## Data
| Time (h) | Inf-rate (mL/h) | Total Inf | Crystal Number | Length(mm) | Smth_L (mm) | Area (mm2) | Est-Mass (g) | Growth rate (mm/h) | Smth_G (mm/h) | e(t) | de(t)/dt | Estimated concentration (wt.%)
0 | 0 | 2.5 | 0.0035 | 1 | 1.5068 | 1.498939 | 2.27 | 0.005 | 0 | 0 | 0 | 0 | 40.9986
1 | 0.001389 | 2.5 | 0.007 | 1 | 1.4898 | 1.498306 | 2.22 | 0.004833 | 0 | 0 | 0 | 0 | 40.999
2 | 0.002778 | 2.5 | 0.0104 | 1 | 1.5092 | 1.497675 | 2.28 | 0.005024 | 0 | 0 | 0 | 0 | 40.9992
3 | 0.004167 | 2.5 | 0.0139 | 1 | 1.4971 | 1.497047 | 2.24 | 0.004904 | 0 | 0 | 0 | 0 | 40.9995
4 | 0.005556 | 2.5 | 0.0174 | 1 | 1.4752 | 1.496421 | 2.18 | 0.004692 | 0 | 0 | 0 | 0 | 40.9999
5 | 0.006944 | 2.5 | 0.0209 | 1 | 1.502 | 1.495797 | 2.26 | 0.004952 | 0 | 0 | 0 | 0 | 41
6 | 0.008333 | 2.5 | 0.0243 | 1 | 1.502 | 1.495176 | 2.26 | 0.004952 | 0 | 0 | 0 | 0 | 41.0003
7 | 0.009722 | 2.5 | 0.0278 | 1 | 1.4923 | 1.494557 | 2.23 | 0.004857 | 0 | 0 | 0 | 0 | 41.0006
8 | 0.011111 | 2.5 | 0.0313 | 1 | 1.4752 | 1.493941 | 2.18 | 0.004692 | 0 | 0 | 0 | 0 | 41.001
9 | 0.0125 | 2.5 | 0.0348 | 1 | 1.5401 | 1.493327 | 2.37 | 0.005339 | 0 | 0 | 0 | 0 | 41.0009
10 | 0.013889 | 2.5 | 0.0382 | 1 | 1.502 | 1.492715 | 2.26 | 0.004952 | 0 | 0 | 0 | 0 | 41.0014
11 | 0.015278 | 2.5 | 0.0417 | 1 | 1.5116 | 1.492106 | 2.28 | 0.005048 | 0 | 0 | 0 | 0 | 41.0016
12 | 0.016667 | 2.5 | 0.0452 | 1 | 1.5164 | 1.491499 | 2.3 | 0.005096 | 0 | 0 | 0 | 0 | 41.0018
13 | 0.018056 | 2.5 | 0.0487 | 1 | 1.5259 | 1.490894 | 2.33 | 0.005193 | 0 | 0 | 0 | 0 | 41.002
14 | 0.019444 | 2.5 | 0.0521 | 1 | 1.5235 | 1.490292 | 2.32 | 0.005169 | 0 | 0 | 0 | 0 | 41.0024
15 | 0.020833 | 2.5 | 0.0556 | 1 | 1.4923 | 1.489692 | 2.23 | 0.004857 | 0 | 0 | 0 | 0 | 41.0028
16 | 0.022222 | 2.5 | 0.0591 | 1 | 1.5068 | 1.489095 | 2.27 | 0.005 | 0 | 0 | 0 | 0 | 41.003
17 | 0.023611 | 2.5 | 0.0626 | 1 | 1.5212 | 1.4885 | 2.31 | 0.005144 | 0 | 0 | 0 | 0 | 41.0032
18 | 0.025 | 2.5 | 0.066 | 1 | 1.5116 | 1.487907 | 2.28 | 0.005048 | 0 | 0 | 0 | 0 | 41.0035
19 | 0.026389 | 2.5 | 0.0695 | 1 | 1.5378 | 1.487317 | 2.36 | 0.005315 | 0 | 0 | 0 | 0 | 41.0036
20 | 0.027778 | 2.5 | 0.073 | 1 | 1.5188 | 1.486729 | 2.31 | 0.00512 | 0 | 0 | 0 | 0 | 41.004
21 | 0.029167 | 2.5 | 0.0765 | 1 | 1.5044 | 1.486143 | 2.26 | 0.004976 | 0 | 0 | 0 | 0 | 41.0043
22 | 0.030556 | 2.5 | 0.0799 | 1 | 1.4776 | 1.48556 | 2.18 | 0.004715 | 0 | 0 | 0 | 0 | 41.0048
23 | 0.031944 | 2.5 | 0.0834 | 1 | 1.4971 | 1.484979 | 2.24 | 0.004904 | 0 | 0 | 0 | 0 | 41.0049
24 | 0.033333 | 2.5 | 0.0869 | 1 | 1.5116 | 1.484401 | 2.28 | 0.005048 | 0 | 0 | 0 | 0 | 41.0051
25 | 0.034722 | 2.5 | 0.0904 | 1 | 1.5068 | 1.483825 | 2.27 | 0.005 | 0 | 0 | 0 | 0 | 41.0054
26 | 0.036111 | 2.5 | 0.0938 | 1 | 1.485 | 1.483251 | 2.21 | 0.004786 | 0 | 0 | 0 | 0 | 41.0058
27 | 0.0375 | 2.5 | 0.0973 | 1 | 1.4971 | 1.48268 | 2.24 | 0.004904 | 0 | 0 | 0 | 0 | 41.006
28 | 0.038889 | 2.5 | 0.1008 | 1 | 1.4971 | 1.482111 | 2.24 | 0.004904 | 0 | 0 | 0 | 0 | 41.0063
29 | 0.040278 | 2.5 | 0.1043 | 1 | 1.4923 | 1.481545 | 2.23 | 0.004857 | 0 | 0 | 0 | 0 | 41.0066
30 | 0.041667 | 2.5 | 0.1077 | 1 | 1.4971 | 1.48098 | 2.24 | 0.004904 | 0 | 0 | 0 | 0 | 41.0069
31 | 0.043056 | 2.5 | 0.1112 | 1 | 1.4678 | 1.480419 | 2.15 | 0.004622 | 0 | 0 | 0 | 0 | 41.0073
32 | 0.044444 | 2.5 | 0.1147 | 1 | 1.4996 | 1.479859 | 2.25 | 0.004928 | 0 | 0 | 0 | 0 | 41.0074
33 | 0.045833 | 2.5 | 0.1182 | 1 | 1.5092 | 1.479302 | 2.28 | 0.005024 | 0 | 0 | 0 | 0 | 41.0076
34 | 0.0475 | 2.5 | 0.1216 | 1 | 1.4923 | 1.478747 | 2.23 | 0.004857 | 0 | 0 | 0 | 0 | 41.0083
35 | 0.048889 | 2.5 | 0.1251 | 1 | 1.4752 | 1.478195 | 2.18 | 0.004692 | 0 | 0 | 0 | 0 | 41.0087
36 | 0.050278 | 2.5 | 0.1286 | 1 | 1.4923 | 1.477645 | 2.23 | 0.004857 | 0 | 0 | 0 | 0 | 41.0088
37 | 0.051667 | 2.5 | 0.1321 | 1 | 1.4776 | 1.477098 | 2.18 | 0.004715 | 0 | 0 | 0 | 0 | 41.0092
38 | 0.053056 | 2.5 | 0.1356 | 1 | 1.4923 | 1.476553 | 2.23 | 0.004857 | 0 | 0 | 0 | 0 | 41.0093
39 | 0.054444 | 2.5 | 0.139 | 1 | 1.4971 | 1.47601 | 2.24 | 0.004904 | 0 | 0 | 0 | 0 | 41.0096
40 | 0.055833 | 2.5 | 0.1425 | 1 | 1.4776 | 1.475469 | 2.18 | 0.004715 | 0 | 0 | 0 | 0 | 41.01
41 | 0.057222 | 2.5 | 0.146 | 1 | 1.4727 | 1.474931 | 2.17 | 0.004668 | 0 | 0 | 0 | 0 | 41.0103
42 | 0.058611 | 2.5 | 0.1495 | 1 | 1.4947 | 1.474396 | 2.23 | 0.004881 | 0 | 0 | 0 | 0 | 41.0104
43 | 0.06 | 2.5 | 0.153 | 1 | 1.4628 | 1.473862 | 2.14 | 0.004575 | 0 | 0 | 0 | 0 | 41.0109
44 | 0.061389 | 2.5 | 0.1564 | 1 | 1.4579 | 1.473332 | 2.13 | 0.004528 | 0 | 0 | 0 | 0 | 41.0112
45 | 0.062778 | 2.5 | 0.1599 | 1 | 1.485 | 1.472803 | 2.21 | 0.004786 | 0 | 0 | 0 | 0 | 41.0113
46 | 0.064167 | 2.5 | 0.1634 | 1 | 1.4727 | 1.472277 | 2.17 | 0.004668 | 0 | 0 | 0 | 0 | 41.0116
47 | 0.065556 | 2.5 | 0.1669 | 1 | 1.4702 | 1.471753 | 2.16 | 0.004645 | 0 | 0 | 0 | 0 | 41.0119
48 | 0.066944 | 2.5 | 0.1703 | 1 | 1.4727 | 1.471232 | 2.17 | 0.004668 | 0 | 0 | 0 | 0 | 41.0122
49 | 0.068333 | 2.5 | 0.1738 | 1 | 1.4825 | 1.470713 | 2.2 | 0.004762 | 0 | 0 | 0 | 0 | 41.0124
50 | 0.069722 | 2.5 | 0.1773 | 1 | 1.4628 | 1.470196 | 2.14 | 0.004575 | 0 | 0 | 0 | 0 | 41.0128
51 | 0.071111 | 2.5 | 0.1807 | 1 | 1.4923 | 1.469682 | 2.23 | 0.004857 | 0 | 0 | 0 | 0 | 41.0129
52 | 0.0725 | 2.5 | 0.1842 | 1 | 1.4825 | 1.46917 | 2.2 | 0.004762 | 0 | 0 | 0 | 0 | 41.0132
53 | 0.073889 | 2.5 | 0.1877 | 1 | 1.4776 | 1.46866 | 2.18 | 0.004715 | 0 | 0 | 0 | 0 | 41.0135
54 | 0.075278 | 2.5 | 0.1912 | 1 | 1.4776 | 1.468153 | 2.18 | 0.004715 | 0 | 0 | 0 | 0 | 41.0138
55 | 0.076667 | 2.5 | 0.1946 | 1 | 1.4923 | 1.467648 | 2.23 | 0.004857 | 0 | 0 | 0 | 0 | 41.014
56 | 0.078056 | 2.5 | 0.1981 | 1 | 1.4653 | 1.467146 | 2.15 | 0.004598 | 0 | 0 | 0 | 0 | 41.0144
57 | 0.079444 | 2.5 | 0.2016 | 1 | 1.4801 | 1.466646 | 2.19 | 0.004739 | 0 | 0 | 0 | 0 | 41.0146
58 | 0.080833 | 2.5 | 0.205 | 1 | 1.4429 | 1.466148 | 2.08 | 0.00439 | 0 | 0 | 0 | 0 | 41.0151
59 | 0.082222 | 2.5 | 0.2085 | 1 | 1.4874 | 1.465653 | 2.21 | 0.00481 | 0 | 0 | 0 | 0 | 41.0151
60 | 0.083611 | 2.5 | 0.212 | 1 | 1.4579 | 1.46516 | 2.13 | 0.004528 | 0 | 0 | 0 | 0 | 41.0155
61 | 0.085 | 2.5 | 0.2155 | 1 | 1.4328 | 1.46467 | 2.05 | 0.004299 | 0 | 0 | 0 | 0 | 41.0159
62 | 0.086389 | 2.5 | 0.2189 | 1 | 1.4579 | 1.464182 | 2.13 | 0.004528 | 0 | 0 | 0 | 0 | 41.0161
63 | 0.087778 | 2.5 | 0.2224 | 1 | 1.4504 | 1.463696 | 2.1 | 0.004459 | 0 | 0 | 0 | 0 | 41.0164
64 | 0.089167 | 2.5 | 0.2259 | 1 | 1.4479 | 1.463213 | 2.1 | 0.004436 | 0 | 0 | 0 | 0 | 41.0167
65 | 0.090556 | 2.5 | 0.2294 | 1 | 1.4874 | 1.462732 | 2.21 | 0.00481 | 0 | 0 | 0 | 0 | 41.0167
66 | 0.091944 | 2.5 | 0.2328 | 1 | 1.4653 | 1.462253 | 2.15 | 0.004598 | 0 | 0 | 0 | 0 | 41.0171
67 | 0.093333 | 2.5 | 0.2363 | 1 | 1.4825 | 1.461777 | 2.2 | 0.004762 | 0 | 0 | 0 | 0 | 41.0173
68 | 0.095 | 2.5 | 0.2398 | 1 | 1.4653 | 1.461303 | 2.15 | 0.004598 | 0 | 0 | 0 | 0 | 41.018
69 | 0.096389 | 2.5 | 0.2433 | 1 | 1.4579 | 1.460831 | 2.13 | 0.004528 | 0 | 0 | 0 | 0 | 41.0183
70 | 0.097778 | 2.5 | 0.2467 | 1 | 1.4454 | 1.460362 | 2.09 | 0.004413 | 0 | 0 | 0 | 0 | 41.0187
71 | 0.099167 | 2.5 | 0.2502 | 1 | 1.4678 | 1.459895 | 2.15 | 0.004622 | 0 | 0 | 0 | 0 | 41.0188
72 | 0.100556 | 2.5 | 0.2537 | 1 | 1.4504 | 1.459431 | 2.1 | 0.004459 | 0 | 0 | 0 | 0 | 41.0191
73 | 0.101944 | 2.5 | 0.2572 | 1 | 1.4529 | 1.458969 | 2.11 | 0.004482 | 0 | 0 | 0 | 0 | 41.0194
74 | 0.103333 | 2.5 | 0.2606 | 1 | 1.4403 | 1.458509 | 2.07 | 0.004367 | 0 | 0 | 0 | 0 | 41.0198
75 | 0.104722 | 2.5 | 0.2641 | 1 | 1.4504 | 1.458052 | 2.1 | 0.004459 | 0 | 0 | 0 | 0 | 41.02
76 | 0.106111 | 2.5 | 0.2676 | 1 | 1.4554 | 1.457597 | 2.12 | 0.004505 | 0 | 0 | 0 | 0 | 41.0202
77 | 0.1075 | 2.5 | 0.271 | 1 | 1.4504 | 1.457145 | 2.1 | 0.004459 | 0 | 0 | 0 | 0 | 41.0205
78 | 0.108889 | 2.5 | 0.2745 | 1 | 1.4479 | 1.456695 | 2.1 | 0.004436 | 0 | 0 | 0 | 0 | 41.0208
79 | 0.110278 | 2.5 | 0.278 | 1 | 1.4529 | 1.456247 | 2.11 | 0.004482 | 0 | 0 | 0 | 0 | 41.021
80 | 0.111667 | 2.5 | 0.2815 | 1 | 1.4579 | 1.455802 | 2.13 | 0.004528 | 0 | 0 | 0 | 0 | 41.0213
81 | 0.113056 | 2.5 | 0.2849 | 1 | 1.4378 | 1.455359 | 2.07 | 0.004344 | 0 | 0 | 0 | 0 | 41.0217
82 | 0.114444 | 2.5 | 0.2884 | 1 | 1.4378 | 1.454918 | 2.07 | 0.004344 | 0 | 0 | 0 | 0 | 41.022
83 | 0.115833 | 2.5 | 0.2919 | 1 | 1.4554 | 1.45448 | 2.12 | 0.004505 | 0 | 0 | 0 | 0 | 41.0221
84 | 0.117222 | 2.5 | 0.2954 | 1 | 1.4454 | 1.454044 | 2.09 | 0.004413 | 0 | 0 | 0 | 0 | 41.0224
85 | 0.118611 | 2.5 | 0.2988 | 1 | 1.4603 | 1.45361 | 2.13 | 0.004552 | 0 | 0 | 0 | 0 | 41.0227
86 | 0.12 | 2.5 | 0.3023 | 1 | 1.4302 | 1.453179 | 2.05 | 0.004276 | 0 | 0 | 0 | 0 | 41.0231
87 | 0.121389 | 2.5 | 0.3058 | 1 | 1.4801 | 1.452751 | 2.19 | 0.004739 | 0 | 0 | 0 | 0 | 41.0231
88 | 0.122778 | 2.5 | 0.3092 | 1 | 1.4579 | 1.452324 | 2.13 | 0.004528 | 0 | 0 | 0 | 0 | 41.0235
89 | 0.124167 | 2.5 | 0.3127 | 1 | 1.4504 | 1.4519 | 2.1 | 0.004459 | 0 | 0 | 0 | 0 | 41.0238
90 | 0.125556 | 2.5 | 0.3162 | 1 | 1.4251 | 1.451479 | 2.03 | 0.00423 | 0 | 0 | 0 | 0 | 41.0242
91 | 0.126944 | 2.5 | 0.3197 | 1 | 1.4479 | 1.451059 | 2.1 | 0.004436 | 0 | 0 | 0 | 0 | 41.0243
92 | 0.128333 | 2.5 | 0.3231 | 1 | 1.4251 | 1.450643 | 2.03 | 0.00423 | 0 | 0 | 0 | 0 | 41.0248
93 | 0.129722 | 2.5 | 0.3266 | 1 | 1.4277 | 1.450228 | 2.04 | 0.004253 | 0 | 0 | 0 | 0 | 41.025
94 | 0.131111 | 2.5 | 0.3301 | 1 | 1.4328 | 1.449816 | 2.05 | 0.004299 | 0 | 0 | 0 | 0 | 41.0252
95 | 0.1325 | 2.5 | 0.3336 | 1 | 1.4554 | 1.449406 | 2.12 | 0.004505 | 0 | 0 | 0 | 0 | 41.0254
96 | 0.133889 | 2.5 | 0.337 | 1 | 1.4378 | 1.448999 | 2.07 | 0.004344 | 0 | 0 | 0 | 0 | 41.0258
97 | 0.135278 | 2.5 | 0.3405 | 1 | 1.4702 | 1.448594 | 2.16 | 0.004645 | 0 | 0 | 0 | 0 | 41.0259
98 | 0.136667 | 2.5 | 0.344 | 1 | 1.4429 | 1.448191 | 2.08 | 0.00439 | 0 | 0 | 0 | 0 | 41.0263
99 | 0.138056 | 2.5 | 0.3475 | 1 | 1.4454 | 1.447791 | 2.09 | 0.004413 | 0 | 0 | 0 | 0 | 41.0265
100 | 0.139444 | 2.5 | 0.3509 | 1 | 1.4021 | 1.447393 | 1.97 | 0.004028 | 0 | 0 | 0 | 0 | 41.027
101 | 0.140833 | 2.5 | 0.3544 | 1 | 1.4353 | 1.446998 | 2.06 | 0.004321 | 0 | 0 | 0 | 0 | 41.0271
102 | 0.142222 | 2.5 | 0.3579 | 1 | 1.4378 | 1.446605 | 2.07 | 0.004344 | 0 | 0 | 0 | 0 | 41.0274
103 | 0.143611 | 2.5 | 0.3613 | 1 | 1.4226 | 1.446214 | 2.02 | 0.004208 | 0 | 0 | 0 | 0 | 41.0278
104 | 0.145 | 2.5 | 0.3648 | 1 | 1.4554 | 1.445826 | 2.12 | 0.004505 | 0 | 0 | 0 | 0 | 41.0279
105 | 0.146389 | 2.5 | 0.3683 | 1 | 1.4277 | 1.44544 | 2.04 | 0.004253 | 0 | 0 | 0 | 0 | 41.0283
106 | 0.147778 | 2.5 | 0.3718 | 1 | 1.4226 | 1.445056 | 2.02 | 0.004208 | 0 | 0 | 0 | 0 | 41.0286
107 | 0.149167 | 2.5 | 0.3752 | 1 | 1.4454 | 1.444675 | 2.09 | 0.004413 | 0 | 0 | 0 | 0 | 41.0287
108 | 0.150556 | 2.5 | 0.3787 | 1 | 1.4277 | 1.444296 | 2.04 | 0.004253 | 0 | 0 | 0 | 0 | 41.0291
109 | 0.151944 | 2.5 | 0.3822 | 1 | 1.4149 | 1.44392 | 2 | 0.00414 | 0 | 0 | 0 | 0 | 41.0294
110 | 0.153611 | 2.5 | 0.3856 | 1 | 1.4429 | 1.443546 | 2.08 | 0.00439 | 0 | 0 | 0 | 0 | 41.0299
111 | 0.155 | 2.5 | 0.3891 | 1 | 1.4328 | 1.443174 | 2.05 | 0.004299 | 0 | 0 | 0 | 0 | 41.0302
112 | 0.156389 | 2.5 | 0.3926 | 1 | 1.4554 | 1.442805 | 2.12 | 0.004505 | 0 | 0 | 0 | 0 | 41.0303
113 | 0.157778 | 2.5 | 0.3961 | 1 | 1.4277 | 1.442438 | 2.04 | 0.004253 | 0 | 0 | 0 | 0 | 41.0308
114 | 0.159167 | 2.5 | 0.3995 | 1 | 1.4098 | 1.442073 | 1.99 | 0.004095 | 0 | 0 | 0 | 0 | 41.0312
115 | 0.160556 | 2.5 | 0.403 | 1 | 1.4454 | 1.441711 | 2.09 | 0.004413 | 0 | 0 | 0 | 0 | 41.0312
116 | 0.161944 | 2.5 | 0.4065 | 1 | 1.4149 | 1.441351 | 2 | 0.00414 | 0 | 0 | 0 | 0 | 41.0317
117 | 0.163333 | 2.5 | 0.41 | 1 | 1.4479 | 1.440994 | 2.1 | 0.004436 | 0 | 0 | 0 | 0 | 41.0317
118 | 0.164722 | 2.5 | 0.4134 | 1 | 1.42 | 1.440638 | 2.02 | 0.004185 | 0 | 0 | 0 | 0 | 41.0322
119 | 0.166111 | 2.5 | 0.4169 | 1 | 1.4277 | 1.440286 | 2.04 | 0.004253 | 0 | 0 | 0 | 0 | 41.0324
120 | 0.1675 | 2.5 | 0.4204 | 1 | 1.4378 | 1.439935 | 2.07 | 0.004344 | -0.3194 | 0.01207378 | -0.454 | 0 | 41.0326
121 | 0.168889 | 2.5 | 0.4239 | 1 | 1.4149 | 1.439588 | 2 | 0.00414 | -0.3179 | 0.01213446 | -0.4529 | 0 | 41.033
122 | 0.170278 | 2.5 | 0.4273 | 1 | 1.4403 | 1.439242 | 2.07 | 0.004367 | -0.3164 | 0.01219513 | -0.4518 | 0 | 41.0332
123 | 0.171667 | 2.5 | 0.4308 | 1 | 1.4529 | 1.438899 | 2.11 | 0.004482 | -0.3149 | 0.01225581 | -0.4507 | 0 | 41.0334
124 | 0.173056 | 2.5 | 0.4343 | 1 | 1.4021 | 1.438558 | 1.97 | 0.004028 | -0.3134 | 0.01231648 | -0.4496 | 0 | 41.0339
125 | 0.174444 | 2.5 | 0.4377 | 1 | 1.4504 | 1.438219 | 2.1 | 0.004459 | -0.312 | 0.01237716 | -0.4485 | 0 | 41.0339
126 | 0.175833 | 2.5 | 0.4412 | 1 | 1.4378 | 1.437883 | 2.07 | 0.004344 | -0.3105 | 0.01243784 | -0.4475 | 0 | 41.0343
127 | 0.177222 | 2.5 | 0.4447 | 1 | 1.4479 | 1.43755 | 2.1 | 0.004436 | -0.309 | 0.01249851 | -0.4464 | 0 | 41.0345
128 | 0.178611 | 2.5 | 0.4482 | 1 | 1.4378 | 1.437218 | 2.07 | 0.004344 | -0.3075 | 0.01255919 | -0.4453 | 0 | 41.0348
129 | 0.18 | 2.5 | 0.4516 | 1 | 1.42 | 1.436889 | 2.02 | 0.004185 | -0.306 | 0.01261986 | -0.4442 | 0 | 41.0352
130 | 0.181389 | 2.5 | 0.4551 | 1 | 1.4302 | 1.436563 | 2.05 | 0.004276 | -0.3046 | 0.01268054 | -0.4431 | 0 | 41.0354
131 | 0.182778 | 2.5 | 0.4586 | 1 | 1.4277 | 1.436239 | 2.04 | 0.004253 | -0.3031 | 0.01274122 | -0.442 | 0 | 41.0357
132 | 0.184167 | 2.5 | 0.462 | 1 | 1.4251 | 1.435917 | 2.03 | 0.00423 | -0.3016 | 0.01280189 | -0.441 | 0 | 41.036
133 | 0.185556 | 2.5 | 0.4655 | 1 | 1.4124 | 1.435597 | 1.99 | 0.004118 | -0.3001 | 0.01286257 | -0.4399 | 0 | 41.0363
134 | 0.186944 | 2.5 | 0.469 | 1 | 1.4302 | 1.43528 | 2.05 | 0.004276 | -0.2987 | 0.01292324 | -0.4388 | 0 | 41.0365
135 | 0.188333 | 2.5 | 0.4725 | 1 | 1.4353 | 1.434966 | 2.06 | 0.004321 | -0.2972 | 0.01298392 | -0.4377 | 0 | 41.0367
136 | 0.189722 | 2.5 | 0.4759 | 1 | 1.4149 | 1.434653 | 2 | 0.00414 | -0.2957 | 0.0130446 | -0.4366 | 0 | 41.0371
137 | 0.191111 | 2.5 | 0.4794 | 1 | 1.4124 | 1.434344 | 1.99 | 0.004118 | -0.2943 | 0.01310527 | -0.4356 | 0 | 41.0374
138 | 0.1925 | 2.5 | 0.4829 | 1 | 1.3969 | 1.434036 | 1.95 | 0.003984 | -0.2928 | 0.01316595 | -0.4345 | 0 | 41.0377
139 | 0.193889 | 2.5 | 0.4864 | 1 | 1.4098 | 1.433731 | 1.99 | 0.004095 | -0.2913 | 0.01322662 | -0.4334 | 0 | 41.0379
140 | 0.195278 | 2.5 | 0.4898 | 1 | 1.4021 | 1.433428 | 1.97 | 0.004028 | -0.2899 | 0.0132873 | -0.4323 | 0 | 41.0383
141 | 0.196667 | 2.5 | 0.4933 | 1 | 1.4554 | 1.433128 | 2.12 | 0.004505 | -0.2884 | 0.01334798 | -0.4312 | 0 | 41.0383
142 | 0.198056 | 2.5 | 0.4968 | 1 | 1.4277 | 1.43283 | 2.04 | 0.004253 | -0.287 | 0.01340865 | -0.4301 | 0 | 41.0387
143 | 0.199444 | 2.5 | 0.5002 | 1 | 1.4403 | 1.432534 | 2.07 | 0.004367 | -0.2855 | 0.01346933 | -0.4291 | 0 | 41.0389
144 | 0.200833 | 2.5 | 0.5037 | 1 | 1.4226 | 1.432241 | 2.02 | 0.004208 | -0.284 | 0.01353 | -0.428 | 0 | 41.0393
145 | 0.202222 | 2.5 | 0.5072 | 1 | 1.4175 | 1.43195 | 2.01 | 0.004163 | -0.2826 | 0.01359068 | -0.4269 | 0 | 41.0395
146 | 0.203611 | 2.5 | 0.5107 | 1 | 1.42 | 1.431661 | 2.02 | 0.004185 | -0.2811 | 0.01365136 | -0.4258 | 0 | 41.0398
147 | 0.205 | 2.5 | 0.5141 | 1 | 1.4328 | 1.431375 | 2.05 | 0.004299 | -0.2797 | 0.01371203 | -0.4247 | 0 | 41.04
148 | 0.206389 | 2.5 | 0.5176 | 1 | 1.4454 | 1.431091 | 2.09 | 0.004413 | -0.2782 | 0.01377271 | -0.4236 | 0 | 41.0402
149 | 0.207778 | 2.5 | 0.5211 | 1 | 1.4251 | 1.43081 | 2.03 | 0.00423 | -0.2767 | 0.01383338 | -0.4226 | 0 | 41.0406
150 | 0.209167 | 2.5 | 0.5246 | 1 | 1.4454 | 1.430531 | 2.09 | 0.004413 | -0.2753 | 0.01389406 | -0.4215 | 0 | 41.0408
151 | 0.210556 | 2.5 | 0.528 | 1 | 1.4504 | 1.430254 | 2.1 | 0.004459 | -0.2738 | 0.01395474 | -0.4204 | 0 | 41.041
152 | 0.211944 | 2.5 | 0.5315 | 1 | 1.4251 | 1.42998 | 2.03 | 0.00423 | -0.2724 | 0.01401541 | -0.4193 | 0 | 41.0414
153 | 0.213333 | 2.5 | 0.535 | 1 | 1.4403 | 1.429708 | 2.07 | 0.004367 | -0.2709 | 0.01407609 | -0.4182 | 0 | 41.0416
154 | 0.214722 | 2.5 | 0.5384 | 1 | 1.4226 | 1.429438 | 2.02 | 0.004208 | -0.2695 | 0.01413676 | -0.4172 | 0 | 41.042
155 | 0.216389 | 2.5 | 0.5419 | 1 | 1.4403 | 1.429171 | 2.07 | 0.004367 | -0.268 | 0.01419744 | -0.4161 | 0 | 41.0425
156 | 0.217778 | 2.5 | 0.5454 | 1 | 1.4175 | 1.428906 | 2.01 | 0.004163 | -0.2665 | 0.01425812 | -0.415 | 0 | 41.0429
157 | 0.219167 | 2.5 | 0.5489 | 1 | 1.4149 | 1.428644 | 2 | 0.00414 | -0.265 | 0.01431879 | -0.4139 | 0 | 41.0431
158 | 0.220556 | 2.5 | 0.5523 | 1 | 1.4226 | 1.428384 | 2.02 | 0.004208 | -0.2635 | 0.01437947 | -0.4128 | 0 | 41.0434
159 | 0.221944 | 2.5 | 0.5558 | 1 | 1.4353 | 1.428126 | 2.06 | 0.004321 | -0.262 | 0.01444014 | -0.4117 | 0 | 41.0436
160 | 0.223333 | 2.5 | 0.5593 | 1 | 1.4226 | 1.427871 | 2.02 | 0.004208 | -0.2605 | 0.01450082 | -0.4107 | 0 | 41.0439
161 | 0.224722 | 2.5 | 0.5628 | 1 | 1.4302 | 1.427618 | 2.05 | 0.004276 | -0.2591 | 0.0145615 | -0.4096 | 0 | 41.0442
162 | 0.226111 | 2.5 | 0.5662 | 1 | 1.3707 | 1.427368 | 1.88 | 0.003764 | -0.2576 | 0.01462217 | -0.4085 | 0 | 41.0448
163 | 0.2275 | 2.5 | 0.5697 | 1 | 1.4226 | 1.427119 | 2.02 | 0.004208 | -0.2561 | 0.01468285 | -0.4074 | 0 | 41.0448
164 | 0.228889 | 2.5 | 0.5732 | 1 | 1.4175 | 1.426874 | 2.01 | 0.004163 | -0.2546 | 0.01474352 | -0.4063 | 0 | 41.045
165 | 0.230278 | 2.5 | 0.5766 | 1 | 1.4403 | 1.42663 | 2.07 | 0.004367 | -0.2531 | 0.0148042 | -0.4053 | 0 | 41.0452
166 | 0.231667 | 2.5 | 0.5801 | 1 | 1.3995 | 1.426389 | 1.96 | 0.004006 | -0.2516 | 0.01486488 | -0.4042 | 0 | 41.0457
167 | 0.233056 | 2.5 | 0.5836 | 1 | 1.4175 | 1.426151 | 2.01 | 0.004163 | -0.2502 | 0.01492555 | -0.4031 | 0 | 41.0459
168 | 0.234444 | 2.5 | 0.5871 | 1 | 1.3995 | 1.425914 | 1.96 | 0.004006 | -0.2487 | 0.01498623 | -0.402 | 0 | 41.0462
169 | 0.235833 | 2.5 | 0.5905 | 1 | 1.4046 | 1.42568 | 1.97 | 0.00405 | -0.2472 | 0.0150469 | -0.4009 | 0 | 41.0465
170 | 0.237222 | 2.5 | 0.594 | 1 | 1.4046 | 1.425449 | 1.97 | 0.00405 | -0.2457 | 0.01510758 | -0.3998 | 0 | 41.0468
171 | 0.238611 | 2.5 | 0.5975 | 1 | 1.4277 | 1.42522 | 2.04 | 0.004253 | -0.2442 | 0.01516826 | -0.3988 | 0 | 41.0469
172 | 0.24 | 2.5 | 0.601 | 1 | 1.4226 | 1.424993 | 2.02 | 0.004208 | -0.2428 | 0.01522893 | -0.3977 | 0 | 41.0472
173 | 0.241389 | 2.5 | 0.6044 | 1 | 1.4454 | 1.424769 | 2.09 | 0.004413 | -0.2413 | 0.01528961 | -0.3966 | 0 | 41.0474
174 | 0.242778 | 2.5 | 0.6079 | 1 | 1.4378 | 1.424547 | 2.07 | 0.004344 | -0.2398 | 0.01535028 | -0.3955 | 0 | 41.0477
175 | 0.244167 | 2.5 | 0.6114 | 1 | 1.4149 | 1.424327 | 2 | 0.00414 | -0.2384 | 0.01541096 | -0.3944 | 0 | 41.0481
176 | 0.245556 | 2.5 | 0.6148 | 1 | 1.4429 | 1.42411 | 2.08 | 0.00439 | -0.2369 | 0.01547164 | -0.3933 | 0 | 41.0482
177 | 0.246944 | 2.5 | 0.6183 | 1 | 1.4149 | 1.423895 | 2 | 0.00414 | -0.2354 | 0.01553231 | -0.3923 | 0 | 41.0486
178 | 0.248333 | 2.5 | 0.6218 | 1 | 1.3943 | 1.423682 | 1.94 | 0.003961 | -0.2339 | 0.01559299 | -0.3912 | 0 | 41.049
179 | 0.249722 | 2.5 | 0.6253 | 1 | 1.4072 | 1.423472 | 1.98 | 0.004073 | -0.2325 | 0.01565366 | -0.3901 | 0 | 41.0492
180 | 0.251111 | 2.5 | 0.6287 | 1 | 1.4149 | 1.423264 | 2 | 0.00414 | -0.231 | 0.01571434 | -0.389 | 0 | 41.0494
181 | 0.2525 | 2.5 | 0.6322 | 1 | 1.4175 | 1.423059 | 2.01 | 0.004163 | -0.2295 | 0.01577502 | -0.3879 | 0 | 41.0497
182 | 0.253889 | 2.5 | 0.6357 | 1 | 1.4226 | 1.422856 | 2.02 | 0.004208 | -0.2281 | 0.01583569 | -0.3869 | 0 | 41.0499
183 | 0.255278 | 2.5 | 0.6392 | 1 | 1.3838 | 1.422655 | 1.91 | 0.003873 | -0.2266 | 0.01589637 | -0.3858 | 0 | 41.0504
184 | 0.256667 | 2.5 | 0.6426 | 1 | 1.4124 | 1.422457 | 1.99 | 0.004118 | -0.2251 | 0.01595704 | -0.3847 | 0 | 41.0506
185 | 0.258056 | 2.5 | 0.6461 | 1 | 1.4149 | 1.422261 | 2 | 0.00414 | -0.2237 | 0.01601772 | -0.3836 | 0 | 41.0508
186 | 0.259444 | 2.5 | 0.6496 | 1 | 1.4149 | 1.422068 | 2 | 0.00414 | -0.2222 | 0.0160784 | -0.3825 | 0 | 41.0511
187 | 0.260833 | 2.5 | 0.653 | 1 | 1.4098 | 1.421877 | 1.99 | 0.004095 | -0.2207 | 0.01613907 | -0.3814 | 0 | 41.0514
188 | 0.262222 | 2.5 | 0.6565 | 1 | 1.4251 | 1.421688 | 2.03 | 0.00423 | -0.2193 | 0.01619975 | -0.3804 | 0 | 41.0516
189 | 0.263611 | 2.5 | 0.66 | 1 | 1.4353 | 1.421501 | 2.06 | 0.004321 | -0.2178 | 0.01626042 | -0.3793 | 0 | 41.0518
190 | 0.265 | 2.5 | 0.6635 | 1 | 1.4378 | 1.421317 | 2.07 | 0.004344 | -0.2163 | 0.0163211 | -0.3782 | 0 | 41.052
191 | 0.266389 | 2.5 | 0.6669 | 1 | 1.4454 | 1.421136 | 2.09 | 0.004413 | -0.2149 | 0.01638178 | -0.3771 | 0 | 41.0523
192 | 0.267778 | 2.5 | 0.6704 | 1 | 1.4072 | 1.420957 | 1.98 | 0.004073 | -0.2134 | 0.01644245 | -0.376 | 0 | 41.0528
193 | 0.269167 | 2.5 | 0.6739 | 1 | 1.4175 | 1.42078 | 2.01 | 0.004163 | -0.2119 | 0.01650313 | -0.3749 | 0 | 41.053
194 | 0.270556 | 2.5 | 0.6774 | 1 | 1.3838 | 1.420605 | 1.91 | 0.003873 | -0.2104 | 0.0165638 | -0.3739 | 0 | 41.0534
195 | 0.271944 | 2.5 | 0.6808 | 1 | 1.3995 | 1.420433 | 1.96 | 0.004006 | -0.209 | 0.01662448 | -0.3728 | 0 | 41.0536
196 | 0.273333 | 2.5 | 0.6843 | 1 | 1.4226 | 1.420263 | 2.02 | 0.004208 | -0.2075 | 0.01668516 | -0.3717 | 0 | 41.0538
197 | 0.274722 | 2.5 | 0.6878 | 1 | 1.4046 | 1.420096 | 1.97 | 0.00405 | -0.206 | 0.01674583 | -0.3706 | 0 | 41.0541
198 | 0.276111 | 2.5 | 0.6912 | 1 | 1.3995 | 1.419931 | 1.96 | 0.004006 | -0.2045 | 0.01680651 | -0.3695 | 0 | 41.0544
199 | 0.2775 | 2.5 | 0.6947 | 1 | 1.4124 | 1.419768 | 1.99 | 0.004118 | -0.2031 | 0.01686718 | -0.3685 | 0 | 41.0546
200 | 0.279167 | 2.5 | 0.6982 | 1 | 1.4046 | 1.419608 | 1.97 | 0.00405 | -0.2016 | 0.01692786 | -0.3674 | 0 | 41.0553
201 | 0.280556 | 2.5 | 0.7017 | 1 | 1.4098 | 1.41945 | 1.99 | 0.004095 | -0.2001 | 0.01698854 | -0.3663 | 0 | 41.0555
202 | 0.281944 | 2.5 | 0.7051 | 1 | 1.4226 | 1.419295 | 2.02 | 0.004208 | -0.1986 | 0.01704921 | -0.3652 | 0 | 41.0557
203 | 0.283333 | 2.5 | 0.7086 | 1 | 1.4175 | 1.419142 | 2.01 | 0.004163 | -0.1971 | 0.01710989 | -0.3641 | 0 | 41.056
204 | 0.284722 | 2.5 | 0.7121 | 1 | 1.3917 | 1.418991 | 1.94 | 0.003939 | -0.1956 | 0.01717056 | -0.363 | 0 | 41.0564
205 | 0.286111 | 2.5 | 0.7155 | 1 | 1.4175 | 1.418843 | 2.01 | 0.004163 | -0.1942 | 0.01723124 | -0.362 | 0 | 41.0566
206 | 0.2875 | 2.5 | 0.719 | 1 | 1.4302 | 1.418697 | 2.05 | 0.004276 | -0.1927 | 0.01729191 | -0.3609 | 0 | 41.0568
207 | 0.288889 | 2.5 | 0.7225 | 1 | 1.3812 | 1.418553 | 1.91 | 0.003851 | -0.1912 | 0.01735259 | -0.3598 | 0 | 41.0573
208 | 0.290278 | 2.5 | 0.726 | 1 | 1.4454 | 1.418412 | 2.09 | 0.004413 | -0.1897 | 0.01741327 | -0.3587 | 0 | 41.0572
209 | 0.291667 | 2.5 | 0.7294 | 1 | 1.4175 | 1.418273 | 2.01 | 0.004163 | -0.1882 | 0.01747394 | -0.3576 | 0 | 41.0577
210 | 0.293056 | 2.5 | 0.7329 | 1 | 1.4124 | 1.418136 | 1.99 | 0.004118 | -0.1867 | 0.01753462 | -0.3566 | 0 | 41.058
211 | 0.294444 | 2.5 | 0.7364 | 1 | 1.4098 | 1.418002 | 1.99 | 0.004095 | -0.1853 | 0.01759529 | -0.3555 | 0 | 41.0582
212 | 0.295833 | 2.5 | 0.7399 | 1 | 1.4046 | 1.417871 | 1.97 | 0.00405 | -0.1838 | 0.01765597 | -0.3544 | 0 | 41.0585
213 | 0.297222 | 2.5 | 0.7433 | 1 | 1.4021 | 1.417741 | 1.97 | 0.004028 | -0.1823 | 0.01771665 | -0.3533 | 0 | 41.0588
214 | 0.298611 | 2.5 | 0.7468 | 1 | 1.3969 | 1.417614 | 1.95 | 0.003984 | -0.1808 | 0.01777732 | -0.3522 | 0 | 41.0591
215 | 0.3 | 2.5 | 0.7503 | 1 | 1.4226 | 1.41749 | 2.02 | 0.004208 | -0.1793 | 0.017838 | -0.3511 | 0 | 41.0593
216 | 0.301389 | 2.5 | 0.7537 | 1 | 1.4175 | 1.417367 | 2.01 | 0.004163 | -0.1779 | 0.01789867 | -0.3501 | 0 | 41.0596
217 | 0.302778 | 2.5 | 0.7572 | 1 | 1.3995 | 1.417248 | 1.96 | 0.004006 | -0.1764 | 0.01795935 | -0.349 | 0 | 41.0599
218 | 0.304167 | 2.5 | 0.7607 | 1 | 1.3891 | 1.41713 | 1.93 | 0.003917 | -0.1749 | 0.01802003 | -0.3479 | 0 | 41.0603
219 | 0.305556 | 2.5 | 0.7642 | 1 | 1.3864 | 1.417015 | 1.92 | 0.003895 | -0.1734 | 0.0180807 | -0.3468 | 0 | 41.0605
220 | 0.306944 | 2.5 | 0.7676 | 1 | 1.42 | 1.416902 | 2.02 | 0.004185 | -0.172 | 0.01814138 | -0.3457 | 0 | 41.0607
221 | 0.308333 | 2.5 | 0.7711 | 1 | 1.3838 | 1.416792 | 1.91 | 0.003873 | -0.1705 | 0.01820205 | -0.3446 | 0 | 41.0611
222 | 0.309722 | 2.5 | 0.7746 | 1 | 1.3733 | 1.416684 | 1.89 | 0.003785 | -0.169 | 0.01826273 | -0.3436 | 0 | 41.0614
223 | 0.311111 | 2.5 | 0.778 | 1 | 1.4072 | 1.416578 | 1.98 | 0.004073 | -0.1676 | 0.01832341 | -0.3425 | 0 | 41.0616
224 | 0.3125 | 2.5 | 0.7815 | 1 | 1.4226 | 1.416475 | 2.02 | 0.004208 | -0.1661 | 0.01838408 | -0.3414 | 0 | 41.0617
225 | 0.313889 | 2.5 | 0.785 | 1 | 1.4226 | 1.416374 | 2.02 | 0.004208 | -0.1646 | 0.01844476 | -0.3403 | 0 | 41.062
226 | 0.315278 | 2.5 | 0.7885 | 1 | 1.4021 | 1.416276 | 1.97 | 0.004028 | -0.1631 | 0.01850543 | -0.3392 | 0 | 41.0624
227 | 0.316667 | 2.5 | 0.7919 | 1 | 1.4072 | 1.41618 | 1.98 | 0.004073 | -0.1617 | 0.01856611 | -0.3382 | 0 | 41.0626
228 | 0.318056 | 2.5 | 0.7954 | 1 | 1.3995 | 1.416086 | 1.96 | 0.004006 | -0.1602 | 0.01862679 | -0.3371 | 0 | 41.063
229 | 0.319444 | 2.5 | 0.7989 | 1 | 1.4098 | 1.415995 | 1.99 | 0.004095 | -0.1587 | 0.01868746 | -0.336 | 0 | 41.0632
230 | 0.320833 | 2.5 | 0.8024 | 1 | 1.3891 | 1.415906 | 1.93 | 0.003917 | -0.1573 | 0.01874814 | -0.3349 | 0 | 41.0635
231 | 0.322222 | 2.5 | 0.8058 | 1 | 1.4175 | 1.415819 | 2.01 | 0.004163 | -0.1558 | 0.01880881 | -0.3338 | 0 | 41.0637
232 | 0.323611 | 2.5 | 0.8093 | 1 | 1.4353 | 1.415735 | 2.06 | 0.004321 | -0.1543 | 0.01886949 | -0.3327 | 0 | 41.0639
233 | 0.325 | 2.5 | 0.8128 | 1 | 1.4175 | 1.415653 | 2.01 | 0.004163 | -0.1528 | 0.01893017 | -0.3317 | 0 | 41.0642
234 | 0.326389 | 2.5 | 0.8163 | 1 | 1.4277 | 1.415574 | 2.04 | 0.004253 | -0.1514 | 0.01899084 | -0.3306 | 0 | 41.0644
235 | 0.327778 | 2.5 | 0.8197 | 1 | 1.4072 | 1.415497 | 1.98 | 0.004073 | -0.1499 | 0.01905152 | -0.3295 | 0 | 41.0648
236 | 0.329167 | 2.5 | 0.8232 | 1 | 1.4175 | 1.415422 | 2.01 | 0.004163 | -0.1484 | 0.01911219 | -0.3284 | 0 | 41.065
237 | 0.330556 | 2.5 | 0.8267 | 1 | 1.4149 | 1.41535 | 2 | 0.00414 | -0.1469 | 0.01917287 | -0.3273 | 0 | 41.0653
238 | 0.331944 | 2.5 | 0.8302 | 1 | 1.4403 | 1.41528 | 2.07 | 0.004367 | -0.1455 | 0.01923355 | -0.3262 | 0 | 41.0654
239 | 0.333333 | 2.5 | 0.8336 | 1 | 1.3864 | 1.415212 | 1.92 | 0.003895 | -0.144 | 0.01929422 | -0.3252 | 0 | 41.066
240 | 0.334722 | 2.5 | 0.8371 | 1 | 1.3969 | 1.415147 | 1.95 | 0.003984 | -0.1425 | 0.0193549 | -0.3241 | 0.7759 | 41.0662
241 | 0.336111 | 2.5 | 0.8406 | 1 | 1.4046 | 1.415084 | 1.97 | 0.00405 | -0.141 | 0.01941557 | -0.323 | 0.7759 | 41.0665
242 | 0.3375 | 2.5 | 0.8441 | 1 | 1.4149 | 1.415024 | 2 | 0.00414 | -0.1396 | 0.01947625 | -0.3219 | 0.7759 | 41.0667
243 | 0.338889 | 2.5 | 0.8475 | 1 | 1.4021 | 1.414966 | 1.97 | 0.004028 | -0.1381 | 0.01953693 | -0.3208 | 0.7759 | 41.067
244 | 0.340556 | 2.5 | 0.851 | 1 | 1.4124 | 1.41491 | 1.99 | 0.004118 | -0.1366 | 0.0195976 | -0.3198 | 0.7759 | 41.0676
245 | 0.341944 | 2.5 | 0.8545 | 1 | 1.4302 | 1.414857 | 2.05 | 0.004276 | -0.1351 | 0.01965828 | -0.3187 | 0.7759 | 41.0677
246 | 0.343333 | 2.5 | 0.8579 | 1 | 1.4072 | 1.414806 | 1.98 | 0.004073 | -0.1336 | 0.01971895 | -0.3176 | 0.7758 | 41.0682
247 | 0.344722 | 2.5 | 0.8614 | 1 | 1.4046 | 1.414757 | 1.97 | 0.00405 | -0.1322 | 0.01977963 | -0.3165 | 0.7758 | 41.0684
248 | 0.346111 | 2.5 | 0.8649 | 1 | 1.4226 | 1.414711 | 2.02 | 0.004208 | -0.1307 | 0.01984031 | -0.3154 | 0.7757 | 41.0686
249 | 0.3475 | 2.5 | 0.8684 | 1 | 1.4124 | 1.414667 | 1.99 | 0.004118 | -0.1292 | 0.01990098 | -0.3143 | 0.7757 | 41.0689
250 | 0.348889 | 2.5 | 0.8718 | 1 | 1.4072 | 1.414626 | 1.98 | 0.004073 | -0.1277 | 0.01996166 | -0.3133 | 0.7757 | 41.0692
251 | 0.350278 | 2.5 | 0.8753 | 1 | 1.4124 | 1.414587 | 1.99 | 0.004118 | -0.1262 | 0.02002233 | -0.3122 | 0.7756 | 41.0695
252 | 0.351667 | 2.5 | 0.8788 | 1 | 1.4226 | 1.41455 | 2.02 | 0.004208 | -0.1247 | 0.02008301 | -0.3111 | 0.7756 | 41.0697
253 | 0.353056 | 2.5 | 0.8822 | 1 | 1.3995 | 1.414587 | 1.96 | 0.004006 | -0.1233 | 0.02014369 | -0.31 | 0.7756 | 41.0701
254 | 0.354444 | 2.5 | 0.8857 | 1 | 1.4124 | 1.41463 | 1.99 | 0.004118 | -0.1218 | 0.02020436 | -0.3089 | 0.7756 | 41.0703
255 | 0.355833 | 2.5 | 0.8892 | 1 | 1.3838 | 1.414764 | 1.91 | 0.003873 | -0.1203 | 0.02026504 | -0.3079 | 0.7756 | 41.0707
256 | 0.357222 | 2.5 | 0.8927 | 1 | 1.4328 | 1.414829 | 2.05 | 0.004299 | -0.1188 | 0.02032571 | -0.3068 | 0.7755 | 41.0707
257 | 0.358611 | 2.5 | 0.8961 | 1 | 1.4072 | 1.414774 | 1.98 | 0.004073 | -0.1174 | 0.02038639 | -0.3057 | 0.7755 | 41.0712
258 | 0.36 | 2.5 | 0.8996 | 1 | 1.3917 | 1.414921 | 1.94 | 0.003939 | -0.1159 | 0.02044707 | -0.3046 | 0.7755 | 41.0715
259 | 0.361389 | 2.5 | 0.9031 | 1 | 1.3891 | 1.415019 | 1.93 | 0.003917 | -0.1144 | 0.02050774 | -0.3035 | 0.7755 | 41.0718
260 | 0.362778 | 2.5 | 0.9066 | 1 | 1.4021 | 1.415005 | 1.97 | 0.004028 | -0.1129 | 0.02056842 | -0.3024 | 0.7755 | 41.072
261 | 0.364167 | 2.5 | 0.91 | 1 | 1.3838 | 1.415025 | 1.91 | 0.003873 | -0.1114 | 0.02062909 | -0.3014 | 0.7755 | 41.0724
262 | 0.365556 | 2.5 | 0.9135 | 1 | 1.3891 | 1.415184 | 1.93 | 0.003917 | -0.11 | 0.02068977 | -0.3003 | 0.7755 | 41.0726
263 | 0.366944 | 2.5 | 0.917 | 1 | 1.3891 | 1.415244 | 1.93 | 0.003917 | -0.1085 | 0.02075045 | -0.2992 | 0.7755 | 41.0729
264 | 0.368333 | 2.5 | 0.9205 | 1 | 1.3786 | 1.415345 | 1.9 | 0.003829 | -0.107 | 0.02081112 | -0.2981 | 0.7755 | 41.0732
265 | 0.369722 | 2.5 | 0.9239 | 1 | 1.3759 | 1.41551 | 1.89 | 0.003807 | -0.1055 | 0.0208718 | -0.297 | 0.7755 | 41.0735
266 | 0.371111 | 2.5 | 0.9274 | 1 | 1.3786 | 1.415651 | 1.9 | 0.003829 | -0.1041 | 0.02093247 | -0.2959 | 0.7756 | 41.0737
267 | 0.3725 | 2.5 | 0.9309 | 1 | 1.3995 | 1.415828 | 1.96 | 0.004006 | -0.1026 | 0.02099315 | -0.2949 | 0.7756 | 41.0739
268 | 0.373889 | 2.5 | 0.9343 | 1 | 1.3891 | 1.415859 | 1.93 | 0.003917 | -0.1011 | 0.02105383 | -0.2938 | 0.7756 | 41.0743
269 | 0.375278 | 2.5 | 0.9378 | 1 | 1.3943 | 1.415947 | 1.94 | 0.003961 | -0.0997 | 0.0211145 | -0.2927 | 0.7757 | 41.0745
270 | 0.376667 | 2.5 | 0.9413 | 1 | 1.3812 | 1.416091 | 1.91 | 0.003851 | -0.0982 | 0.02117518 | -0.2916 | 0.7757 | 41.0748
271 | 0.378056 | 2.5 | 0.9448 | 1 | 1.3969 | 1.416221 | 1.95 | 0.003984 | -0.0967 | 0.02123585 | -0.2905 | 0.7757 | 41.075
272 | 0.379444 | 2.5 | 0.9482 | 1 | 1.3917 | 1.416406 | 1.94 | 0.003939 | -0.0952 | 0.02129653 | -0.2895 | 0.7758 | 41.0753
273 | 0.380833 | 2.5 | 0.9517 | 1 | 1.3995 | 1.416572 | 1.96 | 0.004006 | -0.0937 | 0.02135721 | -0.2884 | 0.7758 | 41.0756
274 | 0.382222 | 2.5 | 0.9552 | 1 | 1.4175 | 1.416701 | 2.01 | 0.004163 | -0.0922 | 0.02141788 | -0.2873 | 0.7759 | 41.0757
275 | 0.383611 | 2.5 | 0.9587 | 1 | 1.4072 | 1.416785 | 1.98 | 0.004073 | -0.0906 | 0.02147856 | -0.2862 | 0.7759 | 41.076
276 | 0.385 | 2.5 | 0.9621 | 1 | 1.4098 | 1.41696 | 1.99 | 0.004095 | -0.089 | 0.02153923 | -0.2851 | 0.7759 | 41.0763
277 | 0.386389 | 2.5 | 0.9656 | 1 | 1.4175 | 1.417125 | 2.01 | 0.004163 | -0.0874 | 0.02159991 | -0.284 | 0.7759 | 41.0765
278 | 0.387778 | 2.5 | 0.9691 | 1 | 1.3891 | 1.417296 | 1.93 | 0.003917 | -0.0858 | 0.02166059 | -0.283 | 0.7759 | 41.077
279 | 0.389167 | 2.5 | 0.9726 | 1 | 1.4328 | 1.417429 | 2.05 | 0.004299 | -0.0841 | 0.02172126 | -0.2819 | 0.7759 | 41.077
280 | 0.390556 | 2.5 | 0.976 | 1 | 1.4046 | 1.417609 | 1.97 | 0.00405 | -0.0825 | 0.02178194 | -0.2808 | 0.7759 | 41.0774
281 | 0.391944 | 2.5 | 0.9795 | 1 | 1.4124 | 1.417839 | 1.99 | 0.004118 | -0.0808 | 0.02184261 | -0.2797 | 0.7758 | 41.0777
282 | 0.393333 | 2.5 | 0.983 | 1 | 1.3891 | 1.417963 | 1.93 | 0.003917 | -0.079 | 0.02190329 | -0.2786 | 0.7758 | 41.078
283 | 0.394722 | 2.5 | 0.9864 | 1 | 1.4251 | 1.41807 | 2.03 | 0.00423 | -0.0773 | 0.02196397 | -0.2775 | 0.7758 | 41.0782
284 | 0.396111 | 2.5 | 0.9899 | 1 | 1.4226 | 1.418175 | 2.02 | 0.004208 | -0.0755 | 0.02202464 | -0.2765 | 0.7759 | 41.0784
285 | 0.3975 | 2.5 | 0.9934 | 1 | 1.4277 | 1.418314 | 2.04 | 0.004253 | -0.0736 | 0.02208532 | -0.2754 | 0.7759 | 41.0787
286 | 0.398889 | 2.5 | 0.9969 | 1 | 1.3943 | 1.418538 | 1.94 | 0.003961 | -0.0718 | 0.02214599 | -0.2743 | 0.7759 | 41.0791
287 | 0.400278 | 2.5 | 1.0003 | 1 | 1.4226 | 1.41871 | 2.02 | 0.004208 | -0.0699 | 0.02220667 | -0.2732 | 0.7759 | 41.0793
288 | 0.401667 | 2.5 | 1.0038 | 1 | 1.4226 | 1.41877 | 2.02 | 0.004208 | -0.068 | 0.02226735 | -0.2721 | 0.7759 | 41.0795
289 | 0.403333 | 2.5 | 1.0073 | 1 | 1.4175 | 1.418923 | 2.01 | 0.004163 | -0.066 | 0.02232802 | -0.2711 | 0.7759 | 41.0801
290 | 0.404722 | 2.5 | 1.0108 | 1 | 1.4226 | 1.419038 | 2.02 | 0.004208 | -0.0641 | 0.0223887 | -0.27 | 0.7758 | 41.0804
291 | 0.406111 | 2.5 | 1.0142 | 1 | 1.4124 | 1.419267 | 1.99 | 0.004118 | -0.062 | 0.02244937 | -0.2689 | 0.7758 | 41.0807
292 | 0.4075 | 2.5 | 1.0177 | 1 | 1.4328 | 1.419456 | 2.05 | 0.004299 | -0.0599 | 0.02251005 | -0.2678 | 0.7758 | 41.0809
293 | 0.408889 | 2.5 | 1.0212 | 1 | 1.4328 | 1.419672 | 2.05 | 0.004299 | -0.0579 | 0.02257072 | -0.2667 | 0.7757 | 41.0812
294 | 0.410278 | 2.5 | 1.0247 | 1 | 1.4378 | 1.419862 | 2.07 | 0.004344 | -0.0558 | 0.0226314 | -0.2656 | 0.7757 | 41.0814
295 | 0.411667 | 2.5 | 1.0281 | 1 | 1.4554 | 1.420027 | 2.12 | 0.004505 | -0.0536 | 0.02269208 | -0.2646 | 0.7757 | 41.0816
296 | 0.413056 | 2.5 | 1.0316 | 1 | 1.4454 | 1.420181 | 2.09 | 0.004413 | -0.0514 | 0.02275275 | -0.2635 | 0.7756 | 41.0819
297 | 0.414444 | 2.5 | 1.0351 | 1 | 1.4504 | 1.42023 | 2.1 | 0.004459 | -0.0492 | 0.02281343 | -0.2624 | 0.7756 | 41.0821
298 | 0.415833 | 2.5 | 1.0386 | 1 | 1.4403 | 1.420436 | 2.07 | 0.004367 | -0.047 | 0.0228741 | -0.2613 | 0.7756 | 41.0825
299 | 0.417222 | 2.5 | 1.042 | 1 | 1.4504 | 1.420617 | 2.1 | 0.004459 | -0.0448 | 0.02293478 | -0.2602 | 0.7756 | 41.0827
300 | 0.418611 | 2.5 | 1.0455 | 1 | 1.4378 | 1.420809 | 2.07 | 0.004344 | -0.0426 | 0.02299546 | -0.2592 | 0.7756 | 41.083
301 | 0.42 | 2.5 | 1.049 | 1 | 1.4251 | 1.420902 | 2.03 | 0.00423 | -0.0404 | 0.02305613 | -0.2581 | 0.7755 | 41.0834
302 | 0.421389 | 2.5 | 1.0524 | 1 | 1.4554 | 1.421066 | 2.12 | 0.004505 | -0.0381 | 0.02311681 | -0.257 | 0.7755 | 41.0835
303 | 0.422778 | 2.5 | 1.0559 | 1 | 1.4302 | 1.42117 | 2.05 | 0.004276 | -0.0358 | 0.02317748 | -0.2559 | 0.7755 | 41.0839
304 | 0.424167 | 2.5 | 1.0594 | 1 | 1.4353 | 1.421387 | 2.06 | 0.004321 | -0.0335 | 0.02323816 | -0.2548 | 0.7755 | 41.0841
305 | 0.425556 | 2.5 | 1.0629 | 1 | 1.4504 | 1.421588 | 2.1 | 0.004459 | -0.0312 | 0.02329884 | -0.2537 | 0.7755 | 41.0843
306 | 0.426944 | 2.5 | 1.0663 | 1 | 1.4429 | 1.421787 | 2.08 | 0.00439 | -0.0289 | 0.02335951 | -0.2527 | 0.7755 | 41.0847
307 | 0.428333 | 2.5 | 1.0698 | 1 | 1.4579 | 1.421939 | 2.13 | 0.004528 | -0.0266 | 0.02342019 | -0.2516 | 0.7755 | 41.0848
308 | 0.429722 | 2.5 | 1.0733 | 1 | 1.4302 | 1.422177 | 2.05 | 0.004276 | -0.0243 | 0.02348086 | -0.2505 | 0.7755 | 41.0853
309 | 0.431111 | 2.5 | 1.0768 | 1 | 1.4454 | 1.422412 | 2.09 | 0.004413 | -0.022 | 0.02354154 | -0.2494 | 0.7755 | 41.0854
310 | 0.4325 | 2.5 | 1.0802 | 1 | 1.4277 | 1.422549 | 2.04 | 0.004253 | -0.0196 | 0.02360222 | -0.2483 | 0.7755 | 41.0858
311 | 0.433889 | 2.5 | 1.0837 | 1 | 1.4479 | 1.422696 | 2.1 | 0.004436 | -0.0172 | 0.02366289 | -0.2472 | 0.7756 | 41.086
312 | 0.435278 | 2.5 | 1.0872 | 1 | 1.4454 | 1.422979 | 2.09 | 0.004413 | -0.0149 | 0.02372357 | -0.2462 | 0.7756 | 41.0863
313 | 0.436667 | 2.5 | 1.0907 | 1 | 1.4149 | 1.423185 | 2 | 0.00414 | -0.0125 | 0.02378424 | -0.2451 | 0.7756 | 41.0867
314 | 0.438056 | 2.5 | 1.0941 | 1 | 1.4378 | 1.423231 | 2.07 | 0.004344 | -0.0102 | 0.02384492 | -0.244 | 0.7757 | 41.0869
315 | 0.439444 | 2.5 | 1.0976 | 1 | 1.4479 | 1.423348 | 2.1 | 0.004436 | -0.0078 | 0.0239056 | -0.2429 | 0.7757 | 41.0871
316 | 0.440833 | 2.5 | 1.1011 | 1 | 1.4504 | 1.423483 | 2.1 | 0.004459 | -0.0055 | 0.02396627 | -0.2418 | 0.7757 | 41.0873
317 | 0.442222 | 2.5 | 1.1045 | 1 | 1.4403 | 1.423628 | 2.07 | 0.004367 | -0.0032 | 0.02402695 | -0.2408 | 0.7758 | 41.0877
318 | 0.443611 | 2.5 | 1.108 | 1 | 1.4353 | 1.423872 | 2.06 | 0.004321 | -0.0009 | 0.02408762 | -0.2397 | 0.7758 | 41.088
319 | 0.445 | 2.5 | 1.1115 | 1 | 1.4149 | 1.424092 | 2 | 0.00414 | 0.0015 | 0.0241483 | -0.2386 | 0.7759 | 41.0883
320 | 0.446389 | 2.5 | 1.115 | 1 | 1.4403 | 1.424309 | 2.07 | 0.004367 | 0.0038 | 0.02420898 | -0.2375 | 0.7759 | 41.0885
321 | 0.447778 | 2.5 | 1.1184 | 1 | 1.4454 | 1.424452 | 2.09 | 0.004413 | 0.0061 | 0.02426965 | -0.2364 | 0.7759 | 41.0888
322 | 0.449167 | 2.5 | 1.1219 | 1 | 1.4226 | 1.424693 | 2.02 | 0.004208 | 0.0084 | 0.02433033 | -0.2353 | 0.7759 | 41.0891
323 | 0.450556 | 2.5 | 1.1254 | 1 | 1.4504 | 1.424841 | 2.1 | 0.004459 | 0.0108 | 0.024391 | -0.2343 | 0.7759 | 41.0893
324 | 0.451944 | 2.5 | 1.1288 | 1 | 1.42 | 1.425002 | 2.02 | 0.004185 | 0.0131 | 0.02445168 | -0.2332 | 0.7759 | 41.0897
325 | 0.453333 | 2.5 | 1.1323 | 1 | 1.4454 | 1.42513 | 2.09 | 0.004413 | 0.0155 | 0.02451236 | -0.2321 | 0.7759 | 41.0898
326 | 0.454722 | 2.5 | 1.1358 | 1 | 1.4226 | 1.425298 | 2.02 | 0.004208 | 0.0179 | 0.02457303 | -0.231 | 0.7759 | 41.0902
327 | 0.456111 | 2.5 | 1.1393 | 1 | 1.4277 | 1.425454 | 2.04 | 0.004253 | 0.0203 | 0.02463371 | -0.2299 | 0.7759 | 41.0905
328 | 0.4575 | 2.5 | 1.1427 | 1 | 1.4579 | 1.425627 | 2.13 | 0.004528 | 0.0227 | 0.02469438 | -0.2288 | 0.7759 | 41.0906
329 | 0.458889 | 2.5 | 1.1462 | 1 | 1.4378 | 1.425777 | 2.07 | 0.004344 | 0.0251 | 0.02475506 | -0.2278 | 0.7759 | 41.091
330 | 0.460278 | 2.5 | 1.1497 | 1 | 1.4277 | 1.425966 | 2.04 | 0.004253 | 0.0275 | 0.02481574 | -0.2267 | 0.7759 | 41.0913
331 | 0.461667 | 2.5 | 1.1532 | 1 | 1.4403 | 1.426121 | 2.07 | 0.004367 | 0.0299 | 0.02487641 | -0.2256 | 0.7759 | 41.0915
332 | 0.463056 | 2.5 | 1.1566 | 1 | 1.4277 | 1.426231 | 2.04 | 0.004253 | 0.0323 | 0.02493709 | -0.2245 | 0.7759 | 41.0919
333 | 0.464722 | 2.5 | 1.1601 | 1 | 1.4175 | 1.426455 | 2.01 | 0.004163 | 0.0346 | 0.02499776 | -0.2234 | 0.7759 | 41.0925
334 | 0.466111 | 2.5 | 1.1636 | 1 | 1.4504 | 1.426556 | 2.1 | 0.004459 | 0.037 | 0.02505844 | -0.2224 | 0.7759 | 41.0926
335 | 0.4675 | 2.5 | 1.1671 | 1 | 1.42 | 1.42669 | 2.02 | 0.004185 | 0.0392 | 0.02511912 | -0.2213 | 0.7758 | 41.093
336 | 0.468889 | 2.5 | 1.1705 | 1 | 1.4226 | 1.426887 | 2.02 | 0.004208 | 0.0415 | 0.02517979 | -0.2202 | 0.7758 | 41.0933
337 | 0.470278 | 2.5 | 1.174 | 1 | 1.4504 | 1.427058 | 2.1 | 0.004459 | 0.0438 | 0.02524047 | -0.2191 | 0.7757 | 41.0934
338 | 0.471667 | 2.5 | 1.1775 | 1 | 1.4454 | 1.427321 | 2.09 | 0.004413 | 0.0461 | 0.02530114 | -0.218 | 0.7757 | 41.0937
339 | 0.473056 | 2.5 | 1.1809 | 1 | 1.4226 | 1.427539 | 2.02 | 0.004208 | 0.0483 | 0.02536182 | -0.2169 | 0.7757 | 41.0941
340 | 0.474444 | 2.5 | 1.1844 | 1 | 1.4277 | 1.427815 | 2.04 | 0.004253 | 0.0506 | 0.0254225 | -0.2159 | 0.7756 | 41.0944
341 | 0.475833 | 2.5 | 1.1879 | 1 | 1.4277 | 1.428029 | 2.04 | 0.004253 | 0.0528 | 0.02548317 | -0.2148 | 0.7756 | 41.0946
342 | 0.477222 | 2.5 | 1.1914 | 1 | 1.4454 | 1.428261 | 2.09 | 0.004413 | 0.0551 | 0.02554385 | -0.2137 | 0.7756 | 41.0948
343 | 0.478611 | 2.5 | 1.1948 | 1 | 1.4403 | 1.428456 | 2.07 | 0.004367 | 0.0573 | 0.02560452 | -0.2126 | 0.7756 | 41.0951
344 | 0.48 | 2.5 | 1.1983 | 1 | 1.4328 | 1.428749 | 2.05 | 0.004299 | 0.0595 | 0.0256652 | -0.2115 | 0.7756 | 41.0954
345 | 0.481389 | 2.5 | 1.2018 | 1 | 1.4454 | 1.428839 | 2.09 | 0.004413 | 0.0617 | 0.02572588 | -0.2105 | 0.7755 | 41.0956
346 | 0.482778 | 2.5 | 1.2052 | 1 | 1.4378 | 1.429003 | 2.07 | 0.004344 | 0.0639 | 0.02578655 | -0.2094 | 0.7755 | 41.096
347 | 0.484167 | 2.5 | 1.2087 | 1 | 1.4504 | 1.429185 | 2.1 | 0.004459 | 0.0661 | 0.02584723 | -0.2083 | 0.7755 | 41.0962
348 | 0.485556 | 2.5 | 1.2122 | 1 | 1.4353 | 1.429473 | 2.06 | 0.004321 | 0.0682 | 0.0259079 | -0.2072 | 0.7755 | 41.0965
349 | 0.486944 | 2.5 | 1.2157 | 1 | 1.4554 | 1.429631 | 2.12 | 0.004505 | 0.0703 | 0.02596858 | -0.2061 | 0.7755 | 41.0967
350 | 0.488333 | 2.5 | 1.2191 | 1 | 1.4277 | 1.429847 | 2.04 | 0.004253 | 0.0724 | 0.02602926 | -0.205 | 0.7755 | 41.0971
351 | 0.489722 | 2.5 | 1.2226 | 1 | 1.4353 | 1.430016 | 2.06 | 0.004321 | 0.0745 | 0.02608993 | -0.204 | 0.7755 | 41.0973
352 | 0.491111 | 2.5 | 1.2261 | 1 | 1.4251 | 1.430225 | 2.03 | 0.00423 | 0.0766 | 0.02615061 | -0.2029 | 0.7755 | 41.0976
353 | 0.4925 | 2.5 | 1.2296 | 1 | 1.4175 | 1.430314 | 2.01 | 0.004163 | 0.0786 | 0.02621128 | -0.2018 | 0.7755 | 41.0979
354 | 0.493889 | 2.5 | 1.233 | 1 | 1.4251 | 1.430539 | 2.03 | 0.00423 | 0.0807 | 0.02627196 | -0.2007 | 0.7755 | 41.0982
355 | 0.495278 | 2.5 | 1.2365 | 1 | 1.4378 | 1.430723 | 2.07 | 0.004344 | 0.0826 | 0.02633264 | -0.1996 | 0.7756 | 41.0984
356 | 0.496667 | 2.5 | 1.24 | 1 | 1.4454 | 1.430844 | 2.09 | 0.004413 | 0.0846 | 0.02639331 | -0.1985 | 0.7756 | 41.0986
357 | 0.498056 | 2.5 | 1.2434 | 1 | 1.4302 | 1.431072 | 2.05 | 0.004276 | 0.0866 | 0.02645399 | -0.1975 | 0.7756 | 41.099
358 | 0.499444 | 2.5 | 1.2469 | 1 | 1.4046 | 1.431301 | 1.97 | 0.00405 | 0.0885 | 0.02651466 | -0.1964 | 0.7757 | 41.0994
359 | 0.500833 | 2.5 | 1.2504 | 1 | 1.4124 | 1.43148 | 1.99 | 0.004118 | 0.0905 | 0.02657534 | -0.1953 | 0.7757 | 41.0996
360 | 0.502222 | 2.5 | 1.2539 | 1 | 1.4072 | 1.431735 | 1.98 | 0.004073 | 0.0924 | 0.02663602 | -0.1942 | 0.7757 | 41.0999
361 | 0.503611 | 2.5 | 1.2573 | 1 | 1.4302 | 1.431976 | 2.05 | 0.004276 | 0.0943 | 0.02669669 | -0.1933 | 0.7758 | 41.1001
362 | 0.505 | 2.5 | 1.2608 | 1 | 1.4378 | 1.432115 | 2.07 | 0.004344 | 0.0961 | 0.02675737 | -0.1923 | 0.7758 | 41.1003
363 | 0.506389 | 2.5 | 1.2643 | 1 | 1.4454 | 1.432325 | 2.09 | 0.004413 | 0.098 | 0.02681804 | -0.1913 | 0.7757 | 41.1005
364 | 0.507778 | 2.5 | 1.2677 | 1 | 1.4504 | 1.432536 | 2.1 | 0.004459 | 0.0998 | 0.02687872 | -0.1904 | 0.7757 | 41.1008
365 | 0.509167 | 2.5 | 1.2712 | 1 | 1.4277 | 1.432861 | 2.04 | 0.004253 | 0.1015 | 0.0269394 | -0.1894 | 0.7755 | 41.1012
366 | 0.510556 | 2.5 | 1.2747 | 1 | 1.4403 | 1.433055 | 2.07 | 0.004367 | 0.1031 | 0.02700007 | -0.1885 | 0.7753 | 41.1014
367 | 0.511944 | 2.5 | 1.2782 | 1 | 1.4098 | 1.433176 | 1.99 | 0.004095 | 0.1048 | 0.02706075 | -0.1875 | 0.7751 | 41.1018
368 | 0.513333 | 2.5 | 1.2816 | 1 | 1.4353 | 1.43344 | 2.06 | 0.004321 | 0.1065 | 0.02712142 | -0.1865 | 0.7749 | 41.102
369 | 0.514722 | 2.5 | 1.2851 | 1 | 1.4277 | 1.433631 | 2.04 | 0.004253 | 0.1081 | 0.0271821 | -0.1856 | 0.7746 | 41.1023
370 | 0.516111 | 2.5 | 1.2886 | 1 | 1.4403 | 1.433849 | 2.07 | 0.004367 | 0.1097 | 0.02724278 | -0.1846 | 0.7743 | 41.1025
371 | 0.5175 | 2.5 | 1.2921 | 1 | 1.4353 | 1.434052 | 2.06 | 0.004321 | 0.1112 | 0.02730345 | -0.1837 | 0.774 | 41.1028
372 | 0.518889 | 2.5 | 1.2955 | 1 | 1.4403 | 1.434215 | 2.07 | 0.004367 | 0.1127 | 0.02736413 | -0.1827 | 0.7736 | 41.1031
373 | 0.520278 | 2.5 | 1.299 | 1 | 1.4579 | 1.434525 | 2.13 | 0.004528 | 0.1142 | 0.0274248 | -0.1818 | 0.7732 | 41.1032
374 | 0.521667 | 2.5 | 1.3025 | 1 | 1.4429 | 1.434689 | 2.08 | 0.00439 | 0.1157 | 0.02748548 | -0.1809 | 0.7728 | 41.1036
375 | 0.523056 | 2.5 | 1.306 | 1 | 1.4504 | 1.434967 | 2.1 | 0.004459 | 0.1171 | 0.02754616 | -0.1799 | 0.7723 | 41.1038
376 | 0.524444 | 2.5 | 1.3094 | 1 | 1.4302 | 1.435291 | 2.05 | 0.004276 | 0.1185 | 0.02760683 | -0.179 | 0.7718 | 41.1042
377 | 0.525833 | 2.5 | 1.3129 | 1 | 1.4251 | 1.435401 | 2.03 | 0.00423 | 0.1198 | 0.02766751 | -0.178 | 0.7712 | 41.1045
378 | 0.527222 | 2.5 | 1.3164 | 1 | 1.4378 | 1.435728 | 2.07 | 0.004344 | 0.1211 | 0.02772818 | -0.1771 | 0.7707 | 41.1047
379 | 0.528611 | 2.5 | 1.3198 | 1 | 1.4454 | 1.43592 | 2.09 | 0.004413 | 0.1223 | 0.02778886 | -0.1762 | 0.7701 | 41.1049
380 | 0.530278 | 2.5 | 1.3233 | 1 | 1.4378 | 1.436174 | 2.07 | 0.004344 | 0.1235 | 0.02784953 | -0.1752 | 0.7695 | 41.1056
381 | 0.531667 | 2.5 | 1.3268 | 1 | 1.4403 | 1.436437 | 2.07 | 0.004367 | 0.1247 | 0.02791021 | -0.1743 | 0.7688 | 41.1058
382 | 0.533056 | 2.5 | 1.3303 | 1 | 1.4554 | 1.436556 | 2.12 | 0.004505 | 0.1258 | 0.02797089 | -0.1734 | 0.768 | 41.106
383 | 0.534444 | 2.5 | 1.3337 | 1 | 1.4302 | 1.436831 | 2.05 | 0.004276 | 0.1268 | 0.02803156 | -0.1724 | 0.7672 | 41.1064
384 | 0.535833 | 2.5 | 1.3372 | 1 | 1.4353 | 1.437106 | 2.06 | 0.004321 | 0.1279 | 0.02809224 | -0.1715 | 0.7665 | 41.1067
385 | 0.537222 | 2.5 | 1.3407 | 1 | 1.4603 | 1.437352 | 2.13 | 0.004552 | 0.1288 | 0.02815291 | -0.1706 | 0.7656 | 41.1068
386 | 0.538611 | 2.5 | 1.3441 | 1 | 1.4653 | 1.437455 | 2.15 | 0.004598 | 0.1298 | 0.02821359 | -0.1697 | 0.7648 | 41.1071
387 | 0.54 | 2.5 | 1.3476 | 1 | 1.4403 | 1.437721 | 2.07 | 0.004367 | 0.1306 | 0.02827427 | -0.1687 | 0.7639 | 41.1075
388 | 0.541389 | 2.5 | 1.3511 | 1 | 1.4328 | 1.437967 | 2.05 | 0.004299 | 0.1315 | 0.02833494 | -0.1678 | 0.763 | 41.1078
389 | 0.542778 | 2.5 | 1.3546 | 1 | 1.4328 | 1.438191 | 2.05 | 0.004299 | 0.1322 | 0.02839562 | -0.1669 | 0.7621 | 41.108
390 | 0.544167 | 2.5 | 1.358 | 1 | 1.4454 | 1.438386 | 2.09 | 0.004413 | 0.133 | 0.02845629 | -0.166 | 0.7612 | 41.1083
391 | 0.545556 | 2.5 | 1.3615 | 1 | 1.4403 | 1.438571 | 2.07 | 0.004367 | 0.1336 | 0.02851697 | -0.1651 | 0.7602 | 41.1086
392 | 0.546944 | 2.5 | 1.365 | 1 | 1.42 | 1.43878 | 2.02 | 0.004185 | 0.1343 | 0.02857765 | -0.1641 | 0.7592 | 41.1089
393 | 0.548333 | 2.5 | 1.3685 | 1 | 1.4504 | 1.438951 | 2.1 | 0.004459 | 0.1349 | 0.02863832 | -0.1632 | 0.7582 | 41.109
394 | 0.549722 | 2.5 | 1.3719 | 1 | 1.4554 | 1.439261 | 2.12 | 0.004505 | 0.1355 | 0.028699 | -0.1623 | 0.7571 | 41.1093
395 | 0.551111 | 2.5 | 1.3754 | 1 | 1.4378 | 1.439455 | 2.07 | 0.004344 | 0.1361 | 0.02875967 | -0.1614 | 0.756 | 41.1097
396 | 0.5525 | 2.5 | 1.3789 | 1 | 1.4403 | 1.43969 | 2.07 | 0.004367 | 0.1367 | 0.02882035 | -0.1605 | 0.7549 | 41.1099
397 | 0.553889 | 2.5 | 1.3824 | 1 | 1.4429 | 1.439911 | 2.08 | 0.00439 | 0.1372 | 0.02888103 | -0.1596 | 0.7538 | 41.1102
398 | 0.555278 | 2.5 | 1.3858 | 1 | 1.4454 | 1.440125 | 2.09 | 0.004413 | 0.1378 | 0.0289417 | -0.1587 | 0.7527 | 41.1105
399 | 0.556667 | 2.5 | 1.3893 | 1 | 1.4378 | 1.440362 | 2.07 | 0.004344 | 0.1383 | 0.02900238 | -0.1578 | 0.7515 | 41.1108
400 | 0.558056 | 2.5 | 1.3928 | 1 | 1.4302 | 1.440609 | 2.05 | 0.004276 | 0.1388 | 0.02906305 | -0.1569 | 0.7503 | 41.1111
401 | 0.559444 | 2.5 | 1.3962 | 1 | 1.4554 | 1.440854 | 2.12 | 0.004505 | 0.1394 | 0.02912373 | -0.156 | 0.7491 | 41.1112
402 | 0.560833 | 2.5 | 1.3997 | 1 | 1.4277 | 1.441085 | 2.04 | 0.004253 | 0.1399 | 0.02918441 | -0.1551 | 0.7479 | 41.1116
403 | 0.562222 | 2.5 | 1.4032 | 1 | 1.4554 | 1.441371 | 2.12 | 0.004505 | 0.1404 | 0.02924508 | -0.1542 | 0.7466 | 41.1118
404 | 0.563611 | 2.5 | 1.4067 | 1 | 1.4504 | 1.441668 | 2.1 | 0.004459 | 0.1409 | 0.02930576 | -0.1533 | 0.7454 | 41.1121
405 | 0.565 | 2.5 | 1.4101 | 1 | 1.4653 | 1.441886 | 2.15 | 0.004598 | 0.1414 | 0.02936643 | -0.1524 | 0.7441 | 41.1123
406 | 0.566389 | 2.5 | 1.4136 | 1 | 1.4504 | 1.442194 | 2.1 | 0.004459 | 0.1419 | 0.02942711 | -0.1515 | 0.7427 | 41.1126
407 | 0.567778 | 2.5 | 1.4171 | 1 | 1.4353 | 1.442422 | 2.06 | 0.004321 | 0.1424 | 0.02948779 | -0.1506 | 0.7414 | 41.113
408 | 0.569167 | 2.5 | 1.4205 | 1 | 1.4454 | 1.44267 | 2.09 | 0.004413 | 0.1429 | 0.02954846 | -0.1497 | 0.7401 | 41.1132
409 | 0.570556 | 2.5 | 1.424 | 1 | 1.4554 | 1.442881 | 2.12 | 0.004505 | 0.1434 | 0.02960914 | -0.1488 | 0.7387 | 41.1134
410 | 0.571944 | 2.5 | 1.4275 | 1 | 1.4328 | 1.443058 | 2.05 | 0.004299 | 0.1438 | 0.02966981 | -0.148 | 0.7373 | 41.1138
411 | 0.573333 | 2.5 | 1.431 | 1 | 1.4554 | 1.443323 | 2.12 | 0.004505 | 0.1443 | 0.02973049 | -0.1471 | 0.7358 | 41.1139
412 | 0.574722 | 2.5 | 1.4344 | 1 | 1.4702 | 1.443607 | 2.16 | 0.004645 | 0.1447 | 0.02979117 | -0.1462 | 0.7343 | 41.1142
413 | 0.576111 | 2.5 | 1.4379 | 1 | 1.4302 | 1.443847 | 2.05 | 0.004276 | 0.1452 | 0.02985184 | -0.1453 | 0.7328 | 41.1146
414 | 0.5775 | 2.5 | 1.4414 | 1 | 1.4175 | 1.44414 | 2.01 | 0.004163 | 0.1457 | 0.02991252 | -0.1444 | 0.7313 | 41.115
415 | 0.578889 | 2.5 | 1.4449 | 1 | 1.4454 | 1.44422 | 2.09 | 0.004413 | 0.1461 | 0.02997319 | -0.1436 | 0.7298 | 41.1151
416 | 0.580278 | 2.5 | 1.4483 | 1 | 1.4603 | 1.444476 | 2.13 | 0.004552 | 0.1466 | 0.03003387 | -0.1427 | 0.7282 | 41.1153
417 | 0.581667 | 2.5 | 1.4518 | 1 | 1.4454 | 1.444704 | 2.09 | 0.004413 | 0.1471 | 0.03009455 | -0.1418 | 0.7267 | 41.1157
418 | 0.583056 | 2.5 | 1.4553 | 1 | 1.4251 | 1.445052 | 2.03 | 0.00423 | 0.1475 | 0.03015522 | -0.141 | 0.7251 | 41.116
419 | 0.584444 | 2.5 | 1.4588 | 1 | 1.4504 | 1.445129 | 2.1 | 0.004459 | 0.148 | 0.0302159 | -0.1401 | 0.7235 | 41.1162
420 | 0.585833 | 2.5 | 1.4622 | 1 | 1.4302 | 1.445398 | 2.05 | 0.004276 | 0.1484 | 0.03027657 | -0.1392 | 0.7219 | 41.1166
421 | 0.587222 | 2.5 | 1.4657 | 1 | 1.4504 | 1.445598 | 2.1 | 0.004459 | 0.1488 | 0.03033725 | -0.1384 | 0.7203 | 41.1167
422 | 0.588611 | 2.5 | 1.4692 | 1 | 1.4328 | 1.445821 | 2.05 | 0.004299 | 0.1493 | 0.03039793 | -0.1375 | 0.7186 | 41.1171
423 | 0.59 | 2.5 | 1.4727 | 1 | 1.4554 | 1.44605 | 2.12 | 0.004505 | 0.1497 | 0.0304586 | -0.1367 | 0.7169 | 41.1172
424 | 0.591389 | 2.5 | 1.4761 | 1 | 1.4603 | 1.446305 | 2.13 | 0.004552 | 0.1501 | 0.03051928 | -0.1358 | 0.7153 | 41.1175
425 | 0.592778 | 2.5 | 1.4796 | 1 | 1.4653 | 1.446612 | 2.15 | 0.004598 | 0.1506 | 0.03057995 | -0.135 | 0.7136 | 41.1177
426 | 0.594167 | 2.5 | 1.4831 | 1 | 1.4353 | 1.446958 | 2.06 | 0.004321 | 0.151 | 0.03064063 | -0.1341 | 0.7119 | 41.1182
427 | 0.595833 | 2.5 | 1.4865 | 1 | 1.4378 | 1.447269 | 2.07 | 0.004344 | 0.1515 | 0.03070131 | -0.1333 | 0.7102 | 41.1188
428 | 0.597222 | 2.5 | 1.49 | 1 | 1.4554 | 1.447485 | 2.12 | 0.004505 | 0.1519 | 0.03076198 | -0.1324 | 0.7084 | 41.1189
429 | 0.598611 | 2.5 | 1.4935 | 1 | 1.4554 | 1.447765 | 2.12 | 0.004505 | 0.1523 | 0.03082266 | -0.1316 | 0.7066 | 41.1192
430 | 0.6 | 2.5 | 1.497 | 1 | 1.4603 | 1.448021 | 2.13 | 0.004552 | 0.1527 | 0.03088333 | -0.1308 | 0.7048 | 41.1194
431 | 0.601389 | 2.5 | 1.5004 | 1 | 1.4628 | 1.448172 | 2.14 | 0.004575 | 0.1531 | 0.03094401 | -0.1299 | 0.703 | 41.1197
432 | 0.602778 | 2.5 | 1.5039 | 1 | 1.4277 | 1.448413 | 2.04 | 0.004253 | 0.1535 | 0.03100469 | -0.1291 | 0.7012 | 41.1202
433 | 0.604167 | 2.5 | 1.5074 | 1 | 1.4454 | 1.44864 | 2.09 | 0.004413 | 0.1539 | 0.03106536 | -0.1283 | 0.6993 | 41.1203
434 | 0.605556 | 2.5 | 1.5108 | 1 | 1.4454 | 1.448855 | 2.09 | 0.004413 | 0.1542 | 0.03112604 | -0.1274 | 0.6975 | 41.1206
435 | 0.606944 | 2.5 | 1.5143 | 1 | 1.4504 | 1.449073 | 2.1 | 0.004459 | 0.1545 | 0.03118671 | -0.1266 | 0.6956 | 41.1209
436 | 0.608333 | 2.5 | 1.5178 | 1 | 1.4554 | 1.449183 | 2.12 | 0.004505 | 0.1549 | 0.03124739 | -0.1258 | 0.6938 | 41.1211
437 | 0.609722 | 2.5 | 1.5213 | 1 | 1.4504 | 1.449385 | 2.1 | 0.004459 | 0.1551 | 0.03130807 | -0.125 | 0.6919 | 41.1214
438 | 0.611111 | 2.5 | 1.5247 | 1 | 1.4378 | 1.449575 | 2.07 | 0.004344 | 0.1554 | 0.03136874 | -0.1242 | 0.69 | 41.1218
439 | 0.6125 | 2.5 | 1.5282 | 1 | 1.4454 | 1.449781 | 2.09 | 0.004413 | 0.1556 | 0.03142942 | -0.1234 | 0.6881 | 41.122
440 | 0.613889 | 2.5 | 1.5317 | 1 | 1.4454 | 1.449938 | 2.09 | 0.004413 | 0.1558 | 0.03149009 | -0.1226 | 0.6862 | 41.1223
441 | 0.615278 | 2.5 | 1.5352 | 1 | 1.4554 | 1.45027 | 2.12 | 0.004505 | 0.156 | 0.03155077 | -0.1218 | 0.6843 | 41.1225
442 | 0.616667 | 2.5 | 1.5386 | 1 | 1.4479 | 1.450519 | 2.1 | 0.004436 | 0.1563 | 0.03161145 | -0.121 | 0.6824 | 41.1228
443 | 0.618056 | 2.5 | 1.5421 | 1 | 1.4504 | 1.450785 | 2.1 | 0.004459 | 0.1565 | 0.03167212 | -0.1202 | 0.6805 | 41.1231
444 | 0.619444 | 2.5 | 1.5456 | 1 | 1.4353 | 1.451134 | 2.06 | 0.004321 | 0.1567 | 0.0317328 | -0.1194 | 0.6786 | 41.1234
445 | 0.620833 | 2.5 | 1.549 | 1 | 1.4529 | 1.451335 | 2.11 | 0.004482 | 0.1569 | 0.03179347 | -0.1186 | 0.6767 | 41.1236
446 | 0.622222 | 2.5 | 1.5525 | 1 | 1.4302 | 1.451631 | 2.05 | 0.004276 | 0.1572 | 0.03185415 | -0.1178 | 0.6748 | 41.124
447 | 0.623611 | 2.5 | 1.556 | 1 | 1.4454 | 1.451734 | 2.09 | 0.004413 | 0.1575 | 0.03191483 | -0.117 | 0.6728 | 41.1242
448 | 0.625 | 2.5 | 1.5595 | 1 | 1.4554 | 1.451898 | 2.12 | 0.004505 | 0.1579 | 0.0319755 | -0.1163 | 0.6709 | 41.1244
449 | 0.626389 | 2.5 | 1.5629 | 1 | 1.4554 | 1.452181 | 2.12 | 0.004505 | 0.1582 | 0.03203618 | -0.1155 | 0.669 | 41.1247
450 | 0.627778 | 2.5 | 1.5664 | 1 | 1.4504 | 1.452375 | 2.1 | 0.004459 | 0.1584 | 0.03209685 | -0.1147 | 0.667 | 41.125
451 | 0.629167 | 2.5 | 1.5699 | 1 | 1.4454 | 1.452548 | 2.09 | 0.004413 | 0.1587 | 0.03215753 | -0.114 | 0.6651 | 41.1253
452 | 0.630556 | 2.5 | 1.5733 | 1 | 1.4702 | 1.452752 | 2.16 | 0.004645 | 0.159 | 0.03221821 | -0.1132 | 0.6632 | 41.1254
453 | 0.631944 | 2.5 | 1.5768 | 1 | 1.4554 | 1.453005 | 2.12 | 0.004505 | 0.1592 | 0.03227888 | -0.1124 | 0.6612 | 41.1258
454 | 0.633333 | 2.5 | 1.5803 | 1 | 1.4603 | 1.453152 | 2.13 | 0.004552 | 0.1594 | 0.03233956 | -0.1117 | 0.6592 | 41.126
455 | 0.634722 | 2.5 | 1.5838 | 1 | 1.4403 | 1.453368 | 2.07 | 0.004367 | 0.1595 | 0.03240023 | -0.1109 | 0.6572 | 41.1264
456 | 0.636111 | 2.5 | 1.5872 | 1 | 1.4504 | 1.453692 | 2.1 | 0.004459 | 0.1596 | 0.03246091 | -0.1102 | 0.6552 | 41.1266
457 | 0.6375 | 2.5 | 1.5907 | 1 | 1.4603 | 1.453809 | 2.13 | 0.004552 | 0.1597 | 0.03252159 | -0.1094 | 0.6532 | 41.1269
458 | 0.638889 | 2.5 | 1.5942 | 1 | 1.4603 | 1.454032 | 2.13 | 0.004552 | 0.1598 | 0.03258226 | -0.1087 | 0.6512 | 41.1271
459 | 0.640278 | 2.5 | 1.5977 | 1 | 1.4504 | 1.454337 | 2.1 | 0.004459 | 0.1599 | 0.03264294 | -0.1079 | 0.6492 | 41.1274
460 | 0.641667 | 2.5 | 1.6011 | 1 | 1.4653 | 1.454474 | 2.15 | 0.004598 | 0.16 | 0.03270361 | -0.1072 | 0.6473 | 41.1277
461 | 0.643056 | 2.5 | 1.6046 | 1 | 1.4504 | 1.454796 | 2.1 | 0.004459 | 0.1602 | 0.03276429 | -0.1065 | 0.6453 | 41.128
462 | 0.644444 | 2.5 | 1.6081 | 1 | 1.4353 | 1.455044 | 2.06 | 0.004321 | 0.1603 | 0.03282497 | -0.1057 | 0.6433 | 41.1283
463 | 0.645833 | 2.5 | 1.6115 | 1 | 1.4702 | 1.455263 | 2.16 | 0.004645 | 0.1605 | 0.03288564 | -0.105 | 0.6413 | 41.1285
464 | 0.647222 | 2.5 | 1.615 | 1 | 1.4302 | 1.455439 | 2.05 | 0.004276 | 0.1607 | 0.03294632 | -0.1043 | 0.6394 | 41.1289
465 | 0.648611 | 2.5 | 1.6185 | 1 | 1.4529 | 1.455623 | 2.11 | 0.004482 | 0.1609 | 0.03300699 | -0.1036 | 0.6374 | 41.1291
466 | 0.65 | 2.5 | 1.622 | 1 | 1.4454 | 1.455813 | 2.09 | 0.004413 | 0.161 | 0.03306767 | -0.1029 | 0.6354 | 41.1294
467 | 0.651389 | 2.5 | 1.6254 | 1 | 1.4653 | 1.455952 | 2.15 | 0.004598 | 0.1611 | 0.03312834 | -0.1021 | 0.6335 | 41.1296
468 | 0.652778 | 2.5 | 1.6289 | 1 | 1.4353 | 1.45624 | 2.06 | 0.004321 | 0.1613 | 0.03318902 | -0.1014 | 0.6315 | 41.13
469 | 0.654167 | 2.5 | 1.6324 | 1 | 1.4653 | 1.456477 | 2.15 | 0.004598 | 0.1614 | 0.0332497 | -0.1007 | 0.6296 | 41.1301
470 | 0.655556 | 2.5 | 1.6358 | 1 | 1.4653 | 1.456598 | 2.15 | 0.004598 | 0.1614 | 0.03331037 | -0.1 | 0.6277 | 41.1304
471 | 0.656944 | 2.5 | 1.6393 | 1 | 1.4554 | 1.456745 | 2.12 | 0.004505 | 0.1615 | 0.03337105 | -0.0993 | 0.6258 | 41.1307
472 | 0.658611 | 2.5 | 1.6428 | 1 | 1.4429 | 1.456806 | 2.08 | 0.00439 | 0.1616 | 0.03343172 | -0.0986 | 0.6239 | 41.1314
473 | 0.66 | 2.5 | 1.6463 | 1 | 1.4554 | 1.457046 | 2.12 | 0.004505 | 0.1616 | 0.0334924 | -0.0979 | 0.622 | 41.1316
474 | 0.661389 | 2.5 | 1.6497 | 1 | 1.4653 | 1.457185 | 2.15 | 0.004598 | 0.1616 | 0.03355308 | -0.0972 | 0.62 | 41.1318
475 | 0.662778 | 2.5 | 1.6532 | 1 | 1.4603 | 1.457305 | 2.13 | 0.004552 | 0.1616 | 0.03361375 | -0.0965 | 0.6181 | 41.1321
476 | 0.664167 | 2.5 | 1.6567 | 1 | 1.4504 | 1.457531 | 2.1 | 0.004459 | 0.1615 | 0.03367443 | -0.0958 | 0.6163 | 41.1324
477 | 0.665556 | 2.5 | 1.6602 | 1 | 1.4603 | 1.457706 | 2.13 | 0.004552 | 0.1615 | 0.0337351 | -0.0952 | 0.6144 | 41.1326
478 | 0.666944 | 2.5 | 1.6636 | 1 | 1.4603 | 1.457974 | 2.13 | 0.004552 | 0.1615 | 0.03379578 | -0.0945 | 0.6126 | 41.1329
479 | 0.668333 | 2.5 | 1.6671 | 1 | 1.4801 | 1.458159 | 2.19 | 0.004739 | 0.1615 | 0.03385646 | -0.0938 | 0.6107 | 41.1331
480 | 0.669722 | 2.5 | 1.6706 | 1 | 1.4603 | 1.45836 | 2.13 | 0.004552 | 0.1615 | 0.03391713 | -0.0931 | 0.6089 | 41.1335
481 | 0.671111 | 2.5 | 1.6741 | 1 | 1.4504 | 1.458566 | 2.1 | 0.004459 | 0.1616 | 0.03397781 | -0.0924 | 0.6072 | 41.1338
482 | 0.6725 | 2.5 | 1.6775 | 1 | 1.4554 | 1.458788 | 2.12 | 0.004505 | 0.1616 | 0.03403848 | -0.0918 | 0.6054 | 41.1341
483 | 0.673889 | 2.5 | 1.681 | 1 | 1.4727 | 1.458899 | 2.17 | 0.004668 | 0.1615 | 0.03409916 | -0.0911 | 0.6036 | 41.1342
484 | 0.675278 | 2.5 | 1.6845 | 1 | 1.4554 | 1.459087 | 2.12 | 0.004505 | 0.1614 | 0.03415984 | -0.0904 | 0.6018 | 41.1346
485 | 0.676667 | 2.5 | 1.6879 | 1 | 1.4403 | 1.459303 | 2.07 | 0.004367 | 0.1613 | 0.03422051 | -0.0898 | 0.5999 | 41.135
486 | 0.678056 | 2.5 | 1.6914 | 1 | 1.4653 | 1.459544 | 2.15 | 0.004598 | 0.1612 | 0.03428119 | -0.0891 | 0.5981 | 41.1351
487 | 0.679444 | 2.5 | 1.6949 | 1 | 1.4825 | 1.45974 | 2.2 | 0.004762 | 0.1611 | 0.03434186 | -0.0885 | 0.5963 | 41.1353
488 | 0.680833 | 2.5 | 1.6984 | 1 | 1.4702 | 1.459933 | 2.16 | 0.004645 | 0.1611 | 0.03440254 | -0.0878 | 0.5944 | 41.1356
489 | 0.682222 | 2.5 | 1.7018 | 1 | 1.4653 | 1.460157 | 2.15 | 0.004598 | 0.161 | 0.03446322 | -0.0872 | 0.5926 | 41.1359
490 | 0.683611 | 2.5 | 1.7053 | 1 | 1.4702 | 1.460359 | 2.16 | 0.004645 | 0.1609 | 0.03452389 | -0.0865 | 0.5907 | 41.1362
491 | 0.685 | 2.5 | 1.7088 | 1 | 1.4554 | 1.460597 | 2.12 | 0.004505 | 0.1607 | 0.03458457 | -0.0859 | 0.5888 | 41.1365
492 | 0.686389 | 2.5 | 1.7123 | 1 | 1.4504 | 1.460635 | 2.1 | 0.004459 | 0.1606 | 0.03464524 | -0.0852 | 0.5869 | 41.1368
493 | 0.687778 | 2.5 | 1.7157 | 1 | 1.4702 | 1.460788 | 2.16 | 0.004645 | 0.1604 | 0.03470592 | -0.0846 | 0.585 | 41.137
494 | 0.689167 | 2.5 | 1.7192 | 1 | 1.4554 | 1.460972 | 2.12 | 0.004505 | 0.1602 | 0.0347666 | -0.0839 | 0.5831 | 41.1373
495 | 0.690556 | 2.5 | 1.7227 | 1 | 1.4554 | 1.4612 | 2.12 | 0.004505 | 0.16 | 0.03482727 | -0.0833 | 0.5812 | 41.1376
496 | 0.691944 | 2.5 | 1.7262 | 1 | 1.4702 | 1.461376 | 2.16 | 0.004645 | 0.1598 | 0.03488795 | -0.0827 | 0.5793 | 41.1378
497 | 0.693333 | 2.5 | 1.7296 | 1 | 1.4702 | 1.461561 | 2.16 | 0.004645 | 0.1596 | 0.03494862 | -0.0821 | 0.5774 | 41.1381
498 | 0.694722 | 2.5 | 1.7331 | 1 | 1.4653 | 1.461766 | 2.15 | 0.004598 | 0.1594 | 0.0350093 | -0.0814 | 0.5754 | 41.1384
499 | 0.696111 | 2.5 | 1.7366 | 1 | 1.4277 | 1.46187 | 2.04 | 0.004253 | 0.1592 | 0.03506998 | -0.0808 | 0.5735 | 41.1388
500 | 0.6975 | 2.5 | 1.74 | 1 | 1.4504 | 1.461996 | 2.1 | 0.004459 | 0.159 | 0.03513065 | -0.0802 | 0.5715 | 41.139
501 | 0.698889 | 2.5 | 1.7435 | 1 | 1.4454 | 1.462198 | 2.09 | 0.004413 | 0.1587 | 0.03519133 | -0.0796 | 0.5695 | 41.1393
502 | 0.700278 | 2.5 | 1.747 | 1 | 1.4429 | 1.462412 | 2.08 | 0.00439 | 0.1585 | 0.035252 | -0.0789 | 0.5675 | 41.1396
503 | 0.701667 | 2.5 | 1.7505 | 1 | 1.4702 | 1.462625 | 2.16 | 0.004645 | 0.1582 | 0.03531268 | -0.0783 | 0.5655 | 41.1397
504 | 0.703056 | 2.5 | 1.7539 | 1 | 1.4554 | 1.462826 | 2.12 | 0.004505 | 0.158 | 0.03537336 | -0.0777 | 0.5634 | 41.1401
505 | 0.704444 | 2.5 | 1.7574 | 1 | 1.4653 | 1.46305 | 2.15 | 0.004598 | 0.1577 | 0.03543403 | -0.0771 | 0.5614 | 41.1403
506 | 0.705833 | 2.5 | 1.7609 | 1 | 1.4479 | 1.463178 | 2.1 | 0.004436 | 0.1575 | 0.03549471 | -0.0765 | 0.5594 | 41.1407
507 | 0.707222 | 2.5 | 1.7644 | 1 | 1.4378 | 1.463353 | 2.07 | 0.004344 | 0.1572 | 0.03555538 | -0.0759 | 0.5573 | 41.141
508 | 0.708611 | 2.5 | 1.7678 | 1 | 1.4504 | 1.463435 | 2.1 | 0.004459 | 0.1569 | 0.03561606 | -0.0753 | 0.5553 | 41.1412
509 | 0.71 | 2.5 | 1.7713 | 1 | 1.4702 | 1.463664 | 2.16 | 0.004645 | 0.1567 | 0.03567674 | -0.0747 | 0.5532 | 41.1414
510 | 0.711389 | 2.5 | 1.7748 | 1 | 1.4302 | 1.463874 | 2.05 | 0.004276 | 0.1564 | 0.03573741 | -0.0741 | 0.5512 | 41.1418
511 | 0.712778 | 2.5 | 1.7782 | 1 | 1.4479 | 1.464023 | 2.1 | 0.004436 | 0.1561 | 0.03579809 | -0.0735 | 0.5491 | 41.1421
512 | 0.714167 | 2.5 | 1.7817 | 1 | 1.4776 | 1.46422 | 2.18 | 0.004715 | 0.1558 | 0.03585876 | -0.0729 | 0.547 | 41.1422
513 | 0.715556 | 2.5 | 1.7852 | 1 | 1.4504 | 1.4643 | 2.1 | 0.004459 | 0.1554 | 0.03591944 | -0.0723 | 0.545 | 41.1426
514 | 0.716944 | 2.5 | 1.7887 | 1 | 1.4702 | 1.464395 | 2.16 | 0.004645 | 0.155 | 0.03598012 | -0.0718 | 0.5429 | 41.1427
515 | 0.718333 | 2.5 | 1.7921 | 1 | 1.4678 | 1.464533 | 2.15 | 0.004622 | 0.1547 | 0.03604079 | -0.0712 | 0.5408 | 41.143
516 | 0.72 | 2.5 | 1.7956 | 1 | 1.4653 | 1.464649 | 2.15 | 0.004598 | 0.1543 | 0.03610147 | -0.0706 | 0.5387 | 41.1436
517 | 0.721389 | 2.5 | 1.7991 | 1 | 1.4504 | 1.464746 | 2.1 | 0.004459 | 0.154 | 0.03616214 | -0.07 | 0.5366 | 41.144
518 | 0.722778 | 2.5 | 1.8026 | 1 | 1.4702 | 1.464826 | 2.16 | 0.004645 | 0.1537 | 0.03622282 | -0.0695 | 0.5345 | 41.1441
519 | 0.724167 | 2.5 | 1.806 | 1 | 1.4579 | 1.464905 | 2.13 | 0.004528 | 0.1534 | 0.0362835 | -0.0689 | 0.5323 | 41.1445
520 | 0.725556 | 2.5 | 1.8095 | 1 | 1.4776 | 1.465053 | 2.18 | 0.004715 | 0.1532 | 0.03634417 | -0.0683 | 0.5301 | 41.1447
521 | 0.726944 | 2.5 | 1.813 | 1 | 1.4752 | 1.465168 | 2.18 | 0.004692 | 0.1529 | 0.03640485 | -0.0678 | 0.528 | 41.1449
522 | 0.728333 | 2.5 | 1.8165 | 1 | 1.4727 | 1.46527 | 2.17 | 0.004668 | 0.1526 | 0.03646552 | -0.0672 | 0.5258 | 41.1452
523 | 0.729722 | 2.5 | 1.8199 | 1 | 1.4702 | 1.465367 | 2.16 | 0.004645 | 0.1523 | 0.0365262 | -0.0667 | 0.5237 | 41.1455
524 | 0.731111 | 2.5 | 1.8234 | 1 | 1.4801 | 1.465461 | 2.19 | 0.004739 | 0.1521 | 0.03658688 | -0.0661 | 0.5215 | 41.1457
525 | 0.7325 | 2.5 | 1.8269 | 1 | 1.4702 | 1.465594 | 2.16 | 0.004645 | 0.1518 | 0.03664755 | -0.0656 | 0.5194 | 41.1461
526 | 0.733889 | 2.5 | 1.8304 | 1 | 1.4702 | 1.465666 | 2.16 | 0.004645 | 0.1515 | 0.03670823 | -0.065 | 0.5172 | 41.1463
527 | 0.735278 | 2.5 | 1.8338 | 1 | 1.4603 | 1.46582 | 2.13 | 0.004552 | 0.1512 | 0.0367689 | -0.0645 | 0.5151 | 41.1467
528 | 0.736667 | 2.5 | 1.8373 | 1 | 1.4504 | 1.465944 | 2.1 | 0.004459 | 0.151 | 0.03682958 | -0.0639 | 0.5129 | 41.147
529 | 0.738056 | 2.5 | 1.8408 | 1 | 1.4702 | 1.466021 | 2.16 | 0.004645 | 0.1507 | 0.03689026 | -0.0634 | 0.5108 | 41.1472
530 | 0.739444 | 2.5 | 1.8442 | 1 | 1.4653 | 1.466178 | 2.15 | 0.004598 | 0.1504 | 0.03695093 | -0.0629 | 0.5087 | 41.1475
531 | 0.740833 | 2.5 | 1.8477 | 1 | 1.4579 | 1.466278 | 2.13 | 0.004528 | 0.1501 | 0.03701161 | -0.0624 | 0.5065 | 41.1478
532 | 0.742222 | 2.5 | 1.8512 | 1 | 1.4554 | 1.466488 | 2.12 | 0.004505 | 0.1497 | 0.03707228 | -0.0618 | 0.5043 | 41.1481
533 | 0.743611 | 2.5 | 1.8547 | 1 | 1.4403 | 1.466705 | 2.07 | 0.004367 | 0.1494 | 0.03713296 | -0.0613 | 0.5022 | 41.1484
534 | 0.745 | 2.5 | 1.8581 | 1 | 1.4727 | 1.466895 | 2.17 | 0.004668 | 0.149 | 0.03719364 | -0.0608 | 0.5 | 41.1485
535 | 0.746389 | 2.5 | 1.8616 | 1 | 1.485 | 1.467021 | 2.21 | 0.004786 | 0.1487 | 0.03725431 | -0.0603 | 0.4979 | 41.1487
536 | 0.747778 | 2.5 | 1.8651 | 1 | 1.4579 | 1.467246 | 2.13 | 0.004528 | 0.1483 | 0.03731499 | -0.0598 | 0.4957 | 41.1491
537 | 0.749167 | 2.5 | 1.8686 | 1 | 1.4801 | 1.467402 | 2.19 | 0.004739 | 0.1479 | 0.03737566 | -0.0593 | 0.4936 | 41.1493
538 | 0.750556 | 2.5 | 1.872 | 1 | 1.4628 | 1.467588 | 2.14 | 0.004575 | 0.1474 | 0.03743634 | -0.0588 | 0.4914 | 41.1497
539 | 0.751944 | 2.5 | 1.8755 | 1 | 1.4653 | 1.467724 | 2.15 | 0.004598 | 0.1469 | 0.03749702 | -0.0583 | 0.4893 | 41.1499
540 | 0.753333 | 2.5 | 1.879 | 1 | 1.4874 | 1.467894 | 2.21 | 0.00481 | 0.1465 | 0.03755769 | -0.0578 | 0.4871 | 41.1501
541 | 0.754722 | 2.5 | 1.8825 | 1 | 1.4752 | 1.468051 | 2.18 | 0.004692 | 0.146 | 0.03761837 | -0.0574 | 0.485 | 41.1504
542 | 0.756111 | 2.5 | 1.8859 | 1 | 1.4752 | 1.468215 | 2.18 | 0.004692 | 0.1455 | 0.03767904 | -0.0569 | 0.4828 | 41.1507
543 | 0.7575 | 2.5 | 1.8894 | 1 | 1.4529 | 1.468388 | 2.11 | 0.004482 | 0.1451 | 0.03773972 | -0.0564 | 0.4806 | 41.1511
544 | 0.758889 | 2.5 | 1.8929 | 1 | 1.4727 | 1.468558 | 2.17 | 0.004668 | 0.1446 | 0.0378004 | -0.056 | 0.4784 | 41.1512
545 | 0.760278 | 2.5 | 1.8963 | 1 | 1.4454 | 1.46879 | 2.09 | 0.004413 | 0.1441 | 0.03786107 | -0.0555 | 0.4762 | 41.1517
546 | 0.761667 | 2.5 | 1.8998 | 1 | 1.4504 | 1.469016 | 2.1 | 0.004459 | 0.1436 | 0.03792175 | -0.0551 | 0.474 | 41.1519
547 | 0.763056 | 2.5 | 1.9033 | 1 | 1.4825 | 1.469236 | 2.2 | 0.004762 | 0.1432 | 0.03798242 | -0.0546 | 0.4718 | 41.152
548 | 0.764444 | 2.5 | 1.9068 | 1 | 1.4554 | 1.46947 | 2.12 | 0.004505 | 0.1427 | 0.0380431 | -0.0542 | 0.4696 | 41.1524
549 | 0.765833 | 2.5 | 1.9102 | 1 | 1.4874 | 1.469761 | 2.21 | 0.00481 | 0.1422 | 0.03810377 | -0.0537 | 0.4674 | 41.1526
550 | 0.767222 | 2.5 | 1.9137 | 1 | 1.4628 | 1.470039 | 2.14 | 0.004575 | 0.1418 | 0.03816445 | -0.0533 | 0.4651 | 41.153
551 | 0.768611 | 2.5 | 1.9172 | 1 | 1.4603 | 1.470297 | 2.13 | 0.004552 | 0.1413 | 0.03822513 | -0.0529 | 0.4629 | 41.1532
552 | 0.77 | 2.5 | 1.9207 | 1 | 1.4554 | 1.470565 | 2.12 | 0.004505 | 0.1408 | 0.0382858 | -0.0524 | 0.4606 | 41.1535
553 | 0.771389 | 2.5 | 1.9241 | 1 | 1.4923 | 1.470756 | 2.23 | 0.004857 | 0.1404 | 0.03834648 | -0.052 | 0.4584 | 41.1536
554 | 0.772778 | 2.5 | 1.9276 | 1 | 1.4801 | 1.470988 | 2.19 | 0.004739 | 0.1399 | 0.03840715 | -0.0516 | 0.4561 | 41.154
555 | 0.774167 | 2.5 | 1.9311 | 1 | 1.4825 | 1.471248 | 2.2 | 0.004762 | 0.1394 | 0.03846783 | -0.0512 | 0.4538 | 41.1542
556 | 0.775556 | 2.5 | 1.9345 | 1 | 1.4752 | 1.471505 | 2.18 | 0.004692 | 0.1389 | 0.03852851 | -0.0508 | 0.4515 | 41.1546
557 | 0.776944 | 2.5 | 1.938 | 1 | 1.4727 | 1.471834 | 2.17 | 0.004668 | 0.1385 | 0.03858918 | -0.0504 | 0.4492 | 41.1548
558 | 0.778333 | 2.5 | 1.9415 | 1 | 1.4702 | 1.47211 | 2.16 | 0.004645 | 0.138 | 0.03864986 | -0.05 | 0.4469 | 41.1551
559 | 0.779722 | 2.5 | 1.945 | 1 | 1.4874 | 1.472393 | 2.21 | 0.00481 | 0.1375 | 0.03871053 | -0.0497 | 0.4446 | 41.1553
560 | 0.781111 | 2.5 | 1.9484 | 1 | 1.4752 | 1.472729 | 2.18 | 0.004692 | 0.1371 | 0.03877121 | -0.0493 | 0.4423 | 41.1556
561 | 0.782778 | 2.5 | 1.9519 | 1 | 1.4504 | 1.472935 | 2.1 | 0.004459 | 0.1366 | 0.03883189 | -0.0489 | 0.4399 | 41.1564
562 | 0.784167 | 2.5 | 1.9554 | 1 | 1.4996 | 1.473174 | 2.25 | 0.004928 | 0.1362 | 0.03889256 | -0.0485 | 0.4375 | 41.1564
563 | 0.785556 | 2.5 | 1.9589 | 1 | 1.4603 | 1.473335 | 2.13 | 0.004552 | 0.1357 | 0.03895324 | -0.0482 | 0.4351 | 41.1568
564 | 0.786944 | 2.5 | 1.9623 | 1 | 1.4603 | 1.4736 | 2.13 | 0.004552 | 0.1353 | 0.03901391 | -0.0478 | 0.4327 | 41.1571
565 | 0.788333 | 2.5 | 1.9658 | 1 | 1.4579 | 1.473887 | 2.13 | 0.004528 | 0.135 | 0.03907459 | -0.0475 | 0.4302 | 41.1574
566 | 0.789722 | 2.5 | 1.9693 | 1 | 1.4874 | 1.474028 | 2.21 | 0.00481 | 0.1347 | 0.03913527 | -0.0471 | 0.4278 | 41.1575
567 | 0.791111 | 2.5 | 1.9727 | 1 | 1.4898 | 1.474274 | 2.22 | 0.004833 | 0.1344 | 0.03919594 | -0.0468 | 0.4253 | 41.1578
568 | 0.7925 | 2.5 | 1.9762 | 1 | 1.4776 | 1.474503 | 2.18 | 0.004715 | 0.1342 | 0.03925662 | -0.0465 | 0.4228 | 41.1581
569 | 0.793889 | 2.5 | 1.9797 | 1 | 1.4727 | 1.474756 | 2.17 | 0.004668 | 0.134 | 0.03931729 | -0.0461 | 0.4203 | 41.1584
570 | 0.795278 | 2.5 | 1.9832 | 1 | 1.4801 | 1.475043 | 2.19 | 0.004739 | 0.1338 | 0.03937797 | -0.0458 | 0.4178 | 41.1587
571 | 0.796667 | 2.5 | 1.9866 | 1 | 1.4678 | 1.475345 | 2.15 | 0.004622 | 0.1337 | 0.03943865 | -0.0455 | 0.4153 | 41.159
572 | 0.798056 | 2.5 | 1.9901 | 1 | 1.4874 | 1.475481 | 2.21 | 0.00481 | 0.1336 | 0.03949932 | -0.0452 | 0.4127 | 41.1592
573 | 0.799444 | 2.5 | 1.9936 | 1 | 1.4971 | 1.475722 | 2.24 | 0.004904 | 0.1336 | 0.03956 | -0.0449 | 0.4102 | 41.1594
574 | 0.800833 | 2.5 | 1.9971 | 1 | 1.4579 | 1.475966 | 2.13 | 0.004528 | 0.1336 | 0.03962067 | -0.0446 | 0.4076 | 41.1599
575 | 0.802222 | 2.5 | 2.0005 | 1 | 1.4776 | 1.476158 | 2.18 | 0.004715 | 0.1335 | 0.03968135 | -0.0443 | 0.405 | 41.1601
576 | 0.803611 | 2.5 | 2.004 | 1 | 1.4971 | 1.47651 | 2.24 | 0.004904 | 0.1335 | 0.03974203 | -0.044 | 0.4024 | 41.1602
577 | 0.805 | 2.5 | 2.0075 | 1 | 1.4923 | 1.476668 | 2.23 | 0.004857 | 0.1336 | 0.0398027 | -0.0437 | 0.3997 | 41.1605
578 | 0.806389 | 2.5 | 2.0109 | 1 | 1.4825 | 1.476986 | 2.2 | 0.004762 | 0.1336 | 0.03986338 | -0.0435 | 0.3971 | 41.1609
579 | 0.807778 | 2.5 | 2.0144 | 1 | 1.4752 | 1.477154 | 2.18 | 0.004692 | 0.1338 | 0.03992405 | -0.0432 | 0.3944 | 41.1612
580 | 0.809167 | 2.5 | 2.0179 | 1 | 1.4801 | 1.47747 | 2.19 | 0.004739 | 0.1339 | 0.03998473 | -0.0429 | 0.3917 | 41.1614
581 | 0.810556 | 2.5 | 2.0214 | 1 | 1.4947 | 1.477757 | 2.23 | 0.004881 | 0.1342 | 0.04004541 | -0.0427 | 0.389 | 41.1616
582 | 0.811944 | 2.5 | 2.0248 | 1 | 1.4776 | 1.47802 | 2.18 | 0.004715 | 0.1345 | 0.04010608 | -0.0424 | 0.3862 | 41.162
583 | 0.813333 | 2.5 | 2.0283 | 1 | 1.4874 | 1.478262 | 2.21 | 0.00481 | 0.1348 | 0.04016676 | -0.0422 | 0.3835 | 41.1622
584 | 0.814722 | 2.5 | 2.0318 | 1 | 1.5092 | 1.478514 | 2.28 | 0.005024 | 0.1353 | 0.04022743 | -0.042 | 0.3807 | 41.1623
585 | 0.816111 | 2.5 | 2.0353 | 1 | 1.4776 | 1.478785 | 2.18 | 0.004715 | 0.1357 | 0.04028811 | -0.0417 | 0.3779 | 41.1628
586 | 0.8175 | 2.5 | 2.0387 | 1 | 1.4996 | 1.479004 | 2.25 | 0.004928 | 0.1361 | 0.04034879 | -0.0415 | 0.375 | 41.163
587 | 0.818889 | 2.5 | 2.0422 | 1 | 1.4898 | 1.479342 | 2.22 | 0.004833 | 0.1366 | 0.04040946 | -0.0413 | 0.3721 | 41.1633
588 | 0.820278 | 2.5 | 2.0457 | 1 | 1.4874 | 1.47959 | 2.21 | 0.00481 | 0.1371 | 0.04047014 | -0.0411 | 0.3693 | 41.1636
589 | 0.821667 | 2.5 | 2.0491 | 1 | 1.4874 | 1.479803 | 2.21 | 0.00481 | 0.1376 | 0.04053081 | -0.0409 | 0.3664 | 41.1639
590 | 0.823056 | 2.5 | 2.0526 | 1 | 1.4727 | 1.480113 | 2.17 | 0.004668 | 0.1381 | 0.04059149 | -0.0407 | 0.3634 | 41.1642
591 | 0.824444 | 2.5 | 2.0561 | 1 | 1.4579 | 1.480423 | 2.13 | 0.004528 | 0.1386 | 0.04065217 | -0.0405 | 0.3604 | 41.1646
592 | 0.825833 | 2.5 | 2.0596 | 1 | 1.4898 | 1.480659 | 2.22 | 0.004833 | 0.1392 | 0.04071284 | -0.0403 | 0.3575 | 41.1646
593 | 0.827222 | 2.5 | 2.063 | 1 | 1.4898 | 1.480889 | 2.22 | 0.004833 | 0.1398 | 0.04077352 | -0.0401 | 0.3544 | 41.1649
594 | 0.828611 | 2.5 | 2.0665 | 1 | 1.4776 | 1.481161 | 2.18 | 0.004715 | 0.1403 | 0.04083419 | -0.0399 | 0.3514 | 41.1653
595 | 0.83 | 2.5 | 2.07 | 1 | 1.4653 | 1.481451 | 2.15 | 0.004598 | 0.1409 | 0.04089487 | -0.0398 | 0.3483 | 41.1656
596 | 0.831389 | 2.5 | 2.0735 | 1 | 1.4554 | 1.481796 | 2.12 | 0.004505 | 0.1415 | 0.04095555 | -0.0396 | 0.3452 | 41.1659
597 | 0.832778 | 2.5 | 2.0769 | 1 | 1.502 | 1.482111 | 2.26 | 0.004952 | 0.1421 | 0.04101622 | -0.0394 | 0.342 | 41.166
598 | 0.834167 | 2.5 | 2.0804 | 1 | 1.4801 | 1.482407 | 2.19 | 0.004739 | 0.1427 | 0.0410769 | -0.0393 | 0.3389 | 41.1664
599 | 0.835556 | 2.5 | 2.0839 | 1 | 1.4801 | 1.482744 | 2.19 | 0.004739 | 0.1433 | 0.04113757 | -0.0391 | 0.3357 | 41.1666
600 | 0.836944 | 2.5 | 2.0873 | 1 | 1.4678 | 1.483082 | 2.15 | 0.004622 | 0.144 | 0.04119825 | -0.039 | 0.3325 | 41.167
601 | 0.838333 | 2.5 | 2.0908 | 1 | 1.4947 | 1.483363 | 2.23 | 0.004881 | 0.1447 | 0.04125893 | -0.0389 | 0.3292 | 41.1671
602 | 0.839722 | 2.5 | 2.0943 | 1 | 1.5092 | 1.483731 | 2.28 | 0.005024 | 0.1454 | 0.0413196 | -0.0387 | 0.3259 | 41.1673
603 | 0.841111 | 2.5 | 2.0978 | 1 | 1.4996 | 1.483968 | 2.25 | 0.004928 | 0.146 | 0.04138028 | -0.0386 | 0.3227 | 41.1676
604 | 0.8425 | 2.5 | 2.1012 | 1 | 1.4898 | 1.484256 | 2.22 | 0.004833 | 0.1467 | 0.04144095 | -0.0385 | 0.3193 | 41.168
605 | 0.843889 | 2.5 | 2.1047 | 1 | 1.4874 | 1.484492 | 2.21 | 0.00481 | 0.1474 | 0.04150163 | -0.0384 | 0.316 | 41.1682
606 | 0.845278 | 2.5 | 2.1082 | 1 | 1.4752 | 1.484677 | 2.18 | 0.004692 | 0.1481 | 0.04156231 | -0.0383 | 0.3126 | 41.1686
607 | 0.846944 | 2.5 | 2.1117 | 1 | 1.4923 | 1.484947 | 2.23 | 0.004857 | 0.1488 | 0.04162298 | -0.0382 | 0.3092 | 41.1691
608 | 0.848333 | 2.5 | 2.1151 | 1 | 1.4996 | 1.485261 | 2.25 | 0.004928 | 0.1495 | 0.04168366 | -0.0381 | 0.3058 | 41.1693
609 | 0.849722 | 2.5 | 2.1186 | 1 | 1.4971 | 1.485528 | 2.24 | 0.004904 | 0.1502 | 0.04174433 | -0.038 | 0.3023 | 41.1696
610 | 0.851111 | 2.5 | 2.1221 | 1 | 1.4702 | 1.485784 | 2.16 | 0.004645 | 0.151 | 0.04180501 | -0.0379 | 0.2988 | 41.17
611 | 0.8525 | 2.5 | 2.1255 | 1 | 1.4825 | 1.485971 | 2.2 | 0.004762 | 0.1516 | 0.04186569 | -0.0378 | 0.2952 | 41.1703
612 | 0.853889 | 2.5 | 2.129 | 1 | 1.4801 | 1.486165 | 2.19 | 0.004739 | 0.1524 | 0.04192636 | -0.0378 | 0.2917 | 41.1705
613 | 0.855278 | 2.5 | 2.1325 | 1 | 1.4678 | 1.486314 | 2.15 | 0.004622 | 0.153 | 0.04198704 | -0.0377 | 0.2881 | 41.1709
614 | 0.856667 | 2.5 | 2.136 | 1 | 1.4898 | 1.486594 | 2.22 | 0.004833 | 0.1537 | 0.04204771 | -0.0376 | 0.2845 | 41.171
615 | 0.858056 | 2.5 | 2.1394 | 1 | 1.4947 | 1.486825 | 2.23 | 0.004881 | 0.1544 | 0.04210839 | -0.0376 | 0.2809 | 41.1713
616 | 0.859444 | 2.5 | 2.1429 | 1 | 1.485 | 1.487067 | 2.21 | 0.004786 | 0.1551 | 0.04216907 | -0.0375 | 0.2773 | 41.1716
617 | 0.860833 | 2.5 | 2.1464 | 1 | 1.4702 | 1.487387 | 2.16 | 0.004645 | 0.1558 | 0.04222974 | -0.0375 | 0.2736 | 41.1719
618 | 0.862222 | 2.5 | 2.1499 | 1 | 1.4874 | 1.487647 | 2.21 | 0.00481 | 0.1566 | 0.04229042 | -0.0374 | 0.2699 | 41.1721
619 | 0.863611 | 2.5 | 2.1533 | 1 | 1.4947 | 1.487895 | 2.23 | 0.004881 | 0.1573 | 0.04235109 | -0.0374 | 0.2663 | 41.1724
620 | 0.865 | 2.5 | 2.1568 | 1 | 1.4825 | 1.488052 | 2.2 | 0.004762 | 0.158 | 0.04241177 | -0.0373 | 0.2626 | 41.1727
621 | 0.866389 | 2.5 | 2.1603 | 1 | 1.4776 | 1.48836 | 2.18 | 0.004715 | 0.1587 | 0.04247245 | -0.0373 | 0.2588 | 41.173
622 | 0.867778 | 2.5 | 2.1637 | 1 | 1.502 | 1.488569 | 2.26 | 0.004952 | 0.1595 | 0.04253312 | -0.0373 | 0.2551 | 41.1732
623 | 0.869167 | 2.5 | 2.1672 | 1 | 1.4801 | 1.488856 | 2.19 | 0.004739 | 0.1602 | 0.0425938 | -0.0373 | 0.2513 | 41.1735
624 | 0.870556 | 2.5 | 2.1707 | 1 | 1.502 | 1.489114 | 2.26 | 0.004952 | 0.1609 | 0.04265447 | -0.0373 | 0.2476 | 41.1737
625 | 0.871944 | 2.5 | 2.1742 | 1 | 1.4628 | 1.489359 | 2.14 | 0.004575 | 0.1617 | 0.04271515 | -0.0372 | 0.2438 | 41.1742
626 | 0.873333 | 2.5 | 2.1776 | 1 | 1.4898 | 1.489589 | 2.22 | 0.004833 | 0.1624 | 0.04277583 | -0.0372 | 0.24 | 41.1743
627 | 0.874722 | 2.5 | 2.1811 | 1 | 1.4776 | 1.489915 | 2.18 | 0.004715 | 0.1632 | 0.0428365 | -0.0372 | 0.2362 | 41.1747
628 | 0.876111 | 2.5 | 2.1846 | 1 | 1.4752 | 1.490248 | 2.18 | 0.004692 | 0.1639 | 0.04289718 | -0.0372 | 0.2324 | 41.1749
629 | 0.8775 | 2.5 | 2.188 | 1 | 1.4971 | 1.4905 | 2.24 | 0.004904 | 0.1647 | 0.04295785 | -0.0372 | 0.2285 | 41.1751
630 | 0.878889 | 2.5 | 2.1915 | 1 | 1.4727 | 1.490674 | 2.17 | 0.004668 | 0.1654 | 0.04301853 | -0.0372 | 0.2247 | 41.1755
631 | 0.880278 | 2.5 | 2.195 | 1 | 1.5068 | 1.490968 | 2.27 | 0.005 | 0.1661 | 0.04307921 | -0.0372 | 0.2208 | 41.1756
632 | 0.881667 | 2.5 | 2.1985 | 1 | 1.4971 | 1.491229 | 2.24 | 0.004904 | 0.1667 | 0.04313988 | -0.0373 | 0.217 | 41.1759
633 | 0.883056 | 2.5 | 2.2019 | 1 | 1.485 | 1.491502 | 2.21 | 0.004786 | 0.1673 | 0.04320056 | -0.0373 | 0.2131 | 41.1763
634 | 0.884444 | 2.5 | 2.2054 | 1 | 1.5164 | 1.491721 | 2.3 | 0.005096 | 0.168 | 0.04326123 | -0.0373 | 0.2093 | 41.1764
635 | 0.885833 | 2.5 | 2.2089 | 1 | 1.4752 | 1.492013 | 2.18 | 0.004692 | 0.1686 | 0.04332191 | -0.0373 | 0.2054 | 41.1769
636 | 0.887222 | 2.5 | 2.2124 | 1 | 1.4727 | 1.492189 | 2.17 | 0.004668 | 0.1693 | 0.04338258 | -0.0374 | 0.2015 | 41.1771
637 | 0.888611 | 2.5 | 2.2158 | 1 | 1.4801 | 1.492381 | 2.19 | 0.004739 | 0.1699 | 0.04344326 | -0.0374 | 0.1976 | 41.1774
638 | 0.89 | 2.5 | 2.2193 | 1 | 1.5164 | 1.492717 | 2.3 | 0.005096 | 0.1705 | 0.04350394 | -0.0374 | 0.1937 | 41.1775
639 | 0.891389 | 2.5 | 2.2228 | 1 | 1.4801 | 1.493014 | 2.19 | 0.004739 | 0.1712 | 0.04356461 | -0.0374 | 0.1898 | 41.1779
640 | 0.892778 | 2.5 | 2.2262 | 1 | 1.4923 | 1.493294 | 2.23 | 0.004857 | 0.1718 | 0.04362529 | -0.0375 | 0.1859 | 41.1782
641 | 0.894167 | 2.5 | 2.2297 | 1 | 1.4801 | 1.493536 | 2.19 | 0.004739 | 0.1724 | 0.04368596 | -0.0375 | 0.182 | 41.1785
642 | 0.895556 | 2.5 | 2.2332 | 1 | 1.4874 | 1.493765 | 2.21 | 0.00481 | 0.173 | 0.04374664 | -0.0376 | 0.1781 | 41.1787
643 | 0.896944 | 2.5 | 2.2367 | 1 | 1.4752 | 1.494003 | 2.18 | 0.004692 | 0.1736 | 0.04380732 | -0.0376 | 0.1742 | 41.179
644 | 0.898333 | 2.5 | 2.2401 | 1 | 1.4801 | 1.494213 | 2.19 | 0.004739 | 0.1742 | 0.04386799 | -0.0377 | 0.1703 | 41.1793
645 | 0.899722 | 2.5 | 2.2436 | 1 | 1.485 | 1.494445 | 2.21 | 0.004786 | 0.1748 | 0.04392867 | -0.0377 | 0.1664 | 41.1796
646 | 0.901111 | 2.5 | 2.2471 | 1 | 1.4923 | 1.494725 | 2.23 | 0.004857 | 0.1754 | 0.04398934 | -0.0378 | 0.1625 | 41.1798
647 | 0.9025 | 2.5 | 2.2505 | 1 | 1.5044 | 1.495007 | 2.26 | 0.004976 | 0.176 | 0.04405002 | -0.0378 | 0.1587 | 41.18
648 | 0.903889 | 2.5 | 2.254 | 1 | 1.5044 | 1.495224 | 2.26 | 0.004976 | 0.1766 | 0.0441107 | -0.0379 | 0.1548 | 41.1803
649 | 0.905278 | 2.5 | 2.2575 | 1 | 1.4923 | 1.495462 | 2.23 | 0.004857 | 0.1772 | 0.04417137 | -0.038 | 0.151 | 41.1806
650 | 0.906667 | 2.5 | 2.261 | 1 | 1.4898 | 1.495695 | 2.22 | 0.004833 | 0.1778 | 0.04423205 | -0.038 | 0.1472 | 41.1809
651 | 0.908056 | 2.5 | 2.2644 | 1 | 1.485 | 1.49599 | 2.21 | 0.004786 | 0.1783 | 0.04429272 | -0.0381 | 0.1434 | 41.1812
652 | 0.909722 | 2.5 | 2.2679 | 1 | 1.4947 | 1.496221 | 2.23 | 0.004881 | 0.1789 | 0.0443534 | -0.0382 | 0.1396 | 41.1818
653 | 0.911111 | 2.5 | 2.2714 | 1 | 1.5092 | 1.496429 | 2.28 | 0.005024 | 0.1794 | 0.04441408 | -0.0382 | 0.1358 | 41.1819
654 | 0.9125 | 2.5 | 2.2749 | 1 | 1.4947 | 1.496684 | 2.23 | 0.004881 | 0.1799 | 0.04447475 | -0.0383 | 0.132 | 41.1823
655 | 0.913889 | 2.5 | 2.2783 | 1 | 1.4971 | 1.496845 | 2.24 | 0.004904 | 0.1803 | 0.04453543 | -0.0384 | 0.1282 | 41.1826
656 | 0.915278 | 2.5 | 2.2818 | 1 | 1.4996 | 1.497116 | 2.25 | 0.004928 | 0.1807 | 0.0445961 | -0.0385 | 0.1245 | 41.1828
657 | 0.916667 | 2.5 | 2.2853 | 1 | 1.502 | 1.497373 | 2.26 | 0.004952 | 0.1811 | 0.04465678 | -0.0386 | 0.1207 | 41.1831
658 | 0.918056 | 2.5 | 2.2888 | 1 | 1.4874 | 1.497648 | 2.21 | 0.00481 | 0.1815 | 0.04471746 | -0.0386 | 0.117 | 41.1834
659 | 0.919444 | 2.5 | 2.2922 | 1 | 1.4971 | 1.497949 | 2.24 | 0.004904 | 0.1818 | 0.04477813 | -0.0387 | 0.1134 | 41.1837
660 | 0.920833 | 2.5 | 2.2957 | 1 | 1.5092 | 1.498191 | 2.28 | 0.005024 | 0.1822 | 0.04483881 | -0.0388 | 0.1097 | 41.1839
661 | 0.922222 | 2.5 | 2.2992 | 1 | 1.4996 | 1.498504 | 2.25 | 0.004928 | 0.1825 | 0.04489948 | -0.0389 | 0.1061 | 41.1842
662 | 0.923611 | 2.5 | 2.3027 | 1 | 1.5092 | 1.498777 | 2.28 | 0.005024 | 0.1828 | 0.04496016 | -0.039 | 0.1025 | 41.1844
663 | 0.925 | 2.5 | 2.3061 | 1 | 1.4874 | 1.498936 | 2.21 | 0.00481 | 0.1831 | 0.04502084 | -0.0391 | 0.0989 | 41.1848
664 | 0.926389 | 2.5 | 2.3096 | 1 | 1.4947 | 1.499252 | 2.23 | 0.004881 | 0.1833 | 0.04508151 | -0.0392 | 0.0953 | 41.185
665 | 0.927778 | 2.5 | 2.3131 | 1 | 1.4971 | 1.499599 | 2.24 | 0.004904 | 0.1834 | 0.04514219 | -0.0393 | 0.0917 | 41.1853
666 | 0.929167 | 2.5 | 2.3165 | 1 | 1.4874 | 1.4998 | 2.21 | 0.00481 | 0.1836 | 0.04520286 | -0.0394 | 0.0882 | 41.1857
667 | 0.930556 | 2.5 | 2.32 | 1 | 1.4996 | 1.499995 | 2.25 | 0.004928 | 0.1837 | 0.04526354 | -0.0395 | 0.0847 | 41.1858
668 | 0.931944 | 2.5 | 2.3235 | 1 | 1.4923 | 1.500239 | 2.23 | 0.004857 | 0.1839 | 0.04532422 | -0.0396 | 0.0812 | 41.1861
669 | 0.933333 | 2.5 | 2.327 | 1 | 1.4971 | 1.500527 | 2.24 | 0.004904 | 0.1839 | 0.04538489 | -0.0398 | 0.0778 | 41.1864
670 | 0.934722 | 2.5 | 2.3304 | 1 | 1.4801 | 1.500786 | 2.19 | 0.004739 | 0.184 | 0.04544557 | -0.0399 | 0.0743 | 41.1868
671 | 0.936111 | 2.5 | 2.3339 | 1 | 1.5307 | 1.501025 | 2.34 | 0.005242 | 0.184 | 0.04550624 | -0.04 | 0.0709 | 41.1868
672 | 0.9375 | 2.5 | 2.3374 | 1 | 1.485 | 1.501255 | 2.21 | 0.004786 | 0.184 | 0.04556692 | -0.0401 | 0.0675 | 41.1873
673 | 0.938889 | 2.5 | 2.3408 | 1 | 1.4898 | 1.501466 | 2.22 | 0.004833 | 0.184 | 0.0456276 | -0.0402 | 0.0642 | 41.1876
674 | 0.940278 | 2.5 | 2.3443 | 1 | 1.4874 | 1.501751 | 2.21 | 0.00481 | 0.184 | 0.04568827 | -0.0404 | 0.0609 | 41.1878
675 | 0.941667 | 2.5 | 2.3478 | 1 | 1.485 | 1.501942 | 2.21 | 0.004786 | 0.1839 | 0.04574895 | -0.0405 | 0.0576 | 41.1881
676 | 0.943056 | 2.5 | 2.3513 | 1 | 1.4996 | 1.502227 | 2.25 | 0.004928 | 0.1839 | 0.04580962 | -0.0406 | 0.0543 | 41.1883
677 | 0.944444 | 2.5 | 2.3547 | 1 | 1.4776 | 1.502562 | 2.18 | 0.004715 | 0.1838 | 0.0458703 | -0.0407 | 0.0511 | 41.1887
678 | 0.945833 | 2.5 | 2.3582 | 1 | 1.4874 | 1.50285 | 2.21 | 0.00481 | 0.1837 | 0.04593098 | -0.0409 | 0.0479 | 41.1889
679 | 0.947222 | 2.5 | 2.3617 | 1 | 1.4923 | 1.503083 | 2.23 | 0.004857 | 0.1836 | 0.04599165 | -0.041 | 0.0447 | 41.1892
680 | 0.948611 | 2.5 | 2.3652 | 1 | 1.502 | 1.503303 | 2.26 | 0.004952 | 0.1835 | 0.04605233 | -0.0411 | 0.0416 | 41.1894
681 | 0.95 | 2.5 | 2.3686 | 1 | 1.5092 | 1.503561 | 2.28 | 0.005024 | 0.1834 | 0.046113 | -0.0413 | 0.0385 | 41.1896
682 | 0.951389 | 2.5 | 2.3721 | 1 | 1.4898 | 1.503861 | 2.22 | 0.004833 | 0.1833 | 0.04617368 | -0.0414 | 0.0354 | 41.19
683 | 0.952778 | 2.5 | 2.3756 | 1 | 1.5044 | 1.504135 | 2.26 | 0.004976 | 0.1831 | 0.04623436 | -0.0415 | 0.0323 | 41.1902
684 | 0.954167 | 2.5 | 2.379 | 1 | 1.4874 | 1.504472 | 2.21 | 0.00481 | 0.183 | 0.04629503 | -0.0417 | 0.0293 | 41.1906
685 | 0.955556 | 2.5 | 2.3825 | 1 | 1.4996 | 1.504683 | 2.25 | 0.004928 | 0.1828 | 0.04635571 | -0.0418 | 0.0263 | 41.1908
686 | 0.956944 | 2.5 | 2.386 | 1 | 1.5068 | 1.504884 | 2.27 | 0.005 | 0.1826 | 0.04641638 | -0.042 | 0.0234 | 41.191
687 | 0.958333 | 2.5 | 2.3895 | 1 | 1.5116 | 1.505127 | 2.28 | 0.005048 | 0.1824 | 0.04647706 | -0.0421 | 0.0205 | 41.1912
688 | 0.959722 | 2.5 | 2.3929 | 1 | 1.5092 | 1.505384 | 2.28 | 0.005024 | 0.1823 | 0.04653774 | -0.0423 | 0.0176 | 41.1916
689 | 0.961111 | 2.5 | 2.3964 | 1 | 1.5068 | 1.505718 | 2.27 | 0.005 | 0.1821 | 0.04659841 | -0.0424 | 0.0147 | 41.1918
690 | 0.9625 | 2.5 | 2.3999 | 1 | 1.514 | 1.506016 | 2.29 | 0.005072 | 0.182 | 0.04665909 | -0.0426 | 0.0119 | 41.1921
691 | 0.963889 | 2.5 | 2.4034 | 1 | 1.5092 | 1.506234 | 2.28 | 0.005024 | 0.1819 | 0.04671976 | -0.0427 | 0.0091 | 41.1924
692 | 0.965278 | 2.5 | 2.4068 | 1 | 1.5212 | 1.506535 | 2.31 | 0.005144 | 0.1817 | 0.04678044 | -0.0429 | 0.0064 | 41.1926
693 | 0.966667 | 2.5 | 2.4103 | 1 | 1.4776 | 1.506787 | 2.18 | 0.004715 | 0.1816 | 0.04684112 | -0.043 | 0.0036 | 41.1931
694 | 0.968056 | 2.5 | 2.4138 | 1 | 1.5164 | 1.507082 | 2.3 | 0.005096 | 0.1815 | 0.04690179 | -0.0432 | 0.0009 | 41.1931
695 | 0.969444 | 2.5 | 2.4172 | 1 | 1.514 | 1.507382 | 2.29 | 0.005072 | 0.1813 | 0.04696247 | -0.0434 | -0.0017 | 41.1935
696 | 0.971111 | 2.5 | 2.4207 | 1 | 1.4947 | 1.507612 | 2.23 | 0.004881 | 0.1812 | 0.04702314 | -0.0435 | -0.0044 | 41.1942
697 | 0.9725 | 2.5 | 2.4242 | 1 | 1.5068 | 1.507845 | 2.27 | 0.005 | 0.1811 | 0.04708382 | -0.0437 | -0.0069 | 41.1944
698 | 0.973889 | 2.5 | 2.4277 | 1 | 1.485 | 1.508192 | 2.21 | 0.004786 | 0.1809 | 0.0471445 | -0.0439 | -0.0095 | 41.1948
699 | 0.975278 | 2.5 | 2.4311 | 1 | 1.5164 | 1.508351 | 2.3 | 0.005096 | 0.1808 | 0.04720517 | -0.044 | -0.012 | 41.1949
700 | 0.976667 | 2.5 | 2.4346 | 1 | 1.5116 | 1.508659 | 2.28 | 0.005048 | 0.1808 | 0.04726585 | -0.0442 | -0.0145 | 41.1952
701 | 0.978056 | 2.5 | 2.4381 | 1 | 1.4947 | 1.508904 | 2.23 | 0.004881 | 0.1807 | 0.04732652 | -0.0444 | -0.017 | 41.1955
702 | 0.979444 | 2.5 | 2.4416 | 1 | 1.5068 | 1.50915 | 2.27 | 0.005 | 0.1807 | 0.0473872 | -0.0445 | -0.0194 | 41.1957
703 | 0.980833 | 2.5 | 2.445 | 1 | 1.5092 | 1.509396 | 2.28 | 0.005024 | 0.1807 | 0.04744788 | -0.0447 | -0.0218 | 41.196
704 | 0.982222 | 2.5 | 2.4485 | 1 | 1.5116 | 1.509653 | 2.28 | 0.005048 | 0.1807 | 0.04750855 | -0.0449 | -0.0242 | 41.1963
705 | 0.983611 | 2.5 | 2.452 | 1 | 1.4874 | 1.509997 | 2.21 | 0.00481 | 0.1806 | 0.04756923 | -0.0451 | -0.0265 | 41.1967
706 | 0.985 | 2.5 | 2.4554 | 1 | 1.5283 | 1.510255 | 2.34 | 0.005217 | 0.1806 | 0.0476299 | -0.0452 | -0.0288 | 41.1967
707 | 0.986389 | 2.5 | 2.4589 | 1 | 1.5188 | 1.510542 | 2.31 | 0.00512 | 0.1806 | 0.04769058 | -0.0454 | -0.0311 | 41.1971
708 | 0.987778 | 2.5 | 2.4624 | 1 | 1.4776 | 1.510741 | 2.18 | 0.004715 | 0.1806 | 0.04775126 | -0.0456 | -0.0334 | 41.1976
709 | 0.989167 | 2.5 | 2.4659 | 1 | 1.5212 | 1.511025 | 2.31 | 0.005144 | 0.1806 | 0.04781193 | -0.0458 | -0.0356 | 41.1976
710 | 0.990556 | 2.5 | 2.4693 | 1 | 1.5116 | 1.511323 | 2.28 | 0.005048 | 0.1807 | 0.04787261 | -0.046 | -0.0378 | 41.1979
711 | 0.991944 | 2.5 | 2.4728 | 1 | 1.4971 | 1.511573 | 2.24 | 0.004904 | 0.1807 | 0.04793328 | -0.0461 | -0.0399 | 41.1983
712 | 0.993333 | 2.5 | 2.4763 | 1 | 1.5044 | 1.5118 | 2.26 | 0.004976 | 0.1807 | 0.04799396 | -0.0463 | -0.0421 | 41.1985
713 | 0.994722 | 2.5 | 2.4798 | 1 | 1.5068 | 1.512086 | 2.27 | 0.005 | 0.1808 | 0.04805464 | -0.0465 | -0.0441 | 41.1987
714 | 0.996111 | 2.5 | 2.4832 | 1 | 1.5044 | 1.512286 | 2.26 | 0.004976 | 0.1808 | 0.04811531 | -0.0467 | -0.0462 | 41.1991
715 | 0.9975 | 2.5 | 2.4867 | 1 | 1.5092 | 1.512482 | 2.28 | 0.005024 | 0.1809 | 0.04817599 | -0.0469 | -0.0482 | 41.1993
716 | 0.998889 | 2.5 | 2.4902 | 1 | 1.5212 | 1.512754 | 2.31 | 0.005144 | 0.181 | 0.04823666 | -0.0471 | -0.0502 | 41.1995
717 | 1.000278 | 2.5 | 2.4936 | 1 | 1.514 | 1.512976 | 2.29 | 0.005072 | 0.1811 | 0.04829734 | -0.0473 | -0.0522 | 41.1998
718 | 1.001667 | 2.5 | 2.4971 | 1 | 1.5092 | 1.513235 | 2.28 | 0.005024 | 0.1812 | 0.04835802 | -0.0475 | -0.0542 | 41.2001
719 | 1.003056 | 2.5 | 2.5006 | 1 | 1.5212 | 1.513444 | 2.31 | 0.005144 | 0.1813 | 0.04841869 | -0.0477 | -0.0561 | 41.2003
720 | 1.004444 | 2.5 | 2.5041 | 1 | 1.4971 | 1.513712 | 2.24 | 0.004904 | 0.1814 | 0.04847937 | -0.0479 | -0.058 | 41.2007
721 | 1.005833 | 2.5 | 2.5075 | 1 | 1.5092 | 1.513931 | 2.28 | 0.005024 | 0.1815 | 0.04854004 | -0.0481 | -0.0599 | 41.201
722 | 1.007222 | 2.5 | 2.511 | 1 | 1.5307 | 1.514176 | 2.34 | 0.005242 | 0.1816 | 0.04860072 | -0.0482 | -0.0617 | 41.2011
723 | 1.008611 | 2.5 | 2.5145 | 1 | 1.5116 | 1.514416 | 2.28 | 0.005048 | 0.1817 | 0.04866139 | -0.0484 | -0.0635 | 41.2015
724 | 1.01 | 2.5 | 2.518 | 1 | 1.5378 | 1.514653 | 2.36 | 0.005315 | 0.1818 | 0.04872207 | -0.0486 | -0.0653 | 41.2016
725 | 1.011389 | 2.5 | 2.5214 | 1 | 1.5116 | 1.514853 | 2.28 | 0.005048 | 0.1819 | 0.04878275 | -0.0488 | -0.067 | 41.202
726 | 1.012778 | 2.5 | 2.5249 | 1 | 1.5092 | 1.515151 | 2.28 | 0.005024 | 0.1821 | 0.04884342 | -0.0491 | -0.0688 | 41.2023
727 | 1.014167 | 2.5 | 2.5284 | 1 | 1.5044 | 1.515443 | 2.26 | 0.004976 | 0.1823 | 0.0489041 | -0.0493 | -0.0705 | 41.2026
728 | 1.015556 | 2.5 | 2.5319 | 1 | 1.502 | 1.51574 | 2.26 | 0.004952 | 0.1824 | 0.04896477 | -0.0495 | -0.0722 | 41.2029
729 | 1.016944 | 2.5 | 2.5353 | 1 | 1.5354 | 1.515959 | 2.36 | 0.00529 | 0.1825 | 0.04902545 | -0.0497 | -0.0739 | 41.203
730 | 1.018333 | 2.5 | 2.5388 | 1 | 1.5044 | 1.516234 | 2.26 | 0.004976 | 0.1827 | 0.04908613 | -0.0499 | -0.0755 | 41.2034
731 | 1.019722 | 2.5 | 2.5423 | 1 | 1.5116 | 1.516494 | 2.28 | 0.005048 | 0.1828 | 0.0491468 | -0.0501 | -0.0772 | 41.2037
732 | 1.021111 | 2.5 | 2.5457 | 1 | 1.5116 | 1.516869 | 2.28 | 0.005048 | 0.183 | 0.04920748 | -0.0503 | -0.0788 | 41.204
733 | 1.0225 | 2.5 | 2.5492 | 1 | 1.502 | 1.517197 | 2.26 | 0.004952 | 0.1832 | 0.04926815 | -0.0505 | -0.0804 | 41.2043
734 | 1.023889 | 2.5 | 2.5527 | 1 | 1.5068 | 1.517439 | 2.27 | 0.005 | 0.1834 | 0.04932883 | -0.0507 | -0.0819 | 41.2045
735 | 1.025278 | 2.5 | 2.5562 | 1 | 1.5235 | 1.517701 | 2.32 | 0.005169 | 0.1836 | 0.04938951 | -0.0509 | -0.0834 | 41.2047
736 | 1.026667 | 2.5 | 2.5596 | 1 | 1.5259 | 1.518049 | 2.33 | 0.005193 | 0.1838 | 0.04945018 | -0.0511 | -0.085 | 41.205
737 | 1.028056 | 2.5 | 2.5631 | 1 | 1.5354 | 1.518275 | 2.36 | 0.00529 | 0.1839 | 0.04951086 | -0.0513 | -0.0864 | 41.2052
738 | 1.029444 | 2.5 | 2.5666 | 1 | 1.5092 | 1.518469 | 2.28 | 0.005024 | 0.1841 | 0.04957153 | -0.0515 | -0.0879 | 41.2056
739 | 1.030833 | 2.5 | 2.5701 | 1 | 1.5354 | 1.518763 | 2.36 | 0.00529 | 0.1843 | 0.04963221 | -0.0518 | -0.0893 | 41.2057
740 | 1.032222 | 2.5 | 2.5735 | 1 | 1.5164 | 1.519067 | 2.3 | 0.005096 | 0.1845 | 0.04969289 | -0.052 | -0.0908 | 41.2061
741 | 1.033889 | 2.5 | 2.577 | 1 | 1.5164 | 1.519376 | 2.3 | 0.005096 | 0.1847 | 0.04975356 | -0.0522 | -0.0922 | 41.2067
742 | 1.035278 | 2.5 | 2.5805 | 1 | 1.5212 | 1.519657 | 2.31 | 0.005144 | 0.1849 | 0.04981424 | -0.0524 | -0.0936 | 41.207
743 | 1.036667 | 2.5 | 2.5839 | 1 | 1.5354 | 1.519978 | 2.36 | 0.00529 | 0.1851 | 0.04987491 | -0.0526 | -0.095 | 41.2072
744 | 1.038056 | 2.5 | 2.5874 | 1 | 1.5495 | 1.520227 | 2.4 | 0.005437 | 0.1853 | 0.04993559 | -0.0528 | -0.0963 | 41.2074
745 | 1.039444 | 2.5 | 2.5909 | 1 | 1.5212 | 1.520447 | 2.31 | 0.005144 | 0.1854 | 0.04999627 | -0.0531 | -0.0977 | 41.2078
746 | 1.040833 | 2.5 | 2.5944 | 1 | 1.5188 | 1.520765 | 2.31 | 0.00512 | 0.1856 | 0.05005694 | -0.0533 | -0.099 | 41.2081
747 | 1.042222 | 2.5 | 2.5978 | 1 | 1.514 | 1.52101 | 2.29 | 0.005072 | 0.1857 | 0.05011762 | -0.0535 | -0.1003 | 41.2084
748 | 1.043611 | 2.5 | 2.6013 | 1 | 1.5188 | 1.521268 | 2.31 | 0.00512 | 0.1859 | 0.05017829 | -0.0537 | -0.1016 | 41.2086
749 | 1.045 | 2.5 | 2.6048 | 1 | 1.5259 | 1.521583 | 2.33 | 0.005193 | 0.1861 | 0.05023897 | -0.0539 | -0.1029 | 41.2089
750 | 1.046389 | 2.5 | 2.6082 | 1 | 1.5378 | 1.521889 | 2.36 | 0.005315 | 0.1863 | 0.05029965 | -0.0542 | -0.1041 | 41.2091
751 | 1.047778 | 2.5 | 2.6117 | 1 | 1.5495 | 1.522194 | 2.4 | 0.005437 | 0.1864 | 0.05036032 | -0.0544 | -0.1054 | 41.2093
752 | 1.049167 | 2.5 | 2.6152 | 1 | 1.5401 | 1.52235 | 2.37 | 0.005339 | 0.1865 | 0.050421 | -0.0546 | -0.1066 | 41.2096
753 | 1.050556 | 2.5 | 2.6187 | 1 | 1.533 | 1.522557 | 2.35 | 0.005266 | 0.1866 | 0.05048167 | -0.0548 | -0.1078 | 41.2099
754 | 1.051944 | 2.5 | 2.6221 | 1 | 1.5188 | 1.522775 | 2.31 | 0.00512 | 0.1868 | 0.05054235 | -0.055 | -0.109 | 41.2103
755 | 1.053333 | 2.5 | 2.6256 | 1 | 1.514 | 1.523011 | 2.29 | 0.005072 | 0.1869 | 0.05060303 | -0.0553 | -0.1102 | 41.2106
756 | 1.054722 | 2.5 | 2.6291 | 1 | 1.5235 | 1.523257 | 2.32 | 0.005169 | 0.187 | 0.0506637 | -0.0555 | -0.1113 | 41.2108
757 | 1.056111 | 2.5 | 2.6326 | 1 | 1.5259 | 1.523486 | 2.33 | 0.005193 | 0.1871 | 0.05072438 | -0.0557 | -0.1125 | 41.2111
758 | 1.0575 | 2.5 | 2.636 | 1 | 1.5354 | 1.523771 | 2.36 | 0.00529 | 0.1872 | 0.05078505 | -0.0559 | -0.1137 | 41.2113
759 | 1.058889 | 2.5 | 2.6395 | 1 | 1.533 | 1.523988 | 2.35 | 0.005266 | 0.1872 | 0.05084573 | -0.0562 | -0.1148 | 41.2116
760 | 1.060278 | 2.5 | 2.643 | 1 | 1.5354 | 1.524159 | 2.36 | 0.00529 | 0.1873 | 0.05090641 | -0.0564 | -0.1159 | 41.2118
761 | 1.061667 | 2.5 | 2.6465 | 1 | 1.5354 | 1.524392 | 2.36 | 0.00529 | 0.1873 | 0.05096708 | -0.0566 | -0.117 | 41.2121
762 | 1.063056 | 2.5 | 2.6499 | 1 | 1.5164 | 1.524628 | 2.3 | 0.005096 | 0.1874 | 0.05102776 | -0.0568 | -0.1181 | 41.2125
763 | 1.064444 | 2.5 | 2.6534 | 1 | 1.5212 | 1.524833 | 2.31 | 0.005144 | 0.1874 | 0.05108843 | -0.0571 | -0.1191 | 41.2127
764 | 1.065833 | 2.5 | 2.6569 | 1 | 1.502 | 1.525038 | 2.26 | 0.004952 | 0.1875 | 0.05114911 | -0.0573 | -0.1202 | 41.2131
765 | 1.067222 | 2.5 | 2.6603 | 1 | 1.5542 | 1.525364 | 2.42 | 0.005487 | 0.1875 | 0.05120979 | -0.0575 | -0.1212 | 41.2131
766 | 1.068611 | 2.5 | 2.6638 | 1 | 1.5307 | 1.525587 | 2.34 | 0.005242 | 0.1876 | 0.05127046 | -0.0578 | -0.1223 | 41.2135
767 | 1.07 | 2.5 | 2.6673 | 1 | 1.5212 | 1.525838 | 2.31 | 0.005144 | 0.1877 | 0.05133114 | -0.058 | -0.1233 | 41.2138
768 | 1.071389 | 2.5 | 2.6708 | 1 | 1.5283 | 1.52611 | 2.34 | 0.005217 | 0.1877 | 0.05139181 | -0.0582 | -0.1243 | 41.2141
769 | 1.072778 | 2.5 | 2.6742 | 1 | 1.5235 | 1.526358 | 2.32 | 0.005169 | 0.1878 | 0.05145249 | -0.0585 | -0.1253 | 41.2144
770 | 1.074167 | 2.5 | 2.6777 | 1 | 1.5259 | 1.526609 | 2.33 | 0.005193 | 0.1878 | 0.05151317 | -0.0587 | -0.1263 | 41.2146
771 | 1.075556 | 2.5 | 2.6812 | 1 | 1.5283 | 1.52684 | 2.34 | 0.005217 | 0.1878 | 0.05157384 | -0.0589 | -0.1272 | 41.2149
772 | 1.076944 | 2.5 | 2.6847 | 1 | 1.5259 | 1.527033 | 2.33 | 0.005193 | 0.1878 | 0.05163452 | -0.0592 | -0.1282 | 41.2152
773 | 1.078333 | 2.5 | 2.6881 | 1 | 1.5259 | 1.527298 | 2.33 | 0.005193 | 0.1878 | 0.05169519 | -0.0594 | -0.1292 | 41.2155
774 | 1.079722 | 2.5 | 2.6916 | 1 | 1.5354 | 1.527623 | 2.36 | 0.00529 | 0.1877 | 0.05175587 | -0.0596 | -0.1301 | 41.2157
775 | 1.081111 | 2.5 | 2.6951 | 1 | 1.5235 | 1.527843 | 2.32 | 0.005169 | 0.1877 | 0.05181655 | -0.0599 | -0.131 | 41.216
776 | 1.0825 | 2.5 | 2.6985 | 1 | 1.5401 | 1.52811 | 2.37 | 0.005339 | 0.1876 | 0.05187722 | -0.0601 | -0.1319 | 41.2162
777 | 1.083889 | 2.5 | 2.702 | 1 | 1.5212 | 1.528371 | 2.31 | 0.005144 | 0.1876 | 0.0519379 | -0.0603 | -0.1327 | 41.2166
778 | 1.085278 | 2.5 | 2.7055 | 1 | 1.5495 | 1.528691 | 2.4 | 0.005437 | 0.1876 | 0.05199857 | -0.0606 | -0.1336 | 41.2167
779 | 1.086667 | 2.5 | 2.709 | 1 | 1.5401 | 1.528912 | 2.37 | 0.005339 | 0.1875 | 0.05205925 | -0.0608 | -0.1345 | 41.217
780 | 1.088056 | 2.5 | 2.7124 | 1 | 1.5401 | 1.529116 | 2.37 | 0.005339 | 0.1874 | 0.05211993 | -0.061 | -0.1353 | 41.2173
781 | 1.089444 | 2.5 | 2.7159 | 1 | 1.5588 | 1.529337 | 2.43 | 0.005536 | 0.1873 | 0.0521806 | -0.0613 | -0.1361 | 41.2175
782 | 1.090833 | 2.5 | 2.7194 | 1 | 1.5401 | 1.529614 | 2.37 | 0.005339 | 0.1872 | 0.05224128 | -0.0615 | -0.1369 | 41.2178
783 | 1.092222 | 2.5 | 2.7229 | 1 | 1.5307 | 1.529895 | 2.34 | 0.005242 | 0.1871 | 0.05230195 | -0.0617 | -0.1377 | 41.2182
784 | 1.093611 | 2.5 | 2.7263 | 1 | 1.5378 | 1.530054 | 2.36 | 0.005315 | 0.1869 | 0.05236263 | -0.062 | -0.1385 | 41.2184
785 | 1.095278 | 2.5 | 2.7298 | 1 | 1.5068 | 1.530219 | 2.27 | 0.005 | 0.1867 | 0.05242331 | -0.0622 | -0.1393 | 41.2192
786 | 1.096667 | 2.5 | 2.7333 | 1 | 1.5235 | 1.530384 | 2.32 | 0.005169 | 0.1865 | 0.05248398 | -0.0625 | -0.14 | 41.2194
787 | 1.098056 | 2.5 | 2.7368 | 1 | 1.5212 | 1.530608 | 2.31 | 0.005144 | 0.1864 | 0.05254466 | -0.0627 | -0.1408 | 41.2197
788 | 1.099444 | 2.5 | 2.7402 | 1 | 1.5235 | 1.530923 | 2.32 | 0.005169 | 0.1862 | 0.05260533 | -0.0629 | -0.1415 | 41.2199
789 | 1.100833 | 2.5 | 2.7437 | 1 | 1.5448 | 1.531128 | 2.39 | 0.005388 | 0.1859 | 0.05266601 | -0.0632 | -0.1422 | 41.2201
790 | 1.102222 | 2.5 | 2.7472 | 1 | 1.5401 | 1.531404 | 2.37 | 0.005339 | 0.1857 | 0.05272669 | -0.0634 | -0.143 | 41.2204
791 | 1.103611 | 2.5 | 2.7507 | 1 | 1.5235 | 1.531654 | 2.32 | 0.005169 | 0.1854 | 0.05278736 | -0.0637 | -0.1437 | 41.2207
792 | 1.105 | 2.5 | 2.7541 | 1 | 1.5401 | 1.531888 | 2.37 | 0.005339 | 0.1851 | 0.05284804 | -0.0639 | -0.1444 | 41.2209
793 | 1.106389 | 2.5 | 2.7576 | 1 | 1.5448 | 1.53222 | 2.39 | 0.005388 | 0.1849 | 0.05290871 | -0.0641 | -0.1451 | 41.2212
794 | 1.107778 | 2.5 | 2.7611 | 1 | 1.5378 | 1.532452 | 2.36 | 0.005315 | 0.1846 | 0.05296939 | -0.0644 | -0.1457 | 41.2215
795 | 1.109167 | 2.5 | 2.7646 | 1 | 1.5401 | 1.532682 | 2.37 | 0.005339 | 0.1843 | 0.05303007 | -0.0646 | -0.1464 | 41.2217
796 | 1.110556 | 2.5 | 2.768 | 1 | 1.5307 | 1.532844 | 2.34 | 0.005242 | 0.184 | 0.05309074 | -0.0649 | -0.1471 | 41.2221
797 | 1.111944 | 2.5 | 2.7715 | 1 | 1.5307 | 1.533069 | 2.34 | 0.005242 | 0.1837 | 0.05315142 | -0.0651 | -0.1477 | 41.2224
798 | 1.113333 | 2.5 | 2.775 | 1 | 1.533 | 1.53326 | 2.35 | 0.005266 | 0.1834 | 0.05321209 | -0.0653 | -0.1484 | 41.2226
799 | 1.114722 | 2.5 | 2.7784 | 1 | 1.5401 | 1.533433 | 2.37 | 0.005339 | 0.1831 | 0.05327277 | -0.0656 | -0.149 | 41.2229
800 | 1.116111 | 2.5 | 2.7819 | 1 | 1.5542 | 1.533671 | 2.42 | 0.005487 | 0.1828 | 0.05333345 | -0.0658 | -0.1496 | 41.223
801 | 1.1175 | 2.5 | 2.7854 | 1 | 1.5259 | 1.533862 | 2.33 | 0.005193 | 0.1825 | 0.05339412 | -0.0661 | -0.1502 | 41.2235
802 | 1.118889 | 2.5 | 2.7889 | 1 | 1.5354 | 1.534131 | 2.36 | 0.00529 | 0.1822 | 0.0534548 | -0.0663 | -0.1508 | 41.2237
803 | 1.120278 | 2.5 | 2.7923 | 1 | 1.533 | 1.534319 | 2.35 | 0.005266 | 0.1818 | 0.05351547 | -0.0665 | -0.1514 | 41.224
804 | 1.121667 | 2.5 | 2.7958 | 1 | 1.5401 | 1.53451 | 2.37 | 0.005339 | 0.1815 | 0.05357615 | -0.0668 | -0.152 | 41.2242
805 | 1.123056 | 2.5 | 2.7993 | 1 | 1.5542 | 1.534629 | 2.42 | 0.005487 | 0.1811 | 0.05363683 | -0.067 | -0.1525 | 41.2244
806 | 1.124444 | 2.5 | 2.8028 | 1 | 1.5283 | 1.53487 | 2.34 | 0.005217 | 0.1807 | 0.0536975 | -0.0673 | -0.1531 | 41.2248
807 | 1.125833 | 2.5 | 2.8062 | 1 | 1.5495 | 1.535067 | 2.4 | 0.005437 | 0.1804 | 0.05375818 | -0.0675 | -0.1536 | 41.225
808 | 1.127222 | 2.5 | 2.8097 | 1 | 1.5259 | 1.535311 | 2.33 | 0.005193 | 0.18 | 0.05381885 | -0.0677 | -0.1542 | 41.2254
809 | 1.128611 | 2.5 | 2.8132 | 1 | 1.5068 | 1.535471 | 2.27 | 0.005 | 0.1796 | 0.05387953 | -0.068 | -0.1547 | 41.2258
810 | 1.13 | 2.5 | 2.8166 | 1 | 1.5401 | 1.535663 | 2.37 | 0.005339 | 0.1791 | 0.0539402 | -0.0682 | -0.1552 | 41.2259
811 | 1.131389 | 2.5 | 2.8201 | 1 | 1.5307 | 1.535791 | 2.34 | 0.005242 | 0.1787 | 0.05400088 | -0.0685 | -0.1557 | 41.2262
812 | 1.132778 | 2.5 | 2.8236 | 1 | 1.5283 | 1.536011 | 2.34 | 0.005217 | 0.1782 | 0.05406156 | -0.0687 | -0.1562 | 41.2265
813 | 1.134167 | 2.5 | 2.8271 | 1 | 1.5448 | 1.53618 | 2.39 | 0.005388 | 0.1777 | 0.05412223 | -0.069 | -0.1567 | 41.2267
814 | 1.135556 | 2.5 | 2.8305 | 1 | 1.5495 | 1.536286 | 2.4 | 0.005437 | 0.1772 | 0.05418291 | -0.0692 | -0.1572 | 41.2269
815 | 1.136944 | 2.5 | 2.834 | 1 | 1.5588 | 1.536524 | 2.43 | 0.005536 | 0.1767 | 0.05424358 | -0.0695 | -0.1577 | 41.2271
816 | 1.138333 | 2.5 | 2.8375 | 1 | 1.5448 | 1.536645 | 2.39 | 0.005388 | 0.1761 | 0.05430426 | -0.0697 | -0.1582 | 41.2275
817 | 1.139722 | 2.5 | 2.841 | 1 | 1.5354 | 1.536777 | 2.36 | 0.00529 | 0.1756 | 0.05436494 | -0.07 | -0.1586 | 41.2278
818 | 1.141111 | 2.5 | 2.8444 | 1 | 1.5542 | 1.536899 | 2.42 | 0.005487 | 0.175 | 0.05442561 | -0.0702 | -0.1591 | 41.228
819 | 1.1425 | 2.5 | 2.8479 | 1 | 1.5425 | 1.537134 | 2.38 | 0.005364 | 0.1743 | 0.05448629 | -0.0705 | -0.1595 | 41.2283
820 | 1.143889 | 2.5 | 2.8514 | 1 | 1.5588 | 1.537348 | 2.43 | 0.005536 | 0.1737 | 0.05454696 | -0.0708 | -0.16 | 41.2285
821 | 1.145278 | 2.5 | 2.8549 | 1 | 1.5542 | 1.53758 | 2.42 | 0.005487 | 0.1731 | 0.05460764 | -0.071 | -0.1604 | 41.2288
822 | 1.146667 | 2.5 | 2.8583 | 1 | 1.533 | 1.537781 | 2.35 | 0.005266 | 0.1724 | 0.05466832 | -0.0713 | -0.1609 | 41.2292
823 | 1.148056 | 2.5 | 2.8618 | 1 | 1.5235 | 1.537988 | 2.32 | 0.005169 | 0.1718 | 0.05472899 | -0.0715 | -0.1613 | 41.2296
824 | 1.149444 | 2.5 | 2.8653 | 1 | 1.5588 | 1.538128 | 2.43 | 0.005536 | 0.1711 | 0.05478967 | -0.0718 | -0.1617 | 41.2296
825 | 1.150833 | 2.5 | 2.8687 | 1 | 1.5495 | 1.538284 | 2.4 | 0.005437 | 0.1704 | 0.05485034 | -0.0721 | -0.1621 | 41.23
826 | 1.152222 | 2.5 | 2.8722 | 1 | 1.5542 | 1.538551 | 2.42 | 0.005487 | 0.1696 | 0.05491102 | -0.0723 | -0.1626 | 41.2302
827 | 1.153611 | 2.5 | 2.8757 | 1 | 1.5495 | 1.538658 | 2.4 | 0.005437 | 0.1689 | 0.0549717 | -0.0726 | -0.163 | 41.2305
828 | 1.155 | 2.5 | 2.8792 | 1 | 1.5235 | 1.538822 | 2.32 | 0.005169 | 0.1681 | 0.05503237 | -0.0729 | -0.1634 | 41.2309
829 | 1.156389 | 2.5 | 2.8826 | 1 | 1.5588 | 1.539029 | 2.43 | 0.005536 | 0.1673 | 0.05509305 | -0.0731 | -0.1638 | 41.231
830 | 1.158056 | 2.5 | 2.8861 | 1 | 1.5307 | 1.539235 | 2.34 | 0.005242 | 0.1665 | 0.05515372 | -0.0734 | -0.1643 | 41.2318
831 | 1.159444 | 2.5 | 2.8896 | 1 | 1.5588 | 1.539424 | 2.43 | 0.005536 | 0.1657 | 0.0552144 | -0.0737 | -0.1647 | 41.2319
832 | 1.160833 | 2.5 | 2.893 | 1 | 1.514 | 1.539597 | 2.29 | 0.005072 | 0.1649 | 0.05527508 | -0.074 | -0.1651 | 41.2324
833 | 1.162222 | 2.5 | 2.8965 | 1 | 1.5542 | 1.539775 | 2.42 | 0.005487 | 0.1641 | 0.05533575 | -0.0743 | -0.1655 | 41.2325
834 | 1.163611 | 2.5 | 2.9 | 1 | 1.5425 | 1.540065 | 2.38 | 0.005364 | 0.1632 | 0.05539643 | -0.0746 | -0.1659 | 41.2328
835 | 1.165 | 2.5 | 2.9035 | 1 | 1.5401 | 1.540246 | 2.37 | 0.005339 | 0.1623 | 0.0554571 | -0.0748 | -0.1663 | 41.2331
836 | 1.166389 | 2.5 | 2.9069 | 1 | 1.5495 | 1.540427 | 2.4 | 0.005437 | 0.1615 | 0.05551778 | -0.0751 | -0.1668 | 41.2333
837 | 1.167778 | 2.5 | 2.9104 | 1 | 1.5307 | 1.540699 | 2.34 | 0.005242 | 0.1606 | 0.05557846 | -0.0754 | -0.1672 | 41.2337
838 | 1.169167 | 2.5 | 2.9139 | 1 | 1.5378 | 1.540842 | 2.36 | 0.005315 | 0.1597 | 0.05563913 | -0.0757 | -0.1676 | 41.2339
839 | 1.170556 | 2.5 | 2.9174 | 1 | 1.5307 | 1.541062 | 2.34 | 0.005242 | 0.1588 | 0.05569981 | -0.076 | -0.1681 | 41.2342
840 | 1.171944 | 2.5 | 2.9208 | 1 | 1.5307 | 1.541192 | 2.34 | 0.005242 | 0.1579 | 0.05576048 | -0.0763 | -0.1685 | 41.2345
841 | 1.173333 | 2.5 | 2.9243 | 1 | 1.5448 | 1.541369 | 2.39 | 0.005388 | 0.157 | 0.05582116 | -0.0767 | -0.169 | 41.2347
842 | 1.174722 | 2.5 | 2.9278 | 1 | 1.5401 | 1.541503 | 2.37 | 0.005339 | 0.1561 | 0.05588184 | -0.0771 | -0.1695 | 41.235
843 | 1.176111 | 2.5 | 2.9313 | 1 | 1.5354 | 1.541648 | 2.36 | 0.00529 | 0.1551 | 0.05594251 | -0.0775 | -0.17 | 41.2353
844 | 1.1775 | 2.5 | 2.9347 | 1 | 1.5378 | 1.541746 | 2.36 | 0.005315 | 0.1542 | 0.05600319 | -0.0779 | -0.1706 | 41.2356
845 | 1.178889 | 2.5 | 2.9382 | 1 | 1.5448 | 1.54191 | 2.39 | 0.005388 | 0.1533 | 0.05606386 | -0.0783 | -0.1712 | 41.2358
846 | 1.180278 | 2.5 | 2.9417 | 1 | 1.5307 | 1.542025 | 2.34 | 0.005242 | 0.1523 | 0.05612454 | -0.0787 | -0.1718 | 41.2362
847 | 1.181667 | 2.5 | 2.9451 | 1 | 1.5425 | 1.542157 | 2.38 | 0.005364 | 0.1514 | 0.05618522 | -0.0791 | -0.1724 | 41.2364
848 | 1.183056 | 2.5 | 2.9486 | 1 | 1.5188 | 1.542217 | 2.31 | 0.00512 | 0.1504 | 0.05624589 | -0.0795 | -0.1732 | 41.2368
849 | 1.184444 | 2.5 | 2.9521 | 1 | 1.5212 | 1.542321 | 2.31 | 0.005144 | 0.1495 | 0.05630657 | -0.08 | -0.1739 | 41.237
850 | 1.185833 | 2.5 | 2.9556 | 1 | 1.5401 | 1.542513 | 2.37 | 0.005339 | 0.1485 | 0.05636724 | -0.0804 | -0.1747 | 41.2372
851 | 1.187222 | 2.5 | 2.959 | 1 | 1.5188 | 1.542631 | 2.31 | 0.00512 | 0.1476 | 0.05642792 | -0.0808 | -0.1755 | 41.2376
852 | 1.188611 | 2.5 | 2.9625 | 1 | 1.5307 | 1.542756 | 2.34 | 0.005242 | 0.1466 | 0.0564886 | -0.0812 | -0.1764 | 41.2378
853 | 1.19 | 2.5 | 2.966 | 1 | 1.5354 | 1.542842 | 2.36 | 0.00529 | 0.1457 | 0.05654927 | -0.0816 | -0.1773 | 41.2381
854 | 1.191389 | 2.5 | 2.9695 | 1 | 1.5259 | 1.543006 | 2.33 | 0.005193 | 0.1447 | 0.05660995 | -0.082 | -0.1782 | 41.2384
855 | 1.192778 | 2.5 | 2.9729 | 1 | 1.5425 | 1.543275 | 2.38 | 0.005364 | 0.1438 | 0.05667062 | -0.0824 | -0.1791 | 41.2386
856 | 1.194167 | 2.5 | 2.9764 | 1 | 1.533 | 1.54348 | 2.35 | 0.005266 | 0.1428 | 0.0567313 | -0.0828 | -0.1801 | 41.2389
857 | 1.195556 | 2.5 | 2.9799 | 1 | 1.5401 | 1.543654 | 2.37 | 0.005339 | 0.1418 | 0.05679198 | -0.0832 | -0.181 | 41.2391
858 | 1.196944 | 2.5 | 2.9833 | 1 | 1.5495 | 1.543847 | 2.4 | 0.005437 | 0.1408 | 0.05685265 | -0.0836 | -0.182 | 41.2394
859 | 1.198333 | 2.5 | 2.9868 | 1 | 1.5283 | 1.54396 | 2.34 | 0.005217 | 0.1398 | 0.05691333 | -0.084 | -0.1831 | 41.2398
860 | 1.199722 | 2.5 | 2.9903 | 1 | 1.5259 | 1.544156 | 2.33 | 0.005193 | 0.1388 | 0.056974 | -0.0844 | -0.1841 | 41.24
861 | 1.201111 | 2.5 | 2.9938 | 1 | 1.5495 | 1.54429 | 2.4 | 0.005437 | 0.1379 | 0.05703468 | -0.0848 | -0.1852 | 41.2402
862 | 1.2025 | 2.5 | 2.9972 | 1 | 1.5378 | 1.544478 | 2.36 | 0.005315 | 0.1369 | 0.05709536 | -0.0852 | -0.1863 | 41.2405
863 | 1.203889 | 2.5 | 3.0007 | 1 | 1.5354 | 1.544557 | 2.36 | 0.00529 | 0.1359 | 0.05715603 | -0.0856 | -0.1874 | 41.2408
864 | 1.205278 | 2.5 | 3.0042 | 1 | 1.5401 | 1.544726 | 2.37 | 0.005339 | 0.1349 | 0.05721671 | -0.086 | -0.1886 | 41.2411
865 | 1.206667 | 2.5 | 3.0077 | 1 | 1.5495 | 1.544836 | 2.4 | 0.005437 | 0.1339 | 0.05727738 | -0.0864 | -0.1897 | 41.2413
866 | 1.208056 | 2.5 | 3.0111 | 1 | 1.5283 | 1.544887 | 2.34 | 0.005217 | 0.1329 | 0.05733806 | -0.0868 | -0.1909 | 41.2417
867 | 1.209444 | 2.5 | 3.0146 | 1 | 1.5519 | 1.545043 | 2.41 | 0.005462 | 0.1319 | 0.05739874 | -0.0872 | -0.1921 | 41.2418
868 | 1.210833 | 2.5 | 3.0181 | 1 | 1.5565 | 1.545205 | 2.42 | 0.005512 | 0.1309 | 0.05745941 | -0.0876 | -0.1933 | 41.2421
869 | 1.212222 | 2.5 | 3.0215 | 1 | 1.5354 | 1.545276 | 2.36 | 0.00529 | 0.1299 | 0.05752009 | -0.088 | -0.1945 | 41.2425
870 | 1.213611 | 2.5 | 3.025 | 1 | 1.533 | 1.545349 | 2.35 | 0.005266 | 0.129 | 0.05758076 | -0.0884 | -0.1958 | 41.2428
871 | 1.215 | 2.5 | 3.0285 | 1 | 1.5495 | 1.545477 | 2.4 | 0.005437 | 0.128 | 0.05764144 | -0.0888 | -0.197 | 41.2429
872 | 1.216389 | 2.5 | 3.032 | 1 | 1.5495 | 1.545606 | 2.4 | 0.005437 | 0.1271 | 0.05770212 | -0.0892 | -0.1983 | 41.2432
873 | 1.217778 | 2.5 | 3.0354 | 1 | 1.5235 | 1.545643 | 2.32 | 0.005169 | 0.1262 | 0.05776279 | -0.0896 | -0.1996 | 41.2437
874 | 1.219167 | 2.5 | 3.0389 | 1 | 1.5495 | 1.545767 | 2.4 | 0.005437 | 0.1252 | 0.05782347 | -0.09 | -0.2009 | 41.2438
875 | 1.220833 | 2.5 | 3.0424 | 1 | 1.5354 | 1.545906 | 2.36 | 0.00529 | 0.1243 | 0.05788414 | -0.0905 | -0.2022 | 41.2444
876 | 1.222222 | 2.5 | 3.0459 | 1 | 1.5401 | 1.546083 | 2.37 | 0.005339 | 0.1234 | 0.05794482 | -0.0909 | -0.2036 | 41.2447
877 | 1.223611 | 2.5 | 3.0493 | 1 | 1.5495 | 1.546177 | 2.4 | 0.005437 | 0.1224 | 0.0580055 | -0.0913 | -0.2049 | 41.2449
878 | 1.225 | 2.5 | 3.0528 | 1 | 1.5727 | 1.546209 | 2.47 | 0.005686 | 0.1215 | 0.05806617 | -0.0917 | -0.2063 | 41.245
879 | 1.226389 | 2.5 | 3.0563 | 1 | 1.5259 | 1.546285 | 2.33 | 0.005193 | 0.1206 | 0.05812685 | -0.0921 | -0.2076 | 41.2456
880 | 1.227778 | 2.5 | 3.0598 | 1 | 1.5307 | 1.546419 | 2.34 | 0.005242 | 0.1197 | 0.05818752 | -0.0925 | -0.209 | 41.2458
881 | 1.229167 | 2.5 | 3.0632 | 1 | 1.5378 | 1.546495 | 2.36 | 0.005315 | 0.1188 | 0.0582482 | -0.0929 | -0.2104 | 41.2461
882 | 1.230556 | 2.5 | 3.0667 | 1 | 1.5588 | 1.546593 | 2.43 | 0.005536 | 0.118 | 0.05830888 | -0.0933 | -0.2118 | 41.2462
883 | 1.231944 | 2.5 | 3.0702 | 1 | 1.5307 | 1.546671 | 2.34 | 0.005242 | 0.1171 | 0.05836955 | -0.0937 | -0.2132 | 41.2467
884 | 1.233333 | 2.5 | 3.0736 | 1 | 1.5495 | 1.546849 | 2.4 | 0.005437 | 0.1163 | 0.05843023 | -0.0941 | -0.2146 | 41.2469
885 | 1.234722 | 2.5 | 3.0771 | 1 | 1.5378 | 1.547004 | 2.36 | 0.005315 | 0.1155 | 0.0584909 | -0.0945 | -0.2161 | 41.2472
886 | 1.236111 | 2.5 | 3.0806 | 1 | 1.5588 | 1.547135 | 2.43 | 0.005536 | 0.1147 | 0.05855158 | -0.0949 | -0.2175 | 41.2473
887 | 1.2375 | 2.5 | 3.0841 | 1 | 1.5495 | 1.54735 | 2.4 | 0.005437 | 0.1139 | 0.05861226 | -0.0953 | -0.2189 | 41.2477
888 | 1.238889 | 2.5 | 3.0875 | 1 | 1.5635 | 1.547386 | 2.44 | 0.005586 | 0.1131 | 0.05867293 | -0.0957 | -0.2204 | 41.2479
889 | 1.240278 | 2.5 | 3.091 | 1 | 1.5635 | 1.547398 | 2.44 | 0.005586 | 0.1123 | 0.05873361 | -0.0961 | -0.2218 | 41.2481
890 | 1.241667 | 2.5 | 3.0945 | 1 | 1.5401 | 1.547472 | 2.37 | 0.005339 | 0.1115 | 0.05879428 | -0.0965 | -0.2232 | 41.2485
891 | 1.243056 | 2.5 | 3.098 | 1 | 1.5588 | 1.547611 | 2.43 | 0.005536 | 0.1107 | 0.05885496 | -0.0969 | -0.2247 | 41.2487
892 | 1.244444 | 2.5 | 3.1014 | 1 | 1.5401 | 1.547629 | 2.37 | 0.005339 | 0.11 | 0.05891564 | -0.0973 | -0.2261 | 41.2491
893 | 1.245833 | 2.5 | 3.1049 | 1 | 1.5448 | 1.547695 | 2.39 | 0.005388 | 0.1092 | 0.05897631 | -0.0977 | -0.2276 | 41.2493
894 | 1.247222 | 2.5 | 3.1084 | 1 | 1.5495 | 1.547737 | 2.4 | 0.005437 | 0.1084 | 0.05903699 | -0.0981 | -0.229 | 41.2496
895 | 1.248611 | 2.5 | 3.1118 | 1 | 1.5588 | 1.54782 | 2.43 | 0.005536 | 0.1077 | 0.05909766 | -0.0985 | -0.2305 | 41.2498
896 | 1.25 | 2.5 | 3.1153 | 1 | 1.5635 | 1.547871 | 2.44 | 0.005586 | 0.107 | 0.05915834 | -0.0989 | -0.2319 | 41.2501
897 | 1.251389 | 2.5 | 3.1188 | 1 | 1.5354 | 1.547947 | 2.36 | 0.00529 | 0.1063 | 0.05921901 | -0.0993 | -0.2334 | 41.2505
898 | 1.252778 | 2.5 | 3.1223 | 1 | 1.5495 | 1.547947 | 2.4 | 0.005437 | 0.1055 | 0.05927969 | -0.0997 | -0.2348 | 41.2507
899 | 1.254167 | 2.5 | 3.1257 | 1 | 1.5542 | 1.548002 | 2.42 | 0.005487 | 0.1048 | 0.05934037 | -0.1001 | -0.2362 | 41.251
900 | 1.255556 | 2.5 | 3.1292 | 1 | 1.5588 | 1.548161 | 2.43 | 0.005536 | 0.1041 | 0.05940104 | -0.1005 | -0.2377 | 41.2512
901 | 1.256944 | 2.5 | 3.1327 | 1 | 1.5542 | 1.548229 | 2.42 | 0.005487 | 0.1034 | 0.05946172 | -0.101 | -0.2391 | 41.2515
902 | 1.258333 | 2.5 | 3.1362 | 1 | 1.5588 | 1.548295 | 2.43 | 0.005536 | 0.1027 | 0.05952239 | -0.1014 | -0.2405 | 41.2517
903 | 1.259722 | 2.5 | 3.1396 | 1 | 1.5401 | 1.548311 | 2.37 | 0.005339 | 0.1019 | 0.05958307 | -0.1018 | -0.242 | 41.2521
904 | 1.261111 | 2.5 | 3.1431 | 1 | 1.5542 | 1.548333 | 2.42 | 0.005487 | 0.1012 | 0.05964375 | -0.1022 | -0.2434 | 41.2523
905 | 1.2625 | 2.5 | 3.1466 | 1 | 1.5542 | 1.548355 | 2.42 | 0.005487 | 0.1006 | 0.05970442 | -0.1026 | -0.2448 | 41.2526
906 | 1.263889 | 2.5 | 3.1501 | 1 | 1.5635 | 1.548427 | 2.44 | 0.005586 | 0.0999 | 0.0597651 | -0.103 | -0.2462 | 41.2528
907 | 1.265278 | 2.5 | 3.1535 | 1 | 1.5681 | 1.548551 | 2.46 | 0.005636 | 0.0992 | 0.05982577 | -0.1034 | -0.2476 | 41.2531
908 | 1.266667 | 2.5 | 3.157 | 1 | 1.5588 | 1.548585 | 2.43 | 0.005536 | 0.0985 | 0.05988645 | -0.1038 | -0.249 | 41.2534
909 | 1.268056 | 2.5 | 3.1605 | 1 | 1.5588 | 1.548599 | 2.43 | 0.005536 | 0.0979 | 0.05994713 | -0.1042 | -0.2503 | 41.2537
910 | 1.269444 | 2.5 | 3.1639 | 1 | 1.5681 | 1.54864 | 2.46 | 0.005636 | 0.0972 | 0.0600078 | -0.1046 | -0.2517 | 41.2539
911 | 1.270833 | 2.5 | 3.1674 | 1 | 1.5448 | 1.548699 | 2.39 | 0.005388 | 0.0965 | 0.06006848 | -0.105 | -0.253 | 41.2543
912 | 1.272222 | 2.5 | 3.1709 | 1 | 1.5495 | 1.548813 | 2.4 | 0.005437 | 0.0959 | 0.06012915 | -0.1054 | -0.2543 | 41.2545
913 | 1.273611 | 2.5 | 3.1744 | 1 | 1.5354 | 1.548946 | 2.36 | 0.00529 | 0.0952 | 0.06018983 | -0.1058 | -0.2557 | 41.2549
914 | 1.275 | 2.5 | 3.1778 | 1 | 1.5588 | 1.54905 | 2.43 | 0.005536 | 0.0946 | 0.06025051 | -0.1062 | -0.2569 | 41.2551
915 | 1.276389 | 2.5 | 3.1813 | 1 | 1.575 | 1.549195 | 2.48 | 0.005711 | 0.0939 | 0.06031118 | -0.1066 | -0.2582 | 41.2552
916 | 1.277778 | 2.5 | 3.1848 | 1 | 1.5448 | 1.549259 | 2.39 | 0.005388 | 0.0933 | 0.06037186 | -0.107 | -0.2595 | 41.2557
917 | 1.279167 | 2.5 | 3.1883 | 1 | 1.5495 | 1.549302 | 2.4 | 0.005437 | 0.0927 | 0.06043253 | -0.1074 | -0.2607 | 41.2559
918 | 1.280833 | 2.5 | 3.1917 | 1 | 1.5588 | 1.549405 | 2.43 | 0.005536 | 0.0921 | 0.06049321 | -0.1078 | -0.262 | 41.2565
919 | 1.282222 | 2.5 | 3.1952 | 1 | 1.5472 | 1.54954 | 2.39 | 0.005413 | 0.0914 | 0.06055389 | -0.1082 | -0.2631 | 41.2568
920 | 1.283611 | 2.5 | 3.1987 | 1 | 1.5588 | 1.549618 | 2.43 | 0.005536 | 0.0908 | 0.06061456 | -0.1086 | -0.2643 | 41.257
921 | 1.285 | 2.5 | 3.2021 | 1 | 1.5588 | 1.549685 | 2.43 | 0.005536 | 0.0902 | 0.06067524 | -0.109 | -0.2655 | 41.2573
922 | 1.286389 | 2.5 | 3.2056 | 1 | 1.5542 | 1.549752 | 2.42 | 0.005487 | 0.0896 | 0.06073591 | -0.1094 | -0.2666 | 41.2576
923 | 1.287778 | 2.5 | 3.2091 | 1 | 1.5401 | 1.549799 | 2.37 | 0.005339 | 0.0889 | 0.06079659 | -0.1098 | -0.2677 | 41.258
924 | 1.289167 | 2.5 | 3.2126 | 1 | 1.5681 | 1.549975 | 2.46 | 0.005636 | 0.0883 | 0.06085727 | -0.1102 | -0.2688 | 41.2581
925 | 1.290556 | 2.5 | 3.216 | 1 | 1.5542 | 1.550007 | 2.42 | 0.005487 | 0.0877 | 0.06091794 | -0.1106 | -0.2698 | 41.2584
926 | 1.291944 | 2.5 | 3.2195 | 1 | 1.5495 | 1.550017 | 2.4 | 0.005437 | 0.0871 | 0.06097862 | -0.111 | -0.2709 | 41.2587
927 | 1.293333 | 2.5 | 3.223 | 1 | 1.5635 | 1.550045 | 2.44 | 0.005586 | 0.0865 | 0.06103929 | -0.1114 | -0.2719 | 41.2589
928 | 1.294722 | 2.5 | 3.2265 | 1 | 1.5542 | 1.550043 | 2.42 | 0.005487 | 0.0859 | 0.06109997 | -0.1119 | -0.2729 | 41.2592
929 | 1.296111 | 2.5 | 3.2299 | 1 | 1.5425 | 1.550103 | 2.38 | 0.005364 | 0.0853 | 0.06116065 | -0.1123 | -0.2738 | 41.2596
930 | 1.2975 | 2.5 | 3.2334 | 1 | 1.5635 | 1.550028 | 2.44 | 0.005586 | 0.0848 | 0.06122132 | -0.1127 | -0.2748 | 41.2598
931 | 1.298889 | 2.5 | 3.2369 | 1 | 1.5519 | 1.55009 | 2.41 | 0.005462 | 0.0842 | 0.061282 | -0.1131 | -0.2757 | 41.2601
932 | 1.300278 | 2.5 | 3.2403 | 1 | 1.5588 | 1.550108 | 2.43 | 0.005536 | 0.0836 | 0.06134267 | -0.1135 | -0.2766 | 41.2604
933 | 1.301667 | 2.5 | 3.2438 | 1 | 1.5635 | 1.55016 | 2.44 | 0.005586 | 0.083 | 0.06140335 | -0.1139 | -0.2775 | 41.2606
934 | 1.303056 | 2.5 | 3.2473 | 1 | 1.5495 | 1.550199 | 2.4 | 0.005437 | 0.0825 | 0.06146403 | -0.1143 | -0.2783 | 41.2609
935 | 1.304444 | 2.5 | 3.2508 | 1 | 1.5635 | 1.550206 | 2.44 | 0.005586 | 0.0819 | 0.0615247 | -0.1147 | -0.2792 | 41.2611
936 | 1.305833 | 2.5 | 3.2542 | 1 | 1.5448 | 1.550256 | 2.39 | 0.005388 | 0.0813 | 0.06158538 | -0.1151 | -0.28 | 41.2615
937 | 1.307222 | 2.5 | 3.2577 | 1 | 1.5519 | 1.550273 | 2.41 | 0.005462 | 0.0808 | 0.06164605 | -0.1155 | -0.2807 | 41.2618
938 | 1.308611 | 2.5 | 3.2612 | 1 | 1.5727 | 1.550318 | 2.47 | 0.005686 | 0.0802 | 0.06170673 | -0.1159 | -0.2814 | 41.2619
939 | 1.31 | 2.5 | 3.2647 | 1 | 1.5588 | 1.550355 | 2.43 | 0.005536 | 0.0796 | 0.06176741 | -0.1163 | -0.2821 | 41.2622
940 | 1.311389 | 2.5 | 3.2681 | 1 | 1.5588 | 1.550447 | 2.43 | 0.005536 | 0.079 | 0.06182808 | -0.1167 | -0.2828 | 41.2626
941 | 1.312778 | 2.5 | 3.2716 | 1 | 1.5378 | 1.550475 | 2.36 | 0.005315 | 0.0785 | 0.06188876 | -0.1171 | -0.2835 | 41.2629
942 | 1.314167 | 2.5 | 3.2751 | 1 | 1.5448 | 1.550497 | 2.39 | 0.005388 | 0.0779 | 0.06194943 | -0.1175 | -0.2841 | 41.2632
943 | 1.315556 | 2.5 | 3.2785 | 1 | 1.5588 | 1.550614 | 2.43 | 0.005536 | 0.0773 | 0.06201011 | -0.1179 | -0.2847 | 41.2634
944 | 1.316944 | 2.5 | 3.282 | 1 | 1.5378 | 1.550653 | 2.36 | 0.005315 | 0.0768 | 0.06207079 | -0.1183 | -0.2852 | 41.2638
945 | 1.318333 | 2.5 | 3.2855 | 1 | 1.5542 | 1.550701 | 2.42 | 0.005487 | 0.0762 | 0.06213146 | -0.1187 | -0.2857 | 41.2639
946 | 1.319722 | 2.5 | 3.289 | 1 | 1.5495 | 1.55068 | 2.4 | 0.005437 | 0.0756 | 0.06219214 | -0.1191 | -0.2862 | 41.2642
947 | 1.321111 | 2.5 | 3.2924 | 1 | 1.5401 | 1.550813 | 2.37 | 0.005339 | 0.075 | 0.06225281 | -0.1195 | -0.2866 | 41.2646
948 | 1.3225 | 2.5 | 3.2959 | 1 | 1.5658 | 1.550835 | 2.45 | 0.005611 | 0.0745 | 0.06231349 | -0.1199 | -0.2871 | 41.2647
949 | 1.323889 | 2.5 | 3.2994 | 1 | 1.5495 | 1.550798 | 2.4 | 0.005437 | 0.0739 | 0.06237417 | -0.1203 | -0.2875 | 41.2651
950 | 1.325278 | 2.5 | 3.3029 | 1 | 1.5283 | 1.550831 | 2.34 | 0.005217 | 0.0733 | 0.06243484 | -0.1207 | -0.2878 | 41.2655
951 | 1.326667 | 2.5 | 3.3063 | 1 | 1.5681 | 1.550764 | 2.46 | 0.005636 | 0.0728 | 0.06249552 | -0.1211 | -0.2881 | 41.2655
952 | 1.328056 | 2.5 | 3.3098 | 1 | 1.533 | 1.550816 | 2.35 | 0.005266 | 0.0722 | 0.06255619 | -0.1215 | -0.2884 | 41.266
953 | 1.329444 | 2.5 | 3.3133 | 1 | 1.5635 | 1.550942 | 2.44 | 0.005586 | 0.0716 | 0.06261687 | -0.1219 | -0.2886 | 41.2661
954 | 1.330833 | 2.5 | 3.3168 | 1 | 1.5635 | 1.550995 | 2.44 | 0.005586 | 0.071 | 0.06267755 | -0.1224 | -0.2888 | 41.2663
955 | 1.332222 | 2.5 | 3.3202 | 1 | 1.5588 | 1.551039 | 2.43 | 0.005536 | 0.0705 | 0.06273822 | -0.1228 | -0.289 | 41.2667
956 | 1.333611 | 2.5 | 3.3237 | 1 | 1.5495 | 1.551035 | 2.4 | 0.005437 | 0.0699 | 0.0627989 | -0.1232 | -0.2892 | 41.267
957 | 1.335 | 2.5 | 3.3272 | 1 | 1.5448 | 1.551092 | 2.39 | 0.005388 | 0.0693 | 0.06285957 | -0.1236 | -0.2893 | 41.2673
958 | 1.336389 | 2.5 | 3.3307 | 1 | 1.5588 | 1.551055 | 2.43 | 0.005536 | 0.0688 | 0.06292025 | -0.124 | -0.2894 | 41.2675
959 | 1.337778 | 2.5 | 3.3341 | 1 | 1.5542 | 1.551165 | 2.42 | 0.005487 | 0.0682 | 0.06298093 | -0.1244 | -0.2895 | 41.2678
960 | 1.339167 | 2.5 | 3.3376 | 1 | 1.5635 | 1.551199 | 2.44 | 0.005586 | 0.0676 | 0.0630416 | -0.1248 | -0.2895 | 41.268
961 | 1.340556 | 2.5 | 3.3411 | 1 | 1.5448 | 1.551143 | 2.39 | 0.005388 | 0.067 | 0.06310228 | -0.1252 | -0.2895 | 41.2684
962 | 1.342222 | 2.5 | 3.3446 | 1 | 1.5495 | 1.55114 | 2.4 | 0.005437 | 0.0665 | 0.06316295 | -0.1256 | -0.2895 | 41.269
963 | 1.343611 | 2.5 | 3.348 | 1 | 1.5658 | 1.551176 | 2.45 | 0.005611 | 0.0659 | 0.06322363 | -0.126 | -0.2895 | 41.2692
964 | 1.345 | 2.5 | 3.3515 | 1 | 1.5635 | 1.551114 | 2.44 | 0.005586 | 0.0653 | 0.06328431 | -0.1264 | -0.2895 | 41.2694
965 | 1.346389 | 2.5 | 3.355 | 1 | 1.5588 | 1.551114 | 2.43 | 0.005536 | 0.0647 | 0.06334498 | -0.1268 | -0.2895 | 41.2697
966 | 1.347778 | 2.5 | 3.3584 | 1 | 1.5727 | 1.551147 | 2.47 | 0.005686 | 0.0642 | 0.06340566 | -0.1272 | -0.2894 | 41.27
967 | 1.349167 | 2.5 | 3.3619 | 1 | 1.5588 | 1.55113 | 2.43 | 0.005536 | 0.0636 | 0.06346633 | -0.1276 | -0.2894 | 41.2703
968 | 1.350556 | 2.5 | 3.3654 | 1 | 1.5681 | 1.551092 | 2.46 | 0.005636 | 0.063 | 0.06352701 | -0.128 | -0.2894 | 41.2705
969 | 1.351944 | 2.5 | 3.3689 | 1 | 1.5448 | 1.551131 | 2.39 | 0.005388 | 0.0624 | 0.06358769 | -0.1284 | -0.2893 | 41.2709
970 | 1.353333 | 2.5 | 3.3723 | 1 | 1.5542 | 1.551183 | 2.42 | 0.005487 | 0.0619 | 0.06364836 | -0.1288 | -0.2893 | 41.2712
971 | 1.354722 | 2.5 | 3.3758 | 1 | 1.5635 | 1.551191 | 2.44 | 0.005586 | 0.0613 | 0.06370904 | -0.1292 | -0.2893 | 41.2714
972 | 1.356111 | 2.5 | 3.3793 | 1 | 1.5635 | 1.55122 | 2.44 | 0.005586 | 0.0607 | 0.06376971 | -0.1296 | -0.2893 | 41.2716
973 | 1.3575 | 2.5 | 3.3828 | 1 | 1.5495 | 1.551211 | 2.4 | 0.005437 | 0.0601 | 0.06383039 | -0.13 | -0.2893 | 41.272
974 | 1.358889 | 2.5 | 3.3862 | 1 | 1.5704 | 1.551257 | 2.47 | 0.005661 | 0.0596 | 0.06389107 | -0.1304 | -0.2893 | 41.2722
975 | 1.360278 | 2.5 | 3.3897 | 1 | 1.5727 | 1.551324 | 2.47 | 0.005686 | 0.059 | 0.06395174 | -0.1308 | -0.2893 | 41.2724
976 | 1.361667 | 2.5 | 3.3932 | 1 | 1.5635 | 1.551362 | 2.44 | 0.005586 | 0.0584 | 0.06401242 | -0.1312 | -0.2893 | 41.2727
977 | 1.363056 | 2.5 | 3.3966 | 1 | 1.5635 | 1.551422 | 2.44 | 0.005586 | 0.0578 | 0.06407309 | -0.1316 | -0.2893 | 41.273
978 | 1.364444 | 2.5 | 3.4001 | 1 | 1.5425 | 1.5515 | 2.38 | 0.005364 | 0.0573 | 0.06413377 | -0.132 | -0.2893 | 41.2734
979 | 1.365833 | 2.5 | 3.4036 | 1 | 1.5542 | 1.551466 | 2.42 | 0.005487 | 0.0567 | 0.06419444 | -0.1324 | -0.2893 | 41.2736
980 | 1.367222 | 2.5 | 3.4071 | 1 | 1.5472 | 1.551404 | 2.39 | 0.005413 | 0.0561 | 0.06425512 | -0.1329 | -0.2893 | 41.2739
981 | 1.368611 | 2.5 | 3.4105 | 1 | 1.5635 | 1.551368 | 2.44 | 0.005586 | 0.0555 | 0.0643158 | -0.1333 | -0.2893 | 41.2741
982 | 1.37 | 2.5 | 3.414 | 1 | 1.5542 | 1.551478 | 2.42 | 0.005487 | 0.055 | 0.06437647 | -0.1337 | -0.2893 | 41.2745
983 | 1.371389 | 2.5 | 3.4175 | 1 | 1.5588 | 1.551474 | 2.43 | 0.005536 | 0.0544 | 0.06443715 | -0.1341 | -0.2893 | 41.2747
984 | 1.372778 | 2.5 | 3.421 | 1 | 1.5401 | 1.55145 | 2.37 | 0.005339 | 0.0538 | 0.06449782 | -0.1345 | -0.2894 | 41.2751
985 | 1.374167 | 2.5 | 3.4244 | 1 | 1.5354 | 1.551465 | 2.36 | 0.00529 | 0.0533 | 0.0645585 | -0.1349 | -0.2894 | 41.2754
986 | 1.375556 | 2.5 | 3.4279 | 1 | 1.5542 | 1.551444 | 2.42 | 0.005487 | 0.0527 | 0.06461918 | -0.1353 | -0.2894 | 41.2756
987 | 1.376944 | 2.5 | 3.4314 | 1 | 1.5519 | 1.551401 | 2.41 | 0.005462 | 0.0521 | 0.06467985 | -0.1357 | -0.2894 | 41.2759
988 | 1.378333 | 2.5 | 3.4349 | 1 | 1.5401 | 1.551496 | 2.37 | 0.005339 | 0.0515 | 0.06474053 | -0.1361 | -0.2894 | 41.2762
989 | 1.379722 | 2.5 | 3.4383 | 1 | 1.5635 | 1.551481 | 2.44 | 0.005586 | 0.051 | 0.0648012 | -0.1365 | -0.2894 | 41.2763
990 | 1.381111 | 2.5 | 3.4418 | 1 | 1.5588 | 1.551523 | 2.43 | 0.005536 | 0.0504 | 0.06486188 | -0.1369 | -0.2894 | 41.2766
991 | 1.3825 | 2.5 | 3.4453 | 1 | 1.5495 | 1.551527 | 2.4 | 0.005437 | 0.0498 | 0.06492256 | -0.1373 | -0.2894 | 41.277
992 | 1.383889 | 2.5 | 3.4487 | 1 | 1.5635 | 1.551547 | 2.44 | 0.005586 | 0.0493 | 0.06498323 | -0.1377 | -0.2894 | 41.2772
993 | 1.385278 | 2.5 | 3.4522 | 1 | 1.5495 | 1.551504 | 2.4 | 0.005437 | 0.0487 | 0.06504391 | -0.1381 | -0.2895 | 41.2775
994 | 1.386667 | 2.5 | 3.4557 | 1 | 1.5542 | 1.55153 | 2.42 | 0.005487 | 0.0481 | 0.06510458 | -0.1385 | -0.2895 | 41.2778
995 | 1.388056 | 2.5 | 3.4592 | 1 | 1.5448 | 1.551534 | 2.39 | 0.005388 | 0.0475 | 0.06516526 | -0.1389 | -0.2895 | 41.2781
996 | 1.389444 | 2.5 | 3.4626 | 1 | 1.5542 | 1.551575 | 2.42 | 0.005487 | 0.047 | 0.06522594 | -0.1393 | -0.2895 | 41.2783
997 | 1.390833 | 2.5 | 3.4661 | 1 | 1.5588 | 1.551705 | 2.43 | 0.005536 | 0.0464 | 0.06528661 | -0.1397 | -0.2895 | 41.2786
998 | 1.392222 | 2.5 | 3.4696 | 1 | 1.5448 | 1.551663 | 2.39 | 0.005388 | 0.0458 | 0.06534729 | -0.1401 | -0.2895 | 41.2789
999 | 1.393611 | 2.5 | 3.4731 | 1 | 1.5542 | 1.551696 | 2.42 | 0.005487 | 0.0453 | 0.06540796 | -0.1405 | -0.2895 | 41.2791
1000 | 1.395 | 2.5 | 3.4765 | 1 | 1.5495 | 1.5517 | 2.4 | 0.005437 | 0.0447 | 0.06546864 | -0.1409 | -0.2895 | 41.2795
1001 | 1.396389 | 2.5 | 3.48 | 1 | 1.5448 | 1.551676 | 2.39 | 0.005388 | 0.0441 | 0.06552932 | -0.1413 | -0.2895 | 41.2798
1002 | 1.397778 | 2.5 | 3.4835 | 1 | 1.5472 | 1.551783 | 2.39 | 0.005413 | 0.0435 | 0.06558999 | -0.1417 | -0.2895 | 41.28
1003 | 1.399167 | 2.5 | 3.4869 | 1 | 1.5425 | 1.551869 | 2.38 | 0.005364 | 0.043 | 0.06565067 | -0.1421 | -0.2895 | 41.2803
1004 | 1.400556 | 2.5 | 3.4904 | 1 | 1.5542 | 1.552003 | 2.42 | 0.005487 | 0.0424 | 0.06571134 | -0.1425 | -0.2895 | 41.2805
1005 | 1.402222 | 2.5 | 3.4939 | 1 | 1.5588 | 1.552056 | 2.43 | 0.005536 | 0.0418 | 0.06577202 | -0.1429 | -0.2895 | 41.2811
1006 | 1.403611 | 2.5 | 3.4974 | 1 | 1.5495 | 1.552087 | 2.4 | 0.005437 | 0.0412 | 0.0658327 | -0.1434 | -0.2894 | 41.2814
1007 | 1.405 | 2.5 | 3.5008 | 1 | 1.5401 | 1.552023 | 2.37 | 0.005339 | 0.0407 | 0.06589337 | -0.1438 | -0.2894 | 41.2818
1008 | 1.406389 | 2.5 | 3.5043 | 1 | 1.5635 | 1.551992 | 2.44 | 0.005586 | 0.0401 | 0.06595405 | -0.1442 | -0.2894 | 41.2819
1009 | 1.407778 | 2.5 | 3.5078 | 1 | 1.5542 | 1.552023 | 2.42 | 0.005487 | 0.0395 | 0.06601472 | -0.1446 | -0.2894 | 41.2822
1010 | 1.409167 | 2.5 | 3.5113 | 1 | 1.5448 | 1.55202 | 2.39 | 0.005388 | 0.0389 | 0.0660754 | -0.145 | -0.2894 | 41.2826
1011 | 1.410556 | 2.5 | 3.5147 | 1 | 1.5495 | 1.551986 | 2.4 | 0.005437 | 0.0384 | 0.06613608 | -0.1454 | -0.2894 | 41.2828
1012 | 1.411944 | 2.5 | 3.5182 | 1 | 1.5542 | 1.551959 | 2.42 | 0.005487 | 0.0378 | 0.06619675 | -0.1458 | -0.2894 | 41.2831
1013 | 1.413333 | 2.5 | 3.5217 | 1 | 1.5448 | 1.552008 | 2.39 | 0.005388 | 0.0372 | 0.06625743 | -0.1462 | -0.2894 | 41.2834
1014 | 1.414722 | 2.5 | 3.5251 | 1 | 1.5635 | 1.552079 | 2.44 | 0.005586 | 0.0366 | 0.0663181 | -0.1466 | -0.2894 | 41.2836
1015 | 1.416111 | 2.5 | 3.5286 | 1 | 1.533 | 1.552065 | 2.35 | 0.005266 | 0.0361 | 0.06637878 | -0.147 | -0.2894 | 41.284
1016 | 1.4175 | 2.5 | 3.5321 | 1 | 1.5495 | 1.552105 | 2.4 | 0.005437 | 0.0355 | 0.06643946 | -0.1474 | -0.2894 | 41.2842
1017 | 1.418889 | 2.5 | 3.5356 | 1 | 1.5378 | 1.552093 | 2.36 | 0.005315 | 0.0349 | 0.06650013 | -0.1478 | -0.2894 | 41.2845
1018 | 1.420278 | 2.5 | 3.539 | 1 | 1.5448 | 1.552195 | 2.39 | 0.005388 | 0.0343 | 0.06656081 | -0.1482 | -0.2894 | 41.2848
1019 | 1.421667 | 2.5 | 3.5425 | 1 | 1.5542 | 1.552235 | 2.42 | 0.005487 | 0.0338 | 0.06662148 | -0.1486 | -0.2893 | 41.285
1020 | 1.423056 | 2.5 | 3.546 | 1 | 1.5448 | 1.552226 | 2.39 | 0.005388 | 0.0332 | 0.06668216 | -0.149 | -0.2893 | 41.2853
1021 | 1.424444 | 2.5 | 3.5494 | 1 | 1.5495 | 1.55236 | 2.4 | 0.005437 | 0.0326 | 0.06674284 | -0.1494 | -0.2893 | 41.2856
1022 | 1.425833 | 2.5 | 3.5529 | 1 | 1.533 | 1.552369 | 2.35 | 0.005266 | 0.032 | 0.06680351 | -0.1498 | -0.2893 | 41.286
1023 | 1.427222 | 2.5 | 3.5564 | 1 | 1.5588 | 1.552425 | 2.43 | 0.005536 | 0.0315 | 0.06686419 | -0.1502 | -0.2893 | 41.2861
1024 | 1.428611 | 2.5 | 3.5599 | 1 | 1.5588 | 1.552466 | 2.43 | 0.005536 | 0.0309 | 0.06692486 | -0.1506 | -0.2893 | 41.2863
1025 | 1.43 | 2.5 | 3.5633 | 1 | 1.5542 | 1.552541 | 2.42 | 0.005487 | 0.0303 | 0.06698554 | -0.151 | -0.2893 | 41.2867
1026 | 1.431389 | 2.5 | 3.5668 | 1 | 1.5307 | 1.552499 | 2.34 | 0.005242 | 0.0298 | 0.06704622 | -0.1514 | -0.2894 | 41.2871
1027 | 1.432778 | 2.5 | 3.5703 | 1 | 1.5635 | 1.552595 | 2.44 | 0.005586 | 0.0292 | 0.06710689 | -0.1518 | -0.2894 | 41.2871
1028 | 1.434167 | 2.5 | 3.5738 | 1 | 1.5448 | 1.552633 | 2.39 | 0.005388 | 0.0286 | 0.06716757 | -0.1522 | -0.2894 | 41.2875
1029 | 1.435556 | 2.5 | 3.5772 | 1 | 1.5565 | 1.552693 | 2.42 | 0.005512 | 0.028 | 0.06722824 | -0.1526 | -0.2894 | 41.2878
1030 | 1.436944 | 2.5 | 3.5807 | 1 | 1.5259 | 1.552684 | 2.33 | 0.005193 | 0.0275 | 0.06728892 | -0.153 | -0.2894 | 41.2882
1031 | 1.438333 | 2.5 | 3.5842 | 1 | 1.5588 | 1.552772 | 2.43 | 0.005536 | 0.0269 | 0.0673496 | -0.1534 | -0.2894 | 41.2883
1032 | 1.439722 | 2.5 | 3.5876 | 1 | 1.5542 | 1.552887 | 2.42 | 0.005487 | 0.0263 | 0.06741027 | -0.1539 | -0.2894 | 41.2886
1033 | 1.441111 | 2.5 | 3.5911 | 1 | 1.5378 | 1.55305 | 2.36 | 0.005315 | 0.0258 | 0.06747095 | -0.1543 | -0.2894 | 41.289
1034 | 1.4425 | 2.5 | 3.5946 | 1 | 1.5378 | 1.553144 | 2.36 | 0.005315 | 0.0252 | 0.06753162 | -0.1547 | -0.2894 | 41.2892
1035 | 1.443889 | 2.5 | 3.5981 | 1 | 1.5307 | 1.553205 | 2.34 | 0.005242 | 0.0246 | 0.0675923 | -0.1551 | -0.2895 | 41.2896
1036 | 1.445278 | 2.5 | 3.6015 | 1 | 1.5635 | 1.553203 | 2.44 | 0.005586 | 0.024 | 0.06765298 | -0.1555 | -0.2895 | 41.2897
1037 | 1.446667 | 2.5 | 3.605 | 1 | 1.5588 | 1.553217 | 2.43 | 0.005536 | 0.0235 | 0.06771365 | -0.1559 | -0.2895 | 41.2899
1038 | 1.448056 | 2.5 | 3.6085 | 1 | 1.5425 | 1.553226 | 2.38 | 0.005364 | 0.0229 | 0.06777433 | -0.1563 | -0.2896 | 41.2903
1039 | 1.449444 | 2.5 | 3.6119 | 1 | 1.5542 | 1.553263 | 2.42 | 0.005487 | 0.0223 | 0.067835 | -0.1567 | -0.2896 | 41.2905
1040 | 1.450833 | 2.5 | 3.6154 | 1 | 1.5354 | 1.553217 | 2.36 | 0.00529 | 0.0217 | 0.06789568 | -0.1571 | -0.2896 | 41.2909
1041 | 1.452222 | 2.5 | 3.6189 | 1 | 1.5448 | 1.553165 | 2.39 | 0.005388 | 0.0212 | 0.06795636 | -0.1575 | -0.2895 | 41.2911
1042 | 1.453611 | 2.5 | 3.6224 | 1 | 1.5425 | 1.553244 | 2.38 | 0.005364 | 0.0206 | 0.06801703 | -0.1579 | -0.2895 | 41.2914
1043 | 1.455 | 2.5 | 3.6258 | 1 | 1.533 | 1.553303 | 2.35 | 0.005266 | 0.02 | 0.06807771 | -0.1583 | -0.2895 | 41.2918
1044 | 1.456389 | 2.5 | 3.6293 | 1 | 1.5401 | 1.55334 | 2.37 | 0.005339 | 0.0195 | 0.06813838 | -0.1587 | -0.2895 | 41.292
1045 | 1.457778 | 2.5 | 3.6328 | 1 | 1.5283 | 1.553459 | 2.34 | 0.005217 | 0.0189 | 0.06819906 | -0.1591 | -0.2895 | 41.2923
1046 | 1.459167 | 2.5 | 3.6363 | 1 | 1.5495 | 1.553516 | 2.4 | 0.005437 | 0.0183 | 0.06825974 | -0.1595 | -0.2895 | 41.2925
1047 | 1.460556 | 2.5 | 3.6397 | 1 | 1.5495 | 1.553594 | 2.4 | 0.005437 | 0.0177 | 0.06832041 | -0.1599 | -0.2895 | 41.2928
1048 | 1.461944 | 2.5 | 3.6432 | 1 | 1.5495 | 1.553584 | 2.4 | 0.005437 | 0.0172 | 0.06838109 | -0.1603 | -0.2895 | 41.293
1049 | 1.463333 | 2.5 | 3.6467 | 1 | 1.5472 | 1.553697 | 2.39 | 0.005413 | 0.0166 | 0.06844176 | -0.1607 | -0.2895 | 41.2933
1050 | 1.465 | 2.5 | 3.6502 | 1 | 1.5307 | 1.553766 | 2.34 | 0.005242 | 0.016 | 0.06850244 | -0.1611 | -0.2895 | 41.294
1051 | 1.466389 | 2.5 | 3.6536 | 1 | 1.5401 | 1.553787 | 2.37 | 0.005339 | 0.0154 | 0.06856312 | -0.1615 | -0.2895 | 41.2943
1052 | 1.467778 | 2.5 | 3.6571 | 1 | 1.5495 | 1.553782 | 2.4 | 0.005437 | 0.0149 | 0.06862379 | -0.1619 | -0.2895 | 41.2945
1053 | 1.469167 | 2.5 | 3.6606 | 1 | 1.5378 | 1.553895 | 2.36 | 0.005315 | 0.0143 | 0.06868447 | -0.1623 | -0.2895 | 41.2948
1054 | 1.470556 | 2.5 | 3.6641 | 1 | 1.5425 | 1.553869 | 2.38 | 0.005364 | 0.0137 | 0.06874514 | -0.1627 | -0.2894 | 41.295
1055 | 1.471944 | 2.5 | 3.6675 | 1 | 1.5448 | 1.553899 | 2.39 | 0.005388 | 0.0131 | 0.06880582 | -0.1631 | -0.2894 | 41.2953
1056 | 1.473333 | 2.5 | 3.671 | 1 | 1.5401 | 1.554039 | 2.37 | 0.005339 | 0.0126 | 0.0688665 | -0.1635 | -0.2894 | 41.2956
1057 | 1.474722 | 2.5 | 3.6745 | 1 | 1.5588 | 1.554054 | 2.43 | 0.005536 | 0.012 | 0.06892717 | -0.1639 | -0.2894 | 41.2958
1058 | 1.476111 | 2.5 | 3.6779 | 1 | 1.5542 | 1.554119 | 2.42 | 0.005487 | 0.0114 | 0.06898785 | -0.1644 | -0.2894 | 41.2961
1059 | 1.4775 | 2.5 | 3.6814 | 1 | 1.5565 | 1.554081 | 2.42 | 0.005512 | 0.0109 | 0.06904852 | -0.1648 | -0.2894 | 41.2964
1060 | 1.478889 | 2.5 | 3.6849 | 1 | 1.5425 | 1.554181 | 2.38 | 0.005364 | 0.0103 | 0.0691092 | -0.1652 | -0.2894 | 41.2967
1061 | 1.480278 | 2.5 | 3.6884 | 1 | 1.5635 | 1.55415 | 2.44 | 0.005586 | 0.0097 | 0.06916988 | -0.1656 | -0.2894 | 41.2969
1062 | 1.481667 | 2.5 | 3.6918 | 1 | 1.5495 | 1.554062 | 2.4 | 0.005437 | 0.0091 | 0.06923055 | -0.166 | -0.2894 | 41.2972
1063 | 1.483056 | 2.5 | 3.6953 | 1 | 1.5681 | 1.554094 | 2.46 | 0.005636 | 0.0086 | 0.06929123 | -0.1664 | -0.2894 | 41.2974
1064 | 1.484444 | 2.5 | 3.6988 | 1 | 1.5542 | 1.55407 | 2.42 | 0.005487 | 0.008 | 0.0693519 | -0.1668 | -0.2894 | 41.2977
1065 | 1.485833 | 2.5 | 3.7023 | 1 | 1.5588 | 1.554074 | 2.43 | 0.005536 | 0.0074 | 0.06941258 | -0.1672 | -0.2894 | 41.298
1066 | 1.487222 | 2.5 | 3.7057 | 1 | 1.5542 | 1.554107 | 2.42 | 0.005487 | 0.0068 | 0.06947325 | -0.1676 | -0.2894 | 41.2983
1067 | 1.488611 | 2.5 | 3.7092 | 1 | 1.5588 | 1.554209 | 2.43 | 0.005536 | 0.0063 | 0.06953393 | -0.168 | -0.2894 | 41.2986
1068 | 1.49 | 2.5 | 3.7127 | 1 | 1.5588 | 1.554319 | 2.43 | 0.005536 | 0.0057 | 0.06959461 | -0.1684 | -0.2894 | 41.2988
1069 | 1.491389 | 2.5 | 3.7162 | 1 | 1.5542 | 1.554436 | 2.42 | 0.005487 | 0.0051 | 0.06965528 | -0.1688 | -0.2894 | 41.2991
1070 | 1.492778 | 2.5 | 3.7196 | 1 | 1.5542 | 1.554476 | 2.42 | 0.005487 | 0.0045 | 0.06971596 | -0.1692 | -0.2894 | 41.2994
1071 | 1.494167 | 2.5 | 3.7231 | 1 | 1.5448 | 1.55458 | 2.39 | 0.005388 | 0.004 | 0.06977663 | -0.1696 | -0.2894 | 41.2997
1072 | 1.495556 | 2.5 | 3.7266 | 1 | 1.5542 | 1.554724 | 2.42 | 0.005487 | 0.0034 | 0.06983731 | -0.17 | -0.2894 | 41.2999
1073 | 1.496944 | 2.5 | 3.73 | 1 | 1.5354 | 1.554854 | 2.36 | 0.00529 | 0.0028 | 0.06989799 | -0.1704 | -0.2894 | 41.3004
1074 | 1.498333 | 2.5 | 3.7335 | 1 | 1.5401 | 1.554951 | 2.37 | 0.005339 | 0.0023 | 0.06995866 | -0.1708 | -0.2894 | 41.3006
1075 | 1.499722 | 2.5 | 3.737 | 1 | 1.5448 | 1.554993 | 2.39 | 0.005388 | 0.0017 | 0.07001934 | -0.1712 | -0.2894 | 41.3008
1076 | 1.501111 | 2.5 | 3.7405 | 1 | 1.5542 | 1.555046 | 2.42 | 0.005487 | 0.0011 | 0.07008001 | -0.1716 | -0.2894 | 41.301
1077 | 1.5025 | 2.5 | 3.7439 | 1 | 1.5681 | 1.555148 | 2.46 | 0.005636 | 0.0005 | 0.07014069 | -0.172 | -0.2894 | 41.3013
1078 | 1.503889 | 2.5 | 3.7474 | 1 | 1.5401 | 1.555164 | 2.37 | 0.005339 | 0 | 0.07020137 | -0.1724 | -0.2895 | 41.3017
1079 | 1.505278 | 2.5 | 3.7509 | 1 | 1.5542 | 1.555229 | 2.42 | 0.005487 | -0.0006 | 0.07026204 | -0.1728 | -0.2895 | 41.3019
1080 | 1.506667 | 2.5 | 3.7543 | 1 | 1.5542 | 1.555282 | 2.42 | 0.005487 | -0.0012 | 0.07032272 | -0.1732 | -0.2895 | 41.3022
1081 | 1.508056 | 2.5 | 3.7578 | 1 | 1.5588 | 1.555346 | 2.43 | 0.005536 | -0.0026 | 0.07038339 | -0.1741997 | -0.2897 | 41.3024
1082 | 1.509444 | 1.5428 | 3.76 | 1 | 1.5542 | 1.555446 | 2.42 | 0.005487 | -0.0035 | 0.07044407 | -0.1751629 | -0.29 | 41.3032
1083 | 1.510833 | 1.5428 | 3.7621 | 1 | 1.5495 | 1.555463 | 2.4 | 0.005437 | -0.0036 | 0.07050475 | -0.1754867 | -0.2903 | 41.3041
1084 | 1.512222 | 1.5374 | 3.7642 | 1 | 1.5472 | 1.555585 | 2.39 | 0.005413 | -0.005 | 0.07056542 | -0.1764518 | -0.2908 | 41.3049
1085 | 1.513611 | 1.5374 | 3.7664 | 1 | 1.5495 | 1.555499 | 2.4 | 0.005437 | -0.0062 | 0.0706261 | -0.17742 | -0.2914 | 41.3057
1086 | 1.515 | 1.5288 | 3.7685 | 1 | 1.5259 | 1.55558 | 2.33 | 0.005193 | -0.0082 | 0.07068677 | -0.1783984 | -0.2921 | 41.3066
1087 | 1.516389 | 1.5288 | 3.7706 | 1 | 1.5448 | 1.555628 | 2.39 | 0.005388 | -0.0095 | 0.07074745 | -0.1787528 | -0.2929 | 41.3073
1088 | 1.517778 | 1.5216 | 3.7727 | 1 | 1.5542 | 1.555689 | 2.42 | 0.005487 | -0.0094 | 0.07080813 | -0.1797304 | -0.2938 | 41.3081
1089 | 1.519167 | 1.5216 | 3.7749 | 1 | 1.5448 | 1.555792 | 2.39 | 0.005388 | -0.0108 | 0.0708688 | -0.1807126 | -0.2948 | 41.3089
1090 | 1.520556 | 1.5112 | 3.777 | 1 | 1.5565 | 1.555833 | 2.42 | 0.005512 | -0.0102 | 0.07092948 | -0.181683 | -0.296 | 41.3097
1091 | 1.521944 | 1.5112 | 3.779 | 1 | 1.5519 | 1.555893 | 2.41 | 0.005462 | -0.0113 | 0.07099015 | -0.1820345 | -0.2972 | 41.3106
1092 | 1.523611 | 1.5025 | 3.7811 | 1 | 1.5727 | 1.555953 | 2.47 | 0.005686 | -0.0096 | 0.07105083 | -0.1829893 | -0.2984 | 41.3116
1093 | 1.525 | 1.5025 | 3.7832 | 1 | 1.5542 | 1.555937 | 2.42 | 0.005487 | -0.0094 | 0.07111151 | -0.1839357 | -0.2998 | 41.3125
1094 | 1.526389 | 1.4909 | 3.7853 | 1 | 1.5681 | 1.556018 | 2.46 | 0.005636 | -0.0095 | 0.07117218 | -0.1848761 | -0.3014 | 41.3132
1095 | 1.527778 | 1.4909 | 3.7874 | 1 | 1.5495 | 1.556071 | 2.4 | 0.005437 | -0.0093 | 0.07123286 | -0.1851942 | -0.3029 | 41.3142
1096 | 1.529167 | 1.481 | 3.7894 | 1 | 1.5495 | 1.556049 | 2.4 | 0.005437 | -0.0107 | 0.07129353 | -0.186134 | -0.3045 | 41.315
1097 | 1.530556 | 1.481 | 3.7915 | 1 | 1.5588 | 1.556083 | 2.43 | 0.005536 | -0.0104 | 0.07135421 | -0.1870646 | -0.3062 | 41.3158
1098 | 1.531944 | 1.4682 | 3.7935 | 1 | 1.575 | 1.556199 | 2.48 | 0.005711 | -0.0102 | 0.07141489 | -0.1879866 | -0.3081 | 41.3165
1099 | 1.533333 | 1.4682 | 3.7956 | 1 | 1.5565 | 1.556204 | 2.42 | 0.005512 | -0.0094 | 0.07147556 | -0.1882895 | -0.3098 | 41.3175
1100 | 1.534722 | 1.4573 | 3.7976 | 1 | 1.5681 | 1.556265 | 2.46 | 0.005636 | -0.0097 | 0.07153624 | -0.1891973 | -0.3117 | 41.3183
1101 | 1.536111 | 1.4573 | 3.7996 | 1 | 1.5425 | 1.556282 | 2.38 | 0.005364 | -0.0107 | 0.07159691 | -0.1901061 | -0.3138 | 41.3193
1102 | 1.5375 | 1.4435 | 3.8016 | 1 | 1.5588 | 1.556304 | 2.43 | 0.005536 | -0.0105 | 0.07165759 | -0.1910067 | -0.3159 | 41.32
1103 | 1.538889 | 1.4435 | 3.8036 | 1 | 1.5612 | 1.556402 | 2.44 | 0.005561 | -0.0105 | 0.07171827 | -0.1913032 | -0.3179 | 41.3209
1104 | 1.540278 | 1.4315 | 3.8056 | 1 | 1.5588 | 1.556381 | 2.43 | 0.005536 | -0.0104 | 0.07177894 | -0.1921931 | -0.3201 | 41.3218
1105 | 1.541667 | 1.4315 | 3.8076 | 1 | 1.5588 | 1.556441 | 2.43 | 0.005536 | -0.0099 | 0.07183962 | -0.1930718 | -0.3224 | 41.3226
1106 | 1.543056 | 1.417 | 3.8096 | 1 | 1.5588 | 1.556494 | 2.43 | 0.005536 | -0.011 | 0.07190029 | -0.1939528 | -0.3247 | 41.3235
1107 | 1.544444 | 1.417 | 3.8115 | 1 | 1.5378 | 1.556464 | 2.36 | 0.005315 | -0.0114 | 0.07196097 | -0.194242 | -0.327 | 41.3245
1108 | 1.545833 | 1.4043 | 3.8135 | 1 | 1.5495 | 1.556517 | 2.4 | 0.005437 | -0.0131 | 0.07202165 | -0.1951303 | -0.3293 | 41.3253
1109 | 1.547222 | 1.4043 | 3.8154 | 1 | 1.5495 | 1.556529 | 2.4 | 0.005437 | -0.0143 | 0.07208232 | -0.1960213 | -0.3318 | 41.3262
1110 | 1.548611 | 1.389 | 3.8174 | 1 | 1.5401 | 1.556601 | 2.37 | 0.005339 | -0.0163 | 0.072143 | -0.1969214 | -0.3343 | 41.3271
1111 | 1.55 | 1.389 | 3.8193 | 1 | 1.5542 | 1.556675 | 2.42 | 0.005487 | -0.0159 | 0.07220367 | -0.1972322 | -0.3367 | 41.3279
1112 | 1.551389 | 1.3753 | 3.8212 | 1 | 1.5425 | 1.556685 | 2.38 | 0.005364 | -0.0176 | 0.07226435 | -0.1981328 | -0.3393 | 41.3289
1113 | 1.552778 | 1.3753 | 3.8231 | 1 | 1.5704 | 1.556634 | 2.47 | 0.005661 | -0.0172 | 0.07232503 | -0.1990233 | -0.3419 | 41.3296
1114 | 1.554167 | 1.3593 | 3.825 | 1 | 1.5495 | 1.556754 | 2.4 | 0.005437 | -0.018 | 0.0723857 | -0.1999131 | -0.3446 | 41.3306
1115 | 1.555556 | 1.3593 | 3.8269 | 1 | 1.5588 | 1.556812 | 2.43 | 0.005536 | -0.0177 | 0.07244638 | -0.2002236 | -0.3472 | 41.3315
1116 | 1.556944 | 1.3451 | 3.8288 | 1 | 1.5401 | 1.556801 | 2.37 | 0.005339 | -0.0192 | 0.07250705 | -0.2011132 | -0.3499 | 41.3325
1117 | 1.558333 | 1.3451 | 3.8306 | 1 | 1.5565 | 1.556839 | 2.42 | 0.005512 | -0.0195 | 0.07256773 | -0.2019977 | -0.3527 | 41.3333
1118 | 1.559722 | 1.3286 | 3.8325 | 1 | 1.5635 | 1.556898 | 2.44 | 0.005586 | -0.0199 | 0.07262841 | -0.2028784 | -0.3555 | 41.3342
1119 | 1.561111 | 1.3286 | 3.8343 | 1 | 1.5495 | 1.556921 | 2.4 | 0.005437 | -0.0197 | 0.07268908 | -0.2031908 | -0.3583 | 41.3352
1120 | 1.5625 | 1.3139 | 3.8361 | 1 | 1.5519 | 1.557007 | 2.41 | 0.005462 | -0.021 | 0.07274976 | -0.2040704 | -0.3611 | 41.3361
1121 | 1.563889 | 1.3139 | 3.838 | 1 | 1.5727 | 1.557033 | 2.47 | 0.005686 | -0.0203 | 0.07281043 | -0.2049375 | -0.364 | 41.3369
1122 | 1.565278 | 1.297 | 3.8398 | 1 | 1.5565 | 1.557051 | 2.42 | 0.005512 | -0.0197 | 0.07287111 | -0.2057926 | -0.3669 | 41.3379
1123 | 1.566667 | 1.297 | 3.8416 | 1 | 1.5542 | 1.557029 | 2.42 | 0.005487 | -0.0207 | 0.07293179 | -0.2060991 | -0.3698 | 41.3389
1124 | 1.568056 | 1.2821 | 3.8434 | 1 | 1.5612 | 1.557036 | 2.44 | 0.005561 | -0.0198 | 0.07299246 | -0.2069454 | -0.3727 | 41.3398
1125 | 1.569444 | 1.2821 | 3.8451 | 1 | 1.5796 | 1.557167 | 2.5 | 0.005761 | -0.0197 | 0.07305314 | -0.2077836 | -0.3756 | 41.3406
1126 | 1.570833 | 1.2653 | 3.8469 | 1 | 1.5448 | 1.557185 | 2.39 | 0.005388 | -0.0203 | 0.07311381 | -0.2086195 | -0.3786 | 41.3418
1127 | 1.572222 | 1.2653 | 3.8486 | 1 | 1.5635 | 1.557245 | 2.44 | 0.005586 | -0.0203 | 0.07317449 | -0.20891 | -0.3814 | 41.3426
1128 | 1.573611 | 1.2504 | 3.8504 | 1 | 1.5283 | 1.557237 | 2.34 | 0.005217 | -0.022 | 0.07323517 | -0.2097499 | -0.3844 | 41.3438
1129 | 1.575278 | 1.2504 | 3.8521 | 1 | 1.5773 | 1.557243 | 2.49 | 0.005736 | -0.0204 | 0.07329584 | -0.2105701 | -0.3873 | 41.3448
1130 | 1.576667 | 1.2337 | 3.8538 | 1 | 1.5588 | 1.557332 | 2.43 | 0.005536 | -0.0199 | 0.07335652 | -0.211379 | -0.3902 | 41.3459
1131 | 1.578056 | 1.2337 | 3.8555 | 1 | 1.5704 | 1.557356 | 2.47 | 0.005661 | -0.0196 | 0.07341719 | -0.2116518 | -0.3931 | 41.3468
1132 | 1.579444 | 1.2191 | 3.8572 | 1 | 1.5378 | 1.557318 | 2.36 | 0.005315 | -0.0206 | 0.07347787 | -0.212457 | -0.3959 | 41.348
1133 | 1.580833 | 1.2191 | 3.8589 | 1 | 1.5542 | 1.557327 | 2.42 | 0.005487 | -0.0215 | 0.07353855 | -0.2132622 | -0.3988 | 41.3489
1134 | 1.582222 | 1.2026 | 3.8606 | 1 | 1.5681 | 1.557317 | 2.46 | 0.005636 | -0.0217 | 0.07359922 | -0.2140616 | -0.4017 | 41.3497
1135 | 1.583611 | 1.2026 | 3.8623 | 1 | 1.5495 | 1.557431 | 2.4 | 0.005437 | -0.0215 | 0.0736599 | -0.214338 | -0.4045 | 41.3508
1136 | 1.585 | 1.1882 | 3.8639 | 1 | 1.5495 | 1.557427 | 2.4 | 0.005437 | -0.0229 | 0.07372057 | -0.2151377 | -0.4073 | 41.3519
1137 | 1.586389 | 1.1882 | 3.8656 | 1 | 1.5472 | 1.5575 | 2.39 | 0.005413 | -0.0239 | 0.07378125 | -0.2159381 | -0.4102 | 41.3528
1138 | 1.587778 | 1.172 | 3.8672 | 1 | 1.5425 | 1.557478 | 2.38 | 0.005364 | -0.0251 | 0.07384193 | -0.2167405 | -0.413 | 41.3539
1139 | 1.589167 | 1.172 | 3.8688 | 1 | 1.5448 | 1.557579 | 2.39 | 0.005388 | -0.0259 | 0.0739026 | -0.2170399 | -0.4158 | 41.3549
1140 | 1.590556 | 1.1578 | 3.8704 | 1 | 1.5635 | 1.557702 | 2.44 | 0.005586 | -0.0256 | 0.07396328 | -0.217837 | -0.4185 | 41.3558
1141 | 1.591944 | 1.1578 | 3.8721 | 1 | 1.5681 | 1.557784 | 2.46 | 0.005636 | -0.0253 | 0.07402395 | -0.2186246 | -0.4213 | 41.3567
1142 | 1.593333 | 1.142 | 3.8736 | 1 | 1.5542 | 1.557882 | 2.42 | 0.005487 | -0.0255 | 0.07408463 | -0.2194067 | -0.424 | 41.3579
1143 | 1.594722 | 1.142 | 3.8752 | 1 | 1.5681 | 1.557938 | 2.46 | 0.005636 | -0.025 | 0.07414531 | -0.2196876 | -0.4267 | 41.3588
1144 | 1.596111 | 1.1284 | 3.8768 | 1 | 1.5727 | 1.557956 | 2.47 | 0.005686 | -0.0239 | 0.07420598 | -0.2204483 | -0.4293 | 41.3598
1145 | 1.5975 | 1.1284 | 3.8784 | 1 | 1.5681 | 1.557981 | 2.46 | 0.005636 | -0.024 | 0.07426666 | -0.2212031 | -0.4319 | 41.3608
1146 | 1.598889 | 1.1134 | 3.8799 | 1 | 1.5635 | 1.557993 | 2.44 | 0.005586 | -0.0246 | 0.07432733 | -0.2219559 | -0.4345 | 41.3619
1147 | 1.600278 | 1.1134 | 3.8815 | 1 | 1.5565 | 1.558054 | 2.42 | 0.005512 | -0.0238 | 0.07438801 | -0.2222161 | -0.437 | 41.363
1148 | 1.601667 | 1.1004 | 3.883 | 1 | 1.5542 | 1.558123 | 2.42 | 0.005487 | -0.0251 | 0.07444869 | -0.222964 | -0.4395 | 41.3641
1149 | 1.603056 | 1.1004 | 3.8845 | 1 | 1.5495 | 1.558215 | 2.4 | 0.005437 | -0.0252 | 0.07450936 | -0.2237057 | -0.442 | 41.3652
1150 | 1.604444 | 1.0862 | 3.886 | 1 | 1.5796 | 1.558231 | 2.5 | 0.005761 | -0.024 | 0.07457004 | -0.2244314 | -0.4444 | 41.366
1151 | 1.605833 | 1.0862 | 3.8875 | 1 | 1.5681 | 1.558357 | 2.46 | 0.005636 | -0.0233 | 0.07463071 | -0.2246774 | -0.4467 | 41.3671
1152 | 1.607222 | 1.0742 | 3.889 | 1 | 1.5448 | 1.558381 | 2.39 | 0.005388 | -0.0244 | 0.07469139 | -0.2253977 | -0.449 | 41.3684
1153 | 1.608611 | 1.0742 | 3.8905 | 1 | 1.575 | 1.558462 | 2.48 | 0.005711 | -0.0243 | 0.07475206 | -0.2261102 | -0.4512 | 41.3692
1154 | 1.61 | 1.0608 | 3.892 | 1 | 1.5635 | 1.558451 | 2.44 | 0.005586 | -0.0248 | 0.07481274 | -0.2268199 | -0.4535 | 41.3704
1155 | 1.611389 | 1.0608 | 3.8935 | 1 | 1.5773 | 1.558509 | 2.49 | 0.005736 | -0.0229 | 0.07487342 | -0.2270533 | -0.4556 | 41.3713
1156 | 1.612778 | 1.0498 | 3.8949 | 1 | 1.5704 | 1.558573 | 2.47 | 0.005661 | -0.023 | 0.07493409 | -0.2277409 | -0.4577 | 41.3725
1157 | 1.614167 | 1.0498 | 3.8964 | 1 | 1.5796 | 1.558693 | 2.5 | 0.005761 | -0.022 | 0.07499477 | -0.2284142 | -0.4597 | 41.3735
1158 | 1.615556 | 1.0377 | 3.8978 | 1 | 1.5773 | 1.558766 | 2.49 | 0.005736 | -0.021 | 0.07505544 | -0.2290728 | -0.4617 | 41.3746
1159 | 1.616944 | 1.0377 | 3.8993 | 1 | 1.5448 | 1.558881 | 2.39 | 0.005388 | -0.0219 | 0.07511612 | -0.22929 | -0.4635 | 41.3758
1160 | 1.618333 | 1.028 | 3.9007 | 1 | 1.5773 | 1.558978 | 2.49 | 0.005736 | -0.0209 | 0.0751768 | -0.22994 | -0.4653 | 41.3767
1161 | 1.619722 | 1.028 | 3.9021 | 1 | 1.5865 | 1.559103 | 2.52 | 0.005836 | -0.0195 | 0.07523747 | -0.2305727 | -0.467 | 41.3778
1162 | 1.621111 | 1.0174 | 3.9035 | 1 | 1.5796 | 1.559175 | 2.5 | 0.005761 | -0.0191 | 0.07529815 | -0.2311958 | -0.4687 | 41.3789
1163 | 1.6225 | 1.0174 | 3.905 | 1 | 1.5588 | 1.559331 | 2.43 | 0.005536 | -0.0185 | 0.07535882 | -0.2313792 | -0.4701 | 41.3801
1164 | 1.623889 | 1.0092 | 3.9064 | 1 | 1.5495 | 1.559425 | 2.4 | 0.005437 | -0.0199 | 0.0754195 | -0.2320009 | -0.4716 | 41.3813
1165 | 1.625278 | 1.0092 | 3.9078 | 1 | 1.5542 | 1.559458 | 2.42 | 0.005487 | -0.0204 | 0.07548018 | -0.2326199 | -0.4729 | 41.3823
1166 | 1.626667 | 1.0001 | 3.9091 | 1 | 1.5542 | 1.559464 | 2.42 | 0.005487 | -0.0213 | 0.07554085 | -0.2332393 | -0.4742 | 41.3835
1167 | 1.628056 | 1.0001 | 3.9105 | 1 | 1.5495 | 1.559534 | 2.4 | 0.005437 | -0.0216 | 0.07560153 | -0.233439 | -0.4754 | 41.3846
1168 | 1.629722 | 1 | 3.9119 | 1 | 1.5542 | 1.559641 | 2.42 | 0.005487 | -0.0224 | 0.0756622 | -0.2340592 | -0.4764 | 41.386
1169 | 1.631111 | 1 | 3.9133 | 1 | 1.5681 | 1.559714 | 2.46 | 0.005636 | -0.0232 | 0.07572288 | -0.2346789 | -0.4774 | 41.387
1170 | 1.6325 | 1 | 3.9147 | 1 | 1.5495 | 1.559815 | 2.4 | 0.005437 | -0.024 | 0.07578356 | -0.2352981 | -0.4783 | 41.3882
1171 | 1.633889 | 1 | 3.9161 | 1 | 1.5283 | 1.559877 | 2.34 | 0.005217 | -0.0259 | 0.07584423 | -0.2355232 | -0.479 | 41.3894
1172 | 1.635278 | 1 | 3.9175 | 1 | 1.5588 | 1.559987 | 2.43 | 0.005536 | -0.0261 | 0.07590491 | -0.2361507 | -0.4796 | 41.3903
1173 | 1.636667 | 1 | 3.9189 | 1 | 1.5542 | 1.56007 | 2.42 | 0.005487 | -0.0273 | 0.07596558 | -0.2367807 | -0.4802 | 41.3915
1174 | 1.638056 | 1 | 3.9203 | 1 | 1.5588 | 1.560143 | 2.43 | 0.005536 | -0.028 | 0.07602626 | -0.2374093 | -0.4808 | 41.3925
1175 | 1.639444 | 1 | 3.9216 | 1 | 1.5472 | 1.560216 | 2.39 | 0.005413 | -0.0282 | 0.07608694 | -0.2376441 | -0.4811 | 41.3937
1176 | 1.640833 | 1 | 3.923 | 1 | 1.5542 | 1.560249 | 2.42 | 0.005487 | -0.0291 | 0.07614761 | -0.2382734 | -0.4814 | 41.3948
1177 | 1.642222 | 1 | 3.9244 | 1 | 1.5565 | 1.56042 | 2.42 | 0.005512 | -0.0298 | 0.07620829 | -0.2389013 | -0.4816 | 41.3959
1178 | 1.643611 | 1 | 3.9258 | 1 | 1.5681 | 1.560476 | 2.46 | 0.005636 | -0.0297 | 0.07626896 | -0.2395217 | -0.4818 | 41.3969
1179 | 1.645 | 1 | 3.9272 | 1 | 1.5588 | 1.560581 | 2.43 | 0.005536 | -0.0294 | 0.07632964 | -0.239758 | -0.4818 | 41.3981
1180 | 1.646389 | 1 | 3.9286 | 1 | 1.5658 | 1.560627 | 2.45 | 0.005611 | -0.0294 | 0.07639032 | -0.2403686 | -0.4817 | 41.3991
1181 | 1.647778 | 1 | 3.93 | 1 | 1.5588 | 1.560663 | 2.43 | 0.005536 | -0.0294 | 0.07645099 | -0.2409726 | -0.4816 | 41.4003
1182 | 1.649167 | 1 | 3.9314 | 1 | 1.5819 | 1.560705 | 2.5 | 0.005786 | -0.0274 | 0.07651167 | -0.2415552 | -0.4814 | 41.4012
1183 | 1.650556 | 1 | 3.9328 | 1 | 1.5448 | 1.56079 | 2.39 | 0.005388 | -0.029 | 0.07657234 | -0.2417812 | -0.481 | 41.4025
1184 | 1.651944 | 1 | 3.9341 | 1 | 1.5635 | 1.560931 | 2.44 | 0.005586 | -0.0281 | 0.07663302 | -0.2423618 | -0.4805 | 41.4036
1185 | 1.653333 | 1 | 3.9355 | 1 | 1.5612 | 1.561032 | 2.44 | 0.005561 | -0.0285 | 0.07685134 | -0.2429388 | -0.48 | 41.4047
1186 | 1.654722 | 1 | 3.9369 | 1 | 1.5727 | 1.561121 | 2.47 | 0.005686 | -0.0282 | 0.07706933 | -0.2435073 | -0.4794 | 41.4057
1187 | 1.656111 | 1 | 3.9383 | 1 | 1.5635 | 1.561204 | 2.44 | 0.005586 | -0.0276 | 0.07728685 | -0.243716 | -0.4786 | 41.4069
1188 | 1.6575 | 1 | 3.9397 | 1 | 1.5635 | 1.561324 | 2.44 | 0.005586 | -0.0279 | 0.07750385 | -0.2442752 | -0.4777 | 41.408
1189 | 1.658889 | 1 | 3.9411 | 1 | 1.5565 | 1.561382 | 2.42 | 0.005512 | -0.0281 | 0.07772104 | -0.2448296 | -0.4767 | 41.4091
1190 | 1.660278 | 1 | 3.9425 | 1 | 1.5588 | 1.56153 | 2.43 | 0.005536 | -0.0277 | 0.07793866 | -0.2453752 | -0.4756 | 41.4102
1191 | 1.661667 | 1 | 3.9439 | 1 | 1.5681 | 1.561734 | 2.46 | 0.005636 | -0.0278 | 0.07815557 | -0.2455787 | -0.4743 | 41.4112
1192 | 1.663056 | 1 | 3.9453 | 1 | 1.5542 | 1.56185 | 2.42 | 0.005487 | -0.0277 | 0.07837238 | -0.2461174 | -0.4729 | 41.4124
1193 | 1.664444 | 1 | 3.9466 | 1 | 1.5727 | 1.56194 | 2.47 | 0.005686 | -0.0261 | 0.07858868 | -0.2466383 | -0.4715 | 41.4134
1194 | 1.665833 | 1 | 3.948 | 1 | 1.5727 | 1.562043 | 2.47 | 0.005686 | -0.0262 | 0.07880484 | -0.2471543 | -0.4699 | 41.4145
1195 | 1.667222 | 1 | 3.9494 | 1 | 1.5472 | 1.562066 | 2.39 | 0.005413 | -0.0263 | 0.07902137 | -0.2473401 | -0.4681 | 41.4158
1196 | 1.668611 | 1 | 3.9508 | 1 | 1.5681 | 1.56224 | 2.46 | 0.005636 | -0.0266 | 0.07923772 | -0.2478523 | -0.4663 | 41.4168
1197 | 1.67 | 1 | 3.9522 | 1 | 1.5773 | 1.562317 | 2.49 | 0.005736 | -0.0257 | 0.07945359 | -0.2483521 | -0.4643 | 41.4178
1198 | 1.671389 | 1 | 3.9536 | 1 | 1.5565 | 1.562409 | 2.42 | 0.005512 | -0.026 | 0.07966919 | -0.2488488 | -0.4622 | 41.419
1199 | 1.672778 | 1 | 3.955 | 1 | 1.5425 | 1.562449 | 2.38 | 0.005364 | -0.0271 | 0.07988488 | -0.2490343 | -0.4599 | 41.4202
1200 | 1.674167 | 1 | 3.9564 | 1 | 1.5773 | 1.562496 | 2.49 | 0.005736 | -0.0261 | 0.08010047 | -0.2495252 | -0.4576 | 41.4211
1201 | 1.675556 | 1 | 3.9578 | 1 | 1.5773 | 1.562633 | 2.49 | 0.005736 | -0.0247 | 0.08031606 | -0.25 | -0.455 | 41.4222
1202 | 1.676944 | 1 | 3.9591 | 1 | 1.5658 | 1.56273 | 2.45 | 0.005611 | -0.0249 | 0.08053194 | -0.2504709 | -0.4526 | 41.4234
1203 | 1.678333 | 1 | 3.9605 | 1 | 1.5773 | 1.562751 | 2.49 | 0.005736 | -0.0235 | 0.08074791 | -0.2506243 | -0.4501 | 41.4244
1204 | 1.679722 | 1.0001 | 3.9619 | 1 | 1.5681 | 1.562845 | 2.46 | 0.005636 | -0.0236 | 0.08096318 | -0.2510795 | -0.4475 | 41.4256
1205 | 1.681111 | 1.0001 | 3.9633 | 1 | 1.5378 | 1.562896 | 2.36 | 0.005315 | -0.026 | 0.0811783 | -0.251547 | -0.4449 | 41.4269
1206 | 1.6825 | 1.0073 | 3.9647 | 1 | 1.5448 | 1.562991 | 2.39 | 0.005388 | -0.0277 | 0.08139281 | -0.2520216 | -0.4424 | 41.4279
1207 | 1.683889 | 1.0073 | 3.9661 | 1 | 1.5588 | 1.563136 | 2.43 | 0.005536 | -0.0272 | 0.08160695 | -0.2521967 | -0.4399 | 41.429
1208 | 1.685278 | 1.0157 | 3.9675 | 1 | 1.5773 | 1.563248 | 2.49 | 0.005736 | -0.0269 | 0.08182053 | -0.2526592 | -0.4373 | 41.4299
1209 | 1.686944 | 1.0157 | 3.9689 | 1 | 1.5588 | 1.56332 | 2.43 | 0.005536 | -0.0273 | 0.08203419 | -0.2531196 | -0.4347 | 41.4315
1210 | 1.688333 | 1.0233 | 3.9704 | 1 | 1.5658 | 1.563426 | 2.45 | 0.005611 | -0.0273 | 0.0822481 | -0.2535754 | -0.4321 | 41.4325
1211 | 1.689722 | 1.0233 | 3.9718 | 1 | 1.5565 | 1.563508 | 2.42 | 0.005512 | -0.0274 | 0.08246125 | -0.2537454 | -0.4296 | 41.4337
1212 | 1.691111 | 1.0319 | 3.9732 | 1 | 1.5727 | 1.563637 | 2.47 | 0.005686 | -0.027 | 0.08267407 | -0.2541929 | -0.4269 | 41.4347
1213 | 1.6925 | 1.0319 | 3.9746 | 1 | 1.5612 | 1.563742 | 2.44 | 0.005561 | -0.0267 | 0.08288628 | -0.2546332 | -0.4243 | 41.4358
1214 | 1.693889 | 1.0397 | 3.9761 | 1 | 1.5865 | 1.563807 | 2.52 | 0.005836 | -0.0256 | 0.08309845 | -0.255061 | -0.4217 | 41.4367
1215 | 1.695278 | 1.0397 | 3.9775 | 1 | 1.5635 | 1.563913 | 2.44 | 0.005586 | -0.0252 | 0.08330986 | -0.2552089 | -0.4191 | 41.438
1216 | 1.696667 | 1.0487 | 3.979 | 1 | 1.5819 | 1.56401 | 2.5 | 0.005786 | -0.0244 | 0.08352085 | -0.2556221 | -0.4164 | 41.4389
1217 | 1.698056 | 1.0487 | 3.9804 | 1 | 1.5681 | 1.564168 | 2.46 | 0.005636 | -0.0246 | 0.08373109 | -0.2560319 | -0.4137 | 41.4401
1218 | 1.699444 | 1.0567 | 3.9819 | 1 | 1.5588 | 1.564267 | 2.43 | 0.005536 | -0.0253 | 0.08394082 | -0.2564426 | -0.4111 | 41.4412
1219 | 1.700833 | 1.0567 | 3.9834 | 1 | 1.5727 | 1.56443 | 2.47 | 0.005686 | -0.0243 | 0.08414955 | -0.2565783 | -0.4085 | 41.4422
1220 | 1.702222 | 1.0659 | 3.9849 | 1 | 1.5842 | 1.564507 | 2.51 | 0.005811 | -0.0235 | 0.08435791 | -0.2569703 | -0.4057 | 41.4432
1221 | 1.703611 | 1.0659 | 3.9863 | 1 | 1.5704 | 1.564641 | 2.47 | 0.005661 | -0.0226 | 0.08456632 | -0.2573513 | -0.403 | 41.4444
1222 | 1.705 | 1.0744 | 3.9878 | 1 | 1.5588 | 1.564728 | 2.43 | 0.005536 | -0.0228 | 0.08477393 | -0.2577297 | -0.4004 | 41.4455
1223 | 1.706389 | 1.0744 | 3.9893 | 1 | 1.5681 | 1.56483 | 2.46 | 0.005636 | -0.0225 | 0.08498065 | -0.2578471 | -0.3977 | 41.4465
1224 | 1.707778 | 1.0839 | 3.9908 | 1 | 1.5727 | 1.564929 | 2.47 | 0.005686 | -0.0219 | 0.08518657 | -0.2582136 | -0.3949 | 41.4476
1225 | 1.709167 | 1.0839 | 3.9923 | 1 | 1.5612 | 1.565109 | 2.44 | 0.005561 | -0.0219 | 0.0853915 | -0.258576 | -0.3921 | 41.4487
1226 | 1.710556 | 1.0927 | 3.9938 | 1 | 1.5542 | 1.565276 | 2.42 | 0.005487 | -0.0218 | 0.08559582 | -0.2589337 | -0.3894 | 41.4498
1227 | 1.711944 | 1.0927 | 3.9954 | 1 | 1.5681 | 1.565512 | 2.46 | 0.005636 | -0.0221 | 0.08579948 | -0.2590432 | -0.3866 | 41.4507
1228 | 1.713333 | 1.1026 | 3.9969 | 1 | 1.5588 | 1.565669 | 2.43 | 0.005536 | -0.0217 | 0.0860024 | -0.2593949 | -0.3838 | 41.4518
1229 | 1.714722 | 1.1026 | 3.9984 | 1 | 1.5773 | 1.565875 | 2.49 | 0.005736 | -0.0211 | 0.08620503 | -0.2597383 | -0.3809 | 41.4528
1230 | 1.716111 | 1.1117 | 4 | 1 | 1.5448 | 1.565968 | 2.39 | 0.005388 | -0.0224 | 0.08640648 | -0.2600874 | -0.3782 | 41.454
1231 | 1.7175 | 1.1117 | 4.0015 | 1 | 1.5796 | 1.566054 | 2.5 | 0.005761 | -0.0212 | 0.08660733 | -0.2601854 | -0.3754 | 41.4549
1232 | 1.718889 | 1.1218 | 4.0031 | 1 | 1.5842 | 1.566175 | 2.51 | 0.005811 | -0.0203 | 0.0868078 | -0.2605143 | -0.3725 | 41.4558
1233 | 1.720278 | 1.1218 | 4.0046 | 1 | 1.5727 | 1.566304 | 2.47 | 0.005686 | -0.0198 | 0.0870085 | -0.2608357 | -0.3696 | 41.457
1234 | 1.721667 | 1.1312 | 4.0062 | 1 | 1.5565 | 1.566435 | 2.42 | 0.005512 | -0.0196 | 0.08720766 | -0.2611521 | -0.3668 | 41.4581
1235 | 1.723056 | 1.1312 | 4.0078 | 1 | 1.5635 | 1.566601 | 2.44 | 0.005586 | -0.0202 | 0.08740625 | -0.2612386 | -0.364 | 41.4591
1236 | 1.724444 | 1.1415 | 4.0094 | 1 | 1.5773 | 1.566674 | 2.49 | 0.005736 | -0.0189 | 0.08760465 | -0.2615451 | -0.3611 | 41.46
1237 | 1.725833 | 1.1415 | 4.0109 | 1 | 1.5635 | 1.566781 | 2.44 | 0.005586 | -0.0189 | 0.08780235 | -0.2618481 | -0.3582 | 41.4612
1238 | 1.727222 | 1.151 | 4.0125 | 1 | 1.5658 | 1.5669 | 2.45 | 0.005611 | -0.019 | 0.08799977 | -0.2621483 | -0.3554 | 41.4622
1239 | 1.728611 | 1.151 | 4.0141 | 1 | 1.5773 | 1.567001 | 2.49 | 0.005736 | -0.018 | 0.08819629 | -0.2622148 | -0.3526 | 41.4631
1240 | 1.73 | 1.1614 | 4.0158 | 1 | 1.5472 | 1.567118 | 2.39 | 0.005413 | -0.0192 | 0.08839263 | -0.2625118 | -0.3497 | 41.4643
1241 | 1.731389 | 1.1614 | 4.0174 | 1 | 1.5865 | 1.567266 | 2.52 | 0.005836 | -0.0178 | 0.08858863 | -0.2627953 | -0.3468 | 41.4651
1242 | 1.732778 | 1.1712 | 4.019 | 1 | 1.5773 | 1.567438 | 2.49 | 0.005736 | -0.0167 | 0.08878384 | -0.2630674 | -0.344 | 41.4662
1243 | 1.734167 | 1.1712 | 4.0206 | 1 | 1.5635 | 1.56765 | 2.44 | 0.005586 | -0.0171 | 0.08897853 | -0.2631238 | -0.3411 | 41.4673
1244 | 1.735556 | 1.1818 | 4.0223 | 1 | 1.5842 | 1.567814 | 2.51 | 0.005811 | -0.0156 | 0.08917196 | -0.2633838 | -0.3382 | 41.4681
1245 | 1.736944 | 1.1818 | 4.0239 | 1 | 1.5865 | 1.567954 | 2.52 | 0.005836 | -0.0149 | 0.0893643 | -0.2636353 | -0.3353 | 41.4691
1246 | 1.738333 | 1.1918 | 4.0256 | 1 | 1.5635 | 1.568147 | 2.44 | 0.005586 | -0.0146 | 0.08955613 | -0.2638817 | -0.3324 | 41.4703
1247 | 1.739722 | 1.1918 | 4.0272 | 1 | 1.575 | 1.568307 | 2.48 | 0.005711 | -0.0144 | 0.08974744 | -0.2639157 | -0.3296 | 41.4712
1248 | 1.741111 | 1.2027 | 4.0289 | 1 | 1.5773 | 1.568439 | 2.49 | 0.005736 | -0.0134 | 0.08993753 | -0.2641494 | -0.3266 | 41.4722
1249 | 1.7425 | 1.2027 | 4.0306 | 1 | 1.5612 | 1.568613 | 2.44 | 0.005561 | -0.014 | 0.09012724 | -0.2643841 | -0.3237 | 41.4733
1250 | 1.743889 | 1.213 | 4.0322 | 1 | 1.5911 | 1.568728 | 2.53 | 0.005887 | -0.0117 | 0.09031667 | -0.2645994 | -0.3208 | 41.4741
1251 | 1.745556 | 1.213 | 4.0339 | 1 | 1.5635 | 1.568842 | 2.44 | 0.005586 | -0.0128 | 0.09050503 | -0.2646195 | -0.3178 | 41.4756
1252 | 1.746944 | 1.2244 | 4.0356 | 1 | 1.5681 | 1.569066 | 2.46 | 0.005636 | -0.0117 | 0.09069253 | -0.2648309 | -0.3147 | 41.4765
1253 | 1.748333 | 1.2244 | 4.0373 | 1 | 1.5819 | 1.569201 | 2.5 | 0.005786 | -0.0108 | 0.09087976 | -0.2650331 | -0.3117 | 41.4774
1254 | 1.749722 | 1.2352 | 4.039 | 1 | 1.5448 | 1.569296 | 2.39 | 0.005388 | -0.0115 | 0.09106557 | -0.2652373 | -0.3087 | 41.4786
1255 | 1.751111 | 1.2352 | 4.0408 | 1 | 1.5635 | 1.569379 | 2.44 | 0.005586 | -0.0121 | 0.09125092 | -0.2652499 | -0.3057 | 41.4795
1256 | 1.7525 | 1.2467 | 4.0425 | 1 | 1.5588 | 1.56943 | 2.43 | 0.005536 | -0.012 | 0.09143617 | -0.2654538 | -0.3026 | 41.4805
1257 | 1.753889 | 1.2467 | 4.0442 | 1 | 1.5773 | 1.569583 | 2.49 | 0.005736 | -0.0108 | 0.09162104 | -0.2656461 | -0.2995 | 41.4814
1258 | 1.755278 | 1.2577 | 4.046 | 1 | 1.5773 | 1.569717 | 2.49 | 0.005736 | -0.0103 | 0.09180653 | -0.2658319 | -0.2965 | 41.4823
1259 | 1.756667 | 1.2577 | 4.0477 | 1 | 1.5956 | 1.569872 | 2.55 | 0.005938 | -0.0086 | 0.09199108 | -0.2658182 | -0.2935 | 41.4832
1260 | 1.758056 | 1.2696 | 4.0495 | 1 | 1.5796 | 1.569972 | 2.5 | 0.005761 | -0.008 | 0.09217558 | -0.2659844 | -0.2904 | 41.4842
1261 | 1.759444 | 1.2696 | 4.0512 | 1 | 1.5681 | 1.570123 | 2.46 | 0.005636 | -0.0073 | 0.09236026 | -0.2661425 | -0.2873 | 41.4853
1262 | 1.760833 | 1.2808 | 4.053 | 1 | 1.5819 | 1.570274 | 2.5 | 0.005786 | -0.0069 | 0.0925442 | -0.2662947 | -0.2843 | 41.4861
1263 | 1.762222 | 1.2808 | 4.0548 | 1 | 1.6024 | 1.570458 | 2.57 | 0.006014 | -0.0045 | 0.09272762 | -0.2662519 | -0.2813 | 41.4869
1264 | 1.763611 | 1.2929 | 4.0566 | 1 | 1.5979 | 1.570581 | 2.55 | 0.005963 | -0.0033 | 0.0929109 | -0.2663757 | -0.2781 | 41.4879
1265 | 1.765 | 1.2929 | 4.0584 | 1 | 1.575 | 1.570726 | 2.48 | 0.005711 | -0.003 | 0.09309413 | -0.2664948 | -0.275 | 41.489
1266 | 1.766389 | 1.3046 | 4.0602 | 1 | 1.5681 | 1.570817 | 2.46 | 0.005636 | -0.0027 | 0.09327656 | -0.2666088 | -0.2719 | 41.49
1267 | 1.767778 | 1.3046 | 4.062 | 1 | 1.5773 | 1.570933 | 2.49 | 0.005736 | -0.0025 | 0.09345796 | -0.2665521 | -0.2689 | 41.4909
1268 | 1.769167 | 1.317 | 4.0638 | 1 | 1.5635 | 1.570972 | 2.44 | 0.005586 | -0.0024 | 0.09363861 | -0.266661 | -0.2657 | 41.4919
1269 | 1.770556 | 1.317 | 4.0657 | 1 | 1.5612 | 1.571062 | 2.44 | 0.005561 | -0.0035 | 0.09381865 | -0.2667745 | -0.2625 | 41.4928
1270 | 1.771944 | 1.3289 | 4.0675 | 1 | 1.575 | 1.571171 | 2.48 | 0.005711 | -0.0025 | 0.09399803 | -0.2668784 | -0.2594 | 41.4937
1271 | 1.773333 | 1.3289 | 4.0694 | 1 | 1.5727 | 1.57132 | 2.47 | 0.005686 | -0.0029 | 0.09417675 | -0.2668249 | -0.2563 | 41.4946
1272 | 1.774722 | 1.3415 | 4.0712 | 1 | 1.5796 | 1.571451 | 2.5 | 0.005761 | -0.0016 | 0.0943551 | -0.2669196 | -0.253 | 41.4955
1273 | 1.776111 | 1.3415 | 4.0731 | 1 | 1.5378 | 1.571575 | 2.36 | 0.005315 | -0.0025 | 0.09453279 | -0.2670177 | -0.2499 | 41.4967
1274 | 1.7775 | 1.3536 | 4.075 | 1 | 1.575 | 1.571727 | 2.48 | 0.005711 | -0.0016 | 0.09470972 | -0.2671065 | -0.2467 | 41.4973
1275 | 1.778889 | 1.3536 | 4.0769 | 1 | 1.5612 | 1.571862 | 2.44 | 0.005561 | -0.0025 | 0.094886 | -0.2670512 | -0.2435 | 41.4983
1276 | 1.780278 | 1.3663 | 4.0787 | 1 | 1.5681 | 1.571994 | 2.46 | 0.005636 | -0.002 | 0.09506153 | -0.26714 | -0.2403 | 41.4992
1277 | 1.781667 | 1.3663 | 4.0807 | 1 | 1.5542 | 1.572068 | 2.42 | 0.005487 | -0.0034 | 0.09523697 | -0.2672359 | -0.2371 | 41.5002
1278 | 1.783056 | 1.3786 | 4.0826 | 1 | 1.5934 | 1.572217 | 2.54 | 0.005912 | -0.0015 | 0.09541245 | -0.2673157 | -0.2339 | 41.5008
1279 | 1.784444 | 1.3786 | 4.0845 | 1 | 1.5565 | 1.572337 | 2.42 | 0.005512 | -0.0027 | 0.09558727 | -0.2672625 | -0.2307 | 41.502
1280 | 1.785833 | 1.3915 | 4.0864 | 1 | 1.5635 | 1.57254 | 2.44 | 0.005586 | -0.0024 | 0.09576158 | -0.2673458 | -0.2274 | 41.5028
1281 | 1.787222 | 1.3915 | 4.0883 | 1 | 1.5727 | 1.572707 | 2.47 | 0.005686 | -0.0021 | 0.09593631 | -0.2674238 | -0.2241 | 41.5037
1282 | 1.788611 | 1.4041 | 4.0903 | 1 | 1.5773 | 1.572876 | 2.49 | 0.005736 | -0.001 | 0.09611019 | -0.2674913 | -0.2209 | 41.5045
1283 | 1.79 | 1.4041 | 4.0922 | 1 | 1.5727 | 1.57294 | 2.47 | 0.005686 | -0.0014 | 0.09628365 | -0.2674308 | -0.2176 | 41.5055
1284 | 1.791389 | 1.4173 | 4.0942 | 1 | 1.5542 | 1.573056 | 2.42 | 0.005487 | -0.0016 | 0.09645589 | -0.2674998 | -0.2143 | 41.5064
1285 | 1.792778 | 1.4173 | 4.0962 | 1 | 1.5378 | 1.57324 | 2.36 | 0.005315 | -0.0029 | 0.09662804 | -0.2675745 | -0.211 | 41.5074
1286 | 1.794167 | 1.4301 | 4.0982 | 1 | 1.5796 | 1.573308 | 2.5 | 0.005761 | -0.0015 | 0.09680014 | -0.2676364 | -0.2077 | 41.508
1287 | 1.795556 | 1.4301 | 4.1002 | 1 | 1.5727 | 1.57339 | 2.47 | 0.005686 | -0.0021 | 0.09697182 | -0.2675828 | -0.2044 | 41.5089
1288 | 1.797222 | 1.4435 | 4.1022 | 1 | 1.5842 | 1.573497 | 2.51 | 0.005811 | -0.0005 | 0.09714331 | -0.2676354 | -0.201 | 41.51
1289 | 1.798611 | 1.4435 | 4.1042 | 1 | 1.5865 | 1.573615 | 2.52 | 0.005836 | 0.001 | 0.09731428 | -0.2676745 | -0.1976 | 41.5109
1290 | 1.8 | 1.4567 | 4.1062 | 1 | 1.5565 | 1.573735 | 2.42 | 0.005512 | 0.0008 | 0.09748459 | -0.2677122 | -0.1942 | 41.5119
1291 | 1.801389 | 1.4567 | 4.1082 | 1 | 1.5635 | 1.573841 | 2.44 | 0.005586 | 0.0001 | 0.09765406 | -0.2676458 | -0.1909 | 41.5128
1292 | 1.802778 | 1.4704 | 4.1103 | 1 | 1.5888 | 1.573989 | 2.52 | 0.005862 | 0.0016 | 0.09782287 | -0.2676757 | -0.1874 | 41.5134
1293 | 1.804167 | 1.4704 | 4.1123 | 1 | 1.5934 | 1.574094 | 2.54 | 0.005912 | 0.0031 | 0.09799159 | -0.2676922 | -0.184 | 41.5143
1294 | 1.805556 | 1.4838 | 4.1144 | 1 | 1.5704 | 1.57422 | 2.47 | 0.005661 | 0.003 | 0.09816026 | -0.2677064 | -0.1807 | 41.5152
1295 | 1.806944 | 1.4838 | 4.1164 | 1 | 1.5727 | 1.5743 | 2.47 | 0.005686 | 0.0033 | 0.09832823 | -0.2676214 | -0.1773 | 41.5161
1296 | 1.808333 | 1.4975 | 4.1185 | 1 | 1.5635 | 1.574378 | 2.44 | 0.005586 | 0.0028 | 0.09849634 | -0.2676348 | -0.1739 | 41.517
1297 | 1.809722 | 1.4975 | 4.1206 | 1 | 1.5519 | 1.574517 | 2.41 | 0.005462 | 0.0018 | 0.09866374 | -0.2676519 | -0.1706 | 41.5179
1298 | 1.811111 | 1.5108 | 4.1227 | 1 | 1.5773 | 1.574495 | 2.49 | 0.005736 | 0.0025 | 0.09882983 | -0.2676612 | -0.1672 | 41.5185
1299 | 1.8125 | 1.5108 | 4.1248 | 1 | 1.5635 | 1.574623 | 2.44 | 0.005586 | 0.0019 | 0.09899483 | -0.2675889 | -0.1639 | 41.5194
1300 | 1.813889 | 1.5244 | 4.1269 | 1 | 1.5956 | 1.574784 | 2.55 | 0.005938 | 0.0035 | 0.09915932 | -0.2675893 | -0.1606 | 41.5201
1301 | 1.815278 | 1.5244 | 4.129 | 1 | 1.5448 | 1.574879 | 2.39 | 0.005388 | 0.0026 | 0.0993225 | -0.2675925 | -0.1573 | 41.5212
1302 | 1.816667 | 1.5375 | 4.1311 | 1 | 1.5588 | 1.574948 | 2.43 | 0.005536 | 0.0025 | 0.09948497 | -0.2675932 | -0.154 | 41.522
1303 | 1.818056 | 1.5375 | 4.1333 | 1 | 1.5773 | 1.575016 | 2.49 | 0.005736 | 0.0024 | 0.09964683 | -0.2675213 | -0.1508 | 41.5226
1304 | 1.819444 | 1.5509 | 4.1354 | 1 | 1.5934 | 1.575058 | 2.54 | 0.005912 | 0.0041 | 0.09980794 | -0.2675093 | -0.1475 | 41.5233
1305 | 1.820833 | 1.5509 | 4.1376 | 1 | 1.5681 | 1.57513 | 2.46 | 0.005636 | 0.0043 | 0.0999682 | -0.2674929 | -0.1442 | 41.5243
1306 | 1.822222 | 1.564 | 4.1398 | 1 | 1.5865 | 1.575221 | 2.52 | 0.005836 | 0.0049 | 0.1001276 | -0.2674691 | -0.141 | 41.525
1307 | 1.823611 | 1.564 | 4.1419 | 1 | 1.5773 | 1.575247 | 2.49 | 0.005736 | 0.0054 | 0.1002862 | -0.2673811 | -0.1378 | 41.5258
1308 | 1.825 | 1.5772 | 4.1441 | 1 | 1.5378 | 1.575327 | 2.36 | 0.005315 | 0.0036 | 0.1004444 | -0.2673642 | -0.1345 | 41.5269
1309 | 1.826389 | 1.5772 | 4.1463 | 1 | 1.5865 | 1.575407 | 2.52 | 0.005836 | 0.0047 | 0.1006018 | -0.267337 | -0.1313 | 41.5274
1310 | 1.827778 | 1.5901 | 4.1485 | 1 | 1.5842 | 1.575564 | 2.51 | 0.005811 | 0.0056 | 0.1007589 | -0.2673004 | -0.1281 | 41.5282
1311 | 1.829167 | 1.5901 | 4.1507 | 1 | 1.5934 | 1.575694 | 2.54 | 0.005912 | 0.0065 | 0.1009153 | -0.2672094 | -0.125 | 41.5289
1312 | 1.830556 | 1.6032 | 4.153 | 1 | 1.5681 | 1.575865 | 2.46 | 0.005636 | 0.0066 | 0.1010717 | -0.2671644 | -0.1218 | 41.5298
1313 | 1.831944 | 1.6032 | 4.1552 | 1 | 1.5888 | 1.576048 | 2.52 | 0.005862 | 0.0076 | 0.1012277 | -0.2671095 | -0.1186 | 41.5305
1314 | 1.833333 | 1.6161 | 4.1574 | 1 | 1.5888 | 1.576207 | 2.52 | 0.005862 | 0.0086 | 0.1013821 | -0.2670446 | -0.1155 | 41.5312
1315 | 1.834722 | 1.6161 | 4.1597 | 1 | 1.5819 | 1.576357 | 2.5 | 0.005786 | 0.009 | 0.1015357 | -0.2669422 | -0.1124 | 41.532
1316 | 1.836111 | 1.6292 | 4.1619 | 1 | 1.5911 | 1.576472 | 2.53 | 0.005887 | 0.0101 | 0.1016891 | -0.2668659 | -0.1093 | 41.5328
1317 | 1.8375 | 1.6292 | 4.1642 | 1 | 1.5796 | 1.576639 | 2.5 | 0.005761 | 0.011 | 0.1018415 | -0.2667803 | -0.1061 | 41.5336
1318 | 1.838889 | 1.6422 | 4.1665 | 1 | 1.5865 | 1.576781 | 2.52 | 0.005836 | 0.012 | 0.1019928 | -0.2666849 | -0.103 | 41.5343
1319 | 1.840278 | 1.6422 | 4.1688 | 1 | 1.5681 | 1.576891 | 2.46 | 0.005636 | 0.0115 | 0.1021434 | -0.2665718 | -0.0999 | 41.5351
1320 | 1.841667 | 1.6553 | 4.1711 | 1 | 1.575 | 1.577055 | 2.48 | 0.005711 | 0.0119 | 0.1022929 | -0.2664758 | -0.0968 | 41.5358
1321 | 1.843056 | 1.6553 | 4.1734 | 1 | 1.5588 | 1.577227 | 2.43 | 0.005536 | 0.0111 | 0.1024411 | -0.266382 | -0.0937 | 41.5367
1322 | 1.844444 | 1.6682 | 4.1757 | 1 | 1.575 | 1.577372 | 2.48 | 0.005711 | 0.0115 | 0.1025891 | -0.2662824 | -0.0906 | 41.5373
1323 | 1.845833 | 1.6682 | 4.178 | 1 | 1.5727 | 1.577558 | 2.47 | 0.005686 | 0.0113 | 0.1027368 | -0.2661767 | -0.0876 | 41.5381
1324 | 1.847222 | 1.6811 | 4.1803 | 1 | 1.5472 | 1.577663 | 2.39 | 0.005413 | 0.0102 | 0.1028843 | -0.2660845 | -0.0845 | 41.539
1325 | 1.848611 | 1.6811 | 4.1827 | 1 | 1.5681 | 1.577822 | 2.46 | 0.005636 | 0.0099 | 0.103032 | -0.2659911 | -0.0814 | 41.5396
1326 | 1.85 | 1.6939 | 4.185 | 1 | 1.575 | 1.57788 | 2.48 | 0.005711 | 0.0106 | 0.1031792 | -0.2658899 | -0.0784 | 41.5403
1327 | 1.851389 | 1.6939 | 4.1874 | 1 | 1.5727 | 1.577997 | 2.47 | 0.005686 | 0.0101 | 0.103326 | -0.2657981 | -0.0754 | 41.541
1328 | 1.852778 | 1.7066 | 4.1897 | 1 | 1.5588 | 1.578024 | 2.43 | 0.005536 | 0.01 | 0.1034719 | -0.2656997 | -0.0723 | 41.5418
1329 | 1.854167 | 1.7066 | 4.1921 | 1 | 1.5773 | 1.578179 | 2.49 | 0.005736 | 0.0106 | 0.1036177 | -0.2655941 | -0.0693 | 41.5424
1330 | 1.855556 | 1.7191 | 4.1945 | 1 | 1.5979 | 1.578336 | 2.55 | 0.005963 | 0.0122 | 0.103763 | -0.2654749 | -0.0664 | 41.543
1331 | 1.856944 | 1.7191 | 4.1969 | 1 | 1.5865 | 1.57836 | 2.52 | 0.005836 | 0.0126 | 0.1039085 | -0.2653727 | -0.0635 | 41.5438
1332 | 1.858333 | 1.7316 | 4.1993 | 1 | 1.5865 | 1.578492 | 2.52 | 0.005836 | 0.0135 | 0.1040533 | -0.2652439 | -0.0605 | 41.5445
1333 | 1.859722 | 1.7316 | 4.2017 | 1 | 1.5565 | 1.578671 | 2.42 | 0.005512 | 0.0133 | 0.1041971 | -0.265113 | -0.0576 | 41.5454
1334 | 1.861111 | 1.744 | 4.2041 | 1 | 1.5796 | 1.578805 | 2.5 | 0.005761 | 0.0139 | 0.1043406 | -0.2649748 | -0.0547 | 41.546
1335 | 1.8625 | 1.744 | 4.2065 | 1 | 1.5796 | 1.578887 | 2.5 | 0.005761 | 0.014 | 0.1044829 | -0.2648706 | -0.0519 | 41.5467
1336 | 1.863889 | 1.7561 | 4.209 | 1 | 1.5727 | 1.579009 | 2.47 | 0.005686 | 0.0142 | 0.1046256 | -0.2647295 | -0.049 | 41.5474
1337 | 1.865278 | 1.7561 | 4.2114 | 1 | 1.5979 | 1.579145 | 2.55 | 0.005963 | 0.0159 | 0.104768 | -0.2645742 | -0.0461 | 41.5479
1338 | 1.866944 | 1.7684 | 4.2139 | 1 | 1.5819 | 1.579242 | 2.5 | 0.005786 | 0.0167 | 0.1049094 | -0.2644107 | -0.0433 | 41.549
1339 | 1.868333 | 1.7684 | 4.2163 | 1 | 1.5819 | 1.579314 | 2.5 | 0.005786 | 0.0167 | 0.10505 | -0.2642957 | -0.0405 | 41.5497
1340 | 1.869722 | 1.7805 | 4.2188 | 1 | 1.575 | 1.579502 | 2.48 | 0.005711 | 0.0171 | 0.1051895 | -0.2641289 | -0.0377 | 41.5504
1341 | 1.871111 | 1.7805 | 4.2213 | 1 | 1.5704 | 1.579598 | 2.47 | 0.005661 | 0.0178 | 0.1053283 | -0.2639541 | -0.0349 | 41.5511
1342 | 1.8725 | 1.7927 | 4.2238 | 1 | 1.5727 | 1.5797 | 2.47 | 0.005686 | 0.0171 | 0.1054664 | -0.263781 | -0.0322 | 41.5518
1343 | 1.873889 | 1.7927 | 4.2263 | 1 | 1.5727 | 1.57987 | 2.47 | 0.005686 | 0.0177 | 0.1056035 | -0.2636672 | -0.0294 | 41.5525
1344 | 1.875278 | 1.8045 | 4.2288 | 1 | 1.5658 | 1.579994 | 2.45 | 0.005611 | 0.0167 | 0.1057405 | -0.263496 | -0.0267 | 41.5532
1345 | 1.876667 | 1.8045 | 4.2313 | 1 | 1.5911 | 1.580168 | 2.53 | 0.005887 | 0.0182 | 0.1058766 | -0.2633118 | -0.0239 | 41.5537
1346 | 1.878056 | 1.8165 | 4.2338 | 1 | 1.5727 | 1.580282 | 2.47 | 0.005686 | 0.0188 | 0.1060118 | -0.2631204 | -0.0212 | 41.5545
1347 | 1.879444 | 1.8165 | 4.2363 | 1 | 1.5773 | 1.580413 | 2.49 | 0.005736 | 0.0183 | 0.1061464 | -0.2630107 | -0.0186 | 41.5551
1348 | 1.880833 | 1.8281 | 4.2389 | 1 | 1.5979 | 1.580562 | 2.55 | 0.005963 | 0.0201 | 0.1062803 | -0.2628104 | -0.0159 | 41.5556
1349 | 1.882222 | 1.8281 | 4.2414 | 1 | 1.5819 | 1.580718 | 2.5 | 0.005786 | 0.0211 | 0.106413 | -0.2626003 | -0.0132 | 41.5564
1350 | 1.883611 | 1.84 | 4.244 | 1 | 1.5612 | 1.580849 | 2.44 | 0.005561 | 0.0212 | 0.1065448 | -0.2623864 | -0.0106 | 41.5571
1351 | 1.885 | 1.84 | 4.2465 | 1 | 1.5842 | 1.581024 | 2.51 | 0.005811 | 0.0209 | 0.1066758 | -0.2622684 | -0.008 | 41.5576
1352 | 1.886389 | 1.8515 | 4.2491 | 1 | 1.5773 | 1.581198 | 2.49 | 0.005736 | 0.0218 | 0.106806 | -0.2620502 | -0.0053 | 41.5583
1353 | 1.887778 | 1.8515 | 4.2517 | 1 | 1.5681 | 1.581454 | 2.46 | 0.005636 | 0.0218 | 0.1069347 | -0.2618289 | -0.0027 | 41.559
1354 | 1.889167 | 1.8633 | 4.2542 | 1 | 1.5681 | 1.581573 | 2.46 | 0.005636 | 0.0225 | 0.1070623 | -0.2616002 | -0.0001 | 41.5597
1355 | 1.890556 | 1.8633 | 4.2568 | 1 | 1.5612 | 1.581721 | 2.44 | 0.005561 | 0.0208 | 0.1071889 | -0.2614913 | 0.0024 | 41.5603
1356 | 1.891944 | 1.8745 | 4.2594 | 1 | 1.5796 | 1.581857 | 2.5 | 0.005761 | 0.0221 | 0.1073139 | -0.2612649 | 0.005 | 41.5609
1357 | 1.893333 | 1.8745 | 4.2621 | 1 | 1.5635 | 1.582034 | 2.44 | 0.005586 | 0.0223 | 0.107438 | -0.261034 | 0.0076 | 41.5615
1358 | 1.894722 | 1.8861 | 4.2647 | 1 | 1.5704 | 1.582173 | 2.47 | 0.005661 | 0.0227 | 0.1075613 | -0.2607974 | 0.0101 | 41.5621
1359 | 1.896111 | 1.8861 | 4.2673 | 1 | 1.5888 | 1.582299 | 2.52 | 0.005862 | 0.0227 | 0.1076833 | -0.2606851 | 0.0126 | 41.5626
1360 | 1.8975 | 1.8971 | 4.2699 | 1 | 1.5773 | 1.582422 | 2.49 | 0.005736 | 0.0234 | 0.1078045 | -0.2604438 | 0.0151 | 41.5633
1361 | 1.898889 | 1.8971 | 4.2726 | 1 | 1.5819 | 1.58258 | 2.5 | 0.005786 | 0.0241 | 0.1079249 | -0.2601949 | 0.0176 | 41.5639
1362 | 1.900278 | 1.9085 | 4.2752 | 1 | 1.5681 | 1.582705 | 2.46 | 0.005636 | 0.0239 | 0.108045 | -0.2599441 | 0.02 | 41.5646
1363 | 1.901667 | 1.9085 | 4.2779 | 1 | 1.5773 | 1.582789 | 2.49 | 0.005736 | 0.0238 | 0.1081638 | -0.2598338 | 0.0224 | 41.5651
1364 | 1.903056 | 1.9193 | 4.2806 | 1 | 1.5773 | 1.582902 | 2.49 | 0.005736 | 0.024 | 0.1082817 | -0.2595824 | 0.0249 | 41.5657
1365 | 1.904444 | 1.9193 | 4.2832 | 1 | 1.5956 | 1.58306 | 2.55 | 0.005938 | 0.0257 | 0.1083985 | -0.2593169 | 0.0273 | 41.5662
1366 | 1.905833 | 1.9306 | 4.2859 | 1 | 1.5612 | 1.58332 | 2.44 | 0.005561 | 0.0253 | 0.1085142 | -0.2590509 | 0.0297 | 41.5671
1367 | 1.907222 | 1.9306 | 4.2886 | 1 | 1.5704 | 1.583445 | 2.47 | 0.005661 | 0.0247 | 0.1086283 | -0.2589441 | 0.0321 | 41.5676
1368 | 1.908611 | 1.9412 | 4.2913 | 1 | 1.5911 | 1.583618 | 2.53 | 0.005887 | 0.0258 | 0.1087411 | -0.258675 | 0.0345 | 41.568
1369 | 1.91 | 1.9412 | 4.294 | 1 | 1.5796 | 1.583697 | 2.5 | 0.005761 | 0.0267 | 0.1088529 | -0.258397 | 0.0369 | 41.5687
1370 | 1.911389 | 1.9524 | 4.2967 | 1 | 1.5819 | 1.583877 | 2.5 | 0.005786 | 0.0275 | 0.1089632 | -0.2581112 | 0.0392 | 41.5693
1371 | 1.912778 | 1.9524 | 4.2994 | 1 | 1.5727 | 1.584045 | 2.47 | 0.005686 | 0.0268 | 0.1090724 | -0.2580001 | 0.0415 | 41.5699
1372 | 1.914167 | 1.9629 | 4.3021 | 1 | 1.575 | 1.584146 | 2.48 | 0.005711 | 0.0272 | 0.1091803 | -0.2577164 | 0.0439 | 41.5705
1373 | 1.915556 | 1.9629 | 4.3048 | 1 | 1.6002 | 1.584274 | 2.56 | 0.005988 | 0.0286 | 0.1092869 | -0.2574207 | 0.0462 | 41.5709
1374 | 1.916944 | 1.9741 | 4.3076 | 1 | 1.5819 | 1.584479 | 2.5 | 0.005786 | 0.029 | 0.1093922 | -0.2571198 | 0.0486 | 41.5716
1375 | 1.918333 | 1.9741 | 4.3103 | 1 | 1.5934 | 1.584662 | 2.54 | 0.005912 | 0.0296 | 0.1094958 | -0.2570004 | 0.0508 | 41.5721
1376 | 1.919722 | 1.9845 | 4.3131 | 1 | 1.6002 | 1.584747 | 2.56 | 0.005988 | 0.0309 | 0.109598 | -0.2566878 | 0.0531 | 41.5726
1377 | 1.921111 | 1.9845 | 4.3158 | 1 | 1.5588 | 1.584907 | 2.43 | 0.005536 | 0.0302 | 0.109699 | -0.2563766 | 0.0554 | 41.5735
1378 | 1.9225 | 1.9956 | 4.3186 | 1 | 1.5704 | 1.585142 | 2.47 | 0.005661 | 0.0302 | 0.1097984 | -0.2560624 | 0.0577 | 41.5739
1379 | 1.923889 | 1.9956 | 4.3214 | 1 | 1.5819 | 1.585249 | 2.5 | 0.005786 | 0.0301 | 0.1098967 | -0.25595 | 0.0599 | 41.5744
1380 | 1.925278 | 2.0059 | 4.3242 | 1 | 1.5911 | 1.585438 | 2.53 | 0.005887 | 0.0311 | 0.1099935 | -0.2556305 | 0.0622 | 41.5749
1381 | 1.926944 | 2.0059 | 4.327 | 1 | 1.5911 | 1.585581 | 2.53 | 0.005887 | 0.0318 | 0.1100889 | -0.2553037 | 0.0645 | 41.5758
1382 | 1.928333 | 2.0169 | 4.3298 | 1 | 1.5727 | 1.585783 | 2.47 | 0.005686 | 0.0318 | 0.1101831 | -0.2549742 | 0.0668 | 41.5765
1383 | 1.929722 | 2.0169 | 4.3326 | 1 | 1.6182 | 1.585899 | 2.62 | 0.006193 | 0.0334 | 0.1102762 | -0.2548508 | 0.069 | 41.5767
1384 | 1.931111 | 2.0272 | 4.3354 | 1 | 1.5934 | 1.586143 | 2.54 | 0.005912 | 0.0343 | 0.1103684 | -0.2545061 | 0.0712 | 41.5774
1385 | 1.9325 | 2.0272 | 4.3382 | 1 | 1.5819 | 1.586257 | 2.5 | 0.005786 | 0.0344 | 0.1104596 | -0.2541582 | 0.0735 | 41.578
1386 | 1.933889 | 2.0384 | 4.341 | 1 | 1.5956 | 1.586399 | 2.55 | 0.005938 | 0.0363 | 0.1105497 | -0.2537958 | 0.0758 | 41.5785
1387 | 1.935278 | 2.0384 | 4.3439 | 1 | 1.575 | 1.586609 | 2.48 | 0.005711 | 0.035 | 0.1106386 | -0.2536724 | 0.078 | 41.5791
1388 | 1.936667 | 2.0489 | 4.3467 | 1 | 1.5865 | 1.586764 | 2.52 | 0.005836 | 0.0365 | 0.1107261 | -0.2533094 | 0.0803 | 41.5796
1389 | 1.938056 | 2.0489 | 4.3496 | 1 | 1.5796 | 1.586913 | 2.5 | 0.005761 | 0.0366 | 0.1108126 | -0.252943 | 0.0825 | 41.5802
1390 | 1.939444 | 2.0603 | 4.3524 | 1 | 1.6002 | 1.586995 | 2.56 | 0.005988 | 0.0377 | 0.1108977 | -0.2525671 | 0.0848 | 41.5806
1391 | 1.940833 | 2.0603 | 4.3553 | 1 | 1.5796 | 1.587123 | 2.5 | 0.005761 | 0.0376 | 0.1109816 | -0.2524381 | 0.0871 | 41.5812
1392 | 1.942222 | 2.0708 | 4.3582 | 1 | 1.5635 | 1.587217 | 2.44 | 0.005586 | 0.037 | 0.1110643 | -0.2520674 | 0.0894 | 41.5818
1393 | 1.943611 | 2.0708 | 4.361 | 1 | 1.5911 | 1.587348 | 2.53 | 0.005887 | 0.0383 | 0.1111465 | -0.2516861 | 0.0917 | 41.5822
1394 | 1.945 | 2.0824 | 4.3639 | 1 | 1.5865 | 1.58756 | 2.52 | 0.005836 | 0.0389 | 0.1112272 | -0.2512985 | 0.094 | 41.5827
1395 | 1.946389 | 2.0824 | 4.3668 | 1 | 1.5773 | 1.587633 | 2.49 | 0.005736 | 0.0385 | 0.1113068 | -0.2511744 | 0.0962 | 41.5833
1396 | 1.947778 | 2.093 | 4.3697 | 1 | 1.6092 | 1.587814 | 2.59 | 0.006091 | 0.0402 | 0.1113854 | -0.2507797 | 0.0985 | 41.5836
1397 | 1.949167 | 2.093 | 4.3726 | 1 | 1.5888 | 1.587939 | 2.52 | 0.005862 | 0.0415 | 0.1114621 | -0.2503743 | 0.1008 | 41.5843
1398 | 1.950556 | 2.1047 | 4.3756 | 1 | 1.5979 | 1.588072 | 2.55 | 0.005963 | 0.0425 | 0.1115378 | -0.2499606 | 0.1032 | 41.5847
1399 | 1.951944 | 2.1047 | 4.3785 | 1 | 1.5865 | 1.588226 | 2.52 | 0.005836 | 0.0426 | 0.1116124 | -0.2498215 | 0.1054 | 41.5852
1400 | 1.953333 | 2.1156 | 4.3814 | 1 | 1.5934 | 1.588366 | 2.54 | 0.005912 | 0.0433 | 0.1116862 | -0.249404 | 0.1077 | 41.5857
1401 | 1.954722 | 2.1156 | 4.3844 | 1 | 1.5911 | 1.588507 | 2.53 | 0.005887 | 0.044 | 0.1117588 | -0.2489797 | 0.1101 | 41.5862
1402 | 1.956111 | 2.1274 | 4.3873 | 1 | 1.5888 | 1.588635 | 2.52 | 0.005862 | 0.0451 | 0.1118306 | -0.2485465 | 0.1124 | 41.5867
1403 | 1.9575 | 2.1274 | 4.3903 | 1 | 1.5658 | 1.588853 | 2.45 | 0.005611 | 0.0437 | 0.1119012 | -0.2484114 | 0.1147 | 41.5873
1404 | 1.958889 | 2.1383 | 4.3932 | 1 | 1.6047 | 1.589044 | 2.58 | 0.006039 | 0.0455 | 0.1119706 | -0.247977 | 0.117 | 41.5876
1405 | 1.960278 | 2.1383 | 4.3962 | 1 | 1.5911 | 1.589212 | 2.53 | 0.005887 | 0.0463 | 0.1120389 | -0.2475353 | 0.1193 | 41.5882
1406 | 1.961667 | 2.1504 | 4.3992 | 1 | 1.6182 | 1.589398 | 2.62 | 0.006193 | 0.0483 | 0.1121065 | -0.2470791 | 0.1217 | 41.5884
1407 | 1.963056 | 2.1504 | 4.4022 | 1 | 1.6002 | 1.589571 | 2.56 | 0.005988 | 0.0488 | 0.112173 | -0.2469237 | 0.1239 | 41.589
1408 | 1.964444 | 2.1614 | 4.4052 | 1 | 1.5796 | 1.589766 | 2.5 | 0.005761 | 0.049 | 0.1122387 | -0.2464646 | 0.1263 | 41.5896
1409 | 1.965833 | 2.1614 | 4.4082 | 1 | 1.575 | 1.589976 | 2.48 | 0.005711 | 0.049 | 0.1123039 | -0.2460033 | 0.1286 | 41.5901
1410 | 1.967222 | 2.1736 | 4.4112 | 1 | 1.5911 | 1.590161 | 2.53 | 0.005887 | 0.0504 | 0.1123676 | -0.2455313 | 0.1309 | 41.5905
1411 | 1.968611 | 2.1736 | 4.4142 | 1 | 1.5865 | 1.590349 | 2.52 | 0.005836 | 0.0496 | 0.1124307 | -0.2453826 | 0.1332 | 41.591
1412 | 1.97 | 2.1847 | 4.4173 | 1 | 1.5979 | 1.590403 | 2.55 | 0.005963 | 0.0512 | 0.1124927 | -0.2449072 | 0.1355 | 41.5914
1413 | 1.971389 | 2.1847 | 4.4203 | 1 | 1.5796 | 1.59062 | 2.5 | 0.005761 | 0.051 | 0.1125535 | -0.2444309 | 0.1379 | 41.5919
1414 | 1.972778 | 2.197 | 4.4234 | 1 | 1.5979 | 1.590802 | 2.55 | 0.005963 | 0.0518 | 0.1126127 | -0.2439473 | 0.1403 | 41.5922
1415 | 1.974167 | 2.197 | 4.4264 | 1 | 1.5796 | 1.591005 | 2.5 | 0.005761 | 0.0514 | 0.1126708 | -0.2437996 | 0.1425 | 41.5928
1416 | 1.975556 | 2.2081 | 4.4295 | 1 | 1.5773 | 1.5912 | 2.49 | 0.005736 | 0.0513 | 0.1127277 | -0.2433208 | 0.1449 | 41.5933
1417 | 1.976944 | 2.2081 | 4.4325 | 1 | 1.6024 | 1.591334 | 2.57 | 0.006014 | 0.0534 | 0.1127835 | -0.2428271 | 0.1472 | 41.5936
1418 | 1.978333 | 2.2206 | 4.4356 | 1 | 1.5979 | 1.591542 | 2.55 | 0.005963 | 0.0542 | 0.1128383 | -0.2423263 | 0.1496 | 41.594
1419 | 1.979722 | 2.2206 | 4.4387 | 1 | 1.6002 | 1.591722 | 2.56 | 0.005988 | 0.0548 | 0.1128919 | -0.2421696 | 0.1519 | 41.5945
1420 | 1.981111 | 2.2319 | 4.4418 | 1 | 1.6047 | 1.591921 | 2.58 | 0.006039 | 0.0558 | 0.112945 | -0.2416608 | 0.1543 | 41.5949
1421 | 1.9825 | 2.2319 | 4.4449 | 1 | 1.5865 | 1.592087 | 2.52 | 0.005836 | 0.0562 | 0.1129973 | -0.2411477 | 0.1567 | 41.5954
1422 | 1.983889 | 2.2445 | 4.448 | 1 | 1.5819 | 1.592256 | 2.5 | 0.005786 | 0.0569 | 0.1130488 | -0.2406285 | 0.1591 | 41.5959
1423 | 1.985278 | 2.2445 | 4.4512 | 1 | 1.6047 | 1.592441 | 2.58 | 0.006039 | 0.057 | 0.1130993 | -0.2404703 | 0.1614 | 41.5961
1424 | 1.986944 | 2.2559 | 4.4543 | 1 | 1.5773 | 1.592491 | 2.49 | 0.005736 | 0.0574 | 0.1131489 | -0.2399499 | 0.1637 | 41.597
1425 | 1.988333 | 2.2559 | 4.4574 | 1 | 1.5979 | 1.592643 | 2.55 | 0.005963 | 0.0586 | 0.1131975 | -0.2394204 | 0.1661 | 41.5973
1426 | 1.989722 | 2.2686 | 4.4606 | 1 | 1.6024 | 1.592809 | 2.57 | 0.006014 | 0.0599 | 0.1132443 | -0.2388811 | 0.1685 | 41.5977
1427 | 1.991111 | 2.2686 | 4.4637 | 1 | 1.5979 | 1.593008 | 2.55 | 0.005963 | 0.0599 | 0.1132907 | -0.2387175 | 0.1708 | 41.5982
1428 | 1.9925 | 2.2801 | 4.4669 | 1 | 1.5979 | 1.593159 | 2.55 | 0.005963 | 0.0609 | 0.1133363 | -0.2381742 | 0.1731 | 41.5986
1429 | 1.993889 | 2.2801 | 4.4701 | 1 | 1.5796 | 1.593343 | 2.5 | 0.005761 | 0.0613 | 0.1133815 | -0.237627 | 0.1755 | 41.5991
1430 | 1.995278 | 2.2929 | 4.4732 | 1 | 1.6047 | 1.59343 | 2.58 | 0.006039 | 0.0626 | 0.1134259 | -0.2370702 | 0.1779 | 41.5993
1431 | 1.996667 | 2.2929 | 4.4764 | 1 | 1.5842 | 1.593604 | 2.51 | 0.005811 | 0.062 | 0.1134695 | -0.236906 | 0.1802 | 41.5998
1432 | 1.998056 | 2.3045 | 4.4796 | 1 | 1.6182 | 1.593726 | 2.62 | 0.006193 | 0.0638 | 0.1135127 | -0.236344 | 0.1826 | 41.6
1433 | 1.999444 | 2.3045 | 4.4828 | 1 | 1.6137 | 1.593889 | 2.6 | 0.006142 | 0.0652 | 0.1135549 | -0.2357722 | 0.185 | 41.6004
1434 | 2.000833 | 2.3175 | 4.4861 | 1 | 1.6002 | 1.59402 | 2.56 | 0.005988 | 0.0661 | 0.1135962 | -0.2351931 | 0.1874 | 41.6009
1435 | 2.002222 | 2.3175 | 4.4893 | 1 | 1.607 | 1.594221 | 2.58 | 0.006065 | 0.0666 | 0.1136274 | -0.2350136 | 0.1898 | 41.6012
1436 | 2.003611 | 2.3293 | 4.4925 | 1 | 1.5773 | 1.594312 | 2.49 | 0.005736 | 0.0665 | 0.1136574 | -0.2344346 | 0.1921 | 41.6018
1437 | 2.005 | 2.3293 | 4.4958 | 1 | 1.5979 | 1.594435 | 2.55 | 0.005963 | 0.0675 | 0.1136873 | -0.2338478 | 0.1946 | 41.602
1438 | 2.006389 | 2.3426 | 4.499 | 1 | 1.607 | 1.594616 | 2.58 | 0.006065 | 0.0685 | 0.1137159 | -0.2332536 | 0.197 | 41.6023
1439 | 2.007778 | 2.3426 | 4.5023 | 1 | 1.5956 | 1.594839 | 2.55 | 0.005938 | 0.0686 | 0.1137436 | -0.2330748 | 0.1994 | 41.6028
1440 | 2.009167 | 2.3545 | 4.5055 | 1 | 1.5979 | 1.595029 | 2.55 | 0.005963 | 0.0692 | 0.1137705 | -0.2324789 | 0.2018 | 41.6031
1441 | 2.010556 | 2.3545 | 4.5088 | 1 | 1.6002 | 1.595218 | 2.56 | 0.005988 | 0.0706 | 0.1137971 | -0.2318732 | 0.2043 | 41.6035
1442 | 2.011944 | 2.3681 | 4.5121 | 1 | 1.5773 | 1.595381 | 2.49 | 0.005736 | 0.0707 | 0.1138225 | -0.2312656 | 0.2068 | 41.604
1443 | 2.013333 | 2.3681 | 4.5154 | 1 | 1.5796 | 1.595518 | 2.5 | 0.005761 | 0.0697 | 0.1138466 | -0.2310929 | 0.2092 | 41.6043
1444 | 2.014722 | 2.3801 | 4.5187 | 1 | 1.5956 | 1.595729 | 2.55 | 0.005938 | 0.0706 | 0.1138702 | -0.2304885 | 0.2116 | 41.6046
1445 | 2.016111 | 2.3801 | 4.522 | 1 | 1.6047 | 1.595854 | 2.58 | 0.006039 | 0.0712 | 0.1138936 | -0.2298792 | 0.2141 | 41.6048
1446 | 2.0175 | 2.3938 | 4.5253 | 1 | 1.5796 | 1.596073 | 2.5 | 0.005761 | 0.0713 | 0.1139162 | -0.229268 | 0.2166 | 41.6054
1447 | 2.018889 | 2.3938 | 4.5286 | 1 | 1.6137 | 1.596267 | 2.6 | 0.006142 | 0.0719 | 0.113938 | -0.2290949 | 0.219 | 41.6055
1448 | 2.020278 | 2.4058 | 4.532 | 1 | 1.5773 | 1.596379 | 2.49 | 0.005736 | 0.0718 | 0.1139594 | -0.2284833 | 0.2215 | 41.606
1449 | 2.021667 | 2.4058 | 4.5353 | 1 | 1.5888 | 1.596497 | 2.52 | 0.005862 | 0.0716 | 0.1139804 | -0.227872 | 0.224 | 41.6063
1450 | 2.023056 | 2.4195 | 4.5387 | 1 | 1.6002 | 1.596714 | 2.56 | 0.005988 | 0.0726 | 0.1140002 | -0.2272537 | 0.2265 | 41.6065
1451 | 2.024444 | 2.4195 | 4.542 | 1 | 1.6137 | 1.596852 | 2.6 | 0.006142 | 0.0731 | 0.1140194 | -0.2270855 | 0.2289 | 41.6068
1452 | 2.025833 | 2.4315 | 4.5454 | 1 | 1.6024 | 1.596999 | 2.57 | 0.006014 | 0.0741 | 0.1140386 | -0.2264609 | 0.2313 | 41.6072
1453 | 2.027222 | 2.4315 | 4.5488 | 1 | 1.5979 | 1.597211 | 2.55 | 0.005963 | 0.075 | 0.1140576 | -0.2258301 | 0.2337 | 41.6075
1454 | 2.028611 | 2.4452 | 4.5522 | 1 | 1.5956 | 1.597354 | 2.55 | 0.005938 | 0.0759 | 0.1140759 | -0.2251926 | 0.2362 | 41.6078
1455 | 2.03 | 2.4452 | 4.5556 | 1 | 1.6002 | 1.597561 | 2.56 | 0.005988 | 0.0756 | 0.1140939 | -0.2250221 | 0.2386 | 41.6081
1456 | 2.031389 | 2.4573 | 4.559 | 1 | 1.616 | 1.597803 | 2.61 | 0.006167 | 0.0774 | 0.1141109 | -0.2243785 | 0.241 | 41.6083
1457 | 2.032778 | 2.4573 | 4.5624 | 1 | 1.5956 | 1.598025 | 2.55 | 0.005938 | 0.0783 | 0.1141275 | -0.2237287 | 0.2435 | 41.6088
1458 | 2.034167 | 2.4711 | 4.5659 | 1 | 1.6115 | 1.598091 | 2.6 | 0.006116 | 0.0791 | 0.1141436 | -0.2230735 | 0.246 | 41.6089
1459 | 2.035556 | 2.4711 | 4.5693 | 1 | 1.5956 | 1.598236 | 2.55 | 0.005938 | 0.0793 | 0.1141594 | -0.2228933 | 0.2484 | 41.6094
1460 | 2.036944 | 2.4831 | 4.5727 | 1 | 1.6024 | 1.598383 | 2.57 | 0.006014 | 0.0797 | 0.1141744 | -0.2222375 | 0.2508 | 41.6096
1461 | 2.038333 | 2.4831 | 4.5762 | 1 | 1.607 | 1.59858 | 2.58 | 0.006065 | 0.0811 | 0.1141892 | -0.2215726 | 0.2532 | 41.6099
1462 | 2.039722 | 2.4969 | 4.5797 | 1 | 1.5911 | 1.598735 | 2.53 | 0.005887 | 0.0816 | 0.1142036 | -0.2209043 | 0.2557 | 41.6102
1463 | 2.041111 | 2.4969 | 4.5831 | 1 | 1.6137 | 1.598919 | 2.6 | 0.006142 | 0.0819 | 0.1142178 | -0.2207211 | 0.258 | 41.6104
1464 | 2.0425 | 2.509 | 4.5866 | 1 | 1.5934 | 1.599017 | 2.54 | 0.005912 | 0.0825 | 0.1142318 | -0.2200504 | 0.2604 | 41.6108
1465 | 2.043889 | 2.509 | 4.5901 | 1 | 1.6115 | 1.599177 | 2.6 | 0.006116 | 0.0838 | 0.1142454 | -0.2193716 | 0.2629 | 41.6109
1466 | 2.045278 | 2.5229 | 4.5936 | 1 | 1.607 | 1.59935 | 2.58 | 0.006065 | 0.0852 | 0.1142596 | -0.2186837 | 0.2653 | 41.6112
1467 | 2.046667 | 2.5229 | 4.5971 | 1 | 1.5979 | 1.599574 | 2.55 | 0.005963 | 0.0846 | 0.1142736 | -0.2184973 | 0.2677 | 41.6116
1468 | 2.048333 | 2.535 | 4.6006 | 1 | 1.6182 | 1.599775 | 2.62 | 0.006193 | 0.0864 | 0.1142877 | -0.2178055 | 0.27 | 41.612
1469 | 2.049722 | 2.535 | 4.6042 | 1 | 1.5956 | 1.599974 | 2.55 | 0.005938 | 0.0871 | 0.1143008 | -0.2171092 | 0.2725 | 41.6124
1470 | 2.051111 | 2.5489 | 4.6077 | 1 | 1.6115 | 1.600172 | 2.6 | 0.006116 | 0.0881 | 0.1143133 | -0.2164065 | 0.2749 | 41.6126
1471 | 2.0525 | 2.5489 | 4.6112 | 1 | 1.6047 | 1.600272 | 2.58 | 0.006039 | 0.0883 | 0.1143254 | -0.216211 | 0.2773 | 41.6129
1472 | 2.053889 | 2.5611 | 4.6148 | 1 | 1.6204 | 1.600473 | 2.63 | 0.006219 | 0.0896 | 0.1143367 | -0.2155028 | 0.2796 | 41.613
1473 | 2.055278 | 2.5611 | 4.6184 | 1 | 1.6115 | 1.60071 | 2.6 | 0.006116 | 0.0905 | 0.1143476 | -0.2147889 | 0.282 | 41.6133
1474 | 2.056667 | 2.5751 | 4.6219 | 1 | 1.6047 | 1.600913 | 2.58 | 0.006039 | 0.0909 | 0.1143576 | -0.2140724 | 0.2845 | 41.6136
1475 | 2.058056 | 2.5751 | 4.6255 | 1 | 1.6092 | 1.601128 | 2.59 | 0.006091 | 0.0914 | 0.1143675 | -0.2138716 | 0.2869 | 41.6138
1476 | 2.059444 | 2.5873 | 4.6291 | 1 | 1.6204 | 1.601356 | 2.63 | 0.006219 | 0.0925 | 0.1143772 | -0.213149 | 0.2892 | 41.614
1477 | 2.060833 | 2.5873 | 4.6327 | 1 | 1.5934 | 1.601559 | 2.54 | 0.005912 | 0.093 | 0.1143858 | -0.2124233 | 0.2916 | 41.6144
1478 | 2.062222 | 2.6014 | 4.6363 | 1 | 1.5842 | 1.601735 | 2.51 | 0.005811 | 0.0925 | 0.1143939 | -0.2117001 | 0.2941 | 41.6147
1479 | 2.063611 | 2.6014 | 4.6399 | 1 | 1.5819 | 1.601814 | 2.5 | 0.005786 | 0.0919 | 0.1144007 | -0.2115095 | 0.2964 | 41.6149
1480 | 2.065 | 2.6135 | 4.6436 | 1 | 1.6115 | 1.60196 | 2.6 | 0.006116 | 0.0926 | 0.1144078 | -0.2107892 | 0.2988 | 41.6149
1481 | 2.066389 | 2.6135 | 4.6472 | 1 | 1.5865 | 1.602126 | 2.52 | 0.005836 | 0.0927 | 0.1144146 | -0.2100681 | 0.3012 | 41.6153
1482 | 2.067778 | 2.6275 | 4.6508 | 1 | 1.6249 | 1.60234 | 2.64 | 0.006271 | 0.0943 | 0.1144218 | -0.2093373 | 0.3036 | 41.6153
1483 | 2.069167 | 2.6275 | 4.6545 | 1 | 1.607 | 1.602439 | 2.58 | 0.006065 | 0.0942 | 0.1144291 | -0.2091461 | 0.3059 | 41.6156
1484 | 2.070556 | 2.6395 | 4.6581 | 1 | 1.607 | 1.602681 | 2.58 | 0.006065 | 0.0951 | 0.1144361 | -0.2084141 | 0.3082 | 41.6158
1485 | 2.071944 | 2.6395 | 4.6618 | 1 | 1.5979 | 1.602905 | 2.55 | 0.005963 | 0.0955 | 0.114443 | -0.2076796 | 0.3106 | 41.6161
1486 | 2.073333 | 2.6535 | 4.6655 | 1 | 1.6137 | 1.603148 | 2.6 | 0.006142 | 0.0962 | 0.1144496 | -0.206941 | 0.313 | 41.6162
1487 | 2.074722 | 2.6535 | 4.6692 | 1 | 1.5934 | 1.60329 | 2.54 | 0.005912 | 0.096 | 0.1144559 | -0.2067521 | 0.3153 | 41.6165
1488 | 2.076111 | 2.6654 | 4.6729 | 1 | 1.6294 | 1.603487 | 2.65 | 0.006322 | 0.0973 | 0.1144621 | -0.2060107 | 0.3175 | 41.6164
1489 | 2.0775 | 2.6654 | 4.6766 | 1 | 1.6002 | 1.603763 | 2.56 | 0.005988 | 0.0971 | 0.1144677 | -0.2052703 | 0.3199 | 41.6168
1490 | 2.078889 | 2.6791 | 4.6803 | 1 | 1.5911 | 1.603914 | 2.53 | 0.005887 | 0.0972 | 0.1144726 | -0.2045293 | 0.3222 | 41.6171
1491 | 2.080278 | 2.6791 | 4.684 | 1 | 1.616 | 1.604099 | 2.61 | 0.006167 | 0.0975 | 0.1144774 | -0.2043445 | 0.3244 | 41.6171
1492 | 2.081667 | 2.6908 | 4.6878 | 1 | 1.6092 | 1.604363 | 2.59 | 0.006091 | 0.0983 | 0.1144807 | -0.2036007 | 0.3267 | 41.6173
1493 | 2.083056 | 2.6908 | 4.6915 | 1 | 1.5865 | 1.604511 | 2.52 | 0.005836 | 0.0983 | 0.1144833 | -0.2028571 | 0.3289 | 41.6176
1494 | 2.084444 | 2.7044 | 4.6953 | 1 | 1.6024 | 1.604751 | 2.57 | 0.006014 | 0.099 | 0.1144857 | -0.2021093 | 0.3312 | 41.6177
1495 | 2.085833 | 2.7044 | 4.699 | 1 | 1.5842 | 1.604932 | 2.51 | 0.005811 | 0.0979 | 0.1144882 | -0.2019348 | 0.3334 | 41.618
1496 | 2.087222 | 2.7158 | 4.7028 | 1 | 1.5911 | 1.60508 | 2.53 | 0.005887 | 0.0981 | 0.11449 | -0.2011958 | 0.3356 | 41.6181
1497 | 2.088611 | 2.7158 | 4.7066 | 1 | 1.6137 | 1.605298 | 2.6 | 0.006142 | 0.0992 | 0.1144915 | -0.2004506 | 0.3378 | 41.6181
1498 | 2.09 | 2.7292 | 4.7104 | 1 | 1.5819 | 1.605543 | 2.5 | 0.005786 | 0.0988 | 0.1144931 | -0.1997078 | 0.34 | 41.6184
1499 | 2.091389 | 2.7292 | 4.7142 | 1 | 1.5979 | 1.605714 | 2.55 | 0.005963 | 0.1165 | 0.1144942 | -0.1994382 | 0.3421 | 41.6185
1500 | 2.092778 | 2.741 | 4.718 | 1 | 1.5979 | 1.605869 | 2.55 | 0.005963 | 0.1157 | 0.114495 | -0.1986016 | 0.3443 | 41.6186
1501 | 2.094167 | 2.741 | 4.7218 | 1 | 1.5934 | 1.606046 | 2.54 | 0.005912 | 0.1148 | 0.1144946 | -0.1977709 | 0.3465 | 41.6188
1502 | 2.095556 | 2.7549 | 4.7256 | 1 | 1.6182 | 1.606209 | 2.62 | 0.006193 | 0.1161 | 0.1144939 | -0.196933 | 0.3487 | 41.6188
1503 | 2.096944 | 2.7549 | 4.7294 | 1 | 1.6047 | 1.606461 | 2.58 | 0.006039 | 0.1161 | 0.1144931 | -0.1966797 | 0.3508 | 41.619
1504 | 2.098333 | 2.7666 | 4.7333 | 1 | 1.5773 | 1.606658 | 2.49 | 0.005736 | 0.1142 | 0.1144929 | -0.1958571 | 0.3529 | 41.6193
1505 | 2.099722 | 2.7666 | 4.7371 | 1 | 1.6024 | 1.606863 | 2.57 | 0.006014 | 0.1139 | 0.1144918 | -0.1950368 | 0.3551 | 41.6193
1506 | 2.101111 | 2.7803 | 4.741 | 1 | 1.6115 | 1.607167 | 2.6 | 0.006116 | 0.1147 | 0.1144906 | -0.1942126 | 0.3573 | 41.6194
1507 | 2.1025 | 2.7803 | 4.7448 | 1 | 1.6182 | 1.607309 | 2.62 | 0.006193 | 0.1155 | 0.1144893 | -0.1939762 | 0.3594 | 41.6195
1508 | 2.103889 | 2.7919 | 4.7487 | 1 | 1.6249 | 1.607498 | 2.64 | 0.006271 | 0.1166 | 0.1144879 | -0.1931452 | 0.3615 | 41.6195
1509 | 2.105278 | 2.7919 | 4.7526 | 1 | 1.6024 | 1.607616 | 2.57 | 0.006014 | 0.1163 | 0.1144853 | -0.1923167 | 0.3637 | 41.6198
1510 | 2.106667 | 2.8056 | 4.7565 | 1 | 1.6137 | 1.60786 | 2.6 | 0.006142 | 0.1173 | 0.1144824 | -0.1914831 | 0.3659 | 41.6198
1511 | 2.108056 | 2.8056 | 4.7604 | 1 | 1.5979 | 1.608111 | 2.55 | 0.005963 | 0.1164 | 0.1144786 | -0.1912549 | 0.368 | 41.62
1512 | 2.109444 | 2.8171 | 4.7643 | 1 | 1.607 | 1.608392 | 2.58 | 0.006065 | 0.1168 | 0.1144752 | -0.1904284 | 0.37 | 41.6201
1513 | 2.110833 | 2.8171 | 4.7682 | 1 | 1.6137 | 1.60862 | 2.6 | 0.006142 | 0.1167 | 0.1144711 | -0.1896035 | 0.3722 | 41.6202
1514 | 2.1125 | 2.8306 | 4.7722 | 1 | 1.6047 | 1.608808 | 2.58 | 0.006039 | 0.1163 | 0.1144659 | -0.1887816 | 0.3743 | 41.6206
1515 | 2.113889 | 2.8306 | 4.7761 | 1 | 1.5842 | 1.609025 | 2.51 | 0.005811 | 0.1146 | 0.1144603 | -0.1885765 | 0.3763 | 41.6209
1516 | 2.115278 | 2.8416 | 4.78 | 1 | 1.6092 | 1.609363 | 2.59 | 0.006091 | 0.1148 | 0.1144549 | -0.1877674 | 0.3783 | 41.6208
1517 | 2.116667 | 2.8416 | 4.784 | 1 | 1.607 | 1.60967 | 2.58 | 0.006065 | 0.115 | 0.1144487 | -0.186958 | 0.3803 | 41.6209
1518 | 2.118056 | 2.8547 | 4.7879 | 1 | 1.616 | 1.609877 | 2.61 | 0.006167 | 0.1157 | 0.1144421 | -0.186146 | 0.3824 | 41.6209
1519 | 2.119444 | 2.8547 | 4.7919 | 1 | 1.6271 | 1.610065 | 2.65 | 0.006296 | 0.117 | 0.1144352 | -0.185939 | 0.3844 | 41.6209
1520 | 2.120833 | 2.8656 | 4.7959 | 1 | 1.6227 | 1.610268 | 2.63 | 0.006245 | 0.1184 | 0.114428 | -0.1851157 | 0.3863 | 41.621
1521 | 2.122222 | 2.8656 | 4.7999 | 1 | 1.6227 | 1.61045 | 2.63 | 0.006245 | 0.1188 | 0.1144216 | -0.1842912 | 0.3883 | 41.6211
1522 | 2.123611 | 2.8785 | 4.8039 | 1 | 1.6047 | 1.610625 | 2.58 | 0.006039 | 0.1193 | 0.1144146 | -0.1834649 | 0.3903 | 41.6213
1523 | 2.125 | 2.8785 | 4.8079 | 1 | 1.5979 | 1.61081 | 2.55 | 0.005963 | 0.1179 | 0.1144069 | -0.183265 | 0.3922 | 41.6214
1524 | 2.126389 | 2.8891 | 4.8119 | 1 | 1.6137 | 1.611072 | 2.6 | 0.006142 | 0.119 | 0.1143991 | -0.1824446 | 0.3941 | 41.6214
1525 | 2.127778 | 2.8891 | 4.8159 | 1 | 1.607 | 1.611252 | 2.58 | 0.006065 | 0.1188 | 0.1143911 | -0.1816267 | 0.396 | 41.6215
1526 | 2.129167 | 2.9017 | 4.8199 | 1 | 1.6024 | 1.611379 | 2.57 | 0.006014 | 0.1188 | 0.1143822 | -0.1808099 | 0.3979 | 41.6216
1527 | 2.130556 | 2.9017 | 4.824 | 1 | 1.5911 | 1.611564 | 2.53 | 0.005887 | 0.1176 | 0.1143734 | -0.1806234 | 0.3997 | 41.6217
1528 | 2.131944 | 2.9119 | 4.828 | 1 | 1.6182 | 1.611709 | 2.62 | 0.006193 | 0.1181 | 0.1143647 | -0.1798147 | 0.4015 | 41.6216
1529 | 2.133333 | 2.9119 | 4.8321 | 1 | 1.6383 | 1.611888 | 2.68 | 0.006426 | 0.1208 | 0.114356 | -0.178992 | 0.4034 | 41.6215
1530 | 2.134722 | 2.9243 | 4.8361 | 1 | 1.6092 | 1.612019 | 2.59 | 0.006091 | 0.1205 | 0.1143473 | -0.1781725 | 0.4052 | 41.6217
1531 | 2.136111 | 2.9243 | 4.8402 | 1 | 1.5956 | 1.612236 | 2.55 | 0.005938 | 0.1196 | 0.1143376 | -0.177986 | 0.407 | 41.6219
1532 | 2.1375 | 2.9341 | 4.8443 | 1 | 1.6002 | 1.612389 | 2.56 | 0.005988 | 0.1188 | 0.114328 | -0.1771802 | 0.4087 | 41.6219
1533 | 2.138889 | 2.9341 | 4.8484 | 1 | 1.5934 | 1.61257 | 2.54 | 0.005912 | 0.1182 | 0.1143183 | -0.1763795 | 0.4104 | 41.6219
1534 | 2.140278 | 2.946 | 4.8524 | 1 | 1.6047 | 1.61279 | 2.58 | 0.006039 | 0.1174 | 0.1143083 | -0.1755847 | 0.4122 | 41.6219
1535 | 2.141667 | 2.946 | 4.8565 | 1 | 1.6092 | 1.612961 | 2.59 | 0.006091 | 0.1179 | 0.1142984 | -0.1754184 | 0.4139 | 41.6219
1536 | 2.143056 | 2.9554 | 4.8606 | 1 | 1.6249 | 1.613132 | 2.64 | 0.006271 | 0.1187 | 0.1142882 | -0.1746203 | 0.4155 | 41.6219
1537 | 2.144444 | 2.9554 | 4.8647 | 1 | 1.5979 | 1.61332 | 2.55 | 0.005963 | 0.1172 | 0.1142781 | -0.1738323 | 0.4171 | 41.6221
1538 | 2.145833 | 2.9667 | 4.8689 | 1 | 1.6204 | 1.613438 | 2.63 | 0.006219 | 0.1178 | 0.1142677 | -0.1730426 | 0.4188 | 41.6219
1539 | 2.147222 | 2.9667 | 4.873 | 1 | 1.616 | 1.613685 | 2.61 | 0.006167 | 0.1191 | 0.1142565 | -0.1728796 | 0.4203 | 41.622
1540 | 2.148611 | 2.9756 | 4.8771 | 1 | 1.6002 | 1.613919 | 2.56 | 0.005988 | 0.1176 | 0.1142454 | -0.1720951 | 0.4218 | 41.6221
1541 | 2.15 | 2.9756 | 4.8813 | 1 | 1.6294 | 1.614116 | 2.65 | 0.006322 | 0.1198 | 0.1142345 | -0.1712999 | 0.4233 | 41.6219
1542 | 2.151389 | 2.9865 | 4.8854 | 1 | 1.6249 | 1.614412 | 2.64 | 0.006271 | 0.1202 | 0.1142234 | -0.1705041 | 0.4248 | 41.622
1543 | 2.152778 | 2.9865 | 4.8895 | 1 | 1.6137 | 1.614573 | 2.6 | 0.006142 | 0.1206 | 0.1142126 | -0.1703427 | 0.4263 | 41.6221
1544 | 2.154167 | 2.9949 | 4.8937 | 1 | 1.6115 | 1.614812 | 2.6 | 0.006116 | 0.1202 | 0.1142015 | -0.1695511 | 0.4276 | 41.6221
1545 | 2.155556 | 2.9949 | 4.8979 | 1 | 1.607 | 1.6151 | 2.58 | 0.006065 | 0.1209 | 0.1141902 | -0.1687572 | 0.429 | 41.6221
1546 | 2.156944 | 3.0052 | 4.902 | 1 | 1.6092 | 1.615325 | 2.59 | 0.006091 | 0.1203 | 0.1141782 | -0.1679684 | 0.4304 | 41.6221
1547 | 2.158333 | 3.0052 | 4.9062 | 1 | 1.6227 | 1.615619 | 2.63 | 0.006245 | 0.1216 | 0.1141654 | -0.1678113 | 0.4316 | 41.622
1548 | 2.159722 | 3.0129 | 4.9104 | 1 | 1.6137 | 1.615815 | 2.6 | 0.006142 | 0.1213 | 0.1141523 | -0.167021 | 0.4328 | 41.622
1549 | 2.161111 | 3.0129 | 4.9146 | 1 | 1.6002 | 1.615976 | 2.56 | 0.005988 | 0.1201 | 0.114138 | -0.1662394 | 0.4341 | 41.6221
1550 | 2.1625 | 3.0227 | 4.9188 | 1 | 1.6427 | 1.616129 | 2.7 | 0.006478 | 0.123 | 0.1141243 | -0.1654436 | 0.4354 | 41.6218
1551 | 2.163889 | 3.0227 | 4.923 | 1 | 1.6137 | 1.616325 | 2.6 | 0.006142 | 0.1236 | 0.1141103 | -0.1652846 | 0.4365 | 41.622
1552 | 2.165278 | 3.03 | 4.9272 | 1 | 1.6024 | 1.616492 | 2.57 | 0.006014 | 0.1236 | 0.114096 | -0.1644896 | 0.4376 | 41.6221
1553 | 2.166667 | 3.03 | 4.9314 | 1 | 1.6249 | 1.616808 | 2.64 | 0.006271 | 0.1237 | 0.1140818 | -0.1636959 | 0.4387 | 41.6219
1554 | 2.168056 | 3.0394 | 4.9356 | 1 | 1.6316 | 1.61692 | 2.66 | 0.006348 | 0.126 | 0.1140681 | -0.1628914 | 0.4399 | 41.6219
1555 | 2.169444 | 3.0394 | 4.9399 | 1 | 1.616 | 1.617085 | 2.61 | 0.006167 | 0.1255 | 0.1140554 | -0.1627313 | 0.441 | 41.6219
1556 | 2.170833 | 3.0464 | 4.9441 | 1 | 1.6338 | 1.617305 | 2.67 | 0.006374 | 0.1266 | 0.1140429 | -0.1619277 | 0.4419 | 41.6218
1557 | 2.172222 | 3.0464 | 4.9483 | 1 | 1.6338 | 1.617587 | 2.67 | 0.006374 | 0.1285 | 0.114031 | -0.1611156 | 0.443 | 41.6218
1558 | 2.173889 | 3.0554 | 4.9526 | 1 | 1.616 | 1.617735 | 2.61 | 0.006167 | 0.1284 | 0.1140188 | -0.1603063 | 0.444 | 41.6222
1559 | 2.175278 | 3.0554 | 4.9568 | 1 | 1.6427 | 1.617946 | 2.7 | 0.006478 | 0.1307 | 0.1140072 | -0.1601268 | 0.445 | 41.622
1560 | 2.176667 | 3.062 | 4.9611 | 1 | 1.6271 | 1.618087 | 2.65 | 0.006296 | 0.1314 | 0.1139956 | -0.1593051 | 0.4458 | 41.622
1561 | 2.178056 | 3.062 | 4.9653 | 1 | 1.6227 | 1.618148 | 2.63 | 0.006245 | 0.1326 | 0.1139834 | -0.1584789 | 0.4468 | 41.6221
1562 | 2.179444 | 3.0708 | 4.9696 | 1 | 1.616 | 1.618406 | 2.61 | 0.006167 | 0.1328 | 0.1139722 | -0.1576539 | 0.4477 | 41.6221
1563 | 2.180833 | 3.0708 | 4.9739 | 1 | 1.6204 | 1.618638 | 2.63 | 0.006219 | 0.1335 | 0.1139608 | -0.1574686 | 0.4486 | 41.622
1564 | 2.182222 | 3.0772 | 4.9781 | 1 | 1.6092 | 1.618911 | 2.59 | 0.006091 | 0.1337 | 0.1139505 | -0.156643 | 0.4494 | 41.622
1565 | 2.183611 | 3.0772 | 4.9824 | 1 | 1.5911 | 1.619155 | 2.53 | 0.005887 | 0.1311 | 0.1139402 | -0.1558339 | 0.4503 | 41.6221
1566 | 2.185 | 3.0856 | 4.9867 | 1 | 1.6204 | 1.619413 | 2.63 | 0.006219 | 0.1322 | 0.1139298 | -0.1550212 | 0.4512 | 41.6219
1567 | 2.186389 | 3.0856 | 4.991 | 1 | 1.6092 | 1.619712 | 2.59 | 0.006091 | 0.1321 | 0.11392 | -0.154853 | 0.452 | 41.6219
1568 | 2.187778 | 3.0916 | 4.9953 | 1 | 1.6405 | 1.619899 | 2.69 | 0.006452 | 0.1349 | 0.1139111 | -0.1540297 | 0.4527 | 41.6216
1569 | 2.189167 | 3.0916 | 4.9996 | 1 | 1.6092 | 1.620128 | 2.59 | 0.006091 | 0.1344 | 0.1139028 | -0.1532115 | 0.4534 | 41.6218
1570 | 2.190556 | 3.0997 | 5.0039 | 1 | 1.6227 | 1.620408 | 2.63 | 0.006245 | 0.1349 | 0.1138946 | -0.1523928 | 0.4543 | 41.6216
1571 | 2.191944 | 3.0997 | 5.0082 | 1 | 1.6294 | 1.62065 | 2.65 | 0.006322 | 0.1357 | 0.1138868 | -0.1522141 | 0.455 | 41.6215
1572 | 2.193333 | 3.1053 | 5.0125 | 1 | 1.616 | 1.620837 | 2.61 | 0.006167 | 0.1357 | 0.1138791 | -0.1513954 | 0.4556 | 41.6216
1573 | 2.194722 | 3.1053 | 5.0168 | 1 | 1.6137 | 1.621038 | 2.6 | 0.006142 | 0.1354 | 0.1138713 | -0.1505808 | 0.4563 | 41.6216
1574 | 2.196111 | 3.113 | 5.0211 | 1 | 1.6182 | 1.621178 | 2.62 | 0.006193 | 0.1357 | 0.1138636 | -0.1497669 | 0.457 | 41.6215
1575 | 2.1975 | 3.113 | 5.0254 | 1 | 1.6047 | 1.621353 | 2.58 | 0.006039 | 0.1356 | 0.1138564 | -0.1495979 | 0.4576 | 41.6215
1576 | 2.198889 | 3.1182 | 5.0298 | 1 | 1.6227 | 1.621515 | 2.63 | 0.006245 | 0.1364 | 0.1138494 | -0.1487845 | 0.4581 | 41.6213
1577 | 2.200278 | 3.1182 | 5.0341 | 1 | 1.6137 | 1.621615 | 2.6 | 0.006142 | 0.1356 | 0.1138426 | -0.1479781 | 0.4587 | 41.6213
1578 | 2.201667 | 3.1255 | 5.0385 | 1 | 1.6294 | 1.621814 | 2.65 | 0.006322 | 0.1369 | 0.113835 | -0.1471668 | 0.4594 | 41.6211
1579 | 2.203056 | 3.1255 | 5.0428 | 1 | 1.6137 | 1.621975 | 2.6 | 0.006142 | 0.1367 | 0.1138272 | -0.1470007 | 0.4599 | 41.6212
1580 | 2.204444 | 3.1304 | 5.0471 | 1 | 1.6493 | 1.622118 | 2.72 | 0.006557 | 0.1396 | 0.11382 | -0.146179 | 0.4603 | 41.6209
1581 | 2.205833 | 3.1304 | 5.0515 | 1 | 1.616 | 1.622226 | 2.61 | 0.006167 | 0.1398 | 0.1138137 | -0.1453589 | 0.4608 | 41.621
1582 | 2.207222 | 3.1375 | 5.0559 | 1 | 1.6294 | 1.622415 | 2.65 | 0.006322 | 0.1409 | 0.1138081 | -0.1445351 | 0.4614 | 41.6208
1583 | 2.208611 | 3.1375 | 5.0602 | 1 | 1.6471 | 1.62264 | 2.71 | 0.006531 | 0.1425 | 0.1138023 | -0.1443463 | 0.4619 | 41.6207
1584 | 2.21 | 3.1423 | 5.0646 | 1 | 1.6249 | 1.622936 | 2.64 | 0.006271 | 0.1432 | 0.1137968 | -0.1435145 | 0.4622 | 41.6207
1585 | 2.211389 | 3.1423 | 5.069 | 1 | 1.6092 | 1.62311 | 2.59 | 0.006091 | 0.143 | 0.1137912 | -0.1426864 | 0.4627 | 41.6207
1586 | 2.212778 | 3.1491 | 5.0733 | 1 | 1.6294 | 1.623266 | 2.65 | 0.006322 | 0.1434 | 0.1137857 | -0.1418585 | 0.4632 | 41.6205
1587 | 2.214167 | 3.1491 | 5.0777 | 1 | 1.6427 | 1.623464 | 2.7 | 0.006478 | 0.1449 | 0.1137809 | -0.141666 | 0.4636 | 41.6204
1588 | 2.215556 | 3.1537 | 5.0821 | 1 | 1.6249 | 1.623707 | 2.64 | 0.006271 | 0.1451 | 0.1137767 | -0.1408334 | 0.4639 | 41.6204
1589 | 2.216944 | 3.1537 | 5.0865 | 1 | 1.6182 | 1.623897 | 2.62 | 0.006193 | 0.1449 | 0.1137727 | -0.1400046 | 0.4643 | 41.6204
1590 | 2.218333 | 3.1602 | 5.0909 | 1 | 1.6338 | 1.624175 | 2.67 | 0.006374 | 0.1457 | 0.1137688 | -0.1391739 | 0.4647 | 41.6202
1591 | 2.219722 | 3.1602 | 5.0953 | 1 | 1.6182 | 1.624355 | 2.62 | 0.006193 | 0.1459 | 0.1137654 | -0.1389851 | 0.465 | 41.6202
1592 | 2.221111 | 3.1643 | 5.0996 | 1 | 1.5979 | 1.624575 | 2.55 | 0.005963 | 0.1436 | 0.1137623 | -0.1381703 | 0.4653 | 41.6203
1593 | 2.2225 | 3.1643 | 5.104 | 1 | 1.6383 | 1.624748 | 2.68 | 0.006426 | 0.145 | 0.1137579 | -0.1373506 | 0.4656 | 41.6199
1594 | 2.223889 | 3.1706 | 5.1084 | 1 | 1.6271 | 1.624972 | 2.65 | 0.006296 | 0.1447 | 0.1137535 | -0.1365353 | 0.466 | 41.6199
1595 | 2.225278 | 3.1706 | 5.1128 | 1 | 1.616 | 1.625214 | 2.61 | 0.006167 | 0.1448 | 0.1137497 | -0.136361 | 0.4662 | 41.6199
1596 | 2.226667 | 3.1745 | 5.1173 | 1 | 1.6271 | 1.625365 | 2.65 | 0.006296 | 0.1445 | 0.1137471 | -0.1355512 | 0.4664 | 41.6197
1597 | 2.228056 | 3.1745 | 5.1217 | 1 | 1.6316 | 1.625535 | 2.66 | 0.006348 | 0.1451 | 0.1137451 | -0.1347409 | 0.4667 | 41.6195
1598 | 2.229444 | 3.1805 | 5.1261 | 1 | 1.6338 | 1.625779 | 2.67 | 0.006374 | 0.1456 | 0.1137436 | -0.1339307 | 0.467 | 41.6194
1599 | 2.230833 | 3.1805 | 5.1305 | 1 | 1.6427 | 1.625943 | 2.7 | 0.006478 | 0.147 | 0.1137422 | -0.1337529 | 0.4672 | 41.6193
1600 | 2.232222 | 3.1841 | 5.1349 | 1 | 1.6182 | 1.626121 | 2.62 | 0.006193 | 0.1463 | 0.1137407 | -0.1329433 | 0.4673 | 41.6194
1601 | 2.233611 | 3.1841 | 5.1393 | 1 | 1.616 | 1.626451 | 2.61 | 0.006167 | 0.146 | 0.1137396 | -0.1321381 | 0.4675 | 41.6193
1602 | 2.235 | 3.1899 | 5.1438 | 1 | 1.6338 | 1.6267 | 2.67 | 0.006374 | 0.1464 | 0.1137388 | -0.1313332 | 0.4678 | 41.619
1603 | 2.236389 | 3.1899 | 5.1482 | 1 | 1.636 | 1.626797 | 2.68 | 0.0064 | 0.147 | 0.1137384 | -0.131164 | 0.4679 | 41.6189
1604 | 2.238056 | 3.1931 | 5.1526 | 1 | 1.6182 | 1.627059 | 2.62 | 0.006193 | 0.1465 | 0.1137388 | -0.130363 | 0.4679 | 41.6193
1605 | 2.239444 | 3.1931 | 5.1571 | 1 | 1.6024 | 1.627223 | 2.57 | 0.006014 | 0.1448 | 0.1137393 | -0.1295739 | 0.468 | 41.6193
1606 | 2.240833 | 3.1983 | 5.1615 | 1 | 1.6227 | 1.627366 | 2.63 | 0.006245 | 0.145 | 0.1137406 | -0.1287865 | 0.4682 | 41.619
1607 | 2.242222 | 3.1983 | 5.166 | 1 | 1.6294 | 1.627483 | 2.65 | 0.006322 | 0.1449 | 0.1137424 | -0.1286365 | 0.4682 | 41.6189
1608 | 2.243611 | 3.2011 | 5.1704 | 1 | 1.636 | 1.627656 | 2.68 | 0.0064 | 0.1461 | 0.1137441 | -0.1278475 | 0.4682 | 41.6187
1609 | 2.245 | 3.2011 | 5.1749 | 1 | 1.6204 | 1.627858 | 2.63 | 0.006219 | 0.1457 | 0.1137466 | -0.1270634 | 0.4682 | 41.6187
1610 | 2.246389 | 3.206 | 5.1793 | 1 | 1.6338 | 1.62801 | 2.67 | 0.006374 | 0.147 | 0.1137495 | -0.1262752 | 0.4682 | 41.6185
1611 | 2.247778 | 3.206 | 5.1838 | 1 | 1.6383 | 1.628208 | 2.68 | 0.006426 | 0.1485 | 0.1137525 | -0.1261136 | 0.4682 | 41.6184
1612 | 2.249167 | 3.2085 | 5.1882 | 1 | 1.6182 | 1.628415 | 2.62 | 0.006193 | 0.1483 | 0.1137559 | -0.1253228 | 0.4681 | 41.6184
1613 | 2.250556 | 3.2085 | 5.1927 | 1 | 1.6182 | 1.628601 | 2.62 | 0.006193 | 0.1473 | 0.1137592 | -0.1245401 | 0.468 | 41.6183
1614 | 2.251944 | 3.213 | 5.1971 | 1 | 1.6294 | 1.628781 | 2.65 | 0.006322 | 0.1479 | 0.1137632 | -0.1237571 | 0.468 | 41.6181
1615 | 2.253333 | 3.213 | 5.2016 | 1 | 1.6338 | 1.628901 | 2.67 | 0.006374 | 0.1484 | 0.1137675 | -0.1236037 | 0.4679 | 41.6179
1616 | 2.254722 | 3.2152 | 5.2061 | 1 | 1.6383 | 1.6291 | 2.68 | 0.006426 | 0.1486 | 0.1137716 | -0.1228212 | 0.4677 | 41.6178
1617 | 2.256111 | 3.2152 | 5.2105 | 1 | 1.6115 | 1.629298 | 2.6 | 0.006116 | 0.1481 | 0.1137761 | -0.1220443 | 0.4675 | 41.6179
1618 | 2.2575 | 3.2193 | 5.215 | 1 | 1.6047 | 1.629621 | 2.58 | 0.006039 | 0.1465 | 0.1137812 | -0.1212787 | 0.4674 | 41.6178
1619 | 2.258889 | 3.2193 | 5.2195 | 1 | 1.6294 | 1.629788 | 2.65 | 0.006322 | 0.1466 | 0.1137861 | -0.1211423 | 0.4672 | 41.6175
1620 | 2.260278 | 3.221 | 5.2239 | 1 | 1.6227 | 1.629924 | 2.63 | 0.006245 | 0.1463 | 0.1137906 | -0.120382 | 0.4669 | 41.6174
1621 | 2.261667 | 3.221 | 5.2284 | 1 | 1.636 | 1.630185 | 2.68 | 0.0064 | 0.1469 | 0.1137953 | -0.119621 | 0.4667 | 41.6172
1622 | 2.263056 | 3.2249 | 5.2329 | 1 | 1.6182 | 1.630367 | 2.62 | 0.006193 | 0.146 | 0.1138008 | -0.1188677 | 0.4666 | 41.6172
1623 | 2.264444 | 3.2249 | 5.2374 | 1 | 1.6294 | 1.630548 | 2.65 | 0.006322 | 0.1461 | 0.1138066 | -0.1187413 | 0.4664 | 41.617
1624 | 2.265833 | 3.2265 | 5.2419 | 1 | 1.6383 | 1.630722 | 2.68 | 0.006426 | 0.147 | 0.1138126 | -0.1179868 | 0.4661 | 41.6168
1625 | 2.267222 | 3.2265 | 5.2463 | 1 | 1.6316 | 1.630933 | 2.66 | 0.006348 | 0.1471 | 0.1138185 | -0.1172343 | 0.4658 | 41.6168
1626 | 2.268611 | 3.2303 | 5.2508 | 1 | 1.6271 | 1.631206 | 2.65 | 0.006296 | 0.1472 | 0.1138241 | -0.116484 | 0.4657 | 41.6167
1627 | 2.27 | 3.2303 | 5.2553 | 1 | 1.6182 | 1.631353 | 2.62 | 0.006193 | 0.1467 | 0.1138302 | -0.1163617 | 0.4655 | 41.6166
1628 | 2.271389 | 3.2318 | 5.2598 | 1 | 1.6493 | 1.631556 | 2.72 | 0.006557 | 0.1484 | 0.1138378 | -0.1156091 | 0.4651 | 41.6163
1629 | 2.272778 | 3.2318 | 5.2643 | 1 | 1.6316 | 1.63183 | 2.66 | 0.006348 | 0.1498 | 0.1138459 | -0.114852 | 0.4649 | 41.6162
1630 | 2.274167 | 3.2355 | 5.2688 | 1 | 1.6249 | 1.631942 | 2.64 | 0.006271 | 0.1499 | 0.1138543 | -0.114097 | 0.4648 | 41.6162
1631 | 2.275556 | 3.2355 | 5.2733 | 1 | 1.6338 | 1.632113 | 2.67 | 0.006374 | 0.1498 | 0.1138633 | -0.1139654 | 0.4645 | 41.616
1632 | 2.276944 | 3.237 | 5.2778 | 1 | 1.6249 | 1.632291 | 2.64 | 0.006271 | 0.1499 | 0.1138732 | -0.1132145 | 0.4642 | 41.6159
1633 | 2.278333 | 3.237 | 5.2823 | 1 | 1.6047 | 1.632587 | 2.58 | 0.006039 | 0.1481 | 0.1138836 | -0.1124758 | 0.4639 | 41.6159
1634 | 2.279722 | 3.2407 | 5.2868 | 1 | 1.6338 | 1.632817 | 2.67 | 0.006374 | 0.1489 | 0.1138943 | -0.1117358 | 0.4638 | 41.6156
1635 | 2.281111 | 3.2407 | 5.2913 | 1 | 1.6449 | 1.632992 | 2.71 | 0.006505 | 0.1499 | 0.1139049 | -0.1116105 | 0.4635 | 41.6154
1636 | 2.2825 | 3.2419 | 5.2958 | 1 | 1.6137 | 1.633302 | 2.6 | 0.006142 | 0.1488 | 0.1139152 | -0.1108751 | 0.4631 | 41.6155
1637 | 2.283889 | 3.2419 | 5.3003 | 1 | 1.6249 | 1.633494 | 2.64 | 0.006271 | 0.1483 | 0.1139254 | -0.110145 | 0.4628 | 41.6152
1638 | 2.285278 | 3.2451 | 5.3048 | 1 | 1.6316 | 1.633672 | 2.66 | 0.006348 | 0.1485 | 0.1139358 | -0.1094165 | 0.4625 | 41.6151
1639 | 2.286667 | 3.2451 | 5.3093 | 1 | 1.6227 | 1.63389 | 2.63 | 0.006245 | 0.1472 | 0.1139471 | -0.1093123 | 0.4622 | 41.615
1640 | 2.288056 | 3.246 | 5.3138 | 1 | 1.6227 | 1.634085 | 2.63 | 0.006245 | 0.1467 | 0.1139589 | -0.1085972 | 0.4617 | 41.6149
1641 | 2.289444 | 3.246 | 5.3183 | 1 | 1.6249 | 1.634269 | 2.64 | 0.006271 | 0.1457 | 0.1139717 | -0.10789 | 0.4614 | 41.6147
1642 | 2.290833 | 3.2489 | 5.3228 | 1 | 1.6449 | 1.634477 | 2.71 | 0.006505 | 0.1469 | 0.1139849 | -0.1071791 | 0.4611 | 41.6145
1643 | 2.292222 | 3.2489 | 5.3273 | 1 | 1.6249 | 1.634732 | 2.64 | 0.006271 | 0.1462 | 0.1139991 | -0.1070865 | 0.4607 | 41.6145
1644 | 2.293611 | 3.2495 | 5.3318 | 1 | 1.6383 | 1.634901 | 2.68 | 0.006426 | 0.147 | 0.1140136 | -0.106379 | 0.4602 | 41.6142
1645 | 2.295 | 3.2495 | 5.3364 | 1 | 1.6449 | 1.635008 | 2.71 | 0.006505 | 0.1481 | 0.1140279 | -0.1056682 | 0.4597 | 41.614
1646 | 2.296389 | 3.2522 | 5.3409 | 1 | 1.6227 | 1.635203 | 2.63 | 0.006245 | 0.1473 | 0.1140424 | -0.1049642 | 0.4594 | 41.614
1647 | 2.298056 | 3.2522 | 5.3454 | 1 | 1.6559 | 1.635403 | 2.74 | 0.006636 | 0.1481 | 0.1140563 | -0.1048682 | 0.4589 | 41.614
1648 | 2.299444 | 3.2524 | 5.3499 | 1 | 1.6338 | 1.63555 | 2.67 | 0.006374 | 0.1482 | 0.1140708 | -0.1041634 | 0.4583 | 41.614
1649 | 2.300833 | 3.2524 | 5.3544 | 1 | 1.6581 | 1.635823 | 2.75 | 0.006662 | 0.15 | 0.1140853 | -0.1034516 | 0.4578 | 41.6137
1650 | 2.302222 | 3.2548 | 5.359 | 1 | 1.6515 | 1.635992 | 2.73 | 0.006583 | 0.1512 | 0.1140997 | -0.102736 | 0.4574 | 41.6136
1651 | 2.303611 | 3.2548 | 5.3635 | 1 | 1.6405 | 1.636227 | 2.69 | 0.006452 | 0.1511 | 0.1141143 | -0.1026311 | 0.4568 | 41.6136
1652 | 2.305 | 3.255 | 5.368 | 1 | 1.6383 | 1.636427 | 2.68 | 0.006426 | 0.1519 | 0.1141296 | -0.1019158 | 0.4562 | 41.6135
1653 | 2.306389 | 3.255 | 5.3725 | 1 | 1.636 | 1.636635 | 2.68 | 0.0064 | 0.1519 | 0.1141449 | -0.101203 | 0.4556 | 41.6133
1654 | 2.307778 | 3.2572 | 5.377 | 1 | 1.636 | 1.636849 | 2.68 | 0.0064 | 0.1518 | 0.1141603 | -0.1004931 | 0.4552 | 41.6132
1655 | 2.309167 | 3.2572 | 5.3816 | 1 | 1.636 | 1.637017 | 2.68 | 0.0064 | 0.1521 | 0.1141751 | -0.1003899 | 0.4546 | 41.613
1656 | 2.310556 | 3.2571 | 5.3861 | 1 | 1.6338 | 1.637149 | 2.67 | 0.006374 | 0.1518 | 0.1141902 | -0.09968403 | 0.4539 | 41.6129
1657 | 2.311944 | 3.2571 | 5.3906 | 1 | 1.6182 | 1.637402 | 2.62 | 0.006193 | 0.1505 | 0.1142048 | -0.09898733 | 0.4533 | 41.6129
1658 | 2.313333 | 3.259 | 5.3952 | 1 | 1.6427 | 1.637564 | 2.7 | 0.006478 | 0.1509 | 0.1142195 | -0.09829101 | 0.4528 | 41.6126
1659 | 2.314722 | 3.259 | 5.3997 | 1 | 1.636 | 1.637789 | 2.68 | 0.0064 | 0.1508 | 0.1142348 | -0.09820114 | 0.4521 | 41.6125
1660 | 2.316111 | 3.2585 | 5.4042 | 1 | 1.6427 | 1.638019 | 2.7 | 0.006478 | 0.1521 | 0.11425 | -0.09750247 | 0.4514 | 41.6123
1661 | 2.3175 | 3.2585 | 5.4087 | 1 | 1.6316 | 1.638106 | 2.66 | 0.006348 | 0.151 | 0.1142647 | -0.09681197 | 0.4507 | 41.6122
1662 | 2.318889 | 3.2601 | 5.4133 | 1 | 1.6493 | 1.638242 | 2.72 | 0.006557 | 0.1527 | 0.1142793 | -0.09611515 | 0.4501 | 41.6119
1663 | 2.320278 | 3.2601 | 5.4178 | 1 | 1.6471 | 1.638395 | 2.71 | 0.006531 | 0.1537 | 0.1142938 | -0.09601669 | 0.4494 | 41.6118
1664 | 2.321667 | 3.2595 | 5.4223 | 1 | 1.6602 | 1.638566 | 2.76 | 0.006688 | 0.1556 | 0.1143081 | -0.09530878 | 0.4486 | 41.6116
1665 | 2.323056 | 3.2595 | 5.4268 | 1 | 1.6383 | 1.638802 | 2.68 | 0.006426 | 0.1563 | 0.1143217 | -0.09459951 | 0.4478 | 41.6116
1666 | 2.324444 | 3.261 | 5.4314 | 1 | 1.6602 | 1.638933 | 2.76 | 0.006688 | 0.158 | 0.1143352 | -0.09388399 | 0.4472 | 41.6113
1667 | 2.325833 | 3.261 | 5.4359 | 1 | 1.6471 | 1.639189 | 2.71 | 0.006531 | 0.1585 | 0.1143485 | -0.09376768 | 0.4464 | 41.6113
1668 | 2.327222 | 3.2603 | 5.4404 | 1 | 1.6294 | 1.639382 | 2.65 | 0.006322 | 0.158 | 0.1143621 | -0.09305618 | 0.4456 | 41.6113
1669 | 2.328611 | 3.2603 | 5.445 | 1 | 1.6405 | 1.639535 | 2.69 | 0.006452 | 0.1588 | 0.1143758 | -0.09234312 | 0.4448 | 41.611
1670 | 2.33 | 3.2616 | 5.4495 | 1 | 1.6204 | 1.639782 | 2.63 | 0.006219 | 0.157 | 0.1143901 | -0.09164163 | 0.4441 | 41.611
1671 | 2.331389 | 3.2616 | 5.454 | 1 | 1.6294 | 1.640015 | 2.65 | 0.006322 | 0.1567 | 0.1144046 | -0.09154149 | 0.4433 | 41.6108
1672 | 2.332778 | 3.2606 | 5.4585 | 1 | 1.6182 | 1.640242 | 2.62 | 0.006193 | 0.1553 | 0.1144193 | -0.09085267 | 0.4424 | 41.6108
1673 | 2.334167 | 3.2606 | 5.4631 | 1 | 1.6338 | 1.640438 | 2.67 | 0.006374 | 0.1551 | 0.1144343 | -0.09016715 | 0.4416 | 41.6105
1674 | 2.335556 | 3.2615 | 5.4676 | 1 | 1.6471 | 1.640587 | 2.71 | 0.006531 | 0.1556 | 0.1144493 | -0.08948133 | 0.4408 | 41.6103
1675 | 2.336944 | 3.2615 | 5.4721 | 1 | 1.6227 | 1.640748 | 2.63 | 0.006245 | 0.1552 | 0.1144642 | -0.08939561 | 0.44 | 41.6103
1676 | 2.338333 | 3.2602 | 5.4767 | 1 | 1.6471 | 1.640976 | 2.71 | 0.006531 | 0.1558 | 0.1144788 | -0.08871261 | 0.439 | 41.61
1677 | 2.339722 | 3.2602 | 5.4812 | 1 | 1.6427 | 1.641129 | 2.7 | 0.006478 | 0.1558 | 0.114493 | -0.08803215 | 0.4382 | 41.6099
1678 | 2.341111 | 3.261 | 5.4857 | 1 | 1.6338 | 1.641342 | 2.67 | 0.006374 | 0.1557 | 0.1145067 | -0.0873545 | 0.4374 | 41.6098
1679 | 2.3425 | 3.261 | 5.4903 | 1 | 1.6271 | 1.641549 | 2.65 | 0.006296 | 0.1546 | 0.1145196 | -0.08727809 | 0.4364 | 41.6097
1680 | 2.343889 | 3.2593 | 5.4948 | 1 | 1.6316 | 1.641738 | 2.66 | 0.006348 | 0.1543 | 0.1145326 | -0.08661138 | 0.4354 | 41.6095
1681 | 2.345278 | 3.2593 | 5.4993 | 1 | 1.6271 | 1.641895 | 2.65 | 0.006296 | 0.1537 | 0.1145449 | -0.08595002 | 0.4345 | 41.6094
1682 | 2.346667 | 3.2596 | 5.5038 | 1 | 1.6624 | 1.642018 | 2.76 | 0.006715 | 0.1546 | 0.1145564 | -0.08528633 | 0.4336 | 41.609
1683 | 2.348056 | 3.2596 | 5.5084 | 1 | 1.6449 | 1.642234 | 2.71 | 0.006505 | 0.155 | 0.1145677 | -0.08521406 | 0.4326 | 41.609
1684 | 2.349444 | 3.2578 | 5.5129 | 1 | 1.6537 | 1.642402 | 2.73 | 0.006609 | 0.156 | 0.1145784 | -0.08454696 | 0.4316 | 41.6088
1685 | 2.350833 | 3.2578 | 5.5174 | 1 | 1.6471 | 1.642658 | 2.71 | 0.006531 | 0.1563 | 0.1145885 | -0.08388063 | 0.4306 | 41.6087
1686 | 2.352222 | 3.2581 | 5.5219 | 1 | 1.6515 | 1.642877 | 2.73 | 0.006583 | 0.1571 | 0.1145986 | -0.08321279 | 0.4297 | 41.6086
1687 | 2.353889 | 3.2581 | 5.5265 | 1 | 1.6515 | 1.643108 | 2.73 | 0.006583 | 0.1576 | 0.1146089 | -0.08313318 | 0.4287 | 41.6087
1688 | 2.355278 | 3.2561 | 5.531 | 1 | 1.6515 | 1.64341 | 2.73 | 0.006583 | 0.1574 | 0.114619 | -0.08246758 | 0.4276 | 41.6086
1689 | 2.356667 | 3.2561 | 5.5355 | 1 | 1.6602 | 1.643551 | 2.76 | 0.006688 | 0.1591 | 0.1146291 | -0.08179565 | 0.4266 | 41.6084
1690 | 2.358056 | 3.2562 | 5.54 | 1 | 1.6383 | 1.643747 | 2.68 | 0.006426 | 0.1586 | 0.1146386 | -0.08112835 | 0.4256 | 41.6084
1691 | 2.359444 | 3.2562 | 5.5446 | 1 | 1.636 | 1.643952 | 2.68 | 0.0064 | 0.1584 | 0.1146476 | -0.08105112 | 0.4246 | 41.6083
1692 | 2.360833 | 3.2541 | 5.5491 | 1 | 1.6383 | 1.644154 | 2.68 | 0.006426 | 0.1578 | 0.1146559 | -0.08039164 | 0.4235 | 41.6081
1693 | 2.362222 | 3.2541 | 5.5536 | 1 | 1.6383 | 1.644332 | 2.68 | 0.006426 | 0.1587 | 0.1146647 | -0.07972992 | 0.4225 | 41.608
1694 | 2.363611 | 3.2541 | 5.5581 | 1 | 1.6405 | 1.644561 | 2.69 | 0.006452 | 0.1578 | 0.1146729 | -0.07907512 | 0.4215 | 41.6078
1695 | 2.365 | 3.2541 | 5.5627 | 1 | 1.6515 | 1.644785 | 2.73 | 0.006583 | 0.1583 | 0.114681 | -0.07900439 | 0.4205 | 41.6076
1696 | 2.366389 | 3.2519 | 5.5672 | 1 | 1.636 | 1.644962 | 2.68 | 0.0064 | 0.1573 | 0.1146889 | -0.07835581 | 0.4193 | 41.6076
1697 | 2.367778 | 3.2519 | 5.5717 | 1 | 1.6515 | 1.645172 | 2.73 | 0.006583 | 0.1583 | 0.1146965 | -0.07770451 | 0.4183 | 41.6073
1698 | 2.369167 | 3.2518 | 5.5762 | 1 | 1.6383 | 1.645371 | 2.68 | 0.006426 | 0.1575 | 0.1147039 | -0.07705935 | 0.4173 | 41.6073
1699 | 2.370556 | 3.2518 | 5.5807 | 1 | 1.6471 | 1.645463 | 2.71 | 0.006531 | 0.1584 | 0.1147117 | -0.07699414 | 0.4163 | 41.6071
1700 | 2.371944 | 3.2495 | 5.5852 | 1 | 1.6493 | 1.645721 | 2.72 | 0.006557 | 0.1589 | 0.1147185 | -0.07634556 | 0.4151 | 41.607
1701 | 2.373333 | 3.2495 | 5.5898 | 1 | 1.669 | 1.645895 | 2.79 | 0.006794 | 0.1602 | 0.1147248 | -0.07569277 | 0.4141 | 41.6066
1702 | 2.374722 | 3.2494 | 5.5943 | 1 | 1.6449 | 1.646057 | 2.71 | 0.006505 | 0.1605 | 0.1147314 | -0.07504085 | 0.4131 | 41.6067
1703 | 2.376111 | 3.2494 | 5.5988 | 1 | 1.6515 | 1.646258 | 2.73 | 0.006583 | 0.1606 | 0.1147378 | -0.07497029 | 0.4121 | 41.6065
1704 | 2.3775 | 3.2472 | 5.6033 | 1 | 1.6338 | 1.646469 | 2.67 | 0.006374 | 0.1602 | 0.1147443 | -0.07432356 | 0.411 | 41.6065
1705 | 2.378889 | 3.2472 | 5.6078 | 1 | 1.6471 | 1.646684 | 2.71 | 0.006531 | 0.1606 | 0.1147502 | -0.07367694 | 0.4099 | 41.6063
1706 | 2.380278 | 3.2472 | 5.6123 | 1 | 1.6711 | 1.64683 | 2.79 | 0.006821 | 0.1627 | 0.1147558 | -0.07302213 | 0.409 | 41.606
1707 | 2.381667 | 3.2472 | 5.6168 | 1 | 1.6383 | 1.646987 | 2.68 | 0.006426 | 0.1629 | 0.1147607 | -0.07294598 | 0.408 | 41.6061
1708 | 2.383056 | 3.2452 | 5.6213 | 1 | 1.6383 | 1.647178 | 2.68 | 0.006426 | 0.1629 | 0.1147654 | -0.07229388 | 0.4069 | 41.606
1709 | 2.384444 | 3.2452 | 5.6259 | 1 | 1.636 | 1.647485 | 2.68 | 0.0064 | 0.1617 | 0.1147701 | -0.07164996 | 0.4059 | 41.6058
1710 | 2.385833 | 3.2453 | 5.6304 | 1 | 1.6581 | 1.647668 | 2.75 | 0.006662 | 0.163 | 0.114775 | -0.07100191 | 0.405 | 41.6055
1711 | 2.387222 | 3.2453 | 5.6349 | 1 | 1.6383 | 1.647898 | 2.68 | 0.006426 | 0.1623 | 0.1147798 | -0.07093472 | 0.4041 | 41.6055
1712 | 2.388611 | 3.2434 | 5.6394 | 1 | 1.6515 | 1.648055 | 2.73 | 0.006583 | 0.1622 | 0.1147844 | -0.07029435 | 0.403 | 41.6053
1713 | 2.39 | 3.2434 | 5.6439 | 1 | 1.6537 | 1.648289 | 2.73 | 0.006609 | 0.1629 | 0.1147886 | -0.06965262 | 0.4021 | 41.6051
1714 | 2.391389 | 3.2437 | 5.6484 | 1 | 1.6493 | 1.648543 | 2.72 | 0.006557 | 0.1627 | 0.1147929 | -0.06901406 | 0.4012 | 41.605
1715 | 2.392778 | 3.2437 | 5.6529 | 1 | 1.6471 | 1.648692 | 2.71 | 0.006531 | 0.1629 | 0.1147971 | -0.06894986 | 0.4003 | 41.6049
1716 | 2.394167 | 3.2419 | 5.6574 | 1 | 1.6668 | 1.648889 | 2.78 | 0.006768 | 0.1638 | 0.1148013 | -0.06830943 | 0.3993 | 41.6047
1717 | 2.395556 | 3.2419 | 5.6619 | 1 | 1.6624 | 1.649089 | 2.76 | 0.006715 | 0.1642 | 0.1148061 | -0.06766917 | 0.3984 | 41.6046
1718 | 2.396944 | 3.2423 | 5.6664 | 1 | 1.6471 | 1.649298 | 2.71 | 0.006531 | 0.1638 | 0.114811 | -0.06703334 | 0.3975 | 41.6045
1719 | 2.398333 | 3.2423 | 5.6709 | 1 | 1.6559 | 1.649526 | 2.74 | 0.006636 | 0.1641 | 0.1148156 | -0.06696883 | 0.3967 | 41.6043
1720 | 2.399722 | 3.2407 | 5.6754 | 1 | 1.6405 | 1.649727 | 2.69 | 0.006452 | 0.1637 | 0.1148199 | -0.06633712 | 0.3957 | 41.6043
1721 | 2.401111 | 3.2407 | 5.6799 | 1 | 1.6602 | 1.649975 | 2.76 | 0.006688 | 0.1643 | 0.1148237 | -0.0657046 | 0.3948 | 41.6041
1722 | 2.4025 | 3.2412 | 5.6844 | 1 | 1.6471 | 1.650155 | 2.71 | 0.006531 | 0.1642 | 0.114827 | -0.06507476 | 0.394 | 41.604
1723 | 2.403889 | 3.2412 | 5.6889 | 1 | 1.6711 | 1.650415 | 2.79 | 0.006821 | 0.1658 | 0.1148302 | -0.06500758 | 0.3932 | 41.6037
1724 | 2.405278 | 3.2397 | 5.6934 | 1 | 1.6515 | 1.650602 | 2.73 | 0.006583 | 0.1663 | 0.1148338 | -0.0643709 | 0.3923 | 41.6037
1725 | 2.406667 | 3.2397 | 5.6979 | 1 | 1.6515 | 1.650838 | 2.73 | 0.006583 | 0.1656 | 0.114837 | -0.06373991 | 0.3914 | 41.6036
1726 | 2.408056 | 3.2403 | 5.7024 | 1 | 1.6493 | 1.651072 | 2.72 | 0.006557 | 0.1652 | 0.1148403 | -0.06311335 | 0.3906 | 41.6035
1727 | 2.409444 | 3.2403 | 5.7069 | 1 | 1.6338 | 1.651274 | 2.67 | 0.006374 | 0.1645 | 0.1148431 | -0.06305815 | 0.3898 | 41.6035
1728 | 2.410833 | 3.2387 | 5.7114 | 1 | 1.6383 | 1.651457 | 2.68 | 0.006426 | 0.1633 | 0.114846 | -0.06244459 | 0.3889 | 41.6033
1729 | 2.412222 | 3.2387 | 5.7159 | 1 | 1.6515 | 1.651726 | 2.73 | 0.006583 | 0.1639 | 0.1148488 | -0.06183023 | 0.388 | 41.6031
1730 | 2.413611 | 3.2392 | 5.7204 | 1 | 1.6493 | 1.651952 | 2.72 | 0.006557 | 0.1633 | 0.1148517 | -0.06122103 | 0.3873 | 41.603
1731 | 2.415278 | 3.2392 | 5.7249 | 1 | 1.6755 | 1.652059 | 2.81 | 0.006874 | 0.1646 | 0.114854 | -0.06117075 | 0.3864 | 41.603
1732 | 2.416667 | 3.2376 | 5.7294 | 1 | 1.6668 | 1.652178 | 2.78 | 0.006768 | 0.1649 | 0.1148565 | -0.06055713 | 0.3855 | 41.6029
1733 | 2.418056 | 3.2376 | 5.7339 | 1 | 1.6515 | 1.652403 | 2.73 | 0.006583 | 0.1655 | 0.1148591 | -0.05994273 | 0.3846 | 41.6029
1734 | 2.419444 | 3.2381 | 5.7384 | 1 | 1.6537 | 1.652528 | 2.73 | 0.006609 | 0.1649 | 0.1148621 | -0.05933352 | 0.3839 | 41.6027
1735 | 2.420833 | 3.2381 | 5.7429 | 1 | 1.6602 | 1.652761 | 2.76 | 0.006688 | 0.165 | 0.1148648 | -0.0592866 | 0.3831 | 41.6026
1736 | 2.422222 | 3.2366 | 5.7474 | 1 | 1.6471 | 1.652935 | 2.71 | 0.006531 | 0.1639 | 0.1148673 | -0.05868581 | 0.3822 | 41.6025
1737 | 2.423611 | 3.2366 | 5.7519 | 1 | 1.6581 | 1.653198 | 2.75 | 0.006662 | 0.1635 | 0.1148698 | -0.05808918 | 0.3813 | 41.6023
1738 | 2.425 | 3.237 | 5.7564 | 1 | 1.6405 | 1.653382 | 2.69 | 0.006452 | 0.1632 | 0.1148731 | -0.05749623 | 0.3806 | 41.6023
1739 | 2.426389 | 3.237 | 5.7609 | 1 | 1.6581 | 1.653618 | 2.75 | 0.006662 | 0.163 | 0.1148768 | -0.05746424 | 0.3798 | 41.6021
1740 | 2.427778 | 3.2355 | 5.7654 | 1 | 1.6471 | 1.653806 | 2.71 | 0.006531 | 0.1631 | 0.1148804 | -0.05687517 | 0.3789 | 41.602
1741 | 2.429167 | 3.2355 | 5.7699 | 1 | 1.6338 | 1.65412 | 2.67 | 0.006374 | 0.1612 | 0.1148834 | -0.0562974 | 0.3781 | 41.602
1742 | 2.430556 | 3.2358 | 5.7744 | 1 | 1.6624 | 1.654283 | 2.76 | 0.006715 | 0.1607 | 0.1148868 | -0.05572426 | 0.3773 | 41.6016
1743 | 2.431944 | 3.2358 | 5.7789 | 1 | 1.6537 | 1.654456 | 2.73 | 0.006609 | 0.1599 | 0.1148901 | -0.05571249 | 0.3765 | 41.6016
1744 | 2.433333 | 3.2341 | 5.7834 | 1 | 1.6383 | 1.65474 | 2.68 | 0.006426 | 0.1589 | 0.1148937 | -0.05515146 | 0.3756 | 41.6015
1745 | 2.434722 | 3.2341 | 5.7879 | 1 | 1.6471 | 1.65494 | 2.71 | 0.006531 | 0.1585 | 0.114897 | -0.05459455 | 0.3748 | 41.6014
1746 | 2.436111 | 3.2342 | 5.7924 | 1 | 1.6559 | 1.655116 | 2.74 | 0.006636 | 0.1586 | 0.1149007 | -0.0540393 | 0.374 | 41.6012
1747 | 2.4375 | 3.2342 | 5.7969 | 1 | 1.6668 | 1.655273 | 2.78 | 0.006768 | 0.1597 | 0.1149049 | -0.05403279 | 0.3732 | 41.6009
1748 | 2.438889 | 3.2323 | 5.8014 | 1 | 1.6646 | 1.655364 | 2.77 | 0.006741 | 0.1605 | 0.1149089 | -0.05347142 | 0.3722 | 41.6008
1749 | 2.440278 | 3.2323 | 5.8058 | 1 | 1.6624 | 1.655461 | 2.76 | 0.006715 | 0.1611 | 0.114913 | -0.05290904 | 0.3713 | 41.6008
1750 | 2.441667 | 3.2324 | 5.8103 | 1 | 1.6559 | 1.655645 | 2.74 | 0.006636 | 0.1615 | 0.1149173 | -0.05234688 | 0.3706 | 41.6007
1751 | 2.443056 | 3.2324 | 5.8148 | 1 | 1.6581 | 1.655785 | 2.75 | 0.006662 | 0.1613 | 0.1149214 | -0.05233707 | 0.3697 | 41.6005
1752 | 2.444444 | 3.2305 | 5.8193 | 1 | 1.6755 | 1.655957 | 2.81 | 0.006874 | 0.1629 | 0.1149257 | -0.05177129 | 0.3688 | 41.6003
1753 | 2.445833 | 3.2305 | 5.8238 | 1 | 1.6711 | 1.656115 | 2.79 | 0.006821 | 0.164 | 0.1149297 | -0.05120233 | 0.3679 | 41.6002
1754 | 2.447222 | 3.2306 | 5.8283 | 1 | 1.6602 | 1.656278 | 2.76 | 0.006688 | 0.164 | 0.1149345 | -0.05063533 | 0.3671 | 41.6001
1755 | 2.448611 | 3.2306 | 5.8328 | 1 | 1.6602 | 1.656482 | 2.76 | 0.006688 | 0.1645 | 0.1149391 | -0.0506145 | 0.3663 | 41.6
1756 | 2.45 | 3.2288 | 5.8373 | 1 | 1.6515 | 1.65671 | 2.73 | 0.006583 | 0.1654 | 0.1149439 | -0.05004395 | 0.3653 | 41.5999
1757 | 2.451389 | 3.2288 | 5.8417 | 1 | 1.6537 | 1.656803 | 2.73 | 0.006609 | 0.164 | 0.1149488 | -0.04948244 | 0.3645 | 41.5998
1758 | 2.452778 | 3.2289 | 5.8462 | 1 | 1.6338 | 1.656962 | 2.67 | 0.006374 | 0.1637 | 0.114954 | -0.04892461 | 0.3637 | 41.5998
1759 | 2.454167 | 3.2289 | 5.8507 | 1 | 1.6515 | 1.657155 | 2.73 | 0.006583 | 0.1634 | 0.1149595 | -0.04891346 | 0.3628 | 41.5996
1760 | 2.455556 | 3.227 | 5.8552 | 1 | 1.6537 | 1.657386 | 2.73 | 0.006609 | 0.1634 | 0.1149649 | -0.0483603 | 0.3619 | 41.5994
1761 | 2.456944 | 3.227 | 5.8597 | 1 | 1.6733 | 1.657656 | 2.8 | 0.006848 | 0.1644 | 0.1149703 | -0.04780448 | 0.361 | 41.5992
1762 | 2.458333 | 3.2269 | 5.8642 | 1 | 1.6493 | 1.657833 | 2.72 | 0.006557 | 0.1644 | 0.1149755 | -0.04725063 | 0.3602 | 41.5992
1763 | 2.459722 | 3.2269 | 5.8686 | 1 | 1.6471 | 1.658005 | 2.71 | 0.006531 | 0.1632 | 0.1149809 | -0.04724482 | 0.3593 | 41.5991
1764 | 2.461111 | 3.2249 | 5.8731 | 1 | 1.6559 | 1.658161 | 2.74 | 0.006636 | 0.1636 | 0.114986 | -0.04669804 | 0.3583 | 41.5989
1765 | 2.4625 | 3.2249 | 5.8776 | 1 | 1.6581 | 1.658287 | 2.75 | 0.006662 | 0.1638 | 0.1149914 | -0.0461525 | 0.3574 | 41.5988
1766 | 2.463889 | 3.2247 | 5.8821 | 1 | 1.6602 | 1.658496 | 2.76 | 0.006688 | 0.1641 | 0.1149962 | -0.04560773 | 0.3566 | 41.5986
1767 | 2.465278 | 3.2247 | 5.8866 | 1 | 1.6646 | 1.65864 | 2.77 | 0.006741 | 0.1642 | 0.1150006 | -0.04560103 | 0.3557 | 41.5985
1768 | 2.466667 | 3.2224 | 5.891 | 1 | 1.6449 | 1.658766 | 2.71 | 0.006505 | 0.1634 | 0.1150049 | -0.04506279 | 0.3546 | 41.5985
1769 | 2.468056 | 3.2224 | 5.8955 | 1 | 1.6515 | 1.658914 | 2.73 | 0.006583 | 0.1629 | 0.115009 | -0.04452894 | 0.3537 | 41.5983
1770 | 2.469444 | 3.2219 | 5.9 | 1 | 1.6624 | 1.659112 | 2.76 | 0.006715 | 0.1631 | 0.1150127 | -0.04399633 | 0.3528 | 41.5981
1771 | 2.470833 | 3.2219 | 5.9045 | 1 | 1.6624 | 1.659298 | 2.76 | 0.006715 | 0.1631 | 0.1150159 | -0.04399898 | 0.3518 | 41.598
1772 | 2.472222 | 3.2195 | 5.909 | 1 | 1.6668 | 1.659537 | 2.78 | 0.006768 | 0.1637 | 0.1150194 | -0.04346656 | 0.3508 | 41.5978
1773 | 2.473611 | 3.2195 | 5.9134 | 1 | 1.6602 | 1.659756 | 2.76 | 0.006688 | 0.1629 | 0.1150232 | -0.04294021 | 0.3498 | 41.5978
1774 | 2.475278 | 3.2188 | 5.9179 | 1 | 1.6602 | 1.659988 | 2.76 | 0.006688 | 0.1635 | 0.115027 | -0.04241319 | 0.3489 | 41.598
1775 | 2.476667 | 3.2188 | 5.9224 | 1 | 1.6711 | 1.660146 | 2.79 | 0.006821 | 0.1635 | 0.1150307 | -0.04241754 | 0.3479 | 41.5978
1776 | 2.478056 | 3.2161 | 5.9268 | 1 | 1.6427 | 1.660284 | 2.7 | 0.006478 | 0.163 | 0.1150342 | -0.04189598 | 0.3467 | 41.5979
1777 | 2.479444 | 3.2161 | 5.9313 | 1 | 1.6776 | 1.66038 | 2.81 | 0.006901 | 0.164 | 0.1150376 | -0.04137157 | 0.3457 | 41.5975
1778 | 2.480833 | 3.2153 | 5.9358 | 1 | 1.6537 | 1.660507 | 2.73 | 0.006609 | 0.1635 | 0.1150409 | -0.0408518 | 0.3448 | 41.5976
1779 | 2.482222 | 3.2153 | 5.9402 | 1 | 1.6711 | 1.660665 | 2.79 | 0.006821 | 0.1637 | 0.1150442 | -0.04085893 | 0.3437 | 41.5974
1780 | 2.483611 | 3.2125 | 5.9447 | 1 | 1.6711 | 1.660774 | 2.79 | 0.006821 | 0.1642 | 0.1150476 | -0.04033882 | 0.3426 | 41.5972
1781 | 2.485 | 3.2125 | 5.9492 | 1 | 1.6668 | 1.660944 | 2.78 | 0.006768 | 0.1645 | 0.1150514 | -0.03981949 | 0.3416 | 41.5971
1782 | 2.486389 | 3.2116 | 5.9536 | 1 | 1.669 | 1.66115 | 2.79 | 0.006794 | 0.1649 | 0.1150555 | -0.03930023 | 0.3406 | 41.597
1783 | 2.487778 | 3.2116 | 5.9581 | 1 | 1.6798 | 1.661333 | 2.82 | 0.006928 | 0.1658 | 0.1150597 | -0.03930097 | 0.3396 | 41.5968
1784 | 2.489167 | 3.2088 | 5.9625 | 1 | 1.6646 | 1.661418 | 2.77 | 0.006741 | 0.1661 | 0.1150636 | -0.03877899 | 0.3384 | 41.5968
1785 | 2.490556 | 3.2088 | 5.967 | 1 | 1.6624 | 1.661623 | 2.76 | 0.006715 | 0.1662 | 0.1150674 | -0.03825878 | 0.3374 | 41.5967
1786 | 2.491944 | 3.2079 | 5.9714 | 1 | 1.6581 | 1.661761 | 2.75 | 0.006662 | 0.1657 | 0.1150712 | -0.03774321 | 0.3364 | 41.5967
1787 | 2.493333 | 3.2079 | 5.9759 | 1 | 1.6798 | 1.661912 | 2.82 | 0.006928 | 0.1669 | 0.1150752 | -0.03774214 | 0.3354 | 41.5964
1788 | 2.494722 | 3.2052 | 5.9803 | 1 | 1.6755 | 1.662044 | 2.81 | 0.006874 | 0.1673 | 0.1150801 | -0.03722194 | 0.3343 | 41.5963
1789 | 2.496111 | 3.2052 | 5.9848 | 1 | 1.6515 | 1.662254 | 2.73 | 0.006583 | 0.1669 | 0.1150844 | -0.03670591 | 0.3333 | 41.5963
1790 | 2.4975 | 3.2044 | 5.9893 | 1 | 1.6581 | 1.662402 | 2.75 | 0.006662 | 0.1661 | 0.1150897 | -0.03619572 | 0.3323 | 41.5962
1791 | 2.498889 | 3.2044 | 5.9937 | 1 | 1.6559 | 1.662577 | 2.74 | 0.006636 | 0.1652 | 0.1150943 | -0.03620639 | 0.3313 | 41.5961
1792 | 2.500278 | 3.2016 | 5.9981 | 1 | 1.6537 | 1.66279 | 2.73 | 0.006609 | 0.1651 | 0.1150985 | -0.03570395 | 0.3302 | 41.596
1793 | 2.501667 | 3.2016 | 6.0026 | 1 | 1.6776 | 1.662929 | 2.81 | 0.006901 | 0.1654 | 0.1151029 | -0.03520232 | 0.3292 | 41.5957
1794 | 2.503056 | 3.2007 | 6.007 | 1 | 1.6471 | 1.663123 | 2.71 | 0.006531 | 0.1649 | 0.1151074 | -0.03470533 | 0.3283 | 41.5958
1795 | 2.504444 | 3.2007 | 6.0115 | 1 | 1.6624 | 1.663322 | 2.76 | 0.006715 | 0.1645 | 0.1151117 | -0.03472242 | 0.3273 | 41.5956
1796 | 2.505833 | 3.1979 | 6.0159 | 1 | 1.6427 | 1.663457 | 2.7 | 0.006478 | 0.1626 | 0.1151153 | -0.03423927 | 0.3262 | 41.5957
1797 | 2.507222 | 3.1979 | 6.0204 | 1 | 1.6515 | 1.663629 | 2.73 | 0.006583 | 0.162 | 0.1151184 | -0.03376097 | 0.3251 | 41.5955
1798 | 2.508611 | 3.1968 | 6.0248 | 1 | 1.6776 | 1.663736 | 2.81 | 0.006901 | 0.1635 | 0.1151219 | -0.03327776 | 0.3242 | 41.5952
1799 | 2.51 | 3.1968 | 6.0293 | 1 | 1.6316 | 1.663868 | 2.66 | 0.006348 | 0.1608 | 0.1151256 | -0.03331545 | 0.3232 | 41.5954
1800 | 2.511389 | 3.1938 | 6.0337 | 1 | 1.6668 | 1.663978 | 2.78 | 0.006768 | 0.1616 | 0.1151294 | -0.03284406 | 0.322 | 41.595
1801 | 2.512778 | 3.1938 | 6.0381 | 1 | 1.669 | 1.664125 | 2.79 | 0.006794 | 0.1613 | 0.1151329 | -0.03237632 | 0.321 | 41.5949
1802 | 2.514167 | 3.1925 | 6.0426 | 1 | 1.6602 | 1.664287 | 2.76 | 0.006688 | 0.1604 | 0.1151366 | -0.03191507 | 0.32 | 41.5949
1803 | 2.515556 | 3.1925 | 6.047 | 1 | 1.6711 | 1.66455 | 2.79 | 0.006821 | 0.1606 | 0.1151403 | -0.03195617 | 0.3189 | 41.5947
1804 | 2.516944 | 3.1893 | 6.0514 | 1 | 1.6668 | 1.664726 | 2.78 | 0.006768 | 0.1601 | 0.1151437 | -0.03149905 | 0.3177 | 41.5946
1805 | 2.518333 | 3.1893 | 6.0559 | 1 | 1.6493 | 1.664873 | 2.72 | 0.006557 | 0.1596 | 0.1151473 | -0.03104627 | 0.3166 | 41.5946
1806 | 2.519722 | 3.1877 | 6.0603 | 1 | 1.6668 | 1.665017 | 2.78 | 0.006768 | 0.1591 | 0.1151509 | -0.03059807 | 0.3156 | 41.5944
1807 | 2.521111 | 3.1877 | 6.0647 | 1 | 1.6624 | 1.665207 | 2.76 | 0.006715 | 0.1587 | 0.1151537 | -0.03065062 | 0.3145 | 41.5944
1808 | 2.5225 | 3.1842 | 6.0691 | 1 | 1.6624 | 1.665319 | 2.76 | 0.006715 | 0.1593 | 0.1151561 | -0.03020412 | 0.3133 | 41.5943
1809 | 2.523889 | 3.1842 | 6.0736 | 1 | 1.6581 | 1.665555 | 2.75 | 0.006662 | 0.1594 | 0.1151589 | -0.02975934 | 0.3121 | 41.5942
1810 | 2.525278 | 3.1824 | 6.078 | 1 | 1.6776 | 1.665752 | 2.81 | 0.006901 | 0.1602 | 0.1151621 | -0.02931299 | 0.311 | 41.5939
1811 | 2.526667 | 3.1824 | 6.0824 | 1 | 1.6755 | 1.665935 | 2.81 | 0.006874 | 0.1605 | 0.1151654 | -0.02935911 | 0.3099 | 41.5939
1812 | 2.528056 | 3.1788 | 6.0868 | 1 | 1.6906 | 1.666078 | 2.86 | 0.007062 | 0.162 | 0.1151685 | -0.02890692 | 0.3086 | 41.5937
1813 | 2.529444 | 3.1788 | 6.0912 | 1 | 1.6776 | 1.666252 | 2.81 | 0.006901 | 0.1621 | 0.1151718 | -0.02845624 | 0.3074 | 41.5937
1814 | 2.530833 | 3.177 | 6.0956 | 1 | 1.6602 | 1.666426 | 2.76 | 0.006688 | 0.1618 | 0.1151756 | -0.02800922 | 0.3063 | 41.5937
1815 | 2.532222 | 3.177 | 6.1001 | 1 | 1.6668 | 1.666592 | 2.78 | 0.006768 | 0.1616 | 0.1151801 | -0.02805254 | 0.3052 | 41.5935
1816 | 2.533611 | 3.1733 | 6.1045 | 1 | 1.6624 | 1.666783 | 2.76 | 0.006715 | 0.1615 | 0.1151845 | -0.02760957 | 0.3039 | 41.5935
1817 | 2.535278 | 3.1733 | 6.1089 | 1 | 1.6471 | 1.666902 | 2.71 | 0.006531 | 0.1599 | 0.1151889 | -0.02717635 | 0.3027 | 41.5938
1818 | 2.536667 | 3.1711 | 6.1133 | 1 | 1.6624 | 1.666953 | 2.76 | 0.006715 | 0.1598 | 0.1151936 | -0.02674583 | 0.3015 | 41.5936
1819 | 2.538056 | 3.1711 | 6.1177 | 1 | 1.6493 | 1.667116 | 2.72 | 0.006557 | 0.1583 | 0.1151975 | -0.02680658 | 0.3003 | 41.5936
1820 | 2.539444 | 3.1671 | 6.1221 | 1 | 1.6798 | 1.667264 | 2.82 | 0.006928 | 0.159 | 0.1152011 | -0.02638235 | 0.299 | 41.5933
1821 | 2.540833 | 3.1671 | 6.1265 | 1 | 1.6755 | 1.667479 | 2.81 | 0.006874 | 0.1586 | 0.1152045 | -0.02596198 | 0.2977 | 41.5933
1822 | 2.542222 | 3.1647 | 6.1309 | 1 | 1.6471 | 1.667632 | 2.71 | 0.006531 | 0.1573 | 0.1152081 | -0.02554991 | 0.2965 | 41.5934
1823 | 2.543611 | 3.1647 | 6.1353 | 1 | 1.6668 | 1.667781 | 2.78 | 0.006768 | 0.1571 | 0.1152116 | -0.02561813 | 0.2953 | 41.5931
1824 | 2.545 | 3.1605 | 6.1397 | 1 | 1.6668 | 1.66795 | 2.78 | 0.006768 | 0.1569 | 0.1152151 | -0.02521039 | 0.2939 | 41.593
1825 | 2.546389 | 3.1605 | 6.144 | 1 | 1.669 | 1.668161 | 2.79 | 0.006794 | 0.1562 | 0.1152181 | -0.02480812 | 0.2926 | 41.593
1826 | 2.547778 | 3.1579 | 6.1484 | 1 | 1.6733 | 1.668293 | 2.8 | 0.006848 | 0.1562 | 0.1152208 | -0.02440805 | 0.2914 | 41.5929
1827 | 2.549167 | 3.1579 | 6.1528 | 1 | 1.6776 | 1.668433 | 2.81 | 0.006901 | 0.1568 | 0.1152244 | -0.02447903 | 0.2901 | 41.5927
1828 | 2.550556 | 3.1536 | 6.1572 | 1 | 1.6798 | 1.668525 | 2.82 | 0.006928 | 0.157 | 0.1152282 | -0.02407762 | 0.2888 | 41.5926
1829 | 2.551944 | 3.1536 | 6.1616 | 1 | 1.6755 | 1.668651 | 2.81 | 0.006874 | 0.1576 | 0.1152317 | -0.02367537 | 0.2875 | 41.5926
1830 | 2.553333 | 3.151 | 6.166 | 1 | 1.6624 | 1.66877 | 2.76 | 0.006715 | 0.1568 | 0.1152358 | -0.02327906 | 0.2862 | 41.5926
1831 | 2.554722 | 3.151 | 6.1703 | 1 | 1.682 | 1.668947 | 2.83 | 0.006954 | 0.1567 | 0.1152403 | -0.02335202 | 0.2849 | 41.5924
1832 | 2.556111 | 3.1466 | 6.1747 | 1 | 1.6863 | 1.669084 | 2.84 | 0.007008 | 0.1573 | 0.1152449 | -0.02295576 | 0.2836 | 41.5923
1833 | 2.5575 | 3.1466 | 6.1791 | 1 | 1.6841 | 1.669314 | 2.84 | 0.006981 | 0.1582 | 0.1152501 | -0.02255751 | 0.2822 | 41.5922
1834 | 2.558889 | 3.1438 | 6.1834 | 1 | 1.6755 | 1.669502 | 2.81 | 0.006874 | 0.1582 | 0.1152555 | -0.02216148 | 0.281 | 41.5922
1835 | 2.560278 | 3.1438 | 6.1878 | 1 | 1.6841 | 1.669672 | 2.84 | 0.006981 | 0.159 | 0.1152605 | -0.02222497 | 0.2797 | 41.592
1836 | 2.561667 | 3.1394 | 6.1922 | 1 | 1.6493 | 1.669883 | 2.72 | 0.006557 | 0.1576 | 0.1152657 | -0.02183411 | 0.2783 | 41.5922
1837 | 2.563056 | 3.1394 | 6.1965 | 1 | 1.6906 | 1.670028 | 2.86 | 0.007062 | 0.1583 | 0.1152704 | -0.02144197 | 0.277 | 41.5919
1838 | 2.564444 | 3.1367 | 6.2009 | 1 | 1.6668 | 1.670158 | 2.78 | 0.006768 | 0.158 | 0.1152749 | -0.02105345 | 0.2758 | 41.5919
1839 | 2.565833 | 3.1367 | 6.2052 | 1 | 1.6755 | 1.670359 | 2.81 | 0.006874 | 0.1585 | 0.115279 | -0.02112067 | 0.2745 | 41.5918
1840 | 2.567222 | 3.1323 | 6.2096 | 1 | 1.6602 | 1.670625 | 2.76 | 0.006688 | 0.1576 | 0.1152835 | -0.02073636 | 0.2731 | 41.5918
1841 | 2.568611 | 3.1323 | 6.2139 | 1 | 1.6711 | 1.670806 | 2.79 | 0.006821 | 0.1576 | 0.1152876 | -0.02035425 | 0.2718 | 41.5917
1842 | 2.57 | 3.1295 | 6.2183 | 1 | 1.6668 | 1.670972 | 2.78 | 0.006768 | 0.1571 | 0.1152921 | -0.01997667 | 0.2705 | 41.5917
1843 | 2.571389 | 3.1295 | 6.2226 | 1 | 1.6841 | 1.67114 | 2.84 | 0.006981 | 0.1579 | 0.1152973 | -0.02004771 | 0.2693 | 41.5915
1844 | 2.572778 | 3.125 | 6.227 | 1 | 1.6711 | 1.671275 | 2.79 | 0.006821 | 0.1572 | 0.1153021 | -0.01967197 | 0.2679 | 41.5915
1845 | 2.574167 | 3.125 | 6.2313 | 1 | 1.6798 | 1.671322 | 2.82 | 0.006928 | 0.1582 | 0.1153074 | -0.01929358 | 0.2666 | 41.5914
1846 | 2.575556 | 3.1222 | 6.2357 | 1 | 1.6581 | 1.67154 | 2.75 | 0.006662 | 0.1568 | 0.1153124 | -0.01892389 | 0.2653 | 41.5914
1847 | 2.576944 | 3.1222 | 6.24 | 1 | 1.6537 | 1.671724 | 2.73 | 0.006609 | 0.1561 | 0.1153169 | -0.01900437 | 0.2641 | 41.5914
1848 | 2.578333 | 3.1178 | 6.2443 | 1 | 1.6841 | 1.671836 | 2.84 | 0.006981 | 0.1562 | 0.1153209 | -0.0186397 | 0.2627 | 41.5911
1849 | 2.579722 | 3.1178 | 6.2487 | 1 | 1.6711 | 1.672025 | 2.79 | 0.006821 | 0.1553 | 0.1153249 | -0.01828138 | 0.2614 | 41.5911
1850 | 2.581111 | 3.1149 | 6.253 | 1 | 1.6711 | 1.67217 | 2.79 | 0.006821 | 0.1548 | 0.1153293 | -0.01792734 | 0.2602 | 41.5911
1851 | 2.5825 | 3.1149 | 6.2573 | 1 | 1.6798 | 1.672403 | 2.82 | 0.006928 | 0.1554 | 0.1153334 | -0.01801192 | 0.2589 | 41.591
1852 | 2.583889 | 3.1104 | 6.2616 | 1 | 1.6798 | 1.672606 | 2.82 | 0.006928 | 0.1556 | 0.1153373 | -0.01765638 | 0.2575 | 41.5909
1853 | 2.585278 | 3.1104 | 6.266 | 1 | 1.6493 | 1.67278 | 2.72 | 0.006557 | 0.1541 | 0.1153412 | -0.01730994 | 0.2562 | 41.5911
1854 | 2.586667 | 3.1073 | 6.2703 | 1 | 1.6602 | 1.672908 | 2.76 | 0.006688 | 0.1533 | 0.115345 | -0.01696937 | 0.2549 | 41.5909
1855 | 2.588056 | 3.1073 | 6.2746 | 1 | 1.6906 | 1.673088 | 2.86 | 0.007062 | 0.1537 | 0.1153487 | -0.01706223 | 0.2536 | 41.5907
1856 | 2.589444 | 3.1026 | 6.2789 | 1 | 1.6581 | 1.673269 | 2.75 | 0.006662 | 0.1527 | 0.1153525 | -0.01672653 | 0.2522 | 41.5908
1857 | 2.590833 | 3.1026 | 6.2832 | 1 | 1.6841 | 1.673359 | 2.84 | 0.006981 | 0.1532 | 0.1153567 | -0.01639071 | 0.2509 | 41.5906
1858 | 2.592222 | 3.0995 | 6.2875 | 1 | 1.682 | 1.673457 | 2.83 | 0.006954 | 0.1531 | 0.1153611 | -0.01605731 | 0.2497 | 41.5906
1859 | 2.593611 | 3.0995 | 6.2918 | 1 | 1.6906 | 1.673621 | 2.86 | 0.007062 | 0.1543 | 0.1153655 | -0.01614789 | 0.2484 | 41.5905
1860 | 2.595 | 3.0948 | 6.2961 | 1 | 1.6646 | 1.673759 | 2.77 | 0.006741 | 0.1532 | 0.1153699 | -0.01581611 | 0.2469 | 41.5906
1861 | 2.596667 | 3.0948 | 6.3004 | 1 | 1.6733 | 1.673874 | 2.8 | 0.006848 | 0.1536 | 0.1153744 | -0.01548467 | 0.2456 | 41.5908
1862 | 2.598056 | 3.0914 | 6.3047 | 1 | 1.6733 | 1.673968 | 2.8 | 0.006848 | 0.1526 | 0.1153793 | -0.01516002 | 0.2443 | 41.5908
1863 | 2.599444 | 3.0914 | 6.309 | 1 | 1.6646 | 1.674134 | 2.77 | 0.006741 | 0.1515 | 0.1153842 | -0.01526359 | 0.2429 | 41.5908
1864 | 2.600833 | 3.0865 | 6.3133 | 1 | 1.6798 | 1.674331 | 2.82 | 0.006928 | 0.1517 | 0.115389 | -0.01494507 | 0.2415 | 41.5906
1865 | 2.602222 | 3.0865 | 6.3176 | 1 | 1.6755 | 1.674456 | 2.81 | 0.006874 | 0.1515 | 0.1153936 | -0.0146294 | 0.2401 | 41.5906
1866 | 2.603611 | 3.0829 | 6.3219 | 1 | 1.682 | 1.674611 | 2.83 | 0.006954 | 0.1518 | 0.1153975 | -0.01431455 | 0.2388 | 41.5905
1867 | 2.605 | 3.0829 | 6.3262 | 1 | 1.6884 | 1.674772 | 2.85 | 0.007035 | 0.1517 | 0.1154016 | -0.01441737 | 0.2374 | 41.5904
1868 | 2.606389 | 3.0778 | 6.3304 | 1 | 1.6711 | 1.674972 | 2.79 | 0.006821 | 0.1506 | 0.1154055 | -0.01410996 | 0.2359 | 41.5905
1869 | 2.607778 | 3.0778 | 6.3347 | 1 | 1.6711 | 1.675128 | 2.79 | 0.006821 | 0.1502 | 0.1154098 | -0.01380655 | 0.2345 | 41.5905
1870 | 2.609167 | 3.074 | 6.339 | 1 | 1.6471 | 1.675247 | 2.71 | 0.006531 | 0.1482 | 0.1154136 | -0.01351444 | 0.2331 | 41.5906
1871 | 2.610556 | 3.074 | 6.3432 | 1 | 1.6646 | 1.67527 | 2.77 | 0.006741 | 0.1477 | 0.1154179 | -0.01363521 | 0.2317 | 41.5905
1872 | 2.611944 | 3.0686 | 6.3475 | 1 | 1.6841 | 1.675348 | 2.84 | 0.006981 | 0.1477 | 0.1154225 | -0.01334723 | 0.2302 | 41.5903
1873 | 2.613333 | 3.0686 | 6.3518 | 1 | 1.6624 | 1.675474 | 2.76 | 0.006715 | 0.1464 | 0.1154271 | -0.01306708 | 0.2287 | 41.5904
1874 | 2.614722 | 3.0646 | 6.356 | 1 | 1.6776 | 1.675571 | 2.81 | 0.006901 | 0.1465 | 0.1154314 | -0.01278862 | 0.2273 | 41.5903
1875 | 2.616111 | 3.0646 | 6.3603 | 1 | 1.6798 | 1.675672 | 2.82 | 0.006928 | 0.1456 | 0.1154362 | -0.01291856 | 0.2259 | 41.5902
1876 | 2.6175 | 3.059 | 6.3645 | 1 | 1.6733 | 1.67583 | 2.8 | 0.006848 | 0.1454 | 0.1154408 | -0.01264687 | 0.2243 | 41.5902
1877 | 2.618889 | 3.059 | 6.3688 | 1 | 1.6624 | 1.675947 | 2.76 | 0.006715 | 0.1444 | 0.1154453 | -0.01238186 | 0.2228 | 41.5903
1878 | 2.620278 | 3.0547 | 6.373 | 1 | 1.6668 | 1.676056 | 2.78 | 0.006768 | 0.1438 | 0.1154501 | -0.01212147 | 0.2214 | 41.5902
1879 | 2.621667 | 3.0547 | 6.3773 | 1 | 1.6906 | 1.67619 | 2.86 | 0.007062 | 0.1443 | 0.1154545 | -0.01225666 | 0.2199 | 41.59
1880 | 2.623056 | 3.049 | 6.3815 | 1 | 1.6841 | 1.67629 | 2.84 | 0.006981 | 0.144 | 0.1154592 | -0.01199706 | 0.2183 | 41.59
1881 | 2.624444 | 3.049 | 6.3857 | 1 | 1.6668 | 1.67652 | 2.78 | 0.006768 | 0.144 | 0.1154634 | -0.01173959 | 0.2168 | 41.5901
1882 | 2.625833 | 3.0446 | 6.39 | 1 | 1.6798 | 1.676659 | 2.82 | 0.006928 | 0.144 | 0.1154677 | -0.01148424 | 0.2153 | 41.59
1883 | 2.627222 | 3.0446 | 6.3942 | 1 | 1.6711 | 1.67679 | 2.79 | 0.006821 | 0.1435 | 0.1154716 | -0.01162204 | 0.2138 | 41.59
1884 | 2.628611 | 3.0387 | 6.3984 | 1 | 1.6798 | 1.67696 | 2.82 | 0.006928 | 0.1435 | 0.1154755 | -0.01137062 | 0.2122 | 41.59
1885 | 2.63 | 3.0387 | 6.4026 | 1 | 1.6493 | 1.677071 | 2.72 | 0.006557 | 0.1421 | 0.1154802 | -0.01112765 | 0.2107 | 41.5902
1886 | 2.631389 | 3.034 | 6.4069 | 1 | 1.6711 | 1.677134 | 2.79 | 0.006821 | 0.1412 | 0.1154851 | -0.01089064 | 0.2092 | 41.59
1887 | 2.632778 | 3.034 | 6.4111 | 1 | 1.6711 | 1.677269 | 2.79 | 0.006821 | 0.1403 | 0.1154902 | -0.01104191 | 0.2076 | 41.59
1888 | 2.634167 | 3.0279 | 6.4153 | 1 | 1.6711 | 1.677425 | 2.79 | 0.006821 | 0.1388 | 0.1154958 | -0.0108173 | 0.206 | 41.59
1889 | 2.635556 | 3.0279 | 6.4195 | 1 | 1.6863 | 1.677476 | 2.84 | 0.007008 | 0.1401 | 0.1155017 | -0.0105889 | 0.2044 | 41.5898
1890 | 2.636944 | 3.023 | 6.4237 | 1 | 1.6798 | 1.67751 | 2.82 | 0.006928 | 0.1391 | 0.1155085 | -0.01036713 | 0.2029 | 41.5899
1891 | 2.638333 | 3.023 | 6.4279 | 1 | 1.6798 | 1.67764 | 2.82 | 0.006928 | 0.1386 | 0.1155152 | -0.01052454 | 0.2013 | 41.5899
1892 | 2.639722 | 3.0166 | 6.4321 | 1 | 1.6668 | 1.677767 | 2.78 | 0.006768 | 0.1377 | 0.1155226 | -0.01031055 | 0.1996 | 41.5899
1893 | 2.641111 | 3.0166 | 6.4363 | 1 | 1.682 | 1.67788 | 2.83 | 0.006954 | 0.1372 | 0.1155303 | -0.0101009 | 0.198 | 41.5898
1894 | 2.6425 | 3.0114 | 6.4404 | 1 | 1.6668 | 1.67798 | 2.78 | 0.006768 | 0.1352 | 0.1155386 | -0.009902116 | 0.1964 | 41.59
1895 | 2.643889 | 3.0114 | 6.4446 | 1 | 1.6711 | 1.678091 | 2.79 | 0.006821 | 0.1359 | 0.1155466 | -0.01007012 | 0.1948 | 41.5899
1896 | 2.645278 | 3.0047 | 6.4488 | 1 | 1.6798 | 1.678192 | 2.82 | 0.006928 | 0.1346 | 0.1155548 | -0.0098754 | 0.193 | 41.5898
1897 | 2.646667 | 3.0047 | 6.453 | 1 | 1.6841 | 1.678382 | 2.84 | 0.006981 | 0.1337 | 0.1155636 | -0.009686788 | 0.1913 | 41.5898
1898 | 2.648056 | 2.9992 | 6.4571 | 1 | 1.682 | 1.678511 | 2.83 | 0.006954 | 0.1334 | 0.1155735 | -0.009501584 | 0.1897 | 41.5898
1899 | 2.649444 | 2.9992 | 6.4613 | 1 | 1.6755 | 1.678642 | 2.81 | 0.006874 | 0.1329 | 0.1155836 | -0.009680985 | 0.188 | 41.5899
1900 | 2.650833 | 2.9923 | 6.4655 | 1 | 1.6841 | 1.678859 | 2.84 | 0.006981 | 0.1326 | 0.1155944 | -0.009500665 | 0.1862 | 41.5898
1901 | 2.652222 | 2.9923 | 6.4696 | 1 | 1.6733 | 1.67911 | 2.8 | 0.006848 | 0.1326 | 0.1156048 | -0.009322394 | 0.1845 | 41.5899
1902 | 2.653611 | 2.9865 | 6.4738 | 1 | 1.6884 | 1.679325 | 2.85 | 0.007035 | 0.1325 | 0.1156154 | -0.009146401 | 0.1828 | 41.5898
1903 | 2.655 | 2.9865 | 6.4779 | 1 | 1.6755 | 1.679515 | 2.81 | 0.006874 | 0.1321 | 0.1156262 | -0.00932735 | 0.1811 | 41.5899
1904 | 2.656389 | 2.9794 | 6.482 | 1 | 1.6755 | 1.679678 | 2.81 | 0.006874 | 0.1319 | 0.115637 | -0.009155296 | 0.1793 | 41.59
1905 | 2.657778 | 2.9794 | 6.4862 | 1 | 1.6798 | 1.679847 | 2.82 | 0.006928 | 0.1314 | 0.1156481 | -0.008987524 | 0.1775 | 41.5899
1906 | 2.659444 | 2.9734 | 6.4903 | 1 | 1.6755 | 1.679983 | 2.81 | 0.006874 | 0.1308 | 0.115659 | -0.008824483 | 0.1758 | 41.5903
1907 | 2.660833 | 2.9734 | 6.4944 | 1 | 1.6884 | 1.680101 | 2.85 | 0.007035 | 0.1313 | 0.1156698 | -0.009006609 | 0.174 | 41.5902
1908 | 2.662222 | 2.966 | 6.4986 | 1 | 1.6776 | 1.680225 | 2.81 | 0.006901 | 0.1308 | 0.1156806 | -0.008844766 | 0.1721 | 41.5903
1909 | 2.663611 | 2.966 | 6.5027 | 1 | 1.6755 | 1.680317 | 2.81 | 0.006874 | 0.1299 | 0.1156921 | -0.008688979 | 0.1703 | 41.5904
1910 | 2.665 | 2.9599 | 6.5068 | 1 | 1.6927 | 1.680438 | 2.87 | 0.007088 | 0.1313 | 0.1157041 | -0.008528762 | 0.1686 | 41.5903
1911 | 2.666389 | 2.9599 | 6.5109 | 1 | 1.6991 | 1.680623 | 2.89 | 0.007169 | 0.1318 | 0.1157166 | -0.008706384 | 0.1668 | 41.5902
1912 | 2.667778 | 2.9526 | 6.515 | 1 | 1.6798 | 1.680794 | 2.82 | 0.006928 | 0.1317 | 0.1157297 | -0.008545576 | 0.165 | 41.5904
1913 | 2.669167 | 2.9526 | 6.5191 | 1 | 1.7076 | 1.680984 | 2.92 | 0.007278 | 0.1328 | 0.1157432 | -0.00838192 | 0.1632 | 41.5902
1914 | 2.670556 | 2.9465 | 6.5232 | 1 | 1.6863 | 1.681165 | 2.84 | 0.007008 | 0.133 | 0.115757 | -0.008219436 | 0.1614 | 41.5904
1915 | 2.671944 | 2.9465 | 6.5273 | 1 | 1.697 | 1.681353 | 2.88 | 0.007142 | 0.1336 | 0.1157709 | -0.008386621 | 0.1597 | 41.5904
1916 | 2.673333 | 2.9393 | 6.5314 | 1 | 1.6863 | 1.681478 | 2.84 | 0.007008 | 0.1341 | 0.1157853 | -0.008220463 | 0.1578 | 41.5905
1917 | 2.674722 | 2.9393 | 6.5355 | 1 | 1.6755 | 1.681638 | 2.81 | 0.006874 | 0.1327 | 0.1158008 | -0.008062593 | 0.156 | 41.5906
1918 | 2.676111 | 2.9332 | 6.5395 | 1 | 1.6927 | 1.681752 | 2.87 | 0.007088 | 0.1334 | 0.1158167 | -0.007903456 | 0.1543 | 41.5905
1919 | 2.6775 | 2.9332 | 6.5436 | 1 | 1.669 | 1.681957 | 2.79 | 0.006794 | 0.1322 | 0.1158334 | -0.008074671 | 0.1525 | 41.5907
1920 | 2.678889 | 2.9259 | 6.5477 | 1 | 1.6711 | 1.682105 | 2.79 | 0.006821 | 0.1318 | 0.1158502 | -0.007923812 | 0.1507 | 41.5907
1921 | 2.680278 | 2.9259 | 6.5518 | 1 | 1.682 | 1.682225 | 2.83 | 0.006954 | 0.1317 | 0.1158673 | -0.007775452 | 0.1489 | 41.5907
1922 | 2.681667 | 2.9197 | 6.5558 | 1 | 1.6755 | 1.682359 | 2.81 | 0.006874 | 0.1309 | 0.1158842 | -0.007632697 | 0.1472 | 41.5908
1923 | 2.683056 | 2.9197 | 6.5599 | 1 | 1.6755 | 1.682488 | 2.81 | 0.006874 | 0.1301 | 0.1159011 | -0.007810613 | 0.1454 | 41.5908
1924 | 2.684444 | 2.9124 | 6.5639 | 1 | 1.6798 | 1.68261 | 2.82 | 0.006928 | 0.1295 | 0.1159184 | -0.007675156 | 0.1435 | 41.5909
1925 | 2.685833 | 2.9124 | 6.568 | 1 | 1.6948 | 1.682661 | 2.87 | 0.007115 | 0.1302 | 0.1159363 | -0.007538645 | 0.1418 | 41.5908
1926 | 2.687222 | 2.9061 | 6.572 | 1 | 1.6927 | 1.682757 | 2.87 | 0.007088 | 0.1304 | 0.1159545 | -0.007403078 | 0.14 | 41.5909
1927 | 2.688611 | 2.9061 | 6.576 | 1 | 1.6841 | 1.682943 | 2.84 | 0.006981 | 0.1306 | 0.1159736 | -0.007576246 | 0.1382 | 41.591
1928 | 2.69 | 2.8988 | 6.5801 | 1 | 1.6841 | 1.682998 | 2.84 | 0.006981 | 0.1315 | 0.1159925 | -0.007436908 | 0.1364 | 41.591
1929 | 2.691389 | 2.8988 | 6.5841 | 1 | 1.682 | 1.68312 | 2.83 | 0.006954 | 0.1308 | 0.1160124 | -0.007302716 | 0.1346 | 41.5911
1930 | 2.692778 | 2.8925 | 6.5881 | 1 | 1.682 | 1.68323 | 2.83 | 0.006954 | 0.1304 | 0.1160325 | -0.007172346 | 0.1329 | 41.5912
1931 | 2.694167 | 2.8925 | 6.5921 | 1 | 1.6884 | 1.683375 | 2.85 | 0.007035 | 0.1307 | 0.1160533 | -0.007342323 | 0.1311 | 41.5912
1932 | 2.695556 | 2.8852 | 6.5961 | 1 | 1.6906 | 1.683467 | 2.86 | 0.007062 | 0.1307 | 0.1160749 | -0.007211694 | 0.1292 | 41.5913
1933 | 2.696944 | 2.8852 | 6.6001 | 1 | 1.7012 | 1.683535 | 2.89 | 0.007196 | 0.1309 | 0.1160968 | -0.007082019 | 0.1275 | 41.5913
1934 | 2.698333 | 2.8789 | 6.6041 | 1 | 1.6948 | 1.683638 | 2.87 | 0.007115 | 0.1307 | 0.116119 | -0.006955284 | 0.1257 | 41.5914
1935 | 2.699722 | 2.8789 | 6.6081 | 1 | 1.6884 | 1.683871 | 2.85 | 0.007035 | 0.1311 | 0.116138 | -0.007120924 | 0.124 | 41.5915
1936 | 2.701111 | 2.8717 | 6.6121 | 1 | 1.6841 | 1.683996 | 2.84 | 0.006981 | 0.131 | 0.116157 | -0.006993922 | 0.1222 | 41.5916
1937 | 2.7025 | 2.8717 | 6.6161 | 1 | 1.6884 | 1.684165 | 2.85 | 0.007035 | 0.1309 | 0.1161754 | -0.006869417 | 0.1204 | 41.5916
1938 | 2.703889 | 2.8656 | 6.6201 | 1 | 1.697 | 1.684303 | 2.88 | 0.007142 | 0.1314 | 0.1161938 | -0.006744779 | 0.1187 | 41.5916
1939 | 2.705278 | 2.8656 | 6.6241 | 1 | 1.6798 | 1.684398 | 2.82 | 0.006928 | 0.1303 | 0.1162122 | -0.006911107 | 0.117 | 41.5918
1940 | 2.706667 | 2.8584 | 6.628 | 1 | 1.6624 | 1.684514 | 2.76 | 0.006715 | 0.1282 | 0.116231 | -0.006801532 | 0.1152 | 41.5921
1941 | 2.708056 | 2.8584 | 6.632 | 1 | 1.6863 | 1.684636 | 2.84 | 0.007008 | 0.128 | 0.1162504 | -0.006694655 | 0.1135 | 41.592
1942 | 2.709444 | 2.8522 | 6.636 | 1 | 1.6884 | 1.684811 | 2.85 | 0.007035 | 0.1278 | 0.1162703 | -0.006590697 | 0.1118 | 41.592
1943 | 2.710833 | 2.8522 | 6.6399 | 1 | 1.6948 | 1.68489 | 2.87 | 0.007115 | 0.1282 | 0.1162915 | -0.006763391 | 0.1101 | 41.5921
1944 | 2.712222 | 2.845 | 6.6439 | 1 | 1.6841 | 1.684907 | 2.84 | 0.006981 | 0.1278 | 0.1163139 | -0.006660375 | 0.1084 | 41.5922
1945 | 2.713611 | 2.845 | 6.6478 | 1 | 1.6948 | 1.684962 | 2.87 | 0.007115 | 0.1283 | 0.1163362 | -0.006557211 | 0.1066 | 41.5923
1946 | 2.715 | 2.8389 | 6.6518 | 1 | 1.6798 | 1.685086 | 2.82 | 0.006928 | 0.1283 | 0.1163589 | -0.006455877 | 0.105 | 41.5924
1947 | 2.716389 | 2.8389 | 6.6557 | 1 | 1.6581 | 1.685179 | 2.75 | 0.006662 | 0.1264 | 0.1163817 | -0.006633517 | 0.1033 | 41.5927
1948 | 2.717778 | 2.8317 | 6.6597 | 1 | 1.6755 | 1.685311 | 2.81 | 0.006874 | 0.1258 | 0.1164055 | -0.006544011 | 0.1015 | 41.5927
1949 | 2.719444 | 2.8317 | 6.6636 | 1 | 1.6798 | 1.685447 | 2.82 | 0.006928 | 0.1252 | 0.1164294 | -0.006459151 | 0.0998 | 41.5931
1950 | 2.720833 | 2.8255 | 6.6675 | 1 | 1.6927 | 1.68556 | 2.87 | 0.007088 | 0.1255 | 0.1164533 | -0.006375009 | 0.0982 | 41.5931
1951 | 2.722222 | 2.8255 | 6.6714 | 1 | 1.7034 | 1.685666 | 2.9 | 0.007223 | 0.1253 | 0.1164769 | -0.006554094 | 0.0965 | 41.5931
1952 | 2.723611 | 2.8184 | 6.6754 | 1 | 1.682 | 1.685748 | 2.83 | 0.006954 | 0.1257 | 0.1165013 | -0.006469925 | 0.0947 | 41.5933
1953 | 2.725 | 2.8184 | 6.6793 | 1 | 1.6733 | 1.685825 | 2.8 | 0.006848 | 0.1251 | 0.1165267 | -0.006390399 | 0.093 | 41.5935
1954 | 2.726389 | 2.8122 | 6.6832 | 1 | 1.6884 | 1.685982 | 2.85 | 0.007035 | 0.1248 | 0.1165528 | -0.006313991 | 0.0914 | 41.5935
1955 | 2.727778 | 2.8122 | 6.6871 | 1 | 1.6863 | 1.686068 | 2.84 | 0.007008 | 0.1248 | 0.1165797 | -0.006492039 | 0.0898 | 41.5936
1956 | 2.729167 | 2.8051 | 6.691 | 1 | 1.697 | 1.686224 | 2.88 | 0.007142 | 0.1249 | 0.1166066 | -0.006416007 | 0.088 | 41.5937
1957 | 2.730556 | 2.8051 | 6.6949 | 1 | 1.6841 | 1.686297 | 2.84 | 0.006981 | 0.1238 | 0.1166333 | -0.006346781 | 0.0864 | 41.5939
1958 | 2.731944 | 2.799 | 6.6988 | 1 | 1.7034 | 1.686464 | 2.9 | 0.007223 | 0.1245 | 0.1166608 | -0.006276534 | 0.0848 | 41.5938
1959 | 2.733333 | 2.799 | 6.7027 | 1 | 1.697 | 1.686586 | 2.88 | 0.007142 | 0.1243 | 0.1166887 | -0.006453237 | 0.0832 | 41.594
1960 | 2.734722 | 2.7921 | 6.7065 | 1 | 1.6906 | 1.686631 | 2.86 | 0.007062 | 0.124 | 0.1167168 | -0.006385943 | 0.0815 | 41.5942
1961 | 2.736111 | 2.7921 | 6.7104 | 1 | 1.6668 | 1.686738 | 2.78 | 0.006768 | 0.123 | 0.1167442 | -0.006325007 | 0.0799 | 41.5945
1962 | 2.7375 | 2.7861 | 6.7143 | 1 | 1.6884 | 1.686814 | 2.85 | 0.007035 | 0.1226 | 0.116772 | -0.006267606 | 0.0783 | 41.5944
1963 | 2.738889 | 2.7861 | 6.7181 | 1 | 1.6884 | 1.686942 | 2.85 | 0.007035 | 0.1234 | 0.1167997 | -0.0064448 | 0.0767 | 41.5946
1964 | 2.740278 | 2.7794 | 6.722 | 1 | 1.697 | 1.686983 | 2.88 | 0.007142 | 0.1232 | 0.1168283 | -0.006385533 | 0.0751 | 41.5946
1965 | 2.741667 | 2.7794 | 6.7259 | 1 | 1.6776 | 1.687088 | 2.81 | 0.006901 | 0.122 | 0.1168574 | -0.006333476 | 0.0735 | 41.5949
1966 | 2.743056 | 2.7735 | 6.7297 | 1 | 1.6755 | 1.6872 | 2.81 | 0.006874 | 0.1205 | 0.1168867 | -0.006289922 | 0.072 | 41.595
1967 | 2.744444 | 2.7735 | 6.7336 | 1 | 1.6948 | 1.68732 | 2.87 | 0.007115 | 0.1213 | 0.1169158 | -0.006472443 | 0.0705 | 41.595
1968 | 2.745833 | 2.7669 | 6.7374 | 1 | 1.7012 | 1.687451 | 2.89 | 0.007196 | 0.1211 | 0.1169453 | -0.006426962 | 0.0689 | 41.5951
1969 | 2.747222 | 2.7669 | 6.7413 | 1 | 1.6798 | 1.687629 | 2.82 | 0.006928 | 0.1205 | 0.1169755 | -0.00638586 | 0.0674 | 41.5954
1970 | 2.748611 | 2.7611 | 6.7451 | 1 | 1.6948 | 1.687777 | 2.87 | 0.007115 | 0.1201 | 0.1170058 | -0.006348491 | 0.0659 | 41.5954
1971 | 2.75 | 2.7611 | 6.7489 | 1 | 1.6841 | 1.687857 | 2.84 | 0.006981 | 0.1191 | 0.1170367 | -0.006536817 | 0.0644 | 41.5956
1972 | 2.751389 | 2.7545 | 6.7528 | 1 | 1.6841 | 1.688006 | 2.84 | 0.006981 | 0.1183 | 0.1170681 | -0.006507827 | 0.0629 | 41.5958
1973 | 2.752778 | 2.7545 | 6.7566 | 1 | 1.6884 | 1.688116 | 2.85 | 0.007035 | 0.1184 | 0.1170994 | -0.006480393 | 0.0614 | 41.5959
1974 | 2.754167 | 2.7488 | 6.7604 | 1 | 1.6884 | 1.688242 | 2.85 | 0.007035 | 0.1179 | 0.1171301 | -0.006457106 | 0.0599 | 41.596
1975 | 2.755556 | 2.7488 | 6.7642 | 1 | 1.6776 | 1.688349 | 2.81 | 0.006901 | 0.1165 | 0.1171609 | -0.006652523 | 0.0585 | 41.5962
1976 | 2.756944 | 2.7423 | 6.768 | 1 | 1.6948 | 1.688473 | 2.87 | 0.007115 | 0.1163 | 0.1171923 | -0.006636668 | 0.057 | 41.5963
1977 | 2.758333 | 2.7423 | 6.7718 | 1 | 1.6948 | 1.688578 | 2.87 | 0.007115 | 0.1159 | 0.1172241 | -0.006624294 | 0.0555 | 41.5964
1978 | 2.759722 | 2.7366 | 6.7756 | 1 | 1.6863 | 1.688727 | 2.84 | 0.007008 | 0.1156 | 0.1172562 | -0.006615187 | 0.0541 | 41.5966
1979 | 2.761111 | 2.7366 | 6.7794 | 1 | 1.6906 | 1.688857 | 2.86 | 0.007062 | 0.1154 | 0.1172884 | -0.00681125 | 0.0526 | 41.5967
1980 | 2.7625 | 2.7302 | 6.7832 | 1 | 1.7012 | 1.688879 | 2.89 | 0.007196 | 0.1159 | 0.1173199 | -0.00680135 | 0.0512 | 41.5968
1981 | 2.763889 | 2.7302 | 6.787 | 1 | 1.6841 | 1.688941 | 2.84 | 0.006981 | 0.1153 | 0.117352 | -0.006795999 | 0.0497 | 41.5971
1982 | 2.765278 | 2.7246 | 6.7908 | 1 | 1.6711 | 1.689005 | 2.79 | 0.006821 | 0.1145 | 0.1173846 | -0.006796055 | 0.0483 | 41.5973
1983 | 2.766667 | 2.7246 | 6.7946 | 1 | 1.7012 | 1.689181 | 2.89 | 0.007196 | 0.1147 | 0.1174179 | -0.006990743 | 0.0469 | 41.5973
1984 | 2.768056 | 2.7183 | 6.7984 | 1 | 1.6948 | 1.689374 | 2.87 | 0.007115 | 0.1147 | 0.1174521 | -0.006990399 | 0.0455 | 41.5975
1985 | 2.769444 | 2.7183 | 6.8021 | 1 | 1.6884 | 1.68956 | 2.85 | 0.007035 | 0.1145 | 0.1174861 | -0.006992667 | 0.0441 | 41.5977
1986 | 2.770833 | 2.7128 | 6.8059 | 1 | 1.697 | 1.689715 | 2.88 | 0.007142 | 0.1146 | 0.1175208 | -0.006996479 | 0.0427 | 41.5978
1987 | 2.772222 | 2.7128 | 6.8097 | 1 | 1.6991 | 1.689851 | 2.89 | 0.007169 | 0.1155 | 0.1175562 | -0.007183524 | 0.0414 | 41.5979
1988 | 2.773611 | 2.7067 | 6.8134 | 1 | 1.7012 | 1.690014 | 2.89 | 0.007196 | 0.116 | 0.1175922 | -0.007181804 | 0.04 | 41.5981
1989 | 2.775 | 2.7067 | 6.8172 | 1 | 1.6711 | 1.690175 | 2.79 | 0.006821 | 0.1147 | 0.1176286 | -0.007187618 | 0.0386 | 41.5985
1990 | 2.776389 | 2.7013 | 6.8209 | 1 | 1.6884 | 1.690295 | 2.85 | 0.007035 | 0.1144 | 0.1176649 | -0.007196689 | 0.0373 | 41.5985
1991 | 2.777778 | 2.7013 | 6.8247 | 1 | 1.6863 | 1.690369 | 2.84 | 0.007008 | 0.1139 | 0.1177012 | -0.007386133 | 0.036 | 41.5987
1992 | 2.779167 | 2.6954 | 6.8285 | 1 | 1.682 | 1.690484 | 2.83 | 0.006954 | 0.1133 | 0.1177375 | -0.007400311 | 0.0346 | 41.5989
1993 | 2.780556 | 2.6954 | 6.8322 | 1 | 1.6755 | 1.690599 | 2.81 | 0.006874 | 0.1127 | 0.1177733 | -0.007418798 | 0.0333 | 41.5991
1994 | 2.782222 | 2.69 | 6.8359 | 1 | 1.697 | 1.690655 | 2.88 | 0.007142 | 0.1127 | 0.1178085 | -0.007439249 | 0.032 | 41.5995
1995 | 2.783611 | 2.69 | 6.8397 | 1 | 1.6841 | 1.690827 | 2.84 | 0.006981 | 0.1114 | 0.1178443 | -0.007634957 | 0.0307 | 41.5997
1996 | 2.785 | 2.6841 | 6.8434 | 1 | 1.6711 | 1.690956 | 2.79 | 0.006821 | 0.1098 | 0.1178801 | -0.007668103 | 0.0294 | 41.6
1997 | 2.786389 | 2.6841 | 6.8471 | 1 | 1.6927 | 1.690985 | 2.87 | 0.007088 | 0.11 | 0.1179166 | -0.00770234 | 0.0281 | 41.6
1998 | 2.787778 | 2.6787 | 6.8509 | 1 | 1.6776 | 1.691077 | 2.81 | 0.006901 | 0.1088 | 0.1179532 | -0.007743416 | 0.0268 | 41.6003
1999 | 2.789167 | 2.6787 | 6.8546 | 1 | 1.6991 | 1.691214 | 2.89 | 0.007169 | 0.0911 | 0.1179904 | -0.008020671 | 0.0255 | 41.6003
2000 | 2.790556 | 2.6722 | 6.8583 | 1 | 1.7034 | 1.691367 | 2.9 | 0.007223 | 0.0921 | 0.1180283 | -0.00813277 | 0.0241 | 41.6005
2001 | 2.791944 | 2.6722 | 6.862 | 1 | 1.7076 | 1.69149 | 2.92 | 0.007278 | 0.0935 | 0.1180666 | -0.008240752 | 0.0228 | 41.6006
2002 | 2.793333 | 2.6661 | 6.8657 | 1 | 1.7012 | 1.691591 | 2.89 | 0.007196 | 0.0945 | 0.1181059 | -0.008346329 | 0.0214 | 41.6009
2003 | 2.794722 | 2.6661 | 6.8694 | 1 | 1.6841 | 1.691729 | 2.84 | 0.006981 | 0.093 | 0.1181465 | -0.008609441 | 0.0201 | 41.6012
2004 | 2.796111 | 2.6594 | 6.8731 | 1 | 1.6884 | 1.691862 | 2.85 | 0.007035 | 0.0924 | 0.1181876 | -0.008723835 | 0.0186 | 41.6014
2005 | 2.7975 | 2.6594 | 6.8768 | 1 | 1.6927 | 1.692085 | 2.87 | 0.007088 | 0.0936 | 0.1182295 | -0.008834977 | 0.0172 | 41.6015
2006 | 2.798889 | 2.6532 | 6.8805 | 1 | 1.6863 | 1.692259 | 2.84 | 0.007008 | 0.093 | 0.1182715 | -0.00895029 | 0.0159 | 41.6017
2007 | 2.800278 | 2.6532 | 6.8842 | 1 | 1.697 | 1.692354 | 2.88 | 0.007142 | 0.093 | 0.1183139 | -0.009207551 | 0.0145 | 41.6019
2008 | 2.801667 | 2.6463 | 6.8878 | 1 | 1.6755 | 1.692482 | 2.81 | 0.006874 | 0.0916 | 0.1183557 | -0.009328671 | 0.013 | 41.6022
2009 | 2.803056 | 2.6463 | 6.8915 | 1 | 1.6927 | 1.692639 | 2.87 | 0.007088 | 0.0911 | 0.1183985 | -0.009453731 | 0.0115 | 41.6023
2010 | 2.804444 | 2.6397 | 6.8952 | 1 | 1.6948 | 1.692755 | 2.87 | 0.007115 | 0.0905 | 0.1184408 | -0.009583154 | 0.0101 | 41.6025
2011 | 2.805833 | 2.6397 | 6.8989 | 1 | 1.6927 | 1.692775 | 2.87 | 0.007088 | 0.0894 | 0.1184827 | -0.009849447 | 0.0086 | 41.6027
2012 | 2.807222 | 2.6325 | 6.9025 | 1 | 1.6863 | 1.692867 | 2.84 | 0.007008 | 0.0888 | 0.1185244 | -0.009985857 | 0.0071 | 41.603
2013 | 2.808611 | 2.6325 | 6.9062 | 1 | 1.6798 | 1.692979 | 2.82 | 0.006928 | 0.0872 | 0.1185665 | -0.01013082 | 0.0055 | 41.6032
2014 | 2.81 | 2.6255 | 6.9098 | 1 | 1.6884 | 1.693115 | 2.85 | 0.007035 | 0.087 | 0.1186089 | -0.01027823 | 0.004 | 41.6034
2015 | 2.811389 | 2.6255 | 6.9135 | 1 | 1.7012 | 1.693187 | 2.89 | 0.007196 | 0.0871 | 0.1186519 | -0.01054802 | 0.0025 | 41.6035
2016 | 2.812778 | 2.618 | 6.9171 | 1 | 1.6906 | 1.693296 | 2.86 | 0.007062 | 0.0871 | 0.1186945 | -0.01069474 | 0.0009 | 41.6038
2017 | 2.814167 | 2.618 | 6.9207 | 1 | 1.7098 | 1.69342 | 2.92 | 0.007305 | 0.0882 | 0.1187365 | -0.01083864 | -0.0007 | 41.6039
2018 | 2.815556 | 2.6107 | 6.9244 | 1 | 1.6884 | 1.693582 | 2.85 | 0.007035 | 0.0872 | 0.1187795 | -0.01098856 | -0.0023 | 41.6042
2019 | 2.816944 | 2.6107 | 6.928 | 1 | 1.7012 | 1.693727 | 2.89 | 0.007196 | 0.0877 | 0.1188221 | -0.01124938 | -0.0039 | 41.6043
2020 | 2.818333 | 2.6029 | 6.9316 | 1 | 1.6863 | 1.693904 | 2.84 | 0.007008 | 0.088 | 0.1188649 | -0.01139568 | -0.0056 | 41.6047
2021 | 2.819722 | 2.6029 | 6.9352 | 1 | 1.7034 | 1.693992 | 2.9 | 0.007223 | 0.0885 | 0.1189079 | -0.01154168 | -0.0073 | 41.6048
2022 | 2.821111 | 2.5954 | 6.9388 | 1 | 1.6841 | 1.694065 | 2.84 | 0.006981 | 0.0876 | 0.1189508 | -0.01169308 | -0.0089 | 41.6052
2023 | 2.8225 | 2.5954 | 6.9424 | 1 | 1.697 | 1.69422 | 2.88 | 0.007142 | 0.0876 | 0.118994 | -0.01194814 | -0.0106 | 41.6053
2024 | 2.823889 | 2.5874 | 6.946 | 1 | 1.6906 | 1.6944 | 2.86 | 0.007062 | 0.0872 | 0.1190379 | -0.01210094 | -0.0123 | 41.6056
2025 | 2.825278 | 2.5874 | 6.9496 | 1 | 1.6927 | 1.694613 | 2.87 | 0.007088 | 0.0865 | 0.1190813 | -0.01225848 | -0.014 | 41.6058
2026 | 2.826667 | 2.5795 | 6.9532 | 1 | 1.6884 | 1.694758 | 2.85 | 0.007035 | 0.0849 | 0.1191252 | -0.01242454 | -0.0158 | 41.606
2027 | 2.828056 | 2.5795 | 6.9568 | 1 | 1.6948 | 1.694903 | 2.87 | 0.007115 | 0.0841 | 0.1191694 | -0.01268776 | -0.0175 | 41.6062
2028 | 2.829444 | 2.5712 | 6.9604 | 1 | 1.6948 | 1.695119 | 2.87 | 0.007115 | 0.0832 | 0.1192143 | -0.01286059 | -0.0193 | 41.6064
2029 | 2.830833 | 2.5712 | 6.9639 | 1 | 1.7245 | 1.695245 | 2.97 | 0.007496 | 0.0856 | 0.1192599 | -0.01302495 | -0.0211 | 41.6065
2030 | 2.832222 | 2.5631 | 6.9675 | 1 | 1.7076 | 1.695481 | 2.92 | 0.007278 | 0.0869 | 0.1193064 | -0.01318569 | -0.0228 | 41.6068
2031 | 2.833611 | 2.5631 | 6.971 | 1 | 1.6927 | 1.695677 | 2.87 | 0.007088 | 0.086 | 0.1193533 | -0.01343459 | -0.0246 | 41.6072
2032 | 2.835 | 2.5546 | 6.9746 | 1 | 1.697 | 1.695851 | 2.88 | 0.007142 | 0.0864 | 0.1194 | -0.01359711 | -0.0264 | 41.6074
2033 | 2.836389 | 2.5546 | 6.9781 | 1 | 1.7034 | 1.695997 | 2.9 | 0.007223 | 0.0866 | 0.1194467 | -0.01376059 | -0.0283 | 41.6077
2034 | 2.837778 | 2.5464 | 6.9817 | 1 | 1.7119 | 1.696217 | 2.93 | 0.007332 | 0.0878 | 0.119493 | -0.01392089 | -0.0301 | 41.6078
2035 | 2.839167 | 2.5464 | 6.9852 | 1 | 1.6906 | 1.69642 | 2.86 | 0.007062 | 0.0876 | 0.1195388 | -0.01415667 | -0.0318 | 41.6082
2036 | 2.840556 | 2.538 | 6.9887 | 1 | 1.7098 | 1.69668 | 2.92 | 0.007305 | 0.0893 | 0.1195847 | -0.01431043 | -0.0337 | 41.6084
2037 | 2.841944 | 2.538 | 6.9923 | 1 | 1.6733 | 1.696878 | 2.8 | 0.006848 | 0.087 | 0.1196303 | -0.01447539 | -0.0355 | 41.6089
2038 | 2.843333 | 2.5297 | 6.9958 | 1 | 1.6884 | 1.697045 | 2.85 | 0.007035 | 0.0848 | 0.1196755 | -0.01465133 | -0.0373 | 41.609
2039 | 2.844722 | 2.5297 | 6.9993 | 1 | 1.6948 | 1.697224 | 2.87 | 0.007115 | 0.0858 | 0.1197203 | -0.01488839 | -0.0391 | 41.6093
2040 | 2.846389 | 2.5212 | 7.0028 | 1 | 1.7055 | 1.697463 | 2.91 | 0.007251 | 0.0851 | 0.1197652 | -0.01506273 | -0.041 | 41.6098
2041 | 2.847778 | 2.5212 | 7.0063 | 1 | 1.6948 | 1.697672 | 2.87 | 0.007115 | 0.0848 | 0.1198098 | -0.01524011 | -0.0428 | 41.6101
2042 | 2.849167 | 2.5128 | 7.0098 | 1 | 1.6884 | 1.697859 | 2.85 | 0.007035 | 0.0847 | 0.1198548 | -0.01542139 | -0.0446 | 41.6104
2043 | 2.850556 | 2.5128 | 7.0133 | 1 | 1.7012 | 1.698028 | 2.89 | 0.007196 | 0.0853 | 0.1198996 | -0.01565232 | -0.0464 | 41.6106
2044 | 2.851944 | 2.5043 | 7.0168 | 1 | 1.6841 | 1.698155 | 2.84 | 0.006981 | 0.085 | 0.1199443 | -0.01583198 | -0.0482 | 41.611
2045 | 2.853333 | 2.5043 | 7.0202 | 1 | 1.6927 | 1.698234 | 2.87 | 0.007088 | 0.0848 | 0.1199899 | -0.01601491 | -0.0501 | 41.6113
2046 | 2.854722 | 2.496 | 7.0237 | 1 | 1.7034 | 1.698519 | 2.9 | 0.007223 | 0.0853 | 0.1200356 | -0.01619653 | -0.0519 | 41.6114
2047 | 2.856111 | 2.496 | 7.0272 | 1 | 1.697 | 1.698653 | 2.88 | 0.007142 | 0.0849 | 0.1200817 | -0.01642299 | -0.0537 | 41.6118
2048 | 2.8575 | 2.4875 | 7.0306 | 1 | 1.7076 | 1.698789 | 2.92 | 0.007278 | 0.0857 | 0.1201273 | -0.01660259 | -0.0555 | 41.612
2049 | 2.858889 | 2.4875 | 7.0341 | 1 | 1.6927 | 1.698928 | 2.87 | 0.007088 | 0.0846 | 0.1201723 | -0.01679022 | -0.0573 | 41.6124
2050 | 2.860278 | 2.4792 | 7.0375 | 1 | 1.7098 | 1.699075 | 2.92 | 0.007305 | 0.086 | 0.1202179 | -0.01697512 | -0.0591 | 41.6126
2051 | 2.861667 | 2.4792 | 7.041 | 1 | 1.7034 | 1.699275 | 2.9 | 0.007223 | 0.086 | 0.1202644 | -0.0171876 | -0.0609 | 41.6129
2052 | 2.863056 | 2.4708 | 7.0444 | 1 | 1.7245 | 1.699357 | 2.97 | 0.007496 | 0.0877 | 0.1203111 | -0.0173651 | -0.0627 | 41.613
2053 | 2.864444 | 2.4708 | 7.0478 | 1 | 1.7034 | 1.699543 | 2.9 | 0.007223 | 0.0886 | 0.1203581 | -0.01754363 | -0.0645 | 41.6135
2054 | 2.865833 | 2.4627 | 7.0513 | 1 | 1.6841 | 1.699762 | 2.84 | 0.006981 | 0.0865 | 0.1204051 | -0.01773415 | -0.0662 | 41.6139
2055 | 2.867222 | 2.4627 | 7.0547 | 1 | 1.6927 | 1.69993 | 2.87 | 0.007088 | 0.0866 | 0.1204514 | -0.01793338 | -0.0679 | 41.6142
2056 | 2.868611 | 2.4545 | 7.0581 | 1 | 1.6927 | 1.700161 | 2.87 | 0.007088 | 0.0853 | 0.1204987 | -0.01812846 | -0.0697 | 41.6145
2057 | 2.87 | 2.4545 | 7.0615 | 1 | 1.6906 | 1.700374 | 2.86 | 0.007062 | 0.084 | 0.1205456 | -0.0183293 | -0.0714 | 41.6148
2058 | 2.871389 | 2.4465 | 7.0649 | 1 | 1.714 | 1.700504 | 2.94 | 0.007359 | 0.085 | 0.1205924 | -0.0185295 | -0.0731 | 41.6149
2059 | 2.872778 | 2.4465 | 7.0683 | 1 | 1.7055 | 1.700668 | 2.91 | 0.007251 | 0.0855 | 0.1206393 | -0.0187265 | -0.0748 | 41.6153
2060 | 2.874167 | 2.4385 | 7.0717 | 1 | 1.7161 | 1.700906 | 2.95 | 0.007387 | 0.087 | 0.1206865 | -0.01891806 | -0.0765 | 41.6155
2061 | 2.875556 | 2.4385 | 7.0751 | 1 | 1.6927 | 1.701057 | 2.87 | 0.007088 | 0.0865 | 0.1207337 | -0.01911106 | -0.0782 | 41.616
2062 | 2.876944 | 2.4307 | 7.0784 | 1 | 1.7055 | 1.701178 | 2.91 | 0.007251 | 0.0865 | 0.1207802 | -0.01930695 | -0.0798 | 41.6163
2063 | 2.878333 | 2.4307 | 7.0818 | 1 | 1.6927 | 1.701456 | 2.87 | 0.007088 | 0.0861 | 0.120827 | -0.01949645 | -0.0814 | 41.6167
2064 | 2.879722 | 2.423 | 7.0852 | 1 | 1.7329 | 1.701684 | 3 | 0.007606 | 0.0882 | 0.1208736 | -0.01968496 | -0.0831 | 41.6167
2065 | 2.881111 | 2.423 | 7.0886 | 1 | 1.7076 | 1.701941 | 2.92 | 0.007278 | 0.0887 | 0.1209206 | -0.01986856 | -0.0847 | 41.6172
2066 | 2.8825 | 2.4156 | 7.0919 | 1 | 1.7034 | 1.702234 | 2.9 | 0.007223 | 0.0894 | 0.1209686 | -0.0200495 | -0.0863 | 41.6176
2067 | 2.883889 | 2.4156 | 7.0953 | 1 | 1.6991 | 1.702377 | 2.89 | 0.007169 | 0.0879 | 0.1210164 | -0.02023166 | -0.0878 | 41.6179
2068 | 2.885278 | 2.4083 | 7.0986 | 1 | 1.6948 | 1.70251 | 2.87 | 0.007115 | 0.0874 | 0.1210638 | -0.02042045 | -0.0894 | 41.6183
2069 | 2.886667 | 2.4083 | 7.102 | 1 | 1.7076 | 1.702675 | 2.92 | 0.007278 | 0.0884 | 0.1211116 | -0.02060596 | -0.0909 | 41.6185
2070 | 2.888056 | 2.4011 | 7.1053 | 1 | 1.7119 | 1.702721 | 2.93 | 0.007332 | 0.0887 | 0.1211599 | -0.02079045 | -0.0924 | 41.6188
2071 | 2.889444 | 2.4011 | 7.1086 | 1 | 1.7034 | 1.702917 | 2.9 | 0.007223 | 0.0891 | 0.1212079 | -0.0209641 | -0.0939 | 41.6192
2072 | 2.890833 | 2.3942 | 7.1119 | 1 | 1.697 | 1.703002 | 2.88 | 0.007142 | 0.0882 | 0.1212561 | -0.02115029 | -0.0953 | 41.6196
2073 | 2.892222 | 2.3942 | 7.1153 | 1 | 1.7055 | 1.703178 | 2.91 | 0.007251 | 0.0877 | 0.121305 | -0.021342 | -0.0968 | 41.6199
2074 | 2.893611 | 2.3874 | 7.1186 | 1 | 1.6948 | 1.703422 | 2.87 | 0.007115 | 0.0871 | 0.1213543 | -0.02153617 | -0.0982 | 41.6203
2075 | 2.895 | 2.3874 | 7.1219 | 1 | 1.7098 | 1.703509 | 2.92 | 0.007305 | 0.0868 | 0.1214038 | -0.02171314 | -0.0995 | 41.6205
2076 | 2.896389 | 2.3807 | 7.1252 | 1 | 1.7098 | 1.703667 | 2.92 | 0.007305 | 0.0864 | 0.1214536 | -0.02190978 | -0.1009 | 41.6209
2077 | 2.897778 | 2.3807 | 7.1285 | 1 | 1.682 | 1.703802 | 2.83 | 0.006954 | 0.0848 | 0.1215032 | -0.02211314 | -0.1023 | 41.6214
2078 | 2.899167 | 2.3742 | 7.1318 | 1 | 1.7055 | 1.703994 | 2.91 | 0.007251 | 0.0837 | 0.1215524 | -0.02231995 | -0.1036 | 41.6216
2079 | 2.900556 | 2.3742 | 7.1351 | 1 | 1.7076 | 1.70423 | 2.92 | 0.007278 | 0.0852 | 0.1216017 | -0.02250152 | -0.1049 | 41.6219
2080 | 2.901944 | 2.3679 | 7.1384 | 1 | 1.7098 | 1.704454 | 2.92 | 0.007305 | 0.0844 | 0.1216509 | -0.02270504 | -0.1062 | 41.6223
2081 | 2.903611 | 2.3679 | 7.1417 | 1 | 1.7161 | 1.704681 | 2.95 | 0.007387 | 0.0849 | 0.1216994 | -0.02290771 | -0.1074 | 41.6229
2082 | 2.905 | 2.3617 | 7.145 | 1 | 1.7098 | 1.704901 | 2.92 | 0.007305 | 0.085 | 0.1217478 | -0.02311261 | -0.1086 | 41.6233
2083 | 2.906389 | 2.3617 | 7.1482 | 1 | 1.7055 | 1.705065 | 2.91 | 0.007251 | 0.0851 | 0.1217969 | -0.02328797 | -0.1098 | 41.6237
2084 | 2.907778 | 2.3558 | 7.1515 | 1 | 1.7034 | 1.705271 | 2.9 | 0.007223 | 0.0848 | 0.1218457 | -0.02349324 | -0.111 | 41.6241
2085 | 2.909167 | 2.3558 | 7.1548 | 1 | 1.7076 | 1.705491 | 2.92 | 0.007278 | 0.0854 | 0.1218953 | -0.02369626 | -0.1122 | 41.6244
2086 | 2.910556 | 2.35 | 7.1581 | 1 | 1.6884 | 1.705719 | 2.85 | 0.007035 | 0.0853 | 0.1219456 | -0.02390028 | -0.1133 | 41.6249
2087 | 2.911944 | 2.35 | 7.1613 | 1 | 1.7076 | 1.705935 | 2.92 | 0.007278 | 0.0843 | 0.1219959 | -0.02407536 | -0.1144 | 41.6252
2088 | 2.913333 | 2.3445 | 7.1646 | 1 | 1.7119 | 1.70619 | 2.93 | 0.007332 | 0.086 | 0.122046 | -0.0242761 | -0.1155 | 41.6255
2089 | 2.914722 | 2.3445 | 7.1678 | 1 | 1.7119 | 1.706287 | 2.93 | 0.007332 | 0.0864 | 0.1220961 | -0.02447562 | -0.1165 | 41.6259
2090 | 2.916111 | 2.3392 | 7.1711 | 1 | 1.7012 | 1.706491 | 2.89 | 0.007196 | 0.0865 | 0.1221471 | -0.02467431 | -0.1175 | 41.6263
2091 | 2.9175 | 2.3392 | 7.1743 | 1 | 1.697 | 1.706662 | 2.88 | 0.007142 | 0.0848 | 0.1221978 | -0.0248447 | -0.1185 | 41.6267
2092 | 2.918889 | 2.3341 | 7.1776 | 1 | 1.6884 | 1.706879 | 2.85 | 0.007035 | 0.0839 | 0.1222483 | -0.02505349 | -0.1195 | 41.6271
2093 | 2.920278 | 2.3341 | 7.1808 | 1 | 1.6991 | 1.70699 | 2.89 | 0.007169 | 0.0833 | 0.1222999 | -0.02526752 | -0.1205 | 41.6274
2094 | 2.921667 | 2.3291 | 7.184 | 1 | 1.697 | 1.707232 | 2.88 | 0.007142 | 0.0822 | 0.1223518 | -0.02548739 | -0.1214 | 41.6278
2095 | 2.923056 | 2.3291 | 7.1873 | 1 | 1.7119 | 1.707413 | 2.93 | 0.007332 | 0.0831 | 0.1224039 | -0.02565762 | -0.1223 | 41.6281
2096 | 2.924444 | 2.3243 | 7.1905 | 1 | 1.7076 | 1.707688 | 2.92 | 0.007278 | 0.0827 | 0.1224564 | -0.02587497 | -0.1232 | 41.6285
2097 | 2.925833 | 2.3243 | 7.1937 | 1 | 1.7161 | 1.707866 | 2.95 | 0.007387 | 0.0836 | 0.1225093 | -0.0260927 | -0.124 | 41.6288
2098 | 2.927222 | 2.3196 | 7.197 | 1 | 1.6991 | 1.708058 | 2.89 | 0.007169 | 0.0833 | 0.1225625 | -0.02631466 | -0.1249 | 41.6293
2099 | 2.928611 | 2.3196 | 7.2002 | 1 | 1.6991 | 1.70817 | 2.89 | 0.007169 | 0.0829 | 0.1226157 | -0.02647581 | -0.1257 | 41.6297
2100 | 2.93 | 2.3153 | 7.2034 | 1 | 1.7119 | 1.708305 | 2.93 | 0.007332 | 0.084 | 0.1226695 | -0.02669445 | -0.1265 | 41.63
2101 | 2.931389 | 2.3153 | 7.2066 | 1 | 1.697 | 1.708543 | 2.88 | 0.007142 | 0.0832 | 0.122724 | -0.02692095 | -0.1273 | 41.6305
2102 | 2.932778 | 2.3109 | 7.2098 | 1 | 1.7161 | 1.708756 | 2.95 | 0.007387 | 0.0842 | 0.1227782 | -0.02714322 | -0.128 | 41.6307
2103 | 2.934167 | 2.3109 | 7.213 | 1 | 1.6884 | 1.708982 | 2.85 | 0.007035 | 0.0825 | 0.1228326 | -0.02729871 | -0.1287 | 41.6313
2104 | 2.935556 | 2.3069 | 7.2162 | 1 | 1.7076 | 1.709216 | 2.92 | 0.007278 | 0.0828 | 0.1228867 | -0.02752612 | -0.1294 | 41.6316
2105 | 2.936944 | 2.3069 | 7.2195 | 1 | 1.6927 | 1.709421 | 2.87 | 0.007088 | 0.0814 | 0.1229419 | -0.02776317 | -0.1301 | 41.632
2106 | 2.938333 | 2.3028 | 7.2227 | 1 | 1.7055 | 1.709518 | 2.91 | 0.007251 | 0.0817 | 0.1229963 | -0.02799882 | -0.1308 | 41.6323
2107 | 2.939722 | 2.3028 | 7.2258 | 1 | 1.7055 | 1.709672 | 2.91 | 0.007251 | 0.0803 | 0.1230512 | -0.02815642 | -0.1314 | 41.6328
2108 | 2.941111 | 2.2992 | 7.229 | 1 | 1.7076 | 1.70987 | 2.92 | 0.007278 | 0.0806 | 0.1231068 | -0.02839592 | -0.132 | 41.6331
2109 | 2.9425 | 2.2992 | 7.2322 | 1 | 1.7203 | 1.710046 | 2.96 | 0.007441 | 0.0812 | 0.1231622 | -0.02863522 | -0.1326 | 41.6334
2110 | 2.943889 | 2.2954 | 7.2354 | 1 | 1.7012 | 1.71036 | 2.89 | 0.007196 | 0.0796 | 0.1232179 | -0.02888094 | -0.1331 | 41.634
2111 | 2.945278 | 2.2954 | 7.2386 | 1 | 1.6991 | 1.710637 | 2.89 | 0.007169 | 0.0801 | 0.1232735 | -0.02903412 | -0.1336 | 41.6344
2112 | 2.946667 | 2.2921 | 7.2418 | 1 | 1.714 | 1.710892 | 2.94 | 0.007359 | 0.0795 | 0.1233298 | -0.02927965 | -0.1342 | 41.6347
2113 | 2.948056 | 2.2921 | 7.245 | 1 | 1.7287 | 1.71115 | 2.99 | 0.007551 | 0.0809 | 0.1233867 | -0.02952317 | -0.1347 | 41.6349
2114 | 2.949444 | 2.2888 | 7.2482 | 1 | 1.7203 | 1.711354 | 2.96 | 0.007441 | 0.0824 | 0.1234437 | -0.02976188 | -0.1351 | 41.6354
2115 | 2.950833 | 2.2888 | 7.2513 | 1 | 1.7098 | 1.711577 | 2.92 | 0.007305 | 0.0822 | 0.123501 | -0.02989887 | -0.1355 | 41.6359
2116 | 2.952222 | 2.286 | 7.2545 | 1 | 1.7034 | 1.711756 | 2.9 | 0.007223 | 0.0809 | 0.1235586 | -0.03014304 | -0.1359 | 41.6363
2117 | 2.953611 | 2.286 | 7.2577 | 1 | 1.7076 | 1.712042 | 2.92 | 0.007278 | 0.0807 | 0.1236166 | -0.0303894 | -0.1363 | 41.6367
2118 | 2.955 | 2.2831 | 7.2609 | 1 | 1.697 | 1.71226 | 2.88 | 0.007142 | 0.08 | 0.1236742 | -0.03063877 | -0.1367 | 41.6372
2119 | 2.956389 | 2.2831 | 7.264 | 1 | 1.7055 | 1.712529 | 2.91 | 0.007251 | 0.0796 | 0.1237313 | -0.03078159 | -0.137 | 41.6375
2120 | 2.957778 | 2.2806 | 7.2672 | 1 | 1.697 | 1.712746 | 2.88 | 0.007142 | 0.0789 | 0.1237888 | -0.03103475 | -0.1373 | 41.638
2121 | 2.959167 | 2.2806 | 7.2704 | 1 | 1.7161 | 1.712961 | 2.95 | 0.007387 | 0.0789 | 0.1238458 | -0.03129109 | -0.1376 | 41.6382
2122 | 2.960556 | 2.2777 | 7.2735 | 1 | 1.7012 | 1.713116 | 2.89 | 0.007196 | 0.0786 | 0.1239024 | -0.03154783 | -0.138 | 41.6388
2123 | 2.961944 | 2.2777 | 7.2767 | 1 | 1.7266 | 1.713255 | 2.98 | 0.007523 | 0.081 | 0.1239587 | -0.03167963 | -0.1383 | 41.639
2124 | 2.963611 | 2.2754 | 7.2798 | 1 | 1.7329 | 1.713374 | 3 | 0.007606 | 0.0821 | 0.1240153 | -0.03192181 | -0.1386 | 41.6397
2125 | 2.965 | 2.2754 | 7.283 | 1 | 1.7098 | 1.713588 | 2.92 | 0.007305 | 0.0819 | 0.1240723 | -0.03216421 | -0.1389 | 41.6403
2126 | 2.966389 | 2.2727 | 7.2862 | 1 | 1.7329 | 1.713824 | 3 | 0.007606 | 0.084 | 0.1241299 | -0.03240085 | -0.1392 | 41.6405
2127 | 2.967778 | 2.2727 | 7.2893 | 1 | 1.714 | 1.714061 | 2.94 | 0.007359 | 0.0839 | 0.1241882 | -0.03251629 | -0.1394 | 41.641
2128 | 2.969167 | 2.2706 | 7.2925 | 1 | 1.7055 | 1.714252 | 2.91 | 0.007251 | 0.0839 | 0.1242464 | -0.03275279 | -0.1397 | 41.6415
2129 | 2.970556 | 2.2706 | 7.2956 | 1 | 1.7287 | 1.714503 | 2.99 | 0.007551 | 0.0851 | 0.124305 | -0.03298336 | -0.14 | 41.6417
2130 | 2.971944 | 2.2682 | 7.2988 | 1 | 1.7245 | 1.71471 | 2.97 | 0.007496 | 0.0858 | 0.1243636 | -0.03321157 | -0.1403 | 41.6422
2131 | 2.973333 | 2.2682 | 7.3019 | 1 | 1.7119 | 1.714922 | 2.93 | 0.007332 | 0.0854 | 0.1244219 | -0.0333192 | -0.1405 | 41.6427
2132 | 2.974722 | 2.2662 | 7.3051 | 1 | 1.714 | 1.7152 | 2.94 | 0.007359 | 0.0849 | 0.1244801 | -0.03355048 | -0.1407 | 41.6431
2133 | 2.976111 | 2.2662 | 7.3082 | 1 | 1.7012 | 1.715484 | 2.89 | 0.007196 | 0.0844 | 0.1245391 | -0.03378556 | -0.141 | 41.6436
2134 | 2.9775 | 2.2639 | 7.3114 | 1 | 1.714 | 1.715656 | 2.94 | 0.007359 | 0.085 | 0.1245978 | -0.03401888 | -0.1412 | 41.6439
2135 | 2.978889 | 2.2639 | 7.3145 | 1 | 1.7098 | 1.715868 | 2.92 | 0.007305 | 0.0844 | 0.124657 | -0.03412548 | -0.1414 | 41.6444
2136 | 2.980278 | 2.262 | 7.3177 | 1 | 1.7055 | 1.716024 | 2.91 | 0.007251 | 0.0844 | 0.1247163 | -0.03436065 | -0.1416 | 41.6448
2137 | 2.981667 | 2.262 | 7.3208 | 1 | 1.7161 | 1.716185 | 2.95 | 0.007387 | 0.0843 | 0.1247761 | -0.03460022 | -0.1418 | 41.6451
2138 | 2.983056 | 2.2597 | 7.3239 | 1 | 1.7119 | 1.716286 | 2.93 | 0.007332 | 0.0839 | 0.1248365 | -0.03483882 | -0.1421 | 41.6456
2139 | 2.984444 | 2.2597 | 7.3271 | 1 | 1.7161 | 1.716476 | 2.95 | 0.007387 | 0.0845 | 0.1248976 | -0.03494098 | -0.1422 | 41.6459
2140 | 2.985833 | 2.2579 | 7.3302 | 1 | 1.7203 | 1.716691 | 2.96 | 0.007441 | 0.0861 | 0.1249589 | -0.03517035 | -0.1425 | 41.6463
2141 | 2.987222 | 2.2579 | 7.3334 | 1 | 1.7245 | 1.716852 | 2.97 | 0.007496 | 0.0872 | 0.1250198 | -0.03539502 | -0.1427 | 41.6467
2142 | 2.988611 | 2.2558 | 7.3365 | 1 | 1.7413 | 1.71709 | 3.03 | 0.007716 | 0.0892 | 0.1250807 | -0.03561182 | -0.1429 | 41.647
2143 | 2.99 | 2.2558 | 7.3396 | 1 | 1.7161 | 1.717274 | 2.95 | 0.007387 | 0.0894 | 0.1251416 | -0.03569258 | -0.143 | 41.6476
2144 | 2.991389 | 2.2542 | 7.3428 | 1 | 1.7076 | 1.717537 | 2.92 | 0.007278 | 0.0889 | 0.1252026 | -0.03591013 | -0.1432 | 41.6481
2145 | 2.992778 | 2.2542 | 7.3459 | 1 | 1.7119 | 1.717726 | 2.93 | 0.007332 | 0.0884 | 0.1252635 | -0.03613226 | -0.1433 | 41.6485
2146 | 2.994167 | 2.2523 | 7.349 | 1 | 1.7182 | 1.717997 | 2.95 | 0.007414 | 0.0891 | 0.1253249 | -0.03635405 | -0.1435 | 41.6489
2147 | 2.995556 | 2.2523 | 7.3522 | 1 | 1.735 | 1.718174 | 3.01 | 0.007634 | 0.0904 | 0.1253873 | -0.03642364 | -0.1436 | 41.6491
2148 | 2.996944 | 2.2509 | 7.3553 | 1 | 1.7182 | 1.718322 | 2.95 | 0.007414 | 0.0902 | 0.1254496 | -0.03664066 | -0.1437 | 41.6497
2149 | 2.998333 | 2.2509 | 7.3584 | 1 | 1.7012 | 1.718522 | 2.89 | 0.007196 | 0.0897 | 0.1255117 | -0.03686069 | -0.1439 | 41.6502
2150 | 2.999722 | 2.2491 | 7.3615 | 1 | 1.7287 | 1.718778 | 2.99 | 0.007551 | 0.0912 | 0.1255748 | -0.03707507 | -0.144 | 41.6505
2151 | 3.001111 | 2.2491 | 7.3646 | 1 | 1.7055 | 1.719047 | 2.91 | 0.007251 | 0.09 | 0.125639 | -0.03714283 | -0.1441 | 41.6511
2152 | 3.0025 | 2.2478 | 7.3678 | 1 | 1.7098 | 1.719284 | 2.92 | 0.007305 | 0.0901 | 0.1257041 | -0.03736112 | -0.1442 | 41.6514
2153 | 3.003889 | 2.2478 | 7.3709 | 1 | 1.6755 | 1.719535 | 2.81 | 0.006874 | 0.0873 | 0.1257688 | -0.03759381 | -0.1443 | 41.6521
2154 | 3.005278 | 2.246 | 7.374 | 1 | 1.7119 | 1.719761 | 2.93 | 0.007332 | 0.0869 | 0.125834 | -0.03783067 | -0.1444 | 41.6523
2155 | 3.006667 | 2.246 | 7.3771 | 1 | 1.714 | 1.720014 | 2.94 | 0.007359 | 0.0865 | 0.1258986 | -0.03790393 | -0.1445 | 41.6527
2156 | 3.008056 | 2.2448 | 7.3803 | 1 | 1.7119 | 1.720188 | 2.93 | 0.007332 | 0.087 | 0.125964 | -0.03813989 | -0.1445 | 41.6531
2157 | 3.009444 | 2.2448 | 7.3834 | 1 | 1.7076 | 1.720429 | 2.92 | 0.007278 | 0.0876 | 0.1260288 | -0.0383765 | -0.1446 | 41.6536
2158 | 3.010833 | 2.243 | 7.3865 | 1 | 1.7161 | 1.72067 | 2.95 | 0.007387 | 0.0877 | 0.1260932 | -0.03861494 | -0.1447 | 41.6539
2159 | 3.012222 | 2.243 | 7.3896 | 1 | 1.7224 | 1.720882 | 2.97 | 0.007469 | 0.0882 | 0.1261575 | -0.03867401 | -0.1447 | 41.6543
2160 | 3.013611 | 2.242 | 7.3927 | 1 | 1.7203 | 1.721132 | 2.96 | 0.007441 | 0.0886 | 0.1262214 | -0.03890844 | -0.1448 | 41.6548
2161 | 3.015 | 2.242 | 7.3958 | 1 | 1.7287 | 1.721382 | 2.99 | 0.007551 | 0.0899 | 0.1262865 | -0.03913784 | -0.1449 | 41.6551
2162 | 3.016389 | 2.2404 | 7.3989 | 1 | 1.7034 | 1.721589 | 2.9 | 0.007223 | 0.0888 | 0.1263513 | -0.03937163 | -0.1449 | 41.6557
2163 | 3.017778 | 2.2404 | 7.402 | 1 | 1.7055 | 1.72186 | 2.91 | 0.007251 | 0.0886 | 0.1264158 | -0.03942681 | -0.1449 | 41.6562
2164 | 3.019167 | 2.2394 | 7.4052 | 1 | 1.7034 | 1.722128 | 2.9 | 0.007223 | 0.0878 | 0.1264807 | -0.03966402 | -0.1449 | 41.6566
2165 | 3.020556 | 2.2394 | 7.4083 | 1 | 1.7034 | 1.722388 | 2.9 | 0.007223 | 0.0867 | 0.1265459 | -0.03990657 | -0.145 | 41.657
2166 | 3.021944 | 2.2378 | 7.4114 | 1 | 1.6948 | 1.722696 | 2.87 | 0.007115 | 0.0852 | 0.1266117 | -0.04015464 | -0.145 | 41.6575
2167 | 3.023611 | 2.2378 | 7.4145 | 1 | 1.7098 | 1.722978 | 2.92 | 0.007305 | 0.0847 | 0.1266778 | -0.04022203 | -0.145 | 41.6581
2168 | 3.025 | 2.2369 | 7.4176 | 1 | 1.7287 | 1.723328 | 2.99 | 0.007551 | 0.0856 | 0.1267437 | -0.04046799 | -0.145 | 41.6584
2169 | 3.026389 | 2.2369 | 7.4207 | 1 | 1.7308 | 1.723581 | 3 | 0.007578 | 0.0869 | 0.1268093 | -0.04070737 | -0.145 | 41.6588
2170 | 3.027778 | 2.2354 | 7.4238 | 1 | 1.7245 | 1.72382 | 2.97 | 0.007496 | 0.0881 | 0.1268752 | -0.0409429 | -0.1451 | 41.6593
2171 | 3.029167 | 2.2354 | 7.4269 | 1 | 1.7161 | 1.724081 | 2.95 | 0.007387 | 0.0873 | 0.1269416 | -0.04099851 | -0.145 | 41.6598
2172 | 3.030556 | 2.2345 | 7.43 | 1 | 1.7224 | 1.724302 | 2.97 | 0.007469 | 0.0878 | 0.1270083 | -0.04123471 | -0.145 | 41.6602
2173 | 3.031944 | 2.2345 | 7.4331 | 1 | 1.714 | 1.724493 | 2.94 | 0.007359 | 0.0879 | 0.1270758 | -0.04147233 | -0.145 | 41.6607
2174 | 3.033333 | 2.2331 | 7.4362 | 1 | 1.7203 | 1.724676 | 2.96 | 0.007441 | 0.0881 | 0.1271437 | -0.04170825 | -0.145 | 41.6611
2175 | 3.034722 | 2.2331 | 7.4393 | 1 | 1.7012 | 1.724918 | 2.89 | 0.007196 | 0.087 | 0.1272132 | -0.04176193 | -0.145 | 41.6616
2176 | 3.036111 | 2.2323 | 7.4424 | 1 | 1.7119 | 1.725107 | 2.93 | 0.007332 | 0.0866 | 0.1272825 | -0.04200317 | -0.145 | 41.662
2177 | 3.0375 | 2.2323 | 7.4455 | 1 | 1.7245 | 1.725375 | 2.97 | 0.007496 | 0.0875 | 0.1273522 | -0.04224407 | -0.145 | 41.6623
2178 | 3.038889 | 2.2309 | 7.4486 | 1 | 1.7245 | 1.725669 | 2.97 | 0.007496 | 0.0892 | 0.1274217 | -0.04247921 | -0.145 | 41.6628
2179 | 3.040278 | 2.2309 | 7.4517 | 1 | 1.7076 | 1.725989 | 2.92 | 0.007278 | 0.0885 | 0.1274916 | -0.04252087 | -0.1449 | 41.6633
2180 | 3.041667 | 2.2303 | 7.4548 | 1 | 1.7266 | 1.726265 | 2.98 | 0.007523 | 0.0887 | 0.1275612 | -0.04275745 | -0.1449 | 41.6636
2181 | 3.043056 | 2.2303 | 7.4579 | 1 | 1.7287 | 1.726493 | 2.99 | 0.007551 | 0.0903 | 0.1276317 | -0.04298616 | -0.1449 | 41.664
2182 | 3.044444 | 2.229 | 7.461 | 1 | 1.7287 | 1.726781 | 2.99 | 0.007551 | 0.0915 | 0.1277022 | -0.0432095 | -0.1448 | 41.6644
2183 | 3.045833 | 2.229 | 7.4641 | 1 | 1.7076 | 1.727004 | 2.92 | 0.007278 | 0.0903 | 0.1277735 | -0.04324454 | -0.1448 | 41.665
2184 | 3.047222 | 2.2285 | 7.4672 | 1 | 1.7182 | 1.727276 | 2.95 | 0.007414 | 0.0907 | 0.1278452 | -0.04347053 | -0.1447 | 41.6654
2185 | 3.048611 | 2.2285 | 7.4703 | 1 | 1.7308 | 1.727543 | 3 | 0.007578 | 0.0917 | 0.1279179 | -0.04369543 | -0.1446 | 41.6657
2186 | 3.05 | 2.2274 | 7.4734 | 1 | 1.714 | 1.727855 | 2.94 | 0.007359 | 0.0919 | 0.1279906 | -0.04392001 | -0.1446 | 41.6663
2187 | 3.051389 | 2.2274 | 7.4765 | 1 | 1.7055 | 1.728186 | 2.91 | 0.007251 | 0.0916 | 0.1280633 | -0.04394487 | -0.1445 | 41.6668
2188 | 3.052778 | 2.2271 | 7.4796 | 1 | 1.7245 | 1.728473 | 2.97 | 0.007496 | 0.0924 | 0.1281364 | -0.04416709 | -0.1444 | 41.6671
2189 | 3.054167 | 2.2271 | 7.4827 | 1 | 1.7182 | 1.728742 | 2.95 | 0.007414 | 0.092 | 0.1282098 | -0.04439247 | -0.1443 | 41.6675
2190 | 3.055556 | 2.2261 | 7.4858 | 1 | 1.7224 | 1.729017 | 2.97 | 0.007469 | 0.0928 | 0.1282835 | -0.04461175 | -0.1442 | 41.6679
2191 | 3.056944 | 2.2261 | 7.4889 | 1 | 1.7413 | 1.729289 | 3.03 | 0.007716 | 0.0938 | 0.1283573 | -0.04462768 | -0.144 | 41.6682
2192 | 3.058333 | 2.2261 | 7.492 | 1 | 1.735 | 1.729517 | 3.01 | 0.007634 | 0.0953 | 0.1284314 | -0.04483692 | -0.1439 | 41.6687
2193 | 3.059722 | 2.2261 | 7.495 | 1 | 1.7329 | 1.729723 | 3 | 0.007606 | 0.0962 | 0.128506 | -0.04504354 | -0.1437 | 41.6692
2194 | 3.061111 | 2.2255 | 7.4981 | 1 | 1.7245 | 1.729958 | 2.97 | 0.007496 | 0.0962 | 0.1285803 | -0.0452489 | -0.1435 | 41.6697
2195 | 3.0625 | 2.2255 | 7.5012 | 1 | 1.735 | 1.730248 | 3.01 | 0.007634 | 0.0978 | 0.1286538 | -0.04524825 | -0.1433 | 41.67
2196 | 3.063889 | 2.2258 | 7.5043 | 1 | 1.7537 | 1.730462 | 3.08 | 0.007883 | 0.0994 | 0.1287271 | -0.04544096 | -0.1431 | 41.6703
2197 | 3.065278 | 2.2258 | 7.5074 | 1 | 1.7434 | 1.73073 | 3.04 | 0.007744 | 0.1011 | 0.1288008 | -0.04562589 | -0.1429 | 41.6708
2198 | 3.066667 | 2.2255 | 7.5105 | 1 | 1.7203 | 1.73097 | 2.96 | 0.007441 | 0.1002 | 0.1288753 | -0.04581669 | -0.1427 | 41.6714
2199 | 3.068056 | 2.2255 | 7.5136 | 1 | 1.7329 | 1.731226 | 3 | 0.007606 | 0.1017 | 0.1289503 | -0.04579862 | -0.1424 | 41.6718
2200 | 3.069444 | 2.2262 | 7.5167 | 1 | 1.7308 | 1.731405 | 3 | 0.007578 | 0.1015 | 0.1290249 | -0.04598416 | -0.1421 | 41.6722
2201 | 3.070833 | 2.2262 | 7.5198 | 1 | 1.714 | 1.73163 | 2.94 | 0.007359 | 0.1004 | 0.1291003 | -0.04617267 | -0.1418 | 41.6728
2202 | 3.072222 | 2.2262 | 7.5229 | 1 | 1.7371 | 1.731884 | 3.02 | 0.007661 | 0.1013 | 0.1291761 | -0.04635572 | -0.1415 | 41.673
2203 | 3.073611 | 2.2262 | 7.526 | 1 | 1.7266 | 1.732147 | 2.98 | 0.007523 | 0.1016 | 0.1292523 | -0.04634011 | -0.1412 | 41.6736
2204 | 3.075 | 2.2271 | 7.5291 | 1 | 1.7434 | 1.732462 | 3.04 | 0.007744 | 0.1031 | 0.1293283 | -0.04651601 | -0.1408 | 41.6739
2205 | 3.076389 | 2.2271 | 7.5321 | 1 | 1.7475 | 1.732636 | 3.05 | 0.0078 | 0.1049 | 0.1294045 | -0.04668492 | -0.1404 | 41.6743
2206 | 3.077778 | 2.2276 | 7.5352 | 1 | 1.7413 | 1.732851 | 3.03 | 0.007716 | 0.1063 | 0.1294805 | -0.04684801 | -0.1401 | 41.6748
2207 | 3.079167 | 2.2276 | 7.5383 | 1 | 1.7413 | 1.733099 | 3.03 | 0.007716 | 0.1073 | 0.1295561 | -0.04681018 | -0.1396 | 41.6752
2208 | 3.080556 | 2.229 | 7.5414 | 1 | 1.7245 | 1.733317 | 2.97 | 0.007496 | 0.1074 | 0.1296317 | -0.0469689 | -0.1392 | 41.6758
2209 | 3.081944 | 2.229 | 7.5445 | 1 | 1.735 | 1.733701 | 3.01 | 0.007634 | 0.1084 | 0.129707 | -0.04712717 | -0.1387 | 41.6761
2210 | 3.083333 | 2.2299 | 7.5476 | 1 | 1.7161 | 1.73396 | 2.95 | 0.007387 | 0.1087 | 0.1297827 | -0.04728595 | -0.1383 | 41.6767
2211 | 3.085 | 2.2299 | 7.5507 | 1 | 1.7558 | 1.734219 | 3.08 | 0.007911 | 0.1107 | 0.1298588 | -0.04722941 | -0.1378 | 41.6771
2212 | 3.086389 | 2.2318 | 7.5538 | 1 | 1.7496 | 1.734501 | 3.06 | 0.007827 | 0.1126 | 0.1299342 | -0.04737319 | -0.1372 | 41.6776
2213 | 3.087778 | 2.2318 | 7.5569 | 1 | 1.7287 | 1.73476 | 2.99 | 0.007551 | 0.1127 | 0.1300096 | -0.04751903 | -0.1366 | 41.6782
2214 | 3.089167 | 2.2331 | 7.56 | 1 | 1.7371 | 1.734907 | 3.02 | 0.007661 | 0.1138 | 0.1300851 | -0.04766198 | -0.1361 | 41.6786
2215 | 3.090556 | 2.2331 | 7.5631 | 1 | 1.7413 | 1.735172 | 3.03 | 0.007716 | 0.1144 | 0.1301603 | -0.0475872 | -0.1355 | 41.679
2216 | 3.091944 | 2.2355 | 7.5662 | 1 | 1.7517 | 1.735419 | 3.07 | 0.007855 | 0.1165 | 0.1302356 | -0.04771982 | -0.1348 | 41.6793
2217 | 3.093333 | 2.2355 | 7.5693 | 1 | 1.7434 | 1.735687 | 3.04 | 0.007744 | 0.1173 | 0.1303112 | -0.04785167 | -0.1342 | 41.6798
2218 | 3.094722 | 2.2373 | 7.5724 | 1 | 1.7434 | 1.73591 | 3.04 | 0.007744 | 0.1181 | 0.130387 | -0.04798277 | -0.1335 | 41.6803
2219 | 3.096111 | 2.2373 | 7.5755 | 1 | 1.7371 | 1.736085 | 3.02 | 0.007661 | 0.118 | 0.1304631 | -0.0478896 | -0.1328 | 41.6807
2220 | 3.0975 | 2.2401 | 7.5787 | 1 | 1.7308 | 1.736366 | 3 | 0.007578 | 0.1184 | 0.1305386 | -0.04801957 | -0.1321 | 41.6812
2221 | 3.098889 | 2.2401 | 7.5818 | 1 | 1.735 | 1.736613 | 3.01 | 0.007634 | 0.1181 | 0.1306144 | -0.04815296 | -0.1313 | 41.6816
2222 | 3.100278 | 2.2422 | 7.5849 | 1 | 1.7413 | 1.736846 | 3.03 | 0.007716 | 0.1188 | 0.13069 | -0.04828809 | -0.1306 | 41.682
2223 | 3.101667 | 2.2422 | 7.588 | 1 | 1.7496 | 1.737106 | 3.06 | 0.007827 | 0.1203 | 0.1307647 | -0.0481795 | -0.1298 | 41.6823
2224 | 3.103056 | 2.2454 | 7.5911 | 1 | 1.735 | 1.737329 | 3.01 | 0.007634 | 0.1205 | 0.1308394 | -0.04830819 | -0.129 | 41.6829
2225 | 3.104444 | 2.2454 | 7.5942 | 1 | 1.7329 | 1.73757 | 3 | 0.007606 | 0.1213 | 0.1309138 | -0.04843502 | -0.1282 | 41.6833
2226 | 3.105833 | 2.2479 | 7.5974 | 1 | 1.7475 | 1.737842 | 3.05 | 0.0078 | 0.1226 | 0.1309876 | -0.04855999 | -0.1274 | 41.6836
2227 | 3.107222 | 2.2479 | 7.6005 | 1 | 1.7413 | 1.738144 | 3.03 | 0.007716 | 0.1242 | 0.1310615 | -0.04843253 | -0.1265 | 41.6841
2228 | 3.108611 | 2.2515 | 7.6036 | 1 | 1.7599 | 1.73836 | 3.1 | 0.007967 | 0.1268 | 0.131136 | -0.04854168 | -0.1256 | 41.6844
2229 | 3.11 | 2.2515 | 7.6067 | 1 | 1.7475 | 1.738644 | 3.05 | 0.0078 | 0.129 | 0.1312111 | -0.04864465 | -0.1247 | 41.6849
2230 | 3.111389 | 2.2545 | 7.6099 | 1 | 1.7329 | 1.738912 | 3 | 0.007606 | 0.1295 | 0.1312867 | -0.04874696 | -0.1238 | 41.6854
2231 | 3.112778 | 2.2545 | 7.613 | 1 | 1.7371 | 1.739172 | 3.02 | 0.007661 | 0.1294 | 0.1313635 | -0.04859701 | -0.1228 | 41.6858
2232 | 3.114167 | 2.2585 | 7.6161 | 1 | 1.7579 | 1.739386 | 3.09 | 0.007939 | 0.1316 | 0.1314409 | -0.04869156 | -0.1219 | 41.6861
2233 | 3.115556 | 2.2585 | 7.6193 | 1 | 1.7496 | 1.739651 | 3.06 | 0.007827 | 0.1327 | 0.1315187 | -0.04878451 | -0.1209 | 41.6865
2234 | 3.116944 | 2.2619 | 7.6224 | 1 | 1.762 | 1.739873 | 3.1 | 0.007995 | 0.1356 | 0.1315977 | -0.04886869 | -0.1199 | 41.6868
2235 | 3.118333 | 2.2619 | 7.6256 | 1 | 1.7224 | 1.740073 | 2.97 | 0.007469 | 0.1348 | 0.1316768 | -0.04869448 | -0.1189 | 41.6875
2236 | 3.119722 | 2.2664 | 7.6287 | 1 | 1.7434 | 1.740351 | 3.04 | 0.007744 | 0.1357 | 0.1317571 | -0.04877855 | -0.1178 | 41.6878
2237 | 3.121111 | 2.2664 | 7.6319 | 1 | 1.7371 | 1.740611 | 3.02 | 0.007661 | 0.1364 | 0.1318369 | -0.04886068 | -0.1167 | 41.6883
2238 | 3.1225 | 2.2702 | 7.635 | 1 | 1.7329 | 1.740924 | 3 | 0.007606 | 0.1372 | 0.1319175 | -0.04894011 | -0.1156 | 41.6887
2239 | 3.123889 | 2.2702 | 7.6382 | 1 | 1.7413 | 1.741156 | 3.03 | 0.007716 | 0.1368 | 0.131998 | -0.04875845 | -0.1145 | 41.689
2240 | 3.125278 | 2.2751 | 7.6413 | 1 | 1.7392 | 1.741424 | 3.02 | 0.007689 | 0.1379 | 0.1320787 | -0.04883554 | -0.1133 | 41.6895
2241 | 3.126667 | 2.2751 | 7.6445 | 1 | 1.7266 | 1.741695 | 2.98 | 0.007523 | 0.138 | 0.1321601 | -0.04891314 | -0.1122 | 41.69
2242 | 3.128056 | 2.2792 | 7.6476 | 1 | 1.7517 | 1.741912 | 3.07 | 0.007855 | 0.14 | 0.1322425 | -0.04898411 | -0.1111 | 41.6902
2243 | 3.129444 | 2.2792 | 7.6508 | 1 | 1.7496 | 1.74215 | 3.06 | 0.007827 | 0.1404 | 0.1323248 | -0.04878835 | -0.1099 | 41.6906
2244 | 3.130833 | 2.2845 | 7.654 | 1 | 1.7537 | 1.742358 | 3.08 | 0.007883 | 0.1418 | 0.1324073 | -0.04885288 | -0.1086 | 41.691
2245 | 3.132222 | 2.2845 | 7.6572 | 1 | 1.7434 | 1.742578 | 3.04 | 0.007744 | 0.1421 | 0.1324898 | -0.04891344 | -0.1074 | 41.6915
2246 | 3.133611 | 2.289 | 7.6603 | 1 | 1.7496 | 1.74282 | 3.06 | 0.007827 | 0.143 | 0.1325722 | -0.04897452 | -0.1062 | 41.6918
2247 | 3.135 | 2.289 | 7.6635 | 1 | 1.7392 | 1.743072 | 3.02 | 0.007689 | 0.1431 | 0.1326544 | -0.04876903 | -0.1049 | 41.6923
2248 | 3.136389 | 2.2947 | 7.6667 | 1 | 1.7454 | 1.743316 | 3.05 | 0.007772 | 0.1437 | 0.1327372 | -0.04882786 | -0.1036 | 41.6927
2249 | 3.137778 | 2.2947 | 7.6699 | 1 | 1.764 | 1.743439 | 3.11 | 0.008023 | 0.1454 | 0.1328195 | -0.04887954 | -0.1022 | 41.6929
2250 | 3.139167 | 2.2996 | 7.6731 | 1 | 1.7517 | 1.743697 | 3.07 | 0.007855 | 0.1462 | 0.1329021 | -0.04892988 | -0.1009 | 41.6934
2251 | 3.140556 | 2.2996 | 7.6763 | 1 | 1.7454 | 1.743892 | 3.05 | 0.007772 | 0.1467 | 0.132984 | -0.04871163 | -0.0996 | 41.6938
2252 | 3.141944 | 2.3058 | 7.6795 | 1 | 1.7517 | 1.744182 | 3.07 | 0.007855 | 0.1471 | 0.1330656 | -0.04875903 | -0.0981 | 41.6942
2253 | 3.143333 | 2.3058 | 7.6827 | 1 | 1.7599 | 1.744443 | 3.1 | 0.007967 | 0.149 | 0.1331474 | -0.04879969 | -0.0967 | 41.6945
2254 | 3.144722 | 2.3112 | 7.6859 | 1 | 1.7661 | 1.744778 | 3.12 | 0.008051 | 0.1513 | 0.1332291 | -0.04883154 | -0.0953 | 41.6948
2255 | 3.146111 | 2.3112 | 7.6891 | 1 | 1.7475 | 1.745106 | 3.05 | 0.0078 | 0.1513 | 0.1333101 | -0.04859775 | -0.0939 | 41.6954
2256 | 3.1475 | 2.3177 | 7.6923 | 1 | 1.7517 | 1.745318 | 3.07 | 0.007855 | 0.1526 | 0.1333912 | -0.04862525 | -0.0923 | 41.6957
2257 | 3.149167 | 2.3177 | 7.6956 | 1 | 1.7392 | 1.745542 | 3.02 | 0.007689 | 0.153 | 0.1334724 | -0.04865276 | -0.0908 | 41.6965
2258 | 3.150556 | 2.3236 | 7.6988 | 1 | 1.7517 | 1.745798 | 3.07 | 0.007855 | 0.1542 | 0.1335532 | -0.04867712 | -0.0893 | 41.6968
2259 | 3.151944 | 2.3236 | 7.702 | 1 | 1.7682 | 1.746064 | 3.13 | 0.008079 | 0.1564 | 0.1336338 | -0.04842356 | -0.0878 | 41.6971
2260 | 3.153333 | 2.3307 | 7.7052 | 1 | 1.7579 | 1.746327 | 3.09 | 0.007939 | 0.1575 | 0.1337147 | -0.04843617 | -0.0862 | 41.6975
2261 | 3.154722 | 2.3307 | 7.7085 | 1 | 1.7392 | 1.746507 | 3.02 | 0.007689 | 0.158 | 0.1337953 | -0.04844712 | -0.0846 | 41.698
2262 | 3.156111 | 2.337 | 7.7117 | 1 | 1.7558 | 1.746798 | 3.08 | 0.007911 | 0.1589 | 0.1338752 | -0.04845588 | -0.083 | 41.6983
2263 | 3.1575 | 2.337 | 7.715 | 1 | 1.7682 | 1.747071 | 3.13 | 0.008079 | 0.1605 | 0.1339549 | -0.04818807 | -0.0813 | 41.6985
2264 | 3.158889 | 2.3445 | 7.7182 | 1 | 1.762 | 1.747315 | 3.1 | 0.007995 | 0.1618 | 0.1340342 | -0.04818666 | -0.0796 | 41.699
2265 | 3.160278 | 2.3445 | 7.7215 | 1 | 1.7579 | 1.747516 | 3.09 | 0.007939 | 0.1633 | 0.1341124 | -0.04818046 | -0.0779 | 41.6994
2266 | 3.161667 | 2.3514 | 7.7248 | 1 | 1.7702 | 1.747745 | 3.13 | 0.008107 | 0.1653 | 0.13419 | -0.04816483 | -0.0762 | 41.6996
2267 | 3.163056 | 2.3514 | 7.728 | 1 | 1.7682 | 1.747981 | 3.13 | 0.008079 | 0.167 | 0.134268 | -0.04787672 | -0.0744 | 41.7
2268 | 3.164444 | 2.3595 | 7.7313 | 1 | 1.7537 | 1.748291 | 3.08 | 0.007883 | 0.167 | 0.1343457 | -0.0478555 | -0.0726 | 41.7005
2269 | 3.165833 | 2.3595 | 7.7346 | 1 | 1.7579 | 1.74854 | 3.09 | 0.007939 | 0.1681 | 0.1344239 | -0.04783139 | -0.0708 | 41.7008
2270 | 3.167222 | 2.3669 | 7.7379 | 1 | 1.7475 | 1.74881 | 3.05 | 0.0078 | 0.1683 | 0.1345034 | -0.04780772 | -0.069 | 41.7013
2271 | 3.168611 | 2.3669 | 7.7412 | 1 | 1.7558 | 1.749054 | 3.08 | 0.007911 | 0.1689 | 0.1345841 | -0.04751314 | -0.0671 | 41.7015
2272 | 3.17 | 2.3755 | 7.7445 | 1 | 1.7496 | 1.749341 | 3.06 | 0.007827 | 0.1692 | 0.1346642 | -0.0474869 | -0.0652 | 41.7019
2273 | 3.171389 | 2.3755 | 7.7478 | 1 | 1.7599 | 1.749561 | 3.1 | 0.007967 | 0.1709 | 0.1347442 | -0.04745592 | -0.0633 | 41.7022
2274 | 3.172778 | 2.3833 | 7.7511 | 1 | 1.7722 | 1.749826 | 3.14 | 0.008136 | 0.1728 | 0.1348244 | -0.04741724 | -0.0614 | 41.7025
2275 | 3.174167 | 2.3833 | 7.7544 | 1 | 1.7558 | 1.750046 | 3.08 | 0.007911 | 0.1727 | 0.1349045 | -0.04711078 | -0.0594 | 41.7029
2276 | 3.175556 | 2.3923 | 7.7577 | 1 | 1.7475 | 1.750292 | 3.05 | 0.0078 | 0.1734 | 0.134985 | -0.04707071 | -0.0574 | 41.7034
2277 | 3.176944 | 2.3923 | 7.761 | 1 | 1.7413 | 1.750555 | 3.03 | 0.007716 | 0.1736 | 0.1350652 | -0.04703147 | -0.0554 | 41.7038
2278 | 3.178333 | 2.4005 | 7.7644 | 1 | 1.7579 | 1.750712 | 3.09 | 0.007939 | 0.175 | 0.1351453 | -0.04699012 | -0.0534 | 41.7039
2279 | 3.179722 | 2.4005 | 7.7677 | 1 | 1.7579 | 1.750928 | 3.09 | 0.007939 | 0.1748 | 0.135225 | -0.04667452 | -0.0514 | 41.7043
2280 | 3.181111 | 2.4098 | 7.771 | 1 | 1.7454 | 1.751158 | 3.05 | 0.007772 | 0.1754 | 0.1353045 | -0.04663254 | -0.0493 | 41.7047
2281 | 3.1825 | 2.4098 | 7.7744 | 1 | 1.7475 | 1.751465 | 3.05 | 0.0078 | 0.1752 | 0.1353837 | -0.04659048 | -0.0472 | 41.705
2282 | 3.183889 | 2.4183 | 7.7778 | 1 | 1.7454 | 1.751825 | 3.05 | 0.007772 | 0.1756 | 0.1354636 | -0.04654539 | -0.0452 | 41.7054
2283 | 3.185278 | 2.4183 | 7.7811 | 1 | 1.735 | 1.752117 | 3.01 | 0.007634 | 0.1749 | 0.1355433 | -0.04623512 | -0.0431 | 41.7058
2284 | 3.186667 | 2.4278 | 7.7845 | 1 | 1.7599 | 1.752342 | 3.1 | 0.007967 | 0.1756 | 0.1356226 | -0.04619087 | -0.041 | 41.7059
2285 | 3.188056 | 2.4278 | 7.7879 | 1 | 1.7702 | 1.752581 | 3.13 | 0.008107 | 0.1772 | 0.1357016 | -0.04614212 | -0.0388 | 41.7061
2286 | 3.189444 | 2.4365 | 7.7912 | 1 | 1.7413 | 1.752898 | 3.03 | 0.007716 | 0.177 | 0.1357801 | -0.04609255 | -0.0368 | 41.7067
2287 | 3.190833 | 2.4365 | 7.7946 | 1 | 1.7496 | 1.753193 | 3.06 | 0.007827 | 0.1766 | 0.1358593 | -0.04577953 | -0.0346 | 41.707
2288 | 3.192222 | 2.4461 | 7.798 | 1 | 1.7413 | 1.753425 | 3.03 | 0.007716 | 0.1764 | 0.1359381 | -0.04573303 | -0.0325 | 41.7073
2289 | 3.193611 | 2.4461 | 7.8014 | 1 | 1.7475 | 1.753774 | 3.05 | 0.0078 | 0.1758 | 0.1360171 | -0.04568994 | -0.0304 | 41.7076
2290 | 3.195 | 2.4548 | 7.8048 | 1 | 1.7558 | 1.753954 | 3.08 | 0.007911 | 0.1759 | 0.1360967 | -0.04565192 | -0.0283 | 41.7078
2291 | 3.196389 | 2.4548 | 7.8082 | 1 | 1.7475 | 1.754231 | 3.05 | 0.0078 | 0.176 | 0.1361761 | -0.04533778 | -0.0262 | 41.7082
2292 | 3.197778 | 2.4643 | 7.8117 | 1 | 1.7496 | 1.754438 | 3.06 | 0.007827 | 0.1759 | 0.1362561 | -0.04530058 | -0.024 | 41.7085
2293 | 3.199167 | 2.4643 | 7.8151 | 1 | 1.7558 | 1.754677 | 3.08 | 0.007911 | 0.1768 | 0.1363357 | -0.04526423 | -0.0219 | 41.7087
2294 | 3.200556 | 2.4729 | 7.8185 | 1 | 1.7392 | 1.754903 | 3.02 | 0.007689 | 0.1758 | 0.1364153 | -0.04523168 | -0.0199 | 41.7092
2295 | 3.201944 | 2.4729 | 7.822 | 1 | 1.7517 | 1.755117 | 3.07 | 0.007855 | 0.176 | 0.1364958 | -0.04491652 | -0.0178 | 41.7094
2296 | 3.203333 | 2.4824 | 7.8254 | 1 | 1.764 | 1.755374 | 3.11 | 0.008023 | 0.1766 | 0.136576 | -0.04488183 | -0.0157 | 41.7096
2297 | 3.204722 | 2.4824 | 7.8289 | 1 | 1.7784 | 1.755574 | 3.16 | 0.00822 | 0.1786 | 0.136656 | -0.04484029 | -0.0136 | 41.7097
2298 | 3.206111 | 2.4908 | 7.8323 | 1 | 1.7329 | 1.755818 | 3 | 0.007606 | 0.1768 | 0.1367357 | -0.04480712 | -0.0116 | 41.7104
2299 | 3.2075 | 2.4908 | 7.8358 | 1 | 1.7537 | 1.756063 | 3.08 | 0.007883 | 0.1771 | 0.1368155 | -0.04448895 | -0.0095 | 41.7105
2300 | 3.209167 | 2.5001 | 7.8392 | 1 | 1.7682 | 1.756297 | 3.13 | 0.008079 | 0.1782 | 0.1368961 | -0.04445146 | -0.0074 | 41.711
2301 | 3.210556 | 2.5001 | 7.8427 | 1 | 1.7475 | 1.756615 | 3.05 | 0.0078 | 0.1781 | 0.1369765 | -0.04441537 | -0.0054 | 41.7115
2302 | 3.211944 | 2.5083 | 7.8462 | 1 | 1.7537 | 1.756864 | 3.08 | 0.007883 | 0.179 | 0.1370574 | -0.04437721 | -0.0035 | 41.7117
2303 | 3.213333 | 2.5083 | 7.8497 | 1 | 1.762 | 1.757159 | 3.1 | 0.007995 | 0.1786 | 0.1371384 | -0.04405459 | -0.0015 | 41.7119
2304 | 3.214722 | 2.5174 | 7.8532 | 1 | 1.7558 | 1.757524 | 3.08 | 0.007911 | 0.1796 | 0.1372197 | -0.04401506 | 0.0005 | 41.7122
2305 | 3.216111 | 2.5174 | 7.8567 | 1 | 1.7558 | 1.757867 | 3.08 | 0.007911 | 0.1804 | 0.1373018 | -0.04397291 | 0.0025 | 41.7125
2306 | 3.2175 | 2.5253 | 7.8602 | 1 | 1.7475 | 1.75813 | 3.05 | 0.0078 | 0.1802 | 0.1373836 | -0.04393199 | 0.0044 | 41.7128
2307 | 3.218889 | 2.5253 | 7.8637 | 1 | 1.7558 | 1.758313 | 3.08 | 0.007911 | 0.1806 | 0.1374641 | -0.04360462 | 0.0063 | 41.713
2308 | 3.220278 | 2.5341 | 7.8672 | 1 | 1.7454 | 1.758573 | 3.05 | 0.007772 | 0.1793 | 0.1375448 | -0.04356782 | 0.0083 | 41.7134
2309 | 3.221667 | 2.5341 | 7.8708 | 1 | 1.7475 | 1.758786 | 3.05 | 0.0078 | 0.1785 | 0.1376249 | -0.04353296 | 0.0102 | 41.7136
2310 | 3.223056 | 2.5418 | 7.8743 | 1 | 1.7579 | 1.758986 | 3.09 | 0.007939 | 0.1789 | 0.1377047 | -0.04349693 | 0.012 | 41.7138
2311 | 3.224444 | 2.5418 | 7.8778 | 1 | 1.764 | 1.759274 | 3.11 | 0.008023 | 0.1792 | 0.137784 | -0.04317863 | 0.0138 | 41.714
2312 | 3.225833 | 2.5502 | 7.8814 | 1 | 1.735 | 1.759537 | 3.01 | 0.007634 | 0.1781 | 0.1378628 | -0.04314633 | 0.0156 | 41.7145
2313 | 3.227222 | 2.5502 | 7.8849 | 1 | 1.764 | 1.759856 | 3.11 | 0.008023 | 0.1788 | 0.1379413 | -0.04311103 | 0.0174 | 41.7145
2314 | 3.228611 | 2.5574 | 7.8885 | 1 | 1.7702 | 1.760087 | 3.13 | 0.008107 | 0.1796 | 0.1380198 | -0.04307419 | 0.0191 | 41.7147
2315 | 3.23 | 2.5574 | 7.892 | 1 | 1.7371 | 1.760357 | 3.02 | 0.007661 | 0.1788 | 0.1380975 | -0.04275963 | 0.0209 | 41.7152
2316 | 3.231389 | 2.5654 | 7.8956 | 1 | 1.7517 | 1.760541 | 3.07 | 0.007855 | 0.1785 | 0.138175 | -0.04272759 | 0.0226 | 41.7153
2317 | 3.232778 | 2.5654 | 7.8991 | 1 | 1.7579 | 1.760934 | 3.09 | 0.007939 | 0.1793 | 0.1382516 | -0.04269494 | 0.0243 | 41.7156
2318 | 3.234167 | 2.5722 | 7.9027 | 1 | 1.7329 | 1.761211 | 3 | 0.007606 | 0.1778 | 0.138328 | -0.04266693 | 0.0259 | 41.716
2319 | 3.235556 | 2.5722 | 7.9063 | 1 | 1.7661 | 1.761458 | 3.12 | 0.008051 | 0.1783 | 0.1384046 | -0.04235586 | 0.0276 | 41.7159
2320 | 3.236944 | 2.5798 | 7.9099 | 1 | 1.7763 | 1.761716 | 3.16 | 0.008192 | 0.1795 | 0.1384814 | -0.04232245 | 0.0292 | 41.7161
2321 | 3.238333 | 2.5798 | 7.9134 | 1 | 1.762 | 1.762001 | 3.1 | 0.007995 | 0.1802 | 0.1385584 | -0.04228605 | 0.0308 | 41.7165
2322 | 3.239722 | 2.5862 | 7.917 | 1 | 1.7865 | 1.762259 | 3.19 | 0.008334 | 0.183 | 0.1386345 | -0.04223887 | 0.0323 | 41.7165
2323 | 3.241111 | 2.5862 | 7.9206 | 1 | 1.7517 | 1.762565 | 3.07 | 0.007855 | 0.1825 | 0.1387102 | -0.04191687 | 0.0338 | 41.717
2324 | 3.2425 | 2.5935 | 7.9242 | 1 | 1.7763 | 1.762776 | 3.16 | 0.008192 | 0.1838 | 0.1387846 | -0.04186763 | 0.0354 | 41.7171
2325 | 3.243889 | 2.5935 | 7.9278 | 1 | 1.7763 | 1.763038 | 3.16 | 0.008192 | 0.1857 | 0.1388593 | -0.0418129 | 0.0369 | 41.7173
2326 | 3.245278 | 2.5996 | 7.9314 | 1 | 1.7496 | 1.763373 | 3.06 | 0.007827 | 0.1856 | 0.138934 | -0.04175901 | 0.0383 | 41.7177
2327 | 3.246667 | 2.5996 | 7.9351 | 1 | 1.7743 | 1.763614 | 3.15 | 0.008164 | 0.186 | 0.1390083 | -0.04142591 | 0.0397 | 41.7177
2328 | 3.248056 | 2.6066 | 7.9387 | 1 | 1.7702 | 1.763859 | 3.13 | 0.008107 | 0.1871 | 0.1390812 | -0.04136748 | 0.0412 | 41.718
2329 | 3.249444 | 2.6066 | 7.9423 | 1 | 1.7784 | 1.764116 | 3.16 | 0.00822 | 0.1885 | 0.1391543 | -0.04130393 | 0.0426 | 41.7182
2330 | 3.250833 | 2.6124 | 7.9459 | 1 | 1.762 | 1.764302 | 3.1 | 0.007995 | 0.1883 | 0.1392273 | -0.04124213 | 0.0439 | 41.7185
2331 | 3.252222 | 2.6124 | 7.9496 | 1 | 1.7517 | 1.764563 | 3.07 | 0.007855 | 0.1876 | 0.1393001 | -0.04090586 | 0.0453 | 41.7188
2332 | 3.253611 | 2.619 | 7.9532 | 1 | 1.7599 | 1.76483 | 3.1 | 0.007967 | 0.1875 | 0.1393734 | -0.04084786 | 0.0466 | 41.719
2333 | 3.255 | 2.619 | 7.9568 | 1 | 1.762 | 1.765034 | 3.1 | 0.007995 | 0.1877 | 0.1394468 | -0.04078998 | 0.0479 | 41.7192
2334 | 3.256389 | 2.6245 | 7.9605 | 1 | 1.7599 | 1.765339 | 3.1 | 0.007967 | 0.1877 | 0.1395215 | -0.04073366 | 0.0492 | 41.7194
2335 | 3.257778 | 2.6245 | 7.9641 | 1 | 1.7661 | 1.765626 | 3.12 | 0.008051 | 0.1878 | 0.139596 | -0.0403978 | 0.0504 | 41.7196
2336 | 3.259167 | 2.6307 | 7.9678 | 1 | 1.7722 | 1.765877 | 3.14 | 0.008136 | 0.1885 | 0.139671 | -0.04033949 | 0.0517 | 41.7197
2337 | 3.260556 | 2.6307 | 7.9715 | 1 | 1.7722 | 1.766138 | 3.14 | 0.008136 | 0.1886 | 0.1397457 | -0.04028113 | 0.0529 | 41.7199
2338 | 3.261944 | 2.6358 | 7.9751 | 1 | 1.7682 | 1.766441 | 3.13 | 0.008079 | 0.1885 | 0.1398213 | -0.04022306 | 0.0541 | 41.7202
2339 | 3.263333 | 2.6358 | 7.9788 | 1 | 1.764 | 1.766639 | 3.11 | 0.008023 | 0.1886 | 0.139896 | -0.03988762 | 0.0553 | 41.7204
2340 | 3.264722 | 2.6417 | 7.9824 | 1 | 1.7599 | 1.766852 | 3.1 | 0.007967 | 0.1884 | 0.1399712 | -0.03983081 | 0.0564 | 41.7206
2341 | 3.266111 | 2.6417 | 7.9861 | 1 | 1.7784 | 1.767119 | 3.16 | 0.00822 | 0.1897 | 0.1400464 | -0.03977267 | 0.0576 | 41.7207
2342 | 3.2675 | 2.6464 | 7.9898 | 1 | 1.7845 | 1.767358 | 3.18 | 0.008305 | 0.1913 | 0.1401223 | -0.03970766 | 0.0586 | 41.7208
2343 | 3.268889 | 2.6464 | 7.9935 | 1 | 1.7722 | 1.767642 | 3.14 | 0.008136 | 0.1914 | 0.1401971 | -0.0393635 | 0.0597 | 41.7211
2344 | 3.270556 | 2.652 | 7.9971 | 1 | 1.7661 | 1.767876 | 3.12 | 0.008051 | 0.1918 | 0.1402727 | -0.03929761 | 0.0608 | 41.7217
2345 | 3.271944 | 2.652 | 8.0008 | 1 | 1.7865 | 1.76806 | 3.19 | 0.008334 | 0.1941 | 0.1403483 | -0.03922287 | 0.0618 | 41.7218
2346 | 3.273333 | 2.6564 | 8.0045 | 1 | 1.7537 | 1.76828 | 3.08 | 0.007883 | 0.1938 | 0.1404237 | -0.03914936 | 0.0628 | 41.7222
2347 | 3.274722 | 2.6564 | 8.0082 | 1 | 1.7702 | 1.768506 | 3.13 | 0.008107 | 0.1944 | 0.1404983 | -0.03879861 | 0.0638 | 41.7223
2348 | 3.276111 | 2.6616 | 8.0119 | 1 | 1.7558 | 1.76877 | 3.08 | 0.007911 | 0.1933 | 0.1405726 | -0.03872784 | 0.0647 | 41.7226
2349 | 3.2775 | 2.6616 | 8.0156 | 1 | 1.7763 | 1.768973 | 3.16 | 0.008192 | 0.1945 | 0.1406469 | -0.03865344 | 0.0657 | 41.7226
2350 | 3.278889 | 2.6657 | 8.0193 | 1 | 1.7804 | 1.769244 | 3.17 | 0.008249 | 0.1959 | 0.140722 | -0.03857613 | 0.0666 | 41.7228
2351 | 3.280278 | 2.6657 | 8.023 | 1 | 1.7865 | 1.769506 | 3.19 | 0.008334 | 0.1965 | 0.1407963 | -0.03821888 | 0.0675 | 41.7229
2352 | 3.281667 | 2.6707 | 8.0267 | 1 | 1.7743 | 1.769707 | 3.15 | 0.008164 | 0.1975 | 0.1408708 | -0.03813682 | 0.0684 | 41.7232
2353 | 3.283056 | 2.6707 | 8.0304 | 1 | 1.7702 | 1.769934 | 3.13 | 0.008107 | 0.1979 | 0.1409445 | -0.03805205 | 0.0693 | 41.7234
2354 | 3.284444 | 2.6746 | 8.0342 | 1 | 1.7661 | 1.770141 | 3.12 | 0.008051 | 0.198 | 0.1410181 | -0.03796796 | 0.0701 | 41.7236
2355 | 3.285833 | 2.6746 | 8.0379 | 1 | 1.762 | 1.77041 | 3.1 | 0.007995 | 0.1977 | 0.1410917 | -0.03761058 | 0.0709 | 41.7238
2356 | 3.287222 | 2.6793 | 8.0416 | 1 | 1.7682 | 1.770596 | 3.13 | 0.008079 | 0.1977 | 0.1411653 | -0.03752855 | 0.0718 | 41.724
2357 | 3.288611 | 2.6793 | 8.0453 | 1 | 1.7784 | 1.770861 | 3.16 | 0.00822 | 0.199 | 0.1412383 | -0.0374431 | 0.0726 | 41.7241
2358 | 3.29 | 2.683 | 8.049 | 1 | 1.7845 | 1.771099 | 3.18 | 0.008305 | 0.2004 | 0.1413109 | -0.03735191 | 0.0734 | 41.7242
2359 | 3.291389 | 2.683 | 8.0528 | 1 | 1.7763 | 1.771361 | 3.16 | 0.008192 | 0.2003 | 0.1413822 | -0.03698872 | 0.0742 | 41.7244
2360 | 3.292778 | 2.6876 | 8.0565 | 1 | 1.7926 | 1.771599 | 3.21 | 0.008419 | 0.2021 | 0.141454 | -0.03689249 | 0.075 | 41.7245
2361 | 3.294167 | 2.6876 | 8.0602 | 1 | 1.7682 | 1.771931 | 3.13 | 0.008079 | 0.2021 | 0.1415256 | -0.03679945 | 0.0757 | 41.7249
2362 | 3.295556 | 2.691 | 8.064 | 1 | 1.7475 | 1.772163 | 3.05 | 0.0078 | 0.2008 | 0.1415979 | -0.0367096 | 0.0764 | 41.7252
2363 | 3.296944 | 2.691 | 8.0677 | 1 | 1.7579 | 1.772421 | 3.09 | 0.007939 | 0.1999 | 0.1416702 | -0.03635014 | 0.0771 | 41.7253
2364 | 3.298333 | 2.6953 | 8.0715 | 1 | 1.7743 | 1.772659 | 3.15 | 0.008164 | 0.2003 | 0.1417431 | -0.03626307 | 0.0779 | 41.7253
2365 | 3.299722 | 2.6953 | 8.0752 | 1 | 1.7475 | 1.772893 | 3.05 | 0.0078 | 0.199 | 0.1418155 | -0.03617971 | 0.0786 | 41.7257
2366 | 3.301111 | 2.6985 | 8.0789 | 1 | 1.7743 | 1.773131 | 3.15 | 0.008164 | 0.199 | 0.1418887 | -0.03609809 | 0.0792 | 41.7257
2367 | 3.3025 | 2.6985 | 8.0827 | 1 | 1.7682 | 1.773334 | 3.13 | 0.008079 | 0.1991 | 0.1419616 | -0.03574456 | 0.0799 | 41.7259
2368 | 3.303889 | 2.7024 | 8.0865 | 1 | 1.7743 | 1.773536 | 3.15 | 0.008164 | 0.199 | 0.1420348 | -0.0356639 | 0.0806 | 41.726
2369 | 3.305278 | 2.7024 | 8.0902 | 1 | 1.7537 | 1.773701 | 3.08 | 0.007883 | 0.1987 | 0.1421079 | -0.03558268 | 0.0812 | 41.7263
2370 | 3.306667 | 2.7053 | 8.094 | 1 | 1.7722 | 1.77392 | 3.14 | 0.008136 | 0.1983 | 0.1421813 | -0.03550264 | 0.0818 | 41.7263
2371 | 3.308056 | 2.7053 | 8.0977 | 1 | 1.762 | 1.774089 | 3.1 | 0.007995 | 0.1981 | 0.1422543 | -0.03515833 | 0.0823 | 41.7266
2372 | 3.309444 | 2.709 | 8.1015 | 1 | 1.7865 | 1.774312 | 3.19 | 0.008334 | 0.1988 | 0.142327 | -0.03507748 | 0.083 | 41.7266
2373 | 3.310833 | 2.709 | 8.1052 | 1 | 1.7702 | 1.774545 | 3.13 | 0.008107 | 0.1984 | 0.1424014 | -0.03499851 | 0.0835 | 41.7269
2374 | 3.312222 | 2.7116 | 8.109 | 1 | 1.7906 | 1.774721 | 3.21 | 0.00839 | 0.1994 | 0.1424754 | -0.03491666 | 0.084 | 41.7269
2375 | 3.313611 | 2.7116 | 8.1128 | 1 | 1.7722 | 1.774924 | 3.14 | 0.008136 | 0.1994 | 0.1425491 | -0.03457038 | 0.0845 | 41.7272
2376 | 3.315 | 2.715 | 8.1165 | 1 | 1.7966 | 1.775144 | 3.23 | 0.008476 | 0.2008 | 0.1426228 | -0.03448453 | 0.0851 | 41.7272
2377 | 3.316389 | 2.715 | 8.1203 | 1 | 1.7845 | 1.775414 | 3.18 | 0.008305 | 0.2013 | 0.1426966 | -0.03439615 | 0.0856 | 41.7274
2378 | 3.317778 | 2.7174 | 8.1241 | 1 | 1.7558 | 1.775686 | 3.08 | 0.007911 | 0.1996 | 0.1427698 | -0.03431586 | 0.086 | 41.7278
2379 | 3.319167 | 2.7174 | 8.1279 | 1 | 1.7702 | 1.775938 | 3.13 | 0.008107 | 0.1994 | 0.1428428 | -0.03397207 | 0.0865 | 41.7278
2380 | 3.320556 | 2.7206 | 8.1316 | 1 | 1.7885 | 1.776123 | 3.2 | 0.008362 | 0.2003 | 0.1429158 | -0.03389026 | 0.087 | 41.7279
2381 | 3.321944 | 2.7206 | 8.1354 | 1 | 1.762 | 1.776295 | 3.1 | 0.007995 | 0.1998 | 0.1429882 | -0.03380715 | 0.0874 | 41.7282
2382 | 3.323333 | 2.7227 | 8.1392 | 1 | 1.7661 | 1.776572 | 3.12 | 0.008051 | 0.1988 | 0.1430599 | -0.03373051 | 0.0878 | 41.7284
2383 | 3.324722 | 2.7227 | 8.143 | 1 | 1.7682 | 1.776814 | 3.13 | 0.008079 | 0.1988 | 0.1431308 | -0.0333927 | 0.0882 | 41.7285
2384 | 3.326111 | 2.7256 | 8.1468 | 1 | 1.7702 | 1.777018 | 3.13 | 0.008107 | 0.198 | 0.1432016 | -0.0333198 | 0.0887 | 41.7286
2385 | 3.3275 | 2.7256 | 8.1506 | 1 | 1.762 | 1.777282 | 3.1 | 0.007995 | 0.1968 | 0.1432723 | -0.03325019 | 0.089 | 41.7288
2386 | 3.328889 | 2.7275 | 8.1544 | 1 | 1.7825 | 1.777494 | 3.18 | 0.008277 | 0.1977 | 0.1433433 | -0.03317678 | 0.0894 | 41.7288
2387 | 3.330278 | 2.7275 | 8.1581 | 1 | 1.7825 | 1.777674 | 3.18 | 0.008277 | 0.1984 | 0.1434142 | -0.03284552 | 0.0897 | 41.729
2388 | 3.331944 | 2.7303 | 8.1619 | 1 | 1.7926 | 1.777899 | 3.21 | 0.008419 | 0.1997 | 0.143485 | -0.03276598 | 0.0901 | 41.7294
2389 | 3.333333 | 2.7303 | 8.1657 | 1 | 1.8007 | 1.778094 | 3.24 | 0.008533 | 0.2016 | 0.1435558 | -0.03268197 | 0.0905 | 41.7295
2390 | 3.334722 | 2.7321 | 8.1695 | 1 | 1.7906 | 1.77836 | 3.21 | 0.00839 | 0.2019 | 0.1436264 | -0.03259895 | 0.0908 | 41.7297
2391 | 3.336111 | 2.7321 | 8.1733 | 1 | 1.7825 | 1.778601 | 3.18 | 0.008277 | 0.2026 | 0.1436972 | -0.03225235 | 0.0912 | 41.73
2392 | 3.3375 | 2.7349 | 8.1771 | 1 | 1.7743 | 1.77879 | 3.15 | 0.008164 | 0.202 | 0.1437679 | -0.03216994 | 0.0915 | 41.7302
2393 | 3.338889 | 2.7349 | 8.1809 | 1 | 1.7926 | 1.778975 | 3.21 | 0.008419 | 0.2035 | 0.1438388 | -0.03208307 | 0.0919 | 41.7302
2394 | 3.340278 | 2.7367 | 8.1847 | 1 | 1.7825 | 1.779185 | 3.18 | 0.008277 | 0.2039 | 0.1439093 | -0.03199369 | 0.0922 | 41.7304
2395 | 3.341667 | 2.7367 | 8.1885 | 1 | 1.7946 | 1.779546 | 3.22 | 0.008447 | 0.2057 | 0.1439789 | -0.03164029 | 0.0925 | 41.7305
2396 | 3.343056 | 2.7395 | 8.1923 | 1 | 1.7682 | 1.779761 | 3.13 | 0.008079 | 0.2055 | 0.144049 | -0.03154627 | 0.0929 | 41.7308
2397 | 3.344444 | 2.7395 | 8.1961 | 1 | 1.7804 | 1.77998 | 3.17 | 0.008249 | 0.2052 | 0.1441194 | -0.03145344 | 0.0932 | 41.7309
2398 | 3.345833 | 2.7413 | 8.1999 | 1 | 1.7682 | 1.780198 | 3.13 | 0.008079 | 0.2058 | 0.1441898 | -0.0313565 | 0.0936 | 41.7311
2399 | 3.347222 | 2.7413 | 8.2037 | 1 | 1.7845 | 1.780412 | 3.18 | 0.008305 | 0.2048 | 0.1442595 | -0.03101201 | 0.0939 | 41.7311
2400 | 3.348611 | 2.7442 | 8.2076 | 1 | 1.7987 | 1.780636 | 3.24 | 0.008505 | 0.2071 | 0.1443294 | -0.03091152 | 0.0943 | 41.7311
2401 | 3.35 | 2.7442 | 8.2114 | 1 | 1.7906 | 1.780886 | 3.21 | 0.00839 | 0.2078 | 0.1443996 | -0.03080852 | 0.0947 | 41.7314
2402 | 3.351389 | 2.7462 | 8.2152 | 1 | 1.7763 | 1.781044 | 3.16 | 0.008192 | 0.2074 | 0.1444696 | -0.03070669 | 0.095 | 41.7316
2403 | 3.352778 | 2.7462 | 8.219 | 1 | 1.7702 | 1.781226 | 3.13 | 0.008107 | 0.2071 | 0.1445394 | -0.03035837 | 0.0953 | 41.7318
2404 | 3.354167 | 2.749 | 8.2228 | 1 | 1.7743 | 1.781416 | 3.15 | 0.008164 | 0.2065 | 0.1446093 | -0.03026069 | 0.0958 | 41.7319
2405 | 3.355556 | 2.749 | 8.2266 | 1 | 1.7784 | 1.781694 | 3.16 | 0.00822 | 0.2064 | 0.1446785 | -0.03016365 | 0.0961 | 41.7321
2406 | 3.356944 | 2.751 | 8.2304 | 1 | 1.7763 | 1.781807 | 3.16 | 0.008192 | 0.2067 | 0.1447465 | -0.03006233 | 0.0965 | 41.7322
2407 | 3.358333 | 2.751 | 8.2343 | 1 | 1.7825 | 1.781963 | 3.18 | 0.008277 | 0.2061 | 0.1448148 | -0.02972431 | 0.0968 | 41.7323
2408 | 3.359722 | 2.7539 | 8.2381 | 1 | 1.7966 | 1.782092 | 3.23 | 0.008476 | 0.2076 | 0.1448836 | -0.02962085 | 0.0972 | 41.7323
2409 | 3.361111 | 2.7539 | 8.2419 | 1 | 1.7743 | 1.782255 | 3.15 | 0.008164 | 0.2072 | 0.1449533 | -0.02951766 | 0.0976 | 41.7326
2410 | 3.3625 | 2.756 | 8.2457 | 1 | 1.7784 | 1.782388 | 3.16 | 0.00822 | 0.2071 | 0.1450225 | -0.02941526 | 0.098 | 41.7328
2411 | 3.363889 | 2.756 | 8.2496 | 1 | 1.7845 | 1.782592 | 3.18 | 0.008305 | 0.2074 | 0.1450913 | -0.02907725 | 0.0983 | 41.7328
2412 | 3.365278 | 2.7589 | 8.2534 | 1 | 1.7845 | 1.782833 | 3.18 | 0.008305 | 0.2079 | 0.1451611 | -0.02897306 | 0.0988 | 41.733
2413 | 3.366667 | 2.7589 | 8.2573 | 1 | 1.7743 | 1.783044 | 3.15 | 0.008164 | 0.207 | 0.1452297 | -0.02887243 | 0.0991 | 41.7332
2414 | 3.368056 | 2.761 | 8.2611 | 1 | 1.7865 | 1.783303 | 3.19 | 0.008334 | 0.207 | 0.1452979 | -0.02877242 | 0.0995 | 41.7332
2415 | 3.369444 | 2.761 | 8.2649 | 1 | 1.7825 | 1.783451 | 3.18 | 0.008277 | 0.2071 | 0.1453663 | -0.02843824 | 0.0999 | 41.7334
2416 | 3.370833 | 2.7638 | 8.2688 | 1 | 1.7906 | 1.783588 | 3.21 | 0.00839 | 0.2073 | 0.1454355 | -0.02833816 | 0.1003 | 41.7334
2417 | 3.372222 | 2.7638 | 8.2726 | 1 | 1.7743 | 1.783758 | 3.15 | 0.008164 | 0.2059 | 0.1455044 | -0.02824373 | 0.1006 | 41.7337
2418 | 3.373611 | 2.7658 | 8.2765 | 1 | 1.7865 | 1.783875 | 3.19 | 0.008334 | 0.2057 | 0.1455736 | -0.02815286 | 0.101 | 41.7337
2419 | 3.375 | 2.7658 | 8.2803 | 1 | 1.7743 | 1.784012 | 3.15 | 0.008164 | 0.2054 | 0.1456424 | -0.02782468 | 0.1013 | 41.734
2420 | 3.376389 | 2.7685 | 8.2841 | 1 | 1.762 | 1.784215 | 3.1 | 0.007995 | 0.2041 | 0.1457119 | -0.0277403 | 0.1017 | 41.7342
2421 | 3.377778 | 2.7685 | 8.288 | 1 | 1.7845 | 1.784404 | 3.18 | 0.008305 | 0.2043 | 0.1457805 | -0.02765444 | 0.102 | 41.7342
2422 | 3.379167 | 2.7703 | 8.2918 | 1 | 1.7784 | 1.784629 | 3.16 | 0.00822 | 0.2047 | 0.1458494 | -0.02756881 | 0.1023 | 41.7344
2423 | 3.380556 | 2.7703 | 8.2957 | 1 | 1.7885 | 1.784853 | 3.2 | 0.008362 | 0.204 | 0.1459179 | -0.02724822 | 0.1026 | 41.7344
2424 | 3.381944 | 2.7728 | 8.2995 | 1 | 1.7784 | 1.785017 | 3.16 | 0.00822 | 0.2044 | 0.1459861 | -0.02716456 | 0.103 | 41.7346
2425 | 3.383333 | 2.7728 | 8.3034 | 1 | 1.7906 | 1.785217 | 3.21 | 0.00839 | 0.2049 | 0.1460543 | -0.02707784 | 0.1033 | 41.7346
2426 | 3.384722 | 2.7745 | 8.3072 | 1 | 1.8047 | 1.785363 | 3.26 | 0.008591 | 0.2066 | 0.1461221 | -0.02698772 | 0.1036 | 41.7347
2427 | 3.386111 | 2.7745 | 8.3111 | 1 | 1.7784 | 1.785562 | 3.16 | 0.00822 | 0.2058 | 0.1461905 | -0.02666328 | 0.1038 | 41.735
2428 | 3.3875 | 2.7769 | 8.315 | 1 | 1.7966 | 1.785745 | 3.23 | 0.008476 | 0.2062 | 0.146259 | -0.02657549 | 0.1042 | 41.735
2429 | 3.388889 | 2.7769 | 8.3188 | 1 | 1.7743 | 1.785922 | 3.15 | 0.008164 | 0.2062 | 0.1463279 | -0.02648707 | 0.1044 | 41.7353
2430 | 3.390278 | 2.7785 | 8.3227 | 1 | 1.7804 | 1.786107 | 3.17 | 0.008249 | 0.2059 | 0.1463962 | -0.02640218 | 0.1047 | 41.7354
2431 | 3.391667 | 2.7785 | 8.3265 | 1 | 1.7702 | 1.786351 | 3.13 | 0.008107 | 0.2048 | 0.1464647 | -0.0260829 | 0.1049 | 41.7356
2432 | 3.393056 | 2.7807 | 8.3304 | 1 | 1.7763 | 1.786548 | 3.16 | 0.008192 | 0.2042 | 0.1465341 | -0.02600479 | 0.1052 | 41.7356
2433 | 3.394722 | 2.7807 | 8.3343 | 1 | 1.7926 | 1.786748 | 3.21 | 0.008419 | 0.2046 | 0.1466031 | -0.02592536 | 0.1054 | 41.736
2434 | 3.396111 | 2.782 | 8.3381 | 1 | 1.7702 | 1.786961 | 3.13 | 0.008107 | 0.2036 | 0.1466716 | -0.02585272 | 0.1056 | 41.7363
2435 | 3.3975 | 2.782 | 8.342 | 1 | 1.7926 | 1.787145 | 3.21 | 0.008419 | 0.2037 | 0.1467462 | -0.02553726 | 0.1058 | 41.7362
2436 | 3.398889 | 2.784 | 8.3458 | 1 | 1.7825 | 1.787323 | 3.18 | 0.008277 | 0.2031 | 0.1468207 | -0.02546722 | 0.106 | 41.7365
2437 | 3.400278 | 2.784 | 8.3497 | 1 | 1.7865 | 1.787526 | 3.19 | 0.008334 | 0.2026 | 0.1468959 | -0.02539655 | 0.1062 | 41.7365
2438 | 3.401667 | 2.785 | 8.3536 | 1 | 1.7825 | 1.787806 | 3.18 | 0.008277 | 0.2021 | 0.1469706 | -0.02533058 | 0.1063 | 41.7367
2439 | 3.403056 | 2.785 | 8.3575 | 1 | 1.7702 | 1.787965 | 3.13 | 0.008107 | 0.2011 | 0.1470456 | -0.02502675 | 0.1064 | 41.7369
2440 | 3.404444 | 2.7866 | 8.3613 | 1 | 1.7784 | 1.788075 | 3.16 | 0.00822 | 0.2003 | 0.1471206 | -0.02496781 | 0.1066 | 41.737
2441 | 3.405833 | 2.7866 | 8.3652 | 1 | 1.7804 | 1.788258 | 3.17 | 0.008249 | 0.2001 | 0.1471952 | -0.02490993 | 0.1067 | 41.7371
2442 | 3.407222 | 2.7872 | 8.3691 | 1 | 1.7825 | 1.788433 | 3.18 | 0.008277 | 0.1993 | 0.1472702 | -0.0248552 | 0.1067 | 41.7372
2443 | 3.408611 | 2.7872 | 8.3729 | 1 | 1.7926 | 1.788603 | 3.21 | 0.008419 | 0.1989 | 0.1473446 | -0.02456128 | 0.1068 | 41.7372
2444 | 3.41 | 2.7885 | 8.3768 | 1 | 1.7906 | 1.788801 | 3.21 | 0.00839 | 0.1984 | 0.1474183 | -0.02451042 | 0.1069 | 41.7373
2445 | 3.411389 | 2.7885 | 8.3807 | 1 | 1.7804 | 1.788998 | 3.17 | 0.008249 | 0.1976 | 0.1474913 | -0.0244613 | 0.1069 | 41.7375
2446 | 3.412778 | 2.7888 | 8.3846 | 1 | 1.7946 | 1.789201 | 3.22 | 0.008447 | 0.1974 | 0.1475637 | -0.02441444 | 0.1069 | 41.7375
2447 | 3.414167 | 2.7888 | 8.3884 | 1 | 1.7784 | 1.789408 | 3.16 | 0.00822 | 0.1972 | 0.1476362 | -0.02412875 | 0.1068 | 41.7378
2448 | 3.415556 | 2.7898 | 8.3923 | 1 | 1.8107 | 1.789669 | 3.28 | 0.008677 | 0.1978 | 0.1477089 | -0.02408126 | 0.1068 | 41.7377
2449 | 3.416944 | 2.7898 | 8.3962 | 1 | 1.7825 | 1.789956 | 3.18 | 0.008277 | 0.198 | 0.14778 | -0.02403431 | 0.1068 | 41.738
2450 | 3.418333 | 2.7898 | 8.4001 | 1 | 1.8027 | 1.790179 | 3.25 | 0.008562 | 0.198 | 0.1478519 | -0.02399047 | 0.1067 | 41.7379
2451 | 3.419722 | 2.7898 | 8.4039 | 1 | 1.7825 | 1.790311 | 3.18 | 0.008277 | 0.1976 | 0.1479216 | -0.02370198 | 0.1066 | 41.7383
2452 | 3.421111 | 2.7905 | 8.4078 | 1 | 1.7865 | 1.790521 | 3.19 | 0.008334 | 0.1971 | 0.1479915 | -0.02366196 | 0.1066 | 41.7383
2453 | 3.4225 | 2.7905 | 8.4117 | 1 | 1.7885 | 1.790673 | 3.2 | 0.008362 | 0.1972 | 0.1480608 | -0.02362008 | 0.1065 | 41.7384
2454 | 3.423889 | 2.7902 | 8.4156 | 1 | 1.7825 | 1.790833 | 3.18 | 0.008277 | 0.1966 | 0.1481308 | -0.02358216 | 0.1063 | 41.7386
2455 | 3.425278 | 2.7902 | 8.4195 | 1 | 1.7926 | 1.79102 | 3.21 | 0.008419 | 0.1967 | 0.1482 | -0.0232992 | 0.1062 | 41.7386
2456 | 3.426667 | 2.7906 | 8.4233 | 1 | 1.7865 | 1.7912 | 3.19 | 0.008334 | 0.1963 | 0.1482689 | -0.02326301 | 0.1061 | 41.7388
2457 | 3.428056 | 2.7906 | 8.4272 | 1 | 1.8127 | 1.791436 | 3.29 | 0.008706 | 0.1976 | 0.1483382 | -0.02322051 | 0.1059 | 41.7387
2458 | 3.429444 | 2.7901 | 8.4311 | 1 | 1.7906 | 1.791684 | 3.21 | 0.00839 | 0.197 | 0.1484071 | -0.02317837 | 0.1057 | 41.739
2459 | 3.430833 | 2.7901 | 8.435 | 1 | 1.7946 | 1.791961 | 3.22 | 0.008447 | 0.197 | 0.1484753 | -0.02290074 | 0.1055 | 41.7391
2460 | 3.432222 | 2.7903 | 8.4388 | 1 | 1.8027 | 1.792117 | 3.25 | 0.008562 | 0.1972 | 0.1485436 | -0.02285863 | 0.1053 | 41.7392
2461 | 3.433611 | 2.7903 | 8.4427 | 1 | 1.7579 | 1.792288 | 3.09 | 0.007939 | 0.1956 | 0.1486108 | -0.02282317 | 0.1051 | 41.7396
2462 | 3.435 | 2.7895 | 8.4466 | 1 | 1.7865 | 1.792512 | 3.19 | 0.008334 | 0.1957 | 0.148677 | -0.02278943 | 0.1048 | 41.7395
2463 | 3.436389 | 2.7895 | 8.4505 | 1 | 1.8067 | 1.792645 | 3.26 | 0.008619 | 0.1959 | 0.1487423 | -0.02251503 | 0.1045 | 41.7395
2464 | 3.437778 | 2.7894 | 8.4543 | 1 | 1.7926 | 1.792862 | 3.21 | 0.008419 | 0.1964 | 0.1488081 | -0.02247958 | 0.1042 | 41.7397
2465 | 3.439167 | 2.7894 | 8.4582 | 1 | 1.7946 | 1.793114 | 3.22 | 0.008447 | 0.1959 | 0.1488735 | -0.02244413 | 0.1039 | 41.7398
2466 | 3.440556 | 2.7883 | 8.4621 | 1 | 1.8087 | 1.793322 | 3.27 | 0.008648 | 0.1967 | 0.1489391 | -0.02240425 | 0.1036 | 41.7398
2467 | 3.441944 | 2.7883 | 8.4659 | 1 | 1.7906 | 1.793531 | 3.21 | 0.00839 | 0.1964 | 0.1490031 | -0.02213425 | 0.1033 | 41.7401
2468 | 3.443333 | 2.7879 | 8.4698 | 1 | 1.7966 | 1.793753 | 3.23 | 0.008476 | 0.1962 | 0.1490687 | -0.02209676 | 0.103 | 41.7402
2469 | 3.444722 | 2.7879 | 8.4737 | 1 | 1.7987 | 1.79407 | 3.24 | 0.008505 | 0.196 | 0.1491333 | -0.02206096 | 0.1026 | 41.7403
2470 | 3.446111 | 2.7867 | 8.4776 | 1 | 1.7946 | 1.794281 | 3.22 | 0.008447 | 0.1967 | 0.1491978 | -0.02202311 | 0.1022 | 41.7404
2471 | 3.4475 | 2.7867 | 8.4814 | 1 | 1.8087 | 1.794459 | 3.27 | 0.008648 | 0.1966 | 0.1492619 | -0.02175376 | 0.1018 | 41.7404
2472 | 3.448889 | 2.7862 | 8.4853 | 1 | 1.7926 | 1.794693 | 3.21 | 0.008419 | 0.1971 | 0.1493261 | -0.02171524 | 0.1015 | 41.7407
2473 | 3.450278 | 2.7862 | 8.4892 | 1 | 1.8107 | 1.794915 | 3.28 | 0.008677 | 0.1983 | 0.1493901 | -0.02167433 | 0.1011 | 41.7407
2474 | 3.451667 | 2.7848 | 8.493 | 1 | 1.7946 | 1.795113 | 3.22 | 0.008447 | 0.1975 | 0.1494533 | -0.02163868 | 0.1007 | 41.7409
2475 | 3.453056 | 2.7848 | 8.4969 | 1 | 1.8007 | 1.79533 | 3.24 | 0.008533 | 0.1982 | 0.1495158 | -0.02136236 | 0.1003 | 41.741
2476 | 3.454444 | 2.7842 | 8.5008 | 1 | 1.8027 | 1.795618 | 3.25 | 0.008562 | 0.198 | 0.1495786 | -0.0213257 | 0.0999 | 41.7411
2477 | 3.455833 | 2.7842 | 8.5046 | 1 | 1.7966 | 1.795817 | 3.23 | 0.008476 | 0.1976 | 0.1496419 | -0.02129006 | 0.0995 | 41.7413
2478 | 3.4575 | 2.7826 | 8.5085 | 1 | 1.7906 | 1.796032 | 3.21 | 0.00839 | 0.1965 | 0.1497047 | -0.02126001 | 0.099 | 41.7418
2479 | 3.458889 | 2.7826 | 8.5124 | 1 | 1.7804 | 1.79629 | 3.17 | 0.008249 | 0.1961 | 0.1497672 | -0.02099194 | 0.0986 | 41.742
2480 | 3.460278 | 2.7818 | 8.5162 | 1 | 1.7987 | 1.796467 | 3.24 | 0.008505 | 0.1955 | 0.1498294 | -0.02096592 | 0.0982 | 41.742
2481 | 3.461667 | 2.7818 | 8.5201 | 1 | 1.7926 | 1.796735 | 3.21 | 0.008419 | 0.1954 | 0.1498921 | -0.02093837 | 0.0978 | 41.7421
2482 | 3.463056 | 2.7801 | 8.524 | 1 | 1.7987 | 1.79695 | 3.24 | 0.008505 | 0.1953 | 0.149954 | -0.0209135 | 0.0973 | 41.7422
2483 | 3.464444 | 2.7801 | 8.5278 | 1 | 1.7926 | 1.797116 | 3.21 | 0.008419 | 0.1948 | 0.1500157 | -0.02065188 | 0.0968 | 41.7424
2484 | 3.465833 | 2.7792 | 8.5317 | 1 | 1.8127 | 1.797306 | 3.29 | 0.008706 | 0.1958 | 0.1500771 | -0.02062595 | 0.0964 | 41.7423
2485 | 3.467222 | 2.7792 | 8.5355 | 1 | 1.8067 | 1.797536 | 3.26 | 0.008619 | 0.1959 | 0.150138 | -0.02060069 | 0.0959 | 41.7425
2486 | 3.468611 | 2.7775 | 8.5394 | 1 | 1.8047 | 1.797755 | 3.26 | 0.008591 | 0.1961 | 0.1501985 | -0.02057575 | 0.0954 | 41.7427
2487 | 3.47 | 2.7775 | 8.5433 | 1 | 1.7987 | 1.798017 | 3.24 | 0.008505 | 0.1961 | 0.150259 | -0.02031024 | 0.095 | 41.7428
2488 | 3.471389 | 2.7765 | 8.5471 | 1 | 1.8027 | 1.798169 | 3.25 | 0.008562 | 0.1961 | 0.1503197 | -0.02028593 | 0.0945 | 41.7429
2489 | 3.472778 | 2.7765 | 8.551 | 1 | 1.8027 | 1.798399 | 3.25 | 0.008562 | 0.1959 | 0.1503796 | -0.02026025 | 0.094 | 41.7431
2490 | 3.474167 | 2.7746 | 8.5548 | 1 | 1.7784 | 1.798639 | 3.16 | 0.00822 | 0.194 | 0.1504388 | -0.02024147 | 0.0935 | 41.7434
2491 | 3.475556 | 2.7746 | 8.5587 | 1 | 1.8147 | 1.798895 | 3.29 | 0.008734 | 0.1948 | 0.1504976 | -0.01998436 | 0.093 | 41.7432
2492 | 3.476944 | 2.7734 | 8.5625 | 1 | 1.8047 | 1.799077 | 3.26 | 0.008591 | 0.195 | 0.1505561 | -0.01996281 | 0.0925 | 41.7435
2493 | 3.478333 | 2.7734 | 8.5664 | 1 | 1.8067 | 1.799287 | 3.26 | 0.008619 | 0.1962 | 0.1506139 | -0.01993702 | 0.092 | 41.7435
2494 | 3.479722 | 2.7714 | 8.5702 | 1 | 1.7946 | 1.799483 | 3.22 | 0.008447 | 0.196 | 0.150672 | -0.01991188 | 0.0914 | 41.7438
2495 | 3.481111 | 2.7714 | 8.5741 | 1 | 1.8047 | 1.799746 | 3.26 | 0.008591 | 0.1959 | 0.1507293 | -0.01965373 | 0.0909 | 41.7438
2496 | 3.4825 | 2.7702 | 8.5779 | 1 | 1.8127 | 1.800009 | 3.29 | 0.008706 | 0.1967 | 0.1507867 | -0.01962685 | 0.0904 | 41.7439
2497 | 3.483889 | 2.7702 | 8.5818 | 1 | 1.8047 | 1.800284 | 3.26 | 0.008591 | 0.1964 | 0.1508438 | -0.01960483 | 0.0899 | 41.7441
2498 | 3.485278 | 2.7681 | 8.5856 | 1 | 1.7906 | 1.800471 | 3.21 | 0.00839 | 0.1961 | 0.1509003 | -0.01958278 | 0.0893 | 41.7444
2499 | 3.486667 | 2.7681 | 8.5895 | 1 | 1.8087 | 1.800678 | 3.27 | 0.008648 | 0.1761 | 0.150956 | -0.01939067 | 0.0887 | 41.7443
2500 | 3.488056 | 2.7663 | 8.5933 | 1 | 1.7987 | 1.800911 | 3.24 | 0.008505 | 0.1751 | 0.1510113 | -0.01943959 | 0.0882 | 41.7445
2501 | 3.489444 | 2.7663 | 8.5971 | 1 | 1.8267 | 1.801105 | 3.34 | 0.008908 | 0.1762 | 0.1510664 | -0.01948403 | 0.0876 | 41.7445
2502 | 3.490833 | 2.7635 | 8.601 | 1 | 1.8027 | 1.801424 | 3.25 | 0.008562 | 0.1751 | 0.1511211 | -0.01953137 | 0.0869 | 41.7448
2503 | 3.492222 | 2.7635 | 8.6048 | 1 | 1.8087 | 1.801673 | 3.27 | 0.008648 | 0.1748 | 0.151176 | -0.01934651 | 0.0862 | 41.7449
2504 | 3.493611 | 2.7613 | 8.6087 | 1 | 1.7987 | 1.801908 | 3.24 | 0.008505 | 0.1744 | 0.1512308 | -0.0193965 | 0.0856 | 41.7451
2505 | 3.495 | 2.7613 | 8.6125 | 1 | 1.8127 | 1.802065 | 3.29 | 0.008706 | 0.175 | 0.1512855 | -0.01944503 | 0.0849 | 41.7451
2506 | 3.496389 | 2.758 | 8.6163 | 1 | 1.7926 | 1.802351 | 3.21 | 0.008419 | 0.1738 | 0.1513397 | -0.01949661 | 0.0841 | 41.7454
2507 | 3.497778 | 2.758 | 8.6202 | 1 | 1.7885 | 1.802622 | 3.2 | 0.008362 | 0.1725 | 0.1513939 | -0.0193211 | 0.0833 | 41.7456
2508 | 3.499167 | 2.7554 | 8.624 | 1 | 1.8107 | 1.802828 | 3.28 | 0.008677 | 0.1725 | 0.1514481 | -0.01937731 | 0.0826 | 41.7455
2509 | 3.500556 | 2.7554 | 8.6278 | 1 | 1.8107 | 1.803104 | 3.28 | 0.008677 | 0.1733 | 0.151502 | -0.01942986 | 0.0818 | 41.7457
2510 | 3.501944 | 2.7517 | 8.6317 | 1 | 1.8047 | 1.803296 | 3.26 | 0.008591 | 0.1728 | 0.1515553 | -0.01948411 | 0.0809 | 41.7458
2511 | 3.503333 | 2.7517 | 8.6355 | 1 | 1.7946 | 1.803526 | 3.22 | 0.008447 | 0.1724 | 0.1516086 | -0.01931102 | 0.0801 | 41.7461
2512 | 3.504722 | 2.7487 | 8.6393 | 1 | 1.8067 | 1.803851 | 3.26 | 0.008619 | 0.1723 | 0.151662 | -0.01936721 | 0.0792 | 41.7461
2513 | 3.506111 | 2.7487 | 8.6431 | 1 | 1.8127 | 1.8041 | 3.29 | 0.008706 | 0.1725 | 0.1517149 | -0.01942158 | 0.0783 | 41.7462
2514 | 3.5075 | 2.7447 | 8.6469 | 1 | 1.7926 | 1.804277 | 3.21 | 0.008419 | 0.1711 | 0.1517669 | -0.0194798 | 0.0774 | 41.7465
2515 | 3.508889 | 2.7447 | 8.6507 | 1 | 1.8007 | 1.804521 | 3.24 | 0.008533 | 0.1707 | 0.1518185 | -0.01931544 | 0.0765 | 41.7466
2516 | 3.510278 | 2.7413 | 8.6546 | 1 | 1.8087 | 1.804769 | 3.27 | 0.008648 | 0.1713 | 0.1518696 | -0.01937324 | 0.0756 | 41.7467
2517 | 3.511667 | 2.7413 | 8.6584 | 1 | 1.8167 | 1.805074 | 3.3 | 0.008763 | 0.1721 | 0.15192 | -0.01942737 | 0.0746 | 41.7467
2518 | 3.513056 | 2.7371 | 8.6622 | 1 | 1.8007 | 1.805333 | 3.24 | 0.008533 | 0.171 | 0.1519704 | -0.01948668 | 0.0736 | 41.747
2519 | 3.514444 | 2.7371 | 8.666 | 1 | 1.8067 | 1.805647 | 3.26 | 0.008619 | 0.1715 | 0.152021 | -0.01932018 | 0.0727 | 41.7471
2520 | 3.515833 | 2.7336 | 8.6698 | 1 | 1.7946 | 1.805921 | 3.22 | 0.008447 | 0.1698 | 0.1520721 | -0.01938372 | 0.0717 | 41.7474
2521 | 3.517222 | 2.7336 | 8.6736 | 1 | 1.8047 | 1.806142 | 3.26 | 0.008591 | 0.1695 | 0.1521228 | -0.01944825 | 0.0707 | 41.7475
2522 | 3.518611 | 2.7291 | 8.6773 | 1 | 1.8167 | 1.806365 | 3.3 | 0.008763 | 0.1693 | 0.1521723 | -0.01951543 | 0.0697 | 41.7475
2523 | 3.520278 | 2.7291 | 8.6811 | 1 | 1.8047 | 1.806592 | 3.26 | 0.008591 | 0.169 | 0.1522223 | -0.0193562 | 0.0687 | 41.7481
2524 | 3.521667 | 2.7253 | 8.6849 | 1 | 1.8027 | 1.806861 | 3.25 | 0.008562 | 0.168 | 0.1522721 | -0.01942791 | 0.0677 | 41.7483
2525 | 3.523056 | 2.7253 | 8.6887 | 1 | 1.8107 | 1.807095 | 3.28 | 0.008677 | 0.1683 | 0.1523226 | -0.01949861 | 0.0666 | 41.7484
2526 | 3.524444 | 2.7206 | 8.6925 | 1 | 1.8127 | 1.807326 | 3.29 | 0.008706 | 0.1679 | 0.1523717 | -0.01957163 | 0.0655 | 41.7485
2527 | 3.525833 | 2.7206 | 8.6963 | 1 | 1.8087 | 1.807606 | 3.27 | 0.008648 | 0.1681 | 0.1524202 | -0.01941525 | 0.0645 | 41.7487
2528 | 3.527222 | 2.7167 | 8.7 | 1 | 1.8127 | 1.807833 | 3.29 | 0.008706 | 0.1681 | 0.1524681 | -0.01948779 | 0.0634 | 41.7489
2529 | 3.528611 | 2.7167 | 8.7038 | 1 | 1.8007 | 1.807996 | 3.24 | 0.008533 | 0.1676 | 0.1525162 | -0.01956446 | 0.0624 | 41.7491
2530 | 3.53 | 2.7119 | 8.7076 | 1 | 1.8385 | 1.808176 | 3.38 | 0.009083 | 0.1696 | 0.1525636 | -0.01963565 | 0.0612 | 41.7489
2531 | 3.531389 | 2.7119 | 8.7113 | 1 | 1.8147 | 1.808446 | 3.29 | 0.008734 | 0.1699 | 0.1526102 | -0.01947051 | 0.0602 | 41.7493
2532 | 3.532778 | 2.7079 | 8.7151 | 1 | 1.8167 | 1.80871 | 3.3 | 0.008763 | 0.1703 | 0.152657 | -0.01953958 | 0.0591 | 41.7495
2533 | 3.534167 | 2.7079 | 8.7189 | 1 | 1.7906 | 1.808937 | 3.21 | 0.00839 | 0.1688 | 0.1527023 | -0.01961312 | 0.058 | 41.7498
2534 | 3.535556 | 2.703 | 8.7226 | 1 | 1.8027 | 1.809176 | 3.25 | 0.008562 | 0.168 | 0.1527477 | -0.01969078 | 0.0569 | 41.7499
2535 | 3.536944 | 2.703 | 8.7264 | 1 | 1.8087 | 1.809413 | 3.27 | 0.008648 | 0.1676 | 0.1527929 | -0.01953313 | 0.0558 | 41.75
2536 | 3.538333 | 2.6989 | 8.7301 | 1 | 1.8167 | 1.809551 | 3.3 | 0.008763 | 0.1665 | 0.152838 | -0.01961592 | 0.0547 | 41.7501
2537 | 3.539722 | 2.6989 | 8.7339 | 1 | 1.8167 | 1.80982 | 3.3 | 0.008763 | 0.1661 | 0.1528828 | -0.01970085 | 0.0536 | 41.7503
2538 | 3.541111 | 2.6939 | 8.7376 | 1 | 1.7966 | 1.810098 | 3.23 | 0.008476 | 0.1648 | 0.1529269 | -0.01978971 | 0.0525 | 41.7507
2539 | 3.5425 | 2.6939 | 8.7414 | 1 | 1.8127 | 1.810301 | 3.29 | 0.008706 | 0.1649 | 0.1529708 | -0.0196412 | 0.0514 | 41.7507
2540 | 3.543889 | 2.6897 | 8.7451 | 1 | 1.8127 | 1.810507 | 3.29 | 0.008706 | 0.1649 | 0.1530143 | -0.01972986 | 0.0503 | 41.7509
2541 | 3.545278 | 2.6897 | 8.7488 | 1 | 1.7926 | 1.81067 | 3.21 | 0.008419 | 0.163 | 0.1530569 | -0.01982279 | 0.0492 | 41.7512
2542 | 3.546667 | 2.6846 | 8.7526 | 1 | 1.8127 | 1.810915 | 3.29 | 0.008706 | 0.1625 | 0.1530988 | -0.01991731 | 0.048 | 41.7512
2543 | 3.548056 | 2.6846 | 8.7563 | 1 | 1.7946 | 1.811213 | 3.22 | 0.008447 | 0.1601 | 0.1531404 | -0.01978722 | 0.0469 | 41.7515
2544 | 3.549444 | 2.6802 | 8.76 | 1 | 1.8247 | 1.811416 | 3.33 | 0.008879 | 0.1611 | 0.1531826 | -0.01988645 | 0.0458 | 41.7515
2545 | 3.550833 | 2.6802 | 8.7637 | 1 | 1.8247 | 1.811632 | 3.33 | 0.008879 | 0.1612 | 0.1532235 | -0.01998446 | 0.0446 | 41.7517
2546 | 3.552222 | 2.6749 | 8.7674 | 1 | 1.8187 | 1.811854 | 3.31 | 0.008792 | 0.1625 | 0.1532645 | -0.02007913 | 0.0434 | 41.7519
2547 | 3.553611 | 2.6749 | 8.7712 | 1 | 1.8167 | 1.81205 | 3.3 | 0.008763 | 0.1629 | 0.1533055 | -0.01994018 | 0.0423 | 41.7521
2548 | 3.555 | 2.6705 | 8.7749 | 1 | 1.8147 | 1.812311 | 3.29 | 0.008734 | 0.1629 | 0.1533464 | -0.02003362 | 0.0412 | 41.7523
2549 | 3.556389 | 2.6705 | 8.7786 | 1 | 1.8167 | 1.812579 | 3.3 | 0.008763 | 0.1632 | 0.1533867 | -0.0201257 | 0.04 | 41.7525
2550 | 3.557778 | 2.6653 | 8.7823 | 1 | 1.8107 | 1.812835 | 3.28 | 0.008677 | 0.1628 | 0.1534267 | -0.02021954 | 0.0388 | 41.7527
2551 | 3.559167 | 2.6653 | 8.786 | 1 | 1.8207 | 1.812962 | 3.31 | 0.008821 | 0.1627 | 0.1534671 | -0.02008168 | 0.0377 | 41.7528
2552 | 3.560556 | 2.6609 | 8.7897 | 1 | 1.8187 | 1.813202 | 3.31 | 0.008792 | 0.1629 | 0.1535081 | -0.02017528 | 0.0366 | 41.753
2553 | 3.561944 | 2.6609 | 8.7934 | 1 | 1.8007 | 1.813514 | 3.24 | 0.008533 | 0.162 | 0.153548 | -0.0202721 | 0.0354 | 41.7534
2554 | 3.563333 | 2.6557 | 8.7971 | 1 | 1.8087 | 1.813701 | 3.27 | 0.008648 | 0.1611 | 0.1535876 | -0.02036969 | 0.0342 | 41.7535
2555 | 3.564722 | 2.6557 | 8.8008 | 1 | 1.8107 | 1.813941 | 3.28 | 0.008677 | 0.1612 | 0.1536275 | -0.02023911 | 0.0331 | 41.7537
2556 | 3.566111 | 2.6512 | 8.8044 | 1 | 1.7804 | 1.814177 | 3.17 | 0.008249 | 0.1585 | 0.1536674 | -0.02034529 | 0.032 | 41.7541
2557 | 3.5675 | 2.6512 | 8.8081 | 1 | 1.8087 | 1.814424 | 3.27 | 0.008648 | 0.1575 | 0.1537064 | -0.02045401 | 0.0308 | 41.7541
2558 | 3.568889 | 2.6459 | 8.8118 | 1 | 1.8147 | 1.814648 | 3.29 | 0.008734 | 0.1573 | 0.1537459 | -0.02056395 | 0.0296 | 41.7542
2559 | 3.570278 | 2.6459 | 8.8155 | 1 | 1.8227 | 1.814807 | 3.32 | 0.00885 | 0.158 | 0.1537851 | -0.02044428 | 0.0285 | 41.7544
2560 | 3.571667 | 2.6414 | 8.8191 | 1 | 1.8047 | 1.815037 | 3.26 | 0.008591 | 0.157 | 0.1538249 | -0.02055523 | 0.0274 | 41.7547
2561 | 3.573056 | 2.6414 | 8.8228 | 1 | 1.8207 | 1.81523 | 3.31 | 0.008821 | 0.1567 | 0.1538644 | -0.02066706 | 0.0262 | 41.7548
2562 | 3.574444 | 2.6361 | 8.8265 | 1 | 1.8227 | 1.815423 | 3.32 | 0.00885 | 0.1573 | 0.1539037 | -0.02077635 | 0.025 | 41.755
2563 | 3.575833 | 2.6361 | 8.8301 | 1 | 1.8167 | 1.815676 | 3.3 | 0.008763 | 0.1566 | 0.153943 | -0.0206621 | 0.0239 | 41.7553
2564 | 3.577222 | 2.6315 | 8.8338 | 1 | 1.8167 | 1.815901 | 3.3 | 0.008763 | 0.1562 | 0.1539739 | -0.020775 | 0.0228 | 41.7554
2565 | 3.578611 | 2.6315 | 8.8374 | 1 | 1.8087 | 1.816074 | 3.27 | 0.008648 | 0.1541 | 0.1540052 | -0.02089645 | 0.0216 | 41.7557
2566 | 3.58 | 2.626 | 8.8411 | 1 | 1.8147 | 1.816254 | 3.29 | 0.008734 | 0.1535 | 0.1540363 | -0.02101943 | 0.0204 | 41.7559
2567 | 3.581389 | 2.626 | 8.8447 | 1 | 1.8147 | 1.816538 | 3.29 | 0.008734 | 0.1538 | 0.1540664 | -0.02091312 | 0.0192 | 41.7561
2568 | 3.582778 | 2.6213 | 8.8484 | 1 | 1.8306 | 1.816696 | 3.35 | 0.008966 | 0.155 | 0.1540969 | -0.02103117 | 0.0181 | 41.7562
2569 | 3.584444 | 2.6213 | 8.852 | 1 | 1.8007 | 1.816902 | 3.24 | 0.008533 | 0.1535 | 0.1541279 | -0.0211563 | 0.0169 | 41.757
2570 | 3.585833 | 2.6158 | 8.8557 | 1 | 1.8147 | 1.817114 | 3.29 | 0.008734 | 0.1534 | 0.1541583 | -0.02127984 | 0.0157 | 41.7571
2571 | 3.587222 | 2.6158 | 8.8593 | 1 | 1.8207 | 1.817247 | 3.31 | 0.008821 | 0.1537 | 0.1541885 | -0.02117358 | 0.0145 | 41.7572
2572 | 3.588611 | 2.6111 | 8.8629 | 1 | 1.8127 | 1.817478 | 3.29 | 0.008706 | 0.1535 | 0.1542181 | -0.02129676 | 0.0133 | 41.7575
2573 | 3.59 | 2.6111 | 8.8665 | 1 | 1.7987 | 1.817751 | 3.24 | 0.008505 | 0.1511 | 0.1542482 | -0.02142732 | 0.0121 | 41.7579
2574 | 3.591389 | 2.6054 | 8.8702 | 1 | 1.8207 | 1.818029 | 3.31 | 0.008821 | 0.1508 | 0.1542784 | -0.02156019 | 0.0109 | 41.7579
2575 | 3.592778 | 2.6054 | 8.8738 | 1 | 1.8087 | 1.818322 | 3.27 | 0.008648 | 0.1491 | 0.1543077 | -0.0214679 | 0.0097 | 41.7582
2576 | 3.594167 | 2.6006 | 8.8774 | 1 | 1.8326 | 1.81853 | 3.36 | 0.008995 | 0.1503 | 0.154338 | -0.02160231 | 0.0085 | 41.7583
2577 | 3.595556 | 2.6006 | 8.881 | 1 | 1.8087 | 1.818806 | 3.27 | 0.008648 | 0.1491 | 0.1543682 | -0.02173822 | 0.0073 | 41.7587
2578 | 3.596944 | 2.5949 | 8.8846 | 1 | 1.7926 | 1.819105 | 3.21 | 0.008419 | 0.1471 | 0.1543992 | -0.02187951 | 0.0061 | 41.7591
2579 | 3.598333 | 2.5949 | 8.8882 | 1 | 1.8127 | 1.819336 | 3.29 | 0.008706 | 0.1465 | 0.1544296 | -0.02179894 | 0.0049 | 41.7591
2580 | 3.599722 | 2.5899 | 8.8918 | 1 | 1.8267 | 1.81959 | 3.34 | 0.008908 | 0.1472 | 0.1544612 | -0.02193978 | 0.0037 | 41.7592
2581 | 3.601111 | 2.5899 | 8.8954 | 1 | 1.8227 | 1.819843 | 3.32 | 0.00885 | 0.1458 | 0.1544924 | -0.02208549 | 0.0025 | 41.7595
2582 | 3.6025 | 2.5841 | 8.899 | 1 | 1.8187 | 1.820138 | 3.31 | 0.008792 | 0.1452 | 0.1545232 | -0.02223414 | 0.0013 | 41.7598
2583 | 3.603889 | 2.5841 | 8.9026 | 1 | 1.8167 | 1.820408 | 3.3 | 0.008763 | 0.1446 | 0.1545543 | -0.02215802 | 0.0001 | 41.76
2584 | 3.605278 | 2.5791 | 8.9062 | 1 | 1.8167 | 1.820573 | 3.3 | 0.008763 | 0.1442 | 0.1545847 | -0.02230975 | -0.0011 | 41.7602
2585 | 3.606667 | 2.5791 | 8.9098 | 1 | 1.8405 | 1.820779 | 3.39 | 0.009112 | 0.1459 | 0.1546149 | -0.022455 | -0.0023 | 41.7603
2586 | 3.608056 | 2.5733 | 8.9133 | 1 | 1.8127 | 1.820992 | 3.29 | 0.008706 | 0.1448 | 0.1546453 | -0.0226043 | -0.0036 | 41.7608
2587 | 3.609444 | 2.5733 | 8.9169 | 1 | 1.8127 | 1.821239 | 3.29 | 0.008706 | 0.1435 | 0.1546749 | -0.02253176 | -0.0048 | 41.761
2588 | 3.610833 | 2.5683 | 8.9205 | 1 | 1.8207 | 1.821481 | 3.31 | 0.008821 | 0.1432 | 0.1547056 | -0.02268607 | -0.006 | 41.7612
2589 | 3.612222 | 2.5683 | 8.924 | 1 | 1.8147 | 1.821765 | 3.29 | 0.008734 | 0.143 | 0.1547359 | -0.02284038 | -0.0072 | 41.7615
2590 | 3.613611 | 2.5624 | 8.9276 | 1 | 1.8047 | 1.822009 | 3.26 | 0.008591 | 0.1414 | 0.1547665 | -0.02300308 | -0.0084 | 41.7618
2591 | 3.615 | 2.5624 | 8.9312 | 1 | 1.8207 | 1.822225 | 3.31 | 0.008821 | 0.1414 | 0.1547972 | -0.02293421 | -0.0096 | 41.7619
2592 | 3.616389 | 2.5574 | 8.9347 | 1 | 1.8346 | 1.822435 | 3.37 | 0.009025 | 0.1421 | 0.1548283 | -0.02309444 | -0.0108 | 41.7621
2593 | 3.617778 | 2.5574 | 8.9383 | 1 | 1.8207 | 1.822622 | 3.31 | 0.008821 | 0.1421 | 0.1548592 | -0.02325305 | -0.012 | 41.7624
2594 | 3.619167 | 2.5516 | 8.9418 | 1 | 1.8306 | 1.822887 | 3.35 | 0.008966 | 0.1423 | 0.1548885 | -0.02341115 | -0.0132 | 41.7626
2595 | 3.620556 | 2.5516 | 8.9454 | 1 | 1.8047 | 1.823156 | 3.26 | 0.008591 | 0.1404 | 0.1549181 | -0.02334638 | -0.0144 | 41.763
2596 | 3.621944 | 2.5467 | 8.9489 | 1 | 1.8167 | 1.823428 | 3.3 | 0.008763 | 0.1407 | 0.1549479 | -0.02350945 | -0.0156 | 41.7632
2597 | 3.623333 | 2.5467 | 8.9524 | 1 | 1.8247 | 1.823694 | 3.33 | 0.008879 | 0.1406 | 0.1549783 | -0.02367265 | -0.0167 | 41.7634
2598 | 3.624722 | 2.541 | 8.956 | 1 | 1.8227 | 1.82397 | 3.32 | 0.00885 | 0.1402 | 0.1550094 | -0.0238376 | -0.0179 | 41.7637
2599 | 3.626111 | 2.541 | 8.9595 | 1 | 1.8187 | 1.824166 | 3.31 | 0.008792 | 0.1403 | 0.1550405 | -0.0237722 | -0.0191 | 41.764
2600 | 3.6275 | 2.5361 | 8.963 | 1 | 1.8207 | 1.824339 | 3.31 | 0.008821 | 0.1397 | 0.1550715 | -0.02393854 | -0.0202 | 41.7642
2601 | 3.628889 | 2.5361 | 8.9665 | 1 | 1.8366 | 1.824611 | 3.37 | 0.009054 | 0.1402 | 0.1551026 | -0.02410259 | -0.0213 | 41.7644
2602 | 3.630278 | 2.5305 | 8.9701 | 1 | 1.8227 | 1.824819 | 3.32 | 0.00885 | 0.1394 | 0.1551346 | -0.02426855 | -0.0225 | 41.7647
2603 | 3.631667 | 2.5305 | 8.9736 | 1 | 1.8087 | 1.825143 | 3.27 | 0.008648 | 0.1378 | 0.1551656 | -0.02421184 | -0.0236 | 41.7651
2604 | 3.633056 | 2.5258 | 8.9771 | 1 | 1.8287 | 1.825445 | 3.34 | 0.008937 | 0.1379 | 0.1551961 | -0.02438238 | -0.0247 | 41.7652
2605 | 3.634444 | 2.5258 | 8.9806 | 1 | 1.8326 | 1.825718 | 3.36 | 0.008995 | 0.1383 | 0.1552273 | -0.02455239 | -0.0258 | 41.7654
2606 | 3.635833 | 2.5203 | 8.9841 | 1 | 1.8247 | 1.82595 | 3.33 | 0.008879 | 0.138 | 0.1552581 | -0.02472397 | -0.0269 | 41.7658
2607 | 3.637222 | 2.5203 | 8.9876 | 1 | 1.8227 | 1.826199 | 3.32 | 0.00885 | 0.1384 | 0.1552885 | -0.02466319 | -0.028 | 41.7661
2608 | 3.638611 | 2.5158 | 8.9911 | 1 | 1.8227 | 1.826493 | 3.32 | 0.00885 | 0.1379 | 0.1553186 | -0.02483484 | -0.029 | 41.7663
2609 | 3.64 | 2.5158 | 8.9946 | 1 | 1.8147 | 1.826803 | 3.29 | 0.008734 | 0.1375 | 0.155349 | -0.02500789 | -0.0301 | 41.7667
2610 | 3.641389 | 2.5105 | 8.9981 | 1 | 1.8087 | 1.827041 | 3.27 | 0.008648 | 0.1359 | 0.1553788 | -0.02518378 | -0.0311 | 41.767
2611 | 3.642778 | 2.5105 | 9.0016 | 1 | 1.8127 | 1.827293 | 3.29 | 0.008706 | 0.1345 | 0.1554091 | -0.02513686 | -0.0322 | 41.7672
2612 | 3.644167 | 2.506 | 9.005 | 1 | 1.8207 | 1.827573 | 3.31 | 0.008821 | 0.1336 | 0.1554383 | -0.02531984 | -0.0332 | 41.7675
2613 | 3.645556 | 2.506 | 9.0085 | 1 | 1.7906 | 1.827908 | 3.21 | 0.00839 | 0.131 | 0.1554675 | -0.02551221 | -0.0342 | 41.768
2614 | 3.647222 | 2.5008 | 9.012 | 1 | 1.8366 | 1.828125 | 3.37 | 0.009054 | 0.1321 | 0.1554971 | -0.02570242 | -0.0352 | 41.7682
2615 | 3.648611 | 2.5008 | 9.0155 | 1 | 1.8087 | 1.828332 | 3.27 | 0.008648 | 0.1314 | 0.1555245 | -0.02566196 | -0.0362 | 41.7687
2616 | 3.65 | 2.4965 | 9.0189 | 1 | 1.8127 | 1.828557 | 3.29 | 0.008706 | 0.1305 | 0.155552 | -0.02585696 | -0.0371 | 41.769
2617 | 3.651389 | 2.4965 | 9.0224 | 1 | 1.8287 | 1.828786 | 3.34 | 0.008937 | 0.131 | 0.1555797 | -0.02604899 | -0.038 | 41.7692
2618 | 3.652778 | 2.4916 | 9.0259 | 1 | 1.8425 | 1.828968 | 3.39 | 0.009142 | 0.1318 | 0.1556075 | -0.02623744 | -0.039 | 41.7693
2619 | 3.654167 | 2.4916 | 9.0293 | 1 | 1.8464 | 1.829264 | 3.41 | 0.0092 | 0.1338 | 0.1556343 | -0.02619061 | -0.0399 | 41.7696
2620 | 3.655556 | 2.4876 | 9.0328 | 1 | 1.8366 | 1.829507 | 3.37 | 0.009054 | 0.1342 | 0.155661 | -0.02637106 | -0.0408 | 41.7699
2621 | 3.656944 | 2.4876 | 9.0362 | 1 | 1.8425 | 1.829751 | 3.39 | 0.009142 | 0.1351 | 0.1556872 | -0.02654777 | -0.0417 | 41.7702
2622 | 3.658333 | 2.4828 | 9.0397 | 1 | 1.8287 | 1.829895 | 3.34 | 0.008937 | 0.1346 | 0.1557117 | -0.02672761 | -0.0427 | 41.7706
2623 | 3.659722 | 2.4828 | 9.0431 | 1 | 1.8346 | 1.830111 | 3.37 | 0.009025 | 0.1354 | 0.155736 | -0.02667408 | -0.0436 | 41.7708
2624 | 3.661111 | 2.4789 | 9.0466 | 1 | 1.8247 | 1.830359 | 3.33 | 0.008879 | 0.1353 | 0.1557589 | -0.02685139 | -0.0444 | 41.7712
2625 | 3.6625 | 2.4789 | 9.05 | 1 | 1.8127 | 1.830623 | 3.29 | 0.008706 | 0.1338 | 0.155781 | -0.02703326 | -0.0453 | 41.7716
2626 | 3.663889 | 2.4742 | 9.0535 | 1 | 1.8503 | 1.830795 | 3.42 | 0.009259 | 0.1358 | 0.1558023 | -0.02720693 | -0.0463 | 41.7716
2627 | 3.665278 | 2.4742 | 9.0569 | 1 | 1.8267 | 1.831019 | 3.34 | 0.008908 | 0.1352 | 0.1558235 | -0.02715519 | -0.0472 | 41.7721
2628 | 3.666667 | 2.4703 | 9.0603 | 1 | 1.8464 | 1.831262 | 3.41 | 0.0092 | 0.1372 | 0.1558438 | -0.02732411 | -0.048 | 41.7722
2629 | 3.668056 | 2.4703 | 9.0638 | 1 | 1.8366 | 1.831585 | 3.37 | 0.009054 | 0.1371 | 0.1558647 | -0.02749313 | -0.0489 | 41.7726
2630 | 3.669444 | 2.4658 | 9.0672 | 1 | 1.8127 | 1.831839 | 3.29 | 0.008706 | 0.1366 | 0.1558873 | -0.0276632 | -0.0498 | 41.7731
2631 | 3.670833 | 2.4658 | 9.0706 | 1 | 1.8425 | 1.832121 | 3.39 | 0.009142 | 0.1375 | 0.1559089 | -0.0276041 | -0.0506 | 41.7732
2632 | 3.672222 | 2.4621 | 9.074 | 1 | 1.8464 | 1.832388 | 3.41 | 0.0092 | 0.1393 | 0.1559311 | -0.02776531 | -0.0515 | 41.7734
2633 | 3.673611 | 2.4621 | 9.0775 | 1 | 1.8425 | 1.832719 | 3.39 | 0.009142 | 0.1403 | 0.1559526 | -0.0279217 | -0.0523 | 41.7737
2634 | 3.675 | 2.4577 | 9.0809 | 1 | 1.8306 | 1.832932 | 3.35 | 0.008966 | 0.1403 | 0.155974 | -0.02807962 | -0.0532 | 41.7742
2635 | 3.676389 | 2.4577 | 9.0843 | 1 | 1.8385 | 1.833151 | 3.38 | 0.009083 | 0.1409 | 0.1559957 | -0.02800917 | -0.054 | 41.7744
2636 | 3.677778 | 2.4543 | 9.0877 | 1 | 1.8385 | 1.833388 | 3.38 | 0.009083 | 0.1408 | 0.1560163 | -0.02816528 | -0.0548 | 41.7747
2637 | 3.679167 | 2.4543 | 9.0911 | 1 | 1.8207 | 1.833664 | 3.31 | 0.008821 | 0.1403 | 0.1560365 | -0.02832339 | -0.0555 | 41.7752
2638 | 3.680556 | 2.4501 | 9.0945 | 1 | 1.8247 | 1.833897 | 3.33 | 0.008879 | 0.1402 | 0.1560568 | -0.02848239 | -0.0564 | 41.7755
2639 | 3.681944 | 2.4501 | 9.0979 | 1 | 1.8484 | 1.834107 | 3.42 | 0.00923 | 0.1411 | 0.1560772 | -0.0284097 | -0.0571 | 41.7756
2640 | 3.683333 | 2.4469 | 9.1013 | 1 | 1.8287 | 1.834351 | 3.34 | 0.008937 | 0.1413 | 0.1560973 | -0.028565 | -0.0578 | 41.776
2641 | 3.684722 | 2.4469 | 9.1047 | 1 | 1.8346 | 1.834667 | 3.37 | 0.009025 | 0.1412 | 0.1561176 | -0.02871945 | -0.0586 | 41.7763
2642 | 3.686111 | 2.443 | 9.1081 | 1 | 1.8207 | 1.834962 | 3.31 | 0.008821 | 0.1394 | 0.1561382 | -0.0288789 | -0.0593 | 41.7767
2643 | 3.6875 | 2.443 | 9.1115 | 1 | 1.8247 | 1.835235 | 3.33 | 0.008879 | 0.1383 | 0.1561586 | -0.02881633 | -0.06 | 41.777
2644 | 3.688889 | 2.44 | 9.1149 | 1 | 1.8464 | 1.835491 | 3.41 | 0.0092 | 0.1393 | 0.1561785 | -0.02897586 | -0.0607 | 41.7771
2645 | 3.690278 | 2.44 | 9.1183 | 1 | 1.8523 | 1.835723 | 3.43 | 0.009288 | 0.1409 | 0.1561979 | -0.02913073 | -0.0614 | 41.7774
2646 | 3.691667 | 2.4363 | 9.1217 | 1 | 1.8484 | 1.835999 | 3.42 | 0.00923 | 0.1421 | 0.1562173 | -0.02927969 | -0.0621 | 41.7777
2647 | 3.693056 | 2.4363 | 9.125 | 1 | 1.8147 | 1.836308 | 3.29 | 0.008734 | 0.1413 | 0.1562364 | -0.02920872 | -0.0627 | 41.7784
2648 | 3.694444 | 2.4335 | 9.1284 | 1 | 1.8385 | 1.836591 | 3.38 | 0.009083 | 0.1418 | 0.156255 | -0.02935842 | -0.0633 | 41.7785
2649 | 3.695833 | 2.4335 | 9.1318 | 1 | 1.8287 | 1.836841 | 3.34 | 0.008937 | 0.1412 | 0.1562737 | -0.029509 | -0.064 | 41.7789
2650 | 3.697222 | 2.4301 | 9.1352 | 1 | 1.8326 | 1.837122 | 3.36 | 0.008995 | 0.1413 | 0.1562926 | -0.02965951 | -0.0646 | 41.7792
2651 | 3.698611 | 2.4301 | 9.1386 | 1 | 1.8405 | 1.83736 | 3.39 | 0.009112 | 0.1423 | 0.1563107 | -0.0295856 | -0.0652 | 41.7794
2652 | 3.7 | 2.4277 | 9.1419 | 1 | 1.8543 | 1.837601 | 3.44 | 0.009318 | 0.1435 | 0.1563276 | -0.02972896 | -0.0657 | 41.7796
2653 | 3.701389 | 2.4277 | 9.1453 | 1 | 1.8287 | 1.837932 | 3.34 | 0.008937 | 0.1435 | 0.1563447 | -0.02986973 | -0.0663 | 41.7802
2654 | 3.702778 | 2.4246 | 9.1487 | 1 | 1.8425 | 1.838177 | 3.39 | 0.009142 | 0.1434 | 0.1563622 | -0.03001327 | -0.0668 | 41.7804
2655 | 3.704167 | 2.4246 | 9.152 | 1 | 1.8621 | 1.83837 | 3.47 | 0.009436 | 0.1444 | 0.1563797 | -0.02993242 | -0.0673 | 41.7805
2656 | 3.705556 | 2.4225 | 9.1554 | 1 | 1.8366 | 1.838624 | 3.37 | 0.009054 | 0.1445 | 0.1563971 | -0.03007232 | -0.0678 | 41.7811
2657 | 3.706944 | 2.4225 | 9.1588 | 1 | 1.8107 | 1.838845 | 3.28 | 0.008677 | 0.1417 | 0.1564161 | -0.03021907 | -0.0683 | 41.7816
2658 | 3.708333 | 2.4197 | 9.1621 | 1 | 1.8306 | 1.839112 | 3.35 | 0.008966 | 0.1412 | 0.1564343 | -0.03036764 | -0.0687 | 41.7818
2659 | 3.71 | 2.4197 | 9.1655 | 1 | 1.8523 | 1.839389 | 3.43 | 0.009288 | 0.1425 | 0.1564527 | -0.030294 | -0.0692 | 41.7823
2660 | 3.711389 | 2.4179 | 9.1689 | 1 | 1.864 | 1.839684 | 3.47 | 0.009466 | 0.1444 | 0.1564711 | -0.0304323 | -0.0696 | 41.7825
2661 | 3.712778 | 2.4179 | 9.1722 | 1 | 1.8503 | 1.84001 | 3.42 | 0.009259 | 0.1456 | 0.1564903 | -0.0305655 | -0.07 | 41.7829
2662 | 3.714167 | 2.4155 | 9.1756 | 1 | 1.8562 | 1.84023 | 3.45 | 0.009347 | 0.1462 | 0.1565089 | -0.03069737 | -0.0704 | 41.7832
2663 | 3.715556 | 2.4155 | 9.1789 | 1 | 1.8405 | 1.840531 | 3.39 | 0.009112 | 0.1459 | 0.1565278 | -0.03061344 | -0.0707 | 41.7837
2664 | 3.716944 | 2.414 | 9.1823 | 1 | 1.8346 | 1.84082 | 3.37 | 0.009025 | 0.1456 | 0.1565466 | -0.03074704 | -0.071 | 41.7841
2665 | 3.718333 | 2.414 | 9.1856 | 1 | 1.8425 | 1.841109 | 3.39 | 0.009142 | 0.1459 | 0.1565655 | -0.03088105 | -0.0713 | 41.7843
2666 | 3.719722 | 2.4119 | 9.189 | 1 | 1.8346 | 1.841368 | 3.37 | 0.009025 | 0.1461 | 0.1565838 | -0.03101279 | -0.0717 | 41.7847
2667 | 3.721111 | 2.4119 | 9.1923 | 1 | 1.8464 | 1.841656 | 3.41 | 0.0092 | 0.1466 | 0.1566017 | -0.03092661 | -0.072 | 41.785
2668 | 3.7225 | 2.4108 | 9.1957 | 1 | 1.8523 | 1.841916 | 3.43 | 0.009288 | 0.1478 | 0.1566192 | -0.03105288 | -0.0722 | 41.7852
2669 | 3.723889 | 2.4108 | 9.199 | 1 | 1.8385 | 1.842151 | 3.38 | 0.009083 | 0.1475 | 0.1566362 | -0.03117955 | -0.0724 | 41.7857
2670 | 3.725278 | 2.409 | 9.2024 | 1 | 1.8562 | 1.842365 | 3.45 | 0.009347 | 0.1489 | 0.1566532 | -0.03130286 | -0.0727 | 41.7859
2671 | 3.726667 | 2.409 | 9.2057 | 1 | 1.8405 | 1.842634 | 3.39 | 0.009112 | 0.1493 | 0.1566692 | -0.03120748 | -0.0729 | 41.7863
2672 | 3.728056 | 2.4083 | 9.2091 | 1 | 1.8326 | 1.842893 | 3.36 | 0.008995 | 0.1487 | 0.1566852 | -0.03133131 | -0.073 | 41.7867
2673 | 3.729444 | 2.4083 | 9.2124 | 1 | 1.8562 | 1.843093 | 3.45 | 0.009347 | 0.1499 | 0.1567 | -0.03144912 | -0.0732 | 41.7869
2674 | 3.730833 | 2.407 | 9.2157 | 1 | 1.8464 | 1.843303 | 3.41 | 0.0092 | 0.1503 | 0.1567142 | -0.03156404 | -0.0733 | 41.7873
2675 | 3.732222 | 2.407 | 9.2191 | 1 | 1.8405 | 1.84353 | 3.39 | 0.009112 | 0.15 | 0.1567276 | -0.0314702 | -0.0734 | 41.7877
2676 | 3.733611 | 2.4066 | 9.2224 | 1 | 1.8523 | 1.843814 | 3.43 | 0.009288 | 0.1505 | 0.1567406 | -0.03158441 | -0.0735 | 41.7879
2677 | 3.735 | 2.4066 | 9.2258 | 1 | 1.8464 | 1.844091 | 3.41 | 0.0092 | 0.1497 | 0.1567543 | -0.03169995 | -0.0735 | 41.7883
2678 | 3.736389 | 2.4057 | 9.2291 | 1 | 1.8562 | 1.844438 | 3.45 | 0.009347 | 0.1507 | 0.1567686 | -0.03181261 | -0.0736 | 41.7886
2679 | 3.737778 | 2.4057 | 9.2325 | 1 | 1.8445 | 1.844741 | 3.4 | 0.009171 | 0.1509 | 0.1567826 | -0.03171675 | -0.0736 | 41.789
2680 | 3.739167 | 2.4057 | 9.2358 | 1 | 1.8306 | 1.84499 | 3.35 | 0.008966 | 0.15 | 0.1567957 | -0.0318315 | -0.0735 | 41.7894
2681 | 3.740556 | 2.4057 | 9.2391 | 1 | 1.8425 | 1.845281 | 3.39 | 0.009142 | 0.1504 | 0.1568085 | -0.0319443 | -0.0735 | 41.7897
2682 | 3.741944 | 2.4052 | 9.2425 | 1 | 1.8523 | 1.845563 | 3.43 | 0.009288 | 0.1513 | 0.1568216 | -0.0320536 | -0.0735 | 41.7899
2683 | 3.743333 | 2.4052 | 9.2458 | 1 | 1.8326 | 1.845788 | 3.36 | 0.008995 | 0.1504 | 0.1568359 | -0.03196058 | -0.0734 | 41.7904
2684 | 3.744722 | 2.4055 | 9.2492 | 1 | 1.8306 | 1.845972 | 3.35 | 0.008966 | 0.1488 | 0.1568501 | -0.03207758 | -0.0733 | 41.7908
2685 | 3.746111 | 2.4055 | 9.2525 | 1 | 1.8484 | 1.846191 | 3.42 | 0.00923 | 0.1491 | 0.1568641 | -0.03219231 | -0.0732 | 41.791
2686 | 3.7475 | 2.4053 | 9.2559 | 1 | 1.8464 | 1.846486 | 3.41 | 0.0092 | 0.15 | 0.1568783 | -0.0323068 | -0.0731 | 41.7913
2687 | 3.748889 | 2.4053 | 9.2592 | 1 | 1.8562 | 1.846691 | 3.45 | 0.009347 | 0.1504 | 0.1568929 | -0.0322124 | -0.0729 | 41.7916
2688 | 3.750278 | 2.4059 | 9.2625 | 1 | 1.8366 | 1.846969 | 3.37 | 0.009054 | 0.1504 | 0.156907 | -0.03232554 | -0.0727 | 41.7921
2689 | 3.751667 | 2.4059 | 9.2659 | 1 | 1.8385 | 1.847227 | 3.38 | 0.009083 | 0.1495 | 0.156921 | -0.03243908 | -0.0725 | 41.7924
2690 | 3.753056 | 2.406 | 9.2692 | 1 | 1.8247 | 1.847481 | 3.33 | 0.008879 | 0.1486 | 0.1569358 | -0.03255454 | -0.0723 | 41.7929
2691 | 3.754444 | 2.406 | 9.2726 | 1 | 1.8484 | 1.847778 | 3.42 | 0.00923 | 0.1492 | 0.1569506 | -0.03246699 | -0.0721 | 41.793
2692 | 3.755833 | 2.4069 | 9.2759 | 1 | 1.8562 | 1.847987 | 3.45 | 0.009347 | 0.1519 | 0.1569652 | -0.0325721 | -0.0718 | 41.7932
2693 | 3.757222 | 2.4069 | 9.2792 | 1 | 1.8503 | 1.848287 | 3.42 | 0.009259 | 0.1526 | 0.1569798 | -0.03267231 | -0.0716 | 41.7937
2694 | 3.758611 | 2.4073 | 9.2826 | 1 | 1.8464 | 1.848512 | 3.41 | 0.0092 | 0.1529 | 0.1569941 | -0.03277119 | -0.0713 | 41.794
2695 | 3.76 | 2.4073 | 9.2859 | 1 | 1.8523 | 1.848793 | 3.43 | 0.009288 | 0.1537 | 0.157009 | -0.03267275 | -0.071 | 41.7943
2696 | 3.761389 | 2.4087 | 9.2893 | 1 | 1.8621 | 1.849065 | 3.47 | 0.009436 | 0.1555 | 0.1570238 | -0.03276352 | -0.0707 | 41.7945
2697 | 3.762778 | 2.4087 | 9.2926 | 1 | 1.8562 | 1.849286 | 3.45 | 0.009347 | 0.1564 | 0.1570385 | -0.03285157 | -0.0703 | 41.7949
2698 | 3.764167 | 2.4095 | 9.296 | 1 | 1.8523 | 1.84951 | 3.43 | 0.009288 | 0.1568 | 0.1570541 | -0.03293877 | -0.07 | 41.7953
2699 | 3.765556 | 2.4095 | 9.2993 | 1 | 1.8425 | 1.849738 | 3.39 | 0.009142 | 0.1564 | 0.1570699 | -0.03283162 | -0.0696 | 41.7957
2700 | 3.766944 | 2.4111 | 9.3027 | 1 | 1.8346 | 1.849941 | 3.37 | 0.009025 | 0.1555 | 0.1570853 | -0.03292283 | -0.0692 | 41.7961
2701 | 3.768333 | 2.4111 | 9.306 | 1 | 1.8445 | 1.85029 | 3.4 | 0.009171 | 0.1554 | 0.1571012 | -0.03301257 | -0.0688 | 41.7964
2702 | 3.77 | 2.4122 | 9.3094 | 1 | 1.8562 | 1.850483 | 3.45 | 0.009347 | 0.1557 | 0.1571178 | -0.03310299 | -0.0684 | 41.7969
2703 | 3.771389 | 2.4122 | 9.3127 | 1 | 1.864 | 1.850821 | 3.47 | 0.009466 | 0.1577 | 0.1571343 | -0.03299212 | -0.068 | 41.7972
2704 | 3.772778 | 2.4142 | 9.3161 | 1 | 1.8503 | 1.851036 | 3.42 | 0.009259 | 0.1586 | 0.1571516 | -0.03307356 | -0.0675 | 41.7976
2705 | 3.774167 | 2.4142 | 9.3194 | 1 | 1.8679 | 1.851286 | 3.49 | 0.009525 | 0.1608 | 0.1571689 | -0.03314612 | -0.067 | 41.7978
2706 | 3.775556 | 2.4156 | 9.3228 | 1 | 1.8484 | 1.851513 | 3.42 | 0.00923 | 0.1616 | 0.1571861 | -0.03321691 | -0.0665 | 41.7983
2707 | 3.776944 | 2.4156 | 9.3261 | 1 | 1.8621 | 1.851796 | 3.47 | 0.009436 | 0.1638 | 0.1572025 | -0.0330889 | -0.066 | 41.7985
2708 | 3.778333 | 2.418 | 9.3295 | 1 | 1.8543 | 1.852073 | 3.44 | 0.009318 | 0.1648 | 0.1572197 | -0.03314987 | -0.0654 | 41.7989
2709 | 3.779722 | 2.418 | 9.3329 | 1 | 1.8523 | 1.852282 | 3.43 | 0.009288 | 0.1643 | 0.1572363 | -0.03321155 | -0.0649 | 41.7993
2710 | 3.781111 | 2.4198 | 9.3362 | 1 | 1.8523 | 1.852547 | 3.43 | 0.009288 | 0.1651 | 0.1572523 | -0.03327179 | -0.0643 | 41.7996
2711 | 3.7825 | 2.4198 | 9.3396 | 1 | 1.8366 | 1.852815 | 3.37 | 0.009054 | 0.164 | 0.1572683 | -0.03314347 | -0.0638 | 41.8001
2712 | 3.783889 | 2.4225 | 9.3429 | 1 | 1.8776 | 1.853067 | 3.53 | 0.009674 | 0.1657 | 0.1572836 | -0.03320194 | -0.0631 | 41.8
2713 | 3.785278 | 2.4225 | 9.3463 | 1 | 1.8562 | 1.853399 | 3.45 | 0.009347 | 0.1661 | 0.1572989 | -0.03325974 | -0.0625 | 41.8005
2714 | 3.786667 | 2.4246 | 9.3497 | 1 | 1.8484 | 1.853569 | 3.42 | 0.00923 | 0.1664 | 0.1573128 | -0.03331378 | -0.0619 | 41.8009
2715 | 3.788056 | 2.4246 | 9.353 | 1 | 1.8601 | 1.853799 | 3.46 | 0.009407 | 0.1672 | 0.1573272 | -0.03317844 | -0.0612 | 41.8012
2716 | 3.789444 | 2.4275 | 9.3564 | 1 | 1.8718 | 1.854118 | 3.5 | 0.009585 | 0.1692 | 0.1573414 | -0.03322397 | -0.0605 | 41.8014
2717 | 3.790833 | 2.4275 | 9.3598 | 1 | 1.8543 | 1.854383 | 3.44 | 0.009318 | 0.1696 | 0.1573548 | -0.03326746 | -0.0599 | 41.8019
2718 | 3.792222 | 2.43 | 9.3632 | 1 | 1.8484 | 1.854699 | 3.42 | 0.00923 | 0.1705 | 0.157369 | -0.03330767 | -0.0592 | 41.8022
2719 | 3.793611 | 2.43 | 9.3665 | 1 | 1.8562 | 1.855006 | 3.45 | 0.009347 | 0.1695 | 0.1573827 | -0.03316729 | -0.0585 | 41.8025
2720 | 3.795 | 2.4333 | 9.3699 | 1 | 1.8562 | 1.855276 | 3.45 | 0.009347 | 0.1709 | 0.1573957 | -0.03320641 | -0.0577 | 41.8028
2721 | 3.796389 | 2.4333 | 9.3733 | 1 | 1.8346 | 1.855524 | 3.37 | 0.009025 | 0.1703 | 0.157409 | -0.03324625 | -0.057 | 41.8033
2722 | 3.797778 | 2.436 | 9.3767 | 1 | 1.8621 | 1.855779 | 3.47 | 0.009436 | 0.1711 | 0.1574229 | -0.03328343 | -0.0562 | 41.8034
2723 | 3.799167 | 2.436 | 9.3801 | 1 | 1.8737 | 1.856005 | 3.51 | 0.009614 | 0.1727 | 0.1574364 | -0.03313533 | -0.0554 | 41.8036
2724 | 3.800556 | 2.4396 | 9.3835 | 1 | 1.8484 | 1.856301 | 3.42 | 0.00923 | 0.1733 | 0.1574495 | -0.03316592 | -0.0546 | 41.8041
2725 | 3.801944 | 2.4396 | 9.3869 | 1 | 1.8464 | 1.856562 | 3.41 | 0.0092 | 0.1729 | 0.1574617 | -0.03319708 | -0.0538 | 41.8045
2726 | 3.803333 | 2.4426 | 9.3903 | 1 | 1.8582 | 1.85687 | 3.45 | 0.009377 | 0.1732 | 0.1574741 | -0.03322757 | -0.053 | 41.8047
2727 | 3.804722 | 2.4426 | 9.3937 | 1 | 1.8582 | 1.857159 | 3.45 | 0.009377 | 0.1736 | 0.1574857 | -0.03307799 | -0.0522 | 41.805
2728 | 3.806111 | 2.4464 | 9.3971 | 1 | 1.8425 | 1.857421 | 3.39 | 0.009142 | 0.1737 | 0.1574966 | -0.03310713 | -0.0513 | 41.8054
2729 | 3.8075 | 2.4464 | 9.4005 | 1 | 1.8582 | 1.857628 | 3.45 | 0.009377 | 0.1729 | 0.1575068 | -0.03313852 | -0.0505 | 41.8056
2730 | 3.808889 | 2.4496 | 9.4039 | 1 | 1.8503 | 1.857907 | 3.42 | 0.009259 | 0.1735 | 0.1575165 | -0.03316664 | -0.0496 | 41.806
2731 | 3.810278 | 2.4496 | 9.4073 | 1 | 1.8503 | 1.858096 | 3.42 | 0.009259 | 0.1737 | 0.1575251 | -0.03301927 | -0.0488 | 41.8063
2732 | 3.811667 | 2.4535 | 9.4107 | 1 | 1.8718 | 1.858321 | 3.5 | 0.009585 | 0.1749 | 0.1575329 | -0.03304329 | -0.0478 | 41.8064
2733 | 3.813056 | 2.4535 | 9.4141 | 1 | 1.8601 | 1.858561 | 3.46 | 0.009407 | 0.1759 | 0.1575402 | -0.03306268 | -0.0469 | 41.8068
2734 | 3.814444 | 2.4569 | 9.4175 | 1 | 1.866 | 1.858822 | 3.48 | 0.009495 | 0.1778 | 0.1575468 | -0.03307666 | -0.0461 | 41.8071
2735 | 3.815833 | 2.4569 | 9.4209 | 1 | 1.8679 | 1.859089 | 3.49 | 0.009525 | 0.1789 | 0.1575541 | -0.03291555 | -0.0452 | 41.8074
2736 | 3.817222 | 2.4611 | 9.4243 | 1 | 1.864 | 1.859327 | 3.47 | 0.009466 | 0.1801 | 0.1575617 | -0.03292275 | -0.0442 | 41.8077
2737 | 3.818611 | 2.4611 | 9.4278 | 1 | 1.8718 | 1.859625 | 3.5 | 0.009585 | 0.1816 | 0.1575702 | -0.03292426 | -0.0433 | 41.8079
2738 | 3.82 | 2.4647 | 9.4312 | 1 | 1.8679 | 1.859888 | 3.49 | 0.009525 | 0.182 | 0.1575786 | -0.03292437 | -0.0424 | 41.8083
2739 | 3.821389 | 2.4647 | 9.4346 | 1 | 1.866 | 1.86013 | 3.48 | 0.009495 | 0.1827 | 0.1575871 | -0.03275415 | -0.0415 | 41.8086
2740 | 3.822778 | 2.469 | 9.438 | 1 | 1.864 | 1.860405 | 3.47 | 0.009466 | 0.1828 | 0.1575956 | -0.0327521 | -0.0405 | 41.809
2741 | 3.824167 | 2.469 | 9.4415 | 1 | 1.8582 | 1.86062 | 3.45 | 0.009377 | 0.1827 | 0.1576039 | -0.03274879 | -0.0396 | 41.8093
2742 | 3.825556 | 2.4728 | 9.4449 | 1 | 1.8484 | 1.860869 | 3.42 | 0.00923 | 0.1821 | 0.1576123 | -0.03274865 | -0.0386 | 41.8097
2743 | 3.827222 | 2.4728 | 9.4483 | 1 | 1.8385 | 1.861045 | 3.38 | 0.009083 | 0.1811 | 0.1576204 | -0.03258478 | -0.0377 | 41.8104
2744 | 3.828611 | 2.4772 | 9.4518 | 1 | 1.8718 | 1.861302 | 3.5 | 0.009585 | 0.182 | 0.157629 | -0.03258522 | -0.0367 | 41.8104
2745 | 3.83 | 2.4772 | 9.4552 | 1 | 1.8601 | 1.861608 | 3.46 | 0.009407 | 0.1813 | 0.157638 | -0.03258546 | -0.0357 | 41.8108
2746 | 3.831389 | 2.481 | 9.4587 | 1 | 1.8523 | 1.861887 | 3.43 | 0.009288 | 0.1804 | 0.1576468 | -0.03258672 | -0.0348 | 41.8111
2747 | 3.832778 | 2.481 | 9.4621 | 1 | 1.8543 | 1.862124 | 3.44 | 0.009318 | 0.1806 | 0.1576559 | -0.03242961 | -0.0338 | 41.8114
2748 | 3.834167 | 2.4854 | 9.4656 | 1 | 1.8523 | 1.862413 | 3.43 | 0.009288 | 0.1802 | 0.1576646 | -0.03243173 | -0.0328 | 41.8117
2749 | 3.835556 | 2.4854 | 9.469 | 1 | 1.8523 | 1.862776 | 3.43 | 0.009288 | 0.1794 | 0.1576724 | -0.03243532 | -0.0318 | 41.812
2750 | 3.836944 | 2.4893 | 9.4725 | 1 | 1.8718 | 1.863031 | 3.5 | 0.009585 | 0.1803 | 0.1576799 | -0.03243581 | -0.0308 | 41.8121
2751 | 3.838333 | 2.4893 | 9.4759 | 1 | 1.8718 | 1.863283 | 3.5 | 0.009585 | 0.1813 | 0.1576876 | -0.03227904 | -0.0299 | 41.8125
2752 | 3.839722 | 2.4938 | 9.4794 | 1 | 1.8523 | 1.863544 | 3.43 | 0.009288 | 0.1817 | 0.1576952 | -0.03227555 | -0.0288 | 41.8129
2753 | 3.841111 | 2.4938 | 9.4829 | 1 | 1.8718 | 1.863769 | 3.5 | 0.009585 | 0.1824 | 0.157703 | -0.03227048 | -0.0278 | 41.813
2754 | 3.8425 | 2.4978 | 9.4863 | 1 | 1.8484 | 1.864079 | 3.42 | 0.00923 | 0.1819 | 0.1577103 | -0.0322658 | -0.0269 | 41.8135
2755 | 3.843889 | 2.4978 | 9.4898 | 1 | 1.8601 | 1.864275 | 3.46 | 0.009407 | 0.1816 | 0.1577177 | -0.03210989 | -0.0259 | 41.8137
2756 | 3.845278 | 2.5023 | 9.4933 | 1 | 1.8582 | 1.864518 | 3.45 | 0.009377 | 0.1809 | 0.1577253 | -0.03210852 | -0.0248 | 41.814
2757 | 3.846667 | 2.5023 | 9.4968 | 1 | 1.8911 | 1.864781 | 3.58 | 0.009884 | 0.1827 | 0.1577332 | -0.03210058 | -0.0238 | 41.8139
2758 | 3.848056 | 2.5063 | 9.5002 | 1 | 1.8562 | 1.865053 | 3.45 | 0.009347 | 0.1822 | 0.1577406 | -0.03209439 | -0.0229 | 41.8146
2759 | 3.849444 | 2.5063 | 9.5037 | 1 | 1.8679 | 1.865315 | 3.49 | 0.009525 | 0.1825 | 0.1577483 | -0.03193782 | -0.0219 | 41.8147
2760 | 3.850833 | 2.5109 | 9.5072 | 1 | 1.8718 | 1.865465 | 3.5 | 0.009585 | 0.183 | 0.1577563 | -0.03192949 | -0.0208 | 41.815
2761 | 3.852222 | 2.5109 | 9.5107 | 1 | 1.8523 | 1.865763 | 3.43 | 0.009288 | 0.1828 | 0.1577645 | -0.03192125 | -0.0198 | 41.8154
2762 | 3.853611 | 2.5149 | 9.5142 | 1 | 1.8679 | 1.866079 | 3.49 | 0.009525 | 0.1832 | 0.1577722 | -0.03191007 | -0.0188 | 41.8156
2763 | 3.855 | 2.5149 | 9.5177 | 1 | 1.8679 | 1.866371 | 3.49 | 0.009525 | 0.1845 | 0.1577803 | -0.03175092 | -0.0178 | 41.8158
2764 | 3.856389 | 2.5195 | 9.5212 | 1 | 1.8523 | 1.866554 | 3.43 | 0.009288 | 0.183 | 0.1577878 | -0.03174064 | -0.0168 | 41.8162
2765 | 3.857778 | 2.5195 | 9.5247 | 1 | 1.8679 | 1.866785 | 3.49 | 0.009525 | 0.1828 | 0.1577953 | -0.0317312 | -0.0158 | 41.8164
2766 | 3.859167 | 2.5235 | 9.5282 | 1 | 1.8737 | 1.867035 | 3.51 | 0.009614 | 0.1839 | 0.1578019 | -0.03172034 | -0.0148 | 41.8166
2767 | 3.860556 | 2.5235 | 9.5317 | 1 | 1.8679 | 1.86722 | 3.49 | 0.009525 | 0.1842 | 0.1578082 | -0.0315612 | -0.0138 | 41.8169
2768 | 3.861944 | 2.5281 | 9.5352 | 1 | 1.8795 | 1.867468 | 3.53 | 0.009704 | 0.1851 | 0.1578142 | -0.031547 | -0.0128 | 41.8171
2769 | 3.863333 | 2.5281 | 9.5387 | 1 | 1.8543 | 1.867773 | 3.44 | 0.009318 | 0.1843 | 0.1578198 | -0.03153426 | -0.0118 | 41.8176
2770 | 3.864722 | 2.5321 | 9.5422 | 1 | 1.866 | 1.868024 | 3.48 | 0.009495 | 0.1843 | 0.1578248 | -0.031521 | -0.0108 | 41.8178
2771 | 3.866111 | 2.5321 | 9.5458 | 1 | 1.8601 | 1.868272 | 3.46 | 0.009407 | 0.1834 | 0.1578288 | -0.03136701 | -0.0098 | 41.818
2772 | 3.8675 | 2.5366 | 9.5493 | 1 | 1.8718 | 1.868538 | 3.5 | 0.009585 | 0.1837 | 0.1578329 | -0.03135585 | -0.0088 | 41.8182
2773 | 3.868889 | 2.5366 | 9.5528 | 1 | 1.8756 | 1.868846 | 3.52 | 0.009644 | 0.1842 | 0.1578365 | -0.03134342 | -0.0078 | 41.8184
2774 | 3.870278 | 2.5405 | 9.5563 | 1 | 1.8795 | 1.869098 | 3.53 | 0.009704 | 0.1852 | 0.1578401 | -0.03132746 | -0.0069 | 41.8187
2775 | 3.871667 | 2.5405 | 9.5599 | 1 | 1.8679 | 1.869386 | 3.49 | 0.009525 | 0.1857 | 0.1578431 | -0.03116807 | -0.0059 | 41.819
2776 | 3.873056 | 2.545 | 9.5634 | 1 | 1.8621 | 1.8696 | 3.47 | 0.009436 | 0.1856 | 0.1578461 | -0.03115121 | -0.0049 | 41.8193
2777 | 3.874444 | 2.545 | 9.5669 | 1 | 1.8679 | 1.869825 | 3.49 | 0.009525 | 0.1857 | 0.1578492 | -0.03113459 | -0.004 | 41.8196
2778 | 3.875833 | 2.5489 | 9.5705 | 1 | 1.8795 | 1.870097 | 3.53 | 0.009704 | 0.1862 | 0.1578521 | -0.03111714 | -0.003 | 41.8197
2779 | 3.877222 | 2.5489 | 9.574 | 1 | 1.8756 | 1.87039 | 3.52 | 0.009644 | 0.1869 | 0.1578553 | -0.03095423 | -0.0021 | 41.82
2780 | 3.878611 | 2.5533 | 9.5776 | 1 | 1.8776 | 1.870639 | 3.53 | 0.009674 | 0.1872 | 0.1578581 | -0.0309341 | -0.0011 | 41.8202
2781 | 3.88 | 2.5533 | 9.5811 | 1 | 1.8911 | 1.870872 | 3.58 | 0.009884 | 0.189 | 0.1578607 | -0.03090745 | -0.0002 | 41.8204
2782 | 3.881389 | 2.5572 | 9.5847 | 1 | 1.8795 | 1.87112 | 3.53 | 0.009704 | 0.19 | 0.1578631 | -0.03087745 | 0.0007 | 41.8207
2783 | 3.882778 | 2.5572 | 9.5882 | 1 | 1.866 | 1.871442 | 3.48 | 0.009495 | 0.1896 | 0.1578654 | -0.03070929 | 0.0017 | 41.8211
2784 | 3.884167 | 2.5615 | 9.5918 | 1 | 1.8679 | 1.871716 | 3.49 | 0.009525 | 0.1895 | 0.1578671 | -0.03068114 | 0.0026 | 41.8213
2785 | 3.885556 | 2.5615 | 9.5953 | 1 | 1.8679 | 1.87197 | 3.49 | 0.009525 | 0.1887 | 0.1578694 | -0.03065427 | 0.0036 | 41.8216
2786 | 3.886944 | 2.5653 | 9.5989 | 1 | 1.866 | 1.87223 | 3.48 | 0.009495 | 0.1882 | 0.1578714 | -0.03062795 | 0.0045 | 41.8218
2787 | 3.888333 | 2.5653 | 9.6025 | 1 | 1.864 | 1.872462 | 3.47 | 0.009466 | 0.1882 | 0.1578736 | -0.03046746 | 0.0054 | 41.8221
2788 | 3.889722 | 2.5696 | 9.606 | 1 | 1.8872 | 1.872723 | 3.56 | 0.009824 | 0.1896 | 0.1578751 | -0.03043727 | 0.0063 | 41.8221
2789 | 3.891389 | 2.5696 | 9.6096 | 1 | 1.8679 | 1.872997 | 3.49 | 0.009525 | 0.1889 | 0.1578759 | -0.03040822 | 0.0072 | 41.8229
2790 | 3.892778 | 2.5733 | 9.6132 | 1 | 1.8756 | 1.873271 | 3.52 | 0.009644 | 0.1895 | 0.1578771 | -0.0303782 | 0.0081 | 41.823
2791 | 3.894167 | 2.5733 | 9.6167 | 1 | 1.8718 | 1.873486 | 3.5 | 0.009585 | 0.1889 | 0.1578777 | -0.03021715 | 0.0089 | 41.8234
2792 | 3.895556 | 2.5774 | 9.6203 | 1 | 1.8795 | 1.873815 | 3.53 | 0.009704 | 0.1892 | 0.1578794 | -0.03018837 | 0.0098 | 41.8235
2793 | 3.896944 | 2.5774 | 9.6239 | 1 | 1.8853 | 1.874065 | 3.55 | 0.009794 | 0.1893 | 0.157881 | -0.03015698 | 0.0107 | 41.8237
2794 | 3.898333 | 2.5811 | 9.6275 | 1 | 1.864 | 1.874244 | 3.47 | 0.009466 | 0.1896 | 0.157882 | -0.03012372 | 0.0116 | 41.8241
2795 | 3.899722 | 2.5811 | 9.6311 | 1 | 1.8543 | 1.874477 | 3.44 | 0.009318 | 0.1884 | 0.1578825 | -0.02996883 | 0.0124 | 41.8244
2796 | 3.901111 | 2.5851 | 9.6347 | 1 | 1.8776 | 1.874634 | 3.53 | 0.009674 | 0.189 | 0.1578834 | -0.02993771 | 0.0133 | 41.8245
2797 | 3.9025 | 2.5851 | 9.6383 | 1 | 1.8756 | 1.874953 | 3.52 | 0.009644 | 0.1896 | 0.1578841 | -0.02990397 | 0.0141 | 41.8247
2798 | 3.903889 | 2.5886 | 9.6418 | 1 | 1.8795 | 1.87524 | 3.53 | 0.009704 | 0.1902 | 0.1578846 | -0.02986851 | 0.0149 | 41.8249
2799 | 3.905278 | 2.5886 | 9.6454 | 1 | 1.8718 | 1.875481 | 3.5 | 0.009585 | 0.1898 | 0.1578863 | -0.02971159 | 0.0158 | 41.8252
2800 | 3.906667 | 2.5925 | 9.649 | 1 | 1.8621 | 1.875751 | 3.47 | 0.009436 | 0.1892 | 0.1578879 | -0.02967946 | 0.0166 | 41.8256
2801 | 3.908056 | 2.5925 | 9.6526 | 1 | 1.8718 | 1.875977 | 3.5 | 0.009585 | 0.1893 | 0.15789 | -0.02964681 | 0.0174 | 41.8257
2802 | 3.909444 | 2.5959 | 9.6562 | 1 | 1.8911 | 1.876248 | 3.58 | 0.009884 | 0.1911 | 0.1578918 | -0.02960706 | 0.0182 | 41.8258
2803 | 3.910833 | 2.5959 | 9.6599 | 1 | 1.8891 | 1.876507 | 3.57 | 0.009854 | 0.1919 | 0.1578935 | -0.02944724 | 0.019 | 41.826
2804 | 3.912222 | 2.5997 | 9.6635 | 1 | 1.8718 | 1.876789 | 3.5 | 0.009585 | 0.1915 | 0.157895 | -0.02940667 | 0.0198 | 41.8264
2805 | 3.913611 | 2.5997 | 9.6671 | 1 | 1.8621 | 1.877122 | 3.47 | 0.009436 | 0.1904 | 0.1578966 | -0.029369 | 0.0206 | 41.8267
2806 | 3.915 | 2.6029 | 9.6707 | 1 | 1.8834 | 1.877394 | 3.55 | 0.009764 | 0.191 | 0.157899 | -0.02932946 | 0.0213 | 41.8267
2807 | 3.916389 | 2.6029 | 9.6743 | 1 | 1.8718 | 1.877628 | 3.5 | 0.009585 | 0.1907 | 0.1579021 | -0.0291751 | 0.022 | 41.8271
2808 | 3.917778 | 2.6065 | 9.6779 | 1 | 1.8814 | 1.877878 | 3.54 | 0.009734 | 0.1913 | 0.1579055 | -0.02913503 | 0.0228 | 41.8272
2809 | 3.919167 | 2.6065 | 9.6815 | 1 | 1.8718 | 1.877993 | 3.5 | 0.009585 | 0.1906 | 0.1579089 | -0.0290965 | 0.0235 | 41.8275
2810 | 3.920556 | 2.6095 | 9.6852 | 1 | 1.8795 | 1.87823 | 3.53 | 0.009704 | 0.1911 | 0.1579129 | -0.02905491 | 0.0242 | 41.8276
2811 | 3.921944 | 2.6095 | 9.6888 | 1 | 1.893 | 1.878441 | 3.58 | 0.009914 | 0.1923 | 0.1579168 | -0.02889934 | 0.0249 | 41.8278
2812 | 3.923333 | 2.6129 | 9.6924 | 1 | 1.8776 | 1.878699 | 3.53 | 0.009674 | 0.1917 | 0.1579206 | -0.02885633 | 0.0256 | 41.8281
2813 | 3.924722 | 2.6129 | 9.6961 | 1 | 1.8795 | 1.878914 | 3.53 | 0.009704 | 0.1916 | 0.1579242 | -0.02881191 | 0.0262 | 41.8283
2814 | 3.926111 | 2.6158 | 9.6997 | 1 | 1.8814 | 1.879128 | 3.54 | 0.009734 | 0.192 | 0.1579272 | -0.02876753 | 0.0269 | 41.8285
2815 | 3.9275 | 2.6158 | 9.7033 | 1 | 1.8718 | 1.879376 | 3.5 | 0.009585 | 0.1914 | 0.1579302 | -0.02861655 | 0.0275 | 41.8288
2816 | 3.928889 | 2.6189 | 9.707 | 1 | 1.8872 | 1.879613 | 3.56 | 0.009824 | 0.1916 | 0.1579334 | -0.02857373 | 0.0281 | 41.8289
2817 | 3.930278 | 2.6189 | 9.7106 | 1 | 1.8756 | 1.879833 | 3.52 | 0.009644 | 0.1907 | 0.1579361 | -0.02853126 | 0.0288 | 41.8292
2818 | 3.931667 | 2.6215 | 9.7142 | 1 | 1.9025 | 1.880058 | 3.62 | 0.010065 | 0.1923 | 0.1579387 | -0.02848335 | 0.0293 | 41.8292
2819 | 3.933056 | 2.6215 | 9.7179 | 1 | 1.8737 | 1.880323 | 3.51 | 0.009614 | 0.1918 | 0.1579424 | -0.02833561 | 0.0299 | 41.8297
2820 | 3.934444 | 2.6245 | 9.7215 | 1 | 1.8834 | 1.88062 | 3.55 | 0.009764 | 0.1921 | 0.1579462 | -0.02828867 | 0.0305 | 41.8298
2821 | 3.935833 | 2.6245 | 9.7252 | 1 | 1.8814 | 1.880864 | 3.54 | 0.009734 | 0.1921 | 0.1579498 | -0.02824059 | 0.0311 | 41.83
2822 | 3.937222 | 2.627 | 9.7288 | 1 | 1.8853 | 1.881126 | 3.55 | 0.009794 | 0.1928 | 0.1579537 | -0.02819048 | 0.0316 | 41.8302
2823 | 3.938611 | 2.627 | 9.7325 | 1 | 1.8872 | 1.881405 | 3.56 | 0.009824 | 0.1932 | 0.1579584 | -0.02804114 | 0.0321 | 41.8304
2824 | 3.94 | 2.6297 | 9.7361 | 1 | 1.8872 | 1.881707 | 3.56 | 0.009824 | 0.1928 | 0.1579629 | -0.02799141 | 0.0327 | 41.8306
2825 | 3.941389 | 2.6297 | 9.7398 | 1 | 1.8834 | 1.881923 | 3.55 | 0.009764 | 0.1927 | 0.1579677 | -0.0279404 | 0.0332 | 41.8308
2826 | 3.942778 | 2.632 | 9.7434 | 1 | 1.8679 | 1.88212 | 3.49 | 0.009525 | 0.1922 | 0.1579732 | -0.02788987 | 0.0337 | 41.8312
2827 | 3.944167 | 2.632 | 9.7471 | 1 | 1.8872 | 1.882359 | 3.56 | 0.009824 | 0.1923 | 0.1579787 | -0.02774721 | 0.0341 | 41.8312
2828 | 3.945556 | 2.6345 | 9.7508 | 1 | 1.8814 | 1.882634 | 3.54 | 0.009734 | 0.1916 | 0.1579843 | -0.02769882 | 0.0346 | 41.8315
2829 | 3.946944 | 2.6345 | 9.7544 | 1 | 1.8834 | 1.882957 | 3.55 | 0.009764 | 0.1923 | 0.1579898 | -0.02764811 | 0.0351 | 41.8317
2830 | 3.948333 | 2.6366 | 9.7581 | 1 | 1.8756 | 1.883154 | 3.52 | 0.009644 | 0.1911 | 0.1579949 | -0.02760053 | 0.0356 | 41.832
2831 | 3.949722 | 2.6366 | 9.7618 | 1 | 1.8718 | 1.883357 | 3.5 | 0.009585 | 0.1899 | 0.1580001 | -0.02746699 | 0.036 | 41.8322
2832 | 3.951389 | 2.6389 | 9.7654 | 1 | 1.8891 | 1.883612 | 3.57 | 0.009854 | 0.19 | 0.1580051 | -0.02742301 | 0.0364 | 41.8326
2833 | 3.952778 | 2.6389 | 9.7691 | 1 | 1.8853 | 1.883887 | 3.55 | 0.009794 | 0.1894 | 0.1580105 | -0.02737948 | 0.0369 | 41.8328
2834 | 3.954167 | 2.6408 | 9.7728 | 1 | 1.8795 | 1.884172 | 3.53 | 0.009704 | 0.1884 | 0.1580161 | -0.02733849 | 0.0373 | 41.8331
2835 | 3.955556 | 2.6408 | 9.7764 | 1 | 1.8718 | 1.884411 | 3.5 | 0.009585 | 0.1875 | 0.1580221 | -0.02721502 | 0.0376 | 41.8334
2836 | 3.956944 | 2.6428 | 9.7801 | 1 | 1.8968 | 1.884644 | 3.6 | 0.009974 | 0.188 | 0.1580277 | -0.02717553 | 0.038 | 41.8333
2837 | 3.958333 | 2.6428 | 9.7838 | 1 | 1.8911 | 1.884937 | 3.58 | 0.009884 | 0.1886 | 0.1580332 | -0.02713531 | 0.0384 | 41.8336
2838 | 3.959722 | 2.6445 | 9.7874 | 1 | 1.8911 | 1.885235 | 3.58 | 0.009884 | 0.1888 | 0.1580383 | -0.02709569 | 0.0387 | 41.8338
2839 | 3.961111 | 2.6445 | 9.7911 | 1 | 1.8776 | 1.885428 | 3.53 | 0.009674 | 0.1885 | 0.1580431 | -0.02696828 | 0.0391 | 41.8341
2840 | 3.9625 | 2.6464 | 9.7948 | 1 | 1.8853 | 1.885626 | 3.55 | 0.009794 | 0.1883 | 0.1580483 | -0.02693046 | 0.0394 | 41.8342
2841 | 3.963889 | 2.6464 | 9.7985 | 1 | 1.8776 | 1.885887 | 3.53 | 0.009674 | 0.1878 | 0.1580542 | -0.0268934 | 0.0398 | 41.8345
2842 | 3.965278 | 2.6478 | 9.8021 | 1 | 1.8911 | 1.886069 | 3.58 | 0.009884 | 0.1879 | 0.1580601 | -0.0268562 | 0.0401 | 41.8346
2843 | 3.966667 | 2.6478 | 9.8058 | 1 | 1.8968 | 1.886244 | 3.6 | 0.009974 | 0.1878 | 0.1580666 | -0.0267326 | 0.0403 | 41.8347
2844 | 3.968056 | 2.6495 | 9.8095 | 1 | 1.8949 | 1.886525 | 3.59 | 0.009944 | 0.1881 | 0.1580733 | -0.02669513 | 0.0407 | 41.835
2845 | 3.969444 | 2.6495 | 9.8132 | 1 | 1.8987 | 1.886826 | 3.61 | 0.010004 | 0.1891 | 0.15808 | -0.02665269 | 0.0409 | 41.8351
2846 | 3.970833 | 2.6509 | 9.8169 | 1 | 1.8911 | 1.887113 | 3.58 | 0.009884 | 0.1898 | 0.1580861 | -0.02660864 | 0.0412 | 41.8354
2847 | 3.972222 | 2.6509 | 9.8205 | 1 | 1.8968 | 1.887428 | 3.6 | 0.009974 | 0.1902 | 0.1580919 | -0.02648083 | 0.0414 | 41.8356
2848 | 3.973611 | 2.6524 | 9.8242 | 1 | 1.8834 | 1.887648 | 3.55 | 0.009764 | 0.1897 | 0.1580977 | -0.02643742 | 0.0417 | 41.8359
2849 | 3.975 | 2.6524 | 9.8279 | 1 | 1.8795 | 1.887913 | 3.53 | 0.009704 | 0.1893 | 0.1581032 | -0.02639416 | 0.042 | 41.8361
2850 | 3.976389 | 2.6536 | 9.8316 | 1 | 1.8968 | 1.888185 | 3.6 | 0.009974 | 0.1897 | 0.1581085 | -0.02634945 | 0.0422 | 41.8361
2851 | 3.977778 | 2.6536 | 9.8353 | 1 | 1.8911 | 1.888488 | 3.58 | 0.009884 | 0.1901 | 0.1581133 | -0.02622448 | 0.0424 | 41.8364
2852 | 3.979167 | 2.6551 | 9.839 | 1 | 1.9158 | 1.888739 | 3.67 | 0.010277 | 0.1921 | 0.1581177 | -0.02617309 | 0.0426 | 41.8363
2853 | 3.980556 | 2.6551 | 9.8426 | 1 | 1.8679 | 1.889018 | 3.49 | 0.009525 | 0.191 | 0.1581217 | -0.0261242 | 0.0429 | 41.837
2854 | 3.981944 | 2.6562 | 9.8463 | 1 | 1.9101 | 1.889287 | 3.65 | 0.010186 | 0.1931 | 0.1581248 | -0.02606977 | 0.0431 | 41.8368
2855 | 3.983333 | 2.6562 | 9.85 | 1 | 1.8756 | 1.889554 | 3.52 | 0.009644 | 0.192 | 0.158129 | -0.02594069 | 0.0432 | 41.8373
2856 | 3.984722 | 2.6575 | 9.8537 | 1 | 1.8891 | 1.889784 | 3.57 | 0.009854 | 0.1913 | 0.1581334 | -0.02589187 | 0.0435 | 41.8374
2857 | 3.986111 | 2.6575 | 9.8574 | 1 | 1.8872 | 1.890005 | 3.56 | 0.009824 | 0.1916 | 0.158138 | -0.02584059 | 0.0437 | 41.8376
2858 | 3.9875 | 2.6586 | 9.8611 | 1 | 1.8968 | 1.890289 | 3.6 | 0.009974 | 0.1922 | 0.1581424 | -0.02578814 | 0.0438 | 41.8377
2859 | 3.988889 | 2.6586 | 9.8648 | 1 | 1.8872 | 1.890482 | 3.56 | 0.009824 | 0.1918 | 0.1581465 | -0.02566196 | 0.044 | 41.838
2860 | 3.990278 | 2.6599 | 9.8685 | 1 | 1.8679 | 1.89078 | 3.49 | 0.009525 | 0.1905 | 0.1581502 | -0.02561483 | 0.0442 | 41.8383
2861 | 3.991667 | 2.6599 | 9.8722 | 1 | 1.8679 | 1.891065 | 3.49 | 0.009525 | 0.1896 | 0.1581545 | -0.02557047 | 0.0444 | 41.8385
2862 | 3.993056 | 2.6609 | 9.8759 | 1 | 1.9025 | 1.891264 | 3.62 | 0.010065 | 0.1906 | 0.1581583 | -0.02552305 | 0.0446 | 41.8384
2863 | 3.994444 | 2.6609 | 9.8796 | 1 | 1.9044 | 1.891412 | 3.63 | 0.010095 | 0.1914 | 0.158161 | -0.02539928 | 0.0448 | 41.8386
2864 | 3.995833 | 2.6621 | 9.8833 | 1 | 1.8872 | 1.891603 | 3.56 | 0.009824 | 0.1915 | 0.1581652 | -0.02534958 | 0.0449 | 41.8389
2865 | 3.997222 | 2.6621 | 9.887 | 1 | 1.8853 | 1.891818 | 3.55 | 0.009794 | 0.1913 | 0.1581679 | -0.0252996 | 0.0451 | 41.8391
2866 | 3.998611 | 2.6631 | 9.8907 | 1 | 1.9006 | 1.891974 | 3.61 | 0.010035 | 0.1918 | 0.1581701 | -0.02524846 | 0.0453 | 41.8392
2867 | 4 | 2.6631 | 9.8944 | 1 | 1.8834 | 1.892304 | 3.55 | 0.009764 | 0.1919 | 0.1581724 | -0.02512509 | 0.0454 | 41.8395
2868 | 4.001389 | 2.6643 | 9.8981 | 1 | 1.8872 | 1.892423 | 3.56 | 0.009824 | 0.1917 | 0.1581752 | -0.02507458 | 0.0456 | 41.8397
2869 | 4.002778 | 2.6643 | 9.9018 | 1 | 1.9025 | 1.892663 | 3.62 | 0.010065 | 0.1922 | 0.1581779 | -0.0250219 | 0.0458 | 41.8398
2870 | 4.004167 | 2.6652 | 9.9055 | 1 | 1.8911 | 1.892905 | 3.58 | 0.009884 | 0.1922 | 0.1581817 | -0.02497112 | 0.0459 | 41.8401
2871 | 4.005556 | 2.6652 | 9.9092 | 1 | 1.8795 | 1.893193 | 3.53 | 0.009704 | 0.191 | 0.1581859 | -0.02485048 | 0.046 | 41.8404
2872 | 4.006944 | 2.6662 | 9.9129 | 1 | 1.8911 | 1.893499 | 3.58 | 0.009884 | 0.1901 | 0.1581902 | -0.02480613 | 0.0462 | 41.8404
2873 | 4.008333 | 2.6662 | 9.9166 | 1 | 1.8968 | 1.893764 | 3.6 | 0.009974 | 0.1912 | 0.1581938 | -0.02475859 | 0.0463 | 41.8406
2874 | 4.009722 | 2.667 | 9.9203 | 1 | 1.9101 | 1.894097 | 3.65 | 0.010186 | 0.1924 | 0.158197 | -0.02470627 | 0.0464 | 41.8406
2875 | 4.011111 | 2.667 | 9.924 | 1 | 1.9044 | 1.894327 | 3.63 | 0.010095 | 0.1926 | 0.1581999 | -0.02458353 | 0.0465 | 41.8409
2876 | 4.0125 | 2.6681 | 9.9277 | 1 | 1.8834 | 1.894612 | 3.55 | 0.009764 | 0.1923 | 0.158202 | -0.02453184 | 0.0467 | 41.8413
2877 | 4.014167 | 2.6681 | 9.9314 | 1 | 1.9025 | 1.894818 | 3.62 | 0.010065 | 0.1929 | 0.1582035 | -0.02447929 | 0.0468 | 41.8416
2878 | 4.015556 | 2.6689 | 9.9351 | 1 | 1.9177 | 1.894955 | 3.68 | 0.010308 | 0.1942 | 0.1582049 | -0.0243976 | 0.0469 | 41.8417
2879 | 4.016944 | 2.6689 | 9.9388 | 1 | 1.9215 | 1.895263 | 3.69 | 0.010369 | 0.1959 | 0.1582075 | -0.02429111 | 0.047 | 41.8418
2880 | 4.018333 | 2.67 | 9.9426 | 1 | 1.8968 | 1.895551 | 3.6 | 0.009974 | 0.1958 | 0.1582105 | -0.0242052 | 0.0471 | 41.8422
2881 | 4.019722 | 2.67 | 9.9463 | 1 | 1.8949 | 1.895846 | 3.59 | 0.009944 | 0.1958 | 0.1582137 | -0.02412069 | 0.0473 | 41.8424
2882 | 4.021111 | 2.6709 | 9.95 | 1 | 1.9063 | 1.896102 | 3.63 | 0.010125 | 0.1965 | 0.1582181 | -0.02403571 | 0.0474 | 41.8425
2883 | 4.0225 | 2.6709 | 9.9537 | 1 | 1.8679 | 1.896323 | 3.49 | 0.009525 | 0.1951 | 0.1582224 | -0.02393001 | 0.0475 | 41.8431
2884 | 4.023889 | 2.672 | 9.9574 | 1 | 1.8872 | 1.896654 | 3.56 | 0.009824 | 0.1946 | 0.1582275 | -0.02385094 | 0.0476 | 41.8431
2885 | 4.025278 | 2.672 | 9.9611 | 1 | 1.8834 | 1.896875 | 3.55 | 0.009764 | 0.1943 | 0.1582327 | -0.02377109 | 0.0477 | 41.8433
2886 | 4.026667 | 2.673 | 9.9648 | 1 | 1.8968 | 1.897162 | 3.6 | 0.009974 | 0.1947 | 0.1582383 | -0.02369034 | 0.0479 | 41.8434
2887 | 4.028056 | 2.673 | 9.9685 | 1 | 1.8987 | 1.897407 | 3.61 | 0.010004 | 0.1948 | 0.1582448 | -0.02358828 | 0.048 | 41.8435
2888 | 4.029444 | 2.674 | 9.9722 | 1 | 1.8949 | 1.897648 | 3.59 | 0.009944 | 0.1945 | 0.1582513 | -0.0235085 | 0.0481 | 41.8438
2889 | 4.030833 | 2.674 | 9.976 | 1 | 1.8834 | 1.89791 | 3.55 | 0.009764 | 0.1937 | 0.1582583 | -0.02343402 | 0.0482 | 41.844
2890 | 4.032222 | 2.6749 | 9.9797 | 1 | 1.8891 | 1.89813 | 3.57 | 0.009854 | 0.193 | 0.1582651 | -0.02336224 | 0.0484 | 41.8442
2891 | 4.033611 | 2.6749 | 9.9834 | 1 | 1.9177 | 1.898371 | 3.68 | 0.010308 | 0.1952 | 0.1582721 | -0.02325669 | 0.0485 | 41.8441
2892 | 4.035 | 2.676 | 9.9871 | 1 | 1.9063 | 1.898638 | 3.63 | 0.010125 | 0.1955 | 0.158279 | -0.02317809 | 0.0486 | 41.8444
2893 | 4.036389 | 2.676 | 9.9908 | 1 | 1.893 | 1.898918 | 3.58 | 0.009914 | 0.1948 | 0.1582857 | -0.0231006 | 0.0487 | 41.8447
2894 | 4.037778 | 2.6769 | 9.9945 | 1 | 1.9082 | 1.899152 | 3.64 | 0.010156 | 0.1963 | 0.1582922 | -0.02301789 | 0.0488 | 41.8447
2895 | 4.039167 | 2.6769 | 9.9983 | 1 | 1.9063 | 1.899301 | 3.63 | 0.010125 | 0.1971 | 0.1582987 | -0.02291006 | 0.049 | 41.8449
2896 | 4.040556 | 2.678 | 10.002 | 1 | 1.9044 | 1.899521 | 3.63 | 0.010095 | 0.1975 | 0.1583048 | -0.0228243 | 0.0491 | 41.8451
2897 | 4.041944 | 2.678 | 10.0057 | 1 | 1.9044 | 1.899756 | 3.63 | 0.010095 | 0.1989 | 0.158311 | -0.02273319 | 0.0492 | 41.8453
2898 | 4.043333 | 2.6791 | 10.0094 | 1 | 1.9082 | 1.90002 | 3.64 | 0.010156 | 0.1993 | 0.1583168 | -0.02264162 | 0.0493 | 41.8455
2899 | 4.044722 | 2.6791 | 10.0131 | 1 | 1.8872 | 1.900273 | 3.56 | 0.009824 | 0.1985 | 0.1583217 | -0.02253188 | 0.0495 | 41.8459
2900 | 4.046111 | 2.6802 | 10.0169 | 1 | 1.9082 | 1.900474 | 3.64 | 0.010156 | 0.1988 | 0.1583257 | -0.02244217 | 0.0496 | 41.8458
2901 | 4.0475 | 2.6802 | 10.0206 | 1 | 1.893 | 1.900706 | 3.58 | 0.009914 | 0.1978 | 0.1583299 | -0.02235416 | 0.0498 | 41.8461
2902 | 4.048889 | 2.6813 | 10.0243 | 1 | 1.8949 | 1.900844 | 3.59 | 0.009944 | 0.1974 | 0.1583334 | -0.02226883 | 0.0499 | 41.8463
2903 | 4.050278 | 2.6813 | 10.028 | 1 | 1.8968 | 1.901108 | 3.6 | 0.009974 | 0.1963 | 0.1583367 | -0.02216651 | 0.05 | 41.8465
2904 | 4.051667 | 2.6824 | 10.0318 | 1 | 1.912 | 1.901372 | 3.66 | 0.010216 | 0.1973 | 0.1583399 | -0.02208188 | 0.0502 | 41.8465
2905 | 4.053056 | 2.6824 | 10.0355 | 1 | 1.8968 | 1.901611 | 3.6 | 0.009974 | 0.1965 | 0.1583435 | -0.02199922 | 0.0503 | 41.8468
2906 | 4.054444 | 2.6835 | 10.0392 | 1 | 1.9177 | 1.901785 | 3.68 | 0.010308 | 0.197 | 0.1583478 | -0.02191552 | 0.0505 | 41.8468
2907 | 4.055833 | 2.6835 | 10.0429 | 1 | 1.9215 | 1.901995 | 3.69 | 0.010369 | 0.1987 | 0.1583519 | -0.02180765 | 0.0506 | 41.847
2908 | 4.057222 | 2.6847 | 10.0467 | 1 | 1.8949 | 1.902264 | 3.59 | 0.009944 | 0.1978 | 0.158355 | -0.02172207 | 0.0508 | 41.8474
2909 | 4.058611 | 2.6847 | 10.0504 | 1 | 1.9101 | 1.902474 | 3.65 | 0.010186 | 0.1986 | 0.1583576 | -0.02163501 | 0.0509 | 41.8474
2910 | 4.06 | 2.6858 | 10.0541 | 1 | 1.8987 | 1.902607 | 3.61 | 0.010004 | 0.1979 | 0.1583597 | -0.02155266 | 0.0511 | 41.8477
2911 | 4.061389 | 2.6858 | 10.0579 | 1 | 1.893 | 1.902813 | 3.58 | 0.009914 | 0.1969 | 0.1583622 | -0.02144786 | 0.0512 | 41.8479
2912 | 4.062778 | 2.687 | 10.0616 | 1 | 1.893 | 1.903073 | 3.58 | 0.009914 | 0.1957 | 0.1583655 | -0.0213722 | 0.0514 | 41.8481
2913 | 4.064167 | 2.687 | 10.0653 | 1 | 1.8968 | 1.903346 | 3.6 | 0.009974 | 0.1953 | 0.158369 | -0.02129765 | 0.0516 | 41.8483
2914 | 4.065556 | 2.6881 | 10.0691 | 1 | 1.9101 | 1.903629 | 3.65 | 0.010186 | 0.1961 | 0.1583726 | -0.02122077 | 0.0517 | 41.8483
2915 | 4.066944 | 2.6881 | 10.0728 | 1 | 1.8872 | 1.903919 | 3.56 | 0.009824 | 0.1952 | 0.1583768 | -0.02112224 | 0.0519 | 41.8487
2916 | 4.068333 | 2.6892 | 10.0765 | 1 | 1.8968 | 1.904183 | 3.6 | 0.009974 | 0.1948 | 0.1583809 | -0.02104945 | 0.052 | 41.8488
2917 | 4.069722 | 2.6892 | 10.0803 | 1 | 1.8968 | 1.90432 | 3.6 | 0.009974 | 0.1945 | 0.158385 | -0.02097677 | 0.0522 | 41.849
2918 | 4.071111 | 2.6902 | 10.084 | 1 | 1.8968 | 1.904639 | 3.6 | 0.009974 | 0.194 | 0.1583899 | -0.02090389 | 0.0523 | 41.8492
2919 | 4.0725 | 2.6902 | 10.0877 | 1 | 1.8987 | 1.904845 | 3.61 | 0.010004 | 0.1935 | 0.1583949 | -0.02081386 | 0.0524 | 41.8493
2920 | 4.074167 | 2.6913 | 10.0915 | 1 | 1.9044 | 1.905075 | 3.63 | 0.010095 | 0.1934 | 0.1584 | -0.02074306 | 0.0526 | 41.8498
2921 | 4.075556 | 2.6913 | 10.0952 | 1 | 1.9215 | 1.905344 | 3.69 | 0.010369 | 0.1941 | 0.1584053 | -0.02066849 | 0.0527 | 41.8498
2922 | 4.076944 | 2.6923 | 10.099 | 1 | 1.912 | 1.905528 | 3.66 | 0.010216 | 0.1942 | 0.1584103 | -0.02059331 | 0.0529 | 41.85
2923 | 4.078333 | 2.6923 | 10.1027 | 1 | 1.9063 | 1.905809 | 3.63 | 0.010125 | 0.1941 | 0.1584155 | -0.0205049 | 0.053 | 41.8503
2924 | 4.079722 | 2.6933 | 10.1064 | 1 | 1.8968 | 1.906016 | 3.6 | 0.009974 | 0.1936 | 0.15842 | -0.02043179 | 0.0531 | 41.8506
2925 | 4.081111 | 2.6933 | 10.1102 | 1 | 1.9044 | 1.906182 | 3.63 | 0.010095 | 0.1936 | 0.1584256 | -0.02035819 | 0.0533 | 41.8507
2926 | 4.0825 | 2.6943 | 10.1139 | 1 | 1.9234 | 1.906473 | 3.7 | 0.010399 | 0.1942 | 0.1584309 | -0.02028511 | 0.0534 | 41.8507
2927 | 4.083889 | 2.6943 | 10.1177 | 1 | 1.912 | 1.906691 | 3.66 | 0.010216 | 0.1938 | 0.1584372 | -0.02019704 | 0.0535 | 41.8509
2928 | 4.085278 | 2.6952 | 10.1214 | 1 | 1.9025 | 1.906925 | 3.62 | 0.010065 | 0.1932 | 0.1584442 | -0.02012716 | 0.0537 | 41.8512
2929 | 4.086667 | 2.6952 | 10.1252 | 1 | 1.8949 | 1.907154 | 3.59 | 0.009944 | 0.1926 | 0.1584503 | -0.02005765 | 0.0538 | 41.8514
2930 | 4.088056 | 2.6961 | 10.1289 | 1 | 1.8834 | 1.907443 | 3.55 | 0.009764 | 0.1908 | 0.1584566 | -0.01999377 | 0.0539 | 41.8517
2931 | 4.089444 | 2.6961 | 10.1326 | 1 | 1.912 | 1.907743 | 3.66 | 0.010216 | 0.1911 | 0.1584628 | -0.01991537 | 0.054 | 41.8517
2932 | 4.090833 | 2.697 | 10.1364 | 1 | 1.9044 | 1.907969 | 3.63 | 0.010095 | 0.1901 | 0.1584686 | -0.0198538 | 0.0541 | 41.8519
2933 | 4.092222 | 2.697 | 10.1401 | 1 | 1.9082 | 1.908197 | 3.64 | 0.010156 | 0.1906 | 0.1584753 | -0.01979103 | 0.0543 | 41.852
2934 | 4.093611 | 2.6978 | 10.1439 | 1 | 1.8891 | 1.908437 | 3.57 | 0.009854 | 0.1892 | 0.1584818 | -0.01973416 | 0.0544 | 41.8524
2935 | 4.095 | 2.6978 | 10.1476 | 1 | 1.9139 | 1.908727 | 3.66 | 0.010247 | 0.1899 | 0.1584878 | -0.01965808 | 0.0544 | 41.8523
2936 | 4.096389 | 2.6986 | 10.1514 | 1 | 1.9177 | 1.908951 | 3.68 | 0.010308 | 0.1901 | 0.1584946 | -0.01959897 | 0.0546 | 41.8524
2937 | 4.097778 | 2.6986 | 10.1551 | 1 | 1.912 | 1.909124 | 3.66 | 0.010216 | 0.1898 | 0.1585014 | -0.01954021 | 0.0547 | 41.8527
2938 | 4.099167 | 2.6993 | 10.1589 | 1 | 1.9025 | 1.909305 | 3.62 | 0.010065 | 0.1887 | 0.1585087 | -0.01948096 | 0.0547 | 41.8529
2939 | 4.100556 | 2.6993 | 10.1626 | 1 | 1.9101 | 1.909514 | 3.65 | 0.010186 | 0.1893 | 0.158516 | -0.01941172 | 0.0548 | 41.853
2940 | 4.101944 | 2.7 | 10.1664 | 1 | 1.9082 | 1.909757 | 3.64 | 0.010156 | 0.1885 | 0.1585236 | -0.01935334 | 0.0549 | 41.8532
2941 | 4.103333 | 2.7 | 10.1701 | 1 | 1.9044 | 1.909898 | 3.63 | 0.010095 | 0.1879 | 0.1585316 | -0.01929729 | 0.055 | 41.8534
2942 | 4.104722 | 2.7006 | 10.1739 | 1 | 1.9101 | 1.910099 | 3.65 | 0.010186 | 0.1878 | 0.1585402 | -0.019243 | 0.055 | 41.8535
2943 | 4.106111 | 2.7006 | 10.1776 | 1 | 1.8911 | 1.910258 | 3.58 | 0.009884 | 0.1866 | 0.1585491 | -0.01918026 | 0.0551 | 41.8539
2944 | 4.1075 | 2.7012 | 10.1814 | 1 | 1.9082 | 1.910513 | 3.64 | 0.010156 | 0.1867 | 0.1585582 | -0.01912936 | 0.0552 | 41.8539
2945 | 4.108889 | 2.7012 | 10.1851 | 1 | 1.8853 | 1.91072 | 3.55 | 0.009794 | 0.1851 | 0.1585676 | -0.01908433 | 0.0552 | 41.8543
2946 | 4.110278 | 2.7017 | 10.1889 | 1 | 1.912 | 1.910986 | 3.66 | 0.010216 | 0.1848 | 0.1585776 | -0.01904119 | 0.0552 | 41.8542
2947 | 4.111667 | 2.7017 | 10.1926 | 1 | 1.8949 | 1.91119 | 3.59 | 0.009944 | 0.1832 | 0.158588 | -0.01898654 | 0.0553 | 41.8546
2948 | 4.113056 | 2.7021 | 10.1964 | 1 | 1.9082 | 1.911416 | 3.64 | 0.010156 | 0.1827 | 0.1585983 | -0.01894958 | 0.0553 | 41.8546
2949 | 4.114444 | 2.7021 | 10.2002 | 1 | 1.9234 | 1.911629 | 3.7 | 0.010399 | 0.1837 | 0.1586084 | -0.01891112 | 0.0553 | 41.8546
2950 | 4.115833 | 2.7023 | 10.2039 | 1 | 1.912 | 1.911846 | 3.66 | 0.010216 | 0.1834 | 0.1586196 | -0.018873 | 0.0553 | 41.8549
2951 | 4.117222 | 2.7023 | 10.2077 | 1 | 1.9253 | 1.912031 | 3.71 | 0.01043 | 0.1834 | 0.1586311 | -0.01881772 | 0.0553 | 41.8549
2952 | 4.118611 | 2.7026 | 10.2114 | 1 | 1.9177 | 1.912241 | 3.68 | 0.010308 | 0.1837 | 0.1586434 | -0.01877899 | 0.0553 | 41.8552
2953 | 4.12 | 2.7026 | 10.2152 | 1 | 1.9006 | 1.912437 | 3.61 | 0.010035 | 0.1837 | 0.1586552 | -0.01873933 | 0.0553 | 41.8555
2954 | 4.121389 | 2.7027 | 10.2189 | 1 | 1.9253 | 1.912662 | 3.71 | 0.01043 | 0.1849 | 0.1586668 | -0.0186986 | 0.0553 | 41.8554
2955 | 4.122778 | 2.7027 | 10.2227 | 1 | 1.8968 | 1.91293 | 3.6 | 0.009974 | 0.1837 | 0.1586791 | -0.01864186 | 0.0552 | 41.8559
2956 | 4.124167 | 2.7028 | 10.2264 | 1 | 1.9177 | 1.913178 | 3.68 | 0.010308 | 0.1848 | 0.1586918 | -0.01860166 | 0.0552 | 41.8559
2957 | 4.125556 | 2.7028 | 10.2302 | 1 | 1.9101 | 1.913424 | 3.65 | 0.010186 | 0.1844 | 0.1587043 | -0.01856194 | 0.0551 | 41.8561
2958 | 4.126944 | 2.7028 | 10.2339 | 1 | 1.9196 | 1.913693 | 3.68 | 0.010338 | 0.1849 | 0.1587175 | -0.01851917 | 0.055 | 41.8562
2959 | 4.128333 | 2.7028 | 10.2377 | 1 | 1.8949 | 1.91384 | 3.59 | 0.009944 | 0.1836 | 0.1587314 | -0.01846578 | 0.0549 | 41.8566
2960 | 4.129722 | 2.7027 | 10.2415 | 1 | 1.9063 | 1.914089 | 3.63 | 0.010125 | 0.1832 | 0.158745 | -0.01842804 | 0.0548 | 41.8566
2961 | 4.131111 | 2.7027 | 10.2452 | 1 | 1.9234 | 1.914374 | 3.7 | 0.010399 | 0.1836 | 0.1587595 | -0.01839148 | 0.0547 | 41.8566
2962 | 4.1325 | 2.7024 | 10.249 | 1 | 1.9309 | 1.914542 | 3.73 | 0.010522 | 0.1852 | 0.1587749 | -0.01834752 | 0.0546 | 41.8567
2963 | 4.133889 | 2.7024 | 10.2527 | 1 | 1.9082 | 1.914744 | 3.64 | 0.010156 | 0.1847 | 0.1587906 | -0.01829238 | 0.0544 | 41.8571
2964 | 4.135278 | 2.7022 | 10.2565 | 1 | 1.9177 | 1.914887 | 3.68 | 0.010308 | 0.1852 | 0.1588062 | -0.01824867 | 0.0543 | 41.8572
2965 | 4.136944 | 2.7022 | 10.2602 | 1 | 1.8987 | 1.915234 | 3.61 | 0.010004 | 0.1837 | 0.1588226 | -0.01820881 | 0.0541 | 41.8579
2966 | 4.138333 | 2.7017 | 10.264 | 1 | 1.9082 | 1.915463 | 3.64 | 0.010156 | 0.1832 | 0.1588394 | -0.01816997 | 0.054 | 41.858
2967 | 4.139722 | 2.7017 | 10.2677 | 1 | 1.9158 | 1.915678 | 3.67 | 0.010277 | 0.1826 | 0.1588559 | -0.01812223 | 0.0538 | 41.8581
2968 | 4.141111 | 2.7012 | 10.2715 | 1 | 1.9063 | 1.915917 | 3.63 | 0.010125 | 0.1819 | 0.1588721 | -0.01808727 | 0.0536 | 41.8583
2969 | 4.1425 | 2.7012 | 10.2752 | 1 | 1.9101 | 1.91618 | 3.65 | 0.010186 | 0.1815 | 0.1588876 | -0.01805417 | 0.0534 | 41.8585
2970 | 4.143889 | 2.7006 | 10.279 | 1 | 1.8949 | 1.916429 | 3.59 | 0.009944 | 0.1802 | 0.1589034 | -0.01802392 | 0.0532 | 41.8588
2971 | 4.145278 | 2.7006 | 10.2827 | 1 | 1.912 | 1.916632 | 3.66 | 0.010216 | 0.1791 | 0.1589199 | -0.0179867 | 0.0529 | 41.8588
2972 | 4.146667 | 2.6998 | 10.2865 | 1 | 1.9063 | 1.916858 | 3.63 | 0.010125 | 0.178 | 0.1589368 | -0.01796281 | 0.0527 | 41.859
2973 | 4.148056 | 2.6998 | 10.2902 | 1 | 1.9196 | 1.917045 | 3.68 | 0.010338 | 0.1787 | 0.1589535 | -0.01793796 | 0.0525 | 41.8591
2974 | 4.149444 | 2.699 | 10.294 | 1 | 1.9196 | 1.917227 | 3.68 | 0.010338 | 0.179 | 0.1589713 | -0.01791063 | 0.0522 | 41.8592
2975 | 4.150833 | 2.699 | 10.2977 | 1 | 1.9253 | 1.917457 | 3.71 | 0.01043 | 0.1789 | 0.1589881 | -0.01787515 | 0.0519 | 41.8594
2976 | 4.152222 | 2.6981 | 10.3015 | 1 | 1.9158 | 1.917679 | 3.67 | 0.010277 | 0.1792 | 0.159004 | -0.01784744 | 0.0517 | 41.8596
2977 | 4.153611 | 2.6981 | 10.3052 | 1 | 1.912 | 1.917891 | 3.66 | 0.010216 | 0.1791 | 0.1590199 | -0.0178206 | 0.0514 | 41.8598
2978 | 4.155 | 2.697 | 10.309 | 1 | 1.9139 | 1.918058 | 3.66 | 0.010247 | 0.179 | 0.1590345 | -0.0177959 | 0.0511 | 41.86
2979 | 4.156389 | 2.697 | 10.3127 | 1 | 1.9044 | 1.918227 | 3.63 | 0.010095 | 0.178 | 0.1590491 | -0.01776105 | 0.0507 | 41.8602
2980 | 4.157778 | 2.6959 | 10.3165 | 1 | 1.9196 | 1.918457 | 3.68 | 0.010338 | 0.1782 | 0.1590641 | -0.01773875 | 0.0504 | 41.8603
2981 | 4.159167 | 2.6959 | 10.3202 | 1 | 1.9403 | 1.918649 | 3.76 | 0.010676 | 0.1797 | 0.1590783 | -0.01770839 | 0.0501 | 41.8602
2982 | 4.160556 | 2.6948 | 10.324 | 1 | 1.9101 | 1.918817 | 3.65 | 0.010186 | 0.1796 | 0.1590919 | -0.01767763 | 0.0498 | 41.8607
2983 | 4.161944 | 2.6948 | 10.3277 | 1 | 1.9347 | 1.918983 | 3.74 | 0.010583 | 0.1802 | 0.1591061 | -0.01764174 | 0.0494 | 41.8606
2984 | 4.163333 | 2.6936 | 10.3315 | 1 | 1.912 | 1.919143 | 3.66 | 0.010216 | 0.1795 | 0.1591204 | -0.01761146 | 0.049 | 41.861
2985 | 4.164722 | 2.6936 | 10.3352 | 1 | 1.9253 | 1.919394 | 3.71 | 0.01043 | 0.1792 | 0.1591351 | -0.01758217 | 0.0487 | 41.8611
2986 | 4.166111 | 2.6922 | 10.3389 | 1 | 1.912 | 1.919633 | 3.66 | 0.010216 | 0.1778 | 0.1591497 | -0.01755682 | 0.0483 | 41.8614
2987 | 4.1675 | 2.6922 | 10.3427 | 1 | 1.9158 | 1.919802 | 3.67 | 0.010277 | 0.1769 | 0.1591649 | -0.01753048 | 0.0479 | 41.8615
2988 | 4.168889 | 2.6908 | 10.3464 | 1 | 1.9196 | 1.920042 | 3.68 | 0.010338 | 0.1766 | 0.1591807 | -0.01750864 | 0.0475 | 41.8617
2989 | 4.170278 | 2.6908 | 10.3501 | 1 | 1.9196 | 1.920342 | 3.68 | 0.010338 | 0.1768 | 0.1591971 | -0.01748319 | 0.0471 | 41.8619
2990 | 4.171667 | 2.6893 | 10.3539 | 1 | 1.9253 | 1.920593 | 3.71 | 0.01043 | 0.1768 | 0.1592127 | -0.01745858 | 0.0467 | 41.862
2991 | 4.173056 | 2.6893 | 10.3576 | 1 | 1.9309 | 1.920827 | 3.73 | 0.010522 | 0.1774 | 0.1592287 | -0.01743353 | 0.0463 | 41.8621
2992 | 4.174444 | 2.6877 | 10.3613 | 1 | 1.9139 | 1.921045 | 3.66 | 0.010247 | 0.1763 | 0.1592438 | -0.01741048 | 0.0458 | 41.8624
2993 | 4.175833 | 2.6877 | 10.3651 | 1 | 1.9384 | 1.921246 | 3.76 | 0.010645 | 0.1771 | 0.1592586 | -0.01738383 | 0.0454 | 41.8624
2994 | 4.177222 | 2.6861 | 10.3688 | 1 | 1.9272 | 1.921446 | 3.71 | 0.010461 | 0.1767 | 0.1592742 | -0.01735579 | 0.0449 | 41.8627
2995 | 4.178611 | 2.6861 | 10.3725 | 1 | 1.9272 | 1.921568 | 3.71 | 0.010461 | 0.1773 | 0.1592899 | -0.01733535 | 0.0445 | 41.8629
2996 | 4.18 | 2.6844 | 10.3763 | 1 | 1.9365 | 1.921644 | 3.75 | 0.010614 | 0.1779 | 0.1593057 | -0.01730415 | 0.044 | 41.8629
2997 | 4.181389 | 2.6844 | 10.38 | 1 | 1.9101 | 1.921858 | 3.65 | 0.010186 | 0.1775 | 0.1593217 | -0.01727434 | 0.0435 | 41.8634
2998 | 4.182778 | 2.6827 | 10.3837 | 1 | 1.9215 | 1.922042 | 3.69 | 0.010369 | 0.1771 | 0.1593373 | -0.01724259 | 0.043 | 41.8634
2999 | 4.184167 | 2.6827 | 10.3875 | 1 | 1.9234 | 1.922187 | 3.7 | 0.010399 | 0.1695 | 0.159353 | -0.01724704 | 0.0426 | 41.8636
3000 | 4.185556 | 2.6807 | 10.3912 | 1 | 1.9158 | 1.922391 | 3.67 | 0.010277 | 0.1684 | 0.1593685 | -0.01723957 | 0.0421 | 41.8638
3001 | 4.186944 | 2.6807 | 10.3949 | 1 | 1.8987 | 1.922503 | 3.61 | 0.010004 | 0.1664 | 0.1593841 | -0.01723678 | 0.0416 | 41.8642
3002 | 4.188333 | 2.6787 | 10.3986 | 1 | 1.9272 | 1.922679 | 3.71 | 0.010461 | 0.1653 | 0.1594 | -0.01723548 | 0.041 | 41.8641
3003 | 4.189722 | 2.6787 | 10.4024 | 1 | 1.9139 | 1.922897 | 3.66 | 0.010247 | 0.1643 | 0.1594155 | -0.01725687 | 0.0405 | 41.8644
3004 | 4.191111 | 2.6765 | 10.4061 | 1 | 1.929 | 1.923099 | 3.72 | 0.010491 | 0.1643 | 0.1594316 | -0.0172584 | 0.04 | 41.8644
3005 | 4.1925 | 2.6765 | 10.4098 | 1 | 1.9309 | 1.923314 | 3.73 | 0.010522 | 0.1648 | 0.1594487 | -0.01725836 | 0.0394 | 41.8646
3006 | 4.193889 | 2.6743 | 10.4135 | 1 | 1.9309 | 1.923499 | 3.73 | 0.010522 | 0.1647 | 0.1594649 | -0.01725772 | 0.0389 | 41.8648
3007 | 4.195278 | 2.6743 | 10.4172 | 1 | 1.9459 | 1.923686 | 3.79 | 0.010769 | 0.1668 | 0.1594808 | -0.01727327 | 0.0383 | 41.8649
3008 | 4.196944 | 2.6721 | 10.4209 | 1 | 1.9365 | 1.923889 | 3.75 | 0.010614 | 0.1682 | 0.1594966 | -0.01726302 | 0.0378 | 41.8655
3009 | 4.198333 | 2.6721 | 10.4246 | 1 | 1.9196 | 1.924092 | 3.68 | 0.010338 | 0.1672 | 0.159513 | -0.01725536 | 0.0372 | 41.8658
3010 | 4.199722 | 2.6698 | 10.4283 | 1 | 1.9309 | 1.924343 | 3.73 | 0.010522 | 0.1671 | 0.1595294 | -0.01725167 | 0.0366 | 41.8659
3011 | 4.201111 | 2.6698 | 10.4321 | 1 | 1.9139 | 1.924503 | 3.66 | 0.010247 | 0.1666 | 0.1595456 | -0.01726436 | 0.0361 | 41.8662
3012 | 4.2025 | 2.6675 | 10.4358 | 1 | 1.9477 | 1.92473 | 3.79 | 0.0108 | 0.1678 | 0.1595621 | -0.01725881 | 0.0355 | 41.8661
3013 | 4.203889 | 2.6675 | 10.4395 | 1 | 1.9196 | 1.924952 | 3.68 | 0.010338 | 0.1671 | 0.1595791 | -0.01725378 | 0.0349 | 41.8666
3014 | 4.205278 | 2.6651 | 10.4432 | 1 | 1.9139 | 1.92517 | 3.66 | 0.010247 | 0.1663 | 0.1595969 | -0.0172512 | 0.0343 | 41.8668
3015 | 4.206667 | 2.6651 | 10.4469 | 1 | 1.9158 | 1.925384 | 3.67 | 0.010277 | 0.1651 | 0.1596142 | -0.0172693 | 0.0337 | 41.867
3016 | 4.208056 | 2.6627 | 10.4506 | 1 | 1.9421 | 1.925619 | 3.77 | 0.010707 | 0.1658 | 0.159631 | -0.01726817 | 0.0331 | 41.8669
3017 | 4.209444 | 2.6627 | 10.4543 | 1 | 1.9384 | 1.925769 | 3.76 | 0.010645 | 0.1671 | 0.1596477 | -0.01725968 | 0.0325 | 41.8671
3018 | 4.210833 | 2.6604 | 10.458 | 1 | 1.9384 | 1.926003 | 3.76 | 0.010645 | 0.168 | 0.1596652 | -0.01724949 | 0.0319 | 41.8673
3019 | 4.212222 | 2.6604 | 10.4617 | 1 | 1.9403 | 1.926264 | 3.76 | 0.010676 | 0.1687 | 0.1596833 | -0.01726074 | 0.0313 | 41.8675
3020 | 4.213611 | 2.658 | 10.4654 | 1 | 1.9272 | 1.926464 | 3.71 | 0.010461 | 0.1679 | 0.1597015 | -0.01725092 | 0.0307 | 41.8678
3021 | 4.215 | 2.658 | 10.469 | 1 | 1.9158 | 1.926704 | 3.67 | 0.010277 | 0.1669 | 0.1597191 | -0.01724326 | 0.0302 | 41.8682
3022 | 4.216389 | 2.6558 | 10.4727 | 1 | 1.9421 | 1.926842 | 3.77 | 0.010707 | 0.1678 | 0.1597377 | -0.01723212 | 0.0296 | 41.8681
3023 | 4.217778 | 2.6558 | 10.4764 | 1 | 1.9272 | 1.927036 | 3.71 | 0.010461 | 0.1678 | 0.1597552 | -0.01724757 | 0.029 | 41.8684
3024 | 4.219167 | 2.6535 | 10.4801 | 1 | 1.9272 | 1.927239 | 3.71 | 0.010461 | 0.1674 | 0.1597729 | -0.01723761 | 0.0284 | 41.8686
3025 | 4.220556 | 2.6535 | 10.4838 | 1 | 1.9006 | 1.927525 | 3.61 | 0.010035 | 0.1655 | 0.1597911 | -0.01723297 | 0.0279 | 41.8691
3026 | 4.221944 | 2.6512 | 10.4875 | 1 | 1.929 | 1.927767 | 3.72 | 0.010491 | 0.1653 | 0.1598101 | -0.01722938 | 0.0273 | 41.869
3027 | 4.223333 | 2.6512 | 10.4912 | 1 | 1.929 | 1.927955 | 3.72 | 0.010491 | 0.1646 | 0.1598295 | -0.01725311 | 0.0267 | 41.8692
3028 | 4.224722 | 2.6489 | 10.4948 | 1 | 1.9421 | 1.928121 | 3.77 | 0.010707 | 0.1656 | 0.1598486 | -0.01724876 | 0.0262 | 41.8693
3029 | 4.226111 | 2.6489 | 10.4985 | 1 | 1.9365 | 1.928307 | 3.75 | 0.010614 | 0.1661 | 0.159867 | -0.01724271 | 0.0256 | 41.8695
3030 | 4.2275 | 2.6467 | 10.5022 | 1 | 1.929 | 1.928473 | 3.72 | 0.010491 | 0.1657 | 0.1598853 | -0.01723797 | 0.0251 | 41.8698
3031 | 4.228889 | 2.6467 | 10.5059 | 1 | 1.9234 | 1.928694 | 3.7 | 0.010399 | 0.1647 | 0.1599049 | -0.01726158 | 0.0245 | 41.8701
3032 | 4.230278 | 2.6445 | 10.5095 | 1 | 1.9347 | 1.928873 | 3.74 | 0.010583 | 0.1648 | 0.1599242 | -0.01725938 | 0.024 | 41.8702
3033 | 4.231667 | 2.6445 | 10.5132 | 1 | 1.944 | 1.929058 | 3.78 | 0.010738 | 0.1654 | 0.1599428 | -0.01725452 | 0.0234 | 41.8703
3034 | 4.233056 | 2.6423 | 10.5169 | 1 | 1.9272 | 1.929301 | 3.71 | 0.010461 | 0.1652 | 0.1599617 | -0.01725139 | 0.0229 | 41.8706
3035 | 4.234444 | 2.6423 | 10.5206 | 1 | 1.9403 | 1.92958 | 3.76 | 0.010676 | 0.1657 | 0.1599803 | -0.01727211 | 0.0223 | 41.8707
3036 | 4.235833 | 2.6401 | 10.5242 | 1 | 1.9328 | 1.929797 | 3.74 | 0.010553 | 0.166 | 0.159999 | -0.01726686 | 0.0218 | 41.871
3037 | 4.237222 | 2.6401 | 10.5279 | 1 | 1.9421 | 1.929975 | 3.77 | 0.010707 | 0.1652 | 0.1600175 | -0.0172621 | 0.0213 | 41.8711
3038 | 4.238611 | 2.6381 | 10.5316 | 1 | 1.9139 | 1.93018 | 3.66 | 0.010247 | 0.1632 | 0.1600353 | -0.01726317 | 0.0208 | 41.8716
3039 | 4.24 | 2.6381 | 10.5352 | 1 | 1.9347 | 1.930352 | 3.74 | 0.010583 | 0.1628 | 0.160054 | -0.01729319 | 0.0202 | 41.8716
3040 | 4.241389 | 2.6359 | 10.5389 | 1 | 1.9309 | 1.930507 | 3.73 | 0.010522 | 0.1633 | 0.1600737 | -0.01729403 | 0.0197 | 41.8718
3041 | 4.242778 | 2.6359 | 10.5425 | 1 | 1.9347 | 1.930742 | 3.74 | 0.010583 | 0.1636 | 0.1600936 | -0.01729016 | 0.0192 | 41.872
3042 | 4.244167 | 2.6339 | 10.5462 | 1 | 1.9347 | 1.93092 | 3.74 | 0.010583 | 0.1636 | 0.1601142 | -0.01728608 | 0.0187 | 41.8722
3043 | 4.245556 | 2.6339 | 10.5499 | 1 | 1.9347 | 1.931078 | 3.74 | 0.010583 | 0.1631 | 0.1601352 | -0.01731935 | 0.0182 | 41.8724
3044 | 4.246944 | 2.6317 | 10.5535 | 1 | 1.912 | 1.931257 | 3.66 | 0.010216 | 0.1609 | 0.1601559 | -0.0173227 | 0.0177 | 41.8729
3045 | 4.248333 | 2.6317 | 10.5572 | 1 | 1.9384 | 1.931498 | 3.76 | 0.010645 | 0.1617 | 0.1601768 | -0.01732242 | 0.0172 | 41.8728
3046 | 4.249722 | 2.6298 | 10.5608 | 1 | 1.9421 | 1.931697 | 3.77 | 0.010707 | 0.1621 | 0.1601985 | -0.01731892 | 0.0167 | 41.873
3047 | 4.251111 | 2.6298 | 10.5645 | 1 | 1.944 | 1.931876 | 3.78 | 0.010738 | 0.1631 | 0.1602202 | -0.01735568 | 0.0162 | 41.8732
3048 | 4.2525 | 2.6278 | 10.5681 | 1 | 1.9515 | 1.932019 | 3.81 | 0.010862 | 0.1641 | 0.1602417 | -0.01734677 | 0.0157 | 41.8733
3049 | 4.253889 | 2.6278 | 10.5718 | 1 | 1.9272 | 1.932269 | 3.71 | 0.010461 | 0.1632 | 0.1602629 | -0.01733942 | 0.0153 | 41.8738
3050 | 4.255278 | 2.626 | 10.5754 | 1 | 1.9384 | 1.932448 | 3.76 | 0.010645 | 0.1641 | 0.1602837 | -0.01732995 | 0.0148 | 41.8739
3051 | 4.256667 | 2.626 | 10.5791 | 1 | 1.9477 | 1.932736 | 3.79 | 0.0108 | 0.1649 | 0.1603044 | -0.01736235 | 0.0144 | 41.874
3052 | 4.258056 | 2.6241 | 10.5827 | 1 | 1.9365 | 1.932902 | 3.75 | 0.010614 | 0.1655 | 0.160325 | -0.01734913 | 0.0139 | 41.8743
3053 | 4.259722 | 2.6241 | 10.5864 | 1 | 1.9496 | 1.933083 | 3.8 | 0.010831 | 0.1658 | 0.1603451 | -0.01733461 | 0.0135 | 41.8747
3054 | 4.261111 | 2.6224 | 10.59 | 1 | 1.9365 | 1.933216 | 3.75 | 0.010614 | 0.165 | 0.1603653 | -0.01732029 | 0.0131 | 41.8751
3055 | 4.2625 | 2.6224 | 10.5936 | 1 | 1.9347 | 1.933488 | 3.74 | 0.010583 | 0.1644 | 0.160386 | -0.01735656 | 0.0126 | 41.8753
3056 | 4.263889 | 2.6207 | 10.5973 | 1 | 1.9365 | 1.933664 | 3.75 | 0.010614 | 0.1639 | 0.1604082 | -0.0173453 | 0.0122 | 41.8755
3057 | 4.265278 | 2.6207 | 10.6009 | 1 | 1.9177 | 1.93388 | 3.68 | 0.010308 | 0.1621 | 0.160431 | -0.01733872 | 0.0118 | 41.8759
3058 | 4.266667 | 2.6191 | 10.6046 | 1 | 1.9196 | 1.93404 | 3.68 | 0.010338 | 0.1603 | 0.1604543 | -0.01733736 | 0.0114 | 41.8761
3059 | 4.268056 | 2.6191 | 10.6082 | 1 | 1.9403 | 1.934198 | 3.76 | 0.010676 | 0.1609 | 0.1604775 | -0.01738299 | 0.011 | 41.8761
3060 | 4.269444 | 2.6173 | 10.6118 | 1 | 1.9365 | 1.934414 | 3.75 | 0.010614 | 0.1604 | 0.160501 | -0.01738139 | 0.0106 | 41.8764
3061 | 4.270833 | 2.6173 | 10.6155 | 1 | 1.9515 | 1.934615 | 3.81 | 0.010862 | 0.1614 | 0.1605248 | -0.01737602 | 0.0102 | 41.8764
3062 | 4.272222 | 2.6158 | 10.6191 | 1 | 1.9384 | 1.934835 | 3.76 | 0.010645 | 0.1609 | 0.1605482 | -0.01737179 | 0.0098 | 41.8768
3063 | 4.273611 | 2.6158 | 10.6227 | 1 | 1.9533 | 1.935083 | 3.82 | 0.010893 | 0.1616 | 0.1605727 | -0.01741668 | 0.0094 | 41.8769
3064 | 4.275 | 2.6142 | 10.6264 | 1 | 1.9459 | 1.935344 | 3.79 | 0.010769 | 0.1626 | 0.1606048 | -0.01740788 | 0.009 | 41.8772
3065 | 4.276389 | 2.6142 | 10.63 | 1 | 1.9421 | 1.935559 | 3.77 | 0.010707 | 0.1629 | 0.1606366 | -0.01740143 | 0.0087 | 41.8774
3066 | 4.277778 | 2.6128 | 10.6336 | 1 | 1.9589 | 1.935801 | 3.84 | 0.010986 | 0.1644 | 0.1606688 | -0.01738907 | 0.0083 | 41.8775
3067 | 4.279167 | 2.6128 | 10.6373 | 1 | 1.9496 | 1.936042 | 3.8 | 0.010831 | 0.1666 | 0.1607006 | -0.01741904 | 0.008 | 41.8778
3068 | 4.280556 | 2.6113 | 10.6409 | 1 | 1.9477 | 1.936227 | 3.79 | 0.0108 | 0.1673 | 0.1607332 | -0.01739889 | 0.0076 | 41.878
3069 | 4.281944 | 2.6113 | 10.6445 | 1 | 1.9533 | 1.93642 | 3.82 | 0.010893 | 0.1682 | 0.1607667 | -0.01737678 | 0.0073 | 41.8782
3070 | 4.283333 | 2.6101 | 10.6481 | 1 | 1.944 | 1.936611 | 3.78 | 0.010738 | 0.1679 | 0.1608008 | -0.0173554 | 0.0069 | 41.8785
3071 | 4.284722 | 2.6101 | 10.6518 | 1 | 1.9365 | 1.936871 | 3.75 | 0.010614 | 0.168 | 0.1608353 | -0.0173813 | 0.0066 | 41.8788
3072 | 4.286111 | 2.6088 | 10.6554 | 1 | 1.9253 | 1.937074 | 3.71 | 0.01043 | 0.1663 | 0.1608694 | -0.01736436 | 0.0063 | 41.8791
3073 | 4.2875 | 2.6088 | 10.659 | 1 | 1.9589 | 1.937331 | 3.84 | 0.010986 | 0.168 | 0.1609046 | -0.01734328 | 0.006 | 41.879
3074 | 4.288889 | 2.6077 | 10.6626 | 1 | 1.9234 | 1.937571 | 3.7 | 0.010399 | 0.1662 | 0.1609399 | -0.01732632 | 0.0057 | 41.8796
3075 | 4.290278 | 2.6077 | 10.6663 | 1 | 1.9309 | 1.937833 | 3.73 | 0.010522 | 0.1649 | 0.1609754 | -0.01736098 | 0.0054 | 41.8797
3076 | 4.291667 | 2.6064 | 10.6699 | 1 | 1.929 | 1.938126 | 3.72 | 0.010491 | 0.1637 | 0.1610118 | -0.01735086 | 0.0051 | 41.88
3077 | 4.293056 | 2.6064 | 10.6735 | 1 | 1.9496 | 1.938391 | 3.8 | 0.010831 | 0.1641 | 0.161048 | -0.01733903 | 0.0048 | 41.88
3078 | 4.294444 | 2.6054 | 10.6771 | 1 | 1.9421 | 1.938601 | 3.77 | 0.010707 | 0.1643 | 0.1610848 | -0.01732482 | 0.0045 | 41.8803
3079 | 4.295833 | 2.6054 | 10.6807 | 1 | 1.9496 | 1.938754 | 3.8 | 0.010831 | 0.1648 | 0.1611213 | -0.01736222 | 0.0043 | 41.8805
3080 | 4.297222 | 2.6042 | 10.6844 | 1 | 1.9253 | 1.938947 | 3.71 | 0.01043 | 0.1634 | 0.1611575 | -0.01735051 | 0.004 | 41.8809
3081 | 4.298611 | 2.6042 | 10.688 | 1 | 1.9328 | 1.939092 | 3.74 | 0.010553 | 0.1618 | 0.1611939 | -0.01734411 | 0.0037 | 41.8811
3082 | 4.3 | 2.6033 | 10.6916 | 1 | 1.9515 | 1.939276 | 3.81 | 0.010862 | 0.1631 | 0.1612299 | -0.01733464 | 0.0035 | 41.8811
3083 | 4.301389 | 2.6033 | 10.6952 | 1 | 1.9328 | 1.939426 | 3.74 | 0.010553 | 0.1617 | 0.1612665 | -0.01737893 | 0.0032 | 41.8815
3084 | 4.302778 | 2.6022 | 10.6988 | 1 | 1.9347 | 1.939629 | 3.74 | 0.010583 | 0.1616 | 0.161303 | -0.01737356 | 0.003 | 41.8817
3085 | 4.304167 | 2.6022 | 10.7024 | 1 | 1.9421 | 1.939828 | 3.77 | 0.010707 | 0.1615 | 0.1613392 | -0.01736796 | 0.0028 | 41.8819
3086 | 4.305556 | 2.6013 | 10.706 | 1 | 1.9347 | 1.940012 | 3.74 | 0.010583 | 0.1605 | 0.1613756 | -0.01736429 | 0.0026 | 41.8822
3087 | 4.306944 | 2.6013 | 10.7097 | 1 | 1.9459 | 1.940194 | 3.79 | 0.010769 | 0.1608 | 0.1614122 | -0.01741216 | 0.0023 | 41.8823
3088 | 4.308333 | 2.6003 | 10.7133 | 1 | 1.9459 | 1.940342 | 3.79 | 0.010769 | 0.1617 | 0.1614489 | -0.0174053 | 0.0021 | 41.8825
3089 | 4.309722 | 2.6003 | 10.7169 | 1 | 1.9253 | 1.940602 | 3.71 | 0.01043 | 0.1599 | 0.1614862 | -0.01740399 | 0.0019 | 41.883
3090 | 4.311111 | 2.5995 | 10.7205 | 1 | 1.9477 | 1.94084 | 3.79 | 0.0108 | 0.1605 | 0.1615235 | -0.01740339 | 0.0017 | 41.883
3091 | 4.3125 | 2.5995 | 10.7241 | 1 | 1.9552 | 1.941056 | 3.82 | 0.010924 | 0.1606 | 0.1615619 | -0.01744864 | 0.0015 | 41.8831
3092 | 4.313889 | 2.5986 | 10.7277 | 1 | 1.9533 | 1.941259 | 3.82 | 0.010893 | 0.1616 | 0.1616004 | -0.01744512 | 0.0013 | 41.8834
3093 | 4.315278 | 2.5986 | 10.7313 | 1 | 1.9403 | 1.941431 | 3.76 | 0.010676 | 0.1623 | 0.1616395 | -0.0174395 | 0.0011 | 41.8837
3094 | 4.316667 | 2.5979 | 10.7349 | 1 | 1.9607 | 1.941575 | 3.84 | 0.011017 | 0.1637 | 0.1616772 | -0.01743029 | 0.0009 | 41.8838
3095 | 4.318056 | 2.5979 | 10.7386 | 1 | 1.9533 | 1.941828 | 3.82 | 0.010893 | 0.164 | 0.1617144 | -0.01746637 | 0.0007 | 41.884
3096 | 4.319722 | 2.5971 | 10.7422 | 1 | 1.9328 | 1.942061 | 3.74 | 0.010553 | 0.1632 | 0.161752 | -0.01745857 | 0.0006 | 41.8848
3097 | 4.321111 | 2.5971 | 10.7458 | 1 | 1.9403 | 1.942299 | 3.76 | 0.010676 | 0.1623 | 0.1617897 | -0.01745162 | 0.0004 | 41.885
3098 | 4.3225 | 2.5964 | 10.7494 | 1 | 1.9309 | 1.942538 | 3.73 | 0.010522 | 0.1609 | 0.1618269 | -0.017449 | 0.0002 | 41.8853
3099 | 4.323889 | 2.5964 | 10.753 | 1 | 1.9309 | 1.942696 | 3.73 | 0.010522 | 0.1596 | 0.161863 | -0.01749781 | 0.0001 | 41.8855
3100 | 4.325278 | 2.5956 | 10.7566 | 1 | 1.9365 | 1.942937 | 3.75 | 0.010614 | 0.1589 | 0.1618997 | -0.01750058 | -0.0001 | 41.8857
3101 | 4.326667 | 2.5956 | 10.7602 | 1 | 1.9328 | 1.943111 | 3.74 | 0.010553 | 0.1579 | 0.1619351 | -0.01750433 | -0.0003 | 41.886
3102 | 4.328056 | 2.5949 | 10.7638 | 1 | 1.9384 | 1.943278 | 3.76 | 0.010645 | 0.1563 | 0.1619714 | -0.01751038 | -0.0004 | 41.8862
3103 | 4.329444 | 2.5949 | 10.7674 | 1 | 1.9253 | 1.943513 | 3.71 | 0.01043 | 0.1549 | 0.1620089 | -0.01757526 | -0.0006 | 41.8865
3104 | 4.330833 | 2.5941 | 10.771 | 1 | 1.9384 | 1.9437 | 3.76 | 0.010645 | 0.1546 | 0.1620461 | -0.01758586 | -0.0007 | 41.8866
3105 | 4.332222 | 2.5941 | 10.7746 | 1 | 1.9309 | 1.943993 | 3.73 | 0.010522 | 0.1533 | 0.1620833 | -0.01760022 | -0.0009 | 41.8869
3106 | 4.333611 | 2.5934 | 10.7782 | 1 | 1.9496 | 1.944133 | 3.8 | 0.010831 | 0.1537 | 0.1621203 | -0.01761486 | -0.001 | 41.887
3107 | 4.335 | 2.5934 | 10.7818 | 1 | 1.9365 | 1.944366 | 3.75 | 0.010614 | 0.1526 | 0.1621571 | -0.01768391 | -0.0012 | 41.8873
3108 | 4.336389 | 2.5925 | 10.7854 | 1 | 1.9347 | 1.944509 | 3.74 | 0.010583 | 0.1519 | 0.1621934 | -0.01770333 | -0.0014 | 41.8876
3109 | 4.337778 | 2.5925 | 10.789 | 1 | 1.957 | 1.944734 | 3.83 | 0.010955 | 0.1533 | 0.1622293 | -0.01771822 | -0.0015 | 41.8876
3110 | 4.339167 | 2.5918 | 10.7926 | 1 | 1.9403 | 1.944954 | 3.76 | 0.010676 | 0.1527 | 0.1622651 | -0.01773406 | -0.0017 | 41.888
3111 | 4.340556 | 2.5918 | 10.7962 | 1 | 1.9626 | 1.945137 | 3.85 | 0.011048 | 0.1532 | 0.1623015 | -0.01780256 | -0.0018 | 41.888
3112 | 4.341944 | 2.5909 | 10.7998 | 1 | 1.9253 | 1.945266 | 3.71 | 0.01043 | 0.1515 | 0.1623374 | -0.01782157 | -0.002 | 41.8886
3113 | 4.343333 | 2.5909 | 10.8034 | 1 | 1.929 | 1.945387 | 3.72 | 0.010491 | 0.1496 | 0.162373 | -0.01784539 | -0.0021 | 41.8888
3114 | 4.344722 | 2.5901 | 10.807 | 1 | 1.9496 | 1.9455 | 3.8 | 0.010831 | 0.1504 | 0.1624099 | -0.01786775 | -0.0023 | 41.8888
3115 | 4.346111 | 2.5901 | 10.8106 | 1 | 1.9607 | 1.945744 | 3.84 | 0.011017 | 0.1516 | 0.162446 | -0.01793967 | -0.0025 | 41.889
3116 | 4.3475 | 2.5892 | 10.8142 | 1 | 1.9496 | 1.945925 | 3.8 | 0.010831 | 0.1516 | 0.162482 | -0.01795878 | -0.0026 | 41.8893
3117 | 4.348889 | 2.5892 | 10.8178 | 1 | 1.9496 | 1.946092 | 3.8 | 0.010831 | 0.1516 | 0.1625173 | -0.01798003 | -0.0028 | 41.8895
3118 | 4.350278 | 2.5885 | 10.8214 | 1 | 1.9384 | 1.946276 | 3.76 | 0.010645 | 0.151 | 0.1625527 | -0.01800276 | -0.0029 | 41.8899
3119 | 4.351667 | 2.5885 | 10.825 | 1 | 1.9253 | 1.94656 | 3.71 | 0.01043 | 0.1489 | 0.1625891 | -0.01807941 | -0.0031 | 41.8902
3120 | 4.353056 | 2.5875 | 10.8286 | 1 | 1.9681 | 1.946753 | 3.87 | 0.011142 | 0.1505 | 0.1626256 | -0.01810342 | -0.0032 | 41.89
3121 | 4.354444 | 2.5875 | 10.8322 | 1 | 1.9309 | 1.946941 | 3.73 | 0.010522 | 0.1492 | 0.1626626 | -0.0181313 | -0.0034 | 41.8906
3122 | 4.355833 | 2.5867 | 10.8358 | 1 | 1.9459 | 1.947164 | 3.79 | 0.010769 | 0.1483 | 0.1627007 | -0.01816078 | -0.0036 | 41.8907
3123 | 4.357222 | 2.5867 | 10.8394 | 1 | 1.944 | 1.947396 | 3.78 | 0.010738 | 0.1479 | 0.1627381 | -0.01823997 | -0.0038 | 41.891
3124 | 4.358611 | 2.5856 | 10.843 | 1 | 1.9421 | 1.947614 | 3.77 | 0.010707 | 0.148 | 0.1627754 | -0.01827017 | -0.004 | 41.8912
3125 | 4.36 | 2.5856 | 10.8466 | 1 | 1.9459 | 1.947791 | 3.79 | 0.010769 | 0.1475 | 0.162812 | -0.0183029 | -0.0042 | 41.8914
3126 | 4.361389 | 2.5845 | 10.8502 | 1 | 1.929 | 1.948054 | 3.72 | 0.010491 | 0.1455 | 0.1628498 | -0.01834082 | -0.0044 | 41.8918
3127 | 4.362778 | 2.5845 | 10.8537 | 1 | 1.9496 | 1.948281 | 3.8 | 0.010831 | 0.1454 | 0.1628867 | -0.01842502 | -0.0046 | 41.8919
3128 | 4.364167 | 2.5832 | 10.8573 | 1 | 1.9365 | 1.948594 | 3.75 | 0.010614 | 0.1445 | 0.1629243 | -0.01846549 | -0.0048 | 41.8923
3129 | 4.365556 | 2.5832 | 10.8609 | 1 | 1.9533 | 1.948769 | 3.82 | 0.010893 | 0.1448 | 0.1629614 | -0.01850396 | -0.0051 | 41.8923
3130 | 4.366944 | 2.5821 | 10.8645 | 1 | 1.9644 | 1.948994 | 3.86 | 0.01108 | 0.1463 | 0.1629978 | -0.01853832 | -0.0053 | 41.8924
3131 | 4.368333 | 2.5821 | 10.8681 | 1 | 1.944 | 1.949266 | 3.78 | 0.010738 | 0.1453 | 0.1630338 | -0.01862349 | -0.0056 | 41.8929
3132 | 4.369722 | 2.5806 | 10.8717 | 1 | 1.9272 | 1.949577 | 3.71 | 0.010461 | 0.1439 | 0.1630707 | -0.01866411 | -0.0058 | 41.8933
3133 | 4.371111 | 2.5806 | 10.8753 | 1 | 1.944 | 1.949778 | 3.78 | 0.010738 | 0.1442 | 0.1631083 | -0.0187038 | -0.0061 | 41.8933
3134 | 4.3725 | 2.5793 | 10.8789 | 1 | 1.9477 | 1.950016 | 3.79 | 0.0108 | 0.1445 | 0.1631456 | -0.01874335 | -0.0064 | 41.8935
3135 | 4.373889 | 2.5793 | 10.8824 | 1 | 1.9347 | 1.950266 | 3.74 | 0.010583 | 0.1435 | 0.1631829 | -0.01883212 | -0.0067 | 41.8939
3136 | 4.375278 | 2.5777 | 10.886 | 1 | 1.9272 | 1.950439 | 3.71 | 0.010461 | 0.1433 | 0.1632201 | -0.01887474 | -0.007 | 41.8943
3137 | 4.376667 | 2.5777 | 10.8896 | 1 | 1.9681 | 1.950561 | 3.87 | 0.011142 | 0.1442 | 0.1632574 | -0.0189127 | -0.0073 | 41.8941
3138 | 4.378056 | 2.5763 | 10.8932 | 1 | 1.9421 | 1.950709 | 3.77 | 0.010707 | 0.1443 | 0.1632953 | -0.01894854 | -0.0076 | 41.8946
3139 | 4.379444 | 2.5763 | 10.8968 | 1 | 1.944 | 1.950956 | 3.78 | 0.010738 | 0.1444 | 0.1633338 | -0.0190384 | -0.0079 | 41.8948
3140 | 4.380833 | 2.5746 | 10.9003 | 1 | 1.9533 | 1.951197 | 3.82 | 0.010893 | 0.1445 | 0.1633732 | -0.01907361 | -0.0082 | 41.895
3141 | 4.3825 | 2.5746 | 10.9039 | 1 | 1.9459 | 1.951335 | 3.79 | 0.010769 | 0.1434 | 0.163413 | -0.01911157 | -0.0086 | 41.8956
3142 | 4.383889 | 2.5731 | 10.9075 | 1 | 1.9421 | 1.951488 | 3.77 | 0.010707 | 0.1419 | 0.1634532 | -0.01915362 | -0.0089 | 41.8959
3143 | 4.385278 | 2.5731 | 10.9111 | 1 | 1.9384 | 1.951678 | 3.76 | 0.010645 | 0.1416 | 0.1634943 | -0.01925025 | -0.0092 | 41.8961
3144 | 4.386667 | 2.5713 | 10.9146 | 1 | 1.9533 | 1.951896 | 3.82 | 0.010893 | 0.1408 | 0.1635349 | -0.01929508 | -0.0096 | 41.8963
3145 | 4.388056 | 2.5713 | 10.9182 | 1 | 1.929 | 1.952129 | 3.72 | 0.010491 | 0.1387 | 0.1635756 | -0.01934529 | -0.0099 | 41.8967
3146 | 4.389444 | 2.5696 | 10.9218 | 1 | 1.9496 | 1.95228 | 3.8 | 0.010831 | 0.1379 | 0.1636161 | -0.01939997 | -0.0103 | 41.8968
3147 | 4.390833 | 2.5696 | 10.9253 | 1 | 1.9644 | 1.952477 | 3.86 | 0.01108 | 0.1388 | 0.1636564 | -0.01950101 | -0.0106 | 41.8969
3148 | 4.392222 | 2.5676 | 10.9289 | 1 | 1.944 | 1.952685 | 3.78 | 0.010738 | 0.1379 | 0.1636965 | -0.01955554 | -0.011 | 41.8973
3149 | 4.393611 | 2.5676 | 10.9325 | 1 | 1.9607 | 1.952899 | 3.84 | 0.011017 | 0.1387 | 0.1637375 | -0.01960686 | -0.0114 | 41.8974
3150 | 4.395 | 2.5657 | 10.936 | 1 | 1.957 | 1.953109 | 3.83 | 0.010955 | 0.1397 | 0.1637785 | -0.01965421 | -0.0118 | 41.8977
3151 | 4.396389 | 2.5657 | 10.9396 | 1 | 1.957 | 1.953373 | 3.83 | 0.010955 | 0.1391 | 0.1638196 | -0.01975607 | -0.0122 | 41.8979
3152 | 4.397778 | 2.5637 | 10.9432 | 1 | 1.9403 | 1.953527 | 3.76 | 0.010676 | 0.1382 | 0.1638617 | -0.01980722 | -0.0126 | 41.8983
3153 | 4.399167 | 2.5637 | 10.9467 | 1 | 1.9533 | 1.953743 | 3.82 | 0.010893 | 0.1375 | 0.1639028 | -0.01986164 | -0.013 | 41.8985
3154 | 4.400556 | 2.5617 | 10.9503 | 1 | 1.9755 | 1.953941 | 3.9 | 0.011267 | 0.1389 | 0.1639443 | -0.01991299 | -0.0134 | 41.8985
3155 | 4.401944 | 2.5617 | 10.9538 | 1 | 1.9365 | 1.954138 | 3.75 | 0.010614 | 0.1377 | 0.1639863 | -0.02001567 | -0.0139 | 41.8992
3156 | 4.403333 | 2.5594 | 10.9574 | 1 | 1.944 | 1.954341 | 3.78 | 0.010738 | 0.1367 | 0.164029 | -0.02007266 | -0.0143 | 41.8993
3157 | 4.404722 | 2.5594 | 10.9609 | 1 | 1.9663 | 1.954568 | 3.87 | 0.011111 | 0.1384 | 0.1640723 | -0.02012488 | -0.0148 | 41.8994
3158 | 4.406111 | 2.5574 | 10.9645 | 1 | 1.9626 | 1.954799 | 3.85 | 0.011048 | 0.1385 | 0.1641164 | -0.02017853 | -0.0152 | 41.8996
3159 | 4.4075 | 2.5574 | 10.968 | 1 | 1.9644 | 1.95508 | 3.86 | 0.01108 | 0.1385 | 0.1641604 | -0.02027687 | -0.0157 | 41.8999
3160 | 4.408889 | 2.555 | 10.9716 | 1 | 1.9644 | 1.955384 | 3.86 | 0.01108 | 0.1387 | 0.1642045 | -0.02032984 | -0.0161 | 41.9001
3161 | 4.410278 | 2.555 | 10.9752 | 1 | 1.9589 | 1.955577 | 3.84 | 0.010986 | 0.139 | 0.1642484 | -0.02038265 | -0.0166 | 41.9004
3162 | 4.411667 | 2.5529 | 10.9787 | 1 | 1.9589 | 1.955779 | 3.84 | 0.010986 | 0.139 | 0.1642915 | -0.02043676 | -0.0171 | 41.9007
3163 | 4.413056 | 2.5529 | 10.9822 | 1 | 1.9533 | 1.955995 | 3.82 | 0.010893 | 0.1385 | 0.1643347 | -0.02053237 | -0.0175 | 41.901
3164 | 4.414444 | 2.5505 | 10.9858 | 1 | 1.957 | 1.956177 | 3.83 | 0.010955 | 0.1391 | 0.1643778 | -0.02058606 | -0.018 | 41.9012
3165 | 4.415833 | 2.5505 | 10.9893 | 1 | 1.9644 | 1.956369 | 3.86 | 0.01108 | 0.1401 | 0.1644209 | -0.02063553 | -0.0185 | 41.9014
3166 | 4.417222 | 2.5482 | 10.9929 | 1 | 1.9477 | 1.95653 | 3.79 | 0.0108 | 0.1387 | 0.1644646 | -0.02068958 | -0.019 | 41.9018
3167 | 4.418611 | 2.5482 | 10.9964 | 1 | 1.9515 | 1.956752 | 3.81 | 0.010862 | 0.1389 | 0.1645073 | -0.02078405 | -0.0195 | 41.902
3168 | 4.42 | 2.5457 | 11 | 1 | 1.944 | 1.956965 | 3.78 | 0.010738 | 0.1373 | 0.1645504 | -0.02084161 | -0.02 | 41.9024
3169 | 4.421389 | 2.5457 | 11.0035 | 1 | 1.981 | 1.957135 | 3.92 | 0.011362 | 0.1393 | 0.1645934 | -0.02089286 | -0.0205 | 41.9023
3170 | 4.422778 | 2.5434 | 11.007 | 1 | 1.9272 | 1.957295 | 3.71 | 0.010461 | 0.137 | 0.1646365 | -0.02094868 | -0.021 | 41.9031
3171 | 4.424167 | 2.5434 | 11.0106 | 1 | 1.957 | 1.957568 | 3.83 | 0.010955 | 0.1376 | 0.1646791 | -0.02104828 | -0.0215 | 41.903
3172 | 4.425556 | 2.5409 | 11.0141 | 1 | 1.9607 | 1.957752 | 3.84 | 0.011017 | 0.1383 | 0.1647231 | -0.02110053 | -0.0221 | 41.9032
3173 | 4.426944 | 2.5409 | 11.0176 | 1 | 1.9533 | 1.957959 | 3.82 | 0.010893 | 0.1375 | 0.164767 | -0.02115589 | -0.0226 | 41.9036
3174 | 4.428333 | 2.5385 | 11.0211 | 1 | 1.9681 | 1.958228 | 3.87 | 0.011142 | 0.1375 | 0.1648106 | -0.02121018 | -0.0231 | 41.9037
3175 | 4.429722 | 2.5385 | 11.0247 | 1 | 1.9533 | 1.958428 | 3.82 | 0.010893 | 0.1365 | 0.1648555 | -0.02131189 | -0.0236 | 41.9041
3176 | 4.431111 | 2.536 | 11.0282 | 1 | 1.9626 | 1.958627 | 3.85 | 0.011048 | 0.1377 | 0.1649003 | -0.0213655 | -0.0241 | 41.9043
3177 | 4.4325 | 2.536 | 11.0317 | 1 | 1.9681 | 1.958777 | 3.87 | 0.011142 | 0.1383 | 0.164945 | -0.02141738 | -0.0246 | 41.9045
3178 | 4.433889 | 2.5337 | 11.0352 | 1 | 1.9496 | 1.95896 | 3.8 | 0.010831 | 0.138 | 0.1649889 | -0.02146766 | -0.0251 | 41.905
3179 | 4.435278 | 2.5337 | 11.0388 | 1 | 1.9644 | 1.959249 | 3.86 | 0.01108 | 0.138 | 0.1650317 | -0.02156718 | -0.0256 | 41.905
3180 | 4.436667 | 2.5312 | 11.0423 | 1 | 1.9533 | 1.959466 | 3.82 | 0.010893 | 0.1379 | 0.1650741 | -0.02161757 | -0.0261 | 41.9054
3181 | 4.438056 | 2.5312 | 11.0458 | 1 | 1.9663 | 1.959646 | 3.87 | 0.011111 | 0.1385 | 0.1651173 | -0.0216648 | -0.0267 | 41.9056
3182 | 4.439444 | 2.5288 | 11.0493 | 1 | 1.9403 | 1.959829 | 3.76 | 0.010676 | 0.1369 | 0.1651607 | -0.0217163 | -0.0272 | 41.9061
3183 | 4.440833 | 2.5288 | 11.0528 | 1 | 1.9459 | 1.959972 | 3.79 | 0.010769 | 0.1352 | 0.1652047 | -0.02182382 | -0.0277 | 41.9063
3184 | 4.4425 | 2.5263 | 11.0563 | 1 | 1.9589 | 1.960183 | 3.84 | 0.010986 | 0.1355 | 0.1652488 | -0.02187881 | -0.0282 | 41.9068
3185 | 4.443889 | 2.5263 | 11.0598 | 1 | 1.944 | 1.960309 | 3.78 | 0.010738 | 0.1341 | 0.1652929 | -0.02193637 | -0.0287 | 41.9072
3186 | 4.445278 | 2.5239 | 11.0633 | 1 | 1.9515 | 1.960537 | 3.81 | 0.010862 | 0.1324 | 0.165338 | -0.02199831 | -0.0292 | 41.9074
3187 | 4.446667 | 2.5239 | 11.0669 | 1 | 1.944 | 1.960666 | 3.78 | 0.010738 | 0.1312 | 0.1653834 | -0.02211647 | -0.0297 | 41.9077
3188 | 4.448056 | 2.5213 | 11.0704 | 1 | 1.9459 | 1.960879 | 3.79 | 0.010769 | 0.1314 | 0.1654273 | -0.02218082 | -0.0302 | 41.908
3189 | 4.449444 | 2.5213 | 11.0739 | 1 | 1.9607 | 1.96112 | 3.84 | 0.011017 | 0.1318 | 0.16547 | -0.02224421 | -0.0308 | 41.9081
3190 | 4.450833 | 2.5189 | 11.0774 | 1 | 1.9755 | 1.96135 | 3.9 | 0.011267 | 0.1323 | 0.1655128 | -0.02230585 | -0.0313 | 41.9082
3191 | 4.452222 | 2.5189 | 11.0809 | 1 | 1.9644 | 1.96152 | 3.86 | 0.01108 | 0.1331 | 0.1655554 | -0.02241845 | -0.0318 | 41.9086
3192 | 4.453611 | 2.5164 | 11.0844 | 1 | 1.9626 | 1.961708 | 3.85 | 0.011048 | 0.1326 | 0.1655972 | -0.02247912 | -0.0323 | 41.9089
3193 | 4.455 | 2.5164 | 11.0879 | 1 | 1.9773 | 1.961938 | 3.91 | 0.011299 | 0.1327 | 0.165639 | -0.02253988 | -0.0327 | 41.909
3194 | 4.456389 | 2.5141 | 11.0913 | 1 | 1.9589 | 1.962194 | 3.84 | 0.010986 | 0.1321 | 0.1656798 | -0.02260383 | -0.0332 | 41.9095
3195 | 4.457778 | 2.5141 | 11.0948 | 1 | 1.9589 | 1.962444 | 3.84 | 0.010986 | 0.1311 | 0.1657202 | -0.0227187 | -0.0337 | 41.9098
3196 | 4.459167 | 2.5116 | 11.0983 | 1 | 1.9496 | 1.962637 | 3.8 | 0.010831 | 0.1302 | 0.1657611 | -0.02278739 | -0.0342 | 41.9102
3197 | 4.460556 | 2.5116 | 11.1018 | 1 | 1.9736 | 1.962805 | 3.9 | 0.011236 | 0.1313 | 0.165802 | -0.02285265 | -0.0346 | 41.9102
3198 | 4.461944 | 2.5093 | 11.1053 | 1 | 1.9477 | 1.962942 | 3.79 | 0.0108 | 0.1301 | 0.1658431 | -0.0229211 | -0.0351 | 41.9107
3199 | 4.463333 | 2.5093 | 11.1088 | 1 | 1.9644 | 1.963168 | 3.86 | 0.01108 | 0.1305 | 0.1658835 | -0.02303702 | -0.0356 | 41.9108
3200 | 4.464722 | 2.5069 | 11.1123 | 1 | 1.9626 | 1.963337 | 3.85 | 0.011048 | 0.1302 | 0.1659249 | -0.02310501 | -0.036 | 41.9111
3201 | 4.466111 | 2.5069 | 11.1157 | 1 | 1.9773 | 1.963556 | 3.91 | 0.011299 | 0.1308 | 0.1659666 | -0.0231697 | -0.0365 | 41.9113
3202 | 4.4675 | 2.5047 | 11.1192 | 1 | 1.97 | 1.963794 | 3.88 | 0.011173 | 0.1314 | 0.1660085 | -0.02323421 | -0.0369 | 41.9116
3203 | 4.468889 | 2.5047 | 11.1227 | 1 | 1.9773 | 1.963988 | 3.91 | 0.011299 | 0.1323 | 0.1660505 | -0.02334483 | -0.0374 | 41.9118
3204 | 4.470278 | 2.5024 | 11.1262 | 1 | 1.9589 | 1.964228 | 3.84 | 0.010986 | 0.1321 | 0.1660926 | -0.02340733 | -0.0378 | 41.9123
3205 | 4.471667 | 2.5024 | 11.1297 | 1 | 1.9552 | 1.964457 | 3.82 | 0.010924 | 0.1308 | 0.1661339 | -0.02347095 | -0.0383 | 41.9126
3206 | 4.473056 | 2.5003 | 11.1331 | 1 | 1.9552 | 1.964639 | 3.82 | 0.010924 | 0.1302 | 0.1661758 | -0.02353476 | -0.0387 | 41.9129
3207 | 4.474444 | 2.5003 | 11.1366 | 1 | 1.9515 | 1.96489 | 3.81 | 0.010862 | 0.1297 | 0.1662164 | -0.02365476 | -0.0391 | 41.9132
3208 | 4.475833 | 2.498 | 11.1401 | 1 | 1.9663 | 1.96503 | 3.87 | 0.011111 | 0.1293 | 0.1662574 | -0.0237207 | -0.0396 | 41.9134
3209 | 4.477222 | 2.498 | 11.1436 | 1 | 1.9533 | 1.965212 | 3.82 | 0.010893 | 0.1283 | 0.166299 | -0.0237867 | -0.04 | 41.9138
3210 | 4.478611 | 2.496 | 11.147 | 1 | 1.9626 | 1.965461 | 3.85 | 0.011048 | 0.1283 | 0.1663406 | -0.02385173 | -0.0404 | 41.914
3211 | 4.48 | 2.496 | 11.1505 | 1 | 1.9846 | 1.965727 | 3.94 | 0.011425 | 0.1293 | 0.1663823 | -0.02397523 | -0.0408 | 41.914
3212 | 4.481389 | 2.4938 | 11.154 | 1 | 1.9644 | 1.965861 | 3.86 | 0.01108 | 0.1291 | 0.166423 | -0.02403798 | -0.0412 | 41.9145
3213 | 4.482778 | 2.4938 | 11.1574 | 1 | 1.944 | 1.966013 | 3.78 | 0.010738 | 0.1271 | 0.1664647 | -0.02410363 | -0.0416 | 41.915
3214 | 4.484167 | 2.4919 | 11.1609 | 1 | 1.981 | 1.966222 | 3.92 | 0.011362 | 0.1282 | 0.1665068 | -0.02416572 | -0.042 | 41.9149
3215 | 4.485556 | 2.4919 | 11.1643 | 1 | 1.97 | 1.966444 | 3.88 | 0.011173 | 0.1285 | 0.1665483 | -0.02429323 | -0.0424 | 41.9154
3216 | 4.486944 | 2.4898 | 11.1678 | 1 | 1.9736 | 1.966663 | 3.9 | 0.011236 | 0.1291 | 0.1665907 | -0.02435279 | -0.0427 | 41.9156
3217 | 4.488333 | 2.4898 | 11.1713 | 1 | 1.9459 | 1.966941 | 3.79 | 0.010769 | 0.1282 | 0.1666335 | -0.02441524 | -0.0431 | 41.9162
3218 | 4.489722 | 2.488 | 11.1747 | 1 | 1.9644 | 1.967168 | 3.86 | 0.01108 | 0.1281 | 0.1666778 | -0.02447684 | -0.0434 | 41.9163
3219 | 4.491111 | 2.488 | 11.1782 | 1 | 1.9607 | 1.967351 | 3.84 | 0.011017 | 0.1274 | 0.1667233 | -0.0246067 | -0.0438 | 41.9166
3220 | 4.4925 | 2.4861 | 11.1816 | 1 | 1.9644 | 1.967505 | 3.86 | 0.01108 | 0.1278 | 0.1667688 | -0.02466886 | -0.0441 | 41.9169
3221 | 4.493889 | 2.4861 | 11.1851 | 1 | 1.9681 | 1.967626 | 3.87 | 0.011142 | 0.1285 | 0.1668139 | -0.02473146 | -0.0444 | 41.9171
3222 | 4.495278 | 2.4844 | 11.1885 | 1 | 1.9552 | 1.967802 | 3.82 | 0.010924 | 0.1276 | 0.1668588 | -0.0247967 | -0.0447 | 41.9175
3223 | 4.496667 | 2.4844 | 11.192 | 1 | 1.9644 | 1.967948 | 3.86 | 0.01108 | 0.1274 | 0.1669035 | -0.02492297 | -0.0451 | 41.9177
3224 | 4.498056 | 2.4826 | 11.1954 | 1 | 1.9644 | 1.968065 | 3.86 | 0.01108 | 0.1268 | 0.1669486 | -0.02499005 | -0.0454 | 41.918
3225 | 4.499444 | 2.4826 | 11.1989 | 1 | 1.9773 | 1.968267 | 3.91 | 0.011299 | 0.1279 | 0.1669938 | -0.02505602 | -0.0457 | 41.9182
3226 | 4.500833 | 2.481 | 11.2024 | 1 | 1.957 | 1.968502 | 3.83 | 0.010955 | 0.1275 | 0.1670384 | -0.02512321 | -0.046 | 41.9187
3227 | 4.502222 | 2.481 | 11.2058 | 1 | 1.9681 | 1.968679 | 3.87 | 0.011142 | 0.1272 | 0.1670837 | -0.02524703 | -0.0463 | 41.9189
3228 | 4.503889 | 2.4793 | 11.2092 | 1 | 1.9828 | 1.968875 | 3.93 | 0.011393 | 0.1287 | 0.1671292 | -0.02531092 | -0.0465 | 41.9194
3229 | 4.505278 | 2.4793 | 11.2127 | 1 | 1.9607 | 1.969064 | 3.84 | 0.011017 | 0.1291 | 0.1671759 | -0.02537308 | -0.0468 | 41.9199
3230 | 4.506667 | 2.4778 | 11.2161 | 1 | 1.9736 | 1.969243 | 3.9 | 0.011236 | 0.1294 | 0.1672226 | -0.02543491 | -0.0471 | 41.9201
3231 | 4.508056 | 2.4778 | 11.2196 | 1 | 1.9846 | 1.969459 | 3.94 | 0.011425 | 0.1303 | 0.1672703 | -0.02555003 | -0.0473 | 41.9202
3232 | 4.509444 | 2.4762 | 11.223 | 1 | 1.9644 | 1.969651 | 3.86 | 0.01108 | 0.1298 | 0.1673185 | -0.02561063 | -0.0476 | 41.9207
3233 | 4.510833 | 2.4762 | 11.2265 | 1 | 1.9607 | 1.969877 | 3.84 | 0.011017 | 0.1293 | 0.1673662 | -0.02567169 | -0.0479 | 41.921
3234 | 4.512222 | 2.4749 | 11.2299 | 1 | 1.9846 | 1.970134 | 3.94 | 0.011425 | 0.1303 | 0.1674134 | -0.02573012 | -0.0481 | 41.9211
3235 | 4.513611 | 2.4749 | 11.2333 | 1 | 1.9773 | 1.970307 | 3.91 | 0.011299 | 0.1303 | 0.16746 | -0.02584518 | -0.0483 | 41.9215
3236 | 4.515 | 2.4734 | 11.2368 | 1 | 1.9791 | 1.970575 | 3.92 | 0.01133 | 0.1307 | 0.1675067 | -0.02590239 | -0.0486 | 41.9218
3237 | 4.516389 | 2.4734 | 11.2402 | 1 | 1.97 | 1.970749 | 3.88 | 0.011173 | 0.1306 | 0.1675535 | -0.02595992 | -0.0488 | 41.9222
3238 | 4.517778 | 2.4722 | 11.2436 | 1 | 1.9626 | 1.970969 | 3.85 | 0.011048 | 0.1303 | 0.1676002 | -0.02601957 | -0.049 | 41.9226
3239 | 4.519167 | 2.4722 | 11.2471 | 1 | 1.9919 | 1.971129 | 3.97 | 0.011551 | 0.1315 | 0.1676466 | -0.02612921 | -0.0492 | 41.9225
3240 | 4.520556 | 2.4709 | 11.2505 | 1 | 1.97 | 1.971305 | 3.88 | 0.011173 | 0.1318 | 0.1676938 | -0.02618483 | -0.0494 | 41.9231
3241 | 4.521944 | 2.4709 | 11.2539 | 1 | 1.9459 | 1.971483 | 3.79 | 0.010769 | 0.1307 | 0.1677407 | -0.02624359 | -0.0496 | 41.9236
3242 | 4.523333 | 2.4698 | 11.2574 | 1 | 1.97 | 1.971688 | 3.88 | 0.011173 | 0.1309 | 0.1677875 | -0.02630256 | -0.0498 | 41.9237
3243 | 4.524722 | 2.4698 | 11.2608 | 1 | 1.9718 | 1.971942 | 3.89 | 0.011205 | 0.1307 | 0.1678327 | -0.02641231 | -0.05 | 41.924
3244 | 4.526111 | 2.4686 | 11.2642 | 1 | 1.9755 | 1.972145 | 3.9 | 0.011267 | 0.1304 | 0.1678785 | -0.02647236 | -0.0502 | 41.9242
3245 | 4.5275 | 2.4686 | 11.2677 | 1 | 1.9791 | 1.972308 | 3.92 | 0.01133 | 0.131 | 0.167924 | -0.02652967 | -0.0503 | 41.9245
3246 | 4.528889 | 2.4676 | 11.2711 | 1 | 1.9736 | 1.97263 | 3.9 | 0.011236 | 0.1305 | 0.1679689 | -0.02658769 | -0.0505 | 41.9248
3247 | 4.530278 | 2.4676 | 11.2745 | 1 | 1.9901 | 1.972849 | 3.96 | 0.01152 | 0.1319 | 0.168013 | -0.02669524 | -0.0506 | 41.925
3248 | 4.531667 | 2.4665 | 11.2779 | 1 | 1.9956 | 1.973122 | 3.98 | 0.011615 | 0.1331 | 0.168058 | -0.02674644 | -0.0508 | 41.9252
3249 | 4.533056 | 2.4665 | 11.2814 | 1 | 1.9828 | 1.973324 | 3.93 | 0.011393 | 0.1338 | 0.1681031 | -0.02679451 | -0.0509 | 41.9256
3250 | 4.534444 | 2.4657 | 11.2848 | 1 | 1.981 | 1.973542 | 3.92 | 0.011362 | 0.1343 | 0.1681479 | -0.02684087 | -0.051 | 41.926
3251 | 4.535833 | 2.4657 | 11.2882 | 1 | 1.9865 | 1.973725 | 3.95 | 0.011456 | 0.1352 | 0.168193 | -0.02694096 | -0.0512 | 41.9262
3252 | 4.537222 | 2.4648 | 11.2917 | 1 | 1.9681 | 1.973936 | 3.87 | 0.011142 | 0.1348 | 0.1682388 | -0.02698589 | -0.0513 | 41.9267
3253 | 4.538611 | 2.4648 | 11.2951 | 1 | 1.9974 | 1.974108 | 3.99 | 0.011647 | 0.1365 | 0.1682846 | -0.02702542 | -0.0514 | 41.9267
3254 | 4.54 | 2.4641 | 11.2985 | 1 | 1.9755 | 1.974246 | 3.9 | 0.011267 | 0.1373 | 0.1683298 | -0.02706221 | -0.0515 | 41.9272
3255 | 4.541389 | 2.4641 | 11.3019 | 1 | 1.981 | 1.97451 | 3.92 | 0.011362 | 0.1368 | 0.1683752 | -0.02715925 | -0.0516 | 41.9275
3256 | 4.542778 | 2.4634 | 11.3054 | 1 | 1.9865 | 1.974718 | 3.95 | 0.011456 | 0.1375 | 0.16842 | -0.02719541 | -0.0517 | 41.9277
3257 | 4.544167 | 2.4634 | 11.3088 | 1 | 1.9626 | 1.974954 | 3.85 | 0.011048 | 0.1368 | 0.1684635 | -0.02723355 | -0.0517 | 41.9283
3258 | 4.545556 | 2.463 | 11.3122 | 1 | 1.9919 | 1.975224 | 3.97 | 0.011551 | 0.1378 | 0.1685065 | -0.02726694 | -0.0518 | 41.9283
3259 | 4.546944 | 2.463 | 11.3156 | 1 | 1.9681 | 1.975451 | 3.87 | 0.011142 | 0.1365 | 0.1685496 | -0.02736606 | -0.0518 | 41.9289
3260 | 4.548333 | 2.4624 | 11.319 | 1 | 1.9736 | 1.975682 | 3.9 | 0.011236 | 0.1364 | 0.1685918 | -0.02740288 | -0.0519 | 41.9291
3261 | 4.549722 | 2.4624 | 11.3225 | 1 | 1.9718 | 1.975998 | 3.89 | 0.011205 | 0.1364 | 0.1686339 | -0.02744028 | -0.0519 | 41.9294
3262 | 4.551111 | 2.4621 | 11.3259 | 1 | 1.9883 | 1.976163 | 3.95 | 0.011488 | 0.1372 | 0.1686749 | -0.02747585 | -0.0519 | 41.9296
3263 | 4.5525 | 2.4621 | 11.3293 | 1 | 1.9846 | 1.976467 | 3.94 | 0.011425 | 0.1378 | 0.1687165 | -0.02757019 | -0.0519 | 41.9299
3264 | 4.553889 | 2.4617 | 11.3327 | 1 | 1.9736 | 1.976694 | 3.9 | 0.011236 | 0.1375 | 0.168758 | -0.02760487 | -0.0519 | 41.9303
3265 | 4.555278 | 2.4617 | 11.3361 | 1 | 1.9791 | 1.976994 | 3.92 | 0.01133 | 0.1376 | 0.1687997 | -0.02764001 | -0.0519 | 41.9306
3266 | 4.556667 | 2.4616 | 11.3396 | 1 | 1.9607 | 1.977164 | 3.84 | 0.011017 | 0.1374 | 0.1688416 | -0.02767447 | -0.0518 | 41.931
3267 | 4.558056 | 2.4616 | 11.343 | 1 | 1.9773 | 1.977344 | 3.91 | 0.011299 | 0.1371 | 0.1688837 | -0.0277704 | -0.0518 | 41.9312
3268 | 4.559444 | 2.4613 | 11.3464 | 1 | 1.97 | 1.977545 | 3.88 | 0.011173 | 0.1359 | 0.168926 | -0.02780854 | -0.0518 | 41.9316
3269 | 4.560833 | 2.4613 | 11.3498 | 1 | 1.9828 | 1.977777 | 3.93 | 0.011393 | 0.1366 | 0.1689673 | -0.02784599 | -0.0517 | 41.9318
3270 | 4.562222 | 2.4613 | 11.3532 | 1 | 1.97 | 1.978005 | 3.88 | 0.011173 | 0.1365 | 0.1690076 | -0.02788301 | -0.0517 | 41.9322
3271 | 4.563611 | 2.4613 | 11.3567 | 1 | 1.9663 | 1.978292 | 3.87 | 0.011111 | 0.1356 | 0.1690473 | -0.02798165 | -0.0516 | 41.9325
3272 | 4.565 | 2.4611 | 11.3601 | 1 | 1.981 | 1.97858 | 3.92 | 0.011362 | 0.1358 | 0.1690862 | -0.02802031 | -0.0516 | 41.9327
3273 | 4.566667 | 2.4611 | 11.3635 | 1 | 1.9791 | 1.978813 | 3.92 | 0.01133 | 0.1365 | 0.1691248 | -0.02805841 | -0.0515 | 41.9334
3274 | 4.568056 | 2.4612 | 11.3669 | 1 | 1.9883 | 1.979028 | 3.95 | 0.011488 | 0.1372 | 0.1691636 | -0.02809342 | -0.0514 | 41.9336
3275 | 4.569444 | 2.4612 | 11.3703 | 1 | 1.981 | 1.979321 | 3.92 | 0.011362 | 0.1373 | 0.1692022 | -0.02818716 | -0.0513 | 41.934
3276 | 4.570833 | 2.4612 | 11.3738 | 1 | 1.9718 | 1.979507 | 3.89 | 0.011205 | 0.1368 | 0.1692403 | -0.02822306 | -0.0512 | 41.9343
3277 | 4.572222 | 2.4612 | 11.3772 | 1 | 1.9552 | 1.979741 | 3.82 | 0.010924 | 0.1355 | 0.1692779 | -0.02826321 | -0.0511 | 41.9348
3278 | 4.573611 | 2.4613 | 11.3806 | 1 | 1.9736 | 1.97988 | 3.9 | 0.011236 | 0.1355 | 0.1693153 | -0.02830217 | -0.051 | 41.9349
3279 | 4.575 | 2.4613 | 11.384 | 1 | 1.9956 | 1.980192 | 3.98 | 0.011615 | 0.1361 | 0.1693521 | -0.02839848 | -0.0509 | 41.935
3280 | 4.576389 | 2.4613 | 11.3874 | 1 | 1.9919 | 1.98035 | 3.97 | 0.011551 | 0.1369 | 0.1693882 | -0.02843377 | -0.0508 | 41.9354
3281 | 4.577778 | 2.4613 | 11.3909 | 1 | 1.9791 | 1.980591 | 3.92 | 0.01133 | 0.1366 | 0.1694236 | -0.02846913 | -0.0507 | 41.9358
3282 | 4.579167 | 2.4616 | 11.3943 | 1 | 1.9919 | 1.980816 | 3.97 | 0.011551 | 0.1371 | 0.1694583 | -0.02850153 | -0.0506 | 41.936
3283 | 4.580556 | 2.4616 | 11.3977 | 1 | 1.9846 | 1.980995 | 3.94 | 0.011425 | 0.1372 | 0.1694937 | -0.02859677 | -0.0505 | 41.9364
3284 | 4.581944 | 2.4617 | 11.4011 | 1 | 1.9956 | 1.981188 | 3.98 | 0.011615 | 0.1378 | 0.1695292 | -0.02862729 | -0.0503 | 41.9366
3285 | 4.583333 | 2.4617 | 11.4045 | 1 | 1.9956 | 1.981421 | 3.98 | 0.011615 | 0.1385 | 0.169564 | -0.0286556 | -0.0502 | 41.9369
3286 | 4.584722 | 2.4622 | 11.408 | 1 | 1.9901 | 1.981735 | 3.96 | 0.01152 | 0.1389 | 0.1695992 | -0.02868273 | -0.0501 | 41.9372
3287 | 4.586111 | 2.4622 | 11.4114 | 1 | 1.9663 | 1.981962 | 3.87 | 0.011111 | 0.138 | 0.1696337 | -0.02877594 | -0.0499 | 41.9378
3288 | 4.5875 | 2.4624 | 11.4148 | 1 | 1.9736 | 1.982202 | 3.9 | 0.011236 | 0.1372 | 0.1696675 | -0.02880725 | -0.0497 | 41.938
3289 | 4.588889 | 2.4624 | 11.4182 | 1 | 1.9883 | 1.982354 | 3.95 | 0.011488 | 0.1375 | 0.1697011 | -0.02883824 | -0.0496 | 41.9382
3290 | 4.590278 | 2.4629 | 11.4216 | 1 | 1.9791 | 1.982655 | 3.92 | 0.01133 | 0.1375 | 0.1697341 | -0.02886868 | -0.0494 | 41.9386
3291 | 4.591667 | 2.4629 | 11.4251 | 1 | 1.9883 | 1.982814 | 3.95 | 0.011488 | 0.1384 | 0.1697662 | -0.02896037 | -0.0492 | 41.9388
3292 | 4.593056 | 2.4633 | 11.4285 | 1 | 1.9919 | 1.983072 | 3.97 | 0.011551 | 0.14 | 0.1697977 | -0.0289844 | -0.049 | 41.939
3293 | 4.594444 | 2.4633 | 11.4319 | 1 | 1.9883 | 1.983292 | 3.95 | 0.011488 | 0.14 | 0.1698278 | -0.02900574 | -0.0488 | 41.9394
3294 | 4.595833 | 2.464 | 11.4353 | 1 | 1.9883 | 1.983514 | 3.95 | 0.011488 | 0.1405 | 0.1698571 | -0.02902551 | -0.0486 | 41.9397
3295 | 4.597222 | 2.464 | 11.4388 | 1 | 2.0028 | 1.983731 | 4.01 | 0.011742 | 0.1423 | 0.1698866 | -0.02910982 | -0.0484 | 41.9398
3296 | 4.598611 | 2.4645 | 11.4422 | 1 | 1.9919 | 1.983975 | 3.97 | 0.011551 | 0.1432 | 0.1699158 | -0.02912272 | -0.0482 | 41.9403
3297 | 4.6 | 2.4645 | 11.4456 | 1 | 1.9791 | 1.98413 | 3.92 | 0.01133 | 0.1433 | 0.169944 | -0.02913533 | -0.048 | 41.9407
3298 | 4.601389 | 2.4654 | 11.449 | 1 | 1.9992 | 1.984396 | 4 | 0.011678 | 0.1449 | 0.1699716 | -0.02914537 | -0.0477 | 41.9408
3299 | 4.602778 | 2.4654 | 11.4525 | 1 | 1.9846 | 1.984667 | 3.94 | 0.011425 | 0.1444 | 0.1699979 | -0.02922254 | -0.0475 | 41.9412
3300 | 4.604167 | 2.4662 | 11.4559 | 1 | 1.9865 | 1.984898 | 3.95 | 0.011456 | 0.145 | 0.1700248 | -0.02923228 | -0.0472 | 41.9415
3301 | 4.605556 | 2.4662 | 11.4593 | 1 | 1.9736 | 1.985216 | 3.9 | 0.011236 | 0.1439 | 0.1700512 | -0.02924311 | -0.0469 | 41.942
3302 | 4.606944 | 2.4673 | 11.4627 | 1 | 1.9956 | 1.985419 | 3.98 | 0.011615 | 0.1443 | 0.1700782 | -0.02925376 | -0.0466 | 41.9421
3303 | 4.608333 | 2.4673 | 11.4662 | 1 | 1.9626 | 1.985662 | 3.85 | 0.011048 | 0.1433 | 0.1701049 | -0.02933412 | -0.0463 | 41.9427
3304 | 4.609722 | 2.4682 | 11.4696 | 1 | 1.9956 | 1.985943 | 3.98 | 0.011615 | 0.1437 | 0.1701323 | -0.02934623 | -0.0461 | 41.9427
3305 | 4.611111 | 2.4682 | 11.473 | 1 | 1.981 | 1.986177 | 3.92 | 0.011362 | 0.1441 | 0.1701595 | -0.02935741 | -0.0457 | 41.9431
3306 | 4.6125 | 2.4694 | 11.4764 | 1 | 2.0064 | 1.986429 | 4.03 | 0.011806 | 0.1457 | 0.1701876 | -0.02936366 | -0.0454 | 41.9432
3307 | 4.613889 | 2.4694 | 11.4799 | 1 | 1.9791 | 1.98667 | 3.92 | 0.01133 | 0.1456 | 0.1702155 | -0.02943867 | -0.0451 | 41.9437
3308 | 4.615278 | 2.4705 | 11.4833 | 1 | 2.0101 | 1.986896 | 4.04 | 0.01187 | 0.1462 | 0.1702434 | -0.02944362 | -0.0447 | 41.9437
3309 | 4.616667 | 2.4705 | 11.4867 | 1 | 1.9791 | 1.987086 | 3.92 | 0.01133 | 0.1461 | 0.1702703 | -0.02944904 | -0.0444 | 41.9444
3310 | 4.618056 | 2.4718 | 11.4902 | 1 | 1.9883 | 1.987247 | 3.95 | 0.011488 | 0.1461 | 0.1702969 | -0.02945416 | -0.044 | 41.9445
3311 | 4.619444 | 2.4718 | 11.4936 | 1 | 2.0101 | 1.987455 | 4.04 | 0.01187 | 0.1477 | 0.1703237 | -0.02952363 | -0.0437 | 41.9446
3312 | 4.620833 | 2.473 | 11.497 | 1 | 1.9791 | 1.987719 | 3.92 | 0.01133 | 0.1471 | 0.1703503 | -0.02952622 | -0.0433 | 41.9453
3313 | 4.622222 | 2.473 | 11.5005 | 1 | 1.9938 | 1.987972 | 3.98 | 0.011583 | 0.1473 | 0.1703768 | -0.02952714 | -0.043 | 41.9454
3314 | 4.623611 | 2.4746 | 11.5039 | 1 | 1.9773 | 1.98827 | 3.91 | 0.011299 | 0.1472 | 0.1704028 | -0.02952778 | -0.0426 | 41.9459
3315 | 4.625 | 2.4746 | 11.5074 | 1 | 1.9755 | 1.988493 | 3.9 | 0.011267 | 0.1463 | 0.1704279 | -0.02960214 | -0.0422 | 41.9462
3316 | 4.626389 | 2.4758 | 11.5108 | 1 | 1.9846 | 1.988778 | 3.94 | 0.011425 | 0.146 | 0.1704535 | -0.02960574 | -0.0418 | 41.9464
3317 | 4.627778 | 2.4758 | 11.5142 | 1 | 1.9846 | 1.989036 | 3.94 | 0.011425 | 0.1464 | 0.1704797 | -0.0296088 | -0.0414 | 41.9467
3318 | 4.629444 | 2.4774 | 11.5177 | 1 | 1.9773 | 1.989274 | 3.91 | 0.011299 | 0.1457 | 0.1705048 | -0.02961319 | -0.041 | 41.9474
3319 | 4.630833 | 2.4774 | 11.5211 | 1 | 1.9791 | 1.989568 | 3.92 | 0.01133 | 0.1448 | 0.1705291 | -0.0296909 | -0.0406 | 41.9477
3320 | 4.632222 | 2.4787 | 11.5246 | 1 | 1.9883 | 1.989863 | 3.95 | 0.011488 | 0.1448 | 0.1705535 | -0.0296975 | -0.0402 | 41.9479
3321 | 4.633611 | 2.4787 | 11.528 | 1 | 2.001 | 1.99011 | 4 | 0.01171 | 0.1452 | 0.1705777 | -0.02970355 | -0.0398 | 41.948
3322 | 4.635 | 2.4804 | 11.5315 | 1 | 1.9901 | 1.990397 | 3.96 | 0.01152 | 0.1459 | 0.1706025 | -0.02970707 | -0.0394 | 41.9484
3323 | 4.636389 | 2.4804 | 11.5349 | 1 | 1.9938 | 1.990642 | 3.98 | 0.011583 | 0.1455 | 0.1706272 | -0.02978299 | -0.039 | 41.9487
3324 | 4.637778 | 2.4817 | 11.5384 | 1 | 1.9846 | 1.99084 | 3.94 | 0.011425 | 0.1458 | 0.1706512 | -0.02978672 | -0.0386 | 41.9491
3325 | 4.639167 | 2.4817 | 11.5418 | 1 | 1.9755 | 1.991051 | 3.9 | 0.011267 | 0.145 | 0.1706749 | -0.02979252 | -0.0382 | 41.9495
3326 | 4.640556 | 2.4834 | 11.5453 | 1 | 1.9791 | 1.991405 | 3.92 | 0.01133 | 0.1446 | 0.1706987 | -0.02979727 | -0.0378 | 41.9497
3327 | 4.641944 | 2.4834 | 11.5487 | 1 | 1.9755 | 1.991585 | 3.9 | 0.011267 | 0.1436 | 0.1707221 | -0.02987952 | -0.0374 | 41.9501
3328 | 4.643333 | 2.4847 | 11.5522 | 1 | 1.9663 | 1.991793 | 3.87 | 0.011111 | 0.1417 | 0.1707445 | -0.02989145 | -0.037 | 41.9504
3329 | 4.644722 | 2.4847 | 11.5556 | 1 | 1.9755 | 1.992016 | 3.9 | 0.011267 | 0.1404 | 0.1707662 | -0.02990594 | -0.0365 | 41.9507
3330 | 4.646111 | 2.4863 | 11.5591 | 1 | 1.9901 | 1.992254 | 3.96 | 0.01152 | 0.1405 | 0.1707868 | -0.02992099 | -0.0361 | 41.9508
3331 | 4.6475 | 2.4863 | 11.5625 | 1 | 1.9938 | 1.992456 | 3.98 | 0.011583 | 0.1411 | 0.1708071 | -0.03000885 | -0.0357 | 41.9511
3332 | 4.648889 | 2.4876 | 11.566 | 1 | 1.9992 | 1.992708 | 4 | 0.011678 | 0.1419 | 0.1708268 | -0.03002034 | -0.0353 | 41.9513
3333 | 4.650278 | 2.4876 | 11.5694 | 1 | 2.0101 | 1.992898 | 4.04 | 0.01187 | 0.1429 | 0.1708466 | -0.03002979 | -0.0349 | 41.9515
3334 | 4.651667 | 2.4891 | 11.5729 | 1 | 1.9992 | 1.993137 | 4 | 0.011678 | 0.1433 | 0.1708658 | -0.03003907 | -0.0345 | 41.9519
3335 | 4.653056 | 2.4891 | 11.5763 | 1 | 2.0028 | 1.99338 | 4.01 | 0.011742 | 0.1441 | 0.1708847 | -0.03011776 | -0.0341 | 41.9521
3336 | 4.654444 | 2.4904 | 11.5798 | 1 | 1.981 | 1.993621 | 3.92 | 0.011362 | 0.1433 | 0.1709035 | -0.03012698 | -0.0338 | 41.9526
3337 | 4.655833 | 2.4904 | 11.5833 | 1 | 1.9992 | 1.993789 | 4 | 0.011678 | 0.1435 | 0.1709217 | -0.03013715 | -0.0334 | 41.9527
3338 | 4.657222 | 2.4919 | 11.5867 | 1 | 2.001 | 1.994084 | 4 | 0.01171 | 0.1434 | 0.1709391 | -0.03014678 | -0.033 | 41.953
3339 | 4.658611 | 2.4919 | 11.5902 | 1 | 1.9956 | 1.994326 | 3.98 | 0.011615 | 0.1433 | 0.1709558 | -0.03022639 | -0.0326 | 41.9533
3340 | 4.66 | 2.4932 | 11.5937 | 1 | 1.9992 | 1.994611 | 4 | 0.011678 | 0.144 | 0.1709727 | -0.03023447 | -0.0322 | 41.9536
3341 | 4.661389 | 2.4932 | 11.5971 | 1 | 1.9865 | 1.994855 | 3.95 | 0.011456 | 0.1438 | 0.1709895 | -0.03024374 | -0.0318 | 41.954
3342 | 4.662778 | 2.4946 | 11.6006 | 1 | 1.9883 | 1.995064 | 3.95 | 0.011488 | 0.1437 | 0.1710066 | -0.03025161 | -0.0315 | 41.9543
3343 | 4.664167 | 2.4946 | 11.604 | 1 | 1.9956 | 1.995324 | 3.98 | 0.011615 | 0.1441 | 0.1710225 | -0.03032979 | -0.0311 | 41.9545
3344 | 4.665556 | 2.4958 | 11.6075 | 1 | 1.9865 | 1.995628 | 3.95 | 0.011456 | 0.1441 | 0.1710391 | -0.03033662 | -0.0307 | 41.9549
3345 | 4.666944 | 2.4958 | 11.611 | 1 | 2.0046 | 1.995953 | 4.02 | 0.011774 | 0.1443 | 0.1710562 | -0.03034252 | -0.0304 | 41.955
3346 | 4.668333 | 2.4972 | 11.6144 | 1 | 2.0064 | 1.996173 | 4.03 | 0.011806 | 0.1454 | 0.1710738 | -0.03034491 | -0.03 | 41.9553
3347 | 4.669722 | 2.4972 | 11.6179 | 1 | 1.9828 | 1.996464 | 3.93 | 0.011393 | 0.1443 | 0.1710907 | -0.03042343 | -0.0297 | 41.9558
3348 | 4.671111 | 2.4983 | 11.6214 | 1 | 1.9956 | 1.996745 | 3.98 | 0.011615 | 0.1447 | 0.1711082 | -0.03042752 | -0.0293 | 41.9559
3349 | 4.6725 | 2.4983 | 11.6249 | 1 | 1.9919 | 1.996946 | 3.97 | 0.011551 | 0.1445 | 0.1711251 | -0.03043279 | -0.029 | 41.9562
3350 | 4.673889 | 2.4997 | 11.6283 | 1 | 1.9956 | 1.9972 | 3.98 | 0.011615 | 0.1446 | 0.1711412 | -0.03043765 | -0.0287 | 41.9565
3351 | 4.675278 | 2.4997 | 11.6318 | 1 | 2.0155 | 1.997405 | 4.06 | 0.011966 | 0.1458 | 0.1711577 | -0.03051156 | -0.0283 | 41.9566
3352 | 4.676667 | 2.5007 | 11.6353 | 1 | 1.9938 | 1.997652 | 3.98 | 0.011583 | 0.1453 | 0.1711742 | -0.03051465 | -0.028 | 41.9571
3353 | 4.678056 | 2.5007 | 11.6387 | 1 | 2.0028 | 1.997904 | 4.01 | 0.011742 | 0.1463 | 0.1711908 | -0.03051657 | -0.0277 | 41.9573
3354 | 4.679444 | 2.5021 | 11.6422 | 1 | 2.001 | 1.998134 | 4 | 0.01171 | 0.1475 | 0.1712081 | -0.03051599 | -0.0274 | 41.9576
3355 | 4.680833 | 2.5021 | 11.6457 | 1 | 1.9956 | 1.99838 | 3.98 | 0.011615 | 0.1474 | 0.171226 | -0.03058386 | -0.027 | 41.9579
3356 | 4.682222 | 2.5031 | 11.6492 | 1 | 2.0064 | 1.998556 | 4.03 | 0.011806 | 0.1481 | 0.1712438 | -0.03058177 | -0.0267 | 41.9581
3357 | 4.683611 | 2.5031 | 11.6526 | 1 | 1.9956 | 1.998818 | 3.98 | 0.011615 | 0.1479 | 0.1712619 | -0.03058051 | -0.0264 | 41.9585
3358 | 4.685 | 2.5044 | 11.6561 | 1 | 1.9992 | 1.998999 | 4 | 0.011678 | 0.1483 | 0.17128 | -0.03057848 | -0.0261 | 41.9588
3359 | 4.686389 | 2.5044 | 11.6596 | 1 | 2.0101 | 1.999221 | 4.04 | 0.01187 | 0.1489 | 0.1712986 | -0.03064183 | -0.0258 | 41.9589
3360 | 4.688056 | 2.5054 | 11.6631 | 1 | 2.0064 | 1.999447 | 4.03 | 0.011806 | 0.1497 | 0.1713165 | -0.03063633 | -0.0255 | 41.9596
3361 | 4.689444 | 2.5054 | 11.6666 | 1 | 1.9919 | 1.999683 | 3.97 | 0.011551 | 0.1499 | 0.1713344 | -0.03063018 | -0.0252 | 41.96
3362 | 4.690833 | 2.5067 | 11.6701 | 1 | 1.9919 | 1.999974 | 3.97 | 0.011551 | 0.1498 | 0.1713519 | -0.03062659 | -0.0249 | 41.9603
3363 | 4.692222 | 2.5067 | 11.6735 | 1 | 2.0137 | 2.00016 | 4.05 | 0.011934 | 0.1503 | 0.1713702 | -0.0306841 | -0.0246 | 41.9604
3364 | 4.693611 | 2.5077 | 11.677 | 1 | 2.0226 | 2.000439 | 4.09 | 0.012094 | 0.1515 | 0.1713885 | -0.03067632 | -0.0243 | 41.9605
3365 | 4.695 | 2.5077 | 11.6805 | 1 | 2.0064 | 2.000681 | 4.03 | 0.011806 | 0.1522 | 0.171406 | -0.03066742 | -0.024 | 41.961
3366 | 4.696389 | 2.509 | 11.684 | 1 | 2.0083 | 2.000921 | 4.03 | 0.011838 | 0.1535 | 0.1714233 | -0.03065627 | -0.0237 | 41.9612
3367 | 4.697778 | 2.509 | 11.6875 | 1 | 1.9992 | 2.001155 | 4 | 0.011678 | 0.1533 | 0.1714397 | -0.03070468 | -0.0234 | 41.9616
3368 | 4.699167 | 2.51 | 11.691 | 1 | 2.0226 | 2.001464 | 4.09 | 0.012094 | 0.1551 | 0.1714569 | -0.03068962 | -0.0231 | 41.9616
3369 | 4.700556 | 2.51 | 11.6944 | 1 | 2.0101 | 2.001766 | 4.04 | 0.01187 | 0.1557 | 0.1714741 | -0.0306743 | -0.0228 | 41.9621
3370 | 4.701944 | 2.5113 | 11.6979 | 1 | 2.0028 | 2.002007 | 4.01 | 0.011742 | 0.1562 | 0.1714911 | -0.03065824 | -0.0225 | 41.9624
3371 | 4.703333 | 2.5113 | 11.7014 | 1 | 1.9846 | 2.002219 | 3.94 | 0.011425 | 0.1547 | 0.171508 | -0.03070143 | -0.0222 | 41.9629
3372 | 4.704722 | 2.5124 | 11.7049 | 1 | 1.9974 | 2.002398 | 3.99 | 0.011647 | 0.1548 | 0.1715251 | -0.03068884 | -0.0219 | 41.963
3373 | 4.706111 | 2.5124 | 11.7084 | 1 | 2.0028 | 2.002725 | 4.01 | 0.011742 | 0.155 | 0.1715431 | -0.03067562 | -0.0216 | 41.9633
3374 | 4.7075 | 2.5136 | 11.7119 | 1 | 2.0064 | 2.00291 | 4.03 | 0.011806 | 0.1548 | 0.1715615 | -0.03066154 | -0.0213 | 41.9635
3375 | 4.708889 | 2.5136 | 11.7154 | 1 | 1.9919 | 2.003181 | 3.97 | 0.011551 | 0.1543 | 0.1715795 | -0.03070712 | -0.021 | 41.9639
3376 | 4.710278 | 2.5147 | 11.7189 | 1 | 1.9846 | 2.003401 | 3.94 | 0.011425 | 0.1533 | 0.1715976 | -0.03069675 | -0.0207 | 41.9643
3377 | 4.711667 | 2.5147 | 11.7224 | 1 | 2.0101 | 2.00364 | 4.04 | 0.01187 | 0.1538 | 0.1716161 | -0.03068415 | -0.0204 | 41.9643
3378 | 4.713056 | 2.516 | 11.7259 | 1 | 1.9865 | 2.003891 | 3.95 | 0.011456 | 0.1532 | 0.1716336 | -0.03067227 | -0.0201 | 41.9648
3379 | 4.714444 | 2.516 | 11.7294 | 1 | 2.0119 | 2.004148 | 4.05 | 0.011902 | 0.1536 | 0.1716512 | -0.03072121 | -0.0198 | 41.9648
3380 | 4.715833 | 2.5171 | 11.7329 | 1 | 1.9773 | 2.004392 | 3.91 | 0.011299 | 0.1522 | 0.171669 | -0.0307118 | -0.0195 | 41.9654
3381 | 4.717222 | 2.5171 | 11.7363 | 1 | 2.0028 | 2.004618 | 4.01 | 0.011742 | 0.1514 | 0.1716863 | -0.03070383 | -0.0192 | 41.9655
3382 | 4.718611 | 2.5183 | 11.7398 | 1 | 2.0046 | 2.004914 | 4.02 | 0.011774 | 0.1519 | 0.1717039 | -0.03069487 | -0.0189 | 41.9657
3383 | 4.72 | 2.5183 | 11.7433 | 1 | 2.0046 | 2.005187 | 4.02 | 0.011774 | 0.1516 | 0.1717227 | -0.03074885 | -0.0186 | 41.966
3384 | 4.721389 | 2.5194 | 11.7468 | 1 | 1.9956 | 2.00542 | 3.98 | 0.011615 | 0.1515 | 0.1717415 | -0.03074087 | -0.0184 | 41.9664
3385 | 4.722778 | 2.5194 | 11.7503 | 1 | 2.0083 | 2.005532 | 4.03 | 0.011838 | 0.1518 | 0.1717597 | -0.03073017 | -0.0181 | 41.9665
3386 | 4.724167 | 2.5206 | 11.7539 | 1 | 1.9938 | 2.005802 | 3.98 | 0.011583 | 0.1512 | 0.1717782 | -0.03071958 | -0.0178 | 41.9669
3387 | 4.725556 | 2.5206 | 11.7574 | 1 | 2.001 | 2.006041 | 4 | 0.01171 | 0.151 | 0.1717947 | -0.03077821 | -0.0175 | 41.9671
3388 | 4.726944 | 2.5216 | 11.7609 | 1 | 1.9883 | 2.006231 | 3.95 | 0.011488 | 0.1498 | 0.1718114 | -0.03077104 | -0.0172 | 41.9675
3389 | 4.728333 | 2.5216 | 11.7644 | 1 | 2.0244 | 2.006357 | 4.1 | 0.012126 | 0.151 | 0.1718276 | -0.03076091 | -0.0169 | 41.9674
3390 | 4.729722 | 2.5228 | 11.7679 | 1 | 2.0119 | 2.006621 | 4.05 | 0.011902 | 0.1516 | 0.1718429 | -0.03074867 | -0.0166 | 41.9678
3391 | 4.731111 | 2.5228 | 11.7714 | 1 | 1.9919 | 2.006907 | 3.97 | 0.011551 | 0.1514 | 0.1718584 | -0.03080681 | -0.0163 | 41.9683
3392 | 4.7325 | 2.5238 | 11.7749 | 1 | 1.9956 | 2.007099 | 3.98 | 0.011615 | 0.1507 | 0.171874 | -0.03079678 | -0.0161 | 41.9685
3393 | 4.733889 | 2.5238 | 11.7784 | 1 | 2.0262 | 2.007381 | 4.11 | 0.012158 | 0.1522 | 0.1718891 | -0.03078195 | -0.0158 | 41.9685
3394 | 4.735278 | 2.525 | 11.7819 | 1 | 2.0101 | 2.007641 | 4.04 | 0.01187 | 0.1526 | 0.1719034 | -0.03076783 | -0.0155 | 41.9689
3395 | 4.736667 | 2.525 | 11.7854 | 1 | 2.0028 | 2.007832 | 4.01 | 0.011742 | 0.1523 | 0.1719189 | -0.03082307 | -0.0153 | 41.9693
3396 | 4.738056 | 2.5259 | 11.7889 | 1 | 2.0226 | 2.008043 | 4.09 | 0.012094 | 0.1535 | 0.171935 | -0.03080677 | -0.015 | 41.9693
3397 | 4.739444 | 2.5259 | 11.7924 | 1 | 2.0064 | 2.008273 | 4.03 | 0.011806 | 0.1539 | 0.1719511 | -0.03078984 | -0.0147 | 41.9698
3398 | 4.740833 | 2.5271 | 11.7959 | 1 | 2.0209 | 2.008409 | 4.08 | 0.012062 | 0.1554 | 0.1719672 | -0.0307696 | -0.0145 | 41.9699
3399 | 4.742222 | 2.5271 | 11.7994 | 1 | 2.0209 | 2.008659 | 4.08 | 0.012062 | 0.1562 | 0.1719838 | -0.03081455 | -0.0142 | 41.9702
3400 | 4.743611 | 2.528 | 11.8029 | 1 | 2.0155 | 2.008907 | 4.06 | 0.011966 | 0.1568 | 0.1719999 | -0.03079094 | -0.014 | 41.9705
3401 | 4.745 | 2.528 | 11.8065 | 1 | 2.0119 | 2.009115 | 4.05 | 0.011902 | 0.1574 | 0.1720161 | -0.03076585 | -0.0137 | 41.9708
3402 | 4.746389 | 2.5292 | 11.81 | 1 | 2.0137 | 2.009374 | 4.05 | 0.011934 | 0.1584 | 0.1720317 | -0.03073709 | -0.0134 | 41.971
3403 | 4.747778 | 2.5292 | 11.8135 | 1 | 1.9992 | 2.009653 | 4 | 0.011678 | 0.1574 | 0.1720472 | -0.03078037 | -0.0132 | 41.9715
3404 | 4.749444 | 2.5302 | 11.817 | 1 | 2.0155 | 2.009927 | 4.06 | 0.011966 | 0.1577 | 0.1720625 | -0.03075337 | -0.0129 | 41.9719
3405 | 4.750833 | 2.5302 | 11.8205 | 1 | 2.0155 | 2.010136 | 4.06 | 0.011966 | 0.158 | 0.1720774 | -0.03072563 | -0.0127 | 41.9722
3406 | 4.752222 | 2.5314 | 11.824 | 1 | 2.0064 | 2.010435 | 4.03 | 0.011806 | 0.1583 | 0.1720915 | -0.0306986 | -0.0124 | 41.9726
3407 | 4.753611 | 2.5314 | 11.8275 | 1 | 2.0083 | 2.010763 | 4.03 | 0.011838 | 0.1578 | 0.1721044 | -0.0307395 | -0.0122 | 41.9728
3408 | 4.755 | 2.5323 | 11.8311 | 1 | 2.0083 | 2.01095 | 4.03 | 0.011838 | 0.1581 | 0.1721178 | -0.03071302 | -0.0119 | 41.973
3409 | 4.756389 | 2.5323 | 11.8346 | 1 | 2.0155 | 2.011148 | 4.06 | 0.011966 | 0.1587 | 0.1721306 | -0.03068458 | -0.0117 | 41.9732
3410 | 4.757778 | 2.5335 | 11.8381 | 1 | 1.9992 | 2.011403 | 4 | 0.011678 | 0.1584 | 0.1721424 | -0.03065662 | -0.0114 | 41.9737
3411 | 4.759167 | 2.5335 | 11.8416 | 1 | 2.0028 | 2.011705 | 4.01 | 0.011742 | 0.1578 | 0.172154 | -0.03069829 | -0.0111 | 41.9739
3412 | 4.760556 | 2.5345 | 11.8451 | 1 | 1.9992 | 2.011966 | 4 | 0.011678 | 0.1568 | 0.1721654 | -0.03067427 | -0.0109 | 41.9742
3413 | 4.761944 | 2.5345 | 11.8487 | 1 | 2.0101 | 2.012222 | 4.04 | 0.01187 | 0.1566 | 0.1721773 | -0.03065035 | -0.0107 | 41.9744
3414 | 4.763333 | 2.5356 | 11.8522 | 1 | 2.0226 | 2.012479 | 4.09 | 0.012094 | 0.157 | 0.1721884 | -0.03062533 | -0.0104 | 41.9745
3415 | 4.764722 | 2.5356 | 11.8557 | 1 | 2.0064 | 2.012783 | 4.03 | 0.011806 | 0.1567 | 0.172199 | -0.03067018 | -0.0102 | 41.9749
3416 | 4.766111 | 2.5365 | 11.8592 | 1 | 2.0119 | 2.013033 | 4.05 | 0.011902 | 0.1564 | 0.1722095 | -0.03064666 | -0.0099 | 41.9752
3417 | 4.7675 | 2.5365 | 11.8627 | 1 | 2.0083 | 2.013274 | 4.03 | 0.011838 | 0.1565 | 0.1722198 | -0.03062385 | -0.0097 | 41.9755
3418 | 4.768889 | 2.5376 | 11.8663 | 1 | 2.0226 | 2.013532 | 4.09 | 0.012094 | 0.1576 | 0.1722297 | -0.03059897 | -0.0094 | 41.9756
3419 | 4.770278 | 2.5376 | 11.8698 | 1 | 2.0155 | 2.013782 | 4.06 | 0.011966 | 0.1575 | 0.1722396 | -0.03064032 | -0.0092 | 41.9759
3420 | 4.771667 | 2.5386 | 11.8733 | 1 | 1.9956 | 2.014002 | 3.98 | 0.011615 | 0.1568 | 0.1722498 | -0.03061743 | -0.009 | 41.9764
3421 | 4.773056 | 2.5386 | 11.8768 | 1 | 2.0191 | 2.014209 | 4.08 | 0.01203 | 0.157 | 0.1722601 | -0.03059379 | -0.0087 | 41.9764
3422 | 4.774444 | 2.5397 | 11.8804 | 1 | 2.0226 | 2.014538 | 4.09 | 0.012094 | 0.1577 | 0.1722703 | -0.03056845 | -0.0084 | 41.9766
3423 | 4.775833 | 2.5397 | 11.8839 | 1 | 1.9846 | 2.014675 | 3.94 | 0.011425 | 0.1549 | 0.1722797 | -0.03061636 | -0.0082 | 41.9773
3424 | 4.777222 | 2.5406 | 11.8874 | 1 | 2.0155 | 2.014948 | 4.06 | 0.011966 | 0.156 | 0.1722889 | -0.03059517 | -0.008 | 41.9772
3425 | 4.778611 | 2.5406 | 11.891 | 1 | 2.0137 | 2.015236 | 4.05 | 0.011934 | 0.1553 | 0.172297 | -0.03057493 | -0.0077 | 41.9775
3426 | 4.78 | 2.5417 | 11.8945 | 1 | 2.0101 | 2.015491 | 4.04 | 0.01187 | 0.1557 | 0.172306 | -0.03055468 | -0.0075 | 41.9778
3427 | 4.781389 | 2.5417 | 11.898 | 1 | 2.0244 | 2.015796 | 4.1 | 0.012126 | 0.1565 | 0.1723166 | -0.03059847 | -0.0072 | 41.9779
3428 | 4.782778 | 2.5426 | 11.9015 | 1 | 2.0191 | 2.016015 | 4.08 | 0.01203 | 0.1571 | 0.1723278 | -0.03057487 | -0.007 | 41.9783
3429 | 4.784167 | 2.5426 | 11.9051 | 1 | 2.0262 | 2.016242 | 4.11 | 0.012158 | 0.1577 | 0.1723386 | -0.03054909 | -0.0067 | 41.9784
3430 | 4.785556 | 2.5438 | 11.9086 | 1 | 2.0226 | 2.016532 | 4.09 | 0.012094 | 0.1584 | 0.1723507 | -0.03052161 | -0.0065 | 41.9787
3431 | 4.786944 | 2.5438 | 11.9122 | 1 | 2.0064 | 2.016752 | 4.03 | 0.011806 | 0.1577 | 0.1723636 | -0.03056326 | -0.0062 | 41.9791
3432 | 4.788333 | 2.5447 | 11.9157 | 1 | 2.0191 | 2.017032 | 4.08 | 0.01203 | 0.1582 | 0.1723765 | -0.03053631 | -0.006 | 41.9793
3433 | 4.789722 | 2.5447 | 11.9192 | 1 | 2.0226 | 2.017247 | 4.09 | 0.012094 | 0.1597 | 0.1723895 | -0.03050634 | -0.0057 | 41.9795
3434 | 4.791111 | 2.546 | 11.9228 | 1 | 2.0137 | 2.017553 | 4.05 | 0.011934 | 0.1606 | 0.1724025 | -0.03047299 | -0.0054 | 41.9798
3435 | 4.7925 | 2.546 | 11.9263 | 1 | 2.0155 | 2.017756 | 4.06 | 0.011966 | 0.1602 | 0.1724171 | -0.03050928 | -0.0052 | 41.9801
3436 | 4.793889 | 2.547 | 11.9298 | 1 | 2.0209 | 2.017974 | 4.08 | 0.012062 | 0.1602 | 0.1724323 | -0.03047696 | -0.0049 | 41.9803
3437 | 4.795278 | 2.547 | 11.9334 | 1 | 2.0423 | 2.018255 | 4.17 | 0.01245 | 0.1621 | 0.1724468 | -0.03044066 | -0.0047 | 41.9803
3438 | 4.796667 | 2.5484 | 11.9369 | 1 | 2.0119 | 2.018461 | 4.05 | 0.011902 | 0.1622 | 0.1724621 | -0.03040388 | -0.0044 | 41.9809
3439 | 4.798056 | 2.5484 | 11.9405 | 1 | 2.0262 | 2.018683 | 4.11 | 0.012158 | 0.1626 | 0.1724766 | -0.03043415 | -0.0041 | 41.981
3440 | 4.799444 | 2.5495 | 11.944 | 1 | 2.0226 | 2.018907 | 4.09 | 0.012094 | 0.1634 | 0.1724909 | -0.03039456 | -0.0038 | 41.9813
3441 | 4.800833 | 2.5495 | 11.9475 | 1 | 2.0173 | 2.019059 | 4.07 | 0.011998 | 0.1637 | 0.1725052 | -0.03035365 | -0.0035 | 41.9816
3442 | 4.802222 | 2.5509 | 11.9511 | 1 | 2.0155 | 2.019271 | 4.06 | 0.011966 | 0.1633 | 0.1725197 | -0.03031335 | -0.0032 | 41.9819
3443 | 4.803611 | 2.5509 | 11.9546 | 1 | 2.0262 | 2.01959 | 4.11 | 0.012158 | 0.1641 | 0.172536 | -0.03034114 | -0.0029 | 41.982
3444 | 4.805 | 2.5521 | 11.9582 | 1 | 2.028 | 2.019793 | 4.11 | 0.012191 | 0.1645 | 0.172553 | -0.03029804 | -0.0027 | 41.9823
3445 | 4.806389 | 2.5521 | 11.9617 | 1 | 2.0119 | 2.020024 | 4.05 | 0.011902 | 0.1642 | 0.17257 | -0.03025518 | -0.0024 | 41.9827
3446 | 4.807778 | 2.5536 | 11.9653 | 1 | 1.9992 | 2.020288 | 4 | 0.011678 | 0.1636 | 0.1725875 | -0.03021269 | -0.0021 | 41.9831
3447 | 4.809167 | 2.5536 | 11.9688 | 1 | 2.0064 | 2.02053 | 4.03 | 0.011806 | 0.163 | 0.1726049 | -0.03024487 | -0.0018 | 41.9833
3448 | 4.810556 | 2.5548 | 11.9724 | 1 | 2.0064 | 2.020818 | 4.03 | 0.011806 | 0.1622 | 0.1726223 | -0.03020583 | -0.0015 | 41.9835
3449 | 4.812222 | 2.5548 | 11.9759 | 1 | 2.0316 | 2.021061 | 4.13 | 0.012255 | 0.1625 | 0.1726404 | -0.0301657 | -0.0012 | 41.9839
3450 | 4.813611 | 2.5562 | 11.9795 | 1 | 2.0191 | 2.021344 | 4.08 | 0.01203 | 0.1622 | 0.17266 | -0.03012617 | -0.0009 | 41.9842
3451 | 4.815 | 2.5562 | 11.983 | 1 | 2.0155 | 2.021499 | 4.06 | 0.011966 | 0.1624 | 0.1726798 | -0.03016043 | -0.0006 | 41.9845
3452 | 4.816389 | 2.5574 | 11.9866 | 1 | 2.0173 | 2.021781 | 4.07 | 0.011998 | 0.1621 | 0.1726989 | -0.03012122 | -0.0003 | 41.9847
3453 | 4.817778 | 2.5574 | 11.9901 | 1 | 2.0137 | 2.02196 | 4.05 | 0.011934 | 0.1609 | 0.1727185 | -0.03008548 | 0 | 41.9851
3454 | 4.819167 | 2.5588 | 11.9937 | 1 | 2.0226 | 2.022235 | 4.09 | 0.012094 | 0.1601 | 0.1727372 | -0.03005021 | 0.0003 | 41.9852
3455 | 4.820556 | 2.5588 | 11.9972 | 1 | 2.0262 | 2.022485 | 4.11 | 0.012158 | 0.1614 | 0.1727564 | -0.03008784 | 0.0006 | 41.9854
3456 | 4.821944 | 2.5599 | 12.0008 | 1 | 2.0244 | 2.022798 | 4.1 | 0.012126 | 0.1607 | 0.1727761 | -0.03005121 | 0.0009 | 41.9857
3457 | 4.823333 | 2.5599 | 12.0043 | 1 | 2.0209 | 2.02298 | 4.08 | 0.012062 | 0.1608 | 0.1727966 | -0.03001385 | 0.0012 | 41.986
3458 | 4.824722 | 2.5613 | 12.0079 | 1 | 2.0191 | 2.023171 | 4.08 | 0.01203 | 0.1607 | 0.1728163 | -0.02997719 | 0.0014 | 41.9863
3459 | 4.826111 | 2.5613 | 12.0115 | 1 | 2.0209 | 2.023373 | 4.08 | 0.012062 | 0.1604 | 0.172836 | -0.03001734 | 0.0017 | 41.9865
3460 | 4.8275 | 2.5623 | 12.015 | 1 | 2.0298 | 2.023554 | 4.12 | 0.012223 | 0.162 | 0.1728558 | -0.02997765 | 0.002 | 41.9866
3461 | 4.828889 | 2.5623 | 12.0186 | 1 | 2.0369 | 2.023789 | 4.15 | 0.012352 | 0.1634 | 0.172875 | -0.02993556 | 0.0022 | 41.9868
3462 | 4.830278 | 2.5637 | 12.0221 | 1 | 2.0064 | 2.024016 | 4.03 | 0.011806 | 0.163 | 0.1728951 | -0.0298955 | 0.0025 | 41.9874
3463 | 4.831667 | 2.5637 | 12.0257 | 1 | 2.0101 | 2.024306 | 4.04 | 0.01187 | 0.1623 | 0.1729153 | -0.02992921 | 0.0028 | 41.9876
3464 | 4.833056 | 2.5647 | 12.0293 | 1 | 2.0298 | 2.024667 | 4.12 | 0.012223 | 0.1628 | 0.1729354 | -0.02988972 | 0.003 | 41.9876
3465 | 4.834444 | 2.5647 | 12.0328 | 1 | 2.0352 | 2.024905 | 4.14 | 0.01232 | 0.1637 | 0.1729547 | -0.02984819 | 0.0033 | 41.9878
3466 | 4.835833 | 2.566 | 12.0364 | 1 | 2.0334 | 2.025077 | 4.13 | 0.012288 | 0.165 | 0.1729742 | -0.0298032 | 0.0036 | 41.9881
3467 | 4.837222 | 2.566 | 12.04 | 1 | 2.0369 | 2.025364 | 4.15 | 0.012352 | 0.1653 | 0.1729936 | -0.02983016 | 0.0038 | 41.9883
3468 | 4.838611 | 2.567 | 12.0435 | 1 | 2.0155 | 2.025613 | 4.06 | 0.011966 | 0.1654 | 0.173013 | -0.02978432 | 0.004 | 41.9888
3469 | 4.84 | 2.567 | 12.0471 | 1 | 2.0046 | 2.025809 | 4.02 | 0.011774 | 0.1646 | 0.1730318 | -0.02974098 | 0.0043 | 41.9891
3470 | 4.841389 | 2.5683 | 12.0506 | 1 | 2.0028 | 2.025999 | 4.01 | 0.011742 | 0.1626 | 0.1730509 | -0.0297029 | 0.0046 | 41.9894
3471 | 4.842778 | 2.5683 | 12.0542 | 1 | 2.0262 | 2.026233 | 4.11 | 0.012158 | 0.1625 | 0.1730702 | -0.02973565 | 0.0048 | 41.9894
3472 | 4.844167 | 2.5693 | 12.0578 | 1 | 2.0441 | 2.026455 | 4.18 | 0.012482 | 0.1641 | 0.1730905 | -0.02969408 | 0.005 | 41.9895
3473 | 4.845556 | 2.5693 | 12.0614 | 1 | 2.0458 | 2.026623 | 4.19 | 0.012515 | 0.1651 | 0.1731103 | -0.02965239 | 0.0053 | 41.9897
3474 | 4.846944 | 2.5705 | 12.0649 | 1 | 2.0316 | 2.026864 | 4.13 | 0.012255 | 0.1654 | 0.1731303 | -0.0296107 | 0.0055 | 41.9901
3475 | 4.848333 | 2.5705 | 12.0685 | 1 | 2.0262 | 2.027041 | 4.11 | 0.012158 | 0.1653 | 0.1731503 | -0.02963398 | 0.0057 | 41.9904
3476 | 4.849722 | 2.5715 | 12.0721 | 1 | 2.0529 | 2.027221 | 4.21 | 0.012645 | 0.1669 | 0.1731704 | -0.02958883 | 0.006 | 41.9903
3477 | 4.851111 | 2.5715 | 12.0756 | 1 | 2.0191 | 2.027498 | 4.08 | 0.01203 | 0.1662 | 0.1731902 | -0.02954356 | 0.0062 | 41.991
3478 | 4.8525 | 2.5727 | 12.0792 | 1 | 2.0209 | 2.027808 | 4.08 | 0.012062 | 0.1664 | 0.1732107 | -0.02950105 | 0.0064 | 41.9912
3479 | 4.853889 | 2.5727 | 12.0828 | 1 | 2.0405 | 2.028062 | 4.16 | 0.012417 | 0.1668 | 0.1732307 | -0.02951954 | 0.0067 | 41.9912
3480 | 4.855278 | 2.5736 | 12.0864 | 1 | 2.0405 | 2.028311 | 4.16 | 0.012417 | 0.1682 | 0.1732512 | -0.02947286 | 0.0069 | 41.9915
3481 | 4.856667 | 2.5736 | 12.0899 | 1 | 2.0334 | 2.028656 | 4.13 | 0.012288 | 0.1684 | 0.1732709 | -0.02942476 | 0.0071 | 41.9918
3482 | 4.858056 | 2.5749 | 12.0935 | 1 | 2.0334 | 2.028914 | 4.13 | 0.012288 | 0.1691 | 0.1732919 | -0.02937537 | 0.0073 | 41.992
3483 | 4.859444 | 2.5749 | 12.0971 | 1 | 2.0226 | 2.02923 | 4.09 | 0.012094 | 0.169 | 0.1733138 | -0.02938948 | 0.0076 | 41.9924
3484 | 4.860833 | 2.5759 | 12.1007 | 1 | 2.0209 | 2.029506 | 4.08 | 0.012062 | 0.1688 | 0.173336 | -0.02934093 | 0.0078 | 41.9926
3485 | 4.862222 | 2.5759 | 12.1043 | 1 | 2.0244 | 2.029804 | 4.1 | 0.012126 | 0.1682 | 0.1733589 | -0.02929489 | 0.008 | 41.9928
3486 | 4.863611 | 2.5771 | 12.1078 | 1 | 2.0352 | 2.030059 | 4.14 | 0.01232 | 0.1689 | 0.1733823 | -0.02924696 | 0.0083 | 41.993
3487 | 4.865 | 2.5771 | 12.1114 | 1 | 2.0334 | 2.030364 | 4.13 | 0.012288 | 0.1687 | 0.1734056 | -0.02926121 | 0.0085 | 41.9932
3488 | 4.866389 | 2.5781 | 12.115 | 1 | 2.0262 | 2.030617 | 4.11 | 0.012158 | 0.1678 | 0.1734293 | -0.02921602 | 0.0087 | 41.9936
3489 | 4.867778 | 2.5781 | 12.1186 | 1 | 2.0352 | 2.030845 | 4.14 | 0.01232 | 0.1685 | 0.1734533 | -0.02916978 | 0.0089 | 41.9937
3490 | 4.869167 | 2.5793 | 12.1222 | 1 | 2.0334 | 2.031098 | 4.13 | 0.012288 | 0.1685 | 0.173477 | -0.02912415 | 0.0092 | 41.9939
3491 | 4.870556 | 2.5793 | 12.1257 | 1 | 2.0405 | 2.031308 | 4.16 | 0.012417 | 0.1695 | 0.1734995 | -0.02913555 | 0.0094 | 41.9941
3492 | 4.872222 | 2.5804 | 12.1293 | 1 | 2.0387 | 2.031693 | 4.16 | 0.012385 | 0.1697 | 0.1735219 | -0.0290872 | 0.0097 | 41.9947
3493 | 4.873611 | 2.5804 | 12.1329 | 1 | 2.0423 | 2.03194 | 4.17 | 0.01245 | 0.1707 | 0.1735434 | -0.0290371 | 0.0099 | 41.9949
3494 | 4.875 | 2.5816 | 12.1365 | 1 | 2.0334 | 2.032074 | 4.13 | 0.012288 | 0.1712 | 0.1735645 | -0.02898631 | 0.0101 | 41.9953
3495 | 4.876389 | 2.5816 | 12.1401 | 1 | 2.0226 | 2.032269 | 4.09 | 0.012094 | 0.1711 | 0.1735859 | -0.02899314 | 0.0104 | 41.9956
3496 | 4.877778 | 2.5828 | 12.1437 | 1 | 2.0458 | 2.032546 | 4.19 | 0.012515 | 0.1724 | 0.1736076 | -0.02893964 | 0.0106 | 41.9956
3497 | 4.879167 | 2.5828 | 12.1473 | 1 | 2.0423 | 2.032803 | 4.17 | 0.01245 | 0.1728 | 0.1736304 | -0.02888452 | 0.0109 | 41.9959
3498 | 4.880556 | 2.5841 | 12.1508 | 1 | 2.0137 | 2.03301 | 4.05 | 0.011934 | 0.1724 | 0.1736523 | -0.02883026 | 0.0111 | 41.9964
3499 | 4.881944 | 2.5841 | 12.1544 | 1 | 2.0369 | 2.033258 | 4.15 | 0.012352 | 0.1864 | 0.1736748 | -0.02880207 | 0.0114 | 41.9964
3500 | 4.883333 | 2.5855 | 12.158 | 1 | 2.0191 | 2.033591 | 4.08 | 0.01203 | 0.1853 | 0.1736975 | -0.0287175 | 0.0117 | 41.9969
3501 | 4.884722 | 2.5855 | 12.1616 | 1 | 2.0529 | 2.033849 | 4.21 | 0.012645 | 0.1874 | 0.1737204 | -0.02862706 | 0.012 | 41.9967
3502 | 4.886111 | 2.5872 | 12.1652 | 1 | 2.0209 | 2.034081 | 4.08 | 0.012062 | 0.1877 | 0.1737427 | -0.02853563 | 0.0123 | 41.9973
3503 | 4.8875 | 2.5872 | 12.1688 | 1 | 2.0441 | 2.03435 | 4.18 | 0.012482 | 0.1885 | 0.1737654 | -0.02850442 | 0.0126 | 41.9973
3504 | 4.888889 | 2.5888 | 12.1724 | 1 | 2.0369 | 2.034681 | 4.15 | 0.012352 | 0.1893 | 0.173788 | -0.02840946 | 0.0129 | 41.9976
3505 | 4.890278 | 2.5888 | 12.176 | 1 | 2.0423 | 2.03484 | 4.17 | 0.01245 | 0.1898 | 0.1738113 | -0.02831161 | 0.0132 | 41.9978
3506 | 4.891667 | 2.5908 | 12.1796 | 1 | 2.0369 | 2.035119 | 4.15 | 0.012352 | 0.1898 | 0.1738354 | -0.0282137 | 0.0136 | 41.9981
3507 | 4.893056 | 2.5908 | 12.1832 | 1 | 2.0226 | 2.035344 | 4.09 | 0.012094 | 0.1886 | 0.1738604 | -0.02818485 | 0.0139 | 41.9985
3508 | 4.894444 | 2.5925 | 12.1868 | 1 | 2.028 | 2.035616 | 4.11 | 0.012191 | 0.1871 | 0.1738853 | -0.02809358 | 0.0142 | 41.9986
3509 | 4.895833 | 2.5925 | 12.1904 | 1 | 2.0334 | 2.035916 | 4.13 | 0.012288 | 0.1865 | 0.1739111 | -0.02800412 | 0.0146 | 41.9988
3510 | 4.897222 | 2.5945 | 12.194 | 1 | 2.0244 | 2.036103 | 4.1 | 0.012126 | 0.186 | 0.1739375 | -0.02791613 | 0.015 | 41.9991
3511 | 4.898611 | 2.5945 | 12.1976 | 1 | 2.0387 | 2.036368 | 4.16 | 0.012385 | 0.1861 | 0.1739637 | -0.02789323 | 0.0153 | 41.9992
3512 | 4.9 | 2.5963 | 12.2012 | 1 | 2.0529 | 2.036589 | 4.21 | 0.012645 | 0.1881 | 0.1739899 | -0.02780054 | 0.0157 | 41.9993
3513 | 4.901389 | 2.5963 | 12.2048 | 1 | 2.0155 | 2.036825 | 4.06 | 0.011966 | 0.1857 | 0.1740157 | -0.02771367 | 0.0161 | 41.9999
3514 | 4.902778 | 2.5984 | 12.2084 | 1 | 2.0494 | 2.037026 | 4.2 | 0.01258 | 0.1875 | 0.1740413 | -0.02762449 | 0.0165 | 41.9998
3515 | 4.904167 | 2.5984 | 12.2121 | 1 | 2.0137 | 2.037282 | 4.05 | 0.011934 | 0.1846 | 0.1740678 | -0.02760376 | 0.0169 | 42.0004
3516 | 4.905556 | 2.6002 | 12.2157 | 1 | 2.0226 | 2.037563 | 4.09 | 0.012094 | 0.1839 | 0.1740944 | -0.02752329 | 0.0173 | 42.0005
3517 | 4.906944 | 2.6002 | 12.2193 | 1 | 2.0316 | 2.037807 | 4.13 | 0.012255 | 0.1841 | 0.1741207 | -0.02744253 | 0.0176 | 42.0007
3518 | 4.908333 | 2.6023 | 12.2229 | 1 | 2.0476 | 2.038088 | 4.19 | 0.012547 | 0.1856 | 0.174147 | -0.02736005 | 0.0181 | 42.0007
3519 | 4.909722 | 2.6023 | 12.2265 | 1 | 2.0387 | 2.038313 | 4.16 | 0.012385 | 0.185 | 0.1741736 | -0.02733706 | 0.0185 | 42.001
3520 | 4.911111 | 2.6042 | 12.2301 | 1 | 2.0334 | 2.038546 | 4.13 | 0.012288 | 0.1842 | 0.1742007 | -0.02725811 | 0.0188 | 42.0013
3521 | 4.9125 | 2.6042 | 12.2337 | 1 | 2.0494 | 2.038762 | 4.2 | 0.01258 | 0.1847 | 0.1742282 | -0.0271772 | 0.0193 | 42.0014
3522 | 4.913889 | 2.6064 | 12.2374 | 1 | 2.0476 | 2.039016 | 4.19 | 0.012547 | 0.1849 | 0.1742555 | -0.02709635 | 0.0197 | 42.0016
3523 | 4.915278 | 2.6064 | 12.241 | 1 | 2.028 | 2.039258 | 4.11 | 0.012191 | 0.1841 | 0.1742832 | -0.0270764 | 0.0201 | 42.0021
3524 | 4.916667 | 2.6083 | 12.2446 | 1 | 2.0298 | 2.039498 | 4.12 | 0.012223 | 0.184 | 0.1743117 | -0.02699788 | 0.0205 | 42.0023
3525 | 4.918056 | 2.6083 | 12.2482 | 1 | 2.0352 | 2.039765 | 4.14 | 0.01232 | 0.1831 | 0.1743397 | -0.02692306 | 0.0209 | 42.0024
3526 | 4.919444 | 2.6105 | 12.2519 | 1 | 2.0298 | 2.040016 | 4.12 | 0.012223 | 0.1825 | 0.1743686 | -0.02684994 | 0.0214 | 42.0027
3527 | 4.920833 | 2.6105 | 12.2555 | 1 | 2.0298 | 2.04024 | 4.12 | 0.012223 | 0.1816 | 0.1743981 | -0.02683461 | 0.0218 | 42.0029
3528 | 4.922222 | 2.6124 | 12.2591 | 1 | 2.0511 | 2.040478 | 4.21 | 0.012612 | 0.1827 | 0.1744275 | -0.02676122 | 0.0222 | 42.0029
3529 | 4.923611 | 2.6124 | 12.2627 | 1 | 2.0352 | 2.040735 | 4.14 | 0.01232 | 0.1824 | 0.1744567 | -0.02668882 | 0.0226 | 42.0033
3530 | 4.925 | 2.6146 | 12.2664 | 1 | 2.0405 | 2.04089 | 4.16 | 0.012417 | 0.1838 | 0.1744858 | -0.02661401 | 0.0231 | 42.0035
3531 | 4.926389 | 2.6146 | 12.27 | 1 | 2.0101 | 2.041166 | 4.04 | 0.01187 | 0.1814 | 0.1745145 | -0.0265986 | 0.0235 | 42.004
3532 | 4.927778 | 2.6166 | 12.2736 | 1 | 2.0617 | 2.041511 | 4.25 | 0.012809 | 0.1832 | 0.1745446 | -0.0265254 | 0.0239 | 42.0037
3533 | 4.929167 | 2.6166 | 12.2773 | 1 | 2.0476 | 2.041764 | 4.19 | 0.012547 | 0.1832 | 0.1745746 | -0.02645226 | 0.0243 | 42.0041
3534 | 4.930556 | 2.6187 | 12.2809 | 1 | 2.0476 | 2.041994 | 4.19 | 0.012547 | 0.1835 | 0.174605 | -0.02637777 | 0.0248 | 42.0043
3535 | 4.932222 | 2.6187 | 12.2845 | 1 | 2.0564 | 2.042298 | 4.23 | 0.01271 | 0.1848 | 0.1746352 | -0.0263556 | 0.0252 | 42.0048
3536 | 4.933611 | 2.6207 | 12.2882 | 1 | 2.0458 | 2.042556 | 4.19 | 0.012515 | 0.1854 | 0.1746645 | -0.02627688 | 0.0256 | 42.0051
3537 | 4.935 | 2.6207 | 12.2918 | 1 | 2.0441 | 2.042831 | 4.18 | 0.012482 | 0.1854 | 0.1746935 | -0.02619799 | 0.0261 | 42.0053
3538 | 4.936389 | 2.6229 | 12.2955 | 1 | 2.0262 | 2.043128 | 4.11 | 0.012158 | 0.1835 | 0.1747215 | -0.02612289 | 0.0265 | 42.0057
3539 | 4.937778 | 2.6229 | 12.2991 | 1 | 2.0387 | 2.043389 | 4.16 | 0.012385 | 0.1834 | 0.1747499 | -0.02610546 | 0.0269 | 42.0058
3540 | 4.939167 | 2.6249 | 12.3028 | 1 | 2.0476 | 2.043594 | 4.19 | 0.012547 | 0.1834 | 0.1747782 | -0.02603082 | 0.0273 | 42.0059
3541 | 4.940556 | 2.6249 | 12.3064 | 1 | 2.0705 | 2.04381 | 4.29 | 0.012973 | 0.186 | 0.1748072 | -0.02595108 | 0.0277 | 42.0059
3542 | 4.941944 | 2.627 | 12.3101 | 1 | 2.0298 | 2.044075 | 4.12 | 0.012223 | 0.1845 | 0.1748364 | -0.02587503 | 0.0282 | 42.0065
3543 | 4.943333 | 2.627 | 12.3137 | 1 | 2.0494 | 2.044338 | 4.2 | 0.01258 | 0.1849 | 0.1748663 | -0.02585357 | 0.0286 | 42.0066
3544 | 4.944722 | 2.6289 | 12.3174 | 1 | 2.0369 | 2.044612 | 4.15 | 0.012352 | 0.1839 | 0.174897 | -0.02577913 | 0.029 | 42.0069
3545 | 4.946111 | 2.6289 | 12.321 | 1 | 2.0458 | 2.044948 | 4.19 | 0.012515 | 0.1848 | 0.1749278 | -0.02570194 | 0.0294 | 42.007
3546 | 4.9475 | 2.631 | 12.3247 | 1 | 2.0494 | 2.045222 | 4.2 | 0.01258 | 0.1851 | 0.1749594 | -0.02562307 | 0.0298 | 42.0072
3547 | 4.948889 | 2.631 | 12.3283 | 1 | 2.0511 | 2.045475 | 4.21 | 0.012612 | 0.1857 | 0.1749907 | -0.02560202 | 0.0302 | 42.0074
3548 | 4.950278 | 2.6329 | 12.332 | 1 | 2.0423 | 2.045788 | 4.17 | 0.01245 | 0.1854 | 0.1750231 | -0.02552267 | 0.0306 | 42.0077
3549 | 4.951667 | 2.6329 | 12.3356 | 1 | 2.0494 | 2.045998 | 4.2 | 0.01258 | 0.1856 | 0.1750551 | -0.0254429 | 0.031 | 42.0078
3550 | 4.953056 | 2.635 | 12.3393 | 1 | 2.0387 | 2.046268 | 4.16 | 0.012385 | 0.185 | 0.1750874 | -0.02536366 | 0.0314 | 42.0081
3551 | 4.954444 | 2.635 | 12.343 | 1 | 2.0405 | 2.046526 | 4.16 | 0.012417 | 0.1856 | 0.1751201 | -0.02534432 | 0.0318 | 42.0083
3552 | 4.955833 | 2.6368 | 12.3466 | 1 | 2.0564 | 2.046802 | 4.23 | 0.01271 | 0.1862 | 0.1751526 | -0.02526251 | 0.0321 | 42.0084
3553 | 4.957222 | 2.6368 | 12.3503 | 1 | 2.0352 | 2.047023 | 4.14 | 0.01232 | 0.1849 | 0.1751851 | -0.0251854 | 0.0325 | 42.0088
3554 | 4.958611 | 2.6388 | 12.3539 | 1 | 2.0494 | 2.047216 | 4.2 | 0.01258 | 0.1846 | 0.1752182 | -0.02510823 | 0.0329 | 42.0089
3555 | 4.96 | 2.6388 | 12.3576 | 1 | 2.0476 | 2.047535 | 4.19 | 0.012547 | 0.1852 | 0.1752515 | -0.02508956 | 0.0333 | 42.0091
3556 | 4.961389 | 2.6405 | 12.3613 | 1 | 2.0441 | 2.0477 | 4.18 | 0.012482 | 0.1845 | 0.1752845 | -0.02501284 | 0.0336 | 42.0093
3557 | 4.962778 | 2.6405 | 12.3649 | 1 | 2.0494 | 2.047962 | 4.2 | 0.01258 | 0.1839 | 0.1753169 | -0.02493792 | 0.034 | 42.0095
3558 | 4.964167 | 2.6424 | 12.3686 | 1 | 2.0564 | 2.048227 | 4.23 | 0.01271 | 0.1849 | 0.1753486 | -0.02486014 | 0.0344 | 42.0096
3559 | 4.965556 | 2.6424 | 12.3723 | 1 | 2.0476 | 2.048502 | 4.19 | 0.012547 | 0.1846 | 0.1753808 | -0.02484361 | 0.0347 | 42.0099
3560 | 4.966944 | 2.6441 | 12.376 | 1 | 2.0511 | 2.048747 | 4.21 | 0.012612 | 0.1842 | 0.175413 | -0.02476768 | 0.0351 | 42.0101
3561 | 4.968333 | 2.6441 | 12.3796 | 1 | 2.0652 | 2.04912 | 4.27 | 0.012874 | 0.1855 | 0.1754448 | -0.02468982 | 0.0354 | 42.0101
3562 | 4.969722 | 2.646 | 12.3833 | 1 | 2.0564 | 2.049344 | 4.23 | 0.01271 | 0.1854 | 0.1754765 | -0.02461225 | 0.0358 | 42.0104
3563 | 4.971111 | 2.646 | 12.387 | 1 | 2.0423 | 2.04956 | 4.17 | 0.01245 | 0.1847 | 0.1755078 | -0.02459496 | 0.0361 | 42.0108
3564 | 4.9725 | 2.6476 | 12.3907 | 1 | 2.0441 | 2.049882 | 4.18 | 0.012482 | 0.1843 | 0.1755486 | -0.02452016 | 0.0364 | 42.011
3565 | 4.973889 | 2.6476 | 12.3943 | 1 | 2.0441 | 2.050093 | 4.18 | 0.012482 | 0.1838 | 0.1755906 | -0.02444716 | 0.0368 | 42.0112
3566 | 4.975278 | 2.6495 | 12.398 | 1 | 2.0441 | 2.050332 | 4.18 | 0.012482 | 0.1841 | 0.1756329 | -0.02437258 | 0.0371 | 42.0114
3567 | 4.976667 | 2.6495 | 12.4017 | 1 | 2.0564 | 2.050548 | 4.23 | 0.01271 | 0.1854 | 0.1756754 | -0.02435452 | 0.0375 | 42.0114
3568 | 4.978056 | 2.6511 | 12.4054 | 1 | 2.0511 | 2.050738 | 4.21 | 0.012612 | 0.1852 | 0.1757189 | -0.0242776 | 0.0378 | 42.0117
3569 | 4.979444 | 2.6511 | 12.4091 | 1 | 2.0529 | 2.050985 | 4.21 | 0.012645 | 0.1857 | 0.1757627 | -0.0242004 | 0.0381 | 42.0119
3570 | 4.980833 | 2.6528 | 12.4128 | 1 | 2.0564 | 2.051221 | 4.23 | 0.01271 | 0.1859 | 0.1758065 | -0.02412163 | 0.0384 | 42.012
3571 | 4.982222 | 2.6528 | 12.4164 | 1 | 2.0547 | 2.051461 | 4.22 | 0.012678 | 0.1861 | 0.1758498 | -0.02410281 | 0.0388 | 42.0123
3572 | 4.983611 | 2.6543 | 12.4201 | 1 | 2.0458 | 2.051679 | 4.19 | 0.012515 | 0.185 | 0.1758938 | -0.02402634 | 0.0391 | 42.0126
3573 | 4.985 | 2.6543 | 12.4238 | 1 | 2.06 | 2.05195 | 4.24 | 0.012776 | 0.1855 | 0.1759378 | -0.02395039 | 0.0394 | 42.0126
3574 | 4.986389 | 2.656 | 12.4275 | 1 | 2.0529 | 2.052208 | 4.21 | 0.012645 | 0.1847 | 0.1759807 | -0.02387716 | 0.0397 | 42.0129
3575 | 4.987778 | 2.656 | 12.4312 | 1 | 2.0582 | 2.052428 | 4.24 | 0.012743 | 0.1847 | 0.1760232 | -0.02385966 | 0.04 | 42.013
3576 | 4.989167 | 2.6574 | 12.4349 | 1 | 2.067 | 2.052712 | 4.27 | 0.012907 | 0.1856 | 0.1760665 | -0.02378456 | 0.0402 | 42.0131
3577 | 4.990556 | 2.6574 | 12.4386 | 1 | 2.0511 | 2.052891 | 4.21 | 0.012612 | 0.1844 | 0.1761096 | -0.02371217 | 0.0405 | 42.0135
3578 | 4.991944 | 2.6589 | 12.4423 | 1 | 2.0369 | 2.053125 | 4.15 | 0.012352 | 0.1824 | 0.1761521 | -0.02364551 | 0.0408 | 42.0138
3579 | 4.993611 | 2.6589 | 12.446 | 1 | 2.06 | 2.053317 | 4.24 | 0.012776 | 0.1824 | 0.1761961 | -0.02363287 | 0.041 | 42.0141
3580 | 4.995 | 2.6601 | 12.4497 | 1 | 2.0582 | 2.053513 | 4.24 | 0.012743 | 0.1819 | 0.1762408 | -0.02356755 | 0.0413 | 42.0143
3581 | 4.996389 | 2.6601 | 12.4534 | 1 | 2.0511 | 2.053721 | 4.21 | 0.012612 | 0.1813 | 0.1762852 | -0.02350425 | 0.0415 | 42.0146
3582 | 4.997778 | 2.6614 | 12.4571 | 1 | 2.067 | 2.05397 | 4.27 | 0.012907 | 0.1823 | 0.1763289 | -0.02343799 | 0.0417 | 42.0146
3583 | 4.999167 | 2.6614 | 12.4608 | 1 | 2.0722 | 2.05419 | 4.29 | 0.013006 | 0.1838 | 0.1763727 | -0.02342266 | 0.0419 | 42.0147
3584 | 5.000556 | 2.6625 | 12.4645 | 1 | 2.0635 | 2.054446 | 4.26 | 0.012841 | 0.1844 | 0.176416 | -0.02335176 | 0.0421 | 42.015
3585 | 5.001944 | 2.6625 | 12.4682 | 1 | 2.06 | 2.054764 | 4.24 | 0.012776 | 0.1852 | 0.1764593 | -0.02327884 | 0.0423 | 42.0153
3586 | 5.003333 | 2.6637 | 12.4719 | 1 | 2.0511 | 2.055103 | 4.21 | 0.012612 | 0.1838 | 0.1765025 | -0.02321093 | 0.0425 | 42.0155
3587 | 5.004722 | 2.6637 | 12.4756 | 1 | 2.0687 | 2.055359 | 4.28 | 0.01294 | 0.1854 | 0.1765453 | -0.02319088 | 0.0427 | 42.0155
3588 | 5.006111 | 2.6646 | 12.4793 | 1 | 2.0511 | 2.055647 | 4.21 | 0.012612 | 0.1853 | 0.176588 | -0.02311972 | 0.0429 | 42.0159
3589 | 5.0075 | 2.6646 | 12.483 | 1 | 2.0775 | 2.055839 | 4.32 | 0.013105 | 0.1873 | 0.1766312 | -0.02304494 | 0.043 | 42.0158
3590 | 5.008889 | 2.6657 | 12.4867 | 1 | 2.0423 | 2.056065 | 4.17 | 0.01245 | 0.1856 | 0.1766735 | -0.02297368 | 0.0432 | 42.0164
3591 | 5.010278 | 2.6657 | 12.4904 | 1 | 2.0529 | 2.056313 | 4.21 | 0.012645 | 0.185 | 0.1767166 | -0.02295457 | 0.0433 | 42.0165
3592 | 5.011667 | 2.6666 | 12.4941 | 1 | 2.0494 | 2.056545 | 4.2 | 0.01258 | 0.1838 | 0.1767593 | -0.02288766 | 0.0435 | 42.0167
3593 | 5.013056 | 2.6666 | 12.4978 | 1 | 2.0635 | 2.056768 | 4.26 | 0.012841 | 0.1848 | 0.1768019 | -0.02281966 | 0.0436 | 42.0168
3594 | 5.014444 | 2.6675 | 12.5015 | 1 | 2.0547 | 2.057 | 4.22 | 0.012678 | 0.1848 | 0.1768454 | -0.02275114 | 0.0437 | 42.0171
3595 | 5.015833 | 2.6675 | 12.5052 | 1 | 2.06 | 2.057215 | 4.24 | 0.012776 | 0.1844 | 0.1768881 | -0.02273329 | 0.0438 | 42.0172
3596 | 5.017222 | 2.6681 | 12.5089 | 1 | 2.0529 | 2.057503 | 4.21 | 0.012645 | 0.1842 | 0.17693 | -0.02266636 | 0.0439 | 42.0175
3597 | 5.018611 | 2.6681 | 12.5126 | 1 | 2.0441 | 2.057682 | 4.18 | 0.012482 | 0.1829 | 0.1769718 | -0.02260258 | 0.044 | 42.0178
3598 | 5.02 | 2.6689 | 12.5163 | 1 | 2.067 | 2.057951 | 4.27 | 0.012907 | 0.1838 | 0.1770148 | -0.02253542 | 0.0441 | 42.0177
3599 | 5.021389 | 2.6689 | 12.52 | 1 | 2.0635 | 2.05821 | 4.26 | 0.012841 | 0.1843 | 0.1770579 | -0.0225195 | 0.0442 | 42.0179
3600 | 5.022778 | 2.6694 | 12.5237 | 1 | 2.06 | 2.058425 | 4.24 | 0.012776 | 0.1842 | 0.1771007 | -0.02245161 | 0.0442 | 42.0182
3601 | 5.024167 | 2.6694 | 12.5274 | 1 | 2.067 | 2.058687 | 4.27 | 0.012907 | 0.185 | 0.1771439 | -0.02238321 | 0.0443 | 42.0183
3602 | 5.025556 | 2.67 | 12.5311 | 1 | 2.0564 | 2.058953 | 4.23 | 0.01271 | 0.1844 | 0.1771873 | -0.02231579 | 0.0443 | 42.0186
3603 | 5.026944 | 2.67 | 12.5349 | 1 | 2.0635 | 2.059238 | 4.26 | 0.012841 | 0.1844 | 0.1772312 | -0.02229928 | 0.0443 | 42.0187
3604 | 5.028333 | 2.6703 | 12.5386 | 1 | 2.0494 | 2.059467 | 4.2 | 0.01258 | 0.1841 | 0.1772759 | -0.02223275 | 0.0444 | 42.019
3605 | 5.029722 | 2.6703 | 12.5423 | 1 | 2.0529 | 2.059729 | 4.21 | 0.012645 | 0.1832 | 0.1773198 | -0.02216948 | 0.0444 | 42.0192
3606 | 5.031111 | 2.6708 | 12.546 | 1 | 2.0564 | 2.060032 | 4.23 | 0.01271 | 0.1821 | 0.1773645 | -0.02211006 | 0.0444 | 42.0193
3607 | 5.0325 | 2.6708 | 12.5497 | 1 | 2.0564 | 2.060303 | 4.23 | 0.01271 | 0.1812 | 0.1774096 | -0.02209889 | 0.0444 | 42.0195
3608 | 5.033889 | 2.6709 | 12.5534 | 1 | 2.067 | 2.060463 | 4.27 | 0.012907 | 0.1816 | 0.1774558 | -0.02204079 | 0.0444 | 42.0196
3609 | 5.035278 | 2.6709 | 12.5571 | 1 | 2.0511 | 2.060727 | 4.21 | 0.012612 | 0.1798 | 0.1775016 | -0.02198664 | 0.0443 | 42.02
3610 | 5.036667 | 2.6711 | 12.5608 | 1 | 2.0705 | 2.060918 | 4.29 | 0.012973 | 0.1799 | 0.1775474 | -0.02193255 | 0.0443 | 42.0199
3611 | 5.038056 | 2.6711 | 12.5645 | 1 | 2.0757 | 2.061122 | 4.31 | 0.013072 | 0.1817 | 0.1775923 | -0.02192057 | 0.0442 | 42.0201
3612 | 5.039444 | 2.671 | 12.5683 | 1 | 2.0617 | 2.061358 | 4.25 | 0.012809 | 0.1811 | 0.1776374 | -0.0218639 | 0.0441 | 42.0204
3613 | 5.040833 | 2.671 | 12.572 | 1 | 2.0564 | 2.06164 | 4.23 | 0.01271 | 0.1809 | 0.1776826 | -0.0218074 | 0.0441 | 42.0206
3614 | 5.042222 | 2.671 | 12.5757 | 1 | 2.06 | 2.061899 | 4.24 | 0.012776 | 0.1807 | 0.1777273 | -0.02175153 | 0.044 | 42.0208
3615 | 5.043611 | 2.671 | 12.5794 | 1 | 2.0792 | 2.062151 | 4.32 | 0.013138 | 0.1823 | 0.1777725 | -0.02173877 | 0.0439 | 42.0208
3616 | 5.045 | 2.6707 | 12.5831 | 1 | 2.0705 | 2.062488 | 4.29 | 0.012973 | 0.1833 | 0.1778178 | -0.02167712 | 0.0437 | 42.021
3617 | 5.046389 | 2.6707 | 12.5868 | 1 | 2.0458 | 2.062791 | 4.19 | 0.012515 | 0.1821 | 0.1778631 | -0.02161954 | 0.0436 | 42.0215
3618 | 5.047778 | 2.6706 | 12.5905 | 1 | 2.0494 | 2.063067 | 4.2 | 0.01258 | 0.1814 | 0.1779088 | -0.02156408 | 0.0435 | 42.0217
3619 | 5.049167 | 2.6706 | 12.5942 | 1 | 2.0722 | 2.063314 | 4.29 | 0.013006 | 0.1822 | 0.1779552 | -0.0215502 | 0.0433 | 42.0216
3620 | 5.050833 | 2.6702 | 12.5979 | 1 | 2.0582 | 2.063579 | 4.24 | 0.012743 | 0.1824 | 0.178002 | -0.02149262 | 0.0432 | 42.0223
3621 | 5.052222 | 2.6702 | 12.6016 | 1 | 2.0494 | 2.063934 | 4.2 | 0.01258 | 0.1814 | 0.1780501 | -0.02143968 | 0.043 | 42.0226
3622 | 5.053611 | 2.6699 | 12.6054 | 1 | 2.0705 | 2.064146 | 4.29 | 0.012973 | 0.1824 | 0.1780992 | -0.02138508 | 0.0429 | 42.0225
3623 | 5.055 | 2.6699 | 12.6091 | 1 | 2.0687 | 2.064393 | 4.28 | 0.01294 | 0.1824 | 0.1781484 | -0.02136825 | 0.0427 | 42.0227
3624 | 5.056389 | 2.6695 | 12.6128 | 1 | 2.067 | 2.064551 | 4.27 | 0.012907 | 0.1828 | 0.1781969 | -0.02131291 | 0.0425 | 42.0229
3625 | 5.057778 | 2.6695 | 12.6165 | 1 | 2.06 | 2.064767 | 4.24 | 0.012776 | 0.1822 | 0.1782462 | -0.02125901 | 0.0424 | 42.0232
3626 | 5.059167 | 2.6692 | 12.6202 | 1 | 2.0705 | 2.065044 | 4.29 | 0.012973 | 0.1828 | 0.1782959 | -0.02120529 | 0.0423 | 42.0233
3627 | 5.060556 | 2.6692 | 12.6239 | 1 | 2.0564 | 2.065301 | 4.23 | 0.01271 | 0.1825 | 0.1783461 | -0.0211871 | 0.0421 | 42.0236
3628 | 5.061944 | 2.6688 | 12.6276 | 1 | 2.0722 | 2.065515 | 4.29 | 0.013006 | 0.1823 | 0.1783966 | -0.02113469 | 0.042 | 42.0236
3629 | 5.063333 | 2.6688 | 12.6313 | 1 | 2.0635 | 2.065711 | 4.26 | 0.012841 | 0.1822 | 0.1784477 | -0.02108246 | 0.0418 | 42.0239
3630 | 5.064722 | 2.6686 | 12.635 | 1 | 2.0635 | 2.065968 | 4.26 | 0.012841 | 0.1811 | 0.1785 | -0.02103384 | 0.0417 | 42.0241
3631 | 5.066111 | 2.6686 | 12.6387 | 1 | 2.0441 | 2.066099 | 4.18 | 0.012482 | 0.1802 | 0.1785525 | -0.02102029 | 0.0415 | 42.0245
3632 | 5.0675 | 2.6682 | 12.6424 | 1 | 2.0687 | 2.066367 | 4.28 | 0.01294 | 0.181 | 0.178605 | -0.02097205 | 0.0414 | 42.0245
3633 | 5.068889 | 2.6682 | 12.6461 | 1 | 2.0617 | 2.066511 | 4.25 | 0.012809 | 0.1803 | 0.1786571 | -0.02092569 | 0.0412 | 42.0247
3634 | 5.070278 | 2.6679 | 12.6499 | 1 | 2.0547 | 2.066786 | 4.22 | 0.012678 | 0.1786 | 0.1787099 | -0.02088441 | 0.0411 | 42.025
3635 | 5.071667 | 2.6679 | 12.6536 | 1 | 2.074 | 2.06696 | 4.3 | 0.013039 | 0.1789 | 0.1787628 | -0.02087274 | 0.041 | 42.0249
3636 | 5.073056 | 2.6674 | 12.6573 | 1 | 2.067 | 2.067196 | 4.27 | 0.012907 | 0.1786 | 0.1788153 | -0.02083159 | 0.0408 | 42.0252
3637 | 5.074444 | 2.6674 | 12.661 | 1 | 2.0914 | 2.067379 | 4.37 | 0.01337 | 0.1807 | 0.178868 | -0.02078643 | 0.0406 | 42.0251
3638 | 5.075833 | 2.6671 | 12.6647 | 1 | 2.0547 | 2.067507 | 4.22 | 0.012678 | 0.1805 | 0.1789221 | -0.02074122 | 0.0405 | 42.0257
3639 | 5.077222 | 2.6671 | 12.6684 | 1 | 2.0687 | 2.067733 | 4.28 | 0.01294 | 0.1797 | 0.1789764 | -0.02072787 | 0.0403 | 42.0258
3640 | 5.078611 | 2.6666 | 12.6721 | 1 | 2.0722 | 2.067995 | 4.29 | 0.013006 | 0.1809 | 0.1790318 | -0.0206819 | 0.0402 | 42.0259
3641 | 5.08 | 2.6666 | 12.6758 | 1 | 2.0862 | 2.068192 | 4.35 | 0.01327 | 0.1811 | 0.1790865 | -0.02063589 | 0.04 | 42.026
3642 | 5.081389 | 2.6663 | 12.6795 | 1 | 2.081 | 2.068507 | 4.33 | 0.013171 | 0.1827 | 0.1791416 | -0.02058632 | 0.0399 | 42.0262
3643 | 5.082778 | 2.6663 | 12.6832 | 1 | 2.0476 | 2.068734 | 4.19 | 0.012547 | 0.181 | 0.1791975 | -0.02056998 | 0.0397 | 42.0268
3644 | 5.084167 | 2.6658 | 12.6869 | 1 | 2.081 | 2.068948 | 4.33 | 0.013171 | 0.1819 | 0.1792537 | -0.02052238 | 0.0395 | 42.0266
3645 | 5.085556 | 2.6658 | 12.6906 | 1 | 2.06 | 2.069141 | 4.24 | 0.012776 | 0.1813 | 0.1793095 | -0.02047621 | 0.0394 | 42.027
3646 | 5.086944 | 2.6654 | 12.6943 | 1 | 2.06 | 2.069461 | 4.24 | 0.012776 | 0.1805 | 0.1793661 | -0.0204325 | 0.0392 | 42.0272
3647 | 5.088333 | 2.6654 | 12.698 | 1 | 2.0792 | 2.069674 | 4.32 | 0.013138 | 0.182 | 0.1794233 | -0.02041361 | 0.039 | 42.0272
3648 | 5.089722 | 2.6649 | 12.7017 | 1 | 2.0687 | 2.069945 | 4.28 | 0.01294 | 0.1817 | 0.1794806 | -0.02036733 | 0.0389 | 42.0275
3649 | 5.091111 | 2.6649 | 12.7054 | 1 | 2.0775 | 2.070225 | 4.32 | 0.013105 | 0.1827 | 0.1795386 | -0.02031886 | 0.0387 | 42.0276
3650 | 5.0925 | 2.6645 | 12.7091 | 1 | 2.0845 | 2.070522 | 4.34 | 0.013237 | 0.1834 | 0.1795961 | -0.02027047 | 0.0385 | 42.0277
3651 | 5.093889 | 2.6645 | 12.7128 | 1 | 2.067 | 2.070791 | 4.27 | 0.012907 | 0.1823 | 0.1796536 | -0.02024962 | 0.0384 | 42.0281
3652 | 5.095278 | 2.664 | 12.7165 | 1 | 2.0827 | 2.071056 | 4.34 | 0.013204 | 0.1833 | 0.1797121 | -0.02020161 | 0.0382 | 42.0281
3653 | 5.096667 | 2.664 | 12.7202 | 1 | 2.0757 | 2.071256 | 4.31 | 0.013072 | 0.1835 | 0.1797702 | -0.02015425 | 0.038 | 42.0284
3654 | 5.098056 | 2.6636 | 12.7239 | 1 | 2.0757 | 2.071487 | 4.31 | 0.013072 | 0.1839 | 0.1798284 | -0.02010708 | 0.0378 | 42.0286
3655 | 5.099444 | 2.6636 | 12.7276 | 1 | 2.0652 | 2.071714 | 4.27 | 0.012874 | 0.1842 | 0.1798868 | -0.02008021 | 0.0376 | 42.0289
3656 | 5.100833 | 2.6631 | 12.7313 | 1 | 2.067 | 2.071913 | 4.27 | 0.012907 | 0.1839 | 0.1799457 | -0.02003321 | 0.0374 | 42.0291
3657 | 5.102222 | 2.6631 | 12.735 | 1 | 2.0722 | 2.072155 | 4.29 | 0.013006 | 0.1839 | 0.1800046 | -0.01998798 | 0.0373 | 42.0292
3658 | 5.103611 | 2.6627 | 12.7387 | 1 | 2.0547 | 2.072434 | 4.22 | 0.012678 | 0.1831 | 0.1800635 | -0.01994318 | 0.0371 | 42.0296
3659 | 5.105 | 2.6627 | 12.7424 | 1 | 2.067 | 2.07268 | 4.27 | 0.012907 | 0.1836 | 0.180122 | -0.01991775 | 0.0369 | 42.0297
3660 | 5.106389 | 2.6621 | 12.7461 | 1 | 2.0757 | 2.072871 | 4.31 | 0.013072 | 0.1829 | 0.1801816 | -0.01987356 | 0.0367 | 42.0298
3661 | 5.107778 | 2.6621 | 12.7498 | 1 | 2.0792 | 2.073128 | 4.32 | 0.013138 | 0.1836 | 0.1802403 | -0.01982899 | 0.0365 | 42.0299
3662 | 5.109167 | 2.6617 | 12.7535 | 1 | 2.0827 | 2.073407 | 4.34 | 0.013204 | 0.1845 | 0.1802995 | -0.01978305 | 0.0364 | 42.0301
3663 | 5.110556 | 2.6617 | 12.7572 | 1 | 2.0635 | 2.073661 | 4.26 | 0.012841 | 0.1835 | 0.1803589 | -0.01975645 | 0.0362 | 42.0305
3664 | 5.112222 | 2.6612 | 12.7609 | 1 | 2.0792 | 2.073884 | 4.32 | 0.013138 | 0.184 | 0.1804181 | -0.0197118 | 0.036 | 42.0308
3665 | 5.113611 | 2.6612 | 12.7646 | 1 | 2.081 | 2.074101 | 4.33 | 0.013171 | 0.1848 | 0.1804777 | -0.01966644 | 0.0358 | 42.031
3666 | 5.115 | 2.6607 | 12.7683 | 1 | 2.0757 | 2.07442 | 4.31 | 0.013072 | 0.1854 | 0.1805369 | -0.01962038 | 0.0356 | 42.0313
3667 | 5.116389 | 2.6607 | 12.772 | 1 | 2.06 | 2.07465 | 4.24 | 0.012776 | 0.1837 | 0.1805968 | -0.01959206 | 0.0355 | 42.0316
3668 | 5.117778 | 2.6602 | 12.7757 | 1 | 2.0722 | 2.074877 | 4.29 | 0.013006 | 0.184 | 0.1806579 | -0.01954932 | 0.0353 | 42.0317
3669 | 5.119167 | 2.6602 | 12.7794 | 1 | 2.0792 | 2.075096 | 4.32 | 0.013138 | 0.1841 | 0.180719 | -0.01950869 | 0.0351 | 42.0318
3670 | 5.120556 | 2.6597 | 12.7831 | 1 | 2.081 | 2.075344 | 4.33 | 0.013171 | 0.1855 | 0.1807802 | -0.01946422 | 0.0349 | 42.032
3671 | 5.121944 | 2.6597 | 12.7868 | 1 | 2.067 | 2.075674 | 4.27 | 0.012907 | 0.1848 | 0.1808416 | -0.01943225 | 0.0347 | 42.0323
3672 | 5.123333 | 2.6593 | 12.7905 | 1 | 2.081 | 2.075947 | 4.33 | 0.013171 | 0.1846 | 0.1809034 | -0.01938996 | 0.0346 | 42.0324
3673 | 5.124722 | 2.6593 | 12.7942 | 1 | 2.0775 | 2.076135 | 4.32 | 0.013105 | 0.185 | 0.1809653 | -0.01934833 | 0.0344 | 42.0326
3674 | 5.126111 | 2.6588 | 12.7978 | 1 | 2.074 | 2.076448 | 4.3 | 0.013039 | 0.1844 | 0.181028 | -0.01930916 | 0.0342 | 42.0329
3675 | 5.1275 | 2.6588 | 12.8015 | 1 | 2.0845 | 2.07674 | 4.34 | 0.013237 | 0.1847 | 0.1810917 | -0.01927522 | 0.0341 | 42.0329
3676 | 5.128889 | 2.6584 | 12.8052 | 1 | 2.0687 | 2.076863 | 4.28 | 0.01294 | 0.1838 | 0.181156 | -0.01923755 | 0.0339 | 42.0333
3677 | 5.130278 | 2.6584 | 12.8089 | 1 | 2.067 | 2.077183 | 4.27 | 0.012907 | 0.1836 | 0.1812205 | -0.01920076 | 0.0337 | 42.0335
3678 | 5.131667 | 2.6579 | 12.8126 | 1 | 2.0705 | 2.077456 | 4.29 | 0.012973 | 0.183 | 0.1812863 | -0.01916597 | 0.0336 | 42.0337
3679 | 5.133056 | 2.6579 | 12.8163 | 1 | 2.0687 | 2.077712 | 4.28 | 0.01294 | 0.1813 | 0.1813514 | -0.01913903 | 0.0334 | 42.0339
3680 | 5.134444 | 2.6574 | 12.82 | 1 | 2.0827 | 2.07795 | 4.34 | 0.013204 | 0.1823 | 0.1814173 | -0.01910596 | 0.0332 | 42.0339
3681 | 5.135833 | 2.6574 | 12.8237 | 1 | 2.0897 | 2.078193 | 4.37 | 0.013337 | 0.1825 | 0.1814837 | -0.01907286 | 0.0331 | 42.034
3682 | 5.137222 | 2.657 | 12.8274 | 1 | 2.074 | 2.078418 | 4.3 | 0.013039 | 0.1828 | 0.1815498 | -0.01903919 | 0.0329 | 42.0344
3683 | 5.138611 | 2.657 | 12.8311 | 1 | 2.0792 | 2.078673 | 4.32 | 0.013138 | 0.1832 | 0.1816155 | -0.01900787 | 0.0327 | 42.0345
3684 | 5.14 | 2.6565 | 12.8348 | 1 | 2.074 | 2.07889 | 4.3 | 0.013039 | 0.1823 | 0.1816791 | -0.01897546 | 0.0326 | 42.0348
3685 | 5.141389 | 2.6565 | 12.8384 | 1 | 2.0845 | 2.079169 | 4.34 | 0.013237 | 0.1823 | 0.1817423 | -0.01894325 | 0.0324 | 42.0349
3686 | 5.142778 | 2.656 | 12.8421 | 1 | 2.067 | 2.079463 | 4.27 | 0.012907 | 0.1808 | 0.1818055 | -0.01891495 | 0.0322 | 42.0353
3687 | 5.144167 | 2.656 | 12.8458 | 1 | 2.0757 | 2.079736 | 4.31 | 0.013072 | 0.1801 | 0.1818686 | -0.01889023 | 0.0321 | 42.0354
3688 | 5.145556 | 2.6555 | 12.8495 | 1 | 2.0757 | 2.080002 | 4.31 | 0.013072 | 0.1795 | 0.1819316 | -0.01886496 | 0.0319 | 42.0356
3689 | 5.146944 | 2.6555 | 12.8532 | 1 | 2.067 | 2.080279 | 4.27 | 0.012907 | 0.1783 | 0.1819947 | -0.01884269 | 0.0317 | 42.0359
3690 | 5.148333 | 2.6549 | 12.8569 | 1 | 2.0775 | 2.080584 | 4.32 | 0.013105 | 0.1781 | 0.1820582 | -0.01882152 | 0.0315 | 42.036
3691 | 5.149722 | 2.6549 | 12.8606 | 1 | 2.0792 | 2.08075 | 4.32 | 0.013138 | 0.1779 | 0.1821213 | -0.01880109 | 0.0314 | 42.0361
3692 | 5.151111 | 2.6543 | 12.8643 | 1 | 2.0705 | 2.080985 | 4.29 | 0.012973 | 0.1767 | 0.1821848 | -0.01878315 | 0.0312 | 42.0364
3693 | 5.1525 | 2.6543 | 12.8679 | 1 | 2.0966 | 2.081219 | 4.4 | 0.01347 | 0.1782 | 0.1822473 | -0.01876261 | 0.031 | 42.0364
3694 | 5.153889 | 2.6538 | 12.8716 | 1 | 2.0914 | 2.081419 | 4.37 | 0.01337 | 0.1791 | 0.1823096 | -0.0187396 | 0.0308 | 42.0366
3695 | 5.155278 | 2.6538 | 12.8753 | 1 | 2.0705 | 2.081673 | 4.29 | 0.012973 | 0.1782 | 0.1823725 | -0.0187185 | 0.0307 | 42.037
3696 | 5.156667 | 2.6532 | 12.879 | 1 | 2.0983 | 2.081909 | 4.4 | 0.013503 | 0.1795 | 0.1824346 | -0.0186947 | 0.0305 | 42.0369
3697 | 5.158056 | 2.6532 | 12.8827 | 1 | 2.0879 | 2.082161 | 4.36 | 0.013303 | 0.1805 | 0.1824962 | -0.01866931 | 0.0303 | 42.0372
3698 | 5.159444 | 2.6526 | 12.8864 | 1 | 2.0914 | 2.082355 | 4.37 | 0.01337 | 0.18 | 0.182557 | -0.01864614 | 0.0301 | 42.0374
3699 | 5.160833 | 2.6526 | 12.8901 | 1 | 2.081 | 2.082531 | 4.33 | 0.013171 | 0.1811 | 0.1826185 | -0.01861716 | 0.0299 | 42.0377
3700 | 5.162222 | 2.652 | 12.8937 | 1 | 2.0652 | 2.082738 | 4.27 | 0.012874 | 0.1797 | 0.1826798 | -0.01859477 | 0.0298 | 42.0381
3701 | 5.163611 | 2.652 | 12.8974 | 1 | 2.0705 | 2.082938 | 4.29 | 0.012973 | 0.1786 | 0.1827405 | -0.01857337 | 0.0296 | 42.0382
3702 | 5.165 | 2.6514 | 12.9011 | 1 | 2.081 | 2.083219 | 4.33 | 0.013171 | 0.1786 | 0.1828008 | -0.0185515 | 0.0294 | 42.0383
3703 | 5.166389 | 2.6514 | 12.9048 | 1 | 2.0983 | 2.083432 | 4.4 | 0.013503 | 0.1791 | 0.1828614 | -0.01852925 | 0.0292 | 42.0383
3704 | 5.167778 | 2.6508 | 12.9085 | 1 | 2.0722 | 2.083674 | 4.29 | 0.013006 | 0.1784 | 0.1829216 | -0.01850793 | 0.029 | 42.0388
3705 | 5.169167 | 2.6508 | 12.9122 | 1 | 2.1052 | 2.083921 | 4.43 | 0.013637 | 0.1797 | 0.1829819 | -0.01848391 | 0.0288 | 42.0386
3706 | 5.170556 | 2.6501 | 12.9158 | 1 | 2.0879 | 2.084097 | 4.36 | 0.013303 | 0.1795 | 0.1830424 | -0.0184592 | 0.0286 | 42.0391
3707 | 5.171944 | 2.6501 | 12.9195 | 1 | 2.0897 | 2.08436 | 4.37 | 0.013337 | 0.1802 | 0.1831034 | -0.01843576 | 0.0284 | 42.0392
3708 | 5.173333 | 2.6495 | 12.9232 | 1 | 2.0757 | 2.084673 | 4.31 | 0.013072 | 0.1792 | 0.1831654 | -0.01841183 | 0.0282 | 42.0396
3709 | 5.174722 | 2.6495 | 12.9269 | 1 | 2.1018 | 2.08487 | 4.42 | 0.01357 | 0.1808 | 0.183227 | -0.01838421 | 0.028 | 42.0395
3710 | 5.176389 | 2.6489 | 12.9306 | 1 | 2.0949 | 2.085106 | 4.39 | 0.013436 | 0.1811 | 0.1832884 | -0.01835533 | 0.0278 | 42.0401
3711 | 5.177778 | 2.6489 | 12.9342 | 1 | 2.0914 | 2.085393 | 4.37 | 0.01337 | 0.1817 | 0.1833489 | -0.01832961 | 0.0277 | 42.0404
3712 | 5.179167 | 2.6484 | 12.9379 | 1 | 2.0949 | 2.085678 | 4.39 | 0.013436 | 0.182 | 0.1834097 | -0.01829886 | 0.0275 | 42.0405
3713 | 5.180556 | 2.6484 | 12.9416 | 1 | 2.0914 | 2.085958 | 4.37 | 0.01337 | 0.1831 | 0.1834703 | -0.0182652 | 0.0273 | 42.0407
3714 | 5.181944 | 2.6479 | 12.9453 | 1 | 2.081 | 2.086244 | 4.33 | 0.013171 | 0.1832 | 0.1835308 | -0.01823296 | 0.0271 | 42.0411
3715 | 5.183333 | 2.6479 | 12.9489 | 1 | 2.0687 | 2.086455 | 4.28 | 0.01294 | 0.1818 | 0.1835917 | -0.01820622 | 0.027 | 42.0414
3716 | 5.184722 | 2.6473 | 12.9526 | 1 | 2.067 | 2.086625 | 4.27 | 0.012907 | 0.181 | 0.1836521 | -0.018179 | 0.0268 | 42.0416
3717 | 5.186111 | 2.6473 | 12.9563 | 1 | 2.0879 | 2.086869 | 4.36 | 0.013303 | 0.1814 | 0.1837114 | -0.01815021 | 0.0266 | 42.0416
3718 | 5.1875 | 2.6469 | 12.96 | 1 | 2.0897 | 2.087084 | 4.37 | 0.013337 | 0.1822 | 0.1837699 | -0.01812106 | 0.0265 | 42.0418
3719 | 5.188889 | 2.6469 | 12.9636 | 1 | 2.0879 | 2.08738 | 4.36 | 0.013303 | 0.1829 | 0.1838279 | -0.01809151 | 0.0263 | 42.042
3720 | 5.190278 | 2.6464 | 12.9673 | 1 | 2.0897 | 2.087702 | 4.37 | 0.013337 | 0.183 | 0.183886 | -0.01806072 | 0.0261 | 42.0422
3721 | 5.191667 | 2.6464 | 12.971 | 1 | 2.1121 | 2.087994 | 4.46 | 0.013771 | 0.1841 | 0.1839441 | -0.01802802 | 0.026 | 42.0421
3722 | 5.193056 | 2.646 | 12.9747 | 1 | 2.0862 | 2.088166 | 4.35 | 0.01327 | 0.1838 | 0.1840033 | -0.01799619 | 0.0258 | 42.0426
3723 | 5.194444 | 2.646 | 12.9784 | 1 | 2.0897 | 2.088366 | 4.37 | 0.013337 | 0.1839 | 0.1840624 | -0.01796409 | 0.0257 | 42.0428
3724 | 5.195833 | 2.6456 | 12.982 | 1 | 2.0897 | 2.088549 | 4.37 | 0.013337 | 0.1838 | 0.1841208 | -0.01793239 | 0.0255 | 42.043
3725 | 5.197222 | 2.6456 | 12.9857 | 1 | 2.1121 | 2.088807 | 4.46 | 0.013771 | 0.1854 | 0.1841784 | -0.01789814 | 0.0254 | 42.043
3726 | 5.198611 | 2.6453 | 12.9894 | 1 | 2.0914 | 2.089136 | 4.37 | 0.01337 | 0.1848 | 0.1842352 | -0.0178662 | 0.0253 | 42.0434
3727 | 5.2 | 2.6453 | 12.9931 | 1 | 2.1001 | 2.089358 | 4.41 | 0.013537 | 0.1857 | 0.1842914 | -0.01782857 | 0.0252 | 42.0435
3728 | 5.201389 | 2.645 | 12.9967 | 1 | 2.1087 | 2.089595 | 4.45 | 0.013704 | 0.1871 | 0.1843474 | -0.01779168 | 0.025 | 42.0436
3729 | 5.202778 | 2.645 | 13.0004 | 1 | 2.0757 | 2.089916 | 4.31 | 0.013072 | 0.1865 | 0.1844032 | -0.01775689 | 0.0249 | 42.0442
3730 | 5.204167 | 2.6447 | 13.0041 | 1 | 2.0775 | 2.090127 | 4.32 | 0.013105 | 0.185 | 0.1844582 | -0.01772474 | 0.0248 | 42.0444
3731 | 5.205556 | 2.6447 | 13.0078 | 1 | 2.0757 | 2.090337 | 4.31 | 0.013072 | 0.1845 | 0.1845131 | -0.01769012 | 0.0247 | 42.0446
3732 | 5.206944 | 2.6444 | 13.0114 | 1 | 2.0879 | 2.090607 | 4.36 | 0.013303 | 0.1842 | 0.1845682 | -0.01765989 | 0.0245 | 42.0447
3733 | 5.208333 | 2.6444 | 13.0151 | 1 | 2.0705 | 2.090901 | 4.29 | 0.012973 | 0.1827 | 0.1846218 | -0.01763285 | 0.0244 | 42.0451
3734 | 5.209722 | 2.6441 | 13.0188 | 1 | 2.0775 | 2.09116 | 4.32 | 0.013105 | 0.181 | 0.1846756 | -0.01760945 | 0.0243 | 42.0452
3735 | 5.211111 | 2.6441 | 13.0225 | 1 | 2.0705 | 2.091394 | 4.29 | 0.012973 | 0.1792 | 0.1847294 | -0.01758717 | 0.0242 | 42.0454
3736 | 5.2125 | 2.6438 | 13.0261 | 1 | 2.0949 | 2.091611 | 4.39 | 0.013436 | 0.1788 | 0.184783 | -0.01756874 | 0.0241 | 42.0454
3737 | 5.213889 | 2.6438 | 13.0298 | 1 | 2.067 | 2.091768 | 4.27 | 0.012907 | 0.1776 | 0.1848369 | -0.01755205 | 0.024 | 42.0459
3738 | 5.215278 | 2.6434 | 13.0335 | 1 | 2.0775 | 2.092 | 4.32 | 0.013105 | 0.176 | 0.18489 | -0.01753975 | 0.0238 | 42.046
3739 | 5.216667 | 2.6434 | 13.0371 | 1 | 2.0845 | 2.092234 | 4.34 | 0.013237 | 0.1756 | 0.1849434 | -0.01752574 | 0.0237 | 42.0461
3740 | 5.218056 | 2.6429 | 13.0408 | 1 | 2.0949 | 2.092458 | 4.39 | 0.013436 | 0.1762 | 0.1849966 | -0.01751309 | 0.0236 | 42.0462
3741 | 5.219444 | 2.6429 | 13.0445 | 1 | 2.1052 | 2.092736 | 4.43 | 0.013637 | 0.1775 | 0.1850493 | -0.01749809 | 0.0235 | 42.0463
3742 | 5.220833 | 2.6425 | 13.0482 | 1 | 2.0879 | 2.09303 | 4.36 | 0.013303 | 0.1777 | 0.1851023 | -0.0174824 | 0.0233 | 42.0467
3743 | 5.222222 | 2.6425 | 13.0518 | 1 | 2.0949 | 2.093277 | 4.39 | 0.013436 | 0.1777 | 0.1851543 | -0.01746371 | 0.0232 | 42.0468
3744 | 5.223611 | 2.6421 | 13.0555 | 1 | 2.0652 | 2.093586 | 4.27 | 0.012874 | 0.1762 | 0.1852068 | -0.01745142 | 0.0231 | 42.0474
3745 | 5.225 | 2.6421 | 13.0592 | 1 | 2.0897 | 2.093814 | 4.37 | 0.013337 | 0.176 | 0.1852599 | -0.01743966 | 0.0229 | 42.0473
3746 | 5.226389 | 2.6416 | 13.0629 | 1 | 2.1035 | 2.094109 | 4.42 | 0.013603 | 0.1759 | 0.1853125 | -0.01742798 | 0.0228 | 42.0473
3747 | 5.227778 | 2.6416 | 13.0665 | 1 | 2.107 | 2.094377 | 4.44 | 0.01367 | 0.1769 | 0.1853649 | -0.01741133 | 0.0227 | 42.0475
3748 | 5.229167 | 2.6412 | 13.0702 | 1 | 2.081 | 2.094543 | 4.33 | 0.013171 | 0.1769 | 0.1854174 | -0.01739753 | 0.0225 | 42.048
3749 | 5.230556 | 2.6412 | 13.0739 | 1 | 2.0914 | 2.094847 | 4.37 | 0.01337 | 0.176 | 0.1854703 | -0.01738601 | 0.0224 | 42.0481
3750 | 5.231944 | 2.6407 | 13.0775 | 1 | 2.1121 | 2.095082 | 4.46 | 0.013771 | 0.1771 | 0.1855234 | -0.01737172 | 0.0222 | 42.0481
3751 | 5.233333 | 2.6407 | 13.0812 | 1 | 2.0931 | 2.095287 | 4.38 | 0.013403 | 0.1772 | 0.1855761 | -0.01735469 | 0.0221 | 42.0485
3752 | 5.234722 | 2.6402 | 13.0849 | 1 | 2.081 | 2.095525 | 4.33 | 0.013171 | 0.176 | 0.1856282 | -0.0173429 | 0.022 | 42.0488
3753 | 5.236389 | 2.6402 | 13.0885 | 1 | 2.1121 | 2.095695 | 4.46 | 0.013771 | 0.1769 | 0.1856795 | -0.01732933 | 0.0218 | 42.049
3754 | 5.237778 | 2.6397 | 13.0922 | 1 | 2.1087 | 2.095965 | 4.45 | 0.013704 | 0.1787 | 0.1857312 | -0.01731198 | 0.0217 | 42.0493
3755 | 5.239167 | 2.6397 | 13.0959 | 1 | 2.0949 | 2.096157 | 4.39 | 0.013436 | 0.1787 | 0.1857836 | -0.01729152 | 0.0215 | 42.0496
3756 | 5.240556 | 2.6392 | 13.0995 | 1 | 2.0792 | 2.096412 | 4.32 | 0.013138 | 0.1777 | 0.1858356 | -0.01727647 | 0.0213 | 42.05
3757 | 5.241944 | 2.6392 | 13.1032 | 1 | 2.119 | 2.096666 | 4.49 | 0.013906 | 0.1795 | 0.1858865 | -0.017257 | 0.0212 | 42.0498
3758 | 5.243333 | 2.6387 | 13.1069 | 1 | 2.1087 | 2.096876 | 4.45 | 0.013704 | 0.1803 | 0.1859369 | -0.01723706 | 0.021 | 42.0501
3759 | 5.244722 | 2.6387 | 13.1105 | 1 | 2.1052 | 2.097117 | 4.43 | 0.013637 | 0.1815 | 0.1859871 | -0.0172099 | 0.0209 | 42.0504
3760 | 5.246111 | 2.6382 | 13.1142 | 1 | 2.0949 | 2.097344 | 4.39 | 0.013436 | 0.1814 | 0.1860375 | -0.01718766 | 0.0207 | 42.0507
3761 | 5.2475 | 2.6382 | 13.1178 | 1 | 2.0914 | 2.097537 | 4.37 | 0.01337 | 0.1811 | 0.1860864 | -0.01716847 | 0.0206 | 42.0509
3762 | 5.248889 | 2.6377 | 13.1215 | 1 | 2.1052 | 2.097775 | 4.43 | 0.013637 | 0.1813 | 0.186135 | -0.01714917 | 0.0204 | 42.051
3763 | 5.250278 | 2.6377 | 13.1252 | 1 | 2.1087 | 2.097952 | 4.45 | 0.013704 | 0.1826 | 0.186183 | -0.0171172 | 0.0203 | 42.0511
3764 | 5.251667 | 2.6373 | 13.1288 | 1 | 2.1001 | 2.098205 | 4.41 | 0.013537 | 0.1827 | 0.1862306 | -0.01709493 | 0.0201 | 42.0515
3765 | 5.253056 | 2.6373 | 13.1325 | 1 | 2.1001 | 2.098561 | 4.41 | 0.013537 | 0.1827 | 0.1862791 | -0.01707298 | 0.02 | 42.0517
3766 | 5.254444 | 2.6368 | 13.1362 | 1 | 2.1104 | 2.09874 | 4.45 | 0.013737 | 0.1836 | 0.1863272 | -0.01704872 | 0.0198 | 42.0517
3767 | 5.255833 | 2.6368 | 13.1398 | 1 | 2.1087 | 2.099033 | 4.45 | 0.013704 | 0.1837 | 0.1863754 | -0.01701472 | 0.0197 | 42.052
3768 | 5.257222 | 2.6364 | 13.1435 | 1 | 2.0966 | 2.09919 | 4.4 | 0.01347 | 0.1839 | 0.1864223 | -0.01698992 | 0.0195 | 42.0523
3769 | 5.258611 | 2.6364 | 13.1472 | 1 | 2.0983 | 2.099417 | 4.4 | 0.013503 | 0.1836 | 0.1864689 | -0.01696632 | 0.0194 | 42.0525
3770 | 5.26 | 2.636 | 13.1508 | 1 | 2.0914 | 2.09959 | 4.37 | 0.01337 | 0.1823 | 0.1865146 | -0.01694512 | 0.0193 | 42.0528
3771 | 5.261389 | 2.636 | 13.1545 | 1 | 2.0914 | 2.099886 | 4.37 | 0.01337 | 0.1819 | 0.1865599 | -0.01691533 | 0.0191 | 42.053
3772 | 5.262778 | 2.6357 | 13.1582 | 1 | 2.1052 | 2.100105 | 4.43 | 0.013637 | 0.1827 | 0.1866046 | -0.01689336 | 0.019 | 42.053
3773 | 5.264167 | 2.6357 | 13.1618 | 1 | 2.1035 | 2.100289 | 4.42 | 0.013603 | 0.1823 | 0.1866488 | -0.01687237 | 0.0189 | 42.0533
3774 | 5.265556 | 2.6353 | 13.1655 | 1 | 2.1035 | 2.100536 | 4.42 | 0.013603 | 0.1822 | 0.1866928 | -0.01685377 | 0.0188 | 42.0535
3775 | 5.266944 | 2.6353 | 13.1691 | 1 | 2.0949 | 2.100803 | 4.39 | 0.013436 | 0.1814 | 0.1867363 | -0.01682314 | 0.0187 | 42.0538
3776 | 5.268333 | 2.6349 | 13.1728 | 1 | 2.0914 | 2.101031 | 4.37 | 0.01337 | 0.1807 | 0.1867803 | -0.01680792 | 0.0185 | 42.0541
3777 | 5.269722 | 2.6349 | 13.1765 | 1 | 2.0966 | 2.101215 | 4.4 | 0.01347 | 0.1807 | 0.186823 | -0.01679346 | 0.0184 | 42.0542
3778 | 5.271111 | 2.6346 | 13.1801 | 1 | 2.1001 | 2.101429 | 4.41 | 0.013537 | 0.1797 | 0.1868654 | -0.01678194 | 0.0183 | 42.0544
3779 | 5.2725 | 2.6346 | 13.1838 | 1 | 2.119 | 2.101631 | 4.49 | 0.013906 | 0.1818 | 0.1869077 | -0.01674922 | 0.0182 | 42.0544
3780 | 5.273889 | 2.6343 | 13.1875 | 1 | 2.107 | 2.101897 | 4.44 | 0.01367 | 0.1813 | 0.1869495 | -0.0167343 | 0.0181 | 42.0547
3781 | 5.275278 | 2.6343 | 13.1911 | 1 | 2.0914 | 2.102201 | 4.37 | 0.01337 | 0.1805 | 0.1869902 | -0.0167209 | 0.018 | 42.0551
3782 | 5.276667 | 2.6339 | 13.1948 | 1 | 2.1087 | 2.102426 | 4.45 | 0.013704 | 0.1821 | 0.1870313 | -0.01670432 | 0.0179 | 42.0551
3783 | 5.278056 | 2.6339 | 13.1984 | 1 | 2.0862 | 2.102627 | 4.35 | 0.01327 | 0.181 | 0.1870714 | -0.01667357 | 0.0178 | 42.0556
3784 | 5.279444 | 2.6336 | 13.2021 | 1 | 2.0845 | 2.102767 | 4.34 | 0.013237 | 0.1797 | 0.187112 | -0.01666233 | 0.0177 | 42.0558
3785 | 5.280833 | 2.6336 | 13.2058 | 1 | 2.1121 | 2.103065 | 4.46 | 0.013771 | 0.1802 | 0.1871522 | -0.01664965 | 0.0175 | 42.0557
3786 | 5.282222 | 2.6333 | 13.2094 | 1 | 2.107 | 2.103248 | 4.44 | 0.01367 | 0.1801 | 0.1871929 | -0.01663795 | 0.0174 | 42.056
3787 | 5.283611 | 2.6333 | 13.2131 | 1 | 2.0949 | 2.103526 | 4.39 | 0.013436 | 0.1795 | 0.1872329 | -0.01661034 | 0.0174 | 42.0563
3788 | 5.285 | 2.633 | 13.2167 | 1 | 2.1035 | 2.10382 | 4.42 | 0.013603 | 0.1787 | 0.1872719 | -0.01660177 | 0.0173 | 42.0564
3789 | 5.286389 | 2.633 | 13.2204 | 1 | 2.1087 | 2.104072 | 4.45 | 0.013704 | 0.1781 | 0.1873107 | -0.01659494 | 0.0172 | 42.0566
3790 | 5.287778 | 2.6327 | 13.2241 | 1 | 2.1018 | 2.104359 | 4.42 | 0.01357 | 0.1775 | 0.1873492 | -0.01658951 | 0.0171 | 42.0568
3791 | 5.289167 | 2.6327 | 13.2277 | 1 | 2.1087 | 2.104571 | 4.45 | 0.013704 | 0.1774 | 0.1873872 | -0.01656618 | 0.017 | 42.057
3792 | 5.290556 | 2.6324 | 13.2314 | 1 | 2.1035 | 2.104741 | 4.42 | 0.013603 | 0.1768 | 0.1874249 | -0.01656235 | 0.0169 | 42.0573
3793 | 5.291944 | 2.6324 | 13.235 | 1 | 2.107 | 2.105031 | 4.44 | 0.01367 | 0.1774 | 0.1874628 | -0.01655719 | 0.0168 | 42.0575
3794 | 5.293333 | 2.632 | 13.2387 | 1 | 2.1052 | 2.105389 | 4.43 | 0.013637 | 0.1769 | 0.187501 | -0.01655441 | 0.0167 | 42.0577
3795 | 5.295 | 2.632 | 13.2423 | 1 | 2.0966 | 2.105551 | 4.4 | 0.01347 | 0.1764 | 0.187539 | -0.01653219 | 0.0166 | 42.0583
3796 | 5.296389 | 2.6317 | 13.246 | 1 | 2.1018 | 2.105792 | 4.42 | 0.01357 | 0.1751 | 0.1875764 | -0.01653339 | 0.0165 | 42.0585
3797 | 5.297778 | 2.6317 | 13.2496 | 1 | 2.0845 | 2.106015 | 4.34 | 0.013237 | 0.1735 | 0.1876133 | -0.0165374 | 0.0164 | 42.0589
3798 | 5.299167 | 2.6312 | 13.2533 | 1 | 2.1018 | 2.106249 | 4.42 | 0.01357 | 0.1729 | 0.1876503 | -0.01654302 | 0.0163 | 42.0589
3799 | 5.300556 | 2.6312 | 13.257 | 1 | 2.1087 | 2.106489 | 4.45 | 0.013704 | 0.1725 | 0.1876865 | -0.01652977 | 0.0162 | 42.059
3800 | 5.301944 | 2.6308 | 13.2606 | 1 | 2.1035 | 2.106719 | 4.42 | 0.013603 | 0.1728 | 0.1877225 | -0.01653565 | 0.0161 | 42.0593
3801 | 5.303333 | 2.6308 | 13.2643 | 1 | 2.1275 | 2.106914 | 4.53 | 0.014074 | 0.1735 | 0.1877581 | -0.01654042 | 0.016 | 42.0592
3802 | 5.304722 | 2.6303 | 13.2679 | 1 | 2.0949 | 2.10719 | 4.39 | 0.013436 | 0.1729 | 0.1877928 | -0.01654767 | 0.0158 | 42.0598
3803 | 5.306111 | 2.6303 | 13.2716 | 1 | 2.119 | 2.107363 | 4.49 | 0.013906 | 0.1738 | 0.1878275 | -0.01653013 | 0.0157 | 42.0598
3804 | 5.3075 | 2.6299 | 13.2752 | 1 | 2.0983 | 2.107636 | 4.4 | 0.013503 | 0.1732 | 0.1878619 | -0.01653677 | 0.0156 | 42.0602
3805 | 5.308889 | 2.6299 | 13.2789 | 1 | 2.119 | 2.107901 | 4.49 | 0.013906 | 0.1735 | 0.1878961 | -0.01654328 | 0.0155 | 42.0602
3806 | 5.310278 | 2.6293 | 13.2825 | 1 | 2.1156 | 2.108068 | 4.48 | 0.013838 | 0.1736 | 0.1879302 | -0.0165488 | 0.0153 | 42.0605
3807 | 5.311667 | 2.6293 | 13.2862 | 1 | 2.0949 | 2.108298 | 4.39 | 0.013436 | 0.173 | 0.1879647 | -0.01653337 | 0.0152 | 42.0609
3808 | 5.313056 | 2.6289 | 13.2898 | 1 | 2.1138 | 2.108541 | 4.47 | 0.013805 | 0.173 | 0.1879994 | -0.01654023 | 0.0151 | 42.0609
3809 | 5.314444 | 2.6289 | 13.2935 | 1 | 2.1138 | 2.108735 | 4.47 | 0.013805 | 0.1734 | 0.188033 | -0.01654653 | 0.0149 | 42.0611
3810 | 5.315833 | 2.6282 | 13.2971 | 1 | 2.0983 | 2.108998 | 4.4 | 0.013503 | 0.1725 | 0.1880669 | -0.01655617 | 0.0148 | 42.0615
3811 | 5.317222 | 2.6282 | 13.3008 | 1 | 2.1207 | 2.109248 | 4.5 | 0.013939 | 0.174 | 0.1881014 | -0.01653699 | 0.0147 | 42.0614
3812 | 5.318611 | 2.6277 | 13.3044 | 1 | 2.1035 | 2.109487 | 4.42 | 0.013603 | 0.1735 | 0.1881359 | -0.0165445 | 0.0145 | 42.0619
3813 | 5.32 | 2.6277 | 13.3081 | 1 | 2.0914 | 2.109725 | 4.37 | 0.01337 | 0.1725 | 0.1881705 | -0.0165559 | 0.0143 | 42.0622
3814 | 5.321389 | 2.6269 | 13.3117 | 1 | 2.1104 | 2.109987 | 4.45 | 0.013737 | 0.1723 | 0.1882056 | -0.01656695 | 0.0142 | 42.0622
3815 | 5.322778 | 2.6269 | 13.3154 | 1 | 2.1224 | 2.110238 | 4.5 | 0.013973 | 0.1734 | 0.1882406 | -0.01654823 | 0.014 | 42.0623
3816 | 5.324167 | 2.6263 | 13.319 | 1 | 2.1087 | 2.110442 | 4.45 | 0.013704 | 0.1738 | 0.1882753 | -0.01655607 | 0.0138 | 42.0627
3817 | 5.325556 | 2.6263 | 13.3227 | 1 | 2.1156 | 2.110656 | 4.48 | 0.013838 | 0.174 | 0.1883095 | -0.0165638 | 0.0136 | 42.0628
3818 | 5.326944 | 2.6255 | 13.3263 | 1 | 2.1207 | 2.110924 | 4.5 | 0.013939 | 0.1747 | 0.1883435 | -0.01657075 | 0.0135 | 42.063
3819 | 5.328333 | 2.6255 | 13.33 | 1 | 2.1121 | 2.111156 | 4.46 | 0.013771 | 0.1743 | 0.1883779 | -0.01654915 | 0.0133 | 42.0633
3820 | 5.329722 | 2.6248 | 13.3336 | 1 | 2.119 | 2.111409 | 4.49 | 0.013906 | 0.1747 | 0.188412 | -0.01655615 | 0.0131 | 42.0634
3821 | 5.331111 | 2.6248 | 13.3373 | 1 | 2.1087 | 2.111622 | 4.45 | 0.013704 | 0.1746 | 0.1884464 | -0.0165639 | 0.0129 | 42.0637
3822 | 5.3325 | 2.624 | 13.3409 | 1 | 2.1121 | 2.11185 | 4.46 | 0.013771 | 0.1745 | 0.1884805 | -0.01657303 | 0.0127 | 42.0639
3823 | 5.333889 | 2.624 | 13.3445 | 1 | 2.1035 | 2.112124 | 4.42 | 0.013603 | 0.1742 | 0.1885147 | -0.01655008 | 0.0125 | 42.0643
3824 | 5.335278 | 2.6233 | 13.3482 | 1 | 2.1121 | 2.112401 | 4.46 | 0.013771 | 0.1752 | 0.1885488 | -0.01655775 | 0.0123 | 42.0643
3825 | 5.336667 | 2.6233 | 13.3518 | 1 | 2.1035 | 2.112608 | 4.42 | 0.013603 | 0.1748 | 0.1885822 | -0.01656724 | 0.0121 | 42.0647
3826 | 5.338056 | 2.6224 | 13.3555 | 1 | 2.1207 | 2.112812 | 4.5 | 0.013939 | 0.1747 | 0.1886152 | -0.01657694 | 0.0119 | 42.0647
3827 | 5.339444 | 2.6224 | 13.3591 | 1 | 2.1224 | 2.113075 | 4.5 | 0.013973 | 0.1748 | 0.1886476 | -0.01655187 | 0.0117 | 42.0649
3828 | 5.340833 | 2.6216 | 13.3628 | 1 | 2.1052 | 2.113368 | 4.43 | 0.013637 | 0.1743 | 0.1886794 | -0.01656248 | 0.0115 | 42.0653
3829 | 5.342222 | 2.6216 | 13.3664 | 1 | 2.1309 | 2.113628 | 4.54 | 0.014142 | 0.175 | 0.1887117 | -0.01657222 | 0.0113 | 42.0652
3830 | 5.343611 | 2.6207 | 13.37 | 1 | 2.1035 | 2.113812 | 4.42 | 0.013603 | 0.1741 | 0.188744 | -0.0165855 | 0.0111 | 42.0658
3831 | 5.345 | 2.6207 | 13.3737 | 1 | 2.1207 | 2.113968 | 4.5 | 0.013939 | 0.1739 | 0.1887756 | -0.01656025 | 0.0108 | 42.0658
3832 | 5.346389 | 2.6198 | 13.3773 | 1 | 2.1156 | 2.114208 | 4.48 | 0.013838 | 0.1734 | 0.1888065 | -0.01657508 | 0.0106 | 42.0661
3833 | 5.347778 | 2.6198 | 13.381 | 1 | 2.1018 | 2.114487 | 4.42 | 0.01357 | 0.1721 | 0.1888368 | -0.01659302 | 0.0104 | 42.0664
3834 | 5.349167 | 2.6188 | 13.3846 | 1 | 2.0966 | 2.114671 | 4.4 | 0.01347 | 0.1714 | 0.1888671 | -0.01661299 | 0.0102 | 42.0667
3835 | 5.350556 | 2.6188 | 13.3882 | 1 | 2.1207 | 2.114972 | 4.5 | 0.013939 | 0.1712 | 0.1888973 | -0.01659279 | 0.01 | 42.0667
3836 | 5.351944 | 2.6179 | 13.3919 | 1 | 2.1121 | 2.115258 | 4.46 | 0.013771 | 0.1716 | 0.1889279 | -0.01661235 | 0.0097 | 42.067
3837 | 5.353333 | 2.6179 | 13.3955 | 1 | 2.0966 | 2.11551 | 4.4 | 0.01347 | 0.1706 | 0.188958 | -0.01663449 | 0.0095 | 42.0674
3838 | 5.355 | 2.6168 | 13.3991 | 1 | 2.1001 | 2.115733 | 4.41 | 0.013537 | 0.1692 | 0.188988 | -0.01665994 | 0.0093 | 42.0679
3839 | 5.356389 | 2.6168 | 13.4028 | 1 | 2.1173 | 2.115924 | 4.48 | 0.013872 | 0.1694 | 0.1890178 | -0.01664291 | 0.009 | 42.0679
3840 | 5.357778 | 2.6159 | 13.4064 | 1 | 2.1104 | 2.116208 | 4.45 | 0.013737 | 0.1688 | 0.1890471 | -0.01666923 | 0.0088 | 42.0682
3841 | 5.359167 | 2.6159 | 13.4101 | 1 | 2.1207 | 2.116469 | 4.5 | 0.013939 | 0.1687 | 0.1890758 | -0.01669533 | 0.0085 | 42.0683
3842 | 5.360556 | 2.6147 | 13.4137 | 1 | 2.1275 | 2.116789 | 4.53 | 0.014074 | 0.1692 | 0.1891045 | -0.01672108 | 0.0083 | 42.0684
3843 | 5.361944 | 2.6147 | 13.4173 | 1 | 2.1224 | 2.116964 | 4.5 | 0.013973 | 0.1694 | 0.1891326 | -0.01670376 | 0.0081 | 42.0687
3844 | 5.363333 | 2.6137 | 13.421 | 1 | 2.1224 | 2.117156 | 4.5 | 0.013973 | 0.1689 | 0.1891604 | -0.01673016 | 0.0078 | 42.0689
3845 | 5.364722 | 2.6137 | 13.4246 | 1 | 2.1292 | 2.117422 | 4.53 | 0.014108 | 0.1694 | 0.1891877 | -0.01675645 | 0.0076 | 42.0691
3846 | 5.366111 | 2.6126 | 13.4282 | 1 | 2.1138 | 2.117659 | 4.47 | 0.013805 | 0.1692 | 0.1892142 | -0.01678304 | 0.0073 | 42.0695
3847 | 5.3675 | 2.6126 | 13.4318 | 1 | 2.1207 | 2.117939 | 4.5 | 0.013939 | 0.1688 | 0.1892397 | -0.01676617 | 0.0071 | 42.0697
3848 | 5.368889 | 2.6116 | 13.4355 | 1 | 2.1035 | 2.11818 | 4.42 | 0.013603 | 0.1677 | 0.1892653 | -0.01679598 | 0.0068 | 42.07
3849 | 5.370278 | 2.6116 | 13.4391 | 1 | 2.1309 | 2.118454 | 4.54 | 0.014142 | 0.1686 | 0.1892913 | -0.01682396 | 0.0066 | 42.07
3850 | 5.371667 | 2.6104 | 13.4427 | 1 | 2.119 | 2.118665 | 4.49 | 0.013906 | 0.1686 | 0.1893171 | -0.01685224 | 0.0063 | 42.0703
3851 | 5.373056 | 2.6104 | 13.4463 | 1 | 2.1241 | 2.11889 | 4.51 | 0.014007 | 0.1688 | 0.1893429 | -0.01683496 | 0.0061 | 42.0705
3852 | 5.374444 | 2.6094 | 13.45 | 1 | 2.1156 | 2.119116 | 4.48 | 0.013838 | 0.169 | 0.1893682 | -0.01686239 | 0.0058 | 42.0708
3853 | 5.375833 | 2.6094 | 13.4536 | 1 | 2.1121 | 2.119356 | 4.46 | 0.013771 | 0.168 | 0.1893926 | -0.01689194 | 0.0056 | 42.0711
3854 | 5.377222 | 2.6082 | 13.4572 | 1 | 2.107 | 2.119563 | 4.44 | 0.01367 | 0.1681 | 0.1894166 | -0.01692041 | 0.0053 | 42.0714
3855 | 5.378611 | 2.6082 | 13.4608 | 1 | 2.1035 | 2.119779 | 4.42 | 0.013603 | 0.1665 | 0.1894407 | -0.01690891 | 0.0051 | 42.0717
3856 | 5.38 | 2.6072 | 13.4645 | 1 | 2.1428 | 2.120045 | 4.59 | 0.01438 | 0.1682 | 0.1894652 | -0.01693717 | 0.0049 | 42.0714
3857 | 5.381389 | 2.6072 | 13.4681 | 1 | 2.1104 | 2.120221 | 4.45 | 0.013737 | 0.1667 | 0.1894891 | -0.01696818 | 0.0046 | 42.072
3858 | 5.382778 | 2.606 | 13.4717 | 1 | 2.1052 | 2.120421 | 4.43 | 0.013637 | 0.1659 | 0.1895122 | -0.01700239 | 0.0043 | 42.0723
3859 | 5.384167 | 2.606 | 13.4753 | 1 | 2.1138 | 2.120651 | 4.47 | 0.013805 | 0.1644 | 0.189535 | -0.01699429 | 0.0041 | 42.0724
3860 | 5.385556 | 2.6048 | 13.4789 | 1 | 2.1462 | 2.120905 | 4.61 | 0.014448 | 0.1665 | 0.1895581 | -0.0170272 | 0.0038 | 42.0723
3861 | 5.386944 | 2.6048 | 13.4826 | 1 | 2.1224 | 2.12116 | 4.5 | 0.013973 | 0.1665 | 0.1895807 | -0.01706051 | 0.0035 | 42.0728
3862 | 5.388333 | 2.6035 | 13.4862 | 1 | 2.136 | 2.121393 | 4.56 | 0.014244 | 0.1665 | 0.1896025 | -0.01709445 | 0.0032 | 42.0728
3863 | 5.389722 | 2.6035 | 13.4898 | 1 | 2.136 | 2.121668 | 4.56 | 0.014244 | 0.1685 | 0.1896238 | -0.0170765 | 0.003 | 42.0731
3864 | 5.391111 | 2.6024 | 13.4934 | 1 | 2.136 | 2.121895 | 4.56 | 0.014244 | 0.1685 | 0.189645 | -0.01710616 | 0.0027 | 42.0733
3865 | 5.3925 | 2.6024 | 13.497 | 1 | 2.1173 | 2.122155 | 4.48 | 0.013872 | 0.1684 | 0.1896667 | -0.01713677 | 0.0024 | 42.0738
3866 | 5.393889 | 2.601 | 13.5006 | 1 | 2.1104 | 2.122409 | 4.45 | 0.013737 | 0.1672 | 0.1896885 | -0.01717067 | 0.0021 | 42.0741
3867 | 5.395278 | 2.601 | 13.5043 | 1 | 2.1121 | 2.122618 | 4.46 | 0.013771 | 0.1669 | 0.1897093 | -0.01715464 | 0.0018 | 42.0742
3868 | 5.396667 | 2.5998 | 13.5079 | 1 | 2.1052 | 2.122822 | 4.43 | 0.013637 | 0.1662 | 0.1897295 | -0.01719066 | 0.0015 | 42.0746
3869 | 5.398056 | 2.5998 | 13.5115 | 1 | 2.1258 | 2.123051 | 4.52 | 0.014041 | 0.1665 | 0.1897494 | -0.01722614 | 0.0012 | 42.0746
3870 | 5.399444 | 2.5983 | 13.5151 | 1 | 2.119 | 2.123241 | 4.49 | 0.013906 | 0.1663 | 0.1897701 | -0.01726352 | 0.0009 | 42.0749
3871 | 5.400833 | 2.5983 | 13.5187 | 1 | 2.1309 | 2.123421 | 4.54 | 0.014142 | 0.1673 | 0.1897904 | -0.017245 | 0.0006 | 42.075
3872 | 5.402222 | 2.5971 | 13.5223 | 1 | 2.1156 | 2.123723 | 4.48 | 0.013838 | 0.1671 | 0.1898107 | -0.01728067 | 0.0003 | 42.0754
3873 | 5.403611 | 2.5971 | 13.5259 | 1 | 2.1087 | 2.123963 | 4.45 | 0.013704 | 0.1661 | 0.1898309 | -0.01732026 | 0 | 42.0757
3874 | 5.405 | 2.5955 | 13.5295 | 1 | 2.1445 | 2.124151 | 4.6 | 0.014414 | 0.167 | 0.1898511 | -0.01735782 | -0.0003 | 42.0755
3875 | 5.406389 | 2.5955 | 13.5331 | 1 | 2.1258 | 2.124391 | 4.52 | 0.014041 | 0.167 | 0.1898706 | -0.01733819 | -0.0007 | 42.076
3876 | 5.407778 | 2.5942 | 13.5367 | 1 | 2.1377 | 2.124671 | 4.57 | 0.014278 | 0.1677 | 0.1898897 | -0.01737425 | -0.001 | 42.0761
3877 | 5.409167 | 2.5942 | 13.5403 | 1 | 2.1309 | 2.124891 | 4.54 | 0.014142 | 0.1683 | 0.189909 | -0.0174104 | -0.0013 | 42.0764
3878 | 5.410556 | 2.5927 | 13.5439 | 1 | 2.1156 | 2.125043 | 4.48 | 0.013838 | 0.1675 | 0.1899279 | -0.0174672 | -0.0016 | 42.0768
3879 | 5.411944 | 2.5927 | 13.5475 | 1 | 2.1258 | 2.12529 | 4.52 | 0.014041 | 0.1677 | 0.1899466 | -0.01742573 | -0.0019 | 42.0769
3880 | 5.413333 | 2.5913 | 13.5511 | 1 | 2.1258 | 2.125456 | 4.52 | 0.014041 | 0.1683 | 0.1899656 | -0.01748079 | -0.0023 | 42.0771
3881 | 5.414722 | 2.5913 | 13.5547 | 1 | 2.1241 | 2.125646 | 4.51 | 0.014007 | 0.1686 | 0.1899842 | -0.01753428 | -0.0026 | 42.0774
3882 | 5.416389 | 2.5897 | 13.5583 | 1 | 2.1292 | 2.125816 | 4.53 | 0.014108 | 0.1694 | 0.1900031 | -0.01758471 | -0.0029 | 42.0779
3883 | 5.417778 | 2.5897 | 13.5619 | 1 | 2.1479 | 2.126055 | 4.61 | 0.014482 | 0.1719 | 0.1900212 | -0.01753657 | -0.0032 | 42.0779
3884 | 5.419167 | 2.5885 | 13.5655 | 1 | 2.1275 | 2.12624 | 4.53 | 0.014074 | 0.1726 | 0.1900395 | -0.01758019 | -0.0036 | 42.0784
3885 | 5.420556 | 2.5885 | 13.5691 | 1 | 2.1343 | 2.126449 | 4.56 | 0.01421 | 0.1732 | 0.1900573 | -0.01762162 | -0.0039 | 42.0785
3886 | 5.421944 | 2.5869 | 13.5727 | 1 | 2.1156 | 2.126706 | 4.48 | 0.013838 | 0.1723 | 0.190075 | -0.01766668 | -0.0042 | 42.079
3887 | 5.423333 | 2.5869 | 13.5763 | 1 | 2.1513 | 2.126901 | 4.63 | 0.014551 | 0.1736 | 0.190092 | -0.01761417 | -0.0045 | 42.0788
3888 | 5.424722 | 2.5858 | 13.5799 | 1 | 2.1309 | 2.127115 | 4.54 | 0.014142 | 0.1731 | 0.1901085 | -0.01765753 | -0.0048 | 42.0793
3889 | 5.426111 | 2.5858 | 13.5835 | 1 | 2.1394 | 2.127387 | 4.58 | 0.014312 | 0.1736 | 0.1901252 | -0.0177006 | -0.0051 | 42.0794
3890 | 5.4275 | 2.5843 | 13.5871 | 1 | 2.1714 | 2.127702 | 4.71 | 0.014963 | 0.1761 | 0.1901413 | -0.01773723 | -0.0054 | 42.0793
3891 | 5.428889 | 2.5843 | 13.5907 | 1 | 2.1241 | 2.127927 | 4.51 | 0.014007 | 0.1761 | 0.1901577 | -0.01767987 | -0.0057 | 42.0801
3892 | 5.430278 | 2.5833 | 13.5943 | 1 | 2.119 | 2.128193 | 4.49 | 0.013906 | 0.175 | 0.1901735 | -0.01771885 | -0.0059 | 42.0804
3893 | 5.431667 | 2.5833 | 13.5978 | 1 | 2.1275 | 2.128406 | 4.53 | 0.014074 | 0.1753 | 0.1901896 | -0.01775796 | -0.0062 | 42.0805
3894 | 5.433056 | 2.5819 | 13.6014 | 1 | 2.1241 | 2.128705 | 4.51 | 0.014007 | 0.1747 | 0.1902054 | -0.01779849 | -0.0065 | 42.0808
3895 | 5.434444 | 2.5819 | 13.605 | 1 | 2.1411 | 2.128951 | 4.58 | 0.014346 | 0.1752 | 0.1902214 | -0.01774222 | -0.0067 | 42.0809
3896 | 5.435833 | 2.581 | 13.6086 | 1 | 2.1258 | 2.129112 | 4.52 | 0.014041 | 0.1748 | 0.1902375 | -0.01778254 | -0.007 | 42.0813
3897 | 5.437222 | 2.581 | 13.6122 | 1 | 2.136 | 2.129396 | 4.56 | 0.014244 | 0.1749 | 0.1902534 | -0.01782427 | -0.0072 | 42.0814
3898 | 5.438611 | 2.5798 | 13.6158 | 1 | 2.1241 | 2.129608 | 4.51 | 0.014007 | 0.1748 | 0.1902695 | -0.01786688 | -0.0075 | 42.0818
3899 | 5.44 | 2.5798 | 13.6194 | 1 | 2.1445 | 2.129829 | 4.6 | 0.014414 | 0.1759 | 0.1902867 | -0.01780692 | -0.0077 | 42.0818
3900 | 5.441389 | 2.5789 | 13.6229 | 1 | 2.1173 | 2.130083 | 4.48 | 0.013872 | 0.175 | 0.1903042 | -0.01784911 | -0.0079 | 42.0824
3901 | 5.442778 | 2.5789 | 13.6265 | 1 | 2.1343 | 2.13031 | 4.56 | 0.01421 | 0.1755 | 0.1903213 | -0.01789103 | -0.0082 | 42.0824
3902 | 5.444167 | 2.5777 | 13.6301 | 1 | 2.1121 | 2.130573 | 4.46 | 0.013771 | 0.1738 | 0.1903384 | -0.01793783 | -0.0084 | 42.0829
3903 | 5.445556 | 2.5777 | 13.6337 | 1 | 2.136 | 2.130829 | 4.56 | 0.014244 | 0.1736 | 0.1903557 | -0.01788075 | -0.0086 | 42.0828
3904 | 5.446944 | 2.577 | 13.6373 | 1 | 2.1377 | 2.131023 | 4.57 | 0.014278 | 0.1746 | 0.1903729 | -0.01792586 | -0.0088 | 42.083
3905 | 5.448333 | 2.577 | 13.6408 | 1 | 2.1546 | 2.131304 | 4.64 | 0.014619 | 0.1755 | 0.1903894 | -0.01796985 | -0.009 | 42.0831
3906 | 5.449722 | 2.5759 | 13.6444 | 1 | 2.1411 | 2.131578 | 4.58 | 0.014346 | 0.1766 | 0.1904061 | -0.01801336 | -0.0092 | 42.0835
3907 | 5.451111 | 2.5759 | 13.648 | 1 | 2.1445 | 2.131818 | 4.6 | 0.014414 | 0.1774 | 0.190422 | -0.01794573 | -0.0094 | 42.0837
3908 | 5.4525 | 2.5752 | 13.6516 | 1 | 2.1394 | 2.132032 | 4.58 | 0.014312 | 0.178 | 0.1904379 | -0.01798629 | -0.0096 | 42.084
3909 | 5.453889 | 2.5752 | 13.6551 | 1 | 2.1411 | 2.132227 | 4.58 | 0.014346 | 0.1785 | 0.1904537 | -0.01802616 | -0.0097 | 42.0843
3910 | 5.455278 | 2.5743 | 13.6587 | 1 | 2.1292 | 2.132467 | 4.53 | 0.014108 | 0.1774 | 0.1904691 | -0.01806839 | -0.0099 | 42.0846
3911 | 5.456667 | 2.5743 | 13.6623 | 1 | 2.1309 | 2.132663 | 4.54 | 0.014142 | 0.1773 | 0.1904838 | -0.0180007 | -0.0101 | 42.0849
3912 | 5.458056 | 2.5738 | 13.6659 | 1 | 2.1513 | 2.132876 | 4.63 | 0.014551 | 0.1782 | 0.1904984 | -0.01804126 | -0.0102 | 42.0848
3913 | 5.459444 | 2.5738 | 13.6695 | 1 | 2.1292 | 2.133144 | 4.53 | 0.014108 | 0.1777 | 0.1905132 | -0.01808303 | -0.0104 | 42.0853
3914 | 5.460833 | 2.5729 | 13.673 | 1 | 2.1292 | 2.133422 | 4.53 | 0.014108 | 0.1774 | 0.1905274 | -0.01812442 | -0.0105 | 42.0856
3915 | 5.462222 | 2.5729 | 13.6766 | 1 | 2.1207 | 2.13369 | 4.5 | 0.013939 | 0.1761 | 0.1905408 | -0.01806024 | -0.0107 | 42.086
3916 | 5.463611 | 2.5724 | 13.6802 | 1 | 2.1343 | 2.133863 | 4.56 | 0.01421 | 0.1761 | 0.1905537 | -0.01810438 | -0.0108 | 42.086
3917 | 5.465 | 2.5724 | 13.6838 | 1 | 2.1326 | 2.134141 | 4.55 | 0.014176 | 0.1759 | 0.1905656 | -0.01815014 | -0.0109 | 42.0863
3918 | 5.466389 | 2.5716 | 13.6873 | 1 | 2.1087 | 2.134409 | 4.45 | 0.013704 | 0.1736 | 0.190578 | -0.01820036 | -0.0111 | 42.0868
3919 | 5.467778 | 2.5716 | 13.6909 | 1 | 2.1513 | 2.134647 | 4.63 | 0.014551 | 0.175 | 0.1905894 | -0.01813776 | -0.0112 | 42.0866
3920 | 5.469167 | 2.5711 | 13.6945 | 1 | 2.136 | 2.134862 | 4.56 | 0.014244 | 0.1746 | 0.1906019 | -0.01818587 | -0.0113 | 42.087
3921 | 5.470556 | 2.5711 | 13.698 | 1 | 2.1445 | 2.135112 | 4.6 | 0.014414 | 0.1748 | 0.1906147 | -0.01823339 | -0.0114 | 42.0872
3922 | 5.471944 | 2.5703 | 13.7016 | 1 | 2.1309 | 2.135359 | 4.54 | 0.014142 | 0.1747 | 0.190628 | -0.01828073 | -0.0116 | 42.0876
3923 | 5.473333 | 2.5703 | 13.7052 | 1 | 2.1173 | 2.135562 | 4.48 | 0.013872 | 0.1736 | 0.1906403 | -0.0182217 | -0.0117 | 42.088
3924 | 5.474722 | 2.5699 | 13.7087 | 1 | 2.1292 | 2.135807 | 4.53 | 0.014108 | 0.1725 | 0.1906524 | -0.01827366 | -0.0118 | 42.0881
3925 | 5.476111 | 2.5699 | 13.7123 | 1 | 2.1377 | 2.136039 | 4.57 | 0.014278 | 0.1717 | 0.190665 | -0.01832838 | -0.0119 | 42.0882
3926 | 5.4775 | 2.569 | 13.7159 | 1 | 2.119 | 2.136232 | 4.49 | 0.013906 | 0.1701 | 0.1906783 | -0.01838661 | -0.012 | 42.0887
3927 | 5.479167 | 2.569 | 13.7195 | 1 | 2.1292 | 2.136474 | 4.53 | 0.014108 | 0.1692 | 0.1906911 | -0.0183356 | -0.0122 | 42.0891
3928 | 5.480556 | 2.5686 | 13.723 | 1 | 2.1479 | 2.136747 | 4.61 | 0.014482 | 0.1699 | 0.1907031 | -0.01839421 | -0.0123 | 42.0892
3929 | 5.481944 | 2.5686 | 13.7266 | 1 | 2.1121 | 2.136967 | 4.46 | 0.013771 | 0.1673 | 0.1907148 | -0.01845883 | -0.0124 | 42.0898
3930 | 5.483333 | 2.5676 | 13.7302 | 1 | 2.1258 | 2.137148 | 4.52 | 0.014041 | 0.166 | 0.1907266 | -0.01852705 | -0.0125 | 42.0899
3931 | 5.484722 | 2.5676 | 13.7337 | 1 | 2.1275 | 2.137344 | 4.53 | 0.014074 | 0.1652 | 0.190738 | -0.01848294 | -0.0127 | 42.0902
3932 | 5.486111 | 2.5671 | 13.7373 | 1 | 2.1479 | 2.137535 | 4.61 | 0.014482 | 0.1665 | 0.1907496 | -0.01855005 | -0.0128 | 42.0902
3933 | 5.4875 | 2.5671 | 13.7409 | 1 | 2.1411 | 2.137767 | 4.58 | 0.014346 | 0.166 | 0.1907613 | -0.01862002 | -0.0129 | 42.0905
3934 | 5.488889 | 2.5661 | 13.7444 | 1 | 2.1546 | 2.13802 | 4.64 | 0.014619 | 0.1677 | 0.1907727 | -0.0186874 | -0.0131 | 42.0906
3935 | 5.490278 | 2.5661 | 13.748 | 1 | 2.1411 | 2.138242 | 4.58 | 0.014346 | 0.168 | 0.1907836 | -0.01863453 | -0.0132 | 42.091
3936 | 5.491667 | 2.5656 | 13.7516 | 1 | 2.1377 | 2.13846 | 4.57 | 0.014278 | 0.1678 | 0.1907953 | -0.01870165 | -0.0133 | 42.0913
3937 | 5.493056 | 2.5656 | 13.7551 | 1 | 2.1292 | 2.138672 | 4.53 | 0.014108 | 0.1669 | 0.1908074 | -0.01877174 | -0.0135 | 42.0916
3938 | 5.494444 | 2.5645 | 13.7587 | 1 | 2.1275 | 2.138872 | 4.53 | 0.014074 | 0.1664 | 0.1908188 | -0.01884049 | -0.0136 | 42.0919
3939 | 5.495833 | 2.5645 | 13.7622 | 1 | 2.1258 | 2.139118 | 4.52 | 0.014041 | 0.1662 | 0.1908293 | -0.01879259 | -0.0138 | 42.0922
3940 | 5.497222 | 2.5639 | 13.7658 | 1 | 2.1292 | 2.139315 | 4.53 | 0.014108 | 0.1651 | 0.1908399 | -0.01886401 | -0.0139 | 42.0924
3941 | 5.498611 | 2.5639 | 13.7694 | 1 | 2.1309 | 2.139503 | 4.54 | 0.014142 | 0.1652 | 0.1908505 | -0.01893399 | -0.014 | 42.0926
3942 | 5.5 | 2.5629 | 13.7729 | 1 | 2.1428 | 2.139723 | 4.59 | 0.01438 | 0.165 | 0.1908603 | -0.01900546 | -0.0142 | 42.0927
3943 | 5.501389 | 2.5629 | 13.7765 | 1 | 2.1597 | 2.139949 | 4.66 | 0.014722 | 0.1673 | 0.1908694 | -0.01895529 | -0.0143 | 42.0928
3944 | 5.502778 | 2.5623 | 13.7801 | 1 | 2.1513 | 2.14017 | 4.63 | 0.014551 | 0.168 | 0.1908771 | -0.01902044 | -0.0145 | 42.0931
3945 | 5.504167 | 2.5623 | 13.7836 | 1 | 2.1479 | 2.140326 | 4.61 | 0.014482 | 0.1684 | 0.1908843 | -0.01908446 | -0.0146 | 42.0934
3946 | 5.505556 | 2.5613 | 13.7872 | 1 | 2.1546 | 2.14059 | 4.64 | 0.014619 | 0.1693 | 0.1908913 | -0.01914652 | -0.0148 | 42.0936
3947 | 5.506944 | 2.5613 | 13.7907 | 1 | 2.1343 | 2.140835 | 4.56 | 0.01421 | 0.1688 | 0.1908977 | -0.01909352 | -0.0149 | 42.0941
3948 | 5.508333 | 2.5608 | 13.7943 | 1 | 2.1513 | 2.141027 | 4.63 | 0.014551 | 0.1693 | 0.1909048 | -0.01915554 | -0.015 | 42.0941
3949 | 5.509722 | 2.5608 | 13.7978 | 1 | 2.1479 | 2.141341 | 4.61 | 0.014482 | 0.1701 | 0.1909119 | -0.01921478 | -0.0151 | 42.0944
3950 | 5.511111 | 2.5599 | 13.8014 | 1 | 2.1513 | 2.141586 | 4.63 | 0.014551 | 0.1705 | 0.1909198 | -0.01927353 | -0.0153 | 42.0946
3951 | 5.5125 | 2.5599 | 13.8049 | 1 | 2.1445 | 2.141827 | 4.6 | 0.014414 | 0.171 | 0.1909269 | -0.01921667 | -0.0154 | 42.095
3952 | 5.513889 | 2.5594 | 13.8085 | 1 | 2.1411 | 2.142008 | 4.58 | 0.014346 | 0.1711 | 0.1909331 | -0.01927413 | -0.0155 | 42.0953
3953 | 5.515278 | 2.5594 | 13.8121 | 1 | 2.1428 | 2.142163 | 4.59 | 0.01438 | 0.1717 | 0.1909398 | -0.01932871 | -0.0156 | 42.0955
3954 | 5.516667 | 2.5586 | 13.8156 | 1 | 2.1411 | 2.142376 | 4.58 | 0.014346 | 0.1708 | 0.1909464 | -0.0193877 | -0.0158 | 42.0958
3955 | 5.518056 | 2.5586 | 13.8192 | 1 | 2.1513 | 2.142581 | 4.63 | 0.014551 | 0.1711 | 0.1909535 | -0.01932972 | -0.0159 | 42.0959
3956 | 5.519444 | 2.5582 | 13.8227 | 1 | 2.1377 | 2.142828 | 4.57 | 0.014278 | 0.1713 | 0.190959 | -0.01938764 | -0.016 | 42.0963
3957 | 5.520833 | 2.5582 | 13.8263 | 1 | 2.1377 | 2.143057 | 4.57 | 0.014278 | 0.1713 | 0.1909641 | -0.01944798 | -0.0161 | 42.0966
3958 | 5.522222 | 2.5574 | 13.8298 | 1 | 2.158 | 2.143354 | 4.66 | 0.014688 | 0.1714 | 0.1909696 | -0.01950722 | -0.0162 | 42.0966
3959 | 5.523611 | 2.5574 | 13.8334 | 1 | 2.1377 | 2.14362 | 4.57 | 0.014278 | 0.1708 | 0.1909742 | -0.01944833 | -0.0163 | 42.0971
3960 | 5.525 | 2.557 | 13.8369 | 1 | 2.1241 | 2.143872 | 4.51 | 0.014007 | 0.1696 | 0.1909785 | -0.01951128 | -0.0164 | 42.0975
3961 | 5.526389 | 2.557 | 13.8405 | 1 | 2.1613 | 2.144038 | 4.67 | 0.014756 | 0.1705 | 0.1909829 | -0.01957322 | -0.0165 | 42.0973
3962 | 5.527778 | 2.5561 | 13.844 | 1 | 2.1445 | 2.144308 | 4.6 | 0.014414 | 0.1706 | 0.1909865 | -0.0196354 | -0.0166 | 42.0978
3963 | 5.529167 | 2.5561 | 13.8476 | 1 | 2.1258 | 2.144572 | 4.52 | 0.014041 | 0.1687 | 0.1909891 | -0.01957953 | -0.0167 | 42.0982
3964 | 5.530556 | 2.5557 | 13.8511 | 1 | 2.1275 | 2.144817 | 4.53 | 0.014074 | 0.1675 | 0.1909931 | -0.01964812 | -0.0168 | 42.0985
3965 | 5.531944 | 2.5557 | 13.8547 | 1 | 2.1377 | 2.145097 | 4.57 | 0.014278 | 0.1665 | 0.1909967 | -0.01971902 | -0.0169 | 42.0986
3966 | 5.533333 | 2.5548 | 13.8582 | 1 | 2.1428 | 2.145309 | 4.59 | 0.01438 | 0.1658 | 0.191001 | -0.01979089 | -0.0171 | 42.0988
3967 | 5.534722 | 2.5548 | 13.8618 | 1 | 2.1377 | 2.145501 | 4.57 | 0.014278 | 0.1649 | 0.1910059 | -0.01974307 | -0.0172 | 42.0991
3968 | 5.536111 | 2.5543 | 13.8653 | 1 | 2.1546 | 2.145675 | 4.64 | 0.014619 | 0.1653 | 0.1910112 | -0.01981591 | -0.0173 | 42.0992
3969 | 5.5375 | 2.5543 | 13.8689 | 1 | 2.1496 | 2.145819 | 4.62 | 0.014517 | 0.1653 | 0.1910151 | -0.0198892 | -0.0174 | 42.0995
3970 | 5.538889 | 2.5533 | 13.8724 | 1 | 2.1647 | 2.146035 | 4.69 | 0.014825 | 0.1668 | 0.1910195 | -0.0199597 | -0.0175 | 42.0996
3971 | 5.540556 | 2.5533 | 13.876 | 1 | 2.136 | 2.146315 | 4.56 | 0.014244 | 0.1658 | 0.1910229 | -0.01990911 | -0.0177 | 42.1005
3972 | 5.541944 | 2.5528 | 13.8795 | 1 | 2.1309 | 2.146526 | 4.54 | 0.014142 | 0.1645 | 0.1910262 | -0.01998433 | -0.0178 | 42.1008
3973 | 5.543333 | 2.5528 | 13.8831 | 1 | 2.119 | 2.146772 | 4.49 | 0.013906 | 0.1627 | 0.1910303 | -0.02006289 | -0.0179 | 42.1012
3974 | 5.544722 | 2.5518 | 13.8866 | 1 | 2.1479 | 2.147105 | 4.61 | 0.014482 | 0.1628 | 0.1910338 | -0.02014178 | -0.0181 | 42.1012
3975 | 5.546111 | 2.5518 | 13.8902 | 1 | 2.136 | 2.147332 | 4.56 | 0.014244 | 0.162 | 0.1910379 | -0.02009875 | -0.0182 | 42.1015
3976 | 5.5475 | 2.5511 | 13.8937 | 1 | 2.1647 | 2.147589 | 4.69 | 0.014825 | 0.1631 | 0.1910425 | -0.02017694 | -0.0183 | 42.1015
3977 | 5.548889 | 2.5511 | 13.8972 | 1 | 2.158 | 2.147831 | 4.66 | 0.014688 | 0.1638 | 0.1910468 | -0.02025298 | -0.0185 | 42.1018
3978 | 5.550278 | 2.55 | 13.9008 | 1 | 2.136 | 2.148136 | 4.56 | 0.014244 | 0.1628 | 0.1910521 | -0.02033235 | -0.0186 | 42.1023
3979 | 5.551667 | 2.55 | 13.9043 | 1 | 2.158 | 2.148433 | 4.66 | 0.014688 | 0.1638 | 0.1910574 | -0.02028485 | -0.0188 | 42.1023
3980 | 5.553056 | 2.5494 | 13.9079 | 1 | 2.1479 | 2.148712 | 4.61 | 0.014482 | 0.1641 | 0.1910629 | -0.02036146 | -0.0189 | 42.1027
3981 | 5.554444 | 2.5494 | 13.9114 | 1 | 2.1462 | 2.149027 | 4.61 | 0.014448 | 0.1644 | 0.1910686 | -0.02043612 | -0.0191 | 42.103
3982 | 5.555833 | 2.5482 | 13.915 | 1 | 2.1496 | 2.149244 | 4.62 | 0.014517 | 0.1644 | 0.1910744 | -0.02051091 | -0.0193 | 42.1032
3983 | 5.557222 | 2.5482 | 13.9185 | 1 | 2.1513 | 2.149465 | 4.63 | 0.014551 | 0.1641 | 0.1910802 | -0.02046383 | -0.0194 | 42.1034
3984 | 5.558611 | 2.5475 | 13.922 | 1 | 2.1513 | 2.149597 | 4.63 | 0.014551 | 0.1644 | 0.1910861 | -0.02053855 | -0.0196 | 42.1037
3985 | 5.56 | 2.5475 | 13.9256 | 1 | 2.1428 | 2.149829 | 4.59 | 0.01438 | 0.164 | 0.1910914 | -0.02061246 | -0.0198 | 42.104
3986 | 5.561389 | 2.5464 | 13.9291 | 1 | 2.1479 | 2.149985 | 4.61 | 0.014482 | 0.164 | 0.1910969 | -0.02068556 | -0.0199 | 42.1043
3987 | 5.562778 | 2.5464 | 13.9327 | 1 | 2.1563 | 2.150161 | 4.65 | 0.014653 | 0.164 | 0.1911025 | -0.02064098 | -0.0201 | 42.1044
3988 | 5.564167 | 2.5456 | 13.9362 | 1 | 2.1513 | 2.150296 | 4.63 | 0.014551 | 0.1639 | 0.1911076 | -0.02071422 | -0.0203 | 42.1047
3989 | 5.565556 | 2.5456 | 13.9397 | 1 | 2.1697 | 2.150557 | 4.71 | 0.014929 | 0.1652 | 0.1911126 | -0.02078706 | -0.0205 | 42.1048
3990 | 5.566944 | 2.5444 | 13.9433 | 1 | 2.1479 | 2.150725 | 4.61 | 0.014482 | 0.1649 | 0.1911168 | -0.02086055 | -0.0206 | 42.1053
3991 | 5.568333 | 2.5444 | 13.9468 | 1 | 2.158 | 2.150932 | 4.66 | 0.014688 | 0.166 | 0.1911201 | -0.02080937 | -0.0208 | 42.1054
3992 | 5.569722 | 2.5437 | 13.9503 | 1 | 2.1597 | 2.151174 | 4.66 | 0.014722 | 0.1663 | 0.1911236 | -0.02087991 | -0.021 | 42.1057
3993 | 5.571111 | 2.5437 | 13.9539 | 1 | 2.1343 | 2.151412 | 4.56 | 0.01421 | 0.1648 | 0.1911274 | -0.020955 | -0.0212 | 42.1062
3994 | 5.5725 | 2.5424 | 13.9574 | 1 | 2.1377 | 2.1517 | 4.57 | 0.014278 | 0.165 | 0.1911317 | -0.02103116 | -0.0214 | 42.1065
3995 | 5.573889 | 2.5424 | 13.9609 | 1 | 2.1513 | 2.151932 | 4.63 | 0.014551 | 0.1649 | 0.1911377 | -0.02097918 | -0.0216 | 42.1066
3996 | 5.575278 | 2.5417 | 13.9644 | 1 | 2.1377 | 2.15218 | 4.57 | 0.014278 | 0.164 | 0.1911432 | -0.02105733 | -0.0217 | 42.107
3997 | 5.576667 | 2.5417 | 13.968 | 1 | 2.163 | 2.152348 | 4.68 | 0.014791 | 0.1649 | 0.1911497 | -0.02113271 | -0.0219 | 42.1069
3998 | 5.578056 | 2.5404 | 13.9715 | 1 | 2.1445 | 2.152478 | 4.6 | 0.014414 | 0.164 | 0.1911559 | -0.02120956 | -0.0221 | 42.1074
3999 | 5.579444 | 2.5404 | 13.975 | 1 | 2.1445 | 2.152736 | 4.6 | 0.014414 | 0.1611 | 0.1911643 | -0.02116656 | -0.0223 | 42.1077
4000 | 5.580833 | 2.5395 | 13.9786 | 1 | 2.168 | 2.152987 | 4.7 | 0.014894 | 0.1621 | 0.1911726 | -0.02124724 | -0.0225 | 42.1077
4001 | 5.582222 | 2.5395 | 13.9821 | 1 | 2.1445 | 2.153247 | 4.6 | 0.014414 | 0.1621 | 0.1911814 | -0.0213265 | -0.0227 | 42.1082
4002 | 5.583611 | 2.5381 | 13.9856 | 1 | 2.1647 | 2.153469 | 4.69 | 0.014825 | 0.162 | 0.1911904 | -0.0214066 | -0.023 | 42.1083
4003 | 5.585 | 2.5381 | 13.9891 | 1 | 2.1462 | 2.153691 | 4.61 | 0.014448 | 0.162 | 0.1912001 | -0.02136234 | -0.0232 | 42.1088
4004 | 5.586389 | 2.5372 | 13.9927 | 1 | 2.158 | 2.153983 | 4.66 | 0.014688 | 0.1618 | 0.1912091 | -0.02144276 | -0.0234 | 42.1089
4005 | 5.587778 | 2.5372 | 13.9962 | 1 | 2.163 | 2.15417 | 4.68 | 0.014791 | 0.1624 | 0.1912185 | -0.02152208 | -0.0236 | 42.1091
4006 | 5.589167 | 2.5358 | 13.9997 | 1 | 2.163 | 2.154458 | 4.68 | 0.014791 | 0.1627 | 0.1912282 | -0.02160131 | -0.0238 | 42.1093
4007 | 5.590556 | 2.5358 | 14.0032 | 1 | 2.158 | 2.154719 | 4.66 | 0.014688 | 0.1628 | 0.1912377 | -0.02155455 | -0.0241 | 42.1097
4008 | 5.591944 | 2.5349 | 14.0068 | 1 | 2.1597 | 2.154919 | 4.66 | 0.014722 | 0.1638 | 0.1912481 | -0.02163143 | -0.0243 | 42.1099
4009 | 5.593333 | 2.5349 | 14.0103 | 1 | 2.1529 | 2.155074 | 4.64 | 0.014585 | 0.1639 | 0.191259 | -0.02170608 | -0.0245 | 42.1103
4010 | 5.594722 | 2.5336 | 14.0138 | 1 | 2.1731 | 2.155409 | 4.72 | 0.014998 | 0.1654 | 0.1912708 | -0.02177725 | -0.0247 | 42.1103
4011 | 5.596111 | 2.5336 | 14.0173 | 1 | 2.158 | 2.155739 | 4.66 | 0.014688 | 0.1661 | 0.1912835 | -0.02172599 | -0.0249 | 42.1107
4012 | 5.5975 | 2.5327 | 14.0208 | 1 | 2.1479 | 2.155957 | 4.61 | 0.014482 | 0.1653 | 0.1912972 | -0.0217973 | -0.0251 | 42.1111
4013 | 5.598889 | 2.5327 | 14.0244 | 1 | 2.1647 | 2.156169 | 4.69 | 0.014825 | 0.1651 | 0.1913106 | -0.02186842 | -0.0253 | 42.1112
4014 | 5.600556 | 2.5314 | 14.0279 | 1 | 2.1546 | 2.156409 | 4.64 | 0.014619 | 0.166 | 0.1913235 | -0.02193935 | -0.0255 | 42.1119
4015 | 5.601944 | 2.5314 | 14.0314 | 1 | 2.1664 | 2.156695 | 4.69 | 0.01486 | 0.1657 | 0.1913372 | -0.02188773 | -0.0257 | 42.1121
4016 | 5.603333 | 2.5306 | 14.0349 | 1 | 2.1546 | 2.156967 | 4.64 | 0.014619 | 0.1664 | 0.191351 | -0.02195778 | -0.0259 | 42.1125
4017 | 5.604722 | 2.5306 | 14.0384 | 1 | 2.1343 | 2.157214 | 4.56 | 0.01421 | 0.1639 | 0.191365 | -0.0220336 | -0.0261 | 42.113
4018 | 5.606111 | 2.5294 | 14.0419 | 1 | 2.1563 | 2.157403 | 4.65 | 0.014653 | 0.1649 | 0.1913789 | -0.02210646 | -0.0263 | 42.113
4019 | 5.6075 | 2.5294 | 14.0454 | 1 | 2.1513 | 2.157663 | 4.63 | 0.014551 | 0.1651 | 0.1913924 | -0.0220562 | -0.0265 | 42.1133
4020 | 5.608889 | 2.5286 | 14.049 | 1 | 2.1613 | 2.157923 | 4.67 | 0.014756 | 0.1657 | 0.191407 | -0.02212735 | -0.0266 | 42.1135
4021 | 5.610278 | 2.5286 | 14.0525 | 1 | 2.1462 | 2.158162 | 4.61 | 0.014448 | 0.1643 | 0.1914207 | -0.02220119 | -0.0268 | 42.1139
4022 | 5.611667 | 2.5275 | 14.056 | 1 | 2.1731 | 2.158421 | 4.72 | 0.014998 | 0.1654 | 0.1914354 | -0.02227248 | -0.027 | 42.1139
4023 | 5.613056 | 2.5275 | 14.0595 | 1 | 2.1479 | 2.158601 | 4.61 | 0.014482 | 0.1648 | 0.1914502 | -0.02222318 | -0.0272 | 42.1144
4024 | 5.614444 | 2.5268 | 14.063 | 1 | 2.1647 | 2.158829 | 4.69 | 0.014825 | 0.1648 | 0.1914653 | -0.02229563 | -0.0273 | 42.1145
4025 | 5.615833 | 2.5268 | 14.0665 | 1 | 2.1714 | 2.159016 | 4.71 | 0.014963 | 0.1654 | 0.191481 | -0.02236789 | -0.0275 | 42.1147
4026 | 5.617222 | 2.5256 | 14.07 | 1 | 2.1664 | 2.159247 | 4.69 | 0.01486 | 0.1665 | 0.1914969 | -0.02243854 | -0.0277 | 42.115
4027 | 5.618611 | 2.5256 | 14.0735 | 1 | 2.158 | 2.159532 | 4.66 | 0.014688 | 0.1668 | 0.1915124 | -0.02238335 | -0.0278 | 42.1154
4028 | 5.62 | 2.525 | 14.077 | 1 | 2.1513 | 2.159733 | 4.63 | 0.014551 | 0.1663 | 0.1915283 | -0.02245435 | -0.028 | 42.1158
4029 | 5.621389 | 2.525 | 14.0805 | 1 | 2.168 | 2.159895 | 4.7 | 0.014894 | 0.1675 | 0.1915442 | -0.02252362 | -0.0281 | 42.1159
4030 | 5.622778 | 2.524 | 14.0841 | 1 | 2.163 | 2.160082 | 4.68 | 0.014791 | 0.1682 | 0.1915617 | -0.0225919 | -0.0282 | 42.1162
4031 | 5.624167 | 2.524 | 14.0876 | 1 | 2.1613 | 2.160248 | 4.67 | 0.014756 | 0.1677 | 0.1915804 | -0.02253361 | -0.0284 | 42.1164
4032 | 5.625556 | 2.5235 | 14.0911 | 1 | 2.1394 | 2.160576 | 4.58 | 0.014312 | 0.1665 | 0.1915993 | -0.02260531 | -0.0285 | 42.117
4033 | 5.626944 | 2.5235 | 14.0946 | 1 | 2.1479 | 2.160811 | 4.61 | 0.014482 | 0.165 | 0.1916179 | -0.0226806 | -0.0286 | 42.1172
4034 | 5.628333 | 2.5226 | 14.0981 | 1 | 2.158 | 2.161015 | 4.66 | 0.014688 | 0.165 | 0.1916368 | -0.02275765 | -0.0287 | 42.1173
4035 | 5.629722 | 2.5226 | 14.1016 | 1 | 2.1714 | 2.16128 | 4.71 | 0.014963 | 0.1659 | 0.1916567 | -0.02270063 | -0.0288 | 42.1174
4036 | 5.631111 | 2.5222 | 14.1051 | 1 | 2.1613 | 2.161415 | 4.67 | 0.014756 | 0.1674 | 0.1916769 | -0.02277271 | -0.0289 | 42.1178
4037 | 5.6325 | 2.5222 | 14.1086 | 1 | 2.1597 | 2.161612 | 4.66 | 0.014722 | 0.1663 | 0.1916973 | -0.02284829 | -0.029 | 42.1181
4038 | 5.633889 | 2.5214 | 14.1121 | 1 | 2.1847 | 2.161843 | 4.77 | 0.01524 | 0.1679 | 0.1917172 | -0.0229192 | -0.0291 | 42.1181
4039 | 5.635278 | 2.5214 | 14.1156 | 1 | 2.1529 | 2.162055 | 4.64 | 0.014585 | 0.1669 | 0.1917364 | -0.02286019 | -0.0292 | 42.1188
4040 | 5.636667 | 2.521 | 14.1191 | 1 | 2.1563 | 2.162266 | 4.65 | 0.014653 | 0.1658 | 0.1917563 | -0.02293532 | -0.0292 | 42.119
4041 | 5.638056 | 2.521 | 14.1226 | 1 | 2.1597 | 2.162468 | 4.66 | 0.014722 | 0.1654 | 0.1917767 | -0.02301221 | -0.0293 | 42.1192
4042 | 5.639444 | 2.5202 | 14.1261 | 1 | 2.1462 | 2.162725 | 4.61 | 0.014448 | 0.164 | 0.1917967 | -0.02309157 | -0.0294 | 42.1197
4043 | 5.640833 | 2.5202 | 14.1296 | 1 | 2.1529 | 2.162923 | 4.64 | 0.014585 | 0.164 | 0.1918162 | -0.02303778 | -0.0295 | 42.1199
4044 | 5.642222 | 2.52 | 14.1331 | 1 | 2.1797 | 2.163134 | 4.75 | 0.015136 | 0.1656 | 0.1918367 | -0.0231138 | -0.0295 | 42.1198
4045 | 5.643611 | 2.52 | 14.1366 | 1 | 2.1479 | 2.163377 | 4.61 | 0.014482 | 0.1642 | 0.1918569 | -0.02319269 | -0.0296 | 42.1205
4046 | 5.645 | 2.5192 | 14.1401 | 1 | 2.1479 | 2.163631 | 4.61 | 0.014482 | 0.1617 | 0.1918766 | -0.0232767 | -0.0296 | 42.1208
4047 | 5.646389 | 2.5192 | 14.1436 | 1 | 2.1731 | 2.16387 | 4.72 | 0.014998 | 0.1637 | 0.1918973 | -0.02322332 | -0.0297 | 42.1207
4048 | 5.647778 | 2.5189 | 14.1471 | 1 | 2.1664 | 2.164083 | 4.69 | 0.01486 | 0.1627 | 0.191918 | -0.02330521 | -0.0297 | 42.1211
4049 | 5.649167 | 2.5189 | 14.1506 | 1 | 2.1597 | 2.164288 | 4.66 | 0.014722 | 0.163 | 0.1919394 | -0.02338691 | -0.0298 | 42.1214
4050 | 5.650556 | 2.5182 | 14.1541 | 1 | 2.1647 | 2.16446 | 4.69 | 0.014825 | 0.1628 | 0.1919617 | -0.02346852 | -0.0299 | 42.1217
4051 | 5.651944 | 2.5182 | 14.1576 | 1 | 2.1664 | 2.164707 | 4.69 | 0.01486 | 0.1633 | 0.1919848 | -0.02341585 | -0.0299 | 42.1219
4052 | 5.653333 | 2.5179 | 14.1611 | 1 | 2.1714 | 2.164931 | 4.71 | 0.014963 | 0.1638 | 0.1920079 | -0.02349535 | -0.0299 | 42.1221
4053 | 5.654722 | 2.5179 | 14.1646 | 1 | 2.1747 | 2.165174 | 4.73 | 0.015032 | 0.1644 | 0.1920308 | -0.02357385 | -0.03 | 42.1224
4054 | 5.656111 | 2.5172 | 14.1681 | 1 | 2.1546 | 2.165441 | 4.64 | 0.014619 | 0.1633 | 0.192054 | -0.02365573 | -0.0301 | 42.1229
4055 | 5.6575 | 2.5172 | 14.1716 | 1 | 2.1781 | 2.165722 | 4.74 | 0.015101 | 0.1645 | 0.192077 | -0.02359909 | -0.0301 | 42.1229
4056 | 5.658889 | 2.5169 | 14.1751 | 1 | 2.1462 | 2.165972 | 4.61 | 0.014448 | 0.1627 | 0.1921 | -0.02368211 | -0.0302 | 42.1235
4057 | 5.660278 | 2.5169 | 14.1786 | 1 | 2.1647 | 2.166219 | 4.69 | 0.014825 | 0.163 | 0.1921229 | -0.02376291 | -0.0302 | 42.1236
4058 | 5.661667 | 2.5161 | 14.1821 | 1 | 2.1764 | 2.166494 | 4.74 | 0.015067 | 0.1641 | 0.192146 | -0.02384119 | -0.0303 | 42.1237
4059 | 5.663056 | 2.5161 | 14.1856 | 1 | 2.1697 | 2.166773 | 4.71 | 0.014929 | 0.1639 | 0.192169 | -0.0237875 | -0.0304 | 42.1241
4060 | 5.664722 | 2.5159 | 14.1891 | 1 | 2.163 | 2.166933 | 4.68 | 0.014791 | 0.1642 | 0.1921921 | -0.02386549 | -0.0304 | 42.1248
4061 | 5.666111 | 2.5159 | 14.1925 | 1 | 2.1764 | 2.167169 | 4.74 | 0.015067 | 0.1648 | 0.1922147 | -0.02394229 | -0.0305 | 42.1249
4062 | 5.6675 | 2.5151 | 14.196 | 1 | 2.158 | 2.167411 | 4.66 | 0.014688 | 0.1641 | 0.1922378 | -0.02402236 | -0.0306 | 42.1254
4063 | 5.668889 | 2.5151 | 14.1995 | 1 | 2.1697 | 2.167611 | 4.71 | 0.014929 | 0.1642 | 0.1922614 | -0.02396605 | -0.0306 | 42.1256
4064 | 5.670278 | 2.5148 | 14.203 | 1 | 2.1647 | 2.16785 | 4.69 | 0.014825 | 0.164 | 0.1922886 | -0.02404623 | -0.0307 | 42.1259
4065 | 5.671667 | 2.5148 | 14.2065 | 1 | 2.168 | 2.168039 | 4.7 | 0.014894 | 0.1642 | 0.1923175 | -0.02412705 | -0.0307 | 42.1261
4066 | 5.673056 | 2.514 | 14.21 | 1 | 2.1747 | 2.168263 | 4.73 | 0.015032 | 0.1647 | 0.1923475 | -0.02420758 | -0.0308 | 42.1263
4067 | 5.674444 | 2.514 | 14.2135 | 1 | 2.1697 | 2.168486 | 4.71 | 0.014929 | 0.1644 | 0.1923776 | -0.02414895 | -0.0309 | 42.1267
4068 | 5.675833 | 2.5138 | 14.217 | 1 | 2.1714 | 2.168755 | 4.71 | 0.014963 | 0.1647 | 0.1924089 | -0.02422941 | -0.0309 | 42.1269
4069 | 5.677222 | 2.5138 | 14.2205 | 1 | 2.1697 | 2.169026 | 4.71 | 0.014929 | 0.1646 | 0.1924409 | -0.0243113 | -0.031 | 42.1272
4070 | 5.678611 | 2.513 | 14.224 | 1 | 2.1513 | 2.169308 | 4.63 | 0.014551 | 0.1625 | 0.1924732 | -0.02439666 | -0.0311 | 42.1277
4071 | 5.68 | 2.513 | 14.2275 | 1 | 2.163 | 2.169572 | 4.68 | 0.014791 | 0.1616 | 0.1925058 | -0.02434308 | -0.0311 | 42.1279
4072 | 5.681389 | 2.5127 | 14.231 | 1 | 2.168 | 2.169844 | 4.7 | 0.014894 | 0.1619 | 0.1925369 | -0.02442957 | -0.0311 | 42.1281
4073 | 5.682778 | 2.5127 | 14.2344 | 1 | 2.1764 | 2.170094 | 4.74 | 0.015067 | 0.1627 | 0.1925683 | -0.02451496 | -0.0312 | 42.1283
4074 | 5.684167 | 2.512 | 14.2379 | 1 | 2.1731 | 2.170347 | 4.72 | 0.014998 | 0.1632 | 0.1926002 | -0.02459855 | -0.0313 | 42.1286
4075 | 5.685556 | 2.512 | 14.2414 | 1 | 2.1613 | 2.170562 | 4.67 | 0.014756 | 0.1628 | 0.1926322 | -0.02454262 | -0.0313 | 42.129
4076 | 5.686944 | 2.5117 | 14.2449 | 1 | 2.158 | 2.170747 | 4.66 | 0.014688 | 0.1616 | 0.1926647 | -0.02462935 | -0.0313 | 42.1293
4077 | 5.688333 | 2.5117 | 14.2484 | 1 | 2.1731 | 2.170973 | 4.72 | 0.014998 | 0.1618 | 0.1926973 | -0.0247161 | -0.0314 | 42.1294
4078 | 5.689722 | 2.511 | 14.2519 | 1 | 2.188 | 2.171216 | 4.79 | 0.01531 | 0.1631 | 0.1927316 | -0.02480076 | -0.0314 | 42.1295
4079 | 5.691111 | 2.511 | 14.2554 | 1 | 2.1613 | 2.171438 | 4.67 | 0.014756 | 0.1624 | 0.1927669 | -0.02474449 | -0.0315 | 42.1301
4080 | 5.6925 | 2.5108 | 14.2589 | 1 | 2.1563 | 2.171667 | 4.65 | 0.014653 | 0.1611 | 0.1928029 | -0.02483309 | -0.0315 | 42.1305
4081 | 5.693889 | 2.5108 | 14.2624 | 1 | 2.1764 | 2.171918 | 4.74 | 0.015067 | 0.1613 | 0.1928382 | -0.02492029 | -0.0315 | 42.1305
4082 | 5.695278 | 2.5101 | 14.2658 | 1 | 2.1864 | 2.172225 | 4.78 | 0.015275 | 0.1623 | 0.1928731 | -0.02500641 | -0.0316 | 42.1307
4083 | 5.696667 | 2.5101 | 14.2693 | 1 | 2.1814 | 2.172437 | 4.76 | 0.015171 | 0.1634 | 0.1929079 | -0.024948 | -0.0316 | 42.131
4084 | 5.698056 | 2.5099 | 14.2728 | 1 | 2.1764 | 2.172728 | 4.74 | 0.015067 | 0.1634 | 0.1929433 | -0.0250318 | -0.0316 | 42.1314
4085 | 5.699444 | 2.5099 | 14.2763 | 1 | 2.1613 | 2.172995 | 4.67 | 0.014756 | 0.1625 | 0.1929794 | -0.02511653 | -0.0317 | 42.1318
4086 | 5.700833 | 2.5093 | 14.2798 | 1 | 2.1864 | 2.173173 | 4.78 | 0.015275 | 0.1633 | 0.1930159 | -0.02520148 | -0.0317 | 42.1318
4087 | 5.702222 | 2.5093 | 14.2833 | 1 | 2.163 | 2.173368 | 4.68 | 0.014791 | 0.1618 | 0.1930524 | -0.02514517 | -0.0318 | 42.1324
4088 | 5.703611 | 2.5091 | 14.2868 | 1 | 2.1731 | 2.17362 | 4.72 | 0.014998 | 0.1619 | 0.193089 | -0.02523285 | -0.0318 | 42.1325
4089 | 5.705 | 2.5091 | 14.2902 | 1 | 2.1764 | 2.173842 | 4.74 | 0.015067 | 0.1629 | 0.1931267 | -0.02531834 | -0.0318 | 42.1328
4090 | 5.706389 | 2.5084 | 14.2937 | 1 | 2.183 | 2.174032 | 4.77 | 0.015206 | 0.1634 | 0.1931663 | -0.02540435 | -0.0319 | 42.133
4091 | 5.707778 | 2.5084 | 14.2972 | 1 | 2.1847 | 2.174251 | 4.77 | 0.01524 | 0.164 | 0.193206 | -0.02534208 | -0.0319 | 42.1332
4092 | 5.709167 | 2.5082 | 14.3007 | 1 | 2.1714 | 2.174497 | 4.71 | 0.014963 | 0.164 | 0.1932465 | -0.02542679 | -0.0319 | 42.1337
4093 | 5.710556 | 2.5082 | 14.3042 | 1 | 2.1613 | 2.174721 | 4.67 | 0.014756 | 0.1623 | 0.193287 | -0.02551475 | -0.0319 | 42.1341
4094 | 5.711944 | 2.5075 | 14.3077 | 1 | 2.168 | 2.174982 | 4.7 | 0.014894 | 0.161 | 0.1933276 | -0.02560685 | -0.032 | 42.1343
4095 | 5.713333 | 2.5075 | 14.3111 | 1 | 2.1814 | 2.175187 | 4.76 | 0.015171 | 0.1623 | 0.1933687 | -0.02554647 | -0.032 | 42.1344
4096 | 5.714722 | 2.5073 | 14.3146 | 1 | 2.1864 | 2.175421 | 4.78 | 0.015275 | 0.1624 | 0.1934109 | -0.02563566 | -0.032 | 42.1346
4097 | 5.716111 | 2.5073 | 14.3181 | 1 | 2.158 | 2.175709 | 4.66 | 0.014688 | 0.1606 | 0.1934524 | -0.02572829 | -0.0321 | 42.1353
4098 | 5.7175 | 2.5065 | 14.3216 | 1 | 2.1814 | 2.175998 | 4.76 | 0.015171 | 0.1608 | 0.193494 | -0.02582004 | -0.0322 | 42.1353
4099 | 5.718889 | 2.5065 | 14.3251 | 1 | 2.158 | 2.176237 | 4.66 | 0.014688 | 0.1596 | 0.1935355 | -0.02576553 | -0.0322 | 42.1358
4100 | 5.720278 | 2.5062 | 14.3286 | 1 | 2.1764 | 2.17651 | 4.74 | 0.015067 | 0.159 | 0.1935774 | -0.02586078 | -0.0322 | 42.1359
4101 | 5.721667 | 2.5062 | 14.332 | 1 | 2.158 | 2.176718 | 4.66 | 0.014688 | 0.1577 | 0.1936199 | -0.02596037 | -0.0323 | 42.1364
4102 | 5.723056 | 2.5053 | 14.3355 | 1 | 2.1697 | 2.177012 | 4.71 | 0.014929 | 0.1562 | 0.1936634 | -0.02606259 | -0.0324 | 42.1365
4103 | 5.724722 | 2.5053 | 14.339 | 1 | 2.188 | 2.177309 | 4.79 | 0.01531 | 0.1577 | 0.1937082 | -0.02601029 | -0.0325 | 42.1369
4104 | 5.726111 | 2.505 | 14.3425 | 1 | 2.1847 | 2.177539 | 4.77 | 0.01524 | 0.1585 | 0.193754 | -0.02610776 | -0.0325 | 42.1373
4105 | 5.7275 | 2.505 | 14.346 | 1 | 2.1764 | 2.177792 | 4.74 | 0.015067 | 0.1587 | 0.1938 | -0.02620556 | -0.0326 | 42.1376
4106 | 5.728889 | 2.5041 | 14.3494 | 1 | 2.1946 | 2.17803 | 4.82 | 0.015449 | 0.1598 | 0.1938458 | -0.02629986 | -0.0327 | 42.1377
4107 | 5.730278 | 2.5041 | 14.3529 | 1 | 2.1814 | 2.178204 | 4.76 | 0.015171 | 0.1602 | 0.1938918 | -0.02624286 | -0.0327 | 42.1382
4108 | 5.731667 | 2.5037 | 14.3564 | 1 | 2.1714 | 2.178401 | 4.71 | 0.014963 | 0.1595 | 0.1939385 | -0.02633765 | -0.0328 | 42.1386
4109 | 5.733056 | 2.5037 | 14.3599 | 1 | 2.188 | 2.178725 | 4.79 | 0.01531 | 0.1605 | 0.1939873 | -0.02642906 | -0.0329 | 42.1386
4110 | 5.734444 | 2.5028 | 14.3633 | 1 | 2.183 | 2.178933 | 4.77 | 0.015206 | 0.1614 | 0.1940363 | -0.02651898 | -0.033 | 42.139
4111 | 5.735833 | 2.5028 | 14.3668 | 1 | 2.1764 | 2.179112 | 4.74 | 0.015067 | 0.1607 | 0.1940849 | -0.02646182 | -0.0331 | 42.1394
4112 | 5.737222 | 2.5024 | 14.3703 | 1 | 2.168 | 2.179316 | 4.7 | 0.014894 | 0.1604 | 0.1941337 | -0.02655365 | -0.0331 | 42.1398
4113 | 5.738611 | 2.5024 | 14.3738 | 1 | 2.1781 | 2.179627 | 4.74 | 0.015101 | 0.1599 | 0.1941829 | -0.02664789 | -0.0332 | 42.1399
4114 | 5.74 | 2.5014 | 14.3772 | 1 | 2.1697 | 2.179806 | 4.71 | 0.014929 | 0.1589 | 0.1942322 | -0.02674445 | -0.0333 | 42.1403
4115 | 5.741389 | 2.5014 | 14.3807 | 1 | 2.1747 | 2.180076 | 4.73 | 0.015032 | 0.1585 | 0.1942811 | -0.02668972 | -0.0334 | 42.1405
4116 | 5.742778 | 2.501 | 14.3842 | 1 | 2.1963 | 2.180323 | 4.82 | 0.015484 | 0.1594 | 0.1943291 | -0.02678517 | -0.0335 | 42.1405
4117 | 5.744167 | 2.501 | 14.3877 | 1 | 2.1714 | 2.180595 | 4.71 | 0.014963 | 0.1588 | 0.1943767 | -0.02688264 | -0.0336 | 42.1411
4118 | 5.745556 | 2.5 | 14.3911 | 1 | 2.168 | 2.180756 | 4.7 | 0.014894 | 0.1577 | 0.1944248 | -0.02698282 | -0.0337 | 42.1415
4119 | 5.746944 | 2.5 | 14.3946 | 1 | 2.1864 | 2.180898 | 4.78 | 0.015275 | 0.1586 | 0.194473 | -0.0269263 | -0.0338 | 42.1415
4120 | 5.748333 | 2.4995 | 14.3981 | 1 | 2.2078 | 2.181126 | 4.87 | 0.015729 | 0.161 | 0.1945225 | -0.02701977 | -0.0339 | 42.1416
4121 | 5.749722 | 2.4995 | 14.4016 | 1 | 2.1913 | 2.181347 | 4.8 | 0.015379 | 0.162 | 0.1945733 | -0.02711207 | -0.034 | 42.142
4122 | 5.751111 | 2.4985 | 14.405 | 1 | 2.1797 | 2.181596 | 4.75 | 0.015136 | 0.1621 | 0.1946254 | -0.02720429 | -0.0341 | 42.1425
4123 | 5.7525 | 2.4985 | 14.4085 | 1 | 2.1864 | 2.181786 | 4.78 | 0.015275 | 0.1621 | 0.1946787 | -0.02713962 | -0.0342 | 42.1427
4124 | 5.753889 | 2.498 | 14.412 | 1 | 2.168 | 2.182042 | 4.7 | 0.014894 | 0.1615 | 0.1947318 | -0.02723294 | -0.0343 | 42.1432
4125 | 5.755278 | 2.498 | 14.4154 | 1 | 2.1747 | 2.182266 | 4.73 | 0.015032 | 0.1605 | 0.194785 | -0.02732867 | -0.0344 | 42.1434
4126 | 5.756667 | 2.4969 | 14.4189 | 1 | 2.183 | 2.182442 | 4.77 | 0.015206 | 0.1599 | 0.1948378 | -0.02742333 | -0.0346 | 42.1436
4127 | 5.758056 | 2.4969 | 14.4224 | 1 | 2.1864 | 2.182791 | 4.78 | 0.015275 | 0.1609 | 0.1948911 | -0.0273627 | -0.0347 | 42.1438
4128 | 5.759444 | 2.4964 | 14.4258 | 1 | 2.1714 | 2.183004 | 4.71 | 0.014963 | 0.1594 | 0.1949438 | -0.02745825 | -0.0348 | 42.1443
4129 | 5.760833 | 2.4964 | 14.4293 | 1 | 2.1897 | 2.183258 | 4.79 | 0.015345 | 0.1599 | 0.1949962 | -0.02755182 | -0.0349 | 42.1444
4130 | 5.762222 | 2.4953 | 14.4328 | 1 | 2.2062 | 2.183531 | 4.87 | 0.015694 | 0.162 | 0.1950485 | -0.02764152 | -0.035 | 42.1445
4131 | 5.763611 | 2.4953 | 14.4363 | 1 | 2.1847 | 2.18374 | 4.77 | 0.01524 | 0.1621 | 0.1951 | -0.02757895 | -0.0351 | 42.145
4132 | 5.765 | 2.4948 | 14.4397 | 1 | 2.198 | 2.183971 | 4.83 | 0.015519 | 0.1625 | 0.1951512 | -0.02766755 | -0.0352 | 42.1452
4133 | 5.766389 | 2.4948 | 14.4432 | 1 | 2.2062 | 2.184192 | 4.87 | 0.015694 | 0.1638 | 0.1952027 | -0.02775159 | -0.0354 | 42.1453
4134 | 5.767778 | 2.4938 | 14.4466 | 1 | 2.2045 | 2.184409 | 4.86 | 0.015659 | 0.1661 | 0.1952547 | -0.02783127 | -0.0355 | 42.1457
4135 | 5.769167 | 2.4938 | 14.4501 | 1 | 2.1814 | 2.184652 | 4.76 | 0.015171 | 0.1664 | 0.195307 | -0.02776174 | -0.0356 | 42.1462
4136 | 5.770556 | 2.4935 | 14.4536 | 1 | 2.1797 | 2.184946 | 4.75 | 0.015136 | 0.1656 | 0.195359 | -0.02784234 | -0.0357 | 42.1465
4137 | 5.771944 | 2.4935 | 14.457 | 1 | 2.1963 | 2.185191 | 4.82 | 0.015484 | 0.1666 | 0.1954122 | -0.02792107 | -0.0358 | 42.1466
4138 | 5.773333 | 2.4926 | 14.4605 | 1 | 2.1731 | 2.185438 | 4.72 | 0.014998 | 0.1663 | 0.1954645 | -0.02799932 | -0.0359 | 42.1472
4139 | 5.774722 | 2.4926 | 14.464 | 1 | 2.1864 | 2.18564 | 4.78 | 0.015275 | 0.1661 | 0.195518 | -0.02793123 | -0.0359 | 42.1473
4140 | 5.776111 | 2.4923 | 14.4674 | 1 | 2.1996 | 2.185982 | 4.84 | 0.015554 | 0.1669 | 0.1955715 | -0.02800822 | -0.036 | 42.1475
4141 | 5.7775 | 2.4923 | 14.4709 | 1 | 2.1731 | 2.186249 | 4.72 | 0.014998 | 0.1657 | 0.1956258 | -0.02808701 | -0.0361 | 42.1481
4142 | 5.778889 | 2.4914 | 14.4743 | 1 | 2.183 | 2.186552 | 4.77 | 0.015206 | 0.1657 | 0.1956802 | -0.02816633 | -0.0362 | 42.1483
4143 | 5.780278 | 2.4914 | 14.4778 | 1 | 2.1764 | 2.1869 | 4.74 | 0.015067 | 0.1647 | 0.1957344 | -0.02810097 | -0.0362 | 42.1486
4144 | 5.781667 | 2.4912 | 14.4813 | 1 | 2.1764 | 2.187133 | 4.74 | 0.015067 | 0.1641 | 0.1957885 | -0.02818338 | -0.0363 | 42.1489
4145 | 5.783056 | 2.4912 | 14.4847 | 1 | 2.198 | 2.18737 | 4.83 | 0.015519 | 0.1647 | 0.1958437 | -0.02826521 | -0.0364 | 42.149
4146 | 5.784444 | 2.4904 | 14.4882 | 1 | 2.183 | 2.187628 | 4.77 | 0.015206 | 0.1647 | 0.1958998 | -0.02834766 | -0.0364 | 42.1494
4147 | 5.785833 | 2.4904 | 14.4916 | 1 | 2.1963 | 2.187894 | 4.82 | 0.015484 | 0.1651 | 0.1959556 | -0.02828015 | -0.0365 | 42.1496
4148 | 5.7875 | 2.4902 | 14.4951 | 1 | 2.1913 | 2.188169 | 4.8 | 0.015379 | 0.1654 | 0.1960117 | -0.02836112 | -0.0365 | 42.1503
4149 | 5.788889 | 2.4902 | 14.4986 | 1 | 2.183 | 2.188455 | 4.77 | 0.015206 | 0.1651 | 0.1960686 | -0.02844222 | -0.0366 | 42.1506
4150 | 5.790278 | 2.4895 | 14.502 | 1 | 2.1864 | 2.188729 | 4.78 | 0.015275 | 0.166 | 0.1961264 | -0.02852224 | -0.0366 | 42.1509
4151 | 5.791667 | 2.4895 | 14.5055 | 1 | 2.183 | 2.188964 | 4.77 | 0.015206 | 0.1655 | 0.1961851 | -0.02845358 | -0.0367 | 42.1512
4152 | 5.793056 | 2.4894 | 14.509 | 1 | 2.1913 | 2.189273 | 4.8 | 0.015379 | 0.1659 | 0.1962441 | -0.02853372 | -0.0367 | 42.1514
4153 | 5.794444 | 2.4894 | 14.5124 | 1 | 2.1897 | 2.189489 | 4.79 | 0.015345 | 0.1665 | 0.1963028 | -0.02861279 | -0.0367 | 42.1517
4154 | 5.795833 | 2.4888 | 14.5159 | 1 | 2.1864 | 2.189768 | 4.78 | 0.015275 | 0.166 | 0.1963632 | -0.02869307 | -0.0367 | 42.1521
4155 | 5.797222 | 2.4888 | 14.5193 | 1 | 2.1963 | 2.189982 | 4.82 | 0.015484 | 0.1665 | 0.196423 | -0.02862198 | -0.0367 | 42.1522
4156 | 5.798611 | 2.4887 | 14.5228 | 1 | 2.1996 | 2.190219 | 4.84 | 0.015554 | 0.1662 | 0.1964828 | -0.02870179 | -0.0367 | 42.1525
4157 | 5.8 | 2.4887 | 14.5262 | 1 | 2.1864 | 2.190463 | 4.78 | 0.015275 | 0.1665 | 0.1965416 | -0.02878152 | -0.0367 | 42.153
4158 | 5.801389 | 2.4882 | 14.5297 | 1 | 2.1814 | 2.190768 | 4.76 | 0.015171 | 0.1658 | 0.1966005 | -0.02886217 | -0.0368 | 42.1533
4159 | 5.802778 | 2.4882 | 14.5331 | 1 | 2.193 | 2.191068 | 4.81 | 0.015414 | 0.1661 | 0.196659 | -0.02879172 | -0.0368 | 42.1535
4160 | 5.804167 | 2.4882 | 14.5366 | 1 | 2.1913 | 2.19135 | 4.8 | 0.015379 | 0.1661 | 0.196717 | -0.02887169 | -0.0367 | 42.1538
4161 | 5.805556 | 2.4882 | 14.5401 | 1 | 2.1996 | 2.191633 | 4.84 | 0.015554 | 0.1666 | 0.1967756 | -0.02894921 | -0.0367 | 42.1539
4162 | 5.806944 | 2.4878 | 14.5435 | 1 | 2.1897 | 2.191907 | 4.79 | 0.015345 | 0.1657 | 0.1968348 | -0.02902754 | -0.0367 | 42.1544
4163 | 5.808333 | 2.4878 | 14.547 | 1 | 2.1864 | 2.192157 | 4.78 | 0.015275 | 0.1647 | 0.1968943 | -0.02896219 | -0.0367 | 42.1547
4164 | 5.809722 | 2.4878 | 14.5504 | 1 | 2.193 | 2.192407 | 4.81 | 0.015414 | 0.1658 | 0.1969545 | -0.02904024 | -0.0367 | 42.1549
4165 | 5.811111 | 2.4878 | 14.5539 | 1 | 2.183 | 2.192709 | 4.77 | 0.015206 | 0.1646 | 0.1970155 | -0.0291188 | -0.0367 | 42.1553
4166 | 5.8125 | 2.4874 | 14.5573 | 1 | 2.183 | 2.192937 | 4.77 | 0.015206 | 0.1643 | 0.1970776 | -0.02919787 | -0.0366 | 42.1557
4167 | 5.813889 | 2.4874 | 14.5608 | 1 | 2.1897 | 2.193157 | 4.79 | 0.015345 | 0.1646 | 0.1971412 | -0.02913454 | -0.0366 | 42.1559
4168 | 5.815278 | 2.4875 | 14.5643 | 1 | 2.2029 | 2.193408 | 4.85 | 0.015624 | 0.165 | 0.1972057 | -0.02921214 | -0.0366 | 42.156
4169 | 5.816667 | 2.4875 | 14.5677 | 1 | 2.183 | 2.193695 | 4.77 | 0.015206 | 0.1643 | 0.1972708 | -0.02929173 | -0.0365 | 42.1565
4170 | 5.818056 | 2.4871 | 14.5712 | 1 | 2.188 | 2.193906 | 4.79 | 0.01531 | 0.1637 | 0.1973367 | -0.02937311 | -0.0365 | 42.1567
4171 | 5.819444 | 2.4871 | 14.5746 | 1 | 2.193 | 2.194112 | 4.81 | 0.015414 | 0.163 | 0.1974023 | -0.02931159 | -0.0365 | 42.157
4172 | 5.820833 | 2.4873 | 14.5781 | 1 | 2.1847 | 2.194478 | 4.77 | 0.01524 | 0.1626 | 0.1974685 | -0.02939505 | -0.0364 | 42.1574
4173 | 5.822222 | 2.4873 | 14.5815 | 1 | 2.1847 | 2.194732 | 4.77 | 0.01524 | 0.1614 | 0.197535 | -0.02948029 | -0.0364 | 42.1577
4174 | 5.823611 | 2.4869 | 14.585 | 1 | 2.193 | 2.195012 | 4.81 | 0.015414 | 0.1611 | 0.1976006 | -0.02956495 | -0.0364 | 42.1579
4175 | 5.825 | 2.4869 | 14.5884 | 1 | 2.2095 | 2.195248 | 4.88 | 0.015764 | 0.1626 | 0.1976663 | -0.0295058 | -0.0363 | 42.158
4176 | 5.826389 | 2.487 | 14.5919 | 1 | 2.1814 | 2.195439 | 4.76 | 0.015171 | 0.1614 | 0.1977316 | -0.02958977 | -0.0363 | 42.1586
4177 | 5.827778 | 2.487 | 14.5953 | 1 | 2.1996 | 2.195703 | 4.84 | 0.015554 | 0.1616 | 0.1977982 | -0.02967365 | -0.0362 | 42.1587
4178 | 5.829167 | 2.4866 | 14.5988 | 1 | 2.2095 | 2.195987 | 4.88 | 0.015764 | 0.1631 | 0.197866 | -0.02975517 | -0.0362 | 42.1589
4179 | 5.830556 | 2.4866 | 14.6023 | 1 | 2.1897 | 2.196249 | 4.79 | 0.015345 | 0.1629 | 0.1979339 | -0.02969436 | -0.0362 | 42.1594
4180 | 5.831944 | 2.4868 | 14.6057 | 1 | 2.1897 | 2.196432 | 4.79 | 0.015345 | 0.1625 | 0.1980016 | -0.02977697 | -0.0361 | 42.1597
4181 | 5.833333 | 2.4868 | 14.6092 | 1 | 2.1913 | 2.196709 | 4.8 | 0.015379 | 0.163 | 0.1980688 | -0.02985723 | -0.0361 | 42.16
4182 | 5.834722 | 2.4864 | 14.6126 | 1 | 2.2029 | 2.196889 | 4.85 | 0.015624 | 0.1638 | 0.1981356 | -0.02993719 | -0.036 | 42.1601
4183 | 5.836111 | 2.4864 | 14.6161 | 1 | 2.2012 | 2.197143 | 4.85 | 0.015589 | 0.1641 | 0.198202 | -0.02987396 | -0.036 | 42.1604
4184 | 5.8375 | 2.4867 | 14.6195 | 1 | 2.2012 | 2.197345 | 4.85 | 0.015589 | 0.1642 | 0.1982699 | -0.02995305 | -0.0359 | 42.1607
4185 | 5.838889 | 2.4867 | 14.623 | 1 | 2.2012 | 2.197617 | 4.85 | 0.015589 | 0.1642 | 0.198337 | -0.03003215 | -0.0358 | 42.161
4186 | 5.840278 | 2.4864 | 14.6264 | 1 | 2.2012 | 2.197857 | 4.85 | 0.015589 | 0.165 | 0.198405 | -0.03011255 | -0.0358 | 42.1613
4187 | 5.841667 | 2.4864 | 14.6299 | 1 | 2.1963 | 2.198195 | 4.82 | 0.015484 | 0.1647 | 0.1984732 | -0.03004513 | -0.0357 | 42.1617
4188 | 5.843056 | 2.4867 | 14.6333 | 1 | 2.2029 | 2.198446 | 4.85 | 0.015624 | 0.1649 | 0.1985416 | -0.03012564 | -0.0356 | 42.1619
4189 | 5.844444 | 2.4867 | 14.6368 | 1 | 2.1996 | 2.198739 | 4.84 | 0.015554 | 0.165 | 0.1986102 | -0.03020645 | -0.0356 | 42.1622
4190 | 5.845833 | 2.4864 | 14.6402 | 1 | 2.2144 | 2.198998 | 4.9 | 0.01587 | 0.1669 | 0.1986786 | -0.03028404 | -0.0355 | 42.1624
4191 | 5.847222 | 2.4864 | 14.6437 | 1 | 2.1814 | 2.199195 | 4.76 | 0.015171 | 0.165 | 0.1987482 | -0.03021491 | -0.0354 | 42.1631
4192 | 5.848889 | 2.4867 | 14.6471 | 1 | 2.2062 | 2.199415 | 4.87 | 0.015694 | 0.1662 | 0.1988181 | -0.03029379 | -0.0353 | 42.1634
4193 | 5.850278 | 2.4867 | 14.6506 | 1 | 2.2095 | 2.19964 | 4.88 | 0.015764 | 0.1672 | 0.1988877 | -0.03037034 | -0.0353 | 42.1636
4194 | 5.851667 | 2.4866 | 14.6541 | 1 | 2.1897 | 2.199828 | 4.79 | 0.015345 | 0.1663 | 0.1989574 | -0.03044818 | -0.0352 | 42.1642
4195 | 5.853056 | 2.4866 | 14.6575 | 1 | 2.198 | 2.200039 | 4.83 | 0.015519 | 0.166 | 0.1990267 | -0.03037783 | -0.0351 | 42.1644
4196 | 5.854444 | 2.4869 | 14.661 | 1 | 2.2012 | 2.200367 | 4.85 | 0.015589 | 0.1665 | 0.1990968 | -0.0304552 | -0.035 | 42.1646
4197 | 5.855833 | 2.4869 | 14.6644 | 1 | 2.2144 | 2.200686 | 4.9 | 0.01587 | 0.1674 | 0.1991667 | -0.03053082 | -0.0349 | 42.1648
4198 | 5.857222 | 2.4868 | 14.6679 | 1 | 2.2045 | 2.200921 | 4.86 | 0.015659 | 0.1677 | 0.1992356 | -0.03060548 | -0.0348 | 42.1652
4199 | 5.858611 | 2.4868 | 14.6713 | 1 | 2.2062 | 2.201305 | 4.87 | 0.015694 | 0.1683 | 0.1993046 | -0.0305309 | -0.0347 | 42.1655
4200 | 5.86 | 2.4872 | 14.6748 | 1 | 2.2029 | 2.201542 | 4.85 | 0.015624 | 0.1681 | 0.1993735 | -0.03060471 | -0.0346 | 42.1658
4201 | 5.861389 | 2.4872 | 14.6782 | 1 | 2.1897 | 2.201836 | 4.79 | 0.015345 | 0.1677 | 0.1994422 | -0.03067902 | -0.0345 | 42.1663
4202 | 5.862778 | 2.4872 | 14.6817 | 1 | 2.2029 | 2.20212 | 4.85 | 0.015624 | 0.1683 | 0.1995105 | -0.030751 | -0.0345 | 42.1664
4203 | 5.864167 | 2.4872 | 14.6852 | 1 | 2.2078 | 2.202425 | 4.87 | 0.015729 | 0.1691 | 0.1995784 | -0.03067623 | -0.0343 | 42.1666
4204 | 5.865556 | 2.4876 | 14.6886 | 1 | 2.2177 | 2.20265 | 4.92 | 0.01594 | 0.1707 | 0.1996464 | -0.03074344 | -0.0342 | 42.1668
4205 | 5.866944 | 2.4876 | 14.6921 | 1 | 2.2111 | 2.202945 | 4.89 | 0.015799 | 0.1712 | 0.1997144 | -0.03081087 | -0.0341 | 42.1671
4206 | 5.868333 | 2.4876 | 14.6955 | 1 | 2.1963 | 2.203227 | 4.82 | 0.015484 | 0.1703 | 0.1997829 | -0.03088038 | -0.034 | 42.1676
4207 | 5.869722 | 2.4876 | 14.699 | 1 | 2.2095 | 2.203424 | 4.88 | 0.015764 | 0.1713 | 0.1998515 | -0.03079978 | -0.0339 | 42.1678
4208 | 5.871111 | 2.4882 | 14.7024 | 1 | 2.2128 | 2.203701 | 4.9 | 0.015835 | 0.1716 | 0.1999196 | -0.03086669 | -0.0337 | 42.168
4209 | 5.8725 | 2.4882 | 14.7059 | 1 | 2.193 | 2.203947 | 4.81 | 0.015414 | 0.1711 | 0.199988 | -0.03093548 | -0.0336 | 42.1686
4210 | 5.873889 | 2.4883 | 14.7093 | 1 | 2.2029 | 2.204161 | 4.85 | 0.015624 | 0.171 | 0.2000577 | -0.03100565 | -0.0335 | 42.1688
4211 | 5.875278 | 2.4883 | 14.7128 | 1 | 2.1963 | 2.20447 | 4.82 | 0.015484 | 0.1708 | 0.2001284 | -0.03092393 | -0.0334 | 42.1691
4212 | 5.876667 | 2.4889 | 14.7163 | 1 | 2.2029 | 2.204738 | 4.85 | 0.015624 | 0.1705 | 0.2001989 | -0.03099502 | -0.0332 | 42.1693
4213 | 5.878056 | 2.4889 | 14.7197 | 1 | 2.2177 | 2.204899 | 4.92 | 0.01594 | 0.1721 | 0.2002698 | -0.03106458 | -0.0331 | 42.1694
4214 | 5.879444 | 2.489 | 14.7232 | 1 | 2.2095 | 2.205252 | 4.88 | 0.015764 | 0.1727 | 0.2003408 | -0.03113358 | -0.0329 | 42.1698
4215 | 5.880833 | 2.489 | 14.7266 | 1 | 2.2045 | 2.205527 | 4.86 | 0.015659 | 0.1729 | 0.2004111 | -0.03104555 | -0.0328 | 42.1702
4216 | 5.882222 | 2.4897 | 14.7301 | 1 | 2.2078 | 2.205757 | 4.87 | 0.015729 | 0.1738 | 0.2004822 | -0.03111236 | -0.0326 | 42.1704
4217 | 5.883611 | 2.4897 | 14.7335 | 1 | 2.1996 | 2.206027 | 4.84 | 0.015554 | 0.1736 | 0.2005537 | -0.0311788 | -0.0325 | 42.1709
4218 | 5.885 | 2.4899 | 14.737 | 1 | 2.2193 | 2.206299 | 4.93 | 0.015976 | 0.1747 | 0.2006256 | -0.03124195 | -0.0323 | 42.1709
4219 | 5.886389 | 2.4899 | 14.7405 | 1 | 2.216 | 2.206576 | 4.91 | 0.015905 | 0.176 | 0.2006969 | -0.03114981 | -0.0322 | 42.1712
4220 | 5.887778 | 2.4907 | 14.7439 | 1 | 2.2095 | 2.206792 | 4.88 | 0.015764 | 0.1757 | 0.2007685 | -0.03121097 | -0.032 | 42.1716
4221 | 5.889167 | 2.4907 | 14.7474 | 1 | 2.2177 | 2.207133 | 4.92 | 0.01594 | 0.1761 | 0.2008403 | -0.03127032 | -0.0318 | 42.1718
4222 | 5.890556 | 2.491 | 14.7508 | 1 | 2.2144 | 2.207436 | 4.9 | 0.01587 | 0.1772 | 0.2009111 | -0.03132843 | -0.0317 | 42.1721
4223 | 5.891944 | 2.491 | 14.7543 | 1 | 2.1946 | 2.207795 | 4.82 | 0.015449 | 0.1758 | 0.200982 | -0.03123689 | -0.0315 | 42.1727
4224 | 5.893333 | 2.4918 | 14.7578 | 1 | 2.216 | 2.208039 | 4.91 | 0.015905 | 0.177 | 0.2010527 | -0.03129535 | -0.0313 | 42.1727
4225 | 5.894722 | 2.4918 | 14.7612 | 1 | 2.2062 | 2.208311 | 4.87 | 0.015694 | 0.1762 | 0.2011236 | -0.03135502 | -0.0311 | 42.1731
4226 | 5.896111 | 2.4921 | 14.7647 | 1 | 2.1996 | 2.208498 | 4.84 | 0.015554 | 0.1754 | 0.2011941 | -0.03141627 | -0.031 | 42.1735
4227 | 5.8975 | 2.4921 | 14.7681 | 1 | 2.2095 | 2.20879 | 4.88 | 0.015764 | 0.1751 | 0.2012646 | -0.0313265 | -0.0308 | 42.1737
4228 | 5.898889 | 2.4929 | 14.7716 | 1 | 2.2029 | 2.208976 | 4.85 | 0.015624 | 0.1748 | 0.2013353 | -0.03138888 | -0.0306 | 42.174
4229 | 5.900278 | 2.4929 | 14.7751 | 1 | 2.2078 | 2.209287 | 4.87 | 0.015729 | 0.1756 | 0.2014057 | -0.03144963 | -0.0304 | 42.1742
4230 | 5.901667 | 2.4932 | 14.7785 | 1 | 2.2095 | 2.209588 | 4.88 | 0.015764 | 0.1763 | 0.2014755 | -0.03151022 | -0.0303 | 42.1745
4231 | 5.903056 | 2.4932 | 14.782 | 1 | 2.1913 | 2.209829 | 4.8 | 0.015379 | 0.1751 | 0.2015464 | -0.03141939 | -0.0301 | 42.175
4232 | 5.904444 | 2.4941 | 14.7855 | 1 | 2.2062 | 2.210159 | 4.87 | 0.015694 | 0.1743 | 0.2016174 | -0.03148383 | -0.0299 | 42.1751
4233 | 5.905833 | 2.4941 | 14.7889 | 1 | 2.2029 | 2.210431 | 4.85 | 0.015624 | 0.1744 | 0.2016891 | -0.03154858 | -0.0297 | 42.1755
4234 | 5.907222 | 2.4944 | 14.7924 | 1 | 2.2029 | 2.210652 | 4.85 | 0.015624 | 0.1731 | 0.2017597 | -0.03161511 | -0.0296 | 42.1758
4235 | 5.908889 | 2.4944 | 14.7959 | 1 | 2.2029 | 2.210972 | 4.85 | 0.015624 | 0.1725 | 0.2018317 | -0.03152961 | -0.0294 | 42.1764
4236 | 5.910278 | 2.4952 | 14.7993 | 1 | 2.2307 | 2.211298 | 4.98 | 0.016223 | 0.1738 | 0.201903 | -0.03159474 | -0.0292 | 42.1763
4237 | 5.911667 | 2.4952 | 14.8028 | 1 | 2.2095 | 2.211571 | 4.88 | 0.015764 | 0.1742 | 0.2019737 | -0.03165755 | -0.029 | 42.1769
4238 | 5.913056 | 2.4955 | 14.8063 | 1 | 2.2177 | 2.211797 | 4.92 | 0.01594 | 0.174 | 0.202045 | -0.03172156 | -0.0288 | 42.1771
4239 | 5.914444 | 2.4955 | 14.8097 | 1 | 2.2177 | 2.211997 | 4.92 | 0.01594 | 0.1752 | 0.2021165 | -0.03163158 | -0.0287 | 42.1774
4240 | 5.915833 | 2.4963 | 14.8132 | 1 | 2.2242 | 2.212293 | 4.95 | 0.016082 | 0.1755 | 0.2021875 | -0.03169264 | -0.0285 | 42.1776
4241 | 5.917222 | 2.4963 | 14.8167 | 1 | 2.2062 | 2.212575 | 4.87 | 0.015694 | 0.1747 | 0.2022574 | -0.03175517 | -0.0283 | 42.1781
4242 | 5.918611 | 2.4966 | 14.8201 | 1 | 2.2095 | 2.212843 | 4.88 | 0.015764 | 0.1743 | 0.2023269 | -0.03181705 | -0.0281 | 42.1784
4243 | 5.92 | 2.4966 | 14.8236 | 1 | 2.2062 | 2.213048 | 4.87 | 0.015694 | 0.1735 | 0.2023961 | -0.03173193 | -0.028 | 42.1787
4244 | 5.921389 | 2.4974 | 14.8271 | 1 | 2.2012 | 2.213336 | 4.85 | 0.015589 | 0.1725 | 0.2024652 | -0.03179725 | -0.0278 | 42.179
4245 | 5.922778 | 2.4974 | 14.8305 | 1 | 2.2128 | 2.213616 | 4.9 | 0.015835 | 0.1728 | 0.2025345 | -0.03186095 | -0.0276 | 42.1792
4246 | 5.924167 | 2.4976 | 14.834 | 1 | 2.2062 | 2.21385 | 4.87 | 0.015694 | 0.1731 | 0.2026031 | -0.03192534 | -0.0275 | 42.1796
4247 | 5.925556 | 2.4976 | 14.8375 | 1 | 2.2078 | 2.214098 | 4.87 | 0.015729 | 0.1737 | 0.2026721 | -0.03183962 | -0.0273 | 42.1798
4248 | 5.926944 | 2.4984 | 14.8409 | 1 | 2.2095 | 2.214344 | 4.88 | 0.015764 | 0.1734 | 0.2027418 | -0.03190338 | -0.0271 | 42.1801
4249 | 5.928333 | 2.4984 | 14.8444 | 1 | 2.2062 | 2.214587 | 4.87 | 0.015694 | 0.1728 | 0.2028117 | -0.03196804 | -0.027 | 42.1804
4250 | 5.929722 | 2.4986 | 14.8479 | 1 | 2.2437 | 2.214869 | 5.03 | 0.016508 | 0.1751 | 0.2028829 | -0.03202739 | -0.0268 | 42.1802
4251 | 5.931111 | 2.4986 | 14.8514 | 1 | 2.2144 | 2.215134 | 4.9 | 0.01587 | 0.1751 | 0.202955 | -0.03194012 | -0.0267 | 42.1809
4252 | 5.9325 | 2.4993 | 14.8548 | 1 | 2.2209 | 2.215408 | 4.93 | 0.016011 | 0.1746 | 0.2030274 | -0.0320004 | -0.0265 | 42.1811
4253 | 5.933889 | 2.4993 | 14.8583 | 1 | 2.1913 | 2.215682 | 4.8 | 0.015379 | 0.173 | 0.2030996 | -0.0320637 | -0.0263 | 42.1818
4254 | 5.935278 | 2.4995 | 14.8618 | 1 | 2.2144 | 2.215884 | 4.9 | 0.01587 | 0.173 | 0.2031719 | -0.0321274 | -0.0262 | 42.1817
4255 | 5.936667 | 2.4995 | 14.8652 | 1 | 2.2356 | 2.216114 | 5 | 0.01633 | 0.1746 | 0.203244 | -0.03204081 | -0.026 | 42.1818
4256 | 5.938056 | 2.5003 | 14.8687 | 1 | 2.193 | 2.216316 | 4.81 | 0.015414 | 0.1729 | 0.2033159 | -0.03210466 | -0.0259 | 42.1826
4257 | 5.939444 | 2.5003 | 14.8722 | 1 | 2.216 | 2.216572 | 4.91 | 0.015905 | 0.173 | 0.2033878 | -0.03216766 | -0.0257 | 42.1826
4258 | 5.940833 | 2.5005 | 14.8757 | 1 | 2.2128 | 2.216867 | 4.9 | 0.015835 | 0.1718 | 0.2034593 | -0.03223347 | -0.0256 | 42.1829
4259 | 5.942222 | 2.5005 | 14.8791 | 1 | 2.2193 | 2.217183 | 4.93 | 0.015976 | 0.172 | 0.2035313 | -0.03215208 | -0.0254 | 42.1832
4260 | 5.943611 | 2.5012 | 14.8826 | 1 | 2.2258 | 2.217484 | 4.95 | 0.016117 | 0.1723 | 0.2036036 | -0.03221688 | -0.0252 | 42.1833
4261 | 5.945 | 2.5012 | 14.8861 | 1 | 2.2258 | 2.217759 | 4.95 | 0.016117 | 0.1721 | 0.2036763 | -0.0322814 | -0.0251 | 42.1836
4262 | 5.946389 | 2.5014 | 14.8896 | 1 | 2.2045 | 2.217964 | 4.86 | 0.015659 | 0.1719 | 0.2037488 | -0.03234546 | -0.0249 | 42.1842
4263 | 5.947778 | 2.5014 | 14.893 | 1 | 2.1963 | 2.218254 | 4.82 | 0.015484 | 0.1709 | 0.2038224 | -0.03226771 | -0.0248 | 42.1846
4264 | 5.949167 | 2.5021 | 14.8965 | 1 | 2.2307 | 2.218557 | 4.98 | 0.016223 | 0.1726 | 0.2038964 | -0.03233036 | -0.0246 | 42.1844
4265 | 5.950556 | 2.5021 | 14.9 | 1 | 2.2226 | 2.218756 | 4.94 | 0.016046 | 0.1731 | 0.2039696 | -0.03239071 | -0.0244 | 42.1848
4266 | 5.951944 | 2.5023 | 14.9035 | 1 | 2.2095 | 2.219058 | 4.88 | 0.015764 | 0.1735 | 0.2040426 | -0.03244953 | -0.0243 | 42.1853
4267 | 5.953333 | 2.5023 | 14.9069 | 1 | 2.2078 | 2.219289 | 4.87 | 0.015729 | 0.1734 | 0.2041153 | -0.03236907 | -0.0242 | 42.1856
4268 | 5.954722 | 2.5031 | 14.9104 | 1 | 2.216 | 2.21959 | 4.91 | 0.015905 | 0.1742 | 0.2041873 | -0.03242651 | -0.024 | 42.1858
4269 | 5.956111 | 2.5031 | 14.9139 | 1 | 2.216 | 2.219837 | 4.91 | 0.015905 | 0.174 | 0.2042594 | -0.03248443 | -0.0238 | 42.186
4270 | 5.9575 | 2.5033 | 14.9174 | 1 | 2.2356 | 2.220077 | 5 | 0.01633 | 0.1764 | 0.2043324 | -0.0325363 | -0.0237 | 42.1861
4271 | 5.958889 | 2.5033 | 14.9208 | 1 | 2.2226 | 2.220348 | 4.94 | 0.016046 | 0.1756 | 0.2044057 | -0.03245298 | -0.0235 | 42.1866
4272 | 5.960278 | 2.5041 | 14.9243 | 1 | 2.2209 | 2.220569 | 4.93 | 0.016011 | 0.1768 | 0.2044789 | -0.03250405 | -0.0234 | 42.1869
4273 | 5.961667 | 2.5041 | 14.9278 | 1 | 2.216 | 2.220894 | 4.91 | 0.015905 | 0.1773 | 0.2045523 | -0.03255273 | -0.0232 | 42.1872
4274 | 5.963056 | 2.5044 | 14.9313 | 1 | 2.2111 | 2.221115 | 4.89 | 0.015799 | 0.1771 | 0.2046266 | -0.03260026 | -0.023 | 42.1875
4275 | 5.964444 | 2.5044 | 14.9348 | 1 | 2.2307 | 2.221416 | 4.98 | 0.016223 | 0.1779 | 0.2047006 | -0.03251556 | -0.0229 | 42.1876
4276 | 5.965833 | 2.5053 | 14.9382 | 1 | 2.2144 | 2.221695 | 4.9 | 0.01587 | 0.177 | 0.2047741 | -0.03256327 | -0.0227 | 42.1881
4277 | 5.967222 | 2.5053 | 14.9417 | 1 | 2.2421 | 2.221974 | 5.03 | 0.016472 | 0.1789 | 0.2048473 | -0.03260829 | -0.0225 | 42.188
4278 | 5.968611 | 2.5057 | 14.9452 | 1 | 2.2258 | 2.222274 | 4.95 | 0.016117 | 0.1793 | 0.2049215 | -0.03265121 | -0.0223 | 42.1885
4279 | 5.97 | 2.5057 | 14.9487 | 1 | 2.2078 | 2.22262 | 4.87 | 0.015729 | 0.1796 | 0.204995 | -0.03256373 | -0.0222 | 42.189
4280 | 5.971389 | 2.5066 | 14.9522 | 1 | 2.2275 | 2.22291 | 4.96 | 0.016152 | 0.1803 | 0.2050683 | -0.03260472 | -0.022 | 42.189
4281 | 5.973056 | 2.5066 | 14.9557 | 1 | 2.2372 | 2.22324 | 5.01 | 0.016365 | 0.1812 | 0.2051414 | -0.03264428 | -0.0218 | 42.1895
4282 | 5.974444 | 2.507 | 14.9591 | 1 | 2.234 | 2.223541 | 4.99 | 0.016294 | 0.1816 | 0.2052149 | -0.03268425 | -0.0216 | 42.1899
4283 | 5.975833 | 2.507 | 14.9626 | 1 | 2.2453 | 2.223818 | 5.04 | 0.016544 | 0.1839 | 0.2052883 | -0.0325872 | -0.0214 | 42.19
4284 | 5.977222 | 2.5081 | 14.9661 | 1 | 2.2095 | 2.224065 | 4.88 | 0.015764 | 0.1832 | 0.2053616 | -0.03262409 | -0.0212 | 42.1908
4285 | 5.978611 | 2.5081 | 14.9696 | 1 | 2.2291 | 2.224311 | 4.97 | 0.016188 | 0.183 | 0.2054346 | -0.03266062 | -0.021 | 42.1908
4286 | 5.98 | 2.5086 | 14.9731 | 1 | 2.2242 | 2.224596 | 4.95 | 0.016082 | 0.1832 | 0.2055071 | -0.03269659 | -0.0208 | 42.1911
4287 | 5.981389 | 2.5086 | 14.9766 | 1 | 2.2209 | 2.224888 | 4.93 | 0.016011 | 0.1829 | 0.20558 | -0.03260259 | -0.0206 | 42.1914
4288 | 5.982778 | 2.5097 | 14.9801 | 1 | 2.2421 | 2.225178 | 5.03 | 0.016472 | 0.1843 | 0.2056535 | -0.03263646 | -0.0203 | 42.1914
4289 | 5.984167 | 2.5097 | 14.9835 | 1 | 2.2193 | 2.225482 | 4.93 | 0.015976 | 0.1847 | 0.2057271 | -0.03266823 | -0.0201 | 42.1921
4290 | 5.985556 | 2.5104 | 14.987 | 1 | 2.2356 | 2.225753 | 5 | 0.01633 | 0.1849 | 0.2057999 | -0.032698 | -0.0199 | 42.1921
4291 | 5.986944 | 2.5104 | 14.9905 | 1 | 2.2372 | 2.226119 | 5.01 | 0.016365 | 0.1853 | 0.2058727 | -0.03260257 | -0.0197 | 42.1924
4292 | 5.988333 | 2.5115 | 14.994 | 1 | 2.2258 | 2.226368 | 4.95 | 0.016117 | 0.1855 | 0.2059453 | -0.03263121 | -0.0194 | 42.1928
4293 | 5.989722 | 2.5115 | 14.9975 | 1 | 2.2372 | 2.226701 | 5.01 | 0.016365 | 0.1872 | 0.2060172 | -0.03265537 | -0.0192 | 42.1929
4294 | 5.991111 | 2.5123 | 15.001 | 1 | 2.2242 | 2.226956 | 4.95 | 0.016082 | 0.1862 | 0.2060888 | -0.03268059 | -0.019 | 42.1934
4295 | 5.9925 | 2.5123 | 15.0045 | 1 | 2.2372 | 2.227167 | 5.01 | 0.016365 | 0.1866 | 0.2061607 | -0.032585 | -0.0187 | 42.1935
4296 | 5.993889 | 2.5135 | 15.008 | 1 | 2.2404 | 2.227436 | 5.02 | 0.016437 | 0.1873 | 0.2062317 | -0.03260814 | -0.0185 | 42.1937
4297 | 5.995278 | 2.5135 | 15.0115 | 1 | 2.2242 | 2.227743 | 4.95 | 0.016082 | 0.1873 | 0.2063023 | -0.0326313 | -0.0182 | 42.1942
4298 | 5.996667 | 2.5143 | 15.0149 | 1 | 2.2242 | 2.227985 | 4.95 | 0.016082 | 0.1874 | 0.206373 | -0.03265342 | -0.018 | 42.1945
4299 | 5.998056 | 2.5143 | 15.0184 | 1 | 2.2275 | 2.228259 | 4.96 | 0.016152 | 0.1872 | 0.2064427 | -0.03255779 | -0.0178 | 42.1948
4300 | 5.999444 | 2.5156 | 15.0219 | 1 | 2.2275 | 2.228557 | 4.96 | 0.016152 | 0.1868 | 0.2065128 | -0.03258108 | -0.0175 | 42.195
4301 | 6.000833 | 2.5156 | 15.0254 | 1 | 2.2356 | 2.228836 | 5 | 0.01633 | 0.1873 | 0.2065823 | -0.03260325 | -0.0172 | 42.1952
4302 | 6.002222 | 2.5164 | 15.0289 | 1 | 2.2291 | 2.229115 | 4.97 | 0.016188 | 0.1874 | 0.2066515 | -0.03262341 | -0.017 | 42.1956
4303 | 6.003611 | 2.5164 | 15.0324 | 1 | 2.2209 | 2.229442 | 4.93 | 0.016011 | 0.1869 | 0.2067202 | -0.0325306 | -0.0167 | 42.196
4304 | 6.005 | 2.5177 | 15.0359 | 1 | 2.2356 | 2.229787 | 5 | 0.01633 | 0.1874 | 0.2067882 | -0.0325508 | -0.0165 | 42.196
4305 | 6.006389 | 2.5177 | 15.0394 | 1 | 2.2242 | 2.230171 | 4.95 | 0.016082 | 0.1866 | 0.2068561 | -0.03257081 | -0.0162 | 42.1965
4306 | 6.007778 | 2.5186 | 15.0429 | 1 | 2.2404 | 2.230513 | 5.02 | 0.016437 | 0.1871 | 0.2069241 | -0.03258988 | -0.0159 | 42.1965
4307 | 6.009167 | 2.5186 | 15.0464 | 1 | 2.2029 | 2.230768 | 4.85 | 0.015624 | 0.1854 | 0.2069919 | -0.03250191 | -0.0157 | 42.1973
4308 | 6.010556 | 2.5199 | 15.0499 | 1 | 2.2372 | 2.231107 | 5.01 | 0.016365 | 0.186 | 0.20706 | -0.0325231 | -0.0154 | 42.1971
4309 | 6.011944 | 2.5199 | 15.0534 | 1 | 2.2177 | 2.231297 | 4.92 | 0.01594 | 0.1856 | 0.2071279 | -0.0325441 | -0.0151 | 42.1977
4310 | 6.013333 | 2.5209 | 15.0569 | 1 | 2.2291 | 2.231625 | 4.97 | 0.016188 | 0.1859 | 0.2071956 | -0.03256406 | -0.0149 | 42.1978
4311 | 6.014722 | 2.5209 | 15.0604 | 1 | 2.2242 | 2.231984 | 4.95 | 0.016082 | 0.1853 | 0.2072633 | -0.03247795 | -0.0146 | 42.1981
4312 | 6.016111 | 2.5222 | 15.0639 | 1 | 2.2437 | 2.232282 | 5.03 | 0.016508 | 0.1862 | 0.2073298 | -0.03249737 | -0.0143 | 42.1982
4313 | 6.0175 | 2.5222 | 15.0674 | 1 | 2.2372 | 2.232555 | 5.01 | 0.016365 | 0.1866 | 0.2073953 | -0.03251411 | -0.014 | 42.1985
4314 | 6.018889 | 2.5232 | 15.0709 | 1 | 2.2356 | 2.232939 | 5 | 0.01633 | 0.1872 | 0.2074604 | -0.03252905 | -0.0138 | 42.1988
4315 | 6.020278 | 2.5232 | 15.0744 | 1 | 2.234 | 2.233217 | 4.99 | 0.016294 | 0.1879 | 0.2075247 | -0.03244081 | -0.0135 | 42.1991
4316 | 6.021667 | 2.5245 | 15.0779 | 1 | 2.2437 | 2.233548 | 5.03 | 0.016508 | 0.189 | 0.2075883 | -0.03245236 | -0.0132 | 42.1993
4317 | 6.023056 | 2.5245 | 15.0814 | 1 | 2.2437 | 2.233832 | 5.03 | 0.016508 | 0.19 | 0.2076517 | -0.03246133 | -0.0129 | 42.1995
4318 | 6.024444 | 2.5256 | 15.0849 | 1 | 2.2193 | 2.234071 | 4.93 | 0.015976 | 0.1883 | 0.2077143 | -0.03247373 | -0.0127 | 42.2001
4319 | 6.025833 | 2.5256 | 15.0884 | 1 | 2.2388 | 2.23436 | 5.01 | 0.016401 | 0.1895 | 0.2077764 | -0.03238323 | -0.0124 | 42.2002
4320 | 6.027222 | 2.527 | 15.092 | 1 | 2.2356 | 2.234677 | 5 | 0.01633 | 0.189 | 0.2078383 | -0.03239435 | -0.0121 | 42.2004
4321 | 6.028611 | 2.527 | 15.0955 | 1 | 2.2209 | 2.234948 | 4.93 | 0.016011 | 0.188 | 0.2078997 | -0.03240708 | -0.0118 | 42.2009
4322 | 6.03 | 2.528 | 15.099 | 1 | 2.2242 | 2.235234 | 4.95 | 0.016082 | 0.1878 | 0.2079611 | -0.03242057 | -0.0115 | 42.2011
4323 | 6.031389 | 2.528 | 15.1025 | 1 | 2.2356 | 2.235498 | 5 | 0.01633 | 0.1878 | 0.2080217 | -0.0323335 | -0.0112 | 42.2013
4324 | 6.032778 | 2.5294 | 15.106 | 1 | 2.2242 | 2.235783 | 4.95 | 0.016082 | 0.1878 | 0.2080826 | -0.03234703 | -0.0109 | 42.2017
4325 | 6.034167 | 2.5294 | 15.1095 | 1 | 2.2388 | 2.236092 | 5.01 | 0.016401 | 0.189 | 0.2081434 | -0.03235771 | -0.0106 | 42.2018
4326 | 6.035556 | 2.5305 | 15.113 | 1 | 2.2275 | 2.236426 | 4.96 | 0.016152 | 0.1883 | 0.208204 | -0.03236839 | -0.0103 | 42.2022
4327 | 6.037222 | 2.5305 | 15.1166 | 1 | 2.2437 | 2.236692 | 5.03 | 0.016508 | 0.1888 | 0.208264 | -0.03228161 | -0.01 | 42.2026
4328 | 6.038611 | 2.532 | 15.1201 | 1 | 2.2453 | 2.236992 | 5.04 | 0.016544 | 0.19 | 0.2083235 | -0.0322891 | -0.0097 | 42.2028
4329 | 6.04 | 2.532 | 15.1236 | 1 | 2.2404 | 2.237305 | 5.02 | 0.016437 | 0.1904 | 0.208383 | -0.03229573 | -0.0094 | 42.2032
4330 | 6.041389 | 2.5332 | 15.1271 | 1 | 2.2258 | 2.237593 | 4.95 | 0.016117 | 0.1896 | 0.2084423 | -0.03230322 | -0.0091 | 42.2036
4331 | 6.042778 | 2.5332 | 15.1306 | 1 | 2.2501 | 2.237941 | 5.06 | 0.016651 | 0.1908 | 0.208501 | -0.03221372 | -0.0088 | 42.2036
4332 | 6.044167 | 2.5347 | 15.1342 | 1 | 2.2501 | 2.238196 | 5.06 | 0.016651 | 0.1917 | 0.2085591 | -0.03221728 | -0.0085 | 42.2038
4333 | 6.045556 | 2.5347 | 15.1377 | 1 | 2.2258 | 2.238455 | 4.95 | 0.016117 | 0.1911 | 0.2086176 | -0.03222083 | -0.0081 | 42.2044
4334 | 6.046944 | 2.5359 | 15.1412 | 1 | 2.2323 | 2.238738 | 4.98 | 0.016259 | 0.1907 | 0.2086753 | -0.03222372 | -0.0078 | 42.2046
4335 | 6.048333 | 2.5359 | 15.1447 | 1 | 2.2372 | 2.239052 | 5.01 | 0.016365 | 0.1908 | 0.2087332 | -0.03213712 | -0.0075 | 42.2048
4336 | 6.049722 | 2.5375 | 15.1482 | 1 | 2.2275 | 2.239334 | 4.96 | 0.016152 | 0.1901 | 0.2087912 | -0.0321412 | -0.0072 | 42.2052
4337 | 6.051111 | 2.5375 | 15.1518 | 1 | 2.2307 | 2.239663 | 4.98 | 0.016223 | 0.1897 | 0.2088494 | -0.03214365 | -0.0069 | 42.2054
4338 | 6.0525 | 2.5388 | 15.1553 | 1 | 2.2469 | 2.239952 | 5.05 | 0.016579 | 0.1908 | 0.2089064 | -0.03214203 | -0.0065 | 42.2055
4339 | 6.053889 | 2.5388 | 15.1588 | 1 | 2.2356 | 2.24027 | 5 | 0.01633 | 0.1909 | 0.2089628 | -0.03205994 | -0.0062 | 42.2059
4340 | 6.055278 | 2.5404 | 15.1624 | 1 | 2.2404 | 2.240538 | 5.02 | 0.016437 | 0.192 | 0.2090184 | -0.0320561 | -0.0059 | 42.2061
4341 | 6.056667 | 2.5404 | 15.1659 | 1 | 2.2421 | 2.240822 | 5.03 | 0.016472 | 0.1925 | 0.2090734 | -0.03205093 | -0.0055 | 42.2063
4342 | 6.058056 | 2.5418 | 15.1694 | 1 | 2.2372 | 2.241149 | 5.01 | 0.016365 | 0.1924 | 0.2091287 | -0.03204612 | -0.0052 | 42.2067
4343 | 6.059444 | 2.5418 | 15.173 | 1 | 2.2307 | 2.241474 | 4.98 | 0.016223 | 0.1921 | 0.209184 | -0.03196232 | -0.0048 | 42.207
4344 | 6.060833 | 2.5435 | 15.1765 | 1 | 2.2388 | 2.241741 | 5.01 | 0.016401 | 0.1913 | 0.2092383 | -0.03195966 | -0.0045 | 42.2072
4345 | 6.062222 | 2.5435 | 15.18 | 1 | 2.2388 | 2.24203 | 5.01 | 0.016401 | 0.1918 | 0.2092917 | -0.03195406 | -0.0041 | 42.2075
4346 | 6.063611 | 2.5449 | 15.1836 | 1 | 2.2372 | 2.242299 | 5.01 | 0.016365 | 0.1912 | 0.2093447 | -0.03194863 | -0.0038 | 42.2077
4347 | 6.065 | 2.5449 | 15.1871 | 1 | 2.263 | 2.242579 | 5.12 | 0.016938 | 0.1934 | 0.2093974 | -0.03186568 | -0.0034 | 42.2077
4348 | 6.066389 | 2.5467 | 15.1906 | 1 | 2.2485 | 2.242977 | 5.06 | 0.016615 | 0.1936 | 0.20945 | -0.03185578 | -0.003 | 42.2081
4349 | 6.067778 | 2.5467 | 15.1942 | 1 | 2.2307 | 2.243306 | 4.98 | 0.016223 | 0.1926 | 0.2095018 | -0.03184511 | -0.0026 | 42.2086
4350 | 6.069167 | 2.5483 | 15.1977 | 1 | 2.2372 | 2.243585 | 5.01 | 0.016365 | 0.193 | 0.209553 | -0.03183451 | -0.0023 | 42.2088
4351 | 6.070556 | 2.5483 | 15.2013 | 1 | 2.2388 | 2.243914 | 5.01 | 0.016401 | 0.1922 | 0.2096039 | -0.03175604 | -0.0019 | 42.209
4352 | 6.071944 | 2.5501 | 15.2048 | 1 | 2.234 | 2.244178 | 4.99 | 0.016294 | 0.1924 | 0.209655 | -0.03174664 | -0.0015 | 42.2093
4353 | 6.073333 | 2.5501 | 15.2083 | 1 | 2.2388 | 2.244451 | 5.01 | 0.016401 | 0.192 | 0.2097058 | -0.03173723 | -0.0011 | 42.2096
4354 | 6.074722 | 2.5516 | 15.2119 | 1 | 2.2372 | 2.244693 | 5.01 | 0.016365 | 0.1916 | 0.2097561 | -0.03172799 | -0.0007 | 42.2098
4355 | 6.076111 | 2.5516 | 15.2154 | 1 | 2.2242 | 2.244974 | 4.95 | 0.016082 | 0.1909 | 0.2098065 | -0.03165368 | -0.0004 | 42.2103
4356 | 6.0775 | 2.5534 | 15.219 | 1 | 2.2517 | 2.24526 | 5.07 | 0.016687 | 0.1911 | 0.2098561 | -0.03164545 | 0 | 42.2101
4357 | 6.078889 | 2.5534 | 15.2225 | 1 | 2.2356 | 2.245584 | 5 | 0.01633 | 0.191 | 0.2099047 | -0.03163673 | 0.0004 | 42.2106
4358 | 6.080278 | 2.555 | 15.2261 | 1 | 2.2372 | 2.245866 | 5.01 | 0.016365 | 0.1914 | 0.209953 | -0.0316277 | 0.0008 | 42.2108
4359 | 6.081667 | 2.555 | 15.2296 | 1 | 2.2534 | 2.24625 | 5.08 | 0.016722 | 0.1922 | 0.2100007 | -0.0315515 | 0.0012 | 42.2109
4360 | 6.083056 | 2.5568 | 15.2332 | 1 | 2.2421 | 2.24653 | 5.03 | 0.016472 | 0.1917 | 0.2100475 | -0.03154197 | 0.0016 | 42.2113
4361 | 6.084444 | 2.5568 | 15.2367 | 1 | 2.2388 | 2.246819 | 5.01 | 0.016401 | 0.1915 | 0.2100937 | -0.03153186 | 0.0019 | 42.2116
4362 | 6.085833 | 2.5584 | 15.2403 | 1 | 2.2453 | 2.247172 | 5.04 | 0.016544 | 0.1915 | 0.2101391 | -0.03152172 | 0.0023 | 42.2118
4363 | 6.087222 | 2.5584 | 15.2438 | 1 | 2.2501 | 2.247474 | 5.06 | 0.016651 | 0.1916 | 0.2101837 | -0.03144799 | 0.0027 | 42.212
4364 | 6.088611 | 2.5602 | 15.2474 | 1 | 2.2501 | 2.247771 | 5.06 | 0.016651 | 0.1921 | 0.2102278 | -0.03143679 | 0.0031 | 42.2122
4365 | 6.09 | 2.5602 | 15.251 | 1 | 2.2469 | 2.248048 | 5.05 | 0.016579 | 0.192 | 0.2102707 | -0.03142396 | 0.0035 | 42.2125
4366 | 6.091389 | 2.5617 | 15.2545 | 1 | 2.2678 | 2.248323 | 5.14 | 0.017046 | 0.1938 | 0.2103138 | -0.03140744 | 0.0038 | 42.2125
4367 | 6.092778 | 2.5617 | 15.2581 | 1 | 2.2517 | 2.24863 | 5.07 | 0.016687 | 0.194 | 0.2103564 | -0.03133167 | 0.0042 | 42.2129
4368 | 6.094167 | 2.5636 | 15.2616 | 1 | 2.2598 | 2.248927 | 5.11 | 0.016866 | 0.1952 | 0.2103992 | -0.03131259 | 0.0046 | 42.2131
4369 | 6.095556 | 2.5636 | 15.2652 | 1 | 2.2517 | 2.249331 | 5.07 | 0.016687 | 0.1957 | 0.2104418 | -0.03129133 | 0.005 | 42.2135
4370 | 6.096944 | 2.5652 | 15.2688 | 1 | 2.271 | 2.24962 | 5.16 | 0.017118 | 0.1978 | 0.2104841 | -0.03126591 | 0.0053 | 42.2134
4371 | 6.098611 | 2.5652 | 15.2723 | 1 | 2.271 | 2.249858 | 5.16 | 0.017118 | 0.1996 | 0.2105253 | -0.03118148 | 0.0057 | 42.2141
4372 | 6.1 | 2.5671 | 15.2759 | 1 | 2.2437 | 2.250201 | 5.03 | 0.016508 | 0.1998 | 0.2105665 | -0.03115239 | 0.0061 | 42.2147
4373 | 6.101389 | 2.5671 | 15.2794 | 1 | 2.2388 | 2.250586 | 5.01 | 0.016401 | 0.1989 | 0.2106072 | -0.03112423 | 0.0065 | 42.215
4374 | 6.102778 | 2.5687 | 15.283 | 1 | 2.2501 | 2.250956 | 5.06 | 0.016651 | 0.1987 | 0.2106478 | -0.03109643 | 0.0069 | 42.2151
4375 | 6.104167 | 2.5687 | 15.2866 | 1 | 2.263 | 2.251338 | 5.12 | 0.016938 | 0.2001 | 0.2106878 | -0.03101232 | 0.0072 | 42.2151
4376 | 6.105556 | 2.5706 | 15.2902 | 1 | 2.2534 | 2.251657 | 5.08 | 0.016722 | 0.1998 | 0.2107269 | -0.03098255 | 0.0076 | 42.2155
4377 | 6.106944 | 2.5706 | 15.2937 | 1 | 2.2485 | 2.251894 | 5.06 | 0.016615 | 0.2002 | 0.2107662 | -0.03095155 | 0.008 | 42.2159
4378 | 6.108333 | 2.5723 | 15.2973 | 1 | 2.2582 | 2.252129 | 5.1 | 0.01683 | 0.2007 | 0.2108054 | -0.03091808 | 0.0084 | 42.216
4379 | 6.109722 | 2.5723 | 15.3009 | 1 | 2.2356 | 2.252444 | 5 | 0.01633 | 0.1997 | 0.210845 | -0.03083721 | 0.0088 | 42.2165
4380 | 6.111111 | 2.5742 | 15.3045 | 1 | 2.263 | 2.252729 | 5.12 | 0.016938 | 0.2012 | 0.2108854 | -0.03080292 | 0.0091 | 42.2164
4381 | 6.1125 | 2.5742 | 15.308 | 1 | 2.2614 | 2.253021 | 5.11 | 0.016902 | 0.2028 | 0.2109261 | -0.03076494 | 0.0095 | 42.2167
4382 | 6.113889 | 2.5759 | 15.3116 | 1 | 2.2485 | 2.253331 | 5.06 | 0.016615 | 0.2025 | 0.2109662 | -0.03072714 | 0.0099 | 42.2171
4383 | 6.115278 | 2.5759 | 15.3152 | 1 | 2.255 | 2.253752 | 5.08 | 0.016758 | 0.2029 | 0.2110062 | -0.03064185 | 0.0103 | 42.2172
4384 | 6.116667 | 2.5778 | 15.3188 | 1 | 2.2582 | 2.254058 | 5.1 | 0.01683 | 0.2033 | 0.211046 | -0.03060267 | 0.0106 | 42.2174
4385 | 6.118056 | 2.5778 | 15.3224 | 1 | 2.2614 | 2.25442 | 5.11 | 0.016902 | 0.2042 | 0.2110854 | -0.0305615 | 0.011 | 42.2176
4386 | 6.119444 | 2.5795 | 15.326 | 1 | 2.2614 | 2.254853 | 5.11 | 0.016902 | 0.2057 | 0.2111249 | -0.03051581 | 0.0114 | 42.2178
4387 | 6.120833 | 2.5795 | 15.3295 | 1 | 2.2582 | 2.255318 | 5.1 | 0.01683 | 0.2069 | 0.2111644 | -0.03042558 | 0.0117 | 42.2182
4388 | 6.122222 | 2.5814 | 15.3331 | 1 | 2.2598 | 2.255591 | 5.11 | 0.016866 | 0.2074 | 0.2112038 | -0.03037685 | 0.0121 | 42.2184
4389 | 6.123611 | 2.5814 | 15.3367 | 1 | 2.2566 | 2.255919 | 5.09 | 0.016794 | 0.208 | 0.2112426 | -0.03032491 | 0.0125 | 42.2187
4390 | 6.125 | 2.5833 | 15.3403 | 1 | 2.263 | 2.256306 | 5.12 | 0.016938 | 0.2086 | 0.2112815 | -0.03027192 | 0.0129 | 42.2188
4391 | 6.126389 | 2.5833 | 15.3439 | 1 | 2.2598 | 2.256537 | 5.11 | 0.016866 | 0.2087 | 0.2113202 | -0.03018094 | 0.0133 | 42.2191
4392 | 6.127778 | 2.5852 | 15.3475 | 1 | 2.2485 | 2.256809 | 5.06 | 0.016615 | 0.2082 | 0.2113587 | -0.03012885 | 0.0136 | 42.2195
4393 | 6.129167 | 2.5852 | 15.3511 | 1 | 2.2534 | 2.2572 | 5.08 | 0.016722 | 0.208 | 0.2113979 | -0.030076 | 0.014 | 42.2196
4394 | 6.130556 | 2.587 | 15.3547 | 1 | 2.2501 | 2.257498 | 5.06 | 0.016651 | 0.2073 | 0.2114372 | -0.03002415 | 0.0144 | 42.2199
4395 | 6.131944 | 2.587 | 15.3583 | 1 | 2.2678 | 2.257807 | 5.14 | 0.017046 | 0.2085 | 0.2114769 | -0.02993559 | 0.0148 | 42.2199
4396 | 6.133333 | 2.589 | 15.3619 | 1 | 2.2598 | 2.258119 | 5.11 | 0.016866 | 0.2088 | 0.2115156 | -0.02988109 | 0.0152 | 42.2203
4397 | 6.134722 | 2.589 | 15.3655 | 1 | 2.2534 | 2.258459 | 5.08 | 0.016722 | 0.2093 | 0.2115534 | -0.0298246 | 0.0156 | 42.2206
4398 | 6.136111 | 2.5909 | 15.3691 | 1 | 2.255 | 2.258784 | 5.08 | 0.016758 | 0.2088 | 0.2115908 | -0.02976706 | 0.016 | 42.2208
4399 | 6.1375 | 2.5909 | 15.3727 | 1 | 2.2485 | 2.259112 | 5.06 | 0.016615 | 0.2087 | 0.2116275 | -0.02968179 | 0.0163 | 42.2211
4400 | 6.138889 | 2.5929 | 15.3763 | 1 | 2.263 | 2.25948 | 5.12 | 0.016938 | 0.2088 | 0.2116631 | -0.0296244 | 0.0167 | 42.2212
4401 | 6.140278 | 2.5929 | 15.3799 | 1 | 2.2437 | 2.259819 | 5.03 | 0.016508 | 0.208 | 0.2116992 | -0.02956755 | 0.0171 | 42.2217
4402 | 6.141667 | 2.5948 | 15.3835 | 1 | 2.2582 | 2.260167 | 5.1 | 0.01683 | 0.2079 | 0.211735 | -0.02951049 | 0.0175 | 42.2217
4403 | 6.143056 | 2.5948 | 15.3871 | 1 | 2.2598 | 2.26046 | 5.11 | 0.016866 | 0.2084 | 0.2117701 | -0.02942774 | 0.0179 | 42.2219
4404 | 6.144444 | 2.5969 | 15.3907 | 1 | 2.255 | 2.260789 | 5.08 | 0.016758 | 0.2086 | 0.2118048 | -0.02936952 | 0.0183 | 42.2222
4405 | 6.145833 | 2.5969 | 15.3943 | 1 | 2.2598 | 2.261102 | 5.11 | 0.016866 | 0.2093 | 0.2118393 | -0.02930922 | 0.0187 | 42.2224
4406 | 6.147222 | 2.5988 | 15.3979 | 1 | 2.255 | 2.261398 | 5.08 | 0.016758 | 0.2099 | 0.2118736 | -0.02924638 | 0.0191 | 42.2227
4407 | 6.148611 | 2.5988 | 15.4015 | 1 | 2.255 | 2.261712 | 5.08 | 0.016758 | 0.2088 | 0.2119081 | -0.02916571 | 0.0195 | 42.2229
4408 | 6.15 | 2.6009 | 15.4051 | 1 | 2.271 | 2.26212 | 5.16 | 0.017118 | 0.2102 | 0.2119419 | -0.02910246 | 0.0199 | 42.223
4409 | 6.151389 | 2.6009 | 15.4087 | 1 | 2.271 | 2.26246 | 5.16 | 0.017118 | 0.2118 | 0.2119758 | -0.02903509 | 0.0204 | 42.2232
4410 | 6.152778 | 2.6029 | 15.4124 | 1 | 2.2678 | 2.262743 | 5.14 | 0.017046 | 0.2127 | 0.2120098 | -0.0289647 | 0.0208 | 42.2234
4411 | 6.154167 | 2.6029 | 15.416 | 1 | 2.2566 | 2.26309 | 5.09 | 0.016794 | 0.2116 | 0.2120425 | -0.02888195 | 0.0212 | 42.2238
4412 | 6.155833 | 2.6051 | 15.4196 | 1 | 2.2662 | 2.263443 | 5.14 | 0.01701 | 0.2121 | 0.2120756 | -0.02881285 | 0.0216 | 42.2243
4413 | 6.157222 | 2.6051 | 15.4232 | 1 | 2.2614 | 2.263787 | 5.11 | 0.016902 | 0.2116 | 0.2121086 | -0.02874289 | 0.022 | 42.2246
4414 | 6.158611 | 2.6072 | 15.4268 | 1 | 2.2662 | 2.264114 | 5.14 | 0.01701 | 0.2115 | 0.2121414 | -0.02867159 | 0.0225 | 42.2247
4415 | 6.16 | 2.6072 | 15.4304 | 1 | 2.263 | 2.264441 | 5.12 | 0.016938 | 0.2121 | 0.2121743 | -0.02859189 | 0.0229 | 42.225
4416 | 6.161389 | 2.6094 | 15.4341 | 1 | 2.2646 | 2.2647 | 5.13 | 0.016974 | 0.2118 | 0.2122062 | -0.0285202 | 0.0233 | 42.2252
4417 | 6.162778 | 2.6094 | 15.4377 | 1 | 2.2678 | 2.265088 | 5.14 | 0.017046 | 0.2117 | 0.2122387 | -0.02844876 | 0.0238 | 42.2254
4418 | 6.164167 | 2.6116 | 15.4413 | 1 | 2.271 | 2.2654 | 5.16 | 0.017118 | 0.2126 | 0.2122708 | -0.02837467 | 0.0242 | 42.2256
4419 | 6.165556 | 2.6116 | 15.445 | 1 | 2.2742 | 2.265689 | 5.17 | 0.01719 | 0.214 | 0.212302 | -0.02829302 | 0.0246 | 42.2257
4420 | 6.166944 | 2.6139 | 15.4486 | 1 | 2.255 | 2.266003 | 5.08 | 0.016758 | 0.214 | 0.2123327 | -0.02821651 | 0.0251 | 42.2262
4421 | 6.168333 | 2.6139 | 15.4522 | 1 | 2.2566 | 2.266356 | 5.09 | 0.016794 | 0.2143 | 0.2123629 | -0.02813932 | 0.0256 | 42.2264
4422 | 6.169722 | 2.6162 | 15.4559 | 1 | 2.2806 | 2.266638 | 5.2 | 0.017335 | 0.2155 | 0.2123931 | -0.0280594 | 0.026 | 42.2263
4423 | 6.171111 | 2.6162 | 15.4595 | 1 | 2.2582 | 2.266952 | 5.1 | 0.01683 | 0.2154 | 0.2124232 | -0.02797647 | 0.0265 | 42.2269
4424 | 6.1725 | 2.6185 | 15.4631 | 1 | 2.2469 | 2.267246 | 5.05 | 0.016579 | 0.214 | 0.2124528 | -0.02789952 | 0.0269 | 42.2272
4425 | 6.173889 | 2.6185 | 15.4668 | 1 | 2.2694 | 2.267561 | 5.15 | 0.017082 | 0.2148 | 0.2124814 | -0.02782087 | 0.0274 | 42.2271
4426 | 6.175278 | 2.6208 | 15.4704 | 1 | 2.2694 | 2.267871 | 5.15 | 0.017082 | 0.2159 | 0.2125091 | -0.02773866 | 0.0279 | 42.2274
4427 | 6.176667 | 2.6208 | 15.4741 | 1 | 2.271 | 2.268182 | 5.16 | 0.017118 | 0.2156 | 0.2125367 | -0.02765781 | 0.0283 | 42.2275
4428 | 6.178056 | 2.6232 | 15.4777 | 1 | 2.2726 | 2.26854 | 5.16 | 0.017154 | 0.2162 | 0.212564 | -0.02757523 | 0.0288 | 42.2278
4429 | 6.179444 | 2.6232 | 15.4814 | 1 | 2.2598 | 2.26881 | 5.11 | 0.016866 | 0.2153 | 0.2125898 | -0.02749261 | 0.0293 | 42.2281
4430 | 6.180833 | 2.6256 | 15.485 | 1 | 2.2614 | 2.269143 | 5.11 | 0.016902 | 0.2149 | 0.2126149 | -0.02741089 | 0.0298 | 42.2283
4431 | 6.182222 | 2.6256 | 15.4886 | 1 | 2.2501 | 2.269485 | 5.06 | 0.016651 | 0.214 | 0.2126393 | -0.02733528 | 0.0302 | 42.2287
4432 | 6.183611 | 2.628 | 15.4923 | 1 | 2.2869 | 2.269764 | 5.23 | 0.017481 | 0.2152 | 0.2126636 | -0.02725318 | 0.0307 | 42.2284
4433 | 6.185 | 2.628 | 15.4959 | 1 | 2.2742 | 2.270071 | 5.17 | 0.01719 | 0.2162 | 0.2126874 | -0.02716864 | 0.0312 | 42.2288
4434 | 6.186389 | 2.6305 | 15.4996 | 1 | 2.271 | 2.270361 | 5.16 | 0.017118 | 0.2166 | 0.2127109 | -0.02708322 | 0.0317 | 42.2291
4435 | 6.187778 | 2.6305 | 15.5033 | 1 | 2.2598 | 2.270717 | 5.11 | 0.016866 | 0.2162 | 0.2127301 | -0.02700498 | 0.0322 | 42.2294
4436 | 6.189167 | 2.6329 | 15.5069 | 1 | 2.279 | 2.271092 | 5.19 | 0.017299 | 0.2171 | 0.2127501 | -0.02691883 | 0.0327 | 42.2294
4437 | 6.190556 | 2.6329 | 15.5106 | 1 | 2.2758 | 2.271394 | 5.18 | 0.017227 | 0.2176 | 0.2127696 | -0.02683052 | 0.0332 | 42.2296
4438 | 6.191944 | 2.6354 | 15.5142 | 1 | 2.2806 | 2.271725 | 5.2 | 0.017335 | 0.2177 | 0.2127887 | -0.02674226 | 0.0336 | 42.2298
4439 | 6.193333 | 2.6354 | 15.5179 | 1 | 2.2614 | 2.272017 | 5.11 | 0.016902 | 0.2172 | 0.2128079 | -0.0266639 | 0.0341 | 42.2303
4440 | 6.194722 | 2.6378 | 15.5216 | 1 | 2.2774 | 2.27234 | 5.19 | 0.017263 | 0.2176 | 0.2128275 | -0.02657603 | 0.0346 | 42.2302
4441 | 6.196111 | 2.6378 | 15.5252 | 1 | 2.2598 | 2.272674 | 5.11 | 0.016866 | 0.2175 | 0.2128478 | -0.02648784 | 0.0351 | 42.2307
4442 | 6.1975 | 2.6403 | 15.5289 | 1 | 2.263 | 2.273004 | 5.12 | 0.016938 | 0.2162 | 0.2128678 | -0.0264023 | 0.0356 | 42.2309
4443 | 6.198889 | 2.6403 | 15.5325 | 1 | 2.2821 | 2.273393 | 5.21 | 0.017372 | 0.217 | 0.2128878 | -0.0263253 | 0.0361 | 42.2308
4444 | 6.200278 | 2.6428 | 15.5362 | 1 | 2.2726 | 2.273639 | 5.16 | 0.017154 | 0.2167 | 0.2129077 | -0.02623903 | 0.0366 | 42.2312
4445 | 6.201667 | 2.6428 | 15.5399 | 1 | 2.2742 | 2.273999 | 5.17 | 0.01719 | 0.2153 | 0.2129279 | -0.02615502 | 0.0371 | 42.2313
4446 | 6.203056 | 2.6452 | 15.5436 | 1 | 2.2885 | 2.274339 | 5.24 | 0.017517 | 0.2167 | 0.2129486 | -0.02606913 | 0.0376 | 42.2313
4447 | 6.204444 | 2.6452 | 15.5472 | 1 | 2.2932 | 2.274671 | 5.26 | 0.017626 | 0.218 | 0.2129686 | -0.02599062 | 0.038 | 42.2315
4448 | 6.205833 | 2.6476 | 15.5509 | 1 | 2.271 | 2.275004 | 5.16 | 0.017118 | 0.2182 | 0.2129888 | -0.02590216 | 0.0385 | 42.232
4449 | 6.207222 | 2.6476 | 15.5546 | 1 | 2.2662 | 2.275306 | 5.14 | 0.01701 | 0.2182 | 0.2130091 | -0.0258131 | 0.039 | 42.2323
4450 | 6.208611 | 2.6501 | 15.5583 | 1 | 2.2917 | 2.275676 | 5.25 | 0.01759 | 0.2196 | 0.2130297 | -0.02572003 | 0.0395 | 42.2321
4451 | 6.21 | 2.6501 | 15.562 | 1 | 2.2485 | 2.276022 | 5.06 | 0.016615 | 0.2182 | 0.2130496 | -0.02564392 | 0.0399 | 42.2329
4452 | 6.211389 | 2.6525 | 15.5656 | 1 | 2.2774 | 2.276361 | 5.19 | 0.017263 | 0.218 | 0.2130695 | -0.02555401 | 0.0404 | 42.2327
4453 | 6.212778 | 2.6525 | 15.5693 | 1 | 2.2758 | 2.2767 | 5.18 | 0.017227 | 0.2184 | 0.2130899 | -0.0254636 | 0.0409 | 42.233
4454 | 6.214167 | 2.6549 | 15.573 | 1 | 2.2758 | 2.277008 | 5.18 | 0.017227 | 0.2183 | 0.2131096 | -0.0253738 | 0.0414 | 42.2332
4455 | 6.215556 | 2.6549 | 15.5767 | 1 | 2.2726 | 2.277352 | 5.16 | 0.017154 | 0.2185 | 0.2131287 | -0.02529721 | 0.0418 | 42.2334
4456 | 6.216944 | 2.6573 | 15.5804 | 1 | 2.2932 | 2.277701 | 5.26 | 0.017626 | 0.2192 | 0.2131481 | -0.02520595 | 0.0423 | 42.2333
4457 | 6.218333 | 2.6573 | 15.5841 | 1 | 2.2662 | 2.278077 | 5.14 | 0.01701 | 0.2192 | 0.2131672 | -0.02511493 | 0.0428 | 42.2339
4458 | 6.22 | 2.6597 | 15.5878 | 1 | 2.2726 | 2.278434 | 5.16 | 0.017154 | 0.219 | 0.2131854 | -0.02502488 | 0.0432 | 42.2343
4459 | 6.221389 | 2.6597 | 15.5915 | 1 | 2.2996 | 2.278726 | 5.29 | 0.017772 | 0.2214 | 0.2132037 | -0.02494286 | 0.0437 | 42.2342
4460 | 6.222778 | 2.6621 | 15.5952 | 1 | 2.2837 | 2.27908 | 5.22 | 0.017408 | 0.2218 | 0.2132222 | -0.02484786 | 0.0442 | 42.2346
4461 | 6.224167 | 2.6621 | 15.5989 | 1 | 2.2806 | 2.279391 | 5.2 | 0.017335 | 0.2218 | 0.2132399 | -0.02475283 | 0.0446 | 42.2348
4462 | 6.225556 | 2.6645 | 15.6026 | 1 | 2.2917 | 2.279703 | 5.25 | 0.01759 | 0.222 | 0.2132569 | -0.0246574 | 0.0451 | 42.2349
4463 | 6.226944 | 2.6645 | 15.6063 | 1 | 2.2806 | 2.280044 | 5.2 | 0.017335 | 0.2231 | 0.2132732 | -0.02457311 | 0.0455 | 42.2352
4464 | 6.228333 | 2.6668 | 15.61 | 1 | 2.2742 | 2.280366 | 5.17 | 0.01719 | 0.222 | 0.2132892 | -0.02447789 | 0.046 | 42.2355
4465 | 6.229722 | 2.6668 | 15.6137 | 1 | 2.2964 | 2.280735 | 5.27 | 0.017699 | 0.2229 | 0.2133049 | -0.02438117 | 0.0464 | 42.2354
4466 | 6.231111 | 2.6692 | 15.6174 | 1 | 2.2694 | 2.281089 | 5.15 | 0.017082 | 0.2218 | 0.2133208 | -0.02428571 | 0.0469 | 42.2359
4467 | 6.2325 | 2.6692 | 15.6211 | 1 | 2.279 | 2.281497 | 5.19 | 0.017299 | 0.2216 | 0.2133358 | -0.02420558 | 0.0473 | 42.236
4468 | 6.233889 | 2.6715 | 15.6248 | 1 | 2.2758 | 2.281813 | 5.18 | 0.017227 | 0.2211 | 0.2133512 | -0.02411161 | 0.0477 | 42.2362
4469 | 6.235278 | 2.6715 | 15.6285 | 1 | 2.263 | 2.282117 | 5.12 | 0.016938 | 0.2201 | 0.2133662 | -0.02402046 | 0.0482 | 42.2366
4470 | 6.236667 | 2.6738 | 15.6322 | 1 | 2.2726 | 2.282421 | 5.16 | 0.017154 | 0.2198 | 0.2133806 | -0.02392973 | 0.0486 | 42.2367
4471 | 6.238056 | 2.6738 | 15.636 | 1 | 2.2758 | 2.28282 | 5.18 | 0.017227 | 0.2188 | 0.2133942 | -0.02385466 | 0.049 | 42.2368
4472 | 6.239444 | 2.6759 | 15.6397 | 1 | 2.2917 | 2.28316 | 5.25 | 0.01759 | 0.2198 | 0.2134085 | -0.02376414 | 0.0495 | 42.2368
4473 | 6.240833 | 2.6759 | 15.6434 | 1 | 2.2662 | 2.283573 | 5.14 | 0.01701 | 0.2191 | 0.2134222 | -0.0236744 | 0.0499 | 42.2373
4474 | 6.242222 | 2.6781 | 15.6471 | 1 | 2.2742 | 2.283924 | 5.17 | 0.01719 | 0.2192 | 0.2134356 | -0.02358269 | 0.0503 | 42.2374
4475 | 6.243611 | 2.6781 | 15.6508 | 1 | 2.271 | 2.284285 | 5.16 | 0.017118 | 0.2186 | 0.2134488 | -0.023511 | 0.0507 | 42.2376
4476 | 6.245 | 2.6802 | 15.6545 | 1 | 2.2806 | 2.2846 | 5.2 | 0.017335 | 0.2186 | 0.2134623 | -0.0234206 | 0.0511 | 42.2377
4477 | 6.246389 | 2.6802 | 15.6583 | 1 | 2.2662 | 2.284926 | 5.14 | 0.01701 | 0.2187 | 0.2134762 | -0.02333172 | 0.0515 | 42.238
4478 | 6.247778 | 2.6823 | 15.662 | 1 | 2.2821 | 2.285264 | 5.21 | 0.017372 | 0.2181 | 0.2134903 | -0.02324372 | 0.0519 | 42.238
4479 | 6.249167 | 2.6823 | 15.6657 | 1 | 2.2758 | 2.285565 | 5.18 | 0.017227 | 0.2184 | 0.2135049 | -0.02317163 | 0.0522 | 42.2383
4480 | 6.250556 | 2.6842 | 15.6695 | 1 | 2.2996 | 2.285865 | 5.29 | 0.017772 | 0.219 | 0.2135194 | -0.02308217 | 0.0526 | 42.2381
4481 | 6.251944 | 2.6842 | 15.6732 | 1 | 2.2869 | 2.286204 | 5.23 | 0.017481 | 0.2193 | 0.2135337 | -0.02299121 | 0.053 | 42.2385
4482 | 6.253333 | 2.6862 | 15.6769 | 1 | 2.2837 | 2.286504 | 5.22 | 0.017408 | 0.219 | 0.213548 | -0.02290094 | 0.0533 | 42.2387
4483 | 6.254722 | 2.6862 | 15.6807 | 1 | 2.2821 | 2.286829 | 5.21 | 0.017372 | 0.2192 | 0.2135615 | -0.02282893 | 0.0536 | 42.2389
4484 | 6.256111 | 2.688 | 15.6844 | 1 | 2.2742 | 2.287086 | 5.17 | 0.01719 | 0.2193 | 0.2135747 | -0.02273831 | 0.054 | 42.2392
4485 | 6.2575 | 2.688 | 15.6882 | 1 | 2.2837 | 2.287428 | 5.22 | 0.017408 | 0.2197 | 0.2135888 | -0.02264618 | 0.0543 | 42.2392
4486 | 6.258889 | 2.6899 | 15.6919 | 1 | 2.2996 | 2.287716 | 5.29 | 0.017772 | 0.2207 | 0.2136032 | -0.02255265 | 0.0546 | 42.2392
4487 | 6.260278 | 2.6899 | 15.6956 | 1 | 2.2694 | 2.288023 | 5.15 | 0.017082 | 0.2204 | 0.2136179 | -0.02247952 | 0.0549 | 42.2398
4488 | 6.261667 | 2.6915 | 15.6994 | 1 | 2.2694 | 2.288325 | 5.15 | 0.017082 | 0.2198 | 0.2136338 | -0.02238784 | 0.0552 | 42.24
4489 | 6.263056 | 2.6915 | 15.7031 | 1 | 2.2869 | 2.288742 | 5.23 | 0.017481 | 0.2195 | 0.2136495 | -0.02229584 | 0.0555 | 42.2399
4490 | 6.264444 | 2.6932 | 15.7069 | 1 | 2.2948 | 2.289066 | 5.27 | 0.017663 | 0.2212 | 0.2136659 | -0.02220004 | 0.0558 | 42.24
4491 | 6.265833 | 2.6932 | 15.7106 | 1 | 2.309 | 2.289451 | 5.33 | 0.017992 | 0.2233 | 0.2136818 | -0.0221239 | 0.056 | 42.24
4492 | 6.267222 | 2.6949 | 15.7143 | 1 | 2.2853 | 2.289783 | 5.22 | 0.017444 | 0.2238 | 0.2136973 | -0.02202357 | 0.0563 | 42.2405
4493 | 6.268611 | 2.6949 | 15.7181 | 1 | 2.2853 | 2.290135 | 5.22 | 0.017444 | 0.2233 | 0.2137124 | -0.02192439 | 0.0566 | 42.2407
4494 | 6.27 | 2.6965 | 15.7218 | 1 | 2.309 | 2.290449 | 5.33 | 0.017992 | 0.2248 | 0.2137271 | -0.02182215 | 0.0568 | 42.2405
4495 | 6.271389 | 2.6965 | 15.7256 | 1 | 2.309 | 2.290796 | 5.33 | 0.017992 | 0.2264 | 0.2137416 | -0.02174122 | 0.0571 | 42.2407
4496 | 6.272778 | 2.6981 | 15.7293 | 1 | 2.2917 | 2.291187 | 5.25 | 0.01759 | 0.2266 | 0.2137564 | -0.02163592 | 0.0573 | 42.2411
4497 | 6.274167 | 2.6981 | 15.7331 | 1 | 2.2964 | 2.291516 | 5.27 | 0.017699 | 0.2266 | 0.2137706 | -0.02153187 | 0.0576 | 42.2412
4498 | 6.275556 | 2.6997 | 15.7368 | 1 | 2.2869 | 2.29184 | 5.23 | 0.017481 | 0.2264 | 0.2137844 | -0.02142897 | 0.0578 | 42.2415
4499 | 6.276944 | 2.6997 | 15.7406 | 1 | 2.2853 | 2.292175 | 5.22 | 0.017444 | 0.2293 | 0.2137974 | -0.02134154 | 0.0581 | 42.2417
4500 | 6.278333 | 2.7012 | 15.7443 | 1 | 2.2996 | 2.292498 | 5.29 | 0.017772 | 0.2306 | 0.213811 | -0.02123121 | 0.0583 | 42.2417
4501 | 6.279722 | 2.7012 | 15.7481 | 1 | 2.2869 | 2.292817 | 5.23 | 0.017481 | 0.2297 | 0.2138254 | -0.02112222 | 0.0585 | 42.242
4502 | 6.281389 | 2.7028 | 15.7518 | 1 | 2.2996 | 2.293162 | 5.29 | 0.017772 | 0.2309 | 0.2138382 | -0.02101084 | 0.0588 | 42.2424
4503 | 6.282778 | 2.7028 | 15.7556 | 1 | 2.2869 | 2.293565 | 5.23 | 0.017481 | 0.2302 | 0.2138513 | -0.02092315 | 0.059 | 42.2427
4504 | 6.284167 | 2.7043 | 15.7593 | 1 | 2.2837 | 2.293897 | 5.22 | 0.017408 | 0.23 | 0.2138639 | -0.02081365 | 0.0592 | 42.243
4505 | 6.285556 | 2.7043 | 15.7631 | 1 | 2.3074 | 2.29428 | 5.32 | 0.017955 | 0.2312 | 0.2138762 | -0.02070303 | 0.0595 | 42.2428
4506 | 6.286944 | 2.7059 | 15.7669 | 1 | 2.309 | 2.294566 | 5.33 | 0.017992 | 0.2322 | 0.213888 | -0.02059002 | 0.0597 | 42.2429
4507 | 6.288333 | 2.7059 | 15.7706 | 1 | 2.32 | 2.294884 | 5.38 | 0.01825 | 0.2342 | 0.2138997 | -0.02049544 | 0.0599 | 42.243
4508 | 6.289722 | 2.7074 | 15.7744 | 1 | 2.3121 | 2.295352 | 5.35 | 0.018066 | 0.2356 | 0.2139109 | -0.02037648 | 0.0601 | 42.2432
4509 | 6.291111 | 2.7074 | 15.7781 | 1 | 2.3059 | 2.295608 | 5.32 | 0.017919 | 0.2365 | 0.2139221 | -0.02025523 | 0.0604 | 42.2435
4510 | 6.2925 | 2.7091 | 15.7819 | 1 | 2.298 | 2.295989 | 5.28 | 0.017736 | 0.237 | 0.2139334 | -0.02013387 | 0.0606 | 42.2438
4511 | 6.293889 | 2.7091 | 15.7857 | 1 | 2.2917 | 2.296285 | 5.25 | 0.01759 | 0.236 | 0.2139451 | -0.02003683 | 0.0608 | 42.244
4512 | 6.295278 | 2.7107 | 15.7894 | 1 | 2.2917 | 2.296642 | 5.25 | 0.01759 | 0.2357 | 0.2139571 | -0.0199181 | 0.0611 | 42.2442
4513 | 6.296667 | 2.7107 | 15.7932 | 1 | 2.3027 | 2.297027 | 5.3 | 0.017846 | 0.2367 | 0.2139693 | -0.0197979 | 0.0613 | 42.2442
4514 | 6.298056 | 2.7123 | 15.797 | 1 | 2.32 | 2.297454 | 5.38 | 0.01825 | 0.2384 | 0.2139815 | -0.01967395 | 0.0615 | 42.2441
4515 | 6.299444 | 2.7123 | 15.8007 | 1 | 2.3121 | 2.297736 | 5.35 | 0.018066 | 0.2398 | 0.2139935 | -0.01957128 | 0.0618 | 42.2444
4516 | 6.300833 | 2.714 | 15.8045 | 1 | 2.2932 | 2.298011 | 5.26 | 0.017626 | 0.2392 | 0.2140053 | -0.01944614 | 0.062 | 42.2449
4517 | 6.302222 | 2.714 | 15.8083 | 1 | 2.3184 | 2.298384 | 5.38 | 0.018213 | 0.2414 | 0.2140173 | -0.01931845 | 0.0623 | 42.2447
4518 | 6.303611 | 2.7158 | 15.8121 | 1 | 2.3011 | 2.298716 | 5.3 | 0.017809 | 0.2413 | 0.2140298 | -0.01919057 | 0.0625 | 42.2451
4519 | 6.305 | 2.7158 | 15.8158 | 1 | 2.3153 | 2.299037 | 5.36 | 0.018139 | 0.2429 | 0.214043 | -0.01908222 | 0.0628 | 42.245
4520 | 6.306389 | 2.7175 | 15.8196 | 1 | 2.3043 | 2.299322 | 5.31 | 0.017882 | 0.2445 | 0.2140559 | -0.01894881 | 0.063 | 42.2454
4521 | 6.307778 | 2.7175 | 15.8234 | 1 | 2.3106 | 2.299658 | 5.34 | 0.018029 | 0.2456 | 0.214069 | -0.01881239 | 0.0633 | 42.2454
4522 | 6.309167 | 2.7194 | 15.8272 | 1 | 2.2932 | 2.299958 | 5.26 | 0.017626 | 0.2455 | 0.2140817 | -0.0186756 | 0.0636 | 42.2458
4523 | 6.310556 | 2.7194 | 15.8309 | 1 | 2.3043 | 2.300399 | 5.31 | 0.017882 | 0.2458 | 0.2140942 | -0.01856464 | 0.0639 | 42.2459
4524 | 6.311944 | 2.7213 | 15.8347 | 1 | 2.3168 | 2.300761 | 5.37 | 0.018176 | 0.2478 | 0.2141066 | -0.01842398 | 0.0641 | 42.2458
4525 | 6.313333 | 2.7213 | 15.8385 | 1 | 2.2917 | 2.301113 | 5.25 | 0.01759 | 0.2465 | 0.2141179 | -0.01828322 | 0.0644 | 42.2463
4526 | 6.314722 | 2.7233 | 15.8423 | 1 | 2.3121 | 2.301496 | 5.35 | 0.018066 | 0.248 | 0.2141287 | -0.01814027 | 0.0647 | 42.2462
4527 | 6.316111 | 2.7233 | 15.8461 | 1 | 2.3121 | 2.301775 | 5.35 | 0.018066 | 0.2487 | 0.2141395 | -0.01802709 | 0.065 | 42.2464
4528 | 6.3175 | 2.7253 | 15.8499 | 1 | 2.2948 | 2.30217 | 5.27 | 0.017663 | 0.2477 | 0.2141512 | -0.017885 | 0.0653 | 42.2468
4529 | 6.318889 | 2.7253 | 15.8536 | 1 | 2.3121 | 2.302495 | 5.35 | 0.018066 | 0.2482 | 0.2141625 | -0.0177409 | 0.0656 | 42.2467
4530 | 6.320278 | 2.7274 | 15.8574 | 1 | 2.3121 | 2.302965 | 5.35 | 0.018066 | 0.2492 | 0.2141738 | -0.01759335 | 0.0659 | 42.2469
4531 | 6.321667 | 2.7274 | 15.8612 | 1 | 2.2917 | 2.303356 | 5.25 | 0.01759 | 0.2487 | 0.2141847 | -0.01748405 | 0.0663 | 42.2473
4532 | 6.323056 | 2.7294 | 15.865 | 1 | 2.3027 | 2.303661 | 5.3 | 0.017846 | 0.2484 | 0.2141957 | -0.01733826 | 0.0666 | 42.2473
4533 | 6.324444 | 2.7294 | 15.8688 | 1 | 2.2821 | 2.304016 | 5.21 | 0.017372 | 0.2466 | 0.2142069 | -0.0171959 | 0.0669 | 42.2477
4534 | 6.325833 | 2.7316 | 15.8726 | 1 | 2.309 | 2.304391 | 5.33 | 0.017992 | 0.2471 | 0.2142181 | -0.01705235 | 0.0672 | 42.2475
4535 | 6.327222 | 2.7316 | 15.8764 | 1 | 2.3121 | 2.30484 | 5.35 | 0.018066 | 0.2478 | 0.2142305 | -0.01694592 | 0.0676 | 42.2476
4536 | 6.328611 | 2.7337 | 15.8802 | 1 | 2.3215 | 2.305223 | 5.39 | 0.018287 | 0.2492 | 0.2142431 | -0.01679887 | 0.0679 | 42.2477
4537 | 6.33 | 2.7337 | 15.884 | 1 | 2.2996 | 2.305564 | 5.29 | 0.017772 | 0.2499 | 0.214255 | -0.01664965 | 0.0682 | 42.2481
4538 | 6.331389 | 2.736 | 15.8878 | 1 | 2.2948 | 2.305953 | 5.27 | 0.017663 | 0.2497 | 0.2142664 | -0.01649959 | 0.0686 | 42.2483
4539 | 6.332778 | 2.736 | 15.8916 | 1 | 2.3027 | 2.306341 | 5.3 | 0.017846 | 0.2497 | 0.2142772 | -0.01639297 | 0.0689 | 42.2484
4540 | 6.334167 | 2.7382 | 15.8954 | 1 | 2.3168 | 2.306687 | 5.37 | 0.018176 | 0.2502 | 0.2142873 | -0.01624233 | 0.0693 | 42.2483
4541 | 6.335556 | 2.7382 | 15.8992 | 1 | 2.3027 | 2.307111 | 5.3 | 0.017846 | 0.25 | 0.2142972 | -0.01609231 | 0.0697 | 42.2487
4542 | 6.336944 | 2.7406 | 15.903 | 1 | 2.3121 | 2.307485 | 5.35 | 0.018066 | 0.2507 | 0.2143071 | -0.01594173 | 0.07 | 42.2487
4543 | 6.338333 | 2.7406 | 15.9068 | 1 | 2.3059 | 2.307893 | 5.32 | 0.017919 | 0.2496 | 0.2143175 | -0.01583547 | 0.0704 | 42.249
4544 | 6.339722 | 2.7428 | 15.9106 | 1 | 2.3137 | 2.308279 | 5.35 | 0.018102 | 0.2506 | 0.2143278 | -0.01568539 | 0.0708 | 42.249
4545 | 6.341389 | 2.7428 | 15.9144 | 1 | 2.2885 | 2.308673 | 5.24 | 0.017517 | 0.2494 | 0.2143381 | -0.01553766 | 0.0712 | 42.2499
4546 | 6.342778 | 2.7453 | 15.9182 | 1 | 2.3184 | 2.309051 | 5.38 | 0.018213 | 0.2505 | 0.2143484 | -0.01538783 | 0.0716 | 42.2496
4547 | 6.344167 | 2.7453 | 15.9221 | 1 | 2.32 | 2.309361 | 5.38 | 0.01825 | 0.2523 | 0.2143582 | -0.01527776 | 0.0719 | 42.2497
4548 | 6.345556 | 2.7476 | 15.9259 | 1 | 2.3074 | 2.309749 | 5.32 | 0.017955 | 0.2527 | 0.2143686 | -0.01512428 | 0.0723 | 42.25
4549 | 6.346944 | 2.7476 | 15.9297 | 1 | 2.3215 | 2.310158 | 5.39 | 0.018287 | 0.253 | 0.2143793 | -0.01497034 | 0.0727 | 42.25
4550 | 6.348333 | 2.7502 | 15.9335 | 1 | 2.3121 | 2.310518 | 5.35 | 0.018066 | 0.2541 | 0.2143905 | -0.01481441 | 0.0731 | 42.2503
4551 | 6.349722 | 2.7502 | 15.9373 | 1 | 2.3011 | 2.310803 | 5.3 | 0.017809 | 0.2542 | 0.2144011 | -0.01470202 | 0.0736 | 42.2506
4552 | 6.351111 | 2.7526 | 15.9411 | 1 | 2.3184 | 2.311169 | 5.38 | 0.018213 | 0.2545 | 0.2144119 | -0.0145457 | 0.074 | 42.2505
4553 | 6.3525 | 2.7526 | 15.945 | 1 | 2.3184 | 2.311549 | 5.38 | 0.018213 | 0.2555 | 0.214424 | -0.01438703 | 0.0744 | 42.2506
4554 | 6.353889 | 2.7552 | 15.9488 | 1 | 2.3121 | 2.311931 | 5.35 | 0.018066 | 0.2553 | 0.2144363 | -0.01422871 | 0.0748 | 42.2508
4555 | 6.355278 | 2.7552 | 15.9526 | 1 | 2.3011 | 2.312316 | 5.3 | 0.017809 | 0.2545 | 0.2144484 | -0.01411754 | 0.0752 | 42.2511
4556 | 6.356667 | 2.7578 | 15.9565 | 1 | 2.2964 | 2.312614 | 5.27 | 0.017699 | 0.2536 | 0.2144606 | -0.01396262 | 0.0757 | 42.2513
4557 | 6.358056 | 2.7578 | 15.9603 | 1 | 2.2885 | 2.312983 | 5.24 | 0.017517 | 0.2518 | 0.2144732 | -0.01381111 | 0.0761 | 42.2516
4558 | 6.359444 | 2.7604 | 15.9641 | 1 | 2.3059 | 2.313332 | 5.32 | 0.017919 | 0.2513 | 0.2144855 | -0.01366049 | 0.0765 | 42.2515
4559 | 6.360833 | 2.7604 | 15.968 | 1 | 2.3153 | 2.313711 | 5.36 | 0.018139 | 0.2514 | 0.2144976 | -0.01355591 | 0.077 | 42.2515
4560 | 6.362222 | 2.7629 | 15.9718 | 1 | 2.3106 | 2.31397 | 5.34 | 0.018029 | 0.2509 | 0.2145098 | -0.01340633 | 0.0774 | 42.2517
4561 | 6.363611 | 2.7629 | 15.9756 | 1 | 2.3293 | 2.314362 | 5.43 | 0.018472 | 0.2528 | 0.214522 | -0.01325359 | 0.0779 | 42.2516
4562 | 6.365 | 2.7656 | 15.9795 | 1 | 2.3011 | 2.314673 | 5.3 | 0.017809 | 0.2513 | 0.2145338 | -0.01310245 | 0.0783 | 42.2521
4563 | 6.366389 | 2.7656 | 15.9833 | 1 | 2.3027 | 2.315014 | 5.3 | 0.017846 | 0.2515 | 0.2145467 | -0.01299966 | 0.0788 | 42.2522
4564 | 6.367778 | 2.7682 | 15.9872 | 1 | 2.3168 | 2.315349 | 5.37 | 0.018176 | 0.2519 | 0.2145535 | -0.01284777 | 0.0792 | 42.2521
4565 | 6.369167 | 2.7682 | 15.991 | 1 | 2.3184 | 2.315787 | 5.38 | 0.018213 | 0.2519 | 0.2145612 | -0.01269451 | 0.0797 | 42.2523
4566 | 6.370556 | 2.7709 | 15.9948 | 1 | 2.2948 | 2.316107 | 5.27 | 0.017663 | 0.2502 | 0.2145682 | -0.0125443 | 0.0801 | 42.2528
4567 | 6.371944 | 2.7709 | 15.9987 | 1 | 2.3121 | 2.316478 | 5.35 | 0.018066 | 0.2503 | 0.2145749 | -0.01244617 | 0.0806 | 42.2526
4568 | 6.373333 | 2.7734 | 16.0025 | 1 | 2.3059 | 2.316834 | 5.32 | 0.017919 | 0.2492 | 0.2145819 | -0.01229807 | 0.081 | 42.2529
4569 | 6.374722 | 2.7734 | 16.0064 | 1 | 2.3168 | 2.317194 | 5.37 | 0.018176 | 0.2499 | 0.2145883 | -0.01214842 | 0.0814 | 42.2528
4570 | 6.376111 | 2.7761 | 16.0103 | 1 | 2.3356 | 2.317608 | 5.45 | 0.01862 | 0.2515 | 0.2145949 | -0.0119939 | 0.0819 | 42.2527
4571 | 6.3775 | 2.7761 | 16.0141 | 1 | 2.3262 | 2.317914 | 5.41 | 0.018398 | 0.2524 | 0.2146015 | -0.0118954 | 0.0823 | 42.253
4572 | 6.378889 | 2.7786 | 16.018 | 1 | 2.3121 | 2.318243 | 5.35 | 0.018066 | 0.252 | 0.2146097 | -0.01174031 | 0.0828 | 42.2533
4573 | 6.380278 | 2.7786 | 16.0218 | 1 | 2.3293 | 2.318625 | 5.43 | 0.018472 | 0.2533 | 0.2146185 | -0.01158322 | 0.0832 | 42.2532
4574 | 6.381667 | 2.7814 | 16.0257 | 1 | 2.3231 | 2.318936 | 5.4 | 0.018324 | 0.2538 | 0.214628 | -0.01142477 | 0.0837 | 42.2534
4575 | 6.383056 | 2.7814 | 16.0296 | 1 | 2.3121 | 2.319279 | 5.35 | 0.018066 | 0.2532 | 0.2146378 | -0.0113261 | 0.0841 | 42.2537
4576 | 6.384444 | 2.7839 | 16.0334 | 1 | 2.3168 | 2.31966 | 5.37 | 0.018176 | 0.2531 | 0.2146473 | -0.01116923 | 0.0845 | 42.2537
4577 | 6.385833 | 2.7839 | 16.0373 | 1 | 2.3137 | 2.31994 | 5.35 | 0.018102 | 0.2527 | 0.2146562 | -0.01101415 | 0.085 | 42.2539
4578 | 6.387222 | 2.7866 | 16.0412 | 1 | 2.3137 | 2.320312 | 5.35 | 0.018102 | 0.2524 | 0.2146656 | -0.01085859 | 0.0854 | 42.254
4579 | 6.388611 | 2.7866 | 16.045 | 1 | 2.334 | 2.320625 | 5.45 | 0.018583 | 0.2545 | 0.2146744 | -0.01075867 | 0.0859 | 42.2539
4580 | 6.39 | 2.7891 | 16.0489 | 1 | 2.3106 | 2.321012 | 5.34 | 0.018029 | 0.2542 | 0.2146849 | -0.01060022 | 0.0863 | 42.2543
4581 | 6.391389 | 2.7891 | 16.0528 | 1 | 2.3027 | 2.321352 | 5.3 | 0.017846 | 0.253 | 0.2146959 | -0.01044273 | 0.0867 | 42.2545
4582 | 6.392778 | 2.7918 | 16.0567 | 1 | 2.3262 | 2.321705 | 5.41 | 0.018398 | 0.2533 | 0.2147069 | -0.01028424 | 0.0872 | 42.2543
4583 | 6.394167 | 2.7918 | 16.0605 | 1 | 2.3215 | 2.322032 | 5.39 | 0.018287 | 0.2533 | 0.2147172 | -0.01018927 | 0.0876 | 42.2545
4584 | 6.395556 | 2.7942 | 16.0644 | 1 | 2.3262 | 2.322388 | 5.41 | 0.018398 | 0.2543 | 0.2147277 | -0.01002931 | 0.088 | 42.2546
4585 | 6.396944 | 2.7942 | 16.0683 | 1 | 2.32 | 2.322781 | 5.38 | 0.01825 | 0.2549 | 0.2147388 | -0.009867459 | 0.0884 | 42.2548
4586 | 6.398333 | 2.7969 | 16.0722 | 1 | 2.3324 | 2.323119 | 5.44 | 0.018546 | 0.2557 | 0.214749 | -0.009703883 | 0.0889 | 42.2547
4587 | 6.399722 | 2.7969 | 16.0761 | 1 | 2.3324 | 2.323468 | 5.44 | 0.018546 | 0.2559 | 0.2147589 | -0.009606527 | 0.0893 | 42.2548
4588 | 6.401111 | 2.7994 | 16.08 | 1 | 2.3387 | 2.32383 | 5.47 | 0.018694 | 0.2577 | 0.214769 | -0.009439713 | 0.0897 | 42.2549
4589 | 6.4025 | 2.7994 | 16.0839 | 1 | 2.3184 | 2.324185 | 5.38 | 0.018213 | 0.2569 | 0.2147792 | -0.009274313 | 0.0901 | 42.2553
4590 | 6.403889 | 2.8021 | 16.0877 | 1 | 2.3168 | 2.324527 | 5.37 | 0.018176 | 0.257 | 0.2147902 | -0.009109073 | 0.0906 | 42.2554
4591 | 6.405278 | 2.8021 | 16.0916 | 1 | 2.3324 | 2.324899 | 5.44 | 0.018546 | 0.2585 | 0.214802 | -0.00900793 | 0.091 | 42.2553
4592 | 6.406667 | 2.8046 | 16.0955 | 1 | 2.3262 | 2.325246 | 5.41 | 0.018398 | 0.2586 | 0.2148138 | -0.008840175 | 0.0914 | 42.2555
4593 | 6.408056 | 2.8046 | 16.0994 | 1 | 2.3309 | 2.32559 | 5.43 | 0.018509 | 0.2585 | 0.2148248 | -0.008672672 | 0.0918 | 42.2556
4594 | 6.409722 | 2.8073 | 16.1033 | 1 | 2.32 | 2.325948 | 5.38 | 0.01825 | 0.2578 | 0.2148355 | -0.00850533 | 0.0922 | 42.2562
4595 | 6.411111 | 2.8073 | 16.1072 | 1 | 2.3278 | 2.326319 | 5.42 | 0.018435 | 0.2579 | 0.2148457 | -0.008407473 | 0.0926 | 42.2562
4596 | 6.4125 | 2.8096 | 16.1111 | 1 | 2.3495 | 2.326669 | 5.52 | 0.018955 | 0.2604 | 0.2148571 | -0.008235835 | 0.093 | 42.256
4597 | 6.413889 | 2.8096 | 16.115 | 1 | 2.3293 | 2.326985 | 5.43 | 0.018472 | 0.2601 | 0.2148675 | -0.008063556 | 0.0934 | 42.2564
4598 | 6.415278 | 2.8123 | 16.1189 | 1 | 2.3262 | 2.327324 | 5.41 | 0.018398 | 0.2607 | 0.214878 | -0.007890366 | 0.0938 | 42.2566
4599 | 6.416667 | 2.8123 | 16.1229 | 1 | 2.3293 | 2.327657 | 5.43 | 0.018472 | 0.261 | 0.2148878 | -0.007789207 | 0.0942 | 42.2566
4600 | 6.418056 | 2.8146 | 16.1268 | 1 | 2.3027 | 2.328087 | 5.3 | 0.017846 | 0.259 | 0.2148966 | -0.007619407 | 0.0946 | 42.2571
4601 | 6.419444 | 2.8146 | 16.1307 | 1 | 2.3309 | 2.328447 | 5.43 | 0.018509 | 0.2589 | 0.214906 | -0.00744825 | 0.0949 | 42.2568
4602 | 6.420833 | 2.8171 | 16.1346 | 1 | 2.32 | 2.328789 | 5.38 | 0.01825 | 0.2579 | 0.2149156 | -0.007278943 | 0.0953 | 42.2571
4603 | 6.422222 | 2.8171 | 16.1385 | 1 | 2.3262 | 2.329142 | 5.41 | 0.018398 | 0.258 | 0.2149264 | -0.007185802 | 0.0957 | 42.2571
4604 | 6.423611 | 2.8193 | 16.1424 | 1 | 2.3247 | 2.329463 | 5.4 | 0.018361 | 0.2584 | 0.2149364 | -0.007015951 | 0.096 | 42.2572
4605 | 6.425 | 2.8193 | 16.1463 | 1 | 2.3402 | 2.329779 | 5.48 | 0.018732 | 0.2597 | 0.2149467 | -0.006845009 | 0.0964 | 42.2571
4606 | 6.426389 | 2.8217 | 16.1503 | 1 | 2.3324 | 2.330117 | 5.44 | 0.018546 | 0.2598 | 0.2149558 | -0.006674762 | 0.0967 | 42.2573
4607 | 6.427778 | 2.8217 | 16.1542 | 1 | 2.3309 | 2.330451 | 5.43 | 0.018509 | 0.2602 | 0.2149659 | -0.006576793 | 0.097 | 42.2574
4608 | 6.429167 | 2.8238 | 16.1581 | 1 | 2.3479 | 2.330772 | 5.51 | 0.018918 | 0.2614 | 0.2149755 | -0.006404048 | 0.0974 | 42.2573
4609 | 6.430556 | 2.8238 | 16.162 | 1 | 2.3324 | 2.331129 | 5.44 | 0.018546 | 0.2611 | 0.2149855 | -0.006231554 | 0.0977 | 42.2576
4610 | 6.431944 | 2.8262 | 16.1659 | 1 | 2.3387 | 2.331422 | 5.47 | 0.018694 | 0.2627 | 0.2149955 | -0.006057441 | 0.098 | 42.2577
4611 | 6.433333 | 2.8262 | 16.1699 | 1 | 2.3231 | 2.331749 | 5.4 | 0.018324 | 0.2619 | 0.2150055 | -0.005956717 | 0.0983 | 42.2579
4612 | 6.434722 | 2.8282 | 16.1738 | 1 | 2.3449 | 2.33209 | 5.5 | 0.018843 | 0.2638 | 0.2150155 | -0.005781007 | 0.0986 | 42.2578
4613 | 6.436111 | 2.8282 | 16.1777 | 1 | 2.3324 | 2.332421 | 5.44 | 0.018546 | 0.264 | 0.2150254 | -0.005605018 | 0.0989 | 42.258
4614 | 6.4375 | 2.8305 | 16.1817 | 1 | 2.3278 | 2.332767 | 5.42 | 0.018435 | 0.2646 | 0.2150354 | -0.00542795 | 0.0992 | 42.2582
4615 | 6.438889 | 2.8305 | 16.1856 | 1 | 2.3402 | 2.333106 | 5.48 | 0.018732 | 0.2656 | 0.2150463 | -0.005321827 | 0.0995 | 42.2581
4616 | 6.440278 | 2.8324 | 16.1895 | 1 | 2.3356 | 2.333442 | 5.45 | 0.01862 | 0.2654 | 0.2150576 | -0.005143704 | 0.0998 | 42.2583
4617 | 6.441667 | 2.8324 | 16.1935 | 1 | 2.334 | 2.333792 | 5.45 | 0.018583 | 0.2653 | 0.2150677 | -0.004965927 | 0.1001 | 42.2584
4618 | 6.443056 | 2.8347 | 16.1974 | 1 | 2.3449 | 2.334145 | 5.5 | 0.018843 | 0.2663 | 0.2150785 | -0.004786719 | 0.1004 | 42.2583
4619 | 6.444444 | 2.8347 | 16.2013 | 1 | 2.3262 | 2.334562 | 5.41 | 0.018398 | 0.265 | 0.2150899 | -0.004682415 | 0.1006 | 42.2587
4620 | 6.445833 | 2.8365 | 16.2053 | 1 | 2.334 | 2.334918 | 5.45 | 0.018583 | 0.2649 | 0.2151006 | -0.004506063 | 0.1009 | 42.2587
4621 | 6.447222 | 2.8365 | 16.2092 | 1 | 2.32 | 2.335338 | 5.38 | 0.01825 | 0.2641 | 0.2151115 | -0.004331564 | 0.1011 | 42.259
4622 | 6.448611 | 2.8386 | 16.2132 | 1 | 2.334 | 2.335716 | 5.45 | 0.018583 | 0.2637 | 0.2151228 | -0.004158032 | 0.1014 | 42.2589
4623 | 6.45 | 2.8386 | 16.2171 | 1 | 2.3479 | 2.336126 | 5.51 | 0.018918 | 0.2646 | 0.215134 | -0.004054993 | 0.1016 | 42.2588
4624 | 6.451389 | 2.8404 | 16.2211 | 1 | 2.3309 | 2.336528 | 5.43 | 0.018509 | 0.2644 | 0.2151453 | -0.003880579 | 0.1019 | 42.2591
4625 | 6.452778 | 2.8404 | 16.225 | 1 | 2.3387 | 2.336872 | 5.47 | 0.018694 | 0.2644 | 0.2151569 | -0.003705622 | 0.1021 | 42.2591
4626 | 6.454167 | 2.8424 | 16.229 | 1 | 2.3278 | 2.337183 | 5.42 | 0.018435 | 0.2639 | 0.2151672 | -0.003531985 | 0.1023 | 42.2593
4627 | 6.455556 | 2.8424 | 16.2329 | 1 | 2.3121 | 2.337524 | 5.35 | 0.018066 | 0.2626 | 0.2151772 | -0.003433838 | 0.1026 | 42.2597
4628 | 6.456944 | 2.844 | 16.2369 | 1 | 2.3402 | 2.337903 | 5.48 | 0.018732 | 0.263 | 0.2151882 | -0.003262154 | 0.1028 | 42.2593
4629 | 6.458333 | 2.844 | 16.2408 | 1 | 2.3495 | 2.338281 | 5.52 | 0.018955 | 0.2645 | 0.2151991 | -0.003087 | 0.103 | 42.2593
4630 | 6.459722 | 2.8459 | 16.2448 | 1 | 2.3572 | 2.338618 | 5.56 | 0.019142 | 0.2663 | 0.2152099 | -0.002908733 | 0.1032 | 42.2593
4631 | 6.461111 | 2.8459 | 16.2487 | 1 | 2.3387 | 2.338979 | 5.47 | 0.018694 | 0.2657 | 0.2152207 | -0.002807052 | 0.1034 | 42.2597
4632 | 6.4625 | 2.8476 | 16.2527 | 1 | 2.3526 | 2.339308 | 5.53 | 0.01903 | 0.2673 | 0.2152304 | -0.00262738 | 0.1036 | 42.2595
4633 | 6.463889 | 2.8476 | 16.2566 | 1 | 2.3356 | 2.339705 | 5.45 | 0.01862 | 0.2677 | 0.2152405 | -0.00244584 | 0.1038 | 42.2599
4634 | 6.465278 | 2.8495 | 16.2606 | 1 | 2.3479 | 2.34005 | 5.51 | 0.018918 | 0.2682 | 0.2152505 | -0.00226305 | 0.104 | 42.2598
4635 | 6.466667 | 2.8495 | 16.2645 | 1 | 2.3278 | 2.340401 | 5.42 | 0.018435 | 0.2661 | 0.2152607 | -0.002163451 | 0.1042 | 42.2602
4636 | 6.468333 | 2.851 | 16.2685 | 1 | 2.3449 | 2.340771 | 5.5 | 0.018843 | 0.2661 | 0.2152711 | -0.00198475 | 0.1043 | 42.2604
4637 | 6.469722 | 2.851 | 16.2725 | 1 | 2.3402 | 2.341172 | 5.48 | 0.018732 | 0.2662 | 0.2152818 | -0.001807453 | 0.1045 | 42.2605
4638 | 6.471111 | 2.8528 | 16.2764 | 1 | 2.3247 | 2.341561 | 5.4 | 0.018361 | 0.2647 | 0.2152928 | -0.001633067 | 0.1047 | 42.2608
4639 | 6.4725 | 2.8528 | 16.2804 | 1 | 2.3121 | 2.341954 | 5.35 | 0.018066 | 0.2632 | 0.2153047 | -0.001537997 | 0.1048 | 42.2611
4640 | 6.473889 | 2.8542 | 16.2843 | 1 | 2.3541 | 2.342338 | 5.54 | 0.019067 | 0.2646 | 0.2153163 | -0.001364144 | 0.105 | 42.2606
4641 | 6.475278 | 2.8542 | 16.2883 | 1 | 2.334 | 2.342726 | 5.45 | 0.018583 | 0.264 | 0.2153276 | -0.001190633 | 0.1052 | 42.2609
4642 | 6.476667 | 2.8559 | 16.2923 | 1 | 2.3309 | 2.343105 | 5.43 | 0.018509 | 0.2631 | 0.2153395 | -0.00101923 | 0.1053 | 42.2611
4643 | 6.478056 | 2.8559 | 16.2962 | 1 | 2.3603 | 2.343494 | 5.57 | 0.019217 | 0.2646 | 0.2153528 | -0.0009230914 | 0.1055 | 42.2608
4644 | 6.479444 | 2.8573 | 16.3002 | 1 | 2.3603 | 2.343909 | 5.57 | 0.019217 | 0.2659 | 0.2153663 | -0.0007470963 | 0.1056 | 42.2608
4645 | 6.480833 | 2.8573 | 16.3042 | 1 | 2.334 | 2.344267 | 5.45 | 0.018583 | 0.2658 | 0.2153801 | -0.000572239 | 0.1058 | 42.2613
4646 | 6.482222 | 2.859 | 16.3082 | 1 | 2.3387 | 2.344656 | 5.47 | 0.018694 | 0.2652 | 0.2153946 | -0.0003985201 | 0.1059 | 42.2613
4647 | 6.483611 | 2.859 | 16.3121 | 1 | 2.3449 | 2.345008 | 5.5 | 0.018843 | 0.2643 | 0.2154091 | -0.0003030889 | 0.1061 | 42.2613
4648 | 6.485 | 2.8603 | 16.3161 | 1 | 2.3371 | 2.345425 | 5.46 | 0.018657 | 0.2637 | 0.2154228 | -0.0001323745 | 0.1062 | 42.2615
4649 | 6.486389 | 2.8603 | 16.3201 | 1 | 2.3278 | 2.34581 | 5.42 | 0.018435 | 0.2619 | 0.215436 | 3.438093e-05 | 0.1063 | 42.2617
4650 | 6.487778 | 2.8619 | 16.324 | 1 | 2.3541 | 2.346144 | 5.54 | 0.019067 | 0.2616 | 0.2154496 | 0.0001994726 | 0.1065 | 42.2614
4651 | 6.489167 | 2.8619 | 16.328 | 1 | 2.3387 | 2.34647 | 5.47 | 0.018694 | 0.2603 | 0.2154637 | 0.0002885915 | 0.1066 | 42.2617
4652 | 6.490556 | 2.8632 | 16.332 | 1 | 2.3387 | 2.346816 | 5.47 | 0.018694 | 0.2599 | 0.2154774 | 0.0004503457 | 0.1068 | 42.2618
4653 | 6.491944 | 2.8632 | 16.336 | 1 | 2.3433 | 2.347235 | 5.49 | 0.018806 | 0.26 | 0.2154908 | 0.0006129965 | 0.1069 | 42.2618
4654 | 6.493333 | 2.8646 | 16.34 | 1 | 2.3324 | 2.347547 | 5.44 | 0.018546 | 0.2584 | 0.2155035 | 0.0007733709 | 0.107 | 42.262
4655 | 6.494722 | 2.8646 | 16.344 | 1 | 2.3541 | 2.347919 | 5.54 | 0.019067 | 0.2596 | 0.2155169 | 0.0008588701 | 0.1071 | 42.2618
4656 | 6.496111 | 2.8658 | 16.348 | 1 | 2.3387 | 2.348269 | 5.47 | 0.018694 | 0.259 | 0.2155305 | 0.001019971 | 0.1072 | 42.2621
4657 | 6.4975 | 2.8658 | 16.3519 | 1 | 2.3526 | 2.348617 | 5.53 | 0.01903 | 0.2589 | 0.2155451 | 0.001181971 | 0.1073 | 42.262
4658 | 6.498889 | 2.8672 | 16.3559 | 1 | 2.3572 | 2.348966 | 5.56 | 0.019142 | 0.2602 | 0.2155593 | 0.001347867 | 0.1074 | 42.262
4659 | 6.500278 | 2.8672 | 16.3599 | 1 | 2.3479 | 2.349314 | 5.51 | 0.018918 | 0.2604 | 0.2155736 | 0.001430982 | 0.1075 | 42.2622
4660 | 6.501667 | 2.8683 | 16.3639 | 1 | 2.3262 | 2.349635 | 5.41 | 0.018398 | 0.2592 | 0.2155882 | 0.001594781 | 0.1076 | 42.2626
4661 | 6.503056 | 2.8683 | 16.3679 | 1 | 2.3526 | 2.349999 | 5.53 | 0.01903 | 0.2592 | 0.2156031 | 0.001758776 | 0.1077 | 42.2623
4662 | 6.504444 | 2.8697 | 16.3719 | 1 | 2.3587 | 2.350412 | 5.56 | 0.01918 | 0.2605 | 0.2156185 | 0.00192561 | 0.1078 | 42.2623
4663 | 6.505833 | 2.8697 | 16.3758 | 1 | 2.3324 | 2.350776 | 5.44 | 0.018546 | 0.2597 | 0.2156333 | 0.002005634 | 0.1079 | 42.2628
4664 | 6.507222 | 2.8707 | 16.3798 | 1 | 2.3418 | 2.351141 | 5.48 | 0.018769 | 0.2587 | 0.2156481 | 0.002168965 | 0.108 | 42.2627
4665 | 6.508611 | 2.8707 | 16.3838 | 1 | 2.3433 | 2.351487 | 5.49 | 0.018806 | 0.2584 | 0.215663 | 0.002331175 | 0.108 | 42.2627
4666 | 6.51 | 2.872 | 16.3878 | 1 | 2.3572 | 2.351857 | 5.56 | 0.019142 | 0.2586 | 0.2156778 | 0.002494991 | 0.1081 | 42.2626
4667 | 6.511389 | 2.872 | 16.3918 | 1 | 2.3479 | 2.35218 | 5.51 | 0.018918 | 0.2583 | 0.215693 | 0.0025708 | 0.1082 | 42.2628
4668 | 6.512778 | 2.8729 | 16.3958 | 1 | 2.3679 | 2.352538 | 5.61 | 0.019405 | 0.2599 | 0.215708 | 0.00273657 | 0.1082 | 42.2626
4669 | 6.514167 | 2.8729 | 16.3998 | 1 | 2.3309 | 2.352931 | 5.43 | 0.018509 | 0.2584 | 0.2157233 | 0.002899991 | 0.1083 | 42.2632
4670 | 6.515556 | 2.8741 | 16.4038 | 1 | 2.3464 | 2.353333 | 5.51 | 0.018881 | 0.2583 | 0.215739 | 0.003064756 | 0.1083 | 42.2631
4671 | 6.516944 | 2.8741 | 16.4078 | 1 | 2.3541 | 2.353695 | 5.54 | 0.019067 | 0.2584 | 0.2157551 | 0.003137848 | 0.1083 | 42.263
4672 | 6.518333 | 2.875 | 16.4118 | 1 | 2.3526 | 2.354107 | 5.53 | 0.01903 | 0.2585 | 0.2157721 | 0.003302633 | 0.1084 | 42.2631
4673 | 6.519722 | 2.875 | 16.4157 | 1 | 2.3526 | 2.354425 | 5.53 | 0.01903 | 0.2586 | 0.2157886 | 0.003467358 | 0.1084 | 42.2632
4674 | 6.521111 | 2.8761 | 16.4197 | 1 | 2.3572 | 2.354814 | 5.56 | 0.019142 | 0.2587 | 0.2158055 | 0.003631933 | 0.1085 | 42.2632
4675 | 6.5225 | 2.8761 | 16.4237 | 1 | 2.351 | 2.355211 | 5.53 | 0.018993 | 0.2581 | 0.2158218 | 0.003703981 | 0.1085 | 42.2634
4676 | 6.524167 | 2.8769 | 16.4277 | 1 | 2.3633 | 2.355533 | 5.59 | 0.019293 | 0.259 | 0.2158372 | 0.003868753 | 0.1085 | 42.2636
4677 | 6.525556 | 2.8769 | 16.4317 | 1 | 2.3479 | 2.355816 | 5.51 | 0.018918 | 0.259 | 0.2158526 | 0.00403399 | 0.1085 | 42.2639
4678 | 6.526944 | 2.878 | 16.4357 | 1 | 2.3495 | 2.356139 | 5.52 | 0.018955 | 0.2585 | 0.2158682 | 0.00419741 | 0.1085 | 42.264
4679 | 6.528333 | 2.878 | 16.4397 | 1 | 2.3572 | 2.356515 | 5.56 | 0.019142 | 0.2589 | 0.2158842 | 0.004270259 | 0.1086 | 42.2639
4680 | 6.529722 | 2.8787 | 16.4437 | 1 | 2.3587 | 2.356896 | 5.56 | 0.01918 | 0.2591 | 0.2159001 | 0.004434403 | 0.1085 | 42.264
4681 | 6.531111 | 2.8787 | 16.4477 | 1 | 2.3603 | 2.357272 | 5.57 | 0.019217 | 0.2595 | 0.2159163 | 0.004601202 | 0.1086 | 42.264
4682 | 6.5325 | 2.8797 | 16.4517 | 1 | 2.3572 | 2.357557 | 5.56 | 0.019142 | 0.2592 | 0.2159334 | 0.004768028 | 0.1086 | 42.2641
4683 | 6.533889 | 2.8797 | 16.4557 | 1 | 2.3649 | 2.357882 | 5.59 | 0.01933 | 0.2599 | 0.2159516 | 0.004839042 | 0.1085 | 42.2641
4684 | 6.535278 | 2.8804 | 16.4597 | 1 | 2.3664 | 2.358163 | 5.6 | 0.019368 | 0.2609 | 0.2159694 | 0.005008512 | 0.1085 | 42.2642
4685 | 6.536667 | 2.8804 | 16.4637 | 1 | 2.3572 | 2.358532 | 5.56 | 0.019142 | 0.2609 | 0.2159868 | 0.005177572 | 0.1085 | 42.2644
4686 | 6.538056 | 2.8814 | 16.4677 | 1 | 2.3649 | 2.358913 | 5.59 | 0.01933 | 0.2619 | 0.2160043 | 0.005348058 | 0.1085 | 42.2643
4687 | 6.539444 | 2.8814 | 16.4717 | 1 | 2.3541 | 2.359283 | 5.54 | 0.019067 | 0.2621 | 0.2160217 | 0.005422559 | 0.1085 | 42.2645
4688 | 6.540833 | 2.882 | 16.4757 | 1 | 2.3464 | 2.35958 | 5.51 | 0.018881 | 0.2613 | 0.2160391 | 0.005591655 | 0.1085 | 42.2647
4689 | 6.542222 | 2.882 | 16.4797 | 1 | 2.371 | 2.35996 | 5.62 | 0.019481 | 0.2619 | 0.2160568 | 0.005761213 | 0.1084 | 42.2644
4690 | 6.543611 | 2.8829 | 16.4837 | 1 | 2.3618 | 2.360362 | 5.58 | 0.019255 | 0.2626 | 0.2160742 | 0.005931844 | 0.1084 | 42.2647
4691 | 6.545 | 2.8829 | 16.4877 | 1 | 2.3756 | 2.360738 | 5.64 | 0.019594 | 0.2641 | 0.2160911 | 0.006009473 | 0.1084 | 42.2645
4692 | 6.546389 | 2.8835 | 16.4918 | 1 | 2.3603 | 2.361026 | 5.57 | 0.019217 | 0.2642 | 0.2161082 | 0.006182558 | 0.1083 | 42.2648
4693 | 6.547778 | 2.8835 | 16.4958 | 1 | 2.3633 | 2.361409 | 5.59 | 0.019293 | 0.2649 | 0.2161252 | 0.006357063 | 0.1083 | 42.2648
4694 | 6.549167 | 2.8844 | 16.4998 | 1 | 2.3618 | 2.361727 | 5.58 | 0.019255 | 0.2655 | 0.2161425 | 0.006532025 | 0.1083 | 42.2649
4695 | 6.550556 | 2.8844 | 16.5038 | 1 | 2.3572 | 2.362049 | 5.56 | 0.019142 | 0.2653 | 0.2161604 | 0.006611005 | 0.1082 | 42.265
4696 | 6.551944 | 2.885 | 16.5078 | 1 | 2.3725 | 2.362435 | 5.63 | 0.019518 | 0.2655 | 0.2161792 | 0.006785617 | 0.1082 | 42.2649
4697 | 6.553333 | 2.885 | 16.5118 | 1 | 2.3587 | 2.362798 | 5.56 | 0.01918 | 0.266 | 0.2161978 | 0.006962344 | 0.1081 | 42.2652
4698 | 6.554722 | 2.8859 | 16.5158 | 1 | 2.3695 | 2.363156 | 5.61 | 0.019443 | 0.2659 | 0.2162168 | 0.00713848 | 0.1081 | 42.2651
4699 | 6.556111 | 2.8859 | 16.5198 | 1 | 2.3526 | 2.363565 | 5.53 | 0.01903 | 0.2659 | 0.2162365 | 0.007216532 | 0.108 | 42.2654
4700 | 6.5575 | 2.8864 | 16.5238 | 1 | 2.3603 | 2.364015 | 5.57 | 0.019217 | 0.2655 | 0.2162559 | 0.007391618 | 0.108 | 42.2653
4701 | 6.558889 | 2.8864 | 16.5278 | 1 | 2.3741 | 2.364341 | 5.64 | 0.019556 | 0.2658 | 0.2162756 | 0.007567074 | 0.1079 | 42.2652
4702 | 6.560278 | 2.8873 | 16.5318 | 1 | 2.3649 | 2.364714 | 5.59 | 0.01933 | 0.2662 | 0.2162945 | 0.007743422 | 0.1079 | 42.2654
4703 | 6.561667 | 2.8873 | 16.5358 | 1 | 2.3633 | 2.365105 | 5.59 | 0.019293 | 0.2665 | 0.2163136 | 0.007821333 | 0.1078 | 42.2655
4704 | 6.563056 | 2.8878 | 16.5399 | 1 | 2.3679 | 2.36541 | 5.61 | 0.019405 | 0.267 | 0.2163328 | 0.007998724 | 0.1078 | 42.2655
4705 | 6.564444 | 2.8878 | 16.5439 | 1 | 2.3649 | 2.365769 | 5.59 | 0.01933 | 0.2668 | 0.2163514 | 0.008176134 | 0.1077 | 42.2656
4706 | 6.565833 | 2.8887 | 16.5479 | 1 | 2.3618 | 2.366105 | 5.58 | 0.019255 | 0.2664 | 0.21637 | 0.008351995 | 0.1077 | 42.2657
4707 | 6.567222 | 2.8887 | 16.5519 | 1 | 2.3633 | 2.366454 | 5.59 | 0.019293 | 0.2661 | 0.2163881 | 0.008428541 | 0.1076 | 42.2658
4708 | 6.568611 | 2.8892 | 16.5559 | 1 | 2.3664 | 2.366806 | 5.6 | 0.019368 | 0.2661 | 0.2164075 | 0.008603528 | 0.1076 | 42.2658
4709 | 6.57 | 2.8892 | 16.5599 | 1 | 2.3679 | 2.367197 | 5.61 | 0.019405 | 0.2661 | 0.2164262 | 0.008778447 | 0.1075 | 42.2658
4710 | 6.571389 | 2.8901 | 16.5639 | 1 | 2.3679 | 2.367503 | 5.61 | 0.019405 | 0.2663 | 0.2164453 | 0.008953735 | 0.1075 | 42.2659
4711 | 6.572778 | 2.8901 | 16.568 | 1 | 2.3756 | 2.367767 | 5.64 | 0.019594 | 0.2668 | 0.2164646 | 0.009030409 | 0.1074 | 42.2658
4712 | 6.574167 | 2.8906 | 16.572 | 1 | 2.3679 | 2.368182 | 5.61 | 0.019405 | 0.2668 | 0.2164835 | 0.009206217 | 0.1073 | 42.266
4713 | 6.575556 | 2.8906 | 16.576 | 1 | 2.3862 | 2.368541 | 5.69 | 0.019859 | 0.2676 | 0.216503 | 0.009383523 | 0.1073 | 42.2658
4714 | 6.576944 | 2.8915 | 16.58 | 1 | 2.3664 | 2.368852 | 5.6 | 0.019368 | 0.2682 | 0.2165222 | 0.009560586 | 0.1072 | 42.2662
4715 | 6.578333 | 2.8915 | 16.584 | 1 | 2.3664 | 2.369209 | 5.6 | 0.019368 | 0.2674 | 0.2165414 | 0.009638336 | 0.1072 | 42.2663
4716 | 6.579722 | 2.892 | 16.588 | 1 | 2.3664 | 2.369578 | 5.6 | 0.019368 | 0.268 | 0.2165609 | 0.009814697 | 0.1071 | 42.2663
4717 | 6.581111 | 2.892 | 16.5921 | 1 | 2.3572 | 2.369962 | 5.56 | 0.019142 | 0.2668 | 0.2165803 | 0.009988727 | 0.1071 | 42.2665
4718 | 6.5825 | 2.8928 | 16.5961 | 1 | 2.3771 | 2.370341 | 5.65 | 0.019632 | 0.2669 | 0.2165999 | 0.0101626 | 0.107 | 42.2663
4719 | 6.583889 | 2.8928 | 16.6001 | 1 | 2.351 | 2.370701 | 5.53 | 0.018993 | 0.2659 | 0.2166194 | 0.01023718 | 0.107 | 42.2667
4720 | 6.585278 | 2.8933 | 16.6041 | 1 | 2.3771 | 2.371026 | 5.65 | 0.019632 | 0.2666 | 0.2166387 | 0.01041018 | 0.1069 | 42.2664
4721 | 6.586667 | 2.8933 | 16.6082 | 1 | 2.3847 | 2.371355 | 5.69 | 0.019821 | 0.2676 | 0.2166591 | 0.01058373 | 0.1068 | 42.2663
4722 | 6.588056 | 2.8942 | 16.6122 | 1 | 2.3771 | 2.37164 | 5.65 | 0.019632 | 0.2675 | 0.2166794 | 0.0107572 | 0.1068 | 42.2665
4723 | 6.589722 | 2.8942 | 16.6162 | 1 | 2.3649 | 2.371953 | 5.59 | 0.01933 | 0.2668 | 0.2167 | 0.01083331 | 0.1067 | 42.2671
4724 | 6.591111 | 2.8946 | 16.6202 | 1 | 2.3817 | 2.372274 | 5.67 | 0.019745 | 0.2673 | 0.2167209 | 0.01100608 | 0.1067 | 42.2669
4725 | 6.5925 | 2.8946 | 16.6242 | 1 | 2.351 | 2.372669 | 5.53 | 0.018993 | 0.2656 | 0.2167427 | 0.01117618 | 0.1066 | 42.2675
4726 | 6.593889 | 2.8954 | 16.6283 | 1 | 2.3802 | 2.373017 | 5.67 | 0.019707 | 0.2667 | 0.2167643 | 0.01134752 | 0.1065 | 42.2671
4727 | 6.595278 | 2.8954 | 16.6323 | 1 | 2.3741 | 2.373374 | 5.64 | 0.019556 | 0.2668 | 0.216786 | 0.01142291 | 0.1065 | 42.2672
4728 | 6.596667 | 2.8959 | 16.6363 | 1 | 2.3695 | 2.373684 | 5.61 | 0.019443 | 0.2663 | 0.2168084 | 0.01159321 | 0.1064 | 42.2674
4729 | 6.598056 | 2.8959 | 16.6403 | 1 | 2.3878 | 2.374004 | 5.7 | 0.019897 | 0.2666 | 0.2168304 | 0.0117643 | 0.1063 | 42.2672
4730 | 6.599444 | 2.8967 | 16.6444 | 1 | 2.3741 | 2.374293 | 5.64 | 0.019556 | 0.2662 | 0.2168522 | 0.01193506 | 0.1063 | 42.2674
4731 | 6.600833 | 2.8967 | 16.6484 | 1 | 2.3802 | 2.374616 | 5.67 | 0.019707 | 0.2669 | 0.2168741 | 0.01200888 | 0.1062 | 42.2674
4732 | 6.602222 | 2.8972 | 16.6524 | 1 | 2.3908 | 2.374906 | 5.72 | 0.019973 | 0.2679 | 0.2168966 | 0.01218224 | 0.1062 | 42.2673
4733 | 6.603611 | 2.8972 | 16.6564 | 1 | 2.371 | 2.375237 | 5.62 | 0.019481 | 0.2679 | 0.2169194 | 0.01235701 | 0.1061 | 42.2677
4734 | 6.605 | 2.898 | 16.6605 | 1 | 2.3893 | 2.375548 | 5.71 | 0.019935 | 0.2686 | 0.2169426 | 0.01253223 | 0.1061 | 42.2674
4735 | 6.606389 | 2.898 | 16.6645 | 1 | 2.3832 | 2.375906 | 5.68 | 0.019783 | 0.2687 | 0.2169659 | 0.0126074 | 0.106 | 42.2676
4736 | 6.607778 | 2.8986 | 16.6685 | 1 | 2.3878 | 2.376245 | 5.7 | 0.019897 | 0.27 | 0.2169897 | 0.01278469 | 0.106 | 42.2676
4737 | 6.609167 | 2.8986 | 16.6725 | 1 | 2.3741 | 2.376534 | 5.64 | 0.019556 | 0.2698 | 0.217013 | 0.01296191 | 0.1059 | 42.2679
4738 | 6.610556 | 2.8995 | 16.6766 | 1 | 2.3893 | 2.376841 | 5.71 | 0.019935 | 0.271 | 0.2170347 | 0.01314113 | 0.1059 | 42.2677
4739 | 6.611944 | 2.8995 | 16.6806 | 1 | 2.3832 | 2.377195 | 5.68 | 0.019783 | 0.2715 | 0.2170568 | 0.01321979 | 0.1059 | 42.2678
4740 | 6.613333 | 2.9002 | 16.6846 | 1 | 2.3847 | 2.37749 | 5.69 | 0.019821 | 0.2714 | 0.2170785 | 0.01339935 | 0.1058 | 42.2679
4741 | 6.614722 | 2.9002 | 16.6887 | 1 | 2.3741 | 2.37777 | 5.64 | 0.019556 | 0.2708 | 0.2171003 | 0.01357754 | 0.1058 | 42.2681
4742 | 6.616111 | 2.9012 | 16.6927 | 1 | 2.3847 | 2.378097 | 5.69 | 0.019821 | 0.2712 | 0.2171221 | 0.0137554 | 0.1058 | 42.268
4743 | 6.6175 | 2.9012 | 16.6967 | 1 | 2.3725 | 2.378447 | 5.63 | 0.019518 | 0.2706 | 0.2171442 | 0.0138327 | 0.1058 | 42.2682
4744 | 6.618889 | 2.9019 | 16.7007 | 1 | 2.3908 | 2.378813 | 5.72 | 0.019973 | 0.2717 | 0.2171675 | 0.01401106 | 0.1058 | 42.268
4745 | 6.620278 | 2.9019 | 16.7048 | 1 | 2.3908 | 2.379152 | 5.72 | 0.019973 | 0.2719 | 0.2171902 | 0.01418918 | 0.1058 | 42.2681
4746 | 6.621667 | 2.903 | 16.7088 | 1 | 2.3862 | 2.379447 | 5.69 | 0.019859 | 0.2718 | 0.2172127 | 0.01436739 | 0.1058 | 42.2682
4747 | 6.623056 | 2.903 | 16.7128 | 1 | 2.3786 | 2.379857 | 5.66 | 0.01967 | 0.2715 | 0.2172346 | 0.01444541 | 0.1058 | 42.2684
4748 | 6.624444 | 2.9037 | 16.7169 | 1 | 2.3603 | 2.380227 | 5.57 | 0.019217 | 0.2694 | 0.2172559 | 0.01461912 | 0.1058 | 42.2687
4749 | 6.625833 | 2.9037 | 16.7209 | 1 | 2.3756 | 2.38056 | 5.64 | 0.019594 | 0.2686 | 0.2172781 | 0.01479051 | 0.1058 | 42.2685
4750 | 6.627222 | 2.9048 | 16.7249 | 1 | 2.3893 | 2.380919 | 5.71 | 0.019935 | 0.2697 | 0.2173008 | 0.01496382 | 0.1058 | 42.2684
4751 | 6.628611 | 2.9048 | 16.729 | 1 | 2.3786 | 2.381249 | 5.66 | 0.01967 | 0.2689 | 0.2173247 | 0.01503715 | 0.1058 | 42.2686
4752 | 6.63 | 2.9055 | 16.733 | 1 | 2.3847 | 2.381556 | 5.69 | 0.019821 | 0.2696 | 0.2173489 | 0.01520994 | 0.1058 | 42.2686
4753 | 6.631389 | 2.9055 | 16.7371 | 1 | 2.3878 | 2.381927 | 5.7 | 0.019897 | 0.2696 | 0.2173735 | 0.01538213 | 0.1058 | 42.2685
4754 | 6.632778 | 2.9067 | 16.7411 | 1 | 2.3756 | 2.382259 | 5.64 | 0.019594 | 0.269 | 0.2173989 | 0.01555278 | 0.1058 | 42.2688
4755 | 6.634167 | 2.9067 | 16.7451 | 1 | 2.3938 | 2.382581 | 5.73 | 0.020049 | 0.2701 | 0.2174247 | 0.01562817 | 0.1059 | 42.2686
4756 | 6.635556 | 2.9075 | 16.7492 | 1 | 2.3893 | 2.382891 | 5.71 | 0.019935 | 0.2704 | 0.2174506 | 0.01580089 | 0.1059 | 42.2687
4757 | 6.636944 | 2.9075 | 16.7532 | 1 | 2.3786 | 2.383199 | 5.66 | 0.01967 | 0.2702 | 0.2174778 | 0.01597276 | 0.1059 | 42.2689
4758 | 6.638333 | 2.9086 | 16.7572 | 1 | 2.3817 | 2.383556 | 5.67 | 0.019745 | 0.2699 | 0.2175034 | 0.01614317 | 0.1059 | 42.269
4759 | 6.639722 | 2.9086 | 16.7613 | 1 | 2.3938 | 2.383944 | 5.73 | 0.020049 | 0.2705 | 0.2175287 | 0.01621957 | 0.106 | 42.2688
4760 | 6.641111 | 2.9094 | 16.7653 | 1 | 2.3649 | 2.384356 | 5.59 | 0.01933 | 0.2697 | 0.2175543 | 0.0163893 | 0.106 | 42.2693
4761 | 6.6425 | 2.9094 | 16.7694 | 1 | 2.3938 | 2.38475 | 5.73 | 0.020049 | 0.2704 | 0.2175793 | 0.01655946 | 0.106 | 42.2689
4762 | 6.643889 | 2.9106 | 16.7734 | 1 | 2.3741 | 2.385052 | 5.64 | 0.019556 | 0.2698 | 0.217604 | 0.01672834 | 0.1061 | 42.2693
4763 | 6.645278 | 2.9106 | 16.7774 | 1 | 2.3999 | 2.385396 | 5.76 | 0.020201 | 0.2711 | 0.2176296 | 0.01680568 | 0.1061 | 42.269
4764 | 6.646667 | 2.9115 | 16.7815 | 1 | 2.3862 | 2.385747 | 5.69 | 0.019859 | 0.2714 | 0.2176542 | 0.01697697 | 0.1061 | 42.2692
4765 | 6.648056 | 2.9115 | 16.7855 | 1 | 2.3832 | 2.386036 | 5.68 | 0.019783 | 0.2701 | 0.2176799 | 0.01714526 | 0.1062 | 42.2693
4766 | 6.649444 | 2.9126 | 16.7896 | 1 | 2.3695 | 2.386384 | 5.61 | 0.019443 | 0.2688 | 0.2177056 | 0.01731088 | 0.1062 | 42.2695
4767 | 6.650833 | 2.9126 | 16.7936 | 1 | 2.3969 | 2.386801 | 5.74 | 0.020125 | 0.2692 | 0.2177312 | 0.01738503 | 0.1062 | 42.2692
4768 | 6.652222 | 2.9135 | 16.7977 | 1 | 2.3908 | 2.387177 | 5.72 | 0.019973 | 0.2691 | 0.2177564 | 0.01755084 | 0.1063 | 42.2693
4769 | 6.653889 | 2.9135 | 16.8017 | 1 | 2.3923 | 2.387506 | 5.72 | 0.020011 | 0.2697 | 0.2177819 | 0.01771717 | 0.1063 | 42.2697
4770 | 6.655278 | 2.9146 | 16.8058 | 1 | 2.3984 | 2.387866 | 5.75 | 0.020163 | 0.27 | 0.2178067 | 0.01788324 | 0.1063 | 42.2697
4771 | 6.656667 | 2.9146 | 16.8098 | 1 | 2.3893 | 2.388197 | 5.71 | 0.019935 | 0.2694 | 0.217832 | 0.01795792 | 0.1064 | 42.2699
4772 | 6.658056 | 2.9155 | 16.8139 | 1 | 2.3999 | 2.388554 | 5.76 | 0.020201 | 0.2703 | 0.2178572 | 0.01812418 | 0.1064 | 42.2697
4773 | 6.659444 | 2.9155 | 16.8179 | 1 | 2.3908 | 2.388883 | 5.72 | 0.019973 | 0.2704 | 0.2178835 | 0.01829035 | 0.1064 | 42.27
4774 | 6.660833 | 2.9166 | 16.822 | 1 | 2.4029 | 2.389252 | 5.77 | 0.020278 | 0.2716 | 0.217909 | 0.01845833 | 0.1065 | 42.2698
4775 | 6.662222 | 2.9166 | 16.826 | 1 | 2.3756 | 2.389591 | 5.64 | 0.019594 | 0.2709 | 0.2179349 | 0.018535 | 0.1065 | 42.2703
4776 | 6.663611 | 2.9174 | 16.8301 | 1 | 2.3893 | 2.389863 | 5.71 | 0.019935 | 0.2707 | 0.2179605 | 0.01870109 | 0.1065 | 42.2701
4777 | 6.665 | 2.9174 | 16.8341 | 1 | 2.3908 | 2.390247 | 5.72 | 0.019973 | 0.2709 | 0.2179862 | 0.01886797 | 0.1065 | 42.2702
4778 | 6.666389 | 2.9185 | 16.8382 | 1 | 2.3756 | 2.390504 | 5.64 | 0.019594 | 0.2699 | 0.2180108 | 0.01903321 | 0.1065 | 42.2704
4779 | 6.667778 | 2.9185 | 16.8422 | 1 | 2.4059 | 2.390853 | 5.79 | 0.020354 | 0.2711 | 0.2180349 | 0.01910861 | 0.1066 | 42.27
4780 | 6.669167 | 2.9192 | 16.8463 | 1 | 2.3862 | 2.391198 | 5.69 | 0.019859 | 0.2709 | 0.2180596 | 0.01927523 | 0.1066 | 42.2704
4781 | 6.670556 | 2.9192 | 16.8503 | 1 | 2.3938 | 2.391569 | 5.73 | 0.020049 | 0.2696 | 0.2180847 | 0.01943954 | 0.1066 | 42.2703
4782 | 6.671944 | 2.9203 | 16.8544 | 1 | 2.3725 | 2.39193 | 5.63 | 0.019518 | 0.2681 | 0.2181096 | 0.01960086 | 0.1066 | 42.2707
4783 | 6.673333 | 2.9203 | 16.8585 | 1 | 2.3832 | 2.392347 | 5.68 | 0.019783 | 0.267 | 0.2181343 | 0.01966865 | 0.1066 | 42.2705
4784 | 6.674722 | 2.921 | 16.8625 | 1 | 2.3938 | 2.392624 | 5.73 | 0.020049 | 0.268 | 0.2181586 | 0.01982947 | 0.1066 | 42.2704
4785 | 6.676111 | 2.921 | 16.8666 | 1 | 2.3969 | 2.392908 | 5.74 | 0.020125 | 0.2682 | 0.2181831 | 0.01999013 | 0.1066 | 42.2704
4786 | 6.6775 | 2.9219 | 16.8706 | 1 | 2.3999 | 2.393177 | 5.76 | 0.020201 | 0.2677 | 0.2182069 | 0.02014994 | 0.1066 | 42.2705
4787 | 6.678889 | 2.9219 | 16.8747 | 1 | 2.3725 | 2.393513 | 5.63 | 0.019518 | 0.267 | 0.2182307 | 0.02021719 | 0.1066 | 42.2709
4788 | 6.680278 | 2.9225 | 16.8787 | 1 | 2.4059 | 2.393849 | 5.79 | 0.020354 | 0.2669 | 0.2182543 | 0.0203753 | 0.1065 | 42.2705
4789 | 6.681667 | 2.9225 | 16.8828 | 1 | 2.3847 | 2.394262 | 5.69 | 0.019821 | 0.2671 | 0.2182783 | 0.02053317 | 0.1065 | 42.2708
4790 | 6.683056 | 2.9234 | 16.8869 | 1 | 2.3878 | 2.394518 | 5.7 | 0.019897 | 0.2665 | 0.2183013 | 0.02069001 | 0.1065 | 42.2708
4791 | 6.684444 | 2.9234 | 16.8909 | 1 | 2.3832 | 2.394807 | 5.68 | 0.019783 | 0.2657 | 0.2183242 | 0.0207546 | 0.1065 | 42.2709
4792 | 6.685833 | 2.9239 | 16.895 | 1 | 2.3938 | 2.395137 | 5.73 | 0.020049 | 0.2653 | 0.218346 | 0.02090908 | 0.1064 | 42.2708
4793 | 6.687222 | 2.9239 | 16.8991 | 1 | 2.3893 | 2.395482 | 5.71 | 0.019935 | 0.2644 | 0.218367 | 0.02106159 | 0.1064 | 42.2709
4794 | 6.688611 | 2.9247 | 16.9031 | 1 | 2.3832 | 2.395812 | 5.68 | 0.019783 | 0.263 | 0.2183887 | 0.02121276 | 0.1064 | 42.2711
4795 | 6.69 | 2.9247 | 16.9072 | 1 | 2.3878 | 2.396151 | 5.7 | 0.019897 | 0.2629 | 0.2184108 | 0.02127095 | 0.1063 | 42.271
4796 | 6.691389 | 2.925 | 16.9113 | 1 | 2.3969 | 2.396494 | 5.74 | 0.020125 | 0.2638 | 0.2184329 | 0.02142317 | 0.1062 | 42.2709
4797 | 6.692778 | 2.925 | 16.9153 | 1 | 2.3832 | 2.396876 | 5.68 | 0.019783 | 0.2621 | 0.2184543 | 0.0215719 | 0.1062 | 42.2712
4798 | 6.694167 | 2.9256 | 16.9194 | 1 | 2.3999 | 2.397126 | 5.76 | 0.020201 | 0.262 | 0.2184776 | 0.02172039 | 0.1061 | 42.271
4799 | 6.695556 | 2.9256 | 16.9234 | 1 | 2.4104 | 2.39746 | 5.81 | 0.020469 | 0.2633 | 0.2185016 | 0.02177897 | 0.106 | 42.2709
4800 | 6.696944 | 2.9259 | 16.9275 | 1 | 2.3969 | 2.397843 | 5.74 | 0.020125 | 0.2636 | 0.2185264 | 0.02192989 | 0.1059 | 42.2711
4801 | 6.698333 | 2.9259 | 16.9316 | 1 | 2.3938 | 2.398188 | 5.73 | 0.020049 | 0.2633 | 0.2185515 | 0.02208039 | 0.1058 | 42.2712
4802 | 6.699722 | 2.9264 | 16.9356 | 1 | 2.3938 | 2.3986 | 5.73 | 0.020049 | 0.2631 | 0.2185771 | 0.02222912 | 0.1057 | 42.2713
4803 | 6.701111 | 2.9264 | 16.9397 | 1 | 2.4195 | 2.39897 | 5.85 | 0.0207 | 0.2638 | 0.2186031 | 0.02228893 | 0.1056 | 42.2709
4804 | 6.7025 | 2.9265 | 16.9438 | 1 | 2.3954 | 2.399281 | 5.74 | 0.020087 | 0.2633 | 0.2186294 | 0.02243769 | 0.1055 | 42.2713
4805 | 6.703889 | 2.9265 | 16.9478 | 1 | 2.3908 | 2.399612 | 5.72 | 0.019973 | 0.2628 | 0.2186551 | 0.02258561 | 0.1053 | 42.2715
4806 | 6.705278 | 2.9269 | 16.9519 | 1 | 2.3984 | 2.39993 | 5.75 | 0.020163 | 0.2624 | 0.2186802 | 0.02273295 | 0.1052 | 42.2714
4807 | 6.706667 | 2.9269 | 16.956 | 1 | 2.3908 | 2.400213 | 5.72 | 0.019973 | 0.2616 | 0.2187047 | 0.02278796 | 0.1051 | 42.2715
4808 | 6.708056 | 2.9269 | 16.96 | 1 | 2.4119 | 2.40052 | 5.82 | 0.020508 | 0.2626 | 0.2187293 | 0.02293533 | 0.1049 | 42.2713
4809 | 6.709444 | 2.9269 | 16.9641 | 1 | 2.4029 | 2.400751 | 5.77 | 0.020278 | 0.2631 | 0.2187543 | 0.02308392 | 0.1048 | 42.2714
4810 | 6.710833 | 2.9273 | 16.9682 | 1 | 2.3984 | 2.401023 | 5.75 | 0.020163 | 0.2623 | 0.2187793 | 0.02323064 | 0.1046 | 42.2715
4811 | 6.712222 | 2.9273 | 16.9722 | 1 | 2.4044 | 2.401242 | 5.78 | 0.020316 | 0.2628 | 0.2188043 | 0.0232869 | 0.1045 | 42.2715
4812 | 6.713611 | 2.9272 | 16.9763 | 1 | 2.4074 | 2.401588 | 5.8 | 0.020393 | 0.2622 | 0.2188285 | 0.02343315 | 0.1043 | 42.2715
4813 | 6.715 | 2.9272 | 16.9804 | 1 | 2.3969 | 2.401864 | 5.74 | 0.020125 | 0.2615 | 0.2188528 | 0.02357882 | 0.1041 | 42.2717
4814 | 6.716389 | 2.9275 | 16.9844 | 1 | 2.4044 | 2.402235 | 5.78 | 0.020316 | 0.2622 | 0.2188779 | 0.02372535 | 0.104 | 42.2717
4815 | 6.718056 | 2.9275 | 16.9885 | 1 | 2.4059 | 2.402505 | 5.79 | 0.020354 | 0.2621 | 0.2189021 | 0.02377921 | 0.1038 | 42.272
4816 | 6.719444 | 2.9273 | 16.9926 | 1 | 2.4029 | 2.402804 | 5.77 | 0.020278 | 0.2613 | 0.2189263 | 0.02392392 | 0.1036 | 42.2721
4817 | 6.720833 | 2.9273 | 16.9966 | 1 | 2.3878 | 2.403145 | 5.7 | 0.019897 | 0.2596 | 0.2189512 | 0.02406549 | 0.1034 | 42.2724
4818 | 6.722222 | 2.9274 | 17.0007 | 1 | 2.421 | 2.403498 | 5.86 | 0.020738 | 0.2597 | 0.2189755 | 0.02420699 | 0.1032 | 42.2719
4819 | 6.723611 | 2.9274 | 17.0048 | 1 | 2.4029 | 2.403771 | 5.77 | 0.020278 | 0.2601 | 0.2189993 | 0.02425703 | 0.103 | 42.2722
4820 | 6.725 | 2.9272 | 17.0088 | 1 | 2.4059 | 2.404056 | 5.79 | 0.020354 | 0.2598 | 0.2190235 | 0.02439842 | 0.1028 | 42.2722
4821 | 6.726389 | 2.9272 | 17.0129 | 1 | 2.415 | 2.40433 | 5.83 | 0.020584 | 0.2604 | 0.2190479 | 0.02454135 | 0.1026 | 42.2721
4822 | 6.727778 | 2.9272 | 17.017 | 1 | 2.3969 | 2.404646 | 5.74 | 0.020125 | 0.2598 | 0.2190709 | 0.02468311 | 0.1024 | 42.2724
4823 | 6.729167 | 2.9272 | 17.021 | 1 | 2.4089 | 2.404983 | 5.8 | 0.020431 | 0.2599 | 0.2190935 | 0.02473155 | 0.1022 | 42.2723
4824 | 6.730556 | 2.9269 | 17.0251 | 1 | 2.421 | 2.405314 | 5.86 | 0.020738 | 0.261 | 0.2191152 | 0.02487506 | 0.102 | 42.2722
4825 | 6.731944 | 2.9269 | 17.0292 | 1 | 2.3999 | 2.405626 | 5.76 | 0.020201 | 0.2596 | 0.2191367 | 0.02501655 | 0.1018 | 42.2725
4826 | 6.733333 | 2.927 | 17.0332 | 1 | 2.4089 | 2.405962 | 5.8 | 0.020431 | 0.2599 | 0.2191584 | 0.02515949 | 0.1016 | 42.2725
4827 | 6.734722 | 2.927 | 17.0373 | 1 | 2.4014 | 2.406268 | 5.77 | 0.02024 | 0.2589 | 0.2191798 | 0.02520404 | 0.1014 | 42.2726
4828 | 6.736111 | 2.9266 | 17.0414 | 1 | 2.3999 | 2.406541 | 5.76 | 0.020201 | 0.2577 | 0.2192004 | 0.02534297 | 0.1011 | 42.2727
4829 | 6.7375 | 2.9266 | 17.0454 | 1 | 2.4225 | 2.406841 | 5.87 | 0.020777 | 0.2587 | 0.2192206 | 0.02548286 | 0.1009 | 42.2724
4830 | 6.738889 | 2.9266 | 17.0495 | 1 | 2.4059 | 2.407131 | 5.79 | 0.020354 | 0.2579 | 0.2192407 | 0.02562191 | 0.1007 | 42.2727
4831 | 6.740278 | 2.9266 | 17.0536 | 1 | 2.415 | 2.407412 | 5.83 | 0.020584 | 0.2583 | 0.2192605 | 0.0256648 | 0.1005 | 42.2726
4832 | 6.741667 | 2.9261 | 17.0576 | 1 | 2.4059 | 2.40775 | 5.79 | 0.020354 | 0.2575 | 0.2192797 | 0.0258029 | 0.1002 | 42.2728
4833 | 6.743056 | 2.9261 | 17.0617 | 1 | 2.4239 | 2.408066 | 5.88 | 0.020815 | 0.2578 | 0.219299 | 0.02594127 | 0.1 | 42.2725
4834 | 6.744444 | 2.926 | 17.0658 | 1 | 2.415 | 2.408288 | 5.83 | 0.020584 | 0.2582 | 0.219318 | 0.02607991 | 0.0997 | 42.2727
4835 | 6.745833 | 2.926 | 17.0699 | 1 | 2.4089 | 2.408597 | 5.8 | 0.020431 | 0.2581 | 0.2193373 | 0.02612226 | 0.0995 | 42.2728
4836 | 6.747222 | 2.9256 | 17.0739 | 1 | 2.4239 | 2.408922 | 5.88 | 0.020815 | 0.2589 | 0.2193569 | 0.02626181 | 0.0992 | 42.2727
4837 | 6.748611 | 2.9256 | 17.078 | 1 | 2.4119 | 2.40924 | 5.82 | 0.020508 | 0.2589 | 0.2193755 | 0.02640036 | 0.099 | 42.2729
4838 | 6.75 | 2.9254 | 17.082 | 1 | 2.4059 | 2.409552 | 5.79 | 0.020354 | 0.258 | 0.2193941 | 0.02653699 | 0.0988 | 42.273
4839 | 6.751389 | 2.9254 | 17.0861 | 1 | 2.4089 | 2.409871 | 5.8 | 0.020431 | 0.2577 | 0.2194125 | 0.02657921 | 0.0985 | 42.273
4840 | 6.752778 | 2.9249 | 17.0902 | 1 | 2.4089 | 2.410208 | 5.8 | 0.020431 | 0.2576 | 0.2194313 | 0.02671488 | 0.0982 | 42.273
4841 | 6.754167 | 2.9249 | 17.0942 | 1 | 2.4014 | 2.410551 | 5.77 | 0.02024 | 0.2566 | 0.2194503 | 0.02684828 | 0.098 | 42.2732
4842 | 6.755556 | 2.9247 | 17.0983 | 1 | 2.4089 | 2.410783 | 5.8 | 0.020431 | 0.2565 | 0.2194688 | 0.02698137 | 0.0977 | 42.2732
4843 | 6.756944 | 2.9247 | 17.1024 | 1 | 2.415 | 2.410999 | 5.83 | 0.020584 | 0.2563 | 0.2194873 | 0.02702113 | 0.0975 | 42.2731
4844 | 6.758333 | 2.9241 | 17.1064 | 1 | 2.4119 | 2.411327 | 5.82 | 0.020508 | 0.2562 | 0.2195042 | 0.02715343 | 0.0972 | 42.2732
4845 | 6.759722 | 2.9241 | 17.1105 | 1 | 2.418 | 2.411687 | 5.85 | 0.020661 | 0.256 | 0.219521 | 0.02728525 | 0.0969 | 42.2731
4846 | 6.761111 | 2.9238 | 17.1146 | 1 | 2.415 | 2.412022 | 5.83 | 0.020584 | 0.257 | 0.2195374 | 0.02741827 | 0.0966 | 42.2732
4847 | 6.7625 | 2.9238 | 17.1186 | 1 | 2.4059 | 2.412286 | 5.79 | 0.020354 | 0.256 | 0.2195525 | 0.02745735 | 0.0963 | 42.2734
4848 | 6.763889 | 2.9231 | 17.1227 | 1 | 2.4059 | 2.412647 | 5.79 | 0.020354 | 0.2558 | 0.2195679 | 0.02758808 | 0.096 | 42.2735
4849 | 6.765278 | 2.9231 | 17.1267 | 1 | 2.4254 | 2.413072 | 5.88 | 0.020854 | 0.2565 | 0.219584 | 0.02772077 | 0.0957 | 42.2732
4850 | 6.766667 | 2.9228 | 17.1308 | 1 | 2.418 | 2.413407 | 5.85 | 0.020661 | 0.2569 | 0.2196 | 0.02785415 | 0.0955 | 42.2734
4851 | 6.768056 | 2.9228 | 17.1349 | 1 | 2.418 | 2.413766 | 5.85 | 0.020661 | 0.2564 | 0.2196165 | 0.02789231 | 0.0952 | 42.2734
4852 | 6.769444 | 2.9221 | 17.1389 | 1 | 2.4119 | 2.414039 | 5.82 | 0.020508 | 0.2557 | 0.2196339 | 0.0280234 | 0.0949 | 42.2736
4853 | 6.771111 | 2.9221 | 17.143 | 1 | 2.421 | 2.414247 | 5.86 | 0.020738 | 0.2558 | 0.2196517 | 0.02815476 | 0.0945 | 42.2738
4854 | 6.7725 | 2.9216 | 17.1471 | 1 | 2.4089 | 2.414611 | 5.8 | 0.020431 | 0.255 | 0.2196697 | 0.02828471 | 0.0942 | 42.274
4855 | 6.773889 | 2.9216 | 17.1511 | 1 | 2.4119 | 2.414907 | 5.82 | 0.020508 | 0.254 | 0.219688 | 0.02831798 | 0.0939 | 42.2741
4856 | 6.775278 | 2.9208 | 17.1552 | 1 | 2.4239 | 2.415174 | 5.88 | 0.020815 | 0.2539 | 0.2197061 | 0.02844581 | 0.0936 | 42.2739
4857 | 6.776667 | 2.9208 | 17.1592 | 1 | 2.421 | 2.415501 | 5.86 | 0.020738 | 0.2545 | 0.2197243 | 0.02857459 | 0.0933 | 42.274
4858 | 6.778056 | 2.9204 | 17.1633 | 1 | 2.418 | 2.415835 | 5.85 | 0.020661 | 0.2542 | 0.2197419 | 0.02870264 | 0.093 | 42.2741
4859 | 6.779444 | 2.9204 | 17.1673 | 1 | 2.418 | 2.416133 | 5.85 | 0.020661 | 0.2544 | 0.2197594 | 0.02873611 | 0.0927 | 42.2742
4860 | 6.780833 | 2.9196 | 17.1714 | 1 | 2.4089 | 2.416423 | 5.8 | 0.020431 | 0.2533 | 0.219777 | 0.02886238 | 0.0923 | 42.2743
4861 | 6.782222 | 2.9196 | 17.1754 | 1 | 2.4239 | 2.416791 | 5.88 | 0.020815 | 0.2534 | 0.219795 | 0.02898715 | 0.092 | 42.2742
4862 | 6.783611 | 2.9191 | 17.1795 | 1 | 2.4299 | 2.417057 | 5.9 | 0.02097 | 0.2546 | 0.2198144 | 0.02911456 | 0.0917 | 42.2741
4863 | 6.785 | 2.9191 | 17.1836 | 1 | 2.4195 | 2.417403 | 5.85 | 0.0207 | 0.2549 | 0.219834 | 0.02914917 | 0.0914 | 42.2743
4864 | 6.786389 | 2.9183 | 17.1876 | 1 | 2.4314 | 2.417715 | 5.91 | 0.021008 | 0.2555 | 0.2198538 | 0.02927784 | 0.0911 | 42.2742
4865 | 6.787778 | 2.9183 | 17.1917 | 1 | 2.4239 | 2.418104 | 5.88 | 0.020815 | 0.2561 | 0.2198731 | 0.02940762 | 0.0908 | 42.2743
4866 | 6.789167 | 2.9179 | 17.1957 | 1 | 2.415 | 2.418396 | 5.83 | 0.020584 | 0.2554 | 0.2198926 | 0.02953717 | 0.0905 | 42.2745
4867 | 6.790556 | 2.9179 | 17.1998 | 1 | 2.4239 | 2.418713 | 5.88 | 0.020815 | 0.2558 | 0.2199119 | 0.02957147 | 0.0902 | 42.2744
4868 | 6.791944 | 2.9171 | 17.2038 | 1 | 2.4299 | 2.419037 | 5.9 | 0.02097 | 0.2559 | 0.2199309 | 0.02970161 | 0.0898 | 42.2744
4869 | 6.793333 | 2.9171 | 17.2079 | 1 | 2.4254 | 2.419385 | 5.88 | 0.020854 | 0.2557 | 0.2199501 | 0.02983117 | 0.0895 | 42.2745
4870 | 6.794722 | 2.9167 | 17.2119 | 1 | 2.421 | 2.419661 | 5.86 | 0.020738 | 0.2553 | 0.219969 | 0.02995991 | 0.0892 | 42.2747
4871 | 6.796111 | 2.9167 | 17.216 | 1 | 2.421 | 2.420025 | 5.86 | 0.020738 | 0.2555 | 0.2199881 | 0.02999331 | 0.0889 | 42.2747
4872 | 6.7975 | 2.9159 | 17.22 | 1 | 2.4254 | 2.420316 | 5.88 | 0.020854 | 0.255 | 0.2200076 | 0.03012129 | 0.0886 | 42.2747
4873 | 6.798889 | 2.9159 | 17.2241 | 1 | 2.4119 | 2.420622 | 5.82 | 0.020508 | 0.2535 | 0.220027 | 0.03024735 | 0.0883 | 42.2749
4874 | 6.800278 | 2.9155 | 17.2281 | 1 | 2.418 | 2.420885 | 5.85 | 0.020661 | 0.2535 | 0.2200465 | 0.03037311 | 0.088 | 42.2749
4875 | 6.801667 | 2.9155 | 17.2322 | 1 | 2.4269 | 2.421181 | 5.89 | 0.020892 | 0.2538 | 0.2200666 | 0.0304026 | 0.0877 | 42.2748
4876 | 6.803056 | 2.9148 | 17.2362 | 1 | 2.4299 | 2.421528 | 5.9 | 0.02097 | 0.2541 | 0.2200861 | 0.03052911 | 0.0874 | 42.2748
4877 | 6.804444 | 2.9148 | 17.2403 | 1 | 2.4225 | 2.421739 | 5.87 | 0.020777 | 0.2539 | 0.2201054 | 0.03065497 | 0.0871 | 42.275
4878 | 6.805833 | 2.9143 | 17.2443 | 1 | 2.4284 | 2.422047 | 5.9 | 0.020931 | 0.2541 | 0.2201247 | 0.03076429 | 0.0869 | 42.275
4879 | 6.807222 | 2.9143 | 17.2484 | 1 | 2.4299 | 2.422365 | 5.9 | 0.02097 | 0.2548 | 0.2201439 | 0.03081191 | 0.0866 | 42.275
4880 | 6.808611 | 2.9136 | 17.2524 | 1 | 2.4299 | 2.422563 | 5.9 | 0.02097 | 0.2553 | 0.2201623 | 0.030923 | 0.0863 | 42.275
4881 | 6.81 | 2.9136 | 17.2565 | 1 | 2.421 | 2.422849 | 5.86 | 0.020738 | 0.2545 | 0.2201807 | 0.03103183 | 0.086 | 42.2752
4882 | 6.811389 | 2.9131 | 17.2605 | 1 | 2.4299 | 2.42318 | 5.9 | 0.02097 | 0.2548 | 0.2201994 | 0.031142 | 0.0857 | 42.2751
4883 | 6.812778 | 2.9131 | 17.2646 | 1 | 2.4314 | 2.423548 | 5.91 | 0.021008 | 0.255 | 0.2202176 | 0.03118931 | 0.0854 | 42.2751
4884 | 6.814167 | 2.9123 | 17.2686 | 1 | 2.4195 | 2.423891 | 5.85 | 0.0207 | 0.2543 | 0.2202358 | 0.0312984 | 0.0851 | 42.2754
4885 | 6.815556 | 2.9123 | 17.2727 | 1 | 2.4239 | 2.424191 | 5.88 | 0.020815 | 0.2541 | 0.220254 | 0.03140615 | 0.0848 | 42.2754
4886 | 6.816944 | 2.9118 | 17.2767 | 1 | 2.4404 | 2.424501 | 5.96 | 0.021241 | 0.2553 | 0.2202719 | 0.03151558 | 0.0845 | 42.2752
4887 | 6.818333 | 2.9118 | 17.2808 | 1 | 2.4254 | 2.424843 | 5.88 | 0.020854 | 0.2551 | 0.2202899 | 0.03156366 | 0.0842 | 42.2754
4888 | 6.819722 | 2.9111 | 17.2848 | 1 | 2.4254 | 2.425109 | 5.88 | 0.020854 | 0.2549 | 0.220308 | 0.03167218 | 0.0839 | 42.2755
4889 | 6.821111 | 2.9111 | 17.2889 | 1 | 2.418 | 2.425408 | 5.85 | 0.020661 | 0.2542 | 0.2203253 | 0.03177911 | 0.0836 | 42.2757
4890 | 6.8225 | 2.9106 | 17.2929 | 1 | 2.4254 | 2.425668 | 5.88 | 0.020854 | 0.253 | 0.220343 | 0.03188444 | 0.0833 | 42.2756
4891 | 6.823889 | 2.9106 | 17.2969 | 1 | 2.4239 | 2.425892 | 5.88 | 0.020815 | 0.2522 | 0.2203606 | 0.03192695 | 0.083 | 42.2757
4892 | 6.825278 | 2.9098 | 17.301 | 1 | 2.4239 | 2.426103 | 5.88 | 0.020815 | 0.2522 | 0.2203776 | 0.03203071 | 0.0827 | 42.2757
4893 | 6.826667 | 2.9098 | 17.305 | 1 | 2.4239 | 2.42646 | 5.88 | 0.020815 | 0.2519 | 0.2203939 | 0.03213289 | 0.0824 | 42.2758
4894 | 6.828056 | 2.9092 | 17.3091 | 1 | 2.4239 | 2.426741 | 5.88 | 0.020815 | 0.2515 | 0.2204098 | 0.03223322 | 0.0821 | 42.2758
4895 | 6.829444 | 2.9092 | 17.3131 | 1 | 2.4269 | 2.426986 | 5.89 | 0.020892 | 0.2511 | 0.2204255 | 0.03227546 | 0.0818 | 42.2759
4896 | 6.830833 | 2.9085 | 17.3171 | 1 | 2.415 | 2.427299 | 5.83 | 0.020584 | 0.25 | 0.2204408 | 0.03237306 | 0.0815 | 42.2761
4897 | 6.832222 | 2.9085 | 17.3212 | 1 | 2.4225 | 2.427634 | 5.87 | 0.020777 | 0.2497 | 0.2204565 | 0.03247008 | 0.0812 | 42.276
4898 | 6.833611 | 2.9079 | 17.3252 | 1 | 2.4165 | 2.427957 | 5.84 | 0.020623 | 0.2488 | 0.2204722 | 0.03256618 | 0.0809 | 42.2762
4899 | 6.835278 | 2.9079 | 17.3293 | 1 | 2.4254 | 2.428233 | 5.88 | 0.020854 | 0.2486 | 0.2204881 | 0.03260307 | 0.0806 | 42.2764
4900 | 6.836667 | 2.907 | 17.3333 | 1 | 2.421 | 2.428553 | 5.86 | 0.020738 | 0.2486 | 0.2205039 | 0.03269862 | 0.0803 | 42.2766
4901 | 6.838056 | 2.907 | 17.3374 | 1 | 2.4239 | 2.428807 | 5.88 | 0.020815 | 0.2476 | 0.2205193 | 0.03279201 | 0.08 | 42.2766
4902 | 6.839444 | 2.9064 | 17.3414 | 1 | 2.4344 | 2.429063 | 5.93 | 0.021086 | 0.2481 | 0.2205349 | 0.03288581 | 0.0797 | 42.2765
4903 | 6.840833 | 2.9064 | 17.3454 | 1 | 2.4389 | 2.429389 | 5.95 | 0.021202 | 0.2488 | 0.2205504 | 0.03292333 | 0.0794 | 42.2765
4904 | 6.842222 | 2.9055 | 17.3495 | 1 | 2.4254 | 2.42967 | 5.88 | 0.020854 | 0.2479 | 0.2205663 | 0.03301659 | 0.0791 | 42.2767
4905 | 6.843611 | 2.9055 | 17.3535 | 1 | 2.415 | 2.429968 | 5.83 | 0.020584 | 0.2467 | 0.2205822 | 0.03310768 | 0.0788 | 42.2769
4906 | 6.845 | 2.9048 | 17.3575 | 1 | 2.4314 | 2.430224 | 5.91 | 0.021008 | 0.2468 | 0.2205975 | 0.03319904 | 0.0785 | 42.2768
4907 | 6.846389 | 2.9048 | 17.3616 | 1 | 2.4254 | 2.430495 | 5.88 | 0.020854 | 0.2461 | 0.2206131 | 0.0332315 | 0.0782 | 42.2769
4908 | 6.847778 | 2.9039 | 17.3656 | 1 | 2.4344 | 2.430771 | 5.93 | 0.021086 | 0.246 | 0.2206293 | 0.03332131 | 0.0778 | 42.2768
4909 | 6.849167 | 2.9039 | 17.3696 | 1 | 2.4299 | 2.431091 | 5.9 | 0.02097 | 0.2455 | 0.2206453 | 0.03340904 | 0.0775 | 42.277
4910 | 6.850556 | 2.9032 | 17.3737 | 1 | 2.4344 | 2.431418 | 5.93 | 0.021086 | 0.2454 | 0.2206613 | 0.0334962 | 0.0772 | 42.2769
4911 | 6.851944 | 2.9032 | 17.3777 | 1 | 2.4299 | 2.431797 | 5.9 | 0.02097 | 0.2442 | 0.2206776 | 0.03352656 | 0.0769 | 42.2771
4912 | 6.853333 | 2.9023 | 17.3817 | 1 | 2.4389 | 2.432077 | 5.95 | 0.021202 | 0.2442 | 0.2206943 | 0.03361152 | 0.0766 | 42.277
4913 | 6.854722 | 2.9023 | 17.3858 | 1 | 2.4404 | 2.432283 | 5.96 | 0.021241 | 0.2447 | 0.2207114 | 0.03369773 | 0.0762 | 42.277
4914 | 6.856111 | 2.9015 | 17.3898 | 1 | 2.4239 | 2.432598 | 5.88 | 0.020815 | 0.2436 | 0.2207278 | 0.0337827 | 0.0759 | 42.2773
4915 | 6.8575 | 2.9015 | 17.3938 | 1 | 2.4374 | 2.432915 | 5.94 | 0.021163 | 0.2432 | 0.2207446 | 0.03380982 | 0.0756 | 42.2772
4916 | 6.858889 | 2.9005 | 17.3979 | 1 | 2.4254 | 2.433133 | 5.88 | 0.020854 | 0.2422 | 0.2207611 | 0.03389227 | 0.0753 | 42.2774
4917 | 6.860278 | 2.9005 | 17.4019 | 1 | 2.4418 | 2.433417 | 5.96 | 0.021279 | 0.2415 | 0.2207771 | 0.03397256 | 0.0749 | 42.2772
4918 | 6.861667 | 2.8996 | 17.4059 | 1 | 2.4284 | 2.433731 | 5.9 | 0.020931 | 0.2399 | 0.2207942 | 0.03405053 | 0.0746 | 42.2775
4919 | 6.863056 | 2.8996 | 17.41 | 1 | 2.4493 | 2.434086 | 6 | 0.021474 | 0.2409 | 0.2208104 | 0.03407394 | 0.0743 | 42.2772
4920 | 6.864444 | 2.8986 | 17.414 | 1 | 2.4344 | 2.434358 | 5.93 | 0.021086 | 0.2411 | 0.2208275 | 0.03415373 | 0.0739 | 42.2775
4921 | 6.865833 | 2.8986 | 17.418 | 1 | 2.4239 | 2.434662 | 5.88 | 0.020815 | 0.24 | 0.2208438 | 0.03423019 | 0.0735 | 42.2777
4922 | 6.867222 | 2.8976 | 17.422 | 1 | 2.4239 | 2.434873 | 5.88 | 0.020815 | 0.2384 | 0.2208612 | 0.03430367 | 0.0732 | 42.2778
4923 | 6.868611 | 2.8976 | 17.4261 | 1 | 2.4404 | 2.435181 | 5.96 | 0.021241 | 0.2383 | 0.2208781 | 0.03432407 | 0.0728 | 42.2776
4924 | 6.87 | 2.8964 | 17.4301 | 1 | 2.4269 | 2.43547 | 5.89 | 0.020892 | 0.2375 | 0.2208952 | 0.03439588 | 0.0725 | 42.2779
4925 | 6.871389 | 2.8964 | 17.4341 | 1 | 2.4389 | 2.435755 | 5.95 | 0.021202 | 0.2371 | 0.2209107 | 0.03446679 | 0.0721 | 42.2778
4926 | 6.872778 | 2.8954 | 17.4381 | 1 | 2.4165 | 2.436117 | 5.84 | 0.020623 | 0.2361 | 0.2209264 | 0.03453572 | 0.0717 | 42.2782
4927 | 6.874167 | 2.8954 | 17.4422 | 1 | 2.4374 | 2.436432 | 5.94 | 0.021163 | 0.2355 | 0.2209421 | 0.03455155 | 0.0714 | 42.2779
4928 | 6.875556 | 2.8941 | 17.4462 | 1 | 2.4404 | 2.436798 | 5.96 | 0.021241 | 0.235 | 0.2209572 | 0.03461849 | 0.071 | 42.2779
4929 | 6.876944 | 2.8941 | 17.4502 | 1 | 2.4418 | 2.437144 | 5.96 | 0.021279 | 0.2353 | 0.2209721 | 0.03468503 | 0.0706 | 42.278
4930 | 6.878333 | 2.893 | 17.4542 | 1 | 2.4507 | 2.437427 | 6.01 | 0.021513 | 0.2358 | 0.2209873 | 0.03475258 | 0.0702 | 42.2779
4931 | 6.879722 | 2.893 | 17.4583 | 1 | 2.4329 | 2.437778 | 5.92 | 0.021047 | 0.2354 | 0.221003 | 0.03476853 | 0.0698 | 42.2782
4932 | 6.881111 | 2.8917 | 17.4623 | 1 | 2.4329 | 2.438047 | 5.92 | 0.021047 | 0.2347 | 0.2210183 | 0.03483409 | 0.0694 | 42.2783
4933 | 6.8825 | 2.8917 | 17.4663 | 1 | 2.4359 | 2.438291 | 5.93 | 0.021124 | 0.234 | 0.2210342 | 0.03489809 | 0.069 | 42.2783
4934 | 6.883889 | 2.8904 | 17.4703 | 1 | 2.4537 | 2.438601 | 6.02 | 0.021591 | 0.2345 | 0.2210501 | 0.03496302 | 0.0686 | 42.2781
4935 | 6.885278 | 2.8904 | 17.4743 | 1 | 2.4418 | 2.438878 | 5.96 | 0.021279 | 0.2341 | 0.2210636 | 0.0349767 | 0.0682 | 42.2783
4936 | 6.886667 | 2.889 | 17.4783 | 1 | 2.4448 | 2.439267 | 5.98 | 0.021357 | 0.234 | 0.2210768 | 0.03504065 | 0.0678 | 42.2784
4937 | 6.888056 | 2.889 | 17.4823 | 1 | 2.4522 | 2.439647 | 6.01 | 0.021552 | 0.2343 | 0.2210903 | 0.03510502 | 0.0674 | 42.2783
4938 | 6.889444 | 2.8877 | 17.4864 | 1 | 2.4359 | 2.439966 | 5.93 | 0.021124 | 0.2336 | 0.2211046 | 0.03516775 | 0.067 | 42.2786
4939 | 6.890833 | 2.8877 | 17.4904 | 1 | 2.4359 | 2.440304 | 5.93 | 0.021124 | 0.2327 | 0.2211177 | 0.03517925 | 0.0665 | 42.2787
4940 | 6.892222 | 2.8862 | 17.4944 | 1 | 2.4493 | 2.440653 | 6 | 0.021474 | 0.2328 | 0.221131 | 0.03524051 | 0.0661 | 42.2785
4941 | 6.893611 | 2.8862 | 17.4984 | 1 | 2.4404 | 2.440927 | 5.96 | 0.021241 | 0.2328 | 0.2211441 | 0.03530335 | 0.0657 | 42.2788
4942 | 6.895 | 2.8849 | 17.5024 | 1 | 2.4299 | 2.4413 | 5.9 | 0.02097 | 0.2318 | 0.2211569 | 0.03536472 | 0.0652 | 42.279
4943 | 6.896389 | 2.8849 | 17.5064 | 1 | 2.4433 | 2.441637 | 5.97 | 0.021318 | 0.2319 | 0.2211698 | 0.03537274 | 0.0648 | 42.2789
4944 | 6.897778 | 2.8833 | 17.5104 | 1 | 2.4537 | 2.441969 | 6.02 | 0.021591 | 0.2319 | 0.2211828 | 0.03543413 | 0.0643 | 42.2788
4945 | 6.899167 | 2.8833 | 17.5144 | 1 | 2.4374 | 2.442262 | 5.94 | 0.021163 | 0.2312 | 0.2211956 | 0.03549463 | 0.0639 | 42.2791
4946 | 6.900833 | 2.8818 | 17.5184 | 1 | 2.4418 | 2.442531 | 5.96 | 0.021279 | 0.231 | 0.2212084 | 0.03555349 | 0.0634 | 42.2794
4947 | 6.902222 | 2.8818 | 17.5224 | 1 | 2.4433 | 2.442839 | 5.97 | 0.021318 | 0.2308 | 0.2212206 | 0.03556035 | 0.063 | 42.2795
4948 | 6.903611 | 2.8802 | 17.5264 | 1 | 2.4404 | 2.443176 | 5.96 | 0.021241 | 0.2307 | 0.2212318 | 0.03561857 | 0.0625 | 42.2796
4949 | 6.905 | 2.8802 | 17.5304 | 1 | 2.4389 | 2.443507 | 5.95 | 0.021202 | 0.2299 | 0.2212425 | 0.03567475 | 0.062 | 42.2797
4950 | 6.906389 | 2.8787 | 17.5344 | 1 | 2.4418 | 2.443837 | 5.96 | 0.021279 | 0.2298 | 0.2212533 | 0.03573037 | 0.0616 | 42.2797
4951 | 6.907778 | 2.8787 | 17.5384 | 1 | 2.4389 | 2.444173 | 5.95 | 0.021202 | 0.229 | 0.2212643 | 0.03573501 | 0.0611 | 42.2798
4952 | 6.909167 | 2.8769 | 17.5424 | 1 | 2.4299 | 2.444514 | 5.9 | 0.02097 | 0.2283 | 0.2212752 | 0.03578801 | 0.0606 | 42.2801
4953 | 6.910556 | 2.8769 | 17.5464 | 1 | 2.4493 | 2.444806 | 6 | 0.021474 | 0.2284 | 0.2212858 | 0.03584021 | 0.0602 | 42.2798
4954 | 6.911944 | 2.8754 | 17.5504 | 1 | 2.4284 | 2.445152 | 5.9 | 0.020931 | 0.227 | 0.2212957 | 0.03588969 | 0.0597 | 42.2802
4955 | 6.913333 | 2.8754 | 17.5544 | 1 | 2.4478 | 2.445497 | 5.99 | 0.021435 | 0.2271 | 0.2213045 | 0.03589224 | 0.0592 | 42.28
4956 | 6.914722 | 2.8735 | 17.5584 | 1 | 2.4329 | 2.445824 | 5.92 | 0.021047 | 0.226 | 0.2213137 | 0.03593995 | 0.0587 | 42.2803
4957 | 6.916111 | 2.8735 | 17.5624 | 1 | 2.4433 | 2.446157 | 5.97 | 0.021318 | 0.2258 | 0.2213233 | 0.03598619 | 0.0582 | 42.2802
4958 | 6.9175 | 2.8719 | 17.5664 | 1 | 2.4493 | 2.446469 | 6 | 0.021474 | 0.226 | 0.2213328 | 0.03603278 | 0.0577 | 42.2802
4959 | 6.918889 | 2.8719 | 17.5704 | 1 | 2.4448 | 2.446771 | 5.98 | 0.021357 | 0.2252 | 0.2213419 | 0.03603301 | 0.0572 | 42.2803
4960 | 6.920278 | 2.87 | 17.5744 | 1 | 2.4404 | 2.447092 | 5.96 | 0.021241 | 0.2242 | 0.2213507 | 0.03607651 | 0.0567 | 42.2805
4961 | 6.921667 | 2.87 | 17.5784 | 1 | 2.4478 | 2.44738 | 5.99 | 0.021435 | 0.2237 | 0.2213594 | 0.03611913 | 0.0562 | 42.2804
4962 | 6.923056 | 2.8683 | 17.5824 | 1 | 2.4493 | 2.447648 | 6 | 0.021474 | 0.2238 | 0.2213679 | 0.03616028 | 0.0557 | 42.2805
4963 | 6.924444 | 2.8683 | 17.5863 | 1 | 2.4699 | 2.447956 | 6.1 | 0.022021 | 0.225 | 0.221376 | 0.0361616 | 0.0552 | 42.2803
4964 | 6.925833 | 2.8663 | 17.5903 | 1 | 2.4463 | 2.448291 | 5.98 | 0.021396 | 0.2247 | 0.221383 | 0.03620413 | 0.0547 | 42.2807
4965 | 6.927222 | 2.8663 | 17.5943 | 1 | 2.4493 | 2.448605 | 6 | 0.021474 | 0.2244 | 0.2213908 | 0.03624568 | 0.0542 | 42.2807
4966 | 6.928611 | 2.8645 | 17.5983 | 1 | 2.4625 | 2.448932 | 6.06 | 0.021825 | 0.2251 | 0.2213982 | 0.03628635 | 0.0537 | 42.2806
4967 | 6.93 | 2.8645 | 17.6023 | 1 | 2.4581 | 2.449279 | 6.04 | 0.021708 | 0.2256 | 0.2214062 | 0.03629091 | 0.0532 | 42.2807
4968 | 6.931389 | 2.8626 | 17.6062 | 1 | 2.4433 | 2.449612 | 5.97 | 0.021318 | 0.225 | 0.2214145 | 0.0363313 | 0.0526 | 42.2811
4969 | 6.932778 | 2.8626 | 17.6102 | 1 | 2.4314 | 2.449979 | 5.91 | 0.021008 | 0.2235 | 0.2214222 | 0.03636998 | 0.0521 | 42.2813
4970 | 6.934167 | 2.8607 | 17.6142 | 1 | 2.4552 | 2.450267 | 6.03 | 0.02163 | 0.2234 | 0.2214288 | 0.0364085 | 0.0516 | 42.281
4971 | 6.935556 | 2.8607 | 17.6182 | 1 | 2.4344 | 2.450623 | 5.93 | 0.021086 | 0.2218 | 0.2214351 | 0.03640576 | 0.0511 | 42.2814
4972 | 6.936944 | 2.8587 | 17.6221 | 1 | 2.4552 | 2.450919 | 6.03 | 0.02163 | 0.2216 | 0.2214401 | 0.03644122 | 0.0505 | 42.2812
4973 | 6.938333 | 2.8587 | 17.6261 | 1 | 2.4507 | 2.451262 | 6.01 | 0.021513 | 0.2217 | 0.2214444 | 0.03647786 | 0.05 | 42.2814
4974 | 6.939722 | 2.8568 | 17.6301 | 1 | 2.4522 | 2.451637 | 6.01 | 0.021552 | 0.2219 | 0.2214488 | 0.03651509 | 0.0495 | 42.2814
4975 | 6.941111 | 2.8568 | 17.6341 | 1 | 2.4522 | 2.452015 | 6.01 | 0.021552 | 0.2211 | 0.2214538 | 0.03650969 | 0.049 | 42.2815
4976 | 6.9425 | 2.8548 | 17.638 | 1 | 2.4522 | 2.452341 | 6.01 | 0.021552 | 0.2213 | 0.2214595 | 0.03654584 | 0.0484 | 42.2816
4977 | 6.943889 | 2.8548 | 17.642 | 1 | 2.4433 | 2.452678 | 5.97 | 0.021318 | 0.2212 | 0.2214652 | 0.03658176 | 0.0479 | 42.2818
4978 | 6.945278 | 2.8528 | 17.6459 | 1 | 2.4329 | 2.452909 | 5.92 | 0.021047 | 0.2196 | 0.2214711 | 0.03661523 | 0.0473 | 42.2821
4979 | 6.946667 | 2.8528 | 17.6499 | 1 | 2.4374 | 2.453223 | 5.94 | 0.021163 | 0.2182 | 0.2214768 | 0.03660472 | 0.0468 | 42.2821
4980 | 6.948056 | 2.8507 | 17.6539 | 1 | 2.4493 | 2.453545 | 6 | 0.021474 | 0.2176 | 0.2214834 | 0.03663482 | 0.0462 | 42.282
4981 | 6.949444 | 2.8507 | 17.6578 | 1 | 2.4552 | 2.453841 | 6.03 | 0.02163 | 0.2174 | 0.2214899 | 0.0366642 | 0.0457 | 42.282
4982 | 6.950833 | 2.8487 | 17.6618 | 1 | 2.4507 | 2.454202 | 6.01 | 0.021513 | 0.2173 | 0.2214954 | 0.03669328 | 0.0452 | 42.2821
4983 | 6.952222 | 2.8487 | 17.6658 | 1 | 2.4552 | 2.454565 | 6.03 | 0.02163 | 0.2175 | 0.2215022 | 0.03668196 | 0.0446 | 42.2821
4984 | 6.953611 | 2.8466 | 17.6697 | 1 | 2.4596 | 2.454883 | 6.05 | 0.021747 | 0.2185 | 0.2215081 | 0.03671293 | 0.0441 | 42.2822
4985 | 6.955278 | 2.8466 | 17.6737 | 1 | 2.4699 | 2.455289 | 6.1 | 0.022021 | 0.2187 | 0.2215143 | 0.03674433 | 0.0435 | 42.2824
4986 | 6.956667 | 2.8446 | 17.6776 | 1 | 2.464 | 2.455653 | 6.07 | 0.021865 | 0.2199 | 0.2215207 | 0.03677691155 | 0.043 | 42.2826
4987 | 6.958056 | 2.8446 | 17.6816 | 1 | 2.4448 | 2.456034 | 5.98 | 0.021357 | 0.2183 | 0.2215272 | 0.03676741 | 0.0424 | 42.283
4988 | 6.959444 | 2.8424 | 17.6855 | 1 | 2.4493 | 2.456427 | 6 | 0.021474 | 0.2175 | 0.2215343 | 0.03679596 | 0.0419 | 42.2831
4989 | 6.960833 | 2.8424 | 17.6895 | 1 | 2.4581 | 2.456775 | 6.04 | 0.021708 | 0.2174 | 0.2215419 | 0.03682355 | 0.0413 | 42.283
4990 | 6.962222 | 2.8404 | 17.6934 | 1 | 2.4611 | 2.457109 | 6.06 | 0.021786 | 0.218 | 0.2215499 | 0.03685215 | 0.0408 | 42.2831
4991 | 6.963611 | 2.8404 | 17.6974 | 1 | 2.4611 | 2.457452 | 6.06 | 0.021786 | 0.2178 | 0.2215586 | 0.03684243 | 0.0402 | 42.2831
4992 | 6.965 | 2.8383 | 17.7013 | 1 | 2.4507 | 2.457828 | 6.01 | 0.021513 | 0.217 | 0.2215671 | 0.0368693 | 0.0397 | 42.2834
4993 | 6.966389 | 2.8383 | 17.7053 | 1 | 2.4552 | 2.45823 | 6.03 | 0.02163 | 0.2163 | 0.2215756 | 0.03689276 | 0.0392 | 42.2834
4994 | 6.967778 | 2.8363 | 17.7092 | 1 | 2.4566 | 2.458583 | 6.04 | 0.021669 | 0.2164 | 0.2215853 | 0.03691549 | 0.0386 | 42.2835
4995 | 6.969167 | 2.8363 | 17.7131 | 1 | 2.4566 | 2.459002 | 6.04 | 0.021669 | 0.216 | 0.2215958 | 0.03690582 | 0.0381 | 42.2836
4996 | 6.970556 | 2.8342 | 17.7171 | 1 | 2.4655 | 2.459304 | 6.08 | 0.021904 | 0.2168 | 0.2216067 | 0.03692914 | 0.0376 | 42.2835
4997 | 6.971944 | 2.8342 | 17.721 | 1 | 2.4507 | 2.459687 | 6.01 | 0.021513 | 0.2165 | 0.221617 | 0.03695174 | 0.037 | 42.2839
4998 | 6.973333 | 2.8323 | 17.725 | 1 | 2.4655 | 2.460083 | 6.08 | 0.021904 | 0.2164 | 0.2216279 | 0.03697469 | 0.0365 | 42.2837
4999 | 6.974722 | 2.8323 | 17.7289 | 1 | 2.4507 | 2.460466 | 6.01 | 0.021513 | 0.2154 | 0.221638 | 0.03696359 | 0.036 | 42.2841
5000 | 6.976111 | 2.8303 | 17.7328 | 1 | 2.464 | 2.460819 | 6.07 | 0.021865 | 0.2161 | 0.2216483 | 0.03698598 | 0.0355 | 42.284
5001 | 6.9775 | 2.8303 | 17.7367 | 1 | 2.4596 | 2.4611 | 6.05 | 0.021747 | 0.2157 | 0.2216592 | 0.03700683 | 0.035 | 42.2842
5002 | 6.978889 | 2.8283 | 17.7407 | 1 | 2.4552 | 2.461448 | 6.03 | 0.02163 | 0.2155 | 0.2216706 | 0.03702705 | 0.0345 | 42.2843
5003 | 6.980278 | 2.8283 | 17.7446 | 1 | 2.4552 | 2.461807 | 6.03 | 0.02163 | 0.2148 | 0.2216819 | 0.03701601 | 0.034 | 42.2844
5004 | 6.981667 | 2.8263 | 17.7485 | 1 | 2.4611 | 2.46213 | 6.06 | 0.021786 | 0.2151 | 0.2216937 | 0.03703551 | 0.0335 | 42.2844
5005 | 6.983056 | 2.8263 | 17.7525 | 1 | 2.4537 | 2.462519 | 6.02 | 0.021591 | 0.2149 | 0.2217058 | 0.03705511 | 0.033 | 42.2846
5006 | 6.984444 | 2.8244 | 17.7564 | 1 | 2.4537 | 2.462884 | 6.02 | 0.021591 | 0.2137 | 0.2217181 | 0.03707211 | 0.0325 | 42.2847
5007 | 6.985833 | 2.8244 | 17.7603 | 1 | 2.4699 | 2.463162 | 6.1 | 0.022021 | 0.2136 | 0.2217307 | 0.03705919 | 0.032 | 42.2846
5008 | 6.987222 | 2.8225 | 17.7642 | 1 | 2.4611 | 2.463538 | 6.06 | 0.021786 | 0.2123 | 0.2217424 | 0.03707384 | 0.0315 | 42.2848
5009 | 6.988611 | 2.8225 | 17.7682 | 1 | 2.4581 | 2.463956 | 6.04 | 0.021708 | 0.2111 | 0.2217541 | 0.03708614 | 0.031 | 42.285
5010 | 6.99 | 2.8206 | 17.7721 | 1 | 2.4655 | 2.464363 | 6.08 | 0.021904 | 0.2108 | 0.2217655 | 0.03709618 | 0.0305 | 42.285
5011 | 6.991389 | 2.8206 | 17.776 | 1 | 2.4566 | 2.464673 | 6.04 | 0.021669 | 0.2102 | 0.2217767 | 0.03707977 | 0.03 | 42.2852
5012 | 6.992778 | 2.8186 | 17.7799 | 1 | 2.4596 | 2.465104 | 6.05 | 0.021747 | 0.2101 | 0.2217884 | 0.03708861 | 0.0295 | 42.2853
5013 | 6.994167 | 2.8186 | 17.7838 | 1 | 2.4581 | 2.465407 | 6.04 | 0.021708 | 0.2098 | 0.2217994 | 0.03709642 | 0.029 | 42.2854
5014 | 6.995556 | 2.8167 | 17.7877 | 1 | 2.4831 | 2.465782 | 6.17 | 0.022376 | 0.2111 | 0.2218109 | 0.03710654 | 0.0285 | 42.2851
5015 | 6.996944 | 2.8167 | 17.7916 | 1 | 2.4611 | 2.466117 | 6.06 | 0.021786 | 0.2097 | 0.2218222 | 0.03708961 | 0.0281 | 42.2856
5016 | 6.998333 | 2.8147 | 17.7956 | 1 | 2.4522 | 2.466515 | 6.01 | 0.021552 | 0.208 | 0.2218333 | 0.03709461 | 0.0276 | 42.2858
5017 | 6.999722 | 2.8147 | 17.7995 | 1 | 2.4728 | 2.466853 | 6.11 | 0.0221 | 0.2088 | 0.2218444 | 0.03710185 | 0.0271 | 42.2856
5018 | 7.001111 | 2.8129 | 17.8034 | 1 | 2.464 | 2.467208 | 6.07 | 0.021865 | 0.2077 | 0.2218547 | 0.03710601 | 0.0266 | 42.2858
5019 | 7.0025 | 2.8129 | 17.8073 | 1 | 2.4581 | 2.467559 | 6.04 | 0.021708 | 0.2081 | 0.2218658 | 0.03708678 | 0.0262 | 42.286
5020 | 7.003889 | 2.8109 | 17.8112 | 1 | 2.464 | 2.46797 | 6.07 | 0.021865 | 0.207 | 0.2218769 | 0.03708976 | 0.0257 | 42.2861
5021 | 7.005278 | 2.8109 | 17.8151 | 1 | 2.4611 | 2.468333 | 6.06 | 0.021786 | 0.2064 | 0.2218881 | 0.03709162 | 0.0252 | 42.2862
5022 | 7.006667 | 2.809 | 17.819 | 1 | 2.4758 | 2.468677 | 6.13 | 0.022179 | 0.2064 | 0.2218999 | 0.03709368 | 0.0247 | 42.2861
5023 | 7.008056 | 2.809 | 17.8229 | 1 | 2.4684 | 2.469049 | 6.09 | 0.021982 | 0.2062 | 0.2219118 | 0.03707127 | 0.0243 | 42.2863
5024 | 7.009444 | 2.8071 | 17.8268 | 1 | 2.4743 | 2.469407 | 6.12 | 0.022139 | 0.2062 | 0.2219247 | 0.03707296 | 0.0238 | 42.2864
5025 | 7.010833 | 2.8071 | 17.8307 | 1 | 2.4728 | 2.469777 | 6.11 | 0.0221 | 0.2069 | 0.221938 | 0.03707558 | 0.0233 | 42.2865
5026 | 7.012222 | 2.8052 | 17.8346 | 1 | 2.4655 | 2.470121 | 6.08 | 0.021904 | 0.2065 | 0.22195 | 0.03707553 | 0.0229 | 42.2867
5027 | 7.013611 | 2.8052 | 17.8385 | 1 | 2.4581 | 2.470518 | 6.04 | 0.021708 | 0.2048 | 0.2219623 | 0.03705306 | 0.0224 | 42.2869
5028 | 7.015 | 2.8033 | 17.8424 | 1 | 2.4918 | 2.47081 | 6.21 | 0.022613 | 0.2071 | 0.2219758 | 0.03705396 | 0.0219 | 42.2865
5029 | 7.016389 | 2.8033 | 17.8463 | 1 | 2.467 | 2.471152 | 6.09 | 0.021943 | 0.2064 | 0.2219898 | 0.03705341 | 0.0215 | 42.287
5030 | 7.017778 | 2.8015 | 17.8502 | 1 | 2.4845 | 2.471507 | 6.17 | 0.022415 | 0.2071 | 0.2220044 | 0.03705257 | 0.021 | 42.2869
5031 | 7.019167 | 2.8015 | 17.8541 | 1 | 2.4743 | 2.471833 | 6.12 | 0.022139 | 0.2077 | 0.2220194 | 0.03703654 | 0.0206 | 42.2871
5032 | 7.020556 | 2.7996 | 17.8579 | 1 | 2.4758 | 2.472242 | 6.13 | 0.022179 | 0.2077 | 0.2220353 | 0.03703664 | 0.0201 | 42.2873
5033 | 7.021944 | 2.7996 | 17.8618 | 1 | 2.4493 | 2.472597 | 6 | 0.021474 | 0.2055 | 0.222051 | 0.03703407 | 0.0197 | 42.2878
5034 | 7.023611 | 2.7978 | 17.8657 | 1 | 2.4699 | 2.472995 | 6.1 | 0.022021 | 0.2059 | 0.2220669 | 0.03703113 | 0.0192 | 42.2879
5035 | 7.025 | 2.7978 | 17.8696 | 1 | 2.4507 | 2.473288 | 6.01 | 0.021513 | 0.2042 | 0.2220823 | 0.03700951 | 0.0188 | 42.2884
5036 | 7.026389 | 2.796 | 17.8735 | 1 | 2.4772 | 2.47362 | 6.14 | 0.022218 | 0.2057 | 0.2220985 | 0.03700621 | 0.0183 | 42.288
5037 | 7.027778 | 2.796 | 17.8774 | 1 | 2.486 | 2.474001 | 6.18 | 0.022455 | 0.2066 | 0.2221154 | 0.03700269 | 0.0179 | 42.288
5038 | 7.029167 | 2.7942 | 17.8813 | 1 | 2.4699 | 2.474375 | 6.1 | 0.022021 | 0.206 | 0.2221334 | 0.03699764 | 0.0174 | 42.2884
5039 | 7.030556 | 2.7942 | 17.8851 | 1 | 2.4743 | 2.474775 | 6.12 | 0.022139 | 0.2067 | 0.2221516 | 0.03698232 | 0.017 | 42.2885
5040 | 7.031944 | 2.7924 | 17.889 | 1 | 2.4772 | 2.475051 | 6.14 | 0.022218 | 0.2066 | 0.2221698 | 0.03697821 | 0.0166 | 42.2885
5041 | 7.033333 | 2.7924 | 17.8929 | 1 | 2.4611 | 2.475444 | 6.06 | 0.021786 | 0.2049 | 0.2221875 | 0.03697186 | 0.0161 | 42.2889
5042 | 7.034722 | 2.7906 | 17.8968 | 1 | 2.4918 | 2.4758 | 6.21 | 0.022613 | 0.2066 | 0.2222047 | 0.03696707 | 0.0157 | 42.2885
5043 | 7.036111 | 2.7906 | 17.9006 | 1 | 2.4758 | 2.476126 | 6.13 | 0.022179 | 0.2073 | 0.2222226 | 0.0369534 | 0.0153 | 42.2889
5044 | 7.0375 | 2.7889 | 17.9045 | 1 | 2.4699 | 2.476423 | 6.1 | 0.022021 | 0.2071 | 0.2222402 | 0.0369494 | 0.0149 | 42.2892
5045 | 7.038889 | 2.7889 | 17.9084 | 1 | 2.4787 | 2.476777 | 6.14 | 0.022258 | 0.2069 | 0.2222581 | 0.03694451 | 0.0144 | 42.2891
5046 | 7.040278 | 2.7872 | 17.9123 | 1 | 2.4699 | 2.477122 | 6.1 | 0.022021 | 0.2067 | 0.2222754 | 0.03693876 | 0.014 | 42.2894
5047 | 7.041667 | 2.7872 | 17.9161 | 1 | 2.4758 | 2.477423 | 6.13 | 0.022179 | 0.2065 | 0.2222932 | 0.03692488 | 0.0136 | 42.2894
5048 | 7.043056 | 2.7855 | 17.92 | 1 | 2.4684 | 2.477784 | 6.09 | 0.021982 | 0.206 | 0.2223115 | 0.03691796 | 0.0132 | 42.2897
5049 | 7.044444 | 2.7855 | 17.9239 | 1 | 2.4625 | 2.478151 | 6.06 | 0.021825 | 0.2046 | 0.2223298 | 0.03690838 | 0.0128 | 42.2899
5050 | 7.045833 | 2.7838 | 17.9278 | 1 | 2.4816 | 2.47844 | 6.16 | 0.022336 | 0.206 | 0.2223476 | 0.03690239 | 0.0124 | 42.2897
5051 | 7.047222 | 2.7838 | 17.9316 | 1 | 2.4831 | 2.478779 | 6.17 | 0.022376 | 0.2061 | 0.2223653 | 0.03688693 | 0.012 | 42.2898
5052 | 7.048611 | 2.7821 | 17.9355 | 1 | 2.4684 | 2.479255 | 6.09 | 0.021982 | 0.2049 | 0.2223837 | 0.03687913 | 0.0116 | 42.2902
5053 | 7.05 | 2.7821 | 17.9394 | 1 | 2.4684 | 2.479623 | 6.09 | 0.021982 | 0.2043 | 0.2224025 | 0.03686941 | 0.0112 | 42.2903
5054 | 7.051389 | 2.7804 | 17.9432 | 1 | 2.4596 | 2.480015 | 6.05 | 0.021747 | 0.2024 | 0.2224202 | 0.0368555 | 0.0108 | 42.2906
5055 | 7.052778 | 2.7804 | 17.9471 | 1 | 2.464 | 2.480386 | 6.07 | 0.021865 | 0.2012 | 0.2224391 | 0.03683418 | 0.0104 | 42.2906
5056 | 7.054167 | 2.7787 | 17.9509 | 1 | 2.4728 | 2.480825 | 6.11 | 0.0221 | 0.2013 | 0.2224571 | 0.03681847 | 0.01 | 42.2906
5057 | 7.055556 | 2.7787 | 17.9548 | 1 | 2.4831 | 2.481181 | 6.17 | 0.022376 | 0.2013 | 0.2224749 | 0.03680247 | 0.0096 | 42.2906
5058 | 7.056944 | 2.7771 | 17.9587 | 1 | 2.4875 | 2.481531 | 6.19 | 0.022495 | 0.2018 | 0.2224936 | 0.03678705 | 0.0092 | 42.2906
5059 | 7.058333 | 2.7771 | 17.9625 | 1 | 2.4933 | 2.48192 | 6.22 | 0.022653 | 0.2035 | 0.2225124 | 0.03677003 | 0.0088 | 42.2907
5060 | 7.059722 | 2.7754 | 17.9664 | 1 | 2.4743 | 2.482253 | 6.12 | 0.022139 | 0.2028 | 0.2225315 | 0.03675622 | 0.0084 | 42.2911
5061 | 7.061111 | 2.7754 | 17.9702 | 1 | 2.4947 | 2.482649 | 6.22 | 0.022693 | 0.204 | 0.2225511 | 0.03674299 | 0.008 | 42.2909
5062 | 7.0625 | 2.7738 | 17.9741 | 1 | 2.4728 | 2.482981 | 6.11 | 0.0221 | 0.2039 | 0.2225706 | 0.03672954 | 0.0077 | 42.2914
5063 | 7.063889 | 2.7738 | 17.9779 | 1 | 2.5078 | 2.483323 | 6.29 | 0.023051 | 0.2069 | 0.2225906 | 0.03671947 | 0.0073 | 42.291
5064 | 7.065278 | 2.7722 | 17.9818 | 1 | 2.4743 | 2.483716 | 6.12 | 0.022139 | 0.2076 | 0.2226116 | 0.03671198 | 0.0069 | 42.2916
5065 | 7.066667 | 2.7722 | 17.9856 | 1 | 2.4933 | 2.48408 | 6.22 | 0.022653 | 0.209 | 0.2226326 | 0.03670725 | 0.0065 | 42.2915
5066 | 7.068056 | 2.7708 | 17.9895 | 1 | 2.4802 | 2.484443 | 6.15 | 0.022297 | 0.2089 | 0.2226541 | 0.0367023 | 0.0062 | 42.2918
5067 | 7.069444 | 2.7708 | 17.9933 | 1 | 2.486 | 2.484771 | 6.18 | 0.022455 | 0.2094 | 0.2226761 | 0.0366958 | 0.0058 | 42.2919
5068 | 7.070833 | 2.7693 | 17.9972 | 1 | 2.4772 | 2.485162 | 6.14 | 0.022218 | 0.2083 | 0.2226981 | 0.03668984 | 0.0055 | 42.2921
5069 | 7.072222 | 2.7693 | 18.001 | 1 | 2.4772 | 2.485528 | 6.14 | 0.022218 | 0.2086 | 0.2227202 | 0.03668447 | 0.0051 | 42.2923
5070 | 7.073611 | 2.7679 | 18.0049 | 1 | 2.4743 | 2.48589 | 6.12 | 0.022139 | 0.2085 | 0.2227421 | 0.03667733 | 0.0048 | 42.2924
5071 | 7.075 | 2.7679 | 18.0087 | 1 | 2.4772 | 2.486293 | 6.14 | 0.022218 | 0.2081 | 0.2227638 | 0.03667021 | 0.0045 | 42.2925
5072 | 7.076389 | 2.7666 | 18.0126 | 1 | 2.4904 | 2.486693 | 6.2 | 0.022574 | 0.2086 | 0.2227852 | 0.0366632 | 0.0041 | 42.2924
5073 | 7.077778 | 2.7666 | 18.0164 | 1 | 2.4875 | 2.487063 | 6.19 | 0.022495 | 0.21 | 0.2228066 | 0.03665862 | 0.0038 | 42.2926
5074 | 7.079167 | 2.7653 | 18.0203 | 1 | 2.4845 | 2.487446 | 6.17 | 0.022415 | 0.2103 | 0.2228274 | 0.03665438 | 0.0035 | 42.2928
5075 | 7.080556 | 2.7653 | 18.0241 | 1 | 2.4962 | 2.487762 | 6.23 | 0.022732 | 0.2118 | 0.2228481 | 0.03665317 | 0.0032 | 42.2928
5076 | 7.081944 | 2.7641 | 18.0279 | 1 | 2.4889 | 2.488095 | 6.19 | 0.022534 | 0.2123 | 0.2228691 | 0.03665212 | 0.0029 | 42.293
5077 | 7.083611 | 2.7641 | 18.0318 | 1 | 2.4816 | 2.488594 | 6.16 | 0.022336 | 0.2112 | 0.2228901 | 0.0366489 | 0.0026 | 42.2936
5078 | 7.085 | 2.7629 | 18.0356 | 1 | 2.4904 | 2.488954 | 6.2 | 0.022574 | 0.2113 | 0.222911 | 0.03664585 | 0.0023 | 42.2936
5079 | 7.086389 | 2.7629 | 18.0395 | 1 | 2.4947 | 2.489333 | 6.22 | 0.022693 | 0.2125 | 0.2229322 | 0.03664608 | 0.0021 | 42.2937
5080 | 7.087778 | 2.7618 | 18.0433 | 1 | 2.4947 | 2.489681 | 6.22 | 0.022693 | 0.2128 | 0.2229541 | 0.03664541 | 0.0018 | 42.2938
5081 | 7.089167 | 2.7618 | 18.0471 | 1 | 2.4904 | 2.490034 | 6.2 | 0.022574 | 0.2135 | 0.2229758 | 0.03664531 | 0.0015 | 42.2941
5082 | 7.090556 | 2.7608 | 18.051 | 1 | 2.4904 | 2.490425 | 6.2 | 0.022574 | 0.2133 | 0.2229993 | 0.03664522 | 0.0013 | 42.2942
5083 | 7.091944 | 2.7608 | 18.0548 | 1 | 2.4933 | 2.490788 | 6.22 | 0.022653 | 0.2137 | 0.2230233 | 0.03664753 | 0.001 | 42.2943
5084 | 7.093333 | 2.7598 | 18.0586 | 1 | 2.4947 | 2.491176 | 6.22 | 0.022693 | 0.2146 | 0.2230475 | 0.03664948 | 0.0008 | 42.2944
5085 | 7.094722 | 2.7598 | 18.0625 | 1 | 2.4787 | 2.491532 | 6.14 | 0.022258 | 0.2141 | 0.2230708 | 0.03664991 | 0.0005 | 42.2948
5086 | 7.096111 | 2.7589 | 18.0663 | 1 | 2.502 | 2.491935 | 6.26 | 0.022891 | 0.2156 | 0.2230953 | 0.0366514 | 0.0003 | 42.2946
5087 | 7.0975 | 2.7589 | 18.0701 | 1 | 2.4962 | 2.492329 | 6.23 | 0.022732 | 0.2165 | 0.2231193 | 0.0366602 | 0.0001 | 42.2948
5088 | 7.098889 | 2.758 | 18.074 | 1 | 2.486 | 2.492713 | 6.18 | 0.022455 | 0.2158 | 0.2231442 | 0.03666195 | -0.0001 | 42.2951
5089 | 7.100278 | 2.758 | 18.0778 | 1 | 2.4933 | 2.49316 | 6.22 | 0.022653 | 0.2166 | 0.22317 | 0.036665 | -0.0003 | 42.2951
5090 | 7.101667 | 2.7573 | 18.0816 | 1 | 2.4889 | 2.493546 | 6.19 | 0.022534 | 0.2175 | 0.2231961 | 0.03666974 | -0.0005 | 42.2953
5091 | 7.103056 | 2.7573 | 18.0855 | 1 | 2.4991 | 2.493902 | 6.25 | 0.022812 | 0.2181 | 0.2232219 | 0.03668074 | -0.0007 | 42.2953
5092 | 7.104444 | 2.7566 | 18.0893 | 1 | 2.4933 | 2.494271 | 6.22 | 0.022653 | 0.2185 | 0.2232477 | 0.03668702 | -0.0009 | 42.2955
5093 | 7.105833 | 2.7566 | 18.0931 | 1 | 2.4976 | 2.494628 | 6.24 | 0.022772 | 0.219 | 0.2232736 | 0.03669379 | -0.001 | 42.2956
5094 | 7.107222 | 2.756 | 18.0969 | 1 | 2.515 | 2.494968 | 6.33 | 0.02325 | 0.2211 | 0.2232995 | 0.03670418 | -0.0012 | 42.2955
5095 | 7.108611 | 2.756 | 18.1008 | 1 | 2.5193 | 2.495338 | 6.35 | 0.02337 | 0.2229 | 0.2233249 | 0.03672282 | -0.0013 | 42.2955
5096 | 7.11 | 2.7556 | 18.1046 | 1 | 2.4976 | 2.495751 | 6.24 | 0.022772 | 0.223 | 0.2233512 | 0.03673619 | -0.0015 | 42.296
5097 | 7.111389 | 2.7556 | 18.1084 | 1 | 2.4802 | 2.496138 | 6.15 | 0.022297 | 0.2214 | 0.2233784 | 0.03674651 | -0.0016 | 42.2965
5098 | 7.112778 | 2.7551 | 18.1123 | 1 | 2.4933 | 2.496523 | 6.22 | 0.022653 | 0.2218 | 0.223407 | 0.03675706 | -0.0017 | 42.2964
5099 | 7.114167 | 2.7551 | 18.1161 | 1 | 2.5063 | 2.496913 | 6.28 | 0.023011 | 0.2226 | 0.2234361 | 0.03677592 | -0.0018 | 42.2963
5100 | 7.115556 | 2.7548 | 18.1199 | 1 | 2.4816 | 2.497238 | 6.16 | 0.022336 | 0.222 | 0.2234651 | 0.03678672 | -0.0019 | 42.2969
5101 | 7.116944 | 2.7548 | 18.1237 | 1 | 2.4816 | 2.49758 | 6.16 | 0.022336 | 0.2215 | 0.2234934 | 0.03679536 | -0.002 | 42.297
5102 | 7.118333 | 2.7545 | 18.1276 | 1 | 2.4918 | 2.49801 | 6.21 | 0.022613 | 0.221 | 0.2235221 | 0.03680199 | -0.0021 | 42.297
5103 | 7.119722 | 2.7545 | 18.1314 | 1 | 2.4802 | 2.498405 | 6.15 | 0.022297 | 0.22 | 0.2235503 | 0.03681906 | -0.0022 | 42.2973
5104 | 7.121111 | 2.7543 | 18.1352 | 1 | 2.5121 | 2.498793 | 6.31 | 0.02317 | 0.2212 | 0.2235792 | 0.03682595 | -0.0022 | 42.297
5105 | 7.1225 | 2.7543 | 18.139 | 1 | 2.5078 | 2.49918 | 6.29 | 0.023051 | 0.2226 | 0.2236087 | 0.03683427 | -0.0023 | 42.2972
5106 | 7.123889 | 2.7542 | 18.1429 | 1 | 2.4831 | 2.499565 | 6.17 | 0.022376 | 0.2216 | 0.2236383 | 0.03683882 | -0.0023 | 42.2977
5107 | 7.125278 | 2.7542 | 18.1467 | 1 | 2.4947 | 2.499898 | 6.22 | 0.022693 | 0.2206 | 0.223669 | 0.03685966 | -0.0024 | 42.2977
5108 | 7.126667 | 2.7541 | 18.1505 | 1 | 2.5107 | 2.50029 | 6.3 | 0.02313 | 0.2217 | 0.2236998 | 0.03686431 | -0.0024 | 42.2976
5109 | 7.128056 | 2.7541 | 18.1543 | 1 | 2.4889 | 2.500709 | 6.19 | 0.022534 | 0.2212 | 0.2237299 | 0.03686894 | -0.0024 | 42.2981
5110 | 7.129444 | 2.7541 | 18.1582 | 1 | 2.502 | 2.501128 | 6.26 | 0.022891 | 0.2216 | 0.2237611 | 0.03687357 | -0.0024 | 42.298
5111 | 7.130833 | 2.7541 | 18.162 | 1 | 2.5063 | 2.501539 | 6.28 | 0.023011 | 0.2236 | 0.2237935 | 0.03689891 | -0.0024 | 42.2981
5112 | 7.132222 | 2.7542 | 18.1658 | 1 | 2.5078 | 2.501899 | 6.29 | 0.023051 | 0.2244 | 0.2238249 | 0.03690795 | -0.0024 | 42.2982
5113 | 7.133611 | 2.7542 | 18.1697 | 1 | 2.4991 | 2.502283 | 6.25 | 0.022812 | 0.225 | 0.2238568 | 0.03691715 | -0.0024 | 42.2984
5114 | 7.135 | 2.7543 | 18.1735 | 1 | 2.5179 | 2.502686 | 6.34 | 0.02333 | 0.2267 | 0.2238891 | 0.03692937 | -0.0024 | 42.2983
5115 | 7.136389 | 2.7543 | 18.1773 | 1 | 2.4976 | 2.503149 | 6.24 | 0.022772 | 0.227 | 0.2239224 | 0.03696044 | -0.0024 | 42.2988
5116 | 7.137778 | 2.7546 | 18.1811 | 1 | 2.4933 | 2.503536 | 6.22 | 0.022653 | 0.2261 | 0.2239542 | 0.03697163 | -0.0023 | 42.299
5117 | 7.139167 | 2.7546 | 18.185 | 1 | 2.4889 | 2.503934 | 6.19 | 0.022534 | 0.2253 | 0.223986 | 0.03698208 | -0.0023 | 42.2992
5118 | 7.140556 | 2.7548 | 18.1888 | 1 | 2.5092 | 2.504343 | 6.3 | 0.02309 | 0.2261 | 0.2240179 | 0.03699533 | -0.0022 | 42.299
5119 | 7.141944 | 2.7548 | 18.1926 | 1 | 2.4962 | 2.504698 | 6.23 | 0.022732 | 0.2258 | 0.2240509 | 0.03702219 | -0.0022 | 42.2994
5120 | 7.143333 | 2.7553 | 18.1965 | 1 | 2.5063 | 2.505071 | 6.28 | 0.023011 | 0.2264 | 0.2240833 | 0.03703584 | -0.0021 | 42.2993
5121 | 7.145 | 2.7553 | 18.2003 | 1 | 2.4933 | 2.505489 | 6.22 | 0.022653 | 0.2251 | 0.2241171 | 0.03704763 | -0.002 | 42.3
5122 | 7.146389 | 2.7557 | 18.2041 | 1 | 2.5164 | 2.50586 | 6.33 | 0.02329 | 0.2263 | 0.2241513 | 0.03706198 | -0.0019 | 42.2998
5123 | 7.147778 | 2.7557 | 18.2079 | 1 | 2.4976 | 2.506265 | 6.24 | 0.022772 | 0.2257 | 0.2241859 | 0.0370876 | -0.0018 | 42.3003
5124 | 7.149167 | 2.7562 | 18.2118 | 1 | 2.5034 | 2.50669 | 6.27 | 0.022931 | 0.2263 | 0.2242203 | 0.03710187 | -0.0017 | 42.3003
5125 | 7.150556 | 2.7562 | 18.2156 | 1 | 2.5063 | 2.507128 | 6.28 | 0.023011 | 0.2262 | 0.2242548 | 0.03711549 | -0.0016 | 42.3004
5126 | 7.151944 | 2.7568 | 18.2194 | 1 | 2.5063 | 2.507488 | 6.28 | 0.023011 | 0.2266 | 0.2242891 | 0.03713031 | -0.0015 | 42.3006
5127 | 7.153333 | 2.7568 | 18.2232 | 1 | 2.5092 | 2.507903 | 6.3 | 0.02309 | 0.2274 | 0.2243239 | 0.03715835 | -0.0013 | 42.3007
5128 | 7.154722 | 2.7575 | 18.2271 | 1 | 2.5063 | 2.508328 | 6.28 | 0.023011 | 0.2274 | 0.2243588 | 0.03717436 | -0.0012 | 42.3008
5129 | 7.156111 | 2.7575 | 18.2309 | 1 | 2.5351 | 2.508761 | 6.43 | 0.023812 | 0.2298 | 0.2243938 | 0.03719403 | -0.001 | 42.3005
5130 | 7.1575 | 2.7582 | 18.2347 | 1 | 2.5107 | 2.509136 | 6.3 | 0.02313 | 0.2304 | 0.2244287 | 0.03721337 | -0.0009 | 42.3011
5131 | 7.158889 | 2.7582 | 18.2386 | 1 | 2.4962 | 2.509533 | 6.23 | 0.022732 | 0.2293 | 0.2244639 | 0.03724565 | -0.0007 | 42.3014
5132 | 7.160278 | 2.759 | 18.2424 | 1 | 2.5208 | 2.509959 | 6.35 | 0.02341 | 0.231 | 0.2244989 | 0.03726585 | -0.0005 | 42.3012
5133 | 7.161667 | 2.759 | 18.2462 | 1 | 2.5193 | 2.51037 | 6.35 | 0.02337 | 0.2323 | 0.2245339 | 0.03728963 | -0.0004 | 42.3013
5134 | 7.163056 | 2.7599 | 18.2501 | 1 | 2.5136 | 2.510775 | 6.32 | 0.02321 | 0.2337 | 0.2245699 | 0.03731507 | -0.0002 | 42.3015
5135 | 7.164444 | 2.7599 | 18.2539 | 1 | 2.5092 | 2.511201 | 6.3 | 0.02309 | 0.2341 | 0.2246071 | 0.03735379 | 0 | 42.3018
5136 | 7.165833 | 2.7609 | 18.2577 | 1 | 2.4991 | 2.511612 | 6.25 | 0.022812 | 0.233 | 0.2246444 | 0.03737801 | 0.0002 | 42.3021
5137 | 7.167222 | 2.7609 | 18.2616 | 1 | 2.528 | 2.51198 | 6.39 | 0.023611 | 0.235 | 0.2246821 | 0.03740692 | 0.0004 | 42.3017
5138 | 7.168611 | 2.7619 | 18.2654 | 1 | 2.5078 | 2.512361 | 6.29 | 0.023051 | 0.2351 | 0.2247196 | 0.03743582 | 0.0006 | 42.3022
5139 | 7.17 | 2.7619 | 18.2693 | 1 | 2.5092 | 2.512807 | 6.3 | 0.02309 | 0.2352 | 0.2247575 | 0.03747464 | 0.0009 | 42.3023
5140 | 7.171389 | 2.763 | 18.2731 | 1 | 2.515 | 2.513185 | 6.33 | 0.02325 | 0.2358 | 0.2247957 | 0.03750454 | 0.0011 | 42.3024
5141 | 7.172778 | 2.763 | 18.2769 | 1 | 2.5208 | 2.513588 | 6.35 | 0.02341 | 0.2372 | 0.2248352 | 0.03753618 | 0.0013 | 42.3024
5142 | 7.174167 | 2.7642 | 18.2808 | 1 | 2.5294 | 2.513957 | 6.4 | 0.023651 | 0.2401 | 0.2248746 | 0.03757305 | 0.0016 | 42.3024
5143 | 7.175556 | 2.7642 | 18.2846 | 1 | 2.5265 | 2.51438 | 6.38 | 0.023571 | 0.2415 | 0.2249143 | 0.03762142 | 0.0018 | 42.3026
5144 | 7.176944 | 2.7655 | 18.2884 | 1 | 2.5179 | 2.514793 | 6.34 | 0.02333 | 0.2417 | 0.2249548 | 0.03766072 | 0.0021 | 42.3029
5145 | 7.178333 | 2.7655 | 18.2923 | 1 | 2.5107 | 2.515182 | 6.3 | 0.02313 | 0.241 | 0.224996 | 0.03770024 | 0.0024 | 42.3031
5146 | 7.179722 | 2.7668 | 18.2961 | 1 | 2.5164 | 2.51557 | 6.33 | 0.02329 | 0.2415 | 0.2250367 | 0.03774125 | 0.0026 | 42.3032
5147 | 7.181111 | 2.7668 | 18.3 | 1 | 2.5251 | 2.515954 | 6.38 | 0.023531 | 0.2421 | 0.2250768 | 0.03778814 | 0.0029 | 42.3032
5148 | 7.1825 | 2.7682 | 18.3038 | 1 | 2.5323 | 2.516338 | 6.41 | 0.023732 | 0.244 | 0.2251168 | 0.037833 | 0.0032 | 42.3032
5149 | 7.183889 | 2.7682 | 18.3077 | 1 | 2.5251 | 2.516666 | 6.38 | 0.023531 | 0.2447 | 0.2251568 | 0.03787887 | 0.0035 | 42.3034
5150 | 7.185278 | 2.7697 | 18.3115 | 1 | 2.5034 | 2.517078 | 6.27 | 0.022931 | 0.2447 | 0.2251973 | 0.03792512 | 0.0038 | 42.3039
5151 | 7.186667 | 2.7697 | 18.3154 | 1 | 2.5236 | 2.51743 | 6.37 | 0.023491 | 0.2454 | 0.2252381 | 0.03797654 | 0.0042 | 42.3037
5152 | 7.188056 | 2.7713 | 18.3192 | 1 | 2.515 | 2.517844 | 6.33 | 0.02325 | 0.2457 | 0.2252795 | 0.03802424 | 0.0045 | 42.304
5153 | 7.189444 | 2.7713 | 18.3231 | 1 | 2.5294 | 2.518241 | 6.4 | 0.023651 | 0.2478 | 0.225321 | 0.03807509 | 0.0048 | 42.3039
5154 | 7.190833 | 2.773 | 18.3269 | 1 | 2.5193 | 2.518604 | 6.35 | 0.02337 | 0.2497 | 0.2253623 | 0.03812846 | 0.0052 | 42.3042
5155 | 7.192222 | 2.773 | 18.3308 | 1 | 2.5222 | 2.519002 | 6.36 | 0.023451 | 0.2499 | 0.2254037 | 0.03818724 | 0.0055 | 42.3043
5156 | 7.193611 | 2.7748 | 18.3346 | 1 | 2.5222 | 2.519443 | 6.36 | 0.023451 | 0.2509 | 0.2254452 | 0.03824237 | 0.0059 | 42.3044
5157 | 7.195 | 2.7748 | 18.3385 | 1 | 2.5164 | 2.519831 | 6.33 | 0.02329 | 0.2517 | 0.2254867 | 0.03829858 | 0.0063 | 42.3046
5158 | 7.196389 | 2.7766 | 18.3423 | 1 | 2.5351 | 2.520187 | 6.43 | 0.023812 | 0.2525 | 0.2255288 | 0.03835666 | 0.0066 | 42.3045
5159 | 7.197778 | 2.7766 | 18.3462 | 1 | 2.5193 | 2.520558 | 6.35 | 0.02337 | 0.2533 | 0.2255717 | 0.0384199 | 0.007 | 42.3049
5160 | 7.199167 | 2.7786 | 18.3501 | 1 | 2.5394 | 2.520911 | 6.45 | 0.023933 | 0.2544 | 0.2256143 | 0.03848084 | 0.0074 | 42.3046
5161 | 7.200556 | 2.7786 | 18.3539 | 1 | 2.5092 | 2.521316 | 6.3 | 0.02309 | 0.2532 | 0.2256565 | 0.03853992 | 0.0078 | 42.3053
5162 | 7.201944 | 2.7806 | 18.3578 | 1 | 2.5208 | 2.521724 | 6.35 | 0.02341 | 0.254 | 0.2256996 | 0.0386001 | 0.0082 | 42.3052
5163 | 7.203333 | 2.7806 | 18.3616 | 1 | 2.5078 | 2.522116 | 6.29 | 0.023051 | 0.2536 | 0.2257426 | 0.0386634 | 0.0087 | 42.3056
5164 | 7.204722 | 2.7827 | 18.3655 | 1 | 2.5323 | 2.522474 | 6.41 | 0.023732 | 0.2548 | 0.2257866 | 0.03872467 | 0.0091 | 42.3053
5165 | 7.206111 | 2.7827 | 18.3694 | 1 | 2.5351 | 2.522908 | 6.43 | 0.023812 | 0.2565 | 0.225831 | 0.03878711 | 0.0095 | 42.3054
5166 | 7.2075 | 2.7848 | 18.3732 | 1 | 2.5251 | 2.523325 | 6.38 | 0.023531 | 0.2579 | 0.2258762 | 0.03885077 | 0.01 | 42.3057
5167 | 7.209167 | 2.7848 | 18.3771 | 1 | 2.5308 | 2.523677 | 6.41 | 0.023692 | 0.2585 | 0.2259227 | 0.0389238 | 0.0104 | 42.306
5168 | 7.210556 | 2.7871 | 18.381 | 1 | 2.538 | 2.524081 | 6.44 | 0.023893 | 0.2604 | 0.2259693 | 0.03899125 | 0.0109 | 42.306
5169 | 7.211944 | 2.7871 | 18.3849 | 1 | 2.5251 | 2.524442 | 6.38 | 0.023531 | 0.2612 | 0.226016 | 0.03906064 | 0.0114 | 42.3064
5170 | 7.213333 | 2.7894 | 18.3887 | 1 | 2.5164 | 2.52483 | 6.33 | 0.02329 | 0.2611 | 0.2260626 | 0.03913103 | 0.0118 | 42.3067
5171 | 7.214722 | 2.7894 | 18.3926 | 1 | 2.5164 | 2.525207 | 6.33 | 0.02329 | 0.2616 | 0.2261089 | 0.03920652 | 0.0123 | 42.3068
5172 | 7.216111 | 2.7918 | 18.3965 | 1 | 2.5351 | 2.525609 | 6.43 | 0.023812 | 0.2624 | 0.226155 | 0.03927878 | 0.0128 | 42.3066
5173 | 7.2175 | 2.7918 | 18.4004 | 1 | 2.5451 | 2.525988 | 6.48 | 0.024095 | 0.2648 | 0.2262016 | 0.03935567 | 0.0133 | 42.3065
5174 | 7.218889 | 2.7943 | 18.4042 | 1 | 2.5394 | 2.52636 | 6.45 | 0.023933 | 0.266 | 0.2262481 | 0.03943371 | 0.0138 | 42.3068
5175 | 7.220278 | 2.7943 | 18.4081 | 1 | 2.5222 | 2.526707 | 6.36 | 0.023451 | 0.2657 | 0.2262946 | 0.03951495 | 0.0143 | 42.3072
5176 | 7.221667 | 2.7968 | 18.412 | 1 | 2.5365 | 2.527147 | 6.43 | 0.023853 | 0.2669 | 0.2263414 | 0.03959421 | 0.0149 | 42.307
5177 | 7.223056 | 2.7968 | 18.4159 | 1 | 2.5365 | 2.527529 | 6.43 | 0.023853 | 0.269 | 0.2263889 | 0.03967707 | 0.0154 | 42.3072
5178 | 7.224444 | 2.7994 | 18.4198 | 1 | 2.5107 | 2.527926 | 6.3 | 0.02313 | 0.268 | 0.2264366 | 0.03975775 | 0.0159 | 42.3077
5179 | 7.225833 | 2.7994 | 18.4237 | 1 | 2.5308 | 2.528243 | 6.41 | 0.023692 | 0.2683 | 0.2264849 | 0.03984273 | 0.0164 | 42.3075
5180 | 7.227222 | 2.802 | 18.4276 | 1 | 2.5078 | 2.528642 | 6.29 | 0.023051 | 0.267 | 0.2265333 | 0.03992163 | 0.017 | 42.308
5181 | 7.228611 | 2.802 | 18.4315 | 1 | 2.5265 | 2.529016 | 6.38 | 0.023571 | 0.2668 | 0.2265812 | 0.04000017 | 0.0175 | 42.3078
5182 | 7.23 | 2.8047 | 18.4354 | 1 | 2.5323 | 2.529399 | 6.41 | 0.023732 | 0.2683 | 0.2266294 | 0.04008175 | 0.0181 | 42.3078
5183 | 7.231389 | 2.8047 | 18.4393 | 1 | 2.5107 | 2.52983 | 6.3 | 0.02313 | 0.2677 | 0.2266788 | 0.04016446 | 0.0186 | 42.3083
5184 | 7.232778 | 2.8074 | 18.4432 | 1 | 2.5465 | 2.530178 | 6.48 | 0.024136 | 0.2698 | 0.226728 | 0.04024821 | 0.0192 | 42.3078
5185 | 7.234167 | 2.8074 | 18.4471 | 1 | 2.5565 | 2.530539 | 6.54 | 0.02442 | 0.272 | 0.2267767 | 0.04033625 | 0.0197 | 42.3077
5186 | 7.235556 | 2.8102 | 18.451 | 1 | 2.5365 | 2.530912 | 6.43 | 0.023853 | 0.273 | 0.2268256 | 0.04042576 | 0.0203 | 42.3082
5187 | 7.236944 | 2.8102 | 18.4549 | 1 | 2.5451 | 2.531383 | 6.48 | 0.024095 | 0.2738 | 0.2268741 | 0.04051666 | 0.0209 | 42.3081
5188 | 7.238333 | 2.8131 | 18.4588 | 1 | 2.515 | 2.531761 | 6.33 | 0.02325 | 0.2739 | 0.2269228 | 0.04060736 | 0.0215 | 42.3088
5189 | 7.239722 | 2.8131 | 18.4627 | 1 | 2.5193 | 2.532164 | 6.35 | 0.02337 | 0.2736 | 0.2269722 | 0.04069739 | 0.0221 | 42.3088
5190 | 7.241111 | 2.816 | 18.4666 | 1 | 2.5308 | 2.532573 | 6.41 | 0.023692 | 0.2739 | 0.2270217 | 0.04078855 | 0.0227 | 42.3087
5191 | 7.2425 | 2.816 | 18.4705 | 1 | 2.5323 | 2.532905 | 6.41 | 0.023732 | 0.2744 | 0.2270709 | 0.04087918 | 0.0232 | 42.3088
5192 | 7.243889 | 2.8189 | 18.4744 | 1 | 2.5179 | 2.533221 | 6.34 | 0.02333 | 0.2737 | 0.2271198 | 0.04096981 | 0.0239 | 42.3092
5193 | 7.245278 | 2.8189 | 18.4783 | 1 | 2.5351 | 2.533606 | 6.43 | 0.023812 | 0.2742 | 0.2271696 | 0.04106118 | 0.0245 | 42.309
5194 | 7.246667 | 2.8219 | 18.4823 | 1 | 2.5265 | 2.534006 | 6.38 | 0.023571 | 0.2742 | 0.2272192 | 0.04115023 | 0.0251 | 42.3092
5195 | 7.248056 | 2.8219 | 18.4862 | 1 | 2.5294 | 2.534361 | 6.4 | 0.023651 | 0.274 | 0.2272682 | 0.04124184 | 0.0257 | 42.3093
5196 | 7.249444 | 2.8249 | 18.4901 | 1 | 2.5451 | 2.534755 | 6.48 | 0.024095 | 0.2756 | 0.2273174 | 0.04133287 | 0.0263 | 42.3091
5197 | 7.250833 | 2.8249 | 18.494 | 1 | 2.5437 | 2.535188 | 6.47 | 0.024055 | 0.277 | 0.2273671 | 0.04142558 | 0.0269 | 42.3093
5198 | 7.252222 | 2.8279 | 18.498 | 1 | 2.5551 | 2.535544 | 6.53 | 0.024379 | 0.2789 | 0.2274164 | 0.04152219 | 0.0275 | 42.3091
5199 | 7.253611 | 2.8279 | 18.5019 | 1 | 2.5408 | 2.535864 | 6.46 | 0.023974 | 0.2792 | 0.227465 | 0.04162083 | 0.0282 | 42.3095
5200 | 7.255 | 2.831 | 18.5058 | 1 | 2.5265 | 2.536262 | 6.38 | 0.023571 | 0.2788 | 0.2275143 | 0.04171704 | 0.0288 | 42.3098
5201 | 7.256389 | 2.831 | 18.5097 | 1 | 2.5437 | 2.536642 | 6.47 | 0.024055 | 0.2796 | 0.2275643 | 0.04181588 | 0.0294 | 42.3097
5202 | 7.257778 | 2.8342 | 18.5137 | 1 | 2.5308 | 2.537005 | 6.41 | 0.023692 | 0.2794 | 0.2276135 | 0.04191522 | 0.0301 | 42.31
5203 | 7.259167 | 2.8342 | 18.5176 | 1 | 2.5394 | 2.537392 | 6.45 | 0.023933 | 0.28 | 0.2276627 | 0.04201212 | 0.0307 | 42.3099
5204 | 7.260556 | 2.8373 | 18.5216 | 1 | 2.5208 | 2.537786 | 6.35 | 0.02341 | 0.2788 | 0.2277119 | 0.04211028 | 0.0314 | 42.3103
5205 | 7.261944 | 2.8373 | 18.5255 | 1 | 2.5451 | 2.538107 | 6.48 | 0.024095 | 0.2793 | 0.2277606 | 0.04220957 | 0.032 | 42.31
5206 | 7.263333 | 2.8405 | 18.5294 | 1 | 2.5408 | 2.538506 | 6.46 | 0.023974 | 0.28 | 0.2278095 | 0.04230961 | 0.0327 | 42.3102
5207 | 7.264722 | 2.8405 | 18.5334 | 1 | 2.5323 | 2.538809 | 6.41 | 0.023732 | 0.2796 | 0.2278589 | 0.04240509 | 0.0333 | 42.3104
5208 | 7.266111 | 2.8437 | 18.5373 | 1 | 2.5365 | 2.539222 | 6.43 | 0.023853 | 0.28 | 0.2279093 | 0.04250489 | 0.034 | 42.3105
5209 | 7.2675 | 2.8437 | 18.5413 | 1 | 2.5394 | 2.539593 | 6.45 | 0.023933 | 0.281 | 0.2279601 | 0.04260589 | 0.0346 | 42.3105
5210 | 7.268889 | 2.847 | 18.5452 | 1 | 2.5437 | 2.539925 | 6.47 | 0.024055 | 0.2812 | 0.2280107 | 0.04270732 | 0.0353 | 42.3105
5211 | 7.270278 | 2.847 | 18.5492 | 1 | 2.5437 | 2.540343 | 6.47 | 0.024055 | 0.2818 | 0.2280613 | 0.04280569 | 0.0359 | 42.3106
5212 | 7.271944 | 2.8502 | 18.5531 | 1 | 2.5394 | 2.540736 | 6.45 | 0.023933 | 0.2813 | 0.2281118 | 0.04290704 | 0.0366 | 42.3111
5213 | 7.273333 | 2.8502 | 18.5571 | 1 | 2.5536 | 2.541056 | 6.52 | 0.024338 | 0.2827 | 0.228162 | 0.04301061 | 0.0372 | 42.311
5214 | 7.274722 | 2.8535 | 18.5611 | 1 | 2.5622 | 2.541407 | 6.56 | 0.024582 | 0.2845 | 0.2282132 | 0.04311727 | 0.0379 | 42.3109
5215 | 7.276111 | 2.8535 | 18.565 | 1 | 2.5494 | 2.541824 | 6.5 | 0.024217 | 0.2854 | 0.2282637 | 0.04322016 | 0.0386 | 42.3112
5216 | 7.2775 | 2.8568 | 18.569 | 1 | 2.548 | 2.542297 | 6.49 | 0.024176 | 0.2864 | 0.228315 | 0.04332955 | 0.0393 | 42.3113
5217 | 7.278889 | 2.8568 | 18.573 | 1 | 2.548 | 2.542646 | 6.49 | 0.024176 | 0.2867 | 0.2283663 | 0.04344023 | 0.0399 | 42.3114
5218 | 7.280278 | 2.8602 | 18.5769 | 1 | 2.5622 | 2.543016 | 6.56 | 0.024582 | 0.2886 | 0.2284172 | 0.04355352 | 0.0406 | 42.3113
5219 | 7.281667 | 2.8602 | 18.5809 | 1 | 2.5365 | 2.543409 | 6.43 | 0.023853 | 0.2877 | 0.2284687 | 0.04365869 | 0.0413 | 42.3118
5220 | 7.283056 | 2.8636 | 18.5849 | 1 | 2.5408 | 2.543826 | 6.46 | 0.023974 | 0.2879 | 0.22852 | 0.04377062 | 0.042 | 42.3118
5221 | 7.284444 | 2.8636 | 18.5889 | 1 | 2.5294 | 2.54417 | 6.4 | 0.023651 | 0.2868 | 0.2285714 | 0.04388179 | 0.0427 | 42.312
5222 | 7.285833 | 2.867 | 18.5929 | 1 | 2.5465 | 2.544449 | 6.48 | 0.024136 | 0.2878 | 0.228623 | 0.04399472 | 0.0433 | 42.3118
5223 | 7.287222 | 2.867 | 18.5968 | 1 | 2.5437 | 2.544876 | 6.47 | 0.024055 | 0.2882 | 0.2286747 | 0.04409863 | 0.044 | 42.312
5224 | 7.288611 | 2.8704 | 18.6008 | 1 | 2.538 | 2.545182 | 6.44 | 0.023893 | 0.2875 | 0.2287264 | 0.04421083 | 0.0447 | 42.3121
5225 | 7.29 | 2.8704 | 18.6048 | 1 | 2.548 | 2.545505 | 6.49 | 0.024176 | 0.2879 | 0.2287783 | 0.04432305 | 0.0454 | 42.312
5226 | 7.291389 | 2.8738 | 18.6088 | 1 | 2.5451 | 2.545885 | 6.48 | 0.024095 | 0.2883 | 0.2288304 | 0.04443671 | 0.0461 | 42.3122
5227 | 7.292778 | 2.8738 | 18.6128 | 1 | 2.5365 | 2.546235 | 6.43 | 0.023853 | 0.2877 | 0.2288829 | 0.04453875 | 0.0468 | 42.3124
5228 | 7.294167 | 2.8772 | 18.6168 | 1 | 2.5423 | 2.546618 | 6.46 | 0.024014 | 0.2877 | 0.2289356 | 0.04465121 | 0.0475 | 42.3124
5229 | 7.295556 | 2.8772 | 18.6208 | 1 | 2.5551 | 2.546951 | 6.53 | 0.024379 | 0.2888 | 0.2289878 | 0.04476558 | 0.0481 | 42.3122
5230 | 7.296944 | 2.8806 | 18.6248 | 1 | 2.5607 | 2.547262 | 6.56 | 0.024542 | 0.2902 | 0.2290411 | 0.04488178 | 0.0488 | 42.3122
5231 | 7.298333 | 2.8806 | 18.6288 | 1 | 2.5622 | 2.547553 | 6.56 | 0.024582 | 0.2916 | 0.2290943 | 0.04498919 | 0.0495 | 42.3122
5232 | 7.299722 | 2.8839 | 18.6328 | 1 | 2.5536 | 2.547889 | 6.52 | 0.024338 | 0.2923 | 0.2291473 | 0.04510841 | 0.0502 | 42.3124
5233 | 7.301111 | 2.8839 | 18.6368 | 1 | 2.5579 | 2.54823 | 6.54 | 0.02446 | 0.2932 | 0.2291997 | 0.04522929 | 0.0508 | 42.3124
5234 | 7.3025 | 2.8874 | 18.6408 | 1 | 2.5551 | 2.54856 | 6.53 | 0.024379 | 0.2936 | 0.2292532 | 0.04535004 | 0.0515 | 42.3126
5235 | 7.303889 | 2.8874 | 18.6448 | 1 | 2.5408 | 2.548892 | 6.46 | 0.023974 | 0.2932 | 0.2293069 | 0.04545952 | 0.0522 | 42.3129
5236 | 7.305278 | 2.8907 | 18.6489 | 1 | 2.5622 | 2.549254 | 6.56 | 0.024582 | 0.2936 | 0.2293613 | 0.04557999 | 0.0528 | 42.3126
5237 | 7.306667 | 2.8907 | 18.6529 | 1 | 2.5437 | 2.549657 | 6.47 | 0.024055 | 0.2935 | 0.2294157 | 0.04570096 | 0.0535 | 42.3129
5238 | 7.308056 | 2.8941 | 18.6569 | 1 | 2.538 | 2.550107 | 6.44 | 0.023893 | 0.2929 | 0.2294707 | 0.04582101 | 0.0542 | 42.3131
5239 | 7.309444 | 2.8941 | 18.6609 | 1 | 2.5508 | 2.55051 | 6.51 | 0.024257 | 0.2926 | 0.2295258 | 0.04592795 | 0.0548 | 42.313
5240 | 7.310833 | 2.8974 | 18.6649 | 1 | 2.5408 | 2.550826 | 6.46 | 0.023974 | 0.2922 | 0.2295798 | 0.04604664 | 0.0555 | 42.3132
5241 | 7.312222 | 2.8974 | 18.669 | 1 | 2.5607 | 2.551204 | 6.56 | 0.024542 | 0.2933 | 0.229635 | 0.04616621 | 0.0561 | 42.3129
5242 | 7.313611 | 2.9007 | 18.673 | 1 | 2.5522 | 2.551586 | 6.51 | 0.024298 | 0.2941 | 0.2296894 | 0.04628721 | 0.0568 | 42.3131
5243 | 7.315 | 2.9007 | 18.677 | 1 | 2.565 | 2.551947 | 6.58 | 0.024664 | 0.2949 | 0.2297434 | 0.04639747 | 0.0574 | 42.313
5244 | 7.316389 | 2.9039 | 18.681 | 1 | 2.548 | 2.552308 | 6.49 | 0.024176 | 0.2957 | 0.2297977 | 0.04652069 | 0.058 | 42.3133
5245 | 7.317778 | 2.9039 | 18.6851 | 1 | 2.5408 | 2.552602 | 6.46 | 0.023974 | 0.2947 | 0.2298525 | 0.04664292 | 0.0586 | 42.3135
5246 | 7.319167 | 2.9071 | 18.6891 | 1 | 2.5465 | 2.552949 | 6.48 | 0.024136 | 0.2938 | 0.2299066 | 0.04676291 | 0.0592 | 42.3135
5247 | 7.320556 | 2.9071 | 18.6932 | 1 | 2.5351 | 2.553316 | 6.43 | 0.023812 | 0.2924 | 0.229961 | 0.04686859 | 0.0598 | 42.3137
5248 | 7.321944 | 2.9102 | 18.6972 | 1 | 2.5622 | 2.553658 | 6.56 | 0.024582 | 0.2935 | 0.230015 | 0.04698784 | 0.0604 | 42.3133
5249 | 7.323333 | 2.9102 | 18.7012 | 1 | 2.5536 | 2.554058 | 6.52 | 0.024338 | 0.2933 | 0.230069 | 0.04710541 | 0.061 | 42.3135
5250 | 7.324722 | 2.9132 | 18.7053 | 1 | 2.5494 | 2.554389 | 6.5 | 0.024217 | 0.294 | 0.2301224 | 0.04722417 | 0.0616 | 42.3136
5251 | 7.326111 | 2.9132 | 18.7093 | 1 | 2.5494 | 2.554763 | 6.5 | 0.024217 | 0.2935 | 0.2301752 | 0.04733191 | 0.0622 | 42.3137
5252 | 7.3275 | 2.9162 | 18.7134 | 1 | 2.5522 | 2.555081 | 6.51 | 0.024298 | 0.2935 | 0.2302287 | 0.04744962 | 0.0628 | 42.3137
5253 | 7.328889 | 2.9162 | 18.7174 | 1 | 2.5579 | 2.555412 | 6.54 | 0.02446 | 0.294 | 0.2302819 | 0.04756868 | 0.0633 | 42.3136
5254 | 7.330278 | 2.9191 | 18.7215 | 1 | 2.5508 | 2.555768 | 6.51 | 0.024257 | 0.2932 | 0.2303352 | 0.04768667 | 0.0639 | 42.3138
5255 | 7.331944 | 2.9191 | 18.7255 | 1 | 2.5607 | 2.556134 | 6.56 | 0.024542 | 0.2937 | 0.2303876 | 0.04779306 | 0.0644 | 42.314
5256 | 7.333333 | 2.9219 | 18.7296 | 1 | 2.5622 | 2.556437 | 6.56 | 0.024582 | 0.2941 | 0.2304408 | 0.04791218 | 0.0649 | 42.314
5257 | 7.334722 | 2.9219 | 18.7337 | 1 | 2.5465 | 2.556798 | 6.48 | 0.024136 | 0.2927 | 0.2304936 | 0.04802899 | 0.0654 | 42.3143
5258 | 7.336111 | 2.9246 | 18.7377 | 1 | 2.5579 | 2.557124 | 6.54 | 0.02446 | 0.2931 | 0.2305461 | 0.04814559 | 0.0659 | 42.3142
5259 | 7.3375 | 2.9246 | 18.7418 | 1 | 2.5749 | 2.557465 | 6.63 | 0.02495 | 0.294 | 0.2305992 | 0.0482525 | 0.0664 | 42.314
5260 | 7.338889 | 2.9273 | 18.7459 | 1 | 2.5607 | 2.557829 | 6.56 | 0.024542 | 0.2945 | 0.2306523 | 0.04837101 | 0.0669 | 42.3142
5261 | 7.340278 | 2.9273 | 18.7499 | 1 | 2.5423 | 2.55817 | 6.46 | 0.024014 | 0.2928 | 0.2307049 | 0.04848605 | 0.0674 | 42.3146
5262 | 7.341667 | 2.9299 | 18.754 | 1 | 2.5351 | 2.558469 | 6.43 | 0.023812 | 0.2908 | 0.2307568 | 0.04859831 | 0.0679 | 42.3148
5263 | 7.343056 | 2.9299 | 18.7581 | 1 | 2.5706 | 2.558859 | 6.61 | 0.024827 | 0.2913 | 0.2308084 | 0.04870061 | 0.0683 | 42.3142
5264 | 7.344444 | 2.9323 | 18.7621 | 1 | 2.5423 | 2.559185 | 6.46 | 0.024014 | 0.2903 | 0.2308597 | 0.04881184 | 0.0688 | 42.3147
5265 | 7.345833 | 2.9323 | 18.7662 | 1 | 2.5565 | 2.55953 | 6.54 | 0.02442 | 0.2896 | 0.2309122 | 0.04892394 | 0.0692 | 42.3145
5266 | 7.347222 | 2.9347 | 18.7703 | 1 | 2.5607 | 2.559846 | 6.56 | 0.024542 | 0.2895 | 0.2309654 | 0.04903632 | 0.0697 | 42.3145
5267 | 7.348611 | 2.9347 | 18.7744 | 1 | 2.5551 | 2.560263 | 6.53 | 0.024379 | 0.2889 | 0.2310182 | 0.04913164 | 0.0701 | 42.3146
5268 | 7.35 | 2.937 | 18.7785 | 1 | 2.5593 | 2.560587 | 6.55 | 0.024501 | 0.2891 | 0.2310706 | 0.04924313 | 0.0705 | 42.3146
5269 | 7.351389 | 2.937 | 18.7825 | 1 | 2.5664 | 2.560923 | 6.59 | 0.024705 | 0.2893 | 0.2311223 | 0.04935505 | 0.0709 | 42.3145
5270 | 7.352778 | 2.9392 | 18.7866 | 1 | 2.5579 | 2.561303 | 6.54 | 0.02446 | 0.2894 | 0.2311736 | 0.04946762 | 0.0713 | 42.3147
5271 | 7.354167 | 2.9392 | 18.7907 | 1 | 2.5451 | 2.56162 | 6.48 | 0.024095 | 0.2878 | 0.2312251 | 0.04955977 | 0.0716 | 42.315
5272 | 7.355556 | 2.9413 | 18.7948 | 1 | 2.5522 | 2.561926 | 6.51 | 0.024298 | 0.2866 | 0.2312762 | 0.04966774 | 0.072 | 42.3149
5273 | 7.356944 | 2.9413 | 18.7989 | 1 | 2.5622 | 2.562253 | 6.56 | 0.024582 | 0.2864 | 0.2313269 | 0.04977668 | 0.0723 | 42.3147
5274 | 7.358333 | 2.9433 | 18.803 | 1 | 2.5706 | 2.562604 | 6.61 | 0.024827 | 0.2871 | 0.2313779 | 0.04988728 | 0.0727 | 42.3146
5275 | 7.359722 | 2.9433 | 18.8071 | 1 | 2.5678 | 2.562951 | 6.59 | 0.024746 | 0.2885 | 0.2314287 | 0.04997784 | 0.073 | 42.3147
5276 | 7.361111 | 2.9452 | 18.8111 | 1 | 2.5636 | 2.563269 | 6.57 | 0.024623 | 0.2888 | 0.2314798 | 0.05009083 | 0.0733 | 42.3148
5277 | 7.3625 | 2.9452 | 18.8152 | 1 | 2.5706 | 2.563629 | 6.61 | 0.024827 | 0.289 | 0.2315312 | 0.05020432 | 0.0736 | 42.3147
5278 | 7.363889 | 2.9472 | 18.8193 | 1 | 2.5706 | 2.563947 | 6.61 | 0.024827 | 0.2897 | 0.2315818 | 0.05031846 | 0.074 | 42.3148
5279 | 7.365278 | 2.9472 | 18.8234 | 1 | 2.565 | 2.564267 | 6.58 | 0.024664 | 0.2895 | 0.2316319 | 0.05040997 | 0.0742 | 42.3149
5280 | 7.366667 | 2.9489 | 18.8275 | 1 | 2.5735 | 2.564569 | 6.62 | 0.024909 | 0.2903 | 0.231682 | 0.05052478 | 0.0745 | 42.3148
5281 | 7.368056 | 2.9489 | 18.8316 | 1 | 2.5706 | 2.564962 | 6.61 | 0.024827 | 0.2906 | 0.2317311 | 0.05063925 | 0.0748 | 42.3149
5282 | 7.369444 | 2.9507 | 18.8357 | 1 | 2.5678 | 2.565314 | 6.59 | 0.024746 | 0.2906 | 0.2317802 | 0.05075351 | 0.0751 | 42.3149
5283 | 7.370833 | 2.9507 | 18.8398 | 1 | 2.5622 | 2.565725 | 6.56 | 0.024582 | 0.2906 | 0.231828 | 0.05084689 | 0.0753 | 42.3151
5284 | 7.372222 | 2.9523 | 18.8439 | 1 | 2.565 | 2.566069 | 6.58 | 0.024664 | 0.2901 | 0.2318747 | 0.05096012 | 0.0756 | 42.3151
5285 | 7.373611 | 2.9523 | 18.848 | 1 | 2.5636 | 2.566449 | 6.57 | 0.024623 | 0.2896 | 0.2319217 | 0.05107269 | 0.0758 | 42.3151
5286 | 7.375 | 2.954 | 18.8521 | 1 | 2.5565 | 2.566753 | 6.54 | 0.02442 | 0.2891 | 0.2319684 | 0.05118591 | 0.076 | 42.3153
5287 | 7.376389 | 2.954 | 18.8562 | 1 | 2.5706 | 2.567087 | 6.61 | 0.024827 | 0.2895 | 0.2320147 | 0.0512752 | 0.0763 | 42.315
5288 | 7.377778 | 2.9554 | 18.8603 | 1 | 2.5678 | 2.56733 | 6.59 | 0.024746 | 0.2891 | 0.2320615 | 0.05138817 | 0.0765 | 42.3151
5289 | 7.379167 | 2.9554 | 18.8644 | 1 | 2.5622 | 2.56768 | 6.56 | 0.024582 | 0.2895 | 0.2321077 | 0.05150234 | 0.0767 | 42.3153
5290 | 7.380556 | 2.9569 | 18.8685 | 1 | 2.5678 | 2.568035 | 6.59 | 0.024746 | 0.2891 | 0.2321541 | 0.05161747 | 0.0769 | 42.3152
5291 | 7.381944 | 2.9569 | 18.8727 | 1 | 2.5622 | 2.568302 | 6.56 | 0.024582 | 0.2891 | 0.2322001 | 0.05170315 | 0.077 | 42.3153
5292 | 7.383333 | 2.9582 | 18.8768 | 1 | 2.5763 | 2.56865 | 6.64 | 0.024991 | 0.289 | 0.232246 | 0.05181787 | 0.0772 | 42.3151
5293 | 7.384722 | 2.9582 | 18.8809 | 1 | 2.5706 | 2.568995 | 6.61 | 0.024827 | 0.2891 | 0.2322919 | 0.05193325 | 0.0774 | 42.3152
5294 | 7.386111 | 2.9595 | 18.885 | 1 | 2.5622 | 2.56931 | 6.56 | 0.024582 | 0.2886 | 0.2323364 | 0.05204945 | 0.0775 | 42.3154
5295 | 7.3875 | 2.9595 | 18.8891 | 1 | 2.5749 | 2.569667 | 6.63 | 0.02495 | 0.2897 | 0.2323805 | 0.05213313 | 0.0777 | 42.3152
5296 | 7.388889 | 2.9607 | 18.8932 | 1 | 2.5805 | 2.57003 | 6.66 | 0.025114 | 0.29 | 0.2324248 | 0.05225124 | 0.0778 | 42.3151
5297 | 7.390278 | 2.9607 | 18.8973 | 1 | 2.572 | 2.5703 | 6.62 | 0.024868 | 0.2899 | 0.2324693 | 0.05236984 | 0.078 | 42.3153
5298 | 7.391667 | 2.962 | 18.9014 | 1 | 2.5706 | 2.570589 | 6.61 | 0.024827 | 0.2897 | 0.2325139 | 0.05248764 | 0.0781 | 42.3153
5299 | 7.393056 | 2.962 | 18.9055 | 1 | 2.5791 | 2.570864 | 6.65 | 0.025073 | 0.2903 | 0.2325593 | 0.05257126 | 0.0782 | 42.3152
5300 | 7.394722 | 2.963 | 18.9097 | 1 | 2.5636 | 2.571192 | 6.57 | 0.024623 | 0.2894 | 0.2326049 | 0.05268834 | 0.0783 | 42.3158
5301 | 7.396111 | 2.963 | 18.9138 | 1 | 2.5706 | 2.571481 | 6.61 | 0.024827 | 0.2888 | 0.2326499 | 0.052805 | 0.0784 | 42.3157
5302 | 7.3975 | 2.9642 | 18.9179 | 1 | 2.5833 | 2.571751 | 6.67 | 0.025196 | 0.2894 | 0.2326948 | 0.05292163 | 0.0785 | 42.3155
5303 | 7.398889 | 2.9642 | 18.922 | 1 | 2.5833 | 2.572102 | 6.67 | 0.025196 | 0.2896 | 0.2327396 | 0.05300379 | 0.0786 | 42.3156
5304 | 7.400278 | 2.9651 | 18.9261 | 1 | 2.548 | 2.572436 | 6.49 | 0.024176 | 0.2876 | 0.2327834 | 0.05311739 | 0.0787 | 42.3162
5305 | 7.401667 | 2.9651 | 18.9303 | 1 | 2.5706 | 2.57275 | 6.61 | 0.024827 | 0.2867 | 0.2328271 | 0.0532308 | 0.0788 | 42.3158
5306 | 7.403056 | 2.9661 | 18.9344 | 1 | 2.5593 | 2.57307 | 6.55 | 0.024501 | 0.2861 | 0.2328707 | 0.05334348 | 0.0789 | 42.316
5307 | 7.404444 | 2.9661 | 18.9385 | 1 | 2.5664 | 2.573345 | 6.59 | 0.024705 | 0.2855 | 0.2329145 | 0.05341713 | 0.0789 | 42.3159
5308 | 7.405833 | 2.9669 | 18.9426 | 1 | 2.5692 | 2.573652 | 6.6 | 0.024786 | 0.285 | 0.2329582 | 0.05352787 | 0.079 | 42.3159
5309 | 7.407222 | 2.9669 | 18.9467 | 1 | 2.5735 | 2.573987 | 6.62 | 0.024909 | 0.2855 | 0.2330028 | 0.05363952 | 0.0791 | 42.3159
5310 | 7.408611 | 2.9678 | 18.9509 | 1 | 2.5706 | 2.57429 | 6.61 | 0.024827 | 0.2844 | 0.2330471 | 0.05374997 | 0.0791 | 42.3159
5311 | 7.41 | 2.9678 | 18.955 | 1 | 2.565 | 2.574631 | 6.58 | 0.024664 | 0.2838 | 0.2330906 | 0.05381959 | 0.0791 | 42.3161
5312 | 7.411389 | 2.9684 | 18.9591 | 1 | 2.5763 | 2.574932 | 6.64 | 0.024991 | 0.2837 | 0.233133 | 0.05392874 | 0.0792 | 42.3159
5313 | 7.412778 | 2.9684 | 18.9632 | 1 | 2.5763 | 2.575185 | 6.64 | 0.024991 | 0.2844 | 0.2331755 | 0.05404039 | 0.0792 | 42.3159
5314 | 7.414167 | 2.9692 | 18.9674 | 1 | 2.5889 | 2.575571 | 6.7 | 0.025361 | 0.2857 | 0.233218 | 0.05415425 | 0.0792 | 42.3157
5315 | 7.415556 | 2.9692 | 18.9715 | 1 | 2.5819 | 2.575847 | 6.67 | 0.025155 | 0.2859 | 0.2332589 | 0.0542247 | 0.0792 | 42.3158
5316 | 7.416944 | 2.9698 | 18.9756 | 1 | 2.5706 | 2.576239 | 6.61 | 0.024827 | 0.2852 | 0.2333 | 0.05433755 | 0.0792 | 42.3161
5317 | 7.418333 | 2.9698 | 18.9797 | 1 | 2.5833 | 2.576539 | 6.67 | 0.025196 | 0.2852 | 0.2333412 | 0.05445099 | 0.0792 | 42.3159
5318 | 7.419722 | 2.9705 | 18.9839 | 1 | 2.5735 | 2.576866 | 6.62 | 0.024909 | 0.2857 | 0.233383 | 0.05456433 | 0.0792 | 42.316
5319 | 7.421111 | 2.9705 | 18.988 | 1 | 2.5931 | 2.577207 | 6.72 | 0.025484 | 0.2858 | 0.2334248 | 0.05463414 | 0.0792 | 42.3157
5320 | 7.4225 | 2.9709 | 18.9921 | 1 | 2.5735 | 2.577519 | 6.62 | 0.024909 | 0.2862 | 0.233466 | 0.054748 | 0.0792 | 42.3161
5321 | 7.423889 | 2.9709 | 18.9962 | 1 | 2.5791 | 2.577808 | 6.65 | 0.025073 | 0.2856 | 0.2335077 | 0.05486192 | 0.0792 | 42.316
5322 | 7.425278 | 2.9715 | 19.0004 | 1 | 2.565 | 2.578092 | 6.58 | 0.024664 | 0.2849 | 0.2335491 | 0.05497419 | 0.0792 | 42.3163
5323 | 7.426667 | 2.9715 | 19.0045 | 1 | 2.5847 | 2.578382 | 6.68 | 0.025237 | 0.2855 | 0.2335909 | 0.05504236 | 0.0791 | 42.316
5324 | 7.428056 | 2.9719 | 19.0086 | 1 | 2.5678 | 2.578676 | 6.59 | 0.024746 | 0.285 | 0.2336323 | 0.05515455 | 0.0791 | 42.3163
5325 | 7.429444 | 2.9719 | 19.0127 | 1 | 2.5805 | 2.579036 | 6.66 | 0.025114 | 0.285 | 0.2336741 | 0.05526725 | 0.079 | 42.3161
5326 | 7.430833 | 2.9725 | 19.0169 | 1 | 2.5861 | 2.579349 | 6.69 | 0.025278 | 0.2856 | 0.2337158 | 0.055382 | 0.079 | 42.316
5327 | 7.432222 | 2.9725 | 19.021 | 1 | 2.5903 | 2.579673 | 6.71 | 0.025402 | 0.2867 | 0.2337578 | 0.05544961 | 0.079 | 42.3159
5328 | 7.433611 | 2.9728 | 19.0251 | 1 | 2.5973 | 2.580019 | 6.75 | 0.025608 | 0.2882 | 0.2338001 | 0.05556811 | 0.0789 | 42.3158
5329 | 7.435 | 2.9728 | 19.0293 | 1 | 2.5536 | 2.580334 | 6.52 | 0.024338 | 0.286 | 0.2338419 | 0.05568359 | 0.0788 | 42.3166
5330 | 7.436389 | 2.9733 | 19.0334 | 1 | 2.5791 | 2.580611 | 6.65 | 0.025073 | 0.2863 | 0.2338838 | 0.05579912 | 0.0788 | 42.3162
5331 | 7.437778 | 2.9733 | 19.0375 | 1 | 2.5819 | 2.580897 | 6.67 | 0.025155 | 0.2861 | 0.2339248 | 0.05586509 | 0.0787 | 42.3162
5332 | 7.439167 | 2.9735 | 19.0417 | 1 | 2.5847 | 2.581216 | 6.68 | 0.025237 | 0.2856 | 0.2339657 | 0.05597931 | 0.0787 | 42.3161
5333 | 7.440556 | 2.9735 | 19.0458 | 1 | 2.5819 | 2.581542 | 6.67 | 0.025155 | 0.2855 | 0.2340059 | 0.0560935 | 0.0786 | 42.3162
5334 | 7.441944 | 2.9739 | 19.0499 | 1 | 2.5917 | 2.58188 | 6.72 | 0.025443 | 0.2862 | 0.2340456 | 0.05620897 | 0.0785 | 42.316
5335 | 7.443333 | 2.9739 | 19.0541 | 1 | 2.5847 | 2.582204 | 6.68 | 0.025237 | 0.2863 | 0.2340838 | 0.05627415 | 0.0784 | 42.3162
5336 | 7.444722 | 2.9741 | 19.0582 | 1 | 2.5861 | 2.582536 | 6.69 | 0.025278 | 0.2855 | 0.2341224 | 0.05638831 | 0.0783 | 42.3162
5337 | 7.446111 | 2.9741 | 19.0623 | 1 | 2.5875 | 2.582875 | 6.7 | 0.02532 | 0.2857 | 0.2341603 | 0.05650275 | 0.0782 | 42.3162
5338 | 7.4475 | 2.9745 | 19.0665 | 1 | 2.5903 | 2.583133 | 6.71 | 0.025402 | 0.2864 | 0.2341984 | 0.05661756 | 0.0781 | 42.3161
5339 | 7.448889 | 2.9745 | 19.0706 | 1 | 2.5847 | 2.58348 | 6.68 | 0.025237 | 0.2858 | 0.2342363 | 0.05668194 | 0.078 | 42.3162
5340 | 7.450556 | 2.9746 | 19.0747 | 1 | 2.5819 | 2.583752 | 6.67 | 0.025155 | 0.2858 | 0.2342736 | 0.05679559 | 0.0779 | 42.3167
5341 | 7.451944 | 2.9746 | 19.0789 | 1 | 2.5763 | 2.584047 | 6.64 | 0.024991 | 0.285 | 0.2343114 | 0.05690837 | 0.0778 | 42.3167
5342 | 7.453333 | 2.9749 | 19.083 | 1 | 2.5847 | 2.584339 | 6.68 | 0.025237 | 0.2851 | 0.2343485 | 0.05702135 | 0.0777 | 42.3166
5343 | 7.454722 | 2.9749 | 19.0871 | 1 | 2.5889 | 2.584604 | 6.7 | 0.025361 | 0.2847 | 0.2343852 | 0.0570829 | 0.0776 | 42.3166
5344 | 7.456111 | 2.975 | 19.0913 | 1 | 2.5875 | 2.5849 | 6.7 | 0.02532 | 0.2845 | 0.2344219 | 0.05719473 | 0.0775 | 42.3166
5345 | 7.4575 | 2.975 | 19.0954 | 1 | 2.5917 | 2.585194 | 6.72 | 0.025443 | 0.2848 | 0.2344588 | 0.05730784 | 0.0774 | 42.3166
5346 | 7.458889 | 2.9752 | 19.0995 | 1 | 2.5903 | 2.585533 | 6.71 | 0.025402 | 0.2847 | 0.2344955 | 0.05742147 | 0.0773 | 42.3166
5347 | 7.460278 | 2.9752 | 19.1036 | 1 | 2.5875 | 2.585895 | 6.7 | 0.02532 | 0.2842 | 0.2345326 | 0.05748002 | 0.0772 | 42.3167
5348 | 7.461667 | 2.9753 | 19.1078 | 1 | 2.5791 | 2.58625 | 6.65 | 0.025073 | 0.2836 | 0.2345689 | 0.05759173 | 0.0771 | 42.3168
5349 | 7.463056 | 2.9753 | 19.1119 | 1 | 2.5847 | 2.586557 | 6.68 | 0.025237 | 0.2831 | 0.234605 | 0.05770403 | 0.077 | 42.3168
5350 | 7.464444 | 2.9755 | 19.116 | 1 | 2.5917 | 2.586816 | 6.72 | 0.025443 | 0.283 | 0.2346411 | 0.05781693 | 0.0769 | 42.3167
5351 | 7.465833 | 2.9755 | 19.1202 | 1 | 2.5875 | 2.587116 | 6.7 | 0.02532 | 0.2827 | 0.2346765 | 0.05787036 | 0.0767 | 42.3167
5352 | 7.467222 | 2.9755 | 19.1243 | 1 | 2.6001 | 2.587466 | 6.76 | 0.025691 | 0.284 | 0.234712 | 0.05798456 | 0.0766 | 42.3165
5353 | 7.468611 | 2.9755 | 19.1284 | 1 | 2.5945 | 2.587678 | 6.73 | 0.025526 | 0.2834 | 0.2347466 | 0.05809866 | 0.0765 | 42.3167
5354 | 7.47 | 2.9757 | 19.1326 | 1 | 2.5847 | 2.587989 | 6.68 | 0.025237 | 0.2828 | 0.2347805 | 0.0582129 | 0.0764 | 42.3168
5355 | 7.471389 | 2.9757 | 19.1367 | 1 | 2.5889 | 2.588232 | 6.7 | 0.025361 | 0.2825 | 0.2348142 | 0.05826343 | 0.0763 | 42.3168
5356 | 7.472778 | 2.9758 | 19.1408 | 1 | 2.5917 | 2.588459 | 6.72 | 0.025443 | 0.2819 | 0.2348469 | 0.05837607 | 0.0762 | 42.3168
5357 | 7.474167 | 2.9758 | 19.145 | 1 | 2.5861 | 2.588749 | 6.69 | 0.025278 | 0.2817 | 0.2348798 | 0.05848862 | 0.0761 | 42.3169
5358 | 7.475556 | 2.976 | 19.1491 | 1 | 2.5959 | 2.589063 | 6.74 | 0.025567 | 0.2816 | 0.2349116 | 0.05860146 | 0.0759 | 42.3167
5359 | 7.476944 | 2.976 | 19.1532 | 1 | 2.6015 | 2.589351 | 6.77 | 0.025732 | 0.2824 | 0.2349434 | 0.05865047 | 0.0758 | 42.3166
5360 | 7.478333 | 2.976 | 19.1574 | 1 | 2.5847 | 2.589624 | 6.68 | 0.025237 | 0.2815 | 0.2349748 | 0.05876293 | 0.0757 | 42.3169
5361 | 7.479722 | 2.976 | 19.1615 | 1 | 2.5875 | 2.589943 | 6.7 | 0.02532 | 0.2802 | 0.2350056 | 0.0588734 | 0.0756 | 42.3169
5362 | 7.481111 | 2.9763 | 19.1657 | 1 | 2.5847 | 2.59023 | 6.68 | 0.025237 | 0.2797 | 0.2350363 | 0.05898294 | 0.0755 | 42.3169
5363 | 7.4825 | 2.9763 | 19.1698 | 1 | 2.5847 | 2.590529 | 6.68 | 0.025237 | 0.2788 | 0.2350665 | 0.05902596 | 0.0754 | 42.317
5364 | 7.483889 | 2.9762 | 19.1739 | 1 | 2.6015 | 2.590825 | 6.77 | 0.025732 | 0.2794 | 0.235097 | 0.05913482 | 0.0753 | 42.3167
5365 | 7.485278 | 2.9762 | 19.1781 | 1 | 2.5847 | 2.591094 | 6.68 | 0.025237 | 0.2788 | 0.2351271 | 0.05924223 | 0.0752 | 42.317
5366 | 7.486667 | 2.9765 | 19.1822 | 1 | 2.5931 | 2.591361 | 6.72 | 0.025484 | 0.2779 | 0.2351569 | 0.05934741 | 0.0751 | 42.3169
5367 | 7.488056 | 2.9765 | 19.1863 | 1 | 2.5791 | 2.591699 | 6.65 | 0.025073 | 0.2766 | 0.2351867 | 0.05938781 | 0.0749 | 42.3172
5368 | 7.489444 | 2.9764 | 19.1905 | 1 | 2.5945 | 2.591966 | 6.73 | 0.025526 | 0.2761 | 0.2352168 | 0.05949004 | 0.0748 | 42.3169
5369 | 7.490833 | 2.9764 | 19.1946 | 1 | 2.6029 | 2.59219 | 6.77 | 0.025773 | 0.2765 | 0.2352464 | 0.05959349 | 0.0747 | 42.3168
5370 | 7.492222 | 2.9766 | 19.1987 | 1 | 2.5917 | 2.592425 | 6.72 | 0.025443 | 0.2754 | 0.2352758 | 0.05969464 | 0.0746 | 42.317
5371 | 7.493611 | 2.9766 | 19.2029 | 1 | 2.6015 | 2.592736 | 6.77 | 0.025732 | 0.2753 | 0.235305 | 0.05973244 | 0.0745 | 42.3168
5372 | 7.495 | 2.9765 | 19.207 | 1 | 2.6043 | 2.592999 | 6.78 | 0.025815 | 0.2757 | 0.2353355 | 0.05983385 | 0.0743 | 42.3168
5373 | 7.496389 | 2.9765 | 19.2111 | 1 | 2.5959 | 2.593236 | 6.74 | 0.025567 | 0.2748 | 0.2353656 | 0.05993311 | 0.0742 | 42.317
5374 | 7.497778 | 2.9766 | 19.2153 | 1 | 2.6071 | 2.593522 | 6.8 | 0.025898 | 0.2752 | 0.2353952 | 0.06003305 | 0.0741 | 42.3168
5375 | 7.499167 | 2.9766 | 19.2194 | 1 | 2.5917 | 2.5938 | 6.72 | 0.025443 | 0.2747 | 0.2354245 | 0.06007003 | 0.074 | 42.3171
5376 | 7.500556 | 2.9765 | 19.2235 | 1 | 2.5847 | 2.594058 | 6.68 | 0.025237 | 0.2735 | 0.235454 | 0.06016719 | 0.0738 | 42.3172
5377 | 7.501944 | 2.9765 | 19.2277 | 1 | 2.5847 | 2.594321 | 6.68 | 0.025237 | 0.2724 | 0.2354829 | 0.06026228 | 0.0737 | 42.3172
5378 | 7.503333 | 2.9765 | 19.2318 | 1 | 2.5973 | 2.594596 | 6.75 | 0.025608 | 0.2725 | 0.2355119 | 0.06035684 | 0.0736 | 42.317
5379 | 7.504722 | 2.9765 | 19.2359 | 1 | 2.5847 | 2.594879 | 6.68 | 0.025237 | 0.2711 | 0.2355409 | 0.06038883 | 0.0734 | 42.3173
5380 | 7.506111 | 2.9763 | 19.2401 | 1 | 2.5903 | 2.595145 | 6.71 | 0.025402 | 0.2706 | 0.2355696 | 0.06048031 | 0.0733 | 42.3171
5381 | 7.5075 | 2.9763 | 19.2442 | 1 | 2.5903 | 2.595451 | 6.71 | 0.025402 | 0.2699 | 0.235598 | 0.06057133 | 0.0731 | 42.3172
5382 | 7.508889 | 2.9763 | 19.2483 | 1 | 2.6029 | 2.595819 | 6.77 | 0.025773 | 0.2697 | 0.2356262 | 0.06066272 | 0.073 | 42.317
5383 | 7.510278 | 2.9763 | 19.2525 | 1 | 2.6015 | 2.596106 | 6.77 | 0.025732 | 0.2696 | 0.2356553 | 0.0606906 | 0.0728 | 42.317
5384 | 7.511667 | 2.976 | 19.2566 | 1 | 2.5931 | 2.596294 | 6.72 | 0.025484 | 0.2686 | 0.2356833 | 0.06078014 | 0.0727 | 42.3172
5385 | 7.513056 | 2.976 | 19.2607 | 1 | 2.5987 | 2.596647 | 6.75 | 0.025649 | 0.2681 | 0.2357115 | 0.06086914 | 0.0725 | 42.3171
5386 | 7.514444 | 2.9759 | 19.2649 | 1 | 2.5917 | 2.596935 | 6.72 | 0.025443 | 0.2675 | 0.2357395 | 0.06095769 | 0.0723 | 42.3172
5387 | 7.516111 | 2.9759 | 19.269 | 1 | 2.5931 | 2.597247 | 6.72 | 0.025484 | 0.267 | 0.2357676 | 0.06098041 | 0.0722 | 42.3176
5388 | 7.5175 | 2.9754 | 19.2731 | 1 | 2.6001 | 2.597553 | 6.76 | 0.025691 | 0.2661 | 0.2357952 | 0.06106666 | 0.072 | 42.3175
5389 | 7.518889 | 2.9754 | 19.2773 | 1 | 2.6029 | 2.5978 | 6.77 | 0.025773 | 0.2658 | 0.2358221 | 0.06115199 | 0.0718 | 42.3174
5390 | 7.520278 | 2.9752 | 19.2814 | 1 | 2.6029 | 2.598152 | 6.77 | 0.025773 | 0.2654 | 0.2358482 | 0.06123642 | 0.0716 | 42.3175
5391 | 7.521667 | 2.9752 | 19.2856 | 1 | 2.5973 | 2.59842 | 6.75 | 0.025608 | 0.2649 | 0.2358751 | 0.06125622 | 0.0714 | 42.3175
5392 | 7.523056 | 2.9746 | 19.2897 | 1 | 2.6057 | 2.598695 | 6.79 | 0.025856 | 0.2646 | 0.2359014 | 0.06133926 | 0.0712 | 42.3174
5393 | 7.524444 | 2.9746 | 19.2938 | 1 | 2.5973 | 2.598975 | 6.75 | 0.025608 | 0.2641 | 0.2359267 | 0.06142094 | 0.0709 | 42.3176
5394 | 7.525833 | 2.9743 | 19.2979 | 1 | 2.6015 | 2.599265 | 6.77 | 0.025732 | 0.2639 | 0.2359514 | 0.06150361 | 0.0707 | 42.3176
5395 | 7.527222 | 2.9743 | 19.3021 | 1 | 2.5903 | 2.599609 | 6.71 | 0.025402 | 0.2623 | 0.2359765 | 0.06151829 | 0.0705 | 42.3177
5396 | 7.528611 | 2.9736 | 19.3062 | 1 | 2.5917 | 2.599956 | 6.72 | 0.025443 | 0.2609 | 0.2360012 | 0.06159625 | 0.0703 | 42.3177
5397 | 7.53 | 2.9736 | 19.3103 | 1 | 2.6001 | 2.600265 | 6.76 | 0.025691 | 0.2603 | 0.2360252 | 0.06167285 | 0.07 | 42.3176
5398 | 7.531389 | 2.9731 | 19.3145 | 1 | 2.6001 | 2.600581 | 6.76 | 0.025691 | 0.2596 | 0.2360493 | 0.06174855 | 0.0698 | 42.3176
5399 | 7.532778 | 2.9731 | 19.3186 | 1 | 2.6015 | 2.600916 | 6.77 | 0.025732 | 0.2596 | 0.2360733 | 0.06175899 | 0.0695 | 42.3176
5400 | 7.534167 | 2.9723 | 19.3227 | 1 | 2.6043 | 2.601251 | 6.78 | 0.025815 | 0.2592 | 0.2360975 | 0.06183393 | 0.0692 | 42.3176
5401 | 7.535556 | 2.9723 | 19.3269 | 1 | 2.6112 | 2.601569 | 6.82 | 0.026022 | 0.2596 | 0.236122 | 0.06190978 | 0.069 | 42.3175
5402 | 7.536944 | 2.9717 | 19.331 | 1 | 2.5903 | 2.601877 | 6.71 | 0.025402 | 0.258 | 0.2361469 | 0.061983 | 0.0687 | 42.3179
5403 | 7.538333 | 2.9717 | 19.3351 | 1 | 2.6043 | 2.602089 | 6.78 | 0.025815 | 0.2571 | 0.2361707 | 0.06198915 | 0.0684 | 42.3177
5404 | 7.539722 | 2.9707 | 19.3392 | 1 | 2.5917 | 2.602425 | 6.72 | 0.025443 | 0.2557 | 0.2361949 | 0.06205873 | 0.0681 | 42.3179
5405 | 7.541111 | 2.9707 | 19.3434 | 1 | 2.5931 | 2.602718 | 6.72 | 0.025484 | 0.2539 | 0.2362181 | 0.06212583 | 0.0678 | 42.3179
5406 | 7.5425 | 2.97 | 19.3475 | 1 | 2.6071 | 2.603065 | 6.8 | 0.025898 | 0.2534 | 0.2362404 | 0.0621931 | 0.0675 | 42.3177
5407 | 7.543889 | 2.97 | 19.3516 | 1 | 2.6057 | 2.603338 | 6.79 | 0.025856 | 0.2531 | 0.2362624 | 0.06219167 | 0.0672 | 42.3177
5408 | 7.545278 | 2.9689 | 19.3557 | 1 | 2.5959 | 2.60366 | 6.74 | 0.025567 | 0.2518 | 0.2362845 | 0.06225638 | 0.0669 | 42.3179
5409 | 7.546667 | 2.9689 | 19.3599 | 1 | 2.6001 | 2.603977 | 6.76 | 0.025691 | 0.2505 | 0.2363073 | 0.06231793 | 0.0666 | 42.3178
5410 | 7.548056 | 2.9679 | 19.364 | 1 | 2.6001 | 2.60424 | 6.76 | 0.025691 | 0.2494 | 0.2363302 | 0.06237761 | 0.0663 | 42.3179
5411 | 7.549444 | 2.9679 | 19.3681 | 1 | 2.6112 | 2.604599 | 6.82 | 0.026022 | 0.2493 | 0.2363533 | 0.06237152 | 0.0659 | 42.3177
5412 | 7.550833 | 2.9667 | 19.3722 | 1 | 2.6112 | 2.604911 | 6.82 | 0.026022 | 0.2492 | 0.236375 | 0.06243077 | 0.0656 | 42.3177
5413 | 7.552222 | 2.9667 | 19.3763 | 1 | 2.6029 | 2.605218 | 6.77 | 0.025773 | 0.2482 | 0.236396 | 0.06248928 | 0.0652 | 42.3179
5414 | 7.553611 | 2.9656 | 19.3805 | 1 | 2.5973 | 2.605452 | 6.75 | 0.025608 | 0.2475 | 0.2364177 | 0.06254691 | 0.0648 | 42.318
5415 | 7.555 | 2.9656 | 19.3846 | 1 | 2.6071 | 2.60574 | 6.8 | 0.025898 | 0.2471 | 0.2364395 | 0.06253625 | 0.0645 | 42.3178
5416 | 7.556389 | 2.9642 | 19.3887 | 1 | 2.614 | 2.606032 | 6.83 | 0.026105 | 0.2469 | 0.2364619 | 0.06259285 | 0.0641 | 42.3178
5417 | 7.557778 | 2.9642 | 19.3928 | 1 | 2.5973 | 2.606336 | 6.75 | 0.025608 | 0.2453 | 0.2364838 | 0.06264766 | 0.0637 | 42.3181
5418 | 7.559167 | 2.963 | 19.397 | 1 | 2.6043 | 2.606665 | 6.78 | 0.025815 | 0.2446 | 0.2365063 | 0.06270076 | 0.0633 | 42.3179
5419 | 7.560556 | 2.963 | 19.4011 | 1 | 2.6098 | 2.606943 | 6.81 | 0.025981 | 0.2448 | 0.2365293 | 0.0626864 | 0.0629 | 42.3179
5420 | 7.561944 | 2.9615 | 19.4052 | 1 | 2.6057 | 2.607295 | 6.79 | 0.025856 | 0.2441 | 0.2365526 | 0.06273863 | 0.0625 | 42.318
5421 | 7.563333 | 2.9615 | 19.4093 | 1 | 2.6084 | 2.607617 | 6.8 | 0.025939 | 0.2433 | 0.2365756 | 0.0627896 | 0.0621 | 42.318
5422 | 7.564722 | 2.9601 | 19.4134 | 1 | 2.6154 | 2.60788 | 6.84 | 0.026147 | 0.243 | 0.2365985 | 0.06283939 | 0.0616 | 42.3179
5423 | 7.566111 | 2.9601 | 19.4175 | 1 | 2.6057 | 2.608133 | 6.79 | 0.025856 | 0.2419 | 0.2366209 | 0.0628212 | 0.0612 | 42.3181
5424 | 7.5675 | 2.9584 | 19.4216 | 1 | 2.6182 | 2.608385 | 6.85 | 0.02623 | 0.2421 | 0.2366435 | 0.06286952 | 0.0608 | 42.3179
5425 | 7.568889 | 2.9584 | 19.4257 | 1 | 2.6112 | 2.608697 | 6.82 | 0.026022 | 0.2414 | 0.2366667 | 0.06291697 | 0.0603 | 42.318
5426 | 7.570278 | 2.9569 | 19.4299 | 1 | 2.6029 | 2.609059 | 6.77 | 0.025773 | 0.2401 | 0.2366898 | 0.06296279 | 0.0599 | 42.3182
5427 | 7.571667 | 2.9569 | 19.434 | 1 | 2.6112 | 2.609345 | 6.82 | 0.026022 | 0.2398 | 0.2367129 | 0.06294071 | 0.0594 | 42.3181
5428 | 7.573056 | 2.9551 | 19.4381 | 1 | 2.5959 | 2.609609 | 6.74 | 0.025567 | 0.2382 | 0.2367361 | 0.06298357 | 0.0589 | 42.3184
5429 | 7.574722 | 2.9551 | 19.4422 | 1 | 2.6015 | 2.609991 | 6.77 | 0.025732 | 0.2364 | 0.2367596 | 0.06302442 | 0.0584 | 42.3186
5430 | 7.576111 | 2.9534 | 19.4463 | 1 | 2.6084 | 2.610296 | 6.8 | 0.025939 | 0.2356 | 0.2367831 | 0.0630644 | 0.0579 | 42.3185
5431 | 7.5775 | 2.9534 | 19.4504 | 1 | 2.6126 | 2.610512 | 6.83 | 0.026064 | 0.2351 | 0.2368055 | 0.06303404 | 0.0574 | 42.3185
5432 | 7.578889 | 2.9513 | 19.4545 | 1 | 2.6057 | 2.610832 | 6.79 | 0.025856 | 0.2345 | 0.2368277 | 0.06307228 | 0.0569 | 42.3187
5433 | 7.580278 | 2.9513 | 19.4586 | 1 | 2.6168 | 2.611054 | 6.85 | 0.026189 | 0.2343 | 0.2368489 | 0.0631101 | 0.0564 | 42.3185
5434 | 7.581667 | 2.9495 | 19.4627 | 1 | 2.6154 | 2.611339 | 6.84 | 0.026147 | 0.2341 | 0.2368702 | 0.06314765 | 0.0559 | 42.3185
5435 | 7.583056 | 2.9495 | 19.4668 | 1 | 2.6084 | 2.611628 | 6.8 | 0.025939 | 0.2334 | 0.2368879 | 0.06311468 | 0.0553 | 42.3187
5436 | 7.584444 | 2.9473 | 19.4709 | 1 | 2.6182 | 2.611885 | 6.85 | 0.02623 | 0.2333 | 0.2369049 | 0.06315095 | 0.0548 | 42.3186
5437 | 7.585833 | 2.9473 | 19.475 | 1 | 2.614 | 2.612208 | 6.83 | 0.026105 | 0.233 | 0.2369214 | 0.0631871 | 0.0542 | 42.3187
5438 | 7.587222 | 2.9453 | 19.4791 | 1 | 2.6126 | 2.612609 | 6.83 | 0.026064 | 0.2324 | 0.2369383 | 0.06322284 | 0.0536 | 42.3187
5439 | 7.588611 | 2.9453 | 19.4831 | 1 | 2.5973 | 2.612927 | 6.75 | 0.025608 | 0.2313 | 0.236955 | 0.06318577 | 0.0531 | 42.3191
5440 | 7.59 | 2.9429 | 19.4872 | 1 | 2.6168 | 2.613223 | 6.85 | 0.026189 | 0.231 | 0.2369709 | 0.06321932 | 0.0525 | 42.3187
5441 | 7.591389 | 2.9429 | 19.4913 | 1 | 2.6112 | 2.613474 | 6.82 | 0.026022 | 0.2308 | 0.2369862 | 0.06325276 | 0.0519 | 42.3189
5442 | 7.592778 | 2.9408 | 19.4954 | 1 | 2.6168 | 2.613752 | 6.85 | 0.026189 | 0.2307 | 0.2370012 | 0.06328737 | 0.0513 | 42.3188
5443 | 7.594167 | 2.9408 | 19.4995 | 1 | 2.6265 | 2.614058 | 6.9 | 0.02648 | 0.2315 | 0.2370156 | 0.063249 | 0.0507 | 42.3187
5444 | 7.595556 | 2.9384 | 19.5036 | 1 | 2.632 | 2.614385 | 6.93 | 0.026648 | 0.2323 | 0.2370306 | 0.06328593 | 0.0501 | 42.3186
5445 | 7.596944 | 2.9384 | 19.5077 | 1 | 2.6223 | 2.614611 | 6.88 | 0.026355 | 0.2326 | 0.2370448 | 0.06332403 | 0.0495 | 42.3188
5446 | 7.598333 | 2.9362 | 19.5118 | 1 | 2.6084 | 2.614893 | 6.8 | 0.025939 | 0.2318 | 0.2370581 | 0.06336059 | 0.0489 | 42.3191
5447 | 7.599722 | 2.9362 | 19.5158 | 1 | 2.6126 | 2.615184 | 6.83 | 0.026064 | 0.2308 | 0.2370717 | 0.06332067 | 0.0483 | 42.3191
5448 | 7.601111 | 2.9337 | 19.5199 | 1 | 2.6126 | 2.615443 | 6.83 | 0.026064 | 0.2296 | 0.2370849 | 0.06335386 | 0.0477 | 42.3191
5449 | 7.6025 | 2.9337 | 19.524 | 1 | 2.6098 | 2.615781 | 6.81 | 0.025981 | 0.2288 | 0.2370978 | 0.06338573 | 0.0471 | 42.3192
5450 | 7.603889 | 2.9315 | 19.5281 | 1 | 2.6195 | 2.616091 | 6.86 | 0.026272 | 0.2292 | 0.2371101 | 0.06341757 | 0.0464 | 42.319
5451 | 7.605278 | 2.9315 | 19.5322 | 1 | 2.6361 | 2.616384 | 6.95 | 0.026773 | 0.23 | 0.2371213 | 0.06337712 | 0.0458 | 42.3188
5452 | 7.606667 | 2.9289 | 19.5362 | 1 | 2.6112 | 2.616671 | 6.82 | 0.026022 | 0.2293 | 0.2371317 | 0.06340904 | 0.0452 | 42.3193
5453 | 7.608056 | 2.9289 | 19.5403 | 1 | 2.614 | 2.616916 | 6.83 | 0.026105 | 0.2284 | 0.237142 | 0.0634392 | 0.0446 | 42.3193
5454 | 7.609444 | 2.9266 | 19.5444 | 1 | 2.6182 | 2.617212 | 6.85 | 0.02623 | 0.2279 | 0.2371525 | 0.06346857 | 0.0439 | 42.3192
5455 | 7.610833 | 2.9266 | 19.5484 | 1 | 2.6126 | 2.617486 | 6.83 | 0.026064 | 0.2269 | 0.2371629 | 0.06342384 | 0.0433 | 42.3194
5456 | 7.612222 | 2.924 | 19.5525 | 1 | 2.6071 | 2.617801 | 6.8 | 0.025898 | 0.2257 | 0.2371736 | 0.06344986 | 0.0427 | 42.3195
5457 | 7.613611 | 2.924 | 19.5565 | 1 | 2.6223 | 2.61804 | 6.88 | 0.026355 | 0.2252 | 0.2371842 | 0.06347614 | 0.042 | 42.3193
5458 | 7.615 | 2.9216 | 19.5606 | 1 | 2.6154 | 2.618326 | 6.84 | 0.026147 | 0.2241 | 0.237195 | 0.06350023 | 0.0414 | 42.3195
5459 | 7.616389 | 2.9216 | 19.5647 | 1 | 2.6265 | 2.618613 | 6.9 | 0.02648 | 0.225 | 0.2372063 | 0.06345215 | 0.0407 | 42.3193
5460 | 7.617778 | 2.9189 | 19.5687 | 1 | 2.6084 | 2.618905 | 6.8 | 0.025939 | 0.2234 | 0.2372173 | 0.06347512 | 0.0401 | 42.3197
5461 | 7.619167 | 2.9189 | 19.5728 | 1 | 2.6071 | 2.619222 | 6.8 | 0.025898 | 0.2224 | 0.2372277 | 0.06349703 | 0.0394 | 42.3198
5462 | 7.620556 | 2.9164 | 19.5768 | 1 | 2.6306 | 2.619467 | 6.92 | 0.026606 | 0.2225 | 0.2372386 | 0.0635186 | 0.0388 | 42.3194
5463 | 7.621944 | 2.9164 | 19.5809 | 1 | 2.6071 | 2.619764 | 6.8 | 0.025898 | 0.2214 | 0.2372499 | 0.06346518 | 0.0381 | 42.3199
5464 | 7.623333 | 2.9137 | 19.5849 | 1 | 2.6112 | 2.620043 | 6.82 | 0.026022 | 0.2199 | 0.2372616 | 0.06348281 | 0.0375 | 42.3199
5465 | 7.624722 | 2.9137 | 19.589 | 1 | 2.6306 | 2.620316 | 6.92 | 0.026606 | 0.2203 | 0.237273 | 0.06350125 | 0.0368 | 42.3195
5466 | 7.626111 | 2.9112 | 19.593 | 1 | 2.6278 | 2.620633 | 6.91 | 0.026522 | 0.2196 | 0.2372846 | 0.06351868 | 0.0362 | 42.3197
5467 | 7.6275 | 2.9112 | 19.5971 | 1 | 2.6071 | 2.620999 | 6.8 | 0.025898 | 0.2181 | 0.2372969 | 0.06346009 | 0.0355 | 42.3201
5468 | 7.628889 | 2.9084 | 19.6011 | 1 | 2.6084 | 2.621316 | 6.8 | 0.025939 | 0.2172 | 0.2373095 | 0.0634739 | 0.0348 | 42.3201
5469 | 7.630278 | 2.9084 | 19.6051 | 1 | 2.6265 | 2.621618 | 6.9 | 0.02648 | 0.2175 | 0.2373223 | 0.06348836 | 0.0342 | 42.3199
5470 | 7.631667 | 2.9059 | 19.6092 | 1 | 2.6223 | 2.621923 | 6.88 | 0.026355 | 0.2168 | 0.2373345 | 0.06350085 | 0.0335 | 42.32
5471 | 7.633056 | 2.9059 | 19.6132 | 1 | 2.6278 | 2.622283 | 6.91 | 0.026522 | 0.2171 | 0.2373463 | 0.06344153 | 0.0329 | 42.3199
5472 | 7.634722 | 2.9031 | 19.6173 | 1 | 2.6154 | 2.622548 | 6.84 | 0.026147 | 0.216 | 0.2373584 | 0.06345279 | 0.0322 | 42.3205
5473 | 7.636111 | 2.9031 | 19.6213 | 1 | 2.6251 | 2.62286 | 6.89 | 0.026439 | 0.2164 | 0.2373694 | 0.06346507 | 0.0315 | 42.3204
5474 | 7.6375 | 2.9005 | 19.6253 | 1 | 2.6347 | 2.623113 | 6.94 | 0.026731 | 0.2167 | 0.2373795 | 0.06347823 | 0.0309 | 42.3203
5475 | 7.638889 | 2.9005 | 19.6293 | 1 | 2.6084 | 2.623429 | 6.8 | 0.025939 | 0.215 | 0.23739 | 0.06341499 | 0.0302 | 42.3209
5476 | 7.640278 | 2.8977 | 19.6334 | 1 | 2.6278 | 2.623728 | 6.91 | 0.026522 | 0.2147 | 0.2374012 | 0.06342512 | 0.0295 | 42.3206
5477 | 7.641667 | 2.8977 | 19.6374 | 1 | 2.643 | 2.623998 | 6.99 | 0.026983 | 0.215 | 0.2374123 | 0.06343614 | 0.0289 | 42.3204
5478 | 7.643056 | 2.8951 | 19.6414 | 1 | 2.6195 | 2.62429 | 6.86 | 0.026272 | 0.2143 | 0.2374234 | 0.06344579 | 0.0282 | 42.3209
5479 | 7.644444 | 2.8951 | 19.6454 | 1 | 2.6306 | 2.624573 | 6.92 | 0.026606 | 0.2146 | 0.2374338 | 0.06338191 | 0.0276 | 42.3207
5480 | 7.645833 | 2.8923 | 19.6494 | 1 | 2.6195 | 2.62485 | 6.86 | 0.026272 | 0.2139 | 0.2374437 | 0.06339094 | 0.0269 | 42.321
5481 | 7.647222 | 2.8923 | 19.6535 | 1 | 2.6361 | 2.625127 | 6.95 | 0.026773 | 0.2144 | 0.2374535 | 0.06340024 | 0.0263 | 42.3207
5482 | 7.648611 | 2.8898 | 19.6575 | 1 | 2.6347 | 2.625431 | 6.94 | 0.026731 | 0.2147 | 0.2374636 | 0.06341004 | 0.0256 | 42.3208
5483 | 7.65 | 2.8898 | 19.6615 | 1 | 2.6306 | 2.625741 | 6.92 | 0.026606 | 0.2139 | 0.2374736 | 0.06334562 | 0.025 | 42.321
5484 | 7.651389 | 2.887 | 19.6655 | 1 | 2.6195 | 2.626036 | 6.86 | 0.026272 | 0.2128 | 0.2374826 | 0.06335257 | 0.0243 | 42.3212
5485 | 7.652778 | 2.887 | 19.6695 | 1 | 2.6292 | 2.626374 | 6.91 | 0.026564 | 0.2123 | 0.2374921 | 0.06336009 | 0.0237 | 42.3211
5486 | 7.654167 | 2.8846 | 19.6735 | 1 | 2.6389 | 2.626725 | 6.96 | 0.026857 | 0.2122 | 0.2375023 | 0.06336804 | 0.0231 | 42.321
5487 | 7.655556 | 2.8846 | 19.6775 | 1 | 2.6334 | 2.627063 | 6.93 | 0.026689 | 0.2123 | 0.2375122 | 0.06329943 | 0.0224 | 42.3212
5488 | 7.656944 | 2.8818 | 19.6815 | 1 | 2.6278 | 2.627355 | 6.91 | 0.026522 | 0.212 | 0.2375222 | 0.06330706 | 0.0218 | 42.3214
5489 | 7.658333 | 2.8818 | 19.6855 | 1 | 2.6182 | 2.627702 | 6.85 | 0.02623 | 0.2105 | 0.2375324 | 0.06331214 | 0.0212 | 42.3216
5490 | 7.659722 | 2.8794 | 19.6895 | 1 | 2.6126 | 2.627977 | 6.83 | 0.026064 | 0.209 | 0.2375421 | 0.06331415 | 0.0206 | 42.3218
5491 | 7.661111 | 2.8794 | 19.6935 | 1 | 2.6223 | 2.628236 | 6.88 | 0.026355 | 0.2086 | 0.237551 | 0.0632413 | 0.0199 | 42.3217
5492 | 7.6625 | 2.8767 | 19.6975 | 1 | 2.632 | 2.628496 | 6.93 | 0.026648 | 0.2083 | 0.2375601 | 0.06324226 | 0.0193 | 42.3216
5493 | 7.663889 | 2.8767 | 19.7015 | 1 | 2.6154 | 2.628708 | 6.84 | 0.026147 | 0.2064 | 0.237569 | 0.06324082 | 0.0187 | 42.322
5494 | 7.665278 | 2.8742 | 19.7055 | 1 | 2.6223 | 2.629015 | 6.88 | 0.026355 | 0.2057 | 0.2375781 | 0.06323811 | 0.0181 | 42.3219
5495 | 7.666667 | 2.8742 | 19.7095 | 1 | 2.632 | 2.629262 | 6.93 | 0.026648 | 0.2054 | 0.2375873 | 0.06316046 | 0.0175 | 42.3218
5496 | 7.668056 | 2.8715 | 19.7135 | 1 | 2.632 | 2.629604 | 6.93 | 0.026648 | 0.2051 | 0.2375968 | 0.06315685 | 0.0169 | 42.3219
5497 | 7.669444 | 2.8715 | 19.7175 | 1 | 2.6444 | 2.629922 | 6.99 | 0.027025 | 0.2058 | 0.2376062 | 0.06315471 | 0.0163 | 42.3217
5498 | 7.670833 | 2.8691 | 19.7215 | 1 | 2.6306 | 2.630242 | 6.92 | 0.026606 | 0.2056 | 0.2376155 | 0.06315175 | 0.0157 | 42.3221
5499 | 7.672222 | 2.8691 | 19.7255 | 1 | 2.6251 | 2.630506 | 6.89 | 0.026439 | 0.1971 | 0.2376249 | 0.06306203 | 0.0151 | 42.3222
5500 | 7.673611 | 2.8664 | 19.7295 | 1 | 2.6334 | 2.630728 | 6.93 | 0.026689 | 0.1974 | 0.237635 | 0.06304689 | 0.0145 | 42.3221
5501 | 7.675 | 2.8664 | 19.7334 | 1 | 2.6223 | 2.631 | 6.88 | 0.026355 | 0.1962 | 0.2376444 | 0.06303033 | 0.0139 | 42.3225
5502 | 7.676389 | 2.8639 | 19.7374 | 1 | 2.6306 | 2.631317 | 6.92 | 0.026606 | 0.1958 | 0.2376543 | 0.06301406 | 0.0133 | 42.3224
5503 | 7.677778 | 2.8639 | 19.7414 | 1 | 2.6306 | 2.631614 | 6.92 | 0.026606 | 0.1957 | 0.237664 | 0.06292128 | 0.0127 | 42.3225
5504 | 7.679167 | 2.8612 | 19.7454 | 1 | 2.6347 | 2.631882 | 6.94 | 0.026731 | 0.1959 | 0.2376732 | 0.06290518 | 0.0121 | 42.3225
5505 | 7.680556 | 2.8612 | 19.7493 | 1 | 2.643 | 2.632179 | 6.99 | 0.026983 | 0.1965 | 0.2376823 | 0.06288953 | 0.0115 | 42.3224
5506 | 7.681944 | 2.8587 | 19.7533 | 1 | 2.6306 | 2.63248 | 6.92 | 0.026606 | 0.1965 | 0.2376917 | 0.06287379 | 0.0109 | 42.3227
5507 | 7.683333 | 2.8587 | 19.7573 | 1 | 2.6223 | 2.632733 | 6.88 | 0.026355 | 0.1957 | 0.237702 | 0.06278181 | 0.0103 | 42.3229
5508 | 7.684722 | 2.856 | 19.7612 | 1 | 2.643 | 2.633019 | 6.99 | 0.026983 | 0.1959 | 0.2377117 | 0.06276521 | 0.0097 | 42.3227
5509 | 7.686111 | 2.856 | 19.7652 | 1 | 2.6292 | 2.633347 | 6.91 | 0.026564 | 0.1954 | 0.2377222 | 0.06274816 | 0.0091 | 42.323
5510 | 7.6875 | 2.8535 | 19.7692 | 1 | 2.6334 | 2.633619 | 6.93 | 0.026689 | 0.1953 | 0.2377333 | 0.06273051 | 0.0085 | 42.323
5511 | 7.688889 | 2.8535 | 19.7731 | 1 | 2.6278 | 2.633913 | 6.91 | 0.026522 | 0.1945 | 0.2377433 | 0.06263717 | 0.0079 | 42.3232
5512 | 7.690278 | 2.8508 | 19.7771 | 1 | 2.6361 | 2.634285 | 6.95 | 0.026773 | 0.1947 | 0.2377525 | 0.06261866 | 0.0073 | 42.3231
5513 | 7.691667 | 2.8508 | 19.7811 | 1 | 2.6347 | 2.634604 | 6.94 | 0.026731 | 0.1947 | 0.2377619 | 0.0626003 | 0.0067 | 42.3232
5514 | 7.693056 | 2.8484 | 19.785 | 1 | 2.6457 | 2.634829 | 7 | 0.027067 | 0.1956 | 0.2377717 | 0.06258259 | 0.0062 | 42.3231
5515 | 7.694444 | 2.8484 | 19.789 | 1 | 2.6223 | 2.635046 | 6.88 | 0.026355 | 0.1935 | 0.2377804 | 0.06248858 | 0.0056 | 42.3236
5516 | 7.695833 | 2.8457 | 19.7929 | 1 | 2.6347 | 2.635385 | 6.94 | 0.026731 | 0.1934 | 0.23779 | 0.06246764 | 0.005 | 42.3235
5517 | 7.6975 | 2.8457 | 19.7969 | 1 | 2.6306 | 2.635648 | 6.92 | 0.026606 | 0.1933 | 0.2377995 | 0.06244775 | 0.0044 | 42.324
5518 | 7.698889 | 2.8433 | 19.8008 | 1 | 2.6389 | 2.635944 | 6.96 | 0.026857 | 0.193 | 0.2378093 | 0.06242703 | 0.0039 | 42.324
5519 | 7.700278 | 2.8433 | 19.8048 | 1 | 2.6292 | 2.636244 | 6.91 | 0.026564 | 0.1923 | 0.2378193 | 0.06233072 | 0.0033 | 42.3242
5520 | 7.701667 | 2.8406 | 19.8087 | 1 | 2.6389 | 2.636516 | 6.96 | 0.026857 | 0.1927 | 0.2378298 | 0.06230959 | 0.0027 | 42.3242
5521 | 7.703056 | 2.8406 | 19.8127 | 1 | 2.6251 | 2.636819 | 6.89 | 0.026439 | 0.1913 | 0.2378398 | 0.06228661 | 0.0021 | 42.3245
5522 | 7.704444 | 2.8383 | 19.8166 | 1 | 2.6306 | 2.637121 | 6.92 | 0.026606 | 0.191 | 0.2378501 | 0.06226319 | 0.0016 | 42.3245
5523 | 7.705833 | 2.8383 | 19.8206 | 1 | 2.643 | 2.637444 | 6.99 | 0.026983 | 0.1914 | 0.2378598 | 0.06216564 | 0.001 | 42.3243
5524 | 7.707222 | 2.8357 | 19.8245 | 1 | 2.6402 | 2.637673 | 6.97 | 0.026899 | 0.1917 | 0.2378688 | 0.06214328 | 0.0005 | 42.3245
5525 | 7.708611 | 2.8357 | 19.8284 | 1 | 2.6389 | 2.637911 | 6.96 | 0.026857 | 0.1912 | 0.2378777 | 0.06212071 | -0.0001 | 42.3246
5526 | 7.71 | 2.8333 | 19.8324 | 1 | 2.6278 | 2.638195 | 6.91 | 0.026522 | 0.1902 | 0.2378868 | 0.06209696 | -0.0006 | 42.3249
5527 | 7.711389 | 2.8333 | 19.8363 | 1 | 2.643 | 2.638492 | 6.99 | 0.026983 | 0.1901 | 0.2378966 | 0.06199698 | -0.0012 | 42.3248
5528 | 7.712778 | 2.8308 | 19.8402 | 1 | 2.6457 | 2.638821 | 7 | 0.027067 | 0.1903 | 0.2379063 | 0.06197341 | -0.0017 | 42.3248
5529 | 7.714167 | 2.8308 | 19.8442 | 1 | 2.6375 | 2.639083 | 6.96 | 0.026815 | 0.1901 | 0.2379161 | 0.06194925 | -0.0023 | 42.325
5530 | 7.715556 | 2.8285 | 19.8481 | 1 | 2.6498 | 2.639401 | 7.02 | 0.027194 | 0.1913 | 0.2379252 | 0.06192679 | -0.0028 | 42.3249
5531 | 7.716944 | 2.8285 | 19.852 | 1 | 2.6416 | 2.639705 | 6.98 | 0.026941 | 0.1903 | 0.2379346 | 0.0618278 | -0.0033 | 42.3252
5532 | 7.718333 | 2.826 | 19.856 | 1 | 2.6402 | 2.639988 | 6.97 | 0.026899 | 0.1902 | 0.237945 | 0.06180375 | -0.0039 | 42.3253
5533 | 7.719722 | 2.826 | 19.8599 | 1 | 2.643 | 2.640262 | 6.99 | 0.026983 | 0.1896 | 0.2379558 | 0.06177845 | -0.0044 | 42.3254
5534 | 7.721111 | 2.8237 | 19.8638 | 1 | 2.632 | 2.64056 | 6.93 | 0.026648 | 0.1886 | 0.2379676 | 0.06175174 | -0.0049 | 42.3257
5535 | 7.7225 | 2.8237 | 19.8677 | 1 | 2.6292 | 2.64087 | 6.91 | 0.026564 | 0.1873 | 0.2379799 | 0.06164894 | -0.0055 | 42.3258
5536 | 7.723889 | 2.8212 | 19.8716 | 1 | 2.6416 | 2.641148 | 6.98 | 0.026941 | 0.1882 | 0.2379932 | 0.06162169 | -0.006 | 42.3257
5537 | 7.725278 | 2.8212 | 19.8756 | 1 | 2.6306 | 2.641438 | 6.92 | 0.026606 | 0.1873 | 0.2380067 | 0.0615926 | -0.0065 | 42.326
5538 | 7.726667 | 2.819 | 19.8795 | 1 | 2.6292 | 2.641713 | 6.91 | 0.026564 | 0.1872 | 0.2380202 | 0.06156388 | -0.007 | 42.3261
5539 | 7.728056 | 2.819 | 19.8834 | 1 | 2.6389 | 2.64197 | 6.96 | 0.026857 | 0.1866 | 0.2380339 | 0.06146039 | -0.0075 | 42.3261
5540 | 7.729444 | 2.8165 | 19.8873 | 1 | 2.6498 | 2.642269 | 7.02 | 0.027194 | 0.1865 | 0.2380481 | 0.06143068 | -0.0081 | 42.326
5541 | 7.730833 | 2.8165 | 19.8912 | 1 | 2.6402 | 2.642588 | 6.97 | 0.026899 | 0.1864 | 0.2380624 | 0.06139995 | -0.0086 | 42.3263
5542 | 7.732222 | 2.8143 | 19.8951 | 1 | 2.6471 | 2.642875 | 7.01 | 0.027109 | 0.1866 | 0.2380768 | 0.06136863 | -0.0091 | 42.3263
5543 | 7.733611 | 2.8143 | 19.899 | 1 | 2.6608 | 2.643154 | 7.08 | 0.027531 | 0.1881 | 0.2380916 | 0.06126947 | -0.0096 | 42.3261
5544 | 7.735 | 2.8118 | 19.9029 | 1 | 2.6375 | 2.64344 | 6.96 | 0.026815 | 0.1875 | 0.2381063 | 0.06123952 | -0.0101 | 42.3267
5545 | 7.736389 | 2.8118 | 19.9069 | 1 | 2.6416 | 2.643737 | 6.98 | 0.026941 | 0.187 | 0.2381211 | 0.06120891 | -0.0106 | 42.3267
5546 | 7.737778 | 2.8097 | 19.9108 | 1 | 2.6347 | 2.64405 | 6.94 | 0.026731 | 0.1868 | 0.2381356 | 0.06117757 | -0.0111 | 42.3269
5547 | 7.739167 | 2.8097 | 19.9147 | 1 | 2.6512 | 2.644282 | 7.03 | 0.027236 | 0.1865 | 0.2381504 | 0.06107676 | -0.0116 | 42.3267
5548 | 7.740556 | 2.8073 | 19.9186 | 1 | 2.6334 | 2.644589 | 6.93 | 0.026689 | 0.1855 | 0.2381652 | 0.06104356 | -0.0121 | 42.3271
5549 | 7.741944 | 2.8073 | 19.9225 | 1 | 2.658 | 2.644963 | 7.07 | 0.027447 | 0.1868 | 0.2381805 | 0.06101153 | -0.0126 | 42.3268
5550 | 7.743333 | 2.8051 | 19.9263 | 1 | 2.6608 | 2.645388 | 7.08 | 0.027531 | 0.1878 | 0.2381955 | 0.06098031 | -0.013 | 42.3269
5551 | 7.744722 | 2.8051 | 19.9302 | 1 | 2.6567 | 2.645687 | 7.06 | 0.027405 | 0.1889 | 0.2382106 | 0.06088479 | -0.0135 | 42.3271
5552 | 7.746111 | 2.8028 | 19.9341 | 1 | 2.6444 | 2.646028 | 6.99 | 0.027025 | 0.1887 | 0.2382264 | 0.06085494 | -0.014 | 42.3274
5553 | 7.7475 | 2.8028 | 19.938 | 1 | 2.6498 | 2.646327 | 7.02 | 0.027194 | 0.1894 | 0.2382429 | 0.06082649 | -0.0145 | 42.3274
5554 | 7.748889 | 2.8008 | 19.9419 | 1 | 2.6498 | 2.646639 | 7.02 | 0.027194 | 0.1903 | 0.2382592 | 0.0607998 | -0.015 | 42.3276
5555 | 7.750278 | 2.8008 | 19.9458 | 1 | 2.6416 | 2.646972 | 6.98 | 0.026941 | 0.1896 | 0.2382753 | 0.06070483 | -0.0154 | 42.3278
5556 | 7.751667 | 2.7985 | 19.9497 | 1 | 2.6485 | 2.647267 | 7.01 | 0.027151 | 0.1894 | 0.2382906 | 0.06067686 | -0.0159 | 42.3278
5557 | 7.753056 | 2.7985 | 19.9536 | 1 | 2.6402 | 2.647509 | 6.97 | 0.026899 | 0.1893 | 0.2383059 | 0.06064889 | -0.0164 | 42.3281
5558 | 7.754444 | 2.7966 | 19.9575 | 1 | 2.6375 | 2.647805 | 6.96 | 0.026815 | 0.1889 | 0.238322 | 0.06062011 | -0.0168 | 42.3282
5559 | 7.755833 | 2.7966 | 19.9614 | 1 | 2.643 | 2.648107 | 6.99 | 0.026983 | 0.1894 | 0.2383373 | 0.06052524 | -0.0172 | 42.3283
5560 | 7.757222 | 2.7944 | 19.9652 | 1 | 2.6361 | 2.648428 | 6.95 | 0.026773 | 0.1892 | 0.2383524 | 0.06049695 | -0.0177 | 42.3285
5561 | 7.758611 | 2.7944 | 19.9691 | 1 | 2.6347 | 2.648686 | 6.94 | 0.026731 | 0.1885 | 0.2383667 | 0.06046747 | -0.0181 | 42.3287
5562 | 7.760278 | 2.7925 | 19.973 | 1 | 2.6553 | 2.648942 | 7.05 | 0.027362 | 0.1889 | 0.2383809 | 0.06043822 | -0.0186 | 42.3288
5563 | 7.761667 | 2.7925 | 19.9769 | 1 | 2.6471 | 2.649217 | 7.01 | 0.027109 | 0.1884 | 0.2383961 | 0.06034273 | -0.019 | 42.329
5564 | 7.763056 | 2.7904 | 19.9808 | 1 | 2.6662 | 2.649484 | 7.11 | 0.027701 | 0.1892 | 0.2384095 | 0.06031396 | -0.0194 | 42.3288
5565 | 7.764444 | 2.7904 | 19.9846 | 1 | 2.6635 | 2.64978 | 7.09 | 0.027616 | 0.1908 | 0.2384227 | 0.06028761 | -0.0198 | 42.329
5566 | 7.765833 | 2.7886 | 19.9885 | 1 | 2.6389 | 2.65008 | 6.96 | 0.026857 | 0.1894 | 0.2384361 | 0.06025913 | -0.0202 | 42.3296
5567 | 7.767222 | 2.7886 | 19.9924 | 1 | 2.6539 | 2.650399 | 7.04 | 0.02732 | 0.19 | 0.2384484 | 0.06016631 | -0.0206 | 42.3294
5568 | 7.768611 | 2.7866 | 19.9963 | 1 | 2.6498 | 2.650725 | 7.02 | 0.027194 | 0.1894 | 0.2384607 | 0.06013787 | -0.0211 | 42.3296
5569 | 7.77 | 2.7866 | 20.0001 | 1 | 2.6471 | 2.650945 | 7.01 | 0.027109 | 0.1896 | 0.2384733 | 0.06010995 | -0.0214 | 42.3298
5570 | 7.771389 | 2.7849 | 20.004 | 1 | 2.6567 | 2.651343 | 7.06 | 0.027405 | 0.1888 | 0.2384856 | 0.06008158 | -0.0218 | 42.3297
5571 | 7.772778 | 2.7849 | 20.0079 | 1 | 2.6389 | 2.651641 | 6.96 | 0.026857 | 0.1883 | 0.2384977 | 0.05998564 | -0.0222 | 42.3302
5572 | 7.774167 | 2.783 | 20.0117 | 1 | 2.6539 | 2.652002 | 7.04 | 0.02732 | 0.188 | 0.2385092 | 0.05995614 | -0.0226 | 42.33
5573 | 7.775556 | 2.783 | 20.0156 | 1 | 2.6526 | 2.652273 | 7.04 | 0.027278 | 0.1883 | 0.2385201 | 0.0599276 | -0.0229 | 42.3302
5574 | 7.776944 | 2.7815 | 20.0195 | 1 | 2.6539 | 2.652561 | 7.04 | 0.02732 | 0.1883 | 0.2385303 | 0.05989934 | -0.0233 | 42.3303
5575 | 7.778333 | 2.7815 | 20.0233 | 1 | 2.6485 | 2.652781 | 7.01 | 0.027151 | 0.1884 | 0.2385404 | 0.05980308 | -0.0236 | 42.3305
5576 | 7.779722 | 2.7797 | 20.0272 | 1 | 2.6498 | 2.65313 | 7.02 | 0.027194 | 0.1886 | 0.238551 | 0.05977531 | -0.024 | 42.3306
5577 | 7.781111 | 2.7797 | 20.031 | 1 | 2.6402 | 2.653374 | 6.97 | 0.026899 | 0.1881 | 0.238562 | 0.05974644 | -0.0243 | 42.3309
5578 | 7.7825 | 2.7783 | 20.0349 | 1 | 2.6526 | 2.653718 | 7.04 | 0.027278 | 0.1885 | 0.2385724 | 0.05971787 | -0.0246 | 42.3308
5579 | 7.783889 | 2.7783 | 20.0388 | 1 | 2.6457 | 2.654059 | 7 | 0.027067 | 0.1878 | 0.2385829 | 0.05962171 | -0.0249 | 42.3311
5580 | 7.785278 | 2.7766 | 20.0426 | 1 | 2.6498 | 2.65442 | 7.02 | 0.027194 | 0.1875 | 0.2385928 | 0.05959172 | -0.0252 | 42.3311
5581 | 7.786667 | 2.7766 | 20.0465 | 1 | 2.6526 | 2.65476 | 7.04 | 0.027278 | 0.1876 | 0.2386031 | 0.05956217 | -0.0255 | 42.3312
5582 | 7.788056 | 2.7752 | 20.0503 | 1 | 2.658 | 2.654978 | 7.07 | 0.027447 | 0.1875 | 0.2386124 | 0.05953276 | -0.0258 | 42.3313
5583 | 7.789444 | 2.7752 | 20.0542 | 1 | 2.6635 | 2.655291 | 7.09 | 0.027616 | 0.1883 | 0.2386223 | 0.05943708 | -0.0261 | 42.3313
5584 | 7.790833 | 2.7737 | 20.058 | 1 | 2.6567 | 2.655581 | 7.06 | 0.027405 | 0.1888 | 0.2386315 | 0.05940962 | -0.0264 | 42.3316
5585 | 7.792222 | 2.7737 | 20.0619 | 1 | 2.6539 | 2.655872 | 7.04 | 0.02732 | 0.1887 | 0.2386406 | 0.05938348 | -0.0267 | 42.3317
5586 | 7.793611 | 2.7725 | 20.0658 | 1 | 2.6457 | 2.656202 | 7 | 0.027067 | 0.1877 | 0.238649 | 0.05935508 | -0.027 | 42.332
5587 | 7.795 | 2.7725 | 20.0696 | 1 | 2.6498 | 2.656499 | 7.02 | 0.027194 | 0.1874 | 0.2386571 | 0.05925774 | -0.0272 | 42.3321
5588 | 7.796389 | 2.771 | 20.0735 | 1 | 2.6498 | 2.656816 | 7.02 | 0.027194 | 0.1868 | 0.2386654 | 0.05922807 | -0.0275 | 42.3322
5589 | 7.797778 | 2.771 | 20.0773 | 1 | 2.6485 | 2.657121 | 7.01 | 0.027151 | 0.186 | 0.2386726 | 0.05919876 | -0.0277 | 42.3324
5590 | 7.799167 | 2.7699 | 20.0811 | 1 | 2.6594 | 2.657525 | 7.07 | 0.027489 | 0.1863 | 0.2386802 | 0.05916909 | -0.028 | 42.3323
5591 | 7.800556 | 2.7699 | 20.085 | 1 | 2.6526 | 2.657877 | 7.04 | 0.027278 | 0.1861 | 0.2386878 | 0.05906946 | -0.0282 | 42.3325
5592 | 7.801944 | 2.7685 | 20.0888 | 1 | 2.6716 | 2.658209 | 7.14 | 0.027871 | 0.1872 | 0.2386947 | 0.05904115 | -0.0285 | 42.3323
5593 | 7.803333 | 2.7685 | 20.0927 | 1 | 2.6539 | 2.658482 | 7.04 | 0.02732 | 0.1868 | 0.2387019 | 0.05901175 | -0.0287 | 42.3328
5594 | 7.804722 | 2.7675 | 20.0965 | 1 | 2.6621 | 2.658765 | 7.09 | 0.027574 | 0.1879 | 0.238709 | 0.05898418 | -0.0289 | 42.3328
5595 | 7.806111 | 2.7675 | 20.1004 | 1 | 2.6662 | 2.659074 | 7.11 | 0.027701 | 0.1881 | 0.2387151 | 0.0588881 | -0.0291 | 42.3328
5596 | 7.8075 | 2.7662 | 20.1042 | 1 | 2.6662 | 2.659384 | 7.11 | 0.027701 | 0.1887 | 0.2387215 | 0.05886174 | -0.0293 | 42.333
5597 | 7.808889 | 2.7662 | 20.1081 | 1 | 2.6608 | 2.65969 | 7.08 | 0.027531 | 0.1892 | 0.2387277 | 0.05883655 | -0.0295 | 42.3332
5598 | 7.810278 | 2.7653 | 20.1119 | 1 | 2.6498 | 2.660017 | 7.02 | 0.027194 | 0.1886 | 0.2387349 | 0.05881019 | -0.0297 | 42.3336
5599 | 7.811667 | 2.7653 | 20.1157 | 1 | 2.6594 | 2.660371 | 7.07 | 0.027489 | 0.1889 | 0.2387418 | 0.05871544 | -0.0299 | 42.3335
5600 | 7.813056 | 2.7642 | 20.1196 | 1 | 2.6662 | 2.660667 | 7.11 | 0.027701 | 0.1893 | 0.2387483 | 0.05869015 | -0.0301 | 42.3335
5601 | 7.814444 | 2.7642 | 20.1234 | 1 | 2.6608 | 2.660941 | 7.08 | 0.027531 | 0.1895 | 0.2387537 | 0.0586642 | -0.0302 | 42.3338
5602 | 7.815833 | 2.7634 | 20.1273 | 1 | 2.6594 | 2.661272 | 7.07 | 0.027489 | 0.1894 | 0.2387588 | 0.05863745 | -0.0304 | 42.3339
5603 | 7.817222 | 2.7634 | 20.1311 | 1 | 2.658 | 2.661642 | 7.07 | 0.027447 | 0.1884 | 0.2387643 | 0.05854389 | -0.0305 | 42.3341
5604 | 7.818611 | 2.7624 | 20.1349 | 1 | 2.6539 | 2.662011 | 7.04 | 0.02732 | 0.1868 | 0.2387694 | 0.05851339 | -0.0307 | 42.3343
5605 | 7.82 | 2.7624 | 20.1388 | 1 | 2.6757 | 2.662386 | 7.16 | 0.027998 | 0.188 | 0.2387744 | 0.05848537 | -0.0308 | 42.334
5606 | 7.821389 | 2.7617 | 20.1426 | 1 | 2.6416 | 2.662682 | 6.98 | 0.026941 | 0.1873 | 0.2387803 | 0.05845691 | -0.031 | 42.3348
5607 | 7.823056 | 2.7617 | 20.1465 | 1 | 2.6744 | 2.662996 | 7.15 | 0.027956 | 0.1885 | 0.2387855 | 0.05836251 | -0.0311 | 42.3347
5608 | 7.824444 | 2.7609 | 20.1503 | 1 | 2.6676 | 2.663315 | 7.12 | 0.027743 | 0.1886 | 0.2387917 | 0.05833599 | -0.0312 | 42.335
5609 | 7.825833 | 2.7609 | 20.1541 | 1 | 2.6784 | 2.663673 | 7.17 | 0.028083 | 0.1903 | 0.238797 | 0.05831202 | -0.0313 | 42.3349
5610 | 7.827222 | 2.7604 | 20.158 | 1 | 2.6662 | 2.663917 | 7.11 | 0.027701 | 0.1902 | 0.238803 | 0.05828776 | -0.0314 | 42.3352
5611 | 7.828611 | 2.7604 | 20.1618 | 1 | 2.6498 | 2.664266 | 7.02 | 0.027194 | 0.19 | 0.2388082 | 0.05819592 | -0.0315 | 42.3357
5612 | 7.83 | 2.7597 | 20.1656 | 1 | 2.6662 | 2.664615 | 7.11 | 0.027701 | 0.1911 | 0.2388126 | 0.05817301 | -0.0316 | 42.3356
5613 | 7.831389 | 2.7597 | 20.1695 | 1 | 2.6662 | 2.664896 | 7.11 | 0.027701 | 0.1917 | 0.2388167 | 0.05815133 | -0.0317 | 42.3357
5614 | 7.832778 | 2.7593 | 20.1733 | 1 | 2.6553 | 2.665201 | 7.05 | 0.027362 | 0.192 | 0.2388208 | 0.05813017 | -0.0317 | 42.336
5615 | 7.834167 | 2.7593 | 20.1771 | 1 | 2.6635 | 2.665513 | 7.09 | 0.027616 | 0.1915 | 0.2388243 | 0.05804036 | -0.0318 | 42.336
5616 | 7.835556 | 2.7587 | 20.181 | 1 | 2.6689 | 2.665801 | 7.12 | 0.027786 | 0.1916 | 0.2388273 | 0.05801865 | -0.0318 | 42.336
5617 | 7.836944 | 2.7587 | 20.1848 | 1 | 2.6798 | 2.666155 | 7.18 | 0.028126 | 0.1937 | 0.2388299 | 0.05799984 | -0.0319 | 42.336
5618 | 7.838333 | 2.7585 | 20.1886 | 1 | 2.6716 | 2.666444 | 7.14 | 0.027871 | 0.1946 | 0.2388316 | 0.0579827 | -0.0319 | 42.3363
5619 | 7.839722 | 2.7585 | 20.1925 | 1 | 2.6662 | 2.666796 | 7.11 | 0.027701 | 0.1943 | 0.2388329 | 0.05789702 | -0.0319 | 42.3365
5620 | 7.841111 | 2.758 | 20.1963 | 1 | 2.6703 | 2.667048 | 7.13 | 0.027828 | 0.1954 | 0.2388345 | 0.05788107 | -0.032 | 42.3366
5621 | 7.8425 | 2.758 | 20.2001 | 1 | 2.6798 | 2.6674 | 7.18 | 0.028126 | 0.1966 | 0.2388367 | 0.05786686 | -0.032 | 42.3366
5622 | 7.843889 | 2.7579 | 20.2039 | 1 | 2.6716 | 2.667746 | 7.14 | 0.027871 | 0.1969 | 0.2388394 | 0.05785221 | -0.032 | 42.3369
5623 | 7.845278 | 2.7579 | 20.2078 | 1 | 2.6662 | 2.668067 | 7.11 | 0.027701 | 0.1968 | 0.2388426 | 0.05777129 | -0.032 | 42.3371
5624 | 7.846667 | 2.7576 | 20.2116 | 1 | 2.6689 | 2.668444 | 7.12 | 0.027786 | 0.1972 | 0.2388457 | 0.05775709 | -0.032 | 42.3372
5625 | 7.848056 | 2.7576 | 20.2154 | 1 | 2.6879 | 2.668779 | 7.22 | 0.028382 | 0.1983 | 0.2388485 | 0.05774384 | -0.032 | 42.337
5626 | 7.849444 | 2.7576 | 20.2193 | 1 | 2.658 | 2.669066 | 7.07 | 0.027447 | 0.198 | 0.2388505 | 0.05773094 | -0.032 | 42.3377
5627 | 7.850833 | 2.7576 | 20.2231 | 1 | 2.6838 | 2.669438 | 7.2 | 0.028254 | 0.1998 | 0.2388533 | 0.05765445 | -0.0319 | 42.3373
5628 | 7.852222 | 2.7574 | 20.2269 | 1 | 2.6716 | 2.669734 | 7.14 | 0.027871 | 0.201 | 0.2388562 | 0.05764592 | -0.0319 | 42.3377
5629 | 7.853611 | 2.7574 | 20.2308 | 1 | 2.6757 | 2.669997 | 7.16 | 0.027998 | 0.2015 | 0.2388592 | 0.05763898 | -0.0319 | 42.3378
5630 | 7.855 | 2.7576 | 20.2346 | 1 | 2.6744 | 2.670291 | 7.15 | 0.027956 | 0.2024 | 0.2388619 | 0.05763348 | -0.0318 | 42.3379
5631 | 7.856389 | 2.7576 | 20.2384 | 1 | 2.6716 | 2.670596 | 7.14 | 0.027871 | 0.202 | 0.2388659 | 0.05755937 | -0.0318 | 42.3382
5632 | 7.857778 | 2.7575 | 20.2422 | 1 | 2.6798 | 2.670851 | 7.18 | 0.028126 | 0.2033 | 0.2388702 | 0.05755518 | -0.0317 | 42.3382
5633 | 7.859167 | 2.7575 | 20.2461 | 1 | 2.6635 | 2.671154 | 7.09 | 0.027616 | 0.203 | 0.2388746 | 0.05755033 | -0.0317 | 42.3386
5634 | 7.860556 | 2.7578 | 20.2499 | 1 | 2.6716 | 2.6715 | 7.14 | 0.027871 | 0.2038 | 0.238879 | 0.05754707 | -0.0316 | 42.3386
5635 | 7.861944 | 2.7578 | 20.2537 | 1 | 2.6744 | 2.671816 | 7.15 | 0.027956 | 0.2038 | 0.238883 | 0.05747554 | -0.0315 | 42.3387
5636 | 7.863333 | 2.7579 | 20.2576 | 1 | 2.6933 | 2.672152 | 7.25 | 0.028553 | 0.2061 | 0.2388864 | 0.0574756 | -0.0314 | 42.3384
5637 | 7.864722 | 2.7579 | 20.2614 | 1 | 2.6621 | 2.672483 | 7.09 | 0.027574 | 0.2058 | 0.2388894 | 0.05747617 | -0.0313 | 42.3392
5638 | 7.866111 | 2.7583 | 20.2652 | 1 | 2.6825 | 2.672795 | 7.2 | 0.028211 | 0.2068 | 0.2388919 | 0.0574794 | -0.0312 | 42.3389
5639 | 7.8675 | 2.7583 | 20.2691 | 1 | 2.6689 | 2.673101 | 7.12 | 0.027786 | 0.2068 | 0.2388946 | 0.0574102 | -0.0311 | 42.3393
5640 | 7.868889 | 2.7586 | 20.2729 | 1 | 2.6662 | 2.673423 | 7.11 | 0.027701 | 0.2065 | 0.2388974 | 0.05741299 | -0.031 | 42.3395
5641 | 7.870278 | 2.7586 | 20.2767 | 1 | 2.6757 | 2.673758 | 7.16 | 0.027998 | 0.207 | 0.2389001 | 0.05741643 | -0.0308 | 42.3395
5642 | 7.871667 | 2.7592 | 20.2806 | 1 | 2.6689 | 2.67407 | 7.12 | 0.027786 | 0.2057 | 0.2389029 | 0.05741797 | -0.0307 | 42.3397
5643 | 7.873056 | 2.7592 | 20.2844 | 1 | 2.6771 | 2.67441 | 7.17 | 0.028041 | 0.2061 | 0.2389057 | 0.05734798 | -0.0305 | 42.3397
5644 | 7.874444 | 2.7595 | 20.2882 | 1 | 2.6757 | 2.674741 | 7.16 | 0.027998 | 0.2071 | 0.2389073 | 0.05735154 | -0.0304 | 42.3399
5645 | 7.875833 | 2.7595 | 20.2921 | 1 | 2.6798 | 2.675065 | 7.18 | 0.028126 | 0.2072 | 0.2389091 | 0.05735574 | -0.0302 | 42.34
5646 | 7.877222 | 2.7602 | 20.2959 | 1 | 2.6825 | 2.675404 | 7.2 | 0.028211 | 0.2076 | 0.2389115 | 0.0573595 | -0.0301 | 42.3401
5647 | 7.878611 | 2.7602 | 20.2997 | 1 | 2.673 | 2.675763 | 7.14 | 0.027913 | 0.2076 | 0.2389137 | 0.05729233 | -0.0299 | 42.3404
5648 | 7.880278 | 2.7607 | 20.3036 | 1 | 2.6689 | 2.676049 | 7.12 | 0.027786 | 0.2073 | 0.2389159 | 0.05729565 | -0.0297 | 42.3409
5649 | 7.881667 | 2.7607 | 20.3074 | 1 | 2.673 | 2.676365 | 7.14 | 0.027913 | 0.2079 | 0.2389181 | 0.05729946 | -0.0295 | 42.341
5650 | 7.883056 | 2.7615 | 20.3112 | 1 | 2.6635 | 2.676694 | 7.09 | 0.027616 | 0.2064 | 0.2389203 | 0.05730087 | -0.0293 | 42.3413
5651 | 7.884444 | 2.7615 | 20.3151 | 1 | 2.6621 | 2.677023 | 7.09 | 0.027574 | 0.2058 | 0.2389218 | 0.05723182 | -0.0291 | 42.3415
5652 | 7.885833 | 2.7621 | 20.3189 | 1 | 2.6703 | 2.677359 | 7.13 | 0.027828 | 0.2057 | 0.2389234 | 0.05723221 | -0.029 | 42.3415
5653 | 7.887222 | 2.7621 | 20.3228 | 1 | 2.6838 | 2.677676 | 7.2 | 0.028254 | 0.2058 | 0.2389244 | 0.05723303 | -0.0287 | 42.3413
5654 | 7.888611 | 2.763 | 20.3266 | 1 | 2.6798 | 2.678046 | 7.18 | 0.028126 | 0.2064 | 0.2389259 | 0.05723478 | -0.0285 | 42.3416
5655 | 7.89 | 2.763 | 20.3304 | 1 | 2.6906 | 2.678352 | 7.24 | 0.028467 | 0.2076 | 0.2389273 | 0.05716812 | -0.0283 | 42.3415
5656 | 7.891389 | 2.7636 | 20.3343 | 1 | 2.6689 | 2.678707 | 7.12 | 0.027786 | 0.2068 | 0.2389278 | 0.05717044 | -0.0281 | 42.342
5657 | 7.892778 | 2.7636 | 20.3381 | 1 | 2.6744 | 2.678993 | 7.15 | 0.027956 | 0.2061 | 0.2389285 | 0.05717152 | -0.0279 | 42.3421
5658 | 7.894167 | 2.7645 | 20.3419 | 1 | 2.6703 | 2.679341 | 7.13 | 0.027828 | 0.2051 | 0.2389283 | 0.05717057 | -0.0276 | 42.3423
5659 | 7.895556 | 2.7645 | 20.3458 | 1 | 2.6852 | 2.679674 | 7.21 | 0.028296 | 0.2057 | 0.2389287 | 0.05710211 | -0.0274 | 42.3422
5660 | 7.896944 | 2.7652 | 20.3496 | 1 | 2.6716 | 2.68001 | 7.14 | 0.027871 | 0.2056 | 0.2389293 | 0.05710188 | -0.0272 | 42.3426
5661 | 7.898333 | 2.7652 | 20.3535 | 1 | 2.673 | 2.680302 | 7.14 | 0.027913 | 0.2053 | 0.2389283 | 0.0571007 | -0.027 | 42.3427
5662 | 7.899722 | 2.7662 | 20.3573 | 1 | 2.6852 | 2.680602 | 7.21 | 0.028296 | 0.2055 | 0.2389271 | 0.05710139 | -0.0267 | 42.3426
5663 | 7.901111 | 2.7662 | 20.3612 | 1 | 2.6716 | 2.680851 | 7.14 | 0.027871 | 0.2044 | 0.238926 | 0.05703013 | -0.0265 | 42.343
5664 | 7.9025 | 2.7669 | 20.365 | 1 | 2.6716 | 2.681146 | 7.14 | 0.027871 | 0.2036 | 0.2389254 | 0.05702807 | -0.0263 | 42.3431
5665 | 7.903889 | 2.7669 | 20.3688 | 1 | 2.6933 | 2.681454 | 7.25 | 0.028553 | 0.2054 | 0.238926 | 0.05702882 | -0.026 | 42.3429
5666 | 7.905278 | 2.7678 | 20.3727 | 1 | 2.6879 | 2.68178 | 7.22 | 0.028382 | 0.2059 | 0.2389269 | 0.05702977 | -0.0258 | 42.3431
5667 | 7.906667 | 2.7678 | 20.3765 | 1 | 2.6811 | 2.682065 | 7.19 | 0.028168 | 0.2063 | 0.2389286 | 0.0569617 | -0.0255 | 42.3434
5668 | 7.908056 | 2.7686 | 20.3804 | 1 | 2.6662 | 2.682411 | 7.11 | 0.027701 | 0.2048 | 0.2389296 | 0.05696106 | -0.0253 | 42.3437
5669 | 7.909444 | 2.7686 | 20.3842 | 1 | 2.6865 | 2.682745 | 7.22 | 0.028339 | 0.2054 | 0.2389311 | 0.05696236 | -0.0251 | 42.3435
5670 | 7.910833 | 2.7696 | 20.3881 | 1 | 2.6811 | 2.683038 | 7.19 | 0.028168 | 0.2054 | 0.2389318 | 0.05696423 | -0.0248 | 42.3437
5671 | 7.912222 | 2.7696 | 20.3919 | 1 | 2.6879 | 2.683382 | 7.22 | 0.028382 | 0.206 | 0.2389324 | 0.05689422 | -0.0246 | 42.3438
5672 | 7.913611 | 2.7703 | 20.3958 | 1 | 2.6689 | 2.683702 | 7.12 | 0.027786 | 0.2053 | 0.2389327 | 0.05689594 | -0.0243 | 42.3442
5673 | 7.915 | 2.7703 | 20.3996 | 1 | 2.6865 | 2.684026 | 7.22 | 0.028339 | 0.2051 | 0.2389321 | 0.05689766 | -0.0241 | 42.3441
5674 | 7.916389 | 2.7713 | 20.4035 | 1 | 2.6933 | 2.684289 | 7.25 | 0.028553 | 0.2062 | 0.2389316 | 0.05690196 | -0.0238 | 42.344
5675 | 7.917778 | 2.7713 | 20.4073 | 1 | 2.6879 | 2.684627 | 7.22 | 0.028382 | 0.2063 | 0.2389301 | 0.05683123 | -0.0236 | 42.3443
5676 | 7.919167 | 2.7721 | 20.4112 | 1 | 2.6879 | 2.684905 | 7.22 | 0.028382 | 0.2069 | 0.2389291 | 0.05683653 | -0.0234 | 42.3444
5677 | 7.920556 | 2.7721 | 20.415 | 1 | 2.6865 | 2.685276 | 7.22 | 0.028339 | 0.2065 | 0.2389271 | 0.05684153 | -0.0231 | 42.3446
5678 | 7.921944 | 2.7731 | 20.4189 | 1 | 2.6798 | 2.68554 | 7.18 | 0.028126 | 0.2069 | 0.2389249 | 0.05684652 | -0.0229 | 42.3448
5679 | 7.923333 | 2.7731 | 20.4227 | 1 | 2.7 | 2.685862 | 7.29 | 0.028767 | 0.2083 | 0.2389224 | 0.0567791 | -0.0226 | 42.3446
5680 | 7.924722 | 2.774 | 20.4266 | 1 | 2.6906 | 2.686161 | 7.24 | 0.028467 | 0.2096 | 0.2389193 | 0.05678796 | -0.0224 | 42.3449
5681 | 7.926111 | 2.774 | 20.4304 | 1 | 2.6648 | 2.686435 | 7.1 | 0.027658 | 0.2078 | 0.2389163 | 0.05679445 | -0.0221 | 42.3455
5682 | 7.9275 | 2.775 | 20.4343 | 1 | 2.6906 | 2.686743 | 7.24 | 0.028467 | 0.2079 | 0.2389138 | 0.05680035 | -0.0218 | 42.3452
5683 | 7.928889 | 2.775 | 20.4381 | 1 | 2.6946 | 2.687045 | 7.26 | 0.028596 | 0.2087 | 0.2389109 | 0.05673412 | -0.0216 | 42.3452
5684 | 7.930278 | 2.7759 | 20.442 | 1 | 2.6798 | 2.687343 | 7.18 | 0.028126 | 0.208 | 0.2389085 | 0.05674015 | -0.0213 | 42.3456
5685 | 7.931667 | 2.7759 | 20.4459 | 1 | 2.6892 | 2.68764 | 7.23 | 0.028425 | 0.2078 | 0.2389058 | 0.0567456 | -0.0211 | 42.3456
5686 | 7.933056 | 2.777 | 20.4497 | 1 | 2.6865 | 2.68794 | 7.22 | 0.028339 | 0.2079 | 0.2389031 | 0.0567504 | -0.0208 | 42.3458
5687 | 7.934444 | 2.777 | 20.4536 | 1 | 2.6906 | 2.688243 | 7.24 | 0.028467 | 0.2087 | 0.2389004 | 0.05668537 | -0.0205 | 42.3458
5688 | 7.935833 | 2.7778 | 20.4574 | 1 | 2.6798 | 2.688531 | 7.18 | 0.028126 | 0.2087 | 0.2388967 | 0.0566913 | -0.0203 | 42.3462
5689 | 7.937222 | 2.7778 | 20.4613 | 1 | 2.6933 | 2.688886 | 7.25 | 0.028553 | 0.2089 | 0.2388931 | 0.05669823 | -0.02 | 42.346
5690 | 7.938611 | 2.7789 | 20.4651 | 1 | 2.6771 | 2.689233 | 7.17 | 0.028041 | 0.2074 | 0.2388901 | 0.05670241 | -0.0197 | 42.3465
5691 | 7.940278 | 2.7789 | 20.469 | 1 | 2.6852 | 2.689563 | 7.21 | 0.028296 | 0.2067 | 0.2388874 | 0.05663451 | -0.0195 | 42.3468
5692 | 7.941667 | 2.7798 | 20.4729 | 1 | 2.7013 | 2.68985 | 7.3 | 0.02881 | 0.2081 | 0.2388847 | 0.05663969 | -0.0192 | 42.3466
5693 | 7.943056 | 2.7798 | 20.4767 | 1 | 2.6865 | 2.690164 | 7.22 | 0.028339 | 0.2076 | 0.2388813 | 0.0566445 | -0.019 | 42.347
5694 | 7.944444 | 2.7809 | 20.4806 | 1 | 2.6811 | 2.690442 | 7.19 | 0.028168 | 0.2067 | 0.2388767 | 0.05664923 | -0.0187 | 42.3473
5695 | 7.945833 | 2.7809 | 20.4845 | 1 | 2.6825 | 2.690768 | 7.2 | 0.028211 | 0.2071 | 0.2388713 | 0.05658045 | -0.0184 | 42.3473
5696 | 7.947222 | 2.7817 | 20.4883 | 1 | 2.6771 | 2.691123 | 7.17 | 0.028041 | 0.2062 | 0.2388662 | 0.05658446 | -0.0182 | 42.3476
5697 | 7.948611 | 2.7817 | 20.4922 | 1 | 2.696 | 2.69148 | 7.27 | 0.028639 | 0.2067 | 0.238861 | 0.05658853 | -0.0179 | 42.3474
5698 | 7.95 | 2.7828 | 20.4961 | 1 | 2.6946 | 2.69184 | 7.26 | 0.028596 | 0.207 | 0.2388553 | 0.0565936 | -0.0177 | 42.3475
5699 | 7.951389 | 2.7828 | 20.4999 | 1 | 2.6825 | 2.692134 | 7.2 | 0.028211 | 0.2075 | 0.2388492 | 0.0565256 | -0.0174 | 42.3479
5700 | 7.952778 | 2.7836 | 20.5038 | 1 | 2.696 | 2.692434 | 7.27 | 0.028639 | 0.2082 | 0.2388448 | 0.05653238 | -0.0172 | 42.3477
5701 | 7.954167 | 2.7836 | 20.5077 | 1 | 2.6852 | 2.692744 | 7.21 | 0.028296 | 0.2078 | 0.2388405 | 0.05653807 | -0.0169 | 42.3481
5702 | 7.955556 | 2.7846 | 20.5115 | 1 | 2.6933 | 2.693015 | 7.25 | 0.028553 | 0.209 | 0.2388366 | 0.05654476 | -0.0167 | 42.3481
5703 | 7.956944 | 2.7846 | 20.5154 | 1 | 2.7107 | 2.693358 | 7.35 | 0.029112 | 0.2099 | 0.2388336 | 0.05648154 | -0.0164 | 42.3478
5704 | 7.958333 | 2.7854 | 20.5193 | 1 | 2.6987 | 2.693766 | 7.28 | 0.028725 | 0.2094 | 0.2388314 | 0.05648878 | -0.0162 | 42.3482
5705 | 7.959722 | 2.7854 | 20.5231 | 1 | 2.6987 | 2.694134 | 7.28 | 0.028725 | 0.2098 | 0.238829 | 0.05649573 | -0.016 | 42.3483
5706 | 7.961111 | 2.7864 | 20.527 | 1 | 2.6987 | 2.694447 | 7.28 | 0.028725 | 0.2098 | 0.2388264 | 0.05650238 | -0.0157 | 42.3485
5707 | 7.9625 | 2.7864 | 20.5309 | 1 | 2.6933 | 2.694822 | 7.25 | 0.028553 | 0.2107 | 0.2388238 | 0.05644157 | -0.0155 | 42.3487
5708 | 7.963889 | 2.7871 | 20.5347 | 1 | 2.6879 | 2.69514 | 7.22 | 0.028382 | 0.211 | 0.2388201 | 0.05644992 | -0.0153 | 42.3489
5709 | 7.965278 | 2.7871 | 20.5386 | 1 | 2.6946 | 2.695422 | 7.26 | 0.028596 | 0.2113 | 0.2388155 | 0.05645925 | -0.015 | 42.3489
5710 | 7.966667 | 2.7881 | 20.5425 | 1 | 2.7027 | 2.69578 | 7.3 | 0.028853 | 0.2121 | 0.2388108 | 0.05646908 | -0.0148 | 42.3489
5711 | 7.968056 | 2.7881 | 20.5464 | 1 | 2.6987 | 2.696089 | 7.28 | 0.028725 | 0.2133 | 0.2388064 | 0.05641216 | -0.0146 | 42.3491
5712 | 7.969444 | 2.7889 | 20.5502 | 1 | 2.6879 | 2.696431 | 7.22 | 0.028382 | 0.2129 | 0.2388029 | 0.05642311 | -0.0143 | 42.3494
5713 | 7.970833 | 2.7889 | 20.5541 | 1 | 2.6838 | 2.696719 | 7.2 | 0.028254 | 0.2125 | 0.2387993 | 0.05643318 | -0.0141 | 42.3496
5714 | 7.972222 | 2.7898 | 20.558 | 1 | 2.7107 | 2.697002 | 7.35 | 0.029112 | 0.2141 | 0.2387965 | 0.05644532 | -0.0139 | 42.3492
5715 | 7.973611 | 2.7898 | 20.5618 | 1 | 2.6973 | 2.697386 | 7.28 | 0.028682 | 0.214 | 0.2387943 | 0.05638998 | -0.0137 | 42.3496
5716 | 7.975 | 2.7906 | 20.5657 | 1 | 2.704 | 2.697606 | 7.31 | 0.028896 | 0.2144 | 0.2387929 | 0.05640252 | -0.0135 | 42.3496
5717 | 7.976389 | 2.7906 | 20.5696 | 1 | 2.7013 | 2.697924 | 7.3 | 0.02881 | 0.214 | 0.2387917 | 0.05641411 | -0.0133 | 42.3498
5718 | 7.977778 | 2.7915 | 20.5735 | 1 | 2.7013 | 2.698298 | 7.3 | 0.02881 | 0.2143 | 0.2387899 | 0.05642576 | -0.0131 | 42.3499
5719 | 7.979167 | 2.7915 | 20.5774 | 1 | 2.6933 | 2.698605 | 7.25 | 0.028553 | 0.2141 | 0.2387886 | 0.05637136 | -0.0128 | 42.3502
5720 | 7.980556 | 2.7922 | 20.5812 | 1 | 2.6973 | 2.698813 | 7.28 | 0.028682 | 0.214 | 0.2387868 | 0.05638256 | -0.0126 | 42.3502
5721 | 7.981944 | 2.7922 | 20.5851 | 1 | 2.7013 | 2.699117 | 7.3 | 0.02881 | 0.2149 | 0.238785 | 0.05639495 | -0.0124 | 42.3503
5722 | 7.983333 | 2.793 | 20.589 | 1 | 2.7 | 2.699405 | 7.29 | 0.028767 | 0.2149 | 0.2387831 | 0.05640782 | -0.0122 | 42.3504
5723 | 7.984722 | 2.793 | 20.5929 | 1 | 2.696 | 2.6997 | 7.27 | 0.028639 | 0.2152 | 0.23878 | 0.05635465 | -0.012 | 42.3506
5724 | 7.986111 | 2.7937 | 20.5968 | 1 | 2.7027 | 2.699993 | 7.3 | 0.028853 | 0.2156 | 0.2387766 | 0.05636849 | -0.0119 | 42.3506
5725 | 7.9875 | 2.7937 | 20.6006 | 1 | 2.6906 | 2.700268 | 7.24 | 0.028467 | 0.2159 | 0.2387738 | 0.05638282 | -0.0117 | 42.351
5726 | 7.988889 | 2.7945 | 20.6045 | 1 | 2.6987 | 2.700611 | 7.28 | 0.028725 | 0.2157 | 0.2387709 | 0.05639677 | -0.0115 | 42.3509
5727 | 7.990278 | 2.7945 | 20.6084 | 1 | 2.6946 | 2.700905 | 7.26 | 0.028596 | 0.2154 | 0.2387672 | 0.05634396 | -0.0113 | 42.3511
5728 | 7.991667 | 2.7951 | 20.6123 | 1 | 2.6973 | 2.701171 | 7.28 | 0.028682 | 0.2156 | 0.2387636 | 0.05635774 | -0.0111 | 42.3512
5729 | 7.993056 | 2.7951 | 20.6162 | 1 | 2.7013 | 2.701517 | 7.3 | 0.02881 | 0.216 | 0.2387606 | 0.05637171 | -0.011 | 42.3512
5730 | 7.994444 | 2.7959 | 20.6201 | 1 | 2.704 | 2.701852 | 7.31 | 0.028896 | 0.2165 | 0.238757 | 0.05638639 | -0.0108 | 42.3513
5731 | 7.996111 | 2.7959 | 20.6239 | 1 | 2.704 | 2.702194 | 7.31 | 0.028896 | 0.2167 | 0.2387535 | 0.05633585 | -0.0106 | 42.3518
5732 | 7.9975 | 2.7965 | 20.6278 | 1 | 2.6973 | 2.702533 | 7.28 | 0.028682 | 0.2164 | 0.2387504 | 0.05635035 | -0.0104 | 42.352
5733 | 7.998889 | 2.7965 | 20.6317 | 1 | 2.7027 | 2.702804 | 7.3 | 0.028853 | 0.2167 | 0.2387463 | 0.05636568 | -0.0103 | 42.352
5734 | 8.000278 | 2.7972 | 20.6356 | 1 | 2.7067 | 2.70311 | 7.33 | 0.028982 | 0.2166 | 0.2387431 | 0.05638057 | -0.0101 | 42.3521
5735 | 8.001667 | 2.7972 | 20.6395 | 1 | 2.7107 | 2.703509 | 7.35 | 0.029112 | 0.2165 | 0.2387394 | 0.05632967 | -0.01 | 42.3521
5736 | 8.003056 | 2.7977 | 20.6434 | 1 | 2.7174 | 2.703844 | 7.38 | 0.029327 | 0.2174 | 0.2387354 | 0.05634567 | -0.0098 | 42.3521
5737 | 8.004444 | 2.7977 | 20.6473 | 1 | 2.6946 | 2.704158 | 7.26 | 0.028596 | 0.2166 | 0.2387308 | 0.05636008 | -0.0097 | 42.3526
5738 | 8.005833 | 2.7984 | 20.6511 | 1 | 2.6946 | 2.704427 | 7.26 | 0.028596 | 0.2159 | 0.2387261 | 0.05637305 | -0.0095 | 42.3528
5739 | 8.007222 | 2.7984 | 20.655 | 1 | 2.696 | 2.704775 | 7.27 | 0.028639 | 0.2145 | 0.2387209 | 0.05632022 | -0.0094 | 42.3529
5740 | 8.008611 | 2.7988 | 20.6589 | 1 | 2.6973 | 2.705078 | 7.28 | 0.028682 | 0.2145 | 0.2387154 | 0.05633117 | -0.0092 | 42.353
5741 | 8.01 | 2.7988 | 20.6628 | 1 | 2.7 | 2.70539 | 7.29 | 0.028767 | 0.2138 | 0.2387095 | 0.05633983 | -0.0091 | 42.353
5742 | 8.011389 | 2.7994 | 20.6667 | 1 | 2.7054 | 2.705666 | 7.32 | 0.028939 | 0.2143 | 0.2387033 | 0.0563494 | -0.009 | 42.353
5743 | 8.012778 | 2.7994 | 20.6706 | 1 | 2.7054 | 2.705918 | 7.32 | 0.028939 | 0.2146 | 0.2386971 | 0.05629787 | -0.0088 | 42.3532
5744 | 8.014167 | 2.7998 | 20.6745 | 1 | 2.7174 | 2.706212 | 7.38 | 0.029327 | 0.2163 | 0.2386905 | 0.05631025 | -0.0087 | 42.353
5745 | 8.015556 | 2.7998 | 20.6784 | 1 | 2.7241 | 2.706505 | 7.42 | 0.029544 | 0.2178 | 0.2386834 | 0.05632403 | -0.0086 | 42.353
5746 | 8.016944 | 2.8004 | 20.6823 | 1 | 2.7121 | 2.70676 | 7.36 | 0.029155 | 0.2184 | 0.2386767 | 0.056339 | -0.0085 | 42.3534
5747 | 8.018333 | 2.8004 | 20.6862 | 1 | 2.7241 | 2.707076 | 7.42 | 0.029544 | 0.2202 | 0.2386695 | 0.05629585 | -0.0083 | 42.3533
5748 | 8.019722 | 2.8008 | 20.69 | 1 | 2.7054 | 2.707368 | 7.32 | 0.028939 | 0.2201 | 0.2386622 | 0.0563132 | -0.0082 | 42.3538
5749 | 8.021111 | 2.8008 | 20.6939 | 1 | 2.696 | 2.707667 | 7.27 | 0.028639 | 0.2195 | 0.2386545 | 0.05632868 | -0.0081 | 42.3541
5750 | 8.0225 | 2.8013 | 20.6978 | 2 | 2.6879 | 2.707992 | 7.22 | 0.028382 | 0.2186 | 0.238646 | 0.05634336 | -0.008 | 42.3543
5751 | 8.023889 | 2.8013 | 20.7017 | 1 | 2.7121 | 2.708358 | 7.36 | 0.029155 | 0.2193 | 0.2386365 | 0.05629948 | -0.0079 | 42.354
5752 | 8.025278 | 2.8017 | 20.7056 | 1 | 2.7147 | 2.708637 | 7.37 | 0.029241 | 0.2196 | 0.2386263 | 0.05631553 | -0.0078 | 42.354
5753 | 8.026667 | 2.8017 | 20.7095 | 1 | 2.7254 | 2.708925 | 7.43 | 0.029587 | 0.2204 | 0.2386165 | 0.05633285 | -0.0077 | 42.3539
5754 | 8.028056 | 2.8023 | 20.7134 | 1 | 2.7013 | 2.709176 | 7.3 | 0.02881 | 0.2193 | 0.2386064 | 0.05634837 | -0.0075 | 42.3545
5755 | 8.029444 | 2.8023 | 20.7173 | 1 | 2.704 | 2.709502 | 7.31 | 0.028896 | 0.2188 | 0.2385956 | 0.05630389 | -0.0074 | 42.3546
5756 | 8.030833 | 2.8027 | 20.7212 | 1 | 2.7134 | 2.709812 | 7.36 | 0.029198 | 0.2188 | 0.2385841 | 0.05631866 | -0.0073 | 42.3545
5757 | 8.032222 | 2.8027 | 20.7251 | 1 | 2.7067 | 2.710085 | 7.33 | 0.028982 | 0.2185 | 0.2385723 | 0.05633221 | -0.0072 | 42.3548
5758 | 8.033611 | 2.8032 | 20.729 | 1 | 2.7107 | 2.710425 | 7.35 | 0.029112 | 0.219 | 0.2385604 | 0.05634686 | -0.0071 | 42.3548
5759 | 8.035 | 2.8032 | 20.7329 | 1 | 2.7201 | 2.710732 | 7.4 | 0.029414 | 0.2193 | 0.2385479 | 0.05630351 | -0.0069 | 42.3547
5760 | 8.036389 | 2.8036 | 20.7368 | 1 | 2.7187 | 2.710998 | 7.39 | 0.029371 | 0.2203 | 0.2385354 | 0.05631997 | -0.0068 | 42.3549
5761 | 8.037778 | 2.8036 | 20.7407 | 1 | 2.7067 | 2.711341 | 7.33 | 0.028982 | 0.2206 | 0.2385226 | 0.05633627 | -0.0067 | 42.3552
5762 | 8.039167 | 2.8042 | 20.7446 | 1 | 2.7094 | 2.711601 | 7.34 | 0.029069 | 0.2206 | 0.2385094 | 0.05635212 | -0.0066 | 42.3553
5763 | 8.040556 | 2.8042 | 20.7485 | 1 | 2.7134 | 2.711893 | 7.36 | 0.029198 | 0.2207 | 0.2384963 | 0.05631179 | -0.0065 | 42.3553
5764 | 8.041944 | 2.8046 | 20.7524 | 1 | 2.704 | 2.712169 | 7.31 | 0.028896 | 0.2202 | 0.2384835 | 0.05632703 | -0.0063 | 42.3556
5765 | 8.043333 | 2.8046 | 20.7562 | 1 | 2.708 | 2.71251 | 7.33 | 0.029025 | 0.2205 | 0.2384713 | 0.0563426 | -0.0062 | 42.3557
5766 | 8.044722 | 2.8052 | 20.7601 | 1 | 2.7214 | 2.712851 | 7.41 | 0.029457 | 0.2209 | 0.2384589 | 0.05635786 | -0.0061 | 42.3555
5767 | 8.046111 | 2.8052 | 20.764 | 1 | 2.7161 | 2.713182 | 7.38 | 0.029284 | 0.2212 | 0.2384465 | 0.05631921 | -0.0059 | 42.3558
5768 | 8.0475 | 2.8057 | 20.7679 | 1 | 2.7107 | 2.713416 | 7.35 | 0.029112 | 0.2206 | 0.2384335 | 0.05633401 | -0.0058 | 42.356
5769 | 8.049167 | 2.8057 | 20.7718 | 1 | 2.708 | 2.713726 | 7.33 | 0.029025 | 0.2204 | 0.2384197 | 0.05634857 | -0.0057 | 42.3565
5770 | 8.050556 | 2.8063 | 20.7757 | 1 | 2.7107 | 2.714027 | 7.35 | 0.029112 | 0.2208 | 0.2384058 | 0.05636254 | -0.0056 | 42.3565
5771 | 8.051944 | 2.8063 | 20.7796 | 1 | 2.7134 | 2.714375 | 7.36 | 0.029198 | 0.2211 | 0.2383919 | 0.05632485 | -0.0054 | 42.3566
5772 | 8.053333 | 2.8067 | 20.7835 | 1 | 2.7174 | 2.714674 | 7.38 | 0.029327 | 0.2223 | 0.2383779 | 0.0563409 | -0.0053 | 42.3566
5773 | 8.054722 | 2.8067 | 20.7874 | 1 | 2.7107 | 2.715012 | 7.35 | 0.029112 | 0.2217 | 0.2383647 | 0.05635586 | -0.0052 | 42.3569
5774 | 8.056111 | 2.8074 | 20.7913 | 1 | 2.7187 | 2.715282 | 7.39 | 0.029371 | 0.2221 | 0.2383508 | 0.05637024 | -0.005 | 42.3568
5775 | 8.0575 | 2.8074 | 20.7952 | 1 | 2.7027 | 2.715586 | 7.3 | 0.028853 | 0.2215 | 0.2383362 | 0.05633449 | -0.0049 | 42.3573
5776 | 8.058889 | 2.8078 | 20.7991 | 1 | 2.7214 | 2.715946 | 7.41 | 0.029457 | 0.2223 | 0.2383214 | 0.05634911 | -0.0048 | 42.357
5777 | 8.060278 | 2.8078 | 20.803 | 1 | 2.7254 | 2.716239 | 7.43 | 0.029587 | 0.2232 | 0.2383066 | 0.05636461 | -0.0046 | 42.3571
5778 | 8.061667 | 2.8085 | 20.8069 | 1 | 2.7201 | 2.716544 | 7.4 | 0.029414 | 0.2235 | 0.2382912 | 0.05638122 | -0.0045 | 42.3573
5779 | 8.063056 | 2.8085 | 20.8108 | 1 | 2.7241 | 2.716807 | 7.42 | 0.029544 | 0.2244 | 0.2382756 | 0.05634926 | -0.0044 | 42.3573
5780 | 8.064444 | 2.809 | 20.8147 | 1 | 2.7107 | 2.717112 | 7.35 | 0.029112 | 0.2238 | 0.2382604 | 0.05636624 | -0.0042 | 42.3577
5781 | 8.065833 | 2.809 | 20.8186 | 1 | 2.7294 | 2.71741 | 7.45 | 0.029717 | 0.2246 | 0.2382445 | 0.05638411 | -0.0041 | 42.3574
5782 | 8.067222 | 2.8096 | 20.8225 | 1 | 2.7174 | 2.717752 | 7.38 | 0.029327 | 0.2251 | 0.238229 | 0.05640266 | -0.0039 | 42.3578
5783 | 8.068611 | 2.8096 | 20.8264 | 1 | 2.7227 | 2.718065 | 7.41 | 0.0295 | 0.2255 | 0.2382136 | 0.05637249 | -0.0038 | 42.3578
5784 | 8.07 | 2.8101 | 20.8303 | 1 | 2.7241 | 2.718427 | 7.42 | 0.029544 | 0.2253 | 0.2381989 | 0.05639127 | -0.0037 | 42.3579
5785 | 8.071389 | 2.8101 | 20.8343 | 2 | 2.736 | 2.718772 | 7.49 | 0.029937 | 0.2273 | 0.2381838 | 0.05641305 | -0.0036 | 42.3577
5786 | 8.072778 | 2.8108 | 20.8382 | 1 | 2.7254 | 2.719071 | 7.43 | 0.029587 | 0.2271 | 0.2381681 | 0.05643452 | -0.0034 | 42.358
5787 | 8.074167 | 2.8108 | 20.8421 | 1 | 2.7187 | 2.71934 | 7.39 | 0.029371 | 0.227 | 0.2381519 | 0.05640627 | -0.0033 | 42.3583
5788 | 8.075556 | 2.8113 | 20.846 | 1 | 2.7241 | 2.719559 | 7.42 | 0.029544 | 0.2281 | 0.2381364 | 0.05642909 | -0.0031 | 42.3583
5789 | 8.076944 | 2.8113 | 20.8499 | 1 | 2.7227 | 2.719849 | 7.41 | 0.0295 | 0.2294 | 0.2381205 | 0.05645457 | -0.003 | 42.3584
5790 | 8.078333 | 2.812 | 20.8538 | 1 | 2.7267 | 2.720121 | 7.44 | 0.02963 | 0.2295 | 0.2381054 | 0.0564793 | -0.0029 | 42.3585
5791 | 8.079722 | 2.812 | 20.8577 | 1 | 2.7254 | 2.720381 | 7.43 | 0.029587 | 0.2307 | 0.2380899 | 0.05645625 | -0.0027 | 42.3586
5792 | 8.081111 | 2.8126 | 20.8616 | 1 | 2.7254 | 2.720657 | 7.43 | 0.029587 | 0.2312 | 0.2380739 | 0.05648333 | -0.0026 | 42.3587
5793 | 8.0825 | 2.8126 | 20.8655 | 1 | 2.7161 | 2.720969 | 7.38 | 0.029284 | 0.2309 | 0.2380576 | 0.05651072 | -0.0024 | 42.359
5794 | 8.083889 | 2.8133 | 20.8694 | 1 | 2.7214 | 2.72131 | 7.41 | 0.029457 | 0.2312 | 0.2380413 | 0.05653821 | -0.0023 | 42.359
5795 | 8.085278 | 2.8133 | 20.8733 | 1 | 2.7294 | 2.72164 | 7.45 | 0.029717 | 0.2319 | 0.2380254 | 0.05651633 | -0.0021 | 42.359
5796 | 8.086667 | 2.8139 | 20.8772 | 1 | 2.7214 | 2.72196 | 7.41 | 0.029457 | 0.2317 | 0.2380091 | 0.05654447 | -0.002 | 42.3592
5797 | 8.088056 | 2.8139 | 20.8811 | 1 | 2.732 | 2.722243 | 7.46 | 0.029804 | 0.2326 | 0.2379921 | 0.05657419 | -0.0018 | 42.3592
5798 | 8.089444 | 2.8148 | 20.885 | 1 | 2.7214 | 2.722515 | 7.41 | 0.029457 | 0.2333 | 0.2379749 | 0.05660395 | -0.0017 | 42.3595
5799 | 8.090833 | 2.8148 | 20.889 | 1 | 2.74 | 2.72278 | 7.51 | 0.030065 | 0.2351 | 0.2379569 | 0.05658709 | -0.0015 | 42.3592
5800 | 8.092222 | 2.8154 | 20.8929 | 2 | 2.7281 | 2.723087 | 7.44 | 0.029676 | 0.2355 | 0.2379387 | 0.05661988 | -0.0014 | 42.3595
5801 | 8.093611 | 2.8154 | 20.8968 | 1 | 2.7107 | 2.723364 | 7.35 | 0.029112 | 0.2343 | 0.2379196 | 0.05665065 | -0.0012 | 42.36
5802 | 8.095 | 2.8163 | 20.9007 | 1 | 2.6852 | 2.723668 | 7.21 | 0.028296 | 0.2312 | 0.2378997 | 0.05667731 | -0.001 | 42.3606
5803 | 8.096389 | 2.8163 | 20.9046 | 1 | 2.7254 | 2.723984 | 7.43 | 0.029587 | 0.2314 | 0.2378793 | 0.0566552 | -0.0009 | 42.3599
5804 | 8.097778 | 2.8169 | 20.9085 | 1 | 2.7201 | 2.724336 | 7.4 | 0.029414 | 0.2309 | 0.2378585 | 0.05668137 | -0.0007 | 42.3601
5805 | 8.099167 | 2.8169 | 20.9124 | 1 | 2.7187 | 2.724608 | 7.39 | 0.029371 | 0.2302 | 0.2378378 | 0.05670765 | -0.0005 | 42.3603
5806 | 8.100556 | 2.8178 | 20.9163 | 1 | 2.7214 | 2.724912 | 7.41 | 0.029457 | 0.23 | 0.237817 | 0.05673327 | -0.0004 | 42.3603
5807 | 8.101944 | 2.8178 | 20.9203 | 2 | 2.7267 | 2.725189 | 7.44 | 0.02963 | 0.23 | 0.2377953 | 0.05670839 | -0.0002 | 42.3603
5808 | 8.103333 | 2.8185 | 20.9242 | 1 | 2.74 | 2.725469 | 7.51 | 0.030065 | 0.2311 | 0.2377738 | 0.05673549 | 0 | 42.3602
5809 | 8.104722 | 2.8185 | 20.9281 | 1 | 2.7227 | 2.725769 | 7.41 | 0.0295 | 0.2306 | 0.2377516 | 0.05676221 | 0.0001 | 42.3606
5810 | 8.106111 | 2.8193 | 20.932 | 1 | 2.7267 | 2.726021 | 7.44 | 0.02963 | 0.2304 | 0.2377295 | 0.05678756 | 0.0003 | 42.3607
5811 | 8.107778 | 2.8193 | 20.9359 | 1 | 2.7134 | 2.726303 | 7.36 | 0.029198 | 0.2294 | 0.2377069 | 0.05676252 | 0.0005 | 42.3614
5812 | 8.109167 | 2.82 | 20.9398 | 1 | 2.7134 | 2.726566 | 7.36 | 0.029198 | 0.2286 | 0.237685 | 0.05678528 | 0.0007 | 42.3615
5813 | 8.110556 | 2.82 | 20.9438 | 1 | 2.7374 | 2.726796 | 7.49 | 0.029978 | 0.2294 | 0.2376645 | 0.05680878 | 0.0008 | 42.3611
5814 | 8.111944 | 2.8208 | 20.9477 | 1 | 2.7426 | 2.727068 | 7.52 | 0.030152 | 0.2307 | 0.2376444 | 0.05683365 | 0.001 | 42.3611
5815 | 8.113333 | 2.8208 | 20.9516 | 1 | 2.7334 | 2.727396 | 7.47 | 0.029848 | 0.2316 | 0.2376233 | 0.05681246 | 0.0012 | 42.3614
5816 | 8.114722 | 2.8215 | 20.9555 | 1 | 2.7307 | 2.727649 | 7.46 | 0.029761 | 0.2317 | 0.2376028 | 0.05683867 | 0.0013 | 42.3616
5817 | 8.116111 | 2.8215 | 20.9594 | 1 | 2.732 | 2.727979 | 7.46 | 0.029804 | 0.2319 | 0.2375813 | 0.05686464 | 0.0015 | 42.3616
5818 | 8.1175 | 2.8223 | 20.9634 | 1 | 2.7307 | 2.728264 | 7.46 | 0.029761 | 0.2323 | 0.2375597 | 0.05689085 | 0.0017 | 42.3617
5819 | 8.118889 | 2.8223 | 20.9673 | 1 | 2.7374 | 2.728542 | 7.49 | 0.029978 | 0.233 | 0.2375385 | 0.05687236 | 0.0018 | 42.3617
5820 | 8.120278 | 2.823 | 20.9712 | 1 | 2.7281 | 2.728802 | 7.44 | 0.029674 | 0.2332 | 0.2375163 | 0.05689977 | 0.002 | 42.362
5821 | 8.121667 | 2.823 | 20.9751 | 1 | 2.7532 | 2.729078 | 7.58 | 0.030502 | 0.2346 | 0.2374935 | 0.0569282 | 0.0021 | 42.3616
5822 | 8.123056 | 2.8238 | 20.979 | 1 | 2.7054 | 2.729364 | 7.32 | 0.028939 | 0.2327 | 0.2374713 | 0.05695314 | 0.0023 | 42.3627
5823 | 8.124444 | 2.8238 | 20.983 | 1 | 2.7294 | 2.729663 | 7.45 | 0.029717 | 0.233 | 0.23745 | 0.05693631 | 0.0025 | 42.3623
5824 | 8.125833 | 2.8244 | 20.9869 | 1 | 2.7281 | 2.729894 | 7.44 | 0.029674 | 0.2326 | 0.2374288 | 0.05696105 | 0.0026 | 42.3624
5825 | 8.127222 | 2.8244 | 20.9908 | 1 | 2.7387 | 2.730219 | 7.5 | 0.030022 | 0.2327 | 0.2374082 | 0.05698513 | 0.0028 | 42.3623
5826 | 8.128611 | 2.8252 | 20.9947 | 1 | 2.7387 | 2.730471 | 7.5 | 0.030022 | 0.2332 | 0.2373873 | 0.05701036 | 0.0029 | 42.3625
5827 | 8.13 | 2.8252 | 20.9987 | 1 | 2.7479 | 2.730754 | 7.55 | 0.030327 | 0.2344 | 0.2373663 | 0.05699573 | 0.0031 | 42.3623
5828 | 8.131389 | 2.8258 | 21.0026 | 1 | 2.7241 | 2.73104 | 7.42 | 0.029544 | 0.2335 | 0.2373448 | 0.05702132 | 0.0032 | 42.3629
5829 | 8.132778 | 2.8258 | 21.0065 | 1 | 2.7426 | 2.731306 | 7.52 | 0.030152 | 0.2344 | 0.2373231 | 0.05704833 | 0.0034 | 42.3627
5830 | 8.134167 | 2.8266 | 21.0104 | 1 | 2.7214 | 2.731604 | 7.41 | 0.029457 | 0.2333 | 0.2373022 | 0.05707369 | 0.0035 | 42.3632
5831 | 8.135556 | 2.8266 | 21.0144 | 1 | 2.7281 | 2.731877 | 7.44 | 0.029674 | 0.2332 | 0.2372821 | 0.05705721 | 0.0037 | 42.3631
5832 | 8.136944 | 2.8272 | 21.0183 | 1 | 2.7254 | 2.732144 | 7.43 | 0.029587 | 0.2327 | 0.2372615 | 0.05708167 | 0.0038 | 42.3633
5833 | 8.138333 | 2.8272 | 21.0222 | 1 | 2.74 | 2.732407 | 7.51 | 0.030065 | 0.2327 | 0.2372413 | 0.0571063 | 0.004 | 42.3631
5834 | 8.139722 | 2.828 | 21.0261 | 1 | 2.7374 | 2.73266 | 7.49 | 0.029978 | 0.2325 | 0.2372205 | 0.05713055 | 0.0041 | 42.3633
5835 | 8.141111 | 2.828 | 21.0301 | 1 | 2.7307 | 2.732951 | 7.46 | 0.029761 | 0.2333 | 0.2371995 | 0.05711404 | 0.0043 | 42.3635
5836 | 8.1425 | 2.8286 | 21.034 | 1 | 2.7413 | 2.733222 | 7.51 | 0.030109 | 0.2339 | 0.2371791 | 0.05714018 | 0.0044 | 42.3634
5837 | 8.143889 | 2.8286 | 21.0379 | 1 | 2.744 | 2.733514 | 7.53 | 0.030196 | 0.2352 | 0.2371582 | 0.05716803 | 0.0046 | 42.3635
5838 | 8.145278 | 2.8294 | 21.0419 | 1 | 2.7281 | 2.73386 | 7.44 | 0.029674 | 0.235 | 0.2371365 | 0.05719485 | 0.0047 | 42.3639
5839 | 8.146667 | 2.8294 | 21.0458 | 1 | 2.7493 | 2.734087 | 7.56 | 0.030371 | 0.2362 | 0.2371141 | 0.05718313 | 0.0049 | 42.3636
5840 | 8.148056 | 2.83 | 21.0497 | 1 | 2.736 | 2.734338 | 7.49 | 0.029935 | 0.2363 | 0.2370925 | 0.05721171 | 0.005 | 42.3639
5841 | 8.149444 | 2.83 | 21.0536 | 1 | 2.7413 | 2.734627 | 7.51 | 0.030109 | 0.2368 | 0.2370711 | 0.05724108 | 0.0052 | 42.3639
5842 | 8.150833 | 2.8308 | 21.0576 | 1 | 2.7094 | 2.734891 | 7.34 | 0.029069 | 0.2353 | 0.2370499 | 0.05726936 | 0.0053 | 42.3646
5843 | 8.152222 | 2.8308 | 21.0615 | 1 | 2.7294 | 2.735161 | 7.45 | 0.029717 | 0.2347 | 0.2370292 | 0.05725431 | 0.0055 | 42.3644
5844 | 8.153611 | 2.8314 | 21.0654 | 1 | 2.7307 | 2.735411 | 7.46 | 0.029761 | 0.2343 | 0.2370077 | 0.05728113 | 0.0056 | 42.3644
5845 | 8.155 | 2.8314 | 21.0694 | 1 | 2.7479 | 2.735748 | 7.55 | 0.030327 | 0.2345 | 0.236986 | 0.05730812 | 0.0058 | 42.3642
5846 | 8.156389 | 2.8322 | 21.0733 | 1 | 2.7387 | 2.736029 | 7.5 | 0.030022 | 0.2344 | 0.2369643 | 0.05733535 | 0.0059 | 42.3645
5847 | 8.157778 | 2.8322 | 21.0772 | 2 | 2.7387 | 2.736307 | 7.5 | 0.030022 | 0.2347 | 0.2369426 | 0.0573199 | 0.0061 | 42.3646
5848 | 8.159167 | 2.8328 | 21.0812 | 1 | 2.7426 | 2.736594 | 7.52 | 0.030152 | 0.2347 | 0.2369212 | 0.05734749 | 0.0062 | 42.3646
5849 | 8.160556 | 2.8328 | 21.0851 | 1 | 2.7426 | 2.736881 | 7.52 | 0.030152 | 0.2352 | 0.2368992 | 0.05737524 | 0.0064 | 42.3647
5850 | 8.161944 | 2.8335 | 21.089 | 1 | 2.74 | 2.737156 | 7.51 | 0.030065 | 0.2346 | 0.2368769 | 0.0574019 | 0.0065 | 42.3649
5851 | 8.163333 | 2.8335 | 21.093 | 1 | 2.7294 | 2.737395 | 7.45 | 0.029717 | 0.2345 | 0.2368548 | 0.05738684 | 0.0066 | 42.3651
5852 | 8.164722 | 2.8341 | 21.0969 | 1 | 2.7466 | 2.7377 | 7.54 | 0.030283 | 0.2343 | 0.2368326 | 0.05741302 | 0.0068 | 42.3649
5853 | 8.166111 | 2.8341 | 21.1009 | 1 | 2.7453 | 2.737995 | 7.54 | 0.03024 | 0.2349 | 0.2368104 | 0.05743902 | 0.0069 | 42.365
5854 | 8.1675 | 2.8348 | 21.1048 | 1 | 2.732 | 2.738292 | 7.46 | 0.029804 | 0.2342 | 0.2367876 | 0.05746338 | 0.0071 | 42.3654
5855 | 8.168889 | 2.8348 | 21.1087 | 1 | 2.7254 | 2.738566 | 7.43 | 0.029587 | 0.2337 | 0.2367649 | 0.05744877 | 0.0072 | 42.3656
5856 | 8.170556 | 2.8354 | 21.1127 | 1 | 2.7214 | 2.738843 | 7.41 | 0.029457 | 0.232 | 0.2367425 | 0.05747 | 0.0073 | 42.3661
5857 | 8.171944 | 2.8354 | 21.1166 | 1 | 2.732 | 2.739062 | 7.46 | 0.029804 | 0.2318 | 0.2367205 | 0.0574907 | 0.0075 | 42.366
5858 | 8.173333 | 2.8361 | 21.1205 | 2 | 2.7532 | 2.739422 | 7.58 | 0.030502 | 0.2327 | 0.2366985 | 0.05751275 | 0.0076 | 42.3657
5859 | 8.174722 | 2.8361 | 21.1245 | 1 | 2.7374 | 2.739615 | 7.49 | 0.029978 | 0.2321 | 0.2366774 | 0.05749597 | 0.0077 | 42.3661
5860 | 8.176111 | 2.8366 | 21.1284 | 1 | 2.74 | 2.739921 | 7.51 | 0.030065 | 0.2315 | 0.2366555 | 0.05751629 | 0.0079 | 42.3662
5861 | 8.1775 | 2.8366 | 21.1324 | 2 | 2.7294 | 2.740219 | 7.45 | 0.029717 | 0.2298 | 0.2366334 | 0.05753421 | 0.008 | 42.3665
5862 | 8.178889 | 2.8372 | 21.1363 | 1 | 2.7624 | 2.740583 | 7.63 | 0.030809 | 0.2324 | 0.2366117 | 0.05755613 | 0.0081 | 42.3659
5863 | 8.180278 | 2.8372 | 21.1403 | 1 | 2.7374 | 2.740922 | 7.49 | 0.029978 | 0.232 | 0.2365894 | 0.05753878 | 0.0082 | 42.3665
5864 | 8.181667 | 2.8376 | 21.1442 | 2 | 2.7426 | 2.741087 | 7.52 | 0.030152 | 0.232 | 0.2365667 | 0.05756008 | 0.0083 | 42.3665
5865 | 8.183056 | 2.8376 | 21.1481 | 1 | 2.7493 | 2.741357 | 7.56 | 0.030371 | 0.2322 | 0.2365437 | 0.05758086 | 0.0084 | 42.3665
5866 | 8.184444 | 2.8381 | 21.1521 | 1 | 2.744 | 2.741658 | 7.53 | 0.030196 | 0.2322 | 0.2365211 | 0.05760216 | 0.0085 | 42.3667
5867 | 8.185833 | 2.8381 | 21.156 | 1 | 2.7387 | 2.741843 | 7.5 | 0.030022 | 0.2314 | 0.2364989 | 0.05758417 | 0.0086 | 42.3669
5868 | 8.187222 | 2.8385 | 21.16 | 1 | 2.7466 | 2.742143 | 7.54 | 0.030283 | 0.2315 | 0.2364764 | 0.05760443 | 0.0087 | 42.3668
5869 | 8.188611 | 2.8385 | 21.1639 | 1 | 2.7413 | 2.742433 | 7.51 | 0.030109 | 0.231 | 0.2364545 | 0.05762369 | 0.0088 | 42.367
5870 | 8.19 | 2.839 | 21.1679 | 1 | 2.7466 | 2.742774 | 7.54 | 0.030283 | 0.2309 | 0.2364327 | 0.05764318 | 0.0089 | 42.367
5871 | 8.191389 | 2.839 | 21.1718 | 1 | 2.7334 | 2.743065 | 7.47 | 0.029848 | 0.2297 | 0.2364109 | 0.05762268 | 0.009 | 42.3673
5872 | 8.192778 | 2.8393 | 21.1758 | 1 | 2.7532 | 2.743325 | 7.58 | 0.030502 | 0.2302 | 0.2363891 | 0.05764115 | 0.009 | 42.367
5873 | 8.194167 | 2.8393 | 21.1797 | 1 | 2.7347 | 2.743631 | 7.48 | 0.029891 | 0.2294 | 0.2363673 | 0.05765888 | 0.0091 | 42.3675
5874 | 8.195556 | 2.8397 | 21.1836 | 2 | 2.7453 | 2.743939 | 7.54 | 0.03024 | 0.2293 | 0.2363448 | 0.05767616 | 0.0092 | 42.3674
5875 | 8.196944 | 2.8397 | 21.1876 | 1 | 2.7426 | 2.744235 | 7.52 | 0.030152 | 0.2291 | 0.2363222 | 0.0576547 | 0.0093 | 42.3675
5876 | 8.198333 | 2.84 | 21.1915 | 1 | 2.7334 | 2.744515 | 7.47 | 0.029848 | 0.2284 | 0.2362989 | 0.05767068 | 0.0093 | 42.3678
5877 | 8.199722 | 2.84 | 21.1955 | 1 | 2.7506 | 2.744772 | 7.57 | 0.030414 | 0.2287 | 0.236276 | 0.05768677 | 0.0094 | 42.3676
5878 | 8.201111 | 2.8403 | 21.1994 | 1 | 2.7585 | 2.745075 | 7.61 | 0.030677 | 0.2293 | 0.2362536 | 0.05769837 | 0.0094 | 42.3675
5879 | 8.2025 | 2.8403 | 21.2034 | 2 | 2.7413 | 2.745295 | 7.51 | 0.030109 | 0.2287 | 0.2362308 | 0.05768192 | 0.0095 | 42.3679
5880 | 8.203889 | 2.8405 | 21.2073 | 1 | 2.7519 | 2.745607 | 7.57 | 0.030458 | 0.2287 | 0.2362071 | 0.05769264 | 0.0095 | 42.3678
5881 | 8.205278 | 2.8405 | 21.2113 | 1 | 2.7558 | 2.745894 | 7.59 | 0.03059 | 0.229 | 0.2361837 | 0.05770297 | 0.0096 | 42.3678
5882 | 8.206667 | 2.8407 | 21.2152 | 1 | 2.7453 | 2.746206 | 7.54 | 0.03024 | 0.2287 | 0.2361606 | 0.05771146 | 0.0096 | 42.3682
5883 | 8.208056 | 2.8407 | 21.2192 | 1 | 2.7545 | 2.746513 | 7.59 | 0.030546 | 0.2294 | 0.2361374 | 0.05769817 | 0.0096 | 42.368
5884 | 8.209444 | 2.8408 | 21.2231 | 1 | 2.7585 | 2.746801 | 7.61 | 0.030677 | 0.2301 | 0.2361135 | 0.05770855 | 0.0097 | 42.3681
5885 | 8.210833 | 2.8408 | 21.227 | 1 | 2.7479 | 2.747095 | 7.55 | 0.030327 | 0.2297 | 0.2360892 | 0.05771757 | 0.0097 | 42.3684
5886 | 8.212222 | 2.8409 | 21.231 | 1 | 2.7334 | 2.747386 | 7.47 | 0.029848 | 0.2285 | 0.2360643 | 0.05772418 | 0.0097 | 42.3688
5887 | 8.213611 | 2.8409 | 21.2349 | 1 | 2.7558 | 2.747625 | 7.59 | 0.03059 | 0.2283 | 0.2360392 | 0.05771085 | 0.0097 | 42.3684
5888 | 8.215 | 2.8409 | 21.2389 | 1 | 2.7479 | 2.747869 | 7.55 | 0.030327 | 0.2278 | 0.2360137 | 0.05771646 | 0.0097 | 42.3687
5889 | 8.216389 | 2.8409 | 21.2428 | 1 | 2.7413 | 2.748254 | 7.51 | 0.030109 | 0.2272 | 0.2359875 | 0.05772119 | 0.0097 | 42.3689
5890 | 8.217778 | 2.8409 | 21.2468 | 1 | 2.7532 | 2.748527 | 7.58 | 0.030502 | 0.2273 | 0.2359616 | 0.05772635 | 0.0097 | 42.3687
5891 | 8.219167 | 2.8409 | 21.2507 | 1 | 2.7479 | 2.748785 | 7.55 | 0.030327 | 0.2269 | 0.2359353 | 0.05771079 | 0.0097 | 42.369
5892 | 8.220556 | 2.8407 | 21.2547 | 1 | 2.744 | 2.74903 | 7.53 | 0.030196 | 0.2264 | 0.235909 | 0.05771467 | 0.0096 | 42.3691
5893 | 8.221944 | 2.8407 | 21.2586 | 1 | 2.7466 | 2.749268 | 7.54 | 0.030283 | 0.2257 | 0.2358833 | 0.05771748 | 0.0096 | 42.3692
5894 | 8.223333 | 2.8406 | 21.2626 | 1 | 2.7572 | 2.749534 | 7.6 | 0.030633 | 0.2255 | 0.2358572 | 0.05772141 | 0.0096 | 42.369
5895 | 8.224722 | 2.8406 | 21.2665 | 2 | 2.7479 | 2.749739 | 7.55 | 0.030327 | 0.2257 | 0.2358318 | 0.05770286 | 0.0095 | 42.3693
5896 | 8.226111 | 2.8404 | 21.2704 | 2 | 2.7453 | 2.750015 | 7.54 | 0.030242 | 0.2246 | 0.235806 | 0.05770552 | 0.0095 | 42.3695
5897 | 8.227778 | 2.8404 | 21.2744 | 1 | 2.7558 | 2.750329 | 7.59 | 0.03059 | 0.2249 | 0.2357808 | 0.05770951 | 0.0094 | 42.3697
5898 | 8.229167 | 2.8402 | 21.2783 | 1 | 2.7426 | 2.750613 | 7.52 | 0.030152 | 0.2242 | 0.2357551 | 0.05771181 | 0.0094 | 42.3701
5899 | 8.230556 | 2.8402 | 21.2823 | 2 | 2.74 | 2.750906 | 7.51 | 0.030068 | 0.2234 | 0.2357292 | 0.05768987 | 0.0093 | 42.3702
5900 | 8.231944 | 2.8398 | 21.2862 | 1 | 2.7532 | 2.751152 | 7.58 | 0.030502 | 0.2235 | 0.2357037 | 0.05769117 | 0.0092 | 42.3701
5901 | 8.233333 | 2.8398 | 21.2902 | 1 | 2.744 | 2.751372 | 7.53 | 0.030196 | 0.2223 | 0.2356779 | 0.0576907 | 0.0091 | 42.3703
5902 | 8.234722 | 2.8395 | 21.2941 | 1 | 2.7479 | 2.751612 | 7.55 | 0.030327 | 0.222 | 0.2356518 | 0.05768943 | 0.009 | 42.3703
5903 | 8.236111 | 2.8395 | 21.2981 | 2 | 2.7479 | 2.751858 | 7.55 | 0.030327 | 0.2214 | 0.2356261 | 0.05766522 | 0.0089 | 42.3704
5904 | 8.2375 | 2.839 | 21.302 | 1 | 2.7466 | 2.752092 | 7.54 | 0.030283 | 0.2213 | 0.2356004 | 0.05766295 | 0.0088 | 42.3706
5905 | 8.238889 | 2.839 | 21.306 | 1 | 2.7558 | 2.752369 | 7.59 | 0.03059 | 0.2212 | 0.2355747 | 0.05766134 | 0.0087 | 42.3704
5906 | 8.240278 | 2.8385 | 21.3099 | 1 | 2.7453 | 2.75264 | 7.54 | 0.03024 | 0.22 | 0.2355494 | 0.05765755 | 0.0086 | 42.3708
5907 | 8.241667 | 2.8385 | 21.3138 | 1 | 2.7453 | 2.752938 | 7.54 | 0.03024 | 0.2192 | 0.2355243 | 0.05763005 | 0.0085 | 42.3709
5908 | 8.243056 | 2.8379 | 21.3178 | 1 | 2.7426 | 2.753224 | 7.52 | 0.030152 | 0.2178 | 0.2354993 | 0.0576232 | 0.0084 | 42.371
5909 | 8.244444 | 2.8379 | 21.3217 | 1 | 2.7532 | 2.753472 | 7.58 | 0.030502 | 0.2171 | 0.2354739 | 0.0576148 | 0.0082 | 42.3709
5910 | 8.245833 | 2.8373 | 21.3257 | 2 | 2.7334 | 2.753714 | 7.47 | 0.029848 | 0.2153 | 0.2354486 | 0.05760305 | 0.0081 | 42.3714
5911 | 8.247222 | 2.8373 | 21.3296 | 1 | 2.7519 | 2.753964 | 7.57 | 0.030458 | 0.2143 | 0.2354234 | 0.05757029 | 0.0079 | 42.3711
5912 | 8.248611 | 2.8365 | 21.3336 | 1 | 2.7493 | 2.754276 | 7.56 | 0.030371 | 0.2138 | 0.2353992 | 0.05755646 | 0.0078 | 42.3712
5913 | 8.25 | 2.8365 | 21.3375 | 1 | 2.7545 | 2.754563 | 7.59 | 0.030546 | 0.214 | 0.2353749 | 0.05754335 | 0.0076 | 42.3713
5914 | 8.251389 | 2.8358 | 21.3415 | 1 | 2.7558 | 2.754835 | 7.59 | 0.03059 | 0.2143 | 0.2353504 | 0.05753152 | 0.0074 | 42.3713
5915 | 8.252778 | 2.8358 | 21.3454 | 2 | 2.7729 | 2.755132 | 7.69 | 0.031161 | 0.2152 | 0.235325 | 0.05749877 | 0.0073 | 42.3711
5916 | 8.254167 | 2.8349 | 21.3493 | 1 | 2.769 | 2.755373 | 7.67 | 0.031029 | 0.2164 | 0.2352996 | 0.05748983 | 0.0071 | 42.3713
5917 | 8.255556 | 2.8349 | 21.3533 | 1 | 2.765 | 2.755629 | 7.65 | 0.030897 | 0.2166 | 0.2352747 | 0.05748175 | 0.0069 | 42.3714
5918 | 8.256944 | 2.8342 | 21.3572 | 1 | 2.7506 | 2.755943 | 7.57 | 0.030414 | 0.2164 | 0.2352499 | 0.05747384 | 0.0067 | 42.3718
5919 | 8.258333 | 2.8342 | 21.3611 | 1 | 2.7585 | 2.756245 | 7.61 | 0.030677 | 0.2166 | 0.235225 | 0.05744206 | 0.0065 | 42.3718
5920 | 8.259722 | 2.8333 | 21.3651 | 1 | 2.7479 | 2.756538 | 7.55 | 0.030327 | 0.2159 | 0.2352005 | 0.05743345 | 0.0063 | 42.3721
5921 | 8.261111 | 2.8333 | 21.369 | 1 | 2.7585 | 2.756798 | 7.61 | 0.030677 | 0.2155 | 0.2351759 | 0.0574237 | 0.0061 | 42.372
5922 | 8.2625 | 2.8324 | 21.3729 | 1 | 2.7558 | 2.757069 | 7.59 | 0.03059 | 0.215 | 0.2351508 | 0.05741255 | 0.006 | 42.3721
5923 | 8.263889 | 2.8324 | 21.3769 | 1 | 2.7453 | 2.757366 | 7.54 | 0.03024 | 0.2141 | 0.2351263 | 0.05737869 | 0.0058 | 42.3724
5924 | 8.265278 | 2.8315 | 21.3808 | 2 | 2.7585 | 2.757691 | 7.61 | 0.030678 | 0.2138 | 0.2351015 | 0.05736587 | 0.0055 | 42.3723
5925 | 8.266667 | 2.8315 | 21.3847 | 1 | 2.7532 | 2.757944 | 7.58 | 0.030502 | 0.2135 | 0.2350769 | 0.05735323 | 0.0053 | 42.3725
5926 | 8.268056 | 2.8306 | 21.3887 | 2 | 2.7768 | 2.758222 | 7.71 | 0.031293 | 0.2148 | 0.2350523 | 0.05734234 | 0.0051 | 42.3721
5927 | 8.269444 | 2.8306 | 21.3926 | 1 | 2.7585 | 2.758491 | 7.61 | 0.030677 | 0.2145 | 0.235027 | 0.05730856 | 0.0049 | 42.3726
5928 | 8.270833 | 2.8295 | 21.3965 | 2 | 2.769 | 2.758878 | 7.67 | 0.031029 | 0.2148 | 0.2350018 | 0.05729767 | 0.0047 | 42.3725
5929 | 8.272222 | 2.8295 | 21.4005 | 1 | 2.7506 | 2.759153 | 7.57 | 0.030414 | 0.2138 | 0.2349761 | 0.0572851 | 0.0044 | 42.3729
5930 | 8.273611 | 2.8286 | 21.4044 | 1 | 2.7794 | 2.759429 | 7.73 | 0.031382 | 0.215 | 0.2349502 | 0.05727283 | 0.0042 | 42.3724
5931 | 8.275 | 2.8286 | 21.4083 | 1 | 2.7519 | 2.759697 | 7.57 | 0.030458 | 0.214 | 0.2349249 | 0.05724009 | 0.004 | 42.3731
5932 | 8.276389 | 2.8275 | 21.4123 | 1 | 2.7677 | 2.760033 | 7.66 | 0.030985 | 0.2143 | 0.2348997 | 0.05722685 | 0.0037 | 42.3729
5933 | 8.277778 | 2.8275 | 21.4162 | 1 | 2.7611 | 2.760304 | 7.62 | 0.030765 | 0.2141 | 0.2348749 | 0.05721317 | 0.0035 | 42.3731
5934 | 8.279167 | 2.8264 | 21.4201 | 1 | 2.7545 | 2.760492 | 7.59 | 0.030546 | 0.2138 | 0.2348501 | 0.05719856 | 0.0033 | 42.3734
5935 | 8.280556 | 2.8264 | 21.424 | 1 | 2.7637 | 2.760756 | 7.64 | 0.030853 | 0.2141 | 0.2348236 | 0.05716673 | 0.003 | 42.3733
5936 | 8.281944 | 2.8253 | 21.428 | 1 | 2.769 | 2.761097 | 7.67 | 0.031029 | 0.2145 | 0.2347969 | 0.05715307 | 0.0028 | 42.3732
5937 | 8.283333 | 2.8253 | 21.4319 | 2 | 2.7624 | 2.761342 | 7.63 | 0.030809 | 0.2143 | 0.2347703 | 0.0571398 | 0.0025 | 42.3735
5938 | 8.284722 | 2.8242 | 21.4358 | 1 | 2.7729 | 2.761637 | 7.69 | 0.031161 | 0.2149 | 0.2347446 | 0.05712766 | 0.0022 | 42.3734
5939 | 8.286389 | 2.8242 | 21.4397 | 1 | 2.7703 | 2.761917 | 7.67 | 0.031073 | 0.2154 | 0.2347186 | 0.05709673 | 0.002 | 42.3739
5940 | 8.287778 | 2.823 | 21.4436 | 1 | 2.769 | 2.762202 | 7.67 | 0.031029 | 0.2155 | 0.2346925 | 0.0570854 | 0.0017 | 42.374
5941 | 8.289167 | 2.823 | 21.4476 | 1 | 2.7558 | 2.76247 | 7.59 | 0.03059 | 0.2147 | 0.2346667 | 0.05707267 | 0.0015 | 42.3744
5942 | 8.290556 | 2.8219 | 21.4515 | 1 | 2.7545 | 2.762782 | 7.59 | 0.030546 | 0.2134 | 0.2346415 | 0.05705743 | 0.0012 | 42.3745
5943 | 8.291944 | 2.8219 | 21.4554 | 2 | 2.7585 | 2.76302 | 7.61 | 0.030677 | 0.2133 | 0.2346157 | 0.05702472 | 0.0009 | 42.3746
5944 | 8.293333 | 2.8207 | 21.4593 | 1 | 2.7572 | 2.763308 | 7.6 | 0.030633 | 0.2125 | 0.2345898 | 0.05700825 | 0.0007 | 42.3747
5945 | 8.294722 | 2.8207 | 21.4632 | 1 | 2.7677 | 2.763622 | 7.66 | 0.030985 | 0.213 | 0.2345636 | 0.05699249 | 0.0004 | 42.3746
5946 | 8.296111 | 2.8195 | 21.4672 | 1 | 2.7742 | 2.763877 | 7.7 | 0.031205 | 0.2139 | 0.2345381 | 0.05697835 | 0.0001 | 42.3745
5947 | 8.2975 | 2.8195 | 21.4711 | 2 | 2.7637 | 2.764124 | 7.64 | 0.030854 | 0.2134 | 0.2345121 | 0.05694546 | -0.0001 | 42.3749
5948 | 8.298889 | 2.8183 | 21.475 | 1 | 2.7637 | 2.764413 | 7.64 | 0.030853 | 0.213 | 0.2344858 | 0.05693008 | -0.0004 | 42.375
5949 | 8.300278 | 2.8183 | 21.4789 | 1 | 2.769 | 2.764643 | 7.67 | 0.031029 | 0.2134 | 0.2344597 | 0.05691507 | -0.0007 | 42.375
5950 | 8.301667 | 2.8171 | 21.4828 | 2 | 2.7585 | 2.764931 | 7.61 | 0.030677 | 0.2128 | 0.2344337 | 0.05689956 | -0.001 | 42.3753
5951 | 8.303056 | 2.8171 | 21.4867 | 1 | 2.7663 | 2.7652 | 7.65 | 0.030941 | 0.2129 | 0.2344073 | 0.05686593 | -0.0012 | 42.3753
5952 | 8.304444 | 2.8158 | 21.4907 | 1 | 2.769 | 2.765459 | 7.67 | 0.031029 | 0.2126 | 0.2343809 | 0.05685014 | -0.0015 | 42.3753
5953 | 8.305833 | 2.8158 | 21.4946 | 1 | 2.765 | 2.765725 | 7.65 | 0.030897 | 0.212 | 0.2343549 | 0.0568337 | -0.0018 | 42.3755
5954 | 8.307222 | 2.8146 | 21.4985 | 1 | 2.7755 | 2.765994 | 7.7 | 0.031249 | 0.2125 | 0.2343292 | 0.05681736 | -0.0021 | 42.3754
5955 | 8.308611 | 2.8146 | 21.5024 | 2 | 2.7611 | 2.766253 | 7.62 | 0.030765 | 0.2122 | 0.2343039 | 0.05678328 | -0.0023 | 42.3758
5956 | 8.31 | 2.8134 | 21.5063 | 1 | 2.7558 | 2.766573 | 7.59 | 0.03059 | 0.2111 | 0.2342794 | 0.05676503 | -0.0026 | 42.376
5957 | 8.311389 | 2.8134 | 21.5102 | 1 | 2.744 | 2.766866 | 7.53 | 0.030196 | 0.2089 | 0.2342545 | 0.05674236 | -0.0029 | 42.3764
5958 | 8.312778 | 2.8121 | 21.5141 | 1 | 2.765 | 2.76722 | 7.65 | 0.030897 | 0.2089 | 0.23423 | 0.05671938 | -0.0032 | 42.376
5959 | 8.314167 | 2.8121 | 21.518 | 1 | 2.7479 | 2.767562 | 7.55 | 0.030327 | 0.2074 | 0.2342054 | 0.05668056 | -0.0034 | 42.3765
5960 | 8.315556 | 2.8108 | 21.5219 | 2 | 2.7611 | 2.767854 | 7.62 | 0.030765 | 0.2066 | 0.2341808 | 0.05665444 | -0.0037 | 42.3764
5961 | 8.316944 | 2.8108 | 21.5258 | 1 | 2.7677 | 2.768157 | 7.66 | 0.030985 | 0.2067 | 0.2341574 | 0.05662878 | -0.004 | 42.3763
5962 | 8.318333 | 2.8095 | 21.5297 | 2 | 2.7572 | 2.768445 | 7.6 | 0.030633 | 0.2056 | 0.2341341 | 0.05660179 | -0.0043 | 42.3767
5963 | 8.319722 | 2.8095 | 21.5336 | 1 | 2.7663 | 2.768713 | 7.65 | 0.030941 | 0.2053 | 0.2341107 | 0.05655975 | -0.0046 | 42.3766
5964 | 8.321111 | 2.8082 | 21.5375 | 1 | 2.7663 | 2.76903 | 7.65 | 0.030941 | 0.2049 | 0.2340873 | 0.05653181 | -0.0049 | 42.3767
5965 | 8.3225 | 2.8082 | 21.5414 | 2 | 2.7663 | 2.769285 | 7.65 | 0.030941 | 0.2042 | 0.2340638 | 0.05650289 | -0.0052 | 42.3768
5966 | 8.323889 | 2.8069 | 21.5453 | 1 | 2.7663 | 2.769558 | 7.65 | 0.030941 | 0.2039 | 0.2340404 | 0.05647319 | -0.0054 | 42.3769
5967 | 8.325278 | 2.8069 | 21.5492 | 1 | 2.7558 | 2.769866 | 7.59 | 0.03059 | 0.2023 | 0.2340165 | 0.05642762 | -0.0057 | 42.3773
5968 | 8.326667 | 2.8055 | 21.5531 | 1 | 2.7872 | 2.770158 | 7.77 | 0.031647 | 0.2032 | 0.2339928 | 0.05639698 | -0.006 | 42.3767
5969 | 8.328056 | 2.8055 | 21.557 | 1 | 2.7585 | 2.770489 | 7.61 | 0.030677 | 0.2025 | 0.2339698 | 0.05636385 | -0.0063 | 42.3774
5970 | 8.329444 | 2.8041 | 21.5609 | 1 | 2.7585 | 2.770794 | 7.61 | 0.030677 | 0.2014 | 0.2339468 | 0.05632974 | -0.0066 | 42.3775
5971 | 8.330833 | 2.8041 | 21.5648 | 1 | 2.7781 | 2.771084 | 7.72 | 0.031338 | 0.2023 | 0.2339234 | 0.05628537 | -0.0069 | 42.3773
5972 | 8.332222 | 2.8027 | 21.5687 | 1 | 2.7911 | 2.771347 | 7.79 | 0.03178 | 0.2039 | 0.2339002 | 0.0562547 | -0.0072 | 42.3771
5973 | 8.333611 | 2.8027 | 21.5726 | 1 | 2.7598 | 2.771668 | 7.62 | 0.030721 | 0.203 | 0.2338771 | 0.05622305 | -0.0075 | 42.3779
5974 | 8.335 | 2.8014 | 21.5765 | 1 | 2.7833 | 2.771985 | 7.75 | 0.031514 | 0.2035 | 0.2338547 | 0.05619273 | -0.0077 | 42.3775
5975 | 8.336389 | 2.8014 | 21.5804 | 1 | 2.7768 | 2.772302 | 7.71 | 0.031293 | 0.2039 | 0.2338324 | 0.05614982 | -0.008 | 42.3777
5976 | 8.337778 | 2.8 | 21.5843 | 1 | 2.7833 | 2.772574 | 7.75 | 0.031514 | 0.2043 | 0.233811 | 0.05612062 | -0.0083 | 42.3777
5977 | 8.339167 | 2.8 | 21.5882 | 2 | 2.7768 | 2.77287 | 7.71 | 0.031294 | 0.2042 | 0.2337899 | 0.05609193 | -0.0086 | 42.378
5978 | 8.340556 | 2.7987 | 21.5921 | 2 | 2.7637 | 2.773119 | 7.64 | 0.030853 | 0.2035 | 0.2337684 | 0.05606165 | -0.0089 | 42.3783
5979 | 8.341944 | 2.7987 | 21.596 | 1 | 2.7898 | 2.773397 | 7.78 | 0.031736 | 0.2043 | 0.2337473 | 0.05601945 | -0.0092 | 42.3779
5980 | 8.343333 | 2.7973 | 21.5998 | 1 | 2.7729 | 2.773644 | 7.69 | 0.031161 | 0.204 | 0.2337265 | 0.05598987 | -0.0095 | 42.3784
5981 | 8.344722 | 2.7973 | 21.6037 | 2 | 2.765 | 2.773884 | 7.65 | 0.030897 | 0.2031 | 0.233706 | 0.05595965 | -0.0098 | 42.3787
5982 | 8.346111 | 2.796 | 21.6076 | 2 | 2.7846 | 2.774187 | 7.75 | 0.031559 | 0.2044 | 0.2336863 | 0.05593172 | -0.01 | 42.3784
5983 | 8.3475 | 2.796 | 21.6115 | 2 | 2.7585 | 2.774468 | 7.61 | 0.030677 | 0.2026 | 0.2336675 | 0.05588626 | -0.0103 | 42.3791
5984 | 8.348889 | 2.7947 | 21.6154 | 1 | 2.7703 | 2.774787 | 7.67 | 0.031073 | 0.2028 | 0.2336481 | 0.05585617 | -0.0106 | 42.3789
5985 | 8.350278 | 2.7947 | 21.6193 | 2 | 2.782 | 2.775056 | 7.74 | 0.031473 | 0.2029 | 0.233629 | 0.0558266 | -0.0109 | 42.3788
5986 | 8.351944 | 2.7934 | 21.6231 | 2 | 2.7872 | 2.775353 | 7.77 | 0.03165 | 0.2037 | 0.2336101 | 0.0557983 | -0.0111 | 42.3792
5987 | 8.353333 | 2.7934 | 21.627 | 1 | 2.7545 | 2.775618 | 7.59 | 0.030546 | 0.2019 | 0.2335922 | 0.05575151 | -0.0114 | 42.38
5988 | 8.354722 | 2.7921 | 21.6309 | 2 | 2.7716 | 2.775949 | 7.68 | 0.031117 | 0.2009 | 0.2335743 | 0.05571942 | -0.0117 | 42.3798
5989 | 8.356111 | 2.7921 | 21.6348 | 1 | 2.7677 | 2.77627 | 7.66 | 0.030985 | 0.1994 | 0.2335561 | 0.05568471 | -0.012 | 42.3799
5990 | 8.3575 | 2.7908 | 21.6387 | 1 | 2.7924 | 2.776543 | 7.8 | 0.031825 | 0.2 | 0.2335376 | 0.05565039 | -0.0122 | 42.3796
5991 | 8.358889 | 2.7908 | 21.6425 | 1 | 2.7755 | 2.776824 | 7.7 | 0.031249 | 0.2 | 0.2335198 | 0.05560221 | -0.0125 | 42.3801
5992 | 8.360278 | 2.7895 | 21.6464 | 1 | 2.7859 | 2.77712 | 7.76 | 0.031603 | 0.2005 | 0.2335022 | 0.0555686 | -0.0128 | 42.38
5993 | 8.361667 | 2.7895 | 21.6503 | 2 | 2.7768 | 2.777419 | 7.71 | 0.031293 | 0.2004 | 0.2334849 | 0.05553449 | -0.013 | 42.3803
5994 | 8.363056 | 2.7882 | 21.6542 | 1 | 2.7794 | 2.777722 | 7.73 | 0.031382 | 0.2006 | 0.2334678 | 0.05549939 | -0.0133 | 42.3803
5995 | 8.364444 | 2.7882 | 21.658 | 1 | 2.782 | 2.777981 | 7.74 | 0.03147 | 0.2006 | 0.2334506 | 0.05545385 | -0.0135 | 42.3804
5996 | 8.365833 | 2.7869 | 21.6619 | 1 | 2.7768 | 2.778279 | 7.71 | 0.031293 | 0.1995 | 0.233434 | 0.05541729 | -0.0138 | 42.3806
5997 | 8.367222 | 2.7869 | 21.6658 | 1 | 2.7872 | 2.778584 | 7.77 | 0.031647 | 0.2001 | 0.2334177 | 0.0553803 | -0.0141 | 42.3805
5998 | 8.368611 | 2.7857 | 21.6696 | 1 | 2.7833 | 2.778906 | 7.75 | 0.031514 | 0.2004 | 0.2334013 | 0.0553441 | -0.0143 | 42.3808
5999 | 8.37 | 2.7857 | 21.6735 | 2 | 2.769 | 2.779251 | 7.67 | 0.031029 | 0.1949 | 0.2333854 | 0.04130748 | -0.0187 | 42.3812
6000 | 8.371389 | 2.726 | 21.6773 | 1 | 2.7872 | 2.779594 | 7.77 | 0.031647 | 0.1956 | 0.2333696 | 0.04118657 | -0.0229 | 42.381
6001 | 8.372778 | 2.726 | 21.6811 | 1 | 2.7846 | 2.779891 | 7.75 | 0.031559 | 0.1957 | 0.233354 | 0.0410647 | -0.0272 | 42.3812
6002 | 8.374167 | 2.7084 | 21.6849 | 2 | 2.7885 | 2.7802 | 7.78 | 0.031692 | 0.1966 | 0.2333383 | 0.04094421 | -0.0314 | 42.3812
6003 | 8.375556 | 2.7084 | 21.6886 | 1 | 2.7611 | 2.780492 | 7.62 | 0.030765 | 0.1949 | 0.2333226 | 0.04081877 | -0.0355 | 42.382
6004 | 8.376944 | 2.6911 | 21.6924 | 1 | 2.7846 | 2.780796 | 7.75 | 0.031559 | 0.1952 | 0.233307 | 0.0406939 | -0.0396 | 42.3817
6005 | 8.378333 | 2.6911 | 21.6961 | 1 | 2.7898 | 2.781097 | 7.78 | 0.031736 | 0.1956 | 0.2332907 | 0.04066479 | -0.0436 | 42.3818
6006 | 8.379722 | 2.6747 | 21.6998 | 1 | 2.7911 | 2.781468 | 7.79 | 0.03178 | 0.1957 | 0.2332748 | 0.04054116 | -0.0476 | 42.3819
6007 | 8.381111 | 2.6747 | 21.7035 | 2 | 2.7742 | 2.781746 | 7.7 | 0.031205 | 0.195 | 0.233259 | 0.04041768 | -0.0516 | 42.3825
6008 | 8.3825 | 2.6583 | 21.7072 | 2 | 2.7794 | 2.782043 | 7.73 | 0.031382 | 0.1952 | 0.2332431 | 0.04029314 | -0.0554 | 42.3826
6009 | 8.383889 | 2.6583 | 21.7109 | 2 | 2.7963 | 2.782331 | 7.82 | 0.031958 | 0.1957 | 0.2332278 | 0.04016702 | -0.0593 | 42.3824
6010 | 8.385278 | 2.6423 | 21.7146 | 2 | 2.782 | 2.78263 | 7.74 | 0.03147 | 0.1957 | 0.233213 | 0.04004289 | -0.0631 | 42.3829
6011 | 8.386667 | 2.6423 | 21.7183 | 2 | 2.7807 | 2.782889 | 7.73 | 0.031426 | 0.1954 | 0.2331978 | 0.04001506 | -0.0668 | 42.3831
6012 | 8.388056 | 2.6271 | 21.7219 | 1 | 2.7859 | 2.783178 | 7.76 | 0.031603 | 0.1958 | 0.2331827 | 0.03989135 | -0.0704 | 42.3833
6013 | 8.389444 | 2.6271 | 21.7256 | 2 | 2.7807 | 2.783502 | 7.73 | 0.031426 | 0.1954 | 0.2331681 | 0.03976576 | -0.074 | 42.3836
6014 | 8.390833 | 2.612 | 21.7292 | 1 | 2.795 | 2.783831 | 7.81 | 0.031914 | 0.1961 | 0.2331536 | 0.03964185 | -0.0776 | 42.3835
6015 | 8.392222 | 2.612 | 21.7328 | 1 | 2.7885 | 2.784139 | 7.78 | 0.031692 | 0.1958 | 0.2331391 | 0.03951707 | -0.0811 | 42.3839
6016 | 8.393611 | 2.5973 | 21.7364 | 2 | 2.7885 | 2.784436 | 7.78 | 0.031692 | 0.1967 | 0.2331251 | 0.03939458 | -0.0846 | 42.3841
6017 | 8.395 | 2.5973 | 21.74 | 2 | 2.7742 | 2.78474 | 7.7 | 0.031212 | 0.1957 | 0.2331118 | 0.03936915 | -0.088 | 42.3847
6018 | 8.396389 | 2.5835 | 21.7436 | 2 | 2.7729 | 2.785041 | 7.69 | 0.031162 | 0.1948 | 0.2330983 | 0.03924302 | -0.0913 | 42.3849
6019 | 8.397778 | 2.5835 | 21.7472 | 2 | 2.7872 | 2.785352 | 7.77 | 0.03165 | 0.1947 | 0.2330854 | 0.03911714 | -0.0945 | 42.3849
6020 | 8.399167 | 2.5698 | 21.7508 | 2 | 2.7963 | 2.785671 | 7.82 | 0.031959 | 0.1958 | 0.2330723 | 0.03899406 | -0.0978 | 42.3849
6021 | 8.400556 | 2.5698 | 21.7544 | 1 | 2.7833 | 2.786001 | 7.75 | 0.031514 | 0.1954 | 0.2330596 | 0.038869 | -0.1009 | 42.3854
6022 | 8.401944 | 2.5565 | 21.7579 | 2 | 2.782 | 2.786288 | 7.74 | 0.031471 | 0.1955 | 0.2330471 | 0.03874531 | -0.104 | 42.3857
6023 | 8.403333 | 2.5565 | 21.7615 | 2 | 2.7742 | 2.786596 | 7.7 | 0.031205 | 0.194 | 0.2330346 | 0.03871659 | -0.107 | 42.3861
6024 | 8.404722 | 2.544 | 21.765 | 2 | 2.7807 | 2.786878 | 7.73 | 0.031426 | 0.194 | 0.233024 | 0.03859008 | -0.11 | 42.3863
6025 | 8.406111 | 2.544 | 21.7685 | 1 | 2.7768 | 2.787236 | 7.71 | 0.031293 | 0.1934 | 0.2330136 | 0.03846048 | -0.1129 | 42.3866
6026 | 8.4075 | 2.5317 | 21.772 | 2 | 2.7859 | 2.787482 | 7.76 | 0.031603 | 0.193 | 0.2330036 | 0.03833032 | -0.1158 | 42.3867
6027 | 8.408889 | 2.5317 | 21.7756 | 2 | 2.7794 | 2.787827 | 7.73 | 0.031382 | 0.1921 | 0.2329935 | 0.03819941 | -0.1186 | 42.3871
6028 | 8.410278 | 2.5197 | 21.7791 | 2 | 2.7729 | 2.788076 | 7.69 | 0.031181 | 0.1908 | 0.2329832 | 0.03806561 | -0.1214 | 42.3875
6029 | 8.411944 | 2.5197 | 21.7826 | 1 | 2.7924 | 2.788396 | 7.8 | 0.031825 | 0.1916 | 0.2329733 | 0.03803407 | -0.1241 | 42.3877
6030 | 8.413333 | 2.5086 | 21.786 | 2 | 2.7872 | 2.78874 | 7.77 | 0.031647 | 0.1912 | 0.2329637 | 0.03790132 | -0.1267 | 42.3882
6031 | 8.414722 | 2.5086 | 21.7895 | 2 | 2.7898 | 2.789039 | 7.78 | 0.031736 | 0.1909 | 0.2329537 | 0.03776823 | -0.1293 | 42.3884
6032 | 8.416111 | 2.4976 | 21.793 | 1 | 2.7911 | 2.789382 | 7.79 | 0.03178 | 0.1911 | 0.2329435 | 0.03763611 | -0.1318 | 42.3886
6033 | 8.4175 | 2.4976 | 21.7965 | 1 | 2.7963 | 2.789689 | 7.82 | 0.031958 | 0.1911 | 0.2329333 | 0.03750324 | -0.1343 | 42.3888
6034 | 8.418889 | 2.4871 | 21.7999 | 2 | 2.7729 | 2.790029 | 7.69 | 0.031161 | 0.1896 | 0.2329238 | 0.03736739 | -0.1367 | 42.3896
6035 | 8.420278 | 2.4871 | 21.8034 | 2 | 2.795 | 2.790358 | 7.81 | 0.031914 | 0.1899 | 0.2329143 | 0.03733357 | -0.139 | 42.3894
6036 | 8.421667 | 2.4773 | 21.8068 | 1 | 2.7703 | 2.790688 | 7.67 | 0.031073 | 0.1881 | 0.2329053 | 0.03719492 | -0.1413 | 42.3903
6037 | 8.423056 | 2.4773 | 21.8103 | 1 | 2.7742 | 2.791026 | 7.7 | 0.031205 | 0.1872 | 0.2328972 | 0.03705422 | -0.1435 | 42.3905
6038 | 8.424444 | 2.4677 | 21.8137 | 1 | 2.7924 | 2.791375 | 7.8 | 0.031825 | 0.1879 | 0.232889 | 0.0369151 | -0.1457 | 42.3904
6039 | 8.425833 | 2.4677 | 21.8171 | 1 | 2.7911 | 2.791717 | 7.79 | 0.03178 | 0.1879 | 0.2328802 | 0.03677645 | -0.1478 | 42.3908
6040 | 8.427222 | 2.4585 | 21.8206 | 1 | 2.8054 | 2.792057 | 7.87 | 0.03227 | 0.1895 | 0.2328717 | 0.0366407 | -0.1499 | 42.3908
6041 | 8.428611 | 2.4585 | 21.824 | 1 | 2.7937 | 2.7924 | 7.81 | 0.031869 | 0.1903 | 0.2328624 | 0.036609 | -0.1518 | 42.3913
6042 | 8.43 | 2.4502 | 21.8274 | 1 | 2.7885 | 2.792712 | 7.78 | 0.031692 | 0.1902 | 0.2328527 | 0.03647492 | -0.1538 | 42.3917
6043 | 8.431389 | 2.4502 | 21.8308 | 2 | 2.7911 | 2.793079 | 7.79 | 0.03178 | 0.1897 | 0.2328428 | 0.03634009 | -0.1556 | 42.392
6044 | 8.432778 | 2.4421 | 21.8342 | 1 | 2.795 | 2.793442 | 7.81 | 0.031914 | 0.1901 | 0.2328332 | 0.03620593 | -0.1574 | 42.3923
6045 | 8.434167 | 2.4421 | 21.8376 | 1 | 2.7937 | 2.793806 | 7.81 | 0.031869 | 0.19 | 0.2328241 | 0.0360694 | -0.1592 | 42.3926
6046 | 8.435556 | 2.4344 | 21.8409 | 2 | 2.7742 | 2.794075 | 7.7 | 0.031205 | 0.1876 | 0.2328154 | 0.03592706 | -0.1609 | 42.3934
6047 | 8.436944 | 2.4344 | 21.8443 | 2 | 2.7846 | 2.794413 | 7.75 | 0.031559 | 0.1879 | 0.2328069 | 0.03589483 | -0.1625 | 42.3935
6048 | 8.438333 | 2.4276 | 21.8477 | 1 | 2.8015 | 2.794753 | 7.85 | 0.032136 | 0.1877 | 0.2327983 | 0.03575295 | -0.164 | 42.3935
6049 | 8.439722 | 2.4276 | 21.8511 | 2 | 2.7911 | 2.795093 | 7.79 | 0.031783 | 0.1878 | 0.2327891 | 0.03561154 | -0.1655 | 42.394
6050 | 8.441111 | 2.4209 | 21.8544 | 2 | 2.7989 | 2.795438 | 7.83 | 0.03205 | 0.1883 | 0.2327798 | 0.03547191 | -0.1669 | 42.3942
6051 | 8.4425 | 2.4209 | 21.8578 | 1 | 2.7937 | 2.795761 | 7.81 | 0.031869 | 0.1887 | 0.2327699 | 0.03533355 | -0.1683 | 42.3946
6052 | 8.443889 | 2.4147 | 21.8612 | 1 | 2.7963 | 2.796173 | 7.82 | 0.031958 | 0.1886 | 0.2327603 | 0.03519455 | -0.1696 | 42.3949
6053 | 8.445278 | 2.4147 | 21.8645 | 2 | 2.7885 | 2.796484 | 7.78 | 0.031692 | 0.1886 | 0.232751 | 0.03516405 | -0.1708 | 42.3954
6054 | 8.446667 | 2.4094 | 21.8679 | 1 | 2.8041 | 2.796818 | 7.86 | 0.032225 | 0.1888 | 0.2327415 | 0.0350257 | -0.172 | 42.3954
6055 | 8.448056 | 2.4094 | 21.8712 | 2 | 2.8028 | 2.797015 | 7.86 | 0.032181 | 0.1886 | 0.2327318 | 0.0348857 | -0.1731 | 42.3958
6056 | 8.449444 | 2.4043 | 21.8746 | 2 | 2.7872 | 2.797317 | 7.77 | 0.031647 | 0.1874 | 0.232722 | 0.03474344 | -0.1741 | 42.3964
6057 | 8.450833 | 2.4043 | 21.8779 | 2 | 2.8015 | 2.797619 | 7.85 | 0.032137 | 0.188 | 0.2327129 | 0.03460366 | -0.1751 | 42.3965
6058 | 8.452222 | 2.3997 | 21.8812 | 1 | 2.7963 | 2.797936 | 7.82 | 0.031958 | 0.1878 | 0.2327038 | 0.03446273 | -0.176 | 42.397
6059 | 8.453611 | 2.3997 | 21.8846 | 1 | 2.8054 | 2.79822 | 7.87 | 0.03227 | 0.1884 | 0.2326944 | 0.03443376 | -0.1768 | 42.3971
6060 | 8.455 | 2.3961 | 21.8879 | 1 | 2.7963 | 2.798554 | 7.82 | 0.031958 | 0.1885 | 0.2326851 | 0.0342945 | -0.1775 | 42.3977
6061 | 8.456389 | 2.3961 | 21.8912 | 1 | 2.7963 | 2.798925 | 7.82 | 0.031958 | 0.1884 | 0.2326751 | 0.03415369 | -0.1782 | 42.398
6062 | 8.457778 | 2.3927 | 21.8946 | 1 | 2.8041 | 2.799298 | 7.86 | 0.032225 | 0.1893 | 0.2326647 | 0.03401485 | -0.1788 | 42.3982
6063 | 8.459167 | 2.3927 | 21.8979 | 2 | 2.7911 | 2.799637 | 7.79 | 0.031781 | 0.1892 | 0.2326544 | 0.03387678 | -0.1794 | 42.3988
6064 | 8.460556 | 2.3899 | 21.9012 | 1 | 2.8028 | 2.799897 | 7.86 | 0.032181 | 0.1898 | 0.2326453 | 0.03374099 | -0.1798 | 42.3989
6065 | 8.461944 | 2.3899 | 21.9045 | 1 | 2.8067 | 2.80019 | 7.88 | 0.032315 | 0.1911 | 0.2326358 | 0.03371795 | -0.1802 | 42.3992
6066 | 8.463333 | 2.388 | 21.9078 | 2 | 2.7911 | 2.800533 | 7.79 | 0.03178 | 0.1912 | 0.2326267 | 0.03358523 | -0.1805 | 42.3999
6067 | 8.464722 | 2.388 | 21.9111 | 2 | 2.7924 | 2.800918 | 7.8 | 0.031825 | 0.1904 | 0.2326173 | 0.03345085 | -0.1807 | 42.4002
6068 | 8.466111 | 2.3864 | 21.9145 | 2 | 2.8093 | 2.801274 | 7.89 | 0.032404 | 0.1913 | 0.2326086 | 0.03331734 | -0.1809 | 42.4002
6069 | 8.4675 | 2.3864 | 21.9178 | 2 | 2.8028 | 2.801611 | 7.86 | 0.032183 | 0.1908 | 0.2326002 | 0.03318358 | -0.181 | 42.4007
6070 | 8.469167 | 2.3854 | 21.9211 | 1 | 2.8157 | 2.801935 | 7.93 | 0.032627 | 0.1915 | 0.2325922 | 0.03304968 | -0.181 | 42.4012
6071 | 8.470556 | 2.3854 | 21.9244 | 2 | 2.7937 | 2.802263 | 7.81 | 0.031869 | 0.1917 | 0.2325848 | 0.03303089 | -0.1809 | 42.402
6072 | 8.471944 | 2.3855 | 21.9277 | 1 | 2.8144 | 2.802627 | 7.92 | 0.032583 | 0.1922 | 0.2325781 | 0.03289864 | -0.1808 | 42.4019
6073 | 8.473333 | 2.3855 | 21.931 | 1 | 2.8054 | 2.802982 | 7.87 | 0.03227 | 0.193 | 0.2325721 | 0.03276805 | -0.1805 | 42.4025
6074 | 8.474722 | 2.3858 | 21.9344 | 2 | 2.7989 | 2.803387 | 7.83 | 0.032047 | 0.1927 | 0.2325672 | 0.03263782 | -0.1802 | 42.4029
6075 | 8.476111 | 2.3858 | 21.9377 | 2 | 2.8041 | 2.803658 | 7.86 | 0.032225 | 0.193 | 0.2325621 | 0.03250865 | -0.1798 | 42.4032
6076 | 8.4775 | 2.3867 | 21.941 | 1 | 2.8093 | 2.804026 | 7.89 | 0.032404 | 0.1938 | 0.2325577 | 0.03238166 | -0.1794 | 42.4034
6077 | 8.478889 | 2.3867 | 21.9443 | 2 | 2.7924 | 2.804324 | 7.8 | 0.031825 | 0.1928 | 0.2325535 | 0.03236426 | -0.1788 | 42.4041
6078 | 8.480278 | 2.3886 | 21.9476 | 2 | 2.8157 | 2.804647 | 7.93 | 0.032628 | 0.1944 | 0.2325503 | 0.03223869 | -0.1782 | 42.404
6079 | 8.481667 | 2.3886 | 21.9509 | 2 | 2.8067 | 2.805031 | 7.88 | 0.032315 | 0.1947 | 0.2325464 | 0.03211369 | -0.1775 | 42.4046
6080 | 8.483056 | 2.3908 | 21.9543 | 1 | 2.8002 | 2.805432 | 7.84 | 0.032092 | 0.1945 | 0.2325433 | 0.03198652 | -0.1767 | 42.405
6081 | 8.484444 | 2.3908 | 21.9576 | 2 | 2.808 | 2.805755 | 7.88 | 0.032359 | 0.1948 | 0.232541 | 0.0318586 | -0.1759 | 42.4052
6082 | 8.485833 | 2.3936 | 21.9609 | 2 | 2.7872 | 2.806138 | 7.77 | 0.031647 | 0.1937 | 0.2325381 | 0.03172972 | -0.1749 | 42.406
6083 | 8.487222 | 2.3936 | 21.9642 | 1 | 2.808 | 2.806473 | 7.88 | 0.032359 | 0.1943 | 0.2325354 | 0.03171841 | -0.1739 | 42.406
6084 | 8.488611 | 2.3975 | 21.9676 | 2 | 2.8028 | 2.806798 | 7.86 | 0.032182 | 0.1948 | 0.2325324 | 0.03159197 | -0.1728 | 42.4064
6085 | 8.49 | 2.3975 | 21.9709 | 2 | 2.808 | 2.807112 | 7.88 | 0.032359 | 0.1952 | 0.2325304 | 0.03146638 | -0.1716 | 42.4066
6086 | 8.491389 | 2.4016 | 21.9742 | 1 | 2.8144 | 2.80747 | 7.92 | 0.032583 | 0.1964 | 0.2325287 | 0.03134135 | -0.1704 | 42.4069
6087 | 8.492778 | 2.4016 | 21.9776 | 2 | 2.8067 | 2.807854 | 7.88 | 0.032315 | 0.1968 | 0.2325274 | 0.03121727 | -0.169 | 42.4074
6088 | 8.494167 | 2.4063 | 21.9809 | 2 | 2.8196 | 2.808192 | 7.95 | 0.032762 | 0.1981 | 0.2325259 | 0.03109454 | -0.1676 | 42.4075
6089 | 8.495556 | 2.4063 | 21.9842 | 2 | 2.8054 | 2.808566 | 7.87 | 0.03227 | 0.198 | 0.2325246 | 0.03109468 | -0.1661 | 42.4081
6090 | 8.496944 | 2.4122 | 21.9876 | 2 | 2.7846 | 2.808935 | 7.75 | 0.031566 | 0.196 | 0.232522 | 0.03096794 | -0.1645 | 42.4088
6091 | 8.498333 | 2.4122 | 21.9909 | 2 | 2.8157 | 2.809246 | 7.93 | 0.03263 | 0.1968 | 0.2325198 | 0.03084215 | -0.1629 | 42.4086
6092 | 8.499722 | 2.4182 | 21.9943 | 2 | 2.8119 | 2.809628 | 7.91 | 0.032494 | 0.1974 | 0.232519 | 0.0307162 | -0.1611 | 42.409
6093 | 8.501111 | 2.4182 | 21.9977 | 1 | 2.7989 | 2.810009 | 7.83 | 0.032047 | 0.1973 | 0.2325177 | 0.03058849 | -0.1593 | 42.4096
6094 | 8.5025 | 2.4249 | 22.001 | 2 | 2.8054 | 2.810384 | 7.87 | 0.03227 | 0.1976 | 0.2325163 | 0.03046282 | -0.1574 | 42.4098
6095 | 8.503889 | 2.4249 | 22.0044 | 2 | 2.8144 | 2.810715 | 7.92 | 0.032585 | 0.1978 | 0.2325146 | 0.03046578 | -0.1554 | 42.4099
6096 | 8.505278 | 2.4327 | 22.0078 | 1 | 2.8144 | 2.811067 | 7.92 | 0.032583 | 0.1987 | 0.2325126 | 0.03034253 | -0.1533 | 42.4103
6097 | 8.506667 | 2.4327 | 22.0112 | 2 | 2.8041 | 2.811379 | 7.86 | 0.032225 | 0.1988 | 0.2325109 | 0.03022022 | -0.1511 | 42.4108
6098 | 8.508056 | 2.4408 | 22.0146 | 2 | 2.8054 | 2.811732 | 7.87 | 0.03227 | 0.1991 | 0.2325105 | 0.03009865 | -0.1489 | 42.4111
6099 | 8.509444 | 2.4408 | 22.0179 | 1 | 2.8144 | 2.812121 | 7.92 | 0.032583 | 0.1996 | 0.2325102 | 0.02997912 | -0.1465 | 42.4113
6100 | 8.510833 | 2.4496 | 22.0214 | 1 | 2.8157 | 2.812481 | 7.93 | 0.032627 | 0.2004 | 0.2325113 | 0.02986155 | -0.1441 | 42.4115
6101 | 8.512222 | 2.4496 | 22.0248 | 1 | 2.8157 | 2.812853 | 7.93 | 0.032627 | 0.2004 | 0.232512 | 0.02986847 | -0.1416 | 42.4118
6102 | 8.513611 | 2.4596 | 22.0282 | 2 | 2.8144 | 2.813214 | 7.92 | 0.032583 | 0.2011 | 0.2325127 | 0.02975249 | -0.139 | 42.4122
6103 | 8.515 | 2.4596 | 22.0316 | 2 | 2.8157 | 2.813613 | 7.93 | 0.032627 | 0.2015 | 0.2325147 | 0.02963655 | -0.1363 | 42.4125
6104 | 8.516389 | 2.4699 | 22.035 | 2 | 2.8028 | 2.813933 | 7.86 | 0.032191 | 0.2007 | 0.2325163 | 0.02951995 | -0.1335 | 42.4131
6105 | 8.517778 | 2.4699 | 22.0384 | 1 | 2.8132 | 2.814333 | 7.91 | 0.032538 | 0.2007 | 0.2325183 | 0.02940418 | -0.1306 | 42.4132
6106 | 8.519167 | 2.4808 | 22.0419 | 1 | 2.8067 | 2.814763 | 7.88 | 0.032315 | 0.2004 | 0.2325214 | 0.02928705 | -0.1277 | 42.4136
6107 | 8.520556 | 2.4808 | 22.0453 | 2 | 2.8132 | 2.815119 | 7.91 | 0.032538 | 0.2011 | 0.2325235 | 0.02929608 | -0.1246 | 42.4138
6108 | 8.521944 | 2.493 | 22.0488 | 2 | 2.8106 | 2.815441 | 7.9 | 0.032449 | 0.2012 | 0.2325261 | 0.02918075 | -0.1214 | 42.4141
6109 | 8.523333 | 2.493 | 22.0523 | 2 | 2.826 | 2.815757 | 7.99 | 0.032991 | 0.2022 | 0.2325292 | 0.02906706 | -0.1182 | 42.4141
6110 | 8.524722 | 2.5055 | 22.0557 | 2 | 2.8002 | 2.816078 | 7.84 | 0.032093 | 0.2013 | 0.2325332 | 0.028951 | -0.1148 | 42.4149
6111 | 8.526111 | 2.5055 | 22.0592 | 2 | 2.8222 | 2.816456 | 7.96 | 0.032852 | 0.2023 | 0.2325375 | 0.02883588 | -0.1114 | 42.4148
6112 | 8.527778 | 2.5187 | 22.0627 | 2 | 2.817 | 2.816784 | 7.94 | 0.032672 | 0.2029 | 0.2325422 | 0.0287215 | -0.1079 | 42.4155
6113 | 8.529167 | 2.5187 | 22.0662 | 2 | 2.8132 | 2.817124 | 7.91 | 0.03254 | 0.2034 | 0.2325475 | 0.02873851 | -0.1043 | 42.4158
6114 | 8.530556 | 2.5331 | 22.0697 | 2 | 2.8015 | 2.817433 | 7.85 | 0.032141 | 0.2019 | 0.2325536 | 0.02862231 | -0.1005 | 42.4164
6115 | 8.531944 | 2.5331 | 22.0733 | 1 | 2.7976 | 2.817848 | 7.83 | 0.032003 | 0.2017 | 0.232559 | 0.02850654 | -0.0967 | 42.4167
6116 | 8.533333 | 2.5478 | 22.0768 | 2 | 2.8401 | 2.818198 | 8.07 | 0.033484 | 0.2033 | 0.2325649 | 0.02839331 | -0.0928 | 42.4161
6117 | 8.534722 | 2.5478 | 22.0804 | 1 | 2.8209 | 2.818559 | 7.96 | 0.032807 | 0.2038 | 0.2325719 | 0.02827992 | -0.0889 | 42.4167
6118 | 8.536111 | 2.5632 | 22.0839 | 1 | 2.8106 | 2.81894 | 7.9 | 0.032449 | 0.2028 | 0.2325798 | 0.02816535 | -0.0848 | 42.4172
6119 | 8.5375 | 2.5632 | 22.0875 | 1 | 2.8388 | 2.819288 | 8.06 | 0.033437 | 0.2053 | 0.2325886 | 0.02818721 | -0.0806 | 42.4169
6120 | 8.538889 | 2.5716 | 22.091 | 1 | 2.808 | 2.819647 | 7.88 | 0.032359 | 0.2042 | 0.2325986 | 0.02807563 | -0.0805 | 42.4178
6121 | 8.540278 | 2.5716 | 22.0946 | 1 | 2.817 | 2.820025 | 7.94 | 0.032672 | 0.2043 | 0.2326089 | 0.02796657 | -0.0803 | 42.4178
6122 | 8.541667 | 2.5715 | 22.0982 | 2 | 2.8106 | 2.820388 | 7.9 | 0.032449 | 0.2046 | 0.2326194 | 0.02785905 | -0.0802 | 42.4182
6123 | 8.543056 | 2.5715 | 22.1018 | 2 | 2.8196 | 2.820804 | 7.95 | 0.032762 | 0.2049 | 0.2326299 | 0.02775216 | -0.0801 | 42.4183
6124 | 8.544444 | 2.5713 | 22.1053 | 2 | 2.8247 | 2.821176 | 7.98 | 0.032944 | 0.2056 | 0.2326395 | 0.0276466 | -0.08 | 42.4184
6125 | 8.545833 | 2.5713 | 22.1089 | 2 | 2.8132 | 2.821547 | 7.91 | 0.032539 | 0.2058 | 0.2326496 | 0.02766705 | -0.0798 | 42.4189
6126 | 8.547222 | 2.5717 | 22.1125 | 2 | 2.8222 | 2.821886 | 7.96 | 0.032852 | 0.2064 | 0.2326597 | 0.02756326 | -0.0796 | 42.419
6127 | 8.548611 | 2.5717 | 22.1161 | 2 | 2.8183 | 2.822267 | 7.94 | 0.032722 | 0.2065 | 0.2326697 | 0.02745901 | -0.0795 | 42.4193
6128 | 8.55 | 2.5718 | 22.1196 | 2 | 2.8183 | 2.822578 | 7.94 | 0.032718 | 0.206 | 0.2326784 | 0.02735269 | -0.0793 | 42.4196
6129 | 8.551389 | 2.5718 | 22.1232 | 1 | 2.8286 | 2.822899 | 8 | 0.033076 | 0.2067 | 0.2326865 | 0.0272471 | -0.0791 | 42.4196
6130 | 8.552778 | 2.5718 | 22.1268 | 1 | 2.8324 | 2.82329 | 8.02 | 0.033211 | 0.2079 | 0.2326946 | 0.02714483 | -0.079 | 42.4198
6131 | 8.554167 | 2.5718 | 22.1303 | 2 | 2.8311 | 2.823671 | 8.02 | 0.033167 | 0.2088 | 0.2327027 | 0.0271735 | -0.0788 | 42.4201
6132 | 8.555556 | 2.5725 | 22.1339 | 1 | 2.826 | 2.823999 | 7.99 | 0.032986 | 0.2088 | 0.2327106 | 0.02707319 | -0.0785 | 42.4204
6133 | 8.556944 | 2.5725 | 22.1375 | 2 | 2.8222 | 2.824384 | 7.96 | 0.032852 | 0.209 | 0.2327191 | 0.0269717 | -0.0783 | 42.4207
6134 | 8.558333 | 2.5727 | 22.1411 | 2 | 2.8183 | 2.824767 | 7.94 | 0.032718 | 0.209 | 0.2327276 | 0.02687064 | -0.0781 | 42.421
6135 | 8.559722 | 2.5727 | 22.1446 | 2 | 2.8183 | 2.82513 | 7.94 | 0.032722 | 0.2089 | 0.2327359 | 0.0267714 | -0.0779 | 42.4213
6136 | 8.561111 | 2.5729 | 22.1482 | 2 | 2.8222 | 2.825558 | 7.96 | 0.032854 | 0.2082 | 0.2327439 | 0.0266708 | -0.0777 | 42.4215
6137 | 8.5625 | 2.5729 | 22.1518 | 2 | 2.8286 | 2.825921 | 8 | 0.033076 | 0.2094 | 0.2327519 | 0.02670047 | -0.0774 | 42.4216
6138 | 8.563889 | 2.5737 | 22.1554 | 1 | 2.8132 | 2.826301 | 7.91 | 0.032538 | 0.2082 | 0.232759 | 0.02660001 | -0.0772 | 42.4221
6139 | 8.565278 | 2.5737 | 22.1589 | 1 | 2.8388 | 2.826575 | 8.06 | 0.033437 | 0.2096 | 0.2327667 | 0.02650268 | -0.0769 | 42.4219
6140 | 8.566667 | 2.5742 | 22.1625 | 2 | 2.8401 | 2.82696 | 8.07 | 0.033482 | 0.2108 | 0.2327741 | 0.02640896 | -0.0767 | 42.4221
6141 | 8.568056 | 2.5742 | 22.1661 | 2 | 2.8119 | 2.827283 | 7.91 | 0.032503 | 0.2099 | 0.2327818 | 0.02631567 | -0.0764 | 42.4229
6142 | 8.569444 | 2.5747 | 22.1697 | 2 | 2.8183 | 2.827605 | 7.94 | 0.032722 | 0.2096 | 0.2327897 | 0.02622202 | -0.0762 | 42.423
6143 | 8.570833 | 2.5747 | 22.1732 | 2 | 2.8439 | 2.827995 | 8.09 | 0.033617 | 0.2112 | 0.2327977 | 0.02625193 | -0.0759 | 42.4228
6144 | 8.572222 | 2.5757 | 22.1768 | 2 | 2.835 | 2.828363 | 8.04 | 0.033306 | 0.2122 | 0.2328054 | 0.02616359 | -0.0756 | 42.4232
6145 | 8.573611 | 2.5757 | 22.1804 | 2 | 2.835 | 2.828715 | 8.04 | 0.033311 | 0.2127 | 0.2328131 | 0.02607539 | -0.0752 | 42.4234
6146 | 8.575 | 2.5764 | 22.184 | 2 | 2.835 | 2.829101 | 8.04 | 0.033304 | 0.214 | 0.2328205 | 0.02599069 | -0.0749 | 42.4237
6147 | 8.576389 | 2.5764 | 22.1876 | 1 | 2.849 | 2.829496 | 8.12 | 0.033799 | 0.216 | 0.2328279 | 0.0259096 | -0.0746 | 42.4236
6148 | 8.577778 | 2.5771 | 22.1911 | 2 | 2.8337 | 2.829845 | 8.03 | 0.033256 | 0.2166 | 0.2328362 | 0.02582944 | -0.0743 | 42.4242
6149 | 8.579167 | 2.5771 | 22.1947 | 2 | 2.8196 | 2.830183 | 7.95 | 0.032762 | 0.2152 | 0.2328442 | 0.02586843 | -0.074 | 42.4248
6150 | 8.580556 | 2.5784 | 22.1983 | 2 | 2.8337 | 2.830516 | 8.03 | 0.033256 | 0.2164 | 0.2328527 | 0.02578798 | -0.0736 | 42.4247
6151 | 8.581944 | 2.5784 | 22.2019 | 2 | 2.8337 | 2.830858 | 8.03 | 0.033256 | 0.2166 | 0.2328607 | 0.02570865 | -0.0733 | 42.4249
6152 | 8.583333 | 2.5794 | 22.2055 | 2 | 2.8401 | 2.831206 | 8.07 | 0.033495 | 0.2179 | 0.2328686 | 0.02563063 | -0.0729 | 42.425
6153 | 8.584722 | 2.5794 | 22.2091 | 2 | 2.8452 | 2.831547 | 8.1 | 0.03367 | 0.2197 | 0.2328773 | 0.02555611 | -0.0725 | 42.4252
6154 | 8.586389 | 2.5804 | 22.2126 | 2 | 2.8427 | 2.831871 | 8.08 | 0.033573 | 0.2209 | 0.2328855 | 0.02548291 | -0.0722 | 42.4259
6155 | 8.587778 | 2.5804 | 22.2162 | 2 | 2.8311 | 2.832221 | 8.02 | 0.033169 | 0.2214 | 0.2328938 | 0.02553634 | -0.0718 | 42.4263
6156 | 8.589167 | 2.582 | 22.2198 | 1 | 2.8337 | 2.83255 | 8.03 | 0.033256 | 0.2217 | 0.2329024 | 0.02546482 | -0.0714 | 42.4265
6157 | 8.590556 | 2.582 | 22.2234 | 2 | 2.8273 | 2.832842 | 7.99 | 0.033031 | 0.2216 | 0.2329111 | 0.02539241 | -0.0709 | 42.4269
6158 | 8.591944 | 2.5832 | 22.227 | 2 | 2.8427 | 2.833185 | 8.08 | 0.033572 | 0.2225 | 0.2329198 | 0.0253223 | -0.0705 | 42.4268
6159 | 8.593333 | 2.5832 | 22.2306 | 2 | 2.8299 | 2.833475 | 8.01 | 0.033124 | 0.2223 | 0.2329273 | 0.02525171 | -0.0701 | 42.4273
6160 | 8.594722 | 2.5844 | 22.2342 | 2 | 2.8452 | 2.833777 | 8.1 | 0.033663 | 0.2237 | 0.2329344 | 0.02518421 | -0.0697 | 42.4272
6161 | 8.596111 | 2.5844 | 22.2378 | 2 | 2.8363 | 2.834108 | 8.04 | 0.033351 | 0.2245 | 0.2329421 | 0.02524405 | -0.0693 | 42.4277
6162 | 8.5975 | 2.5862 | 22.2414 | 1 | 2.8439 | 2.834474 | 8.09 | 0.033617 | 0.2258 | 0.2329515 | 0.02518079 | -0.0688 | 42.4277
6163 | 8.598889 | 2.5862 | 22.2449 | 2 | 2.8375 | 2.834791 | 8.05 | 0.033394 | 0.2269 | 0.2329613 | 0.02511992 | -0.0684 | 42.4282
6164 | 8.600278 | 2.5877 | 22.2485 | 1 | 2.8311 | 2.835126 | 8.02 | 0.033166 | 0.2277 | 0.2329711 | 0.02506025 | -0.0679 | 42.4285
6165 | 8.601667 | 2.5877 | 22.2521 | 1 | 2.826 | 2.835475 | 7.99 | 0.032986 | 0.2276 | 0.2329811 | 0.02500118 | -0.0675 | 42.4289
6166 | 8.603056 | 2.5891 | 22.2557 | 2 | 2.8324 | 2.835847 | 8.02 | 0.033221 | 0.2275 | 0.2329907 | 0.02494133 | -0.067 | 42.429
6167 | 8.604444 | 2.5891 | 22.2593 | 2 | 2.8363 | 2.836183 | 8.04 | 0.033347 | 0.2279 | 0.2330006 | 0.02500805 | -0.0665 | 42.4291
6168 | 8.605833 | 2.5911 | 22.2629 | 2 | 2.8414 | 2.836654 | 8.07 | 0.033527 | 0.2284 | 0.233011 | 0.02495003 | -0.066 | 42.4293
6169 | 8.607222 | 2.5911 | 22.2665 | 1 | 2.8363 | 2.837034 | 8.04 | 0.033346 | 0.2286 | 0.233021 | 0.02489272 | -0.0655 | 42.4296
6170 | 8.608611 | 2.5928 | 22.2701 | 2 | 2.8388 | 2.837428 | 8.06 | 0.033437 | 0.2285 | 0.2330305 | 0.02483571 | -0.065 | 42.4298
6171 | 8.61 | 2.5928 | 22.2737 | 2 | 2.8375 | 2.837795 | 8.05 | 0.033394 | 0.2293 | 0.2330403 | 0.0247797 | -0.0645 | 42.4301
6172 | 8.611389 | 2.5944 | 22.2773 | 2 | 2.8337 | 2.838174 | 8.03 | 0.033257 | 0.2296 | 0.23305 | 0.02472469 | -0.064 | 42.4304
6173 | 8.612778 | 2.5944 | 22.2809 | 1 | 2.8299 | 2.83851 | 8.01 | 0.033121 | 0.2297 | 0.2330595 | 0.02479447 | -0.0635 | 42.4307
6174 | 8.614167 | 2.5966 | 22.2845 | 2 | 2.8465 | 2.838881 | 8.1 | 0.033709 | 0.2305 | 0.233069 | 0.02474129 | -0.063 | 42.4306
6175 | 8.615556 | 2.5966 | 22.2881 | 1 | 2.8324 | 2.839262 | 8.02 | 0.033211 | 0.2307 | 0.2330794 | 0.02468811 | -0.0624 | 42.4311
6176 | 8.616944 | 2.5984 | 22.2918 | 1 | 2.8299 | 2.839553 | 8.01 | 0.033121 | 0.2307 | 0.2330898 | 0.02463513 | -0.0619 | 42.4314
6177 | 8.618333 | 2.5984 | 22.2954 | 1 | 2.835 | 2.839946 | 8.04 | 0.033301 | 0.2306 | 0.2331001 | 0.02458117 | -0.0614 | 42.4315
6178 | 8.619722 | 2.6001 | 22.299 | 2 | 2.8439 | 2.840286 | 8.09 | 0.033618 | 0.2317 | 0.2331097 | 0.02452958 | -0.0609 | 42.4316
6179 | 8.621111 | 2.6001 | 22.3026 | 2 | 2.8541 | 2.840696 | 8.15 | 0.033987 | 0.2336 | 0.233119 | 0.02460792 | -0.0603 | 42.4316
6180 | 8.6225 | 2.6024 | 22.3062 | 1 | 2.8093 | 2.841042 | 7.89 | 0.032404 | 0.231 | 0.2331286 | 0.02455498 | -0.0598 | 42.4328
6181 | 8.623889 | 2.6024 | 22.3098 | 2 | 2.8465 | 2.841446 | 8.1 | 0.033708 | 0.2316 | 0.2331386 | 0.02450314 | -0.0592 | 42.4322
6182 | 8.625278 | 2.6043 | 22.3134 | 1 | 2.8452 | 2.841805 | 8.1 | 0.033663 | 0.2323 | 0.2331496 | 0.02445308 | -0.0587 | 42.4325
6183 | 8.626667 | 2.6043 | 22.317 | 2 | 2.8414 | 2.842229 | 8.07 | 0.033527 | 0.2335 | 0.2331602 | 0.02440441 | -0.0581 | 42.4328
6184 | 8.628056 | 2.6062 | 22.3207 | 2 | 2.8388 | 2.842527 | 8.06 | 0.033444 | 0.2335 | 0.2331711 | 0.02435465 | -0.0576 | 42.4331
6185 | 8.629444 | 2.6062 | 22.3243 | 2 | 2.8516 | 2.842902 | 8.13 | 0.033892 | 0.2347 | 0.233182 | 0.02443694 | -0.057 | 42.433
6186 | 8.630833 | 2.6086 | 22.3279 | 2 | 2.8541 | 2.843328 | 8.15 | 0.033987 | 0.2358 | 0.2331939 | 0.02439176 | -0.0564 | 42.4332
6187 | 8.632222 | 2.6086 | 22.3315 | 1 | 2.8541 | 2.843678 | 8.15 | 0.03398 | 0.2377 | 0.2332054 | 0.02435131 | -0.0559 | 42.4335
6188 | 8.633611 | 2.6107 | 22.3352 | 1 | 2.8324 | 2.844044 | 8.02 | 0.033211 | 0.2372 | 0.2332167 | 0.02430857 | -0.0553 | 42.4341
6189 | 8.635 | 2.6107 | 22.3388 | 2 | 2.8503 | 2.844441 | 8.12 | 0.033845 | 0.2377 | 0.2332276 | 0.02426643 | -0.0547 | 42.434
6190 | 8.636389 | 2.6127 | 22.3424 | 2 | 2.8427 | 2.844771 | 8.08 | 0.033579 | 0.2378 | 0.2332389 | 0.02422467 | -0.0542 | 42.4344
6191 | 8.637778 | 2.6127 | 22.346 | 2 | 2.8452 | 2.845141 | 8.1 | 0.033663 | 0.2381 | 0.2332503 | 0.0243141 | -0.0536 | 42.4346
6192 | 8.639167 | 2.6152 | 22.3497 | 2 | 2.8477 | 2.845523 | 8.11 | 0.033758 | 0.2385 | 0.233262 | 0.02427373 | -0.053 | 42.4347
6193 | 8.640556 | 2.6152 | 22.3533 | 2 | 2.8427 | 2.84589 | 8.08 | 0.033575 | 0.2386 | 0.2332738 | 0.02423385 | -0.0523 | 42.435
6194 | 8.641944 | 2.6174 | 22.3569 | 2 | 2.8414 | 2.846211 | 8.07 | 0.033527 | 0.2386 | 0.2332849 | 0.02419317 | -0.0517 | 42.4353
6195 | 8.643333 | 2.6174 | 22.3606 | 2 | 2.8503 | 2.846554 | 8.12 | 0.033844 | 0.2395 | 0.2332957 | 0.02415356 | -0.0512 | 42.4353
6196 | 8.644722 | 2.6195 | 22.3642 | 2 | 2.8414 | 2.846945 | 8.07 | 0.033528 | 0.2389 | 0.2333068 | 0.02411197 | -0.0506 | 42.4357
6197 | 8.646111 | 2.6195 | 22.3679 | 2 | 2.849 | 2.847291 | 8.12 | 0.033803 | 0.2393 | 0.2333173 | 0.02420564 | -0.05 | 42.4358
6198 | 8.6475 | 2.6222 | 22.3715 | 2 | 2.8541 | 2.847704 | 8.15 | 0.033987 | 0.2412 | 0.2333275 | 0.02416859 | -0.0493 | 42.4359
6199 | 8.649167 | 2.6222 | 22.3751 | 2 | 2.8516 | 2.848097 | 8.13 | 0.033892 | 0.2417 | 0.2333374 | 0.02413201 | -0.0487 | 42.4366
6200 | 8.650556 | 2.6244 | 22.3788 | 2 | 2.8388 | 2.848451 | 8.06 | 0.033437 | 0.241 | 0.2333468 | 0.02409276 | -0.0481 | 42.437
6201 | 8.651944 | 2.6244 | 22.3824 | 2 | 2.8528 | 2.848838 | 8.14 | 0.033945 | 0.2421 | 0.2333573 | 0.02405527 | -0.0475 | 42.437
6202 | 8.653333 | 2.6267 | 22.3861 | 2 | 2.8528 | 2.849197 | 8.14 | 0.033935 | 0.2427 | 0.2333664 | 0.02402032 | -0.0469 | 42.4372
6203 | 8.654722 | 2.6267 | 22.3897 | 1 | 2.8579 | 2.849525 | 8.17 | 0.034116 | 0.2438 | 0.2333756 | 0.02412349 | -0.0462 | 42.4373
6204 | 8.656111 | 2.6294 | 22.3934 | 2 | 2.849 | 2.849884 | 8.12 | 0.033809 | 0.2441 | 0.2333846 | 0.02409129 | -0.0456 | 42.4377
6205 | 8.6575 | 2.6294 | 22.397 | 2 | 2.8605 | 2.850291 | 8.18 | 0.034217 | 0.2457 | 0.2333941 | 0.02406094 | -0.0449 | 42.4377
6206 | 8.658889 | 2.6318 | 22.4007 | 2 | 2.849 | 2.850675 | 8.12 | 0.033803 | 0.2458 | 0.2334026 | 0.02403086 | -0.0443 | 42.4381
6207 | 8.660278 | 2.6318 | 22.4043 | 1 | 2.8605 | 2.851056 | 8.18 | 0.034207 | 0.2475 | 0.2334104 | 0.02400548 | -0.0437 | 42.4381
6208 | 8.661667 | 2.6342 | 22.408 | 2 | 2.8579 | 2.851377 | 8.17 | 0.034119 | 0.2486 | 0.2334181 | 0.02398195 | -0.043 | 42.4384
6209 | 8.663056 | 2.6342 | 22.4117 | 2 | 2.8554 | 2.851712 | 8.15 | 0.034035 | 0.2488 | 0.2334253 | 0.02409483 | -0.0424 | 42.4386
6210 | 8.664444 | 2.6371 | 22.4153 | 2 | 2.835 | 2.852039 | 8.04 | 0.033309 | 0.248 | 0.2334333 | 0.02407008 | -0.0417 | 42.4393
6211 | 8.665833 | 2.6371 | 22.419 | 2 | 2.8388 | 2.852391 | 8.06 | 0.033437 | 0.2478 | 0.2334416 | 0.02404442 | -0.041 | 42.4394
6212 | 8.667222 | 2.6396 | 22.4227 | 2 | 2.8503 | 2.852674 | 8.12 | 0.033844 | 0.2484 | 0.2334497 | 0.02402031 | -0.0404 | 42.4394
6213 | 8.668611 | 2.6396 | 22.4263 | 2 | 2.8414 | 2.852966 | 8.07 | 0.033528 | 0.2486 | 0.2334577 | 0.02399726 | -0.0397 | 42.4398
6214 | 8.67 | 2.642 | 22.43 | 1 | 2.8528 | 2.853293 | 8.14 | 0.033935 | 0.2488 | 0.2334653 | 0.02397477 | -0.0391 | 42.4397
6215 | 8.671389 | 2.642 | 22.4337 | 2 | 2.8681 | 2.853633 | 8.23 | 0.034488 | 0.2501 | 0.2334727 | 0.02408911 | -0.0384 | 42.4396
6216 | 8.672778 | 2.645 | 22.4374 | 2 | 2.8477 | 2.853948 | 8.11 | 0.033753 | 0.2499 | 0.2334794 | 0.02406875 | -0.0378 | 42.4402
6217 | 8.674167 | 2.645 | 22.441 | 2 | 2.8579 | 2.854289 | 8.17 | 0.034123 | 0.2504 | 0.2334862 | 0.02404934 | -0.0371 | 42.4403
6218 | 8.675556 | 2.6476 | 22.4447 | 2 | 2.8477 | 2.854696 | 8.11 | 0.033767 | 0.2507 | 0.2334912 | 0.0240304 | -0.0364 | 42.4407
6219 | 8.676944 | 2.6476 | 22.4484 | 2 | 2.863 | 2.85505 | 8.2 | 0.034298 | 0.2516 | 0.2334957 | 0.02401389 | -0.0358 | 42.4405
6220 | 8.678333 | 2.6501 | 22.4521 | 2 | 2.8554 | 2.855347 | 8.15 | 0.034035 | 0.2524 | 0.2335003 | 0.02399853 | -0.0351 | 42.4409
6221 | 8.679722 | 2.6501 | 22.4557 | 2 | 2.849 | 2.855723 | 8.12 | 0.033799 | 0.2523 | 0.2335039 | 0.02411663 | -0.0344 | 42.4413
6222 | 8.681111 | 2.6531 | 22.4594 | 1 | 2.8554 | 2.856 | 8.15 | 0.034025 | 0.2519 | 0.2335072 | 0.02410024 | -0.0337 | 42.4413
6223 | 8.6825 | 2.6531 | 22.4631 | 2 | 2.8605 | 2.856302 | 8.18 | 0.03421 | 0.2524 | 0.2335101 | 0.0240849 | -0.0331 | 42.4414
6224 | 8.683889 | 2.6558 | 22.4668 | 1 | 2.8617 | 2.856692 | 8.19 | 0.034253 | 0.2529 | 0.233513 | 0.02407051 | -0.0324 | 42.4416
6225 | 8.685278 | 2.6558 | 22.4705 | 2 | 2.8465 | 2.857125 | 8.1 | 0.033711 | 0.2523 | 0.2335151 | 0.02405668 | -0.0317 | 42.4421
6226 | 8.686667 | 2.6583 | 22.4742 | 2 | 2.8516 | 2.857399 | 8.13 | 0.033889 | 0.2523 | 0.2335178 | 0.02404086 | -0.0311 | 42.4422
6227 | 8.688056 | 2.6583 | 22.4779 | 2 | 2.8503 | 2.857773 | 8.12 | 0.033844 | 0.2525 | 0.2335204 | 0.02415905 | -0.0304 | 42.4424
6228 | 8.689444 | 2.6614 | 22.4816 | 2 | 2.8617 | 2.85811 | 8.19 | 0.034255 | 0.2532 | 0.2335238 | 0.02414495 | -0.0297 | 42.4424
6229 | 8.690833 | 2.6614 | 22.4853 | 2 | 2.8605 | 2.858497 | 8.18 | 0.03421 | 0.2534 | 0.233527 | 0.02413228 | -0.029 | 42.4426
6230 | 8.692222 | 2.664 | 22.489 | 2 | 2.8643 | 2.858835 | 8.2 | 0.034345 | 0.2541 | 0.2335293 | 0.02412185 | -0.0283 | 42.4427
6231 | 8.693611 | 2.664 | 22.4927 | 2 | 2.863 | 2.859143 | 8.2 | 0.034308 | 0.2552 | 0.233531 | 0.02411257 | -0.0277 | 42.4429
6232 | 8.695 | 2.6666 | 22.4964 | 2 | 2.8693 | 2.859547 | 8.23 | 0.034531 | 0.2569 | 0.233533 | 0.0241062 | -0.027 | 42.443
6233 | 8.696389 | 2.6666 | 22.5001 | 2 | 2.8744 | 2.859911 | 8.26 | 0.034713 | 0.2578 | 0.2335345 | 0.02423375 | -0.0263 | 42.4431
6234 | 8.697778 | 2.6697 | 22.5038 | 2 | 2.8579 | 2.860241 | 8.17 | 0.034116 | 0.2579 | 0.2335356 | 0.02422926 | -0.0256 | 42.4437
6235 | 8.699167 | 2.6697 | 22.5075 | 2 | 2.8681 | 2.860626 | 8.23 | 0.034488 | 0.2585 | 0.2335367 | 0.02422631 | -0.0249 | 42.4436
6236 | 8.700556 | 2.6724 | 22.5112 | 2 | 2.8554 | 2.860872 | 8.15 | 0.034025 | 0.2583 | 0.2335379 | 0.02422371 | -0.0243 | 42.4441
6237 | 8.701944 | 2.6724 | 22.515 | 2 | 2.8655 | 2.861178 | 8.21 | 0.034389 | 0.2588 | 0.2335387 | 0.02422226 | -0.0236 | 42.444
6238 | 8.703333 | 2.6751 | 22.5187 | 2 | 2.8617 | 2.861553 | 8.19 | 0.034254 | 0.2594 | 0.2335385 | 0.02422244 | -0.023 | 42.4443
6239 | 8.704722 | 2.6751 | 22.5224 | 2 | 2.8769 | 2.861939 | 8.28 | 0.034807 | 0.2603 | 0.2335379 | 0.02435249 | -0.0223 | 42.4442
6240 | 8.706389 | 2.6782 | 22.5261 | 1 | 2.8592 | 2.862204 | 8.17 | 0.034162 | 0.2605 | 0.2335379 | 0.02435474 | -0.0216 | 42.4451
6241 | 8.707778 | 2.6782 | 22.5298 | 2 | 2.8693 | 2.86249 | 8.23 | 0.034529 | 0.2614 | 0.2335374 | 0.02435842 | -0.0209 | 42.4451
6242 | 8.709167 | 2.6809 | 22.5336 | 1 | 2.863 | 2.862815 | 8.2 | 0.034298 | 0.2616 | 0.2335369 | 0.02436196 | -0.0202 | 42.4454
6243 | 8.710556 | 2.6809 | 22.5373 | 2 | 2.8605 | 2.863207 | 8.18 | 0.034208 | 0.2617 | 0.233537 | 0.02436616 | -0.0196 | 42.4456
6244 | 8.711944 | 2.6836 | 22.541 | 2 | 2.8567 | 2.863579 | 8.16 | 0.034078 | 0.2616 | 0.2335373 | 0.0243708 | -0.0189 | 42.4459
6245 | 8.713333 | 2.6836 | 22.5447 | 2 | 2.8567 | 2.863995 | 8.16 | 0.034073 | 0.2612 | 0.2335385 | 0.02450162 | -0.0183 | 42.4461
6246 | 8.714722 | 2.6867 | 22.5485 | 2 | 2.8579 | 2.864348 | 8.17 | 0.034116 | 0.2614 | 0.2335403 | 0.02450578 | -0.0176 | 42.4462
6247 | 8.716111 | 2.6867 | 22.5522 | 2 | 2.8782 | 2.864723 | 8.28 | 0.034853 | 0.2629 | 0.2335416 | 0.02451431 | -0.0169 | 42.446
6248 | 8.7175 | 2.6895 | 22.5559 | 2 | 2.8655 | 2.865084 | 8.21 | 0.034396 | 0.2635 | 0.233544 | 0.02452437 | -0.0162 | 42.4465
6249 | 8.718889 | 2.6895 | 22.5597 | 2 | 2.8756 | 2.865441 | 8.27 | 0.034754 | 0.2647 | 0.2335456 | 0.02453576 | -0.0156 | 42.4464
6250 | 8.720278 | 2.6921 | 22.5634 | 2 | 2.8769 | 2.86581 | 8.28 | 0.034825 | 0.2659 | 0.2335463 | 0.02455035 | -0.0149 | 42.4466
6251 | 8.721667 | 2.6921 | 22.5671 | 2 | 2.8579 | 2.866183 | 8.17 | 0.034133 | 0.2654 | 0.233547 | 0.02468696 | -0.0143 | 42.4472
6252 | 8.723056 | 2.6953 | 22.5709 | 2 | 2.8706 | 2.866535 | 8.24 | 0.034572 | 0.2659 | 0.2335471 | 0.02470142 | -0.0136 | 42.4471
6253 | 8.724444 | 2.6953 | 22.5746 | 2 | 2.8681 | 2.866962 | 8.23 | 0.034488 | 0.2666 | 0.233548 | 0.02471741 | -0.0129 | 42.4473
6254 | 8.725833 | 2.698 | 22.5784 | 2 | 2.8541 | 2.867311 | 8.15 | 0.033993 | 0.2658 | 0.2335488 | 0.02473122 | -0.0122 | 42.4478
6255 | 8.727222 | 2.698 | 22.5821 | 2 | 2.8516 | 2.867699 | 8.13 | 0.033906 | 0.2648 | 0.2335494 | 0.02474283 | -0.0116 | 42.448
6256 | 8.728611 | 2.7006 | 22.5859 | 2 | 2.8718 | 2.86799 | 8.25 | 0.03462 | 0.265 | 0.2335499 | 0.02475451 | -0.011 | 42.4477
6257 | 8.73 | 2.7006 | 22.5896 | 2 | 2.8756 | 2.868361 | 8.27 | 0.034768 | 0.2653 | 0.2335508 | 0.02489109 | -0.0103 | 42.4479
6258 | 8.731389 | 2.7037 | 22.5934 | 1 | 2.863 | 2.868719 | 8.2 | 0.034298 | 0.2655 | 0.2335513 | 0.02490363 | -0.0097 | 42.4483
6259 | 8.732778 | 2.7037 | 22.5971 | 2 | 2.8706 | 2.869078 | 8.24 | 0.034576 | 0.2664 | 0.2335518 | 0.0249175 | -0.009 | 42.4483
6260 | 8.734167 | 2.7063 | 22.6009 | 2 | 2.8668 | 2.869431 | 8.22 | 0.034442 | 0.2669 | 0.2335531 | 0.02493377 | -0.0084 | 42.4486
6261 | 8.735556 | 2.7063 | 22.6047 | 2 | 2.8794 | 2.869765 | 8.29 | 0.034908 | 0.2683 | 0.2335531 | 0.02495322 | -0.0078 | 42.4484
6262 | 8.736944 | 2.7089 | 22.6084 | 2 | 2.8693 | 2.870184 | 8.23 | 0.034573 | 0.2687 | 0.2335527 | 0.02497351 | -0.0072 | 42.4488
6263 | 8.738333 | 2.7089 | 22.6122 | 2 | 2.887 | 2.87053 | 8.33 | 0.035167 | 0.2696 | 0.233552 | 0.0251161 | -0.0065 | 42.4486
6264 | 8.739722 | 2.712 | 22.616 | 2 | 2.887 | 2.870891 | 8.33 | 0.035184 | 0.2714 | 0.2335516 | 0.02514152 | -0.0059 | 42.4488
6265 | 8.741111 | 2.712 | 22.6197 | 2 | 2.8744 | 2.87122 | 8.26 | 0.034713 | 0.2719 | 0.2335516 | 0.02516867 | -0.0053 | 42.4493
6266 | 8.7425 | 2.7146 | 22.6235 | 2 | 2.8605 | 2.871541 | 8.18 | 0.034208 | 0.2714 | 0.2335515 | 0.0251945 | -0.0046 | 42.4497
6267 | 8.743889 | 2.7146 | 22.6273 | 2 | 2.8706 | 2.871931 | 8.24 | 0.034579 | 0.271 | 0.2335518 | 0.02522048 | -0.004 | 42.4497
6268 | 8.745278 | 2.7172 | 22.631 | 2 | 2.8782 | 2.872266 | 8.28 | 0.034847 | 0.271 | 0.2335514 | 0.0252476 | -0.0034 | 42.4497
6269 | 8.746667 | 2.7172 | 22.6348 | 2 | 2.8668 | 2.872627 | 8.22 | 0.034442 | 0.2705 | 0.2335513 | 0.02538846 | -0.0028 | 42.4501
6270 | 8.748056 | 2.7202 | 22.6386 | 2 | 2.8718 | 2.872945 | 8.25 | 0.03462 | 0.2699 | 0.2335517 | 0.02541329 | -0.0022 | 42.4501
6271 | 8.749444 | 2.7202 | 22.6424 | 2 | 2.8819 | 2.873248 | 8.31 | 0.034993 | 0.2709 | 0.2335519 | 0.02543965 | -0.0016 | 42.4501
6272 | 8.750833 | 2.7228 | 22.6462 | 2 | 2.8744 | 2.873604 | 8.26 | 0.034722 | 0.2718 | 0.2335532 | 0.02546801 | -0.0009 | 42.4504
6273 | 8.752222 | 2.7228 | 22.6499 | 2 | 2.8655 | 2.874009 | 8.21 | 0.034394 | 0.2723 | 0.2335545 | 0.02549828 | -0.0004 | 42.4508
6274 | 8.753611 | 2.7253 | 22.6537 | 2 | 2.8769 | 2.874317 | 8.28 | 0.034817 | 0.2725 | 0.2335552 | 0.02552744 | 0.0002 | 42.4507
6275 | 8.755 | 2.7253 | 22.6575 | 2 | 2.8731 | 2.874644 | 8.25 | 0.03467 | 0.2724 | 0.233556 | 0.02567174 | 0.0008 | 42.4509
6276 | 8.756389 | 2.7283 | 22.6613 | 2 | 2.8844 | 2.874951 | 8.32 | 0.035075 | 0.2726 | 0.2335566 | 0.02570094 | 0.0015 | 42.4508
6277 | 8.757778 | 2.7283 | 22.6651 | 2 | 2.863 | 2.875298 | 8.2 | 0.034305 | 0.2722 | 0.2335578 | 0.0257304 | 0.0021 | 42.4515
6278 | 8.759167 | 2.7309 | 22.6689 | 2 | 2.8945 | 2.875644 | 8.38 | 0.035456 | 0.2741 | 0.2335588 | 0.02576265 | 0.0027 | 42.4509
6279 | 8.760556 | 2.7309 | 22.6727 | 2 | 2.8693 | 2.875965 | 8.23 | 0.034531 | 0.2736 | 0.2335594 | 0.025793 | 0.0033 | 42.4516
6280 | 8.761944 | 2.7334 | 22.6765 | 2 | 2.8857 | 2.876235 | 8.33 | 0.035121 | 0.2747 | 0.2335601 | 0.02582506 | 0.0038 | 42.4514
6281 | 8.763333 | 2.7334 | 22.6803 | 2 | 2.8807 | 2.876519 | 8.3 | 0.034942 | 0.2752 | 0.2335605 | 0.02597499 | 0.0044 | 42.4517
6282 | 8.764722 | 2.7364 | 22.6841 | 2 | 2.8769 | 2.876896 | 8.28 | 0.034803 | 0.2749 | 0.2335612 | 0.02600728 | 0.005 | 42.4519
6283 | 8.766389 | 2.7364 | 22.6879 | 2 | 2.887 | 2.877243 | 8.33 | 0.035171 | 0.2755 | 0.2335617 | 0.02604031 | 0.0056 | 42.4522
6284 | 8.767778 | 2.739 | 22.6917 | 1 | 2.8769 | 2.877597 | 8.28 | 0.0348 | 0.2757 | 0.2335627 | 0.02607436 | 0.0062 | 42.4526
6285 | 8.769167 | 2.739 | 22.6955 | 2 | 2.8756 | 2.878013 | 8.27 | 0.034754 | 0.2758 | 0.2335637 | 0.02610914 | 0.0068 | 42.4528
6286 | 8.770556 | 2.7415 | 22.6993 | 2 | 2.8832 | 2.878379 | 8.31 | 0.035029 | 0.2762 | 0.2335663 | 0.0261434 | 0.0074 | 42.4528
6287 | 8.771944 | 2.7415 | 22.7031 | 2 | 2.8756 | 2.878646 | 8.27 | 0.034771 | 0.2759 | 0.2335687 | 0.02629415 | 0.008 | 42.4531
6288 | 8.773333 | 2.7444 | 22.7069 | 1 | 2.8807 | 2.879021 | 8.3 | 0.034938 | 0.2761 | 0.2335715 | 0.02632805 | 0.0086 | 42.4531
6289 | 8.774722 | 2.7444 | 22.7107 | 2 | 2.8794 | 2.879291 | 8.29 | 0.034908 | 0.2766 | 0.2335748 | 0.026362 | 0.0092 | 42.4533
6290 | 8.776111 | 2.747 | 22.7146 | 2 | 2.8882 | 2.879603 | 8.34 | 0.035233 | 0.2776 | 0.2335781 | 0.02639784 | 0.0098 | 42.4532
6291 | 8.7775 | 2.747 | 22.7184 | 2 | 2.8807 | 2.879983 | 8.3 | 0.03494 | 0.2774 | 0.2335814 | 0.02643189 | 0.0103 | 42.4536
6292 | 8.778889 | 2.7494 | 22.7222 | 2 | 2.8744 | 2.880337 | 8.26 | 0.034709 | 0.2769 | 0.233585 | 0.02646423 | 0.0109 | 42.4539
6293 | 8.780278 | 2.7494 | 22.726 | 2 | 2.8794 | 2.880747 | 8.29 | 0.034899 | 0.277 | 0.2335892 | 0.02661911 | 0.0114 | 42.4539
6294 | 8.781667 | 2.7524 | 22.7298 | 2 | 2.8882 | 2.88108 | 8.34 | 0.035241 | 0.278 | 0.2335931 | 0.02665343 | 0.012 | 42.4538
6295 | 8.783056 | 2.7524 | 22.7336 | 1 | 2.8744 | 2.881375 | 8.26 | 0.034709 | 0.2777 | 0.2335963 | 0.02668827 | 0.0126 | 42.4543
6296 | 8.784444 | 2.7549 | 22.7375 | 1 | 2.8744 | 2.881747 | 8.26 | 0.034709 | 0.2773 | 0.2335998 | 0.02672259 | 0.0132 | 42.4544
6297 | 8.785833 | 2.7549 | 22.7413 | 2 | 2.8744 | 2.882091 | 8.26 | 0.034722 | 0.2767 | 0.2336033 | 0.02675539 | 0.0137 | 42.4546
6298 | 8.787222 | 2.7572 | 22.7451 | 2 | 2.897 | 2.882384 | 8.39 | 0.035542 | 0.2782 | 0.2336066 | 0.02679213 | 0.0143 | 42.4543
6299 | 8.788611 | 2.7572 | 22.749 | 2 | 2.8794 | 2.88263 | 8.29 | 0.034899 | 0.2779 | 0.2336101 | 0.0269456 | 0.0148 | 42.4547
6300 | 8.79 | 2.7601 | 22.7528 | 2 | 2.887 | 2.882953 | 8.33 | 0.035174 | 0.2789 | 0.2336138 | 0.02698353 | 0.0154 | 42.4547
6301 | 8.791389 | 2.7601 | 22.7566 | 2 | 2.8794 | 2.883348 | 8.29 | 0.034908 | 0.2784 | 0.2336175 | 0.02702063 | 0.016 | 42.4551
6302 | 8.792778 | 2.7625 | 22.7605 | 2 | 2.8882 | 2.883686 | 8.34 | 0.03522 | 0.2785 | 0.2336213 | 0.02705701 | 0.0165 | 42.455
6303 | 8.794167 | 2.7625 | 22.7643 | 2 | 2.8857 | 2.884061 | 8.33 | 0.035126 | 0.2785 | 0.2336252 | 0.02709285 | 0.017 | 42.4552
6304 | 8.795556 | 2.7648 | 22.7681 | 2 | 2.8744 | 2.884395 | 8.26 | 0.034709 | 0.2775 | 0.2336298 | 0.02712583 | 0.0175 | 42.4556
6305 | 8.796944 | 2.7648 | 22.772 | 2 | 2.897 | 2.884723 | 8.39 | 0.035537 | 0.2789 | 0.2336348 | 0.02728232 | 0.0181 | 42.4552
6306 | 8.798333 | 2.7675 | 22.7758 | 2 | 2.8718 | 2.885085 | 8.25 | 0.034627 | 0.2774 | 0.2336394 | 0.02731494 | 0.0186 | 42.4559
6307 | 8.799722 | 2.7675 | 22.7797 | 2 | 2.892 | 2.885431 | 8.36 | 0.035351 | 0.278 | 0.2336439 | 0.02734761 | 0.0191 | 42.4556
6308 | 8.801111 | 2.7698 | 22.7835 | 2 | 2.897 | 2.885795 | 8.39 | 0.035559 | 0.2787 | 0.2336484 | 0.02738177 | 0.0197 | 42.4556
6309 | 8.8025 | 2.7698 | 22.7874 | 2 | 2.892 | 2.886084 | 8.36 | 0.035371 | 0.279 | 0.2336523 | 0.02741666 | 0.0201 | 42.4559
6310 | 8.803889 | 2.7719 | 22.7912 | 2 | 2.8857 | 2.886409 | 8.33 | 0.035131 | 0.2782 | 0.2336567 | 0.02745043 | 0.0206 | 42.4562
6311 | 8.805278 | 2.7719 | 22.7951 | 2 | 2.8995 | 2.886722 | 8.41 | 0.035674 | 0.2797 | 0.2336612 | 0.02760774 | 0.0211 | 42.4559
6312 | 8.806667 | 2.7745 | 22.7989 | 2 | 2.8882 | 2.887034 | 8.34 | 0.03522 | 0.2791 | 0.2336658 | 0.02764309 | 0.0216 | 42.4564
6313 | 8.808056 | 2.7745 | 22.8028 | 2 | 2.8895 | 2.887391 | 8.35 | 0.035261 | 0.279 | 0.2336695 | 0.02767781 | 0.0221 | 42.4565
6314 | 8.809444 | 2.7767 | 22.8066 | 2 | 2.8718 | 2.887673 | 8.25 | 0.034617 | 0.2779 | 0.2336736 | 0.02770966 | 0.0226 | 42.457
6315 | 8.810833 | 2.7767 | 22.8105 | 2 | 2.887 | 2.888036 | 8.33 | 0.035169 | 0.2776 | 0.2336774 | 0.02774302 | 0.0231 | 42.4568
6316 | 8.812222 | 2.7787 | 22.8144 | 2 | 2.9007 | 2.888428 | 8.41 | 0.035702 | 0.2784 | 0.2336806 | 0.02777778 | 0.0235 | 42.4566
6317 | 8.813611 | 2.7787 | 22.8182 | 2 | 2.8895 | 2.888764 | 8.35 | 0.035269 | 0.2782 | 0.2336838 | 0.02793029 | 0.024 | 42.457
6318 | 8.815 | 2.7811 | 22.8221 | 2 | 2.897 | 2.889093 | 8.39 | 0.035548 | 0.2786 | 0.2336868 | 0.02796528 | 0.0244 | 42.4569
6319 | 8.816389 | 2.7811 | 22.8259 | 2 | 2.8882 | 2.889402 | 8.34 | 0.035217 | 0.2783 | 0.2336901 | 0.02799905 | 0.0249 | 42.4573
6320 | 8.817778 | 2.7831 | 22.8298 | 2 | 2.8895 | 2.889743 | 8.35 | 0.035266 | 0.2784 | 0.2336929 | 0.02803132 | 0.0253 | 42.4574
6321 | 8.819167 | 2.7831 | 22.8337 | 2 | 2.8932 | 2.890051 | 8.37 | 0.035401 | 0.2786 | 0.2336956 | 0.02806384 | 0.0257 | 42.4574
6322 | 8.820556 | 2.7849 | 22.8375 | 2 | 2.8995 | 2.890394 | 8.41 | 0.03564 | 0.2789 | 0.2336989 | 0.02809833 | 0.0261 | 42.4574
6323 | 8.821944 | 2.7849 | 22.8414 | 2 | 2.897 | 2.890798 | 8.39 | 0.035535 | 0.2794 | 0.2337016 | 0.02825311 | 0.0265 | 42.4576
6324 | 8.823333 | 2.7871 | 22.8453 | 2 | 2.892 | 2.891136 | 8.36 | 0.035393 | 0.279 | 0.2337038 | 0.02828764 | 0.027 | 42.4578
6325 | 8.824722 | 2.7871 | 22.8491 | 2 | 2.8857 | 2.891474 | 8.33 | 0.035121 | 0.2785 | 0.2337061 | 0.0283194 | 0.0274 | 42.4581
6326 | 8.826111 | 2.7889 | 22.853 | 2 | 2.8945 | 2.891801 | 8.38 | 0.035445 | 0.2779 | 0.2337092 | 0.02834996 | 0.0278 | 42.458
6327 | 8.8275 | 2.7889 | 22.8569 | 2 | 2.892 | 2.892151 | 8.36 | 0.035358 | 0.2776 | 0.233713 | 0.02837863 | 0.0281 | 42.4582
6328 | 8.828889 | 2.7905 | 22.8608 | 2 | 2.8832 | 2.892466 | 8.31 | 0.035029 | 0.2774 | 0.2337169 | 0.02840695 | 0.0285 | 42.4585
6329 | 8.830278 | 2.7905 | 22.8646 | 2 | 2.9057 | 2.892855 | 8.44 | 0.035882 | 0.28 | 0.2337216 | 0.0285649 | 0.0288 | 42.4582
6330 | 8.831944 | 2.7926 | 22.8685 | 2 | 2.9082 | 2.893121 | 8.46 | 0.03596 | 0.281 | 0.2337267 | 0.02860002 | 0.0292 | 42.4586
6331 | 8.833333 | 2.7926 | 22.8724 | 2 | 2.8882 | 2.893471 | 8.34 | 0.035214 | 0.2806 | 0.2337321 | 0.0286345 | 0.0296 | 42.4591
6332 | 8.834722 | 2.7942 | 22.8763 | 2 | 2.892 | 2.893791 | 8.36 | 0.035364 | 0.2807 | 0.2337375 | 0.02866884 | 0.0299 | 42.4592
6333 | 8.836111 | 2.7942 | 22.8802 | 2 | 2.8945 | 2.894107 | 8.38 | 0.035459 | 0.2808 | 0.2337432 | 0.02870302 | 0.0303 | 42.4592
6334 | 8.8375 | 2.7956 | 22.884 | 2 | 2.8932 | 2.894435 | 8.37 | 0.035439 | 0.2805 | 0.233749 | 0.0287355 | 0.0306 | 42.4594
6335 | 8.838889 | 2.7956 | 22.8879 | 2 | 2.8882 | 2.894784 | 8.34 | 0.035215 | 0.2799 | 0.233755 | 0.02889377 | 0.0309 | 42.4596
6336 | 8.840278 | 2.7975 | 22.8918 | 2 | 2.8982 | 2.895088 | 8.4 | 0.035585 | 0.28 | 0.2337622 | 0.02892513 | 0.0312 | 42.4595
6337 | 8.841667 | 2.7975 | 22.8957 | 2 | 2.8995 | 2.895442 | 8.41 | 0.03564 | 0.2795 | 0.2337701 | 0.02895701 | 0.0315 | 42.4596
6338 | 8.843056 | 2.799 | 22.8996 | 2 | 2.8995 | 2.895768 | 8.41 | 0.03564 | 0.2798 | 0.2337782 | 0.0289898 | 0.0318 | 42.4597
6339 | 8.844444 | 2.799 | 22.9035 | 2 | 2.8882 | 2.896081 | 8.34 | 0.035229 | 0.2791 | 0.2337853 | 0.02902148 | 0.0321 | 42.4601
6340 | 8.845833 | 2.8002 | 22.9074 | 2 | 2.897 | 2.89638 | 8.39 | 0.035551 | 0.2796 | 0.2337923 | 0.02905388 | 0.0324 | 42.46
6341 | 8.847222 | 2.8002 | 22.9113 | 2 | 2.8957 | 2.896775 | 8.39 | 0.035491 | 0.28 | 0.2337987 | 0.02920941 | 0.0327 | 42.4602
6342 | 8.848611 | 2.8019 | 22.9152 | 2 | 2.9007 | 2.897134 | 8.41 | 0.03568 | 0.2797 | 0.2338051 | 0.02924184 | 0.033 | 42.4602
6343 | 8.85 | 2.8019 | 22.9191 | 2 | 2.9045 | 2.897402 | 8.44 | 0.035828 | 0.2795 | 0.2338109 | 0.02927451 | 0.0332 | 42.4602
6344 | 8.851389 | 2.8032 | 22.923 | 2 | 2.902 | 2.897694 | 8.42 | 0.035729 | 0.2794 | 0.2338171 | 0.02930665 | 0.0335 | 42.4604
6345 | 8.852778 | 2.8032 | 22.9268 | 2 | 2.8895 | 2.898069 | 8.35 | 0.035261 | 0.2785 | 0.2338231 | 0.02933922 | 0.0337 | 42.4608
6346 | 8.854167 | 2.8043 | 22.9308 | 3 | 2.897 | 2.898325 | 8.39 | 0.035535 | 0.2781 | 0.2338287 | 0.0293701 | 0.0339 | 42.4607
6347 | 8.855556 | 2.8043 | 22.9346 | 2 | 2.8794 | 2.898623 | 8.29 | 0.034912 | 0.2764 | 0.2338341 | 0.02951607 | 0.0342 | 42.4612
6348 | 8.856944 | 2.8058 | 22.9385 | 2 | 2.892 | 2.898951 | 8.36 | 0.035353 | 0.2754 | 0.2338399 | 0.02954161 | 0.0344 | 42.4611
6349 | 8.858333 | 2.8058 | 22.9424 | 2 | 2.907 | 2.899259 | 8.45 | 0.035909 | 0.2759 | 0.2338459 | 0.02956912 | 0.0346 | 42.4609
6350 | 8.859722 | 2.8068 | 22.9463 | 2 | 2.9107 | 2.899604 | 8.47 | 0.036047 | 0.2755 | 0.2338525 | 0.02959621 | 0.0348 | 42.4609
6351 | 8.861111 | 2.8068 | 22.9502 | 2 | 2.8895 | 2.899899 | 8.35 | 0.035279 | 0.2756 | 0.2338594 | 0.02962317 | 0.035 | 42.4615
6352 | 8.8625 | 2.8076 | 22.9541 | 2 | 2.8995 | 2.900228 | 8.41 | 0.035651 | 0.2755 | 0.2338657 | 0.02965056 | 0.0352 | 42.4614
6353 | 8.863889 | 2.8076 | 22.958 | 2 | 2.8995 | 2.900568 | 8.41 | 0.035629 | 0.2753 | 0.2338721 | 0.02979175 | 0.0353 | 42.4615
6354 | 8.865278 | 2.8088 | 22.9619 | 2 | 2.9032 | 2.900919 | 8.43 | 0.035768 | 0.275 | 0.2338778 | 0.02981804 | 0.0355 | 42.4615
6355 | 8.866667 | 2.8088 | 22.9658 | 2 | 2.8882 | 2.901267 | 8.34 | 0.035217 | 0.2735 | 0.2338841 | 0.02984044 | 0.0357 | 42.462
6356 | 8.868056 | 2.8096 | 22.9697 | 2 | 2.9045 | 2.901611 | 8.44 | 0.035812 | 0.2728 | 0.23389 | 0.0298632 | 0.0358 | 42.4617
6357 | 8.869444 | 2.8096 | 22.9736 | 2 | 2.8945 | 2.901884 | 8.38 | 0.03548 | 0.2724 | 0.2338959 | 0.02988543 | 0.036 | 42.462
6358 | 8.870833 | 2.8101 | 22.9775 | 2 | 2.8832 | 2.902235 | 8.31 | 0.035042 | 0.2704 | 0.2339021 | 0.02990399 | 0.0361 | 42.4624
6359 | 8.872222 | 2.8101 | 22.9815 | 2 | 2.8945 | 2.902527 | 8.38 | 0.035445 | 0.2702 | 0.2339088 | 0.03003334 | 0.0362 | 42.4622
6360 | 8.873611 | 2.811 | 22.9854 | 2 | 2.8995 | 2.902863 | 8.41 | 0.035651 | 0.2693 | 0.2339152 | 0.03004966 | 0.0363 | 42.4622
6361 | 8.875 | 2.811 | 22.9893 | 2 | 2.897 | 2.903166 | 8.39 | 0.035539 | 0.2691 | 0.233921 | 0.03006614 | 0.0364 | 42.4624
6362 | 8.876389 | 2.8115 | 22.9932 | 2 | 2.9057 | 2.90354 | 8.44 | 0.035882 | 0.2693 | 0.2339267 | 0.03008375 | 0.0365 | 42.4623
6363 | 8.877778 | 2.8115 | 22.9971 | 2 | 2.9082 | 2.903816 | 8.46 | 0.035957 | 0.2698 | 0.2339323 | 0.03010259 | 0.0365 | 42.4624
6364 | 8.879167 | 2.8118 | 23.001 | 2 | 2.9095 | 2.904133 | 8.47 | 0.036025 | 0.2697 | 0.2339376 | 0.03012332 | 0.0366 | 42.4625
6365 | 8.880556 | 2.8118 | 23.0049 | 2 | 2.9082 | 2.904449 | 8.46 | 0.035975 | 0.2696 | 0.2339434 | 0.03024704 | 0.0366 | 42.4626
6366 | 8.881944 | 2.8125 | 23.0088 | 2 | 2.9082 | 2.904786 | 8.46 | 0.035955 | 0.2698 | 0.2339491 | 0.03026785 | 0.0367 | 42.4627
6367 | 8.883333 | 2.8125 | 23.0127 | 2 | 2.9057 | 2.905062 | 8.44 | 0.035859 | 0.2693 | 0.2339544 | 0.0302869 | 0.0367 | 42.4629
6368 | 8.884722 | 2.8127 | 23.0166 | 2 | 2.9032 | 2.905323 | 8.43 | 0.035768 | 0.2685 | 0.2339597 | 0.03030411 | 0.0367 | 42.4631
6369 | 8.886111 | 2.8127 | 23.0205 | 2 | 2.9045 | 2.905707 | 8.44 | 0.035819 | 0.2685 | 0.2339666 | 0.03032139 | 0.0367 | 42.4632
6370 | 8.8875 | 2.8128 | 23.0244 | 2 | 2.9045 | 2.90602 | 8.44 | 0.035811 | 0.2675 | 0.2339741 | 0.03033635 | 0.0367 | 42.4633
6371 | 8.888889 | 2.8128 | 23.0283 | 2 | 2.9107 | 2.906368 | 8.47 | 0.036053 | 0.2675 | 0.2339816 | 0.03045667 | 0.0367 | 42.4632
6372 | 8.890278 | 2.8132 | 23.0322 | 2 | 2.902 | 2.906766 | 8.42 | 0.035736 | 0.2667 | 0.2339894 | 0.03046998 | 0.0367 | 42.4635
6373 | 8.891667 | 2.8132 | 23.0361 | 2 | 2.9032 | 2.907091 | 8.43 | 0.035773 | 0.2673 | 0.2339978 | 0.03048568 | 0.0367 | 42.4636
6374 | 8.893056 | 2.8132 | 23.04 | 2 | 2.9032 | 2.907424 | 8.43 | 0.035794 | 0.2671 | 0.2340056 | 0.03050126 | 0.0367 | 42.4637
6375 | 8.894722 | 2.8132 | 23.0439 | 2 | 2.8907 | 2.907692 | 8.36 | 0.035307 | 0.2658 | 0.2340137 | 0.03051442 | 0.0366 | 42.4645
6376 | 8.896111 | 2.813 | 23.0479 | 1 | 2.892 | 2.908022 | 8.36 | 0.035351 | 0.2639 | 0.2340225 | 0.03052422 | 0.0366 | 42.4645
6377 | 8.8975 | 2.813 | 23.0518 | 1 | 2.912 | 2.908367 | 8.48 | 0.036089 | 0.2639 | 0.2340318 | 0.03063505 | 0.0365 | 42.4642
6378 | 8.898889 | 2.8131 | 23.0557 | 2 | 2.9045 | 2.908671 | 8.44 | 0.035819 | 0.2633 | 0.2340406 | 0.0306436 | 0.0364 | 42.4645
6379 | 8.900278 | 2.8131 | 23.0596 | 2 | 2.9007 | 2.909073 | 8.41 | 0.035697 | 0.2622 | 0.2340488 | 0.03065014 | 0.0364 | 42.4647
6380 | 8.901667 | 2.8128 | 23.0635 | 2 | 2.9219 | 2.909433 | 8.54 | 0.036493 | 0.2627 | 0.2340571 | 0.03065915 | 0.0363 | 42.4643
6381 | 8.903056 | 2.8128 | 23.0674 | 2 | 2.9095 | 2.909764 | 8.47 | 0.036034 | 0.2623 | 0.2340653 | 0.03066634 | 0.0361 | 42.4647
6382 | 8.904444 | 2.8124 | 23.0713 | 2 | 2.9032 | 2.910097 | 8.43 | 0.035786 | 0.262 | 0.2340729 | 0.03067323 | 0.036 | 42.465
6383 | 8.905833 | 2.8124 | 23.0752 | 2 | 2.9145 | 2.910442 | 8.49 | 0.036183 | 0.2619 | 0.2340803 | 0.03077876 | 0.0359 | 42.4648
6384 | 8.907222 | 2.8122 | 23.0791 | 2 | 2.9157 | 2.910802 | 8.5 | 0.036266 | 0.2624 | 0.2340876 | 0.03078634 | 0.0358 | 42.4649
6385 | 8.908611 | 2.8122 | 23.083 | 2 | 2.907 | 2.91114 | 8.45 | 0.035914 | 0.2616 | 0.2340947 | 0.03079294 | 0.0356 | 42.4652
6386 | 8.91 | 2.8117 | 23.087 | 2 | 2.912 | 2.911498 | 8.48 | 0.036106 | 0.2611 | 0.2341021 | 0.03079849 | 0.0355 | 42.4652
6387 | 8.911389 | 2.8117 | 23.0909 | 2 | 2.9082 | 2.911827 | 8.46 | 0.035957 | 0.2609 | 0.2341098 | 0.03080365 | 0.0353 | 42.4654
6388 | 8.912778 | 2.811 | 23.0948 | 2 | 2.8957 | 2.912133 | 8.39 | 0.035493 | 0.2601 | 0.2341173 | 0.03080699 | 0.0352 | 42.4658
6389 | 8.914167 | 2.811 | 23.0987 | 2 | 2.9219 | 2.912423 | 8.54 | 0.036502 | 0.2613 | 0.2341247 | 0.03091061 | 0.035 | 42.4653
6390 | 8.915556 | 2.8107 | 23.1026 | 2 | 2.9057 | 2.912774 | 8.44 | 0.035858 | 0.2609 | 0.2341319 | 0.0309154 | 0.0348 | 42.4658
6391 | 8.916944 | 2.8107 | 23.1065 | 2 | 2.9269 | 2.912998 | 8.57 | 0.036651 | 0.2612 | 0.234139 | 0.03092029 | 0.0347 | 42.4654
6392 | 8.918333 | 2.81 | 23.1104 | 2 | 2.912 | 2.913381 | 8.48 | 0.036118 | 0.261 | 0.2341457 | 0.03092516 | 0.0345 | 42.4659
6393 | 8.919722 | 2.81 | 23.1143 | 2 | 2.9256 | 2.913758 | 8.56 | 0.03662 | 0.2617 | 0.2341519 | 0.03093137 | 0.0343 | 42.4657
6394 | 8.921111 | 2.8092 | 23.1182 | 2 | 2.9194 | 2.914072 | 8.52 | 0.036388 | 0.2623 | 0.2341588 | 0.03093815 | 0.034 | 42.4659
6395 | 8.9225 | 2.8092 | 23.1221 | 2 | 2.9082 | 2.914344 | 8.46 | 0.035957 | 0.2607 | 0.2341652 | 0.03104072 | 0.0338 | 42.4663
6396 | 8.923889 | 2.8087 | 23.126 | 2 | 2.9107 | 2.914721 | 8.47 | 0.036067 | 0.2604 | 0.2341719 | 0.03104378 | 0.0336 | 42.4663
6397 | 8.925278 | 2.8087 | 23.1299 | 2 | 2.912 | 2.915058 | 8.48 | 0.036127 | 0.2599 | 0.2341787 | 0.03104627 | 0.0334 | 42.4664
6398 | 8.926667 | 2.8078 | 23.1338 | 2 | 2.9032 | 2.915418 | 8.43 | 0.035765 | 0.2584 | 0.2341857 | 0.03104503 | 0.0332 | 42.4668
6399 | 8.928056 | 2.8078 | 23.1377 | 2 | 2.9107 | 2.915781 | 8.47 | 0.03605 | 0.2578 | 0.2341924 | 0.03104303 | 0.033 | 42.4667
6400 | 8.929444 | 2.8068 | 23.1416 | 2 | 2.917 | 2.916183 | 8.51 | 0.036274 | 0.2578 | 0.2341993 | 0.0310393 | 0.0327 | 42.4667
6401 | 8.930833 | 2.8068 | 23.1455 | 2 | 2.9182 | 2.916576 | 8.52 | 0.036328 | 0.2575 | 0.2342067 | 0.03113706 | 0.0324 | 42.4668
6402 | 8.932222 | 2.8061 | 23.1494 | 2 | 2.9306 | 2.916868 | 8.59 | 0.036786 | 0.2584 | 0.2342136 | 0.03113442 | 0.0322 | 42.4666
6403 | 8.933611 | 2.8061 | 23.1533 | 2 | 2.9145 | 2.917186 | 8.49 | 0.03621 | 0.2578 | 0.23422 | 0.03113111 | 0.032 | 42.4671
6404 | 8.935 | 2.8051 | 23.1572 | 2 | 2.9095 | 2.917546 | 8.47 | 0.036025 | 0.2574 | 0.234227 | 0.03112656 | 0.0317 | 42.4673
6405 | 8.936389 | 2.8051 | 23.1611 | 2 | 2.9256 | 2.917915 | 8.56 | 0.036628 | 0.2574 | 0.2342341 | 0.03112219 | 0.0314 | 42.467
6406 | 8.937778 | 2.8039 | 23.165 | 2 | 2.9219 | 2.918289 | 8.54 | 0.036473 | 0.2578 | 0.2342418 | 0.03111791 | 0.0311 | 42.4672
6407 | 8.939167 | 2.8039 | 23.1689 | 2 | 2.917 | 2.918689 | 8.51 | 0.036282 | 0.2574 | 0.2342491 | 0.03121549 | 0.0308 | 42.4675
6408 | 8.940556 | 2.8031 | 23.1728 | 2 | 2.9244 | 2.919004 | 8.55 | 0.0366 | 0.2579 | 0.2342564 | 0.03121135 | 0.0306 | 42.4674
6409 | 8.941944 | 2.8031 | 23.1767 | 2 | 2.9355 | 2.91937 | 8.62 | 0.036993 | 0.2588 | 0.2342641 | 0.03120968 | 0.0303 | 42.4673
6410 | 8.943333 | 2.8019 | 23.1806 | 2 | 2.9281 | 2.919702 | 8.57 | 0.036721 | 0.2593 | 0.2342714 | 0.03120925 | 0.03 | 42.4676
6411 | 8.944722 | 2.8019 | 23.1845 | 2 | 2.9355 | 2.920077 | 8.62 | 0.03698 | 0.2607 | 0.2342796 | 0.03121196 | 0.0297 | 42.4675
6412 | 8.946111 | 2.8007 | 23.1884 | 2 | 2.9318 | 2.920413 | 8.6 | 0.036837 | 0.261 | 0.234288 | 0.03121581 | 0.0294 | 42.4677
6413 | 8.9475 | 2.8007 | 23.1922 | 2 | 2.9194 | 2.92081 | 8.52 | 0.036436 | 0.2601 | 0.2342966 | 0.03131593 | 0.0291 | 42.4681
6414 | 8.949167 | 2.7999 | 23.1961 | 2 | 2.9182 | 2.92114 | 8.52 | 0.036345 | 0.2598 | 0.2343053 | 0.03131742 | 0.0288 | 42.4686
6415 | 8.950556 | 2.7999 | 23.2 | 2 | 2.9145 | 2.921473 | 8.49 | 0.036229 | 0.2587 | 0.2343145 | 0.03131777 | 0.0285 | 42.4688
6416 | 8.951944 | 2.7987 | 23.2039 | 2 | 2.9269 | 2.921852 | 8.57 | 0.036667 | 0.2584 | 0.2343234 | 0.0313184 | 0.0282 | 42.4687
6417 | 8.953333 | 2.7987 | 23.2078 | 2 | 2.9194 | 2.92218 | 8.52 | 0.036384 | 0.258 | 0.2343318 | 0.03131656 | 0.0279 | 42.4689
6418 | 8.954722 | 2.7974 | 23.2117 | 2 | 2.917 | 2.922442 | 8.51 | 0.036282 | 0.2569 | 0.2343399 | 0.03131368 | 0.0276 | 42.4691
6419 | 8.956111 | 2.7974 | 23.2156 | 2 | 2.9306 | 2.922788 | 8.59 | 0.036799 | 0.2567 | 0.2343488 | 0.03140567 | 0.0272 | 42.4689
6420 | 8.9575 | 2.7964 | 23.2194 | 2 | 2.902 | 2.923102 | 8.42 | 0.035736 | 0.2548 | 0.2343579 | 0.03139873 | 0.027 | 42.4697
6421 | 8.958889 | 2.7964 | 23.2233 | 2 | 2.9294 | 2.923475 | 8.58 | 0.036744 | 0.2556 | 0.234367 | 0.03139275 | 0.0266 | 42.4692
6422 | 8.960278 | 2.7951 | 23.2272 | 2 | 2.9207 | 2.923815 | 8.53 | 0.036418 | 0.2548 | 0.2343763 | 0.03138421 | 0.0263 | 42.4695
6423 | 8.961667 | 2.7951 | 23.2311 | 2 | 2.9157 | 2.924162 | 8.5 | 0.036235 | 0.2539 | 0.2343861 | 0.03137367 | 0.026 | 42.4698
6424 | 8.963056 | 2.7937 | 23.235 | 2 | 2.9194 | 2.924505 | 8.52 | 0.036374 | 0.2535 | 0.2343955 | 0.03136229 | 0.0256 | 42.4698
6425 | 8.964444 | 2.7937 | 23.2389 | 2 | 2.9232 | 2.924855 | 8.54 | 0.036514 | 0.253 | 0.2344056 | 0.03144882 | 0.0253 | 42.4698
6426 | 8.965833 | 2.7926 | 23.2427 | 2 | 2.9219 | 2.925175 | 8.54 | 0.036473 | 0.2525 | 0.2344164 | 0.03143549 | 0.025 | 42.47
6427 | 8.967222 | 2.7926 | 23.2466 | 2 | 2.9157 | 2.925562 | 8.5 | 0.036229 | 0.2517 | 0.2344279 | 0.03142056 | 0.0247 | 42.4703
6428 | 8.968611 | 2.7912 | 23.2505 | 2 | 2.9355 | 2.925921 | 8.62 | 0.036986 | 0.2523 | 0.2344396 | 0.03140782 | 0.0243 | 42.4699
6429 | 8.97 | 2.7912 | 23.2544 | 2 | 2.9145 | 2.926247 | 8.49 | 0.036198 | 0.2509 | 0.2344507 | 0.03139167 | 0.024 | 42.4705
6430 | 8.971389 | 2.7897 | 23.2583 | 2 | 2.9269 | 2.926619 | 8.57 | 0.036727 | 0.2507 | 0.2344619 | 0.03137553 | 0.0236 | 42.4703
6431 | 8.972778 | 2.7897 | 23.2621 | 1 | 2.9269 | 2.926998 | 8.57 | 0.036646 | 0.2508 | 0.234473 | 0.03145695 | 0.0233 | 42.4705
6432 | 8.974167 | 2.7885 | 23.266 | 2 | 2.9306 | 2.927391 | 8.59 | 0.036803 | 0.2509 | 0.2344848 | 0.03144117 | 0.023 | 42.4705
6433 | 8.975556 | 2.7885 | 23.2699 | 2 | 2.9219 | 2.927624 | 8.54 | 0.036489 | 0.2504 | 0.2344967 | 0.03142549 | 0.0226 | 42.4708
6434 | 8.976944 | 2.787 | 23.2738 | 2 | 2.9182 | 2.928007 | 8.52 | 0.036373 | 0.2493 | 0.2345085 | 0.03140802 | 0.0223 | 42.471
6435 | 8.978333 | 2.787 | 23.2776 | 2 | 2.9256 | 2.92835 | 8.56 | 0.036628 | 0.2492 | 0.2345187 | 0.03138952 | 0.0219 | 42.471
6436 | 8.979722 | 2.7854 | 23.2815 | 2 | 2.9405 | 2.92871 | 8.65 | 0.037197 | 0.2503 | 0.2345293 | 0.03137417 | 0.0215 | 42.4708
6437 | 8.981111 | 2.7854 | 23.2854 | 2 | 2.9306 | 2.92907 | 8.59 | 0.036838 | 0.2501 | 0.2345392 | 0.03145242 | 0.0211 | 42.4711
6438 | 8.9825 | 2.7842 | 23.2892 | 2 | 2.907 | 2.929449 | 8.45 | 0.035917 | 0.2486 | 0.2345493 | 0.03143382 | 0.0208 | 42.4718
6439 | 8.983889 | 2.7842 | 23.2931 | 2 | 2.9256 | 2.929828 | 8.56 | 0.03661 | 0.2483 | 0.2345592 | 0.03141542 | 0.0204 | 42.4715
6440 | 8.985278 | 2.7826 | 23.297 | 2 | 2.9294 | 2.930198 | 8.58 | 0.036746 | 0.2482 | 0.2345697 | 0.03139619 | 0.0201 | 42.4716
6441 | 8.986667 | 2.7826 | 23.3009 | 2 | 2.9244 | 2.930482 | 8.55 | 0.036582 | 0.2478 | 0.2345809 | 0.03137575 | 0.0197 | 42.4718
6442 | 8.988056 | 2.781 | 23.3047 | 3 | 2.9405 | 2.930844 | 8.65 | 0.037159 | 0.2482 | 0.2345927 | 0.03135608 | 0.0193 | 42.4716
6443 | 8.989444 | 2.781 | 23.3086 | 2 | 2.938 | 2.931195 | 8.63 | 0.037094 | 0.2489 | 0.2346044 | 0.03143213 | 0.0189 | 42.4717
6444 | 8.990833 | 2.7797 | 23.3124 | 2 | 2.9318 | 2.931506 | 8.6 | 0.036857 | 0.249 | 0.234617 | 0.03141396 | 0.0186 | 42.472
6445 | 8.992222 | 2.7797 | 23.3163 | 2 | 2.9355 | 2.931886 | 8.62 | 0.036986 | 0.2496 | 0.2346297 | 0.03139619 | 0.0182 | 42.4721
6446 | 8.993611 | 2.7781 | 23.3202 | 2 | 2.938 | 2.932201 | 8.63 | 0.037086 | 0.2499 | 0.2346427 | 0.03137853 | 0.0178 | 42.4721
6447 | 8.995 | 2.7781 | 23.324 | 2 | 2.9294 | 2.932501 | 8.58 | 0.036756 | 0.2503 | 0.2346557 | 0.03136258 | 0.0175 | 42.4725
6448 | 8.996389 | 2.7765 | 23.3279 | 2 | 2.917 | 2.932864 | 8.51 | 0.036288 | 0.2491 | 0.2346685 | 0.03134438 | 0.0171 | 42.4729
6449 | 8.997778 | 2.7765 | 23.3317 | 2 | 2.9306 | 2.933218 | 8.59 | 0.036828 | 0.249 | 0.2346823 | 0.03142059 | 0.0167 | 42.4727
6450 | 8.999167 | 2.7752 | 23.3356 | 2 | 2.9182 | 2.933544 | 8.52 | 0.036349 | 0.2478 | 0.2346968 | 0.03139991 | 0.0163 | 42.4731
6451 | 9.000556 | 2.7752 | 23.3394 | 1 | 2.9318 | 2.933894 | 8.6 | 0.036832 | 0.2475 | 0.2347114 | 0.03137963 | 0.016 | 42.473
6452 | 9.001944 | 2.7736 | 23.3433 | 2 | 2.9343 | 2.934254 | 8.61 | 0.036926 | 0.2466 | 0.2347263 | 0.03135804 | 0.0156 | 42.473
6453 | 9.003333 | 2.7736 | 23.3471 | 2 | 2.9232 | 2.934579 | 8.54 | 0.036549 | 0.245 | 0.234741 | 0.03133325 | 0.0152 | 42.4734
6454 | 9.004722 | 2.7719 | 23.351 | 2 | 2.938 | 2.934956 | 8.63 | 0.037103 | 0.2447 | 0.2347559 | 0.03130754 | 0.0148 | 42.4732
6455 | 9.006389 | 2.7719 | 23.3548 | 2 | 2.938 | 2.935308 | 8.63 | 0.037079 | 0.2454 | 0.2347711 | 0.03137591 | 0.0145 | 42.4737
6456 | 9.007778 | 2.7706 | 23.3587 | 2 | 2.9355 | 2.935697 | 8.62 | 0.036986 | 0.2449 | 0.2347862 | 0.03135058 | 0.0141 | 42.4739
6457 | 9.009167 | 2.7706 | 23.3625 | 2 | 2.9219 | 2.936032 | 8.54 | 0.036477 | 0.2439 | 0.2348011 | 0.03132253 | 0.0137 | 42.4743
6458 | 9.010556 | 2.7689 | 23.3664 | 2 | 2.9256 | 2.936415 | 8.56 | 0.036633 | 0.2429 | 0.2348164 | 0.03129299 | 0.0134 | 42.4744
6459 | 9.011944 | 2.7689 | 23.3702 | 2 | 2.9368 | 2.936763 | 8.62 | 0.037032 | 0.2431 | 0.2348319 | 0.03126319 | 0.013 | 42.4743
6460 | 9.013333 | 2.7672 | 23.3741 | 2 | 2.943 | 2.93714 | 8.66 | 0.037305 | 0.2433 | 0.2348481 | 0.03123578 | 0.0126 | 42.4742
6461 | 9.014722 | 2.7672 | 23.3779 | 2 | 2.9331 | 2.93747 | 8.6 | 0.036926 | 0.2429 | 0.2348653 | 0.03129838 | 0.0122 | 42.4746
6462 | 9.016111 | 2.7659 | 23.3818 | 2 | 2.9232 | 2.937807 | 8.54 | 0.036535 | 0.2423 | 0.2348826 | 0.03126909 | 0.0119 | 42.475
6463 | 9.0175 | 2.7659 | 23.3856 | 2 | 2.9355 | 2.93812 | 8.62 | 0.036982 | 0.2419 | 0.2349001 | 0.03123916 | 0.0115 | 42.4749
6464 | 9.018889 | 2.7642 | 23.3895 | 2 | 2.9417 | 2.938407 | 8.65 | 0.037219 | 0.2422 | 0.2349172 | 0.0312088 | 0.0112 | 42.4748
6465 | 9.020278 | 2.7642 | 23.3933 | 2 | 2.9516 | 2.938735 | 8.71 | 0.037605 | 0.2423 | 0.2349352 | 0.03117893 | 0.0108 | 42.4748
6466 | 9.021667 | 2.7625 | 23.3971 | 2 | 2.9466 | 2.939037 | 8.68 | 0.037393 | 0.2427 | 0.2349529 | 0.031149 | 0.0104 | 42.475
6467 | 9.023056 | 2.7625 | 23.401 | 2 | 2.9318 | 2.939373 | 8.6 | 0.036843 | 0.2415 | 0.2349712 | 0.03121028 | 0.01 | 42.4755
6468 | 9.024444 | 2.7612 | 23.4048 | 2 | 2.9491 | 2.939768 | 8.7 | 0.037529 | 0.2424 | 0.23499 | 0.0311798 | 0.0097 | 42.4752
6469 | 9.025833 | 2.7612 | 23.4086 | 2 | 2.9405 | 2.940075 | 8.65 | 0.037207 | 0.2414 | 0.2350096 | 0.03114755 | 0.0093 | 42.4756
6470 | 9.027222 | 2.7596 | 23.4125 | 2 | 2.9182 | 2.940484 | 8.52 | 0.036337 | 0.24 | 0.2350304 | 0.03111221 | 0.009 | 42.4762
6471 | 9.028611 | 2.7596 | 23.4163 | 2 | 2.9355 | 2.94079 | 8.62 | 0.036986 | 0.2392 | 0.2350509 | 0.03107492 | 0.0086 | 42.476
6472 | 9.03 | 2.7579 | 23.4201 | 2 | 2.9442 | 2.941128 | 8.67 | 0.037393 | 0.2392 | 0.2350711 | 0.0310369 | 0.0082 | 42.4759
6473 | 9.031389 | 2.7579 | 23.424 | 2 | 2.9491 | 2.941494 | 8.7 | 0.037534 | 0.2399 | 0.2350923 | 0.03109663 | 0.0079 | 42.4759
6474 | 9.032778 | 2.7566 | 23.4278 | 2 | 2.954 | 2.941833 | 8.73 | 0.037703 | 0.2405 | 0.235114 | 0.0310611 | 0.0076 | 42.476
6475 | 9.034167 | 2.7566 | 23.4316 | 2 | 2.9454 | 2.942183 | 8.68 | 0.037379 | 0.2403 | 0.2351362 | 0.03102531 | 0.0072 | 42.4763
6476 | 9.035556 | 2.755 | 23.4355 | 2 | 2.9355 | 2.942507 | 8.62 | 0.036997 | 0.2396 | 0.2351589 | 0.03098804 | 0.0069 | 42.4767
6477 | 9.036944 | 2.755 | 23.4393 | 2 | 2.9343 | 2.942845 | 8.61 | 0.036946 | 0.2383 | 0.2351813 | 0.03094863 | 0.0065 | 42.4768
6478 | 9.038333 | 2.7533 | 23.4431 | 2 | 2.9565 | 2.94317 | 8.74 | 0.037793 | 0.2388 | 0.2352044 | 0.03091085 | 0.0061 | 42.4765
6479 | 9.039722 | 2.7533 | 23.4469 | 2 | 2.9466 | 2.943464 | 8.68 | 0.037414 | 0.2396 | 0.235228 | 0.03096906 | 0.0058 | 42.4769
6480 | 9.041111 | 2.752 | 23.4508 | 2 | 2.9528 | 2.943818 | 8.72 | 0.037648 | 0.2397 | 0.2352521 | 0.03093301 | 0.0054 | 42.4769
6481 | 9.0425 | 2.752 | 23.4546 | 2 | 2.943 | 2.944131 | 8.66 | 0.037263 | 0.2392 | 0.2352762 | 0.03089549 | 0.0051 | 42.4772
6482 | 9.043889 | 2.7503 | 23.4584 | 2 | 2.9528 | 2.944488 | 8.72 | 0.037691 | 0.2399 | 0.2353015 | 0.03085903 | 0.0047 | 42.4771
6483 | 9.045278 | 2.7503 | 23.4622 | 2 | 2.9503 | 2.944855 | 8.7 | 0.037567 | 0.2405 | 0.2353273 | 0.03082363 | 0.0044 | 42.4774
6484 | 9.046667 | 2.7487 | 23.466 | 2 | 2.9442 | 2.945212 | 8.67 | 0.037337 | 0.2404 | 0.2353537 | 0.03078808 | 0.004 | 42.4777
6485 | 9.048056 | 2.7487 | 23.4699 | 2 | 2.9405 | 2.945627 | 8.65 | 0.037184 | 0.2402 | 0.2353804 | 0.03084825 | 0.0036 | 42.4779
6486 | 9.049444 | 2.7474 | 23.4737 | 2 | 2.9442 | 2.946018 | 8.67 | 0.037333 | 0.2397 | 0.2354071 | 0.0308114 | 0.0033 | 42.4779
6487 | 9.050833 | 2.7474 | 23.4775 | 2 | 2.9454 | 2.946372 | 8.68 | 0.037375 | 0.2391 | 0.235434 | 0.03077383 | 0.003 | 42.4781
6488 | 9.052222 | 2.7458 | 23.4813 | 2 | 2.9663 | 2.946744 | 8.8 | 0.03822 | 0.2404 | 0.235461 | 0.03073856 | 0.0026 | 42.4777
6489 | 9.053611 | 2.7458 | 23.4851 | 2 | 2.9577 | 2.94708 | 8.75 | 0.03784 | 0.241 | 0.2354881 | 0.03070604 | 0.0023 | 42.4781
6490 | 9.055 | 2.7442 | 23.4889 | 2 | 2.9466 | 2.947448 | 8.68 | 0.037426 | 0.2406 | 0.2355154 | 0.03067289 | 0.0019 | 42.4785
6491 | 9.056389 | 2.7442 | 23.4928 | 2 | 2.9479 | 2.947791 | 8.69 | 0.037461 | 0.2407 | 0.2355433 | 0.03073199 | 0.0016 | 42.4786
6492 | 9.057778 | 2.743 | 23.4966 | 2 | 2.9565 | 2.948215 | 8.74 | 0.037782 | 0.2411 | 0.2355714 | 0.03069981 | 0.0013 | 42.4786
6493 | 9.059167 | 2.743 | 23.5004 | 2 | 2.9663 | 2.948551 | 8.8 | 0.038166 | 0.2421 | 0.2356008 | 0.03067057 | 0.001 | 42.4785
6494 | 9.060556 | 2.7415 | 23.5042 | 2 | 2.9491 | 2.948911 | 8.7 | 0.037504 | 0.242 | 0.235631 | 0.03064156 | 0.0006 | 42.479
6495 | 9.061944 | 2.7415 | 23.508 | 2 | 2.9516 | 2.949238 | 8.71 | 0.037618 | 0.2416 | 0.2356625 | 0.03061371 | 0.0003 | 42.4791
6496 | 9.063333 | 2.74 | 23.5118 | 2 | 2.9417 | 2.949589 | 8.65 | 0.03723 | 0.2411 | 0.2356939 | 0.03058655 | 0 | 42.4795
6497 | 9.065 | 2.74 | 23.5156 | 2 | 2.9368 | 2.949936 | 8.62 | 0.037032 | 0.2404 | 0.235725 | 0.03064002 | -0.0003 | 42.4801
6498 | 9.066389 | 2.7389 | 23.5194 | 2 | 2.9491 | 2.950286 | 8.7 | 0.037504 | 0.2411 | 0.2357559 | 0.03061287 | -0.0006 | 42.48
6499 | 9.067778 | 2.7389 | 23.5232 | 2 | 2.9442 | 2.950617 | 8.67 | 0.037357 | 0.2354 | 0.2357865 | 0.03057515 | -0.0009 | 42.4803
6500 | 9.069167 | 2.7375 | 23.527 | 2 | 2.9516 | 2.951022 | 8.71 | 0.037633 | 0.2358 | 0.2358173 | 0.03053729 | -0.0012 | 42.4802
6501 | 9.070556 | 2.7375 | 23.5308 | 2 | 2.9479 | 2.951373 | 8.69 | 0.037498 | 0.235 | 0.2358476 | 0.03049769 | -0.0015 | 42.4805
6502 | 9.071944 | 2.736 | 23.5346 | 2 | 2.954 | 2.95169 | 8.73 | 0.037688 | 0.2349 | 0.2358785 | 0.03045916 | -0.0019 | 42.4805
6503 | 9.073333 | 2.736 | 23.5384 | 2 | 2.9491 | 2.95208 | 8.7 | 0.03752 | 0.2341 | 0.2359094 | 0.03050059 | -0.0022 | 42.4808
6504 | 9.074722 | 2.7348 | 23.5422 | 2 | 2.9417 | 2.952445 | 8.65 | 0.037258 | 0.2341 | 0.2359405 | 0.03046061 | -0.0025 | 42.4811
6505 | 9.076111 | 2.7348 | 23.546 | 2 | 2.9343 | 2.952851 | 8.61 | 0.036933 | 0.2323 | 0.2359718 | 0.03041692 | -0.0028 | 42.4814
6506 | 9.0775 | 2.7333 | 23.5498 | 2 | 2.9577 | 2.953217 | 8.75 | 0.037858 | 0.2322 | 0.2360024 | 0.03037338 | -0.0031 | 42.481
6507 | 9.078889 | 2.7333 | 23.5536 | 2 | 2.9491 | 2.95354 | 8.7 | 0.037525 | 0.2313 | 0.2360331 | 0.03032857 | -0.0034 | 42.4814
6508 | 9.080278 | 2.7318 | 23.5574 | 2 | 2.954 | 2.953813 | 8.73 | 0.037699 | 0.2316 | 0.2360636 | 0.03028335 | -0.0037 | 42.4815
6509 | 9.081667 | 2.7318 | 23.5612 | 2 | 2.9503 | 2.954125 | 8.7 | 0.037563 | 0.2314 | 0.2360938 | 0.03032043 | -0.004 | 42.4817
6510 | 9.083056 | 2.7305 | 23.565 | 2 | 2.9602 | 2.95451 | 8.76 | 0.03793 | 0.2311 | 0.2361238 | 0.03027433 | -0.0043 | 42.4816
6511 | 9.084444 | 2.7305 | 23.5688 | 2 | 2.9614 | 2.954849 | 8.77 | 0.038009 | 0.2316 | 0.236154 | 0.03023053 | -0.0046 | 42.4817
6512 | 9.085833 | 2.7291 | 23.5726 | 2 | 2.9466 | 2.955152 | 8.68 | 0.037407 | 0.2309 | 0.2361844 | 0.03018688 | -0.0049 | 42.4822
6513 | 9.087222 | 2.7291 | 23.5764 | 2 | 2.9577 | 2.95549 | 8.75 | 0.03784 | 0.2309 | 0.2362155 | 0.03014291 | -0.0052 | 42.4821
6514 | 9.088611 | 2.7275 | 23.5801 | 2 | 2.9466 | 2.955848 | 8.68 | 0.037431 | 0.2302 | 0.236247 | 0.03009796 | -0.0055 | 42.4826
6515 | 9.09 | 2.7275 | 23.5839 | 2 | 2.9565 | 2.956183 | 8.74 | 0.037797 | 0.2297 | 0.2362783 | 0.03012922 | -0.0058 | 42.4825
6516 | 9.091389 | 2.7263 | 23.5877 | 2 | 2.9503 | 2.956558 | 8.7 | 0.037615 | 0.2289 | 0.2363093 | 0.0300819 | -0.0061 | 42.4828
6517 | 9.092778 | 2.7263 | 23.5915 | 2 | 2.9663 | 2.956914 | 8.8 | 0.038153 | 0.2294 | 0.2363408 | 0.03003586 | -0.0064 | 42.4826
6518 | 9.094167 | 2.7248 | 23.5953 | 2 | 2.9638 | 2.957293 | 8.78 | 0.038099 | 0.2304 | 0.2363721 | 0.0299925 | -0.0067 | 42.4828
6519 | 9.095556 | 2.7248 | 23.5991 | 2 | 2.9552 | 2.957627 | 8.73 | 0.03778 | 0.2307 | 0.2364034 | 0.02995108 | -0.007 | 42.4832
6520 | 9.096944 | 2.7234 | 23.6029 | 2 | 2.9675 | 2.958022 | 8.81 | 0.038286 | 0.2314 | 0.2364351 | 0.02991206 | -0.0073 | 42.483
6521 | 9.098333 | 2.7234 | 23.6066 | 2 | 2.9589 | 2.958407 | 8.76 | 0.037876 | 0.2309 | 0.2364675 | 0.02994217 | -0.0076 | 42.4835
6522 | 9.099722 | 2.7222 | 23.6104 | 2 | 2.9589 | 2.958747 | 8.76 | 0.037883 | 0.231 | 0.2365 | 0.02990246 | -0.0079 | 42.4836
6523 | 9.101111 | 2.7222 | 23.6142 | 2 | 2.9626 | 2.959113 | 8.78 | 0.038004 | 0.2314 | 0.2365325 | 0.02986393 | -0.0082 | 42.4837
6524 | 9.1025 | 2.7208 | 23.618 | 2 | 2.9589 | 2.959487 | 8.76 | 0.037921 | 0.2319 | 0.2365644 | 0.02982686 | -0.0085 | 42.4839
6525 | 9.103889 | 2.7208 | 23.6218 | 2 | 2.9516 | 2.959854 | 8.71 | 0.037633 | 0.2309 | 0.2365965 | 0.02978846 | -0.0088 | 42.4842
6526 | 9.105278 | 2.7194 | 23.6255 | 2 | 2.9712 | 2.96018 | 8.83 | 0.038344 | 0.2324 | 0.2366293 | 0.02975292 | -0.0091 | 42.484
6527 | 9.106667 | 2.7194 | 23.6293 | 2 | 2.9638 | 2.960504 | 8.78 | 0.038076 | 0.2329 | 0.2366622 | 0.0297854 | -0.0094 | 42.4843
6528 | 9.108056 | 2.7183 | 23.6331 | 2 | 2.9626 | 2.960832 | 8.78 | 0.038051 | 0.2336 | 0.2366956 | 0.02975216 | -0.0096 | 42.4845
6529 | 9.109444 | 2.7183 | 23.6369 | 2 | 2.9552 | 2.961215 | 8.73 | 0.03775 | 0.2331 | 0.2367299 | 0.02971748 | -0.0099 | 42.4848
6530 | 9.110833 | 2.717 | 23.6406 | 2 | 2.9516 | 2.961563 | 8.71 | 0.037605 | 0.2327 | 0.2367636 | 0.02968183 | -0.0102 | 42.4851
6531 | 9.112222 | 2.717 | 23.6444 | 2 | 2.9687 | 2.961986 | 8.81 | 0.038277 | 0.234 | 0.236797 | 0.02964793 | -0.0105 | 42.4849
6532 | 9.113611 | 2.7157 | 23.6482 | 2 | 2.9797 | 2.962286 | 8.88 | 0.038676 | 0.2353 | 0.2368311 | 0.02961754 | -0.0107 | 42.4848
6533 | 9.115 | 2.7157 | 23.652 | 2 | 2.9687 | 2.962708 | 8.81 | 0.038287 | 0.2358 | 0.2368659 | 0.0296559 | -0.011 | 42.4852
6534 | 9.116389 | 2.7148 | 23.6557 | 2 | 2.9565 | 2.963063 | 8.74 | 0.037789 | 0.2353 | 0.2369 | 0.02962554 | -0.0112 | 42.4857
6535 | 9.117778 | 2.7148 | 23.6595 | 2 | 2.9614 | 2.963428 | 8.77 | 0.038004 | 0.2351 | 0.2369341 | 0.02959506 | -0.0114 | 42.4857
6536 | 9.119167 | 2.7137 | 23.6633 | 2 | 2.9614 | 2.96383 | 8.77 | 0.037967 | 0.2346 | 0.2369677 | 0.02956408 | -0.0117 | 42.4859
6537 | 9.120556 | 2.7137 | 23.667 | 2 | 2.9417 | 2.964184 | 8.65 | 0.037248 | 0.2336 | 0.2370015 | 0.02953073 | -0.0119 | 42.4865
6538 | 9.121944 | 2.7126 | 23.6708 | 2 | 2.9638 | 2.964549 | 8.78 | 0.038104 | 0.2333 | 0.2370353 | 0.0294967 | -0.0121 | 42.4861
6539 | 9.123333 | 2.7126 | 23.6746 | 2 | 2.9736 | 2.964918 | 8.84 | 0.038498 | 0.2351 | 0.2370693 | 0.02953379 | -0.0123 | 42.4861
6540 | 9.125 | 2.7118 | 23.6783 | 2 | 2.9589 | 2.965286 | 8.76 | 0.0379 | 0.2354 | 0.2371047 | 0.02950371 | -0.0125 | 42.487
6541 | 9.126389 | 2.7118 | 23.6821 | 2 | 2.9699 | 2.965637 | 8.82 | 0.03834 | 0.2357 | 0.2371401 | 0.02947425 | -0.0127 | 42.4869
6542 | 9.127778 | 2.7109 | 23.6859 | 2 | 2.9589 | 2.96604 | 8.76 | 0.037926 | 0.2352 | 0.237175 | 0.02944308 | -0.0129 | 42.4873
6543 | 9.129167 | 2.7109 | 23.6896 | 2 | 2.954 | 2.966392 | 8.73 | 0.037733 | 0.2337 | 0.2372101 | 0.02940897 | -0.013 | 42.4876
6544 | 9.130556 | 2.71 | 23.6934 | 2 | 2.9614 | 2.966736 | 8.77 | 0.03797 | 0.2332 | 0.2372452 | 0.02937437 | -0.0132 | 42.4876
6545 | 9.131944 | 2.71 | 23.6972 | 2 | 2.9565 | 2.967094 | 8.74 | 0.037806 | 0.2327 | 0.2372806 | 0.0294075 | -0.0134 | 42.4878
6546 | 9.133333 | 2.7093 | 23.7009 | 2 | 2.9712 | 2.96743 | 8.83 | 0.038342 | 0.2331 | 0.2373157 | 0.02937275 | -0.0136 | 42.4877
6547 | 9.134722 | 2.7093 | 23.7047 | 2 | 2.9785 | 2.967828 | 8.87 | 0.038635 | 0.234 | 0.2373507 | 0.02933984 | -0.0137 | 42.4877
6548 | 9.136111 | 2.7085 | 23.7085 | 2 | 2.9552 | 2.968199 | 8.73 | 0.037759 | 0.2331 | 0.2373863 | 0.02930587 | -0.0139 | 42.4884
6549 | 9.1375 | 2.7085 | 23.7122 | 2 | 2.9687 | 2.96854 | 8.81 | 0.038268 | 0.2341 | 0.2374225 | 0.02927429 | -0.014 | 42.4883
6550 | 9.138889 | 2.7077 | 23.716 | 2 | 2.9846 | 2.968885 | 8.91 | 0.038876 | 0.236 | 0.2374597 | 0.0292452 | -0.0142 | 42.4881
6551 | 9.140278 | 2.7077 | 23.7198 | 2 | 2.9809 | 2.9693 | 8.89 | 0.038771 | 0.2366 | 0.2374972 | 0.02928547 | -0.0143 | 42.4883
6552 | 9.141667 | 2.7072 | 23.7235 | 2 | 2.9651 | 2.969673 | 8.79 | 0.038146 | 0.2368 | 0.2375351 | 0.0292579 | -0.0145 | 42.4889
6553 | 9.143056 | 2.7072 | 23.7273 | 2 | 2.9577 | 2.970037 | 8.75 | 0.037879 | 0.2356 | 0.2375729 | 0.02922936 | -0.0146 | 42.4892
6554 | 9.144444 | 2.7065 | 23.731 | 2 | 2.9663 | 2.970385 | 8.8 | 0.038188 | 0.2356 | 0.2376113 | 0.02920228 | -0.0147 | 42.4892
6555 | 9.145833 | 2.7065 | 23.7348 | 2 | 2.9614 | 2.970763 | 8.77 | 0.038015 | 0.2348 | 0.2376505 | 0.02917452 | -0.0148 | 42.4894
6556 | 9.147222 | 2.7058 | 23.7385 | 2 | 2.9699 | 2.97114 | 8.82 | 0.03834 | 0.2349 | 0.2376894 | 0.02914589 | -0.015 | 42.4894
6557 | 9.148611 | 2.7058 | 23.7423 | 2 | 2.9748 | 2.971486 | 8.85 | 0.038501 | 0.2353 | 0.2377288 | 0.02918133 | -0.0151 | 42.4895
6558 | 9.15 | 2.7055 | 23.7461 | 2 | 2.9552 | 2.971819 | 8.73 | 0.03775 | 0.2345 | 0.2377689 | 0.02915199 | -0.0152 | 42.4901
6559 | 9.151389 | 2.7055 | 23.7498 | 2 | 2.976 | 2.972183 | 8.86 | 0.03854 | 0.2346 | 0.2378095 | 0.02912326 | -0.0152 | 42.4898
6560 | 9.152778 | 2.7049 | 23.7536 | 2 | 2.9687 | 2.972536 | 8.81 | 0.038268 | 0.2342 | 0.2378503 | 0.0290933 | -0.0153 | 42.4902
6561 | 9.154167 | 2.7049 | 23.7573 | 2 | 2.9785 | 2.972912 | 8.87 | 0.038656 | 0.2353 | 0.2378915 | 0.02906527 | -0.0154 | 42.4901
6562 | 9.155556 | 2.7044 | 23.7611 | 2 | 2.9809 | 2.97335 | 8.89 | 0.038755 | 0.2359 | 0.2379328 | 0.02903888 | -0.0155 | 42.4902
6563 | 9.156944 | 2.7044 | 23.7648 | 2 | 2.9797 | 2.97372 | 8.88 | 0.038735 | 0.2366 | 0.2379742 | 0.02907647 | -0.0156 | 42.4904
6564 | 9.158333 | 2.7041 | 23.7686 | 2 | 2.9894 | 2.974155 | 8.94 | 0.039103 | 0.2377 | 0.2380201 | 0.02905346 | -0.0157 | 42.4904
6565 | 9.159722 | 2.7041 | 23.7724 | 2 | 2.9651 | 2.974517 | 8.79 | 0.038136 | 0.2372 | 0.2380659 | 0.0290292 | -0.0157 | 42.4911
6566 | 9.161111 | 2.7038 | 23.7761 | 2 | 2.9906 | 2.97487 | 8.94 | 0.039162 | 0.2387 | 0.2381122 | 0.02900761 | -0.0158 | 42.4907
6567 | 9.1625 | 2.7038 | 23.7799 | 2 | 2.9712 | 2.975194 | 8.83 | 0.038382 | 0.2383 | 0.2381587 | 0.02898607 | -0.0158 | 42.4913
6568 | 9.163889 | 2.7034 | 23.7836 | 2 | 2.9479 | 2.975551 | 8.69 | 0.037447 | 0.2367 | 0.2382051 | 0.02896283 | -0.0159 | 42.4921
6569 | 9.165278 | 2.7034 | 23.7874 | 2 | 2.9785 | 2.97596 | 8.87 | 0.038625 | 0.237 | 0.2382513 | 0.02899956 | -0.0159 | 42.4915
6570 | 9.166667 | 2.7034 | 23.7911 | 2 | 2.9846 | 2.976319 | 8.91 | 0.038908 | 0.2375 | 0.2382975 | 0.02897783 | -0.0159 | 42.4915
6571 | 9.168056 | 2.7034 | 23.7949 | 3 | 2.976 | 2.976685 | 8.86 | 0.038524 | 0.2381 | 0.2383444 | 0.02895718 | -0.016 | 42.4919
6572 | 9.169444 | 2.7032 | 23.7987 | 2 | 2.9663 | 2.977037 | 8.8 | 0.038174 | 0.2378 | 0.2383916 | 0.02893622 | -0.016 | 42.4923
6573 | 9.170833 | 2.7032 | 23.8024 | 2 | 2.9943 | 2.977402 | 8.97 | 0.039273 | 0.239 | 0.2384385 | 0.02891858 | -0.016 | 42.4918
6574 | 9.172222 | 2.703 | 23.8062 | 2 | 2.976 | 2.977779 | 8.86 | 0.03861 | 0.239 | 0.2384858 | 0.02890082 | -0.016 | 42.4924
6575 | 9.173611 | 2.703 | 23.8099 | 2 | 2.9687 | 2.978139 | 8.81 | 0.038287 | 0.2378 | 0.2385321 | 0.02893785 | -0.016 | 42.4928
6576 | 9.175 | 2.7031 | 23.8137 | 2 | 2.9687 | 2.978486 | 8.81 | 0.038282 | 0.2376 | 0.2385788 | 0.0289175 | -0.016 | 42.4929
6577 | 9.176389 | 2.7031 | 23.8174 | 2 | 2.9894 | 2.978818 | 8.94 | 0.039078 | 0.2382 | 0.2386255 | 0.02889693 | -0.0159 | 42.4927
6578 | 9.177778 | 2.7031 | 23.8212 | 2 | 2.9846 | 2.97914 | 8.91 | 0.03888 | 0.2392 | 0.2386725 | 0.02887894 | -0.0159 | 42.4929
6579 | 9.179167 | 2.7031 | 23.8249 | 2 | 2.9699 | 2.979494 | 8.82 | 0.03838 | 0.2381 | 0.2387189 | 0.02885989 | -0.0159 | 42.4934
6580 | 9.180556 | 2.7031 | 23.8287 | 2 | 2.987 | 2.979876 | 8.92 | 0.039003 | 0.2387 | 0.2387665 | 0.02884165 | -0.0159 | 42.4932
6581 | 9.181944 | 2.7031 | 23.8324 | 2 | 2.9675 | 2.980231 | 8.81 | 0.038203 | 0.2381 | 0.2388138 | 0.02887917 | -0.0158 | 42.4939
6582 | 9.183333 | 2.7034 | 23.8362 | 2 | 2.9918 | 2.980615 | 8.95 | 0.039209 | 0.2392 | 0.238861 | 0.02886187 | -0.0158 | 42.4934
6583 | 9.184722 | 2.7034 | 23.84 | 2 | 2.987 | 2.981037 | 8.92 | 0.039019 | 0.2396 | 0.238908 | 0.02884584 | -0.0157 | 42.4937
6584 | 9.186111 | 2.7035 | 23.8437 | 2 | 2.9882 | 2.981359 | 8.93 | 0.039045 | 0.2409 | 0.2389559 | 0.02883135 | -0.0156 | 42.4939
6585 | 9.187778 | 2.7035 | 23.8475 | 2 | 2.9833 | 2.981678 | 8.9 | 0.038832 | 0.2406 | 0.2390035 | 0.0288159 | -0.0156 | 42.4945
6586 | 9.189167 | 2.7036 | 23.8512 | 2 | 2.987 | 2.982061 | 8.92 | 0.038983 | 0.2411 | 0.2390519 | 0.02880052 | -0.0155 | 42.4946
6587 | 9.190556 | 2.7036 | 23.855 | 2 | 2.9589 | 2.982453 | 8.76 | 0.037883 | 0.2396 | 0.2391001 | 0.02884238 | -0.0155 | 42.4954
6588 | 9.191944 | 2.7041 | 23.8587 | 2 | 2.9943 | 2.98278 | 8.97 | 0.039243 | 0.2406 | 0.2391481 | 0.02882608 | -0.0154 | 42.4948
6589 | 9.193333 | 2.7041 | 23.8625 | 2 | 2.9724 | 2.983165 | 8.84 | 0.038415 | 0.2408 | 0.2391956 | 0.02881122 | -0.0153 | 42.4955
6590 | 9.194722 | 2.7043 | 23.8662 | 2 | 2.987 | 2.983547 | 8.92 | 0.039019 | 0.2412 | 0.2392436 | 0.028798 | -0.0152 | 42.4953
6591 | 9.196111 | 2.7043 | 23.87 | 2 | 2.9979 | 2.98388 | 8.99 | 0.039399 | 0.2427 | 0.2392921 | 0.02878789 | -0.0151 | 42.4952
6592 | 9.1975 | 2.7046 | 23.8738 | 2 | 2.9955 | 2.984207 | 8.97 | 0.039326 | 0.2438 | 0.2393405 | 0.02877942 | -0.015 | 42.4954
6593 | 9.198889 | 2.7046 | 23.8775 | 2 | 2.976 | 2.984568 | 8.86 | 0.038581 | 0.2429 | 0.2393886 | 0.02882541 | -0.0149 | 42.4961
6594 | 9.200278 | 2.7052 | 23.8813 | 2 | 2.9736 | 2.984931 | 8.84 | 0.038442 | 0.2423 | 0.2394372 | 0.02881416 | -0.0148 | 42.4963
6595 | 9.201667 | 2.7052 | 23.885 | 2 | 2.9833 | 2.985281 | 8.9 | 0.038828 | 0.2417 | 0.2394852 | 0.02880259 | -0.0147 | 42.4963
6596 | 9.203056 | 2.7056 | 23.8888 | 2 | 3.0064 | 2.985626 | 9.04 | 0.039723 | 0.2437 | 0.2395335 | 0.02879516 | -0.0145 | 42.4959
6597 | 9.204444 | 2.7056 | 23.8926 | 2 | 2.9748 | 2.985975 | 8.85 | 0.03854 | 0.2442 | 0.2395825 | 0.02878872 | -0.0144 | 42.4968
6598 | 9.205833 | 2.7061 | 23.8963 | 2 | 3.0015 | 2.9863 | 9.01 | 0.039546 | 0.2453 | 0.2396317 | 0.02878381 | -0.0143 | 42.4964
6599 | 9.207222 | 2.7061 | 23.9001 | 2 | 2.9943 | 2.986689 | 8.97 | 0.039269 | 0.2459 | 0.2396811 | 0.02883442 | -0.0142 | 42.4967
6600 | 9.208611 | 2.7068 | 23.9038 | 2 | 2.9931 | 2.986955 | 8.96 | 0.039217 | 0.2471 | 0.239731 | 0.02883283 | -0.014 | 42.4969
6601 | 9.21 | 2.7068 | 23.9076 | 2 | 3.0003 | 2.987286 | 9 | 0.039555 | 0.2486 | 0.239781 | 0.02883434 | -0.0139 | 42.4969
6602 | 9.211389 | 2.7074 | 23.9114 | 2 | 2.9773 | 2.987662 | 8.86 | 0.038613 | 0.2477 | 0.2398312 | 0.02883406 | -0.0137 | 42.4976
6603 | 9.212778 | 2.7074 | 23.9151 | 2 | 2.9955 | 2.988035 | 8.97 | 0.039336 | 0.2485 | 0.2398813 | 0.02883401 | -0.0135 | 42.4974
6604 | 9.214167 | 2.708 | 23.9189 | 2 | 2.9931 | 2.988377 | 8.96 | 0.039226 | 0.2489 | 0.2399312 | 0.02883541 | -0.0134 | 42.4976
6605 | 9.215556 | 2.708 | 23.9226 | 2 | 2.9906 | 2.988737 | 8.94 | 0.039121 | 0.249 | 0.239981 | 0.02889185 | -0.0132 | 42.4978
6606 | 9.216944 | 2.7089 | 23.9264 | 2 | 2.987 | 2.989076 | 8.92 | 0.038988 | 0.2494 | 0.2400311 | 0.02889414 | -0.013 | 42.4981
6607 | 9.218333 | 2.7089 | 23.9302 | 2 | 2.987 | 2.989419 | 8.92 | 0.038979 | 0.2496 | 0.2400812 | 0.02889648 | -0.0128 | 42.4982
6608 | 9.219722 | 2.7097 | 23.9339 | 2 | 2.9894 | 2.989724 | 8.94 | 0.039078 | 0.2497 | 0.2401302 | 0.02889766 | -0.0126 | 42.4984
6609 | 9.221111 | 2.7097 | 23.9377 | 2 | 3.0003 | 2.990103 | 9 | 0.039543 | 0.2505 | 0.2401796 | 0.02890158 | -0.0124 | 42.4983
6610 | 9.2225 | 2.7105 | 23.9415 | 2 | 2.9846 | 2.990454 | 8.91 | 0.038898 | 0.25 | 0.2402291 | 0.02890573 | -0.0122 | 42.4988
6611 | 9.223889 | 2.7105 | 23.9452 | 2 | 2.9979 | 2.990784 | 8.99 | 0.039421 | 0.2507 | 0.2402786 | 0.02896427 | -0.012 | 42.4987
6612 | 9.225278 | 2.7116 | 23.949 | 2 | 2.9894 | 2.991126 | 8.94 | 0.039126 | 0.2506 | 0.2403282 | 0.0289695 | -0.0118 | 42.499
6613 | 9.226667 | 2.7116 | 23.9528 | 2 | 2.9979 | 2.991474 | 8.99 | 0.039472 | 0.2518 | 0.2403781 | 0.02897708 | -0.0116 | 42.499
6614 | 9.228056 | 2.7126 | 23.9565 | 2 | 2.9894 | 2.991863 | 8.94 | 0.039093 | 0.2518 | 0.2404269 | 0.02898461 | -0.0113 | 42.4994
6615 | 9.229444 | 2.7126 | 23.9603 | 2 | 2.9967 | 2.992207 | 8.98 | 0.039383 | 0.2527 | 0.2404753 | 0.02899506 | -0.0111 | 42.4994
6616 | 9.230833 | 2.7137 | 23.9641 | 2 | 3.0051 | 2.99258 | 9.03 | 0.039728 | 0.254 | 0.2405235 | 0.02900657 | -0.0108 | 42.4993
6617 | 9.232222 | 2.7137 | 23.9678 | 2 | 3.0003 | 2.992936 | 9 | 0.039567 | 0.255 | 0.2405716 | 0.0290727 | -0.0106 | 42.4996
6618 | 9.233611 | 2.715 | 23.9716 | 2 | 2.9894 | 2.993322 | 8.94 | 0.039088 | 0.2543 | 0.2406195 | 0.02908471 | -0.0103 | 42.5001
6619 | 9.235 | 2.715 | 23.9754 | 2 | 2.9979 | 2.993723 | 8.99 | 0.039472 | 0.2555 | 0.2406666 | 0.02909871 | -0.01 | 42.5
6620 | 9.236389 | 2.7163 | 23.9791 | 2 | 2.9991 | 2.994066 | 8.99 | 0.039507 | 0.2558 | 0.2407135 | 0.02911358 | -0.0097 | 42.5002
6621 | 9.237778 | 2.7163 | 23.9829 | 2 | 3.0003 | 2.994409 | 9 | 0.039526 | 0.2564 | 0.2407603 | 0.02912942 | -0.0094 | 42.5003
6622 | 9.239167 | 2.7176 | 23.9867 | 2 | 3.0051 | 2.994748 | 9.03 | 0.039758 | 0.2575 | 0.2408071 | 0.02914742 | -0.0091 | 42.5003
6623 | 9.240556 | 2.7176 | 23.9905 | 2 | 2.9833 | 2.995122 | 8.9 | 0.038832 | 0.2575 | 0.2408534 | 0.02921763 | -0.0088 | 42.501
6624 | 9.241944 | 2.7192 | 23.9942 | 2 | 2.9943 | 2.995465 | 8.97 | 0.039293 | 0.2585 | 0.2408995 | 0.02923741 | -0.0084 | 42.501
6625 | 9.243333 | 2.7192 | 23.998 | 2 | 2.9882 | 2.995768 | 8.93 | 0.039056 | 0.257 | 0.2409456 | 0.02925502 | -0.0081 | 42.5013
6626 | 9.244722 | 2.7206 | 24.0018 | 2 | 2.9943 | 2.996086 | 8.97 | 0.039305 | 0.2569 | 0.2409913 | 0.0292724 | -0.0077 | 42.5013
6627 | 9.246111 | 2.7206 | 24.0056 | 2 | 3.01 | 2.996435 | 9.06 | 0.039909 | 0.2586 | 0.2410369 | 0.02929268 | -0.0074 | 42.5011
6628 | 9.2475 | 2.7221 | 24.0094 | 2 | 2.9979 | 2.996725 | 8.99 | 0.039416 | 0.2579 | 0.2410827 | 0.02931383 | -0.0071 | 42.5015
6629 | 9.248889 | 2.7221 | 24.0131 | 2 | 2.9979 | 2.997066 | 8.99 | 0.039436 | 0.2587 | 0.2411277 | 0.02938329 | -0.0067 | 42.5017
6630 | 9.250278 | 2.7238 | 24.0169 | 2 | 3.0003 | 2.997435 | 9 | 0.039532 | 0.2582 | 0.2411724 | 0.02940492 | -0.0064 | 42.5018
6631 | 9.251667 | 2.7238 | 24.0207 | 2 | 2.976 | 2.997742 | 8.86 | 0.038576 | 0.2571 | 0.2412174 | 0.02942485 | -0.006 | 42.5025
6632 | 9.253056 | 2.7253 | 24.0245 | 2 | 2.9858 | 2.998117 | 8.91 | 0.038913 | 0.2564 | 0.241262 | 0.02944344 | -0.0056 | 42.5025
6633 | 9.254444 | 2.7253 | 24.0283 | 2 | 2.9955 | 2.99852 | 8.97 | 0.039321 | 0.2568 | 0.2413064 | 0.02946292 | -0.0053 | 42.5024
6634 | 9.255833 | 2.7269 | 24.0321 | 2 | 3.0051 | 2.99883 | 9.03 | 0.039666 | 0.2575 | 0.2413504 | 0.02948464 | -0.0049 | 42.5023
6635 | 9.257222 | 2.7269 | 24.0358 | 2 | 3.0051 | 2.999118 | 9.03 | 0.039734 | 0.258 | 0.2413953 | 0.02955096 | -0.0046 | 42.5025
6636 | 9.258611 | 2.7286 | 24.0396 | 2 | 2.9991 | 2.999447 | 8.99 | 0.039459 | 0.2585 | 0.2414403 | 0.02957446 | -0.0042 | 42.5028
6637 | 9.260278 | 2.7286 | 24.0434 | 2 | 3.0015 | 2.999774 | 9.01 | 0.039564 | 0.2588 | 0.2414851 | 0.02959745 | -0.0038 | 42.5033
6638 | 9.261667 | 2.7303 | 24.0472 | 2 | 2.9906 | 3.000113 | 8.94 | 0.039145 | 0.2584 | 0.2415295 | 0.02962049 | -0.0034 | 42.5037
6639 | 9.263056 | 2.7303 | 24.051 | 2 | 2.9967 | 3.00049 | 8.98 | 0.039394 | 0.2584 | 0.2415734 | 0.02964247 | -0.0031 | 42.5037
6640 | 9.264444 | 2.7319 | 24.0548 | 2 | 3.0039 | 3.000821 | 9.02 | 0.03967 | 0.2585 | 0.2416173 | 0.0296644 | -0.0027 | 42.5037
6641 | 9.265833 | 2.7319 | 24.0586 | 2 | 3.0136 | 3.001107 | 9.08 | 0.040069 | 0.2592 | 0.2416615 | 0.02973399 | -0.0023 | 42.5036
6642 | 9.267222 | 2.7337 | 24.0624 | 2 | 2.9991 | 3.00145 | 8.99 | 0.039447 | 0.2588 | 0.2417066 | 0.0297564 | -0.002 | 42.5041
6643 | 9.268611 | 2.7337 | 24.0662 | 2 | 3.0268 | 3.001745 | 9.16 | 0.040557 | 0.2608 | 0.2417512 | 0.02978198 | -0.0016 | 42.5036
6644 | 9.27 | 2.7354 | 24.07 | 2 | 2.9991 | 3.002132 | 8.99 | 0.039479 | 0.2608 | 0.2417958 | 0.02980659 | -0.0012 | 42.5044
6645 | 9.271389 | 2.7354 | 24.0738 | 2 | 3.0027 | 3.002439 | 9.02 | 0.039622 | 0.2612 | 0.2418407 | 0.02983161 | -0.0008 | 42.5045
6646 | 9.272778 | 2.737 | 24.0776 | 2 | 2.9955 | 3.00283 | 8.97 | 0.039364 | 0.2611 | 0.2418851 | 0.02985548 | -0.0004 | 42.5048
6647 | 9.274167 | 2.737 | 24.0814 | 2 | 3.016 | 3.003194 | 9.1 | 0.040143 | 0.2624 | 0.2419299 | 0.02993318 | 0 | 42.5045
6648 | 9.275556 | 2.7389 | 24.0852 | 2 | 3.0064 | 3.003491 | 9.04 | 0.039733 | 0.2626 | 0.2419745 | 0.02995971 | 0.0004 | 42.5049
6649 | 9.276944 | 2.7389 | 24.089 | 2 | 3.0112 | 3.003823 | 9.07 | 0.039985 | 0.2639 | 0.242019 | 0.0299895 | 0.0008 | 42.5049
6650 | 9.278333 | 2.7407 | 24.0928 | 2 | 3.0039 | 3.004207 | 9.02 | 0.039664 | 0.2634 | 0.2420633 | 0.03001767 | 0.0012 | 42.5052
6651 | 9.279722 | 2.7407 | 24.0966 | 2 | 3.0027 | 3.004529 | 9.02 | 0.039602 | 0.2628 | 0.2421087 | 0.03004478 | 0.0015 | 42.5054
6652 | 9.281111 | 2.7424 | 24.1004 | 2 | 3.0039 | 3.004816 | 9.02 | 0.039686 | 0.2635 | 0.2421545 | 0.03007256 | 0.0019 | 42.5055
6653 | 9.2825 | 2.7424 | 24.1042 | 2 | 2.9918 | 3.00515 | 8.95 | 0.039234 | 0.263 | 0.242201 | 0.03015117 | 0.0023 | 42.5059
6654 | 9.283889 | 2.7444 | 24.1081 | 2 | 3.0112 | 3.005495 | 9.07 | 0.039991 | 0.2628 | 0.2422471 | 0.03017758 | 0.0028 | 42.5056
6655 | 9.285278 | 2.7444 | 24.1119 | 2 | 3.0172 | 3.005904 | 9.1 | 0.040196 | 0.2642 | 0.242293 | 0.0302065 | 0.0032 | 42.5056
6656 | 9.286667 | 2.7462 | 24.1157 | 2 | 3.0027 | 3.006245 | 9.02 | 0.039627 | 0.2633 | 0.2423386 | 0.03023381 | 0.0036 | 42.5061
6657 | 9.288056 | 2.7462 | 24.1195 | 2 | 3.0064 | 3.00659 | 9.04 | 0.039729 | 0.2631 | 0.2423835 | 0.03026014 | 0.004 | 42.5062
6658 | 9.289444 | 2.748 | 24.1233 | 2 | 3.01 | 3.007007 | 9.06 | 0.039925 | 0.2632 | 0.2424284 | 0.03028688 | 0.0044 | 42.5063
6659 | 9.290833 | 2.748 | 24.1271 | 2 | 2.9991 | 3.007399 | 8.99 | 0.039501 | 0.2623 | 0.2424729 | 0.03036402 | 0.0048 | 42.5067
6660 | 9.292222 | 2.7499 | 24.131 | 2 | 3.016 | 3.00775 | 9.1 | 0.040124 | 0.2622 | 0.2425177 | 0.03038884 | 0.0052 | 42.5064
6661 | 9.293611 | 2.7499 | 24.1348 | 2 | 3.0015 | 3.008123 | 9.01 | 0.039579 | 0.2616 | 0.2425623 | 0.03041305 | 0.0056 | 42.5069
6662 | 9.295 | 2.7517 | 24.1386 | 2 | 3.0064 | 3.008522 | 9.04 | 0.039788 | 0.262 | 0.2426064 | 0.03043821 | 0.0061 | 42.5069
6663 | 9.296389 | 2.7517 | 24.1424 | 2 | 3.0076 | 3.008906 | 9.05 | 0.039824 | 0.2618 | 0.2426504 | 0.03046268 | 0.0065 | 42.5071
6664 | 9.297778 | 2.7535 | 24.1462 | 2 | 3.0076 | 3.009306 | 9.05 | 0.03983 | 0.2616 | 0.2426939 | 0.03048692 | 0.0069 | 42.5072
6665 | 9.299167 | 2.7535 | 24.1501 | 2 | 3.0027 | 3.009681 | 9.02 | 0.03959 | 0.2608 | 0.2427372 | 0.03056023 | 0.0073 | 42.5075
6666 | 9.300556 | 2.7554 | 24.1539 | 2 | 3.016 | 3.010061 | 9.1 | 0.04012 | 0.2607 | 0.2427803 | 0.03058274 | 0.0077 | 42.5073
6667 | 9.301944 | 2.7554 | 24.1577 | 2 | 3.0232 | 3.010408 | 9.14 | 0.040436 | 0.2613 | 0.2428233 | 0.03060639 | 0.0081 | 42.5073
6668 | 9.303333 | 2.7571 | 24.1616 | 2 | 3.0015 | 3.010736 | 9.01 | 0.039591 | 0.2607 | 0.242867 | 0.03062925 | 0.0085 | 42.5079
6669 | 9.304722 | 2.7571 | 24.1654 | 2 | 3.0124 | 3.011101 | 9.07 | 0.04001 | 0.2608 | 0.2429116 | 0.03065315 | 0.0089 | 42.5078
6670 | 9.306111 | 2.7588 | 24.1692 | 2 | 3.0292 | 3.011444 | 9.18 | 0.040672 | 0.2625 | 0.2429555 | 0.03067985 | 0.0092 | 42.5076
6671 | 9.3075 | 2.7588 | 24.173 | 2 | 3.0076 | 3.011758 | 9.05 | 0.039867 | 0.2618 | 0.2429995 | 0.03075357 | 0.0096 | 42.5082
6672 | 9.308889 | 2.7607 | 24.1769 | 2 | 3.022 | 3.012167 | 9.13 | 0.040364 | 0.2628 | 0.2430428 | 0.03078073 | 0.01 | 42.508
6673 | 9.310278 | 2.7607 | 24.1807 | 2 | 3.0076 | 3.012421 | 9.05 | 0.039854 | 0.262 | 0.2430863 | 0.03080582 | 0.0104 | 42.5085
6674 | 9.311667 | 2.7624 | 24.1845 | 2 | 3.0136 | 3.012791 | 9.08 | 0.040042 | 0.262 | 0.2431292 | 0.03083059 | 0.0108 | 42.5085
6675 | 9.313056 | 2.7624 | 24.1884 | 2 | 3.0136 | 3.013165 | 9.08 | 0.040052 | 0.2617 | 0.2431721 | 0.03085631 | 0.0112 | 42.5086
6676 | 9.314444 | 2.764 | 24.1922 | 2 | 3.0136 | 3.013464 | 9.08 | 0.040028 | 0.2616 | 0.2432155 | 0.03088372 | 0.0115 | 42.5088
6677 | 9.315833 | 2.764 | 24.1961 | 2 | 3.0076 | 3.013795 | 9.05 | 0.039818 | 0.2614 | 0.2432584 | 0.0309537 | 0.0119 | 42.5091
6678 | 9.317222 | 2.7658 | 24.1999 | 2 | 3.0136 | 3.014115 | 9.08 | 0.040081 | 0.2618 | 0.2433009 | 0.0309814 | 0.0123 | 42.5091
6679 | 9.318611 | 2.7658 | 24.2038 | 2 | 3.0076 | 3.014432 | 9.05 | 0.039841 | 0.2615 | 0.2433432 | 0.03100895 | 0.0126 | 42.5093
6680 | 9.320278 | 2.7674 | 24.2076 | 2 | 3.0027 | 3.014736 | 9.02 | 0.039598 | 0.2606 | 0.2433855 | 0.03103435 | 0.013 | 42.51
6681 | 9.321667 | 2.7674 | 24.2115 | 2 | 3.0112 | 3.015072 | 9.07 | 0.039957 | 0.2601 | 0.2434283 | 0.03106017 | 0.0133 | 42.5099
6682 | 9.323056 | 2.7689 | 24.2153 | 2 | 3.0003 | 3.015373 | 9 | 0.039521 | 0.259 | 0.2434707 | 0.03108539 | 0.0137 | 42.5103
6683 | 9.324444 | 2.7689 | 24.2192 | 2 | 3.0064 | 3.015703 | 9.04 | 0.039755 | 0.2581 | 0.2435131 | 0.03114617 | 0.014 | 42.5103
6684 | 9.325833 | 2.7705 | 24.223 | 2 | 3.0124 | 3.016068 | 9.07 | 0.039985 | 0.2579 | 0.2435557 | 0.03116931 | 0.0143 | 42.5103
6685 | 9.327222 | 2.7705 | 24.2269 | 2 | 3.0208 | 3.016387 | 9.13 | 0.040351 | 0.2583 | 0.2435983 | 0.03119333 | 0.0147 | 42.5102
6686 | 9.328611 | 2.7719 | 24.2307 | 2 | 3.0076 | 3.016723 | 9.05 | 0.039813 | 0.2576 | 0.24364 | 0.03121603 | 0.015 | 42.5106
6687 | 9.33 | 2.7719 | 24.2346 | 2 | 3.0196 | 3.01706 | 9.12 | 0.040353 | 0.2581 | 0.2436815 | 0.03123942 | 0.0153 | 42.5104
6688 | 9.331389 | 2.7733 | 24.2384 | 2 | 3.01 | 3.017418 | 9.06 | 0.039949 | 0.258 | 0.2437234 | 0.03126524 | 0.0156 | 42.5108
6689 | 9.332778 | 2.7733 | 24.2423 | 2 | 3.0076 | 3.017785 | 9.05 | 0.039818 | 0.2569 | 0.2437657 | 0.03132086 | 0.0159 | 42.511
6690 | 9.334167 | 2.7748 | 24.2461 | 2 | 3.0136 | 3.018102 | 9.08 | 0.040052 | 0.257 | 0.2438076 | 0.03134479 | 0.0162 | 42.511
6691 | 9.335556 | 2.7748 | 24.25 | 2 | 3.016 | 3.018369 | 9.1 | 0.040124 | 0.2573 | 0.2438493 | 0.03137041 | 0.0165 | 42.5111
6692 | 9.336944 | 2.7761 | 24.2538 | 2 | 3.0196 | 3.018725 | 9.12 | 0.040292 | 0.2577 | 0.2438898 | 0.03139591 | 0.0168 | 42.5112
6693 | 9.338333 | 2.7761 | 24.2577 | 2 | 3.0268 | 3.019056 | 9.16 | 0.040597 | 0.2582 | 0.2439291 | 0.03142338 | 0.0171 | 42.5111
6694 | 9.339722 | 2.7773 | 24.2615 | 2 | 3.0184 | 3.019365 | 9.11 | 0.040267 | 0.2576 | 0.243968 | 0.03144908 | 0.0173 | 42.5115
6695 | 9.341111 | 2.7773 | 24.2654 | 2 | 3.0148 | 3.019718 | 9.09 | 0.040123 | 0.2588 | 0.2440071 | 0.03150703 | 0.0176 | 42.5117
6696 | 9.3425 | 2.7787 | 24.2693 | 2 | 3.0304 | 3.020102 | 9.18 | 0.040701 | 0.2594 | 0.2440462 | 0.03153594 | 0.0179 | 42.5114
6697 | 9.343889 | 2.7787 | 24.2731 | 2 | 3.01 | 3.020485 | 9.06 | 0.039931 | 0.2586 | 0.2440843 | 0.03156318 | 0.0181 | 42.512
6698 | 9.345278 | 2.7799 | 24.277 | 2 | 3.0268 | 3.020867 | 9.16 | 0.040576 | 0.2592 | 0.244122 | 0.03159256 | 0.0184 | 42.5118
6699 | 9.346667 | 2.7799 | 24.2808 | 2 | 3.0304 | 3.021234 | 9.18 | 0.040742 | 0.2601 | 0.2441593 | 0.03162447 | 0.0186 | 42.5118
6700 | 9.348056 | 2.781 | 24.2847 | 2 | 3.0184 | 3.021589 | 9.11 | 0.04025 | 0.2596 | 0.2441967 | 0.03165725 | 0.0189 | 42.5122
6701 | 9.349444 | 2.781 | 24.2886 | 2 | 3.0124 | 3.021886 | 9.07 | 0.040004 | 0.2584 | 0.2442327 | 0.03171046 | 0.0191 | 42.5125
6702 | 9.350833 | 2.7822 | 24.2924 | 2 | 3.0292 | 3.022221 | 9.18 | 0.040705 | 0.2586 | 0.244269 | 0.03174134 | 0.0193 | 42.5122
6703 | 9.352222 | 2.7822 | 24.2963 | 2 | 3.0268 | 3.02256 | 9.16 | 0.040586 | 0.2595 | 0.2443042 | 0.03177511 | 0.0196 | 42.5124
6704 | 9.353611 | 2.7833 | 24.3002 | 2 | 3.0208 | 3.022903 | 9.13 | 0.040335 | 0.2592 | 0.2443397 | 0.03180912 | 0.0198 | 42.5127
6705 | 9.355 | 2.7833 | 24.304 | 2 | 3.0196 | 3.023232 | 9.12 | 0.040268 | 0.259 | 0.2443749 | 0.0318432 | 0.02 | 42.5129
6706 | 9.356389 | 2.7843 | 24.3079 | 2 | 3.016 | 3.023527 | 9.1 | 0.040106 | 0.2585 | 0.2444098 | 0.03187542 | 0.0202 | 42.5131
6707 | 9.357778 | 2.7843 | 24.3118 | 2 | 3.0244 | 3.02383 | 9.15 | 0.040525 | 0.2584 | 0.2444453 | 0.0319266 | 0.0204 | 42.513
6708 | 9.359167 | 2.7853 | 24.3156 | 2 | 3.0172 | 3.024183 | 9.1 | 0.040231 | 0.2579 | 0.2444809 | 0.03195766 | 0.0206 | 42.5133
6709 | 9.360556 | 2.7853 | 24.3195 | 2 | 3.0268 | 3.024493 | 9.16 | 0.040571 | 0.2581 | 0.2445163 | 0.03198878 | 0.0208 | 42.5132
6710 | 9.361944 | 2.7863 | 24.3234 | 2 | 3.022 | 3.024817 | 9.13 | 0.040349 | 0.258 | 0.2445515 | 0.0320206 | 0.021 | 42.5134
6711 | 9.363333 | 2.7863 | 24.3273 | 2 | 3.022 | 3.025088 | 9.13 | 0.040429 | 0.2581 | 0.2445867 | 0.03205412 | 0.0211 | 42.5135
6712 | 9.364722 | 2.7871 | 24.3311 | 2 | 3.0244 | 3.025399 | 9.15 | 0.040513 | 0.2579 | 0.2446219 | 0.03208853 | 0.0213 | 42.5136
6713 | 9.366111 | 2.7871 | 24.335 | 2 | 3.0376 | 3.025729 | 9.23 | 0.041031 | 0.2591 | 0.2446571 | 0.03213715 | 0.0214 | 42.5134
6714 | 9.3675 | 2.788 | 24.3389 | 2 | 3.0328 | 3.026064 | 9.2 | 0.040844 | 0.2596 | 0.2446925 | 0.03217457 | 0.0216 | 42.5136
6715 | 9.368889 | 2.788 | 24.3428 | 2 | 3.0208 | 3.026354 | 9.13 | 0.040375 | 0.2589 | 0.2447288 | 0.03221015 | 0.0218 | 42.514
6716 | 9.370278 | 2.7889 | 24.3466 | 2 | 3.0328 | 3.026672 | 9.2 | 0.040838 | 0.2592 | 0.2447653 | 0.03224825 | 0.0219 | 42.5139
6717 | 9.371667 | 2.7889 | 24.3505 | 2 | 3.0304 | 3.026995 | 9.18 | 0.040748 | 0.2599 | 0.244802 | 0.0322875 | 0.022 | 42.5141
6718 | 9.373056 | 2.7896 | 24.3544 | 2 | 3.0304 | 3.027368 | 9.18 | 0.04071 | 0.26 | 0.2448382 | 0.03232838 | 0.0222 | 42.5142
6719 | 9.374444 | 2.7896 | 24.3582 | 2 | 3.0304 | 3.027712 | 9.18 | 0.040715 | 0.2601 | 0.2448746 | 0.03237556 | 0.0223 | 42.5144
6720 | 9.375833 | 2.7904 | 24.3621 | 2 | 3.0256 | 3.028012 | 9.15 | 0.040505 | 0.2595 | 0.2449097 | 0.03241544 | 0.0224 | 42.5146
6721 | 9.3775 | 2.7904 | 24.366 | 2 | 3.0352 | 3.028377 | 9.21 | 0.040908 | 0.26 | 0.2449452 | 0.03245766 | 0.0226 | 42.5148
6722 | 9.378889 | 2.7912 | 24.3699 | 2 | 3.0112 | 3.028688 | 9.07 | 0.039933 | 0.2582 | 0.2449809 | 0.03249759 | 0.0227 | 42.5155
6723 | 9.380278 | 2.7912 | 24.3738 | 2 | 3.0352 | 3.028932 | 9.21 | 0.040918 | 0.2587 | 0.2450169 | 0.03253832 | 0.0228 | 42.5151
6724 | 9.381667 | 2.7919 | 24.3776 | 2 | 3.0399 | 3.029193 | 9.24 | 0.041101 | 0.2591 | 0.245053 | 0.03258003 | 0.0229 | 42.5151
6725 | 9.383056 | 2.7919 | 24.3815 | 2 | 3.0232 | 3.029527 | 9.14 | 0.040447 | 0.2582 | 0.2450891 | 0.03262068 | 0.023 | 42.5156
6726 | 9.384444 | 2.7926 | 24.3854 | 2 | 3.0256 | 3.029876 | 9.15 | 0.040518 | 0.2577 | 0.2451249 | 0.03265977 | 0.0231 | 42.5157
6727 | 9.385833 | 2.7926 | 24.3893 | 2 | 3.028 | 3.030267 | 9.17 | 0.040619 | 0.2582 | 0.2451607 | 0.03270157 | 0.0233 | 42.5157
6728 | 9.387222 | 2.7933 | 24.3931 | 2 | 3.0423 | 3.030598 | 9.26 | 0.041203 | 0.2597 | 0.2451971 | 0.03274489 | 0.0234 | 42.5155
6729 | 9.388611 | 2.7933 | 24.397 | 2 | 3.0388 | 3.030884 | 9.23 | 0.041068 | 0.2604 | 0.2452339 | 0.03279083 | 0.0235 | 42.5157
6730 | 9.39 | 2.7939 | 24.4009 | 2 | 3.028 | 3.031153 | 9.17 | 0.040619 | 0.2607 | 0.2452694 | 0.03283794 | 0.0236 | 42.5161
6731 | 9.391389 | 2.7939 | 24.4048 | 2 | 3.0435 | 3.031536 | 9.26 | 0.041273 | 0.2616 | 0.2453047 | 0.03288165 | 0.0236 | 42.5159
6732 | 9.392778 | 2.7946 | 24.4087 | 2 | 3.022 | 3.031876 | 9.13 | 0.040417 | 0.2601 | 0.2453392 | 0.03292758 | 0.0238 | 42.5165
6733 | 9.394167 | 2.7946 | 24.4125 | 2 | 3.0471 | 3.032254 | 9.28 | 0.041462 | 0.2617 | 0.2453746 | 0.03297548 | 0.0239 | 42.516
6734 | 9.395556 | 2.7953 | 24.4164 | 2 | 3.0316 | 3.032589 | 9.19 | 0.040741 | 0.261 | 0.2454106 | 0.03302254 | 0.0239 | 42.5166
6735 | 9.396944 | 2.7953 | 24.4203 | 2 | 3.0316 | 3.032925 | 9.19 | 0.040796 | 0.2611 | 0.2454465 | 0.03307068 | 0.024 | 42.5166
6736 | 9.398333 | 2.7959 | 24.4242 | 2 | 3.034 | 3.033267 | 9.2 | 0.04085 | 0.2609 | 0.2454815 | 0.03311799 | 0.0241 | 42.5167
6737 | 9.399722 | 2.7959 | 24.4281 | 2 | 3.0208 | 3.033611 | 9.13 | 0.040301 | 0.2602 | 0.2455169 | 0.03315867 | 0.0242 | 42.5172
6738 | 9.401111 | 2.7965 | 24.432 | 2 | 3.034 | 3.033922 | 9.2 | 0.040904 | 0.2599 | 0.2455521 | 0.03320407 | 0.0243 | 42.5169
6739 | 9.4025 | 2.7965 | 24.4359 | 2 | 3.0304 | 3.034244 | 9.18 | 0.04076 | 0.2595 | 0.2455876 | 0.03324846 | 0.0244 | 42.5171
6740 | 9.403889 | 2.7972 | 24.4397 | 2 | 3.034 | 3.034527 | 9.2 | 0.040875 | 0.2598 | 0.2456225 | 0.03329175 | 0.0245 | 42.5172
6741 | 9.405278 | 2.7972 | 24.4436 | 2 | 3.034 | 3.034929 | 9.2 | 0.040917 | 0.2597 | 0.2456574 | 0.0333353 | 0.0246 | 42.5173
6742 | 9.406667 | 2.7978 | 24.4475 | 2 | 3.0328 | 3.03527 | 9.2 | 0.040882 | 0.2593 | 0.2456929 | 0.03337874 | 0.0247 | 42.5174
6743 | 9.408056 | 2.7978 | 24.4514 | 2 | 3.0376 | 3.035551 | 9.23 | 0.041043 | 0.2592 | 0.2457286 | 0.03341795 | 0.0248 | 42.5174
6744 | 9.409444 | 2.7984 | 24.4553 | 2 | 3.0256 | 3.03587 | 9.15 | 0.040561 | 0.2589 | 0.2457642 | 0.03346058 | 0.0248 | 42.5178
6745 | 9.410833 | 2.7984 | 24.4592 | 2 | 3.0376 | 3.036198 | 9.23 | 0.041043 | 0.2592 | 0.2457988 | 0.03350501 | 0.0249 | 42.5177
6746 | 9.412222 | 2.799 | 24.4631 | 3 | 3.0399 | 3.036572 | 9.24 | 0.04106 | 0.2598 | 0.2458341 | 0.03355114 | 0.025 | 42.5178
6747 | 9.413611 | 2.799 | 24.467 | 2 | 3.0447 | 3.036909 | 9.27 | 0.041305 | 0.2602 | 0.2458695 | 0.0335978 | 0.0251 | 42.5177
6748 | 9.415 | 2.7996 | 24.4708 | 2 | 3.034 | 3.037253 | 9.2 | 0.040886 | 0.2599 | 0.2459043 | 0.03364391 | 0.0252 | 42.5182
6749 | 9.416389 | 2.7996 | 24.4747 | 2 | 3.0316 | 3.03756 | 9.19 | 0.040779 | 0.2591 | 0.2459391 | 0.03368074 | 0.0253 | 42.5183
6750 | 9.417778 | 2.8002 | 24.4786 | 2 | 3.0304 | 3.03783 | 9.18 | 0.040731 | 0.2584 | 0.2459736 | 0.03372405 | 0.0254 | 42.5185
6751 | 9.419167 | 2.8002 | 24.4825 | 2 | 3.0376 | 3.038164 | 9.23 | 0.041049 | 0.2579 | 0.2460083 | 0.03376689 | 0.0255 | 42.5184
6752 | 9.420556 | 2.8009 | 24.4864 | 2 | 3.0328 | 3.038461 | 9.2 | 0.040862 | 0.2567 | 0.2460425 | 0.03380737 | 0.0256 | 42.5186
6753 | 9.421944 | 2.8009 | 24.4903 | 2 | 3.0388 | 3.038767 | 9.23 | 0.041091 | 0.2568 | 0.246076 | 0.03384866 | 0.0256 | 42.5186
6754 | 9.423333 | 2.8014 | 24.4942 | 2 | 3.0602 | 3.03906 | 9.36 | 0.041931 | 0.258 | 0.2461087 | 0.03389112 | 0.0257 | 42.5182
6755 | 9.424722 | 2.8014 | 24.4981 | 2 | 3.0376 | 3.039413 | 9.23 | 0.041037 | 0.2581 | 0.246142 | 0.03392578 | 0.0258 | 42.5189
6756 | 9.426111 | 2.802 | 24.502 | 2 | 3.0268 | 3.039717 | 9.16 | 0.040597 | 0.2569 | 0.246176 | 0.03396616 | 0.0259 | 42.5192
6757 | 9.4275 | 2.802 | 24.5059 | 2 | 3.0256 | 3.04 | 9.15 | 0.040607 | 0.2557 | 0.2462087 | 0.03400528 | 0.026 | 42.5193
6758 | 9.428889 | 2.8025 | 24.5098 | 2 | 3.0364 | 3.040247 | 9.22 | 0.041014 | 0.2547 | 0.2462413 | 0.03404149 | 0.0261 | 42.5192
6759 | 9.430278 | 2.8025 | 24.5136 | 2 | 3.0364 | 3.040587 | 9.22 | 0.040956 | 0.2549 | 0.246274 | 0.03407906 | 0.0261 | 42.5194
6760 | 9.431667 | 2.8031 | 24.5175 | 3 | 3.0507 | 3.0409 | 9.31 | 0.041499 | 0.2549 | 0.2463067 | 0.03411825 | 0.0262 | 42.5192
6761 | 9.433056 | 2.8031 | 24.5214 | 2 | 3.0578 | 3.041228 | 9.35 | 0.041844 | 0.2562 | 0.2463394 | 0.03414662 | 0.0263 | 42.5191
6762 | 9.434444 | 2.8036 | 24.5253 | 2 | 3.0376 | 3.041533 | 9.23 | 0.041031 | 0.2555 | 0.2463724 | 0.03418682 | 0.0263 | 42.5197
6763 | 9.436111 | 2.8036 | 24.5292 | 2 | 3.0399 | 3.041864 | 9.24 | 0.041152 | 0.2553 | 0.2464043 | 0.03422701 | 0.0264 | 42.5201
6764 | 9.4375 | 2.8041 | 24.5331 | 2 | 3.0602 | 3.042205 | 9.36 | 0.041947 | 0.2567 | 0.2464357 | 0.03426999 | 0.0265 | 42.5197
6765 | 9.438889 | 2.8041 | 24.537 | 2 | 3.0447 | 3.042481 | 9.27 | 0.041285 | 0.257 | 0.2464667 | 0.03431451 | 0.0265 | 42.5202
6766 | 9.440278 | 2.8046 | 24.5409 | 2 | 3.0507 | 3.042786 | 9.31 | 0.041575 | 0.2578 | 0.2464973 | 0.03436056 | 0.0266 | 42.5202
6767 | 9.441667 | 2.8046 | 24.5448 | 2 | 3.0483 | 3.043061 | 9.29 | 0.041497 | 0.2584 | 0.2465276 | 0.03439074 | 0.0267 | 42.5203
6768 | 9.443056 | 2.8051 | 24.5487 | 2 | 3.053 | 3.043354 | 9.32 | 0.041661 | 0.2584 | 0.2465565 | 0.03443778 | 0.0267 | 42.5204
6769 | 9.444444 | 2.8051 | 24.5526 | 2 | 3.0602 | 3.043664 | 9.36 | 0.041977 | 0.2595 | 0.2465855 | 0.03448707 | 0.0268 | 42.5203
6770 | 9.445833 | 2.8057 | 24.5565 | 2 | 3.0399 | 3.043978 | 9.24 | 0.041146 | 0.2585 | 0.246614 | 0.03453546 | 0.0269 | 42.5209
6771 | 9.447222 | 2.8057 | 24.5604 | 2 | 3.0411 | 3.044331 | 9.25 | 0.041176 | 0.2576 | 0.2466419 | 0.03458203 | 0.027 | 42.521
6772 | 9.448611 | 2.8063 | 24.5643 | 2 | 3.0304 | 3.044633 | 9.18 | 0.040772 | 0.2567 | 0.2466688 | 0.03462626 | 0.027 | 42.5214
6773 | 9.45 | 2.8063 | 24.5682 | 2 | 3.0411 | 3.044934 | 9.25 | 0.041176 | 0.2561 | 0.2466948 | 0.03465155 | 0.0271 | 42.5212
6774 | 9.451389 | 2.8068 | 24.5721 | 2 | 3.0447 | 3.045258 | 9.27 | 0.041333 | 0.2558 | 0.2467202 | 0.03469408 | 0.0272 | 42.5212
6775 | 9.452778 | 2.8068 | 24.576 | 2 | 3.0411 | 3.045595 | 9.25 | 0.0412 | 0.2559 | 0.2467453 | 0.03473597 | 0.0273 | 42.5214
6776 | 9.454167 | 2.8073 | 24.5799 | 2 | 3.0483 | 3.045935 | 9.29 | 0.041517 | 0.2567 | 0.24677 | 0.03477768 | 0.0274 | 42.5214
6777 | 9.455556 | 2.8073 | 24.5838 | 2 | 3.0435 | 3.04623 | 9.26 | 0.041273 | 0.2562 | 0.2467947 | 0.03481803 | 0.0274 | 42.5216
6778 | 9.456944 | 2.8079 | 24.5877 | 2 | 3.0483 | 3.046546 | 9.29 | 0.041456 | 0.2558 | 0.2468203 | 0.03485775 | 0.0275 | 42.5216
6779 | 9.458333 | 2.8079 | 24.5916 | 2 | 3.0602 | 3.046903 | 9.36 | 0.041964 | 0.2569 | 0.2468447 | 0.03488685 | 0.0276 | 42.5214
6780 | 9.459722 | 2.8084 | 24.5955 | 2 | 3.0554 | 3.04719 | 9.34 | 0.041782 | 0.2573 | 0.2468691 | 0.03492919 | 0.0277 | 42.5217
6781 | 9.461111 | 2.8084 | 24.5994 | 2 | 3.0483 | 3.047494 | 9.29 | 0.041461 | 0.2574 | 0.2468934 | 0.03497125 | 0.0277 | 42.522
6782 | 9.4625 | 2.809 | 24.6033 | 2 | 3.0388 | 3.047824 | 9.23 | 0.041058 | 0.2561 | 0.2469176 | 0.03501267 | 0.0278 | 42.5223
6783 | 9.463889 | 2.809 | 24.6072 | 2 | 3.0447 | 3.0481 | 9.27 | 0.041401 | 0.2557 | 0.2469411 | 0.03505203 | 0.0279 | 42.5222
6784 | 9.465278 | 2.8095 | 24.6111 | 2 | 3.0613 | 3.048433 | 9.37 | 0.041953 | 0.2557 | 0.2469643 | 0.03509155 | 0.0279 | 42.522
6785 | 9.466667 | 2.8095 | 24.615 | 2 | 3.0364 | 3.048792 | 9.22 | 0.040947 | 0.2553 | 0.2469878 | 0.03511725 | 0.028 | 42.5227
6786 | 9.468056 | 2.8099 | 24.6189 | 2 | 3.0542 | 3.049092 | 9.33 | 0.041721 | 0.2548 | 0.2470106 | 0.03515509 | 0.0281 | 42.5224
6787 | 9.469444 | 2.8099 | 24.6228 | 2 | 3.0471 | 3.049379 | 9.28 | 0.041397 | 0.2537 | 0.2470329 | 0.0351913 | 0.0281 | 42.5227
6788 | 9.470833 | 2.8104 | 24.6267 | 2 | 3.0447 | 3.049694 | 9.27 | 0.041401 | 0.253 | 0.247055 | 0.03522625 | 0.0282 | 42.5228
6789 | 9.472222 | 2.8104 | 24.6307 | 2 | 3.0507 | 3.049977 | 9.31 | 0.041608 | 0.2534 | 0.2470768 | 0.03526039 | 0.0283 | 42.5228
6790 | 9.473611 | 2.8108 | 24.6346 | 2 | 3.0459 | 3.050208 | 9.28 | 0.041407 | 0.2529 | 0.2470988 | 0.03529372 | 0.0283 | 42.523
6791 | 9.475 | 2.8108 | 24.6385 | 2 | 3.0519 | 3.050538 | 9.31 | 0.041596 | 0.2526 | 0.2471214 | 0.03531528 | 0.0284 | 42.523
6792 | 9.476389 | 2.8111 | 24.6424 | 2 | 3.0447 | 3.050862 | 9.27 | 0.041316 | 0.2522 | 0.2471439 | 0.03534728 | 0.0284 | 42.5233
6793 | 9.477778 | 2.8111 | 24.6463 | 2 | 3.0554 | 3.051169 | 9.34 | 0.041776 | 0.2523 | 0.2471666 | 0.03537848 | 0.0284 | 42.5231
6794 | 9.479167 | 2.8115 | 24.6502 | 2 | 3.0364 | 3.051474 | 9.22 | 0.040972 | 0.2506 | 0.247189 | 0.03540725 | 0.0285 | 42.5237
6795 | 9.480556 | 2.8115 | 24.6541 | 2 | 3.0625 | 3.051763 | 9.38 | 0.042023 | 0.2512 | 0.247211 | 0.03543853 | 0.0285 | 42.5232
6796 | 9.481944 | 2.8118 | 24.658 | 2 | 3.0578 | 3.052053 | 9.35 | 0.041855 | 0.2518 | 0.2472326 | 0.0354717 | 0.0285 | 42.5234
6797 | 9.483333 | 2.8118 | 24.6619 | 2 | 3.0471 | 3.052313 | 9.28 | 0.04143 | 0.2511 | 0.247254 | 0.03548835 | 0.0286 | 42.5238
6798 | 9.484722 | 2.8121 | 24.6658 | 2 | 3.059 | 3.052589 | 9.36 | 0.041922 | 0.2515 | 0.2472752 | 0.03552093 | 0.0286 | 42.5236
6799 | 9.486111 | 2.8121 | 24.6697 | 2 | 3.0471 | 3.052915 | 9.28 | 0.041436 | 0.2504 | 0.2472964 | 0.03555117 | 0.0286 | 42.524
6800 | 9.4875 | 2.8123 | 24.6736 | 2 | 3.0423 | 3.053255 | 9.26 | 0.041249 | 0.2499 | 0.2473186 | 0.03558168 | 0.0286 | 42.5242
6801 | 9.488889 | 2.8123 | 24.6775 | 2 | 3.0519 | 3.053539 | 9.31 | 0.041596 | 0.2487 | 0.2473401 | 0.03561049 | 0.0286 | 42.5241
6802 | 9.490278 | 2.8125 | 24.6814 | 2 | 3.0507 | 3.053869 | 9.31 | 0.041588 | 0.2486 | 0.2473617 | 0.03563859 | 0.0286 | 42.5243
6803 | 9.491667 | 2.8125 | 24.6853 | 2 | 3.0495 | 3.054215 | 9.3 | 0.041515 | 0.2476 | 0.2473839 | 0.03564794 | 0.0286 | 42.5244
6804 | 9.493056 | 2.8126 | 24.6892 | 2 | 3.0459 | 3.054547 | 9.28 | 0.041394 | 0.2465 | 0.2474063 | 0.03567223 | 0.0286 | 42.5246
6805 | 9.494444 | 2.8126 | 24.6931 | 2 | 3.0566 | 3.054831 | 9.34 | 0.041837 | 0.2465 | 0.2474286 | 0.03569643 | 0.0286 | 42.5244
6806 | 9.495833 | 2.8126 | 24.697 | 2 | 3.0542 | 3.055097 | 9.33 | 0.041673 | 0.2457 | 0.2474511 | 0.03571886 | 0.0286 | 42.5247
6807 | 9.497222 | 2.8126 | 24.701 | 2 | 3.053 | 3.055387 | 9.32 | 0.041726 | 0.2454 | 0.2474736 | 0.03574048 | 0.0286 | 42.5247
6808 | 9.498889 | 2.8126 | 24.7049 | 2 | 3.0507 | 3.055648 | 9.31 | 0.041532 | 0.2448 | 0.2474956 | 0.03576292 | 0.0285 | 42.5253
6809 | 9.500278 | 2.8126 | 24.7088 | 2 | 3.0495 | 3.055954 | 9.3 | 0.04158 | 0.2439 | 0.247517 | 0.03576424 | 0.0285 | 42.5254
6810 | 9.501667 | 2.8125 | 24.7127 | 2 | 3.0767 | 3.056285 | 9.47 | 0.042647 | 0.2453 | 0.2475374 | 0.03578754 | 0.0284 | 42.5248
6811 | 9.503056 | 2.8125 | 24.7166 | 2 | 3.0411 | 3.056511 | 9.25 | 0.041182 | 0.2439 | 0.2475573 | 0.03580808 | 0.0283 | 42.5258
6812 | 9.504444 | 2.8123 | 24.7205 | 2 | 3.0649 | 3.056834 | 9.39 | 0.042165 | 0.2444 | 0.2475753 | 0.03582845 | 0.0283 | 42.5254
6813 | 9.505833 | 2.8123 | 24.7244 | 2 | 3.0625 | 3.057113 | 9.38 | 0.042033 | 0.2445 | 0.2475929 | 0.03584927 | 0.0282 | 42.5256
6814 | 9.507222 | 2.8121 | 24.7283 | 2 | 3.0364 | 3.057418 | 9.22 | 0.041001 | 0.2427 | 0.2476101 | 0.03586689 | 0.0281 | 42.5263
6815 | 9.508611 | 2.8121 | 24.7322 | 2 | 3.053 | 3.057754 | 9.32 | 0.041679 | 0.2417 | 0.2476267 | 0.03586515 | 0.028 | 42.526
6816 | 9.51 | 2.8117 | 24.7361 | 2 | 3.0447 | 3.058087 | 9.27 | 0.041321 | 0.2404 | 0.2476423 | 0.03587862 | 0.0279 | 42.5263
6817 | 9.511389 | 2.8117 | 24.74 | 2 | 3.0578 | 3.058461 | 9.35 | 0.041815 | 0.2404 | 0.2476577 | 0.03589301 | 0.0278 | 42.5261
6818 | 9.512778 | 2.8113 | 24.7439 | 2 | 3.0625 | 3.058726 | 9.38 | 0.04208 | 0.2405 | 0.2476727 | 0.03590812 | 0.0277 | 42.5261
6819 | 9.514167 | 2.8113 | 24.7478 | 2 | 3.0542 | 3.059065 | 9.33 | 0.041721 | 0.2396 | 0.2476884 | 0.03592237 | 0.0275 | 42.5264
6820 | 9.515556 | 2.8109 | 24.7518 | 2 | 3.0578 | 3.059375 | 9.35 | 0.041965 | 0.2395 | 0.2477032 | 0.03593663 | 0.0274 | 42.5264
6821 | 9.516944 | 2.8109 | 24.7557 | 2 | 3.0542 | 3.059597 | 9.33 | 0.041753 | 0.2392 | 0.2477177 | 0.03592794 | 0.0272 | 42.5266
6822 | 9.518333 | 2.8103 | 24.7596 | 2 | 3.0602 | 3.059877 | 9.36 | 0.042003 | 0.2394 | 0.2477315 | 0.03594201 | 0.0271 | 42.5266
6823 | 9.519722 | 2.8103 | 24.7635 | 2 | 3.0649 | 3.060231 | 9.39 | 0.042178 | 0.2389 | 0.2477444 | 0.03595682 | 0.0269 | 42.5266
6824 | 9.521111 | 2.8098 | 24.7674 | 2 | 3.0613 | 3.060531 | 9.37 | 0.041953 | 0.2388 | 0.2477569 | 0.03597075 | 0.0268 | 42.5268
6825 | 9.5225 | 2.8098 | 24.7713 | 2 | 3.0578 | 3.060777 | 9.35 | 0.041819 | 0.2382 | 0.2477693 | 0.03598372 | 0.0266 | 42.527
6826 | 9.523889 | 2.8092 | 24.7752 | 2 | 3.0578 | 3.061124 | 9.35 | 0.041844 | 0.2379 | 0.2477815 | 0.03599753 | 0.0264 | 42.5271
6827 | 9.525278 | 2.8092 | 24.7791 | 2 | 3.0696 | 3.061427 | 9.42 | 0.04236 | 0.2381 | 0.2477941 | 0.03598442 | 0.0262 | 42.5269
6828 | 9.526667 | 2.8084 | 24.783 | 2 | 3.072 | 3.061704 | 9.44 | 0.042404 | 0.2386 | 0.2478066 | 0.03599947 | 0.0261 | 42.527
6829 | 9.528056 | 2.8084 | 24.7869 | 2 | 3.072 | 3.061959 | 9.44 | 0.042477 | 0.2395 | 0.2478195 | 0.03601623 | 0.0259 | 42.5271
6830 | 9.529444 | 2.8077 | 24.7908 | 2 | 3.0696 | 3.062286 | 9.42 | 0.042326 | 0.2393 | 0.247832 | 0.03603257 | 0.0257 | 42.5273
6831 | 9.530833 | 2.8077 | 24.7947 | 2 | 3.0673 | 3.062615 | 9.41 | 0.042257 | 0.24 | 0.2478441 | 0.03604956 | 0.0255 | 42.5274
6832 | 9.532222 | 2.807 | 24.7986 | 2 | 3.0554 | 3.062883 | 9.34 | 0.041802 | 0.2388 | 0.2478556 | 0.03606451 | 0.0252 | 42.5278
6833 | 9.533611 | 2.807 | 24.8025 | 2 | 3.0554 | 3.063205 | 9.34 | 0.041802 | 0.2375 | 0.2478672 | 0.03605074 | 0.025 | 42.5279
6834 | 9.535 | 2.8061 | 24.8064 | 2 | 3.0684 | 3.063469 | 9.42 | 0.042318 | 0.2373 | 0.2478785 | 0.036063 | 0.0248 | 42.5277
6835 | 9.536389 | 2.8061 | 24.8103 | 2 | 3.0578 | 3.063776 | 9.35 | 0.041839 | 0.2367 | 0.2478902 | 0.03607646 | 0.0246 | 42.5281
6836 | 9.537778 | 2.8052 | 24.8142 | 2 | 3.072 | 3.064003 | 9.44 | 0.042458 | 0.2364 | 0.2479016 | 0.03608914 | 0.0243 | 42.5279
6837 | 9.539167 | 2.8052 | 24.8181 | 2 | 3.0767 | 3.064326 | 9.47 | 0.042647 | 0.2379 | 0.2479122 | 0.03610506 | 0.0241 | 42.5279
6838 | 9.540556 | 2.8044 | 24.822 | 2 | 3.0578 | 3.064607 | 9.35 | 0.041879 | 0.2365 | 0.2479235 | 0.03611877 | 0.0239 | 42.5285
6839 | 9.541944 | 2.8044 | 24.8259 | 2 | 3.053 | 3.064913 | 9.32 | 0.041705 | 0.2353 | 0.2479344 | 0.03609818 | 0.0236 | 42.5287
6840 | 9.543333 | 2.8033 | 24.8298 | 2 | 3.0696 | 3.065107 | 9.42 | 0.042373 | 0.2353 | 0.2479456 | 0.03610976 | 0.0233 | 42.5284
6841 | 9.544722 | 2.8033 | 24.8337 | 2 | 3.0602 | 3.06542 | 9.36 | 0.041958 | 0.2353 | 0.2479565 | 0.03611958 | 0.0231 | 42.5288
6842 | 9.546111 | 2.8024 | 24.8375 | 2 | 3.0625 | 3.065706 | 9.38 | 0.042068 | 0.2348 | 0.2479669 | 0.03612844 | 0.0228 | 42.5289
6843 | 9.5475 | 2.8024 | 24.8414 | 2 | 3.0791 | 3.06601 | 9.48 | 0.042784 | 0.235 | 0.2479774 | 0.0361368 | 0.0226 | 42.5285
6844 | 9.548889 | 2.8013 | 24.8453 | 2 | 3.0696 | 3.06636 | 9.42 | 0.042386 | 0.2349 | 0.2479874 | 0.0361451 | 0.0223 | 42.5289
6845 | 9.550278 | 2.8013 | 24.8492 | 2 | 3.0673 | 3.066714 | 9.41 | 0.042324 | 0.2343 | 0.2479976 | 0.03612533 | 0.022 | 42.529
6846 | 9.551667 | 2.8002 | 24.8531 | 2 | 3.0649 | 3.066968 | 9.39 | 0.042153 | 0.2338 | 0.2480075 | 0.03613167 | 0.0217 | 42.5293
6847 | 9.553056 | 2.8002 | 24.857 | 2 | 3.0743 | 3.067214 | 9.45 | 0.04255 | 0.2341 | 0.2480173 | 0.03613893 | 0.0215 | 42.5291
6848 | 9.554444 | 2.7991 | 24.8609 | 2 | 3.0802 | 3.06754 | 9.49 | 0.042788 | 0.2346 | 0.2480268 | 0.03614827 | 0.0212 | 42.5291
6849 | 9.556111 | 2.7991 | 24.8648 | 2 | 3.0767 | 3.067852 | 9.47 | 0.042636 | 0.2345 | 0.2480362 | 0.03615755 | 0.0209 | 42.5297
6850 | 9.5575 | 2.798 | 24.8687 | 2 | 3.072 | 3.068126 | 9.44 | 0.04255 | 0.2341 | 0.2480445 | 0.03616651 | 0.0206 | 42.5298
6851 | 9.558889 | 2.798 | 24.8725 | 2 | 3.0578 | 3.068478 | 9.35 | 0.041879 | 0.2329 | 0.2480533 | 0.03614222 | 0.0203 | 42.5304
6852 | 9.560278 | 2.7967 | 24.8764 | 2 | 3.0814 | 3.068823 | 9.5 | 0.042795 | 0.2338 | 0.2480623 | 0.03615065 | 0.02 | 42.53
6853 | 9.561667 | 2.7967 | 24.8803 | 2 | 3.072 | 3.069171 | 9.44 | 0.042519 | 0.2335 | 0.2480708 | 0.03615964 | 0.0197 | 42.5302
6854 | 9.563056 | 2.7956 | 24.8842 | 2 | 3.072 | 3.069525 | 9.44 | 0.042491 | 0.2334 | 0.2480791 | 0.03616822 | 0.0194 | 42.5304
6855 | 9.564444 | 2.7956 | 24.8881 | 2 | 3.0767 | 3.069859 | 9.47 | 0.042647 | 0.2339 | 0.2480874 | 0.03617915 | 0.0191 | 42.5304
6856 | 9.565833 | 2.7945 | 24.892 | 2 | 3.0661 | 3.070187 | 9.4 | 0.042196 | 0.2327 | 0.2480955 | 0.03618727 | 0.0188 | 42.5308
6857 | 9.567222 | 2.7945 | 24.8958 | 2 | 3.0696 | 3.070494 | 9.42 | 0.042367 | 0.2316 | 0.2481031 | 0.0361591 | 0.0185 | 42.5308
6858 | 9.568611 | 2.7932 | 24.8997 | 2 | 3.0767 | 3.070767 | 9.47 | 0.042693 | 0.2319 | 0.2481109 | 0.0361658 | 0.0182 | 42.5307
6859 | 9.57 | 2.7932 | 24.9036 | 2 | 3.0791 | 3.071053 | 9.48 | 0.042722 | 0.2322 | 0.2481183 | 0.03617476 | 0.0179 | 42.5308
6860 | 9.571389 | 2.792 | 24.9075 | 2 | 3.0767 | 3.071331 | 9.47 | 0.042641 | 0.2323 | 0.2481256 | 0.03618411 | 0.0176 | 42.531
6861 | 9.572778 | 2.792 | 24.9114 | 2 | 3.0684 | 3.071623 | 9.42 | 0.042293 | 0.2317 | 0.2481331 | 0.03619297 | 0.0173 | 42.5313
6862 | 9.574167 | 2.7909 | 24.9152 | 2 | 3.0673 | 3.071951 | 9.41 | 0.042209 | 0.2313 | 0.2481401 | 0.03620205 | 0.017 | 42.5315
6863 | 9.575556 | 2.7909 | 24.9191 | 2 | 3.0625 | 3.072242 | 9.38 | 0.042014 | 0.2302 | 0.2481463 | 0.03616805 | 0.0167 | 42.5318
6864 | 9.576944 | 2.7895 | 24.923 | 2 | 3.0696 | 3.072593 | 9.42 | 0.042367 | 0.2299 | 0.2481516 | 0.03617465 | 0.0164 | 42.5317
6865 | 9.578333 | 2.7895 | 24.9269 | 2 | 3.072 | 3.072897 | 9.44 | 0.042534 | 0.2294 | 0.2481561 | 0.03618022 | 0.016 | 42.5317
6866 | 9.579722 | 2.7883 | 24.9308 | 2 | 3.0554 | 3.073205 | 9.34 | 0.041789 | 0.2275 | 0.2481608 | 0.03618238 | 0.0157 | 42.5322
6867 | 9.581111 | 2.7883 | 24.9346 | 2 | 3.0791 | 3.073509 | 9.48 | 0.042784 | 0.2275 | 0.2481666 | 0.03618547 | 0.0154 | 42.5318
6868 | 9.5825 | 2.7871 | 24.9385 | 2 | 3.072 | 3.073813 | 9.44 | 0.042477 | 0.2273 | 0.2481724 | 0.03618709 | 0.0151 | 42.5321
6869 | 9.583889 | 2.7871 | 24.9424 | 2 | 3.0791 | 3.074125 | 9.48 | 0.042745 | 0.2273 | 0.2481783 | 0.03614846 | 0.0148 | 42.5321
6870 | 9.585278 | 2.7857 | 24.9462 | 2 | 3.0673 | 3.074465 | 9.41 | 0.042257 | 0.2265 | 0.2481838 | 0.03614868 | 0.0145 | 42.5325
6871 | 9.586667 | 2.7857 | 24.9501 | 2 | 3.0625 | 3.074771 | 9.38 | 0.042062 | 0.2251 | 0.248189 | 0.03614638 | 0.0142 | 42.5327
6872 | 9.588056 | 2.7844 | 24.954 | 2 | 3.0791 | 3.075078 | 9.48 | 0.042739 | 0.2248 | 0.2481946 | 0.03614289 | 0.0139 | 42.5324
6873 | 9.589444 | 2.7844 | 24.9578 | 2 | 3.0767 | 3.075389 | 9.47 | 0.0427 | 0.2244 | 0.2481995 | 0.03613837 | 0.0135 | 42.5326
6874 | 9.590833 | 2.7832 | 24.9617 | 2 | 3.0791 | 3.075737 | 9.48 | 0.042798 | 0.2247 | 0.248204 | 0.03613523 | 0.0132 | 42.5327
6875 | 9.592222 | 2.7832 | 24.9656 | 2 | 3.0673 | 3.076072 | 9.41 | 0.042317 | 0.2238 | 0.2482093 | 0.0360908 | 0.0129 | 42.5331
6876 | 9.593611 | 2.7817 | 24.9695 | 2 | 3.0838 | 3.076267 | 9.51 | 0.042924 | 0.2249 | 0.2482151 | 0.03608805 | 0.0126 | 42.5328
6877 | 9.595 | 2.7817 | 24.9733 | 2 | 3.0885 | 3.076553 | 9.54 | 0.04317 | 0.2258 | 0.2482209 | 0.03608678 | 0.0122 | 42.5328
6878 | 9.596389 | 2.7804 | 24.9772 | 2 | 3.0849 | 3.076803 | 9.52 | 0.04299 | 0.2258 | 0.2482264 | 0.03608554 | 0.0119 | 42.5331
6879 | 9.597778 | 2.7804 | 24.981 | 2 | 3.0743 | 3.077105 | 9.45 | 0.042532 | 0.2247 | 0.2482313 | 0.03608196 | 0.0116 | 42.5335
6880 | 9.599167 | 2.779 | 24.9849 | 2 | 3.0814 | 3.077427 | 9.5 | 0.042856 | 0.2252 | 0.2482355 | 0.03607816 | 0.0112 | 42.5334
6881 | 9.600556 | 2.779 | 24.9888 | 2 | 3.0649 | 3.077703 | 9.39 | 0.042159 | 0.2239 | 0.2482397 | 0.03603574 | 0.0109 | 42.5339
6882 | 9.601944 | 2.7775 | 24.9926 | 2 | 3.0755 | 3.077985 | 9.46 | 0.042575 | 0.2235 | 0.248244 | 0.03602896 | 0.0106 | 42.5339
6883 | 9.603333 | 2.7775 | 24.9965 | 2 | 3.0885 | 3.078292 | 9.54 | 0.043138 | 0.2239 | 0.2482479 | 0.03602329 | 0.0102 | 42.5336
6884 | 9.604722 | 2.7761 | 25.0003 | 2 | 3.0613 | 3.078455 | 9.37 | 0.042032 | 0.2228 | 0.2482508 | 0.03601705 | 0.0099 | 42.5344
6885 | 9.606111 | 2.7761 | 25.0042 | 2 | 3.0732 | 3.078695 | 9.44 | 0.042513 | 0.222 | 0.2482533 | 0.03601103 | 0.0096 | 42.5343
6886 | 9.6075 | 2.7748 | 25.0081 | 2 | 3.092 | 3.078945 | 9.56 | 0.043291 | 0.2229 | 0.2482549 | 0.03600613 | 0.0092 | 42.5339
6887 | 9.608889 | 2.7748 | 25.0119 | 2 | 3.0932 | 3.079283 | 9.57 | 0.043387 | 0.2245 | 0.2482573 | 0.03596212 | 0.0089 | 42.534
6888 | 9.610278 | 2.7733 | 25.0158 | 2 | 3.0908 | 3.079559 | 9.55 | 0.043268 | 0.2254 | 0.2482595 | 0.03596169 | 0.0085 | 42.5342
6889 | 9.611667 | 2.7733 | 25.0196 | 2 | 3.0932 | 3.079838 | 9.57 | 0.043347 | 0.2259 | 0.2482611 | 0.03596361 | 0.0082 | 42.5343
6890 | 9.613056 | 2.772 | 25.0235 | 2 | 3.0802 | 3.080114 | 9.49 | 0.042813 | 0.2259 | 0.2482628 | 0.03596593 | 0.0079 | 42.5348
6891 | 9.614444 | 2.772 | 25.0273 | 2 | 3.072 | 3.080405 | 9.44 | 0.042418 | 0.2251 | 0.2482646 | 0.03596733 | 0.0076 | 42.5351
6892 | 9.616111 | 2.7707 | 25.0312 | 2 | 3.0838 | 3.080686 | 9.51 | 0.042954 | 0.2253 | 0.2482661 | 0.03596727 | 0.0072 | 42.5353
6893 | 9.6175 | 2.7707 | 25.035 | 2 | 3.0861 | 3.080978 | 9.52 | 0.043039 | 0.2252 | 0.2482683 | 0.03592418 | 0.0069 | 42.5354
6894 | 9.618889 | 2.7693 | 25.0389 | 2 | 3.0932 | 3.081319 | 9.57 | 0.043334 | 0.2256 | 0.2482705 | 0.03592468 | 0.0066 | 42.5353
6895 | 9.620278 | 2.7693 | 25.0427 | 2 | 3.0932 | 3.081641 | 9.57 | 0.043291 | 0.2259 | 0.2482731 | 0.03592577 | 0.0063 | 42.5355
6896 | 9.621667 | 2.7681 | 25.0466 | 2 | 3.0838 | 3.082008 | 9.51 | 0.042947 | 0.2255 | 0.248276 | 0.03592628 | 0.006 | 42.5358
6897 | 9.623056 | 2.7681 | 25.0504 | 2 | 3.0955 | 3.082279 | 9.58 | 0.043465 | 0.226 | 0.2482789 | 0.03592639 | 0.0057 | 42.5357
6898 | 9.624444 | 2.7669 | 25.0543 | 2 | 3.0814 | 3.082585 | 9.5 | 0.042826 | 0.2255 | 0.2482821 | 0.03592434 | 0.0054 | 42.5362
6899 | 9.625833 | 2.7669 | 25.0581 | 2 | 3.0838 | 3.082814 | 9.51 | 0.042881 | 0.2253 | 0.248286 | 0.03588403 | 0.0051 | 42.5363
6900 | 9.627222 | 2.7656 | 25.0619 | 2 | 3.0955 | 3.083156 | 9.58 | 0.043471 | 0.2259 | 0.2482892 | 0.03588272 | 0.0048 | 42.5361
6901 | 9.628611 | 2.7656 | 25.0658 | 2 | 3.0861 | 3.083445 | 9.52 | 0.043028 | 0.2258 | 0.2482917 | 0.03588251 | 0.0045 | 42.5365
6902 | 9.63 | 2.7645 | 25.0696 | 2 | 3.0696 | 3.0838 | 9.42 | 0.042373 | 0.2242 | 0.2482934 | 0.03587899 | 0.0043 | 42.537
6903 | 9.631389 | 2.7645 | 25.0735 | 2 | 3.0814 | 3.084085 | 9.5 | 0.042911 | 0.2239 | 0.2482951 | 0.0358742 | 0.004 | 42.5368
6904 | 9.632778 | 2.7634 | 25.0773 | 2 | 3.1002 | 3.084329 | 9.61 | 0.043676 | 0.2249 | 0.2482961 | 0.03587254 | 0.0037 | 42.5365
6905 | 9.634167 | 2.7634 | 25.0811 | 2 | 3.0908 | 3.084584 | 9.55 | 0.043242 | 0.2252 | 0.2482975 | 0.03583087 | 0.0034 | 42.5369
6906 | 9.635556 | 2.7622 | 25.085 | 2 | 3.0885 | 3.084858 | 9.54 | 0.04317 | 0.2258 | 0.248299 | 0.03583083 | 0.0032 | 42.5371
6907 | 9.636944 | 2.7622 | 25.0888 | 2 | 3.0791 | 3.08516 | 9.48 | 0.042798 | 0.2257 | 0.248301 | 0.03583181 | 0.0029 | 42.5375
6908 | 9.638333 | 2.7612 | 25.0926 | 2 | 3.0861 | 3.085475 | 9.52 | 0.043058 | 0.2253 | 0.2483031 | 0.03583205 | 0.0027 | 42.5375
6909 | 9.639722 | 2.7612 | 25.0965 | 2 | 3.0791 | 3.085743 | 9.48 | 0.042764 | 0.2247 | 0.2483054 | 0.03583074 | 0.0024 | 42.5378
6910 | 9.641111 | 2.7602 | 25.1003 | 2 | 3.0708 | 3.086016 | 9.43 | 0.042409 | 0.2236 | 0.2483072 | 0.03582674 | 0.0022 | 42.5381
6911 | 9.6425 | 2.7602 | 25.1042 | 2 | 3.0755 | 3.086306 | 9.46 | 0.042624 | 0.2219 | 0.2483087 | 0.03577956 | 0.002 | 42.5381
6912 | 9.643889 | 2.759 | 25.108 | 2 | 3.0838 | 3.086554 | 9.51 | 0.042973 | 0.2214 | 0.2483097 | 0.03577172 | 0.0017 | 42.5381
6913 | 9.645278 | 2.759 | 25.1118 | 2 | 3.0838 | 3.086835 | 9.51 | 0.042903 | 0.2212 | 0.248311 | 0.03576304 | 0.0015 | 42.5383
6914 | 9.646667 | 2.758 | 25.1156 | 2 | 3.0861 | 3.087067 | 9.52 | 0.043065 | 0.2207 | 0.2483122 | 0.03575195 | 0.0012 | 42.5383
6915 | 9.648056 | 2.758 | 25.1195 | 2 | 3.0838 | 3.087294 | 9.51 | 0.04296 | 0.2205 | 0.2483136 | 0.03574028 | 0.001 | 42.5385
6916 | 9.649444 | 2.7571 | 25.1233 | 2 | 3.0861 | 3.087566 | 9.52 | 0.043071 | 0.2199 | 0.2483147 | 0.03572646 | 0.0008 | 42.5386
6917 | 9.650833 | 2.7571 | 25.1271 | 2 | 3.0908 | 3.087841 | 9.55 | 0.043188 | 0.2196 | 0.2483163 | 0.03567888 | 0.0006 | 42.5387
6918 | 9.652222 | 2.7559 | 25.131 | 2 | 3.0767 | 3.088102 | 9.47 | 0.042708 | 0.2186 | 0.2483176 | 0.03566282 | 0.0003 | 42.5391
6919 | 9.653611 | 2.7559 | 25.1348 | 2 | 3.0861 | 3.088422 | 9.52 | 0.043058 | 0.2181 | 0.2483193 | 0.03564557 | 0.0001 | 42.539
6920 | 9.655 | 2.7549 | 25.1386 | 2 | 3.0885 | 3.088711 | 9.54 | 0.043176 | 0.218 | 0.2483213 | 0.03562829 | -0.0001 | 42.5391
6921 | 9.656389 | 2.7549 | 25.1424 | 2 | 3.0885 | 3.088939 | 9.54 | 0.043126 | 0.2184 | 0.248324 | 0.03561035 | -0.0004 | 42.5393
6922 | 9.657778 | 2.7539 | 25.1463 | 2 | 3.0885 | 3.089193 | 9.54 | 0.043163 | 0.2176 | 0.2483274 | 0.0355921 | -0.0006 | 42.5394
6923 | 9.659167 | 2.7539 | 25.1501 | 2 | 3.0955 | 3.089529 | 9.58 | 0.043451 | 0.2181 | 0.2483305 | 0.0355427 | -0.0008 | 42.5394
6924 | 9.660556 | 2.7528 | 25.1539 | 2 | 3.0767 | 3.089794 | 9.47 | 0.042653 | 0.2163 | 0.2483337 | 0.03552222 | -0.001 | 42.54
6925 | 9.661944 | 2.7528 | 25.1578 | 2 | 3.1002 | 3.090103 | 9.61 | 0.04363 | 0.2168 | 0.2483371 | 0.03550215 | -0.0013 | 42.5395
6926 | 9.663333 | 2.7518 | 25.1616 | 2 | 3.0885 | 3.090394 | 9.54 | 0.043163 | 0.2159 | 0.2483413 | 0.03548045 | -0.0015 | 42.54
6927 | 9.664722 | 2.7518 | 25.1654 | 2 | 3.0779 | 3.090691 | 9.47 | 0.042728 | 0.2144 | 0.2483446 | 0.03545731 | -0.0017 | 42.5404
6928 | 9.666111 | 2.7508 | 25.1692 | 2 | 3.0979 | 3.090925 | 9.6 | 0.04355 | 0.2149 | 0.2483485 | 0.03543528 | -0.0019 | 42.5401
6929 | 9.6675 | 2.7508 | 25.1731 | 2 | 3.0908 | 3.091204 | 9.55 | 0.043255 | 0.2148 | 0.2483524 | 0.0353796 | -0.0021 | 42.5403
6930 | 9.668889 | 2.7496 | 25.1769 | 2 | 3.0979 | 3.091441 | 9.6 | 0.043531 | 0.2151 | 0.2483564 | 0.03535799 | -0.0024 | 42.5403
6931 | 9.670278 | 2.7496 | 25.1807 | 2 | 3.0979 | 3.0917 | 9.6 | 0.043537 | 0.2158 | 0.2483604 | 0.03533661 | -0.0026 | 42.5405
6932 | 9.671667 | 2.7486 | 25.1845 | 2 | 3.0955 | 3.091946 | 9.58 | 0.043451 | 0.216 | 0.2483648 | 0.03531564 | -0.0028 | 42.5407
6933 | 9.673056 | 2.7486 | 25.1883 | 2 | 3.1049 | 3.09217 | 9.64 | 0.043827 | 0.2166 | 0.2483684 | 0.03529691 | -0.0031 | 42.5406
6934 | 9.674444 | 2.7476 | 25.1921 | 2 | 3.0955 | 3.092453 | 9.58 | 0.043404 | 0.2165 | 0.2483723 | 0.03527736 | -0.0033 | 42.541
6935 | 9.675833 | 2.7476 | 25.196 | 2 | 3.0979 | 3.092694 | 9.6 | 0.043531 | 0.2159 | 0.2483767 | 0.03522447 | -0.0035 | 42.5411
6936 | 9.677222 | 2.7464 | 25.1998 | 2 | 3.0861 | 3.092972 | 9.52 | 0.043065 | 0.2152 | 0.2483809 | 0.0352027 | -0.0038 | 42.5415
6937 | 9.678889 | 2.7464 | 25.2036 | 2 | 3.1049 | 3.093257 | 9.64 | 0.043852 | 0.2161 | 0.2483843 | 0.03518168 | -0.004 | 42.5415
6938 | 9.680278 | 2.7453 | 25.2074 | 2 | 3.0908 | 3.093527 | 9.55 | 0.043303 | 0.2152 | 0.2483879 | 0.03515887 | -0.0042 | 42.542
6939 | 9.681667 | 2.7453 | 25.2112 | 2 | 3.0861 | 3.093816 | 9.52 | 0.043092 | 0.2142 | 0.2483919 | 0.03513452 | -0.0045 | 42.5423
6940 | 9.683056 | 2.7443 | 25.215 | 2 | 3.0861 | 3.094126 | 9.52 | 0.043039 | 0.2133 | 0.2483961 | 0.03510838 | -0.0047 | 42.5425
6941 | 9.684444 | 2.7443 | 25.2188 | 2 | 3.0979 | 3.094454 | 9.6 | 0.043543 | 0.2134 | 0.2484006 | 0.03505258 | -0.0049 | 42.5424
6942 | 9.685833 | 2.7431 | 25.2227 | 2 | 3.1049 | 3.094677 | 9.64 | 0.04388 | 0.2139 | 0.2484044 | 0.03502758 | -0.0052 | 42.5423
6943 | 9.687222 | 2.7431 | 25.2265 | 2 | 3.0979 | 3.094951 | 9.6 | 0.04355 | 0.2135 | 0.2484077 | 0.03500333 | -0.0054 | 42.5426
6944 | 9.688611 | 2.7419 | 25.2303 | 2 | 3.0861 | 3.095252 | 9.52 | 0.043162 | 0.2118 | 0.2484113 | 0.03497482 | -0.0056 | 42.543
6945 | 9.69 | 2.7419 | 25.2341 | 2 | 3.0979 | 3.095574 | 9.6 | 0.043599 | 0.2113 | 0.2484151 | 0.03494541 | -0.0059 | 42.5429
6946 | 9.691389 | 2.7408 | 25.2379 | 2 | 3.1002 | 3.0959 | 9.61 | 0.043669 | 0.2106 | 0.2484189 | 0.0349149 | -0.0061 | 42.543
6947 | 9.692778 | 2.7408 | 25.2417 | 2 | 3.1014 | 3.096225 | 9.62 | 0.043711 | 0.2102 | 0.2484228 | 0.0348537 | -0.0064 | 42.5432
6948 | 9.694167 | 2.7395 | 25.2455 | 2 | 3.0885 | 3.096549 | 9.54 | 0.043138 | 0.2093 | 0.2484265 | 0.034821 | -0.0066 | 42.5437
6949 | 9.695556 | 2.7395 | 25.2493 | 2 | 3.0826 | 3.096864 | 9.5 | 0.04288 | 0.2081 | 0.2484302 | 0.03478635 | -0.0069 | 42.544
6950 | 9.696944 | 2.7382 | 25.2532 | 2 | 3.0861 | 3.097159 | 9.52 | 0.043052 | 0.2072 | 0.248434 | 0.03475025 | -0.0072 | 42.544
6951 | 9.698333 | 2.7382 | 25.257 | 2 | 3.0932 | 3.097423 | 9.57 | 0.04338 | 0.2064 | 0.2484382 | 0.03471291 | -0.0074 | 42.5439
6952 | 9.699722 | 2.737 | 25.2608 | 2 | 3.0885 | 3.097743 | 9.54 | 0.043176 | 0.2056 | 0.2484425 | 0.03467369 | -0.0077 | 42.5442
6953 | 9.701111 | 2.737 | 25.2646 | 2 | 3.0955 | 3.098004 | 9.58 | 0.043427 | 0.2053 | 0.2484467 | 0.03460453 | -0.0079 | 42.5442
6954 | 9.7025 | 2.7356 | 25.2684 | 2 | 3.0955 | 3.098304 | 9.58 | 0.043486 | 0.2045 | 0.2484517 | 0.03456349 | -0.0082 | 42.5443
6955 | 9.703889 | 2.7356 | 25.2722 | 2 | 3.0814 | 3.098606 | 9.5 | 0.042849 | 0.2039 | 0.2484566 | 0.03452225 | -0.0085 | 42.5449
6956 | 9.705278 | 2.7342 | 25.276 | 2 | 3.0932 | 3.098899 | 9.57 | 0.04334 | 0.2029 | 0.2484612 | 0.03447932 | -0.0088 | 42.5447
6957 | 9.706667 | 2.7342 | 25.2798 | 2 | 3.1002 | 3.099174 | 9.61 | 0.043676 | 0.2029 | 0.2484661 | 0.03443602 | -0.0091 | 42.5447
6958 | 9.708056 | 2.7328 | 25.2836 | 2 | 3.1002 | 3.099476 | 9.61 | 0.043662 | 0.2031 | 0.2484718 | 0.03439348 | -0.0093 | 42.5449
6959 | 9.709444 | 2.7328 | 25.2874 | 2 | 3.1119 | 3.099753 | 9.68 | 0.044162 | 0.2039 | 0.2484775 | 0.0343216 | -0.0096 | 42.5447
6960 | 9.710833 | 2.7313 | 25.2912 | 2 | 3.0955 | 3.099978 | 9.58 | 0.043486 | 0.2034 | 0.2484829 | 0.03427971 | -0.0099 | 42.5453
6961 | 9.712222 | 2.7313 | 25.295 | 2 | 3.1072 | 3.10024 | 9.65 | 0.043979 | 0.2038 | 0.2484891 | 0.03423875 | -0.0102 | 42.5451
6962 | 9.713611 | 2.7299 | 25.2988 | 2 | 3.0885 | 3.100524 | 9.54 | 0.043191 | 0.2031 | 0.2484952 | 0.03419699 | -0.0105 | 42.5458
6963 | 9.715 | 2.7299 | 25.3026 | 2 | 3.1095 | 3.100797 | 9.67 | 0.044019 | 0.2031 | 0.248502 | 0.03415502 | -0.0108 | 42.5454
6964 | 9.716389 | 2.7284 | 25.3063 | 2 | 3.1072 | 3.101081 | 9.65 | 0.043914 | 0.2038 | 0.2485092 | 0.03411496 | -0.0111 | 42.5457
6965 | 9.717778 | 2.7284 | 25.3101 | 2 | 3.1072 | 3.101338 | 9.65 | 0.043945 | 0.204 | 0.2485171 | 0.03404282 | -0.0114 | 42.5458
6966 | 9.719167 | 2.7269 | 25.3139 | 2 | 3.0955 | 3.101669 | 9.58 | 0.043465 | 0.2033 | 0.2485254 | 0.034002 | -0.0117 | 42.5463
6967 | 9.720556 | 2.7269 | 25.3177 | 2 | 3.1002 | 3.101967 | 9.61 | 0.043676 | 0.2032 | 0.2485341 | 0.03396194 | -0.012 | 42.5463
6968 | 9.721944 | 2.7254 | 25.3215 | 2 | 3.1025 | 3.102202 | 9.63 | 0.043767 | 0.203 | 0.2485431 | 0.0339216 | -0.0124 | 42.5464
6969 | 9.723333 | 2.7254 | 25.3253 | 2 | 3.1072 | 3.102521 | 9.65 | 0.043972 | 0.2029 | 0.248552 | 0.03388203 | -0.0127 | 42.5464
6970 | 9.724722 | 2.7239 | 25.3291 | 2 | 3.1002 | 3.10282 | 9.61 | 0.043648 | 0.2027 | 0.2485616 | 0.03384235 | -0.013 | 42.5468
6971 | 9.726111 | 2.7239 | 25.3328 | 2 | 3.1049 | 3.103139 | 9.64 | 0.043815 | 0.2031 | 0.2485716 | 0.03376714 | -0.0133 | 42.5469
6972 | 9.7275 | 2.7223 | 25.3366 | 2 | 3.1049 | 3.103422 | 9.64 | 0.043809 | 0.2031 | 0.2485822 | 0.03372828 | -0.0136 | 42.547
6973 | 9.728889 | 2.7223 | 25.3404 | 2 | 3.1002 | 3.103675 | 9.61 | 0.043648 | 0.2021 | 0.2485931 | 0.03368703 | -0.0139 | 42.5473
6974 | 9.730278 | 2.7208 | 25.3442 | 2 | 3.1095 | 3.103926 | 9.67 | 0.044025 | 0.2022 | 0.2486048 | 0.03364655 | -0.0142 | 42.5472
6975 | 9.731667 | 2.7208 | 25.348 | 2 | 3.1095 | 3.104138 | 9.67 | 0.044078 | 0.2033 | 0.2486176 | 0.03360867 | -0.0146 | 42.5474
6976 | 9.733056 | 2.7193 | 25.3517 | 2 | 3.1212 | 3.104442 | 9.74 | 0.044573 | 0.2044 | 0.2486305 | 0.0335741 | -0.0149 | 42.5473
6977 | 9.734444 | 2.7193 | 25.3555 | 2 | 3.1049 | 3.104791 | 9.64 | 0.043815 | 0.2042 | 0.2486442 | 0.03349949 | -0.0152 | 42.5479
6978 | 9.736111 | 2.7177 | 25.3593 | 2 | 3.1049 | 3.105117 | 9.64 | 0.043887 | 0.2042 | 0.2486577 | 0.03346468 | -0.0155 | 42.5483
6979 | 9.7375 | 2.7177 | 25.3631 | 2 | 3.0955 | 3.105385 | 9.58 | 0.043508 | 0.2029 | 0.2486705 | 0.03342775 | -0.0158 | 42.5487
6980 | 9.738889 | 2.7162 | 25.3668 | 2 | 3.1072 | 3.105695 | 9.65 | 0.043945 | 0.2024 | 0.2486836 | 0.03339063 | -0.0161 | 42.5486
6981 | 9.740278 | 2.7162 | 25.3706 | 2 | 3.1119 | 3.106016 | 9.68 | 0.044112 | 0.2026 | 0.2486954 | 0.03335446 | -0.0164 | 42.5487
6982 | 9.741667 | 2.7148 | 25.3744 | 2 | 3.1165 | 3.106332 | 9.71 | 0.044299 | 0.203 | 0.2487074 | 0.03331888 | -0.0167 | 42.5488
6983 | 9.743056 | 2.7148 | 25.3782 | 2 | 3.1002 | 3.106647 | 9.61 | 0.043697 | 0.202 | 0.2487193 | 0.03323977 | -0.017 | 42.5493
6984 | 9.744444 | 2.7132 | 25.3819 | 2 | 3.1049 | 3.107024 | 9.64 | 0.043839 | 0.2018 | 0.2487311 | 0.0332022 | -0.0173 | 42.5494
6985 | 9.745833 | 2.7132 | 25.3857 | 2 | 3.0979 | 3.107286 | 9.6 | 0.043584 | 0.2016 | 0.2487434 | 0.03316454 | -0.0176 | 42.5497
6986 | 9.747222 | 2.7118 | 25.3895 | 2 | 3.1025 | 3.107647 | 9.63 | 0.043734 | 0.2011 | 0.2487567 | 0.03312651 | -0.0179 | 42.5498
6987 | 9.748611 | 2.7118 | 25.3932 | 2 | 3.1119 | 3.107892 | 9.68 | 0.044149 | 0.2019 | 0.2487696 | 0.03308987 | -0.0182 | 42.5497
6988 | 9.75 | 2.7104 | 25.397 | 2 | 3.1072 | 3.108112 | 9.65 | 0.043926 | 0.2017 | 0.248783 | 0.03305295 | -0.0185 | 42.55
6989 | 9.751389 | 2.7104 | 25.4008 | 2 | 3.1002 | 3.10839 | 9.61 | 0.043618 | 0.2009 | 0.2487971 | 0.0329718 | -0.0188 | 42.5503
6990 | 9.752778 | 2.7088 | 25.4045 | 2 | 3.1072 | 3.108704 | 9.65 | 0.043903 | 0.2011 | 0.2488112 | 0.03293395 | -0.0191 | 42.5504
6991 | 9.754167 | 2.7088 | 25.4083 | 2 | 3.1072 | 3.108985 | 9.65 | 0.043908 | 0.2007 | 0.248825 | 0.03289513 | -0.0194 | 42.5505
6992 | 9.755556 | 2.7074 | 25.4121 | 2 | 3.1212 | 3.109256 | 9.74 | 0.044588 | 0.2013 | 0.2488388 | 0.03285768 | -0.0197 | 42.5503
6993 | 9.756944 | 2.7074 | 25.4158 | 2 | 3.1025 | 3.109545 | 9.63 | 0.043781 | 0.2008 | 0.2488525 | 0.03281979 | -0.02 | 42.5509
6994 | 9.758333 | 2.706 | 25.4196 | 2 | 3.1142 | 3.109795 | 9.7 | 0.044283 | 0.2008 | 0.2488667 | 0.03278224 | -0.0203 | 42.5508
6995 | 9.759722 | 2.706 | 25.4233 | 2 | 3.1235 | 3.110095 | 9.76 | 0.044672 | 0.2016 | 0.24888 | 0.0327022 | -0.0206 | 42.5508
6996 | 9.761111 | 2.7045 | 25.4271 | 2 | 3.1119 | 3.110387 | 9.68 | 0.044191 | 0.2022 | 0.2488938 | 0.0326672 | -0.0209 | 42.5512
6997 | 9.7625 | 2.7045 | 25.4308 | 2 | 3.1177 | 3.110659 | 9.72 | 0.044417 | 0.203 | 0.2489071 | 0.03263411 | -0.0212 | 42.5513
6998 | 9.763889 | 2.7031 | 25.4346 | 2 | 3.1119 | 3.110918 | 9.68 | 0.044162 | 0.2029 | 0.24892 | 0.03260074 | -0.0215 | 42.5516
6999 | 9.765278 | 2.7031 | 25.4384 | 2 | 3.1072 | 3.111245 | 9.65 | 0.043965 | 0.1989 | 0.2489333 | 0.03256011 | -0.0218 | 42.5519
7000 | 9.766667 | 2.7017 | 25.4421 | 2 | 3.1072 | 3.111596 | 9.65 | 0.044016 | 0.1987 | 0.2489462 | 0.03251896 | -0.0221 | 42.552
7001 | 9.768056 | 2.7017 | 25.4459 | 2 | 3.1095 | 3.111906 | 9.67 | 0.044025 | 0.1984 | 0.2489595 | 0.0324341 | -0.0224 | 42.5522
7002 | 9.769444 | 2.7001 | 25.4496 | 2 | 3.1165 | 3.112178 | 9.71 | 0.044334 | 0.1988 | 0.248973 | 0.03239325 | -0.0227 | 42.5522
7003 | 9.770833 | 2.7001 | 25.4534 | 2 | 3.1072 | 3.11244 | 9.65 | 0.043986 | 0.1981 | 0.2489868 | 0.03235125 | -0.023 | 42.5526
7004 | 9.772222 | 2.6987 | 25.4571 | 2 | 3.1142 | 3.112717 | 9.7 | 0.044223 | 0.1982 | 0.2490001 | 0.0323095 | -0.0233 | 42.5526
7005 | 9.773611 | 2.6987 | 25.4609 | 2 | 3.1189 | 3.113014 | 9.73 | 0.044519 | 0.1991 | 0.2490141 | 0.03226957 | -0.0235 | 42.5526
7006 | 9.775 | 2.6973 | 25.4646 | 2 | 3.1189 | 3.113296 | 9.73 | 0.044453 | 0.2003 | 0.2490289 | 0.03223224 | -0.0238 | 42.5528
7007 | 9.776389 | 2.6973 | 25.4683 | 2 | 3.1049 | 3.113669 | 9.64 | 0.043859 | 0.1993 | 0.2490435 | 0.03214879 | -0.0241 | 42.5534
7008 | 9.777778 | 2.6958 | 25.4721 | 2 | 3.1165 | 3.114006 | 9.71 | 0.044334 | 0.1996 | 0.2490586 | 0.03211036 | -0.0244 | 42.5533
7009 | 9.779167 | 2.6958 | 25.4758 | 2 | 3.1154 | 3.114267 | 9.71 | 0.044216 | 0.1996 | 0.2490744 | 0.03207201 | -0.0247 | 42.5535
7010 | 9.780556 | 2.6945 | 25.4796 | 2 | 3.12 | 3.114517 | 9.73 | 0.044531 | 0.2001 | 0.2490899 | 0.0320353 | -0.025 | 42.5535
7011 | 9.781944 | 2.6945 | 25.4833 | 2 | 3.1119 | 3.114799 | 9.68 | 0.044191 | 0.1995 | 0.2491054 | 0.03199815 | -0.0252 | 42.5539
7012 | 9.783333 | 2.6932 | 25.4871 | 2 | 3.1119 | 3.115121 | 9.68 | 0.044184 | 0.1989 | 0.249121 | 0.03195933 | -0.0255 | 42.5541
7013 | 9.784722 | 2.6932 | 25.4908 | 2 | 3.1119 | 3.11542 | 9.68 | 0.044246 | 0.1989 | 0.2491366 | 0.03187507 | -0.0258 | 42.5542
7014 | 9.786111 | 2.6917 | 25.4946 | 2 | 3.1154 | 3.115807 | 9.71 | 0.04437 | 0.1987 | 0.2491516 | 0.03183603 | -0.026 | 42.5543
7015 | 9.7875 | 2.6917 | 25.4983 | 2 | 3.1165 | 3.116102 | 9.71 | 0.044347 | 0.1991 | 0.2491668 | 0.03179828 | -0.0263 | 42.5545
7016 | 9.788889 | 2.6905 | 25.5021 | 2 | 3.1142 | 3.11643 | 9.7 | 0.044248 | 0.1989 | 0.249182 | 0.03175921 | -0.0266 | 42.5547
7017 | 9.790278 | 2.6905 | 25.5058 | 2 | 3.1212 | 3.116759 | 9.74 | 0.044514 | 0.1995 | 0.2491972 | 0.03172136 | -0.0268 | 42.5548
7018 | 9.791667 | 2.6893 | 25.5095 | 2 | 3.1223 | 3.117103 | 9.75 | 0.044616 | 0.1994 | 0.2492126 | 0.03168254 | -0.027 | 42.5549
7019 | 9.793056 | 2.6893 | 25.5133 | 2 | 3.1212 | 3.117402 | 9.74 | 0.044508 | 0.1993 | 0.2492276 | 0.0316007 | -0.0273 | 42.5551
7020 | 9.794444 | 2.688 | 25.517 | 2 | 3.1247 | 3.117695 | 9.76 | 0.044641 | 0.2 | 0.249243 | 0.03156304 | -0.0275 | 42.5552
7021 | 9.795833 | 2.688 | 25.5207 | 2 | 3.113 | 3.118034 | 9.69 | 0.044161 | 0.1991 | 0.2492592 | 0.03152449 | -0.0277 | 42.5557
7022 | 9.797222 | 2.6869 | 25.5245 | 2 | 3.127 | 3.118371 | 9.78 | 0.044768 | 0.1997 | 0.2492768 | 0.03148794 | -0.028 | 42.5555
7023 | 9.798611 | 2.6869 | 25.5282 | 2 | 3.1119 | 3.11866 | 9.68 | 0.044162 | 0.1991 | 0.2492946 | 0.03145033 | -0.0282 | 42.5561
7024 | 9.8 | 2.6858 | 25.5319 | 2 | 3.12 | 3.118982 | 9.73 | 0.044483 | 0.1989 | 0.249313 | 0.03141184 | -0.0284 | 42.5561
7025 | 9.801389 | 2.6858 | 25.5357 | 2 | 3.1328 | 3.119209 | 9.81 | 0.045017 | 0.2 | 0.249332 | 0.03133085 | -0.0286 | 42.5559
7026 | 9.802778 | 2.6846 | 25.5394 | 2 | 3.1165 | 3.119528 | 9.71 | 0.044368 | 0.2001 | 0.2493508 | 0.03129457 | -0.0288 | 42.5565
7027 | 9.804444 | 2.6846 | 25.5431 | 2 | 3.1119 | 3.119844 | 9.68 | 0.044169 | 0.199 | 0.2493699 | 0.03125688 | -0.029 | 42.5572
7028 | 9.805833 | 2.6837 | 25.5469 | 2 | 3.1142 | 3.120184 | 9.7 | 0.044255 | 0.1988 | 0.2493901 | 0.03121745 | -0.0291 | 42.5573
7029 | 9.807222 | 2.6837 | 25.5506 | 2 | 3.1258 | 3.120484 | 9.77 | 0.044786 | 0.1987 | 0.2494103 | 0.03117887 | -0.0293 | 42.5572
7030 | 9.808611 | 2.6828 | 25.5543 | 2 | 3.1107 | 3.120827 | 9.68 | 0.044062 | 0.1977 | 0.2494316 | 0.03113873 | -0.0295 | 42.5578
7031 | 9.81 | 2.6828 | 25.558 | 2 | 3.1165 | 3.121135 | 9.71 | 0.04431 | 0.1972 | 0.2494523 | 0.03105329 | -0.0296 | 42.5578
7032 | 9.811389 | 2.6818 | 25.5618 | 2 | 3.1328 | 3.121478 | 9.81 | 0.045056 | 0.1983 | 0.2494746 | 0.03101431 | -0.0298 | 42.5576
7033 | 9.812778 | 2.6818 | 25.5655 | 2 | 3.1258 | 3.121832 | 9.77 | 0.044772 | 0.1991 | 0.2494963 | 0.03097635 | -0.03 | 42.5579
7034 | 9.814167 | 2.6809 | 25.5692 | 2 | 3.1095 | 3.122155 | 9.67 | 0.044057 | 0.1977 | 0.2495183 | 0.03093631 | -0.0301 | 42.5586
7035 | 9.815556 | 2.6809 | 25.5729 | 2 | 3.1235 | 3.122443 | 9.76 | 0.044651 | 0.197 | 0.2495407 | 0.03089478 | -0.0302 | 42.5584
7036 | 9.816944 | 2.6801 | 25.5767 | 2 | 3.1212 | 3.122706 | 9.74 | 0.044573 | 0.1966 | 0.2495622 | 0.03085324 | -0.0304 | 42.5586
7037 | 9.818333 | 2.6801 | 25.5804 | 2 | 3.1235 | 3.123072 | 9.76 | 0.044658 | 0.1969 | 0.249583 | 0.03076764 | -0.0305 | 42.5587
7038 | 9.819722 | 2.6792 | 25.5841 | 2 | 3.1328 | 3.123335 | 9.81 | 0.045132 | 0.1977 | 0.249604 | 0.03072813 | -0.0306 | 42.5587
7039 | 9.821111 | 2.6792 | 25.5878 | 2 | 3.1247 | 3.123644 | 9.76 | 0.044715 | 0.1979 | 0.2496248 | 0.03068992 | -0.0308 | 42.5591
7040 | 9.8225 | 2.6785 | 25.5915 | 2 | 3.12 | 3.123924 | 9.73 | 0.044516 | 0.1987 | 0.249645 | 0.03065317 | -0.0309 | 42.5594
7041 | 9.823889 | 2.6785 | 25.5953 | 2 | 3.1305 | 3.124227 | 9.8 | 0.044918 | 0.1992 | 0.2496651 | 0.03061797 | -0.031 | 42.5593
7042 | 9.825278 | 2.6778 | 25.599 | 2 | 3.1281 | 3.124567 | 9.79 | 0.044871 | 0.1991 | 0.2496856 | 0.03058276 | -0.0311 | 42.5596
7043 | 9.826667 | 2.6778 | 25.6027 | 2 | 3.1165 | 3.124874 | 9.71 | 0.044404 | 0.1987 | 0.2497064 | 0.03049913 | -0.0312 | 42.56
7044 | 9.828056 | 2.677 | 25.6064 | 2 | 3.1281 | 3.125159 | 9.79 | 0.04479 | 0.1988 | 0.2497274 | 0.03046351 | -0.0313 | 42.56
7045 | 9.829444 | 2.677 | 25.6102 | 2 | 3.1189 | 3.12543 | 9.73 | 0.044511 | 0.1986 | 0.2497485 | 0.03042876 | -0.0314 | 42.5603
7046 | 9.830833 | 2.6765 | 25.6139 | 2 | 3.1305 | 3.12578 | 9.8 | 0.044985 | 0.1996 | 0.2497698 | 0.03039565 | -0.0315 | 42.5603
7047 | 9.832222 | 2.6765 | 25.6176 | 2 | 3.1247 | 3.126047 | 9.76 | 0.044722 | 0.1998 | 0.2497905 | 0.03036399 | -0.0316 | 42.5606
7048 | 9.833611 | 2.6759 | 25.6213 | 2 | 3.1189 | 3.126365 | 9.73 | 0.044453 | 0.1997 | 0.2498119 | 0.03033268 | -0.0317 | 42.561
7049 | 9.835 | 2.6759 | 25.625 | 2 | 3.1363 | 3.126684 | 9.84 | 0.045234 | 0.2004 | 0.2498333 | 0.03024994 | -0.0318 | 42.5607
7050 | 9.836389 | 2.6753 | 25.6287 | 2 | 3.1258 | 3.126985 | 9.77 | 0.044725 | 0.1998 | 0.2498549 | 0.03021891 | -0.0318 | 42.5612
7051 | 9.837778 | 2.6753 | 25.6325 | 2 | 3.1235 | 3.127326 | 9.76 | 0.044638 | 0.2002 | 0.2498755 | 0.03018856 | -0.0319 | 42.5614
7052 | 9.839167 | 2.6748 | 25.6362 | 2 | 3.1258 | 3.127608 | 9.77 | 0.044719 | 0.2001 | 0.2498973 | 0.0301576 | -0.032 | 42.5616
7053 | 9.840556 | 2.6748 | 25.6399 | 2 | 3.1212 | 3.127863 | 9.74 | 0.044618 | 0.1989 | 0.2499198 | 0.030125 | -0.032 | 42.5618
7054 | 9.841944 | 2.6744 | 25.6436 | 2 | 3.1189 | 3.128134 | 9.73 | 0.044467 | 0.1977 | 0.2499432 | 0.03008988 | -0.0321 | 42.5621
7055 | 9.843333 | 2.6744 | 25.6473 | 2 | 3.1293 | 3.12841 | 9.79 | 0.044887 | 0.1982 | 0.2499664 | 0.03000446 | -0.0321 | 42.5621
7056 | 9.844722 | 2.6739 | 25.651 | 2 | 3.1305 | 3.128715 | 9.8 | 0.044985 | 0.1979 | 0.2499898 | 0.0299698 | -0.0322 | 42.5622
7057 | 9.846111 | 2.6739 | 25.6548 | 2 | 3.1305 | 3.128984 | 9.8 | 0.044985 | 0.1983 | 0.2500126 | 0.02993686 | -0.0322 | 42.5623
7058 | 9.8475 | 2.6736 | 25.6585 | 2 | 3.1293 | 3.129279 | 9.79 | 0.044893 | 0.1989 | 0.2500359 | 0.02990522 | -0.0322 | 42.5626
7059 | 9.848889 | 2.6736 | 25.6622 | 2 | 3.1293 | 3.129587 | 9.79 | 0.044928 | 0.1992 | 0.250059 | 0.02987409 | -0.0322 | 42.5628
7060 | 9.850278 | 2.6733 | 25.6659 | 2 | 3.1339 | 3.129846 | 9.82 | 0.045142 | 0.2 | 0.2500822 | 0.02984416 | -0.0323 | 42.5629
7061 | 9.851667 | 2.6733 | 25.6696 | 2 | 3.127 | 3.130146 | 9.78 | 0.044794 | 0.1999 | 0.2501058 | 0.02976127 | -0.0323 | 42.5633
7062 | 9.853056 | 2.6729 | 25.6733 | 2 | 3.1235 | 3.130443 | 9.76 | 0.044645 | 0.1992 | 0.2501293 | 0.02973007 | -0.0323 | 42.5635
7063 | 9.854444 | 2.6729 | 25.677 | 2 | 3.1386 | 3.130808 | 9.85 | 0.045285 | 0.2007 | 0.2501527 | 0.02969972 | -0.0323 | 42.5634
7064 | 9.855833 | 2.6728 | 25.6808 | 2 | 3.127 | 3.131101 | 9.78 | 0.044801 | 0.2003 | 0.2501793 | 0.02966807 | -0.0323 | 42.5638
7065 | 9.857222 | 2.6728 | 25.6845 | 2 | 3.1339 | 3.131416 | 9.82 | 0.045173 | 0.2008 | 0.2502057 | 0.02963831 | -0.0323 | 42.5638
7066 | 9.858611 | 2.6726 | 25.6882 | 2 | 3.1351 | 3.131755 | 9.83 | 0.045231 | 0.2009 | 0.2502317 | 0.02960811 | -0.0322 | 42.5639
7067 | 9.86 | 2.6726 | 25.6919 | 2 | 3.127 | 3.132022 | 9.78 | 0.044801 | 0.2002 | 0.2502571 | 0.02952832 | -0.0322 | 42.5644
7068 | 9.861389 | 2.6724 | 25.6956 | 2 | 3.127 | 3.132332 | 9.78 | 0.044794 | 0.1996 | 0.2502833 | 0.02949598 | -0.0322 | 42.5646
7069 | 9.862778 | 2.6724 | 25.6993 | 2 | 3.1223 | 3.132611 | 9.75 | 0.044637 | 0.1981 | 0.2503097 | 0.02946173 | -0.0322 | 42.5649
7070 | 9.864167 | 2.6723 | 25.703 | 2 | 3.1351 | 3.132955 | 9.83 | 0.045136 | 0.1988 | 0.2503358 | 0.02942877 | -0.0322 | 42.5648
7071 | 9.865833 | 2.6723 | 25.7068 | 2 | 3.1351 | 3.13332 | 9.83 | 0.045129 | 0.1983 | 0.2503625 | 0.02939451 | -0.0321 | 42.5653
7072 | 9.867222 | 2.6722 | 25.7105 | 2 | 3.1258 | 3.133574 | 9.77 | 0.044786 | 0.198 | 0.2503897 | 0.02936076 | -0.0321 | 42.5657
7073 | 9.868611 | 2.6722 | 25.7142 | 2 | 3.1316 | 3.133947 | 9.81 | 0.04502 | 0.1992 | 0.2504166 | 0.02927858 | -0.0321 | 42.5658
7074 | 9.87 | 2.672 | 25.7179 | 2 | 3.142 | 3.134254 | 9.87 | 0.045492 | 0.1998 | 0.2504437 | 0.02924805 | -0.032 | 42.5657
7075 | 9.871389 | 2.672 | 25.7216 | 2 | 3.1235 | 3.134547 | 9.76 | 0.044718 | 0.1986 | 0.2504702 | 0.02921578 | -0.032 | 42.5663
7076 | 9.872778 | 2.6719 | 25.7253 | 2 | 3.1328 | 3.134855 | 9.81 | 0.045063 | 0.1986 | 0.2504968 | 0.02918342 | -0.032 | 42.5663
7077 | 9.874167 | 2.6719 | 25.729 | 2 | 3.1409 | 3.135166 | 9.87 | 0.045442 | 0.1997 | 0.2505237 | 0.02915277 | -0.0319 | 42.5663
7078 | 9.875556 | 2.6719 | 25.7328 | 2 | 3.1351 | 3.135472 | 9.83 | 0.0452 | 0.199 | 0.250551 | 0.02912152 | -0.0319 | 42.5666
7079 | 9.876944 | 2.6719 | 25.7365 | 2 | 3.1316 | 3.135781 | 9.81 | 0.045 | 0.1989 | 0.2505782 | 0.02903883 | -0.0319 | 42.5669
7080 | 9.878333 | 2.6717 | 25.7402 | 2 | 3.1328 | 3.136182 | 9.81 | 0.045085 | 0.1992 | 0.2506054 | 0.02900803 | -0.0318 | 42.5671
7081 | 9.879722 | 2.6717 | 25.7439 | 2 | 3.1397 | 3.136527 | 9.86 | 0.045384 | 0.2 | 0.250632 | 0.02897799 | -0.0318 | 42.5671
7082 | 9.881111 | 2.6716 | 25.7476 | 2 | 3.1363 | 3.136864 | 9.84 | 0.045289 | 0.1996 | 0.2506594 | 0.02894795 | -0.0318 | 42.5674
7083 | 9.8825 | 2.6716 | 25.7513 | 2 | 3.1305 | 3.137166 | 9.8 | 0.045008 | 0.1996 | 0.2506874 | 0.02891746 | -0.0317 | 42.5677
7084 | 9.883889 | 2.6716 | 25.755 | 2 | 3.1363 | 3.137469 | 9.84 | 0.045199 | 0.1992 | 0.2507164 | 0.02888749 | -0.0317 | 42.5678
7085 | 9.885278 | 2.6716 | 25.7588 | 2 | 3.1351 | 3.137751 | 9.83 | 0.045149 | 0.1989 | 0.2507453 | 0.02880463 | -0.0316 | 42.568
7086 | 9.886667 | 2.6714 | 25.7625 | 2 | 3.1351 | 3.13806 | 9.83 | 0.045089 | 0.1992 | 0.2507741 | 0.02877476 | -0.0316 | 42.5682
7087 | 9.888056 | 2.6714 | 25.7662 | 2 | 3.1443 | 3.138441 | 9.89 | 0.045584 | 0.1995 | 0.2508027 | 0.02874575 | -0.0316 | 42.5681
7088 | 9.889444 | 2.6714 | 25.7699 | 2 | 3.1673 | 3.138754 | 10.03 | 0.046559 | 0.2026 | 0.2508321 | 0.02872103 | -0.0315 | 42.5677
7089 | 9.890833 | 2.6714 | 25.7736 | 2 | 3.1363 | 3.139107 | 9.84 | 0.045199 | 0.202 | 0.2508613 | 0.02869424 | -0.0315 | 42.5688
7090 | 9.892222 | 2.6715 | 25.7773 | 2 | 3.1455 | 3.139445 | 9.89 | 0.045605 | 0.2024 | 0.2508913 | 0.02866855 | -0.0314 | 42.5687
7091 | 9.893611 | 2.6715 | 25.781 | 2 | 3.1409 | 3.139718 | 9.87 | 0.045514 | 0.2023 | 0.2509214 | 0.02859349 | -0.0314 | 42.569
7092 | 9.895 | 2.6713 | 25.7847 | 2 | 3.1501 | 3.139984 | 9.92 | 0.045792 | 0.2032 | 0.2509526 | 0.02856927 | -0.0313 | 42.569
7093 | 9.896389 | 2.6713 | 25.7884 | 2 | 3.1455 | 3.140327 | 9.89 | 0.045634 | 0.2035 | 0.2509847 | 0.02854555 | -0.0313 | 42.5693
7094 | 9.897778 | 2.6714 | 25.7922 | 2 | 3.1328 | 3.140622 | 9.81 | 0.04507 | 0.2041 | 0.2510164 | 0.02852346 | -0.0312 | 42.5698
7095 | 9.899167 | 2.6714 | 25.7959 | 2 | 3.1409 | 3.140892 | 9.87 | 0.045465 | 0.2037 | 0.251048 | 0.02850101 | -0.0312 | 42.5697
7096 | 9.900556 | 2.6715 | 25.7996 | 2 | 3.1363 | 3.14126 | 9.84 | 0.045206 | 0.204 | 0.2510797 | 0.02847863 | -0.0311 | 42.5701
7097 | 9.901944 | 2.6715 | 25.8033 | 2 | 3.1328 | 3.14159 | 9.81 | 0.0451 | 0.2033 | 0.2511112 | 0.02840538 | -0.031 | 42.5704
7098 | 9.903333 | 2.6715 | 25.807 | 2 | 3.1466 | 3.141862 | 9.9 | 0.045677 | 0.2032 | 0.2511422 | 0.02838172 | -0.031 | 42.5702
7099 | 9.904722 | 2.6715 | 25.8107 | 2 | 3.1466 | 3.142172 | 9.9 | 0.045715 | 0.2031 | 0.2511739 | 0.02835873 | -0.0309 | 42.5704
7100 | 9.906111 | 2.6716 | 25.8144 | 2 | 3.1293 | 3.142478 | 9.79 | 0.044936 | 0.2026 | 0.2512059 | 0.02833504 | -0.0308 | 42.5711
7101 | 9.9075 | 2.6716 | 25.8181 | 2 | 3.157 | 3.142826 | 9.97 | 0.0461 | 0.2044 | 0.2512389 | 0.02831555 | -0.0308 | 42.5706
7102 | 9.908889 | 2.6718 | 25.8219 | 2 | 3.1386 | 3.143162 | 9.85 | 0.045313 | 0.2043 | 0.2512723 | 0.02829536 | -0.0307 | 42.5712
7103 | 9.910278 | 2.6718 | 25.8256 | 2 | 3.1386 | 3.143492 | 9.85 | 0.045306 | 0.2031 | 0.2513056 | 0.02822074 | -0.0306 | 42.5714
7104 | 9.911667 | 2.6719 | 25.8293 | 2 | 3.1339 | 3.143798 | 9.82 | 0.04519 | 0.203 | 0.2513392 | 0.0281984 | -0.0305 | 42.5717
7105 | 9.913056 | 2.6719 | 25.833 | 2 | 3.1316 | 3.144142 | 9.81 | 0.045028 | 0.2015 | 0.2513717 | 0.0281734 | -0.0304 | 42.5719
7106 | 9.914444 | 2.6721 | 25.8367 | 2 | 3.1363 | 3.144498 | 9.84 | 0.045227 | 0.2006 | 0.2514042 | 0.02814709 | -0.0303 | 42.572
7107 | 9.915833 | 2.6721 | 25.8404 | 2 | 3.12 | 3.144849 | 9.73 | 0.044516 | 0.1986 | 0.2514369 | 0.02811658 | -0.0303 | 42.5726
7108 | 9.917222 | 2.6723 | 25.8441 | 2 | 3.1397 | 3.145149 | 9.86 | 0.045377 | 0.1977 | 0.2514692 | 0.02808562 | -0.0302 | 42.5723
7109 | 9.918611 | 2.6723 | 25.8478 | 2 | 3.1443 | 3.145442 | 9.89 | 0.045607 | 0.1983 | 0.2515012 | 0.0280029 | -0.0301 | 42.5724
7110 | 9.92 | 2.6722 | 25.8515 | 2 | 3.1535 | 3.145754 | 9.94 | 0.046007 | 0.1988 | 0.2515334 | 0.02797394 | -0.03 | 42.5724
7111 | 9.921389 | 2.6722 | 25.8553 | 2 | 3.1455 | 3.146101 | 9.89 | 0.045634 | 0.1992 | 0.2515669 | 0.02794557 | -0.0299 | 42.5727
7112 | 9.922778 | 2.6724 | 25.859 | 2 | 3.1478 | 3.146454 | 9.91 | 0.045765 | 0.1992 | 0.2516 | 0.02791617 | -0.0298 | 42.5729
7113 | 9.924444 | 2.6724 | 25.8627 | 2 | 3.1455 | 3.146823 | 9.89 | 0.045689 | 0.199 | 0.2516335 | 0.02788522 | -0.0297 | 42.5734
7114 | 9.925833 | 2.6726 | 25.8664 | 2 | 3.1443 | 3.147182 | 9.89 | 0.045549 | 0.1989 | 0.2516674 | 0.02785322 | -0.0296 | 42.5737
7115 | 9.927222 | 2.6726 | 25.8701 | 2 | 3.1409 | 3.147525 | 9.87 | 0.045473 | 0.1987 | 0.2517013 | 0.02777503 | -0.0295 | 42.574
7116 | 9.928611 | 2.6726 | 25.8738 | 2 | 3.1339 | 3.14782 | 9.82 | 0.04512 | 0.1979 | 0.2517358 | 0.02774143 | -0.0295 | 42.5744
7117 | 9.93 | 2.6726 | 25.8776 | 2 | 3.1409 | 3.14815 | 9.87 | 0.045427 | 0.1976 | 0.25177 | 0.02770825 | -0.0294 | 42.5744
7118 | 9.931389 | 2.6727 | 25.8813 | 2 | 3.1478 | 3.148465 | 9.91 | 0.045789 | 0.1973 | 0.2518044 | 0.0276748 | -0.0293 | 42.5743
7119 | 9.932778 | 2.6727 | 25.885 | 2 | 3.1409 | 3.148735 | 9.87 | 0.045449 | 0.1972 | 0.2518393 | 0.02764083 | -0.0292 | 42.5747
7120 | 9.934167 | 2.6729 | 25.8887 | 2 | 3.1478 | 3.149079 | 9.91 | 0.045692 | 0.197 | 0.2518738 | 0.027606 | -0.0291 | 42.5748
7121 | 9.935556 | 2.6729 | 25.8924 | 2 | 3.1535 | 3.149443 | 9.94 | 0.045963 | 0.1977 | 0.2519089 | 0.02752646 | -0.029 | 42.5748
7122 | 9.936944 | 2.6728 | 25.8961 | 2 | 3.1397 | 3.149805 | 9.86 | 0.045355 | 0.1968 | 0.2519439 | 0.02749139 | -0.029 | 42.5754
7123 | 9.938333 | 2.6728 | 25.8999 | 2 | 3.1397 | 3.150147 | 9.86 | 0.045355 | 0.1964 | 0.251979 | 0.02745563 | -0.0289 | 42.5755
7124 | 9.939722 | 2.6729 | 25.9036 | 2 | 3.1478 | 3.15049 | 9.91 | 0.045789 | 0.1962 | 0.2520135 | 0.02741978 | -0.0288 | 42.5755
7125 | 9.941111 | 2.6729 | 25.9073 | 2 | 3.1478 | 3.150882 | 9.91 | 0.045673 | 0.1956 | 0.2520481 | 0.02738246 | -0.0288 | 42.5758
7126 | 9.9425 | 2.673 | 25.911 | 2 | 3.1363 | 3.151241 | 9.84 | 0.045273 | 0.1944 | 0.252083 | 0.02734249 | -0.0287 | 42.5762
7127 | 9.943889 | 2.673 | 25.9147 | 2 | 3.1455 | 3.151572 | 9.89 | 0.045634 | 0.1944 | 0.2521171 | 0.0272588 | -0.0286 | 42.5762
7128 | 9.945278 | 2.6728 | 25.9184 | 2 | 3.1708 | 3.151961 | 10.05 | 0.046684 | 0.196 | 0.2521516 | 0.02722168 | -0.0286 | 42.5757
7129 | 9.946667 | 2.6728 | 25.9222 | 2 | 3.1512 | 3.152342 | 9.93 | 0.045892 | 0.1959 | 0.2521853 | 0.02718412 | -0.0285 | 42.5764
7130 | 9.948056 | 2.6728 | 25.9259 | 2 | 3.157 | 3.152719 | 9.97 | 0.046174 | 0.1963 | 0.2522186 | 0.02714655 | -0.0285 | 42.5764
7131 | 9.949444 | 2.6728 | 25.9296 | 2 | 3.1455 | 3.153102 | 9.89 | 0.045573 | 0.1955 | 0.2522515 | 0.02710649 | -0.0284 | 42.577
7132 | 9.950833 | 2.6728 | 25.9333 | 2 | 3.1547 | 3.153475 | 9.95 | 0.046042 | 0.1964 | 0.2522851 | 0.02706796 | -0.0284 | 42.5769
7133 | 9.952222 | 2.6728 | 25.937 | 2 | 3.1581 | 3.153826 | 9.97 | 0.046216 | 0.1971 | 0.2523186 | 0.02699169 | -0.0283 | 42.577
7134 | 9.953611 | 2.6726 | 25.9407 | 2 | 3.1558 | 3.154136 | 9.96 | 0.046085 | 0.1979 | 0.2523524 | 0.02695584 | -0.0283 | 42.5773
7135 | 9.955 | 2.6726 | 25.9444 | 2 | 3.1501 | 3.154513 | 9.92 | 0.045865 | 0.198 | 0.2523854 | 0.026921 | -0.0282 | 42.5776
7136 | 9.956389 | 2.6726 | 25.9481 | 2 | 3.1742 | 3.154906 | 10.08 | 0.046876 | 0.1992 | 0.2524182 | 0.02688683 | -0.0282 | 42.5772
7137 | 9.957778 | 2.6726 | 25.9519 | 2 | 3.1581 | 3.155193 | 9.97 | 0.046185 | 0.1997 | 0.2524503 | 0.02685349 | -0.0282 | 42.5777
7138 | 9.959167 | 2.6725 | 25.9556 | 2 | 3.1639 | 3.155551 | 10.01 | 0.046415 | 0.2006 | 0.252482 | 0.02682288 | -0.0281 | 42.5778
7139 | 9.960556 | 2.6725 | 25.9593 | 2 | 3.1443 | 3.155942 | 9.89 | 0.045584 | 0.1999 | 0.2525149 | 0.02675141 | -0.0281 | 42.5785
7140 | 9.961944 | 2.6724 | 25.963 | 2 | 3.165 | 3.156323 | 10.02 | 0.046502 | 0.2009 | 0.2525483 | 0.02672141 | -0.0281 | 42.5782
7141 | 9.963333 | 2.6724 | 25.9667 | 2 | 3.1581 | 3.156701 | 9.97 | 0.046208 | 0.2012 | 0.2525814 | 0.02669224 | -0.028 | 42.5785
7142 | 9.964722 | 2.6723 | 25.9705 | 2 | 3.1616 | 3.157091 | 10 | 0.046314 | 0.2029 | 0.2526152 | 0.02666579 | -0.028 | 42.5786
7143 | 9.966111 | 2.6723 | 25.9742 | 2 | 3.1455 | 3.157463 | 9.89 | 0.045605 | 0.2028 | 0.2526477 | 0.02663906 | -0.028 | 42.5792
7144 | 9.9675 | 2.6723 | 25.9779 | 2 | 3.1547 | 3.157808 | 9.95 | 0.046042 | 0.2031 | 0.2526804 | 0.0266135 | -0.0279 | 42.5792
7145 | 9.968889 | 2.6723 | 25.9816 | 2 | 3.1581 | 3.158155 | 9.97 | 0.046185 | 0.2031 | 0.2527131 | 0.02654738 | -0.0279 | 42.5793
7146 | 9.970278 | 2.6722 | 25.9853 | 2 | 3.1512 | 3.158501 | 9.93 | 0.045877 | 0.2027 | 0.2527458 | 0.02652123 | -0.0278 | 42.5797
7147 | 9.971667 | 2.6722 | 25.989 | 2 | 3.1432 | 3.158889 | 9.88 | 0.045549 | 0.2018 | 0.252779 | 0.02649319 | -0.0278 | 42.5801
7148 | 9.973056 | 2.6722 | 25.9927 | 2 | 3.1558 | 3.159272 | 9.96 | 0.046148 | 0.2018 | 0.2528116 | 0.02646479 | -0.0278 | 42.5799
7149 | 9.974444 | 2.6722 | 25.9964 | 2 | 3.1604 | 3.159625 | 9.99 | 0.046309 | 0.2027 | 0.2528442 | 0.02643764 | -0.0277 | 42.58
7150 | 9.975833 | 2.6722 | 26.0001 | 2 | 3.1524 | 3.16002 | 9.94 | 0.04592 | 0.2027 | 0.2528774 | 0.02640989 | -0.0277 | 42.5804
7151 | 9.977222 | 2.6722 | 26.0039 | 2 | 3.1708 | 3.160431 | 10.05 | 0.046754 | 0.2037 | 0.2529103 | 0.02634695 | -0.0276 | 42.5801
7152 | 9.978611 | 2.6721 | 26.0076 | 2 | 3.1535 | 3.16077 | 9.94 | 0.046007 | 0.203 | 0.252943 | 0.02631979 | -0.0276 | 42.5807
7153 | 9.980278 | 2.6721 | 26.0113 | 2 | 3.1616 | 3.161198 | 10 | 0.046322 | 0.2035 | 0.252975 | 0.0262944 | -0.0276 | 42.5811
7154 | 9.981667 | 2.672 | 26.015 | 2 | 3.1443 | 3.161543 | 9.89 | 0.045631 | 0.2014 | 0.253007 | 0.02626592 | -0.0275 | 42.5817
7155 | 9.983056 | 2.672 | 26.0187 | 2 | 3.1604 | 3.161885 | 9.99 | 0.046309 | 0.2018 | 0.2530396 | 0.02623751 | -0.0275 | 42.5815
7156 | 9.984444 | 2.6721 | 26.0224 | 2 | 3.173 | 3.162213 | 10.07 | 0.046895 | 0.203 | 0.253072 | 0.02621164 | -0.0274 | 42.5814
7157 | 9.985833 | 2.6721 | 26.0261 | 2 | 3.1708 | 3.162615 | 10.05 | 0.046746 | 0.2044 | 0.2531039 | 0.02614915 | -0.0274 | 42.5817
7158 | 9.987222 | 2.6719 | 26.0298 | 2 | 3.1524 | 3.16304 | 9.94 | 0.045879 | 0.2034 | 0.2531354 | 0.02612405 | -0.0274 | 42.5824
7159 | 9.988611 | 2.6719 | 26.0336 | 2 | 3.1616 | 3.163442 | 10 | 0.046314 | 0.2035 | 0.253167 | 0.02609866 | -0.0273 | 42.5823
7160 | 9.99 | 2.6719 | 26.0373 | 2 | 3.1639 | 3.163747 | 10.01 | 0.046459 | 0.2035 | 0.2531983 | 0.02607275 | -0.0273 | 42.5824
7161 | 9.991389 | 2.6719 | 26.041 | 2 | 3.165 | 3.164153 | 10.02 | 0.046534 | 0.204 | 0.2532294 | 0.02604834 | -0.0273 | 42.5825
7162 | 9.992778 | 2.6719 | 26.0447 | 2 | 3.1673 | 3.164479 | 10.03 | 0.046626 | 0.2047 | 0.2532603 | 0.02602511 | -0.0272 | 42.5827
7163 | 9.994167 | 2.6719 | 26.0484 | 2 | 3.165 | 3.164781 | 10.02 | 0.046494 | 0.2052 | 0.2532911 | 0.02596485 | -0.0272 | 42.583
7164 | 9.995556 | 2.6718 | 26.0521 | 2 | 3.1685 | 3.16512 | 10.04 | 0.04671 | 0.2065 | 0.2533215 | 0.02594476 | -0.0272 | 42.583
7165 | 9.996944 | 2.6718 | 26.0558 | 2 | 3.1742 | 3.165477 | 10.08 | 0.046876 | 0.2073 | 0.2533522 | 0.02592541 | -0.0271 | 42.5831
7166 | 9.998333 | 2.6718 | 26.0595 | 2 | 3.1765 | 3.165848 | 10.09 | 0.047006 | 0.208 | 0.2533826 | 0.02590586 | -0.0271 | 42.5832
7167 | 9.999722 | 2.6718 | 26.0632 | 2 | 3.1833 | 3.16621 | 10.13 | 0.04731 | 0.2102 | 0.2534128 | 0.0258902 | -0.027 | 42.5833
7168 | 10.001111 | 2.672 | 26.067 | 2 | 3.1696 | 3.166572 | 10.05 | 0.046696 | 0.2102 | 0.2534429 | 0.02587493 | -0.027 | 42.5838
7169 | 10.0025 | 2.672 | 26.0707 | 2 | 3.1685 | 3.166941 | 10.04 | 0.046685 | 0.2109 | 0.2534736 | 0.02582628 | -0.0269 | 42.584
7170 | 10.003889 | 2.672 | 26.0744 | 2 | 3.1685 | 3.167296 | 10.04 | 0.046609 | 0.2114 | 0.2535043 | 0.02581311 | -0.0269 | 42.5842
7171 | 10.005278 | 2.672 | 26.0781 | 2 | 3.1616 | 3.167606 | 10 | 0.046416 | 0.2112 | 0.2535351 | 0.0257994 | -0.0268 | 42.5845
7172 | 10.006667 | 2.6721 | 26.0818 | 2 | 3.1799 | 3.167941 | 10.11 | 0.047198 | 0.2128 | 0.2535657 | 0.02578898 | -0.0268 | 42.5843
7173 | 10.008056 | 2.6721 | 26.0855 | 2 | 3.1788 | 3.168327 | 10.1 | 0.047172 | 0.2137 | 0.2535963 | 0.02577963 | -0.0267 | 42.5845
7174 | 10.009444 | 2.6724 | 26.0892 | 2 | 3.181 | 3.168691 | 10.12 | 0.047232 | 0.2153 | 0.2536262 | 0.02577313 | -0.0266 | 42.5847
7175 | 10.010833 | 2.6724 | 26.0929 | 2 | 3.1708 | 3.169062 | 10.05 | 0.046739 | 0.2159 | 0.2536557 | 0.02573327 | -0.0265 | 42.5851
7176 | 10.012222 | 2.6726 | 26.0967 | 2 | 3.173 | 3.169431 | 10.07 | 0.046928 | 0.2166 | 0.2536849 | 0.02572902 | -0.0264 | 42.5852
7177 | 10.013611 | 2.6726 | 26.1004 | 2 | 3.173 | 3.169756 | 10.07 | 0.046895 | 0.2173 | 0.2537137 | 0.02572695 | -0.0264 | 42.5854
7178 | 10.015 | 2.673 | 26.1041 | 2 | 3.165 | 3.170186 | 10.02 | 0.04655 | 0.2175 | 0.2537423 | 0.02572407 | -0.0263 | 42.5858
7179 | 10.016389 | 2.673 | 26.1078 | 2 | 3.1685 | 3.17053 | 10.04 | 0.046661 | 0.2175 | 0.2537717 | 0.02572149 | -0.0262 | 42.5859
7180 | 10.017778 | 2.6734 | 26.1115 | 2 | 3.1901 | 3.170857 | 10.18 | 0.047599 | 0.2187 | 0.2538013 | 0.02572015 | -0.026 | 42.5856
7181 | 10.019167 | 2.6734 | 26.1152 | 2 | 3.1753 | 3.171213 | 10.08 | 0.046964 | 0.2198 | 0.2538302 | 0.02568781 | -0.0259 | 42.5862
7182 | 10.020556 | 2.6738 | 26.1189 | 2 | 3.1833 | 3.17157 | 10.13 | 0.047317 | 0.221 | 0.2538587 | 0.0256904 | -0.0258 | 42.5862
7183 | 10.021944 | 2.6738 | 26.1227 | 2 | 3.1822 | 3.171956 | 10.13 | 0.047267 | 0.2213 | 0.2538879 | 0.02569252 | -0.0257 | 42.5863
7184 | 10.023333 | 2.6743 | 26.1264 | 2 | 3.181 | 3.172333 | 10.12 | 0.047186 | 0.2225 | 0.2539163 | 0.02569757 | -0.0255 | 42.5866
7185 | 10.024722 | 2.6743 | 26.1301 | 2 | 3.1833 | 3.172677 | 10.13 | 0.047375 | 0.2232 | 0.2539448 | 0.02570316 | -0.0254 | 42.5867
7186 | 10.026111 | 2.675 | 26.1338 | 2 | 3.1719 | 3.173127 | 10.06 | 0.046797 | 0.2237 | 0.2539726 | 0.02570999 | -0.0252 | 42.5872
7187 | 10.0275 | 2.675 | 26.1375 | 2 | 3.1753 | 3.17353 | 10.08 | 0.047004 | 0.2241 | 0.254 | 0.02568543 | -0.025 | 42.5873
7188 | 10.028889 | 2.6756 | 26.1412 | 2 | 3.1685 | 3.173894 | 10.04 | 0.046638 | 0.224 | 0.2540268 | 0.02569277 | -0.0249 | 42.5877
7189 | 10.030278 | 2.6756 | 26.145 | 2 | 3.1719 | 3.174238 | 10.06 | 0.046828 | 0.2241 | 0.2540533 | 0.02569965 | -0.0247 | 42.5877
7190 | 10.031667 | 2.6764 | 26.1487 | 2 | 3.1856 | 3.174668 | 10.15 | 0.047419 | 0.2256 | 0.2540798 | 0.02570935 | -0.0245 | 42.5876
7191 | 10.033056 | 2.6764 | 26.1524 | 2 | 3.1662 | 3.175046 | 10.02 | 0.046609 | 0.2252 | 0.2541064 | 0.02571875 | -0.0243 | 42.5883
7192 | 10.034444 | 2.6773 | 26.1561 | 2 | 3.1708 | 3.175385 | 10.05 | 0.046739 | 0.2255 | 0.2541331 | 0.02572861 | -0.0241 | 42.5884
7193 | 10.035833 | 2.6773 | 26.1598 | 2 | 3.1547 | 3.175777 | 9.95 | 0.046115 | 0.2248 | 0.2541599 | 0.02570535 | -0.0239 | 42.589
7194 | 10.037222 | 2.6781 | 26.1636 | 2 | 3.1879 | 3.176213 | 10.16 | 0.04756 | 0.2262 | 0.2541865 | 0.0257164 | -0.0237 | 42.5883
7195 | 10.038611 | 2.6781 | 26.1673 | 2 | 3.1765 | 3.176617 | 10.09 | 0.047071 | 0.2262 | 0.2542122 | 0.02572817 | -0.0235 | 42.5888
7196 | 10.04 | 2.679 | 26.171 | 2 | 3.1696 | 3.177018 | 10.05 | 0.046769 | 0.2262 | 0.2542371 | 0.02573998 | -0.0233 | 42.5891
7197 | 10.041389 | 2.679 | 26.1747 | 2 | 3.1662 | 3.177362 | 10.02 | 0.046537 | 0.2264 | 0.2542617 | 0.02575139 | -0.023 | 42.5895
7198 | 10.042778 | 2.6801 | 26.1785 | 2 | 3.1719 | 3.177744 | 10.06 | 0.04682 | 0.2267 | 0.2542857 | 0.02576309 | -0.0228 | 42.5895
7199 | 10.044444 | 2.6801 | 26.1822 | 2 | 3.1639 | 3.178147 | 10.01 | 0.046408 | 0.2262 | 0.2543098 | 0.02574245 | -0.0225 | 42.5903
7200 | 10.045833 | 2.7138 | 26.1859 | 2 | 3.1604 | 3.178544 | 9.99 | 0.046341 | 0.225 | 0.2543339 | 0.02575127 | -0.0223 | 42.5905
7201 | 10.047222 | 2.7138 | 26.1897 | 2 | 3.1788 | 3.178927 | 10.1 | 0.047123 | 0.2258 | 0.2543587 | 0.0257614 | -0.022 | 42.5902
7202 | 10.048611 | 2.716 | 26.1935 | 2 | 3.165 | 3.179271 | 10.02 | 0.046502 | 0.225 | 0.2543828 | 0.02576937 | -0.0217 | 42.5907
7203 | 10.05 | 2.716 | 26.1973 | 2 | 3.1924 | 3.17961 | 10.19 | 0.047763 | 0.2268 | 0.2544078 | 0.02578033 | -0.0215 | 42.5901
7204 | 10.051389 | 2.7184 | 26.201 | 2 | 3.1776 | 3.17995 | 10.1 | 0.04708 | 0.2275 | 0.254432 | 0.02579234 | -0.0212 | 42.5907
7205 | 10.052778 | 2.7184 | 26.2048 | 2 | 3.1856 | 3.180309 | 10.15 | 0.047367 | 0.2286 | 0.2544561 | 0.02577686 | -0.0209 | 42.5907
7206 | 10.054167 | 2.7207 | 26.2086 | 2 | 3.1662 | 3.180683 | 10.02 | 0.046662 | 0.228 | 0.2544805 | 0.02578971 | -0.0206 | 42.5913
7207 | 10.055556 | 2.7207 | 26.2124 | 2 | 3.1822 | 3.181083 | 10.13 | 0.047307 | 0.2285 | 0.2545054 | 0.02580336 | -0.0203 | 42.5911
7208 | 10.056944 | 2.7232 | 26.2162 | 2 | 3.1833 | 3.181412 | 10.13 | 0.047366 | 0.2287 | 0.2545295 | 0.0258172 | -0.02 | 42.5912
7209 | 10.058333 | 2.7232 | 26.2199 | 2 | 3.1833 | 3.181772 | 10.13 | 0.047302 | 0.2293 | 0.2545533 | 0.02583294 | -0.0197 | 42.5914
7210 | 10.059722 | 2.7259 | 26.2237 | 2 | 3.173 | 3.182134 | 10.07 | 0.046903 | 0.2293 | 0.2545769 | 0.02584786 | -0.0194 | 42.5918
7211 | 10.061111 | 2.7259 | 26.2275 | 2 | 3.1776 | 3.1825 | 10.1 | 0.047097 | 0.2289 | 0.2545995 | 0.02583301 | -0.019 | 42.5918
7212 | 10.0625 | 2.7285 | 26.2313 | 2 | 3.2038 | 3.182882 | 10.26 | 0.048272 | 0.2315 | 0.2546214 | 0.02585164 | -0.0187 | 42.5913
7213 | 10.063889 | 2.7285 | 26.2351 | 2 | 3.1845 | 3.183224 | 10.14 | 0.047317 | 0.2317 | 0.2546429 | 0.02587047 | -0.0184 | 42.592
7214 | 10.065278 | 2.7315 | 26.2389 | 2 | 3.1867 | 3.183637 | 10.16 | 0.047477 | 0.232 | 0.2546651 | 0.02589042 | -0.018 | 42.5921
7215 | 10.066667 | 2.7315 | 26.2427 | 2 | 3.1856 | 3.183979 | 10.15 | 0.047411 | 0.2327 | 0.2546871 | 0.02591192 | -0.0177 | 42.5923
7216 | 10.068056 | 2.7347 | 26.2465 | 2 | 3.1822 | 3.184351 | 10.13 | 0.047267 | 0.2334 | 0.2547085 | 0.0259342 | -0.0173 | 42.5925
7217 | 10.069444 | 2.7347 | 26.2503 | 2 | 3.1935 | 3.184744 | 10.2 | 0.047766 | 0.2342 | 0.2547291 | 0.0259278 | -0.0169 | 42.5924
7218 | 10.070833 | 2.7378 | 26.2541 | 2 | 3.1822 | 3.185102 | 10.13 | 0.04735 | 0.2342 | 0.254749 | 0.02595142 | -0.0166 | 42.5928
7219 | 10.072222 | 2.7378 | 26.2579 | 2 | 3.189 | 3.185492 | 10.17 | 0.047533 | 0.235 | 0.2547686 | 0.02597582 | -0.0162 | 42.5928
7220 | 10.073611 | 2.7412 | 26.2617 | 2 | 3.1981 | 3.185899 | 10.23 | 0.048009 | 0.2366 | 0.2547877 | 0.02600302 | -0.0158 | 42.5927
7221 | 10.075 | 2.7412 | 26.2655 | 2 | 3.1822 | 3.186266 | 10.13 | 0.04735 | 0.237 | 0.254807 | 0.02603025 | -0.0154 | 42.5933
7222 | 10.076389 | 2.7449 | 26.2693 | 2 | 3.1867 | 3.186669 | 10.16 | 0.047418 | 0.2375 | 0.2548267 | 0.02605749 | -0.0149 | 42.5934
7223 | 10.077778 | 2.7449 | 26.2731 | 2 | 3.1799 | 3.18698 | 10.11 | 0.047166 | 0.2371 | 0.2548459 | 0.02605778 | -0.0145 | 42.5937
7224 | 10.079167 | 2.7484 | 26.2769 | 2 | 3.1924 | 3.187361 | 10.19 | 0.04778 | 0.2379 | 0.254865 | 0.02608567 | -0.0141 | 42.5935
7225 | 10.080556 | 2.7484 | 26.2808 | 2 | 3.1981 | 3.187734 | 10.23 | 0.047947 | 0.2395 | 0.2548834 | 0.02611619 | -0.0137 | 42.5935
7226 | 10.081944 | 2.7524 | 26.2846 | 2 | 3.2083 | 3.188116 | 10.29 | 0.048451 | 0.2414 | 0.2549015 | 0.02615044 | -0.0132 | 42.5933
7227 | 10.083333 | 2.7524 | 26.2884 | 2 | 3.1981 | 3.188484 | 10.23 | 0.048001 | 0.2427 | 0.2549184 | 0.02618664 | -0.0127 | 42.5938
7228 | 10.084722 | 2.7566 | 26.2922 | 2 | 3.1913 | 3.188915 | 10.18 | 0.047642 | 0.2434 | 0.2549343 | 0.0262242 | -0.0123 | 42.5941
7229 | 10.086111 | 2.7566 | 26.2961 | 2 | 3.181 | 3.18933 | 10.12 | 0.047248 | 0.2433 | 0.2549491 | 0.02623431 | -0.0118 | 42.5945
7230 | 10.0875 | 2.7606 | 26.2999 | 2 | 3.1719 | 3.189753 | 10.06 | 0.046789 | 0.2418 | 0.2549635 | 0.02626912 | -0.0113 | 42.5949
7231 | 10.088889 | 2.7606 | 26.3037 | 2 | 3.1935 | 3.190107 | 10.2 | 0.047831 | 0.2422 | 0.2549777 | 0.02630369 | -0.0108 | 42.5945
7232 | 10.090278 | 2.7649 | 26.3076 | 2 | 3.1822 | 3.190474 | 10.13 | 0.047237 | 0.2422 | 0.2549914 | 0.02633836 | -0.0104 | 42.5949
7233 | 10.091667 | 2.7649 | 26.3114 | 2 | 3.1924 | 3.190901 | 10.19 | 0.047693 | 0.2425 | 0.2550046 | 0.02637456 | -0.0099 | 42.5948
7234 | 10.093056 | 2.7694 | 26.3153 | 2 | 3.1913 | 3.191306 | 10.18 | 0.047688 | 0.2428 | 0.2550173 | 0.02641153 | -0.0093 | 42.5949
7235 | 10.094444 | 2.7694 | 26.3191 | 2 | 3.181 | 3.191701 | 10.12 | 0.047318 | 0.2423 | 0.2550302 | 0.0264192 | -0.0088 | 42.5953
7236 | 10.095833 | 2.7737 | 26.323 | 2 | 3.1753 | 3.19207 | 10.08 | 0.046919 | 0.2413 | 0.2550425 | 0.02645359 | -0.0083 | 42.5957
7237 | 10.097222 | 2.7737 | 26.3268 | 2 | 3.1924 | 3.192425 | 10.19 | 0.047763 | 0.2419 | 0.255055 | 0.02648951 | -0.0078 | 42.5953
7238 | 10.098611 | 2.7783 | 26.3307 | 2 | 3.1845 | 3.192811 | 10.14 | 0.047368 | 0.2414 | 0.2550676 | 0.0265251 | -0.0073 | 42.5957
7239 | 10.1 | 2.7783 | 26.3346 | 2 | 3.2083 | 3.193146 | 10.29 | 0.048476 | 0.2438 | 0.2550802 | 0.02656417 | -0.0068 | 42.5951
7240 | 10.101389 | 2.783 | 26.3384 | 2 | 3.2173 | 3.193562 | 10.35 | 0.048876 | 0.2458 | 0.2550926 | 0.02660695 | -0.0062 | 42.595
7241 | 10.102778 | 2.783 | 26.3423 | 2 | 3.2004 | 3.193971 | 10.24 | 0.048049 | 0.2463 | 0.2551052 | 0.02662025 | -0.0057 | 42.5956
7242 | 10.104167 | 2.7875 | 26.3462 | 2 | 3.1753 | 3.194332 | 10.08 | 0.046971 | 0.2455 | 0.2551181 | 0.02666247 | -0.0052 | 42.5964
7243 | 10.105556 | 2.7875 | 26.35 | 2 | 3.1992 | 3.194757 | 10.24 | 0.048028 | 0.2465 | 0.2551304 | 0.02670646 | -0.0047 | 42.5959
7244 | 10.106944 | 2.7923 | 26.3539 | 2 | 3.1992 | 3.195124 | 10.24 | 0.048111 | 0.2474 | 0.2551417 | 0.02675181 | -0.0041 | 42.596
7245 | 10.108333 | 2.7923 | 26.3578 | 2 | 3.197 | 3.195571 | 10.22 | 0.047967 | 0.2474 | 0.2551541 | 0.02679683 | -0.0036 | 42.5962
7246 | 10.11 | 2.7973 | 26.3617 | 2 | 3.2105 | 3.195918 | 10.31 | 0.048639 | 0.2486 | 0.2551657 | 0.02684405 | -0.003 | 42.5963
7247 | 10.111389 | 2.7973 | 26.3656 | 2 | 3.1924 | 3.196294 | 10.19 | 0.047763 | 0.2488 | 0.2551771 | 0.02686139 | -0.0025 | 42.5969
7248 | 10.112778 | 2.802 | 26.3695 | 2 | 3.2004 | 3.196709 | 10.24 | 0.048087 | 0.249 | 0.2551881 | 0.02690921 | -0.0019 | 42.5968
7249 | 10.114167 | 2.802 | 26.3734 | 2 | 3.1947 | 3.197136 | 10.21 | 0.047802 | 0.2496 | 0.2551992 | 0.02695762 | -0.0014 | 42.5971
7250 | 10.115556 | 2.8069 | 26.3772 | 2 | 3.2117 | 3.197561 | 10.31 | 0.048589 | 0.2505 | 0.2552093 | 0.02700629 | -0.0009 | 42.5968
7251 | 10.116944 | 2.8069 | 26.3811 | 2 | 3.1913 | 3.197947 | 10.18 | 0.047688 | 0.2507 | 0.255219 | 0.0270553 | -0.0003 | 42.5974
7252 | 10.118333 | 2.8119 | 26.3851 | 2 | 3.1879 | 3.198309 | 10.16 | 0.04752 | 0.2497 | 0.2552276 | 0.02710288 | 0.0002 | 42.5976
7253 | 10.119722 | 2.8119 | 26.389 | 2 | 3.1913 | 3.198656 | 10.18 | 0.047635 | 0.2496 | 0.255236 | 0.02712255 | 0.0008 | 42.5977
7254 | 10.121111 | 2.8167 | 26.3929 | 2 | 3.2015 | 3.199027 | 10.25 | 0.048085 | 0.2502 | 0.2552439 | 0.0271709 | 0.0013 | 42.5975
7255 | 10.1225 | 2.8167 | 26.3968 | 2 | 3.2038 | 3.199422 | 10.26 | 0.048247 | 0.2509 | 0.2552517 | 0.02722067 | 0.0019 | 42.5975
7256 | 10.123889 | 2.8216 | 26.4007 | 2 | 3.206 | 3.199788 | 10.28 | 0.048417 | 0.2524 | 0.2552594 | 0.02727281 | 0.0024 | 42.5975
7257 | 10.125278 | 2.8216 | 26.4046 | 2 | 3.1947 | 3.200181 | 10.21 | 0.04784 | 0.2524 | 0.255267 | 0.02732511 | 0.003 | 42.598
7258 | 10.126667 | 2.8267 | 26.4086 | 2 | 3.206 | 3.200589 | 10.28 | 0.048357 | 0.2534 | 0.2552751 | 0.02737968 | 0.0035 | 42.5978
7259 | 10.128056 | 2.8267 | 26.4125 | 2 | 3.197 | 3.200991 | 10.22 | 0.04795 | 0.2535 | 0.2552832 | 0.02740459 | 0.0041 | 42.5981
7260 | 10.129444 | 2.8315 | 26.4164 | 2 | 3.1867 | 3.201372 | 10.16 | 0.047356 | 0.2529 | 0.25529 | 0.02745823 | 0.0046 | 42.5986
7261 | 10.130833 | 2.8315 | 26.4203 | 2 | 3.2015 | 3.201736 | 10.25 | 0.048162 | 0.2534 | 0.2552972 | 0.02751314 | 0.0052 | 42.5982
7262 | 10.132222 | 2.8365 | 26.4243 | 2 | 3.2038 | 3.202094 | 10.26 | 0.048194 | 0.2539 | 0.255304 | 0.02756821 | 0.0057 | 42.5983
7263 | 10.133611 | 2.8365 | 26.4282 | 2 | 3.2038 | 3.202519 | 10.26 | 0.048255 | 0.2548 | 0.2553096 | 0.02762505 | 0.0062 | 42.5984
7264 | 10.135 | 2.8416 | 26.4322 | 2 | 3.1901 | 3.202891 | 10.18 | 0.047679 | 0.2542 | 0.2553148 | 0.02768105 | 0.0068 | 42.5988
7265 | 10.136389 | 2.8416 | 26.4361 | 2 | 3.2128 | 3.203316 | 10.32 | 0.048697 | 0.2553 | 0.2553201 | 0.0277083 | 0.0074 | 42.5983
7266 | 10.137778 | 2.8465 | 26.4401 | 2 | 3.1901 | 3.203685 | 10.18 | 0.047654 | 0.2543 | 0.2553248 | 0.02776437 | 0.0079 | 42.599
7267 | 10.139167 | 2.8465 | 26.444 | 2 | 3.2015 | 3.204061 | 10.25 | 0.048092 | 0.2547 | 0.2553293 | 0.02782052 | 0.0084 | 42.5988
7268 | 10.140556 | 2.8515 | 26.448 | 2 | 3.1924 | 3.204465 | 10.19 | 0.04778 | 0.2545 | 0.255333 | 0.02787618 | 0.009 | 42.5991
7269 | 10.141944 | 2.8515 | 26.452 | 2 | 3.2128 | 3.204858 | 10.32 | 0.048697 | 0.2559 | 0.2553364 | 0.02793518 | 0.0095 | 42.5986
7270 | 10.143333 | 2.8566 | 26.4559 | 2 | 3.1924 | 3.20526 | 10.19 | 0.047747 | 0.2554 | 0.2553393 | 0.02799318 | 0.0101 | 42.5993
7271 | 10.144722 | 2.8566 | 26.4599 | 2 | 3.2139 | 3.205644 | 10.33 | 0.048707 | 0.2567 | 0.2553425 | 0.02802216 | 0.0106 | 42.5988
7272 | 10.146111 | 2.8615 | 26.4639 | 2 | 3.2139 | 3.206055 | 10.33 | 0.048723 | 0.2578 | 0.2553448 | 0.02808409 | 0.0112 | 42.5989
7273 | 10.1475 | 2.8615 | 26.4678 | 2 | 3.2038 | 3.206448 | 10.26 | 0.048239 | 0.2571 | 0.2553466 | 0.02814467 | 0.0117 | 42.5993
7274 | 10.148889 | 2.8665 | 26.4718 | 2 | 3.2117 | 3.20681 | 10.31 | 0.048629 | 0.258 | 0.2553484 | 0.02820617 | 0.0122 | 42.5991
7275 | 10.150278 | 2.8665 | 26.4758 | 2 | 3.2083 | 3.20724 | 10.29 | 0.048468 | 0.2591 | 0.255351 | 0.0282685 | 0.0128 | 42.5993
7276 | 10.151667 | 2.8715 | 26.4798 | 2 | 3.1981 | 3.207656 | 10.23 | 0.048017 | 0.2594 | 0.2553536 | 0.02833066 | 0.0133 | 42.5996
7277 | 10.153056 | 2.8715 | 26.4838 | 2 | 3.2196 | 3.208001 | 10.37 | 0.048931 | 0.261 | 0.2553555 | 0.0283687 | 0.0138 | 42.5991
7278 | 10.154444 | 2.8763 | 26.4878 | 2 | 3.1992 | 3.208451 | 10.24 | 0.048005 | 0.2609 | 0.2553573 | 0.02843326 | 0.0144 | 42.5998
7279 | 10.155833 | 2.8763 | 26.4918 | 2 | 3.2038 | 3.208856 | 10.26 | 0.048232 | 0.2604 | 0.255359 | 0.02849697 | 0.0149 | 42.5997
7280 | 10.157222 | 2.8812 | 26.4958 | 2 | 3.1924 | 3.209212 | 10.19 | 0.04778 | 0.2598 | 0.25536 | 0.02855942 | 0.0154 | 42.6
7281 | 10.158611 | 2.8812 | 26.4998 | 2 | 3.2128 | 3.209591 | 10.32 | 0.048723 | 0.2601 | 0.2553612 | 0.02862203 | 0.0159 | 42.5996
7282 | 10.16 | 2.8861 | 26.5038 | 2 | 3.1935 | 3.20999 | 10.2 | 0.04784 | 0.2585 | 0.255362 | 0.02868161 | 0.0164 | 42.6002
7283 | 10.161389 | 2.8861 | 26.5078 | 2 | 3.2105 | 3.210369 | 10.31 | 0.048621 | 0.2592 | 0.2553618 | 0.02871698 | 0.0169 | 42.5998
7284 | 10.162778 | 2.8907 | 26.5118 | 2 | 3.2105 | 3.210779 | 10.31 | 0.048545 | 0.2597 | 0.2553613 | 0.02877846 | 0.0174 | 42.5999
7285 | 10.164167 | 2.8907 | 26.5159 | 2 | 3.2026 | 3.211198 | 10.26 | 0.048282 | 0.2587 | 0.2553605 | 0.02883734 | 0.0179 | 42.6001
7286 | 10.165556 | 2.8953 | 26.5199 | 2 | 3.206 | 3.211611 | 10.28 | 0.048374 | 0.2587 | 0.2553593 | 0.02889597 | 0.0184 | 42.6001
7287 | 10.166944 | 2.8953 | 26.5239 | 2 | 3.2083 | 3.211966 | 10.29 | 0.048436 | 0.2585 | 0.2553585 | 0.02895349 | 0.0189 | 42.6001
7288 | 10.168333 | 2.8999 | 26.5279 | 2 | 3.2229 | 3.212337 | 10.39 | 0.049141 | 0.2595 | 0.2553574 | 0.02901251 | 0.0194 | 42.5998
7289 | 10.169722 | 2.8999 | 26.5319 | 2 | 3.2049 | 3.212732 | 10.27 | 0.048366 | 0.259 | 0.2553561 | 0.02904908 | 0.0198 | 42.6003
7290 | 10.171111 | 2.9042 | 26.536 | 2 | 3.2151 | 3.213104 | 10.34 | 0.048742 | 0.2588 | 0.2553551 | 0.02910682 | 0.0203 | 42.6001
7291 | 10.1725 | 2.9042 | 26.54 | 2 | 3.2173 | 3.213522 | 10.35 | 0.048844 | 0.2597 | 0.2553547 | 0.02916606 | 0.0208 | 42.6001
7292 | 10.173889 | 2.9085 | 26.5441 | 2 | 3.2207 | 3.213891 | 10.37 | 0.049081 | 0.2608 | 0.255354 | 0.02922629 | 0.0212 | 42.6
7293 | 10.175278 | 2.9085 | 26.5481 | 2 | 3.2105 | 3.214276 | 10.31 | 0.048621 | 0.2616 | 0.2553532 | 0.02928826 | 0.0217 | 42.6004
7294 | 10.176667 | 2.9129 | 26.5521 | 2 | 3.2038 | 3.214673 | 10.26 | 0.048255 | 0.2614 | 0.255352 | 0.02935047 | 0.0221 | 42.6007
7295 | 10.178333 | 2.9129 | 26.5562 | 2 | 3.2105 | 3.215055 | 10.31 | 0.048595 | 0.2615 | 0.2553507 | 0.02939049 | 0.0226 | 42.6008
7296 | 10.179722 | 2.917 | 26.5602 | 2 | 3.2241 | 3.215394 | 10.39 | 0.049192 | 0.2628 | 0.2553488 | 0.02945492 | 0.023 | 42.6005
7297 | 10.181111 | 2.917 | 26.5643 | 2 | 3.2218 | 3.21579 | 10.38 | 0.049041 | 0.2636 | 0.2553462 | 0.02951992 | 0.0234 | 42.6007
7298 | 10.1825 | 2.9213 | 26.5683 | 2 | 3.206 | 3.216196 | 10.28 | 0.048374 | 0.2634 | 0.2553432 | 0.02958357 | 0.0239 | 42.6011
7299 | 10.183889 | 2.9213 | 26.5724 | 2 | 3.2151 | 3.216617 | 10.34 | 0.048791 | 0.2636 | 0.25534 | 0.02964762 | 0.0243 | 42.6009
7300 | 10.185278 | 2.9255 | 26.5765 | 2 | 3.2241 | 3.21703 | 10.39 | 0.049144 | 0.264 | 0.2553364 | 0.02971174 | 0.0247 | 42.6007
7301 | 10.186667 | 2.9255 | 26.5805 | 2 | 3.2196 | 3.217388 | 10.37 | 0.048939 | 0.2642 | 0.2553324 | 0.02975792 | 0.0251 | 42.6009
7302 | 10.188056 | 2.9295 | 26.5846 | 2 | 3.2151 | 3.21784 | 10.34 | 0.048852 | 0.2643 | 0.2553283 | 0.02982242 | 0.0256 | 42.601
7303 | 10.189444 | 2.9295 | 26.5887 | 2 | 3.2139 | 3.218236 | 10.33 | 0.048731 | 0.2648 | 0.2553242 | 0.02988765 | 0.026 | 42.6011
7304 | 10.190833 | 2.9336 | 26.5927 | 2 | 3.2218 | 3.218621 | 10.38 | 0.049106 | 0.2656 | 0.2553198 | 0.02995377 | 0.0264 | 42.601
7305 | 10.192222 | 2.9336 | 26.5968 | 2 | 3.2263 | 3.219002 | 10.41 | 0.049338 | 0.266 | 0.2553158 | 0.03002046 | 0.0268 | 42.6009
7306 | 10.193611 | 2.9377 | 26.6009 | 2 | 3.2308 | 3.219375 | 10.44 | 0.049429 | 0.2679 | 0.2553111 | 0.0300893 | 0.0272 | 42.6008
7307 | 10.195 | 2.9377 | 26.605 | 2 | 3.2286 | 3.219691 | 10.42 | 0.049349 | 0.2682 | 0.2553063 | 0.03014312 | 0.0276 | 42.6009
7308 | 10.196389 | 2.9417 | 26.6091 | 2 | 3.2173 | 3.220116 | 10.35 | 0.048868 | 0.2689 | 0.2553015 | 0.0302135 | 0.028 | 42.6012
7309 | 10.197778 | 2.9417 | 26.6131 | 2 | 3.2263 | 3.220557 | 10.41 | 0.049286 | 0.2695 | 0.2552964 | 0.03028484 | 0.0284 | 42.6011
7310 | 10.199167 | 2.9458 | 26.6172 | 2 | 3.2286 | 3.220986 | 10.42 | 0.049389 | 0.2706 | 0.2552918 | 0.03035842 | 0.0288 | 42.601
7311 | 10.200556 | 2.9458 | 26.6213 | 2 | 3.2218 | 3.221411 | 10.38 | 0.049115 | 0.2712 | 0.2552868 | 0.03043205 | 0.0292 | 42.6012
7312 | 10.201944 | 2.95 | 26.6254 | 2 | 3.2375 | 3.221823 | 10.48 | 0.049808 | 0.2727 | 0.2552808 | 0.03050782 | 0.0297 | 42.6008
7313 | 10.203333 | 2.95 | 26.6295 | 2 | 3.2218 | 3.222268 | 10.38 | 0.049065 | 0.2733 | 0.2552742 | 0.03057029 | 0.0301 | 42.6013
7314 | 10.204722 | 2.954 | 26.6336 | 2 | 3.2218 | 3.222623 | 10.38 | 0.049034 | 0.2735 | 0.2552667 | 0.03064724 | 0.0305 | 42.6014
7315 | 10.206111 | 2.954 | 26.6377 | 2 | 3.2263 | 3.223041 | 10.41 | 0.049286 | 0.2745 | 0.2552585 | 0.030725 | 0.0309 | 42.6012
7316 | 10.2075 | 2.9582 | 26.6418 | 2 | 3.2151 | 3.223469 | 10.34 | 0.048727 | 0.274 | 0.2552504 | 0.0308013 | 0.0313 | 42.6016
7317 | 10.208889 | 2.9582 | 26.6459 | 2 | 3.2319 | 3.223862 | 10.45 | 0.049511 | 0.2757 | 0.2552424 | 0.03087907 | 0.0317 | 42.6012
7318 | 10.210278 | 2.9623 | 26.6501 | 2 | 3.2218 | 3.224328 | 10.38 | 0.049081 | 0.2754 | 0.2552341 | 0.03095714 | 0.0321 | 42.6014
7319 | 10.211667 | 2.9623 | 26.6542 | 2 | 3.2196 | 3.224727 | 10.37 | 0.04903 | 0.2752 | 0.2552261 | 0.03102396 | 0.0325 | 42.6015
7320 | 10.213056 | 2.9664 | 26.6583 | 2 | 3.2218 | 3.225105 | 10.38 | 0.049081 | 0.2755 | 0.2552186 | 0.03110204 | 0.0329 | 42.6015
7321 | 10.214444 | 2.9664 | 26.6624 | 2 | 3.2241 | 3.225483 | 10.39 | 0.0492 | 0.2755 | 0.2552109 | 0.03118025 | 0.0333 | 42.6014
7322 | 10.215833 | 2.9704 | 26.6665 | 2 | 3.2151 | 3.225886 | 10.34 | 0.048825 | 0.2753 | 0.2552035 | 0.03125718 | 0.0336 | 42.6017
7323 | 10.217222 | 2.9704 | 26.6707 | 2 | 3.2128 | 3.226295 | 10.32 | 0.048723 | 0.2752 | 0.255196 | 0.03133256 | 0.034 | 42.6017
7324 | 10.218611 | 2.9745 | 26.6748 | 2 | 3.242 | 3.22672 | 10.51 | 0.05004 | 0.2768 | 0.2551883 | 0.0314105 | 0.0344 | 42.601
7325 | 10.22 | 2.9745 | 26.6789 | 2 | 3.206 | 3.227094 | 10.28 | 0.048334 | 0.2757 | 0.2551797 | 0.03147958 | 0.0348 | 42.602
7326 | 10.221389 | 2.9784 | 26.6831 | 2 | 3.2241 | 3.227499 | 10.39 | 0.049159 | 0.2761 | 0.2551705 | 0.03155619 | 0.0352 | 42.6015
7327 | 10.222778 | 2.9784 | 26.6872 | 2 | 3.2353 | 3.2279 | 10.47 | 0.049749 | 0.2774 | 0.2551611 | 0.03163426 | 0.0355 | 42.6012
7328 | 10.224167 | 2.9823 | 26.6913 | 2 | 3.2353 | 3.228282 | 10.47 | 0.049731 | 0.2783 | 0.2551506 | 0.03171345 | 0.0359 | 42.6013
7329 | 10.225556 | 2.9823 | 26.6955 | 2 | 3.2308 | 3.228666 | 10.44 | 0.049459 | 0.2789 | 0.2551395 | 0.03179277 | 0.0363 | 42.6014
7330 | 10.226944 | 2.9862 | 26.6996 | 2 | 3.2297 | 3.229122 | 10.43 | 0.049474 | 0.2794 | 0.2551284 | 0.03187237 | 0.0367 | 42.6014
7331 | 10.228333 | 2.9862 | 26.7038 | 2 | 3.2286 | 3.229539 | 10.42 | 0.049349 | 0.28 | 0.2551175 | 0.0319502 | 0.037 | 42.6015
7332 | 10.229722 | 2.99 | 26.7079 | 2 | 3.2094 | 3.229935 | 10.3 | 0.048519 | 0.2791 | 0.2551063 | 0.03202914 | 0.0374 | 42.602
7333 | 10.231111 | 2.99 | 26.7121 | 2 | 3.2308 | 3.230319 | 10.44 | 0.049483 | 0.2787 | 0.255095 | 0.03210695 | 0.0377 | 42.6014
7334 | 10.2325 | 2.9938 | 26.7162 | 2 | 3.2342 | 3.23074 | 10.46 | 0.04968 | 0.28 | 0.2550831 | 0.03218713 | 0.0381 | 42.6013
7335 | 10.233889 | 2.9938 | 26.7204 | 2 | 3.2443 | 3.231171 | 10.53 | 0.050077 | 0.2805 | 0.2550721 | 0.03226851 | 0.0384 | 42.6011
7336 | 10.235278 | 2.9976 | 26.7246 | 2 | 3.242 | 3.231577 | 10.51 | 0.049974 | 0.2823 | 0.2550603 | 0.0323525 | 0.0388 | 42.6012
7337 | 10.236944 | 2.9976 | 26.7287 | 2 | 3.2375 | 3.23201 | 10.48 | 0.049834 | 0.2828 | 0.2550481 | 0.03243429 | 0.0391 | 42.6016
7338 | 10.238333 | 3.0013 | 26.7329 | 2 | 3.2286 | 3.232397 | 10.42 | 0.04944 | 0.2826 | 0.2550357 | 0.03251861 | 0.0395 | 42.6018
7339 | 10.239722 | 3.0013 | 26.7371 | 2 | 3.2173 | 3.232774 | 10.35 | 0.04891 | 0.2828 | 0.2550235 | 0.03260263 | 0.0398 | 42.6021
7340 | 10.241111 | 3.005 | 26.7413 | 2 | 3.2297 | 3.233199 | 10.43 | 0.049492 | 0.2831 | 0.2550121 | 0.03268652 | 0.0401 | 42.6018
7341 | 10.2425 | 3.005 | 26.7454 | 2 | 3.2308 | 3.233675 | 10.44 | 0.049459 | 0.2839 | 0.255001 | 0.0327721 | 0.0405 | 42.6018
7342 | 10.243889 | 3.0088 | 26.7496 | 2 | 3.2409 | 3.234088 | 10.5 | 0.050006 | 0.2848 | 0.2549897 | 0.03285879 | 0.0408 | 42.6015
7343 | 10.245278 | 3.0088 | 26.7538 | 2 | 3.2443 | 3.234503 | 10.53 | 0.050077 | 0.2858 | 0.254977 | 0.03294583 | 0.0412 | 42.6014
7344 | 10.246667 | 3.0125 | 26.758 | 2 | 3.242 | 3.234909 | 10.51 | 0.050085 | 0.2869 | 0.2549639 | 0.03303583 | 0.0415 | 42.6014
7345 | 10.248056 | 3.0125 | 26.7622 | 2 | 3.2331 | 3.23532 | 10.45 | 0.049628 | 0.2872 | 0.2549503 | 0.03312619 | 0.0418 | 42.6017
7346 | 10.249444 | 3.0163 | 26.7663 | 2 | 3.2398 | 3.235769 | 10.5 | 0.049955 | 0.2882 | 0.2549363 | 0.0332184 | 0.0422 | 42.6015
7347 | 10.250833 | 3.0163 | 26.7705 | 2 | 3.251 | 3.236155 | 10.57 | 0.050462 | 0.2897 | 0.2549225 | 0.03331246 | 0.0425 | 42.6012
7348 | 10.252222 | 3.0201 | 26.7747 | 2 | 3.2353 | 3.236575 | 10.47 | 0.049749 | 0.2897 | 0.254908 | 0.03340572 | 0.0428 | 42.6016
7349 | 10.253611 | 3.0201 | 26.7789 | 2 | 3.2387 | 3.236999 | 10.49 | 0.049843 | 0.2902 | 0.2548938 | 0.03350034 | 0.0432 | 42.6016
7350 | 10.255 | 3.024 | 26.7831 | 2 | 3.2565 | 3.237356 | 10.6 | 0.050703 | 0.2922 | 0.2548794 | 0.03359755 | 0.0435 | 42.601
7351 | 10.256389 | 3.024 | 26.7873 | 2 | 3.242 | 3.237753 | 10.51 | 0.050058 | 0.293 | 0.254865 | 0.03369611 | 0.0439 | 42.6014
7352 | 10.257778 | 3.028 | 26.7915 | 2 | 3.2532 | 3.238133 | 10.58 | 0.050574 | 0.2941 | 0.2548505 | 0.03379643 | 0.0442 | 42.6011
7353 | 10.259167 | 3.028 | 26.7957 | 2 | 3.2454 | 3.2385 | 10.53 | 0.050186 | 0.2945 | 0.2548358 | 0.03389652 | 0.0446 | 42.6013
7354 | 10.260556 | 3.032 | 26.7999 | 2 | 3.2465 | 3.238962 | 10.54 | 0.050188 | 0.295 | 0.2548207 | 0.03399745 | 0.0449 | 42.6013
7355 | 10.261944 | 3.032 | 26.8042 | 2 | 3.2443 | 3.239374 | 10.53 | 0.050109 | 0.2953 | 0.2548054 | 0.03410026 | 0.0453 | 42.6013
7356 | 10.263333 | 3.0361 | 26.8084 | 2 | 3.2387 | 3.23973 | 10.49 | 0.049877 | 0.2954 | 0.2547898 | 0.03420164 | 0.0456 | 42.6014
7357 | 10.264722 | 3.0361 | 26.8126 | 2 | 3.2498 | 3.240118 | 10.56 | 0.050384 | 0.2967 | 0.2547745 | 0.03430512 | 0.046 | 42.6011
7358 | 10.266111 | 3.0402 | 26.8168 | 2 | 3.2364 | 3.240482 | 10.47 | 0.049757 | 0.2971 | 0.2547586 | 0.03440861 | 0.0464 | 42.6015
7359 | 10.2675 | 3.0402 | 26.821 | 2 | 3.2387 | 3.240873 | 10.49 | 0.049877 | 0.297 | 0.2547425 | 0.0345117 | 0.0467 | 42.6014
7360 | 10.268889 | 3.0444 | 26.8253 | 2 | 3.261 | 3.241204 | 10.63 | 0.050946 | 0.299 | 0.2547263 | 0.03461788 | 0.0471 | 42.6007
7361 | 10.270278 | 3.0444 | 26.8295 | 2 | 3.2532 | 3.241591 | 10.58 | 0.050539 | 0.2998 | 0.2547105 | 0.03472806 | 0.0475 | 42.6009
7362 | 10.271667 | 3.0486 | 26.8337 | 2 | 3.251 | 3.241974 | 10.57 | 0.050428 | 0.3002 | 0.2546947 | 0.034836 | 0.0478 | 42.601
7363 | 10.273056 | 3.0486 | 26.838 | 2 | 3.2465 | 3.24238 | 10.54 | 0.050246 | 0.301 | 0.2546784 | 0.0349451 | 0.0482 | 42.601
7364 | 10.274444 | 3.053 | 26.8422 | 2 | 3.2476 | 3.24275 | 10.55 | 0.050289 | 0.3011 | 0.2546627 | 0.03505364 | 0.0486 | 42.601
7365 | 10.275833 | 3.053 | 26.8465 | 2 | 3.2398 | 3.243159 | 10.5 | 0.04992 | 0.3014 | 0.2546465 | 0.03516251 | 0.049 | 42.6012
7366 | 10.277222 | 3.0573 | 26.8507 | 2 | 3.2353 | 3.243555 | 10.47 | 0.049714 | 0.3016 | 0.2546309 | 0.03527098 | 0.0494 | 42.6013
7367 | 10.278611 | 3.0573 | 26.8549 | 2 | 3.2398 | 3.243948 | 10.5 | 0.049963 | 0.3013 | 0.2546154 | 0.03538411 | 0.0497 | 42.6011
7368 | 10.28 | 3.0618 | 26.8592 | 2 | 3.251 | 3.244366 | 10.57 | 0.050403 | 0.3023 | 0.2545996 | 0.03549351 | 0.0501 | 42.6008
7369 | 10.281389 | 3.0618 | 26.8634 | 2 | 3.2465 | 3.244695 | 10.54 | 0.050291 | 0.3028 | 0.2545841 | 0.03560308 | 0.0505 | 42.6009
7370 | 10.282778 | 3.0662 | 26.8677 | 2 | 3.2543 | 3.24509 | 10.59 | 0.0506 | 0.3031 | 0.2545683 | 0.03571316 | 0.0509 | 42.6006
7371 | 10.284167 | 3.0662 | 26.872 | 2 | 3.2532 | 3.245469 | 10.58 | 0.05061 | 0.3038 | 0.2545534 | 0.03582315 | 0.0513 | 42.6006
7372 | 10.285556 | 3.0707 | 26.8762 | 2 | 3.2521 | 3.245864 | 10.58 | 0.050463 | 0.3044 | 0.2545383 | 0.03593415 | 0.0517 | 42.6006
7373 | 10.286944 | 3.0707 | 26.8805 | 2 | 3.2387 | 3.246246 | 10.49 | 0.049852 | 0.3041 | 0.2545228 | 0.03605243 | 0.0521 | 42.601
7374 | 10.288333 | 3.0753 | 26.8848 | 2 | 3.2465 | 3.24665 | 10.54 | 0.050229 | 0.304 | 0.2545069 | 0.03616253 | 0.0525 | 42.6007
7375 | 10.289722 | 3.0753 | 26.8891 | 2 | 3.242 | 3.247015 | 10.51 | 0.050006 | 0.3033 | 0.2544905 | 0.03627048 | 0.0529 | 42.6008
7376 | 10.291111 | 3.0798 | 26.8933 | 2 | 3.2364 | 3.247348 | 10.47 | 0.0498 | 0.3023 | 0.254473 | 0.03637653 | 0.0533 | 42.6009
7377 | 10.2925 | 3.0798 | 26.8976 | 2 | 3.2364 | 3.247748 | 10.47 | 0.04974 | 0.3014 | 0.2544559 | 0.03648119 | 0.0537 | 42.6008
7378 | 10.294167 | 3.0843 | 26.9019 | 2 | 3.2454 | 3.248128 | 10.53 | 0.050169 | 0.3019 | 0.2544385 | 0.03658593 | 0.0541 | 42.6009
7379 | 10.295556 | 3.0843 | 26.9062 | 2 | 3.2576 | 3.248496 | 10.61 | 0.050755 | 0.3021 | 0.2544214 | 0.03670146 | 0.0545 | 42.6005
7380 | 10.296944 | 3.0888 | 26.9105 | 2 | 3.2263 | 3.248913 | 10.41 | 0.049346 | 0.3005 | 0.2544046 | 0.03680366 | 0.0549 | 42.6013
7381 | 10.298333 | 3.0888 | 26.9148 | 2 | 3.2454 | 3.249373 | 10.53 | 0.050204 | 0.3002 | 0.2543872 | 0.03690447 | 0.0553 | 42.6007
7382 | 10.299722 | 3.0933 | 26.9191 | 2 | 3.2521 | 3.249753 | 10.58 | 0.050439 | 0.3003 | 0.2543694 | 0.03700495 | 0.0557 | 42.6005
7383 | 10.301111 | 3.0933 | 26.9234 | 2 | 3.2465 | 3.250132 | 10.54 | 0.050213 | 0.3003 | 0.2543516 | 0.03710543 | 0.0561 | 42.6006
7384 | 10.3025 | 3.0977 | 26.9277 | 2 | 3.2398 | 3.250522 | 10.5 | 0.05 | 0.2997 | 0.2543341 | 0.03720584 | 0.0565 | 42.6007
7385 | 10.303889 | 3.0977 | 26.932 | 2 | 3.2543 | 3.250913 | 10.59 | 0.050591 | 0.2999 | 0.2543162 | 0.03731693 | 0.0569 | 42.6003
7386 | 10.305278 | 3.1021 | 26.9363 | 2 | 3.2521 | 3.251312 | 10.58 | 0.050455 | 0.2997 | 0.2542979 | 0.03741712 | 0.0573 | 42.6003
7387 | 10.306667 | 3.1021 | 26.9406 | 2 | 3.2398 | 3.251788 | 10.5 | 0.049972 | 0.2988 | 0.2542791 | 0.0375155 | 0.0577 | 42.6005
7388 | 10.308056 | 3.1064 | 26.9449 | 2 | 3.2476 | 3.252187 | 10.55 | 0.050298 | 0.2987 | 0.25426 | 0.0376134 | 0.0581 | 42.6003
7389 | 10.309444 | 3.1064 | 26.9492 | 2 | 3.2565 | 3.252637 | 10.6 | 0.050775 | 0.2994 | 0.2542405 | 0.03771295 | 0.0585 | 42.5999
7390 | 10.310833 | 3.1107 | 26.9535 | 2 | 3.2443 | 3.253004 | 10.53 | 0.050143 | 0.2993 | 0.2542208 | 0.03781267 | 0.0589 | 42.6003
7391 | 10.312222 | 3.1107 | 26.9579 | 2 | 3.2521 | 3.253444 | 10.58 | 0.050463 | 0.2989 | 0.2542014 | 0.03792067 | 0.0593 | 42.6
7392 | 10.313611 | 3.115 | 26.9622 | 2 | 3.2576 | 3.253804 | 10.61 | 0.050764 | 0.2997 | 0.2541823 | 0.03802084 | 0.0596 | 42.5997
7393 | 10.315 | 3.115 | 26.9665 | 2 | 3.2565 | 3.254225 | 10.6 | 0.050686 | 0.3002 | 0.2541631 | 0.03812126 | 0.06 | 42.5997
7394 | 10.316389 | 3.1192 | 26.9709 | 2 | 3.2554 | 3.254626 | 10.6 | 0.050651 | 0.3005 | 0.2541427 | 0.03822086 | 0.0604 | 42.5997
7395 | 10.317778 | 3.1192 | 26.9752 | 2 | 3.2487 | 3.25506 | 10.55 | 0.050432 | 0.301 | 0.254122 | 0.03832112 | 0.0608 | 42.5997
7396 | 10.319167 | 3.1234 | 26.9795 | 2 | 3.2498 | 3.255395 | 10.56 | 0.050343 | 0.3005 | 0.2541013 | 0.03841917 | 0.0611 | 42.5997
7397 | 10.320556 | 3.1234 | 26.9839 | 2 | 3.261 | 3.255777 | 10.63 | 0.050919 | 0.3011 | 0.2540812 | 0.03853298 | 0.0615 | 42.5993
7398 | 10.321944 | 3.1276 | 26.9882 | 2 | 3.2643 | 3.256188 | 10.66 | 0.051041 | 0.3017 | 0.2540609 | 0.03863278 | 0.0619 | 42.5992
7399 | 10.323333 | 3.1276 | 26.9926 | 2 | 3.2576 | 3.256572 | 10.61 | 0.050781 | 0.3022 | 0.254041 | 0.03873317 | 0.0622 | 42.5992
7400 | 10.324722 | 3.1317 | 26.9969 | 2 | 3.2599 | 3.256931 | 10.63 | 0.050885 | 0.3032 | 0.2540217 | 0.03883519 | 0.0626 | 42.5991
7401 | 10.326111 | 3.1317 | 27.0013 | 2 | 3.261 | 3.257334 | 10.63 | 0.050894 | 0.3034 | 0.2540016 | 0.03893763 | 0.063 | 42.599
7402 | 10.3275 | 3.1359 | 27.0056 | 2 | 3.2588 | 3.257734 | 10.62 | 0.050798 | 0.3036 | 0.2539816 | 0.03903966 | 0.0633 | 42.599
7403 | 10.328889 | 3.1359 | 27.01 | 2 | 3.2398 | 3.258114 | 10.5 | 0.049982 | 0.3022 | 0.2539623 | 0.0391549 | 0.0637 | 42.5994
7404 | 10.330278 | 3.14 | 27.0143 | 2 | 3.2665 | 3.258548 | 10.67 | 0.051187 | 0.3034 | 0.2539426 | 0.03925637 | 0.064 | 42.5987
7405 | 10.331667 | 3.14 | 27.0187 | 2 | 3.2487 | 3.258956 | 10.55 | 0.050292 | 0.3024 | 0.2539225 | 0.03935628 | 0.0644 | 42.5991
7406 | 10.333056 | 3.1439 | 27.0231 | 2 | 3.2676 | 3.259347 | 10.68 | 0.051248 | 0.3027 | 0.2539022 | 0.03945652 | 0.0647 | 42.5984
7407 | 10.334444 | 3.1439 | 27.0274 | 2 | 3.2521 | 3.259708 | 10.58 | 0.050479 | 0.3019 | 0.2538817 | 0.03955405 | 0.0651 | 42.5988
7408 | 10.335833 | 3.1478 | 27.0318 | 2 | 3.2688 | 3.260104 | 10.68 | 0.051274 | 0.3028 | 0.2538612 | 0.03965181 | 0.0654 | 42.5983
7409 | 10.337222 | 3.1478 | 27.0362 | 2 | 3.2632 | 3.260502 | 10.65 | 0.051058 | 0.303 | 0.253841 | 0.03976981 | 0.0657 | 42.5983
7410 | 10.338611 | 3.1517 | 27.0406 | 2 | 3.2465 | 3.260912 | 10.54 | 0.050229 | 0.3026 | 0.2538216 | 0.03986703 | 0.066 | 42.5987
7411 | 10.34 | 3.1517 | 27.0449 | 2 | 3.2521 | 3.261311 | 10.58 | 0.050606 | 0.3022 | 0.2538025 | 0.03996301 | 0.0664 | 42.5984
7412 | 10.341389 | 3.1553 | 27.0493 | 2 | 3.2754 | 3.261711 | 10.73 | 0.051621 | 0.3029 | 0.2537845 | 0.04005989 | 0.0667 | 42.5977
7413 | 10.342778 | 3.1553 | 27.0537 | 2 | 3.2487 | 3.262105 | 10.55 | 0.050385 | 0.3028 | 0.2537674 | 0.04015644 | 0.067 | 42.5984
7414 | 10.344167 | 3.1588 | 27.0581 | 2 | 3.2688 | 3.262519 | 10.68 | 0.051309 | 0.3037 | 0.2537499 | 0.04025455 | 0.0672 | 42.5977
7415 | 10.345556 | 3.1588 | 27.0625 | 2 | 3.2688 | 3.262923 | 10.68 | 0.0513 | 0.3037 | 0.2537327 | 0.04037335 | 0.0675 | 42.5976
7416 | 10.346944 | 3.1624 | 27.0669 | 2 | 3.261 | 3.26334 | 10.63 | 0.050894 | 0.303 | 0.2537158 | 0.04047009 | 0.0678 | 42.5978
7417 | 10.348333 | 3.1624 | 27.0713 | 2 | 3.2632 | 3.263777 | 10.65 | 0.050981 | 0.3026 | 0.2536992 | 0.0405669 | 0.0681 | 42.5976
7418 | 10.349722 | 3.1656 | 27.0757 | 2 | 3.2588 | 3.264189 | 10.62 | 0.050842 | 0.3018 | 0.253683 | 0.04066248 | 0.0683 | 42.5976
7419 | 10.351111 | 3.1656 | 27.0801 | 2 | 3.2643 | 3.264612 | 10.66 | 0.051119 | 0.3024 | 0.2536672 | 0.04075995 | 0.0686 | 42.5973
7420 | 10.352778 | 3.1688 | 27.0845 | 2 | 3.2621 | 3.265085 | 10.64 | 0.050988 | 0.3017 | 0.2536527 | 0.04085487 | 0.0688 | 42.5977
7421 | 10.354167 | 3.1688 | 27.0889 | 2 | 3.2621 | 3.265493 | 10.64 | 0.05089 | 0.3015 | 0.2536385 | 0.04096847 | 0.0691 | 42.5976
7422 | 10.355556 | 3.1719 | 27.0933 | 2 | 3.2721 | 3.265897 | 10.71 | 0.051492 | 0.3024 | 0.2536247 | 0.04106433 | 0.0693 | 42.5972
7423 | 10.356944 | 3.1719 | 27.0977 | 2 | 3.2732 | 3.266307 | 10.71 | 0.051465 | 0.3029 | 0.2536115 | 0.04116027 | 0.0695 | 42.5971
7424 | 10.358333 | 3.1747 | 27.1021 | 2 | 3.2743 | 3.266678 | 10.72 | 0.051517 | 0.3033 | 0.2535981 | 0.04125669 | 0.0697 | 42.597
7425 | 10.359722 | 3.1747 | 27.1065 | 2 | 3.2599 | 3.267111 | 10.63 | 0.050885 | 0.3024 | 0.2535852 | 0.04135204 | 0.0699 | 42.5973
7426 | 10.361111 | 3.1775 | 27.1109 | 2 | 3.2676 | 3.26755 | 10.68 | 0.051231 | 0.3019 | 0.253572 | 0.04144633 | 0.0701 | 42.597
7427 | 10.3625 | 3.1775 | 27.1153 | 2 | 3.2654 | 3.268012 | 10.66 | 0.051144 | 0.3017 | 0.2535583 | 0.04155976 | 0.0703 | 42.5969
7428 | 10.363889 | 3.1802 | 27.1198 | 2 | 3.2732 | 3.268358 | 10.71 | 0.051473 | 0.3016 | 0.2535449 | 0.04165334 | 0.0705 | 42.5966
7429 | 10.365278 | 3.1802 | 27.1242 | 2 | 3.2699 | 3.268788 | 10.69 | 0.051361 | 0.3017 | 0.2535311 | 0.04174634 | 0.0707 | 42.5966
7430 | 10.366667 | 3.1827 | 27.1286 | 2 | 3.2576 | 3.269181 | 10.61 | 0.050738 | 0.3009 | 0.2535169 | 0.04183737 | 0.0708 | 42.5968
7431 | 10.368056 | 3.1827 | 27.133 | 2 | 3.2754 | 3.269597 | 10.73 | 0.051658 | 0.3008 | 0.2535026 | 0.04192823 | 0.071 | 42.5962
7432 | 10.369444 | 3.185 | 27.1374 | 2 | 3.271 | 3.270042 | 10.7 | 0.051328 | 0.3008 | 0.2534887 | 0.04201868 | 0.0711 | 42.5963
7433 | 10.370833 | 3.185 | 27.1419 | 2 | 3.2809 | 3.270503 | 10.76 | 0.051855 | 0.3023 | 0.2534751 | 0.0421337 | 0.0713 | 42.5958
7434 | 10.372222 | 3.1874 | 27.1463 | 2 | 3.2743 | 3.270893 | 10.72 | 0.051439 | 0.3027 | 0.2534615 | 0.04222706 | 0.0714 | 42.596
7435 | 10.373611 | 3.1874 | 27.1507 | 2 | 3.2721 | 3.271367 | 10.71 | 0.051492 | 0.3021 | 0.2534486 | 0.04232 | 0.0716 | 42.5959
7436 | 10.375 | 3.1895 | 27.1551 | 2 | 3.2754 | 3.271785 | 10.73 | 0.05163 | 0.3021 | 0.2534358 | 0.04241261 | 0.0717 | 42.5957
7437 | 10.376389 | 3.1895 | 27.1596 | 2 | 3.2843 | 3.272228 | 10.79 | 0.052038 | 0.3029 | 0.2534236 | 0.04250636 | 0.0718 | 42.5953
7438 | 10.377778 | 3.1916 | 27.164 | 2 | 3.2588 | 3.272704 | 10.62 | 0.050749 | 0.3021 | 0.2534119 | 0.0425979 | 0.0719 | 42.596
7439 | 10.379167 | 3.1916 | 27.1684 | 2 | 3.2654 | 3.273111 | 10.66 | 0.051171 | 0.3016 | 0.2534012 | 0.04271138 | 0.072 | 42.5956
7440 | 10.380556 | 3.1937 | 27.1729 | 2 | 3.2809 | 3.273524 | 10.76 | 0.051938 | 0.3025 | 0.2533907 | 0.04280336 | 0.0721 | 42.595
7441 | 10.381944 | 3.1937 | 27.1773 | 2 | 3.2765 | 3.273914 | 10.74 | 0.051729 | 0.3034 | 0.2533814 | 0.0428973 | 0.0722 | 42.5951
7442 | 10.383333 | 3.1955 | 27.1818 | 2 | 3.2665 | 3.274267 | 10.67 | 0.051205 | 0.3033 | 0.2533716 | 0.04299066 | 0.0723 | 42.5953
7443 | 10.384722 | 3.1955 | 27.1862 | 2 | 3.2699 | 3.274706 | 10.69 | 0.051352 | 0.3031 | 0.2533619 | 0.04308345 | 0.0724 | 42.5951
7444 | 10.386111 | 3.1973 | 27.1906 | 2 | 3.2787 | 3.275074 | 10.75 | 0.051769 | 0.3036 | 0.2533529 | 0.04317638 | 0.0725 | 42.5947
7445 | 10.3875 | 3.1973 | 27.1951 | 2 | 3.261 | 3.275494 | 10.63 | 0.050928 | 0.3026 | 0.2533441 | 0.04329112 | 0.0726 | 42.5951
7446 | 10.388889 | 3.1991 | 27.1995 | 2 | 3.2576 | 3.27583 | 10.61 | 0.050799 | 0.3015 | 0.2533354 | 0.04338041 | 0.0726 | 42.5951
7447 | 10.390278 | 3.1991 | 27.204 | 2 | 3.2754 | 3.276233 | 10.73 | 0.05163 | 0.3014 | 0.2533268 | 0.0434697 | 0.0727 | 42.5944
7448 | 10.391667 | 3.2005 | 27.2084 | 2 | 3.2699 | 3.276635 | 10.69 | 0.05137 | 0.3012 | 0.2533184 | 0.04355841 | 0.0727 | 42.5945
7449 | 10.393056 | 3.2005 | 27.2128 | 2 | 3.2776 | 3.277057 | 10.74 | 0.051699 | 0.3014 | 0.2533101 | 0.04364637 | 0.0728 | 42.5942
7450 | 10.394444 | 3.2018 | 27.2173 | 2 | 3.2765 | 3.277443 | 10.74 | 0.051621 | 0.3013 | 0.2533017 | 0.04373401 | 0.0728 | 42.5941
7451 | 10.395833 | 3.2018 | 27.2217 | 2 | 3.2721 | 3.277848 | 10.71 | 0.051439 | 0.3014 | 0.2532929 | 0.04384691 | 0.0728 | 42.5941
7452 | 10.397222 | 3.2032 | 27.2262 | 2 | 3.2754 | 3.278213 | 10.73 | 0.051595 | 0.3014 | 0.2532843 | 0.04393451 | 0.0728 | 42.5939
7453 | 10.398611 | 3.2032 | 27.2306 | 2 | 3.2676 | 3.278538 | 10.68 | 0.051149 | 0.3007 | 0.2532762 | 0.04401981 | 0.0728 | 42.5941
7454 | 10.4 | 3.2043 | 27.2351 | 2 | 3.2743 | 3.278917 | 10.72 | 0.051534 | 0.3005 | 0.2532675 | 0.04410371 | 0.0728 | 42.5937
7455 | 10.401389 | 3.2043 | 27.2396 | 2 | 3.2798 | 3.279284 | 10.76 | 0.05183 | 0.3006 | 0.2532593 | 0.04418744 | 0.0728 | 42.5934
7456 | 10.402778 | 3.2051 | 27.244 | 2 | 3.2865 | 3.279738 | 10.8 | 0.052134 | 0.301 | 0.2532504 | 0.04427124 | 0.0728 | 42.5931
7457 | 10.404167 | 3.2051 | 27.2485 | 2 | 3.2754 | 3.280123 | 10.73 | 0.051586 | 0.3013 | 0.2532415 | 0.04438595 | 0.0728 | 42.5933
7458 | 10.405556 | 3.2061 | 27.2529 | 2 | 3.2776 | 3.28057 | 10.74 | 0.051657 | 0.3007 | 0.2532326 | 0.04446907 | 0.0727 | 42.5932
7459 | 10.406944 | 3.2061 | 27.2574 | 2 | 3.2688 | 3.280908 | 10.68 | 0.051374 | 0.3 | 0.2532234 | 0.04455087 | 0.0727 | 42.5932
7460 | 10.408333 | 3.2067 | 27.2619 | 2 | 3.2787 | 3.281316 | 10.75 | 0.051717 | 0.3004 | 0.2532147 | 0.04463299 | 0.0726 | 42.5929
7461 | 10.409722 | 3.2067 | 27.2663 | 2 | 3.2798 | 3.281723 | 10.76 | 0.051778 | 0.3 | 0.2532059 | 0.04471542 | 0.0726 | 42.5927
7462 | 10.411111 | 3.2071 | 27.2708 | 2 | 3.2865 | 3.28216 | 10.8 | 0.052152 | 0.3005 | 0.2531976 | 0.04479744 | 0.0725 | 42.5924
7463 | 10.4125 | 3.2071 | 27.2752 | 2 | 3.2854 | 3.282514 | 10.79 | 0.052064 | 0.3005 | 0.2531896 | 0.04491047 | 0.0724 | 42.5923
7464 | 10.414167 | 3.2076 | 27.2797 | 2 | 3.292 | 3.282879 | 10.84 | 0.05246 | 0.3009 | 0.2531817 | 0.04499295 | 0.0723 | 42.5923
7465 | 10.415556 | 3.2076 | 27.2841 | 2 | 3.2898 | 3.283332 | 10.82 | 0.052355 | 0.3013 | 0.2531741 | 0.0450746 | 0.0722 | 42.5923
7466 | 10.416944 | 3.2078 | 27.2886 | 2 | 3.2776 | 3.283772 | 10.74 | 0.051708 | 0.3003 | 0.2531664 | 0.04515518 | 0.0721 | 42.5925
7467 | 10.418333 | 3.2078 | 27.293 | 2 | 3.2831 | 3.284181 | 10.78 | 0.05196 | 0.3001 | 0.2531585 | 0.04523444 | 0.072 | 42.5923
7468 | 10.419722 | 3.2079 | 27.2975 | 2 | 3.2942 | 3.284621 | 10.85 | 0.052509 | 0.3006 | 0.2531508 | 0.04531475 | 0.0719 | 42.5918
7469 | 10.421111 | 3.2079 | 27.302 | 2 | 3.2854 | 3.285044 | 10.79 | 0.052109 | 0.301 | 0.2531434 | 0.04542913 | 0.0718 | 42.5919
7470 | 10.4225 | 3.2081 | 27.3064 | 2 | 3.2975 | 3.285482 | 10.87 | 0.052685 | 0.3014 | 0.2531361 | 0.04551055 | 0.0717 | 42.5915
7471 | 10.423889 | 3.2081 | 27.3109 | 2 | 3.2754 | 3.285863 | 10.73 | 0.051658 | 0.3007 | 0.2531285 | 0.04558984 | 0.0716 | 42.5919
7472 | 10.425278 | 3.208 | 27.3153 | 2 | 3.2743 | 3.28624 | 10.72 | 0.051625 | 0.3002 | 0.2531211 | 0.04566774 | 0.0714 | 42.5919
7473 | 10.426667 | 3.208 | 27.3198 | 2 | 3.2898 | 3.286673 | 10.82 | 0.052265 | 0.3008 | 0.2531131 | 0.04574652 | 0.0713 | 42.5914
7474 | 10.428056 | 3.2078 | 27.3243 | 2 | 3.2831 | 3.2871 | 10.78 | 0.051995 | 0.3004 | 0.2531049 | 0.04582439 | 0.0711 | 42.5914
7475 | 10.429444 | 3.2078 | 27.3287 | 2 | 3.3074 | 3.28749 | 10.94 | 0.053104 | 0.3022 | 0.2530966 | 0.04594151 | 0.071 | 42.5906
7476 | 10.430833 | 3.2079 | 27.3332 | 2 | 3.2887 | 3.287891 | 10.82 | 0.052257 | 0.3021 | 0.2530871 | 0.04602196 | 0.0709 | 42.591
7477 | 10.432222 | 3.2079 | 27.3376 | 2 | 3.292 | 3.288306 | 10.84 | 0.052423 | 0.3019 | 0.2530772 | 0.04610198 | 0.0707 | 42.5908
7478 | 10.433611 | 3.2076 | 27.3421 | 2 | 3.2843 | 3.288735 | 10.79 | 0.052094 | 0.3015 | 0.2530673 | 0.04618183 | 0.0706 | 42.5909
7479 | 10.435 | 3.2076 | 27.3465 | 2 | 3.2986 | 3.289208 | 10.88 | 0.05271 | 0.3026 | 0.2530582 | 0.04626306 | 0.0704 | 42.5904
7480 | 10.436389 | 3.2074 | 27.351 | 2 | 3.2776 | 3.289611 | 10.74 | 0.051791 | 0.3017 | 0.2530492 | 0.04634133 | 0.0703 | 42.5908
7481 | 10.437778 | 3.2074 | 27.3554 | 2 | 3.2953 | 3.290007 | 10.86 | 0.052571 | 0.3019 | 0.2530408 | 0.04645833 | 0.0701 | 42.5902
7482 | 10.439167 | 3.2073 | 27.3599 | 2 | 3.2765 | 3.290384 | 10.74 | 0.051739 | 0.3006 | 0.2530326 | 0.04653462 | 0.07 | 42.5906
7483 | 10.440556 | 3.2073 | 27.3644 | 2 | 3.2997 | 3.290734 | 10.89 | 0.052808 | 0.3017 | 0.2530246 | 0.04661448 | 0.0698 | 42.5898
7484 | 10.441944 | 3.2071 | 27.3688 | 2 | 3.2865 | 3.291157 | 10.8 | 0.052161 | 0.3019 | 0.2530171 | 0.04669401 | 0.0696 | 42.5901
7485 | 10.443333 | 3.2071 | 27.3733 | 2 | 3.2776 | 3.291509 | 10.74 | 0.051699 | 0.3014 | 0.2530101 | 0.04677319 | 0.0695 | 42.5903
7486 | 10.444722 | 3.2068 | 27.3777 | 2 | 3.2898 | 3.291919 | 10.82 | 0.052291 | 0.3015 | 0.2530023 | 0.04685293 | 0.0693 | 42.5898
7487 | 10.446111 | 3.2068 | 27.3822 | 2 | 3.2986 | 3.292301 | 10.88 | 0.052765 | 0.3024 | 0.2529952 | 0.04696763 | 0.0692 | 42.5894
7488 | 10.4475 | 3.2068 | 27.3866 | 2 | 3.2909 | 3.292658 | 10.83 | 0.052343 | 0.3024 | 0.2529888 | 0.04704864 | 0.069 | 42.5895
7489 | 10.448889 | 3.2068 | 27.3911 | 2 | 3.3008 | 3.292986 | 10.9 | 0.052824 | 0.3031 | 0.2529822 | 0.0471307 | 0.0689 | 42.5891
7490 | 10.450278 | 3.2066 | 27.3955 | 2 | 3.2831 | 3.293376 | 10.78 | 0.052071 | 0.3031 | 0.2529762 | 0.04721087 | 0.0688 | 42.5895
7491 | 10.451667 | 3.2066 | 27.4 | 2 | 3.3052 | 3.293721 | 10.92 | 0.053034 | 0.3042 | 0.2529707 | 0.04729306 | 0.0686 | 42.5888
7492 | 10.453056 | 3.2064 | 27.4045 | 2 | 3.2876 | 3.294157 | 10.81 | 0.052143 | 0.3037 | 0.2529656 | 0.04737295 | 0.0685 | 42.5892
7493 | 10.454444 | 3.2064 | 27.4089 | 2 | 3.2854 | 3.294586 | 10.79 | 0.052056 | 0.3031 | 0.2529599 | 0.04749087 | 0.0683 | 42.5891
7494 | 10.455833 | 3.2065 | 27.4134 | 2 | 3.2942 | 3.294972 | 10.85 | 0.052474 | 0.3025 | 0.2529544 | 0.04756862 | 0.0682 | 42.5887
7495 | 10.457222 | 3.2065 | 27.4178 | 2 | 3.2798 | 3.295307 | 10.76 | 0.051866 | 0.3016 | 0.2529488 | 0.04764603 | 0.0681 | 42.589
7496 | 10.458611 | 3.2063 | 27.4223 | 2 | 3.2997 | 3.295708 | 10.89 | 0.052762 | 0.3017 | 0.2529431 | 0.04772423 | 0.0679 | 42.5883
7497 | 10.46 | 3.2063 | 27.4267 | 2 | 3.2865 | 3.296092 | 10.8 | 0.052143 | 0.3015 | 0.2529374 | 0.04780153 | 0.0678 | 42.5886
7498 | 10.461389 | 3.2062 | 27.4312 | 2 | 3.3019 | 3.296527 | 10.9 | 0.05285 | 0.3016 | 0.2529321 | 0.04787947 | 0.0676 | 42.588
7499 | 10.462778 | 3.2062 | 27.4357 | 2 | 3.3041 | 3.296967 | 10.92 | 0.053018 | 0.2972 | 0.2529272 | 0.04798502 | 0.0675 | 42.5878
7500 | 10.464167 | 3.2061 | 27.4401 | 2 | 3.3008 | 3.297353 | 10.9 | 0.052797 | 0.2977 | 0.2529219 | 0.04805644 | 0.0674 | 42.5878
7501 | 10.465556 | 3.2061 | 27.4446 | 2 | 3.2854 | 3.297748 | 10.79 | 0.052109 | 0.2968 | 0.2529164 | 0.04812622 | 0.0672 | 42.5881
7502 | 10.466944 | 3.2058 | 27.449 | 2 | 3.292 | 3.298132 | 10.84 | 0.05246 | 0.2964 | 0.2529112 | 0.04819389 | 0.0671 | 42.5878
7503 | 10.468333 | 3.2058 | 27.4535 | 2 | 3.2997 | 3.298615 | 10.89 | 0.052856 | 0.2963 | 0.2529067 | 0.04826268 | 0.0669 | 42.5874
7504 | 10.469722 | 3.2054 | 27.4579 | 2 | 3.303 | 3.299008 | 10.91 | 0.052994 | 0.2969 | 0.2529023 | 0.04833293 | 0.0668 | 42.5873
7505 | 10.471111 | 3.2054 | 27.4624 | 2 | 3.3085 | 3.299378 | 10.95 | 0.053247 | 0.2975 | 0.2528983 | 0.04843782 | 0.0666 | 42.587
7506 | 10.4725 | 3.2053 | 27.4668 | 2 | 3.303 | 3.29977 | 10.91 | 0.052929 | 0.2975 | 0.252894 | 0.04850886 | 0.0665 | 42.5871
7507 | 10.473889 | 3.2053 | 27.4713 | 2 | 3.3019 | 3.300151 | 10.9 | 0.052894 | 0.2973 | 0.2528895 | 0.04857933 | 0.0663 | 42.5869
7508 | 10.475278 | 3.2049 | 27.4757 | 2 | 3.303 | 3.300578 | 10.91 | 0.052975 | 0.2979 | 0.2528848 | 0.04865053 | 0.0662 | 42.5868
7509 | 10.476667 | 3.2049 | 27.4802 | 2 | 3.3008 | 3.301017 | 10.9 | 0.052842 | 0.2977 | 0.2528805 | 0.04872114 | 0.066 | 42.5867
7510 | 10.478056 | 3.2044 | 27.4846 | 2 | 3.3008 | 3.301445 | 10.9 | 0.05288 | 0.2976 | 0.2528757 | 0.04879134 | 0.0658 | 42.5866
7511 | 10.479722 | 3.2044 | 27.4891 | 2 | 3.303 | 3.301842 | 10.91 | 0.052877 | 0.2973 | 0.2528707 | 0.04889589 | 0.0657 | 42.5868
7512 | 10.481111 | 3.2041 | 27.4935 | 2 | 3.2964 | 3.302228 | 10.87 | 0.052689 | 0.2969 | 0.2528654 | 0.04896478 | 0.0655 | 42.5869
7513 | 10.4825 | 3.2041 | 27.498 | 2 | 3.3139 | 3.302603 | 10.98 | 0.053492 | 0.298 | 0.2528605 | 0.04903496 | 0.0653 | 42.5862
7514 | 10.483889 | 3.2036 | 27.5024 | 2 | 3.315 | 3.303001 | 10.99 | 0.053508 | 0.299 | 0.2528553 | 0.04910554 | 0.0652 | 42.5861
7515 | 10.485278 | 3.2036 | 27.5069 | 2 | 3.2975 | 3.30342 | 10.87 | 0.052761 | 0.2985 | 0.2528508 | 0.04917635 | 0.065 | 42.5865
7516 | 10.486667 | 3.203 | 27.5113 | 2 | 3.3074 | 3.303819 | 10.94 | 0.053166 | 0.2987 | 0.2528466 | 0.04924747 | 0.0648 | 42.5861
7517 | 10.488056 | 3.203 | 27.5158 | 2 | 3.2898 | 3.304205 | 10.82 | 0.052318 | 0.2975 | 0.2528428 | 0.04935199 | 0.0646 | 42.5865
7518 | 10.489444 | 3.2027 | 27.5202 | 2 | 3.3085 | 3.304646 | 10.95 | 0.053238 | 0.2976 | 0.25284 | 0.04942116 | 0.0645 | 42.5858
7519 | 10.490833 | 3.2027 | 27.5247 | 2 | 3.3096 | 3.305025 | 10.95 | 0.053272 | 0.2976 | 0.2528375 | 0.04948926 | 0.0643 | 42.5857
7520 | 10.492222 | 3.2021 | 27.5291 | 2 | 3.3019 | 3.305403 | 10.9 | 0.052932 | 0.2971 | 0.2528351 | 0.04955598 | 0.0641 | 42.5858
7521 | 10.493611 | 3.2021 | 27.5336 | 2 | 3.303 | 3.305744 | 10.91 | 0.052947 | 0.2964 | 0.252833 | 0.04961992 | 0.0639 | 42.5856
7522 | 10.495 | 3.2014 | 27.538 | 2 | 3.3074 | 3.306165 | 10.94 | 0.05313 | 0.2967 | 0.2528314 | 0.04968329 | 0.0638 | 42.5854
7523 | 10.496389 | 3.2014 | 27.5425 | 2 | 3.315 | 3.3065 | 10.99 | 0.053517 | 0.2968 | 0.2528301 | 0.04979002 | 0.0636 | 42.5851
7524 | 10.497778 | 3.201 | 27.5469 | 2 | 3.3052 | 3.306927 | 10.92 | 0.053007 | 0.2969 | 0.2528294 | 0.04985355 | 0.0634 | 42.5853
7525 | 10.499167 | 3.201 | 27.5513 | 2 | 3.315 | 3.307348 | 10.99 | 0.053573 | 0.2974 | 0.2528283 | 0.04991787 | 0.0632 | 42.5848
7526 | 10.500556 | 3.2004 | 27.5558 | 2 | 3.3139 | 3.307712 | 10.98 | 0.053446 | 0.2971 | 0.2528276 | 0.04998162 | 0.063 | 42.5848
7527 | 10.501944 | 3.2004 | 27.5602 | 2 | 3.3052 | 3.308127 | 10.92 | 0.053043 | 0.2969 | 0.2528264 | 0.05004535 | 0.0629 | 42.5849
7528 | 10.503333 | 3.1997 | 27.5647 | 2 | 3.2953 | 3.308539 | 10.86 | 0.052666 | 0.2961 | 0.2528259 | 0.05010907 | 0.0627 | 42.585
7529 | 10.504722 | 3.1997 | 27.5691 | 2 | 3.327 | 3.308898 | 11.07 | 0.054107 | 0.2974 | 0.2528258 | 0.05021429 | 0.0625 | 42.5841
7530 | 10.506111 | 3.1993 | 27.5736 | 2 | 3.3052 | 3.309356 | 10.92 | 0.05309 | 0.2973 | 0.2528253 | 0.05027979 | 0.0623 | 42.5845
7531 | 10.5075 | 3.1993 | 27.578 | 2 | 3.3041 | 3.309718 | 10.92 | 0.053009 | 0.297 | 0.2528247 | 0.05034414 | 0.0621 | 42.5845
7532 | 10.508889 | 3.1986 | 27.5825 | 2 | 3.3161 | 3.310141 | 11 | 0.053543 | 0.2971 | 0.2528251 | 0.05040953 | 0.062 | 42.584
7533 | 10.510278 | 3.1986 | 27.5869 | 2 | 3.3106 | 3.310516 | 10.96 | 0.053315 | 0.2975 | 0.2528249 | 0.0504754 | 0.0618 | 42.5841
7534 | 10.511667 | 3.198 | 27.5914 | 2 | 3.3161 | 3.310934 | 11 | 0.053588 | 0.2981 | 0.2528258 | 0.05054457 | 0.0616 | 42.5838
7535 | 10.513056 | 3.198 | 27.5958 | 2 | 3.3074 | 3.311311 | 10.94 | 0.053195 | 0.2971 | 0.2528277 | 0.05064594 | 0.0614 | 42.5839
7536 | 10.514444 | 3.1976 | 27.6002 | 2 | 3.303 | 3.311668 | 10.91 | 0.052975 | 0.2961 | 0.2528302 | 0.05071171 | 0.0612 | 42.5839
7537 | 10.515833 | 3.1976 | 27.6047 | 2 | 3.3161 | 3.312078 | 11 | 0.053551 | 0.2969 | 0.2528323 | 0.05077925 | 0.0611 | 42.5835
7538 | 10.517222 | 3.197 | 27.6091 | 2 | 3.3117 | 3.312481 | 10.97 | 0.053415 | 0.2966 | 0.2528341 | 0.05084735 | 0.0609 | 42.5835
7539 | 10.518611 | 3.197 | 27.6136 | 2 | 3.315 | 3.312833 | 10.99 | 0.053508 | 0.2968 | 0.2528349 | 0.05091561 | 0.0607 | 42.5833
7540 | 10.52 | 3.1964 | 27.618 | 2 | 3.3238 | 3.31321 | 11.05 | 0.05393 | 0.2975 | 0.252836 | 0.05098532 | 0.0605 | 42.5829
7541 | 10.521389 | 3.1964 | 27.6224 | 2 | 3.3139 | 3.313635 | 10.98 | 0.053464 | 0.2969 | 0.2528375 | 0.0510837 | 0.0604 | 42.5831
7542 | 10.522778 | 3.196 | 27.6269 | 2 | 3.3238 | 3.314031 | 11.05 | 0.053886 | 0.2975 | 0.2528394 | 0.05115324 | 0.0602 | 42.5827
7543 | 10.524167 | 3.196 | 27.6313 | 2 | 3.3183 | 3.314453 | 11.01 | 0.053703 | 0.2978 | 0.2528413 | 0.05122229 | 0.06 | 42.5827
7544 | 10.525556 | 3.1954 | 27.6357 | 2 | 3.327 | 3.314876 | 11.07 | 0.054164 | 0.2984 | 0.252843 | 0.05129246 | 0.0598 | 42.5824
7545 | 10.526944 | 3.1954 | 27.6402 | 2 | 3.3172 | 3.315299 | 11 | 0.053587 | 0.2982 | 0.2528449 | 0.05136214 | 0.0597 | 42.5826
7546 | 10.528333 | 3.1949 | 27.6446 | 2 | 3.3238 | 3.315613 | 11.05 | 0.053939 | 0.2991 | 0.252847 | 0.05143286 | 0.0595 | 42.5823
7547 | 10.529722 | 3.1949 | 27.6491 | 2 | 3.327 | 3.315984 | 11.07 | 0.05408 | 0.2996 | 0.2528493 | 0.05153601 | 0.0593 | 42.582
7548 | 10.531111 | 3.1947 | 27.6535 | 2 | 3.3303 | 3.316414 | 11.09 | 0.054284 | 0.3009 | 0.2528516 | 0.05160946 | 0.0592 | 42.5818
7549 | 10.5325 | 3.1947 | 27.658 | 2 | 3.3227 | 3.316859 | 11.04 | 0.053923 | 0.3009 | 0.2528543 | 0.05168322 | 0.059 | 42.5819
7550 | 10.533889 | 3.1943 | 27.6624 | 2 | 3.3106 | 3.317291 | 10.96 | 0.053288 | 0.3002 | 0.252857 | 0.0517569 | 0.0589 | 42.5822
7551 | 10.535278 | 3.1943 | 27.6668 | 2 | 3.3172 | 3.317619 | 11 | 0.053587 | 0.3003 | 0.2528598 | 0.05183089 | 0.0587 | 42.5819
7552 | 10.536667 | 3.194 | 27.6713 | 2 | 3.3139 | 3.318039 | 10.98 | 0.053473 | 0.2993 | 0.252863 | 0.05190439 | 0.0586 | 42.5818
7553 | 10.538056 | 3.194 | 27.6757 | 2 | 3.327 | 3.318439 | 11.07 | 0.05408 | 0.2999 | 0.2528661 | 0.05200435 | 0.0584 | 42.5814
7554 | 10.539444 | 3.1938 | 27.6801 | 2 | 3.3128 | 3.318823 | 10.97 | 0.053402 | 0.2994 | 0.2528686 | 0.05207784 | 0.0583 | 42.5817
7555 | 10.540833 | 3.1938 | 27.6846 | 2 | 3.3216 | 3.319184 | 11.03 | 0.053815 | 0.2995 | 0.2528717 | 0.05215181 | 0.0581 | 42.5813
7556 | 10.542222 | 3.1936 | 27.689 | 2 | 3.3227 | 3.31953 | 11.04 | 0.053859 | 0.2998 | 0.252875 | 0.05222528 | 0.058 | 42.5812
7557 | 10.543611 | 3.1936 | 27.6935 | 2 | 3.327 | 3.319946 | 11.07 | 0.054144 | 0.3007 | 0.2528782 | 0.05230021 | 0.0579 | 42.5809
7558 | 10.545 | 3.1934 | 27.6979 | 2 | 3.3249 | 3.320388 | 11.05 | 0.054068 | 0.3008 | 0.2528812 | 0.05237617 | 0.0577 | 42.5808
7559 | 10.546389 | 3.1934 | 27.7023 | 2 | 3.3423 | 3.320807 | 11.17 | 0.054813 | 0.3026 | 0.2528842 | 0.05247923 | 0.0576 | 42.5803
7560 | 10.548056 | 3.1935 | 27.7068 | 2 | 3.3161 | 3.321238 | 11 | 0.053635 | 0.3019 | 0.2528876 | 0.05255679 | 0.0575 | 42.5812
7561 | 10.549444 | 3.1935 | 27.7112 | 2 | 3.3117 | 3.321644 | 10.97 | 0.053405 | 0.3008 | 0.2528917 | 0.05263272 | 0.0573 | 42.5812
7562 | 10.550833 | 3.1935 | 27.7156 | 2 | 3.3161 | 3.322083 | 11 | 0.053635 | 0.3 | 0.2528963 | 0.05270785 | 0.0572 | 42.581
7563 | 10.552222 | 3.1935 | 27.7201 | 2 | 3.3161 | 3.322513 | 11 | 0.053597 | 0.2993 | 0.2529008 | 0.05278161 | 0.0571 | 42.5809
7564 | 10.553611 | 3.1934 | 27.7245 | 2 | 3.3205 | 3.32292 | 11.03 | 0.05379 | 0.2989 | 0.2529083 | 0.05285495 | 0.057 | 42.5807
7565 | 10.555 | 3.1934 | 27.7289 | 2 | 3.3139 | 3.323405 | 10.98 | 0.053501 | 0.2978 | 0.2529154 | 0.05294862 | 0.0569 | 42.5808
7566 | 10.556389 | 3.1936 | 27.7334 | 2 | 3.3379 | 3.323858 | 11.14 | 0.054684 | 0.2989 | 0.2529229 | 0.05302179 | 0.0568 | 42.5799
7567 | 10.557778 | 3.1936 | 27.7378 | 2 | 3.3128 | 3.32427 | 10.97 | 0.053558 | 0.2981 | 0.2529309 | 0.05309432 | 0.0567 | 42.5805
7568 | 10.559167 | 3.1936 | 27.7423 | 2 | 3.3249 | 3.324657 | 11.05 | 0.054058 | 0.2976 | 0.2529393 | 0.05316557 | 0.0566 | 42.5801
7569 | 10.560556 | 3.1936 | 27.7467 | 2 | 3.3249 | 3.325057 | 11.05 | 0.054029 | 0.2976 | 0.2529474 | 0.05323793 | 0.0565 | 42.58
7570 | 10.561944 | 3.1937 | 27.7511 | 2 | 3.3074 | 3.325504 | 10.94 | 0.053185 | 0.2959 | 0.2529565 | 0.05330821 | 0.0564 | 42.5804
7571 | 10.563333 | 3.1937 | 27.7556 | 2 | 3.3314 | 3.325923 | 11.1 | 0.054337 | 0.296 | 0.2529656 | 0.05339607 | 0.0563 | 42.5796
7572 | 10.564722 | 3.1939 | 27.76 | 2 | 3.3303 | 3.326297 | 11.09 | 0.054284 | 0.2964 | 0.2529742 | 0.05346698 | 0.0562 | 42.5795
7573 | 10.566111 | 3.1939 | 27.7644 | 2 | 3.3303 | 3.326706 | 11.09 | 0.054303 | 0.2968 | 0.2529822 | 0.0535379 | 0.0561 | 42.5794
7574 | 10.5675 | 3.1941 | 27.7689 | 2 | 3.3172 | 3.32704 | 11 | 0.053641 | 0.2963 | 0.25299 | 0.05360858 | 0.056 | 42.5797
7575 | 10.568889 | 3.1941 | 27.7733 | 2 | 3.3281 | 3.327466 | 11.08 | 0.05416 | 0.2962 | 0.2529982 | 0.05367975 | 0.0559 | 42.5793
7576 | 10.570278 | 3.1942 | 27.7777 | 2 | 3.3227 | 3.327824 | 11.04 | 0.053962 | 0.2955 | 0.253006 | 0.05375019 | 0.0559 | 42.5793
7577 | 10.571667 | 3.1942 | 27.7822 | 2 | 3.3303 | 3.32828 | 11.09 | 0.05423 | 0.2959 | 0.2530143 | 0.05383596 | 0.0558 | 42.579
7578 | 10.573056 | 3.1945 | 27.7866 | 2 | 3.326 | 3.328636 | 11.06 | 0.054072 | 0.2957 | 0.2530223 | 0.05390656 | 0.0557 | 42.579
7579 | 10.574444 | 3.1945 | 27.7911 | 2 | 3.3379 | 3.329006 | 11.14 | 0.054785 | 0.2959 | 0.2530307 | 0.05397774 | 0.0556 | 42.5784
7580 | 10.575833 | 3.1948 | 27.7955 | 2 | 3.326 | 3.329491 | 11.06 | 0.054121 | 0.296 | 0.2530387 | 0.0540494 | 0.0555 | 42.5787
7581 | 10.577222 | 3.1948 | 27.7999 | 2 | 3.3347 | 3.329897 | 11.12 | 0.054478 | 0.2964 | 0.2530466 | 0.05412331 | 0.0555 | 42.5784
7582 | 10.578611 | 3.195 | 27.8044 | 2 | 3.3183 | 3.330327 | 11.01 | 0.053722 | 0.295 | 0.2530544 | 0.05419635 | 0.0554 | 42.5787
7583 | 10.58 | 3.195 | 27.8088 | 2 | 3.326 | 3.330725 | 11.06 | 0.054027 | 0.2945 | 0.2530611 | 0.05427537 | 0.0553 | 42.5785
7584 | 10.581389 | 3.1953 | 27.8132 | 2 | 3.3292 | 3.331175 | 11.08 | 0.05433 | 0.2945 | 0.253068 | 0.05434744 | 0.0552 | 42.5782
7585 | 10.582778 | 3.1953 | 27.8177 | 2 | 3.3347 | 3.331554 | 11.12 | 0.054496 | 0.2947 | 0.2530753 | 0.05441985 | 0.0552 | 42.5779
7586 | 10.584167 | 3.1956 | 27.8221 | 2 | 3.3292 | 3.331976 | 11.08 | 0.054289 | 0.2942 | 0.2530829 | 0.0544901 | 0.0551 | 42.578
7587 | 10.585556 | 3.1956 | 27.8266 | 2 | 3.3227 | 3.332386 | 11.04 | 0.053972 | 0.2934 | 0.2530899 | 0.05455931 | 0.055 | 42.578
7588 | 10.586944 | 3.1958 | 27.831 | 2 | 3.3249 | 3.332782 | 11.05 | 0.053983 | 0.2929 | 0.2530965 | 0.0546283 | 0.0549 | 42.5779
7589 | 10.588333 | 3.1958 | 27.8354 | 2 | 3.3216 | 3.333216 | 11.03 | 0.053861 | 0.2918 | 0.2531023 | 0.05470259 | 0.0549 | 42.5779
7590 | 10.589722 | 3.1961 | 27.8399 | 2 | 3.3358 | 3.333577 | 11.13 | 0.054587 | 0.2922 | 0.2531088 | 0.0547703 | 0.0548 | 42.5773
7591 | 10.591111 | 3.1961 | 27.8443 | 2 | 3.339 | 3.333994 | 11.15 | 0.054654 | 0.2926 | 0.2531145 | 0.0548381 | 0.0547 | 42.5772
7592 | 10.5925 | 3.1963 | 27.8488 | 2 | 3.3325 | 3.334339 | 11.11 | 0.054468 | 0.2925 | 0.2531201 | 0.05490527 | 0.0546 | 42.5772
7593 | 10.593889 | 3.1963 | 27.8532 | 2 | 3.339 | 3.334731 | 11.15 | 0.054776 | 0.2929 | 0.2531243 | 0.05497261 | 0.0546 | 42.5769
7594 | 10.595278 | 3.1965 | 27.8576 | 2 | 3.3292 | 3.335152 | 11.08 | 0.05425 | 0.292 | 0.2531286 | 0.05503763 | 0.0545 | 42.5771
7595 | 10.596667 | 3.1965 | 27.8621 | 2 | 3.3379 | 3.335585 | 11.14 | 0.054733 | 0.2907 | 0.2531327 | 0.05511165 | 0.0544 | 42.5767
7596 | 10.598056 | 3.1967 | 27.8665 | 2 | 3.3368 | 3.336064 | 11.13 | 0.054557 | 0.2908 | 0.2531359 | 0.0551746 | 0.0543 | 42.5767
7597 | 10.599444 | 3.1967 | 27.871 | 2 | 3.3444 | 3.336459 | 11.19 | 0.054956 | 0.2911 | 0.2531383 | 0.05523893 | 0.0543 | 42.5763
7598 | 10.600833 | 3.1969 | 27.8754 | 2 | 3.327 | 3.336857 | 11.07 | 0.05408 | 0.2901 | 0.2531408 | 0.05530271 | 0.0542 | 42.5767
7599 | 10.602222 | 3.1969 | 27.8798 | 2 | 3.3358 | 3.33728 | 11.13 | 0.054531 | 0.2894 | 0.2531437 | 0.0553645 | 0.0541 | 42.5764
7600 | 10.603611 | 3.197 | 27.8843 | 2 | 3.3325 | 3.337714 | 11.11 | 0.0544 | 0.2887 | 0.253147 | 0.05542429 | 0.054 | 42.5763
7601 | 10.605 | 3.197 | 27.8887 | 2 | 3.326 | 3.338102 | 11.06 | 0.054054 | 0.288 | 0.2531504 | 0.05549295 | 0.054 | 42.5764
7602 | 10.606389 | 3.1972 | 27.8932 | 2 | 3.3455 | 3.338475 | 11.19 | 0.054982 | 0.2884 | 0.2531534 | 0.05555213 | 0.0539 | 42.5757
7603 | 10.608056 | 3.1972 | 27.8976 | 2 | 3.3455 | 3.338914 | 11.19 | 0.055027 | 0.2891 | 0.2531563 | 0.05561325 | 0.0538 | 42.576
7604 | 10.609444 | 3.1973 | 27.902 | 2 | 3.352 | 3.339333 | 11.24 | 0.055425 | 0.2904 | 0.2531587 | 0.05567598 | 0.0537 | 42.5756
7605 | 10.610833 | 3.1973 | 27.9065 | 2 | 3.339 | 3.339738 | 11.15 | 0.05469 | 0.29 | 0.2531606 | 0.05573833 | 0.0536 | 42.5759
7606 | 10.612222 | 3.1973 | 27.9109 | 2 | 3.3347 | 3.340137 | 11.12 | 0.054496 | 0.2892 | 0.2531627 | 0.05580093 | 0.0535 | 42.576
7607 | 10.613611 | 3.1973 | 27.9154 | 2 | 3.3336 | 3.340586 | 11.11 | 0.054425 | 0.2892 | 0.2531653 | 0.05586857 | 0.0535 | 42.5759
7608 | 10.615 | 3.1974 | 27.9198 | 2 | 3.352 | 3.340993 | 11.24 | 0.055385 | 0.2893 | 0.2531684 | 0.05593119 | 0.0534 | 42.5752
7609 | 10.616389 | 3.1974 | 27.9243 | 2 | 3.3368 | 3.3414 | 11.13 | 0.054631 | 0.2891 | 0.2531718 | 0.05599407 | 0.0533 | 42.5755
7610 | 10.617778 | 3.1975 | 27.9287 | 2 | 3.3423 | 3.341808 | 11.17 | 0.05484 | 0.2892 | 0.2531751 | 0.05605752 | 0.0532 | 42.5753
7611 | 10.619167 | 3.1975 | 27.9331 | 2 | 3.3379 | 3.342195 | 11.14 | 0.054637 | 0.2893 | 0.2531779 | 0.05612244 | 0.0531 | 42.5753
7612 | 10.620556 | 3.1977 | 27.9376 | 2 | 3.3412 | 3.342526 | 11.16 | 0.054815 | 0.2897 | 0.2531801 | 0.05618817 | 0.0531 | 42.5751
7613 | 10.621944 | 3.1977 | 27.942 | 2 | 3.3423 | 3.343003 | 11.17 | 0.05484 | 0.2899 | 0.2531829 | 0.05625365 | 0.053 | 42.575
7614 | 10.623333 | 3.1979 | 27.9465 | 2 | 3.3477 | 3.34346 | 11.21 | 0.055162 | 0.2914 | 0.2531848 | 0.05632196 | 0.0529 | 42.5746
7615 | 10.624722 | 3.1979 | 27.9509 | 2 | 3.3499 | 3.343842 | 11.22 | 0.05524 | 0.2921 | 0.2531855 | 0.05639061 | 0.0528 | 42.5745
7616 | 10.626111 | 3.1981 | 27.9554 | 2 | 3.3542 | 3.344273 | 11.25 | 0.055472 | 0.2929 | 0.2531862 | 0.05645984 | 0.0528 | 42.5742
7617 | 10.6275 | 3.1981 | 27.9598 | 2 | 3.3434 | 3.34467 | 11.18 | 0.054893 | 0.2924 | 0.2531864 | 0.05652884 | 0.0527 | 42.5745
7618 | 10.628889 | 3.1984 | 27.9642 | 2 | 3.3455 | 3.345069 | 11.19 | 0.054991 | 0.2924 | 0.2531862 | 0.05659753 | 0.0526 | 42.5743
7619 | 10.630278 | 3.1984 | 27.9687 | 2 | 3.3455 | 3.345413 | 11.19 | 0.055075 | 0.2924 | 0.253186 | 0.05666737 | 0.0526 | 42.5741
7620 | 10.631667 | 3.1988 | 27.9731 | 2 | 3.3336 | 3.345783 | 11.11 | 0.054491 | 0.2915 | 0.2531863 | 0.05673448 | 0.0525 | 42.5744
7621 | 10.633056 | 3.1988 | 27.9776 | 2 | 3.3563 | 3.346192 | 11.27 | 0.055542 | 0.2921 | 0.2531866 | 0.05680296 | 0.0525 | 42.5736
7622 | 10.634444 | 3.1991 | 27.982 | 2 | 3.3412 | 3.346598 | 11.16 | 0.054834 | 0.2917 | 0.2531869 | 0.0568697 | 0.0524 | 42.5739
7623 | 10.635833 | 3.1991 | 27.9864 | 2 | 3.3531 | 3.347014 | 11.24 | 0.055382 | 0.2923 | 0.253188 | 0.05693829 | 0.0523 | 42.5735
7624 | 10.637222 | 3.1994 | 27.9909 | 2 | 3.3412 | 3.347499 | 11.16 | 0.054796 | 0.2921 | 0.2531889 | 0.05700602 | 0.0523 | 42.5737
7625 | 10.638611 | 3.1994 | 27.9953 | 2 | 3.352 | 3.347921 | 11.24 | 0.055395 | 0.293 | 0.2531894 | 0.05707631 | 0.0522 | 42.5733
7626 | 10.64 | 3.1997 | 27.9998 | 2 | 3.3509 | 3.348339 | 11.23 | 0.055342 | 0.2936 | 0.2531885 | 0.05714629 | 0.0521 | 42.5732
7627 | 10.641389 | 3.1997 | 28.0042 | 2 | 3.3499 | 3.348791 | 11.22 | 0.055231 | 0.2937 | 0.2531868 | 0.05721684 | 0.0521 | 42.5732
7628 | 10.642778 | 3.2001 | 28.0087 | 2 | 3.3607 | 3.349214 | 11.29 | 0.055802 | 0.2949 | 0.2531849 | 0.05728916 | 0.052 | 42.5727
7629 | 10.644167 | 3.2001 | 28.0131 | 2 | 3.3466 | 3.349571 | 11.2 | 0.055053 | 0.2948 | 0.2531818 | 0.05736157 | 0.052 | 42.573
7630 | 10.645556 | 3.2005 | 28.0176 | 2 | 3.3531 | 3.349915 | 11.24 | 0.055478 | 0.2948 | 0.2531779 | 0.05743456 | 0.0519 | 42.5726
7631 | 10.646944 | 3.2005 | 28.022 | 2 | 3.3455 | 3.350279 | 11.19 | 0.054991 | 0.2949 | 0.2531739 | 0.05750591 | 0.0518 | 42.5728
7632 | 10.648333 | 3.201 | 28.0265 | 2 | 3.3379 | 3.350778 | 11.14 | 0.05461 | 0.2944 | 0.2531703 | 0.0575781 | 0.0518 | 42.5729
7633 | 10.649722 | 3.201 | 28.0309 | 2 | 3.3488 | 3.351102 | 11.21 | 0.055178 | 0.2943 | 0.2531676 | 0.05765007 | 0.0517 | 42.5725
7634 | 10.651111 | 3.2014 | 28.0353 | 2 | 3.3563 | 3.351513 | 11.27 | 0.055551 | 0.2948 | 0.2531646 | 0.05772469 | 0.0517 | 42.5722
7635 | 10.6525 | 3.2014 | 28.0398 | 2 | 3.3628 | 3.351942 | 11.31 | 0.055862 | 0.2964 | 0.2531617 | 0.05780227 | 0.0516 | 42.5718
7636 | 10.653889 | 3.2019 | 28.0442 | 2 | 3.3477 | 3.352329 | 11.21 | 0.055124 | 0.2963 | 0.2531587 | 0.05787876 | 0.0516 | 42.5722
7637 | 10.655278 | 3.2019 | 28.0487 | 2 | 3.3563 | 3.352658 | 11.27 | 0.055608 | 0.2957 | 0.2531557 | 0.05794922 | 0.0515 | 42.5718
7638 | 10.656667 | 3.2024 | 28.0531 | 2 | 3.3574 | 3.353048 | 11.27 | 0.055614 | 0.2961 | 0.2531521 | 0.05802523 | 0.0515 | 42.5717
7639 | 10.658056 | 3.2024 | 28.0576 | 2 | 3.3292 | 3.353395 | 11.08 | 0.054299 | 0.2939 | 0.2531486 | 0.05809901 | 0.0515 | 42.5723
7640 | 10.659444 | 3.203 | 28.062 | 2 | 3.3488 | 3.353742 | 11.21 | 0.055206 | 0.2939 | 0.2531459 | 0.05817378 | 0.0514 | 42.5717
7641 | 10.660833 | 3.203 | 28.0665 | 2 | 3.3563 | 3.354112 | 11.27 | 0.05568 | 0.294 | 0.2531431 | 0.05824976 | 0.0514 | 42.5713
7642 | 10.662222 | 3.2036 | 28.0709 | 2 | 3.3682 | 3.354539 | 11.34 | 0.056103 | 0.2949 | 0.25314 | 0.05832744 | 0.0513 | 42.5709
7643 | 10.663611 | 3.2036 | 28.0754 | 2 | 3.3499 | 3.354892 | 11.22 | 0.055308 | 0.2944 | 0.253136 | 0.05839135 | 0.0513 | 42.5713
7644 | 10.665 | 3.2042 | 28.0798 | 2 | 3.3574 | 3.355305 | 11.27 | 0.055633 | 0.2948 | 0.253133 | 0.05846871 | 0.0513 | 42.571
7645 | 10.666389 | 3.2042 | 28.0843 | 2 | 3.3574 | 3.355693 | 11.27 | 0.055712 | 0.294 | 0.2531298 | 0.05854386 | 0.0512 | 42.5708
7646 | 10.667778 | 3.2048 | 28.0887 | 2 | 3.3574 | 3.356092 | 11.27 | 0.055662 | 0.2939 | 0.2531269 | 0.05862039 | 0.0512 | 42.5707
7647 | 10.669167 | 3.2048 | 28.0932 | 2 | 3.3499 | 3.356418 | 11.22 | 0.05524 | 0.293 | 0.2531235 | 0.0586955 | 0.0512 | 42.5708
7648 | 10.670556 | 3.2054 | 28.0976 | 2 | 3.3671 | 3.356801 | 11.34 | 0.056058 | 0.2943 | 0.2531204 | 0.05877272 | 0.0511 | 42.5702
7649 | 10.671944 | 3.2054 | 28.1021 | 2 | 3.3607 | 3.357186 | 11.29 | 0.055832 | 0.2941 | 0.2531172 | 0.05883462 | 0.0511 | 42.5702
7650 | 10.673333 | 3.2059 | 28.1065 | 2 | 3.3542 | 3.357555 | 11.25 | 0.055532 | 0.2943 | 0.2531144 | 0.05891167 | 0.051 | 42.5703
7651 | 10.674722 | 3.2059 | 28.111 | 2 | 3.3563 | 3.35799 | 11.27 | 0.055589 | 0.2937 | 0.2531111 | 0.05898819 | 0.051 | 42.5702
7652 | 10.676111 | 3.2066 | 28.1155 | 2 | 3.3563 | 3.358392 | 11.27 | 0.055579 | 0.2935 | 0.2531079 | 0.05906545 | 0.051 | 42.57
7653 | 10.677778 | 3.2066 | 28.1199 | 2 | 3.3542 | 3.358781 | 11.25 | 0.055453 | 0.2928 | 0.2531043 | 0.05914385 | 0.0509 | 42.5704
7654 | 10.679167 | 3.2073 | 28.1244 | 2 | 3.3596 | 3.359153 | 11.29 | 0.055798 | 0.2934 | 0.2531008 | 0.05922427 | 0.0509 | 42.57
7655 | 10.680556 | 3.2073 | 28.1288 | 2 | 3.3585 | 3.359564 | 11.28 | 0.055648 | 0.2934 | 0.2530968 | 0.05927939 | 0.0509 | 42.57
7656 | 10.681944 | 3.2078 | 28.1333 | 2 | 3.3585 | 3.35989 | 11.28 | 0.055604 | 0.2932 | 0.2530917 | 0.05935933 | 0.0508 | 42.5699
7657 | 10.683333 | 3.2078 | 28.1377 | 2 | 3.3499 | 3.360304 | 11.22 | 0.055231 | 0.2927 | 0.2530861 | 0.05943859 | 0.0508 | 42.57
7658 | 10.684722 | 3.2085 | 28.1422 | 2 | 3.3639 | 3.360646 | 11.32 | 0.055982 | 0.2936 | 0.2530803 | 0.05951867 | 0.0508 | 42.5694
7659 | 10.686111 | 3.2085 | 28.1466 | 2 | 3.3563 | 3.36105 | 11.27 | 0.055598 | 0.2934 | 0.2530744 | 0.05959879 | 0.0507 | 42.5696
7660 | 10.6875 | 3.2093 | 28.1511 | 2 | 3.3607 | 3.36142 | 11.29 | 0.055842 | 0.2933 | 0.2530689 | 0.05967917 | 0.0507 | 42.5693
7661 | 10.688889 | 3.2093 | 28.1556 | 2 | 3.3725 | 3.361829 | 11.37 | 0.056335 | 0.2945 | 0.2530627 | 0.05973489 | 0.0507 | 42.5689
7662 | 10.690278 | 3.2099 | 28.16 | 2 | 3.3671 | 3.362254 | 11.34 | 0.056183 | 0.2943 | 0.2530559 | 0.0598167 | 0.0507 | 42.5689
7663 | 10.691667 | 3.2099 | 28.1645 | 2 | 3.352 | 3.362556 | 11.24 | 0.055445 | 0.2938 | 0.2530485 | 0.05989918 | 0.0507 | 42.5692
7664 | 10.693056 | 3.2107 | 28.1689 | 2 | 3.3607 | 3.36289 | 11.29 | 0.055728 | 0.2936 | 0.2530407 | 0.05998185 | 0.0506 | 42.5689
7665 | 10.694444 | 3.2107 | 28.1734 | 2 | 3.365 | 3.363314 | 11.32 | 0.056016 | 0.2945 | 0.2530326 | 0.0600659 | 0.0506 | 42.5686
7666 | 10.695833 | 3.2116 | 28.1779 | 2 | 3.3596 | 3.363625 | 11.29 | 0.05564 | 0.2942 | 0.253024 | 0.06014999 | 0.0506 | 42.5687
7667 | 10.697222 | 3.2116 | 28.1823 | 2 | 3.365 | 3.364018 | 11.32 | 0.056056 | 0.2938 | 0.2530164 | 0.06020128 | 0.0506 | 42.5683
7668 | 10.698611 | 3.2124 | 28.1868 | 2 | 3.3585 | 3.364386 | 11.28 | 0.055776 | 0.2929 | 0.2530084 | 0.06028313 | 0.0506 | 42.5684
7669 | 10.7 | 3.2124 | 28.1912 | 2 | 3.3553 | 3.364765 | 11.26 | 0.055616 | 0.2926 | 0.2530005 | 0.06036471 | 0.0506 | 42.5684
7670 | 10.701389 | 3.2134 | 28.1957 | 2 | 3.3693 | 3.365141 | 11.35 | 0.05613 | 0.293 | 0.2529932 | 0.06044854 | 0.0506 | 42.5679
7671 | 10.702778 | 3.2134 | 28.2002 | 2 | 3.3682 | 3.365512 | 11.34 | 0.056196 | 0.2932 | 0.2529859 | 0.06053416 | 0.0506 | 42.5677
7672 | 10.704167 | 3.2144 | 28.2046 | 2 | 3.3585 | 3.365887 | 11.28 | 0.055705 | 0.2926 | 0.252979 | 0.06061894 | 0.0506 | 42.5679
7673 | 10.705556 | 3.2144 | 28.2091 | 2 | 3.3671 | 3.366249 | 11.34 | 0.056095 | 0.2925 | 0.2529718 | 0.06066391 | 0.0506 | 42.5676
7674 | 10.706944 | 3.2153 | 28.2136 | 2 | 3.3671 | 3.366608 | 11.34 | 0.056095 | 0.2925 | 0.2529644 | 0.06074837 | 0.0506 | 42.5674
7675 | 10.708333 | 3.2153 | 28.218 | 2 | 3.365 | 3.367033 | 11.32 | 0.056036 | 0.2922 | 0.2529574 | 0.06083311 | 0.0506 | 42.5674
7676 | 10.709722 | 3.2165 | 28.2225 | 2 | 3.3714 | 3.367433 | 11.37 | 0.056309 | 0.2921 | 0.2529499 | 0.06091829 | 0.0507 | 42.5671
7677 | 10.711111 | 3.2165 | 28.227 | 2 | 3.3693 | 3.36787 | 11.35 | 0.05625 | 0.2917 | 0.252942 | 0.06100343 | 0.0507 | 42.567
7678 | 10.7125 | 3.2177 | 28.2314 | 2 | 3.3661 | 3.368258 | 11.33 | 0.05606 | 0.2907 | 0.2529328 | 0.06108758 | 0.0507 | 42.567
7679 | 10.713889 | 3.2177 | 28.2359 | 2 | 3.3607 | 3.368658 | 11.29 | 0.055947 | 0.2908 | 0.2529238 | 0.06112646 | 0.0508 | 42.5669
7680 | 10.715278 | 3.2187 | 28.2404 | 2 | 3.3897 | 3.369041 | 11.49 | 0.057332 | 0.2916 | 0.2529142 | 0.06121188 | 0.0508 | 42.566
7681 | 10.716667 | 3.2187 | 28.2448 | 2 | 3.3639 | 3.369435 | 11.32 | 0.055906 | 0.291 | 0.2529046 | 0.06129718 | 0.0508 | 42.5667
7682 | 10.718056 | 3.2201 | 28.2493 | 2 | 3.3768 | 3.369887 | 11.4 | 0.056559 | 0.2914 | 0.2528942 | 0.06138214 | 0.0509 | 42.5662
7683 | 10.719444 | 3.2201 | 28.2538 | 2 | 3.3607 | 3.370253 | 11.29 | 0.055737 | 0.2906 | 0.2528841 | 0.06146642 | 0.0509 | 42.5665
7684 | 10.720833 | 3.2215 | 28.2583 | 2 | 3.3542 | 3.37061 | 11.25 | 0.055542 | 0.2895 | 0.2528736 | 0.06154861 | 0.051 | 42.5665
7685 | 10.722222 | 3.2215 | 28.2628 | 2 | 3.3704 | 3.371001 | 11.36 | 0.056237 | 0.2889 | 0.2528628 | 0.06158355 | 0.051 | 42.566
7686 | 10.723611 | 3.2225 | 28.2672 | 2 | 3.38 | 3.371445 | 11.42 | 0.056729 | 0.289 | 0.2528519 | 0.0616648 | 0.0511 | 42.5656
7687 | 10.725 | 3.2225 | 28.2717 | 2 | 3.3596 | 3.371796 | 11.29 | 0.055702 | 0.2874 | 0.2528401 | 0.06174442 | 0.0511 | 42.5661
7688 | 10.726389 | 3.2239 | 28.2762 | 2 | 3.3779 | 3.372183 | 11.41 | 0.05665 | 0.2877 | 0.2528283 | 0.06182584 | 0.0512 | 42.5654
7689 | 10.727778 | 3.2239 | 28.2807 | 2 | 3.3682 | 3.372583 | 11.34 | 0.056289 | 0.2872 | 0.2528161 | 0.06190755 | 0.0512 | 42.5654
7690 | 10.729167 | 3.2254 | 28.2851 | 2 | 3.3596 | 3.373012 | 11.29 | 0.055768 | 0.2859 | 0.2528046 | 0.06198765 | 0.0513 | 42.5656
7691 | 10.730556 | 3.2254 | 28.2896 | 2 | 3.3714 | 3.373328 | 11.37 | 0.056357 | 0.286 | 0.2527927 | 0.06201346 | 0.0513 | 42.5652
7692 | 10.731944 | 3.2264 | 28.2941 | 2 | 3.3725 | 3.373697 | 11.37 | 0.056482 | 0.2859 | 0.2527799 | 0.06209341 | 0.0514 | 42.5649
7693 | 10.733333 | 3.2264 | 28.2986 | 2 | 3.3736 | 3.374083 | 11.38 | 0.056455 | 0.285 | 0.2527674 | 0.06217342 | 0.0514 | 42.5648
7694 | 10.734722 | 3.2278 | 28.3031 | 2 | 3.3897 | 3.37446 | 11.49 | 0.057332 | 0.2859 | 0.2527549 | 0.06225546 | 0.0515 | 42.5642
7695 | 10.736111 | 3.2278 | 28.3075 | 2 | 3.3747 | 3.374838 | 11.39 | 0.056461 | 0.2853 | 0.2527426 | 0.06233645 | 0.0516 | 42.5646
7696 | 10.7375 | 3.2293 | 28.312 | 2 | 3.379 | 3.375246 | 11.42 | 0.056794 | 0.285 | 0.2527308 | 0.06241734 | 0.0516 | 42.5643
7697 | 10.738889 | 3.2293 | 28.3165 | 2 | 3.3661 | 3.375669 | 11.33 | 0.056023 | 0.2838 | 0.2527196 | 0.06243658 | 0.0517 | 42.5646
7698 | 10.740278 | 3.2303 | 28.321 | 2 | 3.3779 | 3.376014 | 11.41 | 0.056689 | 0.2834 | 0.2527079 | 0.06251479 | 0.0517 | 42.564
7699 | 10.741667 | 3.2303 | 28.3255 | 2 | 3.3886 | 3.376341 | 11.48 | 0.057123 | 0.2843 | 0.2526959 | 0.06259504 | 0.0518 | 42.5637
7700 | 10.743333 | 3.2317 | 28.33 | 2 | 3.3779 | 3.376727 | 11.41 | 0.056699 | 0.2842 | 0.2526837 | 0.06267702 | 0.0518 | 42.5641
7701 | 10.744722 | 3.2317 | 28.3345 | 2 | 3.3639 | 3.377128 | 11.32 | 0.056012 | 0.2833 | 0.2526711 | 0.06275849 | 0.0519 | 42.5644
7702 | 10.746111 | 3.2332 | 28.339 | 2 | 3.3725 | 3.377465 | 11.37 | 0.056441 | 0.2829 | 0.2526587 | 0.06283909 | 0.052 | 42.564
7703 | 10.7475 | 3.2332 | 28.3435 | 2 | 3.3714 | 3.377802 | 11.37 | 0.056377 | 0.2817 | 0.2526465 | 0.06285114 | 0.052 | 42.5639
7704 | 10.748889 | 3.2341 | 28.3479 | 2 | 3.3768 | 3.378135 | 11.4 | 0.056645 | 0.2819 | 0.2526344 | 0.06293002 | 0.052 | 42.5636
7705 | 10.750278 | 3.2341 | 28.3524 | 2 | 3.3865 | 3.378468 | 11.47 | 0.05717 | 0.2827 | 0.252622 | 0.06301109 | 0.0521 | 42.5632
7706 | 10.751667 | 3.2355 | 28.3569 | 2 | 3.3865 | 3.378782 | 11.47 | 0.057129 | 0.2841 | 0.2526094 | 0.06309602 | 0.0522 | 42.5631
7707 | 10.753056 | 3.2355 | 28.3614 | 2 | 3.3768 | 3.379127 | 11.4 | 0.056541 | 0.2833 | 0.2525972 | 0.06317888 | 0.0522 | 42.5633
7708 | 10.754444 | 3.237 | 28.3659 | 2 | 3.3747 | 3.379476 | 11.39 | 0.056579 | 0.2828 | 0.2525837 | 0.06326118 | 0.0523 | 42.5631
7709 | 10.755833 | 3.237 | 28.3704 | 2 | 3.3833 | 3.379897 | 11.45 | 0.0569 | 0.2831 | 0.25257 | 0.06327276 | 0.0523 | 42.5628
7710 | 10.757222 | 3.2379 | 28.3749 | 2 | 3.3704 | 3.380217 | 11.36 | 0.056344 | 0.2822 | 0.2525563 | 0.06335397 | 0.0524 | 42.563
7711 | 10.758611 | 3.2379 | 28.3794 | 2 | 3.3875 | 3.380516 | 11.48 | 0.057235 | 0.2829 | 0.2525424 | 0.06343524 | 0.0524 | 42.5623
7712 | 10.76 | 3.2393 | 28.3839 | 2 | 3.38 | 3.380862 | 11.42 | 0.056807 | 0.2833 | 0.2525279 | 0.06351697 | 0.0525 | 42.5625
7713 | 10.761389 | 3.2393 | 28.3884 | 2 | 3.3811 | 3.38125 | 11.43 | 0.056821 | 0.2834 | 0.2525136 | 0.06360003 | 0.0525 | 42.5623
7714 | 10.762778 | 3.2407 | 28.3929 | 2 | 3.3714 | 3.381621 | 11.37 | 0.05645 | 0.2831 | 0.2524989 | 0.06368213 | 0.0526 | 42.5624
7715 | 10.764167 | 3.2407 | 28.3974 | 2 | 3.3886 | 3.381999 | 11.48 | 0.057188 | 0.2844 | 0.2524845 | 0.0636956 | 0.0526 | 42.5618
7716 | 10.765556 | 3.2416 | 28.4019 | 2 | 3.3897 | 3.382358 | 11.49 | 0.057332 | 0.2849 | 0.2524704 | 0.0637804 | 0.0527 | 42.5616
7717 | 10.766944 | 3.2416 | 28.4064 | 2 | 3.3865 | 3.382741 | 11.47 | 0.057025 | 0.2857 | 0.2524556 | 0.06386811 | 0.0527 | 42.5616
7718 | 10.768333 | 3.243 | 28.4109 | 2 | 3.3714 | 3.383108 | 11.37 | 0.056291 | 0.2841 | 0.2524411 | 0.06395501 | 0.0527 | 42.5619
7719 | 10.769722 | 3.243 | 28.4154 | 2 | 3.3843 | 3.383463 | 11.45 | 0.056992 | 0.2842 | 0.2524269 | 0.06404284 | 0.0528 | 42.5614
7720 | 10.771111 | 3.2444 | 28.42 | 2 | 3.3725 | 3.383825 | 11.37 | 0.056344 | 0.283 | 0.2524119 | 0.06412941 | 0.0528 | 42.5616
7721 | 10.7725 | 3.2444 | 28.4245 | 2 | 3.3747 | 3.384239 | 11.39 | 0.056518 | 0.2828 | 0.2523976 | 0.06413488 | 0.0529 | 42.5614
7722 | 10.773889 | 3.2452 | 28.429 | 2 | 3.3811 | 3.384647 | 11.43 | 0.056774 | 0.2825 | 0.2523831 | 0.06422051 | 0.0529 | 42.5611
7723 | 10.775278 | 3.2452 | 28.4335 | 2 | 3.3886 | 3.385069 | 11.48 | 0.057198 | 0.2826 | 0.2523686 | 0.06430637 | 0.0529 | 42.5607
7724 | 10.776667 | 3.2465 | 28.438 | 2 | 3.3972 | 3.385455 | 11.54 | 0.057601 | 0.2834 | 0.2523535 | 0.06439325 | 0.053 | 42.5603
7725 | 10.778056 | 3.2465 | 28.4425 | 2 | 3.3875 | 3.385793 | 11.48 | 0.057144 | 0.2838 | 0.2523385 | 0.06448098 | 0.053 | 42.5604
7726 | 10.779444 | 3.2478 | 28.447 | 2 | 3.3736 | 3.386155 | 11.38 | 0.056557 | 0.283 | 0.2523235 | 0.06456785 | 0.053 | 42.5606
7727 | 10.780833 | 3.2478 | 28.4515 | 2 | 3.3907 | 3.386512 | 11.5 | 0.057396 | 0.2823 | 0.2523077 | 0.06457139 | 0.053 | 42.56
7728 | 10.782222 | 3.2483 | 28.456 | 2 | 3.38 | 3.38696 | 11.42 | 0.056807 | 0.2816 | 0.2522926 | 0.06465591 | 0.053 | 42.5602
7729 | 10.783611 | 3.2483 | 28.4606 | 2 | 3.3875 | 3.387321 | 11.48 | 0.057115 | 0.2814 | 0.2522768 | 0.06473955 | 0.053 | 42.5599
7730 | 10.785 | 3.2494 | 28.4651 | 2 | 3.3886 | 3.387679 | 11.48 | 0.057227 | 0.2813 | 0.2522613 | 0.06482341 | 0.053 | 42.5597
7731 | 10.786389 | 3.2494 | 28.4696 | 2 | 3.3843 | 3.388034 | 11.45 | 0.057002 | 0.281 | 0.2522457 | 0.0649068 | 0.0531 | 42.5597
7732 | 10.787778 | 3.2505 | 28.4741 | 2 | 3.3982 | 3.388433 | 11.55 | 0.057764 | 0.2813 | 0.2522298 | 0.0649905 | 0.0531 | 42.5591
7733 | 10.789167 | 3.2505 | 28.4786 | 2 | 3.394 | 3.388769 | 11.52 | 0.057448 | 0.2818 | 0.2522133 | 0.06499294 | 0.0531 | 42.5591
7734 | 10.790556 | 3.2509 | 28.4831 | 2 | 3.3897 | 3.389115 | 11.49 | 0.057281 | 0.2815 | 0.2521969 | 0.06507682 | 0.053 | 42.5591
7735 | 10.791944 | 3.2509 | 28.4877 | 2 | 3.3897 | 3.389442 | 11.49 | 0.057214 | 0.2809 | 0.2521797 | 0.065161 | 0.053 | 42.5589
7736 | 10.793333 | 3.2519 | 28.4922 | 2 | 3.3865 | 3.389843 | 11.47 | 0.057191 | 0.2807 | 0.2521628 | 0.06524597 | 0.053 | 42.5588
7737 | 10.794722 | 3.2519 | 28.4967 | 2 | 3.3993 | 3.390195 | 11.56 | 0.057787 | 0.2813 | 0.2521451 | 0.06533338 | 0.053 | 42.5583
7738 | 10.796111 | 3.2529 | 28.5012 | 2 | 3.3897 | 3.390514 | 11.49 | 0.057291 | 0.2815 | 0.2521273 | 0.06542133 | 0.053 | 42.5585
7739 | 10.7975 | 3.2529 | 28.5057 | 2 | 3.3982 | 3.390859 | 11.55 | 0.057764 | 0.2817 | 0.2521093 | 0.06541888 | 0.053 | 42.5581
7740 | 10.799167 | 3.2533 | 28.5102 | 2 | 3.3961 | 3.391218 | 11.53 | 0.057625 | 0.2822 | 0.2520911 | 0.06550779 | 0.053 | 42.5584
7741 | 10.800556 | 3.2533 | 28.5148 | 2 | 3.4004 | 3.391588 | 11.56 | 0.057947 | 0.2825 | 0.2520732 | 0.06559686 | 0.053 | 42.558
7742 | 10.801944 | 3.2542 | 28.5193 | 2 | 3.3961 | 3.391959 | 11.53 | 0.057764 | 0.2822 | 0.2520551 | 0.06568609 | 0.0529 | 42.558
7743 | 10.803333 | 3.2542 | 28.5238 | 2 | 3.4036 | 3.392284 | 11.58 | 0.058013 | 0.282 | 0.2520371 | 0.06577484 | 0.0529 | 42.5577
7744 | 10.804722 | 3.2551 | 28.5283 | 2 | 3.3972 | 3.392671 | 11.54 | 0.057679 | 0.2817 | 0.2520187 | 0.06586358 | 0.0529 | 42.5577
7745 | 10.806111 | 3.2551 | 28.5328 | 2 | 3.4089 | 3.393061 | 11.62 | 0.058326 | 0.2827 | 0.2520008 | 0.06586141 | 0.0529 | 42.5572
7746 | 10.8075 | 3.2554 | 28.5374 | 2 | 3.4068 | 3.393382 | 11.61 | 0.058136 | 0.2839 | 0.2519835 | 0.06595347 | 0.0528 | 42.5571
7747 | 10.808889 | 3.2554 | 28.5419 | 2 | 3.3993 | 3.393761 | 11.56 | 0.057849 | 0.2849 | 0.2519667 | 0.06604616 | 0.0528 | 42.5572
7748 | 10.810278 | 3.2563 | 28.5464 | 2 | 3.4004 | 3.394113 | 11.56 | 0.057811 | 0.285 | 0.2519505 | 0.06613939 | 0.0528 | 42.5571
7749 | 10.811667 | 3.2563 | 28.5509 | 2 | 3.4068 | 3.394531 | 11.61 | 0.058197 | 0.2861 | 0.251934 | 0.0662349 | 0.0528 | 42.5567
7750 | 10.813056 | 3.2574 | 28.5554 | 2 | 3.3875 | 3.394896 | 11.48 | 0.057224 | 0.2853 | 0.2519167 | 0.06632883 | 0.0528 | 42.5571
7751 | 10.814444 | 3.2574 | 28.56 | 2 | 3.3993 | 3.395257 | 11.56 | 0.057787 | 0.2854 | 0.2518998 | 0.06633051 | 0.0527 | 42.5566
7752 | 10.815833 | 3.2577 | 28.5645 | 2 | 3.3993 | 3.39563 | 11.56 | 0.05769 | 0.286 | 0.2518827 | 0.06642539 | 0.0527 | 42.5566
7753 | 10.817222 | 3.2577 | 28.569 | 2 | 3.4046 | 3.395987 | 11.59 | 0.058099 | 0.2872 | 0.2518659 | 0.06652246 | 0.0527 | 42.5562
7754 | 10.818611 | 3.2588 | 28.5735 | 2 | 3.4025 | 3.396345 | 11.58 | 0.057909 | 0.2875 | 0.2518492 | 0.06662079 | 0.0527 | 42.5561
7755 | 10.82 | 3.2588 | 28.5781 | 2 | 3.3865 | 3.39669 | 11.47 | 0.057109 | 0.2868 | 0.2518326 | 0.06671816 | 0.0527 | 42.5564
7756 | 10.821389 | 3.26 | 28.5826 | 2 | 3.3961 | 3.397053 | 11.53 | 0.057585 | 0.2859 | 0.2518159 | 0.06681459 | 0.0527 | 42.556
7757 | 10.822778 | 3.26 | 28.5871 | 2 | 3.4004 | 3.397396 | 11.56 | 0.057893 | 0.2848 | 0.2517993 | 0.06681287 | 0.0527 | 42.5557
7758 | 10.824167 | 3.2604 | 28.5917 | 2 | 3.3961 | 3.397777 | 11.53 | 0.057666 | 0.2842 | 0.2517822 | 0.06690648 | 0.0527 | 42.5557
7759 | 10.825556 | 3.2604 | 28.5962 | 2 | 3.4099 | 3.398148 | 11.63 | 0.058391 | 0.2857 | 0.2517651 | 0.06700204 | 0.0527 | 42.5551
7760 | 10.826944 | 3.2615 | 28.6007 | 2 | 3.3972 | 3.3985 | 11.54 | 0.05762 | 0.2852 | 0.251748 | 0.06709792 | 0.0527 | 42.5554
7761 | 10.828333 | 3.2615 | 28.6052 | 2 | 3.395 | 3.398855 | 11.53 | 0.057623 | 0.2845 | 0.2517303 | 0.06719411 | 0.0527 | 42.5553
7762 | 10.829722 | 3.2628 | 28.6098 | 2 | 3.3875 | 3.399195 | 11.48 | 0.057154 | 0.2833 | 0.2517125 | 0.06728912 | 0.0527 | 42.5554
7763 | 10.831111 | 3.2628 | 28.6143 | 2 | 3.4089 | 3.399543 | 11.62 | 0.058196 | 0.2832 | 0.2516945 | 0.06728135 | 0.0527 | 42.5546
7764 | 10.8325 | 3.2632 | 28.6188 | 2 | 3.4036 | 3.399919 | 11.58 | 0.057983 | 0.2834 | 0.2516756 | 0.06737637 | 0.0527 | 42.5546
7765 | 10.833889 | 3.2632 | 28.6234 | 2 | 3.3972 | 3.400275 | 11.54 | 0.05772 | 0.2828 | 0.2516573 | 0.06747124 | 0.0527 | 42.5546
7766 | 10.835278 | 3.2644 | 28.6279 | 2 | 3.4036 | 3.400657 | 11.58 | 0.058013 | 0.2829 | 0.2516393 | 0.0675665 | 0.0527 | 42.5543
7767 | 10.836667 | 3.2644 | 28.6324 | 2 | 3.3993 | 3.401041 | 11.56 | 0.057797 | 0.2819 | 0.2516205 | 0.06766169 | 0.0527 | 42.5543
7768 | 10.838056 | 3.2657 | 28.637 | 2 | 3.4057 | 3.401418 | 11.6 | 0.058062 | 0.2823 | 0.2516015 | 0.0677568 | 0.0527 | 42.5539
7769 | 10.839444 | 3.2657 | 28.6415 | 2 | 3.3961 | 3.401777 | 11.53 | 0.057615 | 0.2814 | 0.251583 | 0.06774371 | 0.0527 | 42.5541
7770 | 10.840833 | 3.2661 | 28.6461 | 2 | 3.4004 | 3.402072 | 11.56 | 0.057903 | 0.2813 | 0.2515649 | 0.06783711 | 0.0527 | 42.5537
7771 | 10.842222 | 3.2661 | 28.6506 | 2 | 3.3982 | 3.402443 | 11.55 | 0.057764 | 0.2813 | 0.2515464 | 0.06793068 | 0.0527 | 42.5537
7772 | 10.843611 | 3.2673 | 28.6551 | 2 | 3.4099 | 3.402805 | 11.63 | 0.058349 | 0.2819 | 0.2515282 | 0.06802433 | 0.0527 | 42.5532
7773 | 10.845 | 3.2673 | 28.6597 | 2 | 3.4131 | 3.403147 | 11.65 | 0.058532 | 0.2824 | 0.2515104 | 0.06811955 | 0.0527 | 42.5529
7774 | 10.846389 | 3.2686 | 28.6642 | 2 | 3.4068 | 3.40347 | 11.61 | 0.058176 | 0.2822 | 0.2514925 | 0.06821478 | 0.0528 | 42.553
7775 | 10.847778 | 3.2686 | 28.6687 | 2 | 3.4153 | 3.403797 | 11.66 | 0.05862 | 0.2825 | 0.2514748 | 0.06820232 | 0.0528 | 42.5526
7776 | 10.849167 | 3.2691 | 28.6733 | 2 | 3.4057 | 3.404181 | 11.6 | 0.058153 | 0.2826 | 0.2514571 | 0.06829803 | 0.0528 | 42.5527
7777 | 10.850556 | 3.2691 | 28.6778 | 2 | 3.4078 | 3.40449 | 11.61 | 0.05823 | 0.2823 | 0.2514397 | 0.06839272 | 0.0528 | 42.5525
7778 | 10.851944 | 3.2704 | 28.6824 | 2 | 3.4174 | 3.404865 | 11.68 | 0.058771 | 0.2832 | 0.2514222 | 0.06848915 | 0.0528 | 42.552
7779 | 10.853333 | 3.2704 | 28.6869 | 2 | 3.4078 | 3.40524 | 11.61 | 0.058337 | 0.2838 | 0.2514041 | 0.06858683 | 0.0528 | 42.5521
7780 | 10.854722 | 3.2717 | 28.6915 | 2 | 3.4057 | 3.405562 | 11.6 | 0.058206 | 0.2835 | 0.2513865 | 0.06868357 | 0.0528 | 42.552
7781 | 10.856111 | 3.2717 | 28.696 | 2 | 3.4131 | 3.405887 | 11.65 | 0.058442 | 0.2837 | 0.2513691 | 0.06867268 | 0.0528 | 42.5517
7782 | 10.8575 | 3.2723 | 28.7006 | 2 | 3.4014 | 3.406269 | 11.57 | 0.057895 | 0.283 | 0.2513512 | 0.06876849 | 0.0528 | 42.5519
7783 | 10.858889 | 3.2723 | 28.7051 | 2 | 3.4131 | 3.406612 | 11.65 | 0.058491 | 0.2838 | 0.2513331 | 0.06886556 | 0.0529 | 42.5514
7784 | 10.860278 | 3.2736 | 28.7096 | 2 | 3.3972 | 3.406939 | 11.54 | 0.057649 | 0.2824 | 0.2513149 | 0.0689613 | 0.0529 | 42.5517
7785 | 10.861667 | 3.2736 | 28.7142 | 2 | 3.4014 | 3.407325 | 11.57 | 0.057916 | 0.2823 | 0.2512966 | 0.06905799 | 0.0529 | 42.5514
7786 | 10.863056 | 3.2751 | 28.7187 | 2 | 3.4068 | 3.407655 | 11.61 | 0.058136 | 0.2821 | 0.2512778 | 0.06915547 | 0.053 | 42.5511
7787 | 10.864722 | 3.2751 | 28.7233 | 2 | 3.4014 | 3.408029 | 11.57 | 0.057916 | 0.2818 | 0.2512601 | 0.06913784 | 0.053 | 42.5514
7788 | 10.866111 | 3.2757 | 28.7278 | 2 | 3.4248 | 3.408393 | 11.73 | 0.059184 | 0.2825 | 0.2512422 | 0.0692358 | 0.053 | 42.5505
7789 | 10.8675 | 3.2757 | 28.7324 | 2 | 3.4068 | 3.408681 | 11.61 | 0.058136 | 0.2826 | 0.2512241 | 0.06933447 | 0.053 | 42.551
7790 | 10.868889 | 3.2771 | 28.7369 | 2 | 3.4014 | 3.409057 | 11.57 | 0.057846 | 0.2814 | 0.2512067 | 0.06943198 | 0.0531 | 42.551
7791 | 10.870278 | 3.2771 | 28.7415 | 2 | 3.4216 | 3.409428 | 11.71 | 0.058876 | 0.2817 | 0.2511894 | 0.06953028 | 0.0531 | 42.5502
7792 | 10.871667 | 3.2787 | 28.746 | 2 | 3.4153 | 3.409745 | 11.66 | 0.058531 | 0.282 | 0.2511716 | 0.06962874 | 0.0532 | 42.5503
7793 | 10.873056 | 3.2787 | 28.7506 | 2 | 3.4142 | 3.410168 | 11.66 | 0.058673 | 0.2818 | 0.2511534 | 0.06960915 | 0.0532 | 42.55
7794 | 10.874444 | 3.2794 | 28.7552 | 2 | 3.4057 | 3.410503 | 11.6 | 0.058206 | 0.2811 | 0.251135 | 0.06970607 | 0.0532 | 42.5501
7795 | 10.875833 | 3.2794 | 28.7597 | 2 | 3.4068 | 3.410874 | 11.61 | 0.05825 | 0.2809 | 0.2511168 | 0.06980299 | 0.0532 | 42.55
7796 | 10.877222 | 3.2809 | 28.7643 | 2 | 3.4089 | 3.411241 | 11.62 | 0.058264 | 0.2799 | 0.251098 | 0.06989829 | 0.0533 | 42.5498
7797 | 10.878611 | 3.2809 | 28.7688 | 2 | 3.4121 | 3.411609 | 11.64 | 0.058457 | 0.2801 | 0.2510794 | 0.06999344 | 0.0533 | 42.5495
7798 | 10.88 | 3.2825 | 28.7734 | 2 | 3.4385 | 3.411886 | 11.82 | 0.059819 | 0.2821 | 0.2510601 | 0.07009149 | 0.0534 | 42.5485
7799 | 10.881389 | 3.2825 | 28.778 | 2 | 3.4131 | 3.412293 | 11.65 | 0.058564 | 0.2817 | 0.2510414 | 0.07007152 | 0.0534 | 42.5491
7800 | 10.882778 | 3.2832 | 28.7825 | 2 | 3.3993 | 3.412669 | 11.56 | 0.057926 | 0.2806 | 0.2510232 | 0.07016708 | 0.0535 | 42.5494
7801 | 10.884167 | 3.2832 | 28.7871 | 2 | 3.4078 | 3.413035 | 11.61 | 0.058132 | 0.2807 | 0.2510049 | 0.0702625 | 0.0535 | 42.5491
7802 | 10.885556 | 3.2848 | 28.7916 | 2 | 3.4099 | 3.413425 | 11.63 | 0.058339 | 0.28 | 0.2509868 | 0.0703577 | 0.0536 | 42.5488
7803 | 10.886944 | 3.2848 | 28.7962 | 2 | 3.429 | 3.41375 | 11.76 | 0.059277 | 0.2817 | 0.2509688 | 0.07045619 | 0.0536 | 42.5481
7804 | 10.888333 | 3.2865 | 28.8008 | 2 | 3.4068 | 3.414095 | 11.61 | 0.058261 | 0.2808 | 0.250951 | 0.07055391 | 0.0537 | 42.5485
7805 | 10.889722 | 3.2865 | 28.8053 | 2 | 3.4227 | 3.414461 | 11.71 | 0.058865 | 0.2812 | 0.2509334 | 0.07053066 | 0.0538 | 42.548
7806 | 10.891111 | 3.2873 | 28.8099 | 2 | 3.4237 | 3.414828 | 11.72 | 0.059015 | 0.282 | 0.2509153 | 0.07063011 | 0.0538 | 42.5477
7807 | 10.8925 | 3.2873 | 28.8145 | 2 | 3.4269 | 3.415193 | 11.74 | 0.05912 | 0.2829 | 0.2508978 | 0.07073159 | 0.0539 | 42.5475
7808 | 10.893889 | 3.289 | 28.819 | 2 | 3.4312 | 3.415543 | 11.77 | 0.059437 | 0.2841 | 0.2508805 | 0.07083418 | 0.0539 | 42.5472
7809 | 10.895278 | 3.289 | 28.8236 | 2 | 3.4153 | 3.415924 | 11.66 | 0.05858 | 0.2833 | 0.2508635 | 0.07093483 | 0.054 | 42.5475
7810 | 10.896667 | 3.2908 | 28.8282 | 2 | 3.411 | 3.416309 | 11.63 | 0.058445 | 0.283 | 0.2508463 | 0.07103393 | 0.0541 | 42.5474
7811 | 10.898056 | 3.2908 | 28.8328 | 2 | 3.4237 | 3.41669 | 11.72 | 0.059045 | 0.2832 | 0.2508289 | 0.07101503 | 0.0541 | 42.5469
7812 | 10.899444 | 3.2917 | 28.8373 | 2 | 3.4174 | 3.417105 | 11.68 | 0.058669 | 0.2828 | 0.2508109 | 0.07111366 | 0.0542 | 42.5469
7813 | 10.900833 | 3.2917 | 28.8419 | 2 | 3.4142 | 3.4174 | 11.66 | 0.058545 | 0.282 | 0.2507927 | 0.07121192 | 0.0542 | 42.5468
7814 | 10.902222 | 3.2934 | 28.8465 | 2 | 3.4121 | 3.417739 | 11.64 | 0.05834 | 0.2814 | 0.2507744 | 0.0713091 | 0.0543 | 42.5468
7815 | 10.903611 | 3.2934 | 28.851 | 2 | 3.4174 | 3.418048 | 11.68 | 0.058708 | 0.2816 | 0.2507563 | 0.07140714 | 0.0544 | 42.5464
7816 | 10.905 | 3.2952 | 28.8556 | 2 | 3.4184 | 3.418413 | 11.69 | 0.058847 | 0.2816 | 0.2507386 | 0.07150481 | 0.0545 | 42.5462
7817 | 10.906389 | 3.2952 | 28.8602 | 2 | 3.4078 | 3.418716 | 11.61 | 0.05818 | 0.2801 | 0.250721 | 0.07147951 | 0.0545 | 42.5464
7818 | 10.907778 | 3.296 | 28.8648 | 2 | 3.4025 | 3.419027 | 11.58 | 0.057939 | 0.2784 | 0.2507033 | 0.07157205 | 0.0546 | 42.5463
7819 | 10.909167 | 3.296 | 28.8694 | 2 | 3.4163 | 3.419464 | 11.67 | 0.058644 | 0.2784 | 0.2506853 | 0.07166461 | 0.0546 | 42.5457
7820 | 10.910556 | 3.2975 | 28.8739 | 2 | 3.429 | 3.419771 | 11.76 | 0.059338 | 0.2789 | 0.2506676 | 0.07175834 | 0.0547 | 42.5452
7821 | 10.911944 | 3.2975 | 28.8785 | 2 | 3.4131 | 3.420107 | 11.65 | 0.058543 | 0.2778 | 0.2506509 | 0.07184975 | 0.0547 | 42.5455
7822 | 10.913333 | 3.2991 | 28.8831 | 2 | 3.4142 | 3.420468 | 11.66 | 0.058707 | 0.277 | 0.2506345 | 0.07194032 | 0.0548 | 42.5452
7823 | 10.914722 | 3.2991 | 28.8877 | 2 | 3.4131 | 3.420767 | 11.65 | 0.058543 | 0.2763 | 0.2506189 | 0.0719083 | 0.0548 | 42.5451
7824 | 10.916111 | 3.2997 | 28.8923 | 2 | 3.4259 | 3.42114 | 11.74 | 0.059084 | 0.2767 | 0.2506036 | 0.07199828 | 0.0548 | 42.5446
7825 | 10.9175 | 3.2997 | 28.8969 | 2 | 3.4163 | 3.421522 | 11.67 | 0.058664 | 0.2759 | 0.2505881 | 0.07208733 | 0.0549 | 42.5447
7826 | 10.918889 | 3.301 | 28.9014 | 2 | 3.4438 | 3.421915 | 11.86 | 0.060189 | 0.277 | 0.250572 | 0.07217702 | 0.0549 | 42.5437
7827 | 10.920278 | 3.301 | 28.906 | 2 | 3.4036 | 3.422259 | 11.58 | 0.057993 | 0.2748 | 0.2505566 | 0.07226362 | 0.0549 | 42.5448
7828 | 10.921667 | 3.3023 | 28.9106 | 2 | 3.4237 | 3.422623 | 11.72 | 0.059097 | 0.2743 | 0.2505415 | 0.07235016 | 0.055 | 42.544
7829 | 10.923056 | 3.3023 | 28.9152 | 2 | 3.4195 | 3.422976 | 11.69 | 0.058901 | 0.2742 | 0.2505264 | 0.07231402 | 0.055 | 42.5439
7830 | 10.924444 | 3.3027 | 28.9198 | 2 | 3.4174 | 3.423339 | 11.68 | 0.058678 | 0.2731 | 0.2505107 | 0.07239857 | 0.055 | 42.5438
7831 | 10.925833 | 3.3027 | 28.9244 | 2 | 3.4301 | 3.423704 | 11.77 | 0.059424 | 0.2735 | 0.2504946 | 0.07248415 | 0.055 | 42.5432
7832 | 10.927222 | 3.3037 | 28.929 | 2 | 3.4025 | 3.424053 | 11.58 | 0.058088 | 0.2714 | 0.2504787 | 0.07256515 | 0.055 | 42.5438
7833 | 10.928611 | 3.3037 | 28.9336 | 2 | 3.429 | 3.424384 | 11.76 | 0.059267 | 0.2712 | 0.250463 | 0.07264431 | 0.055 | 42.543
7834 | 10.930278 | 3.3047 | 28.9381 | 2 | 3.4163 | 3.424715 | 11.67 | 0.058654 | 0.2703 | 0.2504473 | 0.07272248 | 0.055 | 42.5435
7835 | 10.931667 | 3.3047 | 28.9427 | 2 | 3.4259 | 3.425039 | 11.74 | 0.059104 | 0.2694 | 0.2504324 | 0.07268043 | 0.055 | 42.5431
7836 | 10.933056 | 3.3046 | 28.9473 | 2 | 3.4068 | 3.425407 | 11.61 | 0.058069 | 0.2678 | 0.2504177 | 0.0727546 | 0.0549 | 42.5435
7837 | 10.934444 | 3.3046 | 28.9519 | 2 | 3.411 | 3.425734 | 11.63 | 0.058304 | 0.2664 | 0.2504033 | 0.07282585 | 0.0549 | 42.5432
7838 | 10.935833 | 3.3051 | 28.9565 | 2 | 3.4174 | 3.426108 | 11.68 | 0.058803 | 0.2654 | 0.2503897 | 0.07289502 | 0.0549 | 42.5427
7839 | 10.937222 | 3.3051 | 28.9611 | 2 | 3.4248 | 3.426469 | 11.73 | 0.059206 | 0.2655 | 0.2503756 | 0.07296428 | 0.0548 | 42.5423
7840 | 10.938611 | 3.3057 | 28.9657 | 2 | 3.4396 | 3.426746 | 11.83 | 0.059874 | 0.2659 | 0.2503608 | 0.07303373 | 0.0548 | 42.5417
7841 | 10.94 | 3.3057 | 28.9703 | 2 | 3.4248 | 3.427099 | 11.73 | 0.05904 | 0.2656 | 0.2503456 | 0.07298718 | 0.0547 | 42.5421
7842 | 10.941389 | 3.3052 | 28.9749 | 2 | 3.4449 | 3.427389 | 11.87 | 0.060068 | 0.2669 | 0.2503306 | 0.07305808 | 0.0546 | 42.5413
7843 | 10.942778 | 3.3052 | 28.9795 | 2 | 3.4174 | 3.42777 | 11.68 | 0.05864 | 0.266 | 0.2503157 | 0.07312776 | 0.0546 | 42.5419
7844 | 10.944167 | 3.3054 | 28.984 | 2 | 3.4301 | 3.428094 | 11.77 | 0.059352 | 0.266 | 0.2503003 | 0.07319762 | 0.0545 | 42.5414
7845 | 10.945556 | 3.3054 | 28.9886 | 2 | 3.4259 | 3.428453 | 11.74 | 0.059238 | 0.2661 | 0.2502839 | 0.07326773 | 0.0544 | 42.5413
7846 | 10.946944 | 3.3056 | 28.9932 | 2 | 3.4174 | 3.428819 | 11.68 | 0.05876 | 0.2656 | 0.2502679 | 0.07333584 | 0.0543 | 42.5414
7847 | 10.948333 | 3.3056 | 28.9978 | 2 | 3.4227 | 3.429162 | 11.71 | 0.059022 | 0.2642 | 0.2502519 | 0.07328752 | 0.0542 | 42.541
7848 | 10.949722 | 3.3048 | 29.0024 | 2 | 3.411 | 3.429554 | 11.63 | 0.058434 | 0.2636 | 0.2502362 | 0.07335244 | 0.0541 | 42.5412
7849 | 10.951111 | 3.3048 | 29.007 | 2 | 3.4364 | 3.429912 | 11.81 | 0.059699 | 0.2641 | 0.2502202 | 0.07341723 | 0.054 | 42.5403
7850 | 10.9525 | 3.3046 | 29.0116 | 2 | 3.4269 | 3.430311 | 11.74 | 0.059282 | 0.2633 | 0.2502047 | 0.07348064 | 0.0538 | 42.5403
7851 | 10.953889 | 3.3046 | 29.0162 | 2 | 3.4248 | 3.430626 | 11.73 | 0.05924 | 0.2624 | 0.2501897 | 0.07354322 | 0.0537 | 42.5402
7852 | 10.955278 | 3.3043 | 29.0208 | 2 | 3.4322 | 3.430995 | 11.78 | 0.059588 | 0.2622 | 0.2501758 | 0.07360659 | 0.0536 | 42.5398
7853 | 10.956667 | 3.3043 | 29.0254 | 2 | 3.4322 | 3.431341 | 11.78 | 0.059512 | 0.2621 | 0.250162 | 0.07355408 | 0.0534 | 42.5397
7854 | 10.958056 | 3.3031 | 29.0299 | 2 | 3.4407 | 3.431633 | 11.84 | 0.060003 | 0.2627 | 0.2501481 | 0.07361815 | 0.0533 | 42.5392
7855 | 10.959444 | 3.3031 | 29.0345 | 2 | 3.4364 | 3.432011 | 11.81 | 0.059741 | 0.2638 | 0.2501344 | 0.07368418 | 0.0531 | 42.5392
7856 | 10.960833 | 3.3025 | 29.0391 | 2 | 3.429 | 3.432365 | 11.76 | 0.05938 | 0.2633 | 0.2501207 | 0.07374961 | 0.0529 | 42.5393
7857 | 10.962222 | 3.3025 | 29.0437 | 2 | 3.4449 | 3.43275 | 11.87 | 0.060189 | 0.2639 | 0.2501069 | 0.07381654 | 0.0527 | 42.5386
7858 | 10.963611 | 3.3019 | 29.0483 | 2 | 3.4396 | 3.4331 | 11.83 | 0.059823 | 0.2637 | 0.2500928 | 0.07388303 | 0.0526 | 42.5386
7859 | 10.965 | 3.3019 | 29.0529 | 2 | 3.4237 | 3.433413 | 11.72 | 0.059152 | 0.2634 | 0.2500798 | 0.07383135 | 0.0524 | 42.5389
7860 | 10.966389 | 3.3003 | 29.0575 | 2 | 3.4354 | 3.433758 | 11.8 | 0.059708 | 0.2628 | 0.2500664 | 0.07389635 | 0.0522 | 42.5383
7861 | 10.967778 | 3.3003 | 29.0621 | 2 | 3.4301 | 3.434143 | 11.77 | 0.059332 | 0.2618 | 0.2500526 | 0.07396045 | 0.0519 | 42.5384
7862 | 10.969167 | 3.2994 | 29.0666 | 2 | 3.4407 | 3.434485 | 11.84 | 0.05997 | 0.2618 | 0.2500388 | 0.07402481 | 0.0517 | 42.5379
7863 | 10.970556 | 3.2994 | 29.0712 | 2 | 3.4343 | 3.434859 | 11.79 | 0.05956 | 0.2618 | 0.2500251 | 0.0740892 | 0.0515 | 42.5379
7864 | 10.971944 | 3.2985 | 29.0758 | 2 | 3.4554 | 3.435176 | 11.94 | 0.060792 | 0.2638 | 0.2500115 | 0.07415671 | 0.0513 | 42.537
7865 | 10.973333 | 3.2985 | 29.0804 | 2 | 3.429 | 3.435512 | 11.76 | 0.05938 | 0.2632 | 0.249998 | 0.07410346 | 0.0511 | 42.5377
7866 | 10.974722 | 3.2966 | 29.085 | 2 | 3.428 | 3.435851 | 11.75 | 0.059263 | 0.2626 | 0.2499852 | 0.07416902 | 0.0508 | 42.5376
7867 | 10.976111 | 3.2966 | 29.0896 | 2 | 3.4512 | 3.436207 | 11.91 | 0.060606 | 0.2632 | 0.2499721 | 0.07423515 | 0.0506 | 42.5366
7868 | 10.9775 | 3.2954 | 29.0941 | 2 | 3.4301 | 3.436569 | 11.77 | 0.059446 | 0.2621 | 0.2499594 | 0.07429922 | 0.0503 | 42.5372
7869 | 10.978889 | 3.2954 | 29.0987 | 2 | 3.4428 | 3.436968 | 11.85 | 0.060017 | 0.262 | 0.249948 | 0.07436276 | 0.0501 | 42.5366
7870 | 10.980278 | 3.2943 | 29.1033 | 2 | 3.4343 | 3.437278 | 11.79 | 0.059697 | 0.2617 | 0.2499366 | 0.07442618 | 0.0499 | 42.5367
7871 | 10.981667 | 3.2943 | 29.1079 | 2 | 3.448 | 3.437616 | 11.89 | 0.060242 | 0.2621 | 0.2499256 | 0.07437169 | 0.0496 | 42.5361
7872 | 10.983056 | 3.2922 | 29.1125 | 2 | 3.4438 | 3.437975 | 11.86 | 0.060093 | 0.2616 | 0.2499151 | 0.07443487 | 0.0493 | 42.5361
7873 | 10.984444 | 3.2922 | 29.117 | 2 | 3.4417 | 3.438286 | 11.85 | 0.060102 | 0.2617 | 0.2499055 | 0.07449792 | 0.0491 | 42.5359
7874 | 10.985833 | 3.2908 | 29.1216 | 2 | 3.4385 | 3.438661 | 11.82 | 0.05984 | 0.2614 | 0.2498963 | 0.07456084 | 0.0488 | 42.5359
7875 | 10.987222 | 3.2908 | 29.1262 | 2 | 3.4428 | 3.438985 | 11.85 | 0.060112 | 0.2606 | 0.249886 | 0.07462224 | 0.0485 | 42.5356
7876 | 10.988611 | 3.2895 | 29.1307 | 2 | 3.4184 | 3.439315 | 11.69 | 0.058733 | 0.2586 | 0.2498768 | 0.07468057 | 0.0483 | 42.5362
7877 | 10.99 | 3.2895 | 29.1353 | 2 | 3.4385 | 3.439658 | 11.82 | 0.059829 | 0.2576 | 0.2498673 | 0.07461906 | 0.048 | 42.5354
7878 | 10.991389 | 3.2872 | 29.1399 | 2 | 3.4259 | 3.440035 | 11.74 | 0.059154 | 0.256 | 0.2498575 | 0.0746733 | 0.0477 | 42.5356
7879 | 10.992778 | 3.2872 | 29.1444 | 2 | 3.4216 | 3.440413 | 11.71 | 0.058988 | 0.254 | 0.2498492 | 0.0747244 | 0.0474 | 42.5356
7880 | 10.994444 | 3.2855 | 29.149 | 2 | 3.4269 | 3.440766 | 11.74 | 0.059129 | 0.2525 | 0.2498413 | 0.0747733 | 0.0471 | 42.5357
7881 | 10.995833 | 3.2855 | 29.1536 | 2 | 3.4428 | 3.441138 | 11.85 | 0.060007 | 0.2525 | 0.2498334 | 0.07482184 | 0.0468 | 42.535
7882 | 10.997222 | 3.2838 | 29.1581 | 2 | 3.447 | 3.441479 | 11.88 | 0.060187 | 0.2522 | 0.2498256 | 0.07487081 | 0.0466 | 42.5347
7883 | 10.998611 | 3.2838 | 29.1627 | 2 | 3.4491 | 3.441799 | 11.9 | 0.060485 | 0.2527 | 0.2498184 | 0.07480098 | 0.0462 | 42.5344
7884 | 11 | 3.281 | 29.1673 | 2 | 3.4153 | 3.442116 | 11.66 | 0.058641 | 0.2505 | 0.2498115 | 0.07484726 | 0.0459 | 42.5353
7885 | 11.001389 | 3.281 | 29.1718 | 2 | 3.4428 | 3.442425 | 11.85 | 0.060069 | 0.2495 | 0.249805 | 0.07489227 | 0.0456 | 42.5343
7886 | 11.002778 | 3.2789 | 29.1764 | 2 | 3.4322 | 3.442751 | 11.78 | 0.059512 | 0.2479 | 0.2497986 | 0.07493476 | 0.0452 | 42.5345
7887 | 11.004167 | 3.2789 | 29.1809 | 2 | 3.4322 | 3.443157 | 11.78 | 0.059441 | 0.2465 | 0.2497922 | 0.07497498 | 0.0449 | 42.5344
7888 | 11.005556 | 3.2768 | 29.1855 | 2 | 3.4407 | 3.443551 | 11.84 | 0.059949 | 0.2459 | 0.249786 | 0.07501477 | 0.0446 | 42.5339
7889 | 11.006944 | 3.2768 | 29.19 | 2 | 3.4533 | 3.443877 | 11.93 | 0.060536 | 0.2468 | 0.2497792 | 0.07493516 | 0.0443 | 42.5334
7890 | 11.008333 | 3.2737 | 29.1946 | 2 | 3.447 | 3.444228 | 11.88 | 0.060177 | 0.2466 | 0.2497729 | 0.074976 | 0.0439 | 42.5334
7891 | 11.009722 | 3.2737 | 29.1991 | 2 | 3.4596 | 3.444573 | 11.97 | 0.061012 | 0.2473 | 0.2497666 | 0.07501726 | 0.0435 | 42.5328
7892 | 11.011111 | 3.2712 | 29.2037 | 2 | 3.447 | 3.444844 | 11.88 | 0.060342 | 0.2474 | 0.2497604 | 0.07505825 | 0.0431 | 42.533
7893 | 11.0125 | 3.2712 | 29.2082 | 2 | 3.447 | 3.445199 | 11.88 | 0.060267 | 0.2477 | 0.2497539 | 0.0751002 | 0.0428 | 42.5329
7894 | 11.013889 | 3.2688 | 29.2128 | 2 | 3.4364 | 3.445527 | 11.81 | 0.059784 | 0.247 | 0.2497468 | 0.07514126 | 0.0424 | 42.533
7895 | 11.015278 | 3.2688 | 29.2173 | 2 | 3.4491 | 3.445901 | 11.9 | 0.060409 | 0.2467 | 0.249739 | 0.07506186 | 0.042 | 42.5325
7896 | 11.016667 | 3.2654 | 29.2218 | 2 | 3.4364 | 3.446206 | 11.81 | 0.059828 | 0.2456 | 0.2497305 | 0.07510072 | 0.0416 | 42.5327
7897 | 11.018056 | 3.2654 | 29.2264 | 2 | 3.4501 | 3.446543 | 11.9 | 0.060453 | 0.2453 | 0.2497224 | 0.07513763 | 0.0412 | 42.5322
7898 | 11.019444 | 3.2626 | 29.2309 | 2 | 3.4449 | 3.446922 | 11.87 | 0.060158 | 0.2446 | 0.2497147 | 0.07517279 | 0.0408 | 42.5322
7899 | 11.020833 | 3.2626 | 29.2355 | 2 | 3.469 | 3.447271 | 12.03 | 0.061412 | 0.2457 | 0.2497069 | 0.07520923 | 0.0404 | 42.5313
7900 | 11.022222 | 3.2599 | 29.24 | 2 | 3.4428 | 3.447603 | 11.85 | 0.060112 | 0.2454 | 0.2496992 | 0.07524477 | 0.04 | 42.5319
7901 | 11.023611 | 3.2599 | 29.2445 | 2 | 3.4428 | 3.447999 | 11.85 | 0.060134 | 0.2448 | 0.2496915 | 0.07516545 | 0.0396 | 42.5318
7902 | 11.025 | 3.2563 | 29.249 | 2 | 3.4596 | 3.448325 | 11.97 | 0.061057 | 0.2457 | 0.2496837 | 0.07520143 | 0.0392 | 42.5311
7903 | 11.026389 | 3.2563 | 29.2536 | 2 | 3.4407 | 3.448664 | 11.84 | 0.060047 | 0.2454 | 0.2496772 | 0.0752366 | 0.0388 | 42.5315
7904 | 11.027778 | 3.2533 | 29.2581 | 2 | 3.4449 | 3.448977 | 11.87 | 0.060222 | 0.2453 | 0.249671 | 0.07527203 | 0.0383 | 42.5313
7905 | 11.029167 | 3.2533 | 29.2626 | 2 | 3.4512 | 3.449284 | 11.91 | 0.060562 | 0.2454 | 0.2496646 | 0.07530681 | 0.0379 | 42.531
7906 | 11.030556 | 3.2504 | 29.2671 | 2 | 3.4585 | 3.449619 | 11.96 | 0.060946 | 0.2455 | 0.2496581 | 0.07534131 | 0.0375 | 42.5306
7907 | 11.031944 | 3.2504 | 29.2716 | 2 | 3.4428 | 3.450003 | 11.85 | 0.060112 | 0.2457 | 0.2496524 | 0.07526455 | 0.0371 | 42.5309
7908 | 11.033333 | 3.2466 | 29.2762 | 2 | 3.4522 | 3.450353 | 11.92 | 0.06065 | 0.2458 | 0.2496462 | 0.07529948 | 0.0366 | 42.5304
7909 | 11.034722 | 3.2466 | 29.2807 | 2 | 3.4491 | 3.450711 | 11.9 | 0.060346 | 0.2454 | 0.2496399 | 0.07533376 | 0.0362 | 42.5305
7910 | 11.036111 | 3.2435 | 29.2852 | 2 | 3.4554 | 3.451074 | 11.94 | 0.060738 | 0.2457 | 0.2496339 | 0.07536907 | 0.0357 | 42.5301
7911 | 11.0375 | 3.2435 | 29.2897 | 2 | 3.4533 | 3.451447 | 11.93 | 0.060607 | 0.2461 | 0.2496281 | 0.07540603 | 0.0353 | 42.5301
7912 | 11.038889 | 3.2406 | 29.2942 | 2 | 3.4491 | 3.451761 | 11.9 | 0.060316 | 0.2456 | 0.2496222 | 0.07544241 | 0.0349 | 42.5301
7913 | 11.040278 | 3.2406 | 29.2987 | 2 | 3.4522 | 3.452094 | 11.92 | 0.060552 | 0.2454 | 0.2496156 | 0.07536343 | 0.0345 | 42.5298
7914 | 11.041667 | 3.2367 | 29.3032 | 2 | 3.4417 | 3.452481 | 11.85 | 0.060004 | 0.2449 | 0.2496091 | 0.0753987 | 0.034 | 42.53
7915 | 11.043056 | 3.2367 | 29.3077 | 2 | 3.4659 | 3.452843 | 12.01 | 0.061343 | 0.2459 | 0.2496028 | 0.07543501 | 0.0335 | 42.5291
7916 | 11.044444 | 3.2336 | 29.3122 | 2 | 3.4606 | 3.453154 | 11.98 | 0.061079 | 0.2461 | 0.2495974 | 0.07547166 | 0.0331 | 42.5291
7917 | 11.045833 | 3.2336 | 29.3167 | 2 | 3.4533 | 3.453524 | 11.93 | 0.060536 | 0.2463 | 0.2495914 | 0.07550903 | 0.0327 | 42.5293
7918 | 11.047222 | 3.2306 | 29.3211 | 2 | 3.4648 | 3.453863 | 12 | 0.061288 | 0.247 | 0.2495857 | 0.0755476 | 0.0323 | 42.5287
7919 | 11.048611 | 3.2306 | 29.3256 | 2 | 3.4575 | 3.454197 | 11.95 | 0.06088 | 0.2472 | 0.2495807 | 0.07547132 | 0.0318 | 42.5288
7920 | 11.05 | 3.2269 | 29.3301 | 2 | 3.4659 | 3.454582 | 12.01 | 0.061332 | 0.2479 | 0.2495756 | 0.07551123 | 0.0314 | 42.5284
7921 | 11.051389 | 3.2269 | 29.3346 | 2 | 3.4543 | 3.454919 | 11.93 | 0.060631 | 0.2475 | 0.2495714 | 0.07555087 | 0.0309 | 42.5287
7922 | 11.052778 | 3.2238 | 29.3391 | 2 | 3.4575 | 3.455244 | 11.95 | 0.06088 | 0.2474 | 0.2495676 | 0.07558993 | 0.0305 | 42.5284
7923 | 11.054167 | 3.2238 | 29.3435 | 2 | 3.4543 | 3.455607 | 11.93 | 0.060552 | 0.247 | 0.2495634 | 0.07562787 | 0.0301 | 42.5285
7924 | 11.055556 | 3.221 | 29.348 | 2 | 3.4585 | 3.455982 | 11.96 | 0.060946 | 0.2473 | 0.2495588 | 0.07566676 | 0.0297 | 42.5282
7925 | 11.056944 | 3.221 | 29.3525 | 2 | 3.4606 | 3.456301 | 11.98 | 0.061056 | 0.2477 | 0.2495541 | 0.07559131 | 0.0293 | 42.528
7926 | 11.058611 | 3.2174 | 29.357 | 2 | 3.4617 | 3.456618 | 11.98 | 0.061134 | 0.2476 | 0.2495494 | 0.07563063 | 0.0288 | 42.5281
7927 | 11.06 | 3.2174 | 29.3614 | 2 | 3.4491 | 3.456957 | 11.9 | 0.060388 | 0.2465 | 0.249545 | 0.07566791 | 0.0284 | 42.5285
7928 | 11.061389 | 3.2145 | 29.3659 | 2 | 3.4585 | 3.457262 | 11.96 | 0.060957 | 0.2463 | 0.2495404 | 0.07570491 | 0.028 | 42.528
7929 | 11.062778 | 3.2145 | 29.3704 | 2 | 3.447 | 3.457654 | 11.88 | 0.060353 | 0.2452 | 0.2495363 | 0.07574072 | 0.0276 | 42.5282
7930 | 11.064167 | 3.2118 | 29.3748 | 2 | 3.4491 | 3.457985 | 11.9 | 0.060508 | 0.2442 | 0.2495327 | 0.07577588 | 0.0272 | 42.528
7931 | 11.065556 | 3.2118 | 29.3793 | 2 | 3.4522 | 3.4583 | 11.92 | 0.060531 | 0.2435 | 0.24953 | 0.07569291 | 0.0268 | 42.5279
7932 | 11.066944 | 3.2083 | 29.3837 | 2 | 3.4554 | 3.458669 | 11.94 | 0.060607 | 0.2439 | 0.2495271 | 0.07572758 | 0.0264 | 42.5278
7933 | 11.068333 | 3.2083 | 29.3882 | 2 | 3.4596 | 3.459085 | 11.97 | 0.060866 | 0.2434 | 0.2495246 | 0.07576267 | 0.026 | 42.5275
7934 | 11.069722 | 3.2056 | 29.3927 | 2 | 3.4364 | 3.459412 | 11.81 | 0.059699 | 0.242 | 0.2495221 | 0.07579396 | 0.0256 | 42.528
7935 | 11.071111 | 3.2056 | 29.3971 | 2 | 3.4522 | 3.459784 | 11.92 | 0.060542 | 0.2409 | 0.2495193 | 0.07582383 | 0.0253 | 42.5274
7936 | 11.0725 | 3.2031 | 29.4016 | 2 | 3.4732 | 3.46012 | 12.06 | 0.061685 | 0.2421 | 0.2495171 | 0.07585543 | 0.0249 | 42.5266
7937 | 11.073889 | 3.2031 | 29.406 | 2 | 3.4575 | 3.460426 | 11.95 | 0.060837 | 0.2414 | 0.249515 | 0.07576959 | 0.0246 | 42.527
7938 | 11.075278 | 3.1998 | 29.4105 | 2 | 3.4491 | 3.460771 | 11.9 | 0.060441 | 0.2402 | 0.2495131 | 0.07579826 | 0.0242 | 42.5271
7939 | 11.076667 | 3.1998 | 29.4149 | 2 | 3.4742 | 3.461154 | 12.07 | 0.061647 | 0.2417 | 0.2495107 | 0.07582888 | 0.0238 | 42.5263
7940 | 11.078056 | 3.1973 | 29.4193 | 2 | 3.4596 | 3.461467 | 11.97 | 0.060926 | 0.2418 | 0.2495089 | 0.07585962 | 0.0235 | 42.5266
7941 | 11.079444 | 3.1973 | 29.4238 | 2 | 3.4585 | 3.461837 | 11.96 | 0.060892 | 0.2409 | 0.2495066 | 0.07588955 | 0.0231 | 42.5265
7942 | 11.080833 | 3.195 | 29.4282 | 2 | 3.4575 | 3.462175 | 11.95 | 0.060806 | 0.241 | 0.2495036 | 0.07591975 | 0.0228 | 42.5265
7943 | 11.082222 | 3.195 | 29.4327 | 2 | 3.47 | 3.4625 | 12.04 | 0.061563 | 0.2412 | 0.2495006 | 0.07583337 | 0.0225 | 42.5259
7944 | 11.083611 | 3.1918 | 29.4371 | 2 | 3.4585 | 3.46284 | 11.96 | 0.06098 | 0.2405 | 0.2494984 | 0.07586278 | 0.0221 | 42.5261
7945 | 11.085 | 3.1918 | 29.4415 | 2 | 3.468 | 3.46319 | 12.03 | 0.06142 | 0.2408 | 0.2494958 | 0.07589209 | 0.0217 | 42.5258
7946 | 11.086389 | 3.1895 | 29.446 | 2 | 3.4669 | 3.463534 | 12.02 | 0.06142 | 0.241 | 0.2494931 | 0.07592189 | 0.0214 | 42.5256
7947 | 11.087778 | 3.1895 | 29.4504 | 2 | 3.4564 | 3.463962 | 11.95 | 0.060782 | 0.2405 | 0.2494903 | 0.0759515 | 0.0211 | 42.5259
7948 | 11.089167 | 3.1874 | 29.4548 | 2 | 3.4491 | 3.46434 | 11.9 | 0.060377 | 0.2393 | 0.2494872 | 0.07597886 | 0.0208 | 42.5261
7949 | 11.090556 | 3.1874 | 29.4592 | 2 | 3.4522 | 3.464733 | 11.92 | 0.060481 | 0.2384 | 0.2494842 | 0.07588849 | 0.0205 | 42.5259
7950 | 11.091944 | 3.1844 | 29.4637 | 2 | 3.4606 | 3.465069 | 11.98 | 0.061067 | 0.238 | 0.2494813 | 0.07591384 | 0.0202 | 42.5254
7951 | 11.093333 | 3.1844 | 29.4681 | 2 | 3.4627 | 3.465355 | 11.99 | 0.0612 | 0.2379 | 0.2494782 | 0.07593908 | 0.0198 | 42.5253
7952 | 11.094722 | 3.1822 | 29.4725 | 2 | 3.4606 | 3.465705 | 11.98 | 0.061045 | 0.2376 | 0.2494749 | 0.07596329 | 0.0195 | 42.5253
7953 | 11.096111 | 3.1822 | 29.4769 | 2 | 3.4491 | 3.466057 | 11.9 | 0.060463 | 0.236 | 0.2494709 | 0.07598517 | 0.0192 | 42.5255
7954 | 11.0975 | 3.1802 | 29.4813 | 2 | 3.4784 | 3.466364 | 12.1 | 0.061878 | 0.2365 | 0.2494667 | 0.07600755 | 0.019 | 42.5246
7955 | 11.098889 | 3.1802 | 29.4858 | 2 | 3.4774 | 3.466709 | 12.09 | 0.061928 | 0.2369 | 0.249463 | 0.07591569 | 0.0187 | 42.5244
7956 | 11.100278 | 3.1774 | 29.4902 | 2 | 3.4742 | 3.467019 | 12.07 | 0.061807 | 0.2376 | 0.2494594 | 0.07593975 | 0.0184 | 42.5244
7957 | 11.101667 | 3.1774 | 29.4946 | 2 | 3.4774 | 3.46737 | 12.09 | 0.061939 | 0.2383 | 0.249456 | 0.07596476 | 0.018 | 42.5242
7958 | 11.103056 | 3.1753 | 29.499 | 2 | 3.4763 | 3.46775 | 12.08 | 0.061873 | 0.2389 | 0.249453 | 0.07599097 | 0.0178 | 42.5242
7959 | 11.104444 | 3.1753 | 29.5034 | 2 | 3.4721 | 3.46813 | 12.06 | 0.061598 | 0.2389 | 0.2494497 | 0.07601713 | 0.0175 | 42.5242
7960 | 11.105833 | 3.1734 | 29.5078 | 2 | 3.4763 | 3.468472 | 12.08 | 0.061873 | 0.2393 | 0.2494465 | 0.07604357 | 0.0172 | 42.524
7961 | 11.107222 | 3.1734 | 29.5122 | 2 | 3.4585 | 3.468796 | 11.96 | 0.060903 | 0.239 | 0.249444 | 0.07595527 | 0.0169 | 42.5244
7962 | 11.108611 | 3.1707 | 29.5166 | 2 | 3.4815 | 3.469125 | 12.12 | 0.062228 | 0.2395 | 0.2494415 | 0.075982 | 0.0166 | 42.5236
7963 | 11.11 | 3.1707 | 29.521 | 2 | 3.4909 | 3.469428 | 12.19 | 0.06267 | 0.2409 | 0.2494392 | 0.07601045 | 0.0163 | 42.5232
7964 | 11.111389 | 3.1687 | 29.5254 | 2 | 3.4659 | 3.469817 | 12.01 | 0.06131 | 0.2401 | 0.2494379 | 0.07603733 | 0.016 | 42.5239
7965 | 11.112778 | 3.1687 | 29.5298 | 2 | 3.4617 | 3.470173 | 11.98 | 0.061079 | 0.2392 | 0.2494366 | 0.07606279 | 0.0158 | 42.524
7966 | 11.114167 | 3.167 | 29.5342 | 2 | 3.468 | 3.470522 | 12.03 | 0.061377 | 0.2388 | 0.249435 | 0.07608746 | 0.0155 | 42.5237
7967 | 11.115556 | 3.167 | 29.5386 | 2 | 3.4721 | 3.470857 | 12.06 | 0.061588 | 0.2386 | 0.2494351 | 0.07599963 | 0.0153 | 42.5235
7968 | 11.116944 | 3.1643 | 29.543 | 2 | 3.4774 | 3.471223 | 12.09 | 0.061972 | 0.2384 | 0.2494359 | 0.07602368 | 0.015 | 42.5231
7969 | 11.118333 | 3.1643 | 29.5474 | 2 | 3.4763 | 3.471624 | 12.08 | 0.061895 | 0.2392 | 0.2494367 | 0.07604997 | 0.0147 | 42.5231
7970 | 11.119722 | 3.1625 | 29.5518 | 2 | 3.4794 | 3.47201 | 12.11 | 0.062028 | 0.24 | 0.2494375 | 0.07607707 | 0.0144 | 42.5229
7971 | 11.121111 | 3.1625 | 29.5562 | 2 | 3.4711 | 3.472315 | 12.05 | 0.06171 | 0.2395 | 0.2494383 | 0.07610299 | 0.0142 | 42.523
7972 | 11.1225 | 3.1609 | 29.5606 | 2 | 3.4742 | 3.472682 | 12.07 | 0.061807 | 0.2393 | 0.2494389 | 0.0761284 | 0.014 | 42.5229
7973 | 11.124167 | 3.1609 | 29.565 | 2 | 3.468 | 3.473004 | 12.03 | 0.061431 | 0.2391 | 0.2494395 | 0.07604145 | 0.0137 | 42.5233
7974 | 11.125556 | 3.1584 | 29.5694 | 2 | 3.4606 | 3.473326 | 11.98 | 0.061035 | 0.2383 | 0.2494405 | 0.07606532 | 0.0134 | 42.5235
7975 | 11.126944 | 3.1584 | 29.5738 | 2 | 3.468 | 3.473666 | 12.03 | 0.061409 | 0.2376 | 0.2494424 | 0.07608771 | 0.0132 | 42.5232
7976 | 11.128333 | 3.1566 | 29.5781 | 2 | 3.4575 | 3.474038 | 11.95 | 0.060765 | 0.2369 | 0.2494455 | 0.07610892 | 0.0129 | 42.5235
7977 | 11.129722 | 3.1566 | 29.5825 | 2 | 3.4721 | 3.474397 | 12.06 | 0.06163 | 0.2374 | 0.2494491 | 0.07613086 | 0.0127 | 42.5229
7978 | 11.131111 | 3.1551 | 29.5869 | 2 | 3.4794 | 3.474763 | 12.11 | 0.062083 | 0.2377 | 0.2494529 | 0.0761539 | 0.0125 | 42.5225
7979 | 11.1325 | 3.1551 | 29.5913 | 2 | 3.4742 | 3.475055 | 12.07 | 0.061719 | 0.2376 | 0.2494574 | 0.0760647 | 0.0122 | 42.5226
7980 | 11.133889 | 3.1527 | 29.5957 | 2 | 3.468 | 3.47541 | 12.03 | 0.061464 | 0.237 | 0.2494622 | 0.07608666 | 0.012 | 42.5227
7981 | 11.135278 | 3.1527 | 29.6 | 2 | 3.4784 | 3.475742 | 12.1 | 0.061972 | 0.2375 | 0.2494679 | 0.07610874 | 0.0117 | 42.5224
7982 | 11.136667 | 3.1511 | 29.6044 | 2 | 3.4826 | 3.476093 | 12.13 | 0.062227 | 0.2378 | 0.2494733 | 0.07613033 | 0.0115 | 42.5221
7983 | 11.138056 | 3.1511 | 29.6088 | 2 | 3.4763 | 3.476475 | 12.08 | 0.061963 | 0.2378 | 0.2494797 | 0.07615157 | 0.0113 | 42.5222
7984 | 11.139444 | 3.1497 | 29.6132 | 2 | 3.4753 | 3.476819 | 12.08 | 0.061796 | 0.2379 | 0.2494864 | 0.07617231 | 0.0111 | 42.5222
7985 | 11.140833 | 3.1497 | 29.6176 | 2 | 3.4753 | 3.477204 | 12.08 | 0.061807 | 0.2378 | 0.2494931 | 0.07608615 | 0.0109 | 42.5221
7986 | 11.142222 | 3.1475 | 29.6219 | 2 | 3.4898 | 3.477589 | 12.18 | 0.062518 | 0.2391 | 0.2495003 | 0.07610871 | 0.0106 | 42.5216
7987 | 11.143611 | 3.1475 | 29.6263 | 2 | 3.4774 | 3.477994 | 12.09 | 0.061896 | 0.2392 | 0.2495078 | 0.07613192 | 0.0104 | 42.5219
7988 | 11.145 | 3.1462 | 29.6307 | 2 | 3.4753 | 3.478324 | 12.08 | 0.061839 | 0.239 | 0.2495153 | 0.0761544 | 0.0102 | 42.5218
7989 | 11.146389 | 3.1462 | 29.635 | 2 | 3.4784 | 3.478701 | 12.1 | 0.061972 | 0.2386 | 0.2495237 | 0.07617562 | 0.01 | 42.5217
7990 | 11.147778 | 3.145 | 29.6394 | 2 | 3.4805 | 3.479067 | 12.11 | 0.062062 | 0.2389 | 0.2495319 | 0.07619633 | 0.0099 | 42.5215
7991 | 11.149167 | 3.145 | 29.6438 | 2 | 3.4836 | 3.47943 | 12.14 | 0.062327 | 0.2393 | 0.2495403 | 0.07611411 | 0.0097 | 42.5213
7992 | 11.150556 | 3.1431 | 29.6481 | 2 | 3.4878 | 3.47979 | 12.16 | 0.062493 | 0.2404 | 0.2495495 | 0.07613711 | 0.0095 | 42.5211
7993 | 11.151944 | 3.1431 | 29.6525 | 2 | 3.4763 | 3.480154 | 12.08 | 0.061851 | 0.2402 | 0.2495584 | 0.07615945 | 0.0093 | 42.5214
7994 | 11.153333 | 3.142 | 29.6569 | 2 | 3.4857 | 3.480549 | 12.15 | 0.062438 | 0.2407 | 0.2495667 | 0.07618288 | 0.0092 | 42.521
7995 | 11.154722 | 3.142 | 29.6612 | 2 | 3.4836 | 3.480887 | 12.14 | 0.062327 | 0.2407 | 0.2495749 | 0.07620551 | 0.009 | 42.521
7996 | 11.156111 | 3.1412 | 29.6656 | 2 | 3.4846 | 3.481236 | 12.14 | 0.062305 | 0.2408 | 0.2495828 | 0.07622825 | 0.0089 | 42.5209
7997 | 11.1575 | 3.1412 | 29.67 | 2 | 3.4659 | 3.48163 | 12.01 | 0.061365 | 0.2392 | 0.2495908 | 0.07614684 | 0.0087 | 42.5214
7998 | 11.158889 | 3.1396 | 29.6743 | 2 | 3.4867 | 3.482091 | 12.16 | 0.062426 | 0.2393 | 0.2495984 | 0.07616728 | 0.0086 | 42.5207
7999 | 11.160278 | 3.1396 | 29.6787 | 2 | 3.4753 | 3.48251 | 12.08 | 0.061828 | 0.2402 | 0.2496067 | 0.07591539 | 0.0083 | 42.5209
8000 | 11.161667 | 3.1357 | 29.6831 | 2 | 3.47 | 3.482904 | 12.04 | 0.061498 | 0.2388 | 0.2496152 | 0.07582912 | 0.0081 | 42.521
8001 | 11.163056 | 3.1357 | 29.6874 | 2 | 3.4669 | 3.48328 | 12.02 | 0.061376 | 0.2374 | 0.2496239 | 0.07573953 | 0.0078 | 42.5211
8002 | 11.164444 | 3.1324 | 29.6918 | 2 | 3.4711 | 3.483643 | 12.05 | 0.061619 | 0.2371 | 0.2496323 | 0.07564895 | 0.0076 | 42.5208
8003 | 11.165833 | 3.1324 | 29.6961 | 2 | 3.4878 | 3.483964 | 12.16 | 0.062504 | 0.2378 | 0.2496412 | 0.07555993 | 0.0073 | 42.5202
8004 | 11.167222 | 3.1288 | 29.7005 | 2 | 3.4857 | 3.484311 | 12.15 | 0.062393 | 0.2379 | 0.2496503 | 0.07547104 | 0.0069 | 42.5202
8005 | 11.168611 | 3.1288 | 29.7048 | 2 | 3.4878 | 3.484674 | 12.16 | 0.062482 | 0.2381 | 0.2496589 | 0.07538096 | 0.0066 | 42.5201
8006 | 11.17 | 3.1248 | 29.7092 | 2 | 3.4721 | 3.485035 | 12.06 | 0.061619 | 0.2367 | 0.2496676 | 0.07528827 | 0.0062 | 42.5205
8007 | 11.171389 | 3.1248 | 29.7135 | 2 | 3.4826 | 3.485439 | 12.13 | 0.062205 | 0.2364 | 0.2496767 | 0.07527192 | 0.0058 | 42.5201
8008 | 11.172778 | 3.1211 | 29.7178 | 2 | 3.4836 | 3.48577 | 12.14 | 0.062207 | 0.2363 | 0.2496858 | 0.07517856 | 0.0054 | 42.5201
8009 | 11.174167 | 3.1211 | 29.7222 | 2 | 3.494 | 3.486142 | 12.21 | 0.062882 | 0.2369 | 0.249696 | 0.07508452 | 0.005 | 42.5196
8010 | 11.175556 | 3.1165 | 29.7265 | 2 | 3.4867 | 3.48652 | 12.16 | 0.062448 | 0.2371 | 0.2497066 | 0.0749899 | 0.0046 | 42.5198
8011 | 11.176944 | 3.1165 | 29.7308 | 2 | 3.4846 | 3.486846 | 12.14 | 0.062241 | 0.237 | 0.2497178 | 0.0748957 | 0.0041 | 42.5198
8012 | 11.178333 | 3.1116 | 29.7352 | 2 | 3.4898 | 3.487226 | 12.18 | 0.06266 | 0.2373 | 0.2497295 | 0.07480204 | 0.0036 | 42.5195
8013 | 11.179722 | 3.1116 | 29.7395 | 2 | 3.4898 | 3.487549 | 12.18 | 0.06266 | 0.2379 | 0.2497412 | 0.07471114 | 0.0031 | 42.5195
8014 | 11.181111 | 3.1065 | 29.7438 | 2 | 3.493 | 3.487879 | 12.2 | 0.062804 | 0.2378 | 0.2497531 | 0.07462078 | 0.0026 | 42.5193
8015 | 11.1825 | 3.1065 | 29.7481 | 2 | 3.4898 | 3.488179 | 12.18 | 0.06266 | 0.2375 | 0.2497651 | 0.07460775 | 0.0021 | 42.5193
8016 | 11.183889 | 3.1016 | 29.7524 | 2 | 3.4826 | 3.488578 | 12.13 | 0.062227 | 0.2374 | 0.2497775 | 0.07451671 | 0.0016 | 42.5196
8017 | 11.185556 | 3.1016 | 29.7567 | 2 | 3.4826 | 3.488905 | 12.13 | 0.062272 | 0.2368 | 0.2497908 | 0.07442428 | 0.001 | 42.5198
8018 | 11.186944 | 3.096 | 29.761 | 2 | 3.4909 | 3.489244 | 12.19 | 0.062564 | 0.2377 | 0.2498046 | 0.0743331 | 0.0004 | 42.5196
8019 | 11.188333 | 3.096 | 29.7653 | 2 | 3.4919 | 3.489575 | 12.19 | 0.062748 | 0.2378 | 0.2498189 | 0.07424245 | -0.0002 | 42.5194
8020 | 11.189722 | 3.0902 | 29.7696 | 2 | 3.4763 | 3.489939 | 12.08 | 0.061873 | 0.2366 | 0.249833 | 0.07414919 | -0.0008 | 42.5199
8021 | 11.191111 | 3.0902 | 29.7739 | 2 | 3.4919 | 3.49031 | 12.19 | 0.062748 | 0.237 | 0.2498476 | 0.07405425 | -0.0014 | 42.5193
8022 | 11.1925 | 3.084 | 29.7782 | 2 | 3.4961 | 3.490638 | 12.22 | 0.062791 | 0.2377 | 0.2498629 | 0.07396094 | -0.002 | 42.5192
8023 | 11.193889 | 3.084 | 29.7825 | 2 | 3.4888 | 3.491032 | 12.17 | 0.06257 | 0.2376 | 0.2498788 | 0.07395202 | -0.0027 | 42.5193
8024 | 11.195278 | 3.0782 | 29.7868 | 2 | 3.493 | 3.491332 | 12.2 | 0.062759 | 0.2374 | 0.2498946 | 0.07385825 | -0.0033 | 42.5192
8025 | 11.196667 | 3.0782 | 29.791 | 2 | 3.4919 | 3.491728 | 12.19 | 0.062771 | 0.2376 | 0.2499107 | 0.07376461 | -0.004 | 42.5191
8026 | 11.198056 | 3.0718 | 29.7953 | 2 | 3.4992 | 3.492115 | 12.24 | 0.063082 | 0.238 | 0.2499271 | 0.07367179 | -0.0046 | 42.5189
8027 | 11.199444 | 3.0718 | 29.7996 | 2 | 3.5023 | 3.492478 | 12.27 | 0.063327 | 0.2386 | 0.2499442 | 0.07358062 | -0.0053 | 42.5187
8028 | 11.200833 | 3.0651 | 29.8038 | 2 | 3.4909 | 3.492897 | 12.19 | 0.062637 | 0.2387 | 0.2499616 | 0.07348998 | -0.006 | 42.5191
8029 | 11.202222 | 3.0651 | 29.8081 | 2 | 3.5064 | 3.49326 | 12.3 | 0.063505 | 0.2405 | 0.2499785 | 0.07340281 | -0.0068 | 42.5185
8030 | 11.203611 | 3.0582 | 29.8123 | 2 | 3.494 | 3.493633 | 12.21 | 0.062761 | 0.2398 | 0.2499953 | 0.07331413 | -0.0075 | 42.519
8031 | 11.205 | 3.0582 | 29.8166 | 2 | 3.493 | 3.494002 | 12.2 | 0.062793 | 0.2406 | 0.2500124 | 0.07331202 | -0.0082 | 42.5189
8032 | 11.206389 | 3.0519 | 29.8208 | 2 | 3.5023 | 3.494389 | 12.27 | 0.063175 | 0.2405 | 0.2500301 | 0.07322488 | -0.0089 | 42.5187
8033 | 11.207778 | 3.0519 | 29.8251 | 2 | 3.4909 | 3.494718 | 12.19 | 0.062616 | 0.2404 | 0.2500473 | 0.07313767 | -0.0096 | 42.5189
8034 | 11.209167 | 3.045 | 29.8293 | 2 | 3.5033 | 3.495085 | 12.27 | 0.063383 | 0.2415 | 0.2500649 | 0.0730524 | -0.0104 | 42.5185
8035 | 11.210556 | 3.045 | 29.8335 | 2 | 3.495 | 3.495427 | 12.22 | 0.06286 | 0.2413 | 0.2500827 | 0.07296543 | -0.0112 | 42.5188
8036 | 11.211944 | 3.0378 | 29.8377 | 2 | 3.4992 | 3.495831 | 12.24 | 0.063115 | 0.2417 | 0.2501004 | 0.07287979 | -0.0119 | 42.5186
8037 | 11.213333 | 3.0378 | 29.842 | 2 | 3.4909 | 3.496172 | 12.19 | 0.062524 | 0.2411 | 0.2501183 | 0.07279265 | -0.0127 | 42.5189
8038 | 11.214722 | 3.0307 | 29.8462 | 2 | 3.5044 | 3.496518 | 12.28 | 0.063382 | 0.2421 | 0.2501367 | 0.07270806 | -0.0135 | 42.5184
8039 | 11.216111 | 3.0307 | 29.8504 | 2 | 3.495 | 3.496908 | 12.22 | 0.06286 | 0.2424 | 0.250155 | 0.07271116 | -0.0142 | 42.5187
8040 | 11.2175 | 3.0241 | 29.8546 | 2 | 3.4898 | 3.497275 | 12.18 | 0.062637 | 0.2418 | 0.2501722 | 0.07262608 | -0.015 | 42.5188
8041 | 11.218889 | 3.0241 | 29.8588 | 2 | 3.5106 | 3.497735 | 12.32 | 0.063728 | 0.243 | 0.2501894 | 0.07254344 | -0.0158 | 42.5181
8042 | 11.220278 | 3.017 | 29.863 | 2 | 3.494 | 3.498105 | 12.21 | 0.062804 | 0.2427 | 0.2502072 | 0.07246001 | -0.0165 | 42.5187
8043 | 11.221667 | 3.017 | 29.8672 | 2 | 3.4909 | 3.498459 | 12.19 | 0.062648 | 0.2417 | 0.2502248 | 0.07237539 | -0.0173 | 42.5188
8044 | 11.223056 | 3.0098 | 29.8714 | 2 | 3.5126 | 3.498881 | 12.34 | 0.063862 | 0.243 | 0.250243 | 0.07229321 | -0.0181 | 42.518
8045 | 11.224444 | 3.0098 | 29.8756 | 2 | 3.4857 | 3.499249 | 12.15 | 0.062382 | 0.2416 | 0.2502614 | 0.07220872 | -0.0188 | 42.5189
8046 | 11.225833 | 3.0026 | 29.8797 | 2 | 3.5054 | 3.499647 | 12.29 | 0.063438 | 0.242 | 0.2502806 | 0.07212628 | -0.0196 | 42.5183
8047 | 11.227222 | 3.0026 | 29.8839 | 2 | 3.5033 | 3.499981 | 12.27 | 0.063294 | 0.2418 | 0.2502997 | 0.07212677 | -0.0204 | 42.5184
8048 | 11.228611 | 2.996 | 29.8881 | 2 | 3.4992 | 3.500336 | 12.24 | 0.063126 | 0.2417 | 0.2503194 | 0.07204384 | -0.0211 | 42.5185
8049 | 11.23 | 2.996 | 29.8922 | 2 | 3.5075 | 3.500664 | 12.3 | 0.063424 | 0.242 | 0.2503397 | 0.07196154 | -0.0219 | 42.5183
8050 | 11.231389 | 2.989 | 29.8964 | 2 | 3.5291 | 3.501006 | 12.45 | 0.064747 | 0.2439 | 0.2503603 | 0.07188218 | -0.0227 | 42.5175
8051 | 11.232778 | 2.989 | 29.9005 | 2 | 3.4919 | 3.501435 | 12.19 | 0.062704 | 0.2425 | 0.2503814 | 0.07180083 | -0.0234 | 42.5188
8052 | 11.234167 | 2.982 | 29.9047 | 2 | 3.5054 | 3.501809 | 12.29 | 0.063449 | 0.2426 | 0.2504019 | 0.0717191 | -0.0242 | 42.5183
8053 | 11.235556 | 2.982 | 29.9088 | 2 | 3.5126 | 3.502125 | 12.34 | 0.063733 | 0.2439 | 0.2504225 | 0.07164061 | -0.0249 | 42.5182
8054 | 11.236944 | 2.9749 | 29.9129 | 2 | 3.4971 | 3.50245 | 12.23 | 0.063026 | 0.2435 | 0.2504434 | 0.07156144 | -0.0257 | 42.5186
8055 | 11.238333 | 2.9749 | 29.9171 | 2 | 3.5064 | 3.502786 | 12.3 | 0.063516 | 0.2441 | 0.2504646 | 0.07156724 | -0.0264 | 42.5183
8056 | 11.239722 | 2.9687 | 29.9212 | 2 | 3.5064 | 3.503201 | 12.3 | 0.063527 | 0.244 | 0.2504858 | 0.07148918 | -0.0271 | 42.5183
8057 | 11.241111 | 2.9687 | 29.9253 | 2 | 3.4961 | 3.50357 | 12.22 | 0.062915 | 0.2438 | 0.2505068 | 0.07141115 | -0.0279 | 42.5187
8058 | 11.2425 | 2.9619 | 29.9295 | 2 | 3.5085 | 3.503969 | 12.31 | 0.063562 | 0.2441 | 0.2505281 | 0.07133444 | -0.0286 | 42.5183
8059 | 11.243889 | 2.9619 | 29.9336 | 2 | 3.495 | 3.504338 | 12.22 | 0.062871 | 0.2433 | 0.2505491 | 0.07125575 | -0.0293 | 42.5188
8060 | 11.245278 | 2.9552 | 29.9377 | 2 | 3.5085 | 3.504724 | 12.31 | 0.06352 | 0.2434 | 0.250569 | 0.07117748 | -0.03 | 42.5184
8061 | 11.246944 | 2.9552 | 29.9418 | 2 | 3.4992 | 3.50513 | 12.24 | 0.063019 | 0.2427 | 0.2505884 | 0.07109853 | -0.0308 | 42.5191
8062 | 11.248333 | 2.9485 | 29.9459 | 2 | 3.5023 | 3.505525 | 12.27 | 0.063238 | 0.2415 | 0.2506069 | 0.07101608 | -0.0315 | 42.519
8063 | 11.249722 | 2.9485 | 29.95 | 2 | 3.5013 | 3.505882 | 12.26 | 0.063226 | 0.2422 | 0.2506254 | 0.07101819 | -0.0321 | 42.519
8064 | 11.251111 | 2.9425 | 29.9541 | 2 | 3.5075 | 3.506274 | 12.3 | 0.063572 | 0.2414 | 0.2506459 | 0.07093566 | -0.0328 | 42.5189
8065 | 11.2525 | 2.9425 | 29.9581 | 2 | 3.5219 | 3.506633 | 12.4 | 0.064388 | 0.2429 | 0.2506665 | 0.07085768 | -0.0335 | 42.5185
8066 | 11.253889 | 2.9361 | 29.9622 | 2 | 3.5023 | 3.507012 | 12.27 | 0.063373 | 0.2431 | 0.2506881 | 0.07078033 | -0.0342 | 42.5191
8067 | 11.255278 | 2.9361 | 29.9663 | 2 | 3.5168 | 3.507364 | 12.37 | 0.064131 | 0.2442 | 0.2507091 | 0.07070492 | -0.0349 | 42.5187
8068 | 11.256667 | 2.9299 | 29.9704 | 2 | 3.4981 | 3.507716 | 12.24 | 0.062943 | 0.2438 | 0.2507302 | 0.07062893 | -0.0355 | 42.5194
8069 | 11.258056 | 2.9299 | 29.9744 | 2 | 3.5229 | 3.508098 | 12.41 | 0.064214 | 0.2452 | 0.2507512 | 0.07055458 | -0.0362 | 42.5187
8070 | 11.259444 | 2.9238 | 29.9785 | 2 | 3.5137 | 3.508398 | 12.35 | 0.063831 | 0.2462 | 0.250772 | 0.07048276 | -0.0368 | 42.519
8071 | 11.260833 | 2.9238 | 29.9826 | 2 | 3.495 | 3.508706 | 12.22 | 0.06286 | 0.2445 | 0.250792 | 0.07048919 | -0.0375 | 42.5196
8072 | 11.262222 | 2.9185 | 29.9866 | 2 | 3.5137 | 3.509114 | 12.35 | 0.063941 | 0.2455 | 0.2508124 | 0.07041606 | -0.0381 | 42.519
8073 | 11.263611 | 2.9185 | 29.9907 | 2 | 3.5157 | 3.509502 | 12.36 | 0.063911 | 0.2461 | 0.2508326 | 0.07034457 | -0.0387 | 42.5191
8074 | 11.265 | 2.9128 | 29.9947 | 2 | 3.5075 | 3.509846 | 12.3 | 0.063539 | 0.246 | 0.2508522 | 0.07027319 | -0.0393 | 42.5194
8075 | 11.266389 | 2.9128 | 29.9988 | 2 | 3.5106 | 3.510196 | 12.32 | 0.063695 | 0.2469 | 0.2508714 | 0.07020475 | -0.0399 | 42.5193
8076 | 11.267778 | 2.9073 | 30.0028 | 2 | 3.5095 | 3.51053 | 12.32 | 0.06365 | 0.2467 | 0.2508912 | 0.07013624 | -0.0405 | 42.5194
8077 | 11.269167 | 2.9073 | 30.0068 | 2 | 3.5054 | 3.510894 | 12.29 | 0.063449 | 0.2461 | 0.2509111 | 0.07006775 | -0.041 | 42.5196
8078 | 11.270556 | 2.9019 | 30.0109 | 2 | 3.5013 | 3.51125 | 12.26 | 0.063237 | 0.2453 | 0.250931 | 0.06999749 | -0.0416 | 42.5198
8079 | 11.271944 | 2.9019 | 30.0149 | 2 | 3.5044 | 3.511671 | 12.28 | 0.063438 | 0.2453 | 0.2509509 | 0.07000293 | -0.0421 | 42.5197
8080 | 11.273333 | 2.8973 | 30.0189 | 2 | 3.5085 | 3.51199 | 12.31 | 0.063594 | 0.2451 | 0.2509705 | 0.06993235 | -0.0426 | 42.5197
8081 | 11.274722 | 2.8973 | 30.0229 | 2 | 3.5064 | 3.512368 | 12.3 | 0.063398 | 0.245 | 0.2509905 | 0.06985949 | -0.0431 | 42.5199
8082 | 11.276111 | 2.8924 | 30.027 | 2 | 3.5106 | 3.512698 | 12.32 | 0.063706 | 0.2448 | 0.2510104 | 0.06978696 | -0.0436 | 42.5197
8083 | 11.2775 | 2.8924 | 30.031 | 2 | 3.5054 | 3.513025 | 12.29 | 0.063471 | 0.2445 | 0.2510303 | 0.06971436 | -0.0441 | 42.5199
8084 | 11.278889 | 2.8877 | 30.035 | 2 | 3.5229 | 3.51341 | 12.41 | 0.064514 | 0.245 | 0.2510502 | 0.06964259 | -0.0446 | 42.5194
8085 | 11.280278 | 2.8877 | 30.039 | 2 | 3.5168 | 3.513708 | 12.37 | 0.06403 | 0.2455 | 0.2510694 | 0.06957206 | -0.0451 | 42.5197
8086 | 11.281667 | 2.8832 | 30.043 | 2 | 3.526 | 3.514086 | 12.43 | 0.064578 | 0.2464 | 0.2510886 | 0.06950346 | -0.0455 | 42.5195
8087 | 11.283056 | 2.8832 | 30.047 | 2 | 3.5116 | 3.514421 | 12.33 | 0.063773 | 0.2469 | 0.2511078 | 0.06951343 | -0.0459 | 42.52
8088 | 11.284444 | 2.8796 | 30.051 | 2 | 3.5044 | 3.514797 | 12.28 | 0.063461 | 0.2464 | 0.2511272 | 0.06944491 | -0.0463 | 42.5203
8089 | 11.285833 | 2.8796 | 30.055 | 2 | 3.5209 | 3.515115 | 12.4 | 0.06439 | 0.2471 | 0.2511469 | 0.06937863 | -0.0467 | 42.5198
8090 | 11.287222 | 2.8757 | 30.059 | 2 | 3.5106 | 3.515444 | 12.32 | 0.063773 | 0.2467 | 0.2511661 | 0.06931158 | -0.0471 | 42.5203
8091 | 11.288611 | 2.8757 | 30.063 | 2 | 3.5095 | 3.515782 | 12.32 | 0.063672 | 0.2464 | 0.2511847 | 0.06924415 | -0.0475 | 42.5204
8092 | 11.29 | 2.8722 | 30.067 | 2 | 3.5312 | 3.51616 | 12.47 | 0.064893 | 0.2482 | 0.251204 | 0.06918077 | -0.0478 | 42.5197
8093 | 11.291389 | 2.8722 | 30.071 | 2 | 3.5075 | 3.516544 | 12.3 | 0.063561 | 0.248 | 0.2512236 | 0.06911771 | -0.0481 | 42.5206
8094 | 11.292778 | 2.869 | 30.075 | 2 | 3.525 | 3.516913 | 12.43 | 0.064614 | 0.2494 | 0.2512427 | 0.06905738 | -0.0484 | 42.5201
8095 | 11.294167 | 2.869 | 30.079 | 2 | 3.5085 | 3.517352 | 12.31 | 0.063661 | 0.2481 | 0.2512623 | 0.06906818 | -0.0487 | 42.5207
8096 | 11.295556 | 2.8666 | 30.0829 | 2 | 3.5312 | 3.517705 | 12.47 | 0.06487 | 0.2498 | 0.2512825 | 0.06900873 | -0.0489 | 42.5201
8097 | 11.296944 | 2.8666 | 30.0869 | 2 | 3.5126 | 3.51806 | 12.34 | 0.063955 | 0.2494 | 0.251302 | 0.06894911 | -0.0492 | 42.5207
8098 | 11.298333 | 2.8642 | 30.0909 | 2 | 3.5168 | 3.51845 | 12.37 | 0.064041 | 0.2492 | 0.2513212 | 0.06888941 | -0.0494 | 42.5207
8099 | 11.299722 | 2.8642 | 30.0949 | 2 | 3.5147 | 3.518757 | 12.35 | 0.063974 | 0.2491 | 0.2513414 | 0.06882865 | -0.0495 | 42.5208
8100 | 11.301111 | 2.862 | 30.0989 | 2 | 3.5064 | 3.51911 | 12.3 | 0.063632 | 0.2481 | 0.2513621 | 0.0687658 | -0.0497 | 42.5211
8101 | 11.3025 | 2.862 | 30.1029 | 2 | 3.5168 | 3.519409 | 12.37 | 0.064131 | 0.2483 | 0.2513826 | 0.06870298 | -0.0499 | 42.5209
8102 | 11.303889 | 2.8601 | 30.1068 | 2 | 3.5106 | 3.519769 | 12.32 | 0.063653 | 0.2476 | 0.2514034 | 0.06863939 | -0.05 | 42.5213
8103 | 11.305278 | 2.8601 | 30.1108 | 2 | 3.5209 | 3.520109 | 12.4 | 0.064355 | 0.2478 | 0.2514243 | 0.06864985 | -0.0501 | 42.5209
8104 | 11.306667 | 2.8591 | 30.1148 | 2 | 3.5116 | 3.520455 | 12.33 | 0.063795 | 0.2469 | 0.2514457 | 0.06858494 | -0.0502 | 42.5214
8105 | 11.308056 | 2.8591 | 30.1187 | 2 | 3.5157 | 3.520809 | 12.36 | 0.063921 | 0.2471 | 0.2514674 | 0.06852047 | -0.0502 | 42.5214
8106 | 11.309444 | 2.8579 | 30.1227 | 2 | 3.5271 | 3.521191 | 12.44 | 0.064507 | 0.2478 | 0.2514893 | 0.06845832 | -0.0503 | 42.5211
8107 | 11.310833 | 2.8579 | 30.1267 | 2 | 3.5178 | 3.521591 | 12.37 | 0.064108 | 0.2479 | 0.2515115 | 0.06839541 | -0.0503 | 42.5214
8108 | 11.312222 | 2.8571 | 30.1307 | 2 | 3.526 | 3.521989 | 12.43 | 0.064556 | 0.249 | 0.2515336 | 0.06833562 | -0.0503 | 42.5212
8109 | 11.313889 | 2.8571 | 30.1347 | 2 | 3.5219 | 3.522353 | 12.4 | 0.064343 | 0.2488 | 0.2515556 | 0.06827597 | -0.0503 | 42.5218
8110 | 11.315278 | 2.8568 | 30.1386 | 2 | 3.5209 | 3.522738 | 12.4 | 0.064287 | 0.2485 | 0.2515775 | 0.06821615 | -0.0502 | 42.5219
8111 | 11.316667 | 2.8568 | 30.1426 | 2 | 3.5291 | 3.523107 | 12.45 | 0.064692 | 0.2485 | 0.2515992 | 0.06822668 | -0.0501 | 42.5218
8112 | 11.318056 | 2.8573 | 30.1466 | 2 | 3.5168 | 3.523448 | 12.37 | 0.064041 | 0.2482 | 0.2516208 | 0.06816634 | -0.05 | 42.5222
8113 | 11.319444 | 2.8573 | 30.1505 | 2 | 3.5219 | 3.523825 | 12.4 | 0.064365 | 0.2484 | 0.2516429 | 0.06810482 | -0.0499 | 42.5221
8114 | 11.320833 | 2.8577 | 30.1545 | 2 | 3.5209 | 3.524172 | 12.4 | 0.064287 | 0.2487 | 0.251665 | 0.06804364 | -0.0497 | 42.5223
8115 | 11.322222 | 2.8577 | 30.1585 | 2 | 3.5157 | 3.524524 | 12.36 | 0.063975 | 0.2476 | 0.2516876 | 0.06798179 | -0.0495 | 42.5225
8116 | 11.323611 | 2.8586 | 30.1624 | 2 | 3.5301 | 3.524875 | 12.46 | 0.064759 | 0.2484 | 0.2517102 | 0.06792197 | -0.0493 | 42.5222
8117 | 11.325 | 2.8586 | 30.1664 | 2 | 3.5271 | 3.525275 | 12.44 | 0.064569 | 0.2487 | 0.2517326 | 0.06786168 | -0.0491 | 42.5223
8118 | 11.326389 | 2.8598 | 30.1704 | 2 | 3.5271 | 3.525645 | 12.44 | 0.064715 | 0.2492 | 0.2517554 | 0.06780483 | -0.0488 | 42.5223
8119 | 11.327778 | 2.8598 | 30.1744 | 2 | 3.5271 | 3.52601 | 12.44 | 0.064646 | 0.2495 | 0.2517789 | 0.0678164 | -0.0485 | 42.5224
8120 | 11.329167 | 2.8617 | 30.1783 | 2 | 3.5271 | 3.526403 | 12.44 | 0.064612 | 0.2498 | 0.251802 | 0.06776081 | -0.0483 | 42.5226
8121 | 11.330556 | 2.8617 | 30.1823 | 2 | 3.5188 | 3.526766 | 12.38 | 0.064266 | 0.2491 | 0.2518256 | 0.06770266 | -0.0481 | 42.5229
8122 | 11.331944 | 2.8629 | 30.1863 | 2 | 3.5384 | 3.527137 | 12.52 | 0.065309 | 0.2499 | 0.2518487 | 0.06764614 | -0.0478 | 42.5223
8123 | 11.333333 | 2.8629 | 30.1903 | 2 | 3.5312 | 3.527501 | 12.47 | 0.064927 | 0.2499 | 0.2518714 | 0.06758985 | -0.0476 | 42.5226
8124 | 11.334722 | 2.8641 | 30.1943 | 2 | 3.524 | 3.527922 | 12.42 | 0.064466 | 0.2498 | 0.2518942 | 0.06753359 | -0.0474 | 42.523
8125 | 11.336111 | 2.8641 | 30.1982 | 2 | 3.5281 | 3.528311 | 12.45 | 0.064679 | 0.2499 | 0.2519176 | 0.06747817 | -0.0471 | 42.5229
8126 | 11.3375 | 2.8652 | 30.2022 | 2 | 3.5291 | 3.528699 | 12.45 | 0.064736 | 0.2501 | 0.2519408 | 0.06742328 | -0.0469 | 42.523
8127 | 11.338889 | 2.8652 | 30.2062 | 2 | 3.5312 | 3.529075 | 12.47 | 0.064916 | 0.2503 | 0.2519641 | 0.06743683 | -0.0467 | 42.523
8128 | 11.340278 | 2.8669 | 30.2102 | 2 | 3.5414 | 3.529428 | 12.54 | 0.065525 | 0.2514 | 0.2519872 | 0.06738459 | -0.0464 | 42.5227
8129 | 11.341667 | 2.8669 | 30.2142 | 2 | 3.525 | 3.529694 | 12.43 | 0.064568 | 0.2518 | 0.252011 | 0.06733369 | -0.0462 | 42.5233
8130 | 11.343056 | 2.8683 | 30.2181 | 2 | 3.524 | 3.530055 | 12.42 | 0.064478 | 0.251 | 0.2520348 | 0.06728122 | -0.0459 | 42.5235
8131 | 11.344444 | 2.8683 | 30.2221 | 2 | 3.5229 | 3.530377 | 12.41 | 0.064433 | 0.2508 | 0.2520581 | 0.06722779 | -0.0457 | 42.5236
8132 | 11.345833 | 2.8695 | 30.2261 | 2 | 3.5301 | 3.53068 | 12.46 | 0.064814 | 0.2506 | 0.2520822 | 0.06717459 | -0.0455 | 42.5234
8133 | 11.347222 | 2.8695 | 30.2301 | 2 | 3.5343 | 3.53101 | 12.49 | 0.065061 | 0.2514 | 0.2521064 | 0.06712412 | -0.0452 | 42.5233
8134 | 11.348611 | 2.8707 | 30.2341 | 2 | 3.5312 | 3.531339 | 12.47 | 0.064881 | 0.2513 | 0.2521315 | 0.06707428 | -0.045 | 42.5235
8135 | 11.35 | 2.8707 | 30.2381 | 2 | 3.5445 | 3.531696 | 12.56 | 0.065659 | 0.2524 | 0.2521561 | 0.06708984 | -0.0448 | 42.5231
8136 | 11.351389 | 2.8725 | 30.2421 | 2 | 3.5384 | 3.532063 | 12.52 | 0.065286 | 0.2529 | 0.2521811 | 0.06704325 | -0.0445 | 42.5234
8137 | 11.352778 | 2.8725 | 30.2461 | 2 | 3.5332 | 3.53235 | 12.48 | 0.06496 | 0.2526 | 0.2522063 | 0.066996 | -0.0443 | 42.5237
8138 | 11.354167 | 2.8739 | 30.2501 | 2 | 3.5384 | 3.532714 | 12.52 | 0.065309 | 0.2533 | 0.252231 | 0.06695027 | -0.044 | 42.5236
8139 | 11.355556 | 2.8739 | 30.254 | 2 | 3.5188 | 3.533062 | 12.38 | 0.064164 | 0.2521 | 0.2522546 | 0.06690209 | -0.0438 | 42.5244
8140 | 11.356944 | 2.8753 | 30.258 | 2 | 3.5291 | 3.533402 | 12.45 | 0.064781 | 0.2521 | 0.2522796 | 0.06685374 | -0.0435 | 42.5241
8141 | 11.358333 | 2.8753 | 30.262 | 2 | 3.5373 | 3.533741 | 12.51 | 0.06523 | 0.2531 | 0.2523049 | 0.06680662 | -0.0433 | 42.5239
8142 | 11.359722 | 2.8766 | 30.266 | 2 | 3.5373 | 3.534084 | 12.51 | 0.065185 | 0.2535 | 0.2523299 | 0.06676143 | -0.0431 | 42.524
8143 | 11.361111 | 2.8766 | 30.27 | 2 | 3.5404 | 3.534464 | 12.53 | 0.065422 | 0.2539 | 0.2523549 | 0.06678012 | -0.0428 | 42.5239
8144 | 11.3625 | 2.8785 | 30.274 | 2 | 3.5373 | 3.534877 | 12.51 | 0.06523 | 0.2537 | 0.2523797 | 0.06673537 | -0.0426 | 42.5241
8145 | 11.363889 | 2.8785 | 30.278 | 2 | 3.5281 | 3.535236 | 12.45 | 0.064771 | 0.2534 | 0.2524047 | 0.06668877 | -0.0423 | 42.5244
8146 | 11.365278 | 2.88 | 30.282 | 2 | 3.5445 | 3.53566 | 12.56 | 0.065624 | 0.2541 | 0.2524296 | 0.06664489 | -0.0421 | 42.524
8147 | 11.366667 | 2.88 | 30.286 | 2 | 3.5414 | 3.535939 | 12.54 | 0.065455 | 0.2544 | 0.2524543 | 0.06660273 | -0.0418 | 42.5242
8148 | 11.368056 | 2.8814 | 30.29 | 2 | 3.5465 | 3.536313 | 12.58 | 0.065772 | 0.2565 | 0.2524788 | 0.06656379 | -0.0416 | 42.5241
8149 | 11.369444 | 2.8814 | 30.294 | 2 | 3.5435 | 3.536672 | 12.56 | 0.065568 | 0.2573 | 0.2525032 | 0.06652608 | -0.0413 | 42.5242
8150 | 11.370833 | 2.8828 | 30.298 | 2 | 3.5291 | 3.537047 | 12.45 | 0.064736 | 0.2567 | 0.2525277 | 0.0664887 | -0.0411 | 42.5248
8151 | 11.372222 | 2.8828 | 30.302 | 2 | 3.5394 | 3.537377 | 12.53 | 0.065354 | 0.2563 | 0.2525519 | 0.06651103 | -0.0409 | 42.5245
8152 | 11.373611 | 2.8848 | 30.306 | 2 | 3.5373 | 3.537774 | 12.51 | 0.065312 | 0.2566 | 0.2525762 | 0.06647348 | -0.0406 | 42.5246
8153 | 11.375278 | 2.8848 | 30.31 | 2 | 3.5332 | 3.538106 | 12.48 | 0.064927 | 0.2562 | 0.2525992 | 0.06643606 | -0.0403 | 42.5253
8154 | 11.376667 | 2.8865 | 30.314 | 2 | 3.5506 | 3.53847 | 12.61 | 0.065918 | 0.2572 | 0.2526226 | 0.06640106 | -0.0401 | 42.5247
8155 | 11.378056 | 2.8865 | 30.3181 | 2 | 3.5394 | 3.538895 | 12.53 | 0.065354 | 0.2572 | 0.2526457 | 0.0663673 | -0.0398 | 42.5251
8156 | 11.379444 | 2.8882 | 30.3221 | 2 | 3.5506 | 3.539267 | 12.61 | 0.066045 | 0.2585 | 0.2526688 | 0.06633804 | -0.0395 | 42.5248
8157 | 11.380833 | 2.8882 | 30.3261 | 2 | 3.5527 | 3.539649 | 12.62 | 0.066122 | 0.2591 | 0.2526912 | 0.06631051 | -0.0393 | 42.5248
8158 | 11.382222 | 2.8899 | 30.3301 | 2 | 3.5414 | 3.540027 | 12.54 | 0.065455 | 0.2592 | 0.2527132 | 0.06628173 | -0.039 | 42.5253
8159 | 11.383611 | 2.8899 | 30.3341 | 2 | 3.5301 | 3.540416 | 12.46 | 0.064792 | 0.2584 | 0.2527349 | 0.06630478 | -0.0387 | 42.5257
8160 | 11.385 | 2.8922 | 30.3381 | 2 | 3.5404 | 3.540803 | 12.53 | 0.065445 | 0.2583 | 0.252757 | 0.06627422 | -0.0384 | 42.5254
8161 | 11.386389 | 2.8922 | 30.3421 | 2 | 3.5373 | 3.541141 | 12.51 | 0.065288 | 0.2582 | 0.2527793 | 0.06624459 | -0.0382 | 42.5256
8162 | 11.387778 | 2.8941 | 30.3462 | 2 | 3.5271 | 3.541484 | 12.44 | 0.064668 | 0.2572 | 0.2528015 | 0.06621311 | -0.0379 | 42.526
8163 | 11.389167 | 2.8941 | 30.3502 | 2 | 3.5373 | 3.541849 | 12.51 | 0.065312 | 0.2571 | 0.2528238 | 0.06618267 | -0.0376 | 42.5257
8164 | 11.390556 | 2.896 | 30.3542 | 2 | 3.5496 | 3.542214 | 12.6 | 0.065884 | 0.2579 | 0.2528459 | 0.06615554 | -0.0373 | 42.5254
8165 | 11.391944 | 2.896 | 30.3582 | 2 | 3.5476 | 3.542566 | 12.59 | 0.065816 | 0.2584 | 0.2528684 | 0.06613055 | -0.037 | 42.5255
8166 | 11.393333 | 2.8979 | 30.3623 | 2 | 3.5414 | 3.542906 | 12.54 | 0.065478 | 0.2584 | 0.2528899 | 0.066106 | -0.0367 | 42.5258
8167 | 11.394722 | 2.8979 | 30.3663 | 2 | 3.5445 | 3.543201 | 12.56 | 0.065755 | 0.2587 | 0.2529117 | 0.06612394 | -0.0365 | 42.5257
8168 | 11.396111 | 2.9003 | 30.3703 | 2 | 3.5465 | 3.543621 | 12.58 | 0.065596 | 0.2595 | 0.252934 | 0.06610159 | -0.0362 | 42.5258
8169 | 11.3975 | 2.9003 | 30.3743 | 2 | 3.5353 | 3.544007 | 12.5 | 0.065118 | 0.2587 | 0.2529565 | 0.06607788 | -0.0358 | 42.5262
8170 | 11.398889 | 2.9025 | 30.3784 | 2 | 3.5496 | 3.544401 | 12.6 | 0.065953 | 0.2595 | 0.2529799 | 0.06605562 | -0.0355 | 42.5257
8171 | 11.400278 | 2.9025 | 30.3824 | 2 | 3.5465 | 3.544779 | 12.58 | 0.06576 | 0.2597 | 0.2530041 | 0.06603458 | -0.0352 | 42.5259
8172 | 11.401667 | 2.9046 | 30.3864 | 2 | 3.5343 | 3.545159 | 12.49 | 0.064984 | 0.2585 | 0.2530298 | 0.06601091 | -0.0349 | 42.5264
8173 | 11.403056 | 2.9046 | 30.3905 | 2 | 3.5435 | 3.545535 | 12.56 | 0.065534 | 0.2582 | 0.2530558 | 0.06598799 | -0.0346 | 42.5261
8174 | 11.404444 | 2.9068 | 30.3945 | 2 | 3.5445 | 3.545868 | 12.56 | 0.065602 | 0.2587 | 0.2530814 | 0.0659668 | -0.0343 | 42.5262
8175 | 11.405833 | 2.9068 | 30.3985 | 2 | 3.5455 | 3.546216 | 12.57 | 0.065581 | 0.2589 | 0.2531066 | 0.06598243 | -0.034 | 42.5263
8176 | 11.407222 | 2.9093 | 30.4026 | 2 | 3.5404 | 3.546547 | 12.53 | 0.065434 | 0.2584 | 0.2531316 | 0.06596066 | -0.0337 | 42.5264
8177 | 11.408611 | 2.9093 | 30.4066 | 2 | 3.5496 | 3.546888 | 12.6 | 0.065884 | 0.2589 | 0.2531572 | 0.06594111 | -0.0334 | 42.5262
8178 | 11.41 | 2.9117 | 30.4107 | 2 | 3.5588 | 3.547241 | 12.67 | 0.066438 | 0.2599 | 0.2531827 | 0.06592459 | -0.033 | 42.5259
8179 | 11.411389 | 2.9117 | 30.4147 | 2 | 3.5517 | 3.54761 | 12.61 | 0.065974 | 0.2606 | 0.2532078 | 0.06591021 | -0.0327 | 42.5262
8180 | 11.412778 | 2.9141 | 30.4188 | 2 | 3.5608 | 3.547953 | 12.68 | 0.066483 | 0.2622 | 0.2532323 | 0.06589885 | -0.0324 | 42.526
8181 | 11.414167 | 2.9141 | 30.4228 | 2 | 3.5384 | 3.548318 | 12.52 | 0.065309 | 0.2613 | 0.2532572 | 0.06588555 | -0.0321 | 42.5267
8182 | 11.415556 | 2.9166 | 30.4269 | 2 | 3.5568 | 3.548624 | 12.65 | 0.066302 | 0.2619 | 0.2532817 | 0.06587379 | -0.0317 | 42.5262
8183 | 11.416944 | 2.9166 | 30.4309 | 2 | 3.5588 | 3.548931 | 12.67 | 0.066415 | 0.2631 | 0.253306 | 0.06589466 | -0.0314 | 42.5262
8184 | 11.418333 | 2.9194 | 30.435 | 2 | 3.5353 | 3.549264 | 12.5 | 0.065118 | 0.2621 | 0.2533303 | 0.06588329 | -0.0311 | 42.527
8185 | 11.419722 | 2.9194 | 30.439 | 2 | 3.5486 | 3.549604 | 12.59 | 0.06585 | 0.2621 | 0.2533542 | 0.06587236 | -0.0307 | 42.5266
8186 | 11.421111 | 2.922 | 30.4431 | 2 | 3.5527 | 3.549977 | 12.62 | 0.066031 | 0.2625 | 0.253378 | 0.06586237 | -0.0304 | 42.5265
8187 | 11.4225 | 2.922 | 30.4471 | 2 | 3.5506 | 3.550341 | 12.61 | 0.066009 | 0.2624 | 0.2534015 | 0.06585204 | -0.03 | 42.5266
8188 | 11.423889 | 2.9247 | 30.4512 | 2 | 3.5465 | 3.550697 | 12.58 | 0.065748 | 0.262 | 0.2534252 | 0.06584166 | -0.0297 | 42.5268
8189 | 11.425278 | 2.9247 | 30.4553 | 2 | 3.5496 | 3.551094 | 12.6 | 0.065861 | 0.2621 | 0.2534488 | 0.06583172 | -0.0293 | 42.5268
8190 | 11.426667 | 2.9273 | 30.4593 | 2 | 3.5527 | 3.551448 | 12.62 | 0.06611 | 0.2627 | 0.2534727 | 0.06582302 | -0.029 | 42.5267
8191 | 11.428056 | 2.9273 | 30.4634 | 2 | 3.5496 | 3.551767 | 12.6 | 0.065861 | 0.262 | 0.2534968 | 0.06584012 | -0.0286 | 42.5269
8192 | 11.429444 | 2.9302 | 30.4675 | 2 | 3.5527 | 3.552149 | 12.62 | 0.066099 | 0.2625 | 0.2535212 | 0.06583101 | -0.0283 | 42.5268
8193 | 11.430833 | 2.9302 | 30.4715 | 2 | 3.5517 | 3.552488 | 12.61 | 0.066019 | 0.2616 | 0.253545 | 0.06582087 | -0.0279 | 42.5269
8194 | 11.432222 | 2.9331 | 30.4756 | 2 | 3.5527 | 3.552862 | 12.62 | 0.066158 | 0.2619 | 0.2535687 | 0.06581147 | -0.0275 | 42.5268
8195 | 11.433611 | 2.9331 | 30.4797 | 2 | 3.5486 | 3.553193 | 12.59 | 0.065884 | 0.2613 | 0.2535921 | 0.06580084 | -0.0272 | 42.527
8196 | 11.435 | 2.9359 | 30.4838 | 2 | 3.5547 | 3.553545 | 12.64 | 0.066189 | 0.2619 | 0.2536155 | 0.06579125 | -0.0268 | 42.5269
8197 | 11.436389 | 2.9359 | 30.4878 | 2 | 3.5527 | 3.553903 | 12.62 | 0.066087 | 0.2626 | 0.2536386 | 0.0657841 | -0.0264 | 42.527
8198 | 11.437778 | 2.9387 | 30.4919 | 2 | 3.5557 | 3.554278 | 12.64 | 0.066303 | 0.2629 | 0.2536615 | 0.06577937 | -0.0261 | 42.5269
8199 | 11.439167 | 2.9387 | 30.496 | 2 | 3.5435 | 3.554678 | 12.56 | 0.065591 | 0.2617 | 0.2536838 | 0.06579219 | -0.0257 | 42.5274
8200 | 11.440833 | 2.9417 | 30.5001 | 2 | 3.5455 | 3.555 | 12.57 | 0.065739 | 0.2616 | 0.2537063 | 0.06578487 | -0.0253 | 42.5277
8201 | 11.442222 | 2.9417 | 30.5042 | 2 | 3.5445 | 3.555355 | 12.56 | 0.065682 | 0.2605 | 0.2537283 | 0.06577276 | -0.0249 | 42.5277
8202 | 11.443611 | 2.9447 | 30.5083 | 2 | 3.5506 | 3.55569 | 12.61 | 0.065986 | 0.2604 | 0.2537501 | 0.06576101 | -0.0246 | 42.5276
8203 | 11.445 | 2.9447 | 30.5123 | 2 | 3.5791 | 3.556018 | 12.81 | 0.067527 | 0.2629 | 0.2537713 | 0.06575485 | -0.0242 | 42.5267
8204 | 11.446389 | 2.9476 | 30.5164 | 2 | 3.569 | 3.556348 | 12.74 | 0.067064 | 0.2641 | 0.2537928 | 0.06575221 | -0.0238 | 42.527
8205 | 11.447778 | 2.9476 | 30.5205 | 2 | 3.5578 | 3.556696 | 12.66 | 0.066393 | 0.2643 | 0.2538137 | 0.06574992 | -0.0234 | 42.5275
8206 | 11.449167 | 2.9505 | 30.5246 | 2 | 3.5588 | 3.557008 | 12.67 | 0.06637 | 0.2646 | 0.2538348 | 0.06574936 | -0.0231 | 42.5275
8207 | 11.450556 | 2.9505 | 30.5287 | 2 | 3.5547 | 3.557392 | 12.64 | 0.066212 | 0.2637 | 0.253855 | 0.06576519 | -0.0227 | 42.5276
8208 | 11.451944 | 2.9537 | 30.5328 | 2 | 3.5649 | 3.557797 | 12.71 | 0.066721 | 0.2643 | 0.2538751 | 0.06576401 | -0.0223 | 42.5274
8209 | 11.453333 | 2.9537 | 30.5369 | 2 | 3.5568 | 3.558113 | 12.65 | 0.066336 | 0.2641 | 0.2538944 | 0.06576349 | -0.0219 | 42.5276
8210 | 11.454722 | 2.9568 | 30.541 | 2 | 3.5568 | 3.558505 | 12.65 | 0.066325 | 0.2645 | 0.2539138 | 0.06576559 | -0.0215 | 42.5277
8211 | 11.456111 | 2.9568 | 30.5451 | 2 | 3.5568 | 3.558893 | 12.65 | 0.06636 | 0.2643 | 0.2539331 | 0.06576676 | -0.0211 | 42.5277
8212 | 11.4575 | 2.9599 | 30.5493 | 2 | 3.5598 | 3.55924 | 12.67 | 0.066577 | 0.2638 | 0.2539526 | 0.0657674 | -0.0208 | 42.5275
8213 | 11.458889 | 2.9599 | 30.5534 | 2 | 3.5639 | 3.559652 | 12.7 | 0.066687 | 0.2642 | 0.2539719 | 0.06576889 | -0.0204 | 42.5275
8214 | 11.460278 | 2.963 | 30.5575 | 2 | 3.571 | 3.559975 | 12.75 | 0.067165 | 0.2657 | 0.2539906 | 0.0657736 | -0.02 | 42.5272
8215 | 11.461667 | 2.963 | 30.5616 | 2 | 3.5669 | 3.56032 | 12.72 | 0.066903 | 0.2665 | 0.2540093 | 0.06579162 | -0.0196 | 42.5274
8216 | 11.463056 | 2.9663 | 30.5657 | 2 | 3.5547 | 3.56077 | 12.64 | 0.066247 | 0.2664 | 0.2540279 | 0.06579768 | -0.0192 | 42.5279
8217 | 11.464444 | 2.9663 | 30.5698 | 2 | 3.5588 | 3.561122 | 12.67 | 0.066415 | 0.2663 | 0.2540469 | 0.06580389 | -0.0188 | 42.5278
8218 | 11.465833 | 2.9696 | 30.574 | 2 | 3.5619 | 3.561461 | 12.69 | 0.066667 | 0.2661 | 0.254066 | 0.06580976 | -0.0184 | 42.5276
8219 | 11.467222 | 2.9696 | 30.5781 | 2 | 3.5568 | 3.561824 | 12.65 | 0.066302 | 0.2654 | 0.254086 | 0.06581422 | -0.018 | 42.5279
8220 | 11.468611 | 2.9728 | 30.5822 | 2 | 3.5639 | 3.56218 | 12.7 | 0.066733 | 0.2657 | 0.2541055 | 0.06582011 | -0.0176 | 42.5276
8221 | 11.47 | 2.9728 | 30.5864 | 2 | 3.5527 | 3.562529 | 12.62 | 0.066009 | 0.2653 | 0.2541241 | 0.06582459 | -0.0172 | 42.5281
8222 | 11.471389 | 2.9761 | 30.5905 | 2 | 3.5547 | 3.562852 | 12.64 | 0.066283 | 0.2645 | 0.2541419 | 0.06582784 | -0.0168 | 42.5279
8223 | 11.472778 | 2.9761 | 30.5946 | 2 | 3.5669 | 3.563203 | 12.72 | 0.066868 | 0.2649 | 0.2541605 | 0.06584149 | -0.0164 | 42.5276
8224 | 11.474167 | 2.9794 | 30.5988 | 2 | 3.5588 | 3.563532 | 12.67 | 0.066415 | 0.2644 | 0.2541786 | 0.06584451 | -0.016 | 42.5279
8225 | 11.475556 | 2.9794 | 30.6029 | 2 | 3.5619 | 3.563888 | 12.69 | 0.066585 | 0.2648 | 0.2541968 | 0.06585016 | -0.0156 | 42.5278
8226 | 11.476944 | 2.9827 | 30.607 | 2 | 3.5639 | 3.564246 | 12.7 | 0.066768 | 0.2646 | 0.2542145 | 0.06585588 | -0.0152 | 42.5277
8227 | 11.478333 | 2.9827 | 30.6112 | 2 | 3.5639 | 3.564525 | 12.7 | 0.066744 | 0.2647 | 0.2542315 | 0.06586106 | -0.0148 | 42.5277
8228 | 11.479722 | 2.986 | 30.6153 | 2 | 3.5608 | 3.564853 | 12.68 | 0.066563 | 0.2644 | 0.2542485 | 0.06586671 | -0.0144 | 42.5279
8229 | 11.481111 | 2.986 | 30.6195 | 2 | 3.574 | 3.565143 | 12.77 | 0.067289 | 0.2657 | 0.2542653 | 0.06587548 | -0.014 | 42.5274
8230 | 11.4825 | 2.9892 | 30.6236 | 2 | 3.5619 | 3.565452 | 12.69 | 0.066667 | 0.2652 | 0.2542813 | 0.06588432 | -0.0136 | 42.5278
8231 | 11.483889 | 2.9892 | 30.6278 | 2 | 3.573 | 3.565801 | 12.77 | 0.067232 | 0.2654 | 0.2542974 | 0.06589447 | -0.0132 | 42.5275
8232 | 11.485278 | 2.9925 | 30.6319 | 2 | 3.569 | 3.566128 | 12.74 | 0.067052 | 0.2655 | 0.2543128 | 0.06590386 | -0.0128 | 42.5276
8233 | 11.486667 | 2.9925 | 30.6361 | 2 | 3.5659 | 3.566426 | 12.72 | 0.066835 | 0.2661 | 0.254328 | 0.0659147 | -0.0124 | 42.5277
8234 | 11.488056 | 2.9958 | 30.6403 | 2 | 3.5669 | 3.566755 | 12.72 | 0.066823 | 0.2661 | 0.2543429 | 0.06592708 | -0.012 | 42.5277
8235 | 11.489444 | 2.9958 | 30.6444 | 2 | 3.5578 | 3.567132 | 12.66 | 0.066464 | 0.2659 | 0.2543576 | 0.06593913 | -0.0116 | 42.528
8236 | 11.490833 | 2.9991 | 30.6486 | 2 | 3.5659 | 3.567487 | 12.72 | 0.066823 | 0.2663 | 0.254372 | 0.06595362 | -0.0112 | 42.5277
8237 | 11.492222 | 2.9991 | 30.6527 | 2 | 3.5659 | 3.567809 | 12.72 | 0.066835 | 0.2664 | 0.2543857 | 0.06596936 | -0.0108 | 42.5278
8238 | 11.493611 | 3.0023 | 30.6569 | 2 | 3.5619 | 3.56817 | 12.69 | 0.066619 | 0.2658 | 0.2543991 | 0.06598409 | -0.0105 | 42.5279
8239 | 11.495 | 3.0023 | 30.6611 | 2 | 3.5506 | 3.568576 | 12.61 | 0.065963 | 0.264 | 0.2544116 | 0.06598644 | -0.0101 | 42.5283
8240 | 11.496389 | 3.0055 | 30.6653 | 2 | 3.5761 | 3.568902 | 12.79 | 0.067368 | 0.2645 | 0.2544236 | 0.06599857 | -0.0097 | 42.5274
8241 | 11.497778 | 3.0055 | 30.6694 | 2 | 3.5568 | 3.569247 | 12.65 | 0.066302 | 0.2642 | 0.2544356 | 0.0660093 | -0.0093 | 42.5281
8242 | 11.499167 | 3.0087 | 30.6736 | 2 | 3.573 | 3.569599 | 12.77 | 0.067291 | 0.2644 | 0.2544469 | 0.0660202 | -0.0089 | 42.5275
8243 | 11.500556 | 3.0087 | 30.6778 | 2 | 3.5649 | 3.569957 | 12.71 | 0.066721 | 0.2644 | 0.2544586 | 0.06603167 | -0.0086 | 42.5278
8244 | 11.501944 | 3.0118 | 30.682 | 2 | 3.574 | 3.570318 | 12.77 | 0.067324 | 0.2647 | 0.2544711 | 0.0660439 | -0.0082 | 42.5274
8245 | 11.503333 | 3.0118 | 30.6862 | 2 | 3.571 | 3.570697 | 12.75 | 0.067177 | 0.2648 | 0.2544828 | 0.06605651 | -0.0078 | 42.5275
8246 | 11.504722 | 3.0148 | 30.6904 | 2 | 3.5649 | 3.571025 | 12.71 | 0.066813 | 0.2646 | 0.2544941 | 0.06606997 | -0.0075 | 42.5277
8247 | 11.506389 | 3.0148 | 30.6946 | 2 | 3.5801 | 3.57138 | 12.82 | 0.06763 | 0.2649 | 0.2545052 | 0.06607269 | -0.0071 | 42.5276
8248 | 11.507778 | 3.0178 | 30.6988 | 2 | 3.5842 | 3.571735 | 12.85 | 0.067941 | 0.2657 | 0.2545162 | 0.06608828 | -0.0068 | 42.5274
8249 | 11.509167 | 3.0178 | 30.703 | 2 | 3.5629 | 3.5721 | 12.69 | 0.066809 | 0.265 | 0.2545268 | 0.06610228 | -0.0064 | 42.528
8250 | 11.510556 | 3.0208 | 30.7072 | 2 | 3.5517 | 3.572367 | 12.61 | 0.066042 | 0.2634 | 0.2545375 | 0.06611359 | -0.006 | 42.5285
8251 | 11.511944 | 3.0208 | 30.7113 | 2 | 3.5639 | 3.572687 | 12.7 | 0.066698 | 0.2629 | 0.254548 | 0.06612421 | -0.0057 | 42.5281
8252 | 11.513333 | 3.0237 | 30.7155 | 2 | 3.5649 | 3.573038 | 12.71 | 0.066766 | 0.262 | 0.2545579 | 0.06613391 | -0.0053 | 42.5281
8253 | 11.514722 | 3.0237 | 30.7197 | 2 | 3.572 | 3.57332 | 12.76 | 0.067234 | 0.262 | 0.2545675 | 0.06614439 | -0.005 | 42.5278
8254 | 11.516111 | 3.0265 | 30.7239 | 2 | 3.5832 | 3.573656 | 12.84 | 0.067836 | 0.2624 | 0.254577 | 0.06615555 | -0.0047 | 42.5274
8255 | 11.5175 | 3.0265 | 30.7282 | 2 | 3.5781 | 3.574 | 12.8 | 0.067587 | 0.263 | 0.2545858 | 0.06615225 | -0.0044 | 42.5275
8256 | 11.518889 | 3.0291 | 30.7324 | 2 | 3.5811 | 3.574347 | 12.82 | 0.067746 | 0.2632 | 0.2545945 | 0.06616495 | -0.004 | 42.5274
8257 | 11.520278 | 3.0291 | 30.7366 | 2 | 3.5761 | 3.574672 | 12.79 | 0.067368 | 0.2632 | 0.2546035 | 0.06617723 | -0.0037 | 42.5276
8258 | 11.521667 | 3.0319 | 30.7408 | 2 | 3.5822 | 3.575019 | 12.83 | 0.067791 | 0.2633 | 0.2546126 | 0.06619019 | -0.0034 | 42.5274
8259 | 11.523056 | 3.0319 | 30.745 | 2 | 3.5659 | 3.57533 | 12.72 | 0.06693 | 0.2625 | 0.2546211 | 0.06620205 | -0.0031 | 42.5279
8260 | 11.524444 | 3.0345 | 30.7492 | 2 | 3.574 | 3.57566 | 12.77 | 0.067289 | 0.2618 | 0.2546293 | 0.06621193 | -0.0028 | 42.5276
8261 | 11.525833 | 3.0345 | 30.7534 | 2 | 3.57 | 3.575967 | 12.74 | 0.067132 | 0.2612 | 0.254638 | 0.06622062 | -0.0025 | 42.5277
8262 | 11.527222 | 3.0369 | 30.7576 | 2 | 3.572 | 3.576375 | 12.76 | 0.067175 | 0.2602 | 0.2546465 | 0.06622753 | -0.0022 | 42.5277
8263 | 11.528611 | 3.0369 | 30.7619 | 2 | 3.5852 | 3.576761 | 12.85 | 0.067926 | 0.2602 | 0.2546549 | 0.06621844 | -0.0019 | 42.5272
8264 | 11.53 | 3.0391 | 30.7661 | 2 | 3.5811 | 3.577084 | 12.82 | 0.067722 | 0.2603 | 0.2546636 | 0.06622552 | -0.0016 | 42.5273
8265 | 11.531389 | 3.0391 | 30.7703 | 2 | 3.5882 | 3.577434 | 12.88 | 0.068063 | 0.2609 | 0.2546732 | 0.06623446 | -0.0014 | 42.5271
8266 | 11.532778 | 3.0414 | 30.7745 | 2 | 3.5832 | 3.577805 | 12.84 | 0.067801 | 0.2607 | 0.2546821 | 0.06624319 | -0.0011 | 42.5272
8267 | 11.534167 | 3.0414 | 30.7788 | 2 | 3.5862 | 3.578144 | 12.86 | 0.067972 | 0.2616 | 0.2546917 | 0.06625437 | -0.0008 | 42.5271
8268 | 11.535556 | 3.0435 | 30.783 | 2 | 3.574 | 3.57853 | 12.77 | 0.067254 | 0.2611 | 0.2547008 | 0.06626563 | -0.0006 | 42.5275
8269 | 11.536944 | 3.0435 | 30.7872 | 2 | 3.5933 | 3.578881 | 12.91 | 0.068271 | 0.262 | 0.25471 | 0.06628032 | -0.0003 | 42.5269
8270 | 11.538333 | 3.0457 | 30.7914 | 2 | 3.5832 | 3.579182 | 12.84 | 0.067836 | 0.2619 | 0.2547186 | 0.06629568 | -0.0001 | 42.5271
8271 | 11.539722 | 3.0457 | 30.7957 | 2 | 3.5923 | 3.579528 | 12.9 | 0.068385 | 0.2625 | 0.2547273 | 0.06628581 | 0.0001 | 42.5267
8272 | 11.541111 | 3.0476 | 30.7999 | 2 | 3.5771 | 3.579894 | 12.8 | 0.067494 | 0.2627 | 0.2547354 | 0.06630271 | 0.0004 | 42.5273
8273 | 11.5425 | 3.0476 | 30.8041 | 2 | 3.5811 | 3.580219 | 12.82 | 0.067699 | 0.2628 | 0.2547442 | 0.0663199 | 0.0006 | 42.5271
8274 | 11.543889 | 3.0496 | 30.8084 | 2 | 3.5862 | 3.580549 | 12.86 | 0.068007 | 0.263 | 0.2547526 | 0.06633806 | 0.0008 | 42.5269
8275 | 11.545278 | 3.0496 | 30.8126 | 2 | 3.568 | 3.580917 | 12.73 | 0.067007 | 0.262 | 0.2547606 | 0.06635406 | 0.0011 | 42.5275
8276 | 11.546667 | 3.0516 | 30.8168 | 2 | 3.5973 | 3.581255 | 12.94 | 0.0686 | 0.2627 | 0.2547689 | 0.06637192 | 0.0013 | 42.5265
8277 | 11.548056 | 3.0516 | 30.8211 | 2 | 3.5771 | 3.581585 | 12.8 | 0.067436 | 0.2623 | 0.254776 | 0.06638957 | 0.0015 | 42.5272
8278 | 11.549444 | 3.0536 | 30.8253 | 2 | 3.5832 | 3.58192 | 12.84 | 0.067848 | 0.2625 | 0.2547835 | 0.0664085 | 0.0017 | 42.5269
8279 | 11.550833 | 3.0536 | 30.8296 | 2 | 3.5852 | 3.582272 | 12.85 | 0.067892 | 0.2632 | 0.2547904 | 0.06639735 | 0.0019 | 42.5268
8280 | 11.552222 | 3.0553 | 30.8338 | 2 | 3.5751 | 3.582645 | 12.78 | 0.067428 | 0.2621 | 0.2547968 | 0.06641546 | 0.0021 | 42.5271
8281 | 11.553611 | 3.0553 | 30.8381 | 2 | 3.5842 | 3.582972 | 12.85 | 0.067929 | 0.2619 | 0.2548032 | 0.06643336 | 0.0023 | 42.5267
8282 | 11.555 | 3.0571 | 30.8423 | 2 | 3.5832 | 3.583348 | 12.84 | 0.06786 | 0.262 | 0.2548093 | 0.06645234 | 0.0025 | 42.5268
8283 | 11.556389 | 3.0571 | 30.8466 | 2 | 3.5943 | 3.583694 | 12.92 | 0.068452 | 0.2626 | 0.2548156 | 0.06647269 | 0.0027 | 42.5264
8284 | 11.557778 | 3.059 | 30.8508 | 2 | 3.5791 | 3.584031 | 12.81 | 0.06755 | 0.2622 | 0.2548209 | 0.06649235 | 0.0029 | 42.5269
8285 | 11.559167 | 3.059 | 30.8551 | 2 | 3.5963 | 3.584419 | 12.93 | 0.068638 | 0.2628 | 0.254825 | 0.06651309 | 0.0031 | 42.5262
8286 | 11.560556 | 3.0607 | 30.8593 | 2 | 3.5913 | 3.584732 | 12.9 | 0.068389 | 0.2635 | 0.2548295 | 0.06653481 | 0.0033 | 42.5263
8287 | 11.561944 | 3.0607 | 30.8636 | 2 | 3.5882 | 3.585091 | 12.88 | 0.068109 | 0.2633 | 0.2548339 | 0.06652276 | 0.0035 | 42.5264
8288 | 11.563333 | 3.0622 | 30.8678 | 2 | 3.5791 | 3.585478 | 12.81 | 0.067573 | 0.263 | 0.2548388 | 0.06654345 | 0.0037 | 42.5267
8289 | 11.564722 | 3.0622 | 30.8721 | 2 | 3.5842 | 3.585841 | 12.85 | 0.067823 | 0.2629 | 0.254843 | 0.06656414 | 0.0039 | 42.5265
8290 | 11.566111 | 3.064 | 30.8763 | 2 | 3.5862 | 3.5862 | 12.86 | 0.068055 | 0.263 | 0.2548466 | 0.0665865 | 0.004 | 42.5264
8291 | 11.5675 | 3.064 | 30.8806 | 2 | 3.5771 | 3.586534 | 12.8 | 0.067518 | 0.2618 | 0.2548496 | 0.06660709 | 0.0042 | 42.5267
8292 | 11.568889 | 3.0656 | 30.8848 | 2 | 3.5791 | 3.586881 | 12.81 | 0.067632 | 0.2607 | 0.2548521 | 0.06662671 | 0.0044 | 42.5266
8293 | 11.570278 | 3.0656 | 30.8891 | 2 | 3.571 | 3.587169 | 12.75 | 0.067189 | 0.2592 | 0.2548547 | 0.06664457 | 0.0046 | 42.5268
8294 | 11.571667 | 3.0671 | 30.8934 | 2 | 3.5832 | 3.587572 | 12.84 | 0.067896 | 0.2583 | 0.2548573 | 0.06666019 | 0.0047 | 42.5263
8295 | 11.573333 | 3.0671 | 30.8976 | 2 | 3.5832 | 3.587896 | 12.84 | 0.06786 | 0.2578 | 0.2548609 | 0.06663305 | 0.0049 | 42.5267
8296 | 11.574722 | 3.0682 | 30.9019 | 2 | 3.5801 | 3.588216 | 12.82 | 0.067642 | 0.2569 | 0.2548647 | 0.06664592 | 0.005 | 42.5267
8297 | 11.576111 | 3.0682 | 30.9061 | 2 | 3.5923 | 3.588618 | 12.9 | 0.068409 | 0.2565 | 0.2548687 | 0.0666585 | 0.0052 | 42.5263
8298 | 11.5775 | 3.0695 | 30.9104 | 2 | 3.5811 | 3.588945 | 12.82 | 0.067699 | 0.2557 | 0.2548722 | 0.06667022 | 0.0053 | 42.5267
8299 | 11.578889 | 3.0695 | 30.9147 | 2 | 3.5943 | 3.589296 | 12.92 | 0.068464 | 0.256 | 0.2548752 | 0.06668176 | 0.0054 | 42.5261
8300 | 11.580278 | 3.0707 | 30.9189 | 2 | 3.5882 | 3.589602 | 12.88 | 0.068181 | 0.2555 | 0.2548784 | 0.06669135 | 0.0056 | 42.5263
8301 | 11.581667 | 3.0707 | 30.9232 | 2 | 3.5993 | 3.589935 | 12.96 | 0.068738 | 0.2563 | 0.254882 | 0.06670272 | 0.0057 | 42.5259
8302 | 11.583056 | 3.0719 | 30.9275 | 2 | 3.5983 | 3.590275 | 12.95 | 0.06874 | 0.2565 | 0.254885 | 0.06671478 | 0.0058 | 42.5259
8303 | 11.584444 | 3.0719 | 30.9317 | 2 | 3.5953 | 3.590684 | 12.93 | 0.068557 | 0.2572 | 0.2548885 | 0.06668647 | 0.0059 | 42.526
8304 | 11.585833 | 3.0726 | 30.936 | 2 | 3.5892 | 3.59098 | 12.88 | 0.068238 | 0.2572 | 0.2548911 | 0.06669988 | 0.006 | 42.5261
8305 | 11.587222 | 3.0726 | 30.9403 | 2 | 3.5943 | 3.591369 | 12.92 | 0.068512 | 0.2574 | 0.254893 | 0.0667139 | 0.0061 | 42.5259
8306 | 11.588611 | 3.0737 | 30.9445 | 2 | 3.6003 | 3.591778 | 12.96 | 0.068891 | 0.2582 | 0.2548951 | 0.06673036 | 0.0062 | 42.5256
8307 | 11.59 | 3.0737 | 30.9488 | 2 | 3.5983 | 3.592112 | 12.95 | 0.06874 | 0.2578 | 0.2548973 | 0.06674655 | 0.0064 | 42.5257
8308 | 11.591389 | 3.0747 | 30.9531 | 2 | 3.5913 | 3.592485 | 12.9 | 0.068316 | 0.2577 | 0.2548984 | 0.06676392 | 0.0065 | 42.5259
8309 | 11.592778 | 3.0747 | 30.9573 | 2 | 3.5842 | 3.592823 | 12.85 | 0.067858 | 0.2573 | 0.2548996 | 0.06678092 | 0.0066 | 42.5261
8310 | 11.594167 | 3.0757 | 30.9616 | 2 | 3.5902 | 3.593153 | 12.89 | 0.068271 | 0.2564 | 0.2549008 | 0.06679705 | 0.0067 | 42.5258
8311 | 11.595556 | 3.0757 | 30.9659 | 2 | 3.6013 | 3.593514 | 12.97 | 0.068783 | 0.2566 | 0.2549018 | 0.06676321 | 0.0067 | 42.5255
8312 | 11.596944 | 3.0762 | 30.9702 | 2 | 3.5993 | 3.593872 | 12.96 | 0.068703 | 0.2568 | 0.2549024 | 0.0667801 | 0.0068 | 42.5255
8313 | 11.598333 | 3.0762 | 30.9745 | 2 | 3.5973 | 3.594209 | 12.94 | 0.068647 | 0.2571 | 0.2549028 | 0.06679936 | 0.0069 | 42.5255
8314 | 11.599722 | 3.0771 | 30.9787 | 2 | 3.5852 | 3.594529 | 12.85 | 0.067892 | 0.2564 | 0.2549026 | 0.06681776 | 0.007 | 42.5259
8315 | 11.601111 | 3.0771 | 30.983 | 2 | 3.5933 | 3.594859 | 12.91 | 0.068395 | 0.2563 | 0.2549019 | 0.0668355 | 0.0071 | 42.5255
8316 | 11.6025 | 3.078 | 30.9873 | 2 | 3.5943 | 3.595188 | 12.92 | 0.068512 | 0.2561 | 0.254901 | 0.06685248 | 0.0071 | 42.5254
8317 | 11.603889 | 3.078 | 30.9915 | 2 | 3.5993 | 3.595521 | 12.96 | 0.06875 | 0.2551 | 0.2549009 | 0.06686753 | 0.0072 | 42.5253
8318 | 11.605278 | 3.0787 | 30.9958 | 2 | 3.5892 | 3.595911 | 12.88 | 0.068202 | 0.2544 | 0.2549012 | 0.06688075 | 0.0073 | 42.5255
8319 | 11.606667 | 3.0787 | 31.0001 | 2 | 3.5963 | 3.59625 | 12.93 | 0.068555 | 0.2544 | 0.254901 | 0.06684157 | 0.0073 | 42.5253
8320 | 11.608056 | 3.0789 | 31.0044 | 2 | 3.6013 | 3.596599 | 12.97 | 0.068852 | 0.2546 | 0.2548999 | 0.06685517 | 0.0074 | 42.5251
8321 | 11.609444 | 3.0789 | 31.0087 | 2 | 3.5923 | 3.596893 | 12.9 | 0.068409 | 0.2547 | 0.2548974 | 0.0668684 | 0.0074 | 42.5253
8322 | 11.610833 | 3.0795 | 31.0129 | 2 | 3.6094 | 3.597273 | 13.03 | 0.069383 | 0.2557 | 0.2548947 | 0.06688457 | 0.0075 | 42.5247
8323 | 11.612222 | 3.0795 | 31.0172 | 2 | 3.6013 | 3.597629 | 12.97 | 0.068924 | 0.256 | 0.2548919 | 0.06690223 | 0.0075 | 42.5249
8324 | 11.613611 | 3.08 | 31.0215 | 2 | 3.5811 | 3.597965 | 12.82 | 0.067619 | 0.2539 | 0.2548891 | 0.06691631 | 0.0075 | 42.5256
8325 | 11.615 | 3.08 | 31.0258 | 2 | 3.6003 | 3.598325 | 12.96 | 0.068831 | 0.2542 | 0.2548868 | 0.0669312 | 0.0076 | 42.5248
8326 | 11.616389 | 3.0805 | 31.03 | 2 | 3.5993 | 3.59871 | 12.96 | 0.068726 | 0.2538 | 0.2548845 | 0.06694523 | 0.0076 | 42.5249
8327 | 11.617778 | 3.0805 | 31.0343 | 2 | 3.5983 | 3.599034 | 12.95 | 0.068777 | 0.2532 | 0.2548826 | 0.06690173 | 0.0076 | 42.5248
8328 | 11.619167 | 3.0804 | 31.0386 | 2 | 3.6024 | 3.599365 | 12.98 | 0.068886 | 0.2527 | 0.2548799 | 0.06691361 | 0.0077 | 42.5247
8329 | 11.620556 | 3.0804 | 31.0429 | 2 | 3.6054 | 3.599713 | 13 | 0.069024 | 0.2523 | 0.2548772 | 0.06692494 | 0.0077 | 42.5246
8330 | 11.621944 | 3.0806 | 31.0472 | 2 | 3.5983 | 3.600038 | 12.95 | 0.068716 | 0.252 | 0.2548742 | 0.06693532 | 0.0077 | 42.5247
8331 | 11.623333 | 3.0806 | 31.0514 | 2 | 3.6044 | 3.600349 | 12.99 | 0.06906 | 0.2524 | 0.2548721 | 0.06694836 | 0.0077 | 42.5245
8332 | 11.624722 | 3.0809 | 31.0557 | 2 | 3.5983 | 3.600646 | 12.95 | 0.068704 | 0.2517 | 0.2548703 | 0.06695958 | 0.0077 | 42.5246
8333 | 11.626111 | 3.0809 | 31.06 | 2 | 3.5983 | 3.60099 | 12.95 | 0.068704 | 0.2513 | 0.2548686 | 0.06697113 | 0.0077 | 42.5246
8334 | 11.6275 | 3.081 | 31.0643 | 2 | 3.6104 | 3.601318 | 13.03 | 0.069392 | 0.2519 | 0.2548662 | 0.06698436 | 0.0077 | 42.5241
8335 | 11.628889 | 3.081 | 31.0685 | 2 | 3.6094 | 3.60167 | 13.03 | 0.069347 | 0.2526 | 0.2548646 | 0.06693688 | 0.0077 | 42.5241
8336 | 11.630278 | 3.0808 | 31.0728 | 2 | 3.6024 | 3.601956 | 12.98 | 0.069031 | 0.2524 | 0.2548626 | 0.06695108 | 0.0077 | 42.5243
8337 | 11.631667 | 3.0808 | 31.0771 | 2 | 3.6044 | 3.602327 | 12.99 | 0.069072 | 0.2524 | 0.2548604 | 0.06696502 | 0.0077 | 42.5242
8338 | 11.633056 | 3.0809 | 31.0814 | 2 | 3.6034 | 3.60266 | 12.98 | 0.068979 | 0.2527 | 0.2548591 | 0.06698016 | 0.0077 | 42.5242
8339 | 11.634444 | 3.0809 | 31.0857 | 2 | 3.6054 | 3.603076 | 13 | 0.069117 | 0.2535 | 0.2548574 | 0.06699708 | 0.0077 | 42.5241
8340 | 11.635833 | 3.081 | 31.0899 | 2 | 3.6013 | 3.603379 | 12.97 | 0.0689 | 0.2533 | 0.2548557 | 0.06701375 | 0.0077 | 42.5242
8341 | 11.637222 | 3.081 | 31.0942 | 2 | 3.6013 | 3.603669 | 12.97 | 0.068888 | 0.2525 | 0.2548538 | 0.06702928 | 0.0076 | 42.5241
8342 | 11.638611 | 3.0811 | 31.0985 | 2 | 3.6013 | 3.604046 | 12.97 | 0.068912 | 0.2524 | 0.2548513 | 0.06704435 | 0.0076 | 42.5241
8343 | 11.64 | 3.0811 | 31.1028 | 2 | 3.6044 | 3.604375 | 12.99 | 0.06906 | 0.2525 | 0.2548481 | 0.06699586 | 0.0076 | 42.5239
8344 | 11.641389 | 3.0807 | 31.1071 | 2 | 3.5983 | 3.604679 | 12.95 | 0.068692 | 0.2522 | 0.2548448 | 0.06701054 | 0.0076 | 42.5241
8345 | 11.642778 | 3.0807 | 31.1113 | 2 | 3.6114 | 3.605046 | 13.04 | 0.069426 | 0.2523 | 0.2548421 | 0.06702564 | 0.0076 | 42.5236
8346 | 11.644167 | 3.0807 | 31.1156 | 2 | 3.6013 | 3.60534 | 12.97 | 0.068852 | 0.2521 | 0.2548391 | 0.06704087 | 0.0075 | 42.5239
8347 | 11.645556 | 3.0807 | 31.1199 | 2 | 3.5983 | 3.605661 | 12.95 | 0.068728 | 0.2504 | 0.2548366 | 0.06705381 | 0.0075 | 42.5239
8348 | 11.646944 | 3.0807 | 31.1242 | 2 | 3.5993 | 3.605982 | 12.96 | 0.068738 | 0.2505 | 0.2548342 | 0.06706679 | 0.0075 | 42.5239
8349 | 11.648611 | 3.0807 | 31.1285 | 2 | 3.6114 | 3.606373 | 13.04 | 0.069414 | 0.2507 | 0.2548312 | 0.06707971 | 0.0075 | 42.5238
8350 | 11.65 | 3.0806 | 31.1327 | 2 | 3.5953 | 3.606718 | 12.93 | 0.068569 | 0.2498 | 0.2548281 | 0.06709101 | 0.0074 | 42.5243
8351 | 11.651389 | 3.0806 | 31.137 | 2 | 3.6144 | 3.607087 | 13.06 | 0.069719 | 0.2502 | 0.2548249 | 0.06703686 | 0.0074 | 42.5235
8352 | 11.652778 | 3.08 | 31.1413 | 2 | 3.6044 | 3.607405 | 12.99 | 0.069013 | 0.2499 | 0.2548209 | 0.06704836 | 0.0074 | 42.5239
8353 | 11.654167 | 3.08 | 31.1456 | 2 | 3.6104 | 3.607712 | 13.03 | 0.069502 | 0.2502 | 0.2548171 | 0.06706145 | 0.0073 | 42.5236
8354 | 11.655556 | 3.0798 | 31.1499 | 2 | 3.6154 | 3.608075 | 13.07 | 0.069815 | 0.2503 | 0.2548136 | 0.06707449 | 0.0073 | 42.5233
8355 | 11.656944 | 3.0798 | 31.1541 | 2 | 3.6124 | 3.608385 | 13.05 | 0.06946 | 0.2514 | 0.2548103 | 0.0670893 | 0.0072 | 42.5235
8356 | 11.658333 | 3.0797 | 31.1584 | 2 | 3.6084 | 3.608727 | 13.02 | 0.069289 | 0.251 | 0.2548063 | 0.0671028 | 0.0072 | 42.5236
8357 | 11.659722 | 3.0797 | 31.1627 | 2 | 3.6134 | 3.609036 | 13.06 | 0.069576 | 0.2515 | 0.2548016 | 0.06711876 | 0.0072 | 42.5233
8358 | 11.661111 | 3.0796 | 31.167 | 2 | 3.6034 | 3.609359 | 12.98 | 0.069063 | 0.2509 | 0.2547965 | 0.0671333 | 0.0071 | 42.5236
8359 | 11.6625 | 3.0796 | 31.1712 | 2 | 3.6064 | 3.609691 | 13.01 | 0.069199 | 0.2513 | 0.2547919 | 0.06708031 | 0.0071 | 42.5235
8360 | 11.663889 | 3.079 | 31.1755 | 2 | 3.6024 | 3.610009 | 12.98 | 0.068994 | 0.2512 | 0.2547872 | 0.06709543 | 0.007 | 42.5236
8361 | 11.665278 | 3.079 | 31.1798 | 2 | 3.6064 | 3.610332 | 13.01 | 0.069199 | 0.2512 | 0.2547818 | 0.06711156 | 0.007 | 42.5234
8362 | 11.666667 | 3.0789 | 31.1841 | 2 | 3.6154 | 3.610678 | 13.07 | 0.069728 | 0.2515 | 0.2547765 | 0.06712782 | 0.007 | 42.523
8363 | 11.668056 | 3.0789 | 31.1884 | 2 | 3.6154 | 3.611017 | 13.07 | 0.069764 | 0.2511 | 0.2547719 | 0.06714345 | 0.0069 | 42.523
8364 | 11.669444 | 3.0788 | 31.1926 | 2 | 3.6094 | 3.611367 | 13.03 | 0.069323 | 0.2509 | 0.2547671 | 0.06715872 | 0.0069 | 42.5232
8365 | 11.670833 | 3.0788 | 31.1969 | 2 | 3.6084 | 3.611657 | 13.02 | 0.0694 | 0.2497 | 0.254762 | 0.06717074 | 0.0068 | 42.5231
8366 | 11.672222 | 3.0787 | 31.2012 | 2 | 3.6134 | 3.612008 | 13.06 | 0.0696 | 0.2501 | 0.254757 | 0.06718493 | 0.0068 | 42.5229
8367 | 11.673611 | 3.0787 | 31.2055 | 2 | 3.6224 | 3.612322 | 13.12 | 0.070082 | 0.2507 | 0.2547524 | 0.06712967 | 0.0068 | 42.5226
8368 | 11.675 | 3.078 | 31.2097 | 2 | 3.6164 | 3.612617 | 13.08 | 0.069737 | 0.2509 | 0.2547477 | 0.06714541 | 0.0067 | 42.5228
8369 | 11.676389 | 3.078 | 31.214 | 2 | 3.6214 | 3.612969 | 13.11 | 0.070049 | 0.2519 | 0.2547432 | 0.06716167 | 0.0067 | 42.5226
8370 | 11.677778 | 3.0779 | 31.2183 | 2 | 3.6054 | 3.613318 | 13 | 0.069117 | 0.2514 | 0.2547396 | 0.06717758 | 0.0066 | 42.5231
8371 | 11.679167 | 3.0779 | 31.2226 | 2 | 3.6054 | 3.613656 | 13 | 0.069117 | 0.2514 | 0.2547359 | 0.0671942 | 0.0066 | 42.523
8372 | 11.680556 | 3.0778 | 31.2268 | 2 | 3.6194 | 3.613977 | 13.1 | 0.06997 | 0.2514 | 0.2547323 | 0.06721116 | 0.0065 | 42.5225
8373 | 11.681944 | 3.0778 | 31.2311 | 2 | 3.6084 | 3.614292 | 13.02 | 0.069289 | 0.2509 | 0.2547279 | 0.06722641 | 0.0065 | 42.5228
8374 | 11.683333 | 3.0777 | 31.2354 | 2 | 3.6184 | 3.614592 | 13.09 | 0.069876 | 0.2513 | 0.2547232 | 0.06724393 | 0.0065 | 42.5224
8375 | 11.684722 | 3.0777 | 31.2397 | 2 | 3.6124 | 3.614952 | 13.05 | 0.069567 | 0.2509 | 0.2547179 | 0.06718814 | 0.0064 | 42.5226
8376 | 11.686111 | 3.077 | 31.2439 | 2 | 3.6064 | 3.615287 | 13.01 | 0.069187 | 0.2501 | 0.2547122 | 0.06720333 | 0.0064 | 42.5228
8377 | 11.6875 | 3.077 | 31.2482 | 2 | 3.6134 | 3.615623 | 13.06 | 0.0696 | 0.2494 | 0.2547055 | 0.06721662 | 0.0063 | 42.5225
8378 | 11.688889 | 3.0768 | 31.2525 | 2 | 3.6114 | 3.615954 | 13.04 | 0.069535 | 0.2487 | 0.2546988 | 0.06722851 | 0.0063 | 42.5225
8379 | 11.690278 | 3.0768 | 31.2567 | 2 | 3.6124 | 3.616268 | 13.05 | 0.069519 | 0.2484 | 0.2546917 | 0.06723879 | 0.0062 | 42.5225
8380 | 11.691667 | 3.0766 | 31.261 | 2 | 3.6244 | 3.616618 | 13.14 | 0.070333 | 0.2483 | 0.2546839 | 0.06724863 | 0.0062 | 42.5219
8381 | 11.693056 | 3.0766 | 31.2653 | 2 | 3.6294 | 3.617021 | 13.17 | 0.070522 | 0.2488 | 0.2546765 | 0.06726025 | 0.0061 | 42.5218
8382 | 11.694444 | 3.0764 | 31.2696 | 2 | 3.6174 | 3.617341 | 13.09 | 0.06983 | 0.249 | 0.2546685 | 0.0672721 | 0.0061 | 42.5221
8383 | 11.695833 | 3.0764 | 31.2739 | 2 | 3.6174 | 3.617666 | 13.09 | 0.069759 | 0.2486 | 0.2546601 | 0.06721323 | 0.006 | 42.5221
8384 | 11.697222 | 3.0756 | 31.2781 | 2 | 3.6194 | 3.618051 | 13.1 | 0.069958 | 0.249 | 0.2546525 | 0.06722509 | 0.006 | 42.522
8385 | 11.698611 | 3.0756 | 31.2824 | 2 | 3.6154 | 3.618412 | 13.07 | 0.069728 | 0.2485 | 0.2546444 | 0.06723642 | 0.0059 | 42.5221
8386 | 11.7 | 3.0752 | 31.2867 | 2 | 3.6314 | 3.618794 | 13.19 | 0.070613 | 0.2495 | 0.2546365 | 0.06724942 | 0.0059 | 42.5215
8387 | 11.701389 | 3.0752 | 31.2909 | 2 | 3.6264 | 3.619123 | 13.15 | 0.070313 | 0.2496 | 0.254629 | 0.06726276 | 0.0058 | 42.5217
8388 | 11.702778 | 3.0749 | 31.2952 | 2 | 3.6254 | 3.619532 | 13.14 | 0.070291 | 0.2499 | 0.2546217 | 0.06727692 | 0.0057 | 42.5216
8389 | 11.704167 | 3.0749 | 31.2995 | 2 | 3.6184 | 3.61988 | 13.09 | 0.069925 | 0.2487 | 0.2546141 | 0.06728908 | 0.0057 | 42.5218
8390 | 11.705556 | 3.0746 | 31.3037 | 2 | 3.6194 | 3.620248 | 13.1 | 0.069898 | 0.2488 | 0.254607 | 0.06730196 | 0.0056 | 42.5218
8391 | 11.707222 | 3.0746 | 31.308 | 2 | 3.6144 | 3.620604 | 13.06 | 0.069682 | 0.2485 | 0.2545999 | 0.06724165 | 0.0055 | 42.5222
8392 | 11.708611 | 3.0737 | 31.3123 | 2 | 3.6164 | 3.620928 | 13.08 | 0.069797 | 0.2473 | 0.2545927 | 0.06725164 | 0.0055 | 42.5221
8393 | 11.71 | 3.0737 | 31.3166 | 2 | 3.6254 | 3.621285 | 13.14 | 0.070267 | 0.2477 | 0.254586 | 0.06726206 | 0.0054 | 42.5218
8394 | 11.711389 | 3.0732 | 31.3208 | 2 | 3.6364 | 3.621625 | 13.22 | 0.070878 | 0.2484 | 0.2545795 | 0.06727339 | 0.0053 | 42.5214
8395 | 11.712778 | 3.0732 | 31.3251 | 2 | 3.6184 | 3.622013 | 13.09 | 0.069828 | 0.2481 | 0.2545726 | 0.06728361 | 0.0053 | 42.522
8396 | 11.714167 | 3.0728 | 31.3294 | 2 | 3.6194 | 3.622371 | 13.1 | 0.069958 | 0.2472 | 0.2545655 | 0.06729184 | 0.0052 | 42.5218
8397 | 11.715556 | 3.0728 | 31.3336 | 2 | 3.6254 | 3.622667 | 13.14 | 0.070303 | 0.247 | 0.2545583 | 0.06729953 | 0.0051 | 42.5216
8398 | 11.716944 | 3.0724 | 31.3379 | 2 | 3.6034 | 3.622986 | 12.98 | 0.068991 | 0.2452 | 0.2545513 | 0.0673063 | 0.0051 | 42.5223
8399 | 11.718333 | 3.0724 | 31.3422 | 2 | 3.6414 | 3.623376 | 13.26 | 0.071156 | 0.2463 | 0.254544 | 0.06724112 | 0.005 | 42.521
8400 | 11.719722 | 3.0714 | 31.3464 | 2 | 3.6224 | 3.623751 | 13.12 | 0.070024 | 0.2459 | 0.2545369 | 0.06724926 | 0.0049 | 42.5217
8401 | 11.721111 | 3.0714 | 31.3507 | 2 | 3.6144 | 3.624162 | 13.06 | 0.069598 | 0.2459 | 0.2545301 | 0.06725841 | 0.0048 | 42.5219
8402 | 11.7225 | 3.0709 | 31.355 | 2 | 3.6224 | 3.624526 | 13.12 | 0.070167 | 0.2457 | 0.2545234 | 0.06726684 | 0.0048 | 42.5215
8403 | 11.723889 | 3.0709 | 31.3592 | 2 | 3.6324 | 3.62483 | 13.19 | 0.070782 | 0.2467 | 0.2545171 | 0.06727734 | 0.0047 | 42.5211
8404 | 11.725278 | 3.0706 | 31.3635 | 2 | 3.6344 | 3.625164 | 13.21 | 0.070787 | 0.2481 | 0.2545115 | 0.06729069 | 0.0046 | 42.521
8405 | 11.726667 | 3.0706 | 31.3678 | 2 | 3.6304 | 3.625558 | 13.18 | 0.070604 | 0.2489 | 0.2545061 | 0.06730534 | 0.0046 | 42.5211
8406 | 11.728056 | 3.0703 | 31.372 | 2 | 3.6194 | 3.62589 | 13.1 | 0.069933 | 0.2482 | 0.2545002 | 0.0673181 | 0.0045 | 42.5215
8407 | 11.729444 | 3.0703 | 31.3763 | 2 | 3.6154 | 3.626309 | 13.07 | 0.069764 | 0.247 | 0.254494 | 0.06725431 | 0.0044 | 42.5215
8408 | 11.730833 | 3.0694 | 31.3806 | 2 | 3.6144 | 3.626673 | 13.06 | 0.069634 | 0.2457 | 0.2544878 | 0.06726226 | 0.0044 | 42.5215
8409 | 11.732222 | 3.0694 | 31.3848 | 2 | 3.6144 | 3.627062 | 13.06 | 0.069587 | 0.2458 | 0.254481 | 0.06727055 | 0.0043 | 42.5216
8410 | 11.733611 | 3.069 | 31.3891 | 2 | 3.6224 | 3.627429 | 13.12 | 0.070118 | 0.2453 | 0.2544736 | 0.06727744 | 0.0042 | 42.5212
8411 | 11.735 | 3.069 | 31.3934 | 2 | 3.6254 | 3.627737 | 13.14 | 0.070291 | 0.2456 | 0.2544662 | 0.06728524 | 0.0042 | 42.521
8412 | 11.736389 | 3.0686 | 31.3976 | 2 | 3.6104 | 3.628023 | 13.03 | 0.06944 | 0.2447 | 0.2544583 | 0.06729068 | 0.0041 | 42.5215
8413 | 11.737778 | 3.0686 | 31.4019 | 2 | 3.6364 | 3.628363 | 13.22 | 0.070963 | 0.2454 | 0.2544504 | 0.067298 | 0.0041 | 42.5206
8414 | 11.739167 | 3.0683 | 31.4062 | 2 | 3.6314 | 3.628733 | 13.19 | 0.070637 | 0.2451 | 0.2544426 | 0.06730518 | 0.004 | 42.5207
8415 | 11.740556 | 3.0683 | 31.4104 | 2 | 3.6304 | 3.629041 | 13.18 | 0.070568 | 0.2456 | 0.2544341 | 0.06723858 | 0.004 | 42.5207
8416 | 11.741944 | 3.0674 | 31.4147 | 2 | 3.6284 | 3.629364 | 13.17 | 0.070551 | 0.2451 | 0.2544256 | 0.06724577 | 0.0039 | 42.5207
8417 | 11.743333 | 3.0674 | 31.4189 | 2 | 3.6284 | 3.62974 | 13.17 | 0.070476 | 0.2448 | 0.2544169 | 0.06725215 | 0.0038 | 42.5207
8418 | 11.744722 | 3.067 | 31.4232 | 2 | 3.6354 | 3.630082 | 13.22 | 0.070905 | 0.2444 | 0.2544081 | 0.06725761 | 0.0038 | 42.5204
8419 | 11.746111 | 3.067 | 31.4275 | 2 | 3.6404 | 3.630397 | 13.25 | 0.071098 | 0.245 | 0.2543992 | 0.06726418 | 0.0037 | 42.5203
8420 | 11.7475 | 3.0665 | 31.4317 | 2 | 3.6224 | 3.630767 | 13.12 | 0.07007 | 0.2442 | 0.2543901 | 0.06726839 | 0.0037 | 42.5209
8421 | 11.748889 | 3.0665 | 31.436 | 2 | 3.6284 | 3.63114 | 13.17 | 0.070501 | 0.2443 | 0.2543817 | 0.06727245 | 0.0036 | 42.5205
8422 | 11.750278 | 3.0661 | 31.4402 | 2 | 3.6184 | 3.631483 | 13.09 | 0.069876 | 0.2431 | 0.2543734 | 0.06727261 | 0.0035 | 42.5209
8423 | 11.751667 | 3.0661 | 31.4445 | 2 | 3.6354 | 3.631858 | 13.22 | 0.070844 | 0.2438 | 0.2543649 | 0.06720603 | 0.0035 | 42.5203
8424 | 11.753056 | 3.065 | 31.4488 | 2 | 3.6274 | 3.632206 | 13.16 | 0.070431 | 0.2432 | 0.2543564 | 0.06720641 | 0.0034 | 42.5205
8425 | 11.754444 | 3.065 | 31.453 | 2 | 3.6374 | 3.632507 | 13.23 | 0.071021 | 0.2436 | 0.2543467 | 0.06720665 | 0.0033 | 42.5201
8426 | 11.755833 | 3.0643 | 31.4573 | 2 | 3.6404 | 3.632866 | 13.25 | 0.071207 | 0.2431 | 0.2543369 | 0.06720644 | 0.0032 | 42.5199
8427 | 11.757222 | 3.0643 | 31.4615 | 2 | 3.6384 | 3.633218 | 13.24 | 0.071042 | 0.2436 | 0.2543277 | 0.06720687 | 0.0031 | 42.52
8428 | 11.758611 | 3.0637 | 31.4658 | 2 | 3.6414 | 3.633556 | 13.26 | 0.071265 | 0.2444 | 0.2543186 | 0.06720897 | 0.003 | 42.5198
8429 | 11.76 | 3.0637 | 31.47 | 2 | 3.6424 | 3.633899 | 13.27 | 0.071202 | 0.2444 | 0.2543097 | 0.06721102 | 0.003 | 42.5199
8430 | 11.761389 | 3.0631 | 31.4743 | 2 | 3.6404 | 3.634317 | 13.25 | 0.071063 | 0.2452 | 0.2543004 | 0.06721446 | 0.0029 | 42.5199
8431 | 11.762778 | 3.0631 | 31.4785 | 2 | 3.6364 | 3.634713 | 13.22 | 0.070914 | 0.2454 | 0.2542914 | 0.06715208 | 0.0028 | 42.52
8432 | 11.764167 | 3.062 | 31.4828 | 2 | 3.6324 | 3.63505 | 13.19 | 0.070707 | 0.245 | 0.2542834 | 0.06715516 | 0.0027 | 42.5201
8433 | 11.765556 | 3.062 | 31.487 | 2 | 3.6344 | 3.635435 | 13.21 | 0.070763 | 0.2445 | 0.2542753 | 0.06715703 | 0.0026 | 42.52
8434 | 11.767222 | 3.0613 | 31.4913 | 2 | 3.6424 | 3.635727 | 13.27 | 0.07131 | 0.2452 | 0.2542669 | 0.06715884 | 0.0025 | 42.52
8435 | 11.768611 | 3.0613 | 31.4956 | 2 | 3.6444 | 3.636077 | 13.28 | 0.071377 | 0.2457 | 0.2542611 | 0.06716098 | 0.0024 | 42.5199
8436 | 11.77 | 3.0606 | 31.4998 | 2 | 3.6384 | 3.636448 | 13.24 | 0.071018 | 0.2458 | 0.2542554 | 0.06716297 | 0.0023 | 42.5201
8437 | 11.771389 | 3.0606 | 31.5041 | 2 | 3.6394 | 3.636767 | 13.25 | 0.071076 | 0.2457 | 0.2542494 | 0.06716287 | 0.0023 | 42.52
8438 | 11.772778 | 3.06 | 31.5083 | 2 | 3.6324 | 3.637175 | 13.19 | 0.070719 | 0.2452 | 0.254244 | 0.06716166 | 0.0022 | 42.5202
8439 | 11.774167 | 3.06 | 31.5126 | 2 | 3.6114 | 3.637537 | 13.04 | 0.06956 | 0.2432 | 0.2542394 | 0.06710003 | 0.0021 | 42.5208
8440 | 11.775556 | 3.0588 | 31.5168 | 2 | 3.6294 | 3.637881 | 13.17 | 0.070596 | 0.2425 | 0.2542358 | 0.06709366 | 0.002 | 42.5202
8441 | 11.776944 | 3.0588 | 31.5211 | 2 | 3.6364 | 3.638246 | 13.22 | 0.071013 | 0.2428 | 0.2542329 | 0.06708704 | 0.0019 | 42.5199
8442 | 11.778333 | 3.0579 | 31.5253 | 2 | 3.6354 | 3.638646 | 13.22 | 0.070821 | 0.2419 | 0.2542307 | 0.06707853 | 0.0018 | 42.52
8443 | 11.779722 | 3.0579 | 31.5296 | 2 | 3.6384 | 3.638962 | 13.24 | 0.071116 | 0.2415 | 0.2542283 | 0.06706949 | 0.0017 | 42.5198
8444 | 11.781111 | 3.0569 | 31.5338 | 2 | 3.6424 | 3.63928 | 13.27 | 0.071335 | 0.2417 | 0.254226 | 0.06706135 | 0.0016 | 42.5196
8445 | 11.7825 | 3.0569 | 31.538 | 2 | 3.6424 | 3.639593 | 13.27 | 0.071323 | 0.2414 | 0.2542248 | 0.06705257 | 0.0015 | 42.5196
8446 | 11.783889 | 3.056 | 31.5423 | 2 | 3.6294 | 3.639947 | 13.17 | 0.070522 | 0.2404 | 0.2542243 | 0.06704182 | 0.0014 | 42.5201
8447 | 11.785278 | 3.056 | 31.5465 | 2 | 3.6424 | 3.640269 | 13.27 | 0.07136 | 0.2407 | 0.254225 | 0.06697618 | 0.0013 | 42.5196
8448 | 11.786667 | 3.0546 | 31.5508 | 2 | 3.6484 | 3.640572 | 13.31 | 0.071621 | 0.2411 | 0.2542261 | 0.06696682 | 0.0011 | 42.5193
8449 | 11.788056 | 3.0546 | 31.555 | 2 | 3.6344 | 3.640917 | 13.21 | 0.070787 | 0.2401 | 0.2542275 | 0.06695577 | 0.001 | 42.5198
8450 | 11.789444 | 3.0534 | 31.5593 | 2 | 3.6384 | 3.641259 | 13.24 | 0.071091 | 0.2398 | 0.2542297 | 0.0669437 | 0.0009 | 42.5196
8451 | 11.790833 | 3.0534 | 31.5635 | 2 | 3.6284 | 3.641598 | 13.17 | 0.070501 | 0.2387 | 0.2542329 | 0.0669288 | 0.0007 | 42.5199
8452 | 11.792222 | 3.0521 | 31.5678 | 2 | 3.6444 | 3.64188 | 13.28 | 0.071353 | 0.2389 | 0.2542371 | 0.06691432 | 0.0006 | 42.5194
8453 | 11.793611 | 3.0521 | 31.572 | 2 | 3.6254 | 3.6422 | 13.14 | 0.070328 | 0.2374 | 0.2542417 | 0.06689605 | 0.0005 | 42.52
8454 | 11.795 | 3.0508 | 31.5762 | 2 | 3.6344 | 3.642512 | 13.21 | 0.07086 | 0.2366 | 0.2542459 | 0.06687628 | 0.0003 | 42.5196
8455 | 11.796389 | 3.0508 | 31.5805 | 2 | 3.6454 | 3.64286 | 13.29 | 0.071534 | 0.2365 | 0.2542504 | 0.06680488 | 0.0002 | 42.5192
8456 | 11.797778 | 3.049 | 31.5847 | 2 | 3.6464 | 3.643234 | 13.3 | 0.07163 | 0.237 | 0.2542552 | 0.06678594 | 0 | 42.5191
8457 | 11.799167 | 3.049 | 31.5889 | 2 | 3.6384 | 3.643603 | 13.24 | 0.071116 | 0.2366 | 0.2542599 | 0.06676552 | -0.0002 | 42.5194
8458 | 11.800556 | 3.0473 | 31.5932 | 2 | 3.6384 | 3.643939 | 13.24 | 0.071079 | 0.2366 | 0.2542646 | 0.0667457 | -0.0004 | 42.5194
8459 | 11.801944 | 3.0473 | 31.5974 | 2 | 3.6434 | 3.644275 | 13.27 | 0.071344 | 0.2369 | 0.2542693 | 0.06672632 | -0.0005 | 42.5192
8460 | 11.803333 | 3.0457 | 31.6016 | 2 | 3.6354 | 3.644591 | 13.22 | 0.070809 | 0.2365 | 0.2542744 | 0.06670496 | -0.0007 | 42.5195
8461 | 11.804722 | 3.0457 | 31.6059 | 2 | 3.6623 | 3.644917 | 13.41 | 0.07256 | 0.2379 | 0.2542801 | 0.06668451 | -0.0009 | 42.5184
8462 | 11.806111 | 3.044 | 31.6101 | 2 | 3.6404 | 3.64526 | 13.25 | 0.071158 | 0.2375 | 0.2542855 | 0.06666332 | -0.0011 | 42.5193
8463 | 11.8075 | 3.044 | 31.6143 | 2 | 3.6404 | 3.645616 | 13.25 | 0.071182 | 0.2381 | 0.254291 | 0.06659881 | -0.0012 | 42.5192
8464 | 11.808889 | 3.042 | 31.6186 | 2 | 3.6504 | 3.645955 | 13.33 | 0.071774 | 0.2388 | 0.2542962 | 0.06658018 | -0.0015 | 42.5188
8465 | 11.810278 | 3.042 | 31.6228 | 2 | 3.6324 | 3.646268 | 13.19 | 0.070683 | 0.2372 | 0.2543012 | 0.06655794 | -0.0017 | 42.5195
8466 | 11.811667 | 3.0401 | 31.627 | 2 | 3.6444 | 3.646597 | 13.28 | 0.071389 | 0.2371 | 0.2543054 | 0.0665345 | -0.0019 | 42.519
8467 | 11.813056 | 3.0401 | 31.6312 | 2 | 3.6603 | 3.646993 | 13.4 | 0.072368 | 0.2387 | 0.2543099 | 0.06651463 | -0.0021 | 42.5184
8468 | 11.814444 | 3.0382 | 31.6355 | 2 | 3.6344 | 3.647389 | 13.21 | 0.070885 | 0.2371 | 0.2543147 | 0.06649134 | -0.0023 | 42.5193
8469 | 11.815833 | 3.0382 | 31.6397 | 2 | 3.6424 | 3.647691 | 13.27 | 0.071249 | 0.2369 | 0.2543186 | 0.06646743 | -0.0025 | 42.519
8470 | 11.817222 | 3.0362 | 31.6439 | 2 | 3.6424 | 3.648084 | 13.27 | 0.071348 | 0.2366 | 0.2543228 | 0.06644287 | -0.0027 | 42.519
8471 | 11.818611 | 3.0362 | 31.6481 | 2 | 3.6404 | 3.648446 | 13.25 | 0.071134 | 0.2362 | 0.2543268 | 0.06637704 | -0.0029 | 42.5191
8472 | 11.82 | 3.0339 | 31.6523 | 2 | 3.6464 | 3.648769 | 13.3 | 0.071457 | 0.2358 | 0.2543316 | 0.06635102 | -0.0031 | 42.5189
8473 | 11.821389 | 3.0339 | 31.6566 | 2 | 3.6543 | 3.649089 | 13.35 | 0.072056 | 0.2364 | 0.2543366 | 0.06632667 | -0.0034 | 42.5185
8474 | 11.822778 | 3.0317 | 31.6608 | 2 | 3.6623 | 3.649411 | 13.41 | 0.072497 | 0.2371 | 0.2543418 | 0.06630293 | -0.0036 | 42.5182
8475 | 11.824167 | 3.0317 | 31.665 | 2 | 3.6563 | 3.649724 | 13.37 | 0.072074 | 0.2375 | 0.2543479 | 0.06627951 | -0.0038 | 42.5184
8476 | 11.825833 | 3.0295 | 31.6692 | 2 | 3.6553 | 3.650061 | 13.36 | 0.072127 | 0.2382 | 0.2543548 | 0.06625726 | -0.0041 | 42.5187
8477 | 11.827222 | 3.0295 | 31.6734 | 2 | 3.6494 | 3.650374 | 13.32 | 0.071753 | 0.2388 | 0.2543614 | 0.06623543 | -0.0043 | 42.519
8478 | 11.828611 | 3.0274 | 31.6776 | 2 | 3.6424 | 3.650691 | 13.27 | 0.07131 | 0.2387 | 0.2543682 | 0.06621459 | -0.0045 | 42.5192
8479 | 11.83 | 3.0274 | 31.6818 | 2 | 3.6613 | 3.650973 | 13.4 | 0.072426 | 0.239 | 0.2543746 | 0.0661551 | -0.0048 | 42.5185
8480 | 11.831389 | 3.025 | 31.686 | 2 | 3.6523 | 3.651323 | 13.34 | 0.071854 | 0.2396 | 0.2543813 | 0.06613604 | -0.005 | 42.5189
8481 | 11.832778 | 3.025 | 31.6902 | 2 | 3.6543 | 3.651614 | 13.35 | 0.071946 | 0.24 | 0.2543881 | 0.06611739 | -0.0053 | 42.5188
8482 | 11.834167 | 3.0227 | 31.6944 | 2 | 3.6623 | 3.651942 | 13.41 | 0.072547 | 0.2409 | 0.2543953 | 0.06610078 | -0.0055 | 42.5184
8483 | 11.835556 | 3.0227 | 31.6986 | 2 | 3.6563 | 3.652275 | 13.37 | 0.07216 | 0.2414 | 0.2544027 | 0.06608496 | -0.0058 | 42.5187
8484 | 11.836944 | 3.0207 | 31.7028 | 2 | 3.6583 | 3.65258 | 13.38 | 0.072289 | 0.2425 | 0.2544091 | 0.06607193 | -0.006 | 42.5186
8485 | 11.838333 | 3.0207 | 31.707 | 2 | 3.6623 | 3.652953 | 13.41 | 0.072411 | 0.2427 | 0.2544164 | 0.06605989 | -0.0062 | 42.5185
8486 | 11.839722 | 3.0187 | 31.7112 | 2 | 3.6623 | 3.653264 | 13.41 | 0.072472 | 0.2429 | 0.2544238 | 0.06604673 | -0.0065 | 42.5184
8487 | 11.841111 | 3.0187 | 31.7154 | 2 | 3.6504 | 3.653601 | 13.33 | 0.071786 | 0.2423 | 0.2544313 | 0.06599443 | -0.0067 | 42.5188
8488 | 11.8425 | 3.0164 | 31.7196 | 2 | 3.6514 | 3.653931 | 13.33 | 0.071795 | 0.2417 | 0.2544385 | 0.06597902 | -0.007 | 42.5188
8489 | 11.843889 | 3.0164 | 31.7238 | 2 | 3.6613 | 3.654293 | 13.4 | 0.072401 | 0.2418 | 0.2544453 | 0.06596354 | -0.0072 | 42.5184
8490 | 11.845278 | 3.0143 | 31.728 | 2 | 3.6484 | 3.654683 | 13.31 | 0.071695 | 0.2411 | 0.254453 | 0.06594627 | -0.0074 | 42.5189
8491 | 11.846667 | 3.0143 | 31.7321 | 2 | 3.6474 | 3.654999 | 13.3 | 0.071563 | 0.2402 | 0.2544608 | 0.06592587 | -0.0077 | 42.519
8492 | 11.848056 | 3.0122 | 31.7363 | 2 | 3.6623 | 3.655266 | 13.41 | 0.07256 | 0.2412 | 0.254469 | 0.06590684 | -0.0079 | 42.5184
8493 | 11.849444 | 3.0122 | 31.7405 | 2 | 3.6533 | 3.655592 | 13.35 | 0.072036 | 0.2404 | 0.2544777 | 0.0658863 | -0.0081 | 42.5187
8494 | 11.850833 | 3.0102 | 31.7447 | 2 | 3.6543 | 3.655889 | 13.35 | 0.072082 | 0.2393 | 0.2544866 | 0.0658634 | -0.0083 | 42.5186
8495 | 11.852222 | 3.0102 | 31.7489 | 2 | 3.6543 | 3.65624 | 13.35 | 0.071934 | 0.2393 | 0.2544955 | 0.06580876 | -0.0085 | 42.5187
8496 | 11.853611 | 3.008 | 31.753 | 2 | 3.6563 | 3.656539 | 13.37 | 0.072147 | 0.2397 | 0.2545049 | 0.06578668 | -0.0088 | 42.5186
8497 | 11.855 | 3.008 | 31.7572 | 2 | 3.6543 | 3.656895 | 13.35 | 0.072006 | 0.2395 | 0.254515 | 0.0657651 | -0.009 | 42.5187
8498 | 11.856389 | 3.0059 | 31.7614 | 2 | 3.6603 | 3.657243 | 13.4 | 0.072331 | 0.2397 | 0.2545242 | 0.06574336 | -0.0092 | 42.5185
8499 | 11.857778 | 3.0059 | 31.7656 | 2 | 3.6603 | 3.657578 | 13.4 | 0.072343 | 0.2399 | 0.2545334 | 0.06572164 | -0.0094 | 42.5184
8500 | 11.859167 | 3.0039 | 31.7697 | 2 | 3.6583 | 3.657949 | 13.38 | 0.072239 | 0.2403 | 0.2545428 | 0.06570071 | -0.0097 | 42.5185
8501 | 11.860556 | 3.0039 | 31.7739 | 2 | 3.6563 | 3.658323 | 13.37 | 0.07216 | 0.2407 | 0.2545524 | 0.06568095 | -0.0099 | 42.5186
8502 | 11.861944 | 3.002 | 31.7781 | 2 | 3.6702 | 3.658658 | 13.47 | 0.072819 | 0.2425 | 0.2545617 | 0.06566426 | -0.0101 | 42.5182
8503 | 11.863333 | 3.002 | 31.7823 | 2 | 3.6731 | 3.658954 | 13.49 | 0.073138 | 0.2442 | 0.2545712 | 0.06561943 | -0.0103 | 42.518
8504 | 11.864722 | 2.9999 | 31.7864 | 2 | 3.6514 | 3.659294 | 13.33 | 0.071959 | 0.2434 | 0.2545816 | 0.0656045 | -0.0105 | 42.5187
8505 | 11.866111 | 2.9999 | 31.7906 | 2 | 3.6692 | 3.659596 | 13.46 | 0.072905 | 0.2442 | 0.2545915 | 0.06559159 | -0.0107 | 42.5181
8506 | 11.8675 | 2.998 | 31.7948 | 2 | 3.6474 | 3.659904 | 13.3 | 0.071663 | 0.243 | 0.2546012 | 0.06557728 | -0.0109 | 42.5189
8507 | 11.868889 | 2.998 | 31.7989 | 2 | 3.6484 | 3.660249 | 13.31 | 0.071633 | 0.2427 | 0.2546114 | 0.06556288 | -0.0111 | 42.5189
8508 | 11.870278 | 2.9963 | 31.8031 | 2 | 3.6642 | 3.660602 | 13.43 | 0.072528 | 0.2431 | 0.2546212 | 0.06555061 | -0.0113 | 42.5184
8509 | 11.871667 | 2.9963 | 31.8072 | 2 | 3.6692 | 3.660941 | 13.46 | 0.072807 | 0.2439 | 0.2546309 | 0.06554018 | -0.0115 | 42.5182
8510 | 11.873056 | 2.9948 | 31.8114 | 2 | 3.6642 | 3.661286 | 13.43 | 0.07248 | 0.2438 | 0.2546408 | 0.06552871 | -0.0117 | 42.5184
8511 | 11.874444 | 2.9948 | 31.8156 | 2 | 3.6603 | 3.661623 | 13.4 | 0.072368 | 0.2437 | 0.2546512 | 0.06548061 | -0.0119 | 42.5185
8512 | 11.875833 | 2.993 | 31.8197 | 2 | 3.6642 | 3.661935 | 13.43 | 0.072564 | 0.244 | 0.2546617 | 0.06546957 | -0.012 | 42.5184
8513 | 11.877222 | 2.993 | 31.8239 | 2 | 3.6731 | 3.662304 | 13.49 | 0.073041 | 0.2448 | 0.2546725 | 0.06545978 | -0.0122 | 42.5181
8514 | 11.878611 | 2.9914 | 31.828 | 2 | 3.6494 | 3.662615 | 13.32 | 0.071655 | 0.2436 | 0.2546833 | 0.06544669 | -0.0124 | 42.5189
8515 | 11.88 | 2.9914 | 31.8322 | 2 | 3.6494 | 3.662945 | 13.32 | 0.071791 | 0.2423 | 0.2546946 | 0.06543085 | -0.0125 | 42.5189
8516 | 11.881389 | 2.99 | 31.8363 | 2 | 3.6682 | 3.663294 | 13.46 | 0.072936 | 0.2426 | 0.2547066 | 0.06541522 | -0.0127 | 42.5182
8517 | 11.882778 | 2.99 | 31.8405 | 2 | 3.6642 | 3.66364 | 13.43 | 0.072601 | 0.243 | 0.2547184 | 0.06539933 | -0.0129 | 42.5184
8518 | 11.884167 | 2.9886 | 31.8446 | 2 | 3.6573 | 3.663988 | 13.38 | 0.072269 | 0.2428 | 0.2547309 | 0.06538288 | -0.013 | 42.5186
8519 | 11.885556 | 2.9886 | 31.8488 | 2 | 3.6712 | 3.664327 | 13.48 | 0.073059 | 0.2433 | 0.2547438 | 0.06533753 | -0.0131 | 42.5181
8520 | 11.886944 | 2.9871 | 31.8529 | 2 | 3.6523 | 3.664712 | 13.34 | 0.072004 | 0.2422 | 0.2547565 | 0.06531998 | -0.0133 | 42.5188
8521 | 11.888333 | 2.9871 | 31.8571 | 2 | 3.6563 | 3.665029 | 13.37 | 0.072062 | 0.2422 | 0.2547691 | 0.06530065 | -0.0134 | 42.5187
8522 | 11.889722 | 2.9856 | 31.8612 | 2 | 3.6731 | 3.665387 | 13.49 | 0.073138 | 0.2428 | 0.2547819 | 0.06528324 | -0.0136 | 42.5181
8523 | 11.891111 | 2.9856 | 31.8654 | 2 | 3.6662 | 3.665749 | 13.44 | 0.072939 | 0.2426 | 0.2547949 | 0.0652647 | -0.0137 | 42.5182
8524 | 11.892778 | 2.9843 | 31.8696 | 2 | 3.6603 | 3.666133 | 13.4 | 0.072331 | 0.2423 | 0.254808 | 0.06524476 | -0.0139 | 42.5189
8525 | 11.894167 | 2.9843 | 31.8737 | 2 | 3.6583 | 3.666432 | 13.38 | 0.072251 | 0.2416 | 0.2548213 | 0.06522311 | -0.014 | 42.519
8526 | 11.895556 | 2.9831 | 31.8779 | 2 | 3.6722 | 3.666766 | 13.48 | 0.07308 | 0.2421 | 0.2548347 | 0.06520196 | -0.0141 | 42.5185
8527 | 11.896944 | 2.9831 | 31.882 | 2 | 3.6633 | 3.667126 | 13.42 | 0.072723 | 0.2415 | 0.2548475 | 0.06515704 | -0.0142 | 42.5188
8528 | 11.898333 | 2.9818 | 31.8861 | 2 | 3.6662 | 3.667398 | 13.44 | 0.07278 | 0.241 | 0.2548602 | 0.06513385 | -0.0143 | 42.5188
8529 | 11.899722 | 2.9818 | 31.8903 | 2 | 3.6731 | 3.667805 | 13.49 | 0.073151 | 0.2416 | 0.2548731 | 0.06511134 | -0.0145 | 42.5185
8530 | 11.901111 | 2.9805 | 31.8944 | 2 | 3.6702 | 3.668104 | 13.47 | 0.072889 | 0.2411 | 0.2548859 | 0.06508713 | -0.0146 | 42.5187
8531 | 11.9025 | 2.9805 | 31.8986 | 2 | 3.6722 | 3.668418 | 13.48 | 0.073092 | 0.2415 | 0.2548989 | 0.06506427 | -0.0147 | 42.5186
8532 | 11.903889 | 2.9794 | 31.9027 | 2 | 3.6682 | 3.66875 | 13.46 | 0.072761 | 0.2415 | 0.2549118 | 0.06504009 | -0.0148 | 42.5188
8533 | 11.905278 | 2.9794 | 31.9068 | 2 | 3.6722 | 3.669058 | 13.48 | 0.073208 | 0.2416 | 0.2549243 | 0.06501592 | -0.0149 | 42.5186
8534 | 11.906667 | 2.9783 | 31.911 | 2 | 3.6712 | 3.669381 | 13.48 | 0.072889 | 0.2419 | 0.2549366 | 0.06499243 | -0.015 | 42.5188
8535 | 11.908056 | 2.9783 | 31.9151 | 2 | 3.6692 | 3.669713 | 13.46 | 0.072968 | 0.2415 | 0.2549489 | 0.06495001 | -0.0151 | 42.5187
8536 | 11.909444 | 2.9771 | 31.9193 | 2 | 3.6712 | 3.67013 | 13.48 | 0.073021 | 0.2418 | 0.2549618 | 0.06492638 | -0.0152 | 42.5187
8537 | 11.910833 | 2.9771 | 31.9234 | 2 | 3.6633 | 3.670454 | 13.42 | 0.072434 | 0.2408 | 0.254975 | 0.06490096 | -0.0153 | 42.5191
8538 | 11.912222 | 2.976 | 31.9275 | 2 | 3.6771 | 3.670847 | 13.52 | 0.073385 | 0.2414 | 0.2549883 | 0.06487622 | -0.0154 | 42.5185
8539 | 11.913611 | 2.976 | 31.9317 | 2 | 3.6741 | 3.671233 | 13.5 | 0.073222 | 0.2415 | 0.2550019 | 0.06485064 | -0.0155 | 42.5186
8540 | 11.915 | 2.975 | 31.9358 | 2 | 3.6563 | 3.671553 | 13.37 | 0.072123 | 0.2405 | 0.255015 | 0.06482307 | -0.0156 | 42.5193
8541 | 11.916389 | 2.975 | 31.9399 | 2 | 3.6682 | 3.671897 | 13.46 | 0.072761 | 0.2399 | 0.2550282 | 0.06479543 | -0.0156 | 42.519
8542 | 11.917778 | 2.974 | 31.9441 | 2 | 3.6613 | 3.672247 | 13.4 | 0.072389 | 0.2391 | 0.2550415 | 0.06476608 | -0.0157 | 42.5192
8543 | 11.919167 | 2.974 | 31.9482 | 2 | 3.683 | 3.672591 | 13.56 | 0.073748 | 0.2404 | 0.255055 | 0.06472267 | -0.0158 | 42.5184
8544 | 11.920556 | 2.9729 | 31.9523 | 2 | 3.6692 | 3.672885 | 13.46 | 0.072819 | 0.2395 | 0.2550681 | 0.06469415 | -0.0159 | 42.519
8545 | 11.921944 | 2.9729 | 31.9564 | 2 | 3.684 | 3.673275 | 13.57 | 0.073807 | 0.2406 | 0.2550817 | 0.0646663 | -0.016 | 42.5184
8546 | 11.923333 | 2.9719 | 31.9606 | 2 | 3.6662 | 3.673553 | 13.44 | 0.072768 | 0.2404 | 0.2550946 | 0.0646378 | -0.0161 | 42.519
8547 | 11.924722 | 2.9719 | 31.9647 | 2 | 3.6761 | 3.673867 | 13.51 | 0.073314 | 0.24 | 0.2551082 | 0.06460846 | -0.0161 | 42.5187
8548 | 11.926111 | 2.971 | 31.9688 | 2 | 3.6741 | 3.674172 | 13.5 | 0.073184 | 0.2407 | 0.2551217 | 0.06458008 | -0.0162 | 42.5188
8549 | 11.9275 | 2.971 | 31.9729 | 2 | 3.6682 | 3.674498 | 13.46 | 0.072897 | 0.2399 | 0.2551348 | 0.06455058 | -0.0163 | 42.519
8550 | 11.928889 | 2.97 | 31.9771 | 2 | 3.6662 | 3.674863 | 13.44 | 0.07273 | 0.2391 | 0.2551488 | 0.06452022 | -0.0163 | 42.5191
8551 | 11.930278 | 2.97 | 31.9812 | 2 | 3.6781 | 3.675175 | 13.53 | 0.073418 | 0.2395 | 0.2551627 | 0.06447671 | -0.0164 | 42.5188
8552 | 11.931667 | 2.9691 | 31.9853 | 2 | 3.6909 | 3.675539 | 13.62 | 0.074243 | 0.2404 | 0.255176 | 0.06444889 | -0.0165 | 42.5183
8553 | 11.933056 | 2.9691 | 31.9894 | 2 | 3.6781 | 3.675848 | 13.53 | 0.073369 | 0.2393 | 0.2551894 | 0.06441909 | -0.0166 | 42.5188
8554 | 11.934444 | 2.9682 | 31.9936 | 2 | 3.684 | 3.676227 | 13.57 | 0.073807 | 0.2404 | 0.2552021 | 0.06439196 | -0.0166 | 42.5186
8555 | 11.935833 | 2.9682 | 31.9977 | 2 | 3.683 | 3.676569 | 13.56 | 0.073825 | 0.2408 | 0.2552147 | 0.06436588 | -0.0167 | 42.5186
8556 | 11.937222 | 2.9674 | 32.0018 | 2 | 3.684 | 3.67695 | 13.57 | 0.073845 | 0.2408 | 0.2552267 | 0.06434019 | -0.0167 | 42.5186
8557 | 11.938611 | 2.9674 | 32.0059 | 2 | 3.6662 | 3.677265 | 13.44 | 0.072668 | 0.2402 | 0.2552389 | 0.06431224 | -0.0168 | 42.5193
8558 | 11.94 | 2.9667 | 32.0101 | 2 | 3.6662 | 3.677597 | 13.44 | 0.07268 | 0.2391 | 0.2552518 | 0.06428213 | -0.0168 | 42.5193
8559 | 11.941389 | 2.9667 | 32.0142 | 2 | 3.6761 | 3.677965 | 13.51 | 0.073351 | 0.2388 | 0.2552652 | 0.06423765 | -0.0169 | 42.519
8560 | 11.942778 | 2.9659 | 32.0183 | 2 | 3.6722 | 3.678324 | 13.48 | 0.073055 | 0.2386 | 0.2552786 | 0.06420665 | -0.0169 | 42.5192
8561 | 11.944167 | 2.9659 | 32.0224 | 2 | 3.684 | 3.678693 | 13.57 | 0.073845 | 0.2389 | 0.2552914 | 0.0641751 | -0.017 | 42.5187
8562 | 11.945556 | 2.9651 | 32.0265 | 2 | 3.6761 | 3.679052 | 13.51 | 0.073301 | 0.2391 | 0.2553039 | 0.06414366 | -0.017 | 42.5191
8563 | 11.946944 | 2.9651 | 32.0307 | 2 | 3.6781 | 3.679389 | 13.53 | 0.073494 | 0.2388 | 0.255316 | 0.0641108 | -0.0171 | 42.5189
8564 | 11.948333 | 2.9643 | 32.0348 | 2 | 3.6652 | 3.679723 | 13.43 | 0.072659 | 0.238 | 0.2553298 | 0.06407493 | -0.0171 | 42.5195
8565 | 11.949722 | 2.9643 | 32.0389 | 2 | 3.686 | 3.680062 | 13.59 | 0.073886 | 0.2386 | 0.2553439 | 0.06403991 | -0.0171 | 42.5188
8566 | 11.951111 | 2.9636 | 32.043 | 2 | 3.682 | 3.68043 | 13.56 | 0.073603 | 0.239 | 0.2553586 | 0.06400633 | -0.0172 | 42.519
8567 | 11.9525 | 2.9636 | 32.0471 | 2 | 3.682 | 3.680726 | 13.56 | 0.073728 | 0.2389 | 0.2553742 | 0.06396597 | -0.0172 | 42.5189
8568 | 11.954167 | 2.9628 | 32.0512 | 2 | 3.681 | 3.681021 | 13.55 | 0.073532 | 0.2391 | 0.2553902 | 0.06393265 | -0.0173 | 42.5194
8569 | 11.955556 | 2.9628 | 32.0554 | 2 | 3.686 | 3.681314 | 13.59 | 0.074027 | 0.2395 | 0.2554058 | 0.06389961 | -0.0173 | 42.5191
8570 | 11.956944 | 2.962 | 32.0595 | 2 | 3.681 | 3.68167 | 13.55 | 0.073569 | 0.2387 | 0.2554212 | 0.06386413 | -0.0174 | 42.5194
8571 | 11.958333 | 2.962 | 32.0636 | 2 | 3.6791 | 3.681998 | 13.54 | 0.073464 | 0.2387 | 0.2554364 | 0.0638277 | -0.0174 | 42.5195
8572 | 11.959722 | 2.9611 | 32.0677 | 2 | 3.6899 | 3.682285 | 13.62 | 0.074249 | 0.2388 | 0.2554517 | 0.06379166 | -0.0175 | 42.5191
8573 | 11.961111 | 2.9611 | 32.0718 | 2 | 3.6899 | 3.682624 | 13.62 | 0.074146 | 0.2399 | 0.2554661 | 0.06375789 | -0.0175 | 42.5192
8574 | 11.9625 | 2.9603 | 32.0759 | 2 | 3.686 | 3.682978 | 13.59 | 0.073988 | 0.2394 | 0.2554806 | 0.0637228 | -0.0176 | 42.5193
8575 | 11.963889 | 2.9603 | 32.08 | 2 | 3.685 | 3.683338 | 13.58 | 0.073891 | 0.2393 | 0.2554957 | 0.06368612 | -0.0176 | 42.5194
8576 | 11.965278 | 2.9594 | 32.0842 | 2 | 3.6731 | 3.683719 | 13.49 | 0.073202 | 0.239 | 0.2555111 | 0.06365034 | -0.0177 | 42.5198
8577 | 11.966667 | 2.9594 | 32.0883 | 2 | 3.683 | 3.683982 | 13.56 | 0.073736 | 0.2387 | 0.2555263 | 0.06361344 | -0.0178 | 42.5195
8578 | 11.968056 | 2.9584 | 32.0924 | 2 | 3.6771 | 3.684324 | 13.52 | 0.073347 | 0.2378 | 0.2555406 | 0.06357447 | -0.0178 | 42.5198
8579 | 11.969444 | 2.9584 | 32.0965 | 2 | 3.6889 | 3.684695 | 13.61 | 0.074203 | 0.2383 | 0.2555544 | 0.06353672 | -0.0179 | 42.5193
8580 | 11.970833 | 2.9574 | 32.1006 | 2 | 3.6899 | 3.684993 | 13.62 | 0.074184 | 0.2386 | 0.2555682 | 0.06349965 | -0.018 | 42.5193
8581 | 11.972222 | 2.9574 | 32.1047 | 2 | 3.683 | 3.685318 | 13.56 | 0.073698 | 0.2385 | 0.2555817 | 0.06346277 | -0.018 | 42.5196
8582 | 11.973611 | 2.9564 | 32.1088 | 2 | 3.6869 | 3.685644 | 13.59 | 0.074047 | 0.2389 | 0.2555954 | 0.06342551 | -0.0181 | 42.5195
8583 | 11.975 | 2.9564 | 32.1129 | 2 | 3.6869 | 3.686012 | 13.59 | 0.07392 | 0.2394 | 0.255609 | 0.06339091 | -0.0182 | 42.5196
8584 | 11.976389 | 2.9553 | 32.117 | 2 | 3.6948 | 3.686325 | 13.65 | 0.074366 | 0.2404 | 0.2556225 | 0.06335656 | -0.0183 | 42.5193
8585 | 11.977778 | 2.9553 | 32.1211 | 2 | 3.683 | 3.686644 | 13.56 | 0.073761 | 0.2403 | 0.2556363 | 0.06332287 | -0.0184 | 42.5197
8586 | 11.979167 | 2.9542 | 32.1253 | 2 | 3.686 | 3.686965 | 13.59 | 0.073911 | 0.2405 | 0.2556505 | 0.06328862 | -0.0185 | 42.5196
8587 | 11.980556 | 2.9542 | 32.1294 | 2 | 3.682 | 3.687302 | 13.56 | 0.073665 | 0.2402 | 0.2556645 | 0.06325248 | -0.0185 | 42.5198
8588 | 11.981944 | 2.9531 | 32.1335 | 2 | 3.6987 | 3.687657 | 13.68 | 0.074726 | 0.2415 | 0.2556783 | 0.06321804 | -0.0186 | 42.5192
8589 | 11.983333 | 2.9531 | 32.1376 | 2 | 3.6879 | 3.687955 | 13.6 | 0.074145 | 0.241 | 0.2556922 | 0.06318265 | -0.0187 | 42.5196
8590 | 11.984722 | 2.9519 | 32.1417 | 2 | 3.6948 | 3.688259 | 13.65 | 0.074582 | 0.2414 | 0.2557059 | 0.06314868 | -0.0188 | 42.5194
8591 | 11.986111 | 2.9519 | 32.1458 | 2 | 3.6761 | 3.688594 | 13.51 | 0.073377 | 0.2398 | 0.2557194 | 0.06311688 | -0.0189 | 42.5201
8592 | 11.9875 | 2.9507 | 32.1499 | 2 | 3.6997 | 3.688918 | 13.69 | 0.074823 | 0.2408 | 0.255733 | 0.06308184 | -0.019 | 42.5193
8593 | 11.988889 | 2.9507 | 32.154 | 2 | 3.6968 | 3.68923 | 13.67 | 0.074595 | 0.242 | 0.2557472 | 0.06304963 | -0.0191 | 42.5194
8594 | 11.990278 | 2.9495 | 32.1581 | 2 | 3.684 | 3.689573 | 13.57 | 0.073782 | 0.2412 | 0.2557613 | 0.06301572 | -0.0192 | 42.52
8595 | 11.991667 | 2.9495 | 32.1622 | 2 | 3.6899 | 3.689895 | 13.62 | 0.074121 | 0.2415 | 0.2557758 | 0.06298171 | -0.0193 | 42.5198
8596 | 11.993056 | 2.9482 | 32.1663 | 2 | 3.6968 | 3.690227 | 13.67 | 0.074582 | 0.2423 | 0.2557899 | 0.06294798 | -0.0195 | 42.5195
8597 | 11.994444 | 2.9482 | 32.1703 | 2 | 3.6977 | 3.690559 | 13.67 | 0.074719 | 0.2421 | 0.2558036 | 0.06291434 | -0.0196 | 42.5195
8598 | 11.995833 | 2.9469 | 32.1744 | 2 | 3.6987 | 3.690925 | 13.68 | 0.074553 | 0.2432 | 0.2558171 | 0.06288353 | -0.0197 | 42.5197
8599 | 11.997222 | 2.9469 | 32.1785 | 2 | 3.7075 | 3.69122 | 13.75 | 0.075205 | 0.2441 | 0.2558304 | 0.06286064 | -0.0198 | 42.5193
8600 | 11.998611 | 2.9457 | 32.1826 | 2 | 3.6909 | 3.691509 | 13.62 | 0.074334 | 0.2444 | 0.2558446 | 0.06283214 | -0.0199 | 42.5199
8601 | 12 | 2.9457 | 32.1867 | 2 | 3.6899 | 3.691823 | 13.62 | 0.074159 | 0.2437 | 0.2558593 | 0.06280242 | -0.02 | 42.52
8602 | 12.001389 | 2.9445 | 32.1908 | 2 | 3.6869 | 3.692148 | 13.59 | 0.074073 | 0.2437 | 0.2558736 | 0.06277221 | -0.0201 | 42.5201
8603 | 12.002778 | 2.9445 | 32.1949 | 2 | 3.683 | 3.692433 | 13.56 | 0.073736 | 0.2422 | 0.2558879 | 0.06273983 | -0.0202 | 42.5203
8604 | 12.004167 | 2.9432 | 32.199 | 2 | 3.6977 | 3.692786 | 13.67 | 0.074616 | 0.2428 | 0.2559026 | 0.06270914 | -0.0203 | 42.5198
8605 | 12.005556 | 2.9432 | 32.2031 | 2 | 3.6928 | 3.693075 | 13.64 | 0.07431 | 0.2428 | 0.2559172 | 0.06267836 | -0.0204 | 42.52
8606 | 12.006944 | 2.9421 | 32.2072 | 2 | 3.684 | 3.693397 | 13.57 | 0.073897 | 0.2422 | 0.2559324 | 0.06264626 | -0.0205 | 42.5203
8607 | 12.008333 | 2.9421 | 32.2113 | 2 | 3.6958 | 3.693722 | 13.66 | 0.074614 | 0.243 | 0.2559475 | 0.0626212 | -0.0206 | 42.5199
8608 | 12.009722 | 2.9409 | 32.2153 | 2 | 3.6948 | 3.694065 | 13.65 | 0.074529 | 0.2431 | 0.2559624 | 0.06259085 | -0.0207 | 42.52
8609 | 12.011111 | 2.9409 | 32.2194 | 2 | 3.6968 | 3.694432 | 13.67 | 0.074608 | 0.2437 | 0.2559766 | 0.06256115 | -0.0208 | 42.52
8610 | 12.012778 | 2.9398 | 32.2235 | 2 | 3.6958 | 3.694774 | 13.66 | 0.074588 | 0.2437 | 0.2559912 | 0.06253088 | -0.0209 | 42.5204
8611 | 12.014167 | 2.9398 | 32.2276 | 2 | 3.7046 | 3.695063 | 13.72 | 0.074966 | 0.2449 | 0.2560055 | 0.06250409 | -0.021 | 42.5202
8612 | 12.015556 | 2.9388 | 32.2317 | 2 | 3.6997 | 3.695336 | 13.69 | 0.074772 | 0.2454 | 0.2560191 | 0.0624788 | -0.0211 | 42.5204
8613 | 12.016944 | 2.9388 | 32.2358 | 2 | 3.7066 | 3.695662 | 13.74 | 0.075342 | 0.246 | 0.2560315 | 0.06245426 | -0.0212 | 42.52
8614 | 12.018333 | 2.9378 | 32.2398 | 2 | 3.6948 | 3.695979 | 13.65 | 0.074452 | 0.246 | 0.2560437 | 0.0624298 | -0.0213 | 42.5206
8615 | 12.019722 | 2.9378 | 32.2439 | 2 | 3.6958 | 3.696326 | 13.66 | 0.0744 | 0.2457 | 0.2560558 | 0.06240979 | -0.0213 | 42.5207
8616 | 12.021111 | 2.9369 | 32.248 | 2 | 3.7007 | 3.696675 | 13.7 | 0.074767 | 0.246 | 0.2560675 | 0.06238538 | -0.0214 | 42.5205
8617 | 12.0225 | 2.9369 | 32.2521 | 2 | 3.7085 | 3.696981 | 13.75 | 0.075289 | 0.247 | 0.2560795 | 0.06236321 | -0.0215 | 42.5202
8618 | 12.023889 | 2.9361 | 32.2562 | 2 | 3.6928 | 3.697326 | 13.64 | 0.074347 | 0.2463 | 0.2560908 | 0.06234066 | -0.0216 | 42.5208
8619 | 12.025278 | 2.9361 | 32.2602 | 2 | 3.7046 | 3.69764 | 13.72 | 0.075066 | 0.2471 | 0.2561026 | 0.06231952 | -0.0216 | 42.5205
8620 | 12.026667 | 2.9353 | 32.2643 | 2 | 3.7056 | 3.697981 | 13.73 | 0.07519 | 0.2477 | 0.2561142 | 0.06229912 | -0.0217 | 42.5204
8621 | 12.028056 | 2.9353 | 32.2684 | 2 | 3.7007 | 3.698308 | 13.7 | 0.074694 | 0.248 | 0.2561256 | 0.06227881 | -0.0218 | 42.5208
8622 | 12.029444 | 2.9345 | 32.2725 | 2 | 3.6987 | 3.698653 | 13.68 | 0.074687 | 0.2484 | 0.2561359 | 0.06225858 | -0.0218 | 42.5208
8623 | 12.030833 | 2.9345 | 32.2765 | 2 | 3.7026 | 3.698956 | 13.71 | 0.074948 | 0.2484 | 0.2561459 | 0.06224428 | -0.0219 | 42.5207
8624 | 12.032222 | 2.9339 | 32.2806 | 2 | 3.7085 | 3.699281 | 13.75 | 0.075327 | 0.249 | 0.256155 | 0.06222521 | -0.0219 | 42.5205
8625 | 12.033611 | 2.9339 | 32.2847 | 2 | 3.7105 | 3.699641 | 13.77 | 0.075357 | 0.2497 | 0.2561644 | 0.06220811 | -0.022 | 42.5205
8626 | 12.035 | 2.9333 | 32.2888 | 2 | 3.7075 | 3.69997 | 13.75 | 0.075268 | 0.2502 | 0.2561738 | 0.06218657 | -0.022 | 42.5206
8627 | 12.036389 | 2.9333 | 32.2928 | 2 | 3.7066 | 3.700326 | 13.74 | 0.075108 | 0.2506 | 0.2561834 | 0.06216614 | -0.0221 | 42.5208
8628 | 12.037778 | 2.9329 | 32.2969 | 2 | 3.7085 | 3.700621 | 13.75 | 0.07538 | 0.2515 | 0.256193 | 0.06214663 | -0.0221 | 42.5206
8629 | 12.039167 | 2.9329 | 32.301 | 2 | 3.7007 | 3.700957 | 13.7 | 0.074718 | 0.2508 | 0.2562028 | 0.06212569 | -0.0221 | 42.5211
8630 | 12.040556 | 2.9325 | 32.3051 | 2 | 3.7066 | 3.701288 | 13.74 | 0.075184 | 0.251 | 0.256213 | 0.06210435 | -0.0221 | 42.5208
8631 | 12.041944 | 2.9325 | 32.3091 | 2 | 3.7134 | 3.701586 | 13.79 | 0.07561 | 0.252 | 0.2562221 | 0.06210305 | -0.0221 | 42.5206
8632 | 12.043333 | 2.9323 | 32.3132 | 2 | 3.7036 | 3.701873 | 13.72 | 0.074969 | 0.252 | 0.2562316 | 0.06208361 | -0.0221 | 42.5211
8633 | 12.044722 | 2.9323 | 32.3173 | 2 | 3.6958 | 3.702176 | 13.66 | 0.074562 | 0.2514 | 0.2562412 | 0.06206302 | -0.0221 | 42.5213
8634 | 12.046111 | 2.9322 | 32.3213 | 2 | 3.7075 | 3.702549 | 13.75 | 0.075256 | 0.2516 | 0.2562504 | 0.0620411 | -0.0221 | 42.521
8635 | 12.0475 | 2.9322 | 32.3254 | 2 | 3.7046 | 3.702847 | 13.72 | 0.075053 | 0.2515 | 0.2562604 | 0.06201886 | -0.0221 | 42.5211
8636 | 12.048889 | 2.932 | 32.3295 | 2 | 3.683 | 3.703142 | 13.56 | 0.073774 | 0.2497 | 0.256269 | 0.06199238 | -0.0221 | 42.5219
8637 | 12.050278 | 2.932 | 32.3336 | 2 | 3.6977 | 3.703486 | 13.67 | 0.074654 | 0.2486 | 0.2562776 | 0.06196409 | -0.022 | 42.5214
8638 | 12.051667 | 2.9319 | 32.3376 | 2 | 3.6948 | 3.703781 | 13.65 | 0.074427 | 0.248 | 0.2562856 | 0.06193446 | -0.022 | 42.5216
8639 | 12.053056 | 2.9319 | 32.3417 | 2 | 3.7095 | 3.704104 | 13.76 | 0.075285 | 0.2486 | 0.2562931 | 0.06192968 | -0.022 | 42.5212
8640 | 12.054444 | 2.932 | 32.3458 | 2 | 3.6958 | 3.704414 | 13.66 | 0.074668 | 0.2482 | 0.2563008 | 0.06190047 | -0.0219 | 42.5216
8641 | 12.055833 | 2.932 | 32.3498 | 2 | 3.7105 | 3.704724 | 13.77 | 0.075382 | 0.2486 | 0.256308 | 0.0618717 | -0.0219 | 42.5212
8642 | 12.057222 | 2.9319 | 32.3539 | 2 | 3.6987 | 3.705099 | 13.68 | 0.0747 | 0.2479 | 0.2563149 | 0.06184207 | -0.0219 | 42.5217
8643 | 12.058611 | 2.9319 | 32.358 | 2 | 3.7075 | 3.705408 | 13.75 | 0.075131 | 0.248 | 0.2563216 | 0.06181195 | -0.0218 | 42.5214
8644 | 12.06 | 2.9319 | 32.3621 | 2 | 3.6987 | 3.705687 | 13.68 | 0.074687 | 0.2468 | 0.2563277 | 0.06177955 | -0.0218 | 42.5217
8645 | 12.061389 | 2.9319 | 32.3661 | 2 | 3.6977 | 3.705982 | 13.67 | 0.07468 | 0.2457 | 0.2563334 | 0.06174441 | -0.0217 | 42.5218
8646 | 12.062778 | 2.9318 | 32.3702 | 2 | 3.7114 | 3.70628 | 13.77 | 0.07553 | 0.246 | 0.2563389 | 0.06170934 | -0.0217 | 42.5213
8647 | 12.064167 | 2.9318 | 32.3743 | 2 | 3.6948 | 3.706632 | 13.65 | 0.074582 | 0.2447 | 0.2563446 | 0.06169931 | -0.0216 | 42.5219
8648 | 12.065556 | 2.932 | 32.3784 | 2 | 3.7085 | 3.706974 | 13.75 | 0.075393 | 0.2454 | 0.2563505 | 0.06166318 | -0.0216 | 42.5215
8649 | 12.066944 | 2.932 | 32.3824 | 2 | 3.7261 | 3.707309 | 13.88 | 0.076444 | 0.247 | 0.256356 | 0.06162927 | -0.0215 | 42.5209
8650 | 12.068333 | 2.9319 | 32.3865 | 2 | 3.7095 | 3.707616 | 13.76 | 0.075452 | 0.2469 | 0.2563617 | 0.06159561 | -0.0215 | 42.5215
8651 | 12.069722 | 2.9319 | 32.3906 | 2 | 3.7017 | 3.707918 | 13.7 | 0.074928 | 0.2461 | 0.2563667 | 0.06156138 | -0.0214 | 42.5219
8652 | 12.071111 | 2.9319 | 32.3947 | 2 | 3.7036 | 3.708328 | 13.72 | 0.074994 | 0.2454 | 0.2563716 | 0.06152609 | -0.0214 | 42.5219
8653 | 12.0725 | 2.9319 | 32.3987 | 2 | 3.6968 | 3.708659 | 13.67 | 0.07452 | 0.2443 | 0.2563762 | 0.06148938 | -0.0213 | 42.5222
8654 | 12.073889 | 2.9318 | 32.4028 | 2 | 3.7095 | 3.708951 | 13.76 | 0.075386 | 0.2446 | 0.256381 | 0.06145274 | -0.0213 | 42.5217
8655 | 12.075278 | 2.9318 | 32.4069 | 2 | 3.7154 | 3.709275 | 13.8 | 0.075754 | 0.2446 | 0.256385 | 0.06144192 | -0.0212 | 42.5215
8656 | 12.076944 | 2.932 | 32.4109 | 2 | 3.7154 | 3.709627 | 13.8 | 0.07564 | 0.2447 | 0.2563884 | 0.06140553 | -0.0212 | 42.522
8657 | 12.078333 | 2.932 | 32.415 | 2 | 3.6928 | 3.710043 | 13.64 | 0.074412 | 0.2427 | 0.2563913 | 0.06136547 | -0.0211 | 42.5228
8658 | 12.079722 | 2.9319 | 32.4191 | 2 | 3.7095 | 3.710354 | 13.76 | 0.075335 | 0.2422 | 0.2563938 | 0.06132483 | -0.0211 | 42.5223
8659 | 12.081111 | 2.9319 | 32.4232 | 2 | 3.6977 | 3.710682 | 13.67 | 0.07468 | 0.2415 | 0.2563964 | 0.06128334 | -0.0211 | 42.5227
8660 | 12.0825 | 2.9317 | 32.4272 | 2 | 3.7046 | 3.710964 | 13.72 | 0.075105 | 0.2408 | 0.2563998 | 0.06123958 | -0.021 | 42.5225
8661 | 12.083889 | 2.9317 | 32.4313 | 2 | 3.7075 | 3.711251 | 13.75 | 0.075401 | 0.2404 | 0.2564027 | 0.06119647 | -0.021 | 42.5224
8662 | 12.085278 | 2.9315 | 32.4354 | 2 | 3.7173 | 3.711529 | 13.82 | 0.075808 | 0.241 | 0.2564056 | 0.06115494 | -0.0209 | 42.5222
8663 | 12.086667 | 2.9315 | 32.4395 | 2 | 3.7261 | 3.711802 | 13.88 | 0.076366 | 0.2415 | 0.2564088 | 0.06113705 | -0.0209 | 42.5219
8664 | 12.088056 | 2.9314 | 32.4435 | 2 | 3.7222 | 3.71209 | 13.85 | 0.076142 | 0.2422 | 0.2564121 | 0.06109783 | -0.0209 | 42.5221
8665 | 12.089444 | 2.9314 | 32.4476 | 2 | 3.7144 | 3.712378 | 13.8 | 0.075708 | 0.2417 | 0.2564155 | 0.06105832 | -0.0208 | 42.5224
8666 | 12.090833 | 2.9311 | 32.4517 | 2 | 3.7007 | 3.712708 | 13.7 | 0.074856 | 0.24 | 0.2564188 | 0.06101516 | -0.0208 | 42.5229
8667 | 12.092222 | 2.9311 | 32.4557 | 2 | 3.7114 | 3.713025 | 13.77 | 0.07553 | 0.2396 | 0.2564217 | 0.06097086 | -0.0208 | 42.5226
8668 | 12.093611 | 2.9308 | 32.4598 | 2 | 3.7163 | 3.713361 | 13.81 | 0.075736 | 0.2402 | 0.2564242 | 0.06092889 | -0.0208 | 42.5225
8669 | 12.095 | 2.9308 | 32.4639 | 2 | 3.7105 | 3.713713 | 13.77 | 0.075369 | 0.2394 | 0.256426 | 0.06088663 | -0.0208 | 42.5227
8670 | 12.096389 | 2.9304 | 32.468 | 2 | 3.7202 | 3.714048 | 13.84 | 0.075948 | 0.2402 | 0.2564273 | 0.06084634 | -0.0207 | 42.5224
8671 | 12.097778 | 2.9304 | 32.472 | 2 | 3.7232 | 3.714392 | 13.86 | 0.076293 | 0.2408 | 0.2564287 | 0.06082502 | -0.0207 | 42.5223
8672 | 12.099167 | 2.9301 | 32.4761 | 2 | 3.7075 | 3.714725 | 13.75 | 0.075294 | 0.2403 | 0.2564296 | 0.06078498 | -0.0207 | 42.5229
8673 | 12.100556 | 2.9301 | 32.4802 | 2 | 3.7085 | 3.715037 | 13.75 | 0.075353 | 0.2403 | 0.2564303 | 0.06074447 | -0.0207 | 42.5229
8674 | 12.101944 | 2.9297 | 32.4842 | 2 | 3.7075 | 3.715382 | 13.75 | 0.075268 | 0.2398 | 0.2564309 | 0.06070283 | -0.0207 | 42.523
8675 | 12.103333 | 2.9297 | 32.4883 | 2 | 3.7105 | 3.715657 | 13.77 | 0.075344 | 0.239 | 0.256431 | 0.06065922 | -0.0207 | 42.523
8676 | 12.104722 | 2.9291 | 32.4924 | 2 | 3.7163 | 3.716004 | 13.81 | 0.075761 | 0.2387 | 0.2564307 | 0.06061411 | -0.0207 | 42.5228
8677 | 12.106111 | 2.9291 | 32.4964 | 2 | 3.7202 | 3.716297 | 13.84 | 0.076023 | 0.239 | 0.2564297 | 0.06056927 | -0.0207 | 42.5227
8678 | 12.1075 | 2.9286 | 32.5005 | 2 | 3.7095 | 3.716622 | 13.76 | 0.075374 | 0.2382 | 0.256428 | 0.06052462 | -0.0207 | 42.5231
8679 | 12.108889 | 2.9286 | 32.5046 | 2 | 3.7124 | 3.717001 | 13.78 | 0.075616 | 0.2376 | 0.2564252 | 0.0604986 | -0.0207 | 42.523
8680 | 12.110278 | 2.9281 | 32.5086 | 2 | 3.7183 | 3.717354 | 13.83 | 0.075957 | 0.238 | 0.2564215 | 0.06045365 | -0.0207 | 42.5229
8681 | 12.111667 | 2.9281 | 32.5127 | 2 | 3.7114 | 3.717663 | 13.77 | 0.075583 | 0.2372 | 0.2564164 | 0.06040749 | -0.0208 | 42.5231
8682 | 12.113056 | 2.9273 | 32.5168 | 2 | 3.6948 | 3.718026 | 13.65 | 0.074556 | 0.2352 | 0.2564116 | 0.06035787 | -0.0208 | 42.5238
8683 | 12.114444 | 2.9273 | 32.5208 | 2 | 3.7114 | 3.718378 | 13.77 | 0.075543 | 0.2351 | 0.2564063 | 0.06030759 | -0.0208 | 42.5233
8684 | 12.115833 | 2.9265 | 32.5249 | 2 | 3.7241 | 3.718681 | 13.87 | 0.076235 | 0.2356 | 0.2564005 | 0.06025685 | -0.0208 | 42.5229
8685 | 12.117222 | 2.9265 | 32.529 | 2 | 3.7173 | 3.718975 | 13.82 | 0.075964 | 0.2355 | 0.2563943 | 0.06020545 | -0.0209 | 42.5231
8686 | 12.118611 | 2.9255 | 32.5331 | 2 | 3.7261 | 3.719282 | 13.88 | 0.076497 | 0.236 | 0.2563876 | 0.06015452 | -0.0209 | 42.5228
8687 | 12.12 | 2.9255 | 32.5371 | 2 | 3.7251 | 3.719654 | 13.88 | 0.076307 | 0.2367 | 0.2563805 | 0.06012977 | -0.021 | 42.523
8688 | 12.121389 | 2.9246 | 32.5412 | 2 | 3.7202 | 3.719973 | 13.84 | 0.075948 | 0.2365 | 0.2563732 | 0.06007985 | -0.021 | 42.5232
8689 | 12.122778 | 2.9246 | 32.5452 | 2 | 3.7144 | 3.720306 | 13.8 | 0.075708 | 0.2354 | 0.2563653 | 0.06002826 | -0.0211 | 42.5234
8690 | 12.124167 | 2.9235 | 32.5493 | 2 | 3.6968 | 3.72065 | 13.67 | 0.074582 | 0.2333 | 0.2563563 | 0.05997358 | -0.0212 | 42.5241
8691 | 12.125556 | 2.9235 | 32.5534 | 2 | 3.7163 | 3.720917 | 13.81 | 0.075892 | 0.2323 | 0.2563465 | 0.0599162 | -0.0212 | 42.5234
8692 | 12.126944 | 2.9222 | 32.5574 | 2 | 3.7202 | 3.721161 | 13.84 | 0.076023 | 0.2326 | 0.2563364 | 0.05986032 | -0.0213 | 42.5234
8693 | 12.128333 | 2.9222 | 32.5615 | 2 | 3.7085 | 3.72151 | 13.75 | 0.075406 | 0.2311 | 0.2563252 | 0.05980341 | -0.0214 | 42.5238
8694 | 12.129722 | 2.9207 | 32.5655 | 2 | 3.6997 | 3.7218 | 13.69 | 0.074797 | 0.2289 | 0.2563135 | 0.05974297 | -0.0215 | 42.5242
8695 | 12.131111 | 2.9207 | 32.5696 | 2 | 3.7309 | 3.722065 | 13.92 | 0.076701 | 0.2302 | 0.2563016 | 0.05970324 | -0.0216 | 42.5231
8696 | 12.1325 | 2.9193 | 32.5736 | 2 | 3.7271 | 3.722412 | 13.89 | 0.076387 | 0.2305 | 0.2562895 | 0.0596459 | -0.0217 | 42.5234
8697 | 12.133889 | 2.9193 | 32.5777 | 2 | 3.7319 | 3.722732 | 13.93 | 0.076684 | 0.2311 | 0.2562771 | 0.05958986 | -0.0218 | 42.5232
8698 | 12.135278 | 2.9177 | 32.5818 | 2 | 3.7173 | 3.723057 | 13.82 | 0.075938 | 0.2306 | 0.2562645 | 0.05953179 | -0.022 | 42.5237
8699 | 12.136667 | 2.9177 | 32.5858 | 2 | 3.729 | 3.723352 | 13.91 | 0.076688 | 0.2312 | 0.2562516 | 0.05947483 | -0.0221 | 42.5233
8700 | 12.138333 | 2.9159 | 32.5899 | 2 | 3.7309 | 3.723685 | 13.92 | 0.076637 | 0.2317 | 0.256238 | 0.05941807 | -0.0222 | 42.5237
8701 | 12.139722 | 2.9159 | 32.5939 | 2 | 3.7232 | 3.724056 | 13.86 | 0.076227 | 0.2315 | 0.2562242 | 0.05936104 | -0.0224 | 42.524
8702 | 12.141111 | 2.914 | 32.598 | 2 | 3.7222 | 3.724342 | 13.85 | 0.076091 | 0.2314 | 0.2562107 | 0.05930419 | -0.0225 | 42.5242
8703 | 12.1425 | 2.914 | 32.602 | 2 | 3.7261 | 3.724654 | 13.88 | 0.076524 | 0.2314 | 0.2561968 | 0.05926873 | -0.0227 | 42.524
8704 | 12.143889 | 2.9122 | 32.606 | 2 | 3.7329 | 3.724902 | 13.93 | 0.076912 | 0.2321 | 0.2561838 | 0.0592133 | -0.0228 | 42.5238
8705 | 12.145278 | 2.9122 | 32.6101 | 2 | 3.7222 | 3.725218 | 13.85 | 0.076194 | 0.2317 | 0.2561705 | 0.05915638 | -0.023 | 42.5243
8706 | 12.146667 | 2.9102 | 32.6141 | 2 | 3.7232 | 3.725508 | 13.86 | 0.076201 | 0.2315 | 0.2561569 | 0.05909919 | -0.0232 | 42.5243
8707 | 12.148056 | 2.9102 | 32.6182 | 2 | 3.7173 | 3.725871 | 13.82 | 0.075991 | 0.2308 | 0.2561425 | 0.05904032 | -0.0234 | 42.5245
8708 | 12.149444 | 2.908 | 32.6222 | 2 | 3.7368 | 3.726228 | 13.96 | 0.077044 | 0.2317 | 0.2561282 | 0.05898416 | -0.0236 | 42.5239
8709 | 12.150833 | 2.908 | 32.6263 | 2 | 3.729 | 3.726554 | 13.91 | 0.076675 | 0.2318 | 0.2561134 | 0.05892875 | -0.0237 | 42.5242
8710 | 12.152222 | 2.9058 | 32.6303 | 2 | 3.729 | 3.72686 | 13.91 | 0.076648 | 0.232 | 0.2560984 | 0.05887437 | -0.0239 | 42.5243
8711 | 12.153611 | 2.9058 | 32.6343 | 2 | 3.73 | 3.727181 | 13.91 | 0.076844 | 0.232 | 0.2560833 | 0.05883963 | -0.0241 | 42.5242
8712 | 12.155 | 2.9036 | 32.6384 | 2 | 3.7329 | 3.727497 | 13.93 | 0.076953 | 0.2329 | 0.2560683 | 0.05878702 | -0.0243 | 42.5242
8713 | 12.156389 | 2.9036 | 32.6424 | 2 | 3.7397 | 3.727808 | 13.99 | 0.077355 | 0.2342 | 0.2560519 | 0.05873787 | -0.0246 | 42.524
8714 | 12.157778 | 2.9014 | 32.6464 | 2 | 3.7261 | 3.728171 | 13.88 | 0.076431 | 0.2345 | 0.2560352 | 0.05868881 | -0.0248 | 42.5247
8715 | 12.159167 | 2.9014 | 32.6505 | 2 | 3.7212 | 3.728441 | 13.85 | 0.076201 | 0.2341 | 0.256018 | 0.05864041 | -0.025 | 42.5248
8716 | 12.160556 | 2.8991 | 32.6545 | 2 | 3.7271 | 3.728762 | 13.89 | 0.076556 | 0.2328 | 0.2560008 | 0.05858922 | -0.0252 | 42.5247
8717 | 12.161944 | 2.8991 | 32.6585 | 2 | 3.7387 | 3.729109 | 13.98 | 0.077229 | 0.2329 | 0.2559833 | 0.05853674 | -0.0254 | 42.5244
8718 | 12.163333 | 2.8967 | 32.6626 | 2 | 3.7377 | 3.729402 | 13.97 | 0.077065 | 0.2334 | 0.2559655 | 0.05848547 | -0.0256 | 42.5245
8719 | 12.164722 | 2.8967 | 32.6666 | 2 | 3.7222 | 3.72966 | 13.85 | 0.076233 | 0.2327 | 0.2559472 | 0.05845238 | -0.0259 | 42.5251
8720 | 12.166111 | 2.8944 | 32.6706 | 2 | 3.7183 | 3.730041 | 13.83 | 0.075944 | 0.2318 | 0.2559283 | 0.05839824 | -0.0261 | 42.5253
8721 | 12.1675 | 2.8944 | 32.6746 | 2 | 3.7377 | 3.730348 | 13.97 | 0.077169 | 0.232 | 0.2559091 | 0.05834494 | -0.0263 | 42.5246
8722 | 12.168889 | 2.8919 | 32.6786 | 2 | 3.7105 | 3.730644 | 13.77 | 0.075551 | 0.2304 | 0.25589 | 0.05828923 | -0.0265 | 42.5257
8723 | 12.170278 | 2.8919 | 32.6827 | 2 | 3.7241 | 3.730939 | 13.87 | 0.076365 | 0.2298 | 0.2558702 | 0.05823214 | -0.0268 | 42.5252
8724 | 12.171667 | 2.8894 | 32.6867 | 2 | 3.7319 | 3.731234 | 13.93 | 0.076853 | 0.2299 | 0.2558504 | 0.05817636 | -0.027 | 42.525
8725 | 12.173056 | 2.8894 | 32.6907 | 2 | 3.7397 | 3.731557 | 13.99 | 0.077275 | 0.2305 | 0.2558304 | 0.0581217 | -0.0272 | 42.5248
8726 | 12.174444 | 2.8868 | 32.6947 | 2 | 3.728 | 3.731906 | 13.9 | 0.076434 | 0.2299 | 0.2558099 | 0.05806483 | -0.0275 | 42.5254
8727 | 12.175833 | 2.8868 | 32.6987 | 2 | 3.7329 | 3.73225 | 13.93 | 0.076846 | 0.2294 | 0.2557893 | 0.05802565 | -0.0277 | 42.5252
8728 | 12.177222 | 2.8843 | 32.7027 | 2 | 3.7368 | 3.732586 | 13.96 | 0.077044 | 0.2293 | 0.2557688 | 0.05796777 | -0.028 | 42.5252
8729 | 12.178611 | 2.8843 | 32.7067 | 2 | 3.7368 | 3.732933 | 13.96 | 0.07715 | 0.2298 | 0.2557481 | 0.05791065 | -0.0282 | 42.5252
8730 | 12.18 | 2.8816 | 32.7107 | 2 | 3.7387 | 3.733254 | 13.98 | 0.077242 | 0.2303 | 0.2557268 | 0.05785503 | -0.0285 | 42.5252
8731 | 12.181389 | 2.8816 | 32.7147 | 2 | 3.7523 | 3.733503 | 14.08 | 0.078103 | 0.2316 | 0.2557054 | 0.05780276 | -0.0287 | 42.5248
8732 | 12.182778 | 2.879 | 32.7187 | 2 | 3.73 | 3.733837 | 13.91 | 0.076668 | 0.2314 | 0.2556835 | 0.0577491 | -0.0289 | 42.5257
8733 | 12.184167 | 2.879 | 32.7227 | 2 | 3.7465 | 3.73412 | 14.04 | 0.077678 | 0.2322 | 0.2556613 | 0.0576975 | -0.0292 | 42.5252
8734 | 12.185556 | 2.8764 | 32.7267 | 2 | 3.7474 | 3.734465 | 14.04 | 0.077831 | 0.2335 | 0.255639 | 0.05764776 | -0.0294 | 42.5252
8735 | 12.186944 | 2.8764 | 32.7307 | 2 | 3.7339 | 3.734842 | 13.94 | 0.076999 | 0.2337 | 0.2556166 | 0.05761704 | -0.0297 | 42.5257
8736 | 12.188333 | 2.8741 | 32.7347 | 2 | 3.7542 | 3.735203 | 14.09 | 0.078195 | 0.2349 | 0.2555938 | 0.05757 | -0.0299 | 42.5251
8737 | 12.189722 | 2.8741 | 32.7387 | 2 | 3.728 | 3.735551 | 13.9 | 0.076643 | 0.2344 | 0.255571 | 0.05752305 | -0.0301 | 42.5261
8738 | 12.191111 | 2.8717 | 32.7427 | 2 | 3.7455 | 3.735888 | 14.03 | 0.077541 | 0.2349 | 0.2555481 | 0.0574774 | -0.0304 | 42.5256
8739 | 12.1925 | 2.8717 | 32.7467 | 2 | 3.7377 | 3.736239 | 13.97 | 0.077156 | 0.2351 | 0.2555251 | 0.05743334 | -0.0306 | 42.5259
8740 | 12.193889 | 2.8694 | 32.7507 | 2 | 3.7309 | 3.736603 | 13.92 | 0.076876 | 0.2346 | 0.2555021 | 0.05738809 | -0.0308 | 42.5262
8741 | 12.195278 | 2.8694 | 32.7547 | 2 | 3.728 | 3.73689 | 13.9 | 0.076616 | 0.2338 | 0.2554792 | 0.05734181 | -0.031 | 42.5264
8742 | 12.196667 | 2.8671 | 32.7587 | 2 | 3.7183 | 3.73722 | 13.83 | 0.075905 | 0.2323 | 0.255457 | 0.05729138 | -0.0312 | 42.5269
8743 | 12.198056 | 2.8671 | 32.7626 | 2 | 3.7387 | 3.737526 | 13.98 | 0.077176 | 0.2325 | 0.2554359 | 0.05725771 | -0.0315 | 42.5262
8744 | 12.199722 | 2.865 | 32.7666 | 2 | 3.7436 | 3.737818 | 14.01 | 0.077487 | 0.2324 | 0.2554147 | 0.05720756 | -0.0316 | 42.5265
8745 | 12.201111 | 2.865 | 32.7706 | 2 | 3.7494 | 3.738153 | 14.06 | 0.077831 | 0.2334 | 0.2553928 | 0.0571602 | -0.0318 | 42.5263
8746 | 12.2025 | 2.8629 | 32.7746 | 2 | 3.7397 | 3.738465 | 13.99 | 0.077328 | 0.233 | 0.2553707 | 0.05711229 | -0.032 | 42.5267
8747 | 12.203889 | 2.8629 | 32.7785 | 2 | 3.7377 | 3.738793 | 13.97 | 0.077065 | 0.2327 | 0.2553489 | 0.05706421 | -0.0322 | 42.527
8748 | 12.205278 | 2.8609 | 32.7825 | 2 | 3.7474 | 3.739104 | 14.04 | 0.077686 | 0.2332 | 0.2553269 | 0.05701845 | -0.0324 | 42.5267
8749 | 12.206667 | 2.8609 | 32.7865 | 2 | 3.7368 | 3.739417 | 13.96 | 0.077096 | 0.2329 | 0.2553047 | 0.05697317 | -0.0326 | 42.5271
8750 | 12.208056 | 2.859 | 32.7905 | 2 | 3.7368 | 3.739733 | 13.96 | 0.077123 | 0.233 | 0.2552828 | 0.05692726 | -0.0327 | 42.5272
8751 | 12.209444 | 2.859 | 32.7944 | 2 | 3.7348 | 3.740067 | 13.95 | 0.076951 | 0.2325 | 0.2552607 | 0.0568912 | -0.0329 | 42.5274
8752 | 12.210833 | 2.8573 | 32.7984 | 2 | 3.7377 | 3.740347 | 13.97 | 0.077236 | 0.2323 | 0.2552396 | 0.05684409 | -0.033 | 42.5273
8753 | 12.212222 | 2.8573 | 32.8024 | 2 | 3.7406 | 3.740672 | 13.99 | 0.077256 | 0.2325 | 0.2552185 | 0.0567968 | -0.0332 | 42.5274
8754 | 12.213611 | 2.8556 | 32.8063 | 2 | 3.7329 | 3.740994 | 13.93 | 0.07682 | 0.2326 | 0.2551969 | 0.05674915 | -0.0333 | 42.5277
8755 | 12.215 | 2.8556 | 32.8103 | 2 | 3.7339 | 3.74136 | 13.94 | 0.076985 | 0.2316 | 0.2551755 | 0.05670152 | -0.0334 | 42.5277
8756 | 12.216389 | 2.854 | 32.8143 | 2 | 3.7309 | 3.741717 | 13.92 | 0.076675 | 0.2313 | 0.2551536 | 0.05665381 | -0.0336 | 42.528
8757 | 12.217778 | 2.854 | 32.8182 | 2 | 3.7445 | 3.742025 | 14.02 | 0.077653 | 0.2313 | 0.2551318 | 0.05660714 | -0.0337 | 42.5275
8758 | 12.219167 | 2.8525 | 32.8222 | 2 | 3.7494 | 3.742401 | 14.06 | 0.077897 | 0.232 | 0.2551103 | 0.05656233 | -0.0338 | 42.5274
8759 | 12.220556 | 2.8525 | 32.8262 | 2 | 3.7484 | 3.742696 | 14.05 | 0.077891 | 0.2322 | 0.2550881 | 0.05652361 | -0.0339 | 42.5275
8760 | 12.221944 | 2.8512 | 32.8301 | 2 | 3.7406 | 3.742992 | 13.99 | 0.077269 | 0.2319 | 0.2550656 | 0.05647872 | -0.034 | 42.528
8761 | 12.223333 | 2.8512 | 32.8341 | 2 | 3.7484 | 3.743342 | 14.05 | 0.077797 | 0.2326 | 0.2550426 | 0.05643625 | -0.0341 | 42.5277
8762 | 12.224722 | 2.85 | 32.8381 | 2 | 3.7416 | 3.743685 | 14 | 0.077303 | 0.2319 | 0.2550199 | 0.05639389 | -0.0342 | 42.5281
8763 | 12.226111 | 2.85 | 32.842 | 2 | 3.7503 | 3.74401 | 14.06 | 0.077917 | 0.2318 | 0.2549973 | 0.05635053 | -0.0343 | 42.5279
8764 | 12.2275 | 2.8488 | 32.846 | 2 | 3.7426 | 3.744298 | 14.01 | 0.077534 | 0.232 | 0.254974 | 0.05630831 | -0.0343 | 42.5282
8765 | 12.228889 | 2.8488 | 32.8499 | 2 | 3.7309 | 3.744634 | 13.92 | 0.076862 | 0.2318 | 0.25495 | 0.0562661 | -0.0344 | 42.5287
8766 | 12.230278 | 2.8478 | 32.8539 | 2 | 3.7465 | 3.744983 | 14.04 | 0.077705 | 0.2323 | 0.2549256 | 0.05622494 | -0.0345 | 42.5282
8767 | 12.231667 | 2.8478 | 32.8579 | 2 | 3.7416 | 3.745228 | 14 | 0.077394 | 0.2324 | 0.2549016 | 0.05618432 | -0.0345 | 42.5285
8768 | 12.233056 | 2.8468 | 32.8618 | 2 | 3.7484 | 3.745514 | 14.05 | 0.077946 | 0.2327 | 0.2548778 | 0.05614399 | -0.0346 | 42.5283
8769 | 12.234444 | 2.8468 | 32.8658 | 2 | 3.7455 | 3.745833 | 14.03 | 0.077712 | 0.2322 | 0.2548541 | 0.05610312 | -0.0346 | 42.5285
8770 | 12.235833 | 2.846 | 32.8697 | 2 | 3.7523 | 3.746143 | 14.08 | 0.078049 | 0.2324 | 0.2548296 | 0.05606283 | -0.0347 | 42.5284
8771 | 12.237222 | 2.846 | 32.8737 | 2 | 3.7503 | 3.746435 | 14.06 | 0.07801 | 0.2328 | 0.2548044 | 0.05602339 | -0.0347 | 42.5285
8772 | 12.238611 | 2.8452 | 32.8776 | 2 | 3.7377 | 3.746746 | 13.97 | 0.077209 | 0.2319 | 0.254779 | 0.05598305 | -0.0347 | 42.5291
8773 | 12.24 | 2.8452 | 32.8816 | 2 | 3.7484 | 3.746992 | 14.05 | 0.077784 | 0.2317 | 0.2547539 | 0.05594191 | -0.0348 | 42.5288
8774 | 12.241389 | 2.8446 | 32.8855 | 2 | 3.7542 | 3.747276 | 14.09 | 0.078129 | 0.2321 | 0.2547285 | 0.05590217 | -0.0348 | 42.5287
8775 | 12.242778 | 2.8446 | 32.8895 | 2 | 3.7426 | 3.747606 | 14.01 | 0.077507 | 0.2314 | 0.2547033 | 0.05585871 | -0.0348 | 42.5292
8776 | 12.244167 | 2.844 | 32.8934 | 2 | 3.7445 | 3.74786 | 14.02 | 0.077694 | 0.2315 | 0.2546781 | 0.05581795 | -0.0348 | 42.5292
8777 | 12.245556 | 2.844 | 32.8974 | 2 | 3.7581 | 3.74814 | 14.12 | 0.078543 | 0.2323 | 0.2546525 | 0.05577861 | -0.0348 | 42.5287
8778 | 12.246944 | 2.8435 | 32.9013 | 2 | 3.7503 | 3.748444 | 14.06 | 0.078136 | 0.2326 | 0.2546266 | 0.05574095 | -0.0348 | 42.5291
8779 | 12.248333 | 2.8435 | 32.9053 | 2 | 3.7465 | 3.748697 | 14.04 | 0.077813 | 0.2326 | 0.254601 | 0.05570331 | -0.0348 | 42.5294
8780 | 12.249722 | 2.8432 | 32.9092 | 2 | 3.7581 | 3.748955 | 14.12 | 0.078461 | 0.2329 | 0.2545744 | 0.05566709 | -0.0348 | 42.5291
8781 | 12.251111 | 2.8432 | 32.9132 | 2 | 3.7416 | 3.749228 | 14 | 0.077461 | 0.232 | 0.2545474 | 0.05563043 | -0.0348 | 42.5298
8782 | 12.2525 | 2.8429 | 32.9171 | 2 | 3.7581 | 3.749545 | 14.12 | 0.078515 | 0.2321 | 0.25452 | 0.0555949 | -0.0347 | 42.5293
8783 | 12.253889 | 2.8429 | 32.9211 | 2 | 3.759 | 3.749851 | 14.13 | 0.078521 | 0.2325 | 0.254493 | 0.05555005 | -0.0347 | 42.5293
8784 | 12.255278 | 2.8426 | 32.925 | 2 | 3.7552 | 3.750188 | 14.1 | 0.078228 | 0.2324 | 0.2544652 | 0.05551516 | -0.0347 | 42.5296
8785 | 12.256944 | 2.8426 | 32.929 | 2 | 3.7532 | 3.75051 | 14.09 | 0.078096 | 0.2327 | 0.2544387 | 0.05548021 | -0.0346 | 42.5301
8786 | 12.258333 | 2.8426 | 32.9329 | 2 | 3.7571 | 3.750832 | 14.12 | 0.078428 | 0.2324 | 0.2544119 | 0.05544584 | -0.0346 | 42.53
8787 | 12.259722 | 2.8426 | 32.9369 | 2 | 3.7532 | 3.751119 | 14.09 | 0.078096 | 0.2322 | 0.2543848 | 0.05541141 | -0.0345 | 42.5303
8788 | 12.261111 | 2.8426 | 32.9408 | 2 | 3.7358 | 3.751419 | 13.96 | 0.076972 | 0.2303 | 0.2543578 | 0.05537406 | -0.0345 | 42.5311
8789 | 12.2625 | 2.8426 | 32.9448 | 2 | 3.7513 | 3.751701 | 14.07 | 0.077976 | 0.2302 | 0.2543304 | 0.05533757 | -0.0344 | 42.5306
8790 | 12.263889 | 2.8427 | 32.9487 | 2 | 3.7455 | 3.751987 | 14.03 | 0.07758 | 0.2296 | 0.2543026 | 0.05530001 | -0.0344 | 42.5309
8791 | 12.265278 | 2.8427 | 32.9527 | 2 | 3.7426 | 3.752312 | 14.01 | 0.07752 | 0.2284 | 0.2542751 | 0.0552458 | -0.0343 | 42.531
8792 | 12.266667 | 2.8427 | 32.9566 | 2 | 3.7619 | 3.75263 | 14.15 | 0.078754 | 0.2296 | 0.2542475 | 0.05520833 | -0.0342 | 42.5304
8793 | 12.268056 | 2.8427 | 32.9606 | 2 | 3.7445 | 3.752868 | 14.02 | 0.07775 | 0.2281 | 0.25422 | 0.05516906 | -0.0341 | 42.5311
8794 | 12.269444 | 2.8428 | 32.9645 | 2 | 3.7474 | 3.753197 | 14.04 | 0.077725 | 0.2277 | 0.2541927 | 0.05512771 | -0.0341 | 42.5312
8795 | 12.270833 | 2.8428 | 32.9685 | 2 | 3.7513 | 3.753438 | 14.07 | 0.078097 | 0.2274 | 0.2541653 | 0.05508575 | -0.034 | 42.531
8796 | 12.272222 | 2.843 | 32.9724 | 2 | 3.759 | 3.753765 | 14.13 | 0.078534 | 0.2275 | 0.2541379 | 0.05504558 | -0.0339 | 42.5309
8797 | 12.273611 | 2.843 | 32.9764 | 2 | 3.728 | 3.754083 | 13.9 | 0.076656 | 0.2257 | 0.2541097 | 0.05500148 | -0.0338 | 42.5321
8798 | 12.275 | 2.8431 | 32.9803 | 2 | 3.7571 | 3.754381 | 14.12 | 0.078335 | 0.2258 | 0.2540812 | 0.05495835 | -0.0337 | 42.5312
8799 | 12.276389 | 2.8431 | 32.9843 | 2 | 3.7571 | 3.754685 | 14.12 | 0.078401 | 0.2259 | 0.2540531 | 0.05489901 | -0.0336 | 42.5312
8800 | 12.277778 | 2.8432 | 32.9882 | 2 | 3.76 | 3.754996 | 14.14 | 0.078594 | 0.2257 | 0.2540247 | 0.0548558 | -0.0336 | 42.5312
8801 | 12.279167 | 2.8432 | 32.9921 | 2 | 3.7494 | 3.755319 | 14.06 | 0.077844 | 0.2253 | 0.2539961 | 0.05481144 | -0.0335 | 42.5318
8802 | 12.280556 | 2.8434 | 32.9961 | 2 | 3.7484 | 3.755612 | 14.05 | 0.077797 | 0.2241 | 0.2539676 | 0.0547639 | -0.0334 | 42.5319
8803 | 12.281944 | 2.8434 | 33.0001 | 2 | 3.7552 | 3.755901 | 14.1 | 0.078268 | 0.2236 | 0.2539389 | 0.05471483 | -0.0333 | 42.5317
8804 | 12.283333 | 2.8435 | 33.004 | 2 | 3.7503 | 3.756206 | 14.06 | 0.077623 | 0.2229 | 0.2539101 | 0.05466488 | -0.0332 | 42.5322
8805 | 12.284722 | 2.8435 | 33.008 | 2 | 3.7629 | 3.756567 | 14.16 | 0.078553 | 0.2236 | 0.2538806 | 0.05461691 | -0.0331 | 42.5317
8806 | 12.286111 | 2.8436 | 33.0119 | 2 | 3.7503 | 3.756926 | 14.06 | 0.077956 | 0.2228 | 0.2538505 | 0.05456797 | -0.033 | 42.5322
8807 | 12.2875 | 2.8436 | 33.0159 | 2 | 3.7619 | 3.757249 | 14.15 | 0.078754 | 0.2234 | 0.2538198 | 0.05450534 | -0.033 | 42.5318
8808 | 12.288889 | 2.8436 | 33.0198 | 2 | 3.7455 | 3.757606 | 14.03 | 0.077606 | 0.2224 | 0.2537893 | 0.05445579 | -0.0329 | 42.5326
8809 | 12.290278 | 2.8436 | 33.0238 | 2 | 3.7619 | 3.757941 | 14.15 | 0.078714 | 0.2226 | 0.2537587 | 0.05440711 | -0.0328 | 42.532
8810 | 12.291667 | 2.8436 | 33.0277 | 2 | 3.761 | 3.758237 | 14.14 | 0.078667 | 0.2232 | 0.253727 | 0.05435985 | -0.0327 | 42.5321
8811 | 12.293056 | 2.8436 | 33.0317 | 2 | 3.7552 | 3.758488 | 14.1 | 0.078392 | 0.2232 | 0.2536946 | 0.05431227 | -0.0326 | 42.5324
8812 | 12.294444 | 2.8437 | 33.0356 | 2 | 3.7561 | 3.758795 | 14.11 | 0.078301 | 0.2237 | 0.2536614 | 0.05426565 | -0.0326 | 42.5325
8813 | 12.295833 | 2.8437 | 33.0396 | 2 | 3.7455 | 3.759105 | 14.03 | 0.077726 | 0.2227 | 0.2536278 | 0.05421733 | -0.0325 | 42.533
8814 | 12.297222 | 2.8436 | 33.0435 | 2 | 3.7416 | 3.759433 | 14 | 0.077474 | 0.2215 | 0.2535933 | 0.0541675 | -0.0324 | 42.5332
8815 | 12.298611 | 2.8436 | 33.0475 | 2 | 3.7542 | 3.759757 | 14.09 | 0.078129 | 0.2215 | 0.2535592 | 0.05410095 | -0.0324 | 42.5329
8816 | 12.3 | 2.8434 | 33.0514 | 2 | 3.7667 | 3.760084 | 14.19 | 0.079166 | 0.2218 | 0.2535248 | 0.05405179 | -0.0323 | 42.5324
8817 | 12.301389 | 2.8434 | 33.0554 | 2 | 3.7629 | 3.760425 | 14.16 | 0.078828 | 0.2223 | 0.2534893 | 0.05400323 | -0.0323 | 42.5327
8818 | 12.302778 | 2.8432 | 33.0593 | 2 | 3.7513 | 3.760736 | 14.07 | 0.078016 | 0.2213 | 0.2534529 | 0.05395471 | -0.0322 | 42.5333
8819 | 12.304167 | 2.8432 | 33.0632 | 2 | 3.7629 | 3.761017 | 14.16 | 0.07872 | 0.2215 | 0.2534163 | 0.05390661 | -0.0322 | 42.533
8820 | 12.305556 | 2.843 | 33.0672 | 2 | 3.7715 | 3.76134 | 14.22 | 0.079381 | 0.2219 | 0.2533801 | 0.05385967 | -0.0321 | 42.5326
8821 | 12.306944 | 2.843 | 33.0711 | 2 | 3.7735 | 3.761633 | 14.24 | 0.079529 | 0.2224 | 0.2533443 | 0.0538136 | -0.0321 | 42.5327
8822 | 12.308333 | 2.8428 | 33.0751 | 2 | 3.7571 | 3.761943 | 14.12 | 0.078401 | 0.2217 | 0.2533088 | 0.05376749 | -0.032 | 42.5334
8823 | 12.309722 | 2.8428 | 33.079 | 2 | 3.7561 | 3.762236 | 14.11 | 0.078355 | 0.2213 | 0.2532728 | 0.05369831 | -0.032 | 42.5336
8824 | 12.311111 | 2.8423 | 33.083 | 2 | 3.7773 | 3.762538 | 14.27 | 0.079769 | 0.2222 | 0.2532358 | 0.05365324 | -0.032 | 42.5328
8825 | 12.3125 | 2.8423 | 33.0869 | 2 | 3.7648 | 3.762883 | 14.17 | 0.07892 | 0.2219 | 0.2531992 | 0.05360785 | -0.0319 | 42.5334
8826 | 12.313889 | 2.842 | 33.0909 | 2 | 3.7503 | 3.763245 | 14.06 | 0.077878 | 0.2206 | 0.2531632 | 0.05356132 | -0.0319 | 42.5341
8827 | 12.315278 | 2.842 | 33.0948 | 2 | 3.7658 | 3.763584 | 14.18 | 0.07898 | 0.2208 | 0.2531276 | 0.05351475 | -0.0319 | 42.5336
8828 | 12.316667 | 2.8416 | 33.0988 | 2 | 3.7503 | 3.763904 | 14.06 | 0.07793 | 0.22 | 0.2530923 | 0.05346622 | -0.0319 | 42.5343
8829 | 12.318056 | 2.8416 | 33.1027 | 2 | 3.7696 | 3.764168 | 14.21 | 0.079234 | 0.2206 | 0.2530573 | 0.05341948 | -0.0319 | 42.5336
8830 | 12.319444 | 2.8411 | 33.1067 | 2 | 3.7619 | 3.764459 | 14.15 | 0.0787 | 0.22 | 0.2530219 | 0.05337124 | -0.0318 | 42.534
8831 | 12.320833 | 2.8411 | 33.1106 | 2 | 3.7513 | 3.764755 | 14.07 | 0.078056 | 0.2186 | 0.2529865 | 0.05329722 | -0.0318 | 42.5345
8832 | 12.322222 | 2.8404 | 33.1146 | 2 | 3.7744 | 3.765113 | 14.25 | 0.079373 | 0.2191 | 0.2529514 | 0.05324745 | -0.0318 | 42.5338
8833 | 12.323889 | 2.8404 | 33.1185 | 2 | 3.7696 | 3.765438 | 14.21 | 0.079247 | 0.2198 | 0.2529162 | 0.05319884 | -0.0318 | 42.5343
8834 | 12.325278 | 2.8399 | 33.1225 | 2 | 3.7725 | 3.76569 | 14.23 | 0.079332 | 0.2204 | 0.2528815 | 0.05315267 | -0.0318 | 42.5343
8835 | 12.326667 | 2.8399 | 33.1264 | 2 | 3.7513 | 3.765963 | 14.07 | 0.078111 | 0.2192 | 0.2528468 | 0.05310353 | -0.0318 | 42.5352
8836 | 12.328056 | 2.8393 | 33.1303 | 2 | 3.7754 | 3.766259 | 14.25 | 0.079593 | 0.2197 | 0.2528118 | 0.05305518 | -0.0318 | 42.5344
8837 | 12.329444 | 2.8393 | 33.1343 | 2 | 3.7677 | 3.766582 | 14.2 | 0.079073 | 0.22 | 0.2527763 | 0.05300752 | -0.0318 | 42.5348
8838 | 12.330833 | 2.8387 | 33.1383 | 2 | 3.7667 | 3.766856 | 14.19 | 0.07904 | 0.2199 | 0.2527405 | 0.05295891 | -0.0318 | 42.5349
8839 | 12.332222 | 2.8387 | 33.1422 | 2 | 3.7735 | 3.767157 | 14.24 | 0.079543 | 0.2204 | 0.2527047 | 0.05288952 | -0.0319 | 42.5347
8840 | 12.333611 | 2.8379 | 33.1461 | 2 | 3.7667 | 3.767432 | 14.19 | 0.07904 | 0.2203 | 0.2526689 | 0.05284176 | -0.0319 | 42.5351
8841 | 12.335 | 2.8379 | 33.1501 | 2 | 3.7792 | 3.767787 | 14.28 | 0.079726 | 0.2209 | 0.2526334 | 0.05279507 | -0.0319 | 42.5348
8842 | 12.336389 | 2.8372 | 33.154 | 2 | 3.7792 | 3.7681 | 14.28 | 0.079889 | 0.2218 | 0.2525981 | 0.05274953 | -0.0319 | 42.5348
8843 | 12.337778 | 2.8372 | 33.158 | 2 | 3.7677 | 3.768433 | 14.2 | 0.079197 | 0.2212 | 0.2525628 | 0.0527033 | -0.0319 | 42.5353
8844 | 12.339167 | 2.8365 | 33.1619 | 2 | 3.7735 | 3.768697 | 14.24 | 0.079288 | 0.2213 | 0.2525271 | 0.05265713 | -0.0319 | 42.5353
8845 | 12.340556 | 2.8365 | 33.1658 | 2 | 3.7735 | 3.769065 | 14.24 | 0.079529 | 0.2223 | 0.2524916 | 0.05261266 | -0.032 | 42.5353
8846 | 12.341944 | 2.8357 | 33.1698 | 2 | 3.7629 | 3.769375 | 14.16 | 0.078842 | 0.2216 | 0.2524564 | 0.05256622 | -0.032 | 42.5358
8847 | 12.343333 | 2.8357 | 33.1737 | 2 | 3.7696 | 3.769683 | 14.21 | 0.079193 | 0.2215 | 0.2524214 | 0.05250087 | -0.032 | 42.5357
8848 | 12.344722 | 2.8348 | 33.1777 | 2 | 3.7696 | 3.769989 | 14.21 | 0.079193 | 0.2214 | 0.252386 | 0.05245418 | -0.0321 | 42.5358
8849 | 12.346111 | 2.8348 | 33.1816 | 2 | 3.7629 | 3.770307 | 14.16 | 0.078856 | 0.2206 | 0.2523512 | 0.05240598 | -0.0321 | 42.5361
8850 | 12.3475 | 2.8339 | 33.1855 | 2 | 3.7648 | 3.770632 | 14.17 | 0.078907 | 0.2199 | 0.252317 | 0.05235711 | -0.0321 | 42.5362
8851 | 12.348889 | 2.8339 | 33.1895 | 2 | 3.7783 | 3.77096 | 14.28 | 0.079746 | 0.2205 | 0.2522826 | 0.05230883 | -0.0322 | 42.5357
8852 | 12.350278 | 2.8329 | 33.1934 | 2 | 3.7773 | 3.771358 | 14.27 | 0.079646 | 0.2207 | 0.2522483 | 0.05226107 | -0.0322 | 42.5359
8853 | 12.351667 | 2.8329 | 33.1973 | 2 | 3.7696 | 3.771634 | 14.21 | 0.079303 | 0.2205 | 0.252214 | 0.05221454 | -0.0323 | 42.5362
8854 | 12.353056 | 2.8319 | 33.2013 | 2 | 3.7783 | 3.771913 | 14.28 | 0.079774 | 0.2211 | 0.2521794 | 0.05216853 | -0.0323 | 42.536
8855 | 12.354444 | 2.8319 | 33.2052 | 2 | 3.7754 | 3.772237 | 14.25 | 0.07958 | 0.2209 | 0.2521452 | 0.05210182 | -0.0324 | 42.5363
8856 | 12.355833 | 2.8308 | 33.2091 | 2 | 3.7715 | 3.772526 | 14.22 | 0.079353 | 0.2203 | 0.252111 | 0.05205446 | -0.0325 | 42.5365
8857 | 12.357222 | 2.8308 | 33.2131 | 2 | 3.7831 | 3.77287 | 14.31 | 0.080047 | 0.221 | 0.2520772 | 0.05200935 | -0.0325 | 42.5362
8858 | 12.358611 | 2.8298 | 33.217 | 2 | 3.7783 | 3.773144 | 14.28 | 0.079843 | 0.2213 | 0.252043 | 0.05196411 | -0.0326 | 42.5364
8859 | 12.36 | 2.8298 | 33.2209 | 2 | 3.7821 | 3.773417 | 14.3 | 0.080112 | 0.2218 | 0.2520088 | 0.05191983 | -0.0326 | 42.5363
8860 | 12.361389 | 2.8288 | 33.2249 | 2 | 3.7735 | 3.773737 | 14.24 | 0.079487 | 0.2216 | 0.2519745 | 0.05187496 | -0.0327 | 42.5368
8861 | 12.362778 | 2.8288 | 33.2288 | 2 | 3.761 | 3.77404 | 14.14 | 0.078807 | 0.2206 | 0.2519405 | 0.05182823 | -0.0328 | 42.5373
8862 | 12.364167 | 2.8278 | 33.2327 | 2 | 3.7744 | 3.77435 | 14.25 | 0.079479 | 0.2206 | 0.2519065 | 0.05178136 | -0.0328 | 42.537
8863 | 12.365556 | 2.8278 | 33.2366 | 2 | 3.7821 | 3.774651 | 14.3 | 0.080014 | 0.2212 | 0.2518718 | 0.05171621 | -0.0329 | 42.5368
8864 | 12.366944 | 2.8266 | 33.2406 | 2 | 3.7907 | 3.775019 | 14.37 | 0.080475 | 0.2223 | 0.2518371 | 0.05167256 | -0.0329 | 42.5366
8865 | 12.368333 | 2.8266 | 33.2445 | 2 | 3.7687 | 3.775352 | 14.2 | 0.079174 | 0.222 | 0.251803 | 0.05162879 | -0.033 | 42.5375
8866 | 12.369722 | 2.8256 | 33.2484 | 2 | 3.7754 | 3.775691 | 14.25 | 0.079621 | 0.2216 | 0.2517691 | 0.05158405 | -0.033 | 42.5374
8867 | 12.371111 | 2.8256 | 33.2523 | 2 | 3.7744 | 3.775983 | 14.25 | 0.079373 | 0.2216 | 0.2517357 | 0.05153855 | -0.0331 | 42.5376
8868 | 12.3725 | 2.8246 | 33.2563 | 2 | 3.7735 | 3.776299 | 14.24 | 0.079326 | 0.2216 | 0.2517015 | 0.05149264 | -0.0332 | 42.5377
8869 | 12.373889 | 2.8246 | 33.2602 | 2 | 3.7821 | 3.776626 | 14.3 | 0.07996 | 0.2223 | 0.2516679 | 0.05144705 | -0.0332 | 42.5375
8870 | 12.375278 | 2.8236 | 33.2641 | 2 | 3.7677 | 3.776986 | 14.2 | 0.079059 | 0.2212 | 0.2516343 | 0.05139867 | -0.0333 | 42.5381
8871 | 12.376667 | 2.8236 | 33.268 | 2 | 3.7831 | 3.777314 | 14.31 | 0.080158 | 0.2221 | 0.2516001 | 0.05133881 | -0.0333 | 42.5376
8872 | 12.378056 | 2.8224 | 33.272 | 2 | 3.7831 | 3.777692 | 14.31 | 0.080172 | 0.2222 | 0.2515652 | 0.05129237 | -0.0334 | 42.5376
8873 | 12.379444 | 2.8224 | 33.2759 | 2 | 3.7821 | 3.778071 | 14.3 | 0.08007 | 0.2228 | 0.2515298 | 0.0512469 | -0.0335 | 42.5378
8874 | 12.380833 | 2.8214 | 33.2798 | 2 | 3.7812 | 3.778436 | 14.3 | 0.079996 | 0.2226 | 0.2514948 | 0.05120146 | -0.0335 | 42.538
8875 | 12.382222 | 2.8214 | 33.2837 | 2 | 3.7792 | 3.778752 | 14.28 | 0.079834 | 0.2227 | 0.2514605 | 0.05115562 | -0.0336 | 42.5382
8876 | 12.383611 | 2.8203 | 33.2876 | 2 | 3.7715 | 3.779066 | 14.22 | 0.079313 | 0.2219 | 0.2514258 | 0.05110881 | -0.0337 | 42.5386
8877 | 12.385 | 2.8203 | 33.2916 | 2 | 3.7735 | 3.779429 | 14.24 | 0.079586 | 0.2211 | 0.2513912 | 0.0510605 | -0.0337 | 42.5385
8878 | 12.386667 | 2.8192 | 33.2955 | 2 | 3.7725 | 3.77971 | 14.23 | 0.079569 | 0.2203 | 0.2513568 | 0.05100977 | -0.0338 | 42.539
8879 | 12.388056 | 2.8192 | 33.2994 | 2 | 3.7735 | 3.780073 | 14.24 | 0.079515 | 0.2198 | 0.2513233 | 0.05094746 | -0.0338 | 42.5391
8880 | 12.389444 | 2.818 | 33.3033 | 2 | 3.7879 | 3.780428 | 14.35 | 0.080389 | 0.2201 | 0.2512894 | 0.05089648 | -0.0339 | 42.5387
8881 | 12.390833 | 2.818 | 33.3072 | 2 | 3.7677 | 3.780758 | 14.2 | 0.079141 | 0.2193 | 0.2512554 | 0.05084419 | -0.034 | 42.5396
8882 | 12.392222 | 2.8169 | 33.3111 | 2 | 3.7764 | 3.781069 | 14.26 | 0.079626 | 0.2191 | 0.2512219 | 0.05079185 | -0.034 | 42.5394
8883 | 12.393611 | 2.8169 | 33.315 | 2 | 3.785 | 3.781412 | 14.33 | 0.080292 | 0.2197 | 0.2511892 | 0.05074102 | -0.0341 | 42.5391
8884 | 12.395 | 2.8157 | 33.319 | 2 | 3.7898 | 3.781784 | 14.36 | 0.080468 | 0.2204 | 0.2511568 | 0.05069196 | -0.0342 | 42.5391
8885 | 12.396389 | 2.8157 | 33.3229 | 2 | 3.7965 | 3.782107 | 14.41 | 0.080918 | 0.2213 | 0.2511242 | 0.05064406 | -0.0342 | 42.5389
8886 | 12.397778 | 2.8146 | 33.3268 | 2 | 3.7783 | 3.78245 | 14.28 | 0.079679 | 0.2208 | 0.251092 | 0.05059637 | -0.0343 | 42.5398
8887 | 12.399167 | 2.8146 | 33.3307 | 2 | 3.7917 | 3.782796 | 14.38 | 0.080522 | 0.2215 | 0.2510606 | 0.05053612 | -0.0344 | 42.5394
8888 | 12.400556 | 2.8135 | 33.3346 | 2 | 3.7926 | 3.783128 | 14.38 | 0.080543 | 0.2223 | 0.2510296 | 0.05049129 | -0.0344 | 42.5395
8889 | 12.401944 | 2.8135 | 33.3385 | 2 | 3.7783 | 3.783393 | 14.28 | 0.079801 | 0.2219 | 0.2509986 | 0.05044633 | -0.0345 | 42.5401
8890 | 12.403333 | 2.8124 | 33.3424 | 2 | 3.7907 | 3.783707 | 14.37 | 0.080502 | 0.2219 | 0.2509677 | 0.05040068 | -0.0346 | 42.5398
8891 | 12.404722 | 2.8124 | 33.3463 | 2 | 3.7974 | 3.784014 | 14.42 | 0.08102 | 0.2227 | 0.2509366 | 0.05035708 | -0.0346 | 42.5396
8892 | 12.406111 | 2.8115 | 33.3502 | 2 | 3.7974 | 3.784362 | 14.42 | 0.080911 | 0.2233 | 0.2509065 | 0.05031544 | -0.0347 | 42.5398
8893 | 12.4075 | 2.8115 | 33.3541 | 2 | 3.7965 | 3.784681 | 14.41 | 0.080946 | 0.2245 | 0.2508771 | 0.05027558 | -0.0347 | 42.5398
8894 | 12.408889 | 2.8106 | 33.358 | 2 | 3.7677 | 3.785015 | 14.2 | 0.079032 | 0.2235 | 0.2508475 | 0.05023285 | -0.0348 | 42.5411
8895 | 12.410278 | 2.8106 | 33.3619 | 2 | 3.7907 | 3.785342 | 14.37 | 0.08057 | 0.2236 | 0.2508185 | 0.05017739 | -0.0348 | 42.5403
8896 | 12.411667 | 2.8096 | 33.3658 | 2 | 3.7955 | 3.785681 | 14.41 | 0.08083 | 0.2246 | 0.2507884 | 0.05013676 | -0.0349 | 42.5403
8897 | 12.413056 | 2.8096 | 33.3697 | 2 | 3.7926 | 3.786019 | 14.38 | 0.080846 | 0.2249 | 0.2507596 | 0.05009691 | -0.0349 | 42.5404
8898 | 12.414444 | 2.8089 | 33.3736 | 2 | 3.8003 | 3.786353 | 14.44 | 0.081065 | 0.226 | 0.2507311 | 0.05005992 | -0.035 | 42.5403
8899 | 12.415833 | 2.8089 | 33.3775 | 2 | 3.7936 | 3.786677 | 14.39 | 0.080723 | 0.2269 | 0.250703 | 0.05002434 | -0.035 | 42.5407
8900 | 12.417222 | 2.8082 | 33.3814 | 2 | 3.7792 | 3.786972 | 14.28 | 0.079989 | 0.2263 | 0.2506754 | 0.04998753 | -0.035 | 42.5412
8901 | 12.418611 | 2.8082 | 33.3853 | 2 | 3.7821 | 3.787296 | 14.3 | 0.080028 | 0.2261 | 0.2506489 | 0.04994993 | -0.035 | 42.5413
8902 | 12.42 | 2.8076 | 33.3892 | 2 | 3.7974 | 3.787692 | 14.42 | 0.080924 | 0.227 | 0.2506233 | 0.04991393 | -0.035 | 42.5409
8903 | 12.421389 | 2.8076 | 33.3931 | 2 | 3.7773 | 3.788067 | 14.27 | 0.079727 | 0.2258 | 0.2505986 | 0.049863 | -0.035 | 42.5417
8904 | 12.422778 | 2.807 | 33.397 | 2 | 3.7783 | 3.788374 | 14.28 | 0.079706 | 0.2245 | 0.2505741 | 0.04982253 | -0.0351 | 42.5418
8905 | 12.424167 | 2.807 | 33.4009 | 2 | 3.7859 | 3.78867 | 14.33 | 0.080241 | 0.2242 | 0.2505496 | 0.04978111 | -0.0351 | 42.5416
8906 | 12.425556 | 2.8066 | 33.4048 | 2 | 3.7907 | 3.788973 | 14.37 | 0.080711 | 0.2243 | 0.2505254 | 0.0497401 | -0.035 | 42.5415
8907 | 12.426944 | 2.8066 | 33.4087 | 2 | 3.7879 | 3.789295 | 14.35 | 0.080473 | 0.2242 | 0.2505006 | 0.04969885 | -0.035 | 42.5417
8908 | 12.428333 | 2.8062 | 33.4126 | 2 | 3.7888 | 3.789626 | 14.36 | 0.080562 | 0.2241 | 0.2504767 | 0.04965756 | -0.035 | 42.5418
8909 | 12.429722 | 2.8062 | 33.4165 | 2 | 3.7687 | 3.789987 | 14.2 | 0.079215 | 0.2224 | 0.2504528 | 0.04961303 | -0.035 | 42.5427
8910 | 12.431111 | 2.8059 | 33.4204 | 2 | 3.8003 | 3.790279 | 14.44 | 0.081229 | 0.2233 | 0.2504293 | 0.04957128 | -0.035 | 42.5416
8911 | 12.4325 | 2.8059 | 33.4243 | 2 | 3.7831 | 3.790578 | 14.31 | 0.080186 | 0.2221 | 0.2504062 | 0.04951355 | -0.0349 | 42.5424
8912 | 12.433889 | 2.8055 | 33.4282 | 2 | 3.7946 | 3.790837 | 14.4 | 0.080811 | 0.2221 | 0.2503841 | 0.04946972 | -0.0349 | 42.5421
8913 | 12.435278 | 2.8055 | 33.4321 | 2 | 3.7917 | 3.791175 | 14.38 | 0.080658 | 0.2218 | 0.2503622 | 0.04942585 | -0.0349 | 42.5423
8914 | 12.436667 | 2.8052 | 33.436 | 2 | 3.7946 | 3.791476 | 14.4 | 0.08077 | 0.2221 | 0.2503402 | 0.04938193 | -0.0349 | 42.5424
8915 | 12.438056 | 2.8052 | 33.4399 | 2 | 3.8041 | 3.791782 | 14.47 | 0.081528 | 0.223 | 0.2503189 | 0.04933997 | -0.0348 | 42.542
8916 | 12.439444 | 2.805 | 33.4438 | 2 | 3.8022 | 3.792129 | 14.46 | 0.081436 | 0.224 | 0.2502987 | 0.0493005 | -0.0348 | 42.5422
8917 | 12.440833 | 2.805 | 33.4477 | 2 | 3.7869 | 3.792446 | 14.34 | 0.080371 | 0.2237 | 0.250279 | 0.04926063 | -0.0347 | 42.5429
8918 | 12.442222 | 2.8049 | 33.4516 | 2 | 3.7984 | 3.792753 | 14.43 | 0.081011 | 0.2239 | 0.2502587 | 0.04922126 | -0.0347 | 42.5427
8919 | 12.443611 | 2.8049 | 33.4555 | 2 | 3.7984 | 3.793019 | 14.43 | 0.081151 | 0.2236 | 0.250238 | 0.04916592 | -0.0346 | 42.5427
8920 | 12.445 | 2.8047 | 33.4594 | 2 | 3.7907 | 3.79334 | 14.37 | 0.080556 | 0.2235 | 0.2502176 | 0.04912592 | -0.0346 | 42.5432
8921 | 12.446389 | 2.8047 | 33.4633 | 2 | 3.7831 | 3.793667 | 14.31 | 0.08013 | 0.2228 | 0.2501979 | 0.04908415 | -0.0345 | 42.5435
8922 | 12.447778 | 2.8046 | 33.4672 | 2 | 3.7888 | 3.793994 | 14.36 | 0.080436 | 0.2223 | 0.2501784 | 0.04904197 | -0.0345 | 42.5435
8923 | 12.449167 | 2.8046 | 33.4711 | 2 | 3.7926 | 3.794349 | 14.38 | 0.080663 | 0.223 | 0.2501594 | 0.04899948 | -0.0344 | 42.5435
8924 | 12.450833 | 2.8046 | 33.475 | 2 | 3.8012 | 3.794703 | 14.45 | 0.081193 | 0.2226 | 0.2501406 | 0.04895675 | -0.0344 | 42.5436
8925 | 12.452222 | 2.8046 | 33.4789 | 2 | 3.7907 | 3.794975 | 14.37 | 0.080556 | 0.2223 | 0.250122 | 0.04891389 | -0.0343 | 42.5441
8926 | 12.453611 | 2.8045 | 33.4828 | 2 | 3.785 | 3.795266 | 14.33 | 0.080321 | 0.2219 | 0.2501038 | 0.04886953 | -0.0343 | 42.5443
8927 | 12.455 | 2.8045 | 33.4867 | 2 | 3.7984 | 3.795539 | 14.43 | 0.081137 | 0.2222 | 0.2500856 | 0.04881395 | -0.0342 | 42.544
8928 | 12.456389 | 2.8043 | 33.4905 | 2 | 3.7907 | 3.795856 | 14.37 | 0.080556 | 0.2214 | 0.2500673 | 0.0487688 | -0.0341 | 42.5445
8929 | 12.457778 | 2.8043 | 33.4944 | 2 | 3.8012 | 3.796185 | 14.45 | 0.08129 | 0.2213 | 0.2500482 | 0.04872305 | -0.0341 | 42.5442
8930 | 12.459167 | 2.8042 | 33.4983 | 2 | 3.8003 | 3.796532 | 14.44 | 0.081215 | 0.2213 | 0.2500294 | 0.0486778 | -0.034 | 42.5443
8931 | 12.460556 | 2.8042 | 33.5022 | 2 | 3.785 | 3.796847 | 14.33 | 0.080181 | 0.2207 | 0.2500109 | 0.04863287 | -0.034 | 42.545
8932 | 12.461944 | 2.8041 | 33.5061 | 2 | 3.7917 | 3.797175 | 14.38 | 0.080603 | 0.2207 | 0.2499922 | 0.04858863 | -0.0339 | 42.5449
8933 | 12.463333 | 2.8041 | 33.51 | 2 | 3.8098 | 3.797504 | 14.51 | 0.081751 | 0.2222 | 0.249974 | 0.04854743 | -0.0339 | 42.5443
8934 | 12.464722 | 2.804 | 33.5139 | 2 | 3.7926 | 3.797843 | 14.38 | 0.080732 | 0.2223 | 0.2499556 | 0.04850727 | -0.0338 | 42.5451
8935 | 12.466111 | 2.804 | 33.5178 | 2 | 3.7946 | 3.798105 | 14.4 | 0.080853 | 0.2223 | 0.2499395 | 0.04844938 | -0.0338 | 42.5451
8936 | 12.4675 | 2.8039 | 33.5217 | 2 | 3.807 | 3.798398 | 14.49 | 0.081667 | 0.223 | 0.249923 | 0.0484106 | -0.0337 | 42.5447
8937 | 12.468889 | 2.8039 | 33.5256 | 2 | 3.806 | 3.798674 | 14.49 | 0.08155 | 0.2243 | 0.2499071 | 0.04837286 | -0.0337 | 42.5449
8938 | 12.470278 | 2.8038 | 33.5295 | 2 | 3.8041 | 3.799026 | 14.47 | 0.081388 | 0.2243 | 0.2498913 | 0.04833662 | -0.0336 | 42.5451
8939 | 12.471667 | 2.8038 | 33.5334 | 2 | 3.7898 | 3.799389 | 14.36 | 0.08051 | 0.2235 | 0.2498754 | 0.04829834 | -0.0336 | 42.5458
8940 | 12.473056 | 2.8038 | 33.5373 | 2 | 3.8098 | 3.799711 | 14.51 | 0.081834 | 0.2242 | 0.2498603 | 0.04826146 | -0.0335 | 42.5451
8941 | 12.474444 | 2.8038 | 33.5412 | 2 | 3.7993 | 3.800033 | 14.43 | 0.081141 | 0.2241 | 0.249846 | 0.04822427 | -0.0334 | 42.5456
8942 | 12.475833 | 2.8039 | 33.5451 | 2 | 3.7965 | 3.800349 | 14.41 | 0.08096 | 0.2238 | 0.2498321 | 0.04818594 | -0.0334 | 42.5458
8943 | 12.477222 | 2.8039 | 33.549 | 2 | 3.8155 | 3.800626 | 14.56 | 0.082212 | 0.2249 | 0.2498194 | 0.04813455 | -0.0333 | 42.5452
8944 | 12.478611 | 2.8038 | 33.5529 | 2 | 3.8022 | 3.800919 | 14.46 | 0.081253 | 0.225 | 0.2498083 | 0.0480985 | -0.0333 | 42.5459
8945 | 12.48 | 2.8038 | 33.5568 | 2 | 3.784 | 3.801234 | 14.32 | 0.08019 | 0.2235 | 0.2497979 | 0.0480595 | -0.0332 | 42.5466
8946 | 12.481389 | 2.8038 | 33.5607 | 2 | 3.8108 | 3.801509 | 14.52 | 0.081825 | 0.2237 | 0.2497877 | 0.04802054 | -0.0331 | 42.5458
8947 | 12.482778 | 2.8038 | 33.5646 | 2 | 3.8184 | 3.801779 | 14.58 | 0.08227 | 0.2253 | 0.2497778 | 0.0479848 | -0.0331 | 42.5456
8948 | 12.484167 | 2.8039 | 33.5684 | 2 | 3.7936 | 3.802131 | 14.39 | 0.080878 | 0.2248 | 0.2497675 | 0.0479481 | -0.033 | 42.5466
8949 | 12.485556 | 2.8039 | 33.5723 | 2 | 3.807 | 3.802505 | 14.49 | 0.081681 | 0.2257 | 0.2497589 | 0.04791272 | -0.0329 | 42.5463
8950 | 12.486944 | 2.8041 | 33.5762 | 2 | 3.8051 | 3.802868 | 14.48 | 0.081532 | 0.2257 | 0.2497509 | 0.04787728 | -0.0329 | 42.5465
8951 | 12.488333 | 2.8041 | 33.5801 | 2 | 3.8022 | 3.803238 | 14.46 | 0.08145 | 0.2258 | 0.2497436 | 0.04782892 | -0.0328 | 42.5466
8952 | 12.489722 | 2.8041 | 33.584 | 2 | 3.8022 | 3.80355 | 14.46 | 0.081308 | 0.2255 | 0.2497367 | 0.04779322 | -0.0327 | 42.5468
8953 | 12.491111 | 2.8041 | 33.5879 | 2 | 3.7955 | 3.803905 | 14.41 | 0.080984 | 0.2245 | 0.2497302 | 0.04775547 | -0.0327 | 42.5471
8954 | 12.4925 | 2.8042 | 33.5918 | 2 | 3.8098 | 3.804205 | 14.51 | 0.081657 | 0.2247 | 0.2497233 | 0.0477184 | -0.0326 | 42.5468
8955 | 12.493889 | 2.8042 | 33.5957 | 2 | 3.8051 | 3.804548 | 14.48 | 0.081517 | 0.2244 | 0.2497168 | 0.04768138 | -0.0325 | 42.547
8956 | 12.495278 | 2.8044 | 33.5996 | 2 | 3.8165 | 3.804884 | 14.57 | 0.082316 | 0.2249 | 0.2497102 | 0.04764566 | -0.0325 | 42.5467
8957 | 12.496667 | 2.8044 | 33.6035 | 2 | 3.8098 | 3.805218 | 14.51 | 0.081877 | 0.2249 | 0.2497037 | 0.04760972 | -0.0324 | 42.5471
8958 | 12.498056 | 2.8045 | 33.6074 | 2 | 3.7993 | 3.805513 | 14.43 | 0.081197 | 0.2243 | 0.2496978 | 0.04757201 | -0.0323 | 42.5476
8959 | 12.499444 | 2.8045 | 33.6113 | 2 | 3.7831 | 3.805856 | 14.31 | 0.080116 | 0.2227 | 0.2496924 | 0.04751862 | -0.0322 | 42.5483
8960 | 12.500833 | 2.8045 | 33.6152 | 2 | 3.7955 | 3.806177 | 14.41 | 0.080927 | 0.2219 | 0.2496876 | 0.04747667 | -0.0322 | 42.548
8961 | 12.502222 | 2.8045 | 33.6191 | 2 | 3.807 | 3.806562 | 14.49 | 0.081695 | 0.2216 | 0.2496832 | 0.04743359 | -0.0321 | 42.5476
8962 | 12.503611 | 2.8045 | 33.623 | 2 | 3.806 | 3.806904 | 14.49 | 0.081523 | 0.2212 | 0.2496787 | 0.04738938 | -0.032 | 42.5478
8963 | 12.505 | 2.8045 | 33.6269 | 2 | 3.8003 | 3.807247 | 14.44 | 0.081187 | 0.2206 | 0.2496746 | 0.04734304 | -0.032 | 42.5482
8964 | 12.506389 | 2.8045 | 33.6308 | 2 | 3.807 | 3.807568 | 14.49 | 0.081583 | 0.2204 | 0.2496701 | 0.04729648 | -0.0319 | 42.548
8965 | 12.507778 | 2.8045 | 33.6347 | 2 | 3.8003 | 3.807887 | 14.44 | 0.081257 | 0.22 | 0.249666 | 0.04725033 | -0.0318 | 42.5483
8966 | 12.509167 | 2.8044 | 33.6386 | 2 | 3.8098 | 3.808253 | 14.51 | 0.081877 | 0.2213 | 0.2496623 | 0.04720666 | -0.0318 | 42.5481
8967 | 12.510556 | 2.8044 | 33.6425 | 2 | 3.8193 | 3.808589 | 14.59 | 0.082469 | 0.2225 | 0.2496584 | 0.04715441 | -0.0317 | 42.5479
8968 | 12.511944 | 2.8043 | 33.6463 | 2 | 3.8022 | 3.808921 | 14.46 | 0.081267 | 0.2221 | 0.2496554 | 0.04711229 | -0.0317 | 42.5487
8969 | 12.513333 | 2.8043 | 33.6502 | 2 | 3.8031 | 3.809246 | 14.46 | 0.081327 | 0.2218 | 0.2496527 | 0.04706859 | -0.0316 | 42.5488
8970 | 12.514722 | 2.8042 | 33.6541 | 2 | 3.8031 | 3.809633 | 14.46 | 0.081369 | 0.2214 | 0.2496498 | 0.04702313 | -0.0316 | 42.5489
8971 | 12.516389 | 2.8042 | 33.658 | 2 | 3.8269 | 3.809976 | 14.65 | 0.082858 | 0.2226 | 0.2496472 | 0.04697897 | -0.0315 | 42.5485
8972 | 12.517778 | 2.8041 | 33.6619 | 2 | 3.8012 | 3.810268 | 14.45 | 0.08129 | 0.2218 | 0.249645 | 0.04693359 | -0.0315 | 42.5495
8973 | 12.519167 | 2.8041 | 33.6658 | 2 | 3.8003 | 3.810529 | 14.44 | 0.081243 | 0.2215 | 0.2496428 | 0.04688771 | -0.0314 | 42.5497
8974 | 12.520556 | 2.8039 | 33.6697 | 2 | 3.8117 | 3.810901 | 14.53 | 0.081914 | 0.2215 | 0.2496408 | 0.04684304 | -0.0314 | 42.5494
8975 | 12.521944 | 2.8039 | 33.6736 | 2 | 3.8117 | 3.811174 | 14.53 | 0.081859 | 0.2216 | 0.2496388 | 0.04679148 | -0.0313 | 42.5495
8976 | 12.523333 | 2.8037 | 33.6775 | 2 | 3.8098 | 3.811507 | 14.51 | 0.081834 | 0.2214 | 0.2496363 | 0.04674674 | -0.0313 | 42.5497
8977 | 12.524722 | 2.8037 | 33.6814 | 2 | 3.806 | 3.811835 | 14.49 | 0.081635 | 0.2207 | 0.2496341 | 0.04670015 | -0.0312 | 42.5499
8978 | 12.526111 | 2.8035 | 33.6853 | 2 | 3.8051 | 3.812181 | 14.48 | 0.081381 | 0.2205 | 0.2496316 | 0.04665306 | -0.0312 | 42.5502
8979 | 12.5275 | 2.8035 | 33.6892 | 2 | 3.8146 | 3.812473 | 14.55 | 0.082194 | 0.2208 | 0.2496292 | 0.04660781 | -0.0312 | 42.5498
8980 | 12.528889 | 2.8032 | 33.6931 | 2 | 3.8117 | 3.812819 | 14.53 | 0.0819 | 0.2214 | 0.2496265 | 0.04656397 | -0.0311 | 42.5501
8981 | 12.530278 | 2.8032 | 33.697 | 2 | 3.807 | 3.813166 | 14.49 | 0.081738 | 0.2209 | 0.2496238 | 0.04651999 | -0.0311 | 42.5503
8982 | 12.531667 | 2.803 | 33.7009 | 2 | 3.8098 | 3.813483 | 14.51 | 0.08182 | 0.2214 | 0.249621 | 0.04647749 | -0.031 | 42.5503
8983 | 12.533056 | 2.803 | 33.7048 | 2 | 3.8269 | 3.813842 | 14.65 | 0.082984 | 0.2228 | 0.2496179 | 0.04642671 | -0.031 | 42.5498
8984 | 12.534444 | 2.8027 | 33.7087 | 2 | 3.8174 | 3.814195 | 14.57 | 0.082405 | 0.223 | 0.2496151 | 0.04638721 | -0.031 | 42.5502
8985 | 12.535833 | 2.8027 | 33.7125 | 2 | 3.826 | 3.814522 | 14.64 | 0.082938 | 0.2238 | 0.2496117 | 0.04634919 | -0.031 | 42.5501
8986 | 12.537222 | 2.8025 | 33.7164 | 2 | 3.807 | 3.814887 | 14.49 | 0.081738 | 0.2235 | 0.2496091 | 0.04631167 | -0.0309 | 42.5509
8987 | 12.538611 | 2.8025 | 33.7203 | 2 | 3.8041 | 3.815286 | 14.47 | 0.081586 | 0.223 | 0.2496069 | 0.04627238 | -0.0309 | 42.5511
8988 | 12.54 | 2.8023 | 33.7242 | 2 | 3.8031 | 3.815623 | 14.46 | 0.081467 | 0.2223 | 0.2496051 | 0.04623107 | -0.0309 | 42.5513
8989 | 12.541389 | 2.8023 | 33.7281 | 2 | 3.8098 | 3.815956 | 14.51 | 0.081863 | 0.2223 | 0.2496031 | 0.04618899 | -0.0308 | 42.5512
8990 | 12.542778 | 2.802 | 33.732 | 2 | 3.8174 | 3.816275 | 14.57 | 0.082319 | 0.2218 | 0.2496007 | 0.0461455 | -0.0308 | 42.551
8991 | 12.544167 | 2.802 | 33.7359 | 2 | 3.8127 | 3.816673 | 14.54 | 0.081988 | 0.2218 | 0.2495988 | 0.04609552 | -0.0308 | 42.5513
8992 | 12.545556 | 2.8016 | 33.7398 | 2 | 3.7965 | 3.817027 | 14.41 | 0.080988 | 0.2206 | 0.2495977 | 0.04604999 | -0.0307 | 42.552
8993 | 12.546944 | 2.8016 | 33.7437 | 2 | 3.8231 | 3.817362 | 14.62 | 0.082698 | 0.221 | 0.2495966 | 0.04600494 | -0.0307 | 42.5511
8994 | 12.548333 | 2.8013 | 33.7476 | 2 | 3.8184 | 3.817686 | 14.58 | 0.082408 | 0.2218 | 0.2495966 | 0.04596147 | -0.0307 | 42.5514
8995 | 12.549722 | 2.8013 | 33.7515 | 2 | 3.8136 | 3.817972 | 14.54 | 0.082021 | 0.2218 | 0.2495966 | 0.04591876 | -0.0307 | 42.5518
8996 | 12.551111 | 2.8009 | 33.7554 | 2 | 3.8174 | 3.818309 | 14.57 | 0.082264 | 0.2213 | 0.2495969 | 0.04587474 | -0.0307 | 42.5517
8997 | 12.5525 | 2.8009 | 33.7593 | 2 | 3.8174 | 3.818676 | 14.57 | 0.082434 | 0.2219 | 0.2495974 | 0.04583148 | -0.0306 | 42.5517
8998 | 12.553889 | 2.8006 | 33.7632 | 2 | 3.8165 | 3.819035 | 14.57 | 0.082287 | 0.2221 | 0.2495984 | 0.04578962 | -0.0306 | 42.5519
8999 | 12.555278 | 2.8006 | 33.767 | 2 | 3.8117 | 3.819424 | 14.53 | 0.081941 | 0.2205 | 0.2496 | 0.04573716 | -0.0306 | 42.5523
9000 | 12.556667 | 2.8001 | 33.7709 | 2 | 3.8174 | 3.819762 | 14.57 | 0.082348 | 0.2204 | 0.2496023 | 0.04569235 | -0.0306 | 42.5522
9001 | 12.558056 | 2.8001 | 33.7748 | 2 | 3.8184 | 3.820121 | 14.58 | 0.082229 | 0.2204 | 0.2496043 | 0.04564793 | -0.0306 | 42.5524
9002 | 12.559444 | 2.7996 | 33.7787 | 2 | 3.8155 | 3.820449 | 14.56 | 0.082198 | 0.2203 | 0.249607 | 0.04560348 | -0.0306 | 42.5525
9003 | 12.560833 | 2.7996 | 33.7826 | 2 | 3.8155 | 3.820807 | 14.56 | 0.082255 | 0.2195 | 0.2496102 | 0.04555646 | -0.0306 | 42.5526
9004 | 12.562222 | 2.799 | 33.7865 | 2 | 3.8335 | 3.821123 | 14.7 | 0.083326 | 0.22 | 0.2496129 | 0.04551002 | -0.0306 | 42.5521
9005 | 12.563611 | 2.799 | 33.7904 | 2 | 3.8165 | 3.821461 | 14.57 | 0.082259 | 0.2201 | 0.2496151 | 0.0454638 | -0.0306 | 42.5528
9006 | 12.565 | 2.7984 | 33.7943 | 2 | 3.8155 | 3.821816 | 14.56 | 0.082241 | 0.2193 | 0.2496178 | 0.04541583 | -0.0306 | 42.5529
9007 | 12.566389 | 2.7984 | 33.7981 | 2 | 3.8146 | 3.822123 | 14.55 | 0.082223 | 0.2195 | 0.2496207 | 0.04536362 | -0.0306 | 42.5531
9008 | 12.567778 | 2.7977 | 33.802 | 2 | 3.8203 | 3.822444 | 14.59 | 0.082405 | 0.2201 | 0.2496228 | 0.0453172 | -0.0306 | 42.5531
9009 | 12.569167 | 2.7977 | 33.8059 | 2 | 3.8155 | 3.822733 | 14.56 | 0.082142 | 0.2195 | 0.249625 | 0.0452693 | -0.0306 | 42.5534
9010 | 12.570556 | 2.7969 | 33.8098 | 2 | 3.8098 | 3.82306 | 14.51 | 0.081806 | 0.2182 | 0.2496273 | 0.04521811 | -0.0307 | 42.5537
9011 | 12.571944 | 2.7969 | 33.8137 | 2 | 3.8155 | 3.823422 | 14.56 | 0.082142 | 0.2176 | 0.2496299 | 0.04516525 | -0.0307 | 42.5536
9012 | 12.573333 | 2.7961 | 33.8176 | 2 | 3.8155 | 3.823759 | 14.56 | 0.082226 | 0.2172 | 0.2496328 | 0.04511208 | -0.0307 | 42.5537
9013 | 12.574722 | 2.7961 | 33.8215 | 2 | 3.8127 | 3.82409 | 14.54 | 0.082016 | 0.2164 | 0.2496365 | 0.04505707 | -0.0308 | 42.5539
9014 | 12.576111 | 2.7951 | 33.8253 | 2 | 3.8203 | 3.82445 | 14.59 | 0.08253 | 0.2158 | 0.2496409 | 0.04500075 | -0.0308 | 42.5538
9015 | 12.577778 | 2.7951 | 33.8292 | 2 | 3.8212 | 3.824795 | 14.6 | 0.082619 | 0.2163 | 0.2496455 | 0.04494589 | -0.0308 | 42.5542
9016 | 12.579167 | 2.7942 | 33.8331 | 2 | 3.8298 | 3.82515 | 14.67 | 0.083225 | 0.2176 | 0.2496504 | 0.04489294 | -0.0309 | 42.5539
9017 | 12.580556 | 2.7942 | 33.837 | 2 | 3.8174 | 3.825501 | 14.57 | 0.082264 | 0.2169 | 0.249655 | 0.04483841 | -0.0309 | 42.5546
9018 | 12.581944 | 2.7932 | 33.8409 | 2 | 3.8222 | 3.825786 | 14.61 | 0.08254 | 0.2169 | 0.2496602 | 0.04478401 | -0.031 | 42.5546
9019 | 12.583333 | 2.7932 | 33.8448 | 2 | 3.8335 | 3.826154 | 14.7 | 0.083498 | 0.218 | 0.2496657 | 0.04473011 | -0.031 | 42.5541
9020 | 12.584722 | 2.7921 | 33.8486 | 2 | 3.8193 | 3.826482 | 14.59 | 0.082498 | 0.2174 | 0.2496709 | 0.0446757 | -0.0311 | 42.5549
9021 | 12.586111 | 2.7921 | 33.8525 | 2 | 3.8269 | 3.826863 | 14.65 | 0.083013 | 0.2182 | 0.2496753 | 0.04462331 | -0.0311 | 42.5547
9022 | 12.5875 | 2.7911 | 33.8564 | 2 | 3.826 | 3.827185 | 14.64 | 0.082923 | 0.2188 | 0.2496787 | 0.04457141 | -0.0312 | 42.5548
9023 | 12.588889 | 2.7911 | 33.8603 | 2 | 3.825 | 3.827562 | 14.63 | 0.08275 | 0.2185 | 0.2496814 | 0.04452257 | -0.0312 | 42.5551
9024 | 12.590278 | 2.7901 | 33.8641 | 2 | 3.8326 | 3.827916 | 14.69 | 0.083265 | 0.2191 | 0.2496847 | 0.04447132 | -0.0313 | 42.5549
9025 | 12.591667 | 2.7901 | 33.868 | 2 | 3.8354 | 3.828246 | 14.71 | 0.08362 | 0.2202 | 0.2496883 | 0.04442246 | -0.0313 | 42.5548
9026 | 12.593056 | 2.7891 | 33.8719 | 2 | 3.8269 | 3.828582 | 14.65 | 0.083042 | 0.2207 | 0.2496926 | 0.04437354 | -0.0314 | 42.5553
9027 | 12.594444 | 2.7891 | 33.8758 | 2 | 3.8279 | 3.82894 | 14.65 | 0.082946 | 0.2206 | 0.2496966 | 0.04432402 | -0.0314 | 42.5554
9028 | 12.595833 | 2.7881 | 33.8796 | 2 | 3.8468 | 3.829257 | 14.8 | 0.084338 | 0.2225 | 0.2496997 | 0.04427688 | -0.0315 | 42.5548
9029 | 12.597222 | 2.7881 | 33.8835 | 2 | 3.8326 | 3.829572 | 14.69 | 0.083321 | 0.2231 | 0.2497034 | 0.04423075 | -0.0315 | 42.5555
9030 | 12.598611 | 2.7871 | 33.8874 | 2 | 3.8222 | 3.829917 | 14.61 | 0.082581 | 0.2224 | 0.249707 | 0.0441825 | -0.0316 | 42.556
9031 | 12.6 | 2.7871 | 33.8912 | 2 | 3.8534 | 3.830253 | 14.85 | 0.084623 | 0.2245 | 0.2497108 | 0.0441482 | -0.0316 | 42.555
9032 | 12.601389 | 2.7862 | 33.8951 | 2 | 3.843 | 3.830614 | 14.77 | 0.084079 | 0.2256 | 0.2497148 | 0.04410579 | -0.0317 | 42.5554
9033 | 12.602778 | 2.7862 | 33.899 | 2 | 3.8411 | 3.830992 | 14.75 | 0.083956 | 0.2266 | 0.2497191 | 0.04406422 | -0.0317 | 42.5556
9034 | 12.604167 | 2.7853 | 33.9029 | 2 | 3.8335 | 3.831302 | 14.7 | 0.083396 | 0.2269 | 0.2497232 | 0.0440232 | -0.0318 | 42.5561
9035 | 12.605556 | 2.7853 | 33.9067 | 2 | 3.8345 | 3.831656 | 14.7 | 0.083529 | 0.2274 | 0.2497268 | 0.0439824 | -0.0318 | 42.5561
9036 | 12.606944 | 2.7845 | 33.9106 | 2 | 3.826 | 3.832038 | 14.64 | 0.082938 | 0.227 | 0.2497307 | 0.04394062 | -0.0319 | 42.5566
9037 | 12.608333 | 2.7845 | 33.9145 | 2 | 3.8269 | 3.832401 | 14.65 | 0.083013 | 0.2267 | 0.2497346 | 0.04389779 | -0.0319 | 42.5567
9038 | 12.609722 | 2.7836 | 33.9183 | 2 | 3.8307 | 3.832761 | 14.67 | 0.083143 | 0.2267 | 0.2497384 | 0.04385418 | -0.032 | 42.5567
9039 | 12.611111 | 2.7836 | 33.9222 | 2 | 3.8421 | 3.833132 | 14.76 | 0.083889 | 0.2277 | 0.2497426 | 0.04382948 | -0.032 | 42.5564
9040 | 12.6125 | 2.7829 | 33.9261 | 2 | 3.8354 | 3.833459 | 14.71 | 0.083532 | 0.2284 | 0.2497475 | 0.043789 | -0.032 | 42.5567
9041 | 12.613889 | 2.7829 | 33.9299 | 2 | 3.8439 | 3.833729 | 14.78 | 0.083928 | 0.2291 | 0.2497513 | 0.04375105 | -0.0321 | 42.5567
9042 | 12.615278 | 2.7821 | 33.9338 | 2 | 3.8345 | 3.834075 | 14.7 | 0.083573 | 0.2293 | 0.2497553 | 0.04371222 | -0.0321 | 42.557
9043 | 12.616667 | 2.7821 | 33.9377 | 2 | 3.8354 | 3.834355 | 14.71 | 0.083532 | 0.2303 | 0.2497589 | 0.04367565 | -0.0321 | 42.5571
9044 | 12.618056 | 2.7815 | 33.9415 | 2 | 3.8345 | 3.83464 | 14.7 | 0.083373 | 0.2307 | 0.2497628 | 0.04363991 | -0.0322 | 42.5574
9045 | 12.619444 | 2.7815 | 33.9454 | 2 | 3.8439 | 3.834999 | 14.78 | 0.084025 | 0.2321 | 0.2497673 | 0.04360507 | -0.0322 | 42.5571
9046 | 12.620833 | 2.7809 | 33.9492 | 2 | 3.825 | 3.835321 | 14.63 | 0.082834 | 0.231 | 0.2497717 | 0.04356739 | -0.0322 | 42.558
9047 | 12.622222 | 2.7809 | 33.9531 | 2 | 3.8477 | 3.835623 | 14.8 | 0.08427 | 0.2323 | 0.2497761 | 0.04355337 | -0.0322 | 42.5572
9048 | 12.623611 | 2.7805 | 33.957 | 2 | 3.8402 | 3.835967 | 14.75 | 0.083881 | 0.2323 | 0.249781 | 0.04351809 | -0.0322 | 42.5576
9049 | 12.625 | 2.7805 | 33.9608 | 2 | 3.8298 | 3.836304 | 14.67 | 0.082999 | 0.2324 | 0.2497859 | 0.04348182 | -0.0322 | 42.5583
9050 | 12.626389 | 2.78 | 33.9647 | 2 | 3.8515 | 3.836548 | 14.83 | 0.084473 | 0.2337 | 0.2497908 | 0.0434479 | -0.0323 | 42.5575
9051 | 12.627778 | 2.78 | 33.9686 | 2 | 3.8317 | 3.836885 | 14.68 | 0.08319 | 0.2334 | 0.2497953 | 0.04341354 | -0.0323 | 42.5584
9052 | 12.629167 | 2.7795 | 33.9724 | 2 | 3.8392 | 3.837246 | 14.74 | 0.08372 | 0.2341 | 0.2497997 | 0.04337963 | -0.0323 | 42.5582
9053 | 12.630556 | 2.7795 | 33.9763 | 2 | 3.8335 | 3.837594 | 14.7 | 0.08334 | 0.2343 | 0.2498045 | 0.04334599 | -0.0323 | 42.5586
9054 | 12.631944 | 2.7791 | 33.9801 | 2 | 3.8373 | 3.837935 | 14.73 | 0.083654 | 0.2343 | 0.2498099 | 0.0433121 | -0.0323 | 42.5585
9055 | 12.633333 | 2.7791 | 33.984 | 2 | 3.8364 | 3.838226 | 14.72 | 0.083565 | 0.2336 | 0.249815 | 0.04330309 | -0.0323 | 42.5587
9056 | 12.634722 | 2.7789 | 33.9879 | 2 | 3.843 | 3.838505 | 14.77 | 0.083922 | 0.2341 | 0.2498206 | 0.0432689 | -0.0322 | 42.5586
9057 | 12.636111 | 2.7789 | 33.9917 | 2 | 3.8373 | 3.838824 | 14.73 | 0.083584 | 0.2338 | 0.2498253 | 0.04323436 | -0.0322 | 42.559
9058 | 12.6375 | 2.7786 | 33.9956 | 2 | 3.825 | 3.839182 | 14.63 | 0.082682 | 0.2325 | 0.2498302 | 0.04319705 | -0.0322 | 42.5596
9059 | 12.639167 | 2.7786 | 33.9994 | 2 | 3.843 | 3.839477 | 14.77 | 0.084021 | 0.2326 | 0.2498352 | 0.04315984 | -0.0322 | 42.5593
9060 | 12.640556 | 2.7784 | 34.0033 | 2 | 3.8307 | 3.839832 | 14.67 | 0.083256 | 0.2325 | 0.24984 | 0.04312193 | -0.0322 | 42.5599
9061 | 12.641944 | 2.7784 | 34.0072 | 2 | 3.8392 | 3.8401 | 14.74 | 0.083834 | 0.2331 | 0.2498452 | 0.04308482 | -0.0321 | 42.5597
9062 | 12.643333 | 2.7782 | 34.011 | 2 | 3.8345 | 3.840466 | 14.7 | 0.083544 | 0.2329 | 0.2498511 | 0.04304755 | -0.0321 | 42.56
9063 | 12.644722 | 2.7782 | 34.0149 | 2 | 3.8496 | 3.840799 | 14.82 | 0.084521 | 0.2341 | 0.2498568 | 0.04304086 | -0.0321 | 42.5595
9064 | 12.646111 | 2.7783 | 34.0187 | 2 | 3.8402 | 3.841153 | 14.75 | 0.083739 | 0.2339 | 0.2498622 | 0.04300544 | -0.032 | 42.5601
9065 | 12.6475 | 2.7783 | 34.0226 | 2 | 3.8354 | 3.841491 | 14.71 | 0.083679 | 0.2338 | 0.2498682 | 0.04297029 | -0.032 | 42.5603
9066 | 12.648889 | 2.7783 | 34.0264 | 2 | 3.8411 | 3.841812 | 14.75 | 0.08387 | 0.2339 | 0.2498745 | 0.04293613 | -0.0319 | 42.5603
9067 | 12.650278 | 2.7783 | 34.0303 | 2 | 3.8345 | 3.842099 | 14.7 | 0.083633 | 0.2342 | 0.2498814 | 0.04290234 | -0.0319 | 42.5606
9068 | 12.651667 | 2.7783 | 34.0342 | 2 | 3.8354 | 3.842439 | 14.71 | 0.083448 | 0.2335 | 0.2498885 | 0.04286792 | -0.0318 | 42.5608
9069 | 12.653056 | 2.7783 | 34.038 | 2 | 3.8174 | 3.842764 | 14.57 | 0.082334 | 0.2316 | 0.2498959 | 0.04282905 | -0.0317 | 42.5616
9070 | 12.654444 | 2.7783 | 34.0419 | 2 | 3.8477 | 3.843109 | 14.8 | 0.084355 | 0.2321 | 0.2499032 | 0.04278992 | -0.0317 | 42.5605
9071 | 12.655833 | 2.7783 | 34.0458 | 2 | 3.8543 | 3.84343 | 14.86 | 0.084755 | 0.2331 | 0.2499111 | 0.04278242 | -0.0316 | 42.5604
9072 | 12.657222 | 2.7786 | 34.0496 | 2 | 3.8402 | 3.843782 | 14.75 | 0.08391 | 0.2329 | 0.2499186 | 0.04274479 | -0.0315 | 42.5611
9073 | 12.658611 | 2.7786 | 34.0535 | 2 | 3.8496 | 3.844114 | 14.82 | 0.084392 | 0.2336 | 0.249926 | 0.04270823 | -0.0315 | 42.5609
9074 | 12.66 | 2.7788 | 34.0573 | 2 | 3.8487 | 3.84448 | 14.81 | 0.084417 | 0.2339 | 0.249933 | 0.04267168 | -0.0314 | 42.5611
9075 | 12.661389 | 2.7788 | 34.0612 | 2 | 3.8496 | 3.844819 | 14.82 | 0.084536 | 0.2345 | 0.2499399 | 0.04263594 | -0.0313 | 42.5611
9076 | 12.662778 | 2.7791 | 34.0651 | 2 | 3.8449 | 3.845117 | 14.78 | 0.084143 | 0.2349 | 0.2499471 | 0.04260225 | -0.0312 | 42.5614
9077 | 12.664167 | 2.7791 | 34.0689 | 2 | 3.8411 | 3.845465 | 14.75 | 0.083956 | 0.2343 | 0.2499542 | 0.04256624 | -0.0311 | 42.5617
9078 | 12.665556 | 2.7794 | 34.0728 | 2 | 3.8354 | 3.845845 | 14.71 | 0.083532 | 0.2334 | 0.2499621 | 0.04252755 | -0.031 | 42.5621
9079 | 12.666944 | 2.7794 | 34.0767 | 2 | 3.8392 | 3.84611 | 14.74 | 0.083968 | 0.2328 | 0.2499701 | 0.04252194 | -0.0309 | 42.5619
9080 | 12.668333 | 2.78 | 34.0805 | 2 | 3.8449 | 3.846441 | 14.78 | 0.084216 | 0.2328 | 0.2499783 | 0.04248226 | -0.0308 | 42.5619
9081 | 12.669722 | 2.78 | 34.0844 | 2 | 3.8515 | 3.846741 | 14.83 | 0.084515 | 0.2339 | 0.2499864 | 0.04244454 | -0.0307 | 42.5619
9082 | 12.671111 | 2.7803 | 34.0882 | 2 | 3.8524 | 3.847102 | 14.84 | 0.084633 | 0.2346 | 0.2499939 | 0.04240808 | -0.0306 | 42.562
9083 | 12.6725 | 2.7803 | 34.0921 | 2 | 3.8449 | 3.847437 | 14.78 | 0.084115 | 0.235 | 0.250001 | 0.04237188 | -0.0305 | 42.5624
9084 | 12.673889 | 2.7807 | 34.096 | 2 | 3.8354 | 3.84775 | 14.71 | 0.083547 | 0.234 | 0.250008 | 0.04233407 | -0.0304 | 42.5628
9085 | 12.675278 | 2.7807 | 34.0998 | 2 | 3.8477 | 3.848062 | 14.8 | 0.08437 | 0.2339 | 0.2500156 | 0.042296 | -0.0303 | 42.5625
9086 | 12.676667 | 2.7811 | 34.1037 | 2 | 3.8656 | 3.848426 | 14.94 | 0.085492 | 0.2356 | 0.2500231 | 0.04226043 | -0.0302 | 42.562
9087 | 12.678056 | 2.7811 | 34.1076 | 2 | 3.8628 | 3.848782 | 14.92 | 0.085365 | 0.2369 | 0.25003 | 0.04226348 | -0.0301 | 42.5621
9088 | 12.679444 | 2.7819 | 34.1114 | 2 | 3.8552 | 3.849055 | 14.86 | 0.084904 | 0.2375 | 0.2500372 | 0.04223135 | -0.03 | 42.5626
9089 | 12.680833 | 2.7819 | 34.1153 | 2 | 3.8543 | 3.849407 | 14.86 | 0.08477 | 0.2377 | 0.2500444 | 0.04219913 | -0.0298 | 42.5628
9090 | 12.682222 | 2.7824 | 34.1192 | 2 | 3.859 | 3.849727 | 14.89 | 0.085033 | 0.2388 | 0.250052 | 0.04216914 | -0.0297 | 42.5627
9091 | 12.683611 | 2.7824 | 34.123 | 2 | 3.8534 | 3.85007 | 14.85 | 0.084766 | 0.2393 | 0.2500594 | 0.04214047 | -0.0296 | 42.563
9092 | 12.685 | 2.7831 | 34.1269 | 2 | 3.8581 | 3.850432 | 14.88 | 0.085088 | 0.2403 | 0.2500665 | 0.04211349 | -0.0295 | 42.563
9093 | 12.686389 | 2.7831 | 34.1307 | 2 | 3.8477 | 3.850761 | 14.8 | 0.08427 | 0.2397 | 0.2500736 | 0.04208508 | -0.0293 | 42.5636
9094 | 12.687778 | 2.7838 | 34.1346 | 2 | 3.8515 | 3.851114 | 14.83 | 0.084557 | 0.2398 | 0.2500798 | 0.04205577 | -0.0292 | 42.5636
9095 | 12.689167 | 2.7838 | 34.1385 | 2 | 3.8515 | 3.851495 | 14.83 | 0.084515 | 0.2397 | 0.2500864 | 0.04206543 | -0.0291 | 42.5637
9096 | 12.690556 | 2.7848 | 34.1423 | 2 | 3.8562 | 3.851872 | 14.87 | 0.084936 | 0.2408 | 0.2500934 | 0.04203794 | -0.0289 | 42.5636
9097 | 12.691944 | 2.7848 | 34.1462 | 2 | 3.8449 | 3.852263 | 14.78 | 0.084172 | 0.2398 | 0.2501007 | 0.04200947 | -0.0288 | 42.5642
9098 | 12.693333 | 2.7856 | 34.1501 | 2 | 3.8618 | 3.852589 | 14.91 | 0.085333 | 0.2403 | 0.2501078 | 0.04198162 | -0.0286 | 42.5636
9099 | 12.694722 | 2.7856 | 34.154 | 2 | 3.8496 | 3.85287 | 14.82 | 0.084478 | 0.2405 | 0.2501146 | 0.04195402 | -0.0285 | 42.5642
9100 | 12.696111 | 2.7864 | 34.1578 | 2 | 3.8562 | 3.853184 | 14.87 | 0.084907 | 0.2409 | 0.2501211 | 0.04192758 | -0.0284 | 42.5641
9101 | 12.6975 | 2.7864 | 34.1617 | 2 | 3.859 | 3.853524 | 14.89 | 0.085005 | 0.2411 | 0.250127 | 0.04190041 | -0.0282 | 42.5642
9102 | 12.698889 | 2.7873 | 34.1656 | 2 | 3.8581 | 3.853857 | 14.88 | 0.084944 | 0.2413 | 0.2501326 | 0.04187261 | -0.0281 | 42.5643
9103 | 12.700278 | 2.7873 | 34.1694 | 2 | 3.8581 | 3.854135 | 14.88 | 0.085001 | 0.2413 | 0.2501372 | 0.04188659 | -0.0279 | 42.5644
9104 | 12.701667 | 2.7885 | 34.1733 | 2 | 3.8439 | 3.854487 | 14.78 | 0.084096 | 0.2398 | 0.2501412 | 0.04185616 | -0.0277 | 42.5651
9105 | 12.703056 | 2.7885 | 34.1772 | 2 | 3.8684 | 3.854798 | 14.96 | 0.085808 | 0.241 | 0.2501458 | 0.04182813 | -0.0276 | 42.5642
9106 | 12.704444 | 2.7895 | 34.1811 | 2 | 3.8665 | 3.855131 | 14.95 | 0.085373 | 0.2422 | 0.2501504 | 0.04180248 | -0.0274 | 42.5646
9107 | 12.706111 | 2.7895 | 34.1849 | 2 | 3.8487 | 3.855468 | 14.81 | 0.084446 | 0.2415 | 0.250155 | 0.04177567 | -0.0272 | 42.5656
9108 | 12.7075 | 2.7906 | 34.1888 | 2 | 3.8562 | 3.855771 | 14.87 | 0.084821 | 0.2417 | 0.2501597 | 0.04174867 | -0.0271 | 42.5655
9109 | 12.708889 | 2.7906 | 34.1927 | 2 | 3.8524 | 3.856089 | 14.84 | 0.084662 | 0.2417 | 0.2501638 | 0.0417213 | -0.0269 | 42.5657
9110 | 12.710278 | 2.7917 | 34.1966 | 2 | 3.8712 | 3.856473 | 14.99 | 0.085832 | 0.2434 | 0.2501686 | 0.04169596 | -0.0267 | 42.5651
9111 | 12.711667 | 2.7917 | 34.2004 | 2 | 3.8628 | 3.856829 | 14.92 | 0.085336 | 0.2437 | 0.2501736 | 0.04171577 | -0.0265 | 42.5656
9112 | 12.713056 | 2.7932 | 34.2043 | 2 | 3.859 | 3.857202 | 14.89 | 0.085105 | 0.244 | 0.2501783 | 0.04169154 | -0.0263 | 42.5659
9113 | 12.714444 | 2.7932 | 34.2082 | 2 | 3.8637 | 3.857542 | 14.93 | 0.085427 | 0.245 | 0.2501827 | 0.04166879 | -0.0261 | 42.5658
9114 | 12.715833 | 2.7945 | 34.2121 | 2 | 3.8637 | 3.857855 | 14.93 | 0.085441 | 0.2454 | 0.2501865 | 0.0416463 | -0.0259 | 42.5659
9115 | 12.717222 | 2.7945 | 34.216 | 2 | 3.8656 | 3.858185 | 14.94 | 0.085492 | 0.246 | 0.2501893 | 0.04162316 | -0.0257 | 42.566
9116 | 12.718611 | 2.7958 | 34.2198 | 2 | 3.8524 | 3.858525 | 14.84 | 0.084647 | 0.2455 | 0.250193 | 0.04159912 | -0.0255 | 42.5666
9117 | 12.72 | 2.7958 | 34.2237 | 2 | 3.859 | 3.858887 | 14.89 | 0.085076 | 0.2455 | 0.2501964 | 0.04157487 | -0.0253 | 42.5665
9118 | 12.721389 | 2.7971 | 34.2276 | 2 | 3.8646 | 3.859189 | 14.94 | 0.08536 | 0.2456 | 0.2501994 | 0.04155078 | -0.0251 | 42.5664
9119 | 12.722778 | 2.7971 | 34.2315 | 2 | 3.8684 | 3.859561 | 14.96 | 0.085605 | 0.2461 | 0.2502021 | 0.0415777 | -0.0249 | 42.5664
9120 | 12.724167 | 2.7989 | 34.2354 | 2 | 3.8618 | 3.859931 | 14.91 | 0.085378 | 0.2458 | 0.2502041 | 0.041554 | -0.0247 | 42.5667
9121 | 12.725556 | 2.7989 | 34.2393 | 2 | 3.8628 | 3.860217 | 14.92 | 0.085293 | 0.2461 | 0.2502064 | 0.04153009 | -0.0245 | 42.5668
9122 | 12.726944 | 2.8003 | 34.2432 | 2 | 3.8599 | 3.860565 | 14.9 | 0.085095 | 0.2461 | 0.2502087 | 0.04150492 | -0.0243 | 42.567
9123 | 12.728333 | 2.8003 | 34.247 | 2 | 3.8552 | 3.860845 | 14.86 | 0.084889 | 0.2455 | 0.2502106 | 0.04147839 | -0.0241 | 42.5673
9124 | 12.729722 | 2.8016 | 34.2509 | 2 | 3.8496 | 3.861213 | 14.82 | 0.084449 | 0.2441 | 0.2502127 | 0.04144899 | -0.0238 | 42.5677
9125 | 12.731111 | 2.8016 | 34.2548 | 2 | 3.8505 | 3.861578 | 14.83 | 0.084657 | 0.2435 | 0.2502146 | 0.04141877 | -0.0236 | 42.5677
9126 | 12.7325 | 2.8029 | 34.2587 | 2 | 3.8505 | 3.861942 | 14.83 | 0.084612 | 0.2423 | 0.250217 | 0.0413856 | -0.0234 | 42.5678
9127 | 12.733889 | 2.8029 | 34.2626 | 2 | 3.8646 | 3.862283 | 14.94 | 0.085503 | 0.2422 | 0.2502203 | 0.04140902 | -0.0232 | 42.5674
9128 | 12.735278 | 2.8046 | 34.2665 | 2 | 3.8693 | 3.86262 | 14.97 | 0.085709 | 0.2427 | 0.2502229 | 0.0413766 | -0.023 | 42.5674
9129 | 12.736667 | 2.8046 | 34.2704 | 2 | 3.859 | 3.862914 | 14.89 | 0.08512 | 0.2424 | 0.2502256 | 0.0413446 | -0.0228 | 42.5679
9130 | 12.738056 | 2.8058 | 34.2743 | 2 | 3.889 | 3.863229 | 15.12 | 0.087135 | 0.2444 | 0.2502274 | 0.04131694 | -0.0226 | 42.5668
9131 | 12.739444 | 2.8058 | 34.2782 | 2 | 3.859 | 3.86356 | 14.89 | 0.085193 | 0.2436 | 0.2502291 | 0.04128782 | -0.0224 | 42.5681
9132 | 12.740833 | 2.8071 | 34.2821 | 2 | 3.8609 | 3.863918 | 14.91 | 0.085287 | 0.2429 | 0.2502301 | 0.04125647 | -0.0222 | 42.5681
9133 | 12.742222 | 2.8071 | 34.286 | 2 | 3.8712 | 3.86431 | 14.99 | 0.085804 | 0.2431 | 0.2502307 | 0.0412259 | -0.022 | 42.5679
9134 | 12.743611 | 2.8082 | 34.2899 | 2 | 3.8703 | 3.864628 | 14.98 | 0.085828 | 0.2432 | 0.2502307 | 0.04119433 | -0.0218 | 42.568
9135 | 12.745 | 2.8082 | 34.2938 | 2 | 3.8656 | 3.864933 | 14.94 | 0.085594 | 0.2429 | 0.2502303 | 0.04121926 | -0.0216 | 42.5683
9136 | 12.746389 | 2.8096 | 34.2977 | 2 | 3.8628 | 3.865272 | 14.92 | 0.085484 | 0.2427 | 0.2502311 | 0.04118684 | -0.0215 | 42.5685
9137 | 12.747778 | 2.8096 | 34.3016 | 2 | 3.8693 | 3.865626 | 14.97 | 0.085945 | 0.2427 | 0.2502314 | 0.04115405 | -0.0213 | 42.5683
9138 | 12.749167 | 2.8106 | 34.3055 | 2 | 3.8552 | 3.865982 | 14.86 | 0.08476 | 0.2413 | 0.2502316 | 0.04111911 | -0.0211 | 42.5691
9139 | 12.750556 | 2.8106 | 34.3094 | 2 | 3.8656 | 3.866274 | 14.94 | 0.085623 | 0.2411 | 0.250232 | 0.04108282 | -0.0209 | 42.5687
9140 | 12.751944 | 2.8114 | 34.3133 | 2 | 3.8675 | 3.866655 | 14.96 | 0.085644 | 0.2415 | 0.2502319 | 0.0410465 | -0.0208 | 42.5688
9141 | 12.753333 | 2.8114 | 34.3172 | 2 | 3.8684 | 3.86705 | 14.96 | 0.085763 | 0.2413 | 0.2502319 | 0.04101061 | -0.0207 | 42.5689
9142 | 12.754722 | 2.8121 | 34.3211 | 2 | 3.8665 | 3.867343 | 14.95 | 0.085626 | 0.2412 | 0.2502326 | 0.04097593 | -0.0205 | 42.5691
9143 | 12.756111 | 2.8121 | 34.3251 | 2 | 3.8656 | 3.867676 | 14.94 | 0.085535 | 0.2411 | 0.2502332 | 0.04099755 | -0.0204 | 42.5692
9144 | 12.7575 | 2.8131 | 34.329 | 2 | 3.8665 | 3.868012 | 14.95 | 0.085553 | 0.2409 | 0.2502333 | 0.04096239 | -0.0202 | 42.5693
9145 | 12.758889 | 2.8131 | 34.3329 | 2 | 3.8628 | 3.868389 | 14.92 | 0.085409 | 0.2414 | 0.2502335 | 0.0409289 | -0.0201 | 42.5695
9146 | 12.760278 | 2.8138 | 34.3368 | 2 | 3.8721 | 3.868773 | 14.99 | 0.086145 | 0.2419 | 0.2502337 | 0.04089671 | -0.02 | 42.5692
9147 | 12.761667 | 2.8138 | 34.3407 | 2 | 3.8628 | 3.869029 | 14.92 | 0.085336 | 0.2419 | 0.2502334 | 0.04086451 | -0.0199 | 42.5698
9148 | 12.763056 | 2.8143 | 34.3446 | 2 | 3.8675 | 3.86938 | 14.96 | 0.085776 | 0.2415 | 0.2502333 | 0.04083087 | -0.0198 | 42.5696
9149 | 12.764722 | 2.8143 | 34.3485 | 2 | 3.859 | 3.869743 | 14.89 | 0.08512 | 0.241 | 0.2502332 | 0.0407965 | -0.0197 | 42.5705
9150 | 12.766111 | 2.8146 | 34.3524 | 2 | 3.859 | 3.870069 | 14.89 | 0.085193 | 0.2399 | 0.2502328 | 0.04076008 | -0.0196 | 42.5706
9151 | 12.7675 | 2.8146 | 34.3563 | 2 | 3.8759 | 3.870446 | 15.02 | 0.086212 | 0.2406 | 0.2502318 | 0.04078059 | -0.0195 | 42.5701
9152 | 12.768889 | 2.8153 | 34.3602 | 2 | 3.8693 | 3.870797 | 14.97 | 0.085767 | 0.2404 | 0.2502306 | 0.0407451 | -0.0194 | 42.5704
9153 | 12.770278 | 2.8153 | 34.3641 | 2 | 3.8731 | 3.871132 | 15 | 0.086101 | 0.2409 | 0.2502296 | 0.04071084 | -0.0193 | 42.5704
9154 | 12.771667 | 2.8157 | 34.3681 | 2 | 3.8665 | 3.87145 | 14.95 | 0.085685 | 0.2409 | 0.2502277 | 0.04067682 | -0.0192 | 42.5707
9155 | 12.773056 | 2.8157 | 34.372 | 2 | 3.8571 | 3.871869 | 14.88 | 0.085146 | 0.2396 | 0.2502259 | 0.04064013 | -0.0191 | 42.5711
9156 | 12.774444 | 2.8158 | 34.3759 | 2 | 3.8721 | 3.872192 | 14.99 | 0.086054 | 0.2402 | 0.2502243 | 0.04060493 | -0.019 | 42.5707
9157 | 12.775833 | 2.8158 | 34.3798 | 2 | 3.8778 | 3.872485 | 15.04 | 0.086321 | 0.2405 | 0.2502218 | 0.0405698 | -0.019 | 42.5706
9158 | 12.777222 | 2.8159 | 34.3837 | 2 | 3.8684 | 3.87282 | 14.96 | 0.085734 | 0.2394 | 0.250219 | 0.04053253 | -0.0189 | 42.5711
9159 | 12.778611 | 2.8159 | 34.3876 | 2 | 3.8749 | 3.873177 | 15.02 | 0.086194 | 0.2394 | 0.2502156 | 0.04055124 | -0.0188 | 42.5709
9160 | 12.78 | 2.8164 | 34.3915 | 2 | 3.8778 | 3.873486 | 15.04 | 0.086321 | 0.2401 | 0.2502126 | 0.04051526 | -0.0188 | 42.571
9161 | 12.781389 | 2.8164 | 34.3954 | 2 | 3.8675 | 3.873857 | 14.96 | 0.085601 | 0.2399 | 0.2502088 | 0.04047945 | -0.0187 | 42.5715
9162 | 12.782778 | 2.8164 | 34.3993 | 2 | 3.8684 | 3.874154 | 14.96 | 0.085749 | 0.24 | 0.2502054 | 0.0404437 | -0.0186 | 42.5716
9163 | 12.784167 | 2.8164 | 34.4033 | 2 | 3.8824 | 3.874523 | 15.07 | 0.086792 | 0.2406 | 0.2502021 | 0.04040758 | -0.0186 | 42.571
9164 | 12.785556 | 2.8164 | 34.4072 | 2 | 3.8843 | 3.87489 | 15.09 | 0.086782 | 0.2412 | 0.2501988 | 0.04037224 | -0.0185 | 42.5711
9165 | 12.786944 | 2.8164 | 34.4111 | 2 | 3.8646 | 3.875225 | 14.94 | 0.085577 | 0.2401 | 0.2501956 | 0.04033582 | -0.0185 | 42.572
9166 | 12.788333 | 2.8163 | 34.415 | 2 | 3.8796 | 3.875563 | 15.05 | 0.086444 | 0.2412 | 0.250193 | 0.04030159 | -0.0185 | 42.5716
9167 | 12.789722 | 2.8163 | 34.4189 | 2 | 3.888 | 3.875878 | 15.12 | 0.087 | 0.2423 | 0.2501905 | 0.04032593 | -0.0184 | 42.5713
9168 | 12.791111 | 2.8166 | 34.4228 | 2 | 3.8834 | 3.876276 | 15.08 | 0.08675 | 0.2435 | 0.2501878 | 0.04029581 | -0.0184 | 42.5716
9169 | 12.7925 | 2.8166 | 34.4267 | 2 | 3.8899 | 3.876642 | 15.13 | 0.08711 | 0.2449 | 0.2501856 | 0.04026867 | -0.0183 | 42.5715
9170 | 12.793889 | 2.8167 | 34.4307 | 2 | 3.8862 | 3.876953 | 15.1 | 0.086862 | 0.2458 | 0.2501831 | 0.04024301 | -0.0183 | 42.5717
9171 | 12.795278 | 2.8167 | 34.4346 | 2 | 3.8862 | 3.877301 | 15.1 | 0.086906 | 0.2463 | 0.2501797 | 0.04021786 | -0.0182 | 42.5718
9172 | 12.796667 | 2.8167 | 34.4385 | 2 | 3.8787 | 3.877676 | 15.04 | 0.086456 | 0.2458 | 0.2501761 | 0.04019127 | -0.0182 | 42.5722
9173 | 12.798056 | 2.8167 | 34.4424 | 2 | 3.8815 | 3.878004 | 15.07 | 0.086671 | 0.2456 | 0.2501716 | 0.04016333 | -0.0181 | 42.5722
9174 | 12.799444 | 2.8167 | 34.4463 | 2 | 3.8759 | 3.878297 | 15.02 | 0.086227 | 0.2453 | 0.2501667 | 0.04013333 | -0.0181 | 42.5726
9175 | 12.800833 | 2.8167 | 34.4502 | 2 | 3.8759 | 3.878598 | 15.02 | 0.086183 | 0.2457 | 0.2501616 | 0.0401669 | -0.0181 | 42.5727
9176 | 12.802222 | 2.8171 | 34.4541 | 2 | 3.8796 | 3.878944 | 15.05 | 0.086503 | 0.2458 | 0.2501566 | 0.04013781 | -0.018 | 42.5726
9177 | 12.803611 | 2.8171 | 34.458 | 2 | 3.8918 | 3.87932 | 15.15 | 0.08735 | 0.2467 | 0.2501519 | 0.04010985 | -0.018 | 42.5722
9178 | 12.805 | 2.8172 | 34.462 | 2 | 3.8862 | 3.879639 | 15.1 | 0.086862 | 0.2474 | 0.2501469 | 0.04008292 | -0.0179 | 42.5726
9179 | 12.806389 | 2.8172 | 34.4659 | 2 | 3.8918 | 3.879913 | 15.15 | 0.087291 | 0.2481 | 0.2501419 | 0.04005674 | -0.0179 | 42.5725
9180 | 12.807778 | 2.8172 | 34.4698 | 2 | 3.8796 | 3.880261 | 15.05 | 0.086387 | 0.2482 | 0.2501375 | 0.04003054 | -0.0178 | 42.5731
9181 | 12.809167 | 2.8172 | 34.4737 | 2 | 3.8815 | 3.880546 | 15.07 | 0.086597 | 0.2479 | 0.2501322 | 0.04000325 | -0.0178 | 42.5731
9182 | 12.810556 | 2.8172 | 34.4776 | 2 | 3.8796 | 3.880857 | 15.05 | 0.086488 | 0.2474 | 0.2501266 | 0.03997477 | -0.0177 | 42.5733
9183 | 12.811944 | 2.8172 | 34.4815 | 2 | 3.8796 | 3.88113 | 15.05 | 0.086638 | 0.2476 | 0.2501209 | 0.04001403 | -0.0177 | 42.5733
9184 | 12.813333 | 2.8177 | 34.4854 | 2 | 3.8778 | 3.881434 | 15.04 | 0.086394 | 0.2475 | 0.2501149 | 0.03998576 | -0.0176 | 42.5736
9185 | 12.814722 | 2.8177 | 34.4893 | 2 | 3.8834 | 3.881803 | 15.08 | 0.086839 | 0.248 | 0.2501087 | 0.03995745 | -0.0176 | 42.5734
9186 | 12.816111 | 2.8177 | 34.4933 | 2 | 3.8731 | 3.882191 | 15 | 0.086191 | 0.2475 | 0.2501028 | 0.03992779 | -0.0175 | 42.5739
9187 | 12.8175 | 2.8177 | 34.4972 | 2 | 3.8824 | 3.882518 | 15.07 | 0.086615 | 0.2474 | 0.250096 | 0.03989783 | -0.0175 | 42.5737
9188 | 12.818889 | 2.8177 | 34.5011 | 2 | 3.888 | 3.882848 | 15.12 | 0.086971 | 0.2476 | 0.2500893 | 0.03986855 | -0.0175 | 42.5736
9189 | 12.820278 | 2.8177 | 34.505 | 2 | 3.9066 | 3.88322 | 15.26 | 0.088313 | 0.2498 | 0.2500822 | 0.0398424 | -0.0174 | 42.573
9190 | 12.821667 | 2.8176 | 34.5089 | 2 | 3.8749 | 3.88359 | 15.02 | 0.086224 | 0.2493 | 0.2500756 | 0.03981577 | -0.0174 | 42.5743
9191 | 12.823056 | 2.8176 | 34.5128 | 2 | 3.8796 | 3.883963 | 15.05 | 0.086607 | 0.2489 | 0.2500688 | 0.03985895 | -0.0173 | 42.5742
9192 | 12.824444 | 2.8181 | 34.5167 | 2 | 3.8927 | 3.884291 | 15.15 | 0.087182 | 0.2498 | 0.2500617 | 0.03983323 | -0.0173 | 42.574
9193 | 12.825833 | 2.8181 | 34.5207 | 2 | 3.888 | 3.884664 | 15.12 | 0.087103 | 0.2511 | 0.2500542 | 0.03980817 | -0.0172 | 42.5741
9194 | 12.8275 | 2.8182 | 34.5246 | 2 | 3.8843 | 3.885015 | 15.09 | 0.086739 | 0.2514 | 0.2500467 | 0.03978405 | -0.0172 | 42.5748
9195 | 12.828889 | 2.8182 | 34.5285 | 2 | 3.8796 | 3.885401 | 15.05 | 0.086387 | 0.2506 | 0.2500395 | 0.03975768 | -0.0172 | 42.5751
9196 | 12.830278 | 2.8182 | 34.5324 | 2 | 3.8936 | 3.885746 | 15.16 | 0.087401 | 0.2513 | 0.2500324 | 0.03973118 | -0.0171 | 42.5746
9197 | 12.831667 | 2.8182 | 34.5363 | 2 | 3.8899 | 3.886113 | 15.13 | 0.087182 | 0.2513 | 0.2500254 | 0.03970507 | -0.0171 | 42.5749
9198 | 12.833056 | 2.8181 | 34.5402 | 2 | 3.8918 | 3.8864 | 15.15 | 0.08735 | 0.2514 | 0.2500185 | 0.03967902 | -0.0171 | 42.5749
9199 | 12.834444 | 2.8181 | 34.5441 | 2 | 3.8843 | 3.886778 | 15.09 | 0.086782 | 0.2512 | 0.2500114 | 0.03972944 | -0.017 | 42.5753
9200 | 12.835833 | 2.8187 | 34.5481 | 2 | 3.888 | 3.887155 | 15.12 | 0.086957 | 0.2515 | 0.2500037 | 0.03970357 | -0.017 | 42.5753
9201 | 12.837222 | 2.8187 | 34.552 | 2 | 3.8768 | 3.887454 | 15.03 | 0.086245 | 0.2517 | 0.2499952 | 0.03967828 | -0.0169 | 42.5758
9202 | 12.838611 | 2.8187 | 34.5559 | 2 | 3.8852 | 3.887807 | 15.1 | 0.086815 | 0.2517 | 0.249987 | 0.03965357 | -0.0169 | 42.5756
9203 | 12.84 | 2.8187 | 34.5598 | 2 | 3.8684 | 3.888146 | 14.96 | 0.085691 | 0.2502 | 0.249978 | 0.03962635 | -0.0168 | 42.5764
9204 | 12.841389 | 2.8186 | 34.5637 | 2 | 3.8992 | 3.888465 | 15.2 | 0.087588 | 0.2517 | 0.2499696 | 0.03960225 | -0.0168 | 42.5754
9205 | 12.842778 | 2.8186 | 34.5676 | 2 | 3.8871 | 3.888754 | 15.11 | 0.08691 | 0.2526 | 0.2499613 | 0.03957962 | -0.0168 | 42.5759
9206 | 12.844167 | 2.8186 | 34.5715 | 2 | 3.8983 | 3.889023 | 15.2 | 0.087784 | 0.2529 | 0.2499527 | 0.03955694 | -0.0168 | 42.5755
9207 | 12.845556 | 2.8186 | 34.5755 | 2 | 3.8824 | 3.889409 | 15.07 | 0.086732 | 0.2522 | 0.249944 | 0.0396084 | -0.0167 | 42.5762
9208 | 12.846944 | 2.819 | 34.5794 | 2 | 3.889 | 3.889769 | 15.12 | 0.087255 | 0.2517 | 0.2499353 | 0.03958363 | -0.0167 | 42.576
9209 | 12.848333 | 2.819 | 34.5833 | 2 | 3.8964 | 3.890182 | 15.18 | 0.0875 | 0.2525 | 0.2499261 | 0.0395596 | -0.0166 | 42.576
9210 | 12.849722 | 2.8191 | 34.5872 | 2 | 3.8992 | 3.890539 | 15.2 | 0.087876 | 0.253 | 0.2499171 | 0.0395372 | -0.0166 | 42.5759
9211 | 12.851111 | 2.8191 | 34.5911 | 2 | 3.8843 | 3.890843 | 15.09 | 0.086811 | 0.2521 | 0.249908 | 0.03951238 | -0.0166 | 42.5766
9212 | 12.8525 | 2.8191 | 34.595 | 2 | 3.8852 | 3.8911 | 15.1 | 0.086815 | 0.2517 | 0.2498982 | 0.03948594 | -0.0165 | 42.5767
9213 | 12.853889 | 2.8191 | 34.599 | 2 | 3.8834 | 3.891317 | 15.08 | 0.086824 | 0.2512 | 0.2498868 | 0.03945778 | -0.0165 | 42.5768
9214 | 12.855278 | 2.8189 | 34.6029 | 2 | 3.8899 | 3.891637 | 15.13 | 0.087168 | 0.251 | 0.2498752 | 0.03942931 | -0.0165 | 42.5767
9215 | 12.856667 | 2.8189 | 34.6068 | 2 | 3.8899 | 3.89196 | 15.13 | 0.087272 | 0.2508 | 0.2498637 | 0.03948078 | -0.0164 | 42.5767
9216 | 12.858056 | 2.8194 | 34.6107 | 2 | 3.8983 | 3.892234 | 15.2 | 0.087844 | 0.2512 | 0.2498523 | 0.03945269 | -0.0164 | 42.5765
9217 | 12.859444 | 2.8194 | 34.6146 | 2 | 3.902 | 3.892567 | 15.23 | 0.087988 | 0.2516 | 0.2498408 | 0.03942569 | -0.0163 | 42.5765
9218 | 12.860833 | 2.8195 | 34.6185 | 2 | 3.8936 | 3.892875 | 15.16 | 0.087445 | 0.2518 | 0.2498292 | 0.03939865 | -0.0163 | 42.577
9219 | 12.862222 | 2.8195 | 34.6225 | 2 | 3.8899 | 3.893233 | 15.13 | 0.087257 | 0.2516 | 0.2498165 | 0.03936972 | -0.0163 | 42.5772
9220 | 12.863611 | 2.8194 | 34.6264 | 2 | 3.8862 | 3.893602 | 15.1 | 0.086965 | 0.2514 | 0.2498038 | 0.03933996 | -0.0162 | 42.5775
9221 | 12.865 | 2.8194 | 34.6303 | 2 | 3.8946 | 3.893934 | 15.17 | 0.087581 | 0.251 | 0.249791 | 0.03930882 | -0.0162 | 42.5772
9222 | 12.866389 | 2.8193 | 34.6342 | 2 | 3.8852 | 3.894287 | 15.1 | 0.087054 | 0.2502 | 0.2497776 | 0.03927589 | -0.0162 | 42.5776
9223 | 12.867778 | 2.8193 | 34.6381 | 2 | 3.8992 | 3.894588 | 15.2 | 0.087891 | 0.2504 | 0.2497639 | 0.03932978 | -0.0161 | 42.5773
9224 | 12.869167 | 2.8198 | 34.642 | 2 | 3.9011 | 3.894973 | 15.22 | 0.087867 | 0.2508 | 0.249751 | 0.03929792 | -0.0161 | 42.5774
9225 | 12.870556 | 2.8198 | 34.646 | 2 | 3.9076 | 3.8953 | 15.27 | 0.08839 | 0.2515 | 0.249738 | 0.03926646 | -0.016 | 42.5771
9226 | 12.871944 | 2.8198 | 34.6499 | 2 | 3.8899 | 3.895596 | 15.13 | 0.087138 | 0.2505 | 0.2497251 | 0.03923214 | -0.016 | 42.578
9227 | 12.873333 | 2.8198 | 34.6538 | 2 | 3.8955 | 3.895941 | 15.17 | 0.087481 | 0.2506 | 0.2497126 | 0.03919715 | -0.0159 | 42.5779
9228 | 12.874722 | 2.8196 | 34.6577 | 2 | 3.889 | 3.896274 | 15.12 | 0.087271 | 0.2503 | 0.2497002 | 0.03916089 | -0.0159 | 42.5782
9229 | 12.876111 | 2.8196 | 34.6616 | 2 | 3.8983 | 3.8966 | 15.2 | 0.087829 | 0.2505 | 0.2496873 | 0.03912422 | -0.0159 | 42.5779
9230 | 12.8775 | 2.8194 | 34.6655 | 2 | 3.9001 | 3.896925 | 15.21 | 0.087864 | 0.2502 | 0.2496739 | 0.03908671 | -0.0159 | 42.578
9231 | 12.878889 | 2.8194 | 34.6694 | 2 | 3.9066 | 3.897237 | 15.26 | 0.088358 | 0.2506 | 0.2496608 | 0.03914563 | -0.0158 | 42.5778
9232 | 12.880278 | 2.8199 | 34.6734 | 2 | 3.8936 | 3.897586 | 15.16 | 0.087565 | 0.2505 | 0.2496479 | 0.03910868 | -0.0158 | 42.5784
9233 | 12.881667 | 2.8199 | 34.6773 | 2 | 3.8973 | 3.897897 | 15.19 | 0.087828 | 0.251 | 0.2496348 | 0.03907184 | -0.0157 | 42.5784
9234 | 12.883056 | 2.8198 | 34.6812 | 2 | 3.9076 | 3.898214 | 15.27 | 0.088588 | 0.2514 | 0.2496216 | 0.03903514 | -0.0157 | 42.578
9235 | 12.884444 | 2.8198 | 34.6851 | 2 | 3.8955 | 3.898577 | 15.17 | 0.087452 | 0.252 | 0.2496082 | 0.03899855 | -0.0157 | 42.5788
9236 | 12.885833 | 2.8196 | 34.689 | 2 | 3.9113 | 3.898984 | 15.3 | 0.088729 | 0.2533 | 0.2495946 | 0.03896418 | -0.0156 | 42.5782
9237 | 12.887222 | 2.8196 | 34.6929 | 2 | 3.8983 | 3.89937 | 15.2 | 0.087799 | 0.2531 | 0.2495815 | 0.03892958 | -0.0156 | 42.5788
9238 | 12.888611 | 2.8194 | 34.6969 | 2 | 3.902 | 3.899758 | 15.23 | 0.088002 | 0.2529 | 0.2495687 | 0.03889528 | -0.0156 | 42.5788
9239 | 12.89 | 2.8194 | 34.7008 | 2 | 3.8918 | 3.900032 | 15.15 | 0.08735 | 0.2524 | 0.2495554 | 0.03895897 | -0.0155 | 42.5793
9240 | 12.891389 | 2.82 | 34.7047 | 2 | 3.8992 | 3.900325 | 15.2 | 0.087816 | 0.2523 | 0.2495418 | 0.03892364 | -0.0155 | 42.5791
9241 | 12.893056 | 2.82 | 34.7086 | 2 | 3.9215 | 3.900631 | 15.38 | 0.089383 | 0.2537 | 0.2495285 | 0.03889027 | -0.0154 | 42.5787
9242 | 12.894444 | 2.82 | 34.7125 | 2 | 3.9001 | 3.900975 | 15.21 | 0.087878 | 0.2534 | 0.2495149 | 0.03885666 | -0.0154 | 42.5797
9243 | 12.895833 | 2.82 | 34.7165 | 2 | 3.8908 | 3.901319 | 15.14 | 0.087128 | 0.2522 | 0.2495005 | 0.03882028 | -0.0153 | 42.5802
9244 | 12.897222 | 2.8199 | 34.7204 | 2 | 3.8983 | 3.901606 | 15.2 | 0.087967 | 0.251 | 0.2494855 | 0.03878173 | -0.0153 | 42.5798
9245 | 12.898611 | 2.8199 | 34.7243 | 2 | 3.8973 | 3.901878 | 15.19 | 0.087782 | 0.2508 | 0.2494694 | 0.0387434 | -0.0153 | 42.58
9246 | 12.9 | 2.8196 | 34.7282 | 2 | 3.8983 | 3.902239 | 15.2 | 0.087905 | 0.2498 | 0.2494535 | 0.03870344 | -0.0152 | 42.5801
9247 | 12.901389 | 2.8196 | 34.7321 | 2 | 3.9011 | 3.902596 | 15.22 | 0.08803 | 0.249 | 0.2494371 | 0.03876149 | -0.0152 | 42.5801
9248 | 12.902778 | 2.8201 | 34.7361 | 2 | 3.9039 | 3.902923 | 15.24 | 0.088232 | 0.2491 | 0.2494203 | 0.03872033 | -0.0151 | 42.5801
9249 | 12.904167 | 2.8201 | 34.74 | 2 | 3.8992 | 3.903288 | 15.2 | 0.087983 | 0.2478 | 0.2494042 | 0.03867624 | -0.0151 | 42.5803
9250 | 12.905556 | 2.8199 | 34.7439 | 2 | 3.9076 | 3.903613 | 15.27 | 0.088526 | 0.2484 | 0.2493876 | 0.03863305 | -0.0151 | 42.5801
9251 | 12.906944 | 2.8199 | 34.7478 | 2 | 3.888 | 3.903921 | 15.12 | 0.087163 | 0.2467 | 0.2493707 | 0.03858667 | -0.015 | 42.581
9252 | 12.908333 | 2.8195 | 34.7517 | 2 | 3.9029 | 3.904215 | 15.23 | 0.088109 | 0.2469 | 0.2493538 | 0.03854049 | -0.015 | 42.5806
9253 | 12.909722 | 2.8195 | 34.7556 | 2 | 3.9057 | 3.904538 | 15.25 | 0.088266 | 0.2465 | 0.2493368 | 0.03849339 | -0.015 | 42.5806
9254 | 12.911111 | 2.819 | 34.7595 | 2 | 3.9057 | 3.904877 | 15.25 | 0.088527 | 0.2464 | 0.2493196 | 0.03844641 | -0.015 | 42.5806
9255 | 12.9125 | 2.819 | 34.7635 | 2 | 3.8955 | 3.905238 | 15.17 | 0.087598 | 0.2458 | 0.2493021 | 0.03850015 | -0.015 | 42.5812
9256 | 12.913889 | 2.8192 | 34.7674 | 2 | 3.9076 | 3.905588 | 15.27 | 0.088588 | 0.2463 | 0.249285 | 0.03845305 | -0.015 | 42.5807
9257 | 12.915278 | 2.8192 | 34.7713 | 2 | 3.9029 | 3.905963 | 15.23 | 0.088065 | 0.2468 | 0.2492677 | 0.03840677 | -0.0149 | 42.5811
9258 | 12.916667 | 2.8187 | 34.7752 | 2 | 3.9001 | 3.906274 | 15.21 | 0.088029 | 0.2462 | 0.2492505 | 0.03835852 | -0.0149 | 42.5813
9259 | 12.918056 | 2.8187 | 34.7791 | 2 | 3.9085 | 3.906549 | 15.28 | 0.088512 | 0.2461 | 0.2492328 | 0.03831013 | -0.015 | 42.5811
9260 | 12.919444 | 2.818 | 34.783 | 2 | 3.9048 | 3.906876 | 15.25 | 0.088278 | 0.2453 | 0.2492145 | 0.03826125 | -0.015 | 42.5814
9261 | 12.920833 | 2.818 | 34.787 | 2 | 3.9122 | 3.90725 | 15.31 | 0.088671 | 0.2456 | 0.249195 | 0.03821382 | -0.015 | 42.5812
9262 | 12.922222 | 2.8171 | 34.7909 | 2 | 3.9131 | 3.907545 | 15.31 | 0.088778 | 0.246 | 0.2491755 | 0.03816686 | -0.015 | 42.5813
9263 | 12.923611 | 2.8171 | 34.7948 | 2 | 3.9066 | 3.90781 | 15.26 | 0.088495 | 0.2454 | 0.249156 | 0.03821947 | -0.0151 | 42.5815
9264 | 12.925 | 2.817 | 34.7987 | 2 | 3.9141 | 3.908112 | 15.32 | 0.08868 | 0.2459 | 0.2491369 | 0.03817239 | -0.0151 | 42.5815
9265 | 12.926389 | 2.817 | 34.8026 | 2 | 3.9085 | 3.90842 | 15.28 | 0.088619 | 0.246 | 0.2491181 | 0.03812543 | -0.0151 | 42.5817
9266 | 12.927778 | 2.8162 | 34.8065 | 2 | 3.9066 | 3.908762 | 15.26 | 0.088343 | 0.246 | 0.2490998 | 0.03807729 | -0.0151 | 42.582
9267 | 12.929167 | 2.8162 | 34.8104 | 2 | 3.9048 | 3.909108 | 15.25 | 0.088233 | 0.2457 | 0.2490812 | 0.03802814 | -0.0152 | 42.5822
9268 | 12.930556 | 2.8152 | 34.8143 | 2 | 3.9104 | 3.909443 | 15.29 | 0.088621 | 0.2457 | 0.2490614 | 0.03797911 | -0.0152 | 42.582
9269 | 12.931944 | 2.8152 | 34.8183 | 2 | 3.9039 | 3.909815 | 15.24 | 0.088247 | 0.2455 | 0.2490409 | 0.03793003 | -0.0153 | 42.5823
9270 | 12.933333 | 2.8141 | 34.8222 | 2 | 3.9141 | 3.910143 | 15.32 | 0.088825 | 0.2461 | 0.2490199 | 0.03788108 | -0.0154 | 42.5821
9271 | 12.934722 | 2.8141 | 34.8261 | 2 | 3.902 | 3.910483 | 15.23 | 0.088032 | 0.2458 | 0.2489989 | 0.03793686 | -0.0154 | 42.5827
9272 | 12.936111 | 2.8137 | 34.83 | 2 | 3.9104 | 3.91083 | 15.29 | 0.088759 | 0.2456 | 0.2489785 | 0.03788709 | -0.0155 | 42.5824
9273 | 12.9375 | 2.8137 | 34.8339 | 2 | 3.8992 | 3.91114 | 15.2 | 0.087952 | 0.2443 | 0.2489577 | 0.03783482 | -0.0155 | 42.583
9274 | 12.938889 | 2.8125 | 34.8378 | 2 | 3.9159 | 3.911491 | 15.33 | 0.088994 | 0.2443 | 0.248937 | 0.03778233 | -0.0156 | 42.5825
9275 | 12.940278 | 2.8125 | 34.8417 | 2 | 3.9048 | 3.911837 | 15.25 | 0.088233 | 0.2438 | 0.248916 | 0.03772848 | -0.0157 | 42.583
9276 | 12.941667 | 2.8111 | 34.8456 | 2 | 3.9104 | 3.912194 | 15.29 | 0.088666 | 0.2434 | 0.248895 | 0.03767458 | -0.0158 | 42.5829
9277 | 12.943056 | 2.8111 | 34.8495 | 2 | 3.9057 | 3.912537 | 15.25 | 0.088464 | 0.2428 | 0.2488744 | 0.03761941 | -0.0159 | 42.5831
9278 | 12.944444 | 2.8095 | 34.8534 | 2 | 3.9141 | 3.912964 | 15.32 | 0.089039 | 0.2426 | 0.2488534 | 0.03756315 | -0.016 | 42.5829
9279 | 12.945833 | 2.8095 | 34.8573 | 2 | 3.9131 | 3.913323 | 15.31 | 0.088899 | 0.2426 | 0.2488317 | 0.03761491 | -0.0161 | 42.5831
9280 | 12.947222 | 2.8087 | 34.8612 | 2 | 3.915 | 3.913667 | 15.33 | 0.089117 | 0.2433 | 0.2488093 | 0.03755993 | -0.0162 | 42.5831
9281 | 12.948611 | 2.8087 | 34.8651 | 2 | 3.9178 | 3.914095 | 15.35 | 0.089241 | 0.2434 | 0.2487871 | 0.03750526 | -0.0164 | 42.5831
9282 | 12.95 | 2.8071 | 34.869 | 2 | 3.9215 | 3.91447 | 15.38 | 0.089309 | 0.2441 | 0.2487651 | 0.03745141 | -0.0165 | 42.5832
9283 | 12.951389 | 2.8071 | 34.8729 | 2 | 3.9168 | 3.914813 | 15.34 | 0.089027 | 0.2441 | 0.2487434 | 0.03739803 | -0.0166 | 42.5835
9284 | 12.952778 | 2.8053 | 34.8768 | 2 | 3.9048 | 3.915217 | 15.25 | 0.088339 | 0.2433 | 0.248722 | 0.03734277 | -0.0168 | 42.584
9285 | 12.954444 | 2.8053 | 34.8807 | 2 | 3.9104 | 3.915574 | 15.29 | 0.088636 | 0.2425 | 0.2487003 | 0.03728607 | -0.0169 | 42.5843
9286 | 12.955833 | 2.8033 | 34.8846 | 2 | 3.9168 | 3.915951 | 15.34 | 0.089117 | 0.2424 | 0.248679 | 0.03722984 | -0.0171 | 42.5841
9287 | 12.957222 | 2.8033 | 34.8885 | 2 | 3.9187 | 3.916278 | 15.36 | 0.089319 | 0.2428 | 0.248658 | 0.03728196 | -0.0172 | 42.5841
9288 | 12.958611 | 2.8021 | 34.8924 | 2 | 3.9104 | 3.916628 | 15.29 | 0.088651 | 0.2421 | 0.248637 | 0.03722528 | -0.0174 | 42.5846
9289 | 12.96 | 2.8021 | 34.8963 | 2 | 3.9131 | 3.916985 | 15.31 | 0.088853 | 0.2422 | 0.2486165 | 0.03716925 | -0.0175 | 42.5846
9290 | 12.961389 | 2.8002 | 34.9002 | 2 | 3.9122 | 3.917324 | 15.31 | 0.088791 | 0.2417 | 0.2485957 | 0.037113 | -0.0177 | 42.5848
9291 | 12.962778 | 2.8002 | 34.9041 | 2 | 3.9122 | 3.917678 | 15.31 | 0.08893 | 0.2409 | 0.2485747 | 0.03705522 | -0.0179 | 42.5848
9292 | 12.964167 | 2.798 | 34.9079 | 2 | 3.9233 | 3.918045 | 15.39 | 0.089478 | 0.2415 | 0.2485534 | 0.03699496 | -0.0181 | 42.5846
9293 | 12.965556 | 2.798 | 34.9118 | 2 | 3.9252 | 3.918435 | 15.41 | 0.089633 | 0.2422 | 0.2485318 | 0.03693569 | -0.0182 | 42.5847
9294 | 12.966944 | 2.7957 | 34.9157 | 2 | 3.915 | 3.918826 | 15.33 | 0.089085 | 0.2414 | 0.2485093 | 0.03687472 | -0.0185 | 42.5851
9295 | 12.968333 | 2.7957 | 34.9196 | 2 | 3.9316 | 3.919226 | 15.46 | 0.09007 | 0.2423 | 0.2484868 | 0.03692942 | -0.0186 | 42.5846
9296 | 12.969722 | 2.7943 | 34.9235 | 2 | 3.927 | 3.919637 | 15.42 | 0.089743 | 0.2429 | 0.2484645 | 0.03687113 | -0.0188 | 42.5849
9297 | 12.971111 | 2.7943 | 34.9274 | 2 | 3.9215 | 3.919993 | 15.38 | 0.089383 | 0.2426 | 0.2484419 | 0.03681262 | -0.019 | 42.5853
9298 | 12.9725 | 2.7921 | 34.9312 | 2 | 3.9168 | 3.920377 | 15.34 | 0.089042 | 0.2427 | 0.2484191 | 0.03675362 | -0.0192 | 42.5856
9299 | 12.973889 | 2.7921 | 34.9351 | 2 | 3.9261 | 3.920672 | 15.41 | 0.089756 | 0.2427 | 0.2483964 | 0.03669466 | -0.0194 | 42.5853
9300 | 12.975278 | 2.7898 | 34.939 | 2 | 3.9159 | 3.921101 | 15.33 | 0.089117 | 0.2418 | 0.2483736 | 0.03663487 | -0.0196 | 42.5858
9301 | 12.976667 | 2.7898 | 34.9429 | 2 | 3.9261 | 3.921488 | 15.41 | 0.089636 | 0.242 | 0.2483506 | 0.03657642 | -0.0198 | 42.5856
9302 | 12.978056 | 2.7873 | 34.9467 | 2 | 3.9261 | 3.921813 | 15.41 | 0.089787 | 0.2421 | 0.2483276 | 0.03651722 | -0.02 | 42.5857
9303 | 12.979444 | 2.7873 | 34.9506 | 2 | 3.9242 | 3.922251 | 15.4 | 0.089556 | 0.242 | 0.2483054 | 0.03657128 | -0.0202 | 42.5859
9304 | 12.980833 | 2.7857 | 34.9545 | 2 | 3.9159 | 3.922589 | 15.33 | 0.089086 | 0.2414 | 0.2482836 | 0.03651094 | -0.0204 | 42.5863
9305 | 12.982222 | 2.7857 | 34.9584 | 2 | 3.9233 | 3.922949 | 15.39 | 0.089631 | 0.2421 | 0.2482615 | 0.03645203 | -0.0206 | 42.5861
9306 | 12.983611 | 2.7834 | 34.9622 | 2 | 3.915 | 3.923294 | 15.33 | 0.089023 | 0.2415 | 0.2482395 | 0.03639203 | -0.0208 | 42.5866
9307 | 12.985 | 2.7834 | 34.9661 | 2 | 3.9307 | 3.923698 | 15.45 | 0.089918 | 0.2423 | 0.2482169 | 0.03633381 | -0.021 | 42.5862
9308 | 12.986389 | 2.7809 | 34.97 | 2 | 3.9418 | 3.924036 | 15.54 | 0.090789 | 0.2441 | 0.2481945 | 0.03627815 | -0.0213 | 42.5858
9309 | 12.987778 | 2.7809 | 34.9738 | 2 | 3.9233 | 3.924406 | 15.39 | 0.089508 | 0.2436 | 0.2481719 | 0.03622104 | -0.0215 | 42.5867
9310 | 12.989167 | 2.7783 | 34.9777 | 2 | 3.9233 | 3.924791 | 15.39 | 0.089584 | 0.2439 | 0.248149 | 0.03616441 | -0.0217 | 42.5868
9311 | 12.990556 | 2.7783 | 34.9815 | 2 | 3.9316 | 3.925135 | 15.46 | 0.090116 | 0.2447 | 0.2481262 | 0.03622417 | -0.0219 | 42.5866
9312 | 12.991944 | 2.7767 | 34.9854 | 2 | 3.9233 | 3.925529 | 15.39 | 0.089508 | 0.2446 | 0.2481032 | 0.03616882 | -0.0221 | 42.5871
9313 | 12.993333 | 2.7767 | 34.9893 | 2 | 3.9362 | 3.925882 | 15.49 | 0.090353 | 0.2452 | 0.2480796 | 0.03611428 | -0.0224 | 42.5867
9314 | 12.994722 | 2.7744 | 34.9931 | 2 | 3.9196 | 3.926244 | 15.36 | 0.08954 | 0.2459 | 0.2480562 | 0.03606126 | -0.0226 | 42.5874
9315 | 12.996111 | 2.7744 | 34.997 | 2 | 3.9298 | 3.926614 | 15.44 | 0.090006 | 0.246 | 0.2480334 | 0.03600819 | -0.0228 | 42.5872
9316 | 12.9975 | 2.7721 | 35.0008 | 2 | 3.9168 | 3.926987 | 15.34 | 0.088997 | 0.2452 | 0.2480109 | 0.03595419 | -0.023 | 42.588
9317 | 12.998889 | 2.7721 | 35.0047 | 2 | 3.9233 | 3.927373 | 15.39 | 0.089584 | 0.2446 | 0.2479881 | 0.03589901 | -0.0232 | 42.5877
9318 | 13.000278 | 2.7696 | 35.0085 | 2 | 3.9178 | 3.927737 | 15.35 | 0.08918 | 0.2442 | 0.2479651 | 0.035843 | -0.0234 | 42.5881
9319 | 13.001667 | 2.7696 | 35.0124 | 2 | 3.9252 | 3.928092 | 15.41 | 0.089756 | 0.2443 | 0.2479419 | 0.03590232 | -0.0236 | 42.5879
9320 | 13.003056 | 2.7681 | 35.0162 | 2 | 3.9196 | 3.928531 | 15.36 | 0.08932 | 0.2437 | 0.2479186 | 0.0358455 | -0.0238 | 42.5883
9321 | 13.004444 | 2.7681 | 35.02 | 2 | 3.9372 | 3.928884 | 15.5 | 0.090491 | 0.2447 | 0.2478949 | 0.03579098 | -0.024 | 42.5878
9322 | 13.005833 | 2.7659 | 35.0239 | 2 | 3.927 | 3.929186 | 15.42 | 0.089896 | 0.2443 | 0.2478715 | 0.03573493 | -0.0242 | 42.5882
9323 | 13.007222 | 2.7659 | 35.0277 | 2 | 3.9233 | 3.929596 | 15.39 | 0.0896 | 0.2442 | 0.2478484 | 0.03567917 | -0.0244 | 42.5886
9324 | 13.008611 | 2.7637 | 35.0316 | 2 | 3.9242 | 3.929984 | 15.4 | 0.08974 | 0.2436 | 0.2478256 | 0.0356218 | -0.0246 | 42.5886
9325 | 13.01 | 2.7637 | 35.0354 | 2 | 3.9399 | 3.930347 | 15.52 | 0.090694 | 0.2447 | 0.2478031 | 0.03556612 | -0.0248 | 42.5882
9326 | 13.011389 | 2.7614 | 35.0393 | 2 | 3.9307 | 3.930726 | 15.45 | 0.090053 | 0.2445 | 0.2477812 | 0.03551099 | -0.025 | 42.5887
9327 | 13.012778 | 2.7614 | 35.0431 | 2 | 3.9233 | 3.931081 | 15.39 | 0.089508 | 0.2446 | 0.2477593 | 0.03557086 | -0.0252 | 42.5892
9328 | 13.014167 | 2.76 | 35.0469 | 2 | 3.9362 | 3.93142 | 15.49 | 0.090475 | 0.2448 | 0.2477375 | 0.03551631 | -0.0253 | 42.5888
9329 | 13.015833 | 2.76 | 35.0508 | 2 | 3.9408 | 3.931824 | 15.53 | 0.090742 | 0.2455 | 0.2477158 | 0.03546302 | -0.0255 | 42.5891
9330 | 13.017222 | 2.7581 | 35.0546 | 2 | 3.9178 | 3.932171 | 15.35 | 0.089383 | 0.2446 | 0.2476935 | 0.03540716 | -0.0257 | 42.59
9331 | 13.018611 | 2.7581 | 35.0584 | 2 | 3.9418 | 3.93252 | 15.54 | 0.090759 | 0.2455 | 0.2476712 | 0.03535264 | -0.0258 | 42.5894
9332 | 13.02 | 2.7561 | 35.0623 | 2 | 3.9353 | 3.932909 | 15.49 | 0.090443 | 0.2463 | 0.2476486 | 0.03529936 | -0.026 | 42.5897
9333 | 13.021389 | 2.7561 | 35.0661 | 2 | 3.9298 | 3.933281 | 15.44 | 0.090052 | 0.247 | 0.2476265 | 0.03524638 | -0.0262 | 42.5901
9334 | 13.022778 | 2.754 | 35.0699 | 2 | 3.9289 | 3.933652 | 15.44 | 0.089883 | 0.247 | 0.2476039 | 0.03519291 | -0.0264 | 42.5903
9335 | 13.024167 | 2.754 | 35.0737 | 2 | 3.9298 | 3.934054 | 15.44 | 0.090006 | 0.2464 | 0.2475818 | 0.03525892 | -0.0265 | 42.5904
9336 | 13.025556 | 2.753 | 35.0776 | 2 | 3.9261 | 3.934452 | 15.41 | 0.089865 | 0.2458 | 0.2475592 | 0.03520342 | -0.0266 | 42.5906
9337 | 13.026944 | 2.753 | 35.0814 | 2 | 3.95 | 3.93479 | 15.6 | 0.091431 | 0.2475 | 0.2475364 | 0.03515177 | -0.0268 | 42.5898
9338 | 13.028333 | 2.7514 | 35.0852 | 2 | 3.9279 | 3.935188 | 15.43 | 0.089943 | 0.247 | 0.2475136 | 0.0350999 | -0.0269 | 42.5909
9339 | 13.029722 | 2.7514 | 35.089 | 2 | 3.9335 | 3.935614 | 15.47 | 0.090334 | 0.2465 | 0.2474908 | 0.03504588 | -0.027 | 42.5908
9340 | 13.031111 | 2.7496 | 35.0929 | 2 | 3.9399 | 3.936036 | 15.52 | 0.090756 | 0.2464 | 0.2474686 | 0.03499103 | -0.0272 | 42.5907
9341 | 13.0325 | 2.7496 | 35.0967 | 2 | 3.9381 | 3.936397 | 15.51 | 0.090646 | 0.2468 | 0.247446 | 0.03493647 | -0.0273 | 42.5909
9342 | 13.033889 | 2.7479 | 35.1005 | 2 | 3.9408 | 3.936794 | 15.53 | 0.090727 | 0.2476 | 0.2474232 | 0.03488351 | -0.0274 | 42.591
9343 | 13.035278 | 2.7479 | 35.1043 | 2 | 3.9326 | 3.937208 | 15.46 | 0.090334 | 0.2467 | 0.2474003 | 0.03495088 | -0.0275 | 42.5914
9344 | 13.036667 | 2.7471 | 35.1081 | 2 | 3.9326 | 3.937612 | 15.46 | 0.09 | 0.2463 | 0.2473778 | 0.03489572 | -0.0276 | 42.5917
9345 | 13.038056 | 2.7471 | 35.1119 | 2 | 3.9372 | 3.938036 | 15.5 | 0.090584 | 0.247 | 0.247356 | 0.0348424 | -0.0277 | 42.5915
9346 | 13.039444 | 2.7457 | 35.1158 | 2 | 3.9418 | 3.938414 | 15.54 | 0.090851 | 0.2473 | 0.2473341 | 0.03478973 | -0.0278 | 42.5915
9347 | 13.040833 | 2.7457 | 35.1196 | 2 | 3.9326 | 3.938798 | 15.46 | 0.090088 | 0.2476 | 0.2473119 | 0.03473821 | -0.0279 | 42.5921
9348 | 13.042222 | 2.7443 | 35.1234 | 2 | 3.9224 | 3.939161 | 15.39 | 0.089647 | 0.2462 | 0.247289 | 0.03468464 | -0.028 | 42.5925
9349 | 13.043611 | 2.7443 | 35.1272 | 2 | 3.9233 | 3.939553 | 15.39 | 0.089709 | 0.2453 | 0.2472658 | 0.03462937 | -0.0282 | 42.5927
9350 | 13.045 | 2.7427 | 35.131 | 2 | 3.9454 | 3.939907 | 15.57 | 0.091025 | 0.2465 | 0.2472423 | 0.03457579 | -0.0283 | 42.592
9351 | 13.046389 | 2.7427 | 35.1348 | 2 | 3.95 | 3.940304 | 15.6 | 0.091525 | 0.247 | 0.2472188 | 0.03464271 | -0.0284 | 42.5919
9352 | 13.047778 | 2.7422 | 35.1386 | 2 | 3.9454 | 3.940658 | 15.57 | 0.091211 | 0.2474 | 0.2471954 | 0.03459074 | -0.0284 | 42.5922
9353 | 13.049167 | 2.7422 | 35.1424 | 2 | 3.9372 | 3.941053 | 15.5 | 0.090522 | 0.247 | 0.247172 | 0.0345381 | -0.0285 | 42.5928
9354 | 13.050556 | 2.741 | 35.1462 | 2 | 3.9326 | 3.941456 | 15.46 | 0.09035 | 0.2472 | 0.2471481 | 0.03448559 | -0.0285 | 42.5931
9355 | 13.051944 | 2.741 | 35.15 | 2 | 3.9528 | 3.941856 | 15.62 | 0.091558 | 0.2478 | 0.2471241 | 0.03443493 | -0.0286 | 42.5925
9356 | 13.053333 | 2.7398 | 35.1538 | 2 | 3.9418 | 3.942242 | 15.54 | 0.090804 | 0.2479 | 0.2471007 | 0.03438456 | -0.0287 | 42.5931
9357 | 13.054722 | 2.7398 | 35.1576 | 2 | 3.9546 | 3.942615 | 15.64 | 0.091823 | 0.249 | 0.2470781 | 0.03433595 | -0.0288 | 42.5926
9358 | 13.056111 | 2.7386 | 35.1615 | 2 | 3.9399 | 3.943074 | 15.52 | 0.09071 | 0.2487 | 0.2470561 | 0.03428738 | -0.0289 | 42.5934
9359 | 13.0575 | 2.7386 | 35.1653 | 2 | 3.9473 | 3.943482 | 15.58 | 0.091166 | 0.2495 | 0.2470341 | 0.0343577 | -0.0289 | 42.5933
9360 | 13.058889 | 2.7385 | 35.1691 | 2 | 3.9565 | 3.943835 | 15.65 | 0.091933 | 0.2503 | 0.2470124 | 0.03431193 | -0.0289 | 42.593
9361 | 13.060278 | 2.7385 | 35.1729 | 2 | 3.9473 | 3.944232 | 15.58 | 0.091242 | 0.2508 | 0.2469913 | 0.03426646 | -0.029 | 42.5936
9362 | 13.061667 | 2.7377 | 35.1767 | 2 | 3.9372 | 3.944584 | 15.5 | 0.090584 | 0.2499 | 0.2469705 | 0.03421972 | -0.029 | 42.5941
9363 | 13.063056 | 2.7377 | 35.1805 | 2 | 3.9418 | 3.945022 | 15.54 | 0.090774 | 0.2493 | 0.2469502 | 0.03417181 | -0.029 | 42.5942
9364 | 13.064444 | 2.737 | 35.1843 | 2 | 3.9399 | 3.94546 | 15.52 | 0.090851 | 0.2491 | 0.2469294 | 0.03412245 | -0.029 | 42.5943
9365 | 13.065833 | 2.737 | 35.1881 | 2 | 3.9427 | 3.945835 | 15.54 | 0.09096 | 0.2489 | 0.2469085 | 0.03407165 | -0.029 | 42.5944
9366 | 13.067222 | 2.7361 | 35.1919 | 2 | 3.939 | 3.946273 | 15.52 | 0.090678 | 0.2483 | 0.2468866 | 0.03402018 | -0.0291 | 42.5947
9367 | 13.068611 | 2.7361 | 35.1957 | 2 | 3.9464 | 3.946689 | 15.57 | 0.091211 | 0.2488 | 0.2468645 | 0.03409171 | -0.0291 | 42.5945
9368 | 13.07 | 2.7364 | 35.1995 | 2 | 3.951 | 3.947107 | 15.61 | 0.091588 | 0.2493 | 0.2468417 | 0.03404202 | -0.0291 | 42.5945
9369 | 13.071389 | 2.7364 | 35.2033 | 2 | 3.9528 | 3.947482 | 15.62 | 0.091761 | 0.25 | 0.2468189 | 0.03399323 | -0.029 | 42.5945
9370 | 13.072778 | 2.7359 | 35.2071 | 2 | 3.951 | 3.947842 | 15.61 | 0.091463 | 0.2507 | 0.2467958 | 0.03394594 | -0.029 | 42.5949
9371 | 13.074167 | 2.7359 | 35.2109 | 2 | 3.9344 | 3.94825 | 15.48 | 0.090427 | 0.2502 | 0.2467723 | 0.03389824 | -0.029 | 42.5956
9372 | 13.075556 | 2.7354 | 35.2147 | 2 | 3.9335 | 3.948712 | 15.47 | 0.090493 | 0.2489 | 0.2467492 | 0.0338485 | -0.029 | 42.5958
9373 | 13.076944 | 2.7354 | 35.2185 | 2 | 3.961 | 3.949154 | 15.69 | 0.092217 | 0.2498 | 0.2467261 | 0.03380095 | -0.029 | 42.5949
9374 | 13.078333 | 2.7349 | 35.2223 | 2 | 3.9491 | 3.949576 | 15.6 | 0.09143 | 0.2501 | 0.2467036 | 0.03375378 | -0.029 | 42.5955
9375 | 13.08 | 2.7349 | 35.2261 | 2 | 3.9574 | 3.949995 | 15.66 | 0.091752 | 0.2506 | 0.2466818 | 0.03382745 | -0.029 | 42.5958
9376 | 13.081389 | 2.7354 | 35.2299 | 2 | 3.9436 | 3.950413 | 15.55 | 0.091054 | 0.2501 | 0.2466597 | 0.03378032 | -0.0289 | 42.5964
9377 | 13.082778 | 2.7354 | 35.2337 | 2 | 3.9445 | 3.950733 | 15.56 | 0.091196 | 0.2499 | 0.2466374 | 0.03373218 | -0.0288 | 42.5965
9378 | 13.084167 | 2.7352 | 35.2375 | 2 | 3.9436 | 3.951101 | 15.55 | 0.091182 | 0.2491 | 0.2466147 | 0.0336839 | -0.0288 | 42.5966
9379 | 13.085556 | 2.7352 | 35.2413 | 2 | 3.951 | 3.951437 | 15.61 | 0.091651 | 0.2491 | 0.246592 | 0.03363523 | -0.0288 | 42.5965
9380 | 13.086944 | 2.7349 | 35.2451 | 2 | 3.95 | 3.951826 | 15.6 | 0.091431 | 0.2488 | 0.246569 | 0.03358641 | -0.0287 | 42.5968
9381 | 13.088333 | 2.7349 | 35.2489 | 2 | 3.9574 | 3.952286 | 15.66 | 0.091965 | 0.2494 | 0.2465463 | 0.03353865 | -0.0287 | 42.5966
9382 | 13.089722 | 2.7346 | 35.2527 | 2 | 3.9519 | 3.952662 | 15.62 | 0.09165 | 0.2502 | 0.2465239 | 0.03349163 | -0.0287 | 42.597
9383 | 13.091111 | 2.7346 | 35.2565 | 2 | 3.9454 | 3.95315 | 15.57 | 0.091148 | 0.2499 | 0.2465019 | 0.03356433 | -0.0286 | 42.5974
9384 | 13.0925 | 2.7353 | 35.2603 | 2 | 3.9372 | 3.953537 | 15.5 | 0.090446 | 0.2485 | 0.2464798 | 0.03351441 | -0.0285 | 42.598
9385 | 13.093889 | 2.7353 | 35.2641 | 2 | 3.9399 | 3.953944 | 15.52 | 0.090803 | 0.247 | 0.2464573 | 0.03346134 | -0.0285 | 42.598
9386 | 13.095278 | 2.7352 | 35.2679 | 2 | 3.9445 | 3.954368 | 15.56 | 0.090977 | 0.2468 | 0.2464348 | 0.03340657 | -0.0284 | 42.598
9387 | 13.096667 | 2.7352 | 35.2717 | 2 | 3.9574 | 3.954764 | 15.66 | 0.092044 | 0.2473 | 0.246412 | 0.03335321 | -0.0283 | 42.5975
9388 | 13.098056 | 2.7349 | 35.2755 | 2 | 3.9546 | 3.955137 | 15.64 | 0.091745 | 0.2477 | 0.2463887 | 0.03330006 | -0.0283 | 42.5979
9389 | 13.099444 | 2.7349 | 35.2793 | 2 | 3.9546 | 3.955563 | 15.64 | 0.091714 | 0.248 | 0.2463665 | 0.03324711 | -0.0282 | 42.598
9390 | 13.100833 | 2.7346 | 35.2831 | 2 | 3.961 | 3.955995 | 15.69 | 0.092296 | 0.2484 | 0.2463443 | 0.03319583 | -0.0282 | 42.5978
9391 | 13.102222 | 2.7346 | 35.2869 | 2 | 3.9647 | 3.956381 | 15.72 | 0.092644 | 0.2498 | 0.2463216 | 0.03326978 | -0.0281 | 42.5978
9392 | 13.103611 | 2.7354 | 35.2907 | 2 | 3.9482 | 3.956802 | 15.59 | 0.091274 | 0.2492 | 0.2462989 | 0.03321993 | -0.0281 | 42.5988
9393 | 13.105 | 2.7354 | 35.2945 | 2 | 3.9445 | 3.95723 | 15.56 | 0.091148 | 0.2483 | 0.2462766 | 0.03316899 | -0.028 | 42.599
9394 | 13.106389 | 2.7354 | 35.2983 | 2 | 3.9647 | 3.957676 | 15.72 | 0.092469 | 0.2489 | 0.2462547 | 0.03311799 | -0.0279 | 42.5984
9395 | 13.107778 | 2.7354 | 35.3021 | 2 | 3.9638 | 3.958085 | 15.71 | 0.092421 | 0.2499 | 0.2462327 | 0.03306866 | -0.0278 | 42.5986
9396 | 13.109167 | 2.7354 | 35.3059 | 2 | 3.9702 | 3.958483 | 15.76 | 0.092879 | 0.2509 | 0.2462109 | 0.03302195 | -0.0278 | 42.5984
9397 | 13.110556 | 2.7354 | 35.3097 | 2 | 3.9565 | 3.958888 | 15.65 | 0.092045 | 0.2509 | 0.2461891 | 0.03297458 | -0.0277 | 42.5991
9398 | 13.111944 | 2.7352 | 35.3135 | 2 | 3.9537 | 3.959266 | 15.63 | 0.091792 | 0.2507 | 0.2461678 | 0.03292672 | -0.0277 | 42.5994
9399 | 13.113333 | 2.7352 | 35.3173 | 2 | 3.9684 | 3.959688 | 15.75 | 0.09269 | 0.252 | 0.2461461 | 0.03300523 | -0.0276 | 42.599
9400 | 13.114722 | 2.7361 | 35.3211 | 2 | 3.9592 | 3.960093 | 15.68 | 0.092122 | 0.2525 | 0.2461237 | 0.03296051 | -0.0275 | 42.5995
9401 | 13.116111 | 2.7361 | 35.3249 | 2 | 3.9601 | 3.960484 | 15.68 | 0.092185 | 0.2531 | 0.2461014 | 0.03291702 | -0.0274 | 42.5996
9402 | 13.1175 | 2.7364 | 35.3287 | 2 | 3.9702 | 3.960863 | 15.76 | 0.092801 | 0.2544 | 0.2460789 | 0.0328764 | -0.0273 | 42.5994
9403 | 13.118889 | 2.7364 | 35.3325 | 2 | 3.961 | 3.96126 | 15.69 | 0.092248 | 0.2544 | 0.2460566 | 0.03283538 | -0.0272 | 42.5999
9404 | 13.120278 | 2.7365 | 35.3363 | 2 | 3.9638 | 3.961686 | 15.71 | 0.092614 | 0.2554 | 0.2460338 | 0.03279602 | -0.0271 | 42.5999
9405 | 13.121667 | 2.7365 | 35.3401 | 2 | 3.9546 | 3.962075 | 15.64 | 0.091807 | 0.2554 | 0.2460116 | 0.03275625 | -0.0271 | 42.6005
9406 | 13.123056 | 2.7366 | 35.3439 | 2 | 3.9629 | 3.962466 | 15.7 | 0.092312 | 0.2556 | 0.2459898 | 0.0327165 | -0.027 | 42.6004
9407 | 13.124444 | 2.7366 | 35.3477 | 2 | 3.9445 | 3.962859 | 15.56 | 0.090947 | 0.2541 | 0.2459679 | 0.03279904 | -0.0269 | 42.6013
9408 | 13.125833 | 2.7377 | 35.3515 | 2 | 3.9565 | 3.96325 | 15.65 | 0.091794 | 0.2533 | 0.2459459 | 0.03275536 | -0.0268 | 42.601
9409 | 13.127222 | 2.7377 | 35.3553 | 2 | 3.9674 | 3.963685 | 15.74 | 0.092627 | 0.2541 | 0.245924 | 0.03271326 | -0.0267 | 42.6006
9410 | 13.128611 | 2.7381 | 35.3591 | 2 | 3.961 | 3.964104 | 15.69 | 0.092311 | 0.2537 | 0.2459023 | 0.03267067 | -0.0266 | 42.601
9411 | 13.13 | 2.7381 | 35.3629 | 2 | 3.9583 | 3.964503 | 15.67 | 0.092091 | 0.2532 | 0.2458807 | 0.03262983 | -0.0264 | 42.6013
9412 | 13.131389 | 2.7384 | 35.3667 | 2 | 3.972 | 3.964905 | 15.78 | 0.092974 | 0.2542 | 0.2458599 | 0.03259013 | -0.0264 | 42.6009
9413 | 13.132778 | 2.7384 | 35.3705 | 2 | 3.9519 | 3.965328 | 15.62 | 0.091619 | 0.2532 | 0.2458393 | 0.032549 | -0.0263 | 42.6019
9414 | 13.134167 | 2.7386 | 35.3743 | 2 | 3.9565 | 3.965711 | 15.65 | 0.091825 | 0.2522 | 0.2458187 | 0.03250601 | -0.0262 | 42.6019
9415 | 13.135556 | 2.7386 | 35.3781 | 2 | 3.9638 | 3.966112 | 15.71 | 0.092298 | 0.2518 | 0.2457988 | 0.03258208 | -0.0261 | 42.6018
9416 | 13.136944 | 2.7397 | 35.3819 | 2 | 3.9473 | 3.966513 | 15.58 | 0.091273 | 0.2501 | 0.2457787 | 0.03253551 | -0.026 | 42.6025
9417 | 13.138333 | 2.7397 | 35.3857 | 2 | 3.9693 | 3.966921 | 15.76 | 0.092816 | 0.2514 | 0.2457589 | 0.0324919 | -0.0258 | 42.6018
9418 | 13.139722 | 2.7401 | 35.3895 | 2 | 3.9656 | 3.967291 | 15.73 | 0.092516 | 0.2514 | 0.2457388 | 0.0324485 | -0.0257 | 42.6021
9419 | 13.141389 | 2.7401 | 35.3933 | 2 | 3.9766 | 3.967703 | 15.81 | 0.093018 | 0.2519 | 0.245718 | 0.03240641 | -0.0256 | 42.6023
9420 | 13.142778 | 2.7403 | 35.3971 | 2 | 3.9583 | 3.968141 | 15.67 | 0.092059 | 0.2511 | 0.2456965 | 0.03236256 | -0.0255 | 42.603
9421 | 13.144167 | 2.7403 | 35.4009 | 2 | 3.9674 | 3.968598 | 15.74 | 0.092721 | 0.2507 | 0.2456754 | 0.03231822 | -0.0255 | 42.6028
9422 | 13.145556 | 2.7404 | 35.4047 | 2 | 3.9711 | 3.969039 | 15.77 | 0.093037 | 0.2509 | 0.245654 | 0.03227357 | -0.0254 | 42.6028
9423 | 13.146944 | 2.7404 | 35.4085 | 2 | 3.9702 | 3.969459 | 15.76 | 0.092879 | 0.2516 | 0.245633 | 0.03234888 | -0.0253 | 42.603
9424 | 13.148333 | 2.7415 | 35.4123 | 2 | 3.961 | 3.969923 | 15.69 | 0.09217 | 0.2515 | 0.245612 | 0.0323053 | -0.0252 | 42.6036
9425 | 13.149722 | 2.7415 | 35.4161 | 2 | 3.9693 | 3.970374 | 15.76 | 0.092784 | 0.2513 | 0.2455912 | 0.03226124 | -0.025 | 42.6034
9426 | 13.151111 | 2.7418 | 35.42 | 2 | 3.9738 | 3.970787 | 15.79 | 0.093195 | 0.2523 | 0.2455705 | 0.03221876 | -0.0249 | 42.6033
9427 | 13.1525 | 2.7418 | 35.4238 | 2 | 3.9766 | 3.971217 | 15.81 | 0.093258 | 0.2535 | 0.2455497 | 0.03217786 | -0.0249 | 42.6034
9428 | 13.153889 | 2.7421 | 35.4276 | 2 | 3.9656 | 3.971631 | 15.73 | 0.092579 | 0.2535 | 0.245529 | 0.03213844 | -0.0248 | 42.604
9429 | 13.155278 | 2.7421 | 35.4314 | 2 | 3.9638 | 3.972061 | 15.71 | 0.092485 | 0.2531 | 0.2455082 | 0.0320982 | -0.0247 | 42.6042
9430 | 13.156667 | 2.7422 | 35.4352 | 2 | 3.9729 | 3.972536 | 15.78 | 0.09318 | 0.2535 | 0.2454878 | 0.03205757 | -0.0246 | 42.6039
9431 | 13.158056 | 2.7422 | 35.439 | 2 | 3.982 | 3.972957 | 15.86 | 0.093845 | 0.2546 | 0.2454671 | 0.03213861 | -0.0245 | 42.6037
9432 | 13.159444 | 2.7433 | 35.4428 | 2 | 3.9711 | 3.973423 | 15.77 | 0.092926 | 0.2548 | 0.2454463 | 0.03210023 | -0.0244 | 42.6044
9433 | 13.160833 | 2.7433 | 35.4466 | 2 | 3.9848 | 3.973842 | 15.88 | 0.093859 | 0.256 | 0.2454256 | 0.03206377 | -0.0243 | 42.604
9434 | 13.162222 | 2.7438 | 35.4504 | 2 | 3.9866 | 3.974292 | 15.89 | 0.094097 | 0.2583 | 0.2454045 | 0.03202991 | -0.0242 | 42.604
9435 | 13.163611 | 2.7438 | 35.4542 | 2 | 3.9993 | 3.974711 | 15.99 | 0.094859 | 0.26 | 0.2453828 | 0.03199814 | -0.0241 | 42.6037
9436 | 13.165 | 2.7442 | 35.4581 | 2 | 3.9738 | 3.975112 | 15.79 | 0.093195 | 0.2606 | 0.2453614 | 0.03196561 | -0.024 | 42.6048
9437 | 13.166389 | 2.7442 | 35.4619 | 2 | 3.9583 | 3.975537 | 15.67 | 0.092028 | 0.2595 | 0.2453401 | 0.03193035 | -0.0239 | 42.6057
9438 | 13.167778 | 2.7445 | 35.4657 | 2 | 3.9702 | 3.975981 | 15.76 | 0.092816 | 0.2594 | 0.2453188 | 0.03189536 | -0.0238 | 42.6053
9439 | 13.169167 | 2.7445 | 35.4695 | 2 | 3.9738 | 3.976381 | 15.79 | 0.0931 | 0.2594 | 0.2452977 | 0.03198909 | -0.0237 | 42.6053
9440 | 13.170556 | 2.7458 | 35.4733 | 2 | 3.9747 | 3.97682 | 15.8 | 0.093101 | 0.259 | 0.2452767 | 0.03195344 | -0.0235 | 42.6055
9441 | 13.171944 | 2.7458 | 35.4771 | 2 | 3.9729 | 3.977257 | 15.78 | 0.093084 | 0.2586 | 0.2452558 | 0.03191746 | -0.0234 | 42.6056
9442 | 13.173333 | 2.7464 | 35.4809 | 2 | 3.9729 | 3.977754 | 15.78 | 0.092914 | 0.2589 | 0.2452352 | 0.03188227 | -0.0233 | 42.6059
9443 | 13.174722 | 2.7464 | 35.4848 | 2 | 3.9702 | 3.978194 | 15.76 | 0.092958 | 0.2584 | 0.2452151 | 0.03184616 | -0.0232 | 42.606
9444 | 13.176111 | 2.7469 | 35.4886 | 2 | 3.9711 | 3.9786 | 15.77 | 0.093151 | 0.258 | 0.2451954 | 0.03180913 | -0.0231 | 42.606
9445 | 13.1775 | 2.7469 | 35.4924 | 2 | 3.9757 | 3.979058 | 15.81 | 0.093226 | 0.2582 | 0.2451756 | 0.03177229 | -0.023 | 42.6062
9446 | 13.178889 | 2.7472 | 35.4962 | 2 | 3.9729 | 3.979522 | 15.78 | 0.093132 | 0.2586 | 0.2451557 | 0.03173589 | -0.0229 | 42.6064
9447 | 13.180278 | 2.7472 | 35.5 | 2 | 3.9583 | 3.979937 | 15.67 | 0.092107 | 0.2576 | 0.2451358 | 0.03182653 | -0.0228 | 42.6071
9448 | 13.181667 | 2.7486 | 35.5038 | 2 | 3.9911 | 3.980395 | 15.93 | 0.09443 | 0.2589 | 0.2451159 | 0.03179067 | -0.0226 | 42.6059
9449 | 13.183056 | 2.7486 | 35.5077 | 2 | 3.9711 | 3.980838 | 15.77 | 0.092864 | 0.2583 | 0.2450959 | 0.03175303 | -0.0225 | 42.607
9450 | 13.184444 | 2.7492 | 35.5115 | 2 | 3.9793 | 3.981308 | 15.83 | 0.093527 | 0.2588 | 0.2450754 | 0.03171592 | -0.0223 | 42.6067
9451 | 13.185833 | 2.7492 | 35.5153 | 2 | 3.9757 | 3.981781 | 15.81 | 0.093258 | 0.2592 | 0.2450546 | 0.03167918 | -0.0222 | 42.607
9452 | 13.187222 | 2.7497 | 35.5191 | 2 | 3.9839 | 3.982182 | 15.87 | 0.093765 | 0.2597 | 0.2450338 | 0.03164313 | -0.0221 | 42.6069
9453 | 13.188611 | 2.7497 | 35.5229 | 2 | 3.9857 | 3.982663 | 15.89 | 0.093938 | 0.2606 | 0.2450134 | 0.03160839 | -0.022 | 42.6069
9454 | 13.19 | 2.7501 | 35.5267 | 2 | 3.9811 | 3.983073 | 15.85 | 0.093701 | 0.2606 | 0.2449936 | 0.03157418 | -0.0219 | 42.6072
9455 | 13.191389 | 2.7501 | 35.5306 | 2 | 3.9839 | 3.983492 | 15.87 | 0.093859 | 0.2609 | 0.2449736 | 0.03167166 | -0.0218 | 42.6073
9456 | 13.192778 | 2.7516 | 35.5344 | 2 | 3.9884 | 3.983881 | 15.91 | 0.094113 | 0.2622 | 0.2449538 | 0.0316402 | -0.0216 | 42.6073
9457 | 13.194167 | 2.7516 | 35.5382 | 2 | 3.9984 | 3.984341 | 15.99 | 0.094954 | 0.264 | 0.2449345 | 0.03161098 | -0.0215 | 42.6069
9458 | 13.195556 | 2.7524 | 35.542 | 2 | 3.9993 | 3.984768 | 15.99 | 0.095002 | 0.265 | 0.2449149 | 0.03158305 | -0.0214 | 42.607
9459 | 13.196944 | 2.7524 | 35.5459 | 2 | 3.9738 | 3.985242 | 15.79 | 0.093179 | 0.2648 | 0.2448944 | 0.03155454 | -0.0212 | 42.6082
9460 | 13.198333 | 2.753 | 35.5497 | 2 | 3.9784 | 3.985658 | 15.83 | 0.093463 | 0.2648 | 0.2448737 | 0.03152544 | -0.0211 | 42.6082
9461 | 13.199722 | 2.753 | 35.5535 | 2 | 3.972 | 3.98611 | 15.78 | 0.093117 | 0.2638 | 0.2448534 | 0.03149352 | -0.021 | 42.6086
9462 | 13.201111 | 2.7536 | 35.5573 | 2 | 3.9839 | 3.986563 | 15.87 | 0.093955 | 0.2638 | 0.244833 | 0.03146152 | -0.0209 | 42.6083
9463 | 13.2025 | 2.7536 | 35.5612 | 2 | 3.992 | 3.987053 | 15.94 | 0.094382 | 0.2644 | 0.2448133 | 0.03156807 | -0.0207 | 42.6081
9464 | 13.203889 | 2.7553 | 35.565 | 2 | 3.9911 | 3.987493 | 15.93 | 0.094335 | 0.2655 | 0.2447931 | 0.03153899 | -0.0206 | 42.6083
9465 | 13.205556 | 2.7553 | 35.5688 | 2 | 4.0174 | 3.987925 | 16.14 | 0.096325 | 0.2677 | 0.2447736 | 0.03151496 | -0.0204 | 42.6076
9466 | 13.206944 | 2.7563 | 35.5726 | 2 | 3.9948 | 3.988349 | 15.96 | 0.09462 | 0.2686 | 0.2447541 | 0.0314923 | -0.0202 | 42.6088
9467 | 13.208333 | 2.7563 | 35.5765 | 2 | 3.993 | 3.988809 | 15.94 | 0.094509 | 0.2693 | 0.2447345 | 0.03147111 | -0.0201 | 42.609
9468 | 13.209722 | 2.7572 | 35.5803 | 2 | 4.0038 | 3.989241 | 16.03 | 0.095304 | 0.2708 | 0.2447146 | 0.03145171 | -0.02 | 42.6087
9469 | 13.211111 | 2.7572 | 35.5841 | 2 | 3.9911 | 3.989702 | 15.93 | 0.094594 | 0.2715 | 0.2446935 | 0.0314342 | -0.0198 | 42.6092
9470 | 13.2125 | 2.7581 | 35.588 | 2 | 3.993 | 3.99017 | 15.94 | 0.094622 | 0.2715 | 0.2446716 | 0.03141721 | -0.0197 | 42.6093
9471 | 13.213889 | 2.7581 | 35.5918 | 2 | 3.9857 | 3.990619 | 15.89 | 0.09405 | 0.2715 | 0.2446502 | 0.03153374 | -0.0195 | 42.6098
9472 | 13.215278 | 2.7602 | 35.5956 | 2 | 3.992 | 3.991024 | 15.94 | 0.094398 | 0.2727 | 0.2446291 | 0.03151878 | -0.0193 | 42.6098
9473 | 13.216667 | 2.7602 | 35.5994 | 2 | 3.9875 | 3.991459 | 15.9 | 0.094128 | 0.2724 | 0.2446084 | 0.0315039 | -0.0191 | 42.6101
9474 | 13.218056 | 2.7615 | 35.6033 | 2 | 3.9811 | 3.99187 | 15.85 | 0.093544 | 0.2713 | 0.2445877 | 0.03148714 | -0.0189 | 42.6106
9475 | 13.219444 | 2.7615 | 35.6071 | 2 | 3.9984 | 3.992283 | 15.99 | 0.09478 | 0.2725 | 0.2445673 | 0.03147339 | -0.0187 | 42.61
9476 | 13.220833 | 2.7628 | 35.611 | 2 | 3.9948 | 3.992732 | 15.96 | 0.094573 | 0.2729 | 0.2445468 | 0.03146066 | -0.0186 | 42.6102
9477 | 13.222222 | 2.7628 | 35.6148 | 2 | 3.9884 | 3.993168 | 15.91 | 0.094176 | 0.2728 | 0.2445268 | 0.03144845 | -0.0184 | 42.6106
9478 | 13.223611 | 2.7641 | 35.6186 | 2 | 3.9984 | 3.993641 | 15.99 | 0.094827 | 0.2737 | 0.2445066 | 0.0314371 | -0.0182 | 42.6104
9479 | 13.225 | 2.7641 | 35.6225 | 2 | 3.993 | 3.994058 | 15.94 | 0.094606 | 0.274 | 0.244487 | 0.03155556 | -0.018 | 42.6106
9480 | 13.226389 | 2.7665 | 35.6263 | 2 | 3.9975 | 3.994479 | 15.98 | 0.094939 | 0.2751 | 0.2444673 | 0.03154656 | -0.0178 | 42.6106
9481 | 13.227778 | 2.7665 | 35.6302 | 2 | 3.9984 | 3.994897 | 15.99 | 0.094938 | 0.2755 | 0.2444474 | 0.03153903 | -0.0175 | 42.6107
9482 | 13.229167 | 2.7683 | 35.634 | 2 | 3.9948 | 3.99537 | 15.96 | 0.094636 | 0.2758 | 0.2444277 | 0.03153217 | -0.0173 | 42.611
9483 | 13.230556 | 2.7683 | 35.6378 | 2 | 3.9984 | 3.99583 | 15.99 | 0.094874 | 0.2759 | 0.2444081 | 0.03152687 | -0.0171 | 42.6111
9484 | 13.231944 | 2.7701 | 35.6417 | 2 | 3.9957 | 3.996299 | 15.97 | 0.094764 | 0.2761 | 0.2443884 | 0.03152173 | -0.0168 | 42.6112
9485 | 13.233333 | 2.7701 | 35.6455 | 2 | 4.0057 | 3.996707 | 16.05 | 0.095384 | 0.2774 | 0.2443697 | 0.031519 | -0.0166 | 42.611
9486 | 13.234722 | 2.7719 | 35.6494 | 2 | 3.9993 | 3.997112 | 15.99 | 0.094922 | 0.279 | 0.2443514 | 0.03151891 | -0.0164 | 42.6114
9487 | 13.236111 | 2.7719 | 35.6532 | 2 | 3.9866 | 3.997603 | 15.89 | 0.093986 | 0.2791 | 0.2443333 | 0.03164327 | -0.0161 | 42.6121
9488 | 13.2375 | 2.7748 | 35.6571 | 2 | 3.9893 | 3.99803 | 15.91 | 0.094255 | 0.2789 | 0.244315 | 0.03164296 | -0.0158 | 42.6121
9489 | 13.238889 | 2.7748 | 35.6609 | 2 | 3.9866 | 3.99854 | 15.89 | 0.093986 | 0.2784 | 0.244297 | 0.03164137 | -0.0155 | 42.6124
9490 | 13.240278 | 2.7771 | 35.6648 | 2 | 3.9948 | 3.998995 | 15.96 | 0.094684 | 0.2789 | 0.2442793 | 0.03163978 | -0.0153 | 42.6121
9491 | 13.241667 | 2.7771 | 35.6687 | 2 | 4.0147 | 3.999445 | 16.12 | 0.096265 | 0.2805 | 0.2442618 | 0.03164084 | -0.015 | 42.6113
9492 | 13.243056 | 2.7794 | 35.6725 | 2 | 4.0057 | 3.99987 | 16.05 | 0.095431 | 0.2818 | 0.2442443 | 0.0316448 | -0.0147 | 42.6119
9493 | 13.244444 | 2.7794 | 35.6764 | 2 | 4.0002 | 4.000358 | 16 | 0.09477 | 0.2821 | 0.2442267 | 0.03164919 | -0.0144 | 42.6124
9494 | 13.245833 | 2.7816 | 35.6803 | 2 | 3.9939 | 4.000839 | 15.95 | 0.094573 | 0.2816 | 0.2442092 | 0.03165348 | -0.0142 | 42.6127
9495 | 13.247222 | 2.7816 | 35.6841 | 2 | 4.002 | 4.00127 | 16.02 | 0.094943 | 0.2824 | 0.2441914 | 0.03178281 | -0.0138 | 42.6126
9496 | 13.248611 | 2.785 | 35.688 | 2 | 4.0165 | 4.001699 | 16.13 | 0.09607 | 0.2842 | 0.2441732 | 0.03179148 | -0.0135 | 42.6121
9497 | 13.25 | 2.785 | 35.6919 | 2 | 4.0057 | 4.002141 | 16.05 | 0.095464 | 0.2852 | 0.2441549 | 0.03180116 | -0.0132 | 42.6125
9498 | 13.251389 | 2.7879 | 35.6957 | 2 | 4.002 | 4.002562 | 16.02 | 0.095241 | 0.2849 | 0.2441374 | 0.03181067 | -0.0128 | 42.6128
9499 | 13.252778 | 2.7879 | 35.6996 | 2 | 3.9993 | 4.003006 | 15.99 | 0.095018 | 0.2907 | 0.2441198 | 0.03182819 | -0.0125 | 42.6131
9500 | 13.254167 | 2.7908 | 35.7035 | 2 | 4.0047 | 4.003421 | 16.04 | 0.095481 | 0.2917 | 0.2441019 | 0.03184766 | -0.0121 | 42.6129
9501 | 13.255556 | 2.7908 | 35.7074 | 2 | 3.9957 | 4.003887 | 15.97 | 0.09459 | 0.2916 | 0.2440842 | 0.03186788 | -0.0118 | 42.6136
9502 | 13.256944 | 2.7938 | 35.7112 | 2 | 4.0093 | 4.004314 | 16.07 | 0.095529 | 0.2926 | 0.2440663 | 0.0318909 | -0.0115 | 42.6132
9503 | 13.258333 | 2.7938 | 35.7151 | 2 | 4.0147 | 4.004768 | 16.12 | 0.096053 | 0.2942 | 0.2440484 | 0.03203943 | -0.0111 | 42.613
9504 | 13.259722 | 2.7981 | 35.719 | 2 | 4.0147 | 4.005174 | 16.12 | 0.096053 | 0.2957 | 0.2440315 | 0.03206763 | -0.0107 | 42.6131
9505 | 13.261111 | 2.7981 | 35.7229 | 2 | 4.0111 | 4.005628 | 16.09 | 0.095944 | 0.296 | 0.2440149 | 0.03209539 | -0.0102 | 42.6132
9506 | 13.2625 | 2.8017 | 35.7268 | 2 | 4.0066 | 4.00609 | 16.05 | 0.095416 | 0.2968 | 0.2439986 | 0.03212449 | -0.0098 | 42.6137
9507 | 13.263889 | 2.8017 | 35.7307 | 2 | 3.9966 | 4.006531 | 15.97 | 0.094779 | 0.2968 | 0.2439829 | 0.03215349 | -0.0094 | 42.6142
9508 | 13.265278 | 2.8054 | 35.7346 | 2 | 4.0002 | 4.006914 | 16 | 0.095082 | 0.2971 | 0.2439674 | 0.03218333 | -0.009 | 42.6141
9509 | 13.266944 | 2.8054 | 35.7385 | 2 | 4.0102 | 4.007375 | 16.08 | 0.095734 | 0.2979 | 0.2439519 | 0.03221503 | -0.0086 | 42.6142
9510 | 13.268333 | 2.8091 | 35.7424 | 2 | 4.0147 | 4.007796 | 16.12 | 0.095958 | 0.2992 | 0.2439369 | 0.03224926 | -0.0082 | 42.6142
9511 | 13.269722 | 2.8091 | 35.7463 | 2 | 4.0264 | 4.008191 | 16.21 | 0.096965 | 0.3018 | 0.2439232 | 0.03240954 | -0.0077 | 42.6137
9512 | 13.271111 | 2.814 | 35.7502 | 2 | 4.0084 | 4.00862 | 16.07 | 0.095769 | 0.3027 | 0.2439098 | 0.0324496 | -0.0072 | 42.6145
9513 | 13.2725 | 2.814 | 35.7541 | 2 | 3.9984 | 4.00903 | 15.99 | 0.094954 | 0.3027 | 0.2438965 | 0.03249066 | -0.0068 | 42.6151
9514 | 13.273889 | 2.8185 | 35.758 | 2 | 4.0201 | 4.009482 | 16.16 | 0.096517 | 0.3046 | 0.2438842 | 0.03253554 | -0.0063 | 42.6143
9515 | 13.275278 | 2.8185 | 35.7619 | 2 | 4.0246 | 4.009927 | 16.2 | 0.096804 | 0.3064 | 0.2438723 | 0.03258396 | -0.0058 | 42.6142
9516 | 13.276667 | 2.823 | 35.7658 | 2 | 4.0183 | 4.010332 | 16.15 | 0.096405 | 0.3077 | 0.2438611 | 0.03263637 | -0.0053 | 42.6146
9517 | 13.278056 | 2.823 | 35.7698 | 2 | 4.0165 | 4.01078 | 16.13 | 0.096213 | 0.3085 | 0.24385 | 0.03269003 | -0.0048 | 42.6148
9518 | 13.279444 | 2.8276 | 35.7737 | 2 | 4.002 | 4.011227 | 16.02 | 0.095423 | 0.3085 | 0.24384 | 0.03274418 | -0.0043 | 42.6154
9519 | 13.280833 | 2.8276 | 35.7776 | 2 | 4.0084 | 4.011654 | 16.07 | 0.095655 | 0.3089 | 0.2438308 | 0.03291095 | -0.0037 | 42.6153
9520 | 13.282222 | 2.8334 | 35.7815 | 2 | 4.0129 | 4.01206 | 16.1 | 0.096105 | 0.3091 | 0.2438211 | 0.03296596 | -0.0032 | 42.6152
9521 | 13.283611 | 2.8334 | 35.7855 | 2 | 4.0093 | 4.012506 | 16.07 | 0.095686 | 0.3097 | 0.2438113 | 0.0330223 | -0.0026 | 42.6155
9522 | 13.285 | 2.8388 | 35.7894 | 2 | 4.012 | 4.012937 | 16.1 | 0.095942 | 0.3101 | 0.2438024 | 0.03307905 | -0.002 | 42.6155
9523 | 13.286389 | 2.8388 | 35.7934 | 2 | 4.0129 | 4.013363 | 16.1 | 0.095941 | 0.3106 | 0.2437935 | 0.0331379 | -0.0014 | 42.6155
9524 | 13.287778 | 2.8442 | 35.7973 | 2 | 4.0219 | 4.013759 | 16.18 | 0.096694 | 0.3118 | 0.2437846 | 0.03319946 | -0.0008 | 42.6152
9525 | 13.289167 | 2.8442 | 35.8013 | 2 | 4.021 | 4.014218 | 16.17 | 0.096565 | 0.3126 | 0.243776 | 0.03326362 | -0.0002 | 42.6154
9526 | 13.290556 | 2.8498 | 35.8052 | 2 | 4.0147 | 4.014619 | 16.12 | 0.096166 | 0.3127 | 0.2437672 | 0.03332836 | 0.0004 | 42.6157
9527 | 13.291944 | 2.8498 | 35.8092 | 2 | 4.0156 | 4.015053 | 16.13 | 0.096101 | 0.3133 | 0.2437592 | 0.03349749 | 0.001 | 42.6158
9528 | 13.293333 | 2.8564 | 35.8132 | 2 | 4.0111 | 4.015459 | 16.09 | 0.095782 | 0.3134 | 0.2437512 | 0.03356324 | 0.0017 | 42.6161
9529 | 13.294722 | 2.8564 | 35.8171 | 2 | 4.0237 | 4.015892 | 16.19 | 0.096708 | 0.3137 | 0.2437428 | 0.03362999 | 0.0024 | 42.6157
9530 | 13.296111 | 2.8627 | 35.8211 | 2 | 3.9984 | 4.016333 | 15.99 | 0.094906 | 0.3125 | 0.2437354 | 0.03369519 | 0.003 | 42.6168
9531 | 13.2975 | 2.8627 | 35.8251 | 2 | 4.0129 | 4.016745 | 16.1 | 0.095894 | 0.313 | 0.2437281 | 0.03376131 | 0.0037 | 42.6163
9532 | 13.298889 | 2.8689 | 35.8291 | 2 | 4.0192 | 4.017207 | 16.15 | 0.096357 | 0.3125 | 0.2437202 | 0.03382647 | 0.0044 | 42.6161
9533 | 13.300278 | 2.8689 | 35.833 | 2 | 4.0102 | 4.017631 | 16.08 | 0.095913 | 0.3117 | 0.243713 | 0.03389119 | 0.0051 | 42.6165
9534 | 13.301667 | 2.8752 | 35.8371 | 2 | 4.0138 | 4.018072 | 16.11 | 0.09607 | 0.3113 | 0.2437062 | 0.03395607 | 0.0058 | 42.6164
9535 | 13.303056 | 2.8752 | 35.841 | 2 | 4.0147 | 4.018512 | 16.12 | 0.09615 | 0.3113 | 0.2437001 | 0.03411753 | 0.0065 | 42.6165
9536 | 13.304444 | 2.8824 | 35.8451 | 2 | 4.0255 | 4.018942 | 16.2 | 0.09695 | 0.3121 | 0.2436949 | 0.03418359 | 0.0073 | 42.616
9537 | 13.305833 | 2.8824 | 35.8491 | 2 | 4.0318 | 4.019332 | 16.26 | 0.097301 | 0.3134 | 0.2436898 | 0.03425277 | 0.008 | 42.6159
9538 | 13.307222 | 2.8892 | 35.8531 | 2 | 4.0237 | 4.019717 | 16.19 | 0.096855 | 0.314 | 0.2436844 | 0.03432313 | 0.0087 | 42.6162
9539 | 13.308611 | 2.8892 | 35.8571 | 2 | 4.0336 | 4.020137 | 16.27 | 0.097478 | 0.3157 | 0.2436787 | 0.03439729 | 0.0095 | 42.6159
9540 | 13.31 | 2.8961 | 35.8611 | 2 | 4.0273 | 4.02057 | 16.22 | 0.097061 | 0.3169 | 0.2436731 | 0.03447399 | 0.0102 | 42.6162
9541 | 13.311389 | 2.8961 | 35.8651 | 2 | 4.0165 | 4.020967 | 16.13 | 0.09631 | 0.317 | 0.2436676 | 0.03455117 | 0.011 | 42.6168
9542 | 13.312778 | 2.903 | 35.8692 | 2 | 4.0237 | 4.021377 | 16.19 | 0.096773 | 0.3171 | 0.2436623 | 0.03462877 | 0.0117 | 42.6165
9543 | 13.314167 | 2.903 | 35.8732 | 2 | 4.0228 | 4.02177 | 16.18 | 0.096612 | 0.3174 | 0.2436573 | 0.03479589 | 0.0125 | 42.6167
9544 | 13.315556 | 2.9107 | 35.8772 | 2 | 4.03 | 4.022199 | 16.24 | 0.097221 | 0.3179 | 0.2436527 | 0.03487464 | 0.0133 | 42.6164
9545 | 13.316944 | 2.9107 | 35.8813 | 2 | 4.0156 | 4.02265 | 16.13 | 0.096133 | 0.3176 | 0.2436477 | 0.0349527 | 0.0141 | 42.6171
9546 | 13.318333 | 2.918 | 35.8853 | 2 | 4.0246 | 4.023093 | 16.2 | 0.096788 | 0.318 | 0.2436436 | 0.03503142 | 0.0149 | 42.6168
9547 | 13.319722 | 2.918 | 35.8894 | 2 | 4.012 | 4.023481 | 16.1 | 0.095878 | 0.3174 | 0.243639 | 0.0351103 | 0.0157 | 42.6173
9548 | 13.321111 | 2.9253 | 35.8934 | 2 | 4.0093 | 4.023958 | 16.07 | 0.09607 | 0.3161 | 0.2436338 | 0.03518653 | 0.0165 | 42.6173
9549 | 13.3225 | 2.9253 | 35.8975 | 2 | 4.0273 | 4.024388 | 16.22 | 0.097013 | 0.3172 | 0.2436279 | 0.03526478 | 0.0173 | 42.6168
9550 | 13.323889 | 2.9325 | 35.9016 | 2 | 4.0273 | 4.024806 | 16.22 | 0.097013 | 0.3172 | 0.2436216 | 0.03534234 | 0.018 | 42.6168
9551 | 13.325278 | 2.9325 | 35.9057 | 2 | 4.039 | 4.025215 | 16.31 | 0.097863 | 0.3184 | 0.2436155 | 0.03550946 | 0.0188 | 42.6163
9552 | 13.326667 | 2.9405 | 35.9097 | 2 | 4.0165 | 4.025645 | 16.13 | 0.096181 | 0.3183 | 0.2436096 | 0.03558868 | 0.0197 | 42.6174
9553 | 13.328333 | 2.9405 | 35.9138 | 2 | 4.0237 | 4.026022 | 16.19 | 0.096757 | 0.3177 | 0.2436043 | 0.03566797 | 0.0205 | 42.6174
9554 | 13.329722 | 2.9481 | 35.9179 | 2 | 4.0345 | 4.026403 | 16.28 | 0.097509 | 0.3189 | 0.2435992 | 0.0357492 | 0.0213 | 42.617
9555 | 13.331111 | 2.9481 | 35.922 | 2 | 4.0183 | 4.026765 | 16.15 | 0.096198 | 0.3184 | 0.2435951 | 0.03582948 | 0.0221 | 42.6178
9556 | 13.3325 | 2.9556 | 35.9261 | 2 | 4.0327 | 4.027183 | 16.26 | 0.097365 | 0.3193 | 0.2435916 | 0.03591136 | 0.0229 | 42.6172
9557 | 13.333889 | 2.9556 | 35.9302 | 2 | 4.0327 | 4.027585 | 16.26 | 0.097413 | 0.32 | 0.243588 | 0.03599458 | 0.0238 | 42.6172
9558 | 13.335278 | 2.963 | 35.9344 | 2 | 4.0327 | 4.027999 | 16.26 | 0.097254 | 0.3207 | 0.2435843 | 0.03607846 | 0.0246 | 42.6172
9559 | 13.336667 | 2.963 | 35.9385 | 2 | 4.0165 | 4.028345 | 16.13 | 0.09631 | 0.3198 | 0.2435807 | 0.03624562 | 0.0254 | 42.6178
9560 | 13.338056 | 2.9712 | 35.9426 | 2 | 4.0381 | 4.028783 | 16.31 | 0.097798 | 0.3209 | 0.2435775 | 0.03632963 | 0.0262 | 42.617
9561 | 13.339444 | 2.9712 | 35.9467 | 2 | 4.0345 | 4.029274 | 16.28 | 0.097493 | 0.3223 | 0.2435739 | 0.03641489 | 0.0271 | 42.6172
9562 | 13.340833 | 2.979 | 35.9509 | 2 | 4.0237 | 4.029662 | 16.19 | 0.096888 | 0.3219 | 0.2435707 | 0.03650005 | 0.0279 | 42.6175
9563 | 13.342222 | 2.979 | 35.955 | 2 | 4.0255 | 4.030075 | 16.2 | 0.097049 | 0.3222 | 0.2435674 | 0.03658493 | 0.0288 | 42.6175
9564 | 13.343611 | 2.9866 | 35.9592 | 2 | 4.0264 | 4.030457 | 16.21 | 0.0969 | 0.3222 | 0.2435643 | 0.03667123 | 0.0296 | 42.6176
9565 | 13.345 | 2.9866 | 35.9633 | 2 | 4.0282 | 4.030845 | 16.23 | 0.097012 | 0.3225 | 0.2435611 | 0.03675853 | 0.0304 | 42.6175
9566 | 13.346389 | 2.9942 | 35.9675 | 2 | 4.0336 | 4.031318 | 16.27 | 0.097576 | 0.3226 | 0.2435578 | 0.03684684 | 0.0312 | 42.6172
9567 | 13.347778 | 2.9942 | 35.9716 | 2 | 4.0264 | 4.031726 | 16.21 | 0.096997 | 0.3224 | 0.2435541 | 0.03701518 | 0.032 | 42.6176
9568 | 13.349167 | 3.0024 | 35.9758 | 2 | 4.0408 | 4.032157 | 16.33 | 0.098024 | 0.3237 | 0.243549 | 0.03710512 | 0.0329 | 42.6169
9569 | 13.350556 | 3.0024 | 35.98 | 2 | 4.0273 | 4.032529 | 16.22 | 0.096996 | 0.3236 | 0.2435448 | 0.03719429 | 0.0337 | 42.6175
9570 | 13.351944 | 3.0101 | 35.9841 | 2 | 4.03 | 4.032924 | 16.24 | 0.097156 | 0.324 | 0.2435404 | 0.03728445 | 0.0345 | 42.6175
9571 | 13.353333 | 3.0101 | 35.9883 | 2 | 4.039 | 4.033318 | 16.31 | 0.09775 | 0.325 | 0.2435365 | 0.03737637 | 0.0353 | 42.6171
9572 | 13.354722 | 3.0176 | 35.9925 | 2 | 4.0038 | 4.033743 | 16.03 | 0.095551 | 0.3241 | 0.2435331 | 0.03746718 | 0.0361 | 42.6184
9573 | 13.356111 | 3.0176 | 35.9967 | 2 | 4.0336 | 4.034119 | 16.27 | 0.09751 | 0.3241 | 0.24353 | 0.03755788 | 0.0369 | 42.6172
9574 | 13.3575 | 3.025 | 36.0009 | 2 | 4.0327 | 4.034559 | 16.26 | 0.097413 | 0.3238 | 0.2435266 | 0.03764763 | 0.0377 | 42.6173
9575 | 13.358889 | 3.025 | 36.0051 | 2 | 4.0264 | 4.034953 | 16.21 | 0.096997 | 0.3235 | 0.2435232 | 0.03781633 | 0.0385 | 42.6175
9576 | 13.360278 | 3.0329 | 36.0093 | 2 | 4.0408 | 4.035339 | 16.33 | 0.098057 | 0.3238 | 0.2435201 | 0.03790587 | 0.0393 | 42.6169
9577 | 13.361667 | 3.0329 | 36.0135 | 2 | 4.0354 | 4.035772 | 16.28 | 0.097573 | 0.3242 | 0.2435172 | 0.03799818 | 0.0401 | 42.6171
9578 | 13.363056 | 3.0404 | 36.0178 | 2 | 4.0399 | 4.036236 | 16.32 | 0.098075 | 0.3245 | 0.2435145 | 0.03809106 | 0.0409 | 42.6168
9579 | 13.364444 | 3.0404 | 36.022 | 2 | 4.0471 | 4.036622 | 16.38 | 0.098409 | 0.3254 | 0.2435123 | 0.03818562 | 0.0417 | 42.6166
9580 | 13.365833 | 3.0477 | 36.0262 | 2 | 4.0543 | 4.037001 | 16.44 | 0.098957 | 0.3269 | 0.2435111 | 0.03828321 | 0.0424 | 42.6162
9581 | 13.367222 | 3.0477 | 36.0305 | 2 | 4.0282 | 4.037413 | 16.23 | 0.097175 | 0.3264 | 0.24351 | 0.03838044 | 0.0432 | 42.6172
9582 | 13.368611 | 3.0548 | 36.0347 | 2 | 4.0435 | 4.037862 | 16.35 | 0.098087 | 0.3273 | 0.2435089 | 0.03847977 | 0.0439 | 42.6167
9583 | 13.37 | 3.0548 | 36.0389 | 2 | 4.0372 | 4.038231 | 16.3 | 0.097718 | 0.328 | 0.2435085 | 0.0386503 | 0.0447 | 42.6169
9584 | 13.371389 | 3.0625 | 36.0432 | 2 | 4.0273 | 4.038696 | 16.22 | 0.097111 | 0.3276 | 0.2435078 | 0.0387499 | 0.0454 | 42.6172
9585 | 13.372778 | 3.0625 | 36.0474 | 2 | 4.039 | 4.039094 | 16.31 | 0.097579 | 0.328 | 0.2435072 | 0.03885008 | 0.0462 | 42.6169
9586 | 13.374167 | 3.0697 | 36.0517 | 2 | 4.0462 | 4.039476 | 16.37 | 0.098345 | 0.3285 | 0.2435066 | 0.03895168 | 0.0469 | 42.6164
9587 | 13.375556 | 3.0697 | 36.056 | 2 | 4.0372 | 4.03986 | 16.3 | 0.0979 | 0.3283 | 0.2435059 | 0.03905419 | 0.0476 | 42.6166
9588 | 13.376944 | 3.0767 | 36.0602 | 2 | 4.0309 | 4.040229 | 16.25 | 0.097384 | 0.3279 | 0.2435056 | 0.03915627 | 0.0484 | 42.6169
9589 | 13.378333 | 3.0767 | 36.0645 | 2 | 4.0417 | 4.040608 | 16.34 | 0.098137 | 0.3288 | 0.2435062 | 0.03926019 | 0.0491 | 42.6164
9590 | 13.379722 | 3.0835 | 36.0688 | 2 | 4.0336 | 4.041063 | 16.27 | 0.097413 | 0.3284 | 0.2435073 | 0.039363 | 0.0497 | 42.6168
9591 | 13.381111 | 3.0835 | 36.0731 | 2 | 4.0426 | 4.041433 | 16.34 | 0.098136 | 0.3279 | 0.2435084 | 0.03952953 | 0.0504 | 42.6163
9592 | 13.3825 | 3.0907 | 36.0774 | 2 | 4.0417 | 4.041825 | 16.34 | 0.097927 | 0.3275 | 0.2435102 | 0.03963058 | 0.0512 | 42.6164
9593 | 13.383889 | 3.0907 | 36.0817 | 2 | 4.0551 | 4.042224 | 16.44 | 0.09922 | 0.3284 | 0.2435127 | 0.03973373 | 0.0519 | 42.6156
9594 | 13.385278 | 3.0975 | 36.086 | 2 | 4.0426 | 4.042639 | 16.34 | 0.098185 | 0.3284 | 0.2435155 | 0.03983814 | 0.0525 | 42.6161
9595 | 13.386667 | 3.0975 | 36.0903 | 2 | 4.0417 | 4.043048 | 16.34 | 0.098137 | 0.328 | 0.2435192 | 0.03994338 | 0.0532 | 42.6161
9596 | 13.388056 | 3.1041 | 36.0946 | 2 | 4.0399 | 4.043463 | 16.32 | 0.097752 | 0.3277 | 0.2435232 | 0.04004912 | 0.0539 | 42.6163
9597 | 13.389722 | 3.1041 | 36.0989 | 2 | 4.0381 | 4.043807 | 16.31 | 0.097798 | 0.3271 | 0.2435271 | 0.04015434 | 0.0545 | 42.6165
9598 | 13.391111 | 3.1104 | 36.1032 | 2 | 4.0435 | 4.044193 | 16.35 | 0.098184 | 0.3273 | 0.2435313 | 0.04025973 | 0.0551 | 42.6163
9599 | 13.3925 | 3.1104 | 36.1075 | 2 | 4.0453 | 4.044616 | 16.36 | 0.098313 | 0.3275 | 0.2435354 | 0.04041895 | 0.0558 | 42.6161
9600 | 13.393889 | 3.1171 | 36.1119 | 2 | 4.0525 | 4.044979 | 16.42 | 0.098811 | 0.3282 | 0.2435402 | 0.04052561 | 0.0564 | 42.6157
9601 | 13.395278 | 3.1171 | 36.1162 | 2 | 4.048 | 4.045321 | 16.39 | 0.098393 | 0.3283 | 0.2435456 | 0.0406311 | 0.0571 | 42.6159
9602 | 13.396667 | 3.1234 | 36.1205 | 2 | 4.0498 | 4.045672 | 16.4 | 0.098683 | 0.3291 | 0.2435517 | 0.04073817 | 0.0577 | 42.6157
9603 | 13.398056 | 3.1234 | 36.1249 | 2 | 4.0525 | 4.046095 | 16.42 | 0.098811 | 0.3293 | 0.2435577 | 0.04084549 | 0.0583 | 42.6155
9604 | 13.399444 | 3.1295 | 36.1292 | 2 | 4.0551 | 4.046503 | 16.44 | 0.09912 | 0.3302 | 0.2435643 | 0.04095449 | 0.0589 | 42.6153
9605 | 13.400833 | 3.1295 | 36.1336 | 2 | 4.048 | 4.046931 | 16.39 | 0.098604 | 0.3302 | 0.2435711 | 0.04106365 | 0.0594 | 42.6155
9606 | 13.402222 | 3.1354 | 36.1379 | 2 | 4.0489 | 4.047287 | 16.39 | 0.098669 | 0.3302 | 0.2435779 | 0.04117229 | 0.06 | 42.6154
9607 | 13.403611 | 3.1354 | 36.1423 | 2 | 4.0489 | 4.047653 | 16.39 | 0.098619 | 0.3301 | 0.2435852 | 0.04133529 | 0.0606 | 42.6154
9608 | 13.405 | 3.1415 | 36.1467 | 2 | 4.0543 | 4.048069 | 16.44 | 0.099022 | 0.3305 | 0.2435919 | 0.04144419 | 0.0611 | 42.615
9609 | 13.406389 | 3.1415 | 36.151 | 2 | 4.0444 | 4.048487 | 16.36 | 0.098347 | 0.3307 | 0.2435993 | 0.04155249 | 0.0617 | 42.6154
9610 | 13.407778 | 3.1473 | 36.1554 | 2 | 4.0399 | 4.048916 | 16.32 | 0.097943 | 0.3294 | 0.2436066 | 0.04165902 | 0.0623 | 42.6155
9611 | 13.409167 | 3.1473 | 36.1598 | 2 | 4.056 | 4.04927 | 16.45 | 0.099285 | 0.3295 | 0.2436142 | 0.04176519 | 0.0628 | 42.6146
9612 | 13.410556 | 3.1528 | 36.1641 | 2 | 4.0569 | 4.049715 | 16.46 | 0.099232 | 0.3304 | 0.2436225 | 0.04187482 | 0.0633 | 42.6146
9613 | 13.411944 | 3.1528 | 36.1685 | 2 | 4.0498 | 4.050135 | 16.4 | 0.098602 | 0.3299 | 0.2436305 | 0.04198519 | 0.0638 | 42.6149
9614 | 13.413333 | 3.158 | 36.1729 | 2 | 4.0614 | 4.050507 | 16.49 | 0.099588 | 0.3311 | 0.2436389 | 0.04209792 | 0.0643 | 42.6142
9615 | 13.414722 | 3.158 | 36.1773 | 2 | 4.0516 | 4.050897 | 16.42 | 0.098699 | 0.3312 | 0.2436474 | 0.04225794 | 0.0648 | 42.6146
9616 | 13.416111 | 3.1635 | 36.1817 | 2 | 4.0435 | 4.051295 | 16.35 | 0.098087 | 0.3308 | 0.2436561 | 0.04236991 | 0.0653 | 42.6149
9617 | 13.4175 | 3.1635 | 36.1861 | 2 | 4.0614 | 4.051683 | 16.49 | 0.099588 | 0.3309 | 0.2436644 | 0.04248129 | 0.0657 | 42.6139
9618 | 13.418889 | 3.1687 | 36.1905 | 2 | 4.0453 | 4.052074 | 16.36 | 0.098428 | 0.33 | 0.2436733 | 0.0425919 | 0.0662 | 42.6145
9619 | 13.420278 | 3.1687 | 36.1949 | 2 | 4.0525 | 4.052472 | 16.42 | 0.09891 | 0.33 | 0.2436822 | 0.04270318 | 0.0667 | 42.6141
9620 | 13.421667 | 3.1735 | 36.1993 | 2 | 4.0543 | 4.052844 | 16.44 | 0.09894 | 0.3298 | 0.243691 | 0.04281404 | 0.0671 | 42.614
9621 | 13.423056 | 3.1735 | 36.2037 | 2 | 4.056 | 4.053264 | 16.45 | 0.099118 | 0.3297 | 0.2437 | 0.04292565 | 0.0675 | 42.6138
9622 | 13.424444 | 3.1782 | 36.2081 | 2 | 4.0676 | 4.053685 | 16.55 | 0.099893 | 0.3305 | 0.2437093 | 0.04303869 | 0.0679 | 42.6132
9623 | 13.425833 | 3.1782 | 36.2125 | 2 | 4.0578 | 4.054072 | 16.47 | 0.099231 | 0.331 | 0.2437196 | 0.04319479 | 0.0683 | 42.6135
9624 | 13.427222 | 3.1831 | 36.217 | 2 | 4.0435 | 4.054418 | 16.35 | 0.098217 | 0.3301 | 0.2437294 | 0.04330691 | 0.0687 | 42.614
9625 | 13.428611 | 3.1831 | 36.2214 | 2 | 4.0435 | 4.054779 | 16.35 | 0.098266 | 0.3289 | 0.2437394 | 0.0434171 | 0.0691 | 42.6139
9626 | 13.43 | 3.1876 | 36.2258 | 2 | 4.0516 | 4.055209 | 16.42 | 0.098699 | 0.3281 | 0.2437492 | 0.04352636 | 0.0695 | 42.6135
9627 | 13.431389 | 3.1876 | 36.2302 | 2 | 4.0498 | 4.055591 | 16.4 | 0.098766 | 0.3275 | 0.2437592 | 0.04363528 | 0.0699 | 42.6134
9628 | 13.432778 | 3.1919 | 36.2347 | 2 | 4.0453 | 4.055999 | 16.36 | 0.098378 | 0.3265 | 0.2437697 | 0.04374261 | 0.0703 | 42.6135
9629 | 13.434167 | 3.1919 | 36.2391 | 2 | 4.073 | 4.056394 | 16.59 | 0.100547 | 0.3278 | 0.2437807 | 0.0438512 | 0.0706 | 42.6121
9630 | 13.435556 | 3.1959 | 36.2435 | 2 | 4.0578 | 4.05677 | 16.47 | 0.099264 | 0.3281 | 0.2437915 | 0.04396013 | 0.071 | 42.6128
9631 | 13.436944 | 3.1959 | 36.248 | 2 | 4.0685 | 4.057125 | 16.55 | 0.100206 | 0.3295 | 0.2438028 | 0.04411157 | 0.0713 | 42.6121
9632 | 13.438333 | 3.2002 | 36.2524 | 2 | 4.065 | 4.057497 | 16.52 | 0.100137 | 0.3305 | 0.2438144 | 0.0442243 | 0.0716 | 42.612
9633 | 13.439722 | 3.2002 | 36.2569 | 2 | 4.0462 | 4.057867 | 16.37 | 0.098377 | 0.33 | 0.2438263 | 0.0443366 | 0.072 | 42.6129
9634 | 13.441111 | 3.2042 | 36.2613 | 2 | 4.0641 | 4.058277 | 16.52 | 0.099732 | 0.3303 | 0.243838 | 0.04444991 | 0.0723 | 42.612
9635 | 13.4425 | 3.2042 | 36.2658 | 2 | 4.0569 | 4.058713 | 16.46 | 0.099118 | 0.3298 | 0.2438502 | 0.04456355 | 0.0726 | 42.6123
9636 | 13.443889 | 3.2081 | 36.2702 | 2 | 4.0614 | 4.059076 | 16.49 | 0.099522 | 0.33 | 0.243862 | 0.04467745 | 0.0729 | 42.6119
9637 | 13.445278 | 3.2081 | 36.2747 | 2 | 4.0569 | 4.059375 | 16.46 | 0.099199 | 0.3285 | 0.2438738 | 0.04478959 | 0.0732 | 42.612
9638 | 13.446667 | 3.2117 | 36.2791 | 2 | 4.0614 | 4.059659 | 16.49 | 0.099621 | 0.3287 | 0.2438853 | 0.04490207 | 0.0735 | 42.6116
9639 | 13.448056 | 3.2117 | 36.2836 | 2 | 4.0703 | 4.060001 | 16.57 | 0.100268 | 0.3296 | 0.2438969 | 0.04504891 | 0.0738 | 42.6111
9640 | 13.449722 | 3.2156 | 36.2881 | 2 | 4.0739 | 4.060372 | 16.6 | 0.100494 | 0.3302 | 0.2439087 | 0.04516367 | 0.0741 | 42.6112
9641 | 13.451111 | 3.2156 | 36.2925 | 2 | 4.0534 | 4.060737 | 16.43 | 0.098908 | 0.3291 | 0.2439208 | 0.04527599 | 0.0744 | 42.612
9642 | 13.4525 | 3.2192 | 36.297 | 2 | 4.0578 | 4.06112 | 16.47 | 0.099215 | 0.3286 | 0.2439334 | 0.04538781 | 0.0746 | 42.6117
9643 | 13.453889 | 3.2192 | 36.3015 | 2 | 4.0596 | 4.061494 | 16.48 | 0.099327 | 0.3284 | 0.2439465 | 0.04549964 | 0.0749 | 42.6115
9644 | 13.455278 | 3.2226 | 36.306 | 2 | 4.0578 | 4.061882 | 16.47 | 0.099118 | 0.3277 | 0.2439599 | 0.04561097 | 0.0752 | 42.6115
9645 | 13.456667 | 3.2226 | 36.3104 | 2 | 4.0578 | 4.062226 | 16.47 | 0.099231 | 0.3276 | 0.2439733 | 0.04572155 | 0.0754 | 42.6113
9646 | 13.458056 | 3.2259 | 36.3149 | 2 | 4.0525 | 4.062549 | 16.42 | 0.099061 | 0.3267 | 0.2439867 | 0.04583146 | 0.0757 | 42.6113
9647 | 13.459444 | 3.2259 | 36.3194 | 2 | 4.0632 | 4.062944 | 16.51 | 0.099635 | 0.3265 | 0.2439999 | 0.04597012 | 0.0759 | 42.6108
9648 | 13.460833 | 3.2294 | 36.3239 | 2 | 4.0659 | 4.063342 | 16.53 | 0.100063 | 0.3264 | 0.2440125 | 0.0460793 | 0.0761 | 42.6104
9649 | 13.462222 | 3.2294 | 36.3284 | 2 | 4.065 | 4.063765 | 16.52 | 0.099913 | 0.3264 | 0.2440248 | 0.04618756 | 0.0764 | 42.6104
9650 | 13.463611 | 3.2326 | 36.3329 | 2 | 4.0703 | 4.064106 | 16.57 | 0.100119 | 0.3267 | 0.244037 | 0.04629659 | 0.0766 | 42.6101
9651 | 13.465 | 3.2326 | 36.3374 | 2 | 4.065 | 4.064464 | 16.52 | 0.099913 | 0.3265 | 0.2440487 | 0.04640503 | 0.0769 | 42.6101
9652 | 13.466389 | 3.2357 | 36.3419 | 2 | 4.0614 | 4.064851 | 16.49 | 0.099457 | 0.3261 | 0.2440606 | 0.04651391 | 0.0771 | 42.6102
9653 | 13.467778 | 3.2357 | 36.3464 | 2 | 4.0712 | 4.065195 | 16.57 | 0.1004 | 0.3264 | 0.2440716 | 0.04662279 | 0.0773 | 42.6095
9654 | 13.469167 | 3.2387 | 36.3509 | 2 | 4.0668 | 4.065586 | 16.54 | 0.099532 | 0.3266 | 0.2440832 | 0.04673303 | 0.0775 | 42.6099
9655 | 13.470556 | 3.2387 | 36.3554 | 2 | 4.0605 | 4.065948 | 16.49 | 0.099557 | 0.3258 | 0.2440951 | 0.04686791 | 0.0777 | 42.6098
9656 | 13.471944 | 3.2417 | 36.3599 | 2 | 4.0676 | 4.066312 | 16.55 | 0.100007 | 0.3259 | 0.2441072 | 0.04697674 | 0.0779 | 42.6094
9657 | 13.473333 | 3.2417 | 36.3644 | 2 | 4.0739 | 4.066665 | 16.6 | 0.100427 | 0.3264 | 0.2441191 | 0.04708726 | 0.0781 | 42.609
9658 | 13.474722 | 3.2446 | 36.3689 | 2 | 4.0774 | 4.06698 | 16.63 | 0.100605 | 0.3275 | 0.2441306 | 0.04719896 | 0.0783 | 42.6087
9659 | 13.476111 | 3.2446 | 36.3734 | 2 | 4.0703 | 4.067337 | 16.57 | 0.100103 | 0.328 | 0.2441429 | 0.04731218 | 0.0785 | 42.6089
9660 | 13.4775 | 3.2474 | 36.3779 | 2 | 4.0614 | 4.067634 | 16.49 | 0.099505 | 0.327 | 0.2441549 | 0.04742457 | 0.0786 | 42.6091
9661 | 13.478889 | 3.2474 | 36.3824 | 2 | 4.0614 | 4.067977 | 16.49 | 0.099473 | 0.3263 | 0.2441666 | 0.04753597 | 0.0788 | 42.609
9662 | 13.480278 | 3.2501 | 36.3869 | 2 | 4.073 | 4.068326 | 16.59 | 0.100396 | 0.3263 | 0.2441786 | 0.04764864 | 0.079 | 42.6083
9663 | 13.481667 | 3.2501 | 36.3914 | 2 | 4.0703 | 4.068682 | 16.57 | 0.100318 | 0.3264 | 0.2441902 | 0.04777947 | 0.0791 | 42.6082
9664 | 13.483056 | 3.2529 | 36.3959 | 2 | 4.0757 | 4.06901 | 16.61 | 0.100508 | 0.3274 | 0.2442014 | 0.04789375 | 0.0793 | 42.608
9665 | 13.484444 | 3.2529 | 36.4005 | 2 | 4.0721 | 4.069374 | 16.58 | 0.100397 | 0.3273 | 0.2442125 | 0.0480077 | 0.0795 | 42.6079
9666 | 13.485833 | 3.2556 | 36.405 | 2 | 4.0757 | 4.069695 | 16.61 | 0.10064 | 0.3273 | 0.2442241 | 0.04812117 | 0.0796 | 42.6076
9667 | 13.487222 | 3.2556 | 36.4095 | 2 | 4.0703 | 4.070015 | 16.57 | 0.100201 | 0.3272 | 0.2442358 | 0.0482339 | 0.0798 | 42.6077
9668 | 13.488611 | 3.2581 | 36.414 | 2 | 4.0846 | 4.070351 | 16.68 | 0.101124 | 0.328 | 0.2442476 | 0.04834814 | 0.0799 | 42.607
9669 | 13.49 | 3.2581 | 36.4186 | 2 | 4.0846 | 4.070614 | 16.68 | 0.101289 | 0.3286 | 0.2442596 | 0.04846198 | 0.0801 | 42.6067
9670 | 13.491389 | 3.2606 | 36.4231 | 2 | 4.0783 | 4.070996 | 16.63 | 0.100785 | 0.3292 | 0.2442715 | 0.04857734 | 0.0802 | 42.6069
9671 | 13.492778 | 3.2606 | 36.4276 | 2 | 4.0792 | 4.071368 | 16.64 | 0.101052 | 0.3297 | 0.2442833 | 0.04871373 | 0.0803 | 42.6066
9672 | 13.494167 | 3.2632 | 36.4321 | 2 | 4.0792 | 4.071753 | 16.64 | 0.101069 | 0.3296 | 0.244295 | 0.04882951 | 0.0805 | 42.6065
9673 | 13.495556 | 3.2632 | 36.4367 | 2 | 4.0685 | 4.072081 | 16.55 | 0.100072 | 0.3285 | 0.2443067 | 0.0489438 | 0.0806 | 42.6069
9674 | 13.496944 | 3.2657 | 36.4412 | 2 | 4.081 | 4.072411 | 16.65 | 0.101079 | 0.3293 | 0.2443186 | 0.04905852 | 0.0808 | 42.6061
9675 | 13.498333 | 3.2657 | 36.4457 | 2 | 4.0846 | 4.072742 | 16.68 | 0.101239 | 0.3297 | 0.244331 | 0.04917383 | 0.0809 | 42.6059
9676 | 13.499722 | 3.268 | 36.4503 | 2 | 4.0703 | 4.073124 | 16.57 | 0.100023 | 0.3285 | 0.244343 | 0.04928689 | 0.081 | 42.6064
9677 | 13.501111 | 3.268 | 36.4548 | 2 | 4.0676 | 4.073436 | 16.55 | 0.10004 | 0.3273 | 0.2443547 | 0.04939871 | 0.0811 | 42.6063
9678 | 13.5025 | 3.2701 | 36.4594 | 2 | 4.0828 | 4.073787 | 16.67 | 0.10106 | 0.3269 | 0.2443661 | 0.04950937 | 0.0812 | 42.6055
9679 | 13.503889 | 3.2701 | 36.4639 | 2 | 4.0721 | 4.074147 | 16.58 | 0.100331 | 0.3259 | 0.2443774 | 0.04963809 | 0.0813 | 42.6058
9680 | 13.505278 | 3.2723 | 36.4685 | 2 | 4.0774 | 4.074501 | 16.63 | 0.10082 | 0.3253 | 0.2443886 | 0.04974585 | 0.0814 | 42.6053
9681 | 13.506667 | 3.2723 | 36.473 | 2 | 4.0757 | 4.074818 | 16.61 | 0.10059 | 0.3248 | 0.2443993 | 0.04985252 | 0.0815 | 42.6053
9682 | 13.508056 | 3.2744 | 36.4776 | 2 | 4.073 | 4.075139 | 16.59 | 0.100363 | 0.324 | 0.2444096 | 0.04995855 | 0.0816 | 42.6053
9683 | 13.509444 | 3.2744 | 36.4821 | 2 | 4.0863 | 4.075492 | 16.7 | 0.101435 | 0.3245 | 0.2444199 | 0.05006626 | 0.0817 | 42.6045
9684 | 13.510833 | 3.2763 | 36.4867 | 2 | 4.0766 | 4.075907 | 16.62 | 0.100605 | 0.3242 | 0.2444302 | 0.05017408 | 0.0817 | 42.6048
9685 | 13.512222 | 3.2763 | 36.4912 | 2 | 4.081 | 4.076265 | 16.65 | 0.100963 | 0.3241 | 0.2444406 | 0.05028149 | 0.0818 | 42.6045
9686 | 13.513611 | 3.278 | 36.4958 | 2 | 4.0721 | 4.076635 | 16.58 | 0.100331 | 0.3226 | 0.2444512 | 0.05038642 | 0.0818 | 42.6047
9687 | 13.515 | 3.278 | 36.5003 | 2 | 4.081 | 4.077015 | 16.65 | 0.101147 | 0.3221 | 0.2444616 | 0.05050531 | 0.0819 | 42.6041
9688 | 13.516667 | 3.2797 | 36.5049 | 2 | 4.0872 | 4.077449 | 16.71 | 0.101484 | 0.3218 | 0.2444727 | 0.05060869 | 0.0819 | 42.604
9689 | 13.518056 | 3.2797 | 36.5094 | 2 | 4.0774 | 4.07781 | 16.63 | 0.10082 | 0.322 | 0.2444838 | 0.05071341 | 0.082 | 42.6043
9690 | 13.519444 | 3.2813 | 36.514 | 2 | 4.0766 | 4.078104 | 16.62 | 0.100755 | 0.3208 | 0.2444945 | 0.05081674 | 0.082 | 42.6041
9691 | 13.520833 | 3.2813 | 36.5186 | 2 | 4.081 | 4.078392 | 16.65 | 0.101113 | 0.3205 | 0.2445051 | 0.05091935 | 0.0821 | 42.6037
9692 | 13.522222 | 3.2827 | 36.5231 | 2 | 4.0774 | 4.078764 | 16.63 | 0.100573 | 0.3198 | 0.244515 | 0.05102089 | 0.0821 | 42.6039
9693 | 13.523611 | 3.2827 | 36.5277 | 2 | 4.0837 | 4.079099 | 16.68 | 0.101274 | 0.3197 | 0.2445244 | 0.05112253 | 0.0821 | 42.6033
9694 | 13.525 | 3.284 | 36.5322 | 2 | 4.0828 | 4.079451 | 16.67 | 0.101159 | 0.3195 | 0.2445342 | 0.05122396 | 0.0821 | 42.6033
9695 | 13.526389 | 3.284 | 36.5368 | 2 | 4.0703 | 4.079796 | 16.57 | 0.100185 | 0.3183 | 0.2445436 | 0.05133292 | 0.0821 | 42.6037
9696 | 13.527778 | 3.2852 | 36.5414 | 2 | 4.0863 | 4.080091 | 16.7 | 0.101435 | 0.3182 | 0.2445529 | 0.05143197 | 0.0821 | 42.6027
9697 | 13.529167 | 3.2852 | 36.5459 | 2 | 4.0819 | 4.080406 | 16.66 | 0.101094 | 0.3182 | 0.2445625 | 0.05153104 | 0.0821 | 42.6028
9698 | 13.530556 | 3.2863 | 36.5505 | 2 | 4.0757 | 4.080733 | 16.61 | 0.100758 | 0.3172 | 0.2445724 | 0.05162881 | 0.0821 | 42.6028
9699 | 13.531944 | 3.2863 | 36.555 | 2 | 4.0881 | 4.081036 | 16.71 | 0.101565 | 0.317 | 0.2445822 | 0.05172686 | 0.082 | 42.6022
9700 | 13.533333 | 3.2872 | 36.5596 | 2 | 4.0694 | 4.081319 | 16.56 | 0.10017 | 0.3144 | 0.2445924 | 0.05182084 | 0.082 | 42.6029
9701 | 13.534722 | 3.2872 | 36.5642 | 2 | 4.0881 | 4.081671 | 16.71 | 0.101549 | 0.3147 | 0.2446036 | 0.05191686 | 0.082 | 42.6019
9702 | 13.536111 | 3.288 | 36.5687 | 2 | 4.0757 | 4.081991 | 16.61 | 0.100541 | 0.3138 | 0.2446158 | 0.05201159 | 0.0819 | 42.6023
9703 | 13.5375 | 3.288 | 36.5733 | 2 | 4.0766 | 4.082311 | 16.62 | 0.100508 | 0.3124 | 0.2446281 | 0.05210612 | 0.0818 | 42.6022
9704 | 13.538889 | 3.2886 | 36.5779 | 2 | 4.0934 | 4.082611 | 16.76 | 0.101856 | 0.3125 | 0.2446403 | 0.05219849 | 0.0818 | 42.6012
9705 | 13.540278 | 3.2886 | 36.5824 | 2 | 4.0703 | 4.082928 | 16.57 | 0.100251 | 0.3109 | 0.2446531 | 0.05228872 | 0.0817 | 42.602
9706 | 13.541667 | 3.2892 | 36.587 | 2 | 4.0828 | 4.083265 | 16.67 | 0.101043 | 0.3105 | 0.2446659 | 0.05237875 | 0.0816 | 42.6014
9707 | 13.543056 | 3.2892 | 36.5916 | 2 | 4.0881 | 4.083581 | 16.71 | 0.101633 | 0.3099 | 0.2446797 | 0.05246865 | 0.0816 | 42.6008
9708 | 13.544444 | 3.2896 | 36.5962 | 2 | 4.081 | 4.083938 | 16.65 | 0.101096 | 0.3089 | 0.2446932 | 0.05255734 | 0.0815 | 42.601
9709 | 13.545833 | 3.2896 | 36.6007 | 2 | 4.0881 | 4.084276 | 16.71 | 0.101599 | 0.3083 | 0.2447078 | 0.05264624 | 0.0814 | 42.6005
9710 | 13.547222 | 3.2898 | 36.6053 | 2 | 4.0872 | 4.08466 | 16.71 | 0.1015 | 0.308 | 0.2447225 | 0.05273511 | 0.0813 | 42.6004
9711 | 13.548611 | 3.2898 | 36.6099 | 2 | 4.0828 | 4.085061 | 16.67 | 0.10126 | 0.3072 | 0.2447367 | 0.05281556 | 0.0812 | 42.6004
9712 | 13.55 | 3.2899 | 36.6144 | 2 | 4.0863 | 4.085352 | 16.7 | 0.101503 | 0.3071 | 0.2447517 | 0.05290275 | 0.081 | 42.6001
9713 | 13.551389 | 3.2899 | 36.619 | 2 | 4.081 | 4.085646 | 16.65 | 0.101113 | 0.3062 | 0.2447666 | 0.05298858 | 0.0809 | 42.6001
9714 | 13.552778 | 3.29 | 36.6236 | 2 | 4.0881 | 4.08593 | 16.71 | 0.101549 | 0.3067 | 0.244781 | 0.05307604 | 0.0808 | 42.5997
9715 | 13.554167 | 3.29 | 36.6282 | 2 | 4.0783 | 4.086231 | 16.63 | 0.100885 | 0.3049 | 0.2447953 | 0.05316005 | 0.0807 | 42.5999
9716 | 13.555556 | 3.2899 | 36.6327 | 2 | 4.0801 | 4.086573 | 16.65 | 0.100998 | 0.3039 | 0.2448105 | 0.05324378 | 0.0805 | 42.5997
9717 | 13.556944 | 3.2899 | 36.6373 | 2 | 4.0837 | 4.086917 | 16.68 | 0.10124 | 0.3026 | 0.2448264 | 0.05332506 | 0.0804 | 42.5994
9718 | 13.558333 | 3.2895 | 36.6419 | 2 | 4.0846 | 4.087334 | 16.68 | 0.101305 | 0.3021 | 0.2448425 | 0.05340532 | 0.0802 | 42.5992
9719 | 13.559722 | 3.2895 | 36.6464 | 2 | 4.0783 | 4.087703 | 16.63 | 0.100885 | 0.3007 | 0.2448586 | 0.05347228 | 0.08 | 42.5993
9720 | 13.561111 | 3.289 | 36.651 | 2 | 4.0881 | 4.088042 | 16.71 | 0.101549 | 0.2998 | 0.2448744 | 0.05354855 | 0.0798 | 42.5987
9721 | 13.5625 | 3.289 | 36.6556 | 2 | 4.0863 | 4.088417 | 16.7 | 0.101222 | 0.2986 | 0.2448896 | 0.05362305 | 0.0797 | 42.5987
9722 | 13.563889 | 3.2883 | 36.6602 | 2 | 4.0881 | 4.088735 | 16.71 | 0.101532 | 0.2982 | 0.2449061 | 0.05369686 | 0.0795 | 42.5984
9723 | 13.565278 | 3.2883 | 36.6647 | 2 | 4.0863 | 4.089072 | 16.7 | 0.101336 | 0.2976 | 0.2449227 | 0.05376949 | 0.0792 | 42.5983
9724 | 13.566667 | 3.2875 | 36.6693 | 2 | 4.097 | 4.089384 | 16.79 | 0.102084 | 0.298 | 0.2449399 | 0.05384267 | 0.079 | 42.5977
9725 | 13.568056 | 3.2875 | 36.6739 | 2 | 4.0837 | 4.089724 | 16.68 | 0.10119 | 0.297 | 0.2449574 | 0.05391549 | 0.0788 | 42.5981
9726 | 13.569444 | 3.2865 | 36.6784 | 2 | 4.0996 | 4.090045 | 16.81 | 0.102378 | 0.2972 | 0.2449754 | 0.05398771 | 0.0786 | 42.5972
9727 | 13.570833 | 3.2865 | 36.683 | 2 | 4.0899 | 4.090313 | 16.73 | 0.101679 | 0.2969 | 0.2449934 | 0.05404699 | 0.0783 | 42.5975
9728 | 13.572222 | 3.2853 | 36.6875 | 2 | 4.0917 | 4.090619 | 16.74 | 0.101726 | 0.2964 | 0.2450109 | 0.05411774 | 0.0781 | 42.5973
9729 | 13.573611 | 3.2853 | 36.6921 | 2 | 4.0979 | 4.09093 | 16.79 | 0.102215 | 0.296 | 0.2450283 | 0.05418814 | 0.0778 | 42.5968
9730 | 13.575 | 3.2841 | 36.6967 | 2 | 4.0925 | 4.09127 | 16.75 | 0.101857 | 0.2951 | 0.245046 | 0.05425811 | 0.0776 | 42.5969
9731 | 13.576389 | 3.2841 | 36.7012 | 2 | 4.0934 | 4.091614 | 16.76 | 0.101873 | 0.2945 | 0.2450647 | 0.05432781 | 0.0773 | 42.5967
9732 | 13.577778 | 3.2827 | 36.7058 | 2 | 4.0979 | 4.0919 | 16.79 | 0.102165 | 0.2945 | 0.2450835 | 0.05439799 | 0.077 | 42.5964
9733 | 13.579444 | 3.2827 | 36.7104 | 2 | 4.0925 | 4.092218 | 16.75 | 0.101941 | 0.2942 | 0.2451026 | 0.05446807 | 0.0767 | 42.5967
9734 | 13.580833 | 3.2811 | 36.7149 | 2 | 4.0828 | 4.092546 | 16.67 | 0.101142 | 0.2927 | 0.2451229 | 0.05453614 | 0.0764 | 42.597
9735 | 13.582222 | 3.2811 | 36.7195 | 2 | 4.089 | 4.092866 | 16.72 | 0.10158 | 0.2921 | 0.245143 | 0.05458296 | 0.0761 | 42.5966
9736 | 13.583611 | 3.2793 | 36.724 | 2 | 4.0925 | 4.093188 | 16.75 | 0.101775 | 0.2912 | 0.2451625 | 0.05464841 | 0.0758 | 42.5963
9737 | 13.585 | 3.2793 | 36.7286 | 2 | 4.1005 | 4.093525 | 16.81 | 0.102561 | 0.2908 | 0.2451823 | 0.05471245 | 0.0754 | 42.5957
9738 | 13.586389 | 3.2774 | 36.7331 | 2 | 4.1049 | 4.093853 | 16.85 | 0.102803 | 0.2904 | 0.2452025 | 0.05477547 | 0.0751 | 42.5954
9739 | 13.587778 | 3.2774 | 36.7377 | 2 | 4.0863 | 4.094175 | 16.7 | 0.101452 | 0.2893 | 0.2452227 | 0.05483773 | 0.0748 | 42.596
9740 | 13.589167 | 3.2755 | 36.7422 | 2 | 4.0961 | 4.094487 | 16.78 | 0.102185 | 0.2888 | 0.2452439 | 0.05489957 | 0.0744 | 42.5954
9741 | 13.590556 | 3.2755 | 36.7468 | 2 | 4.0837 | 4.09477 | 16.68 | 0.101141 | 0.2876 | 0.245265 | 0.0549609 | 0.0741 | 42.5959
9742 | 13.591944 | 3.2733 | 36.7513 | 2 | 4.089 | 4.095072 | 16.72 | 0.101749 | 0.2863 | 0.2452859 | 0.05502048 | 0.0737 | 42.5954
9743 | 13.593333 | 3.2733 | 36.7559 | 2 | 4.0943 | 4.095364 | 16.76 | 0.102021 | 0.2854 | 0.2453073 | 0.05505304 | 0.0733 | 42.595
9744 | 13.594722 | 3.2709 | 36.7604 | 2 | 4.0925 | 4.095736 | 16.75 | 0.101958 | 0.2841 | 0.2453294 | 0.05510887 | 0.073 | 42.5949
9745 | 13.596111 | 3.2709 | 36.765 | 2 | 4.0783 | 4.096088 | 16.63 | 0.100735 | 0.2822 | 0.2453521 | 0.05516137 | 0.0726 | 42.5955
9746 | 13.5975 | 3.2684 | 36.7695 | 2 | 4.1032 | 4.096447 | 16.84 | 0.102606 | 0.2821 | 0.2453748 | 0.05521387 | 0.0722 | 42.5942
9747 | 13.598889 | 3.2684 | 36.7741 | 2 | 4.0987 | 4.096758 | 16.8 | 0.10233 | 0.2811 | 0.2453982 | 0.05526496 | 0.0718 | 42.5942
9748 | 13.600278 | 3.2658 | 36.7786 | 2 | 4.0899 | 4.097118 | 16.73 | 0.101814 | 0.28 | 0.2454218 | 0.0553149 | 0.0714 | 42.5944
9749 | 13.601667 | 3.2658 | 36.7831 | 2 | 4.0925 | 4.097466 | 16.75 | 0.101924 | 0.2784 | 0.2454452 | 0.05536292 | 0.071 | 42.5942
9750 | 13.603056 | 3.2629 | 36.7877 | 2 | 4.0987 | 4.097821 | 16.8 | 0.102296 | 0.2778 | 0.2454687 | 0.05541079 | 0.0705 | 42.5938
9751 | 13.604444 | 3.2629 | 36.7922 | 2 | 4.0917 | 4.098154 | 16.74 | 0.101927 | 0.2766 | 0.2454921 | 0.0554256 | 0.0701 | 42.5939
9752 | 13.605833 | 3.2597 | 36.7967 | 2 | 4.104 | 4.098435 | 16.84 | 0.102738 | 0.2767 | 0.2455155 | 0.05547157 | 0.0696 | 42.5932
9753 | 13.607222 | 3.2597 | 36.8012 | 2 | 4.0899 | 4.098768 | 16.73 | 0.101814 | 0.2754 | 0.2455394 | 0.0555163 | 0.0692 | 42.5937
9754 | 13.608611 | 3.2565 | 36.8058 | 2 | 4.0979 | 4.099068 | 16.79 | 0.102165 | 0.2737 | 0.2455637 | 0.05555848 | 0.0687 | 42.5933
9755 | 13.61 | 3.2565 | 36.8103 | 2 | 4.097 | 4.099386 | 16.79 | 0.102267 | 0.2729 | 0.2455894 | 0.05560017 | 0.0683 | 42.5931
9756 | 13.611389 | 3.2532 | 36.8148 | 2 | 4.0934 | 4.099717 | 16.76 | 0.102023 | 0.2722 | 0.2456151 | 0.05564196 | 0.0678 | 42.5931
9757 | 13.612778 | 3.2532 | 36.8193 | 2 | 4.0917 | 4.100084 | 16.74 | 0.101693 | 0.271 | 0.2456406 | 0.05568178 | 0.0673 | 42.5931
9758 | 13.614167 | 3.2497 | 36.8239 | 2 | 4.0917 | 4.10042 | 16.74 | 0.101893 | 0.2699 | 0.2456673 | 0.05572021 | 0.0668 | 42.5928
9759 | 13.615556 | 3.2497 | 36.8284 | 2 | 4.0987 | 4.100735 | 16.8 | 0.102296 | 0.2693 | 0.2456948 | 0.05571872 | 0.0663 | 42.5925
9760 | 13.616944 | 3.2458 | 36.8329 | 2 | 4.1076 | 4.10102 | 16.87 | 0.102982 | 0.2693 | 0.2457217 | 0.0557561 | 0.0657 | 42.5919
9761 | 13.618333 | 3.2458 | 36.8374 | 2 | 4.0934 | 4.101292 | 16.76 | 0.102074 | 0.268 | 0.2457481 | 0.05579301 | 0.0652 | 42.5923
9762 | 13.619722 | 3.242 | 36.8419 | 2 | 4.1023 | 4.101629 | 16.83 | 0.102709 | 0.2675 | 0.2457743 | 0.05582978 | 0.0647 | 42.5918
9763 | 13.621111 | 3.242 | 36.8464 | 2 | 4.1076 | 4.10198 | 16.87 | 0.102949 | 0.2672 | 0.245801 | 0.05586699 | 0.0641 | 42.5915
9764 | 13.6225 | 3.2381 | 36.8509 | 2 | 4.1049 | 4.10236 | 16.85 | 0.102803 | 0.2674 | 0.2458273 | 0.05590489 | 0.0636 | 42.5915
9765 | 13.623889 | 3.2381 | 36.8554 | 2 | 4.1076 | 4.102672 | 16.87 | 0.102916 | 0.2671 | 0.2458539 | 0.05594274 | 0.063 | 42.5913
9766 | 13.625278 | 3.2341 | 36.8599 | 2 | 4.1005 | 4.102964 | 16.81 | 0.102578 | 0.2669 | 0.2458809 | 0.05598053 | 0.0625 | 42.5913
9767 | 13.626667 | 3.2341 | 36.8644 | 2 | 4.104 | 4.103323 | 16.84 | 0.102622 | 0.2664 | 0.2459079 | 0.05596954 | 0.0619 | 42.5912
9768 | 13.628056 | 3.2296 | 36.8688 | 2 | 4.1111 | 4.103687 | 16.9 | 0.10326 | 0.2663 | 0.2459347 | 0.05600629 | 0.0613 | 42.5907
9769 | 13.629444 | 3.2296 | 36.8733 | 2 | 4.104 | 4.104034 | 16.84 | 0.10296 | 0.2656 | 0.2459614 | 0.056042 | 0.0607 | 42.5907
9770 | 13.630833 | 3.2253 | 36.8778 | 2 | 4.0987 | 4.104342 | 16.8 | 0.10238 | 0.265 | 0.245988 | 0.05607782 | 0.0601 | 42.5909
9771 | 13.632222 | 3.2253 | 36.8823 | 2 | 4.1032 | 4.104632 | 16.84 | 0.102774 | 0.2642 | 0.2460148 | 0.05611269 | 0.0595 | 42.5906
9772 | 13.633611 | 3.2209 | 36.8868 | 2 | 4.1085 | 4.104936 | 16.88 | 0.1029 | 0.264 | 0.2460421 | 0.05614717 | 0.0589 | 42.5904
9773 | 13.635 | 3.2209 | 36.8912 | 2 | 4.1005 | 4.105261 | 16.81 | 0.102443 | 0.2633 | 0.2460689 | 0.05618218 | 0.0583 | 42.5905
9774 | 13.636389 | 3.2165 | 36.8957 | 2 | 4.0987 | 4.105595 | 16.8 | 0.102517 | 0.262 | 0.2460956 | 0.05621574 | 0.0577 | 42.5904
9775 | 13.637778 | 3.2165 | 36.9002 | 2 | 4.1102 | 4.105924 | 16.89 | 0.103365 | 0.2618 | 0.2461223 | 0.05619296 | 0.0571 | 42.5897
9776 | 13.639444 | 3.2115 | 36.9046 | 2 | 4.1085 | 4.10625 | 16.88 | 0.102916 | 0.2612 | 0.246149 | 0.05622517 | 0.0565 | 42.5902
9777 | 13.640833 | 3.2115 | 36.9091 | 2 | 4.0952 | 4.106594 | 16.77 | 0.102052 | 0.2594 | 0.2461756 | 0.05625477 | 0.0558 | 42.5906
9778 | 13.642222 | 3.2067 | 36.9136 | 2 | 4.1032 | 4.106929 | 16.84 | 0.102623 | 0.2585 | 0.2462017 | 0.05628358 | 0.0552 | 42.5901
9779 | 13.643611 | 3.2067 | 36.918 | 2 | 4.1085 | 4.107276 | 16.88 | 0.103048 | 0.2577 | 0.2462274 | 0.05631119 | 0.0545 | 42.5898
9780 | 13.645 | 3.2019 | 36.9225 | 2 | 4.1067 | 4.107568 | 16.86 | 0.102934 | 0.2571 | 0.2462532 | 0.05633811 | 0.0539 | 42.5897
9781 | 13.646389 | 3.2019 | 36.9269 | 2 | 4.1032 | 4.107873 | 16.84 | 0.102639 | 0.2562 | 0.2462792 | 0.05636374 | 0.0532 | 42.5898
9782 | 13.647778 | 3.197 | 36.9313 | 2 | 4.0952 | 4.108244 | 16.77 | 0.102103 | 0.2548 | 0.246305 | 0.05638686 | 0.0526 | 42.59
9783 | 13.649167 | 3.197 | 36.9358 | 2 | 4.1129 | 4.108518 | 16.92 | 0.103408 | 0.2545 | 0.2463307 | 0.05635042 | 0.0519 | 42.5891
9784 | 13.650556 | 3.1915 | 36.9402 | 2 | 4.0952 | 4.108813 | 16.77 | 0.10197 | 0.2531 | 0.2463566 | 0.05637072 | 0.0512 | 42.5899
9785 | 13.651944 | 3.1915 | 36.9446 | 2 | 4.1093 | 4.10913 | 16.89 | 0.103063 | 0.2524 | 0.2463833 | 0.05639073 | 0.0506 | 42.5891
9786 | 13.653333 | 3.1863 | 36.9491 | 2 | 4.1067 | 4.109428 | 16.86 | 0.103052 | 0.252 | 0.2464098 | 0.05641056 | 0.0499 | 42.589
9787 | 13.654722 | 3.1863 | 36.9535 | 2 | 4.1102 | 4.109741 | 16.89 | 0.103314 | 0.2514 | 0.2464367 | 0.05642968 | 0.0492 | 42.5887
9788 | 13.656111 | 3.1812 | 36.9579 | 2 | 4.1093 | 4.110069 | 16.89 | 0.10303 | 0.2514 | 0.246464 | 0.05644945 | 0.0485 | 42.5888
9789 | 13.6575 | 3.1812 | 36.9623 | 2 | 4.1102 | 4.110408 | 16.89 | 0.103314 | 0.2506 | 0.2464911 | 0.05646844 | 0.0479 | 42.5886
9790 | 13.658889 | 3.176 | 36.9667 | 2 | 4.1173 | 4.110794 | 16.95 | 0.103602 | 0.2509 | 0.2465179 | 0.05648773 | 0.0472 | 42.5883
9791 | 13.660278 | 3.176 | 36.9712 | 2 | 4.112 | 4.111138 | 16.91 | 0.103309 | 0.2505 | 0.2465447 | 0.05644211 | 0.0465 | 42.5883
9792 | 13.661667 | 3.1703 | 36.9756 | 2 | 4.1093 | 4.111502 | 16.89 | 0.103214 | 0.2501 | 0.246572 | 0.05646009 | 0.0458 | 42.5883
9793 | 13.663056 | 3.1703 | 36.98 | 2 | 4.1129 | 4.111852 | 16.92 | 0.103374 | 0.2496 | 0.2465991 | 0.05647721 | 0.0451 | 42.5881
9794 | 13.664444 | 3.165 | 36.9844 | 2 | 4.1111 | 4.112169 | 16.9 | 0.10321 | 0.249 | 0.2466256 | 0.05649282 | 0.0444 | 42.5881
9795 | 13.665833 | 3.165 | 36.9888 | 2 | 4.1155 | 4.112496 | 16.94 | 0.103706 | 0.2486 | 0.2466518 | 0.05650699 | 0.0438 | 42.5877
9796 | 13.667222 | 3.1597 | 36.9931 | 2 | 4.1032 | 4.112819 | 16.84 | 0.10293 | 0.2472 | 0.2466774 | 0.05651816 | 0.0431 | 42.5881
9797 | 13.668611 | 3.1597 | 36.9975 | 2 | 4.1067 | 4.113187 | 16.86 | 0.103052 | 0.2458 | 0.2467032 | 0.05652749 | 0.0424 | 42.588
9798 | 13.67 | 3.1544 | 37.0019 | 2 | 4.1111 | 4.113481 | 16.9 | 0.10326 | 0.245 | 0.2467286 | 0.05653572 | 0.0417 | 42.5877
9799 | 13.671389 | 3.1544 | 37.0063 | 2 | 4.119 | 4.113819 | 16.97 | 0.103917 | 0.2454 | 0.2467532 | 0.05648317 | 0.041 | 42.5872
9800 | 13.672778 | 3.1486 | 37.0107 | 2 | 4.1058 | 4.114097 | 16.86 | 0.102852 | 0.2445 | 0.2467775 | 0.0564906 | 0.0403 | 42.5878
9801 | 13.674167 | 3.1486 | 37.015 | 2 | 4.1173 | 4.114393 | 16.95 | 0.103976 | 0.2442 | 0.2468011 | 0.05649627 | 0.0397 | 42.5871
9802 | 13.675556 | 3.1432 | 37.0194 | 2 | 4.1155 | 4.114719 | 16.94 | 0.103775 | 0.2436 | 0.2468247 | 0.05650076 | 0.039 | 42.5871
9803 | 13.676944 | 3.1432 | 37.0238 | 2 | 4.1138 | 4.115048 | 16.92 | 0.10361 | 0.2437 | 0.2468478 | 0.05650555 | 0.0383 | 42.5871
9804 | 13.678333 | 3.1377 | 37.0281 | 2 | 4.1155 | 4.115405 | 16.94 | 0.103621 | 0.2431 | 0.2468708 | 0.05650941 | 0.0376 | 42.587
9805 | 13.679722 | 3.1377 | 37.0325 | 2 | 4.1234 | 4.115702 | 17 | 0.104144 | 0.2434 | 0.2468943 | 0.05651333 | 0.0369 | 42.5866
9806 | 13.681111 | 3.1323 | 37.0368 | 2 | 4.1322 | 4.116003 | 17.08 | 0.104884 | 0.2444 | 0.246918 | 0.05651913 | 0.0362 | 42.5861
9807 | 13.6825 | 3.1323 | 37.0412 | 2 | 4.1392 | 4.116386 | 17.13 | 0.105427 | 0.2459 | 0.2469424 | 0.05646916 | 0.0355 | 42.5857
9808 | 13.683889 | 3.1265 | 37.0455 | 2 | 4.1182 | 4.116691 | 16.96 | 0.10392 | 0.2457 | 0.2469663 | 0.05647713 | 0.0348 | 42.5866
9809 | 13.685278 | 3.1265 | 37.0499 | 2 | 4.1155 | 4.117009 | 16.94 | 0.103423 | 0.2448 | 0.2469904 | 0.0564835 | 0.0341 | 42.5868
9810 | 13.686667 | 3.1211 | 37.0542 | 2 | 4.1182 | 4.117354 | 16.96 | 0.103971 | 0.2441 | 0.2470143 | 0.05648803 | 0.0335 | 42.5864
9811 | 13.688056 | 3.1211 | 37.0586 | 2 | 4.1331 | 4.117686 | 17.08 | 0.105122 | 0.2449 | 0.2470384 | 0.05649385 | 0.0328 | 42.5856
9812 | 13.689444 | 3.1158 | 37.0629 | 2 | 4.1173 | 4.117972 | 16.95 | 0.103854 | 0.2437 | 0.2470626 | 0.05649833 | 0.0321 | 42.5863
9813 | 13.690833 | 3.1158 | 37.0672 | 2 | 4.1111 | 4.118322 | 16.9 | 0.103277 | 0.2423 | 0.2470862 | 0.05650047 | 0.0314 | 42.5866
9814 | 13.692222 | 3.1104 | 37.0715 | 2 | 4.127 | 4.118649 | 17.03 | 0.104767 | 0.2423 | 0.2471097 | 0.05650233 | 0.0308 | 42.5856
9815 | 13.693611 | 3.1104 | 37.0758 | 2 | 4.1182 | 4.118978 | 16.96 | 0.103954 | 0.2419 | 0.2471326 | 0.05644655 | 0.0301 | 42.5861
9816 | 13.695 | 3.1047 | 37.0802 | 2 | 4.1375 | 4.119297 | 17.12 | 0.105364 | 0.2425 | 0.247156 | 0.05644878 | 0.0294 | 42.5851
9817 | 13.696389 | 3.1047 | 37.0845 | 2 | 4.127 | 4.119642 | 17.03 | 0.104524 | 0.2428 | 0.2471793 | 0.05645222 | 0.0288 | 42.5856
9818 | 13.697778 | 3.0995 | 37.0888 | 2 | 4.1111 | 4.119974 | 16.9 | 0.103328 | 0.2413 | 0.2472024 | 0.05645367 | 0.0281 | 42.5863
9819 | 13.699167 | 3.0995 | 37.0931 | 2 | 4.1164 | 4.120288 | 16.94 | 0.10357 | 0.2403 | 0.247225 | 0.05645377 | 0.0275 | 42.5861
9820 | 13.700833 | 3.0942 | 37.0974 | 2 | 4.1182 | 4.120664 | 16.96 | 0.103734 | 0.2394 | 0.2472472 | 0.05645286 | 0.0268 | 42.5863
9821 | 13.702222 | 3.0942 | 37.1017 | 2 | 4.1252 | 4.121049 | 17.02 | 0.104393 | 0.2395 | 0.2472698 | 0.05645177 | 0.0262 | 42.5858
9822 | 13.703611 | 3.0891 | 37.106 | 2 | 4.1234 | 4.121343 | 17 | 0.104144 | 0.2391 | 0.2472923 | 0.05645057 | 0.0255 | 42.5859
9823 | 13.705 | 3.0891 | 37.1103 | 2 | 4.1182 | 4.121682 | 16.96 | 0.103971 | 0.2387 | 0.2473146 | 0.0563877 | 0.0249 | 42.586
9824 | 13.706389 | 3.0835 | 37.1146 | 2 | 4.1146 | 4.122037 | 16.93 | 0.103472 | 0.2373 | 0.2473371 | 0.05638359 | 0.0242 | 42.5862
9825 | 13.707778 | 3.0835 | 37.1188 | 2 | 4.1252 | 4.122259 | 17.02 | 0.10416 | 0.2361 | 0.2473592 | 0.05637805 | 0.0236 | 42.5858
9826 | 13.709167 | 3.0783 | 37.1231 | 2 | 4.1208 | 4.122589 | 16.98 | 0.103897 | 0.2355 | 0.247381 | 0.05637201 | 0.0229 | 42.5859
9827 | 13.710556 | 3.0783 | 37.1274 | 2 | 4.1261 | 4.122883 | 17.02 | 0.104307 | 0.2353 | 0.247403 | 0.05636653 | 0.0223 | 42.5856
9828 | 13.711944 | 3.0732 | 37.1317 | 2 | 4.1252 | 4.123191 | 17.02 | 0.10441 | 0.2346 | 0.2474248 | 0.05636013 | 0.0217 | 42.5855
9829 | 13.713333 | 3.0732 | 37.1359 | 2 | 4.1093 | 4.123556 | 16.89 | 0.10313 | 0.2331 | 0.247447 | 0.0563515 | 0.0211 | 42.5862
9830 | 13.714722 | 3.0681 | 37.1402 | 2 | 4.1146 | 4.123903 | 16.93 | 0.103606 | 0.2314 | 0.2474689 | 0.05633898 | 0.0204 | 42.5859
9831 | 13.716111 | 3.0681 | 37.1444 | 2 | 4.1313 | 4.124196 | 17.07 | 0.104801 | 0.2317 | 0.2474905 | 0.05626377 | 0.0198 | 42.5852
9832 | 13.7175 | 3.0625 | 37.1487 | 2 | 4.1261 | 4.12455 | 17.02 | 0.104441 | 0.2312 | 0.247512 | 0.05625099 | 0.0192 | 42.5853
9833 | 13.718889 | 3.0625 | 37.153 | 2 | 4.1278 | 4.124941 | 17.04 | 0.104624 | 0.2313 | 0.2475331 | 0.05623944 | 0.0186 | 42.5852
9834 | 13.720278 | 3.0574 | 37.1572 | 2 | 4.1199 | 4.125318 | 16.97 | 0.103948 | 0.2306 | 0.2475544 | 0.05622598 | 0.0179 | 42.5855
9835 | 13.721667 | 3.0574 | 37.1614 | 2 | 4.1234 | 4.125683 | 17 | 0.104417 | 0.2304 | 0.2475754 | 0.05621252 | 0.0173 | 42.5853
9836 | 13.723056 | 3.0524 | 37.1657 | 2 | 4.1146 | 4.125978 | 16.93 | 0.103589 | 0.2292 | 0.2475967 | 0.0561965 | 0.0167 | 42.5857
9837 | 13.724444 | 3.0524 | 37.1699 | 2 | 4.1305 | 4.126251 | 17.06 | 0.104685 | 0.2295 | 0.2476178 | 0.05618178 | 0.0161 | 42.585
9838 | 13.725833 | 3.0474 | 37.1742 | 2 | 4.1305 | 4.126543 | 17.06 | 0.104753 | 0.2289 | 0.247639 | 0.05616632 | 0.0155 | 42.5849
9839 | 13.727222 | 3.0474 | 37.1784 | 2 | 4.1287 | 4.126888 | 17.05 | 0.104455 | 0.2287 | 0.2476599 | 0.05608569 | 0.0149 | 42.5851
9840 | 13.728611 | 3.042 | 37.1826 | 2 | 4.134 | 4.127234 | 17.09 | 0.105084 | 0.2291 | 0.2476811 | 0.05607063 | 0.0143 | 42.5847
9841 | 13.73 | 3.042 | 37.1869 | 2 | 4.127 | 4.12754 | 17.03 | 0.104627 | 0.2288 | 0.2477023 | 0.05605482 | 0.0137 | 42.5849
9842 | 13.731389 | 3.037 | 37.1911 | 2 | 4.1252 | 4.127911 | 17.02 | 0.104531 | 0.2284 | 0.2477229 | 0.05603811 | 0.0131 | 42.585
9843 | 13.732778 | 3.037 | 37.1953 | 2 | 4.1313 | 4.128233 | 17.07 | 0.104955 | 0.2285 | 0.247743 | 0.0560222 | 0.0125 | 42.5847
9844 | 13.734167 | 3.0321 | 37.1995 | 2 | 4.1296 | 4.128559 | 17.05 | 0.104772 | 0.2277 | 0.2477629 | 0.05600498 | 0.012 | 42.5848
9845 | 13.735556 | 3.0321 | 37.2037 | 2 | 4.1331 | 4.128874 | 17.08 | 0.105122 | 0.2276 | 0.2477829 | 0.05598841 | 0.0114 | 42.5846
9846 | 13.736944 | 3.0273 | 37.2079 | 2 | 4.1261 | 4.129202 | 17.02 | 0.104374 | 0.2272 | 0.2478032 | 0.05597125 | 0.0108 | 42.585
9847 | 13.738333 | 3.0273 | 37.2121 | 2 | 4.1305 | 4.129547 | 17.06 | 0.105012 | 0.2267 | 0.2478236 | 0.05588698 | 0.0102 | 42.5846
9848 | 13.739722 | 3.022 | 37.2163 | 2 | 4.1199 | 4.129873 | 16.97 | 0.103848 | 0.2251 | 0.2478437 | 0.05586645 | 0.0096 | 42.5853
9849 | 13.741111 | 3.022 | 37.2205 | 2 | 4.1436 | 4.130206 | 17.17 | 0.105773 | 0.2264 | 0.2478635 | 0.05584757 | 0.0091 | 42.5842
9850 | 13.7425 | 3.0172 | 37.2247 | 2 | 4.134 | 4.130549 | 17.09 | 0.105015 | 0.2258 | 0.247883 | 0.05582745 | 0.0085 | 42.5846
9851 | 13.743889 | 3.0172 | 37.2289 | 2 | 4.1261 | 4.130871 | 17.02 | 0.104458 | 0.2249 | 0.2479019 | 0.05580527 | 0.0079 | 42.5849
9852 | 13.745278 | 3.0125 | 37.2331 | 2 | 4.1366 | 4.131173 | 17.11 | 0.105455 | 0.2251 | 0.2479206 | 0.05578399 | 0.0074 | 42.5843
9853 | 13.746667 | 3.0125 | 37.2373 | 2 | 4.1331 | 4.131629 | 17.08 | 0.105018 | 0.225 | 0.2479402 | 0.05576205 | 0.0068 | 42.5846
9854 | 13.748056 | 3.0079 | 37.2415 | 2 | 4.1305 | 4.131932 | 17.06 | 0.10489 | 0.2247 | 0.2479594 | 0.05573953 | 0.0063 | 42.5846
9855 | 13.749444 | 3.0079 | 37.2456 | 2 | 4.1278 | 4.13228 | 17.04 | 0.104556 | 0.2243 | 0.2479792 | 0.05565339 | 0.0057 | 42.5849
9856 | 13.750833 | 3.0028 | 37.2498 | 2 | 4.1375 | 4.132602 | 17.12 | 0.105195 | 0.2236 | 0.2479992 | 0.05562916 | 0.0052 | 42.5845
9857 | 13.752222 | 3.0028 | 37.254 | 2 | 4.1261 | 4.132928 | 17.02 | 0.104614 | 0.223 | 0.2480187 | 0.05560475 | 0.0046 | 42.5848
9858 | 13.753611 | 2.9982 | 37.2582 | 2 | 4.1419 | 4.133244 | 17.16 | 0.105557 | 0.2234 | 0.2480392 | 0.0555815 | 0.0041 | 42.5842
9859 | 13.755 | 2.9982 | 37.2623 | 2 | 4.134 | 4.133562 | 17.09 | 0.105152 | 0.2229 | 0.2480602 | 0.05555783 | 0.0036 | 42.5845
9860 | 13.756389 | 2.9937 | 37.2665 | 2 | 4.1366 | 4.133866 | 17.11 | 0.105315 | 0.2226 | 0.248081 | 0.05553301 | 0.0031 | 42.5844
9861 | 13.757778 | 2.9937 | 37.2706 | 2 | 4.1252 | 4.134199 | 17.02 | 0.104275 | 0.2214 | 0.2481016 | 0.05550589 | 0.0025 | 42.5851
9862 | 13.759167 | 2.9893 | 37.2748 | 2 | 4.134 | 4.134528 | 17.09 | 0.104965 | 0.2211 | 0.2481229 | 0.0554782 | 0.002 | 42.5846
9863 | 13.760556 | 2.9893 | 37.2789 | 2 | 4.1445 | 4.134833 | 17.18 | 0.105977 | 0.2217 | 0.2481442 | 0.05538795 | 0.0015 | 42.5841
9864 | 13.762222 | 2.9844 | 37.2831 | 2 | 4.1208 | 4.135183 | 16.98 | 0.104099 | 0.2203 | 0.2481652 | 0.05535904 | 0.001 | 42.5855
9865 | 13.763611 | 2.9844 | 37.2872 | 2 | 4.1384 | 4.135498 | 17.13 | 0.105534 | 0.22 | 0.2481861 | 0.05532964 | 0.0005 | 42.5847
9866 | 13.765 | 2.98 | 37.2914 | 2 | 4.1454 | 4.135795 | 17.18 | 0.105991 | 0.2206 | 0.2482069 | 0.05530139 | 0 | 42.5844
9867 | 13.766389 | 2.98 | 37.2955 | 2 | 4.1287 | 4.136168 | 17.05 | 0.104504 | 0.2204 | 0.2482285 | 0.05527224 | -0.0005 | 42.5853
9868 | 13.767778 | 2.9757 | 37.2996 | 2 | 4.1305 | 4.136451 | 17.06 | 0.10477 | 0.2204 | 0.2482499 | 0.05524308 | -0.001 | 42.5852
9869 | 13.769167 | 2.9757 | 37.3038 | 2 | 4.1313 | 4.136774 | 17.07 | 0.104818 | 0.2194 | 0.2482718 | 0.05521237 | -0.0015 | 42.5852
9870 | 13.770556 | 2.9714 | 37.3079 | 2 | 4.1331 | 4.137127 | 17.08 | 0.105069 | 0.2183 | 0.2482934 | 0.05518117 | -0.002 | 42.585
9871 | 13.771944 | 2.9714 | 37.312 | 2 | 4.1261 | 4.13743 | 17.02 | 0.104458 | 0.2169 | 0.2483152 | 0.05508292 | -0.0025 | 42.5854
9872 | 13.773333 | 2.9667 | 37.3162 | 2 | 4.1419 | 4.137764 | 17.16 | 0.105608 | 0.217 | 0.2483365 | 0.0550497 | -0.003 | 42.5847
9873 | 13.774722 | 2.9667 | 37.3203 | 2 | 4.1305 | 4.138076 | 17.06 | 0.104719 | 0.2165 | 0.2483577 | 0.05501607 | -0.0035 | 42.5853
9874 | 13.776111 | 2.9623 | 37.3244 | 2 | 4.1313 | 4.138427 | 17.07 | 0.104835 | 0.2152 | 0.2483788 | 0.0549799 | -0.004 | 42.5853
9875 | 13.7775 | 2.9623 | 37.3285 | 2 | 4.141 | 4.138811 | 17.15 | 0.105714 | 0.2151 | 0.2483997 | 0.05494366 | -0.0044 | 42.5848
9876 | 13.778889 | 2.958 | 37.3326 | 2 | 4.1375 | 4.139142 | 17.12 | 0.105468 | 0.2142 | 0.2484203 | 0.05490668 | -0.0049 | 42.5849
9877 | 13.780278 | 2.958 | 37.3367 | 2 | 4.1313 | 4.139423 | 17.07 | 0.104955 | 0.2134 | 0.2484404 | 0.05486783 | -0.0054 | 42.5853
9878 | 13.781667 | 2.9538 | 37.3408 | 2 | 4.1349 | 4.139752 | 17.1 | 0.105064 | 0.2126 | 0.2484605 | 0.05482735 | -0.0059 | 42.5852
9879 | 13.783056 | 2.9538 | 37.3449 | 2 | 4.1392 | 4.140058 | 17.13 | 0.105513 | 0.2128 | 0.2484813 | 0.05472342 | -0.0064 | 42.585
9880 | 13.784444 | 2.949 | 37.349 | 2 | 4.1384 | 4.140351 | 17.13 | 0.105277 | 0.2122 | 0.2485017 | 0.0546824 | -0.0069 | 42.5852
9881 | 13.785833 | 2.949 | 37.3531 | 2 | 4.1287 | 4.14063 | 17.05 | 0.104793 | 0.2104 | 0.2485216 | 0.05463927 | -0.0073 | 42.5855
9882 | 13.787222 | 2.9446 | 37.3572 | 2 | 4.1357 | 4.141026 | 17.1 | 0.105164 | 0.2096 | 0.2485407 | 0.05459566 | -0.0078 | 42.5853
9883 | 13.788611 | 2.9446 | 37.3613 | 2 | 4.141 | 4.141394 | 17.15 | 0.10561 | 0.2097 | 0.24856 | 0.05455222 | -0.0083 | 42.5851
9884 | 13.79 | 2.9402 | 37.3654 | 2 | 4.1427 | 4.141776 | 17.16 | 0.105742 | 0.2097 | 0.2485791 | 0.05450871 | -0.0088 | 42.585
9885 | 13.791389 | 2.9402 | 37.3695 | 2 | 4.1419 | 4.142137 | 17.16 | 0.105659 | 0.2097 | 0.2485983 | 0.05446571 | -0.0093 | 42.5851
9886 | 13.792778 | 2.9359 | 37.3736 | 2 | 4.1357 | 4.14243 | 17.1 | 0.105164 | 0.2091 | 0.2486177 | 0.054421 | -0.0097 | 42.5854
9887 | 13.794167 | 2.9359 | 37.3776 | 2 | 4.1208 | 4.142776 | 16.98 | 0.104151 | 0.2075 | 0.2486373 | 0.05430811 | -0.0102 | 42.5861
9888 | 13.795556 | 2.9311 | 37.3817 | 2 | 4.1384 | 4.143101 | 17.13 | 0.105534 | 0.207 | 0.2486566 | 0.0542601 | -0.0107 | 42.5853
9889 | 13.796944 | 2.9311 | 37.3858 | 2 | 4.1515 | 4.143434 | 17.23 | 0.106384 | 0.2072 | 0.2486755 | 0.05421161 | -0.0112 | 42.5848
9890 | 13.798333 | 2.9266 | 37.3898 | 2 | 4.1585 | 4.143682 | 17.29 | 0.106947 | 0.2079 | 0.2486944 | 0.05416428 | -0.0117 | 42.5846
9891 | 13.799722 | 2.9266 | 37.3939 | 2 | 4.1436 | 4.144011 | 17.17 | 0.105807 | 0.2076 | 0.2487136 | 0.05411639 | -0.0121 | 42.5853
9892 | 13.801111 | 2.9223 | 37.398 | 2 | 4.1462 | 4.144384 | 17.19 | 0.106057 | 0.2081 | 0.2487321 | 0.05406958 | -0.0126 | 42.5852
9893 | 13.8025 | 2.9223 | 37.402 | 2 | 4.1454 | 4.144769 | 17.18 | 0.105922 | 0.2087 | 0.2487509 | 0.05402376 | -0.0131 | 42.5853
9894 | 13.803889 | 2.918 | 37.4061 | 2 | 4.1392 | 4.145127 | 17.13 | 0.105461 | 0.2075 | 0.2487694 | 0.05397615 | -0.0135 | 42.5856
9895 | 13.805278 | 2.918 | 37.4101 | 2 | 4.148 | 4.145433 | 17.21 | 0.106172 | 0.2076 | 0.2487877 | 0.05386501 | -0.014 | 42.5853
9896 | 13.806667 | 2.9133 | 37.4142 | 2 | 4.1471 | 4.145786 | 17.2 | 0.106298 | 0.2072 | 0.2488064 | 0.05381705 | -0.0145 | 42.5852
9897 | 13.808056 | 2.9133 | 37.4182 | 2 | 4.1454 | 4.146102 | 17.18 | 0.105854 | 0.2073 | 0.2488248 | 0.05376935 | -0.0149 | 42.5856
9898 | 13.809444 | 2.909 | 37.4223 | 2 | 4.148 | 4.146434 | 17.21 | 0.106276 | 0.2075 | 0.2488424 | 0.05372149 | -0.0154 | 42.5854
9899 | 13.810833 | 2.909 | 37.4263 | 2 | 4.1436 | 4.146758 | 17.17 | 0.105859 | 0.2074 | 0.2488597 | 0.05367341 | -0.0159 | 42.5857
9900 | 13.812222 | 2.9048 | 37.4303 | 2 | 4.1419 | 4.147089 | 17.16 | 0.105642 | 0.2069 | 0.2488772 | 0.05362468 | -0.0163 | 42.5859
9901 | 13.813611 | 2.9048 | 37.4344 | 2 | 4.1392 | 4.147446 | 17.13 | 0.105444 | 0.2062 | 0.2488942 | 0.05357523 | -0.0167 | 42.586
9902 | 13.815 | 2.9007 | 37.4384 | 2 | 4.1532 | 4.147757 | 17.25 | 0.10655 | 0.2063 | 0.2489112 | 0.05352628 | -0.0172 | 42.5854
9903 | 13.816389 | 2.9007 | 37.4424 | 2 | 4.1445 | 4.148107 | 17.18 | 0.105908 | 0.2059 | 0.2489283 | 0.05341305 | -0.0176 | 42.5859
9904 | 13.817778 | 2.8961 | 37.4464 | 2 | 4.1489 | 4.14844 | 17.21 | 0.106289 | 0.2062 | 0.2489446 | 0.05336408 | -0.0181 | 42.5857
9905 | 13.819167 | 2.8961 | 37.4505 | 2 | 4.1541 | 4.148759 | 17.26 | 0.106773 | 0.2072 | 0.248961 | 0.05331635 | -0.0185 | 42.5855
9906 | 13.820556 | 2.892 | 37.4545 | 2 | 4.1392 | 4.149107 | 17.13 | 0.105617 | 0.207 | 0.2489768 | 0.05326782 | -0.019 | 42.5862
9907 | 13.821944 | 2.892 | 37.4585 | 2 | 4.1585 | 4.149448 | 17.29 | 0.107051 | 0.208 | 0.2489922 | 0.05322134 | -0.0194 | 42.5855
9908 | 13.823333 | 2.888 | 37.4625 | 2 | 4.1489 | 4.149705 | 17.21 | 0.106272 | 0.2078 | 0.249008 | 0.0531743 | -0.0198 | 42.586
9909 | 13.824722 | 2.888 | 37.4665 | 2 | 4.155 | 4.150036 | 17.26 | 0.106631 | 0.2081 | 0.2490233 | 0.05312825 | -0.0203 | 42.5859
9910 | 13.826111 | 2.8841 | 37.4705 | 2 | 4.1585 | 4.1504 | 17.29 | 0.106794 | 0.2087 | 0.2490378 | 0.05308327 | -0.0207 | 42.5858
9911 | 13.8275 | 2.8841 | 37.4745 | 2 | 4.1524 | 4.150749 | 17.24 | 0.106365 | 0.2085 | 0.2490522 | 0.05297553 | -0.0211 | 42.5862
9912 | 13.829167 | 2.8797 | 37.4785 | 2 | 4.1541 | 4.151136 | 17.26 | 0.106791 | 0.2083 | 0.2490666 | 0.05293003 | -0.0215 | 42.5863
9913 | 13.830556 | 2.8797 | 37.4825 | 2 | 4.1497 | 4.151495 | 17.22 | 0.106373 | 0.2084 | 0.2490807 | 0.05288512 | -0.022 | 42.5867
9914 | 13.831944 | 2.8759 | 37.4865 | 2 | 4.1585 | 4.151841 | 17.29 | 0.106981 | 0.2094 | 0.2490953 | 0.05284226 | -0.0224 | 42.5864
9915 | 13.833333 | 2.8759 | 37.4905 | 2 | 4.1497 | 4.152218 | 17.22 | 0.106218 | 0.2089 | 0.2491102 | 0.05279786 | -0.0228 | 42.5869
9916 | 13.834722 | 2.8722 | 37.4945 | 2 | 4.1559 | 4.152587 | 17.27 | 0.106818 | 0.2088 | 0.2491241 | 0.05275322 | -0.0232 | 42.5866
9917 | 13.836111 | 2.8722 | 37.4985 | 2 | 4.1576 | 4.152936 | 17.29 | 0.106812 | 0.2095 | 0.2491375 | 0.05271023 | -0.0235 | 42.5867
9918 | 13.8375 | 2.8686 | 37.5025 | 2 | 4.1515 | 4.153248 | 17.23 | 0.106593 | 0.209 | 0.2491512 | 0.05266683 | -0.0239 | 42.5869
9919 | 13.838889 | 2.8686 | 37.5065 | 2 | 4.1559 | 4.153606 | 17.27 | 0.106646 | 0.2086 | 0.2491645 | 0.05255939 | -0.0243 | 42.5869
9920 | 13.840278 | 2.8646 | 37.5105 | 2 | 4.1576 | 4.153961 | 17.29 | 0.10695 | 0.2089 | 0.2491779 | 0.05251597 | -0.0247 | 42.5868
9921 | 13.841667 | 2.8646 | 37.5144 | 2 | 4.1654 | 4.154341 | 17.35 | 0.107633 | 0.21 | 0.2491912 | 0.05247476 | -0.0251 | 42.5865
9922 | 13.843056 | 2.861 | 37.5184 | 2 | 4.1471 | 4.154712 | 17.2 | 0.106037 | 0.2089 | 0.2492042 | 0.05243127 | -0.0255 | 42.5876
9923 | 13.844444 | 2.861 | 37.5224 | 2 | 4.1462 | 4.15503 | 17.19 | 0.106022 | 0.2083 | 0.2492175 | 0.05238649 | -0.0258 | 42.5876
9924 | 13.845833 | 2.8576 | 37.5263 | 2 | 4.1524 | 4.155425 | 17.24 | 0.106677 | 0.208 | 0.2492302 | 0.0523418 | -0.0262 | 42.5874
9925 | 13.847222 | 2.8576 | 37.5303 | 2 | 4.1532 | 4.155795 | 17.25 | 0.106637 | 0.2074 | 0.2492427 | 0.0522959 | -0.0266 | 42.5875
9926 | 13.848611 | 2.8542 | 37.5343 | 2 | 4.1611 | 4.156132 | 17.31 | 0.107128 | 0.2077 | 0.2492556 | 0.05225205 | -0.0269 | 42.5872
9927 | 13.85 | 2.8542 | 37.5382 | 2 | 4.1646 | 4.156497 | 17.34 | 0.107325 | 0.2083 | 0.2492682 | 0.05214369 | -0.0272 | 42.5872
9928 | 13.851389 | 2.8505 | 37.5422 | 2 | 4.1462 | 4.156844 | 17.19 | 0.106074 | 0.2078 | 0.2492807 | 0.05210014 | -0.0276 | 42.5881
9929 | 13.852778 | 2.8505 | 37.5462 | 2 | 4.1602 | 4.157178 | 17.31 | 0.106977 | 0.208 | 0.2492925 | 0.05205693 | -0.028 | 42.5876
9930 | 13.854167 | 2.8472 | 37.5501 | 2 | 4.155 | 4.157492 | 17.26 | 0.1067 | 0.2086 | 0.2493043 | 0.05201462 | -0.0283 | 42.5879
9931 | 13.855556 | 2.8472 | 37.5541 | 2 | 4.1559 | 4.157887 | 17.27 | 0.10663 | 0.2088 | 0.249316 | 0.05197241 | -0.0286 | 42.588
9932 | 13.856944 | 2.8441 | 37.558 | 2 | 4.1611 | 4.158227 | 17.31 | 0.107077 | 0.2089 | 0.2493278 | 0.05193134 | -0.0289 | 42.5878
9933 | 13.858333 | 2.8441 | 37.562 | 2 | 4.162 | 4.158573 | 17.32 | 0.107263 | 0.2093 | 0.2493391 | 0.05189029 | -0.0292 | 42.5878
9934 | 13.859722 | 2.8412 | 37.5659 | 2 | 4.1585 | 4.158927 | 17.29 | 0.107086 | 0.2096 | 0.24935 | 0.05184999 | -0.0295 | 42.588
9935 | 13.861111 | 2.8412 | 37.5699 | 2 | 4.1567 | 4.159273 | 17.28 | 0.106936 | 0.2092 | 0.2493597 | 0.05174387 | -0.0298 | 42.5882
9936 | 13.8625 | 2.8379 | 37.5738 | 2 | 4.1445 | 4.159658 | 17.18 | 0.105942 | 0.2087 | 0.2493693 | 0.05170222 | -0.0301 | 42.5889
9937 | 13.863889 | 2.8379 | 37.5778 | 2 | 4.1524 | 4.160015 | 17.24 | 0.106659 | 0.2086 | 0.2493789 | 0.05165945 | -0.0304 | 42.5885
9938 | 13.865278 | 2.8351 | 37.5817 | 2 | 4.162 | 4.160354 | 17.32 | 0.107386 | 0.2089 | 0.249388 | 0.05161815 | -0.0307 | 42.5882
9939 | 13.866667 | 2.8351 | 37.5856 | 2 | 4.1602 | 4.160658 | 17.31 | 0.107148 | 0.2099 | 0.2493966 | 0.05157874 | -0.031 | 42.5885
9940 | 13.868056 | 2.8325 | 37.5896 | 2 | 4.155 | 4.161026 | 17.26 | 0.106787 | 0.2094 | 0.2494048 | 0.05153819 | -0.0313 | 42.5888
9941 | 13.869444 | 2.8325 | 37.5935 | 2 | 4.1541 | 4.161413 | 17.26 | 0.106634 | 0.2091 | 0.2494134 | 0.05149734 | -0.0315 | 42.589
9942 | 13.870833 | 2.8301 | 37.5974 | 2 | 4.1602 | 4.161764 | 17.31 | 0.107131 | 0.2087 | 0.2494222 | 0.05145665 | -0.0317 | 42.5888
9943 | 13.872222 | 2.8301 | 37.6014 | 2 | 4.1741 | 4.162107 | 17.42 | 0.108122 | 0.2102 | 0.2494316 | 0.05135226 | -0.032 | 42.5883
9944 | 13.873611 | 2.8273 | 37.6053 | 2 | 4.1489 | 4.162475 | 17.21 | 0.106118 | 0.2093 | 0.2494409 | 0.05131268 | -0.0322 | 42.5896
9945 | 13.875 | 2.8273 | 37.6092 | 2 | 4.162 | 4.162831 | 17.32 | 0.107298 | 0.2093 | 0.2494496 | 0.05127319 | -0.0325 | 42.589
9946 | 13.876389 | 2.825 | 37.6132 | 2 | 4.1541 | 4.163187 | 17.26 | 0.106531 | 0.2088 | 0.2494587 | 0.05123355 | -0.0327 | 42.5895
9947 | 13.877778 | 2.825 | 37.6171 | 2 | 4.1559 | 4.163539 | 17.27 | 0.106766 | 0.2088 | 0.2494673 | 0.051194 | -0.0329 | 42.5895
9948 | 13.879167 | 2.8229 | 37.621 | 2 | 4.1698 | 4.163826 | 17.39 | 0.107722 | 0.2094 | 0.2494756 | 0.05115642 | -0.0331 | 42.589
9949 | 13.880556 | 2.8229 | 37.6249 | 2 | 4.1637 | 4.164193 | 17.34 | 0.107518 | 0.2094 | 0.2494837 | 0.05111852 | -0.0333 | 42.5893
9950 | 13.881944 | 2.821 | 37.6288 | 2 | 4.1637 | 4.164526 | 17.34 | 0.107378 | 0.2093 | 0.2494907 | 0.05108007 | -0.0335 | 42.5895
9951 | 13.883333 | 2.821 | 37.6328 | 2 | 4.1689 | 4.164835 | 17.38 | 0.107811 | 0.2101 | 0.2494983 | 0.05097543 | -0.0336 | 42.5893
9952 | 13.884722 | 2.8186 | 37.6367 | 2 | 4.1602 | 4.165197 | 17.31 | 0.107254 | 0.2103 | 0.2495056 | 0.05093872 | -0.0338 | 42.5897
9953 | 13.886111 | 2.8186 | 37.6406 | 2 | 4.1698 | 4.165503 | 17.39 | 0.107912 | 0.2108 | 0.2495125 | 0.05090244 | -0.034 | 42.5894
9954 | 13.8875 | 2.8168 | 37.6445 | 2 | 4.1602 | 4.165855 | 17.31 | 0.107011 | 0.2101 | 0.249519 | 0.05086437 | -0.0342 | 42.5901
9955 | 13.888889 | 2.8168 | 37.6484 | 2 | 4.1681 | 4.166195 | 17.37 | 0.107727 | 0.2107 | 0.2495256 | 0.05082746 | -0.0343 | 42.5898
9956 | 13.890278 | 2.8152 | 37.6523 | 2 | 4.1707 | 4.166561 | 17.39 | 0.107943 | 0.2108 | 0.2495323 | 0.05079063 | -0.0345 | 42.5898
9957 | 13.891944 | 2.8152 | 37.6562 | 2 | 4.1733 | 4.166948 | 17.42 | 0.108177 | 0.2116 | 0.2495382 | 0.05075527 | -0.0346 | 42.5901
9958 | 13.893333 | 2.8137 | 37.6601 | 2 | 4.1681 | 4.167249 | 17.37 | 0.107779 | 0.2113 | 0.2495435 | 0.05071594 | -0.0347 | 42.5905
9959 | 13.894722 | 2.8137 | 37.664 | 2 | 4.1707 | 4.167649 | 17.39 | 0.107978 | 0.2112 | 0.2495493 | 0.05061834 | -0.0349 | 42.5904
9960 | 13.896111 | 2.8118 | 37.6679 | 2 | 4.1593 | 4.167994 | 17.3 | 0.107135 | 0.2096 | 0.2495552 | 0.05057637 | -0.035 | 42.5911
9961 | 13.8975 | 2.8118 | 37.6719 | 2 | 4.1698 | 4.168329 | 17.39 | 0.108 | 0.21 | 0.2495609 | 0.05053554 | -0.0351 | 42.5906
9962 | 13.898889 | 2.8104 | 37.6758 | 2 | 4.1646 | 4.168685 | 17.34 | 0.107567 | 0.2106 | 0.2495667 | 0.05049504 | -0.0352 | 42.591
9963 | 13.900278 | 2.8104 | 37.6797 | 2 | 4.1593 | 4.169033 | 17.3 | 0.106962 | 0.2103 | 0.2495718 | 0.05045381 | -0.0353 | 42.5915
9964 | 13.901667 | 2.8091 | 37.6836 | 2 | 4.1707 | 4.169393 | 17.39 | 0.107806 | 0.2108 | 0.2495764 | 0.0504134 | -0.0354 | 42.5911
9965 | 13.903056 | 2.8091 | 37.6875 | 2 | 4.1741 | 4.169741 | 17.42 | 0.108191 | 0.2114 | 0.2495814 | 0.05037454 | -0.0355 | 42.591
9966 | 13.904444 | 2.808 | 37.6914 | 2 | 4.1707 | 4.170109 | 17.39 | 0.108066 | 0.2118 | 0.2495863 | 0.05033689 | -0.0356 | 42.5912
9967 | 13.905833 | 2.808 | 37.6953 | 2 | 4.1767 | 4.170466 | 17.45 | 0.108356 | 0.2128 | 0.2495904 | 0.05024214 | -0.0357 | 42.5911
9968 | 13.907222 | 2.8065 | 37.6992 | 2 | 4.1707 | 4.170775 | 17.39 | 0.108102 | 0.2133 | 0.2495953 | 0.05020705 | -0.0358 | 42.5914
9969 | 13.908611 | 2.8065 | 37.7031 | 2 | 4.1689 | 4.171101 | 17.38 | 0.107776 | 0.2137 | 0.2496014 | 0.05017269 | -0.0358 | 42.5917
9970 | 13.91 | 2.8056 | 37.707 | 2 | 4.1707 | 4.171465 | 17.39 | 0.108031 | 0.2141 | 0.2496074 | 0.0501389 | -0.0359 | 42.5916
9971 | 13.911389 | 2.8056 | 37.7109 | 2 | 4.1646 | 4.171791 | 17.34 | 0.10762 | 0.2141 | 0.2496134 | 0.05010568 | -0.0359 | 42.592
9972 | 13.912778 | 2.8048 | 37.7148 | 2 | 4.1724 | 4.172136 | 17.41 | 0.108111 | 0.2153 | 0.2496187 | 0.05007433 | -0.036 | 42.5918
9973 | 13.914167 | 2.8048 | 37.7187 | 2 | 4.1715 | 4.172469 | 17.4 | 0.108044 | 0.215 | 0.2496243 | 0.05004249 | -0.036 | 42.592
9974 | 13.915556 | 2.8043 | 37.7226 | 2 | 4.1776 | 4.1728 | 17.45 | 0.108422 | 0.2161 | 0.249631 | 0.05001228 | -0.036 | 42.5919
9975 | 13.916944 | 2.8043 | 37.7264 | 2 | 4.1733 | 4.173151 | 17.42 | 0.107988 | 0.2165 | 0.2496372 | 0.0499241 | -0.036 | 42.5923
9976 | 13.918333 | 2.8034 | 37.7303 | 2 | 4.1741 | 4.173499 | 17.42 | 0.108071 | 0.2171 | 0.249644 | 0.04989561 | -0.0361 | 42.5923
9977 | 13.919722 | 2.8034 | 37.7342 | 2 | 4.1707 | 4.173889 | 17.39 | 0.107857 | 0.217 | 0.2496508 | 0.04986671 | -0.0361 | 42.5926
9978 | 13.921111 | 2.803 | 37.7381 | 2 | 4.1724 | 4.174184 | 17.41 | 0.108164 | 0.2171 | 0.2496574 | 0.04983895 | -0.0361 | 42.5925
9979 | 13.9225 | 2.803 | 37.742 | 2 | 4.1837 | 4.174565 | 17.5 | 0.10908 | 0.2181 | 0.2496642 | 0.0498137 | -0.0361 | 42.5921
9980 | 13.923889 | 2.8029 | 37.7459 | 2 | 4.188 | 4.174914 | 17.54 | 0.109272 | 0.2194 | 0.2496706 | 0.04979023 | -0.036 | 42.5921
9981 | 13.925278 | 2.8029 | 37.7498 | 2 | 4.1828 | 4.175259 | 17.5 | 0.108821 | 0.2201 | 0.2496765 | 0.04976813 | -0.036 | 42.5925
9982 | 13.926667 | 2.803 | 37.7537 | 2 | 4.1663 | 4.175643 | 17.36 | 0.107753 | 0.219 | 0.2496826 | 0.04974336 | -0.0359 | 42.5932
9983 | 13.928056 | 2.803 | 37.7576 | 2 | 4.175 | 4.176023 | 17.43 | 0.108452 | 0.2186 | 0.2496886 | 0.04965875 | -0.0359 | 42.5929
9984 | 13.929444 | 2.8027 | 37.7615 | 2 | 4.1889 | 4.17639 | 17.55 | 0.109427 | 0.2203 | 0.2496948 | 0.04963617 | -0.0358 | 42.5925
9985 | 13.930833 | 2.8027 | 37.7654 | 2 | 4.1828 | 4.176766 | 17.5 | 0.108702 | 0.2214 | 0.249701 | 0.04961553 | -0.0358 | 42.593
9986 | 13.932222 | 2.803 | 37.7693 | 2 | 4.1802 | 4.177145 | 17.47 | 0.108832 | 0.2225 | 0.2497075 | 0.04959676 | -0.0357 | 42.593
9987 | 13.933611 | 2.803 | 37.7732 | 2 | 4.1794 | 4.177498 | 17.47 | 0.108784 | 0.2231 | 0.249714 | 0.04957862 | -0.0356 | 42.5932
9988 | 13.935 | 2.8036 | 37.7771 | 2 | 4.182 | 4.177818 | 17.49 | 0.108912 | 0.2234 | 0.24972 | 0.04956047 | -0.0355 | 42.5932
9989 | 13.936389 | 2.8036 | 37.781 | 2 | 4.1741 | 4.178143 | 17.42 | 0.108261 | 0.2233 | 0.2497257 | 0.04954248 | -0.0354 | 42.5937
9990 | 13.937778 | 2.8043 | 37.7849 | 2 | 4.1872 | 4.178505 | 17.53 | 0.109293 | 0.2229 | 0.2497316 | 0.04952399 | -0.0353 | 42.5932
9991 | 13.939167 | 2.8043 | 37.7888 | 2 | 4.1828 | 4.178868 | 17.5 | 0.108635 | 0.2231 | 0.2497377 | 0.04944749 | -0.0352 | 42.5937
9992 | 13.940556 | 2.8047 | 37.7926 | 2 | 4.1733 | 4.179184 | 17.42 | 0.108248 | 0.2228 | 0.2497436 | 0.04942892 | -0.035 | 42.5941
9993 | 13.941944 | 2.8047 | 37.7965 | 2 | 4.1854 | 4.179554 | 17.52 | 0.10916 | 0.2233 | 0.2497497 | 0.04941131 | -0.0349 | 42.5937
9994 | 13.943333 | 2.8056 | 37.8004 | 2 | 4.1759 | 4.179875 | 17.44 | 0.108376 | 0.2231 | 0.2497558 | 0.04939386 | -0.0348 | 42.5943
9995 | 13.944722 | 2.8056 | 37.8043 | 2 | 4.1872 | 4.180212 | 17.53 | 0.109329 | 0.2232 | 0.2497619 | 0.04937639 | -0.0346 | 42.5938
9996 | 13.946111 | 2.8067 | 37.8082 | 2 | 4.1802 | 4.180558 | 17.47 | 0.108832 | 0.2234 | 0.2497681 | 0.04935917 | -0.0344 | 42.5942
9997 | 13.9475 | 2.8067 | 37.8121 | 2 | 4.1776 | 4.180896 | 17.45 | 0.108371 | 0.2233 | 0.2497748 | 0.0493412 | -0.0343 | 42.5946
9998 | 13.948889 | 2.8079 | 37.816 | 2 | 4.1698 | 4.181178 | 17.39 | 0.108053 | 0.2229 | 0.249781 | 0.04932371 | -0.0341 | 42.5949
9999 | 13.950278 | 2.8079 | 37.8199 | 2 | 4.1794 | 4.181564 | 17.47 | 0.108642 | 0.2274 | 0.249787 | 0.06047889 | -0.0306 | 42.5947
10000 | 13.951667 | 2.9017 | 37.824 | 2 | 4.1707 | 4.181902 | 17.39 | 0.107961 | 0.227 | 0.2497928 | 0.06041836 | -0.0273 | 42.5951
10001 | 13.953056 | 2.9017 | 37.828 | 2 | 4.1889 | 4.182263 | 17.55 | 0.109498 | 0.2278 | 0.2497976 | 0.06035925 | -0.024 | 42.5943
10002 | 13.954722 | 2.9274 | 37.8321 | 2 | 4.1759 | 4.182562 | 17.44 | 0.108394 | 0.2279 | 0.2498017 | 0.06030057 | -0.0207 | 42.5953
10003 | 13.956111 | 2.9274 | 37.8361 | 2 | 4.1794 | 4.182921 | 17.47 | 0.108748 | 0.2277 | 0.2498059 | 0.06024191 | -0.0175 | 42.5952
10004 | 13.9575 | 2.9521 | 37.8402 | 2 | 4.1941 | 4.183257 | 17.59 | 0.109827 | 0.2284 | 0.2498107 | 0.06018528 | -0.0143 | 42.5946
10005 | 13.958889 | 2.9521 | 37.8443 | 2 | 4.182 | 4.183614 | 17.49 | 0.108841 | 0.2281 | 0.2498154 | 0.06012816 | -0.0112 | 42.5952
10006 | 13.960278 | 2.976 | 37.8485 | 2 | 4.1837 | 4.183945 | 17.5 | 0.108836 | 0.2281 | 0.2498203 | 0.06007288 | -0.0082 | 42.5952
10007 | 13.961667 | 2.976 | 37.8526 | 2 | 4.1915 | 4.184273 | 17.57 | 0.10968 | 0.2289 | 0.2498255 | 0.06001853 | -0.0052 | 42.5947
10008 | 13.963056 | 2.9989 | 37.8568 | 2 | 4.1924 | 4.184604 | 17.58 | 0.109588 | 0.2303 | 0.24983 | 0.05996783 | -0.0023 | 42.5948
10009 | 13.964444 | 2.9989 | 37.8609 | 2 | 4.1802 | 4.184929 | 17.47 | 0.108708 | 0.2305 | 0.2498342 | 0.05991825 | 0.0005 | 42.5953
10010 | 13.965833 | 3.0209 | 37.8651 | 2 | 4.1872 | 4.185224 | 17.53 | 0.109241 | 0.2308 | 0.249839 | 0.05986868 | 0.0033 | 42.595
10011 | 13.967222 | 3.0209 | 37.8693 | 2 | 4.1898 | 4.185548 | 17.55 | 0.109493 | 0.2311 | 0.2498438 | 0.05981962 | 0.0061 | 42.5948
10012 | 13.968611 | 3.0419 | 37.8735 | 2 | 4.1898 | 4.185898 | 17.55 | 0.109511 | 0.2308 | 0.2498479 | 0.05976988 | 0.0088 | 42.5948
10013 | 13.97 | 3.0419 | 37.8778 | 2 | 4.1975 | 4.186295 | 17.62 | 0.110327 | 0.232 | 0.2498523 | 0.05972368 | 0.0114 | 42.5943
10014 | 13.971389 | 3.0621 | 37.882 | 2 | 4.1854 | 4.18661 | 17.52 | 0.109073 | 0.2326 | 0.2498559 | 0.05967851 | 0.0139 | 42.595
10015 | 13.972778 | 3.0621 | 37.8863 | 2 | 4.1854 | 4.186985 | 17.52 | 0.109143 | 0.2323 | 0.2498596 | 0.05963315 | 0.0165 | 42.5949
10016 | 13.974167 | 3.0814 | 37.8906 | 2 | 4.1872 | 4.187345 | 17.53 | 0.109188 | 0.2318 | 0.249863 | 0.05958619 | 0.0189 | 42.5948
10017 | 13.975556 | 3.0814 | 37.8948 | 2 | 4.1924 | 4.187692 | 17.58 | 0.109676 | 0.2321 | 0.2498663 | 0.05954085 | 0.0213 | 42.5945
10018 | 13.976944 | 3.0997 | 37.8991 | 2 | 4.1889 | 4.188047 | 17.55 | 0.109339 | 0.2321 | 0.2498697 | 0.05949584 | 0.0236 | 42.5947
10019 | 13.978333 | 3.0997 | 37.9035 | 2 | 4.188 | 4.188382 | 17.54 | 0.109378 | 0.2327 | 0.2498726 | 0.05944983 | 0.0259 | 42.5945
10020 | 13.979722 | 3.1172 | 37.9078 | 2 | 4.1906 | 4.188714 | 17.56 | 0.10956 | 0.2333 | 0.2498758 | 0.05940733 | 0.0281 | 42.5944
10021 | 13.981111 | 3.1172 | 37.9121 | 2 | 4.1906 | 4.189115 | 17.56 | 0.109369 | 0.2336 | 0.2498785 | 0.05936486 | 0.0303 | 42.5944
10022 | 13.9825 | 3.1338 | 37.9165 | 2 | 4.2019 | 4.189454 | 17.66 | 0.110516 | 0.2351 | 0.2498808 | 0.05932663 | 0.0324 | 42.5937
10023 | 13.983889 | 3.1338 | 37.9208 | 2 | 4.1932 | 4.189758 | 17.58 | 0.109655 | 0.2356 | 0.2498836 | 0.05928912 | 0.0344 | 42.5941
10024 | 13.985278 | 3.1495 | 37.9252 | 2 | 4.1949 | 4.19013 | 17.6 | 0.11 | 0.2363 | 0.249887 | 0.05925202 | 0.0364 | 42.5938
10025 | 13.986667 | 3.1495 | 37.9296 | 2 | 4.1924 | 4.190523 | 17.58 | 0.109746 | 0.2363 | 0.2498908 | 0.05921625 | 0.0384 | 42.5939
10026 | 13.988056 | 3.1644 | 37.934 | 2 | 4.1854 | 4.190823 | 17.52 | 0.109021 | 0.2357 | 0.2498944 | 0.05917786 | 0.0402 | 42.5942
10027 | 13.989444 | 3.1644 | 37.9384 | 2 | 4.1898 | 4.191168 | 17.55 | 0.109582 | 0.2359 | 0.2498982 | 0.05914029 | 0.0421 | 42.5938
10028 | 13.990833 | 3.1783 | 37.9428 | 2 | 4.1915 | 4.191521 | 17.57 | 0.109716 | 0.2361 | 0.2499023 | 0.05910293 | 0.0439 | 42.5936
10029 | 13.992222 | 3.1783 | 37.9472 | 2 | 4.1941 | 4.191867 | 17.59 | 0.10988 | 0.2367 | 0.2499062 | 0.05906637 | 0.0456 | 42.5934
10030 | 13.993611 | 3.1915 | 37.9516 | 2 | 4.1967 | 4.192188 | 17.61 | 0.11008 | 0.2369 | 0.2499107 | 0.0590307 | 0.0472 | 42.5932
10031 | 13.995 | 3.1915 | 37.956 | 2 | 4.1863 | 4.19255 | 17.53 | 0.109019 | 0.2375 | 0.2499147 | 0.05899615 | 0.0489 | 42.5937
10032 | 13.996389 | 3.2038 | 37.9605 | 2 | 4.2053 | 4.192889 | 17.68 | 0.110856 | 0.239 | 0.2499184 | 0.05896493 | 0.0504 | 42.5925
10033 | 13.997778 | 3.2038 | 37.9649 | 2 | 4.1967 | 4.193188 | 17.61 | 0.110044 | 0.2394 | 0.2499221 | 0.05893644 | 0.0519 | 42.5929
10034 | 13.999167 | 3.2151 | 37.9694 | 2 | 4.1872 | 4.193542 | 17.53 | 0.109329 | 0.2394 | 0.2499255 | 0.05890654 | 0.0533 | 42.5932
10035 | 14.000556 | 3.2151 | 37.9739 | 2 | 4.1941 | 4.193846 | 17.59 | 0.109951 | 0.2399 | 0.2499291 | 0.05887775 | 0.0547 | 42.5927
10036 | 14.001944 | 3.2257 | 37.9784 | 2 | 4.201 | 4.194178 | 17.65 | 0.110187 | 0.2409 | 0.2499317 | 0.0588523 | 0.0561 | 42.5924
10037 | 14.003333 | 3.2257 | 37.9828 | 2 | 4.2001 | 4.194492 | 17.64 | 0.110189 | 0.2412 | 0.2499348 | 0.05882705 | 0.0574 | 42.5923
10038 | 14.004722 | 3.2356 | 37.9873 | 2 | 4.1975 | 4.194809 | 17.62 | 0.110058 | 0.2411 | 0.2499383 | 0.05880221 | 0.0586 | 42.5922
10039 | 14.006111 | 3.2356 | 37.9918 | 2 | 4.1958 | 4.195137 | 17.6 | 0.110049 | 0.2415 | 0.2499418 | 0.05877362 | 0.0598 | 42.5921
10040 | 14.0075 | 3.2445 | 37.9963 | 2 | 4.1915 | 4.195492 | 17.57 | 0.109574 | 0.2408 | 0.2499444 | 0.05874823 | 0.0609 | 42.5923
10041 | 14.008889 | 3.2445 | 38.0008 | 2 | 4.1984 | 4.195841 | 17.63 | 0.110321 | 0.241 | 0.2499472 | 0.05872314 | 0.062 | 42.5917
10042 | 14.010278 | 3.2525 | 38.0054 | 2 | 4.1889 | 4.196193 | 17.55 | 0.109498 | 0.24 | 0.2499499 | 0.05869585 | 0.063 | 42.592
10043 | 14.011667 | 3.2525 | 38.0099 | 2 | 4.1949 | 4.196519 | 17.6 | 0.109947 | 0.2397 | 0.2499533 | 0.05866825 | 0.064 | 42.5916
10044 | 14.013056 | 3.2598 | 38.0144 | 2 | 4.1984 | 4.196842 | 17.63 | 0.110231 | 0.2402 | 0.2499564 | 0.05864087 | 0.0649 | 42.5913
10045 | 14.014444 | 3.2598 | 38.0189 | 2 | 4.1967 | 4.197179 | 17.61 | 0.110116 | 0.2403 | 0.2499597 | 0.05861379 | 0.0658 | 42.5912
10046 | 14.015833 | 3.2662 | 38.0235 | 2 | 4.1967 | 4.197545 | 17.61 | 0.109922 | 0.2404 | 0.2499634 | 0.05858621 | 0.0666 | 42.5911
10047 | 14.0175 | 3.2662 | 38.028 | 2 | 4.201 | 4.197885 | 17.65 | 0.110343 | 0.2404 | 0.2499667 | 0.05855743 | 0.0674 | 42.5911
10048 | 14.018889 | 3.2717 | 38.0325 | 2 | 4.201 | 4.198232 | 17.65 | 0.110558 | 0.2412 | 0.2499696 | 0.05853097 | 0.068 | 42.5908
10049 | 14.020278 | 3.2717 | 38.0371 | 2 | 4.1932 | 4.198553 | 17.58 | 0.109778 | 0.2408 | 0.2499725 | 0.05850343 | 0.0687 | 42.5911
10050 | 14.021667 | 3.2763 | 38.0417 | 2 | 4.2036 | 4.198864 | 17.67 | 0.11065 | 0.2419 | 0.2499753 | 0.05847843 | 0.0693 | 42.5904
10051 | 14.023056 | 3.2763 | 38.0462 | 2 | 4.1975 | 4.199202 | 17.62 | 0.110076 | 0.2427 | 0.2499778 | 0.05845423 | 0.0698 | 42.5906
10052 | 14.024444 | 3.2801 | 38.0508 | 2 | 4.2053 | 4.199576 | 17.68 | 0.110856 | 0.2432 | 0.2499803 | 0.05843255 | 0.0703 | 42.59
10053 | 14.025833 | 3.2801 | 38.0553 | 2 | 4.1958 | 4.19987 | 17.6 | 0.109978 | 0.2429 | 0.2499833 | 0.05841046 | 0.0707 | 42.5904
10054 | 14.027222 | 3.2831 | 38.0599 | 2 | 4.2036 | 4.200206 | 17.67 | 0.110421 | 0.2427 | 0.2499866 | 0.05838908 | 0.0711 | 42.5899
10055 | 14.028611 | 3.2831 | 38.0644 | 2 | 4.2027 | 4.200579 | 17.66 | 0.110407 | 0.2435 | 0.2499908 | 0.05836891 | 0.0715 | 42.5898
10056 | 14.03 | 3.2853 | 38.069 | 2 | 4.2053 | 4.200924 | 17.68 | 0.110713 | 0.2441 | 0.2499945 | 0.05835135 | 0.0717 | 42.5894
10057 | 14.031389 | 3.2853 | 38.0736 | 2 | 4.2027 | 4.201289 | 17.66 | 0.110728 | 0.244 | 0.249999 | 0.0583346 | 0.0719 | 42.5893
10058 | 14.032778 | 3.2867 | 38.0781 | 2 | 4.2088 | 4.201664 | 17.71 | 0.110788 | 0.2452 | 0.2500032 | 0.05831856 | 0.0721 | 42.5891
10059 | 14.034167 | 3.2867 | 38.0827 | 2 | 4.1915 | 4.20207 | 17.57 | 0.10968 | 0.2443 | 0.250007 | 0.0582962 | 0.0722 | 42.5896
10060 | 14.035556 | 3.2872 | 38.0873 | 2 | 4.2019 | 4.20247 | 17.66 | 0.11057 | 0.2442 | 0.2500103 | 0.05827818 | 0.0723 | 42.5889
10061 | 14.036944 | 3.2872 | 38.0918 | 2 | 4.2113 | 4.202797 | 17.74 | 0.111234 | 0.2448 | 0.250014 | 0.05826237 | 0.0723 | 42.5883
10062 | 14.038333 | 3.287 | 38.0964 | 2 | 4.2027 | 4.203158 | 17.66 | 0.110619 | 0.2455 | 0.2500174 | 0.05824857 | 0.0723 | 42.5885
10063 | 14.039722 | 3.287 | 38.101 | 2 | 4.207 | 4.203521 | 17.7 | 0.110655 | 0.2456 | 0.2500218 | 0.05823488 | 0.0722 | 42.5883
10064 | 14.041111 | 3.286 | 38.1055 | 2 | 4.2062 | 4.203903 | 17.69 | 0.110923 | 0.2457 | 0.2500273 | 0.05822229 | 0.0721 | 42.588
10065 | 14.0425 | 3.286 | 38.1101 | 2 | 4.2062 | 4.204251 | 17.69 | 0.110762 | 0.2463 | 0.2500329 | 0.05821071 | 0.0719 | 42.5879
10066 | 14.043889 | 3.2842 | 38.1147 | 2 | 4.2105 | 4.204585 | 17.73 | 0.111221 | 0.2472 | 0.2500391 | 0.05820033 | 0.0717 | 42.5875
10067 | 14.045278 | 3.2842 | 38.1192 | 2 | 4.1993 | 4.204944 | 17.63 | 0.110316 | 0.2471 | 0.250045 | 0.05818895 | 0.0714 | 42.5879
10068 | 14.046667 | 3.2816 | 38.1238 | 2 | 4.2036 | 4.205276 | 17.67 | 0.110526 | 0.2473 | 0.2500518 | 0.05817796 | 0.0711 | 42.5876
10069 | 14.048056 | 3.2816 | 38.1283 | 2 | 4.1958 | 4.205654 | 17.6 | 0.110067 | 0.2466 | 0.2500585 | 0.05815971 | 0.0707 | 42.5877
10070 | 14.049444 | 3.2782 | 38.1329 | 2 | 4.2019 | 4.206029 | 17.66 | 0.110305 | 0.2467 | 0.2500652 | 0.05814754 | 0.0702 | 42.5874
10071 | 14.050833 | 3.2782 | 38.1375 | 2 | 4.2131 | 4.206346 | 17.75 | 0.11128 | 0.2471 | 0.2500721 | 0.05813598 | 0.0698 | 42.5866
10072 | 14.052222 | 3.2739 | 38.142 | 2 | 4.1846 | 4.206691 | 17.51 | 0.109255 | 0.2457 | 0.2500793 | 0.05812149 | 0.0692 | 42.5877
10073 | 14.053611 | 3.2739 | 38.1465 | 2 | 4.1958 | 4.207093 | 17.6 | 0.10982 | 0.2452 | 0.2500863 | 0.05810581 | 0.0686 | 42.5872
10074 | 14.055 | 3.2687 | 38.1511 | 2 | 4.2131 | 4.207417 | 17.75 | 0.111315 | 0.2456 | 0.2500935 | 0.05809062 | 0.068 | 42.5862
10075 | 14.056389 | 3.2687 | 38.1556 | 2 | 4.2001 | 4.207739 | 17.64 | 0.110419 | 0.2466 | 0.2501024 | 0.05807794 | 0.0673 | 42.5866
10076 | 14.057778 | 3.2628 | 38.1602 | 2 | 4.2036 | 4.208048 | 17.67 | 0.110686 | 0.2466 | 0.2501121 | 0.05806576 | 0.0665 | 42.5862
10077 | 14.059167 | 3.2628 | 38.1647 | 2 | 4.2131 | 4.208339 | 17.75 | 0.111315 | 0.2473 | 0.2501222 | 0.05805589 | 0.0657 | 42.5857
10078 | 14.060556 | 3.2561 | 38.1692 | 2 | 4.2062 | 4.208696 | 17.69 | 0.110923 | 0.2477 | 0.250133 | 0.05804733 | 0.0649 | 42.5858
10079 | 14.061944 | 3.2561 | 38.1737 | 2 | 4.2174 | 4.20904 | 17.79 | 0.111615 | 0.2478 | 0.2501442 | 0.05803016 | 0.064 | 42.5852
10080 | 14.063333 | 3.2485 | 38.1782 | 2 | 4.2062 | 4.209377 | 17.69 | 0.110887 | 0.2482 | 0.2501554 | 0.05802261 | 0.063 | 42.5855
10081 | 14.064722 | 3.2485 | 38.1828 | 2 | 4.201 | 4.209703 | 17.65 | 0.110396 | 0.2475 | 0.2501662 | 0.05801316 | 0.062 | 42.5857
10082 | 14.066111 | 3.24 | 38.1873 | 2 | 4.2019 | 4.210008 | 17.66 | 0.110534 | 0.247 | 0.2501774 | 0.0580034 | 0.0609 | 42.5854
10083 | 14.0675 | 3.24 | 38.1918 | 2 | 4.2242 | 4.210312 | 17.84 | 0.112064 | 0.2482 | 0.2501883 | 0.05799565 | 0.0598 | 42.5844
10084 | 14.068889 | 3.2307 | 38.1962 | 2 | 4.2113 | 4.21066 | 17.74 | 0.111111 | 0.248 | 0.2501989 | 0.05798719 | 0.0586 | 42.5849
10085 | 14.070278 | 3.2307 | 38.2007 | 2 | 4.2062 | 4.211014 | 17.69 | 0.110674 | 0.247 | 0.2502095 | 0.05797853 | 0.0574 | 42.585
10086 | 14.071667 | 3.2206 | 38.2052 | 2 | 4.1846 | 4.211345 | 17.51 | 0.109111 | 0.2455 | 0.2502201 | 0.05796667 | 0.0561 | 42.5858
10087 | 14.073056 | 3.2206 | 38.2097 | 2 | 4.2036 | 4.211662 | 17.67 | 0.110668 | 0.2448 | 0.2502304 | 0.05795481 | 0.0548 | 42.5847
10088 | 14.074444 | 3.2096 | 38.2141 | 2 | 4.2208 | 4.211997 | 17.82 | 0.111954 | 0.2458 | 0.2502405 | 0.05794365 | 0.0534 | 42.5839
10089 | 14.075833 | 3.2096 | 38.2186 | 2 | 4.2182 | 4.212295 | 17.79 | 0.111543 | 0.247 | 0.2502506 | 0.0579239 | 0.052 | 42.584
10090 | 14.077222 | 3.1977 | 38.223 | 2 | 4.2234 | 4.212657 | 17.84 | 0.112191 | 0.2481 | 0.2502601 | 0.05791738 | 0.0505 | 42.5835
10091 | 14.078611 | 3.1977 | 38.2275 | 2 | 4.2131 | 4.213002 | 17.75 | 0.111422 | 0.248 | 0.2502696 | 0.05791236 | 0.0489 | 42.5838
10092 | 14.08 | 3.1851 | 38.2319 | 2 | 4.2036 | 4.213354 | 17.67 | 0.110632 | 0.2475 | 0.2502794 | 0.05790595 | 0.0473 | 42.5842
10093 | 14.081389 | 3.1851 | 38.2363 | 2 | 4.2105 | 4.213682 | 17.73 | 0.111312 | 0.248 | 0.2502882 | 0.05790033 | 0.0457 | 42.5837
10094 | 14.083056 | 3.1716 | 38.2407 | 2 | 4.1993 | 4.214031 | 17.63 | 0.110443 | 0.2469 | 0.2502967 | 0.05789242 | 0.044 | 42.5845
10095 | 14.084444 | 3.1716 | 38.2451 | 2 | 4.207 | 4.214353 | 17.7 | 0.111155 | 0.2469 | 0.2503056 | 0.0578835 | 0.0422 | 42.5839
10096 | 14.085833 | 3.1573 | 38.2495 | 2 | 4.2148 | 4.214685 | 17.76 | 0.11152 | 0.2471 | 0.2503134 | 0.05787519 | 0.0404 | 42.5836
10097 | 14.087222 | 3.1573 | 38.2539 | 2 | 4.2174 | 4.215027 | 17.79 | 0.111703 | 0.2475 | 0.2503203 | 0.05786698 | 0.0386 | 42.5834
10098 | 14.088611 | 3.1421 | 38.2583 | 2 | 4.2268 | 4.215349 | 17.87 | 0.112424 | 0.248 | 0.2503273 | 0.05785997 | 0.0367 | 42.5829
10099 | 14.09 | 3.1421 | 38.2626 | 2 | 4.2088 | 4.215689 | 17.71 | 0.111033 | 0.2477 | 0.2503341 | 0.0578421 | 0.0347 | 42.5837
10100 | 14.091389 | 3.1261 | 38.267 | 2 | 4.2139 | 4.216011 | 17.76 | 0.111435 | 0.2478 | 0.2503407 | 0.05783471 | 0.0327 | 42.5833
10101 | 14.092778 | 3.1261 | 38.2713 | 2 | 4.2096 | 4.216306 | 17.72 | 0.111047 | 0.2476 | 0.2503475 | 0.05782601 | 0.0306 | 42.5835
10102 | 14.094167 | 3.1093 | 38.2756 | 2 | 4.2044 | 4.216685 | 17.68 | 0.110646 | 0.2471 | 0.2503541 | 0.05781651 | 0.0285 | 42.5837
10103 | 14.095556 | 3.1093 | 38.28 | 2 | 4.2165 | 4.217035 | 17.78 | 0.111726 | 0.2473 | 0.2503601 | 0.05780812 | 0.0264 | 42.583
10104 | 14.096944 | 3.0917 | 38.2843 | 2 | 4.2251 | 4.217376 | 17.85 | 0.112398 | 0.2481 | 0.2503663 | 0.05780142 | 0.0241 | 42.5825
10105 | 14.098333 | 3.0917 | 38.2886 | 2 | 4.1802 | 4.217746 | 17.47 | 0.108959 | 0.245 | 0.2503726 | 0.05778962 | 0.0219 | 42.5845
10106 | 14.099722 | 3.0732 | 38.2928 | 2 | 4.2268 | 4.21811 | 17.87 | 0.112424 | 0.2458 | 0.2503787 | 0.05777923 | 0.0195 | 42.5824
10107 | 14.101111 | 3.0732 | 38.2971 | 2 | 4.2139 | 4.21845 | 17.76 | 0.111562 | 0.2455 | 0.2503847 | 0.05776795 | 0.0172 | 42.5829
10108 | 14.1025 | 3.0539 | 38.3013 | 2 | 4.2251 | 4.218757 | 17.85 | 0.112272 | 0.2459 | 0.2503897 | 0.05775747 | 0.0148 | 42.5824
10109 | 14.103889 | 3.0539 | 38.3056 | 2 | 4.2268 | 4.219125 | 17.87 | 0.112605 | 0.2464 | 0.2503944 | 0.05773651 | 0.0123 | 42.5822
10110 | 14.105278 | 3.0338 | 38.3098 | 2 | 4.2234 | 4.219417 | 17.84 | 0.112227 | 0.2469 | 0.2503987 | 0.05772805 | 0.0098 | 42.5824
10111 | 14.106667 | 3.0338 | 38.314 | 2 | 4.2234 | 4.219763 | 17.84 | 0.112138 | 0.2473 | 0.2504034 | 0.05772009 | 0.0072 | 42.5825
10112 | 14.108056 | 3.0129 | 38.3182 | 2 | 4.2285 | 4.220106 | 17.88 | 0.112559 | 0.2481 | 0.2504074 | 0.05771394 | 0.0046 | 42.5822
10113 | 14.109444 | 3.0129 | 38.3224 | 2 | 4.2242 | 4.220444 | 17.84 | 0.112385 | 0.2483 | 0.2504111 | 0.05770848 | 0.0019 | 42.5823
10114 | 14.110833 | 2.9912 | 38.3265 | 2 | 4.2156 | 4.220753 | 17.77 | 0.111714 | 0.2483 | 0.2504147 | 0.05770193 | -0.0008 | 42.5827
10115 | 14.112222 | 2.9912 | 38.3307 | 2 | 4.2191 | 4.22105 | 17.8 | 0.111982 | 0.2487 | 0.2504179 | 0.05769697 | -0.0036 | 42.5825
10116 | 14.113611 | 2.9688 | 38.3348 | 2 | 4.2199 | 4.221417 | 17.81 | 0.111851 | 0.2485 | 0.2504215 | 0.05769191 | -0.0064 | 42.5827
10117 | 14.115 | 2.9688 | 38.3389 | 2 | 4.2328 | 4.221707 | 17.92 | 0.113076 | 0.2492 | 0.2504248 | 0.05768876 | -0.0093 | 42.582
10118 | 14.116389 | 2.9457 | 38.343 | 2 | 4.232 | 4.222062 | 17.91 | 0.113064 | 0.2502 | 0.2504279 | 0.0576879 | -0.0122 | 42.582
10119 | 14.117778 | 2.9457 | 38.3471 | 2 | 4.2182 | 4.22244 | 17.79 | 0.111842 | 0.2498 | 0.250431 | 0.05767289 | -0.0152 | 42.5827
10120 | 14.119167 | 2.9349 | 38.3512 | 2 | 4.2388 | 4.222733 | 17.97 | 0.113639 | 0.2512 | 0.2504348 | 0.05767404 | -0.0149 | 42.5817
10121 | 14.120556 | 2.9349 | 38.3553 | 2 | 4.2174 | 4.223049 | 17.79 | 0.111775 | 0.2504 | 0.2504385 | 0.05767388 | -0.0146 | 42.5829
10122 | 14.121944 | 2.9373 | 38.3593 | 2 | 4.2251 | 4.223389 | 17.85 | 0.11229 | 0.2507 | 0.2504423 | 0.05767362 | -0.0143 | 42.5826
10123 | 14.123333 | 2.9373 | 38.3634 | 2 | 4.226 | 4.223701 | 17.86 | 0.112429 | 0.2513 | 0.2504468 | 0.05767535 | -0.014 | 42.5826
10124 | 14.124722 | 2.9397 | 38.3675 | 2 | 4.2225 | 4.224004 | 17.83 | 0.112214 | 0.2509 | 0.2504515 | 0.05767629 | -0.0137 | 42.5827
10125 | 14.126111 | 2.9397 | 38.3716 | 2 | 4.232 | 4.224346 | 17.91 | 0.113064 | 0.2519 | 0.2504566 | 0.05767912 | -0.0134 | 42.5822
10126 | 14.1275 | 2.942 | 38.3757 | 2 | 4.2208 | 4.224659 | 17.82 | 0.11219 | 0.2517 | 0.2504615 | 0.05768165 | -0.0131 | 42.5828
10127 | 14.128889 | 2.942 | 38.3798 | 2 | 4.2208 | 4.224971 | 17.82 | 0.11208 | 0.2514 | 0.2504667 | 0.05768377 | -0.0128 | 42.5829
10128 | 14.130278 | 2.9442 | 38.3838 | 2 | 4.2294 | 4.225314 | 17.89 | 0.112698 | 0.2517 | 0.2504712 | 0.0576867 | -0.0126 | 42.5826
10129 | 14.131667 | 2.9442 | 38.3879 | 2 | 4.232 | 4.2257 | 17.91 | 0.112899 | 0.2517 | 0.2504758 | 0.05767471 | -0.0123 | 42.5825
10130 | 14.133056 | 2.9463 | 38.392 | 2 | 4.2156 | 4.22599 | 17.77 | 0.111587 | 0.2508 | 0.2504803 | 0.05767583 | -0.012 | 42.5833
10131 | 14.134444 | 2.9463 | 38.3961 | 2 | 4.2311 | 4.22633 | 17.9 | 0.112905 | 0.2517 | 0.2504851 | 0.05767984 | -0.0118 | 42.5826
10132 | 14.135833 | 2.9484 | 38.4002 | 2 | 4.2337 | 4.226629 | 17.92 | 0.113106 | 0.2529 | 0.2504897 | 0.05768665 | -0.0115 | 42.5825
10133 | 14.137222 | 2.9484 | 38.4043 | 2 | 4.2337 | 4.226954 | 17.92 | 0.113235 | 0.2537 | 0.2504957 | 0.05769425 | -0.0112 | 42.5824
10134 | 14.138611 | 2.9505 | 38.4084 | 2 | 4.2225 | 4.227229 | 17.83 | 0.112053 | 0.2537 | 0.2505028 | 0.05770165 | -0.011 | 42.5832
10135 | 14.14 | 2.9505 | 38.4125 | 2 | 4.2165 | 4.22752 | 17.78 | 0.111763 | 0.2534 | 0.2505099 | 0.05770825 | -0.0107 | 42.5834
10136 | 14.141389 | 2.9526 | 38.4166 | 2 | 4.2225 | 4.227863 | 17.83 | 0.112287 | 0.2523 | 0.2505161 | 0.05771345 | -0.0105 | 42.5831
10137 | 14.142778 | 2.9526 | 38.4207 | 2 | 4.226 | 4.228181 | 17.86 | 0.112411 | 0.2522 | 0.2505231 | 0.05771834 | -0.0102 | 42.583
10138 | 14.144167 | 2.9547 | 38.4248 | 2 | 4.2302 | 4.228509 | 17.89 | 0.112819 | 0.2518 | 0.2505301 | 0.05772354 | -0.01 | 42.5828
10139 | 14.145556 | 2.9547 | 38.4289 | 2 | 4.2302 | 4.228843 | 17.89 | 0.11257 | 0.2517 | 0.2505371 | 0.0577094 | -0.0098 | 42.583
10140 | 14.146944 | 2.9565 | 38.433 | 2 | 4.2302 | 4.229097 | 17.89 | 0.112605 | 0.2524 | 0.2505435 | 0.05771578 | -0.0095 | 42.583
10141 | 14.148333 | 2.9565 | 38.4371 | 2 | 4.232 | 4.229412 | 17.91 | 0.11281 | 0.2524 | 0.2505497 | 0.05772266 | -0.0093 | 42.5829
10142 | 14.149722 | 2.9584 | 38.4413 | 2 | 4.2567 | 4.229777 | 18.12 | 0.114929 | 0.2547 | 0.2505564 | 0.05773383 | -0.0091 | 42.5817
10143 | 14.151111 | 2.9584 | 38.4454 | 2 | 4.2337 | 4.230151 | 17.92 | 0.113052 | 0.2549 | 0.2505636 | 0.05774609 | -0.0088 | 42.5828
10144 | 14.1525 | 2.9604 | 38.4495 | 2 | 4.2285 | 4.230471 | 17.88 | 0.112559 | 0.2549 | 0.2505713 | 0.05775715 | -0.0086 | 42.5831
10145 | 14.154167 | 2.9604 | 38.4536 | 2 | 4.2277 | 4.230791 | 17.87 | 0.112617 | 0.2546 | 0.2505794 | 0.05776761 | -0.0084 | 42.5835
10146 | 14.155556 | 2.9624 | 38.4577 | 2 | 4.2165 | 4.231114 | 17.78 | 0.111873 | 0.2529 | 0.2505872 | 0.05777567 | -0.0081 | 42.584
10147 | 14.156944 | 2.9624 | 38.4618 | 2 | 4.238 | 4.231388 | 17.96 | 0.113425 | 0.2528 | 0.2505945 | 0.05778394 | -0.0079 | 42.5831
10148 | 14.158333 | 2.9643 | 38.4659 | 2 | 4.2242 | 4.231741 | 17.84 | 0.112458 | 0.2526 | 0.2506019 | 0.0577922 | -0.0077 | 42.5837
10149 | 14.159722 | 2.9643 | 38.47 | 2 | 4.2345 | 4.232068 | 17.93 | 0.113101 | 0.2529 | 0.2506098 | 0.05777885 | -0.0075 | 42.5833
10150 | 14.161111 | 2.966 | 38.4742 | 2 | 4.2294 | 4.232412 | 17.89 | 0.112807 | 0.2528 | 0.2506182 | 0.05778749 | -0.0073 | 42.5835
10151 | 14.1625 | 2.966 | 38.4783 | 2 | 4.226 | 4.232734 | 17.86 | 0.112447 | 0.2525 | 0.2506261 | 0.05779534 | -0.007 | 42.5837
10152 | 14.163889 | 2.9678 | 38.4824 | 2 | 4.2345 | 4.233042 | 17.93 | 0.11321 | 0.2528 | 0.2506333 | 0.0578035 | -0.0068 | 42.5833
10153 | 14.165278 | 2.9678 | 38.4865 | 2 | 4.2285 | 4.233347 | 17.88 | 0.112703 | 0.2529 | 0.2506403 | 0.05781255 | -0.0066 | 42.5836
10154 | 14.166667 | 2.9696 | 38.4907 | 2 | 4.2431 | 4.233676 | 18 | 0.113812 | 0.2537 | 0.2506473 | 0.05782349 | -0.0064 | 42.583
10155 | 14.168056 | 2.9696 | 38.4948 | 2 | 4.2354 | 4.234015 | 17.94 | 0.113133 | 0.2537 | 0.2506539 | 0.05783653 | -0.0062 | 42.5834
10156 | 14.169444 | 2.9714 | 38.4989 | 2 | 4.2362 | 4.234311 | 17.95 | 0.113345 | 0.2538 | 0.2506602 | 0.05785057 | -0.006 | 42.5833
10157 | 14.170833 | 2.9714 | 38.503 | 2 | 4.2371 | 4.234623 | 17.95 | 0.113303 | 0.2537 | 0.2506659 | 0.05786381 | -0.0058 | 42.5834
10158 | 14.172222 | 2.9733 | 38.5072 | 2 | 4.2371 | 4.23496 | 17.95 | 0.113376 | 0.2539 | 0.2506716 | 0.05787706 | -0.0056 | 42.5833
10159 | 14.173611 | 2.9733 | 38.5113 | 2 | 4.2354 | 4.23525 | 17.94 | 0.112991 | 0.2538 | 0.2506775 | 0.05786295 | -0.0054 | 42.5836
10160 | 14.175 | 2.975 | 38.5154 | 2 | 4.2576 | 4.235629 | 18.13 | 0.11507 | 0.2555 | 0.2506832 | 0.05787936 | -0.0052 | 42.5824
10161 | 14.176389 | 2.975 | 38.5196 | 2 | 4.2397 | 4.235981 | 17.97 | 0.11356 | 0.2559 | 0.2506884 | 0.05789687 | -0.0049 | 42.5832
10162 | 14.177778 | 2.9768 | 38.5237 | 2 | 4.2354 | 4.236314 | 17.94 | 0.113115 | 0.2555 | 0.2506941 | 0.05791318 | -0.0047 | 42.5835
10163 | 14.179167 | 2.9768 | 38.5278 | 2 | 4.2439 | 4.236639 | 18.01 | 0.113753 | 0.256 | 0.2506996 | 0.05793149 | -0.0045 | 42.5832
10164 | 14.180556 | 2.9788 | 38.532 | 2 | 4.2242 | 4.236957 | 17.84 | 0.11233 | 0.2553 | 0.2507054 | 0.0579484 | -0.0043 | 42.584
10165 | 14.181944 | 2.9788 | 38.5361 | 2 | 4.2242 | 4.237297 | 17.84 | 0.112367 | 0.2541 | 0.2507108 | 0.05796422 | -0.0041 | 42.584
10166 | 14.183333 | 2.9806 | 38.5403 | 2 | 4.2285 | 4.237654 | 17.88 | 0.112612 | 0.2531 | 0.2507163 | 0.05797866 | -0.0039 | 42.5839
10167 | 14.184722 | 2.9806 | 38.5444 | 2 | 4.2294 | 4.237995 | 17.89 | 0.112862 | 0.2519 | 0.2507227 | 0.05799082 | -0.0037 | 42.5838
10168 | 14.186111 | 2.9824 | 38.5485 | 2 | 4.2294 | 4.238308 | 17.89 | 0.112752 | 0.251 | 0.2507294 | 0.0580004 | -0.0035 | 42.5839
10169 | 14.1875 | 2.9824 | 38.5527 | 2 | 4.2414 | 4.238627 | 17.99 | 0.113659 | 0.2515 | 0.2507371 | 0.05797939 | -0.0033 | 42.5833
10170 | 14.188889 | 2.984 | 38.5568 | 2 | 4.2508 | 4.238978 | 18.07 | 0.114456 | 0.2527 | 0.2507441 | 0.05799234 | -0.0031 | 42.5829
10171 | 14.190278 | 2.984 | 38.561 | 2 | 4.2388 | 4.239316 | 17.97 | 0.113349 | 0.2525 | 0.2507509 | 0.0580048 | -0.0029 | 42.5835
10172 | 14.191667 | 2.9856 | 38.5651 | 2 | 4.2345 | 4.239639 | 17.93 | 0.113119 | 0.2519 | 0.250758 | 0.05801597 | -0.0027 | 42.5837
10173 | 14.193056 | 2.9856 | 38.5693 | 2 | 4.2405 | 4.239961 | 17.98 | 0.113466 | 0.2517 | 0.2507654 | 0.05802577 | -0.0025 | 42.5835
10174 | 14.194444 | 2.9873 | 38.5734 | 2 | 4.2439 | 4.240288 | 18.01 | 0.114081 | 0.2518 | 0.2507729 | 0.05803567 | -0.0023 | 42.5831
10175 | 14.195833 | 2.9873 | 38.5776 | 2 | 4.2559 | 4.240602 | 18.11 | 0.114935 | 0.2527 | 0.2507796 | 0.05804816 | -0.0021 | 42.5826
10176 | 14.197222 | 2.9889 | 38.5817 | 2 | 4.2311 | 4.2409 | 17.9 | 0.112923 | 0.2518 | 0.2507865 | 0.05805937 | -0.0019 | 42.5838
10177 | 14.198611 | 2.9889 | 38.5859 | 2 | 4.2397 | 4.241241 | 17.97 | 0.113488 | 0.251 | 0.2507931 | 0.058069 | -0.0017 | 42.5835
10178 | 14.2 | 2.9905 | 38.59 | 2 | 4.2397 | 4.241595 | 17.97 | 0.113416 | 0.2501 | 0.2507992 | 0.05807715 | -0.0016 | 42.5836
10179 | 14.201389 | 2.9905 | 38.5942 | 2 | 4.2431 | 4.24192 | 18 | 0.113921 | 0.2498 | 0.2508054 | 0.05805231 | -0.0014 | 42.5832
10180 | 14.202778 | 2.9918 | 38.5983 | 2 | 4.2533 | 4.242288 | 18.09 | 0.114586 | 0.2503 | 0.2508117 | 0.05806085 | -0.0012 | 42.5829
10181 | 14.204167 | 2.9918 | 38.6025 | 2 | 4.2431 | 4.242573 | 18 | 0.113848 | 0.2499 | 0.2508185 | 0.05806941 | -0.001 | 42.5833
10182 | 14.205556 | 2.9932 | 38.6066 | 2 | 4.2474 | 4.242918 | 18.04 | 0.114131 | 0.2503 | 0.2508261 | 0.05807797 | -0.0009 | 42.5832
10183 | 14.206944 | 2.9932 | 38.6108 | 2 | 4.2354 | 4.243213 | 17.94 | 0.113079 | 0.2492 | 0.2508339 | 0.05808516 | -0.0007 | 42.5838
10184 | 14.208333 | 2.9947 | 38.615 | 2 | 4.2431 | 4.243513 | 18 | 0.113903 | 0.2485 | 0.2508414 | 0.05809117 | -0.0005 | 42.5833
10185 | 14.209722 | 2.9947 | 38.6191 | 2 | 4.2465 | 4.243834 | 18.03 | 0.1141 | 0.2488 | 0.2508492 | 0.05809661 | -0.0004 | 42.5832
10186 | 14.211111 | 2.996 | 38.6233 | 2 | 4.2422 | 4.244122 | 18 | 0.113726 | 0.2488 | 0.2508566 | 0.05810176 | -0.0002 | 42.5834
10187 | 14.2125 | 2.996 | 38.6274 | 2 | 4.2422 | 4.244423 | 18 | 0.113672 | 0.2481 | 0.2508643 | 0.05810603 | -0.0001 | 42.5835
10188 | 14.213889 | 2.9974 | 38.6316 | 2 | 4.2422 | 4.244748 | 18 | 0.11378 | 0.2478 | 0.2508721 | 0.05810992 | 0.0001 | 42.5834
10189 | 14.215278 | 2.9974 | 38.6358 | 2 | 4.2422 | 4.245016 | 18 | 0.113799 | 0.2474 | 0.2508805 | 0.05808004 | 0.0002 | 42.5834
10190 | 14.216944 | 2.9984 | 38.6399 | 2 | 4.2525 | 4.245334 | 18.08 | 0.114573 | 0.2478 | 0.250889 | 0.05808393 | 0.0004 | 42.5833
10191 | 14.218333 | 2.9984 | 38.6441 | 2 | 4.2559 | 4.245677 | 18.11 | 0.115084 | 0.2485 | 0.2508985 | 0.05808874 | 0.0005 | 42.583
10192 | 14.219722 | 2.9996 | 38.6483 | 2 | 4.2431 | 4.245994 | 18 | 0.113812 | 0.2477 | 0.2509088 | 0.05809246 | 0.0007 | 42.5837
10193 | 14.221111 | 2.9996 | 38.6524 | 2 | 4.2431 | 4.246295 | 18 | 0.113884 | 0.2472 | 0.2509196 | 0.0580962 | 0.0008 | 42.5837
10194 | 14.2225 | 3.0007 | 38.6566 | 2 | 4.2456 | 4.246607 | 18.03 | 0.114142 | 0.2467 | 0.2509309 | 0.05809967 | 0.0009 | 42.5836
10195 | 14.223889 | 3.0007 | 38.6608 | 2 | 4.2474 | 4.246919 | 18.04 | 0.11424 | 0.2468 | 0.2509413 | 0.05810494 | 0.0011 | 42.5835
10196 | 14.225278 | 3.0018 | 38.6649 | 2 | 4.2431 | 4.24727 | 18 | 0.114014 | 0.2462 | 0.2509523 | 0.05810815 | 0.0012 | 42.5836
10197 | 14.226667 | 3.0018 | 38.6691 | 2 | 4.2439 | 4.247573 | 18.01 | 0.113897 | 0.2452 | 0.250964 | 0.05811 | 0.0013 | 42.5837
10198 | 14.228056 | 3.0028 | 38.6733 | 2 | 4.2499 | 4.247859 | 18.06 | 0.114316 | 0.2452 | 0.2509753 | 0.05811306 | 0.0015 | 42.5834
10199 | 14.229444 | 3.0028 | 38.6775 | 2 | 4.2508 | 4.248144 | 18.07 | 0.114438 | 0.2454 | 0.2509865 | 0.05807502 | 0.0016 | 42.5834
10200 | 14.230833 | 3.0035 | 38.6816 | 2 | 4.2601 | 4.248458 | 18.15 | 0.115479 | 0.2462 | 0.2509976 | 0.05808008 | 0.0017 | 42.5828
10201 | 14.232222 | 3.0035 | 38.6858 | 2 | 4.2491 | 4.248785 | 18.05 | 0.114194 | 0.2461 | 0.2510086 | 0.05808397 | 0.0018 | 42.5835
10202 | 14.233611 | 3.0043 | 38.69 | 2 | 4.2567 | 4.24908 | 18.12 | 0.115021 | 0.2464 | 0.2510196 | 0.05808847 | 0.0019 | 42.583
10203 | 14.235 | 3.0043 | 38.6942 | 2 | 4.2584 | 4.249445 | 18.13 | 0.115046 | 0.2469 | 0.2510315 | 0.05809439 | 0.002 | 42.583
10204 | 14.236389 | 3.0052 | 38.6983 | 2 | 4.2533 | 4.249781 | 18.09 | 0.114677 | 0.2468 | 0.2510434 | 0.05810004 | 0.0021 | 42.5832
10205 | 14.237778 | 3.0052 | 38.7025 | 2 | 4.2533 | 4.25006 | 18.09 | 0.114586 | 0.2467 | 0.2510556 | 0.05810511 | 0.0022 | 42.5833
10206 | 14.239167 | 3.0061 | 38.7067 | 2 | 4.2567 | 4.250378 | 18.12 | 0.114947 | 0.2474 | 0.2510682 | 0.05811169 | 0.0023 | 42.5831
10207 | 14.240556 | 3.0061 | 38.7109 | 2 | 4.2482 | 4.250707 | 18.05 | 0.114091 | 0.2467 | 0.251081 | 0.0581175 | 0.0024 | 42.5836
10208 | 14.241944 | 3.0068 | 38.715 | 2 | 4.2405 | 4.251013 | 17.98 | 0.114001 | 0.2456 | 0.2510944 | 0.05812046 | 0.0025 | 42.5836
10209 | 14.243333 | 3.0068 | 38.7192 | 2 | 4.2499 | 4.251349 | 18.06 | 0.114461 | 0.2455 | 0.2511075 | 0.05808367 | 0.0025 | 42.5834
10210 | 14.244722 | 3.0072 | 38.7234 | 2 | 4.2559 | 4.251661 | 18.11 | 0.114916 | 0.2453 | 0.2511205 | 0.05808604 | 0.0026 | 42.5831
10211 | 14.246111 | 3.0072 | 38.7276 | 2 | 4.2345 | 4.251985 | 17.93 | 0.113266 | 0.2443 | 0.2511336 | 0.05808696 | 0.0027 | 42.5841
10212 | 14.2475 | 3.0078 | 38.7318 | 2 | 4.2584 | 4.25235 | 18.13 | 0.115212 | 0.2443 | 0.2511471 | 0.05808701 | 0.0027 | 42.5829
10213 | 14.248889 | 3.0078 | 38.7359 | 2 | 4.255 | 4.252636 | 18.11 | 0.114923 | 0.2446 | 0.2511606 | 0.05808798 | 0.0028 | 42.5831
10214 | 14.250278 | 3.0083 | 38.7401 | 2 | 4.255 | 4.252945 | 18.11 | 0.114849 | 0.2448 | 0.2511742 | 0.05808877 | 0.0029 | 42.5831
10215 | 14.251667 | 3.0083 | 38.7443 | 2 | 4.2567 | 4.253236 | 18.12 | 0.114929 | 0.2443 | 0.2511885 | 0.0580892 | 0.0029 | 42.5831
10216 | 14.253056 | 3.0087 | 38.7485 | 2 | 4.2482 | 4.253527 | 18.05 | 0.114253 | 0.2443 | 0.2512024 | 0.05809034 | 0.003 | 42.5835
10217 | 14.254444 | 3.0087 | 38.7526 | 2 | 4.2559 | 4.253817 | 18.11 | 0.114843 | 0.2443 | 0.2512165 | 0.05809181 | 0.003 | 42.5831
10218 | 14.255833 | 3.0091 | 38.7568 | 2 | 4.2439 | 4.254145 | 18.01 | 0.114044 | 0.243 | 0.25123 | 0.05808954 | 0.0031 | 42.5836
10219 | 14.257222 | 3.0091 | 38.761 | 2 | 4.2542 | 4.25445 | 18.1 | 0.11493 | 0.2429 | 0.2512436 | 0.05804793 | 0.0031 | 42.5831
10220 | 14.258611 | 3.0091 | 38.7652 | 2 | 4.261 | 4.254792 | 18.16 | 0.11525 | 0.243 | 0.2512575 | 0.05804568 | 0.0031 | 42.5829
10221 | 14.26 | 3.0091 | 38.7694 | 2 | 4.2567 | 4.255099 | 18.12 | 0.114929 | 0.2428 | 0.2512709 | 0.05804297 | 0.0031 | 42.583
10222 | 14.261389 | 3.0092 | 38.7735 | 2 | 4.2474 | 4.255376 | 18.04 | 0.114296 | 0.2421 | 0.2512841 | 0.05803781 | 0.0032 | 42.5834
10223 | 14.262778 | 3.0092 | 38.7777 | 2 | 4.261 | 4.255687 | 18.16 | 0.115434 | 0.2422 | 0.251298 | 0.05803278 | 0.0032 | 42.5828
10224 | 14.264167 | 3.0092 | 38.7819 | 2 | 4.2482 | 4.255973 | 18.05 | 0.114456 | 0.2416 | 0.2513122 | 0.05802906 | 0.0032 | 42.5833
10225 | 14.265556 | 3.0092 | 38.7861 | 2 | 4.2618 | 4.256263 | 18.16 | 0.115391 | 0.2417 | 0.2513262 | 0.05802676 | 0.0032 | 42.5828
10226 | 14.266944 | 3.0092 | 38.7903 | 2 | 4.261 | 4.256556 | 18.16 | 0.115159 | 0.2422 | 0.2513406 | 0.05802568 | 0.0032 | 42.5829
10227 | 14.268333 | 3.0092 | 38.7945 | 2 | 4.2559 | 4.256865 | 18.11 | 0.114935 | 0.2422 | 0.2513552 | 0.05802493 | 0.0032 | 42.583
10228 | 14.269722 | 3.0091 | 38.7986 | 2 | 4.255 | 4.257163 | 18.11 | 0.115054 | 0.242 | 0.2513698 | 0.05802292 | 0.0032 | 42.583
10229 | 14.271111 | 3.0091 | 38.8028 | 2 | 4.2516 | 4.257447 | 18.08 | 0.114783 | 0.2414 | 0.2513841 | 0.05797646 | 0.0031 | 42.5831
10230 | 14.2725 | 3.0085 | 38.807 | 2 | 4.2704 | 4.257762 | 18.24 | 0.116069 | 0.2426 | 0.2513985 | 0.05797567 | 0.0031 | 42.5823
10231 | 14.273889 | 3.0085 | 38.8112 | 2 | 4.2576 | 4.258104 | 18.13 | 0.115015 | 0.2423 | 0.2514128 | 0.0579749 | 0.003 | 42.583
10232 | 14.275278 | 3.0082 | 38.8153 | 2 | 4.2584 | 4.258458 | 18.13 | 0.115382 | 0.2422 | 0.2514264 | 0.05797378 | 0.003 | 42.5828
10233 | 14.276944 | 3.0082 | 38.8195 | 2 | 4.2618 | 4.258796 | 18.16 | 0.115427 | 0.2422 | 0.2514398 | 0.05797308 | 0.003 | 42.5831
10234 | 14.278333 | 3.0077 | 38.8237 | 2 | 4.255 | 4.259131 | 18.11 | 0.11496 | 0.2418 | 0.2514529 | 0.05797143 | 0.0029 | 42.5833
10235 | 14.279722 | 3.0077 | 38.8279 | 2 | 4.2508 | 4.259402 | 18.07 | 0.114438 | 0.2405 | 0.2514653 | 0.05796674 | 0.0028 | 42.5836
10236 | 14.281111 | 3.0072 | 38.8321 | 2 | 4.2559 | 4.259713 | 18.11 | 0.114953 | 0.2403 | 0.2514777 | 0.0579621 | 0.0028 | 42.5833
10237 | 14.2825 | 3.0072 | 38.8362 | 2 | 4.2576 | 4.260048 | 18.13 | 0.114924 | 0.2394 | 0.2514902 | 0.05795719 | 0.0027 | 42.5834
10238 | 14.283889 | 3.0066 | 38.8404 | 2 | 4.2508 | 4.260348 | 18.07 | 0.114622 | 0.2384 | 0.2515032 | 0.05795113 | 0.0026 | 42.5835
10239 | 14.285278 | 3.0066 | 38.8446 | 2 | 4.2499 | 4.260672 | 18.06 | 0.114425 | 0.2376 | 0.2515164 | 0.05789449 | 0.0026 | 42.5837
10240 | 14.286667 | 3.0055 | 38.8488 | 2 | 4.267 | 4.260977 | 18.21 | 0.115946 | 0.2378 | 0.2515293 | 0.05788729 | 0.0025 | 42.5827
10241 | 14.288056 | 3.0055 | 38.8529 | 2 | 4.2687 | 4.261317 | 18.22 | 0.115988 | 0.2382 | 0.2515429 | 0.05788083 | 0.0024 | 42.5827
10242 | 14.289444 | 3.0046 | 38.8571 | 2 | 4.2644 | 4.261625 | 18.19 | 0.115594 | 0.2378 | 0.2515565 | 0.05787351 | 0.0023 | 42.583
10243 | 14.290833 | 3.0046 | 38.8613 | 2 | 4.2687 | 4.261976 | 18.22 | 0.115988 | 0.2381 | 0.2515698 | 0.05786664 | 0.0022 | 42.5827
10244 | 14.292222 | 3.0037 | 38.8654 | 2 | 4.2661 | 4.26229 | 18.2 | 0.115693 | 0.2381 | 0.2515826 | 0.05785911 | 0.0021 | 42.5829
10245 | 14.293611 | 3.0037 | 38.8696 | 2 | 4.2576 | 4.262567 | 18.13 | 0.115015 | 0.2372 | 0.2515954 | 0.05785014 | 0.0019 | 42.5833
10246 | 14.295 | 3.0027 | 38.8738 | 2 | 4.2618 | 4.262886 | 18.16 | 0.115209 | 0.2368 | 0.2516084 | 0.05784003 | 0.0018 | 42.5832
10247 | 14.296389 | 3.0027 | 38.878 | 2 | 4.261 | 4.263201 | 18.16 | 0.115509 | 0.2369 | 0.251622 | 0.05782937 | 0.0017 | 42.583
10248 | 14.297778 | 3.0016 | 38.8821 | 2 | 4.2636 | 4.263514 | 18.18 | 0.115637 | 0.2368 | 0.2516357 | 0.05781895 | 0.0016 | 42.583
10249 | 14.299167 | 3.0016 | 38.8863 | 2 | 4.2644 | 4.263831 | 18.19 | 0.115594 | 0.2367 | 0.251649 | 0.0577623 | 0.0015 | 42.583
10250 | 14.300556 | 3.0001 | 38.8905 | 2 | 4.2687 | 4.264135 | 18.22 | 0.116063 | 0.2365 | 0.2516617 | 0.05775134 | 0.0013 | 42.5827
10251 | 14.301944 | 3.0001 | 38.8946 | 2 | 4.2584 | 4.264397 | 18.13 | 0.115193 | 0.2353 | 0.2516746 | 0.05773755 | 0.0012 | 42.5832
10252 | 14.303333 | 2.9988 | 38.8988 | 2 | 4.2704 | 4.264703 | 18.24 | 0.11618 | 0.2358 | 0.2516876 | 0.05772519 | 0.001 | 42.5826
10253 | 14.304722 | 2.9988 | 38.903 | 2 | 4.2533 | 4.264974 | 18.09 | 0.114825 | 0.2346 | 0.2517004 | 0.0577103 | 0.0009 | 42.5834
10254 | 14.306111 | 2.9974 | 38.9071 | 2 | 4.2771 | 4.265309 | 18.29 | 0.11654 | 0.2358 | 0.2517124 | 0.05769793 | 0.0007 | 42.5824
10255 | 14.3075 | 2.9974 | 38.9113 | 2 | 4.2627 | 4.265578 | 18.17 | 0.115569 | 0.2356 | 0.2517242 | 0.05768491 | 0.0006 | 42.583
10256 | 14.308889 | 2.996 | 38.9155 | 2 | 4.2636 | 4.265842 | 18.18 | 0.115637 | 0.2353 | 0.2517364 | 0.05767262 | 0.0004 | 42.583
10257 | 14.310278 | 2.996 | 38.9196 | 2 | 4.2687 | 4.266182 | 18.22 | 0.116176 | 0.2354 | 0.2517476 | 0.05766008 | 0.0003 | 42.5827
10258 | 14.311667 | 2.9946 | 38.9238 | 2 | 4.2636 | 4.266476 | 18.18 | 0.115399 | 0.2358 | 0.2517583 | 0.05764856 | 0.0001 | 42.5831
10259 | 14.313056 | 2.9946 | 38.9279 | 2 | 4.272 | 4.266765 | 18.25 | 0.116077 | 0.2357 | 0.2517681 | 0.05758972 | -0.0001 | 42.5827
10260 | 14.314444 | 2.9928 | 38.9321 | 2 | 4.2704 | 4.267105 | 18.24 | 0.116069 | 0.2356 | 0.251778 | 0.05757787 | -0.0003 | 42.5827
10261 | 14.315833 | 2.9928 | 38.9362 | 2 | 4.2687 | 4.267425 | 18.22 | 0.116044 | 0.2358 | 0.2517876 | 0.05756655 | -0.0004 | 42.5828
10262 | 14.317222 | 2.9912 | 38.9404 | 2 | 4.2771 | 4.267741 | 18.29 | 0.116649 | 0.2366 | 0.2517971 | 0.05755744 | -0.0006 | 42.5824
10263 | 14.318611 | 2.9912 | 38.9446 | 2 | 4.267 | 4.268052 | 18.21 | 0.115853 | 0.2362 | 0.2518065 | 0.05754759 | -0.0008 | 42.5829
10264 | 14.32 | 2.9896 | 38.9487 | 2 | 4.2653 | 4.268366 | 18.19 | 0.115773 | 0.2361 | 0.2518158 | 0.05753739 | -0.001 | 42.5829
10265 | 14.321389 | 2.9896 | 38.9529 | 2 | 4.2584 | 4.268638 | 18.13 | 0.115231 | 0.2348 | 0.2518248 | 0.05752506 | -0.0012 | 42.5833
10266 | 14.322778 | 2.988 | 38.957 | 2 | 4.2712 | 4.268968 | 18.24 | 0.116304 | 0.2351 | 0.2518339 | 0.05751347 | -0.0013 | 42.5827
10267 | 14.324167 | 2.988 | 38.9612 | 2 | 4.2601 | 4.26928 | 18.15 | 0.11502 | 0.2342 | 0.2518423 | 0.05749956 | -0.0015 | 42.5834
10268 | 14.325556 | 2.9864 | 38.9653 | 2 | 4.2704 | 4.269571 | 18.24 | 0.11618 | 0.2342 | 0.2518514 | 0.05748392 | -0.0017 | 42.5827
10269 | 14.326944 | 2.9864 | 38.9695 | 2 | 4.272 | 4.269883 | 18.25 | 0.116297 | 0.2344 | 0.2518599 | 0.05742415 | -0.0019 | 42.5827
10270 | 14.328333 | 2.9844 | 38.9736 | 2 | 4.272 | 4.270212 | 18.25 | 0.116297 | 0.2347 | 0.2518679 | 0.05740955 | -0.0021 | 42.5827
10271 | 14.329722 | 2.9844 | 38.9777 | 2 | 4.272 | 4.270538 | 18.25 | 0.116168 | 0.2351 | 0.2518763 | 0.05739628 | -0.0023 | 42.5828
10272 | 14.331111 | 2.9827 | 38.9819 | 2 | 4.2763 | 4.270865 | 18.29 | 0.116545 | 0.2354 | 0.2518846 | 0.05738335 | -0.0025 | 42.5826
10273 | 14.3325 | 2.9827 | 38.986 | 2 | 4.2601 | 4.271165 | 18.15 | 0.115329 | 0.234 | 0.2518931 | 0.05736789 | -0.0027 | 42.5833
10274 | 14.333889 | 2.9809 | 38.9902 | 2 | 4.2737 | 4.271487 | 18.26 | 0.116359 | 0.2343 | 0.2519019 | 0.05735308 | -0.0029 | 42.5827
10275 | 14.335278 | 2.9809 | 38.9943 | 2 | 4.2805 | 4.271847 | 18.32 | 0.11694 | 0.2348 | 0.2519104 | 0.05733958 | -0.0031 | 42.5824
10276 | 14.336667 | 2.9792 | 38.9984 | 2 | 4.2618 | 4.272164 | 18.16 | 0.115577 | 0.2335 | 0.2519194 | 0.05732367 | -0.0033 | 42.5832
10277 | 14.338056 | 2.9792 | 39.0026 | 2 | 4.2601 | 4.27245 | 18.15 | 0.115292 | 0.2322 | 0.2519288 | 0.05730505 | -0.0035 | 42.5834
10278 | 14.339444 | 2.9774 | 39.0067 | 2 | 4.2831 | 4.272755 | 18.34 | 0.117126 | 0.2326 | 0.2519385 | 0.05728756 | -0.0037 | 42.5823
10279 | 14.340833 | 2.9774 | 39.0109 | 2 | 4.2661 | 4.273047 | 18.2 | 0.115822 | 0.2323 | 0.251948 | 0.05722309 | -0.0039 | 42.5831
10280 | 14.3425 | 2.9753 | 39.015 | 2 | 4.2746 | 4.273351 | 18.27 | 0.11652 | 0.232 | 0.2519573 | 0.05720449 | -0.0041 | 42.5831
10281 | 14.343889 | 2.9753 | 39.0191 | 2 | 4.2754 | 4.273672 | 18.28 | 0.116606 | 0.232 | 0.2519663 | 0.05718672 | -0.0043 | 42.583
10282 | 14.345278 | 2.9734 | 39.0232 | 2 | 4.2704 | 4.274015 | 18.24 | 0.116199 | 0.2315 | 0.2519753 | 0.05716733 | -0.0045 | 42.5833
10283 | 14.346667 | 2.9734 | 39.0274 | 2 | 4.2644 | 4.274329 | 18.19 | 0.115594 | 0.2302 | 0.2519845 | 0.05714385 | -0.0047 | 42.5837
10284 | 14.348056 | 2.9715 | 39.0315 | 2 | 4.2771 | 4.274631 | 18.29 | 0.116705 | 0.2302 | 0.2519941 | 0.05711994 | -0.0049 | 42.583
10285 | 14.349444 | 2.9715 | 39.0356 | 2 | 4.289 | 4.274979 | 18.4 | 0.117752 | 0.2313 | 0.2520037 | 0.05709735 | -0.0051 | 42.5824
10286 | 14.350833 | 2.9696 | 39.0398 | 2 | 4.267 | 4.275277 | 18.21 | 0.11589 | 0.2305 | 0.2520133 | 0.05707322 | -0.0053 | 42.5835
10287 | 14.352222 | 2.9696 | 39.0439 | 2 | 4.2754 | 4.275554 | 18.28 | 0.116663 | 0.2301 | 0.2520231 | 0.05704876 | -0.0055 | 42.5831
10288 | 14.353611 | 2.9678 | 39.048 | 2 | 4.2839 | 4.275854 | 18.35 | 0.11725 | 0.2308 | 0.2520324 | 0.0570263 | -0.0057 | 42.5828
10289 | 14.355 | 2.9678 | 39.0521 | 2 | 4.272 | 4.276179 | 18.25 | 0.116486 | 0.2306 | 0.2520416 | 0.05696079 | -0.0059 | 42.5833
10290 | 14.356389 | 2.9656 | 39.0563 | 2 | 4.2848 | 4.276479 | 18.36 | 0.117336 | 0.2308 | 0.2520504 | 0.05693841 | -0.0061 | 42.5827
10291 | 14.357778 | 2.9656 | 39.0604 | 2 | 4.2788 | 4.276765 | 18.31 | 0.116767 | 0.2307 | 0.2520597 | 0.05691608 | -0.0063 | 42.5831
10292 | 14.359167 | 2.9636 | 39.0645 | 2 | 4.2729 | 4.277064 | 18.26 | 0.116236 | 0.2307 | 0.252069 | 0.0568938 | -0.0065 | 42.5835
10293 | 14.360556 | 2.9636 | 39.0686 | 2 | 4.2737 | 4.277401 | 18.26 | 0.116489 | 0.2304 | 0.2520779 | 0.05687107 | -0.0067 | 42.5833
10294 | 14.361944 | 2.9617 | 39.0727 | 2 | 4.2737 | 4.277708 | 18.26 | 0.116489 | 0.2298 | 0.252087 | 0.05684642 | -0.0069 | 42.5834
10295 | 14.363333 | 2.9617 | 39.0768 | 2 | 4.2898 | 4.277999 | 18.4 | 0.117802 | 0.2306 | 0.2520967 | 0.05682271 | -0.0071 | 42.5826
10296 | 14.364722 | 2.9598 | 39.081 | 2 | 4.2856 | 4.27828 | 18.37 | 0.117461 | 0.2312 | 0.2521059 | 0.05679962 | -0.0073 | 42.5828
10297 | 14.366111 | 2.9598 | 39.0851 | 2 | 4.278 | 4.278542 | 18.3 | 0.116867 | 0.2315 | 0.2521153 | 0.05677619 | -0.0075 | 42.5832
10298 | 14.3675 | 2.958 | 39.0892 | 2 | 4.272 | 4.278807 | 18.25 | 0.11626 | 0.2306 | 0.2521247 | 0.05675103 | -0.0077 | 42.5836
10299 | 14.368889 | 2.958 | 39.0933 | 2 | 4.2788 | 4.279132 | 18.31 | 0.116879 | 0.231 | 0.2521341 | 0.05668952 | -0.0079 | 42.5833
10300 | 14.370278 | 2.9558 | 39.0974 | 2 | 4.2805 | 4.279434 | 18.32 | 0.116977 | 0.2309 | 0.2521434 | 0.05666503 | -0.0081 | 42.5832
10301 | 14.371667 | 2.9558 | 39.1015 | 2 | 4.2771 | 4.279746 | 18.29 | 0.116799 | 0.2306 | 0.2521523 | 0.05664009 | -0.0083 | 42.5834
10302 | 14.373056 | 2.9538 | 39.1056 | 2 | 4.2839 | 4.279998 | 18.35 | 0.117176 | 0.2308 | 0.252161 | 0.05661617 | -0.0086 | 42.5832
10303 | 14.374444 | 2.9538 | 39.1097 | 2 | 4.2788 | 4.280308 | 18.31 | 0.116767 | 0.2305 | 0.2521698 | 0.05659152 | -0.0088 | 42.5834
10304 | 14.375833 | 2.9519 | 39.1138 | 2 | 4.2746 | 4.28059 | 18.27 | 0.116483 | 0.2299 | 0.2521791 | 0.05656661 | -0.009 | 42.5836
10305 | 14.377222 | 2.9519 | 39.1179 | 2 | 4.2881 | 4.280886 | 18.39 | 0.117628 | 0.23 | 0.2521884 | 0.05654145 | -0.0092 | 42.583
10306 | 14.378611 | 2.95 | 39.122 | 2 | 4.2856 | 4.281171 | 18.37 | 0.117461 | 0.2301 | 0.2521973 | 0.05651742 | -0.0094 | 42.5831
10307 | 14.38 | 2.95 | 39.1261 | 2 | 4.2712 | 4.281474 | 18.24 | 0.116248 | 0.2292 | 0.2522063 | 0.05649157 | -0.0096 | 42.5839
10308 | 14.381389 | 2.9481 | 39.1302 | 2 | 4.2788 | 4.281799 | 18.31 | 0.117049 | 0.2287 | 0.2522161 | 0.05646538 | -0.0098 | 42.5834
10309 | 14.382778 | 2.9481 | 39.1343 | 2 | 4.2737 | 4.282127 | 18.26 | 0.116546 | 0.2279 | 0.2522264 | 0.05639602 | -0.01 | 42.5838
10310 | 14.384167 | 2.9458 | 39.1384 | 2 | 4.278 | 4.282405 | 18.3 | 0.116699 | 0.2273 | 0.2522366 | 0.05636716 | -0.0102 | 42.5837
10311 | 14.385556 | 2.9458 | 39.1425 | 2 | 4.2763 | 4.282722 | 18.29 | 0.116619 | 0.2271 | 0.2522475 | 0.05633817 | -0.0104 | 42.5838
10312 | 14.386944 | 2.9437 | 39.1466 | 2 | 4.2856 | 4.282982 | 18.37 | 0.117461 | 0.2274 | 0.2522589 | 0.0563099 | -0.0106 | 42.5833
10313 | 14.388333 | 2.9437 | 39.1506 | 2 | 4.2898 | 4.28327 | 18.4 | 0.117821 | 0.2278 | 0.2522704 | 0.05628268 | -0.0108 | 42.5832
10314 | 14.389722 | 2.9417 | 39.1547 | 2 | 4.2754 | 4.283611 | 18.28 | 0.116777 | 0.2268 | 0.2522824 | 0.05625256 | -0.011 | 42.5838
10315 | 14.391111 | 2.9417 | 39.1588 | 2 | 4.2771 | 4.283933 | 18.29 | 0.116856 | 0.2265 | 0.2522947 | 0.05622259 | -0.0112 | 42.5838
10316 | 14.3925 | 2.9396 | 39.1629 | 2 | 4.2856 | 4.284231 | 18.37 | 0.11769 | 0.2263 | 0.2523074 | 0.05619188 | -0.0115 | 42.5833
10317 | 14.393889 | 2.9396 | 39.167 | 2 | 4.2814 | 4.284537 | 18.33 | 0.11712 | 0.2259 | 0.2523208 | 0.05616064 | -0.0117 | 42.5837
10318 | 14.395278 | 2.9376 | 39.1711 | 2 | 4.2797 | 4.284826 | 18.32 | 0.116707 | 0.2254 | 0.252334 | 0.05612916 | -0.0119 | 42.584
10319 | 14.396667 | 2.9376 | 39.1751 | 2 | 4.2873 | 4.28514 | 18.38 | 0.117485 | 0.2255 | 0.2523474 | 0.05605498 | -0.0121 | 42.5836
10320 | 14.398056 | 2.9352 | 39.1792 | 2 | 4.2873 | 4.285446 | 18.38 | 0.117578 | 0.2255 | 0.2523614 | 0.0560238 | -0.0123 | 42.5836
10321 | 14.399444 | 2.9352 | 39.1833 | 2 | 4.2915 | 4.285736 | 18.42 | 0.117919 | 0.2258 | 0.252375 | 0.05599218 | -0.0125 | 42.5834
10322 | 14.400833 | 2.933 | 39.1874 | 2 | 4.2822 | 4.285986 | 18.34 | 0.117264 | 0.225 | 0.252388 | 0.05595884 | -0.0128 | 42.5838
10323 | 14.402222 | 2.933 | 39.1914 | 2 | 4.2856 | 4.286247 | 18.37 | 0.11748 | 0.2241 | 0.2524014 | 0.0559239 | -0.013 | 42.5838
10324 | 14.403611 | 2.9308 | 39.1955 | 2 | 4.2814 | 4.286559 | 18.33 | 0.117139 | 0.2224 | 0.2524143 | 0.05588627 | -0.0132 | 42.584
10325 | 14.405278 | 2.9308 | 39.1996 | 2 | 4.2636 | 4.286763 | 18.18 | 0.115619 | 0.2204 | 0.2524278 | 0.05584439 | -0.0134 | 42.5853
10326 | 14.406667 | 2.9286 | 39.2036 | 2 | 4.2966 | 4.287016 | 18.46 | 0.118292 | 0.221 | 0.252441 | 0.05580433 | -0.0136 | 42.5838
10327 | 14.408056 | 2.9286 | 39.2077 | 2 | 4.2958 | 4.287319 | 18.45 | 0.118112 | 0.2214 | 0.252454 | 0.0557658 | -0.0139 | 42.5839
10328 | 14.409444 | 2.9263 | 39.2118 | 2 | 4.2949 | 4.287582 | 18.45 | 0.11846 | 0.2211 | 0.2524676 | 0.05572655 | -0.0141 | 42.5837
10329 | 14.410833 | 2.9263 | 39.2158 | 2 | 4.2974 | 4.287862 | 18.47 | 0.118379 | 0.2216 | 0.2524814 | 0.05564533 | -0.0143 | 42.5838
10330 | 14.412222 | 2.9238 | 39.2199 | 2 | 4.2856 | 4.288141 | 18.37 | 0.117367 | 0.2215 | 0.2524949 | 0.05560697 | -0.0145 | 42.5845
10331 | 14.413611 | 2.9238 | 39.224 | 2 | 4.2856 | 4.288415 | 18.37 | 0.11733 | 0.2207 | 0.2525085 | 0.05556682 | -0.0148 | 42.5845
10332 | 14.415 | 2.9214 | 39.228 | 2 | 4.2932 | 4.28877 | 18.43 | 0.118019 | 0.2209 | 0.2525224 | 0.05552703 | -0.015 | 42.5842
10333 | 14.416389 | 2.9214 | 39.2321 | 2 | 4.2958 | 4.289066 | 18.45 | 0.118261 | 0.2203 | 0.2525364 | 0.05548621 | -0.0152 | 42.5841
10334 | 14.417778 | 2.919 | 39.2361 | 2 | 4.2873 | 4.289302 | 18.38 | 0.117504 | 0.2196 | 0.2525504 | 0.05544292 | -0.0155 | 42.5846
10335 | 14.419167 | 2.919 | 39.2402 | 2 | 4.2924 | 4.289595 | 18.42 | 0.117821 | 0.22 | 0.252564 | 0.05539939 | -0.0157 | 42.5845
10336 | 14.420556 | 2.9166 | 39.2442 | 2 | 4.2941 | 4.289907 | 18.44 | 0.118162 | 0.2203 | 0.2525778 | 0.05535503 | -0.016 | 42.5843
10337 | 14.421944 | 2.9166 | 39.2483 | 2 | 4.2873 | 4.290207 | 18.38 | 0.11732 | 0.2199 | 0.2525917 | 0.05530907 | -0.0162 | 42.5849
10338 | 14.423333 | 2.9142 | 39.2523 | 2 | 4.2966 | 4.290474 | 18.46 | 0.118577 | 0.22 | 0.2526063 | 0.05526288 | -0.0164 | 42.5842
10339 | 14.424722 | 2.9142 | 39.2564 | 2 | 4.2932 | 4.290698 | 18.43 | 0.118056 | 0.2198 | 0.2526215 | 0.05518431 | -0.0167 | 42.5845
10340 | 14.426111 | 2.9115 | 39.2604 | 2 | 4.2907 | 4.290965 | 18.41 | 0.117777 | 0.2197 | 0.2526366 | 0.05513765 | -0.0169 | 42.5848
10341 | 14.4275 | 2.9115 | 39.2645 | 2 | 4.2941 | 4.291286 | 18.44 | 0.1182 | 0.22 | 0.2526515 | 0.05509075 | -0.0172 | 42.5845
10342 | 14.428889 | 2.9088 | 39.2685 | 2 | 4.2881 | 4.291588 | 18.39 | 0.117741 | 0.2194 | 0.2526669 | 0.05504235 | -0.0174 | 42.5849
10343 | 14.430278 | 2.9088 | 39.2726 | 2 | 4.2941 | 4.291894 | 18.44 | 0.117939 | 0.2194 | 0.2526817 | 0.05499321 | -0.0177 | 42.5848
10344 | 14.431667 | 2.9062 | 39.2766 | 2 | 4.2898 | 4.292199 | 18.4 | 0.117954 | 0.2188 | 0.2526969 | 0.05494324 | -0.0179 | 42.5849
10345 | 14.433056 | 2.9062 | 39.2806 | 2 | 4.3033 | 4.292485 | 18.52 | 0.118764 | 0.2193 | 0.2527119 | 0.05489382 | -0.0182 | 42.5844
10346 | 14.434444 | 2.9035 | 39.2847 | 2 | 4.289 | 4.292766 | 18.4 | 0.117847 | 0.2194 | 0.2527266 | 0.05484543 | -0.0185 | 42.585
10347 | 14.435833 | 2.9035 | 39.2887 | 2 | 4.2966 | 4.293012 | 18.46 | 0.118273 | 0.2199 | 0.2527402 | 0.05479826 | -0.0187 | 42.5848
10348 | 14.437222 | 2.9009 | 39.2927 | 2 | 4.2991 | 4.293251 | 18.48 | 0.118802 | 0.2198 | 0.2527539 | 0.05475163 | -0.019 | 42.5846
10349 | 14.438611 | 2.9009 | 39.2968 | 2 | 4.2941 | 4.293567 | 18.44 | 0.118013 | 0.2195 | 0.2527681 | 0.05467397 | -0.0192 | 42.5851
10350 | 14.44 | 2.898 | 39.3008 | 2 | 4.3042 | 4.293873 | 18.53 | 0.119135 | 0.22 | 0.2527824 | 0.05462786 | -0.0195 | 42.5845
10351 | 14.441389 | 2.898 | 39.3048 | 2 | 4.2915 | 4.294186 | 18.42 | 0.117957 | 0.2197 | 0.2527963 | 0.05458122 | -0.0198 | 42.5853
10352 | 14.442778 | 2.8953 | 39.3088 | 2 | 4.3017 | 4.294468 | 18.5 | 0.118758 | 0.2202 | 0.2528101 | 0.05453581 | -0.0201 | 42.5849
10353 | 14.444167 | 2.8953 | 39.3129 | 2 | 4.3 | 4.294732 | 18.49 | 0.118659 | 0.2208 | 0.2528238 | 0.0544924 | -0.0203 | 42.585
10354 | 14.445556 | 2.8927 | 39.3169 | 2 | 4.2958 | 4.294994 | 18.45 | 0.118393 | 0.2205 | 0.2528376 | 0.05444806 | -0.0206 | 42.5852
10355 | 14.446944 | 2.8927 | 39.3209 | 2 | 4.2958 | 4.29526 | 18.45 | 0.118298 | 0.22 | 0.2528516 | 0.05440271 | -0.0208 | 42.5853
10356 | 14.448333 | 2.8901 | 39.3249 | 2 | 4.2907 | 4.29553 | 18.41 | 0.117814 | 0.2193 | 0.2528661 | 0.05435566 | -0.0211 | 42.5857
10357 | 14.449722 | 2.8901 | 39.3289 | 2 | 4.2915 | 4.295848 | 18.42 | 0.118052 | 0.2184 | 0.2528801 | 0.05430602 | -0.0213 | 42.5856
10358 | 14.451111 | 2.8874 | 39.3329 | 2 | 4.2898 | 4.296022 | 18.4 | 0.11769 | 0.2177 | 0.2528938 | 0.05425526 | -0.0216 | 42.5859
10359 | 14.4525 | 2.8874 | 39.337 | 2 | 4.2949 | 4.296343 | 18.45 | 0.118306 | 0.2175 | 0.2529075 | 0.05417516 | -0.0219 | 42.5856
10360 | 14.453889 | 2.8845 | 39.341 | 2 | 4.3033 | 4.296678 | 18.52 | 0.119066 | 0.2178 | 0.2529205 | 0.05412473 | -0.0221 | 42.5852
10361 | 14.455278 | 2.8845 | 39.345 | 2 | 4.2924 | 4.296996 | 18.42 | 0.117988 | 0.2173 | 0.252933 | 0.05407358 | -0.0224 | 42.5859
10362 | 14.456667 | 2.8818 | 39.349 | 2 | 4.3067 | 4.297347 | 18.55 | 0.119038 | 0.2176 | 0.2529455 | 0.05402337 | -0.0227 | 42.5854
10363 | 14.458056 | 2.8818 | 39.353 | 2 | 4.3042 | 4.297629 | 18.53 | 0.118945 | 0.2178 | 0.252958 | 0.05397292 | -0.0229 | 42.5855
10364 | 14.459444 | 2.879 | 39.357 | 2 | 4.2974 | 4.29794 | 18.47 | 0.118492 | 0.2173 | 0.2529702 | 0.05392145 | -0.0232 | 42.5858
10365 | 14.460833 | 2.879 | 39.361 | 2 | 4.3017 | 4.298233 | 18.5 | 0.118777 | 0.2175 | 0.2529826 | 0.05387023 | -0.0235 | 42.5857
10366 | 14.462222 | 2.8763 | 39.365 | 2 | 4.3 | 4.298534 | 18.49 | 0.118909 | 0.2173 | 0.2529948 | 0.0538177 | -0.0237 | 42.5857
10367 | 14.463611 | 2.8763 | 39.369 | 2 | 4.3126 | 4.298775 | 18.6 | 0.119649 | 0.2185 | 0.2530068 | 0.05376688 | -0.024 | 42.5854
10368 | 14.465 | 2.8736 | 39.3729 | 2 | 4.3 | 4.299064 | 18.49 | 0.118528 | 0.2177 | 0.2530192 | 0.05371455 | -0.0242 | 42.5861
10369 | 14.466389 | 2.8736 | 39.3769 | 2 | 4.3017 | 4.299346 | 18.5 | 0.118702 | 0.2175 | 0.2530318 | 0.05363755 | -0.0245 | 42.5861
10370 | 14.468056 | 2.8707 | 39.3809 | 2 | 4.2974 | 4.299703 | 18.47 | 0.118626 | 0.2172 | 0.2530443 | 0.05358438 | -0.0248 | 42.5866
10371 | 14.469444 | 2.8707 | 39.3849 | 2 | 4.2966 | 4.300052 | 18.46 | 0.1185 | 0.2164 | 0.2530565 | 0.05352991 | -0.0251 | 42.5867
10372 | 14.470833 | 2.8678 | 39.3889 | 2 | 4.3084 | 4.300325 | 18.56 | 0.119306 | 0.2167 | 0.2530674 | 0.05347617 | -0.0253 | 42.5863
10373 | 14.472222 | 2.8678 | 39.3929 | 2 | 4.3025 | 4.300678 | 18.51 | 0.118883 | 0.2166 | 0.2530774 | 0.05342326 | -0.0256 | 42.5866
10374 | 14.473611 | 2.865 | 39.3969 | 2 | 4.2949 | 4.300959 | 18.45 | 0.118363 | 0.2161 | 0.2530866 | 0.05336973 | -0.0259 | 42.587
10375 | 14.475 | 2.865 | 39.4008 | 2 | 4.3059 | 4.30124 | 18.54 | 0.119176 | 0.2159 | 0.2530951 | 0.05331382 | -0.0261 | 42.5867
10376 | 14.476389 | 2.8622 | 39.4048 | 2 | 4.3017 | 4.30154 | 18.5 | 0.118796 | 0.216 | 0.2531024 | 0.05325845 | -0.0264 | 42.587
10377 | 14.477778 | 2.8622 | 39.4088 | 2 | 4.3042 | 4.301841 | 18.53 | 0.119001 | 0.2155 | 0.2531093 | 0.05320177 | -0.0267 | 42.5869
10378 | 14.479167 | 2.8594 | 39.4128 | 2 | 4.3025 | 4.302156 | 18.51 | 0.118883 | 0.2152 | 0.2531152 | 0.05314398 | -0.0269 | 42.587
10379 | 14.480556 | 2.8594 | 39.4167 | 2 | 4.3033 | 4.302422 | 18.52 | 0.118839 | 0.2149 | 0.2531202 | 0.05306409 | -0.0272 | 42.5872
10380 | 14.481944 | 2.8564 | 39.4207 | 2 | 4.3025 | 4.302746 | 18.51 | 0.118921 | 0.215 | 0.2531244 | 0.05300605 | -0.0275 | 42.5872
10381 | 14.483333 | 2.8564 | 39.4247 | 2 | 4.2839 | 4.303041 | 18.35 | 0.117287 | 0.2133 | 0.2531283 | 0.05294428 | -0.0278 | 42.5883
10382 | 14.484722 | 2.8534 | 39.4286 | 2 | 4.3101 | 4.303358 | 18.58 | 0.119481 | 0.2131 | 0.2531315 | 0.05288177 | -0.0281 | 42.5871
10383 | 14.486111 | 2.8534 | 39.4326 | 2 | 4.2966 | 4.30363 | 18.46 | 0.118443 | 0.213 | 0.2531341 | 0.05281884 | -0.0283 | 42.5878
10384 | 14.4875 | 2.8504 | 39.4366 | 2 | 4.3143 | 4.303922 | 18.61 | 0.119786 | 0.2134 | 0.2531357 | 0.05275713 | -0.0286 | 42.587
10385 | 14.488889 | 2.8504 | 39.4405 | 2 | 4.305 | 4.304232 | 18.53 | 0.118883 | 0.2128 | 0.2531372 | 0.05269363 | -0.0289 | 42.5877
10386 | 14.490278 | 2.8474 | 39.4445 | 2 | 4.3118 | 4.304542 | 18.59 | 0.119809 | 0.2134 | 0.2531373 | 0.05263096 | -0.0292 | 42.5872
10387 | 14.491667 | 2.8474 | 39.4484 | 2 | 4.3134 | 4.30483 | 18.61 | 0.119698 | 0.2141 | 0.2531371 | 0.05257029 | -0.0294 | 42.5874
10388 | 14.493056 | 2.8445 | 39.4524 | 2 | 4.3008 | 4.305077 | 18.5 | 0.11888 | 0.2138 | 0.253136 | 0.05250978 | -0.0297 | 42.5879
10389 | 14.494444 | 2.8445 | 39.4564 | 2 | 4.3109 | 4.30535 | 18.58 | 0.119606 | 0.2141 | 0.2531347 | 0.05243005 | -0.03 | 42.5876
10390 | 14.495833 | 2.8415 | 39.4603 | 2 | 4.3067 | 4.305636 | 18.55 | 0.119264 | 0.2145 | 0.2531317 | 0.05237105 | -0.0303 | 42.5879
10391 | 14.497222 | 2.8415 | 39.4642 | 2 | 4.2983 | 4.305961 | 18.48 | 0.118391 | 0.2135 | 0.2531281 | 0.05230996 | -0.0305 | 42.5885
10392 | 14.498611 | 2.8385 | 39.4682 | 2 | 4.3101 | 4.306245 | 18.58 | 0.119424 | 0.2139 | 0.2531242 | 0.05224971 | -0.0308 | 42.588
10393 | 14.5 | 2.8385 | 39.4721 | 2 | 4.3067 | 4.306537 | 18.55 | 0.119302 | 0.214 | 0.2531194 | 0.05219 | -0.0311 | 42.5882
10394 | 14.501389 | 2.8356 | 39.4761 | 2 | 4.3025 | 4.306837 | 18.51 | 0.118789 | 0.2134 | 0.253114 | 0.05212995 | -0.0314 | 42.5886
10395 | 14.502778 | 2.8356 | 39.48 | 2 | 4.3067 | 4.307187 | 18.55 | 0.119188 | 0.2132 | 0.2531082 | 0.05206938 | -0.0316 | 42.5884
10396 | 14.504167 | 2.8327 | 39.484 | 2 | 4.3101 | 4.307497 | 18.58 | 0.119405 | 0.2136 | 0.253101 | 0.05200887 | -0.0319 | 42.5884
10397 | 14.505556 | 2.8327 | 39.4879 | 2 | 4.3126 | 4.307802 | 18.6 | 0.119897 | 0.214 | 0.2530929 | 0.05194909 | -0.0322 | 42.5882
10398 | 14.506944 | 2.8299 | 39.4918 | 2 | 4.3109 | 4.308095 | 18.58 | 0.119644 | 0.214 | 0.2530841 | 0.05188946 | -0.0324 | 42.5885
10399 | 14.508333 | 2.8299 | 39.4958 | 2 | 4.321 | 4.308352 | 18.67 | 0.120411 | 0.2148 | 0.2530748 | 0.05181229 | -0.0327 | 42.5881
10400 | 14.509722 | 2.827 | 39.4997 | 2 | 4.3033 | 4.30866 | 18.52 | 0.118839 | 0.2143 | 0.2530651 | 0.0517534 | -0.033 | 42.5891
10401 | 14.511111 | 2.827 | 39.5036 | 2 | 4.3109 | 4.308926 | 18.58 | 0.119702 | 0.2143 | 0.2530554 | 0.05169427 | -0.0332 | 42.5887
10402 | 14.5125 | 2.8242 | 39.5075 | 2 | 4.3033 | 4.309215 | 18.52 | 0.119086 | 0.2142 | 0.2530447 | 0.05163509 | -0.0335 | 42.5892
10403 | 14.513889 | 2.8242 | 39.5115 | 2 | 4.3134 | 4.309511 | 18.61 | 0.119812 | 0.2145 | 0.253034 | 0.05157636 | -0.0337 | 42.5889
10404 | 14.515278 | 2.8215 | 39.5154 | 2 | 4.3134 | 4.309771 | 18.61 | 0.119812 | 0.2146 | 0.2530227 | 0.05151622 | -0.034 | 42.589
10405 | 14.516667 | 2.8215 | 39.5193 | 2 | 4.3126 | 4.310056 | 18.6 | 0.119574 | 0.2146 | 0.2530107 | 0.05145623 | -0.0342 | 42.5892
10406 | 14.518056 | 2.8187 | 39.5232 | 2 | 4.3017 | 4.310324 | 18.5 | 0.11891 | 0.2137 | 0.2529979 | 0.05139474 | -0.0345 | 42.5897
10407 | 14.519444 | 2.8187 | 39.5271 | 2 | 4.3118 | 4.310608 | 18.59 | 0.119618 | 0.2139 | 0.2529839 | 0.05133281 | -0.0347 | 42.5894
10408 | 14.520833 | 2.8161 | 39.531 | 2 | 4.3176 | 4.310896 | 18.64 | 0.120155 | 0.2152 | 0.2529699 | 0.05127385 | -0.035 | 42.5892
10409 | 14.522222 | 2.8161 | 39.5349 | 2 | 4.3168 | 4.311212 | 18.63 | 0.119954 | 0.2157 | 0.2529558 | 0.05120177 | -0.0352 | 42.5895
10410 | 14.523611 | 2.8133 | 39.5388 | 2 | 4.3134 | 4.311502 | 18.61 | 0.119812 | 0.2153 | 0.2529405 | 0.05114315 | -0.0355 | 42.5897
10411 | 14.525 | 2.8133 | 39.5428 | 2 | 4.3143 | 4.311824 | 18.61 | 0.119938 | 0.2147 | 0.2529246 | 0.05108312 | -0.0357 | 42.5897
10412 | 14.526389 | 2.8107 | 39.5467 | 2 | 4.3033 | 4.312093 | 18.52 | 0.118952 | 0.2138 | 0.2529081 | 0.05102169 | -0.0359 | 42.5904
10413 | 14.527778 | 2.8107 | 39.5506 | 2 | 4.3025 | 4.31241 | 18.51 | 0.118659 | 0.2128 | 0.2528919 | 0.05095846 | -0.0362 | 42.5907
10414 | 14.529167 | 2.808 | 39.5545 | 2 | 4.3151 | 4.312724 | 18.62 | 0.119873 | 0.2128 | 0.2528752 | 0.05089636 | -0.0364 | 42.59
10415 | 14.530833 | 2.808 | 39.5584 | 2 | 4.321 | 4.313014 | 18.67 | 0.120584 | 0.2135 | 0.2528576 | 0.05083528 | -0.0366 | 42.5901
10416 | 14.532222 | 2.8055 | 39.5623 | 2 | 4.3176 | 4.313309 | 18.64 | 0.120023 | 0.2135 | 0.2528395 | 0.05077474 | -0.0369 | 42.5905
10417 | 14.533611 | 2.8055 | 39.5662 | 2 | 4.3118 | 4.313569 | 18.59 | 0.11979 | 0.2131 | 0.2528204 | 0.05071289 | -0.0371 | 42.5908
10418 | 14.535 | 2.803 | 39.5701 | 2 | 4.3017 | 4.313866 | 18.5 | 0.118853 | 0.2121 | 0.2528015 | 0.05064955 | -0.0373 | 42.5915
10419 | 14.536389 | 2.803 | 39.574 | 2 | 4.3151 | 4.314149 | 18.62 | 0.119968 | 0.2119 | 0.2527822 | 0.05057013 | -0.0375 | 42.5909
10420 | 14.537778 | 2.8004 | 39.5778 | 2 | 4.316 | 4.314428 | 18.63 | 0.12023 | 0.212 | 0.2527622 | 0.05050676 | -0.0377 | 42.5909
10421 | 14.539167 | 2.8004 | 39.5817 | 2 | 4.3202 | 4.314715 | 18.66 | 0.120304 | 0.2125 | 0.2527417 | 0.0504443 | -0.038 | 42.591
10422 | 14.540556 | 2.7979 | 39.5856 | 2 | 4.3109 | 4.315035 | 18.58 | 0.119493 | 0.2124 | 0.2527203 | 0.05038171 | -0.0382 | 42.5916
10423 | 14.541944 | 2.7979 | 39.5895 | 2 | 4.3092 | 4.315384 | 18.57 | 0.11945 | 0.2115 | 0.2526986 | 0.05031772 | -0.0384 | 42.5917
10424 | 14.543333 | 2.7955 | 39.5934 | 2 | 4.3185 | 4.315678 | 18.65 | 0.120358 | 0.2117 | 0.2526763 | 0.05025379 | -0.0386 | 42.5913
10425 | 14.544722 | 2.7955 | 39.5973 | 2 | 4.3202 | 4.315994 | 18.66 | 0.120476 | 0.2119 | 0.2526529 | 0.05019011 | -0.0388 | 42.5913
10426 | 14.546111 | 2.7932 | 39.6011 | 2 | 4.3269 | 4.316313 | 18.72 | 0.120835 | 0.2123 | 0.2526288 | 0.05012609 | -0.039 | 42.5913
10427 | 14.5475 | 2.7932 | 39.605 | 2 | 4.3126 | 4.316642 | 18.6 | 0.119801 | 0.2123 | 0.2526052 | 0.05006251 | -0.0392 | 42.592
10428 | 14.548889 | 2.7909 | 39.6089 | 2 | 4.3168 | 4.316979 | 18.63 | 0.120029 | 0.2118 | 0.2525812 | 0.0499986 | -0.0394 | 42.592
10429 | 14.550278 | 2.7909 | 39.6128 | 2 | 4.3084 | 4.317274 | 18.56 | 0.119401 | 0.211 | 0.2525567 | 0.04991919 | -0.0395 | 42.5925
10430 | 14.551667 | 2.7885 | 39.6167 | 2 | 4.3042 | 4.317582 | 18.53 | 0.119173 | 0.2096 | 0.2525327 | 0.04985117 | -0.0397 | 42.5927
10431 | 14.553056 | 2.7885 | 39.6205 | 2 | 4.3218 | 4.317852 | 18.68 | 0.12046 | 0.2095 | 0.2525085 | 0.04978322 | -0.0399 | 42.5921
10432 | 14.554444 | 2.7862 | 39.6244 | 2 | 4.3109 | 4.318142 | 18.58 | 0.119644 | 0.2087 | 0.2524835 | 0.04971474 | -0.0401 | 42.5927
10433 | 14.555833 | 2.7862 | 39.6283 | 2 | 4.3202 | 4.318498 | 18.66 | 0.120285 | 0.2086 | 0.2524581 | 0.04964565 | -0.0403 | 42.5925
10434 | 14.557222 | 2.7839 | 39.6321 | 2 | 4.3134 | 4.318812 | 18.61 | 0.119698 | 0.2082 | 0.2524325 | 0.04957584 | -0.0405 | 42.593
10435 | 14.558611 | 2.7839 | 39.636 | 2 | 4.3252 | 4.319125 | 18.71 | 0.120793 | 0.2082 | 0.2524037 | 0.04950609 | -0.0406 | 42.5924
10436 | 14.56 | 2.7817 | 39.6399 | 2 | 4.3244 | 4.319471 | 18.7 | 0.120917 | 0.2086 | 0.252375 | 0.0494367 | -0.0408 | 42.5925
10437 | 14.561389 | 2.7817 | 39.6438 | 2 | 4.3227 | 4.319761 | 18.69 | 0.120472 | 0.2086 | 0.2523465 | 0.04936775 | -0.041 | 42.5929
10438 | 14.562778 | 2.7795 | 39.6476 | 2 | 4.3344 | 4.320098 | 18.79 | 0.121493 | 0.2094 | 0.2523176 | 0.04930002 | -0.0411 | 42.5924
10439 | 14.564167 | 2.7795 | 39.6515 | 2 | 4.3269 | 4.320383 | 18.72 | 0.120892 | 0.21 | 0.2522881 | 0.04921971 | -0.0413 | 42.5929
10440 | 14.565556 | 2.7773 | 39.6553 | 2 | 4.3168 | 4.320684 | 18.63 | 0.120144 | 0.2094 | 0.2522583 | 0.04915215 | -0.0415 | 42.5935
10441 | 14.566944 | 2.7773 | 39.6592 | 2 | 4.3235 | 4.320985 | 18.69 | 0.120751 | 0.2095 | 0.2522284 | 0.04908407 | -0.0417 | 42.5932
10442 | 14.568333 | 2.7751 | 39.663 | 2 | 4.3143 | 4.321287 | 18.61 | 0.119823 | 0.2088 | 0.2521987 | 0.04901402 | -0.0418 | 42.5939
10443 | 14.569722 | 2.7751 | 39.6669 | 2 | 4.3151 | 4.321586 | 18.62 | 0.119987 | 0.208 | 0.2521694 | 0.04894179 | -0.042 | 42.594
10444 | 14.571111 | 2.7729 | 39.6707 | 2 | 4.3218 | 4.32192 | 18.68 | 0.120614 | 0.2074 | 0.2521392 | 0.04886817 | -0.0421 | 42.5937
10445 | 14.5725 | 2.7729 | 39.6746 | 2 | 4.3218 | 4.322213 | 18.68 | 0.120423 | 0.2076 | 0.2521088 | 0.0487949 | -0.0423 | 42.594
10446 | 14.573889 | 2.7708 | 39.6784 | 2 | 4.3168 | 4.322528 | 18.63 | 0.120144 | 0.2075 | 0.2520777 | 0.04872197 | -0.0425 | 42.5943
10447 | 14.575278 | 2.7708 | 39.6823 | 2 | 4.3227 | 4.322829 | 18.69 | 0.120472 | 0.2075 | 0.2520459 | 0.0486493 | -0.0426 | 42.5942
10448 | 14.576667 | 2.7687 | 39.6861 | 2 | 4.3235 | 4.323167 | 18.69 | 0.120598 | 0.2075 | 0.2520143 | 0.0485763 | -0.0428 | 42.5943
10449 | 14.578056 | 2.7687 | 39.69 | 2 | 4.3143 | 4.323485 | 18.61 | 0.120054 | 0.2065 | 0.2519829 | 0.04849273 | -0.0429 | 42.5947
10450 | 14.579444 | 2.7665 | 39.6938 | 2 | 4.3327 | 4.32379 | 18.77 | 0.121298 | 0.2068 | 0.2519519 | 0.04841856 | -0.0431 | 42.5941
10451 | 14.580833 | 2.7665 | 39.6977 | 2 | 4.3252 | 4.324124 | 18.71 | 0.12066 | 0.2072 | 0.2519213 | 0.0483456 | -0.0432 | 42.5946
10452 | 14.582222 | 2.7644 | 39.7015 | 2 | 4.3168 | 4.324446 | 18.63 | 0.120221 | 0.2064 | 0.2518903 | 0.04827068 | -0.0434 | 42.5951
10453 | 14.583611 | 2.7644 | 39.7053 | 2 | 4.326 | 4.324801 | 18.71 | 0.120977 | 0.2066 | 0.2518587 | 0.04819716 | -0.0435 | 42.5948
10454 | 14.585 | 2.7622 | 39.7092 | 2 | 4.3311 | 4.325105 | 18.76 | 0.121351 | 0.207 | 0.2518273 | 0.04812458 | -0.0437 | 42.5947
10455 | 14.586389 | 2.7622 | 39.713 | 2 | 4.3067 | 4.325444 | 18.55 | 0.119476 | 0.2054 | 0.2517953 | 0.04804925 | -0.0439 | 42.5959
10456 | 14.587778 | 2.7601 | 39.7169 | 2 | 4.3218 | 4.325753 | 18.68 | 0.120614 | 0.2049 | 0.2517625 | 0.04797186 | -0.044 | 42.5954
10457 | 14.589167 | 2.7601 | 39.7207 | 2 | 4.3319 | 4.326078 | 18.77 | 0.121478 | 0.2053 | 0.2517295 | 0.0478954 | -0.0442 | 42.595
10458 | 14.590556 | 2.758 | 39.7245 | 2 | 4.3286 | 4.326417 | 18.74 | 0.121145 | 0.2056 | 0.251697 | 0.04781929 | -0.0443 | 42.5954
10459 | 14.591944 | 2.758 | 39.7283 | 2 | 4.3151 | 4.326739 | 18.62 | 0.120123 | 0.2053 | 0.2516642 | 0.04773485 | -0.0445 | 42.5961
10460 | 14.593611 | 2.7558 | 39.7322 | 2 | 4.3302 | 4.327091 | 18.75 | 0.121263 | 0.2059 | 0.2516308 | 0.0476595 | -0.0446 | 42.5959
10461 | 14.595 | 2.7558 | 39.736 | 2 | 4.3227 | 4.327365 | 18.69 | 0.120644 | 0.2054 | 0.2515968 | 0.04758209 | -0.0448 | 42.5965
10462 | 14.596389 | 2.7536 | 39.7398 | 2 | 4.3336 | 4.32769 | 18.78 | 0.121481 | 0.2058 | 0.2515626 | 0.0475059 | -0.0449 | 42.5961
10463 | 14.597778 | 2.7536 | 39.7437 | 2 | 4.3244 | 4.328049 | 18.7 | 0.120572 | 0.2058 | 0.2515286 | 0.04743045 | -0.0451 | 42.5968
10464 | 14.599167 | 2.7514 | 39.7475 | 2 | 4.3126 | 4.328316 | 18.6 | 0.119801 | 0.2049 | 0.2514935 | 0.04735302 | -0.0453 | 42.5974
10465 | 14.600556 | 2.7514 | 39.7513 | 2 | 4.3277 | 4.328677 | 18.73 | 0.121037 | 0.2049 | 0.2514587 | 0.04727479 | -0.0454 | 42.5968
10466 | 14.601944 | 2.7491 | 39.7551 | 2 | 4.3302 | 4.328989 | 18.75 | 0.121205 | 0.2045 | 0.2514233 | 0.04719565 | -0.0456 | 42.5969
10467 | 14.603333 | 2.7491 | 39.7589 | 2 | 4.3311 | 4.329307 | 18.76 | 0.12139 | 0.2052 | 0.2513878 | 0.04711618 | -0.0457 | 42.5969
10468 | 14.604722 | 2.7469 | 39.7627 | 2 | 4.3252 | 4.329682 | 18.71 | 0.120623 | 0.205 | 0.2513523 | 0.04703744 | -0.0459 | 42.5975
10469 | 14.606111 | 2.7469 | 39.7666 | 2 | 4.3369 | 4.329977 | 18.81 | 0.121872 | 0.2059 | 0.2513158 | 0.04695768 | -0.0461 | 42.5969
10470 | 14.6075 | 2.7447 | 39.7704 | 2 | 4.3277 | 4.330321 | 18.73 | 0.121037 | 0.2061 | 0.251279 | 0.04688125 | -0.0462 | 42.5975
10471 | 14.608889 | 2.7447 | 39.7742 | 2 | 4.3319 | 4.330582 | 18.77 | 0.121459 | 0.2059 | 0.2512417 | 0.04680411 | -0.0464 | 42.5974
10472 | 14.610278 | 2.7424 | 39.778 | 2 | 4.3252 | 4.330913 | 18.71 | 0.120966 | 0.2056 | 0.251205 | 0.04672645 | -0.0466 | 42.5979
10473 | 14.611667 | 2.7424 | 39.7818 | 2 | 4.3311 | 4.331261 | 18.76 | 0.121179 | 0.2056 | 0.2511689 | 0.04664865 | -0.0467 | 42.5979
10474 | 14.613056 | 2.7402 | 39.7856 | 2 | 4.3394 | 4.331566 | 18.83 | 0.121983 | 0.2061 | 0.2511321 | 0.04657283 | -0.0469 | 42.5976
10475 | 14.614444 | 2.7402 | 39.7894 | 2 | 4.3294 | 4.331869 | 18.74 | 0.121194 | 0.2062 | 0.2510951 | 0.04649862 | -0.047 | 42.5982
10476 | 14.615833 | 2.7381 | 39.7932 | 2 | 4.3319 | 4.332218 | 18.77 | 0.121576 | 0.206 | 0.2510579 | 0.04642486 | -0.0472 | 42.5982
10477 | 14.617222 | 2.7381 | 39.797 | 2 | 4.3378 | 4.332534 | 18.82 | 0.121619 | 0.2067 | 0.2510197 | 0.04635183 | -0.0473 | 42.5983
10478 | 14.618611 | 2.736 | 39.8009 | 2 | 4.3361 | 4.332871 | 18.8 | 0.121765 | 0.2069 | 0.2509816 | 0.04627808 | -0.0475 | 42.5983
10479 | 14.62 | 2.736 | 39.8047 | 2 | 4.3369 | 4.333201 | 18.81 | 0.121931 | 0.2073 | 0.2509439 | 0.04620169 | -0.0476 | 42.5984
10480 | 14.621389 | 2.7339 | 39.8085 | 2 | 4.3361 | 4.333565 | 18.8 | 0.121745 | 0.2074 | 0.2509062 | 0.04612909 | -0.0478 | 42.5987
10481 | 14.622778 | 2.7339 | 39.8123 | 2 | 4.3419 | 4.333873 | 18.85 | 0.122267 | 0.2079 | 0.2508696 | 0.04605625 | -0.0479 | 42.5985
10482 | 14.624167 | 2.7319 | 39.816 | 2 | 4.3277 | 4.334181 | 18.73 | 0.121134 | 0.2072 | 0.2508322 | 0.04598221 | -0.0481 | 42.5994
10483 | 14.625556 | 2.7319 | 39.8199 | 2 | 4.3202 | 4.334596 | 18.66 | 0.120323 | 0.2062 | 0.2507944 | 0.04590582 | -0.0482 | 42.6
10484 | 14.626944 | 2.7298 | 39.8236 | 2 | 4.3269 | 4.334895 | 18.72 | 0.121163 | 0.2055 | 0.2507558 | 0.04582841 | -0.0484 | 42.5997
10485 | 14.628333 | 2.7298 | 39.8274 | 2 | 4.3369 | 4.335215 | 18.81 | 0.121776 | 0.2061 | 0.2507169 | 0.04575136 | -0.0485 | 42.5995
10486 | 14.629722 | 2.7277 | 39.8312 | 2 | 4.3327 | 4.335524 | 18.77 | 0.121645 | 0.2059 | 0.2506783 | 0.04567465 | -0.0487 | 42.5997
10487 | 14.631111 | 2.7277 | 39.835 | 2 | 4.3378 | 4.335801 | 18.82 | 0.121656 | 0.2063 | 0.2506399 | 0.04559847 | -0.0488 | 42.5998
10488 | 14.6325 | 2.7258 | 39.8388 | 2 | 4.3327 | 4.336105 | 18.77 | 0.121393 | 0.2066 | 0.250601 | 0.04552341 | -0.0489 | 42.6002
10489 | 14.633889 | 2.7258 | 39.8426 | 2 | 4.3386 | 4.336415 | 18.82 | 0.122069 | 0.2068 | 0.2505624 | 0.04544875 | -0.0491 | 42.5999
10490 | 14.635278 | 2.7238 | 39.8464 | 2 | 4.3444 | 4.33674 | 18.87 | 0.122494 | 0.2073 | 0.2505237 | 0.04537522 | -0.0492 | 42.5998
10491 | 14.636667 | 2.7238 | 39.8502 | 2 | 4.3336 | 4.337054 | 18.78 | 0.121597 | 0.2071 | 0.2504843 | 0.04530087 | -0.0493 | 42.6005
10492 | 14.638056 | 2.7219 | 39.8539 | 2 | 4.3394 | 4.337365 | 18.83 | 0.121945 | 0.207 | 0.2504448 | 0.0452261 | -0.0494 | 42.6005
10493 | 14.639444 | 2.7219 | 39.8577 | 2 | 4.3302 | 4.337751 | 18.75 | 0.121302 | 0.2066 | 0.2504054 | 0.04515022 | -0.0496 | 42.601
10494 | 14.640833 | 2.72 | 39.8615 | 2 | 4.3327 | 4.338113 | 18.77 | 0.12147 | 0.2064 | 0.2503665 | 0.04507459 | -0.0497 | 42.6011
10495 | 14.642222 | 2.72 | 39.8653 | 2 | 4.3311 | 4.33849 | 18.76 | 0.121409 | 0.2059 | 0.2503275 | 0.04499728 | -0.0498 | 42.6013
10496 | 14.643611 | 2.7181 | 39.8691 | 2 | 4.3394 | 4.338819 | 18.83 | 0.121983 | 0.2064 | 0.2502879 | 0.04492108 | -0.0499 | 42.6011
10497 | 14.645 | 2.7181 | 39.8728 | 2 | 4.3419 | 4.33915 | 18.85 | 0.122267 | 0.2068 | 0.2502481 | 0.04484454 | -0.0501 | 42.6011
10498 | 14.646389 | 2.7163 | 39.8766 | 2 | 4.3403 | 4.339458 | 18.84 | 0.122129 | 0.207 | 0.2502076 | 0.04476912 | -0.0502 | 42.6014
10499 | 14.647778 | 2.7163 | 39.8804 | 2 | 4.3319 | 4.339768 | 18.77 | 0.121635 | 0.2053 | 0.250166 | 0.04469465 | -0.0503 | 42.6018
10500 | 14.649167 | 2.7144 | 39.8841 | 2 | 4.3436 | 4.34006 | 18.87 | 0.122463 | 0.2058 | 0.2501234 | 0.0446171 | -0.0504 | 42.6015
10501 | 14.650556 | 2.7144 | 39.8879 | 2 | 4.3353 | 4.340358 | 18.79 | 0.121773 | 0.2061 | 0.2500799 | 0.04453961 | -0.0505 | 42.6021
10502 | 14.651944 | 2.7125 | 39.8917 | 2 | 4.3369 | 4.340693 | 18.81 | 0.121872 | 0.2056 | 0.250037 | 0.04446158 | -0.0506 | 42.6022
10503 | 14.653333 | 2.7125 | 39.8954 | 2 | 4.3428 | 4.34102 | 18.86 | 0.122221 | 0.2062 | 0.2499943 | 0.04438429 | -0.0507 | 42.6022
10504 | 14.655 | 2.7107 | 39.8992 | 2 | 4.3378 | 4.341377 | 18.82 | 0.122039 | 0.2062 | 0.249952 | 0.04430752 | -0.0509 | 42.6028
10505 | 14.656389 | 2.7107 | 39.903 | 2 | 4.3403 | 4.341722 | 18.84 | 0.12211 | 0.2057 | 0.2499097 | 0.04423062 | -0.051 | 42.6029
10506 | 14.657778 | 2.7089 | 39.9067 | 2 | 4.3369 | 4.342035 | 18.81 | 0.122049 | 0.2055 | 0.2498676 | 0.04415338 | -0.0511 | 42.6032
10507 | 14.659167 | 2.7089 | 39.9105 | 2 | 4.3461 | 4.342429 | 18.89 | 0.122808 | 0.206 | 0.2498249 | 0.04407793 | -0.0512 | 42.6029
10508 | 14.660556 | 2.7071 | 39.9143 | 2 | 4.3511 | 4.342727 | 18.93 | 0.123027 | 0.2065 | 0.2497827 | 0.04400369 | -0.0513 | 42.6029
10509 | 14.661944 | 2.7071 | 39.918 | 2 | 4.3403 | 4.343038 | 18.84 | 0.122129 | 0.206 | 0.2497406 | 0.0439304 | -0.0514 | 42.6036
10510 | 14.663333 | 2.7053 | 39.9218 | 2 | 4.3436 | 4.343379 | 18.87 | 0.122561 | 0.2064 | 0.2496987 | 0.04385615 | -0.0515 | 42.6035
10511 | 14.664722 | 2.7053 | 39.9255 | 2 | 4.347 | 4.343701 | 18.9 | 0.122838 | 0.2068 | 0.2496566 | 0.04378233 | -0.0516 | 42.6036
10512 | 14.666111 | 2.7036 | 39.9293 | 2 | 4.3378 | 4.344041 | 18.82 | 0.122258 | 0.2062 | 0.2496152 | 0.04370694 | -0.0517 | 42.6041
10513 | 14.6675 | 2.7036 | 39.933 | 2 | 4.3453 | 4.34436 | 18.88 | 0.122621 | 0.2063 | 0.2495729 | 0.04363246 | -0.0519 | 42.604
10514 | 14.668889 | 2.7018 | 39.9368 | 2 | 4.3344 | 4.34469 | 18.79 | 0.121665 | 0.205 | 0.2495311 | 0.04355602 | -0.052 | 42.6048
10515 | 14.670278 | 2.7018 | 39.9406 | 2 | 4.3428 | 4.345046 | 18.86 | 0.122512 | 0.2051 | 0.2494888 | 0.04347992 | -0.0521 | 42.6044
10516 | 14.671667 | 2.7001 | 39.9443 | 2 | 4.3444 | 4.34537 | 18.87 | 0.122474 | 0.2053 | 0.2494463 | 0.04340417 | -0.0522 | 42.6046
10517 | 14.673056 | 2.7001 | 39.9481 | 2 | 4.3586 | 4.345678 | 19 | 0.123651 | 0.2065 | 0.2494036 | 0.0433303 | -0.0523 | 42.6041
10518 | 14.674444 | 2.6984 | 39.9518 | 2 | 4.347 | 4.345973 | 18.9 | 0.122585 | 0.2065 | 0.2493608 | 0.04325456 | -0.0524 | 42.6049
10519 | 14.675833 | 2.6984 | 39.9555 | 2 | 4.3411 | 4.346263 | 18.85 | 0.122276 | 0.2062 | 0.2493178 | 0.0431851 | -0.0524 | 42.6053
10520 | 14.677222 | 2.6968 | 39.9593 | 2 | 4.3478 | 4.346581 | 18.9 | 0.122828 | 0.2065 | 0.2492754 | 0.04310954 | -0.0525 | 42.6051
10521 | 14.678611 | 2.6968 | 39.963 | 2 | 4.3428 | 4.346889 | 18.86 | 0.122433 | 0.2062 | 0.2492333 | 0.04303278 | -0.0526 | 42.6056
10522 | 14.68 | 2.6951 | 39.9668 | 2 | 4.3419 | 4.347261 | 18.85 | 0.122306 | 0.2059 | 0.2491902 | 0.04295578 | -0.0527 | 42.6058
10523 | 14.681389 | 2.6951 | 39.9705 | 2 | 4.3394 | 4.347611 | 18.83 | 0.122256 | 0.2048 | 0.2491465 | 0.04287586 | -0.0528 | 42.606
10524 | 14.682778 | 2.6935 | 39.9743 | 2 | 4.3378 | 4.347957 | 18.82 | 0.122138 | 0.204 | 0.249103 | 0.04279407 | -0.0529 | 42.6063
10525 | 14.684167 | 2.6935 | 39.978 | 2 | 4.3495 | 4.348295 | 18.92 | 0.122774 | 0.204 | 0.2490597 | 0.04271252 | -0.053 | 42.6061
10526 | 14.685556 | 2.6918 | 39.9818 | 2 | 4.3419 | 4.348602 | 18.85 | 0.122364 | 0.2036 | 0.2490164 | 0.04262997 | -0.0531 | 42.6065
10527 | 14.686944 | 2.6918 | 39.9855 | 2 | 4.3403 | 4.348959 | 18.84 | 0.122014 | 0.2033 | 0.2489733 | 0.04254593 | -0.0532 | 42.6069
10528 | 14.688333 | 2.6901 | 39.9892 | 2 | 4.3461 | 4.349308 | 18.89 | 0.12269 | 0.2033 | 0.24893 | 0.04246223 | -0.0533 | 42.6067
10529 | 14.689722 | 2.6901 | 39.993 | 2 | 4.3586 | 4.349581 | 19 | 0.123631 | 0.2043 | 0.2488863 | 0.04239293 | -0.0533 | 42.6063
10530 | 14.691111 | 2.6885 | 39.9967 | 2 | 4.3495 | 4.349914 | 18.92 | 0.122831 | 0.2043 | 0.2488417 | 0.04231134 | -0.0534 | 42.607
10531 | 14.6925 | 2.6885 | 40.0004 | 2 | 4.347 | 4.350269 | 18.9 | 0.122838 | 0.2041 | 0.248797 | 0.04222981 | -0.0535 | 42.6072
10532 | 14.693889 | 2.6869 | 40.0042 | 2 | 4.347 | 4.350616 | 18.9 | 0.122877 | 0.2043 | 0.2487518 | 0.04214775 | -0.0536 | 42.6073
10533 | 14.695278 | 2.6869 | 40.0079 | 2 | 4.3428 | 4.350993 | 18.86 | 0.122259 | 0.2032 | 0.2487065 | 0.04206334 | -0.0537 | 42.6079
10534 | 14.696667 | 2.6852 | 40.0116 | 2 | 4.3378 | 4.351331 | 18.82 | 0.121941 | 0.2022 | 0.2486611 | 0.04197601 | -0.0537 | 42.6082
10535 | 14.698056 | 2.6852 | 40.0154 | 2 | 4.3503 | 4.351676 | 18.92 | 0.123016 | 0.2026 | 0.2486149 | 0.04188968 | -0.0538 | 42.6078
10536 | 14.699444 | 2.6835 | 40.0191 | 2 | 4.3436 | 4.35195 | 18.87 | 0.122405 | 0.2021 | 0.2485691 | 0.04180101 | -0.0539 | 42.6083
10537 | 14.700833 | 2.6835 | 40.0228 | 2 | 4.347 | 4.352316 | 18.9 | 0.122857 | 0.2016 | 0.248523 | 0.04171066 | -0.054 | 42.6083
10538 | 14.702222 | 2.6818 | 40.0265 | 2 | 4.3553 | 4.352701 | 18.97 | 0.123316 | 0.2018 | 0.2484769 | 0.04162064 | -0.0541 | 42.6082
10539 | 14.703611 | 2.6818 | 40.0303 | 2 | 4.3528 | 4.352976 | 18.95 | 0.123322 | 0.2019 | 0.2484317 | 0.04155227 | -0.0541 | 42.6083
10540 | 14.705 | 2.6803 | 40.034 | 2 | 4.352 | 4.353363 | 18.94 | 0.123019 | 0.202 | 0.2483859 | 0.04146285 | -0.0542 | 42.6087
10541 | 14.706389 | 2.6803 | 40.0377 | 2 | 4.3503 | 4.353692 | 18.92 | 0.122997 | 0.202 | 0.24834 | 0.04137395 | -0.0543 | 42.6089
10542 | 14.707778 | 2.6786 | 40.0414 | 2 | 4.3578 | 4.354027 | 18.99 | 0.123562 | 0.2025 | 0.2482942 | 0.04128567 | -0.0544 | 42.6088
10543 | 14.709167 | 2.6786 | 40.0452 | 2 | 4.3603 | 4.354386 | 19.01 | 0.123985 | 0.2034 | 0.2482481 | 0.04119916 | -0.0544 | 42.6087
10544 | 14.710556 | 2.6769 | 40.0489 | 2 | 4.3545 | 4.35474 | 18.96 | 0.123266 | 0.2036 | 0.2482021 | 0.04111337 | -0.0545 | 42.6093
10545 | 14.711944 | 2.6769 | 40.0526 | 2 | 4.3369 | 4.355037 | 18.81 | 0.122049 | 0.2027 | 0.248156 | 0.04102552 | -0.0546 | 42.6102
10546 | 14.713333 | 2.6752 | 40.0563 | 2 | 4.3536 | 4.355318 | 18.95 | 0.123293 | 0.2029 | 0.2481099 | 0.04093944 | -0.0547 | 42.6097
10547 | 14.714722 | 2.6752 | 40.06 | 2 | 4.3495 | 4.35564 | 18.92 | 0.122889 | 0.2026 | 0.2480643 | 0.04085246 | -0.0547 | 42.6101
10548 | 14.716111 | 2.6736 | 40.0638 | 2 | 4.3586 | 4.356023 | 19 | 0.123787 | 0.2031 | 0.2480181 | 0.04076705 | -0.0548 | 42.6098
10549 | 14.7175 | 2.6736 | 40.0675 | 2 | 4.3686 | 4.356405 | 19.08 | 0.124522 | 0.2044 | 0.2479722 | 0.04070347 | -0.0549 | 42.6095
10550 | 14.719167 | 2.6722 | 40.0712 | 2 | 4.3661 | 4.356721 | 19.06 | 0.124431 | 0.2053 | 0.2479262 | 0.04062247 | -0.055 | 42.6101
10551 | 14.720556 | 2.6722 | 40.0749 | 2 | 4.3461 | 4.357054 | 18.89 | 0.122749 | 0.2045 | 0.2478797 | 0.04054066 | -0.055 | 42.6113
10552 | 14.721944 | 2.6707 | 40.0786 | 2 | 4.3578 | 4.357362 | 18.99 | 0.123738 | 0.205 | 0.2478335 | 0.04045831 | -0.0551 | 42.6109
10553 | 14.723333 | 2.6707 | 40.0823 | 2 | 4.3545 | 4.357715 | 18.96 | 0.123382 | 0.2048 | 0.2477878 | 0.04037554 | -0.0552 | 42.6114
10554 | 14.724722 | 2.6692 | 40.086 | 2 | 4.3669 | 4.35806 | 19.07 | 0.12456 | 0.2059 | 0.2477421 | 0.04029644 | -0.0552 | 42.6109
10555 | 14.726111 | 2.6692 | 40.0897 | 2 | 4.3578 | 4.358421 | 18.99 | 0.123718 | 0.2058 | 0.2476964 | 0.04021567 | -0.0553 | 42.6116
10556 | 14.7275 | 2.6678 | 40.0934 | 2 | 4.3611 | 4.358736 | 19.02 | 0.123859 | 0.2064 | 0.2476507 | 0.04013589 | -0.0553 | 42.6117
10557 | 14.728889 | 2.6678 | 40.0971 | 2 | 4.3644 | 4.359014 | 19.05 | 0.124117 | 0.207 | 0.2476049 | 0.04005703 | -0.0554 | 42.6117
10558 | 14.730278 | 2.6664 | 40.1008 | 2 | 4.3586 | 4.359405 | 19 | 0.123906 | 0.2071 | 0.2475596 | 0.03997801 | -0.0554 | 42.612
10559 | 14.731667 | 2.6664 | 40.1045 | 2 | 4.3603 | 4.359769 | 19.01 | 0.124085 | 0.2072 | 0.2475142 | 0.03992302 | -0.0555 | 42.6121
10560 | 14.733056 | 2.6652 | 40.1083 | 2 | 4.352 | 4.360085 | 18.94 | 0.123292 | 0.2067 | 0.2474682 | 0.03984341 | -0.0555 | 42.6128
10561 | 14.734444 | 2.6652 | 40.112 | 2 | 4.3536 | 4.360432 | 18.95 | 0.123391 | 0.206 | 0.247422 | 0.03976212 | -0.0556 | 42.6129
10562 | 14.735833 | 2.6639 | 40.1157 | 2 | 4.3678 | 4.360755 | 19.08 | 0.124337 | 0.2074 | 0.2473757 | 0.03968413 | -0.0556 | 42.6125
10563 | 14.737222 | 2.6639 | 40.1194 | 2 | 4.3611 | 4.361081 | 19.02 | 0.124035 | 0.2077 | 0.24733 | 0.03960742 | -0.0557 | 42.6129
10564 | 14.738611 | 2.6626 | 40.1231 | 2 | 4.3628 | 4.361386 | 19.03 | 0.124114 | 0.2076 | 0.2472815 | 0.03953094 | -0.0557 | 42.6131
10565 | 14.74 | 2.6626 | 40.1267 | 2 | 4.3636 | 4.361719 | 19.04 | 0.124164 | 0.2081 | 0.2472333 | 0.03945612 | -0.0558 | 42.6133
10566 | 14.741389 | 2.6614 | 40.1304 | 2 | 4.3553 | 4.362088 | 18.97 | 0.123316 | 0.2076 | 0.2471854 | 0.03938097 | -0.0558 | 42.614
10567 | 14.742778 | 2.6614 | 40.1341 | 2 | 4.3528 | 4.362402 | 18.95 | 0.123185 | 0.207 | 0.2471371 | 0.03930462 | -0.0558 | 42.6143
10568 | 14.744167 | 2.6603 | 40.1378 | 2 | 4.3653 | 4.362758 | 19.06 | 0.124283 | 0.2073 | 0.247088 | 0.03922917 | -0.0559 | 42.6138
10569 | 14.745556 | 2.6603 | 40.1415 | 2 | 4.3619 | 4.363105 | 19.03 | 0.123947 | 0.2072 | 0.2470381 | 0.03917285 | -0.0559 | 42.6142
10570 | 14.746944 | 2.6593 | 40.1452 | 2 | 4.3678 | 4.363434 | 19.08 | 0.124375 | 0.2081 | 0.2469885 | 0.0390991 | -0.0559 | 42.6141
10571 | 14.748333 | 2.6593 | 40.1489 | 2 | 4.3636 | 4.363791 | 19.04 | 0.124243 | 0.2084 | 0.2469383 | 0.03902655 | -0.0559 | 42.6144
10572 | 14.749722 | 2.6582 | 40.1526 | 2 | 4.3553 | 4.364174 | 18.97 | 0.123451 | 0.2084 | 0.2468885 | 0.03895442 | -0.0559 | 42.6151
10573 | 14.751111 | 2.6582 | 40.1563 | 2 | 4.3644 | 4.364561 | 19.05 | 0.124194 | 0.2089 | 0.2468388 | 0.03888415 | -0.056 | 42.6149
10574 | 14.7525 | 2.6573 | 40.16 | 2 | 4.3703 | 4.364937 | 19.1 | 0.124661 | 0.2093 | 0.2467889 | 0.03881516 | -0.056 | 42.6148
10575 | 14.753889 | 2.6573 | 40.1637 | 2 | 4.3727 | 4.365253 | 19.12 | 0.12487 | 0.2112 | 0.2467387 | 0.03875091 | -0.056 | 42.6148
10576 | 14.755278 | 2.6565 | 40.1674 | 2 | 4.3669 | 4.365607 | 19.07 | 0.124481 | 0.2122 | 0.2466875 | 0.0386888 | -0.056 | 42.6153
10577 | 14.756667 | 2.6565 | 40.1711 | 2 | 4.3744 | 4.365917 | 19.14 | 0.125009 | 0.2129 | 0.2466363 | 0.03862826 | -0.056 | 42.6152
10578 | 14.758056 | 2.6558 | 40.1748 | 2 | 4.3694 | 4.366188 | 19.09 | 0.124631 | 0.2138 | 0.2465855 | 0.03856891 | -0.056 | 42.6156
10579 | 14.759444 | 2.6558 | 40.1784 | 2 | 4.3694 | 4.366569 | 19.09 | 0.124553 | 0.2145 | 0.2465341 | 0.03852455 | -0.056 | 42.6159
10580 | 14.760833 | 2.6553 | 40.1821 | 2 | 4.3703 | 4.366968 | 19.1 | 0.124642 | 0.2149 | 0.2464822 | 0.03846744 | -0.056 | 42.616
10581 | 14.762222 | 2.6553 | 40.1858 | 2 | 4.3678 | 4.367339 | 19.08 | 0.124492 | 0.2153 | 0.2464302 | 0.03841055 | -0.0559 | 42.6163
10582 | 14.763611 | 2.6549 | 40.1895 | 2 | 4.3777 | 4.367735 | 19.16 | 0.125287 | 0.216 | 0.2463773 | 0.03835514 | -0.0559 | 42.616
10583 | 14.765 | 2.6549 | 40.1932 | 2 | 4.3727 | 4.368082 | 19.12 | 0.124987 | 0.217 | 0.2463239 | 0.038301 | -0.0559 | 42.6164
10584 | 14.766389 | 2.6545 | 40.1969 | 2 | 4.357 | 4.36841 | 18.98 | 0.123708 | 0.2159 | 0.2462708 | 0.03824393 | -0.0558 | 42.6174
10585 | 14.767778 | 2.6545 | 40.2006 | 2 | 4.3653 | 4.368784 | 19.06 | 0.124225 | 0.2161 | 0.2462178 | 0.03818823 | -0.0558 | 42.6173
10586 | 14.769167 | 2.6543 | 40.2043 | 2 | 4.3802 | 4.369146 | 19.19 | 0.125613 | 0.2177 | 0.2461643 | 0.03813486 | -0.0557 | 42.6166
10587 | 14.770556 | 2.6543 | 40.2079 | 2 | 4.3619 | 4.369506 | 19.03 | 0.124144 | 0.2177 | 0.2461103 | 0.03808047 | -0.0556 | 42.6178
10588 | 14.771944 | 2.6542 | 40.2116 | 2 | 4.3777 | 4.36986 | 19.16 | 0.125504 | 0.218 | 0.2460559 | 0.03802668 | -0.0556 | 42.6171
10589 | 14.773333 | 2.6542 | 40.2153 | 2 | 4.3694 | 4.370219 | 19.09 | 0.124808 | 0.2182 | 0.2460013 | 0.03799321 | -0.0555 | 42.6178
10590 | 14.774722 | 2.6543 | 40.219 | 2 | 4.3752 | 4.3706 | 19.14 | 0.12502 | 0.2191 | 0.2459465 | 0.03794164 | -0.0554 | 42.6178
10591 | 14.776111 | 2.6543 | 40.2227 | 2 | 4.3678 | 4.370987 | 19.08 | 0.124669 | 0.2204 | 0.2458921 | 0.03789296 | -0.0553 | 42.6182
10592 | 14.7775 | 2.6545 | 40.2264 | 2 | 4.3719 | 4.371338 | 19.11 | 0.124839 | 0.2211 | 0.2458374 | 0.03784546 | -0.0552 | 42.6183
10593 | 14.778889 | 2.6545 | 40.2301 | 2 | 4.3711 | 4.37172 | 19.11 | 0.124711 | 0.221 | 0.2457829 | 0.03779797 | -0.0551 | 42.6186
10594 | 14.780278 | 2.6548 | 40.2338 | 2 | 4.3752 | 4.372077 | 19.14 | 0.125255 | 0.2213 | 0.2457286 | 0.03775128 | -0.055 | 42.6185
10595 | 14.781667 | 2.6548 | 40.2374 | 2 | 4.3794 | 4.372427 | 19.18 | 0.125623 | 0.2217 | 0.2456757 | 0.03770576 | -0.0549 | 42.6185
10596 | 14.783056 | 2.6552 | 40.2411 | 2 | 4.3694 | 4.372801 | 19.09 | 0.124689 | 0.2217 | 0.2456225 | 0.03766064 | -0.0548 | 42.6193
10597 | 14.784444 | 2.6552 | 40.2448 | 2 | 4.3661 | 4.37312 | 19.06 | 0.12453 | 0.2219 | 0.2455694 | 0.03761765 | -0.0546 | 42.6196
10598 | 14.786111 | 2.6558 | 40.2485 | 2 | 4.3744 | 4.373508 | 19.14 | 0.125166 | 0.2225 | 0.2455172 | 0.03757746 | -0.0545 | 42.6197
10599 | 14.7875 | 2.6558 | 40.2522 | 2 | 4.3752 | 4.373886 | 19.14 | 0.125156 | 0.2236 | 0.2454656 | 0.03755041 | -0.0543 | 42.6199
10600 | 14.788889 | 2.6567 | 40.2559 | 2 | 4.3852 | 4.374244 | 19.23 | 0.126012 | 0.2251 | 0.2454143 | 0.03751526 | -0.0542 | 42.6196
10601 | 14.790278 | 2.6567 | 40.2596 | 2 | 4.3669 | 4.374628 | 19.07 | 0.124383 | 0.2248 | 0.245363 | 0.03747881 | -0.054 | 42.6208
10602 | 14.791667 | 2.6578 | 40.2633 | 2 | 4.3727 | 4.37499 | 19.12 | 0.124967 | 0.2249 | 0.2453116 | 0.03744334 | -0.0538 | 42.6207
10603 | 14.793056 | 2.6578 | 40.267 | 2 | 4.3802 | 4.375404 | 19.19 | 0.125574 | 0.2251 | 0.2452602 | 0.03740713 | -0.0536 | 42.6205
10604 | 14.794444 | 2.659 | 40.2707 | 2 | 4.3727 | 4.375735 | 19.12 | 0.124909 | 0.2255 | 0.2452084 | 0.03737142 | -0.0534 | 42.6211
10605 | 14.795833 | 2.659 | 40.2743 | 2 | 4.3835 | 4.376131 | 19.22 | 0.125775 | 0.2265 | 0.2451561 | 0.03733802 | -0.0532 | 42.6208
10606 | 14.797222 | 2.6603 | 40.278 | 2 | 4.3802 | 4.376533 | 19.19 | 0.125515 | 0.2275 | 0.2451044 | 0.03730732 | -0.053 | 42.6212
10607 | 14.798611 | 2.6603 | 40.2817 | 2 | 4.3736 | 4.376917 | 19.13 | 0.124959 | 0.2281 | 0.2450526 | 0.03727768 | -0.0527 | 42.6217
10608 | 14.8 | 2.6619 | 40.2854 | 2 | 4.3843 | 4.37727 | 19.22 | 0.125883 | 0.2291 | 0.2450008 | 0.03724988 | -0.0525 | 42.6213
10609 | 14.801389 | 2.6619 | 40.2891 | 2 | 4.3769 | 4.377613 | 19.16 | 0.125335 | 0.229 | 0.244949 | 0.03723416 | -0.0522 | 42.6219
10610 | 14.802778 | 2.6638 | 40.2928 | 2 | 4.3802 | 4.37795 | 19.19 | 0.125753 | 0.2313 | 0.2448981 | 0.03721061 | -0.052 | 42.6218
10611 | 14.804167 | 2.6638 | 40.2965 | 2 | 4.3769 | 4.378305 | 19.16 | 0.125198 | 0.2312 | 0.2448473 | 0.03718717 | -0.0517 | 42.6223
10612 | 14.805556 | 2.6658 | 40.3002 | 2 | 4.3594 | 4.378683 | 19 | 0.123995 | 0.2302 | 0.2447969 | 0.03716261 | -0.0514 | 42.6233
10613 | 14.806944 | 2.6658 | 40.3039 | 2 | 4.3761 | 4.379053 | 19.15 | 0.125187 | 0.2301 | 0.2447471 | 0.03713674 | -0.0511 | 42.6228
10614 | 14.808333 | 2.6678 | 40.3076 | 2 | 4.3669 | 4.379429 | 19.07 | 0.12462 | 0.2291 | 0.2446969 | 0.03710774 | -0.0508 | 42.6233
10615 | 14.809722 | 2.6678 | 40.3113 | 2 | 4.3868 | 4.379824 | 19.24 | 0.12627 | 0.2299 | 0.2446476 | 0.03708057 | -0.0505 | 42.6225
10616 | 14.811111 | 2.6701 | 40.3151 | 2 | 4.3769 | 4.380208 | 19.16 | 0.12514 | 0.2298 | 0.2445984 | 0.03705361 | -0.0501 | 42.6233
10617 | 14.8125 | 2.6701 | 40.3188 | 2 | 4.3885 | 4.380534 | 19.26 | 0.12653 | 0.2305 | 0.2445493 | 0.03702781 | -0.0498 | 42.6227
10618 | 14.813889 | 2.6725 | 40.3225 | 2 | 4.3819 | 4.380912 | 19.2 | 0.126013 | 0.2308 | 0.2445007 | 0.03700307 | -0.0495 | 42.6232
10619 | 14.815278 | 2.6725 | 40.3262 | 2 | 4.3934 | 4.381288 | 19.3 | 0.126829 | 0.2324 | 0.2444514 | 0.03699462 | -0.0491 | 42.6229
10620 | 14.816667 | 2.6752 | 40.3299 | 2 | 4.381 | 4.381716 | 19.19 | 0.125802 | 0.2328 | 0.2444031 | 0.03697374 | -0.0487 | 42.6237
10621 | 14.818056 | 2.6752 | 40.3336 | 2 | 4.3843 | 4.382084 | 19.22 | 0.125825 | 0.2335 | 0.244355 | 0.03695316 | -0.0484 | 42.6239
10622 | 14.819444 | 2.6779 | 40.3373 | 2 | 4.3719 | 4.382443 | 19.11 | 0.124898 | 0.2325 | 0.2443069 | 0.03693069 | -0.048 | 42.6247
10623 | 14.820833 | 2.6779 | 40.3411 | 2 | 4.3736 | 4.382804 | 19.13 | 0.125057 | 0.2317 | 0.244259 | 0.03690729 | -0.0476 | 42.6247
10624 | 14.822222 | 2.6807 | 40.3448 | 2 | 4.386 | 4.383177 | 19.24 | 0.126101 | 0.2325 | 0.2442119 | 0.03688523 | -0.0472 | 42.6243
10625 | 14.823611 | 2.6807 | 40.3485 | 2 | 4.3794 | 4.383586 | 19.18 | 0.125723 | 0.2321 | 0.2441643 | 0.03686214 | -0.0468 | 42.6247
10626 | 14.825 | 2.6837 | 40.3522 | 2 | 4.3827 | 4.383984 | 19.21 | 0.125822 | 0.2326 | 0.2441166 | 0.03683934 | -0.0464 | 42.6249
10627 | 14.826389 | 2.6837 | 40.356 | 2 | 4.3901 | 4.38436 | 19.27 | 0.126751 | 0.2327 | 0.2440694 | 0.03681723 | -0.046 | 42.6245
10628 | 14.827778 | 2.6868 | 40.3597 | 2 | 4.3852 | 4.384731 | 19.23 | 0.126032 | 0.2334 | 0.2440227 | 0.03679588 | -0.0456 | 42.6251
10629 | 14.829167 | 2.6868 | 40.3634 | 2 | 4.381 | 4.385096 | 19.19 | 0.125683 | 0.2333 | 0.2439762 | 0.03679121 | -0.0451 | 42.6255
10630 | 14.830556 | 2.6902 | 40.3672 | 2 | 4.386 | 4.38547 | 19.24 | 0.126121 | 0.2337 | 0.2439302 | 0.03677049 | -0.0447 | 42.6254
10631 | 14.831944 | 2.6902 | 40.3709 | 2 | 4.3918 | 4.385873 | 19.29 | 0.12661 | 0.2346 | 0.2438842 | 0.03675101 | -0.0442 | 42.6253
10632 | 14.833333 | 2.6935 | 40.3746 | 2 | 4.3719 | 4.386306 | 19.11 | 0.125117 | 0.2335 | 0.2438393 | 0.03673002 | -0.0438 | 42.6264
10633 | 14.834722 | 2.6935 | 40.3784 | 2 | 4.3901 | 4.386641 | 19.27 | 0.126589 | 0.2343 | 0.2437939 | 0.03671009 | -0.0433 | 42.6257
10634 | 14.836111 | 2.697 | 40.3821 | 2 | 4.386 | 4.386933 | 19.24 | 0.126062 | 0.2349 | 0.2437488 | 0.03669168 | -0.0429 | 42.6262
10635 | 14.8375 | 2.697 | 40.3859 | 2 | 4.3843 | 4.387315 | 19.22 | 0.126001 | 0.2348 | 0.2437039 | 0.0366731 | -0.0424 | 42.6264
10636 | 14.838889 | 2.7006 | 40.3896 | 2 | 4.3934 | 4.387631 | 19.3 | 0.126632 | 0.2354 | 0.2436587 | 0.03665576 | -0.0419 | 42.6262
10637 | 14.840278 | 2.7006 | 40.3934 | 2 | 4.3901 | 4.388065 | 19.27 | 0.12649 | 0.2364 | 0.2436143 | 0.03664061 | -0.0414 | 42.6265
10638 | 14.841667 | 2.7043 | 40.3971 | 2 | 4.3901 | 4.388446 | 19.27 | 0.12651 | 0.2367 | 0.2435705 | 0.03662567 | -0.0409 | 42.6267
10639 | 14.843056 | 2.7043 | 40.4009 | 2 | 4.3868 | 4.38883 | 19.24 | 0.12633 | 0.2366 | 0.243527 | 0.03662755 | -0.0404 | 42.6269
10640 | 14.844444 | 2.7083 | 40.4046 | 2 | 4.3943 | 4.389235 | 19.31 | 0.12706 | 0.2371 | 0.2434842 | 0.0366134 | -0.0399 | 42.6267
10641 | 14.845833 | 2.7083 | 40.4084 | 2 | 4.3918 | 4.389569 | 19.29 | 0.126531 | 0.2379 | 0.2434417 | 0.03660105 | -0.0394 | 42.6272
10642 | 14.847222 | 2.7123 | 40.4122 | 2 | 4.3909 | 4.38997 | 19.28 | 0.126699 | 0.2389 | 0.2433987 | 0.03658966 | -0.0389 | 42.6272
10643 | 14.848611 | 2.7123 | 40.416 | 2 | 4.3819 | 4.390342 | 19.2 | 0.125872 | 0.2389 | 0.2433557 | 0.03657884 | -0.0384 | 42.6279
10644 | 14.85 | 2.7164 | 40.4197 | 2 | 4.3959 | 4.390694 | 19.32 | 0.127078 | 0.2398 | 0.2433128 | 0.03656983 | -0.0378 | 42.6273
10645 | 14.851667 | 2.7164 | 40.4235 | 2 | 4.3934 | 4.39109 | 19.3 | 0.126869 | 0.2403 | 0.2432694 | 0.03656082 | -0.0373 | 42.628
10646 | 14.853056 | 2.7206 | 40.4273 | 2 | 4.3926 | 4.391458 | 19.29 | 0.126601 | 0.2407 | 0.2432266 | 0.036552 | -0.0367 | 42.6283
10647 | 14.854444 | 2.7206 | 40.4311 | 2 | 4.4008 | 4.391831 | 19.37 | 0.127438 | 0.2418 | 0.2431835 | 0.03654451 | -0.0362 | 42.6279
10648 | 14.855833 | 2.7249 | 40.4348 | 2 | 4.3918 | 4.392199 | 19.29 | 0.12685 | 0.242 | 0.2431401 | 0.03653863 | -0.0357 | 42.6285
10649 | 14.857222 | 2.7249 | 40.4386 | 2 | 4.3885 | 4.392604 | 19.26 | 0.12633 | 0.2408 | 0.2430976 | 0.03654968 | -0.0351 | 42.629
10650 | 14.858611 | 2.7294 | 40.4424 | 2 | 4.3918 | 4.393004 | 19.29 | 0.12681 | 0.2409 | 0.2430553 | 0.03654172 | -0.0345 | 42.6288
10651 | 14.86 | 2.7294 | 40.4462 | 2 | 4.3926 | 4.393371 | 19.29 | 0.126819 | 0.2413 | 0.243013 | 0.03653367 | -0.034 | 42.629
10652 | 14.861389 | 2.7338 | 40.45 | 2 | 4.3967 | 4.393777 | 19.33 | 0.127069 | 0.2421 | 0.2429714 | 0.03652817 | -0.0334 | 42.629
10653 | 14.862778 | 2.7338 | 40.4538 | 2 | 4.3976 | 4.394116 | 19.34 | 0.12704 | 0.2434 | 0.2429305 | 0.03652496 | -0.0329 | 42.6292
10654 | 14.864167 | 2.7383 | 40.4576 | 2 | 4.4 | 4.39449 | 19.36 | 0.127468 | 0.244 | 0.2428896 | 0.03652249 | -0.0323 | 42.6291
10655 | 14.865556 | 2.7383 | 40.4614 | 2 | 4.3926 | 4.394883 | 19.29 | 0.126799 | 0.2445 | 0.2428494 | 0.03652163 | -0.0317 | 42.6296
10656 | 14.866944 | 2.7429 | 40.4652 | 2 | 4.4017 | 4.395264 | 19.37 | 0.12773 | 0.2453 | 0.2428097 | 0.03652153 | -0.0311 | 42.6292
10657 | 14.868333 | 2.7429 | 40.469 | 2 | 4.4017 | 4.39563 | 19.37 | 0.127628 | 0.2463 | 0.2427706 | 0.03652256 | -0.0306 | 42.6294
10658 | 14.869722 | 2.7474 | 40.4728 | 2 | 4.4017 | 4.396023 | 19.37 | 0.127608 | 0.2475 | 0.2427315 | 0.03652623 | -0.03 | 42.6296
10659 | 14.871111 | 2.7474 | 40.4767 | 2 | 4.4115 | 4.396354 | 19.46 | 0.128389 | 0.249 | 0.2426923 | 0.0365537 | -0.0294 | 42.6293
10660 | 14.8725 | 2.7523 | 40.4805 | 2 | 4.4025 | 4.396733 | 19.38 | 0.12746 | 0.2501 | 0.2426534 | 0.03656229 | -0.0288 | 42.63
10661 | 14.873889 | 2.7523 | 40.4843 | 2 | 4.3943 | 4.397156 | 19.31 | 0.126721 | 0.2498 | 0.2426145 | 0.03657114 | -0.0283 | 42.6306
10662 | 14.875278 | 2.7571 | 40.4881 | 2 | 4.4041 | 4.397555 | 19.4 | 0.12794 | 0.2506 | 0.2425763 | 0.03658046 | -0.0277 | 42.63
10663 | 14.876667 | 2.7571 | 40.492 | 2 | 4.3934 | 4.397991 | 19.3 | 0.126949 | 0.2505 | 0.2425381 | 0.03659061 | -0.0271 | 42.6307
10664 | 14.878056 | 2.7619 | 40.4958 | 2 | 4.4099 | 4.398383 | 19.45 | 0.128149 | 0.2517 | 0.2425001 | 0.0366034 | -0.0265 | 42.6302
10665 | 14.879444 | 2.7619 | 40.4996 | 2 | 4.4165 | 4.398725 | 19.51 | 0.128652 | 0.2534 | 0.242462 | 0.03661941 | -0.0259 | 42.63
10666 | 14.880833 | 2.7667 | 40.5035 | 2 | 4.4 | 4.399071 | 19.36 | 0.127309 | 0.2538 | 0.242424 | 0.03663558 | -0.0253 | 42.6309
10667 | 14.882222 | 2.7667 | 40.5073 | 2 | 4.4041 | 4.39945 | 19.4 | 0.12758 | 0.2542 | 0.2423864 | 0.03665145 | -0.0248 | 42.6309
10668 | 14.883611 | 2.7716 | 40.5112 | 2 | 4.4115 | 4.399853 | 19.46 | 0.128133 | 0.2555 | 0.2423495 | 0.03666948 | -0.0242 | 42.6307
10669 | 14.885 | 2.7716 | 40.515 | 2 | 4.4033 | 4.40024 | 19.39 | 0.127748 | 0.255 | 0.2423123 | 0.03670873 | -0.0236 | 42.6311
10670 | 14.886389 | 2.7767 | 40.5189 | 2 | 4.3909 | 4.400581 | 19.28 | 0.12676 | 0.2544 | 0.242276 | 0.03672462 | -0.023 | 42.6318
10671 | 14.887778 | 2.7767 | 40.5227 | 2 | 4.4 | 4.400891 | 19.36 | 0.127269 | 0.2546 | 0.2422402 | 0.03674069 | -0.0224 | 42.6317
10672 | 14.889167 | 2.7817 | 40.5266 | 2 | 4.4017 | 4.401289 | 19.37 | 0.127649 | 0.2546 | 0.242205 | 0.03675702 | -0.0218 | 42.6315
10673 | 14.890556 | 2.7817 | 40.5305 | 2 | 4.3992 | 4.401665 | 19.35 | 0.1275 | 0.2553 | 0.2421698 | 0.03677484 | -0.0212 | 42.6317
10674 | 14.891944 | 2.7867 | 40.5343 | 2 | 4.4 | 4.40206 | 19.36 | 0.127651 | 0.2561 | 0.2421348 | 0.03679387 | -0.0206 | 42.6318
10675 | 14.893333 | 2.7867 | 40.5382 | 2 | 4.4 | 4.402425 | 19.36 | 0.127448 | 0.2566 | 0.2421008 | 0.03681307 | -0.02 | 42.6321
10676 | 14.894722 | 2.7917 | 40.5421 | 2 | 4.4066 | 4.402797 | 19.42 | 0.127928 | 0.2577 | 0.2420674 | 0.03683489 | -0.0194 | 42.6319
10677 | 14.896111 | 2.7917 | 40.546 | 2 | 4.3951 | 4.403173 | 19.32 | 0.127049 | 0.2578 | 0.2420334 | 0.03685726 | -0.0188 | 42.6325
10678 | 14.8975 | 2.7967 | 40.5498 | 2 | 4.4 | 4.40358 | 19.36 | 0.127468 | 0.2577 | 0.242 | 0.03687932 | -0.0182 | 42.6324
10679 | 14.898889 | 2.7967 | 40.5537 | 2 | 4.4 | 4.403949 | 19.36 | 0.12721 | 0.2572 | 0.2419657 | 0.03692227 | -0.0176 | 42.6327
10680 | 14.900278 | 2.8019 | 40.5576 | 2 | 4.4099 | 4.40434 | 19.45 | 0.128329 | 0.258 | 0.2419319 | 0.03694484 | -0.017 | 42.6321
10681 | 14.901667 | 2.8019 | 40.5615 | 2 | 4.3992 | 4.404713 | 19.35 | 0.12714 | 0.2581 | 0.2418983 | 0.03696775 | -0.0164 | 42.633
10682 | 14.903056 | 2.807 | 40.5654 | 2 | 4.4033 | 4.405065 | 19.39 | 0.127789 | 0.2583 | 0.2418648 | 0.0369914 | -0.0158 | 42.6327
10683 | 14.904444 | 2.807 | 40.5693 | 2 | 4.4165 | 4.405409 | 19.51 | 0.12881 | 0.2593 | 0.2418326 | 0.03701616 | -0.0152 | 42.6322
10684 | 14.905833 | 2.812 | 40.5732 | 2 | 4.4132 | 4.405798 | 19.48 | 0.12847 | 0.2595 | 0.2418002 | 0.03704127 | -0.0146 | 42.6325
10685 | 14.907222 | 2.812 | 40.5771 | 2 | 4.4017 | 4.406179 | 19.37 | 0.127588 | 0.2599 | 0.2417682 | 0.03706721 | -0.014 | 42.6332
10686 | 14.908611 | 2.817 | 40.581 | 2 | 4.4058 | 4.406563 | 19.41 | 0.12808 | 0.2602 | 0.2417365 | 0.03709472 | -0.0135 | 42.633
10687 | 14.91 | 2.817 | 40.5849 | 2 | 4.4107 | 4.406929 | 19.45 | 0.128359 | 0.2609 | 0.2417054 | 0.03712306 | -0.0129 | 42.6329
10688 | 14.911389 | 2.822 | 40.5889 | 2 | 4.3876 | 4.407338 | 19.25 | 0.12642 | 0.2596 | 0.241674 | 0.03714881 | -0.0123 | 42.6342
10689 | 14.912778 | 2.822 | 40.5928 | 2 | 4.414 | 4.407744 | 19.48 | 0.12856 | 0.26 | 0.2416431 | 0.03719622 | -0.0117 | 42.633
10690 | 14.914167 | 2.8271 | 40.5967 | 2 | 4.4017 | 4.408146 | 19.37 | 0.127568 | 0.2597 | 0.2416129 | 0.03722209 | -0.0111 | 42.6337
10691 | 14.915556 | 2.8271 | 40.6006 | 2 | 4.4148 | 4.408566 | 19.49 | 0.12869 | 0.2604 | 0.2415833 | 0.03724898 | -0.0106 | 42.6332
10692 | 14.917222 | 2.8321 | 40.6046 | 2 | 4.4099 | 4.40899 | 19.45 | 0.128431 | 0.2611 | 0.2415541 | 0.03727688 | -0.01 | 42.6337
10693 | 14.918611 | 2.8321 | 40.6085 | 2 | 4.4099 | 4.409378 | 19.45 | 0.128289 | 0.2615 | 0.2415253 | 0.03730465 | -0.0094 | 42.6339
10694 | 14.92 | 2.8369 | 40.6124 | 2 | 4.4099 | 4.409789 | 19.45 | 0.128329 | 0.2617 | 0.2414958 | 0.03733325 | -0.0088 | 42.634
10695 | 14.921389 | 2.8369 | 40.6164 | 2 | 4.4214 | 4.410145 | 19.55 | 0.129015 | 0.263 | 0.2414664 | 0.03736455 | -0.0083 | 42.6337
10696 | 14.922778 | 2.8418 | 40.6203 | 2 | 4.4132 | 4.410507 | 19.48 | 0.12867 | 0.2636 | 0.2414369 | 0.03739686 | -0.0077 | 42.634
10697 | 14.924167 | 2.8418 | 40.6243 | 2 | 4.4148 | 4.410865 | 19.49 | 0.12867 | 0.2643 | 0.2414073 | 0.03743083 | -0.0072 | 42.6341
10698 | 14.925556 | 2.8467 | 40.6282 | 2 | 4.4074 | 4.411205 | 19.43 | 0.127998 | 0.2645 | 0.2413784 | 0.03746563 | -0.0066 | 42.6346
10699 | 14.926944 | 2.8467 | 40.6322 | 2 | 4.4148 | 4.411586 | 19.49 | 0.128414 | 0.2647 | 0.2413498 | 0.03752127 | -0.006 | 42.6344
10700 | 14.928333 | 2.8517 | 40.6361 | 2 | 4.4041 | 4.411995 | 19.4 | 0.127718 | 0.2639 | 0.2413216 | 0.03755484 | -0.0055 | 42.635
10701 | 14.929722 | 2.8517 | 40.6401 | 2 | 4.4066 | 4.412377 | 19.42 | 0.127968 | 0.2639 | 0.2412937 | 0.03758932 | -0.0049 | 42.6349
10702 | 14.931111 | 2.8566 | 40.6441 | 2 | 4.4115 | 4.412728 | 19.46 | 0.128389 | 0.2642 | 0.2412667 | 0.03762424 | -0.0044 | 42.6347
10703 | 14.9325 | 2.8566 | 40.6481 | 2 | 4.4083 | 4.413159 | 19.43 | 0.128331 | 0.2642 | 0.24124 | 0.03765933 | -0.0038 | 42.6348
10704 | 14.933889 | 2.8614 | 40.652 | 2 | 4.4132 | 4.413561 | 19.48 | 0.128549 | 0.2644 | 0.2412125 | 0.03769447 | -0.0033 | 42.6348
10705 | 14.935278 | 2.8614 | 40.656 | 2 | 4.4115 | 4.413916 | 19.46 | 0.128349 | 0.2648 | 0.2411849 | 0.03773156 | -0.0027 | 42.635
10706 | 14.936667 | 2.8663 | 40.66 | 2 | 4.4181 | 4.414277 | 19.52 | 0.128911 | 0.2656 | 0.2411578 | 0.03776967 | -0.0022 | 42.6347
10707 | 14.938056 | 2.8663 | 40.664 | 2 | 4.414 | 4.41468 | 19.48 | 0.128761 | 0.2657 | 0.241131 | 0.0378083 | -0.0016 | 42.6349
10708 | 14.939444 | 2.8711 | 40.6679 | 2 | 4.4263 | 4.415 | 19.59 | 0.129795 | 0.2668 | 0.2411042 | 0.03784747 | -0.0011 | 42.6344
10709 | 14.940833 | 2.8711 | 40.6719 | 2 | 4.4165 | 4.415391 | 19.51 | 0.12883 | 0.2671 | 0.2410786 | 0.03790659 | -0.0005 | 42.635
10710 | 14.942222 | 2.876 | 40.6759 | 2 | 4.4115 | 4.415802 | 19.46 | 0.128469 | 0.2669 | 0.2410534 | 0.03794585 | 0 | 42.6353
10711 | 14.943611 | 2.876 | 40.6799 | 2 | 4.4214 | 4.416184 | 19.55 | 0.129252 | 0.2671 | 0.2410284 | 0.03798639 | 0.0005 | 42.6349
10712 | 14.945 | 2.8808 | 40.6839 | 2 | 4.4025 | 4.41654 | 19.38 | 0.127678 | 0.2663 | 0.2410038 | 0.03802652 | 0.0011 | 42.6359
10713 | 14.946389 | 2.8808 | 40.6879 | 2 | 4.4214 | 4.416947 | 19.55 | 0.129475 | 0.2666 | 0.2409798 | 0.03806643 | 0.0016 | 42.6349
10714 | 14.947778 | 2.8855 | 40.6919 | 2 | 4.4132 | 4.417306 | 19.48 | 0.12843 | 0.2661 | 0.2409561 | 0.03810565 | 0.0022 | 42.6356
10715 | 14.949167 | 2.8855 | 40.696 | 2 | 4.4083 | 4.417684 | 19.43 | 0.128169 | 0.2655 | 0.2409329 | 0.03814446 | 0.0027 | 42.6358
10716 | 14.950556 | 2.8902 | 40.7 | 2 | 4.4173 | 4.418084 | 19.51 | 0.12888 | 0.2656 | 0.24091 | 0.03818323 | 0.0032 | 42.6355
10717 | 14.951944 | 2.8902 | 40.704 | 2 | 4.4099 | 4.41841 | 19.45 | 0.128471 | 0.2649 | 0.2408876 | 0.03822169 | 0.0037 | 42.6358
10718 | 14.953333 | 2.8948 | 40.708 | 2 | 4.423 | 4.418797 | 19.56 | 0.129473 | 0.2657 | 0.2408656 | 0.03826249 | 0.0042 | 42.6353
10719 | 14.954722 | 2.8948 | 40.712 | 2 | 4.4214 | 4.419163 | 19.55 | 0.129373 | 0.2666 | 0.2408434 | 0.03831588 | 0.0048 | 42.6354
10720 | 14.956111 | 2.8995 | 40.7161 | 2 | 4.4041 | 4.419541 | 19.4 | 0.128084 | 0.2657 | 0.2408222 | 0.03835658 | 0.0053 | 42.6362
10721 | 14.9575 | 2.8995 | 40.7201 | 2 | 4.4222 | 4.419912 | 19.56 | 0.129302 | 0.266 | 0.2408015 | 0.03839809 | 0.0058 | 42.6355
10722 | 14.958889 | 2.9041 | 40.7241 | 2 | 4.414 | 4.420333 | 19.48 | 0.1287 | 0.2666 | 0.2407811 | 0.03844005 | 0.0063 | 42.636
10723 | 14.960278 | 2.9041 | 40.7282 | 2 | 4.4296 | 4.420729 | 19.62 | 0.130158 | 0.2673 | 0.2407603 | 0.03848329 | 0.0068 | 42.6351
10724 | 14.961667 | 2.9087 | 40.7322 | 2 | 4.4165 | 4.421109 | 19.51 | 0.128931 | 0.2671 | 0.2407388 | 0.03852471 | 0.0073 | 42.6359
10725 | 14.963056 | 2.9087 | 40.7362 | 2 | 4.4181 | 4.421469 | 19.52 | 0.129153 | 0.2671 | 0.2407184 | 0.03856667 | 0.0078 | 42.6359
10726 | 14.964444 | 2.9132 | 40.7403 | 2 | 4.428 | 4.421855 | 19.61 | 0.129755 | 0.2677 | 0.2406988 | 0.03860972 | 0.0083 | 42.6356
10727 | 14.965833 | 2.9132 | 40.7443 | 2 | 4.4198 | 4.422252 | 19.53 | 0.129111 | 0.268 | 0.24068 | 0.03865274 | 0.0088 | 42.636
10728 | 14.967222 | 2.9177 | 40.7484 | 2 | 4.4181 | 4.422662 | 19.52 | 0.128891 | 0.2679 | 0.2406615 | 0.03869629 | 0.0093 | 42.6362
10729 | 14.968611 | 2.9177 | 40.7524 | 2 | 4.4165 | 4.423055 | 19.51 | 0.128992 | 0.2681 | 0.240643 | 0.03875278 | 0.0098 | 42.6362
10730 | 14.97 | 2.9222 | 40.7565 | 2 | 4.423 | 4.423437 | 19.56 | 0.129392 | 0.2684 | 0.2406249 | 0.03879717 | 0.0103 | 42.636
10731 | 14.971389 | 2.9222 | 40.7606 | 2 | 4.4247 | 4.423823 | 19.58 | 0.129614 | 0.2685 | 0.2406074 | 0.03884181 | 0.0108 | 42.6359
10732 | 14.972778 | 2.9267 | 40.7646 | 2 | 4.4083 | 4.424203 | 19.43 | 0.128229 | 0.2674 | 0.2405899 | 0.0388849 | 0.0113 | 42.6368
10733 | 14.974167 | 2.9267 | 40.7687 | 2 | 4.4263 | 4.424592 | 19.59 | 0.129694 | 0.2683 | 0.2405724 | 0.03892966 | 0.0118 | 42.6359
10734 | 14.975556 | 2.9311 | 40.7728 | 2 | 4.423 | 4.42499 | 19.56 | 0.129473 | 0.2682 | 0.2405551 | 0.03897533 | 0.0122 | 42.6361
10735 | 14.976944 | 2.9311 | 40.7768 | 2 | 4.4058 | 4.425333 | 19.41 | 0.127958 | 0.2673 | 0.2405378 | 0.03901975 | 0.0127 | 42.6371
10736 | 14.978333 | 2.9355 | 40.7809 | 2 | 4.4321 | 4.425678 | 19.64 | 0.130431 | 0.2679 | 0.2405207 | 0.03906583 | 0.0132 | 42.6356
10737 | 14.979722 | 2.9355 | 40.785 | 2 | 4.4263 | 4.426048 | 19.59 | 0.129815 | 0.268 | 0.2405034 | 0.03911207 | 0.0137 | 42.636
10738 | 14.981389 | 2.9398 | 40.7891 | 2 | 4.4337 | 4.426421 | 19.66 | 0.130572 | 0.2689 | 0.2404868 | 0.03915969 | 0.0141 | 42.636
10739 | 14.982778 | 2.9398 | 40.7931 | 2 | 4.4378 | 4.426806 | 19.69 | 0.130701 | 0.2702 | 0.2404698 | 0.03921677 | 0.0146 | 42.636
10740 | 14.984167 | 2.9442 | 40.7972 | 2 | 4.4247 | 4.427156 | 19.58 | 0.129614 | 0.2705 | 0.2404525 | 0.03926729 | 0.0151 | 42.6366
10741 | 14.985556 | 2.9442 | 40.8013 | 2 | 4.428 | 4.427522 | 19.61 | 0.129936 | 0.2702 | 0.2404363 | 0.0393175 | 0.0155 | 42.6365
10742 | 14.986944 | 2.9486 | 40.8054 | 2 | 4.4247 | 4.42791 | 19.58 | 0.129736 | 0.2703 | 0.2404206 | 0.0393688 | 0.016 | 42.6366
10743 | 14.988333 | 2.9486 | 40.8095 | 2 | 4.4214 | 4.428325 | 19.55 | 0.129373 | 0.27 | 0.2404056 | 0.03941885 | 0.0165 | 42.6369
10744 | 14.989722 | 2.9528 | 40.8136 | 2 | 4.4214 | 4.428674 | 19.55 | 0.129373 | 0.2696 | 0.2403916 | 0.03946886 | 0.0169 | 42.6369
10745 | 14.991111 | 2.9528 | 40.8177 | 2 | 4.4132 | 4.429064 | 19.48 | 0.12867 | 0.2688 | 0.240378 | 0.03951791 | 0.0174 | 42.6374
10746 | 14.9925 | 2.957 | 40.8218 | 2 | 4.423 | 4.429422 | 19.56 | 0.129493 | 0.269 | 0.2403647 | 0.03956759 | 0.0178 | 42.6369
10747 | 14.993889 | 2.957 | 40.8259 | 2 | 4.414 | 4.429779 | 19.48 | 0.1287 | 0.2682 | 0.2403519 | 0.03961611 | 0.0183 | 42.6374
10748 | 14.995278 | 2.9611 | 40.8301 | 2 | 4.4345 | 4.430113 | 19.66 | 0.130358 | 0.269 | 0.2403395 | 0.03966611 | 0.0187 | 42.6364
10749 | 14.996667 | 2.9611 | 40.8342 | 2 | 4.4312 | 4.430473 | 19.64 | 0.130096 | 0.2698 | 0.2403275 | 0.039719 | 0.0191 | 42.6366
10750 | 14.998056 | 2.9652 | 40.8383 | 2 | 4.4312 | 4.430865 | 19.64 | 0.130137 | 0.2706 | 0.240316 | 0.0397719 | 0.0196 | 42.6366
10751 | 14.999444 | 2.9652 | 40.8424 | 2 | 4.4345 | 4.43128 | 19.66 | 0.130561 | 0.2705 | 0.2403054 | 0.03982514 | 0.02 | 42.6364
10752 | 15.000833 | 2.9692 | 40.8465 | 2 | 4.4402 | 4.431648 | 19.72 | 0.130913 | 0.272 | 0.2402952 | 0.03988183 | 0.0204 | 42.6362
10753 | 15.002222 | 2.9692 | 40.8507 | 2 | 4.441 | 4.432027 | 19.72 | 0.131125 | 0.2727 | 0.2402854 | 0.03994027 | 0.0208 | 42.636
10754 | 15.003611 | 2.9732 | 40.8548 | 2 | 4.4296 | 4.432385 | 19.62 | 0.130056 | 0.2724 | 0.2402754 | 0.0399985 | 0.0212 | 42.6367
10755 | 15.005 | 2.9732 | 40.8589 | 2 | 4.437 | 4.432736 | 19.69 | 0.13057 | 0.2729 | 0.2402662 | 0.04005848 | 0.0216 | 42.6364
10756 | 15.006389 | 2.9772 | 40.863 | 2 | 4.4165 | 4.433121 | 19.51 | 0.128951 | 0.2716 | 0.2402573 | 0.04011534 | 0.022 | 42.6374
10757 | 15.007778 | 2.9772 | 40.8672 | 2 | 4.4329 | 4.433488 | 19.65 | 0.130359 | 0.2716 | 0.2402488 | 0.04017235 | 0.0224 | 42.6366
10758 | 15.009167 | 2.981 | 40.8713 | 2 | 4.4263 | 4.433856 | 19.59 | 0.129877 | 0.2716 | 0.2402403 | 0.04023028 | 0.0228 | 42.6369
10759 | 15.010556 | 2.981 | 40.8755 | 2 | 4.423 | 4.434239 | 19.56 | 0.129453 | 0.271 | 0.2402322 | 0.04028104 | 0.0232 | 42.6371
10760 | 15.011944 | 2.9848 | 40.8796 | 2 | 4.441 | 4.434611 | 19.72 | 0.130963 | 0.2719 | 0.2402249 | 0.04033941 | 0.0236 | 42.6363
10761 | 15.013333 | 2.9848 | 40.8838 | 2 | 4.4378 | 4.435003 | 19.69 | 0.130681 | 0.2724 | 0.240218 | 0.04039869 | 0.024 | 42.6364
10762 | 15.014722 | 2.9885 | 40.8879 | 2 | 4.4329 | 4.4354 | 19.65 | 0.130298 | 0.2725 | 0.240211 | 0.04045756 | 0.0244 | 42.6367
10763 | 15.016111 | 2.9885 | 40.8921 | 2 | 4.4345 | 4.43575 | 19.66 | 0.1305 | 0.2725 | 0.2402044 | 0.0405166 | 0.0247 | 42.6366
10764 | 15.0175 | 2.9922 | 40.8962 | 2 | 4.437 | 4.43612 | 19.69 | 0.130752 | 0.2731 | 0.2401979 | 0.04057664 | 0.0251 | 42.6364
10765 | 15.018889 | 2.9922 | 40.9004 | 2 | 4.4427 | 4.436476 | 19.74 | 0.131165 | 0.2736 | 0.2401932 | 0.0406359 | 0.0255 | 42.6362
10766 | 15.020278 | 2.9958 | 40.9045 | 2 | 4.4378 | 4.436854 | 19.69 | 0.130741 | 0.2745 | 0.2401888 | 0.04069578 | 0.0258 | 42.6365
10767 | 15.021667 | 2.9958 | 40.9087 | 2 | 4.4378 | 4.437179 | 19.69 | 0.130761 | 0.2742 | 0.2401852 | 0.0407545 | 0.0262 | 42.6364
10768 | 15.023056 | 2.9993 | 40.9129 | 2 | 4.4386 | 4.437502 | 19.7 | 0.130751 | 0.2747 | 0.2401822 | 0.0408147 | 0.0265 | 42.6364
10769 | 15.024444 | 2.9993 | 40.917 | 2 | 4.4427 | 4.437901 | 19.74 | 0.131267 | 0.2754 | 0.2401792 | 0.04087586 | 0.0269 | 42.6362
10770 | 15.025833 | 3.0028 | 40.9212 | 2 | 4.4402 | 4.438304 | 19.72 | 0.130933 | 0.2757 | 0.2401769 | 0.04093779 | 0.0272 | 42.6364
10771 | 15.027222 | 3.0028 | 40.9254 | 2 | 4.4549 | 4.438682 | 19.85 | 0.132555 | 0.2773 | 0.2401753 | 0.04100231 | 0.0275 | 42.6354
10772 | 15.028611 | 3.0062 | 40.9295 | 2 | 4.4345 | 4.439026 | 19.66 | 0.130622 | 0.2769 | 0.2401746 | 0.04106641 | 0.0279 | 42.6366
10773 | 15.03 | 3.0062 | 40.9337 | 2 | 4.4484 | 4.43939 | 19.79 | 0.131906 | 0.2777 | 0.2401745 | 0.04113133 | 0.0282 | 42.6358
10774 | 15.031389 | 3.0096 | 40.9379 | 2 | 4.4288 | 4.439722 | 19.61 | 0.130088 | 0.277 | 0.2401753 | 0.04119498 | 0.0285 | 42.6369
10775 | 15.032778 | 3.0096 | 40.9421 | 2 | 4.4361 | 4.440084 | 19.68 | 0.13044 | 0.2764 | 0.240176 | 0.04125635 | 0.0288 | 42.6366
10776 | 15.034167 | 3.0128 | 40.9463 | 2 | 4.4378 | 4.440441 | 19.69 | 0.130581 | 0.2765 | 0.2401772 | 0.04131683 | 0.0291 | 42.6365
10777 | 15.035556 | 3.0128 | 40.9504 | 2 | 4.4451 | 4.440766 | 19.76 | 0.131256 | 0.2772 | 0.2401786 | 0.04137886 | 0.0295 | 42.6362
10778 | 15.036944 | 3.016 | 40.9546 | 2 | 4.4394 | 4.441135 | 19.71 | 0.130842 | 0.2777 | 0.2401807 | 0.04144057 | 0.0298 | 42.6364
10779 | 15.038333 | 3.016 | 40.9588 | 2 | 4.4361 | 4.441502 | 19.68 | 0.130825 | 0.2774 | 0.2401832 | 0.04150804 | 0.0301 | 42.6364
10780 | 15.039722 | 3.0191 | 40.963 | 2 | 4.4459 | 4.441819 | 19.77 | 0.13159 | 0.2783 | 0.2401865 | 0.04157073 | 0.0304 | 42.6359
10781 | 15.041111 | 3.0191 | 40.9672 | 2 | 4.4533 | 4.442129 | 19.83 | 0.132105 | 0.2793 | 0.2401904 | 0.0416359 | 0.0306 | 42.6356
10782 | 15.0425 | 3.0223 | 40.9714 | 2 | 4.4312 | 4.442548 | 19.64 | 0.130096 | 0.2785 | 0.2401951 | 0.04170104 | 0.0309 | 42.6368
10783 | 15.043889 | 3.0223 | 40.9756 | 2 | 4.4468 | 4.442928 | 19.77 | 0.131458 | 0.2789 | 0.2402001 | 0.04176679 | 0.0312 | 42.636
10784 | 15.045556 | 3.0254 | 40.9798 | 2 | 4.4329 | 4.44333 | 19.65 | 0.130543 | 0.2782 | 0.2402056 | 0.04183043 | 0.0315 | 42.6369
10785 | 15.046944 | 3.0254 | 40.984 | 2 | 4.4312 | 4.443679 | 19.64 | 0.13032 | 0.2771 | 0.2402116 | 0.04189131 | 0.0318 | 42.637
10786 | 15.048333 | 3.0283 | 40.9882 | 2 | 4.4451 | 4.444003 | 19.76 | 0.131438 | 0.2779 | 0.2402183 | 0.04195262 | 0.0321 | 42.6363
10787 | 15.049722 | 3.0283 | 40.9924 | 2 | 4.4378 | 4.444317 | 19.69 | 0.130843 | 0.2775 | 0.2402257 | 0.04201342 | 0.0324 | 42.6367
10788 | 15.051111 | 3.0312 | 40.9966 | 2 | 4.4557 | 4.444665 | 19.85 | 0.132196 | 0.2781 | 0.2402334 | 0.0420753 | 0.0326 | 42.6358
10789 | 15.0525 | 3.0312 | 41.0008 | 2 | 4.4378 | 4.444999 | 19.69 | 0.130863 | 0.2781 | 0.240241 | 0.04214306 | 0.0329 | 42.6366
10790 | 15.053889 | 3.0342 | 41.005 | 2 | 4.4435 | 4.445374 | 19.74 | 0.131419 | 0.2787 | 0.2402495 | 0.04220591 | 0.0332 | 42.6363
10791 | 15.055278 | 3.0342 | 41.0093 | 2 | 4.459 | 4.445707 | 19.88 | 0.132952 | 0.2794 | 0.2402582 | 0.04227013 | 0.0334 | 42.6353
10792 | 15.056667 | 3.0371 | 41.0135 | 2 | 4.4296 | 4.446068 | 19.62 | 0.129936 | 0.2786 | 0.240267 | 0.04233093 | 0.0337 | 42.6371
10793 | 15.058056 | 3.0371 | 41.0177 | 2 | 4.4582 | 4.446419 | 19.88 | 0.132429 | 0.2793 | 0.240276 | 0.04239252 | 0.034 | 42.6356
10794 | 15.059444 | 3.0399 | 41.0219 | 2 | 4.4443 | 4.446744 | 19.75 | 0.131347 | 0.2795 | 0.2402854 | 0.04245379 | 0.0342 | 42.6362
10795 | 15.060833 | 3.0399 | 41.0261 | 2 | 4.4492 | 4.447112 | 19.8 | 0.131894 | 0.2798 | 0.2402953 | 0.04251491 | 0.0345 | 42.6359
10796 | 15.062222 | 3.0427 | 41.0304 | 2 | 4.4451 | 4.447507 | 19.76 | 0.131479 | 0.2796 | 0.2403054 | 0.04257522 | 0.0347 | 42.6361
10797 | 15.063611 | 3.0427 | 41.0346 | 2 | 4.459 | 4.447875 | 19.88 | 0.13248 | 0.2808 | 0.2403155 | 0.0426383 | 0.035 | 42.6355
10798 | 15.065 | 3.0454 | 41.0388 | 2 | 4.4655 | 4.44819 | 19.94 | 0.133148 | 0.2827 | 0.2403252 | 0.04270535 | 0.0352 | 42.6351
10799 | 15.066389 | 3.0454 | 41.0431 | 2 | 4.4517 | 4.448548 | 19.82 | 0.132024 | 0.283 | 0.2403357 | 0.04278409 | 0.0355 | 42.6357
10800 | 15.067778 | 3.0483 | 41.0473 | 2 | 4.4476 | 4.44888 | 19.78 | 0.131528 | 0.2823 | 0.2403467 | 0.04285023 | 0.0357 | 42.636
10801 | 15.069167 | 3.0483 | 41.0515 | 2 | 4.4443 | 4.449262 | 19.75 | 0.131594 | 0.2824 | 0.2403582 | 0.04291716 | 0.036 | 42.6359
10802 | 15.070556 | 3.051 | 41.0558 | 2 | 4.459 | 4.449661 | 19.88 | 0.132601 | 0.2833 | 0.2403701 | 0.04298525 | 0.0362 | 42.6353
10803 | 15.071944 | 3.051 | 41.06 | 2 | 4.4476 | 4.450047 | 19.78 | 0.131691 | 0.2828 | 0.240382 | 0.04305076 | 0.0364 | 42.6358
10804 | 15.073333 | 3.0538 | 41.0643 | 2 | 4.463 | 4.450368 | 19.92 | 0.133098 | 0.2841 | 0.2403947 | 0.04311827 | 0.0367 | 42.6349
10805 | 15.074722 | 3.0538 | 41.0685 | 2 | 4.45 | 4.450728 | 19.8 | 0.132006 | 0.2837 | 0.2404083 | 0.04318554 | 0.0369 | 42.6355
10806 | 15.076111 | 3.0565 | 41.0727 | 2 | 4.4492 | 4.45107 | 19.8 | 0.131832 | 0.2835 | 0.2404225 | 0.04325162 | 0.0372 | 42.6356
10807 | 15.0775 | 3.0565 | 41.077 | 2 | 4.4508 | 4.451452 | 19.81 | 0.131994 | 0.2837 | 0.2404375 | 0.04331877 | 0.0374 | 42.6355
10808 | 15.078889 | 3.0591 | 41.0812 | 2 | 4.4614 | 4.451805 | 19.9 | 0.132895 | 0.2847 | 0.2404528 | 0.0433883 | 0.0376 | 42.6349
10809 | 15.080278 | 3.0591 | 41.0855 | 2 | 4.4704 | 4.452122 | 19.98 | 0.133738 | 0.2864 | 0.240469 | 0.04347288 | 0.0379 | 42.6344
10810 | 15.081667 | 3.0619 | 41.0897 | 2 | 4.4459 | 4.452479 | 19.77 | 0.131367 | 0.2854 | 0.2404865 | 0.04354355 | 0.0381 | 42.6358
10811 | 15.083056 | 3.0619 | 41.094 | 2 | 4.4525 | 4.452851 | 19.82 | 0.132197 | 0.2851 | 0.2405042 | 0.04361312 | 0.0383 | 42.6352
10812 | 15.084444 | 3.0646 | 41.0982 | 2 | 4.4549 | 4.453242 | 19.85 | 0.132307 | 0.2853 | 0.2405221 | 0.04368301 | 0.0386 | 42.6352
10813 | 15.085833 | 3.0646 | 41.1025 | 2 | 4.4517 | 4.453602 | 19.82 | 0.132189 | 0.2854 | 0.2405405 | 0.04375257 | 0.0388 | 42.6352
10814 | 15.087222 | 3.0673 | 41.1068 | 2 | 4.4549 | 4.453937 | 19.85 | 0.132451 | 0.2855 | 0.2405591 | 0.0438215 | 0.039 | 42.635
10815 | 15.088611 | 3.0673 | 41.111 | 2 | 4.4582 | 4.454305 | 19.88 | 0.132591 | 0.2858 | 0.2405782 | 0.04389065 | 0.0392 | 42.6349
10816 | 15.09 | 3.0699 | 41.1153 | 2 | 4.4639 | 4.454637 | 19.93 | 0.133211 | 0.2867 | 0.2405978 | 0.0439617 | 0.0394 | 42.6344
10817 | 15.091389 | 3.0699 | 41.1196 | 2 | 4.4639 | 4.454983 | 19.93 | 0.133231 | 0.2872 | 0.2406171 | 0.04403287 | 0.0397 | 42.6344
10818 | 15.092778 | 3.0724 | 41.1238 | 2 | 4.4565 | 4.455344 | 19.86 | 0.132327 | 0.2873 | 0.2406367 | 0.04410361 | 0.0399 | 42.6349
10819 | 15.094167 | 3.0724 | 41.1281 | 2 | 4.4606 | 4.455662 | 19.9 | 0.132906 | 0.2879 | 0.2406571 | 0.04419276 | 0.0401 | 42.6345
10820 | 15.095556 | 3.0752 | 41.1324 | 2 | 4.4484 | 4.455997 | 19.79 | 0.131844 | 0.287 | 0.2406778 | 0.04426276 | 0.0403 | 42.6351
10821 | 15.096944 | 3.0752 | 41.1366 | 2 | 4.4598 | 4.456365 | 19.89 | 0.132897 | 0.287 | 0.240699 | 0.04433307 | 0.0405 | 42.6345
10822 | 15.098333 | 3.0778 | 41.1409 | 2 | 4.4622 | 4.456723 | 19.91 | 0.132986 | 0.2879 | 0.2407207 | 0.04440425 | 0.0408 | 42.6343
10823 | 15.099722 | 3.0778 | 41.1452 | 2 | 4.4508 | 4.457092 | 19.81 | 0.13218 | 0.2875 | 0.2407429 | 0.04447275 | 0.041 | 42.6348
10824 | 15.101111 | 3.0803 | 41.1495 | 2 | 4.45 | 4.457442 | 19.8 | 0.132026 | 0.2873 | 0.2407652 | 0.04454071 | 0.0412 | 42.6348
10825 | 15.1025 | 3.0803 | 41.1538 | 2 | 4.4484 | 4.457749 | 19.79 | 0.131885 | 0.2868 | 0.2407875 | 0.04460813 | 0.0414 | 42.6348
10826 | 15.103889 | 3.0828 | 41.158 | 2 | 4.4565 | 4.458113 | 19.86 | 0.13251 | 0.2869 | 0.2408101 | 0.04467559 | 0.0416 | 42.6345
10827 | 15.105278 | 3.0828 | 41.1623 | 2 | 4.4679 | 4.458477 | 19.96 | 0.133341 | 0.2875 | 0.240833 | 0.04474456 | 0.0418 | 42.6339
10828 | 15.106667 | 3.0852 | 41.1666 | 2 | 4.4582 | 4.458845 | 19.88 | 0.132611 | 0.2871 | 0.240856 | 0.04481337 | 0.042 | 42.6343
10829 | 15.108056 | 3.0852 | 41.1709 | 2 | 4.4695 | 4.459216 | 19.98 | 0.133667 | 0.2883 | 0.2408787 | 0.04490292 | 0.0422 | 42.6336
10830 | 15.109722 | 3.0879 | 41.1752 | 2 | 4.4647 | 4.459609 | 19.93 | 0.133199 | 0.289 | 0.2409014 | 0.0449751 | 0.0424 | 42.6342
10831 | 15.111111 | 3.0879 | 41.1795 | 2 | 4.4606 | 4.459996 | 19.9 | 0.132968 | 0.2889 | 0.2409242 | 0.04504684 | 0.0426 | 42.6343
10832 | 15.1125 | 3.0904 | 41.1838 | 2 | 4.4541 | 4.460345 | 19.84 | 0.132318 | 0.2885 | 0.2409471 | 0.04511674 | 0.0428 | 42.6346
10833 | 15.113889 | 3.0904 | 41.1881 | 2 | 4.463 | 4.460699 | 19.92 | 0.13316 | 0.2889 | 0.2409706 | 0.04518536 | 0.043 | 42.6341
10834 | 15.115278 | 3.0928 | 41.1923 | 2 | 4.4574 | 4.461074 | 19.87 | 0.132664 | 0.2884 | 0.2409938 | 0.04525204 | 0.0432 | 42.6343
10835 | 15.116667 | 3.0928 | 41.1966 | 2 | 4.4622 | 4.461445 | 19.91 | 0.133235 | 0.2885 | 0.2410173 | 0.04531911 | 0.0434 | 42.6339
10836 | 15.118056 | 3.0951 | 41.2009 | 2 | 4.4687 | 4.461816 | 19.97 | 0.133534 | 0.2889 | 0.2410411 | 0.04538545 | 0.0436 | 42.6337
10837 | 15.119444 | 3.0951 | 41.2052 | 2 | 4.4614 | 4.462143 | 19.9 | 0.133039 | 0.2887 | 0.2410646 | 0.0454493 | 0.0438 | 42.634
10838 | 15.120833 | 3.0974 | 41.2096 | 2 | 4.4679 | 4.462516 | 19.96 | 0.133504 | 0.2888 | 0.2410886 | 0.04551446 | 0.044 | 42.6336
10839 | 15.122222 | 3.0974 | 41.2139 | 2 | 4.4606 | 4.462869 | 19.9 | 0.132947 | 0.2887 | 0.2411131 | 0.04560965 | 0.0442 | 42.6339
10840 | 15.123611 | 3.0998 | 41.2182 | 2 | 4.4679 | 4.463217 | 19.96 | 0.133607 | 0.289 | 0.2411373 | 0.04567501 | 0.0444 | 42.6334
10841 | 15.125 | 3.0998 | 41.2225 | 2 | 4.4679 | 4.463588 | 19.96 | 0.133545 | 0.2895 | 0.2411622 | 0.04574151 | 0.0445 | 42.6334
10842 | 15.126389 | 3.1021 | 41.2268 | 2 | 4.4541 | 4.463903 | 19.84 | 0.132505 | 0.2898 | 0.2411876 | 0.04580906 | 0.0447 | 42.634
10843 | 15.127778 | 3.1021 | 41.2311 | 2 | 4.4614 | 4.464246 | 19.9 | 0.133018 | 0.2891 | 0.2412133 | 0.04587475 | 0.0449 | 42.6336
10844 | 15.129167 | 3.1042 | 41.2354 | 2 | 4.4704 | 4.464576 | 19.98 | 0.133717 | 0.2891 | 0.2412394 | 0.04594093 | 0.0451 | 42.6331
10845 | 15.130556 | 3.1042 | 41.2397 | 2 | 4.4574 | 4.464934 | 19.87 | 0.132747 | 0.2881 | 0.2412654 | 0.04600563 | 0.0452 | 42.6337
10846 | 15.131944 | 3.1063 | 41.244 | 2 | 4.4695 | 4.465318 | 19.98 | 0.133854 | 0.2879 | 0.2412916 | 0.0460697 | 0.0454 | 42.6329
10847 | 15.133333 | 3.1063 | 41.2483 | 2 | 4.4663 | 4.465663 | 19.95 | 0.133362 | 0.288 | 0.2413187 | 0.0461338 | 0.0455 | 42.6332
10848 | 15.134722 | 3.1083 | 41.2527 | 3 | 4.4639 | 4.466057 | 19.93 | 0.13319 | 0.2879 | 0.2413457 | 0.04619763 | 0.0457 | 42.6332
10849 | 15.136111 | 3.1083 | 41.257 | 2 | 4.4785 | 4.466387 | 20.06 | 0.134657 | 0.2886 | 0.2413736 | 0.04629039 | 0.0458 | 42.6323
10850 | 15.1375 | 3.1104 | 41.2613 | 2 | 4.4695 | 4.466705 | 19.98 | 0.133564 | 0.2884 | 0.2414018 | 0.04635498 | 0.046 | 42.6329
10851 | 15.138889 | 3.1104 | 41.2656 | 2 | 4.4582 | 4.467056 | 19.88 | 0.132489 | 0.2877 | 0.2414303 | 0.04641885 | 0.0461 | 42.6335
10852 | 15.140278 | 3.1124 | 41.2699 | 2 | 4.4728 | 4.467459 | 20.01 | 0.134054 | 0.2879 | 0.2414589 | 0.04648265 | 0.0463 | 42.6325
10853 | 15.141667 | 3.1124 | 41.2743 | 2 | 4.4671 | 4.467822 | 19.96 | 0.133599 | 0.2876 | 0.2414875 | 0.04654562 | 0.0464 | 42.6326
10854 | 15.143056 | 3.1142 | 41.2786 | 2 | 4.4695 | 4.468178 | 19.98 | 0.133625 | 0.2877 | 0.2415164 | 0.04660806 | 0.0466 | 42.6326
10855 | 15.144444 | 3.1142 | 41.2829 | 2 | 4.4622 | 4.468484 | 19.91 | 0.133048 | 0.2869 | 0.241545 | 0.04666978 | 0.0467 | 42.6329
10856 | 15.145833 | 3.1159 | 41.2872 | 2 | 4.4776 | 4.468843 | 20.05 | 0.134276 | 0.2874 | 0.2415736 | 0.04673244 | 0.0468 | 42.6321
10857 | 15.147222 | 3.1159 | 41.2916 | 2 | 4.4663 | 4.46914 | 19.95 | 0.133403 | 0.2871 | 0.2416027 | 0.04679467 | 0.0469 | 42.6325
10858 | 15.148611 | 3.1175 | 41.2959 | 2 | 4.463 | 4.469489 | 19.92 | 0.132855 | 0.2863 | 0.2416315 | 0.04685533 | 0.047 | 42.6328
10859 | 15.15 | 3.1175 | 41.3002 | 2 | 4.4647 | 4.469849 | 19.93 | 0.133138 | 0.286 | 0.2416602 | 0.04694161 | 0.0471 | 42.6326
10860 | 15.151389 | 3.1192 | 41.3046 | 2 | 4.4752 | 4.470179 | 20.03 | 0.134372 | 0.2861 | 0.2416889 | 0.04700174 | 0.0472 | 42.6317
10861 | 15.152778 | 3.1192 | 41.3089 | 2 | 4.4736 | 4.470514 | 20.01 | 0.134043 | 0.2863 | 0.2417181 | 0.04706301 | 0.0473 | 42.6319
10862 | 15.154167 | 3.1207 | 41.3132 | 2 | 4.4768 | 4.470843 | 20.04 | 0.134452 | 0.2862 | 0.2417479 | 0.04712523 | 0.0474 | 42.6316
10863 | 15.155556 | 3.1207 | 41.3176 | 2 | 4.4687 | 4.471226 | 19.97 | 0.133554 | 0.286 | 0.2417776 | 0.0471873 | 0.0475 | 42.632
10864 | 15.156944 | 3.1221 | 41.3219 | 2 | 4.4663 | 4.471587 | 19.95 | 0.133528 | 0.2853 | 0.2418067 | 0.04724762 | 0.0476 | 42.632
10865 | 15.158333 | 3.1221 | 41.3263 | 2 | 4.4776 | 4.471893 | 20.05 | 0.134378 | 0.2853 | 0.2418358 | 0.04730666 | 0.0477 | 42.6314
10866 | 15.159722 | 3.1234 | 41.3306 | 2 | 4.4647 | 4.472211 | 19.93 | 0.133344 | 0.2846 | 0.2418649 | 0.04736443 | 0.0477 | 42.6319
10867 | 15.161111 | 3.1234 | 41.3349 | 2 | 4.4728 | 4.472483 | 20.01 | 0.133889 | 0.284 | 0.2418938 | 0.04742148 | 0.0478 | 42.6316
10868 | 15.1625 | 3.1246 | 41.3393 | 2 | 4.4744 | 4.472876 | 20.02 | 0.134176 | 0.2841 | 0.2419223 | 0.047478 | 0.0479 | 42.6313
10869 | 15.163889 | 3.1246 | 41.3436 | 2 | 4.4874 | 4.4732 | 20.14 | 0.135233 | 0.2847 | 0.2419511 | 0.0475602 | 0.0479 | 42.6306
10870 | 15.165278 | 3.1259 | 41.348 | 2 | 4.4744 | 4.473557 | 20.02 | 0.134032 | 0.2843 | 0.2419796 | 0.04761694 | 0.048 | 42.6312
10871 | 15.166667 | 3.1259 | 41.3523 | 2 | 4.4736 | 4.473911 | 20.01 | 0.134105 | 0.2841 | 0.2420071 | 0.0476724 | 0.048 | 42.6311
10872 | 15.168056 | 3.1269 | 41.3566 | 2 | 4.4687 | 4.474298 | 19.97 | 0.133952 | 0.2835 | 0.242034 | 0.04772687 | 0.048 | 42.6312
10873 | 15.169444 | 3.1269 | 41.361 | 2 | 4.4768 | 4.474637 | 20.04 | 0.134225 | 0.2837 | 0.2420604 | 0.04778016 | 0.0481 | 42.6309
10874 | 15.170833 | 3.1277 | 41.3653 | 2 | 4.4817 | 4.474979 | 20.09 | 0.134714 | 0.2842 | 0.2420872 | 0.04783374 | 0.0481 | 42.6306
10875 | 15.172222 | 3.1277 | 41.3697 | 2 | 4.4768 | 4.475229 | 20.04 | 0.134578 | 0.2844 | 0.2421141 | 0.04788773 | 0.0481 | 42.6305
10876 | 15.173611 | 3.1285 | 41.374 | 2 | 4.472 | 4.47553 | 20 | 0.133963 | 0.2841 | 0.242141 | 0.04794164 | 0.0481 | 42.6309
10877 | 15.175278 | 3.1285 | 41.3784 | 2 | 4.472 | 4.475876 | 20 | 0.133942 | 0.2835 | 0.242168 | 0.04799381 | 0.0482 | 42.6311
10878 | 15.176667 | 3.1292 | 41.3827 | 2 | 4.4695 | 4.47617 | 19.98 | 0.133812 | 0.2829 | 0.2421955 | 0.04804433 | 0.0482 | 42.6312
10879 | 15.178056 | 3.1292 | 41.387 | 2 | 4.4695 | 4.476525 | 19.98 | 0.134023 | 0.2819 | 0.2422232 | 0.04812347 | 0.0482 | 42.631
10880 | 15.179444 | 3.1299 | 41.3914 | 2 | 4.4825 | 4.47685 | 20.09 | 0.134867 | 0.2823 | 0.2422504 | 0.04817274 | 0.0482 | 42.6304
10881 | 15.180833 | 3.1299 | 41.3957 | 2 | 4.4801 | 4.477187 | 20.07 | 0.134695 | 0.2819 | 0.2422775 | 0.0482211 | 0.0481 | 42.6304
10882 | 15.182222 | 3.1304 | 41.4001 | 2 | 4.4801 | 4.477502 | 20.07 | 0.134695 | 0.2816 | 0.2423042 | 0.04826931 | 0.0481 | 42.6303
10883 | 15.183611 | 3.1304 | 41.4044 | 2 | 4.4687 | 4.477857 | 19.97 | 0.133762 | 0.2807 | 0.2423311 | 0.04831624 | 0.0481 | 42.6308
10884 | 15.185 | 3.1307 | 41.4088 | 2 | 4.459 | 4.478201 | 19.88 | 0.132931 | 0.2788 | 0.2423585 | 0.04836078 | 0.0481 | 42.6312
10885 | 15.186389 | 3.1307 | 41.4131 | 2 | 4.4914 | 4.478486 | 20.17 | 0.135529 | 0.2795 | 0.2423857 | 0.04840638 | 0.048 | 42.6296
10886 | 15.187778 | 3.1309 | 41.4175 | 2 | 4.4874 | 4.478845 | 20.14 | 0.135275 | 0.2793 | 0.2424123 | 0.04845228 | 0.048 | 42.6297
10887 | 15.189167 | 3.1309 | 41.4218 | 2 | 4.4833 | 4.479113 | 20.1 | 0.135001 | 0.2794 | 0.2424385 | 0.04849952 | 0.0479 | 42.6298
10888 | 15.190556 | 3.131 | 41.4262 | 2 | 4.4922 | 4.479407 | 20.18 | 0.13587 | 0.28 | 0.2424644 | 0.048548 | 0.0479 | 42.6292
10889 | 15.191944 | 3.131 | 41.4305 | 2 | 4.4704 | 4.479754 | 19.98 | 0.133676 | 0.2791 | 0.2424907 | 0.04861716 | 0.0478 | 42.6304
10890 | 15.193333 | 3.1312 | 41.4349 | 2 | 4.4793 | 4.480087 | 20.06 | 0.134624 | 0.279 | 0.2425175 | 0.04866366 | 0.0477 | 42.6298
10891 | 15.194722 | 3.1312 | 41.4392 | 2 | 4.4849 | 4.480408 | 20.11 | 0.135144 | 0.2787 | 0.2425447 | 0.04871065 | 0.0477 | 42.6294
10892 | 15.196111 | 3.1312 | 41.4436 | 2 | 4.4801 | 4.480724 | 20.07 | 0.134716 | 0.2783 | 0.2425714 | 0.04875638 | 0.0476 | 42.6296
10893 | 15.1975 | 3.1312 | 41.4479 | 2 | 4.4914 | 4.48107 | 20.17 | 0.135735 | 0.2791 | 0.2425984 | 0.04880401 | 0.0475 | 42.6289
10894 | 15.198889 | 3.1311 | 41.4523 | 2 | 4.4793 | 4.481418 | 20.06 | 0.134479 | 0.2784 | 0.2426259 | 0.04885046 | 0.0474 | 42.6296
10895 | 15.200278 | 3.1311 | 41.4566 | 2 | 4.4849 | 4.481775 | 20.11 | 0.135165 | 0.2784 | 0.2426543 | 0.04889639 | 0.0473 | 42.6291
10896 | 15.201667 | 3.1309 | 41.461 | 2 | 4.4833 | 4.482071 | 20.1 | 0.134918 | 0.2781 | 0.2426824 | 0.04894097 | 0.0472 | 42.6292
10897 | 15.203056 | 3.1309 | 41.4653 | 2 | 4.4801 | 4.482452 | 20.07 | 0.134779 | 0.2776 | 0.2427108 | 0.04898317 | 0.0471 | 42.6292
10898 | 15.204444 | 3.1305 | 41.4697 | 2 | 4.4865 | 4.482789 | 20.13 | 0.135265 | 0.2776 | 0.2427391 | 0.0490255 | 0.047 | 42.6288
10899 | 15.205833 | 3.1305 | 41.474 | 2 | 4.4809 | 4.483124 | 20.08 | 0.134934 | 0.2772 | 0.2427683 | 0.04909148 | 0.0469 | 42.6289
10900 | 15.207222 | 3.1303 | 41.4784 | 2 | 4.4865 | 4.483516 | 20.13 | 0.135391 | 0.278 | 0.2427975 | 0.04913443 | 0.0468 | 42.6286
10901 | 15.208611 | 3.1303 | 41.4827 | 2 | 4.4776 | 4.483837 | 20.05 | 0.134544 | 0.2769 | 0.2428271 | 0.0491752 | 0.0467 | 42.629
10902 | 15.21 | 3.1298 | 41.4871 | 2 | 4.4817 | 4.48416 | 20.09 | 0.134714 | 0.2768 | 0.2428568 | 0.04921665 | 0.0466 | 42.6288
10903 | 15.211389 | 3.1298 | 41.4914 | 2 | 4.4914 | 4.484483 | 20.17 | 0.135673 | 0.2766 | 0.2428872 | 0.0492573 | 0.0464 | 42.6282
10904 | 15.212778 | 3.1292 | 41.4958 | 2 | 4.489 | 4.484812 | 20.15 | 0.135356 | 0.2766 | 0.2429179 | 0.04929761 | 0.0463 | 42.6283
10905 | 15.214167 | 3.1292 | 41.5001 | 2 | 4.4938 | 4.485168 | 20.19 | 0.135867 | 0.2766 | 0.2429486 | 0.04933833 | 0.0461 | 42.6279
10906 | 15.215556 | 3.1285 | 41.5044 | 2 | 4.4898 | 4.485529 | 20.16 | 0.135614 | 0.2762 | 0.2429797 | 0.04937798 | 0.046 | 42.628
10907 | 15.216944 | 3.1285 | 41.5088 | 2 | 4.476 | 4.485873 | 20.03 | 0.134381 | 0.2753 | 0.2430112 | 0.049416 | 0.0458 | 42.6287
10908 | 15.218333 | 3.1277 | 41.5131 | 2 | 4.4898 | 4.486219 | 20.16 | 0.135761 | 0.2751 | 0.2430427 | 0.04945313 | 0.0457 | 42.6278
10909 | 15.219722 | 3.1277 | 41.5175 | 2 | 4.4954 | 4.486596 | 20.21 | 0.13624 | 0.2754 | 0.2430744 | 0.0495151 | 0.0455 | 42.6274
10910 | 15.221111 | 3.1269 | 41.5218 | 2 | 4.4857 | 4.486924 | 20.12 | 0.135257 | 0.2753 | 0.2431065 | 0.04955249 | 0.0453 | 42.628
10911 | 15.2225 | 3.1269 | 41.5262 | 2 | 4.4954 | 4.487272 | 20.21 | 0.136177 | 0.2754 | 0.2431391 | 0.04958982 | 0.0451 | 42.6273
10912 | 15.223889 | 3.1259 | 41.5305 | 2 | 4.4898 | 4.487654 | 20.16 | 0.135551 | 0.2753 | 0.243172 | 0.04962711 | 0.045 | 42.6276
10913 | 15.225278 | 3.1259 | 41.5348 | 2 | 4.4809 | 4.488002 | 20.08 | 0.134934 | 0.2746 | 0.2432052 | 0.04966313 | 0.0448 | 42.6279
10914 | 15.226667 | 3.1248 | 41.5392 | 2 | 4.4882 | 4.488343 | 20.14 | 0.135492 | 0.2743 | 0.243238 | 0.04969762 | 0.0446 | 42.6275
10915 | 15.228056 | 3.1248 | 41.5435 | 2 | 4.472 | 4.488738 | 20 | 0.134109 | 0.2726 | 0.2432708 | 0.04972862 | 0.0444 | 42.6283
10916 | 15.229444 | 3.1235 | 41.5479 | 2 | 4.4882 | 4.489026 | 20.14 | 0.135492 | 0.272 | 0.2433042 | 0.04975847 | 0.0442 | 42.6274
10917 | 15.230833 | 3.1235 | 41.5522 | 2 | 4.4938 | 4.489359 | 20.19 | 0.136055 | 0.2719 | 0.243338 | 0.04978872 | 0.0439 | 42.627
10918 | 15.232222 | 3.122 | 41.5565 | 2 | 4.4914 | 4.489753 | 20.17 | 0.135819 | 0.2711 | 0.2433717 | 0.04981763 | 0.0437 | 42.6271
10919 | 15.233611 | 3.122 | 41.5609 | 2 | 4.493 | 4.49008 | 20.19 | 0.136154 | 0.2719 | 0.2434059 | 0.04987284 | 0.0435 | 42.6268
10920 | 15.235 | 3.1207 | 41.5652 | 2 | 4.4914 | 4.490463 | 20.17 | 0.135694 | 0.271 | 0.2434406 | 0.04990147 | 0.0432 | 42.627
10921 | 15.236667 | 3.1207 | 41.5696 | 2 | 4.493 | 4.490843 | 20.19 | 0.135713 | 0.2711 | 0.2434759 | 0.04992996 | 0.043 | 42.6272
10922 | 15.238056 | 3.1191 | 41.5739 | 2 | 4.5035 | 4.491173 | 20.28 | 0.136767 | 0.2716 | 0.2435116 | 0.04995998 | 0.0428 | 42.6266
10923 | 15.239444 | 3.1191 | 41.5782 | 2 | 4.5035 | 4.491503 | 20.28 | 0.136767 | 0.2725 | 0.2435468 | 0.04999096 | 0.0425 | 42.6265
10924 | 15.240833 | 3.1174 | 41.5825 | 2 | 4.4874 | 4.491848 | 20.14 | 0.135337 | 0.2716 | 0.2435824 | 0.05002013 | 0.0422 | 42.6273
10925 | 15.242222 | 3.1174 | 41.5869 | 2 | 4.4962 | 4.4922 | 20.22 | 0.136123 | 0.2714 | 0.2436186 | 0.05004906 | 0.042 | 42.6267
10926 | 15.243611 | 3.1156 | 41.5912 | 2 | 4.4938 | 4.492531 | 20.19 | 0.136034 | 0.271 | 0.2436554 | 0.05007702 | 0.0417 | 42.6267
10927 | 15.245 | 3.1156 | 41.5955 | 2 | 4.4946 | 4.492868 | 20.2 | 0.13598 | 0.2712 | 0.2436922 | 0.05010577 | 0.0414 | 42.6267
10928 | 15.246389 | 3.1137 | 41.5999 | 2 | 4.4906 | 4.493198 | 20.17 | 0.13556 | 0.2706 | 0.2437285 | 0.05013344 | 0.0412 | 42.6269
10929 | 15.247778 | 3.1137 | 41.6042 | 2 | 4.4987 | 4.493546 | 20.24 | 0.1364 | 0.2703 | 0.2437653 | 0.05018503 | 0.0409 | 42.6263
10930 | 15.249167 | 3.112 | 41.6085 | 2 | 4.4898 | 4.493872 | 20.16 | 0.13553 | 0.2694 | 0.2438025 | 0.0502104 | 0.0406 | 42.6268
10931 | 15.250556 | 3.112 | 41.6128 | 2 | 4.5099 | 4.494218 | 20.34 | 0.137571 | 0.2701 | 0.2438397 | 0.0502373 | 0.0403 | 42.6255
10932 | 15.251944 | 3.11 | 41.6171 | 2 | 4.4882 | 4.49453 | 20.14 | 0.135534 | 0.2692 | 0.2438773 | 0.05026202 | 0.04 | 42.6267
10933 | 15.253333 | 3.11 | 41.6215 | 2 | 4.4987 | 4.494865 | 20.24 | 0.136633 | 0.2695 | 0.2439148 | 0.05028744 | 0.0397 | 42.6259
10934 | 15.254722 | 3.108 | 41.6258 | 2 | 4.497 | 4.495215 | 20.22 | 0.136447 | 0.2697 | 0.2439526 | 0.05031355 | 0.0394 | 42.626
10935 | 15.256111 | 3.108 | 41.6301 | 2 | 4.4954 | 4.495549 | 20.21 | 0.136283 | 0.2692 | 0.2439911 | 0.05033785 | 0.0391 | 42.626
10936 | 15.2575 | 3.1059 | 41.6344 | 2 | 4.4979 | 4.495921 | 20.23 | 0.136224 | 0.2687 | 0.2440305 | 0.050361 | 0.0388 | 42.626
10937 | 15.258889 | 3.1059 | 41.6387 | 2 | 4.4898 | 4.496243 | 20.16 | 0.135719 | 0.2676 | 0.2440696 | 0.05038244 | 0.0385 | 42.6263
10938 | 15.260278 | 3.1036 | 41.643 | 2 | 4.4979 | 4.496582 | 20.23 | 0.136455 | 0.2675 | 0.2441091 | 0.050403 | 0.0382 | 42.6258
10939 | 15.261667 | 3.1036 | 41.6473 | 2 | 4.497 | 4.49691 | 20.22 | 0.13632 | 0.2677 | 0.2441491 | 0.0504503 | 0.0379 | 42.6258
10940 | 15.263056 | 3.1016 | 41.6517 | 2 | 4.4946 | 4.497262 | 20.2 | 0.136042 | 0.2671 | 0.2441891 | 0.05047006 | 0.0376 | 42.6259
10941 | 15.264444 | 3.1016 | 41.656 | 2 | 4.4946 | 4.497533 | 20.2 | 0.136126 | 0.2664 | 0.2442294 | 0.05048856 | 0.0373 | 42.6258
10942 | 15.265833 | 3.0993 | 41.6603 | 2 | 4.4946 | 4.497912 | 20.2 | 0.136105 | 0.2656 | 0.2442702 | 0.05050629 | 0.037 | 42.6257
10943 | 15.267222 | 3.0993 | 41.6646 | 2 | 4.5003 | 4.498217 | 20.25 | 0.136585 | 0.2656 | 0.2443112 | 0.05052424 | 0.0367 | 42.6254
10944 | 15.268611 | 3.097 | 41.6689 | 2 | 4.4914 | 4.498571 | 20.17 | 0.136011 | 0.265 | 0.2443526 | 0.05054105 | 0.0364 | 42.6257
10945 | 15.27 | 3.097 | 41.6732 | 2 | 4.4938 | 4.498873 | 20.19 | 0.136034 | 0.2641 | 0.2443946 | 0.05055644 | 0.036 | 42.6256
10946 | 15.271389 | 3.0945 | 41.6775 | 2 | 4.4922 | 4.499187 | 20.18 | 0.135682 | 0.263 | 0.2444378 | 0.05056892 | 0.0357 | 42.6258
10947 | 15.272778 | 3.0945 | 41.6818 | 2 | 4.5019 | 4.49953 | 20.27 | 0.136791 | 0.2624 | 0.2444817 | 0.05058034 | 0.0354 | 42.625
10948 | 15.274167 | 3.092 | 41.6861 | 2 | 4.5003 | 4.499935 | 20.25 | 0.136606 | 0.2623 | 0.2445259 | 0.05059191 | 0.035 | 42.6251
10949 | 15.275556 | 3.092 | 41.6904 | 2 | 4.5083 | 4.50023 | 20.32 | 0.137052 | 0.2626 | 0.2445702 | 0.05062853 | 0.0347 | 42.6248
10950 | 15.276944 | 3.0896 | 41.6947 | 2 | 4.5148 | 4.50056 | 20.38 | 0.137854 | 0.2637 | 0.2446135 | 0.05064264 | 0.0344 | 42.6242
10951 | 15.278333 | 3.0896 | 41.699 | 2 | 4.4962 | 4.500881 | 20.22 | 0.136164 | 0.2636 | 0.244657 | 0.05065643 | 0.034 | 42.6252
10952 | 15.279722 | 3.087 | 41.7032 | 2 | 4.4922 | 4.50125 | 20.18 | 0.135912 | 0.2624 | 0.244701 | 0.05066824 | 0.0337 | 42.6253
10953 | 15.281111 | 3.087 | 41.7075 | 2 | 4.5019 | 4.501565 | 20.27 | 0.136707 | 0.2624 | 0.244745 | 0.05067974 | 0.0333 | 42.6248
10954 | 15.2825 | 3.0843 | 41.7118 | 2 | 4.5035 | 4.501876 | 20.28 | 0.136998 | 0.2621 | 0.2447896 | 0.05069046 | 0.033 | 42.6246
10955 | 15.283889 | 3.0843 | 41.7161 | 2 | 4.4946 | 4.502215 | 20.2 | 0.136169 | 0.2614 | 0.2448336 | 0.0506981 | 0.0326 | 42.625
10956 | 15.285278 | 3.0816 | 41.7204 | 2 | 4.497 | 4.502533 | 20.22 | 0.136215 | 0.2603 | 0.2448779 | 0.05070358 | 0.0323 | 42.6249
10957 | 15.286667 | 3.0816 | 41.7247 | 2 | 4.5043 | 4.502847 | 20.29 | 0.136859 | 0.2599 | 0.2449214 | 0.05070773 | 0.0319 | 42.6245
10958 | 15.288056 | 3.0787 | 41.7289 | 2 | 4.5115 | 4.503188 | 20.35 | 0.137525 | 0.26 | 0.2449647 | 0.05071092 | 0.0315 | 42.6241
10959 | 15.289444 | 3.0787 | 41.7332 | 2 | 4.5027 | 4.503561 | 20.27 | 0.136821 | 0.259 | 0.2450082 | 0.05074454 | 0.0312 | 42.6245
10960 | 15.290833 | 3.0759 | 41.7375 | 2 | 4.5059 | 4.503889 | 20.3 | 0.13745 | 0.2585 | 0.2450512 | 0.05074493 | 0.0308 | 42.624
10961 | 15.292222 | 3.0759 | 41.7418 | 2 | 4.497 | 4.504268 | 20.22 | 0.136257 | 0.2582 | 0.2450946 | 0.05074583 | 0.0304 | 42.6247
10962 | 15.293611 | 3.073 | 41.746 | 2 | 4.5003 | 4.504583 | 20.25 | 0.136501 | 0.2572 | 0.2451381 | 0.05074348 | 0.03 | 42.6245
10963 | 15.295 | 3.073 | 41.7503 | 2 | 4.5067 | 4.504898 | 20.31 | 0.137032 | 0.2572 | 0.2451813 | 0.05074072 | 0.0297 | 42.6242
10964 | 15.296389 | 3.0698 | 41.7546 | 2 | 4.5019 | 4.505258 | 20.27 | 0.136728 | 0.2565 | 0.2452246 | 0.05073635 | 0.0293 | 42.6243
10965 | 15.297778 | 3.0698 | 41.7588 | 2 | 4.4995 | 4.505551 | 20.25 | 0.13664 | 0.256 | 0.2452681 | 0.05073112 | 0.0289 | 42.6243
10966 | 15.299444 | 3.0666 | 41.7631 | 2 | 4.5083 | 4.505898 | 20.32 | 0.137114 | 0.2561 | 0.2453116 | 0.05072437 | 0.0285 | 42.6244
10967 | 15.300833 | 3.0666 | 41.7673 | 2 | 4.5131 | 4.506222 | 20.37 | 0.137669 | 0.2563 | 0.2453556 | 0.05071805 | 0.0281 | 42.624
10968 | 15.302222 | 3.0633 | 41.7716 | 2 | 4.4962 | 4.506546 | 20.22 | 0.136418 | 0.2551 | 0.2453991 | 0.05070957 | 0.0277 | 42.6247
10969 | 15.303611 | 3.0633 | 41.7759 | 2 | 4.5091 | 4.506903 | 20.33 | 0.137607 | 0.2552 | 0.2454425 | 0.05073857 | 0.0273 | 42.6239
10970 | 15.305 | 3.0601 | 41.7801 | 2 | 4.5035 | 4.507244 | 20.28 | 0.136787 | 0.2546 | 0.2454854 | 0.05072916 | 0.0269 | 42.6244
10971 | 15.306389 | 3.0601 | 41.7844 | 2 | 4.5131 | 4.507609 | 20.37 | 0.137669 | 0.2546 | 0.2455284 | 0.05071953 | 0.0265 | 42.6238
10972 | 15.307778 | 3.0567 | 41.7886 | 2 | 4.5099 | 4.507968 | 20.34 | 0.137743 | 0.2548 | 0.2455712 | 0.05070986 | 0.026 | 42.6238
10973 | 15.309167 | 3.0567 | 41.7928 | 2 | 4.5067 | 4.508281 | 20.31 | 0.13697 | 0.254 | 0.245614 | 0.05069758 | 0.0256 | 42.6242
10974 | 15.310556 | 3.0532 | 41.7971 | 2 | 4.5011 | 4.508645 | 20.26 | 0.136826 | 0.253 | 0.2456566 | 0.05068296 | 0.0252 | 42.6243
10975 | 15.311944 | 3.0532 | 41.8013 | 2 | 4.5003 | 4.508966 | 20.25 | 0.136797 | 0.2524 | 0.2456988 | 0.05066654 | 0.0248 | 42.6243
10976 | 15.313333 | 3.0495 | 41.8056 | 2 | 4.5099 | 4.509329 | 20.34 | 0.137424 | 0.252 | 0.2457411 | 0.05065 | 0.0243 | 42.6238
10977 | 15.314722 | 3.0495 | 41.8098 | 2 | 4.5099 | 4.509666 | 20.34 | 0.137614 | 0.2515 | 0.2457834 | 0.05063177 | 0.0239 | 42.6237
10978 | 15.316111 | 3.0458 | 41.814 | 2 | 4.5067 | 4.509983 | 20.31 | 0.137221 | 0.2517 | 0.2458258 | 0.05061442 | 0.0234 | 42.6239
10979 | 15.3175 | 3.0458 | 41.8183 | 2 | 4.5115 | 4.510292 | 20.35 | 0.137483 | 0.2517 | 0.2458677 | 0.05063954 | 0.023 | 42.6237
10980 | 15.318889 | 3.0423 | 41.8225 | 2 | 4.497 | 4.510608 | 20.22 | 0.13632 | 0.2501 | 0.2459097 | 0.05061925 | 0.0226 | 42.6244
10981 | 15.320278 | 3.0423 | 41.8267 | 2 | 4.5051 | 4.510928 | 20.3 | 0.137035 | 0.2492 | 0.2459516 | 0.05059636 | 0.0221 | 42.624
10982 | 15.321667 | 3.0384 | 41.8309 | 2 | 4.5148 | 4.511246 | 20.38 | 0.137833 | 0.2497 | 0.2459928 | 0.05057453 | 0.0217 | 42.6235
10983 | 15.323056 | 3.0384 | 41.8352 | 2 | 4.5115 | 4.511574 | 20.35 | 0.137421 | 0.2493 | 0.2460341 | 0.05055249 | 0.0212 | 42.6237
10984 | 15.324444 | 3.0344 | 41.8394 | 2 | 4.5148 | 4.511933 | 20.38 | 0.138002 | 0.2494 | 0.2460756 | 0.0505306 | 0.0207 | 42.6233
10985 | 15.325833 | 3.0344 | 41.8436 | 2 | 4.5107 | 4.512186 | 20.35 | 0.137707 | 0.2487 | 0.2461168 | 0.05050784 | 0.0203 | 42.6235
10986 | 15.327222 | 3.0304 | 41.8478 | 2 | 4.5139 | 4.512545 | 20.38 | 0.137803 | 0.2487 | 0.246158 | 0.05048414 | 0.0198 | 42.6234
10987 | 15.328611 | 3.0304 | 41.852 | 2 | 4.518 | 4.512884 | 20.41 | 0.138058 | 0.2495 | 0.2462001 | 0.05046077 | 0.0193 | 42.6233
10988 | 15.33 | 3.0263 | 41.8562 | 2 | 4.5099 | 4.513155 | 20.34 | 0.137466 | 0.249 | 0.2462425 | 0.05043644 | 0.0188 | 42.6236
10989 | 15.331389 | 3.0263 | 41.8604 | 2 | 4.5075 | 4.513528 | 20.32 | 0.137272 | 0.2482 | 0.2462847 | 0.05045727 | 0.0184 | 42.6237
10990 | 15.332778 | 3.0225 | 41.8646 | 2 | 4.5164 | 4.513885 | 20.4 | 0.13804 | 0.248 | 0.246327 | 0.05043113 | 0.0179 | 42.6232
10991 | 15.334167 | 3.0225 | 41.8688 | 2 | 4.5083 | 4.51425 | 20.32 | 0.13728 | 0.2475 | 0.2463692 | 0.05040431 | 0.0174 | 42.6237
10992 | 15.335556 | 3.0183 | 41.873 | 2 | 4.5252 | 4.514605 | 20.48 | 0.138852 | 0.2477 | 0.2464113 | 0.05037829 | 0.0169 | 42.6227
10993 | 15.336944 | 3.0183 | 41.8772 | 2 | 4.5148 | 4.51492 | 20.38 | 0.138109 | 0.2475 | 0.2464539 | 0.05035094 | 0.0165 | 42.6232
10994 | 15.338333 | 3.0141 | 41.8814 | 2 | 4.5131 | 4.515242 | 20.37 | 0.13803 | 0.247 | 0.2464964 | 0.05032283 | 0.016 | 42.6232
10995 | 15.339722 | 3.0141 | 41.8856 | 2 | 4.5099 | 4.515553 | 20.34 | 0.137382 | 0.2465 | 0.2465386 | 0.05029414 | 0.0155 | 42.6236
10996 | 15.341111 | 3.0098 | 41.8898 | 2 | 4.5212 | 4.515874 | 20.44 | 0.138387 | 0.2467 | 0.2465809 | 0.05026624 | 0.015 | 42.623
10997 | 15.3425 | 3.0098 | 41.8939 | 2 | 4.5131 | 4.516186 | 20.37 | 0.137648 | 0.2458 | 0.2466227 | 0.05023601 | 0.0145 | 42.6234
10998 | 15.343889 | 3.0053 | 41.8981 | 2 | 4.5148 | 4.516478 | 20.38 | 0.137938 | 0.2455 | 0.246664 | 0.05020483 | 0.0139 | 42.6232
10999 | 15.345278 | 3.0053 | 41.9023 | 2 | 4.5172 | 4.516796 | 20.4 | 0.138154 | 0.2419 | 0.2467048 | 0.05021477 | 0.0134 | 42.6231
11000 | 15.346667 | 3.0012 | 41.9064 | 2 | 4.5236 | 4.517097 | 20.46 | 0.138899 | 0.2425 | 0.246746 | 0.05017812 | 0.0129 | 42.6227
11001 | 15.348056 | 3.0012 | 41.9106 | 2 | 4.5228 | 4.517473 | 20.46 | 0.138828 | 0.2425 | 0.2467873 | 0.05014228 | 0.0124 | 42.6227
11002 | 15.349444 | 2.9967 | 41.9148 | 2 | 4.5148 | 4.517849 | 20.38 | 0.137854 | 0.2422 | 0.2468287 | 0.05010558 | 0.0119 | 42.6233
11003 | 15.350833 | 2.9967 | 41.9189 | 2 | 4.5051 | 4.518165 | 20.3 | 0.137163 | 0.241 | 0.2468699 | 0.05006547 | 0.0114 | 42.6237
11004 | 15.352222 | 2.992 | 41.9231 | 2 | 4.5123 | 4.5185 | 20.36 | 0.137702 | 0.2401 | 0.246911 | 0.05002385 | 0.0109 | 42.6234
11005 | 15.353611 | 2.992 | 41.9273 | 2 | 4.5204 | 4.51882 | 20.43 | 0.138526 | 0.2402 | 0.2469526 | 0.04998166 | 0.0104 | 42.6229
11006 | 15.355 | 2.9872 | 41.9314 | 2 | 4.5188 | 4.51919 | 20.42 | 0.138447 | 0.2399 | 0.2469943 | 0.04993945 | 0.0098 | 42.623
11007 | 15.356389 | 2.9872 | 41.9355 | 2 | 4.5228 | 4.519522 | 20.46 | 0.138699 | 0.2402 | 0.2470359 | 0.04989721 | 0.0093 | 42.6229
11008 | 15.357778 | 2.9823 | 41.9397 | 2 | 4.5172 | 4.519872 | 20.4 | 0.138175 | 0.2396 | 0.247077 | 0.04985256 | 0.0087 | 42.6232
11009 | 15.359167 | 2.9823 | 41.9438 | 2 | 4.518 | 4.520133 | 20.41 | 0.138226 | 0.2387 | 0.2471187 | 0.04985979 | 0.0082 | 42.6232
11010 | 15.360556 | 2.9777 | 41.948 | 2 | 4.5204 | 4.5205 | 20.43 | 0.138569 | 0.2386 | 0.2471607 | 0.04981337 | 0.0076 | 42.6229
11011 | 15.362222 | 2.9777 | 41.9521 | 2 | 4.5115 | 4.520826 | 20.35 | 0.137694 | 0.2375 | 0.2472029 | 0.04976536 | 0.0071 | 42.6239
11012 | 15.363611 | 2.9727 | 41.9562 | 2 | 4.5244 | 4.521154 | 20.47 | 0.138864 | 0.2374 | 0.2472451 | 0.04971779 | 0.0065 | 42.6232
11013 | 15.365 | 2.9727 | 41.9604 | 2 | 4.5228 | 4.521518 | 20.46 | 0.138721 | 0.2375 | 0.2472869 | 0.04967094 | 0.006 | 42.6233
11014 | 15.366389 | 2.9677 | 41.9645 | 2 | 4.5099 | 4.521864 | 20.34 | 0.13755 | 0.2362 | 0.2473285 | 0.04962057 | 0.0054 | 42.624
11015 | 15.367778 | 2.9677 | 41.9686 | 2 | 4.5292 | 4.522184 | 20.51 | 0.139296 | 0.237 | 0.2473697 | 0.04957211 | 0.0048 | 42.623
11016 | 15.369167 | 2.9625 | 41.9727 | 2 | 4.526 | 4.52253 | 20.48 | 0.138987 | 0.2372 | 0.2474106 | 0.04952427 | 0.0043 | 42.6232
11017 | 15.370556 | 2.9625 | 41.9768 | 2 | 4.5212 | 4.522869 | 20.44 | 0.138641 | 0.2369 | 0.2474516 | 0.04947576 | 0.0037 | 42.6234
11018 | 15.371944 | 2.9573 | 41.9809 | 2 | 4.5212 | 4.523216 | 20.44 | 0.138577 | 0.2358 | 0.2474922 | 0.04942568 | 0.0031 | 42.6235
11019 | 15.373333 | 2.9573 | 41.985 | 2 | 4.5284 | 4.523559 | 20.51 | 0.139246 | 0.2359 | 0.2475332 | 0.04942696 | 0.0025 | 42.6231
11020 | 15.374722 | 2.9525 | 41.9892 | 2 | 4.5372 | 4.523893 | 20.59 | 0.140254 | 0.237 | 0.2475742 | 0.04937915 | 0.002 | 42.6225
11021 | 15.376111 | 2.9525 | 41.9933 | 2 | 4.5131 | 4.524266 | 20.37 | 0.137901 | 0.2358 | 0.2476153 | 0.04932903 | 0.0014 | 42.624
11022 | 15.3775 | 2.9473 | 41.9973 | 2 | 4.526 | 4.524609 | 20.48 | 0.139008 | 0.2359 | 0.2476562 | 0.04927963 | 0.0008 | 42.6234
11023 | 15.378889 | 2.9473 | 42.0014 | 2 | 4.5228 | 4.524939 | 20.46 | 0.138531 | 0.2358 | 0.2476971 | 0.04923085 | 0.0003 | 42.6237
11024 | 15.380278 | 2.9421 | 42.0055 | 2 | 4.5284 | 4.525313 | 20.51 | 0.139224 | 0.2362 | 0.2477378 | 0.04918223 | -0.0003 | 42.6233
11025 | 15.381667 | 2.9421 | 42.0096 | 2 | 4.5284 | 4.525658 | 20.51 | 0.139288 | 0.2367 | 0.2477793 | 0.0491346 | -0.0009 | 42.6233
11026 | 15.383056 | 2.9369 | 42.0137 | 2 | 4.534 | 4.526044 | 20.56 | 0.139623 | 0.2371 | 0.2478211 | 0.04908861 | -0.0015 | 42.6231
11027 | 15.384444 | 2.9369 | 42.0178 | 2 | 4.5228 | 4.526339 | 20.46 | 0.138849 | 0.2369 | 0.2478627 | 0.04904158 | -0.0021 | 42.6236
11028 | 15.385833 | 2.9317 | 42.0218 | 2 | 4.522 | 4.526681 | 20.45 | 0.138734 | 0.2368 | 0.2479047 | 0.04899426 | -0.0026 | 42.6238
11029 | 15.387222 | 2.9317 | 42.0259 | 2 | 4.5308 | 4.527009 | 20.53 | 0.139377 | 0.237 | 0.2479467 | 0.04899738 | -0.0032 | 42.6234
11030 | 15.388611 | 2.927 | 42.03 | 2 | 4.5276 | 4.527402 | 20.5 | 0.139346 | 0.2364 | 0.2479884 | 0.0489494 | -0.0038 | 42.6235
11031 | 15.39 | 2.927 | 42.034 | 2 | 4.5204 | 4.527728 | 20.43 | 0.13842 | 0.2357 | 0.2480296 | 0.04890004 | -0.0043 | 42.6241
11032 | 15.391389 | 2.9219 | 42.0381 | 2 | 4.5356 | 4.528056 | 20.57 | 0.139831 | 0.2363 | 0.2480705 | 0.04885101 | -0.0049 | 42.6233
11033 | 15.392778 | 2.9219 | 42.0422 | 2 | 4.5436 | 4.528445 | 20.64 | 0.14068 | 0.2375 | 0.2481109 | 0.04880353 | -0.0054 | 42.6228
11034 | 15.394167 | 2.9168 | 42.0462 | 2 | 4.5196 | 4.52882 | 20.43 | 0.13854 | 0.237 | 0.2481514 | 0.04875566 | -0.006 | 42.6241
11035 | 15.395556 | 2.9168 | 42.0503 | 2 | 4.5236 | 4.529135 | 20.46 | 0.138921 | 0.237 | 0.2481916 | 0.04870794 | -0.0066 | 42.6239
11036 | 15.396944 | 2.9118 | 42.0543 | 2 | 4.5131 | 4.529477 | 20.37 | 0.137944 | 0.2356 | 0.2482319 | 0.04865747 | -0.0071 | 42.6246
11037 | 15.398333 | 2.9118 | 42.0583 | 2 | 4.5308 | 4.529797 | 20.53 | 0.139377 | 0.236 | 0.2482717 | 0.04860825 | -0.0077 | 42.6238
11038 | 15.399722 | 2.9067 | 42.0624 | 2 | 4.5348 | 4.530071 | 20.56 | 0.139886 | 0.2365 | 0.2483116 | 0.04855975 | -0.0082 | 42.6235
11039 | 15.401111 | 2.9067 | 42.0664 | 2 | 4.5332 | 4.530403 | 20.55 | 0.139509 | 0.2365 | 0.2483507 | 0.04856334 | -0.0088 | 42.6238
11040 | 15.4025 | 2.9021 | 42.0705 | 2 | 4.534 | 4.530731 | 20.56 | 0.139857 | 0.2366 | 0.2483898 | 0.04851509 | -0.0093 | 42.6237
11041 | 15.403889 | 2.9021 | 42.0745 | 2 | 4.5316 | 4.531099 | 20.54 | 0.139555 | 0.2366 | 0.2484289 | 0.04846628 | -0.0099 | 42.6239
11042 | 15.405278 | 2.8973 | 42.0785 | 2 | 4.5212 | 4.531435 | 20.44 | 0.138684 | 0.2358 | 0.2484681 | 0.04841663 | -0.0104 | 42.6245
11043 | 15.406667 | 2.8973 | 42.0825 | 2 | 4.5436 | 4.531779 | 20.64 | 0.140638 | 0.2367 | 0.2485076 | 0.04836888 | -0.0109 | 42.6234
11044 | 15.408056 | 2.8925 | 42.0866 | 2 | 4.5316 | 4.532164 | 20.54 | 0.139555 | 0.2366 | 0.248547 | 0.04832138 | -0.0114 | 42.6241
11045 | 15.409444 | 2.8925 | 42.0906 | 2 | 4.534 | 4.532462 | 20.56 | 0.139729 | 0.2365 | 0.2485856 | 0.0482735 | -0.012 | 42.6241
11046 | 15.410833 | 2.8877 | 42.0946 | 2 | 4.5412 | 4.532837 | 20.62 | 0.14023 | 0.2367 | 0.248624 | 0.04822505 | -0.0125 | 42.6238
11047 | 15.412222 | 2.8877 | 42.0986 | 2 | 4.534 | 4.533198 | 20.56 | 0.139793 | 0.2367 | 0.248663 | 0.04817658 | -0.013 | 42.6242
11048 | 15.413611 | 2.883 | 42.1026 | 2 | 4.5276 | 4.533549 | 20.5 | 0.139259 | 0.2369 | 0.2487021 | 0.048129 | -0.0135 | 42.6246
11049 | 15.415 | 2.883 | 42.1066 | 2 | 4.5308 | 4.533884 | 20.53 | 0.139335 | 0.2367 | 0.2487407 | 0.0481335 | -0.014 | 42.6246
11050 | 15.416389 | 2.8788 | 42.1106 | 2 | 4.5308 | 4.534244 | 20.53 | 0.139356 | 0.2366 | 0.2487781 | 0.04808546 | -0.0145 | 42.6247
11051 | 15.417778 | 2.8788 | 42.1146 | 2 | 4.5324 | 4.534646 | 20.54 | 0.139521 | 0.2362 | 0.2488145 | 0.04803766 | -0.015 | 42.6246
11052 | 15.419167 | 2.8744 | 42.1186 | 2 | 4.5372 | 4.535003 | 20.59 | 0.139975 | 0.2357 | 0.2488511 | 0.04798866 | -0.0155 | 42.6244
11053 | 15.420556 | 2.8744 | 42.1226 | 2 | 4.5292 | 4.535308 | 20.51 | 0.139382 | 0.2347 | 0.2488874 | 0.04793745 | -0.0159 | 42.6249
11054 | 15.421944 | 2.87 | 42.1266 | 2 | 4.5332 | 4.535605 | 20.55 | 0.139721 | 0.2349 | 0.2489236 | 0.04788659 | -0.0164 | 42.6247
11055 | 15.423333 | 2.87 | 42.1306 | 2 | 4.5356 | 4.535983 | 20.57 | 0.140197 | 0.2348 | 0.2489594 | 0.04783553 | -0.0169 | 42.6245
11056 | 15.425 | 2.8657 | 42.1345 | 2 | 4.5372 | 4.536323 | 20.59 | 0.139975 | 0.2349 | 0.2489954 | 0.04778528 | -0.0173 | 42.6251
11057 | 15.426389 | 2.8657 | 42.1385 | 2 | 4.5356 | 4.536722 | 20.57 | 0.140088 | 0.2343 | 0.2490314 | 0.0477329 | -0.0178 | 42.6251
11058 | 15.427778 | 2.8615 | 42.1425 | 2 | 4.538 | 4.537065 | 20.59 | 0.140196 | 0.2344 | 0.2490666 | 0.04768152 | -0.0182 | 42.6251
11059 | 15.429167 | 2.8615 | 42.1465 | 2 | 4.5372 | 4.537383 | 20.59 | 0.140232 | 0.2342 | 0.2491016 | 0.04768148 | -0.0187 | 42.6252
11060 | 15.430556 | 2.8577 | 42.1504 | 2 | 4.538 | 4.537706 | 20.59 | 0.140348 | 0.2339 | 0.2491368 | 0.04762927 | -0.0191 | 42.6252
11061 | 15.431944 | 2.8577 | 42.1544 | 2 | 4.5532 | 4.538087 | 20.73 | 0.141527 | 0.235 | 0.2491718 | 0.04757914 | -0.0195 | 42.6246
11062 | 15.433333 | 2.8538 | 42.1584 | 2 | 4.5436 | 4.538532 | 20.64 | 0.140468 | 0.2354 | 0.2492066 | 0.04753028 | -0.0199 | 42.6253
11063 | 15.434722 | 2.8538 | 42.1623 | 2 | 4.5324 | 4.538865 | 20.54 | 0.139585 | 0.2351 | 0.2492415 | 0.04748067 | -0.0203 | 42.6259
11064 | 15.436111 | 2.85 | 42.1663 | 2 | 4.5276 | 4.539227 | 20.5 | 0.139281 | 0.2345 | 0.2492745 | 0.04743004 | -0.0207 | 42.6262
11065 | 15.4375 | 2.85 | 42.1703 | 2 | 4.5292 | 4.539573 | 20.51 | 0.13936 | 0.2333 | 0.2493078 | 0.04737647 | -0.0211 | 42.6262
11066 | 15.438889 | 2.8462 | 42.1742 | 2 | 4.5388 | 4.539919 | 20.6 | 0.140312 | 0.2331 | 0.2493403 | 0.04732179 | -0.0215 | 42.6258
11067 | 15.440278 | 2.8462 | 42.1782 | 2 | 4.542 | 4.540279 | 20.63 | 0.140579 | 0.2332 | 0.2493728 | 0.04726655 | -0.0219 | 42.6257
11068 | 15.441667 | 2.8425 | 42.1821 | 2 | 4.5476 | 4.54064 | 20.68 | 0.14102 | 0.2336 | 0.2494048 | 0.04721157 | -0.0223 | 42.6255
11069 | 15.443056 | 2.8425 | 42.1861 | 2 | 4.5444 | 4.541069 | 20.65 | 0.140646 | 0.2342 | 0.2494368 | 0.04721451 | -0.0226 | 42.6258
11070 | 15.444444 | 2.8393 | 42.19 | 2 | 4.5404 | 4.541443 | 20.62 | 0.140391 | 0.2346 | 0.2494688 | 0.04716144 | -0.023 | 42.6261
11071 | 15.445833 | 2.8393 | 42.1939 | 2 | 4.546 | 4.541848 | 20.67 | 0.14094 | 0.2348 | 0.2495013 | 0.04710899 | -0.0233 | 42.6259
11072 | 15.447222 | 2.8359 | 42.1979 | 2 | 4.538 | 4.542207 | 20.59 | 0.140261 | 0.2345 | 0.2495333 | 0.04705524 | -0.0237 | 42.6264
11073 | 15.448611 | 2.8359 | 42.2018 | 2 | 4.5388 | 4.542553 | 20.6 | 0.140333 | 0.234 | 0.2495646 | 0.04700038 | -0.024 | 42.6264
11074 | 15.45 | 2.8326 | 42.2058 | 2 | 4.5388 | 4.542924 | 20.6 | 0.140269 | 0.2337 | 0.2495958 | 0.0469455 | -0.0244 | 42.6266
11075 | 15.451389 | 2.8326 | 42.2097 | 2 | 4.5412 | 4.543292 | 20.62 | 0.140464 | 0.234 | 0.2496272 | 0.04689179 | -0.0247 | 42.6266
11076 | 15.452778 | 2.8293 | 42.2136 | 2 | 4.5428 | 4.543651 | 20.64 | 0.140759 | 0.234 | 0.2496586 | 0.04683889 | -0.025 | 42.6265
11077 | 15.454167 | 2.8293 | 42.2176 | 2 | 4.5492 | 4.543996 | 20.69 | 0.141101 | 0.2342 | 0.2496904 | 0.04678587 | -0.0253 | 42.6264
11078 | 15.455556 | 2.8262 | 42.2215 | 2 | 4.5388 | 4.544307 | 20.6 | 0.140464 | 0.2334 | 0.2497219 | 0.04673202 | -0.0256 | 42.6269
11079 | 15.456944 | 2.8262 | 42.2254 | 2 | 4.5444 | 4.544687 | 20.65 | 0.140646 | 0.2334 | 0.2497535 | 0.04673287 | -0.0259 | 42.6269
11080 | 15.458333 | 2.8236 | 42.2293 | 2 | 4.546 | 4.54506 | 20.67 | 0.141027 | 0.2331 | 0.249785 | 0.04667856 | -0.0262 | 42.6267
11081 | 15.459722 | 2.8236 | 42.2333 | 2 | 4.5388 | 4.545397 | 20.6 | 0.140552 | 0.2325 | 0.2498163 | 0.04662387 | -0.0265 | 42.6271
11082 | 15.461111 | 2.8207 | 42.2372 | 2 | 4.5388 | 4.545783 | 20.6 | 0.14042 | 0.2318 | 0.2498474 | 0.04656753 | -0.0267 | 42.6273
11083 | 15.4625 | 2.8207 | 42.2411 | 2 | 4.5356 | 4.546123 | 20.57 | 0.139916 | 0.2309 | 0.2498783 | 0.04650954 | -0.027 | 42.6277
11084 | 15.463889 | 2.8179 | 42.245 | 2 | 4.5484 | 4.546502 | 20.69 | 0.141244 | 0.2311 | 0.2499086 | 0.04645263 | -0.0273 | 42.627
11085 | 15.465278 | 2.8179 | 42.2489 | 2 | 4.5476 | 4.546838 | 20.68 | 0.14115 | 0.2307 | 0.2499384 | 0.04639552 | -0.0275 | 42.6272
11086 | 15.466667 | 2.8151 | 42.2528 | 2 | 4.538 | 4.547164 | 20.59 | 0.140261 | 0.2298 | 0.2499676 | 0.04633786 | -0.0278 | 42.6279
11087 | 15.468056 | 2.8151 | 42.2567 | 2 | 4.5492 | 4.54752 | 20.69 | 0.141251 | 0.2303 | 0.2499961 | 0.0462802 | -0.0281 | 42.6274
11088 | 15.469444 | 2.8124 | 42.2606 | 2 | 4.5444 | 4.54789 | 20.65 | 0.140882 | 0.2299 | 0.2500244 | 0.04622189 | -0.0283 | 42.6277
11089 | 15.470833 | 2.8124 | 42.2645 | 2 | 4.5428 | 4.548252 | 20.64 | 0.140869 | 0.23 | 0.2500524 | 0.04621557 | -0.0285 | 42.6278
11090 | 15.472222 | 2.8102 | 42.2685 | 2 | 4.5356 | 4.548593 | 20.57 | 0.14011 | 0.2292 | 0.2500807 | 0.04615608 | -0.0288 | 42.6284
11091 | 15.473611 | 2.8102 | 42.2724 | 2 | 4.5571 | 4.548982 | 20.77 | 0.141954 | 0.2294 | 0.2501088 | 0.04609787 | -0.029 | 42.6274
11092 | 15.475 | 2.8077 | 42.2763 | 2 | 4.5404 | 4.549344 | 20.62 | 0.140456 | 0.2292 | 0.2501365 | 0.04603955 | -0.0292 | 42.6284
11093 | 15.476389 | 2.8077 | 42.2802 | 2 | 4.5484 | 4.549714 | 20.69 | 0.141397 | 0.2288 | 0.2501643 | 0.04598151 | -0.0294 | 42.6279
11094 | 15.477778 | 2.8054 | 42.284 | 2 | 4.5587 | 4.550071 | 20.78 | 0.141949 | 0.2296 | 0.2501917 | 0.04592573 | -0.0296 | 42.6278
11095 | 15.479167 | 2.8054 | 42.2879 | 2 | 4.5555 | 4.550384 | 20.75 | 0.14168 | 0.2299 | 0.2502195 | 0.04586996 | -0.0298 | 42.628
11096 | 15.480556 | 2.803 | 42.2918 | 2 | 4.5524 | 4.550708 | 20.72 | 0.141627 | 0.2303 | 0.2502473 | 0.04581472 | -0.03 | 42.6282
11097 | 15.481944 | 2.803 | 42.2957 | 2 | 4.5468 | 4.551096 | 20.67 | 0.141034 | 0.23 | 0.2502742 | 0.04575976 | -0.0302 | 42.6287
11098 | 15.483333 | 2.8007 | 42.2996 | 2 | 4.5372 | 4.551441 | 20.59 | 0.140385 | 0.229 | 0.2503011 | 0.04570187 | -0.0304 | 42.6292
11099 | 15.484722 | 2.8007 | 42.3035 | 2 | 4.5539 | 4.551829 | 20.74 | 0.141621 | 0.2291 | 0.2503273 | 0.04569286 | -0.0306 | 42.6285
11100 | 15.486111 | 2.7989 | 42.3074 | 2 | 4.542 | 4.55222 | 20.63 | 0.140429 | 0.2281 | 0.2503531 | 0.04563345 | -0.0308 | 42.6294
11101 | 15.4875 | 2.7989 | 42.3113 | 2 | 4.5532 | 4.552552 | 20.73 | 0.141378 | 0.2284 | 0.2503783 | 0.04557339 | -0.031 | 42.6289
11102 | 15.488889 | 2.7968 | 42.3152 | 2 | 4.5539 | 4.55295 | 20.74 | 0.141729 | 0.229 | 0.250403 | 0.04551414 | -0.0311 | 42.6288
11103 | 15.490556 | 2.7968 | 42.319 | 2 | 4.5508 | 4.553308 | 20.71 | 0.141439 | 0.2288 | 0.2504276 | 0.04545461 | -0.0313 | 42.6295
11104 | 15.491944 | 2.7947 | 42.3229 | 2 | 4.534 | 4.553647 | 20.56 | 0.139623 | 0.2273 | 0.2504522 | 0.04539226 | -0.0315 | 42.6307
11105 | 15.493333 | 2.7947 | 42.3268 | 2 | 4.5571 | 4.554048 | 20.77 | 0.142018 | 0.2272 | 0.2504764 | 0.04532964 | -0.0316 | 42.6294
11106 | 15.494722 | 2.7926 | 42.3307 | 2 | 4.5412 | 4.554376 | 20.62 | 0.140528 | 0.2266 | 0.2505008 | 0.04526437 | -0.0318 | 42.6304
11107 | 15.496111 | 2.7926 | 42.3346 | 2 | 4.5635 | 4.554726 | 20.83 | 0.142491 | 0.2276 | 0.2505252 | 0.04520173 | -0.032 | 42.6293
11108 | 15.4975 | 2.7905 | 42.3384 | 2 | 4.5532 | 4.555086 | 20.73 | 0.141635 | 0.2274 | 0.2505499 | 0.04513763 | -0.0321 | 42.63
11109 | 15.498889 | 2.7905 | 42.3423 | 2 | 4.5667 | 4.555454 | 20.85 | 0.142803 | 0.2286 | 0.2505743 | 0.04513211 | -0.0323 | 42.6294
11110 | 15.500278 | 2.789 | 42.3462 | 2 | 4.5603 | 4.555799 | 20.8 | 0.142287 | 0.2287 | 0.2505986 | 0.04507048 | -0.0324 | 42.6298
11111 | 15.501667 | 2.789 | 42.3501 | 2 | 4.5532 | 4.556108 | 20.73 | 0.141809 | 0.2285 | 0.2506233 | 0.04500849 | -0.0326 | 42.6302
11112 | 15.503056 | 2.7871 | 42.3539 | 2 | 4.5563 | 4.556442 | 20.76 | 0.141924 | 0.2288 | 0.2506479 | 0.04494675 | -0.0327 | 42.6303
11113 | 15.504444 | 2.7871 | 42.3578 | 2 | 4.5659 | 4.556806 | 20.85 | 0.142795 | 0.2293 | 0.2506723 | 0.04488619 | -0.0328 | 42.6299
11114 | 15.505833 | 2.7853 | 42.3617 | 2 | 4.5603 | 4.55718 | 20.8 | 0.142179 | 0.2297 | 0.2506974 | 0.04482717 | -0.033 | 42.6304
11115 | 15.507222 | 2.7853 | 42.3655 | 2 | 4.5452 | 4.557549 | 20.66 | 0.140825 | 0.2288 | 0.250722 | 0.04476741 | -0.0331 | 42.6314
11116 | 15.508611 | 2.7836 | 42.3694 | 2 | 4.5492 | 4.557893 | 20.69 | 0.141229 | 0.2283 | 0.250746 | 0.04470647 | -0.0332 | 42.6313
11117 | 15.51 | 2.7836 | 42.3733 | 2 | 4.55 | 4.558232 | 20.7 | 0.141585 | 0.2287 | 0.2507696 | 0.04464643 | -0.0334 | 42.6312
11118 | 15.511389 | 2.7818 | 42.3771 | 2 | 4.5619 | 4.558587 | 20.81 | 0.142389 | 0.2293 | 0.2507932 | 0.0445872 | -0.0335 | 42.6308
11119 | 15.512778 | 2.7818 | 42.381 | 2 | 4.5683 | 4.558926 | 20.87 | 0.142948 | 0.2308 | 0.2508169 | 0.04458532 | -0.0336 | 42.6306
11120 | 15.514167 | 2.7806 | 42.3849 | 2 | 4.5476 | 4.559281 | 20.68 | 0.141215 | 0.2297 | 0.2508402 | 0.04452691 | -0.0337 | 42.6318
11121 | 15.515556 | 2.7806 | 42.3887 | 2 | 4.5603 | 4.559634 | 20.8 | 0.142374 | 0.2301 | 0.250863 | 0.04446914 | -0.0338 | 42.6312
11122 | 15.516944 | 2.7791 | 42.3926 | 2 | 4.5611 | 4.560065 | 20.8 | 0.142295 | 0.23 | 0.2508852 | 0.04441054 | -0.0339 | 42.6314
11123 | 15.518333 | 2.7791 | 42.3964 | 2 | 4.5555 | 4.560417 | 20.75 | 0.141723 | 0.2298 | 0.2509068 | 0.04435111 | -0.034 | 42.6319
11124 | 15.519722 | 2.7775 | 42.4003 | 2 | 4.5555 | 4.560771 | 20.75 | 0.141895 | 0.229 | 0.2509285 | 0.04429086 | -0.0341 | 42.6319
11125 | 15.521111 | 2.7775 | 42.4042 | 2 | 4.5595 | 4.561106 | 20.79 | 0.142433 | 0.2291 | 0.2509502 | 0.04423042 | -0.0342 | 42.6317
11126 | 15.5225 | 2.776 | 42.408 | 2 | 4.5619 | 4.561466 | 20.81 | 0.142389 | 0.2292 | 0.2509716 | 0.04416988 | -0.0343 | 42.6319
11127 | 15.523889 | 2.776 | 42.4119 | 2 | 4.5802 | 4.561799 | 20.98 | 0.144278 | 0.2314 | 0.250993 | 0.04411296 | -0.0344 | 42.6309
11128 | 15.525278 | 2.7744 | 42.4157 | 2 | 4.5651 | 4.562198 | 20.84 | 0.142722 | 0.2323 | 0.2510149 | 0.04405794 | -0.0346 | 42.632
11129 | 15.526667 | 2.7744 | 42.4196 | 2 | 4.5619 | 4.562504 | 20.81 | 0.142453 | 0.2323 | 0.2510362 | 0.04406102 | -0.0346 | 42.6322
11130 | 15.528056 | 2.7734 | 42.4234 | 2 | 4.573 | 4.562865 | 20.91 | 0.143514 | 0.2335 | 0.2510573 | 0.04400826 | -0.0347 | 42.6318
11131 | 15.529444 | 2.7734 | 42.4273 | 2 | 4.5555 | 4.563215 | 20.75 | 0.142004 | 0.2328 | 0.2510782 | 0.0439535 | -0.0348 | 42.6328
11132 | 15.530833 | 2.7722 | 42.4311 | 2 | 4.573 | 4.563522 | 20.91 | 0.143405 | 0.234 | 0.2510988 | 0.04390081 | -0.0349 | 42.6321
11133 | 15.532222 | 2.7722 | 42.435 | 2 | 4.5643 | 4.56392 | 20.83 | 0.142758 | 0.2343 | 0.2511191 | 0.04384865 | -0.035 | 42.6326
11134 | 15.533611 | 2.7709 | 42.4388 | 2 | 4.5675 | 4.564294 | 20.86 | 0.142832 | 0.2344 | 0.2511401 | 0.04379611 | -0.035 | 42.6327
11135 | 15.535 | 2.7709 | 42.4427 | 2 | 4.5587 | 4.564651 | 20.78 | 0.142142 | 0.2341 | 0.2511608 | 0.043743 | -0.0351 | 42.6332
11136 | 15.536389 | 2.7696 | 42.4465 | 2 | 4.5683 | 4.565031 | 20.87 | 0.142948 | 0.2347 | 0.251181 | 0.04369233 | -0.0352 | 42.6329
11137 | 15.537778 | 2.7696 | 42.4504 | 2 | 4.5683 | 4.56533 | 20.87 | 0.142991 | 0.2351 | 0.2512019 | 0.04364247 | -0.0353 | 42.633
11138 | 15.539167 | 2.7684 | 42.4542 | 2 | 4.5611 | 4.565738 | 20.8 | 0.142338 | 0.2347 | 0.2512227 | 0.04359186 | -0.0354 | 42.6335
11139 | 15.540556 | 2.7684 | 42.4581 | 2 | 4.5881 | 4.566113 | 21.05 | 0.144963 | 0.2373 | 0.2512428 | 0.04360478 | -0.0354 | 42.6321
11140 | 15.541944 | 2.7677 | 42.4619 | 2 | 4.5778 | 4.566461 | 20.96 | 0.143629 | 0.2382 | 0.2512626 | 0.04356059 | -0.0355 | 42.633
11141 | 15.543333 | 2.7677 | 42.4658 | 2 | 4.5691 | 4.566833 | 20.88 | 0.143238 | 0.2387 | 0.2512817 | 0.04351793 | -0.0355 | 42.6334
11142 | 15.544722 | 2.7669 | 42.4696 | 2 | 4.5706 | 4.567193 | 20.89 | 0.143493 | 0.2393 | 0.2513002 | 0.04347751 | -0.0356 | 42.6334
11143 | 15.546111 | 2.7669 | 42.4734 | 2 | 4.5746 | 4.567533 | 20.93 | 0.143551 | 0.2397 | 0.2513182 | 0.0434378 | -0.0356 | 42.6335
11144 | 15.5475 | 2.7661 | 42.4773 | 2 | 4.573 | 4.567915 | 20.91 | 0.143756 | 0.2402 | 0.2513362 | 0.04339825 | -0.0357 | 42.6335
11145 | 15.548889 | 2.7661 | 42.4811 | 2 | 4.5706 | 4.568282 | 20.89 | 0.143016 | 0.2405 | 0.251354 | 0.04335986 | -0.0357 | 42.6341
11146 | 15.550278 | 2.7653 | 42.485 | 2 | 4.5675 | 4.568691 | 20.86 | 0.143027 | 0.2407 | 0.2513724 | 0.04332172 | -0.0357 | 42.6342
11147 | 15.551944 | 2.7653 | 42.4888 | 2 | 4.5635 | 4.569046 | 20.83 | 0.142534 | 0.2401 | 0.251391 | 0.0432822 | -0.0358 | 42.635
11148 | 15.553333 | 2.7646 | 42.4926 | 2 | 4.5746 | 4.569414 | 20.93 | 0.143681 | 0.2406 | 0.2514094 | 0.04324457 | -0.0358 | 42.6345
11149 | 15.554722 | 2.7646 | 42.4965 | 2 | 4.5603 | 4.569777 | 20.8 | 0.142265 | 0.24 | 0.2514277 | 0.04326069 | -0.0358 | 42.6355
11150 | 15.556111 | 2.7645 | 42.5003 | 2 | 4.5722 | 4.570136 | 20.91 | 0.143398 | 0.2407 | 0.2514465 | 0.04322329 | -0.0358 | 42.6349
11151 | 15.5575 | 2.7645 | 42.5042 | 2 | 4.5722 | 4.570507 | 20.91 | 0.143772 | 0.2408 | 0.2514665 | 0.04318615 | -0.0358 | 42.6348
11152 | 15.558889 | 2.7641 | 42.508 | 2 | 4.5611 | 4.57086 | 20.8 | 0.1426 | 0.2401 | 0.251487 | 0.04314635 | -0.0358 | 42.6357
11153 | 15.560278 | 2.7641 | 42.5118 | 2 | 4.5762 | 4.571259 | 20.94 | 0.143936 | 0.2406 | 0.2515069 | 0.04310763 | -0.0357 | 42.6351
11154 | 15.561667 | 2.7638 | 42.5157 | 2 | 4.5722 | 4.571579 | 20.91 | 0.143616 | 0.2404 | 0.2515263 | 0.04306997 | -0.0357 | 42.6354
11155 | 15.563056 | 2.7638 | 42.5195 | 2 | 4.5754 | 4.571975 | 20.93 | 0.143863 | 0.2409 | 0.251545 | 0.04303274 | -0.0357 | 42.6354
11156 | 15.564444 | 2.7636 | 42.5234 | 2 | 4.5738 | 4.572336 | 20.92 | 0.1435 | 0.2414 | 0.251564 | 0.04299722 | -0.0357 | 42.6357
11157 | 15.565833 | 2.7636 | 42.5272 | 2 | 4.5691 | 4.572714 | 20.88 | 0.143085 | 0.2413 | 0.2515833 | 0.0429615 | -0.0357 | 42.6361
11158 | 15.567222 | 2.7633 | 42.531 | 2 | 4.5683 | 4.573116 | 20.87 | 0.142926 | 0.2412 | 0.2516024 | 0.04292566 | -0.0356 | 42.6364
11159 | 15.568611 | 2.7633 | 42.5349 | 2 | 4.5762 | 4.573556 | 20.94 | 0.143892 | 0.2414 | 0.2516217 | 0.04294411 | -0.0356 | 42.6359
11160 | 15.57 | 2.7637 | 42.5387 | 2 | 4.5683 | 4.573872 | 20.87 | 0.143165 | 0.241 | 0.2516411 | 0.04290797 | -0.0355 | 42.6365
11161 | 15.571389 | 2.7637 | 42.5425 | 2 | 4.5667 | 4.574239 | 20.85 | 0.14313 | 0.2404 | 0.2516605 | 0.04287045 | -0.0354 | 42.6367
11162 | 15.572778 | 2.7638 | 42.5464 | 2 | 4.5833 | 4.574645 | 21.01 | 0.14446 | 0.2414 | 0.2516793 | 0.04283381 | -0.0354 | 42.636
11163 | 15.574167 | 2.7638 | 42.5502 | 2 | 4.577 | 4.575046 | 20.95 | 0.143748 | 0.2415 | 0.2516972 | 0.04279752 | -0.0353 | 42.6366
11164 | 15.575556 | 2.7639 | 42.5541 | 2 | 4.5754 | 4.575437 | 20.93 | 0.143885 | 0.2414 | 0.2517154 | 0.04276075 | -0.0352 | 42.6366
11165 | 15.576944 | 2.7639 | 42.5579 | 2 | 4.5778 | 4.575832 | 20.96 | 0.144214 | 0.2415 | 0.2517335 | 0.0427246 | -0.0352 | 42.6366
11166 | 15.578333 | 2.7641 | 42.5617 | 2 | 4.5722 | 4.576173 | 20.91 | 0.143485 | 0.2407 | 0.2517519 | 0.04268698 | -0.0351 | 42.6372
11167 | 15.579722 | 2.7641 | 42.5656 | 2 | 4.5635 | 4.576542 | 20.83 | 0.142795 | 0.2395 | 0.2517709 | 0.04264662 | -0.035 | 42.6377
11168 | 15.581111 | 2.7643 | 42.5694 | 2 | 4.5889 | 4.576854 | 21.06 | 0.145014 | 0.2408 | 0.2517899 | 0.04260715 | -0.0349 | 42.6365
11169 | 15.5825 | 2.7643 | 42.5733 | 2 | 4.5904 | 4.577237 | 21.07 | 0.14516 | 0.2418 | 0.2518086 | 0.04262973 | -0.0348 | 42.6365
11170 | 15.583889 | 2.7651 | 42.5771 | 2 | 4.577 | 4.577604 | 20.95 | 0.143877 | 0.2421 | 0.2518291 | 0.04259267 | -0.0347 | 42.6375
11171 | 15.585278 | 2.7651 | 42.581 | 2 | 4.5833 | 4.578001 | 21.01 | 0.144352 | 0.2422 | 0.2518488 | 0.04255504 | -0.0346 | 42.6373
11172 | 15.586667 | 2.7655 | 42.5848 | 2 | 4.5683 | 4.578382 | 20.87 | 0.143056 | 0.2408 | 0.2518692 | 0.04251458 | -0.0345 | 42.6382
11173 | 15.588056 | 2.7655 | 42.5886 | 2 | 4.577 | 4.578757 | 20.95 | 0.143856 | 0.2408 | 0.2518894 | 0.04247373 | -0.0343 | 42.6379
11174 | 15.589444 | 2.766 | 42.5925 | 2 | 4.5857 | 4.579161 | 21.03 | 0.144635 | 0.2412 | 0.2519093 | 0.04243305 | -0.0342 | 42.6376
11175 | 15.590833 | 2.766 | 42.5963 | 2 | 4.573 | 4.579556 | 20.91 | 0.143384 | 0.2411 | 0.2519289 | 0.04239197 | -0.0341 | 42.6385
11176 | 15.592222 | 2.7664 | 42.6002 | 2 | 4.577 | 4.57997 | 20.95 | 0.143877 | 0.2408 | 0.2519486 | 0.04234997 | -0.034 | 42.6383
11177 | 15.593611 | 2.7664 | 42.604 | 2 | 4.5762 | 4.580339 | 20.94 | 0.143718 | 0.2401 | 0.251967 | 0.04230785 | -0.0339 | 42.6385
11178 | 15.595 | 2.7669 | 42.6078 | 2 | 4.5809 | 4.580713 | 20.99 | 0.143962 | 0.2401 | 0.251985 | 0.04226679 | -0.0338 | 42.6386
11179 | 15.596389 | 2.7669 | 42.6117 | 2 | 4.5794 | 4.581097 | 20.97 | 0.144118 | 0.2406 | 0.2520027 | 0.04228804 | -0.0336 | 42.6386
11180 | 15.597778 | 2.7679 | 42.6155 | 2 | 4.5817 | 4.581456 | 20.99 | 0.144249 | 0.2409 | 0.2520204 | 0.04224848 | -0.0335 | 42.6387
11181 | 15.599167 | 2.7679 | 42.6194 | 2 | 4.5825 | 4.581812 | 21 | 0.144563 | 0.2411 | 0.252038 | 0.04220891 | -0.0333 | 42.6386
11182 | 15.600556 | 2.7687 | 42.6232 | 2 | 4.5778 | 4.582213 | 20.96 | 0.144148 | 0.2411 | 0.252055 | 0.04216904 | -0.0332 | 42.639
11183 | 15.601944 | 2.7687 | 42.6271 | 2 | 4.5762 | 4.582627 | 20.94 | 0.14374 | 0.2409 | 0.2520721 | 0.04212842 | -0.033 | 42.6393
11184 | 15.603333 | 2.7694 | 42.6309 | 2 | 4.5873 | 4.583098 | 21.04 | 0.144781 | 0.2415 | 0.2520892 | 0.04208995 | -0.0329 | 42.6389
11185 | 15.604722 | 2.7694 | 42.6348 | 2 | 4.5896 | 4.583458 | 21.06 | 0.145285 | 0.2421 | 0.2521061 | 0.04205181 | -0.0327 | 42.6387
11186 | 15.606111 | 2.7701 | 42.6386 | 2 | 4.5738 | 4.583913 | 20.92 | 0.143806 | 0.2418 | 0.2521228 | 0.04201284 | -0.0326 | 42.6397
11187 | 15.6075 | 2.7701 | 42.6425 | 2 | 4.5833 | 4.584341 | 21.01 | 0.144836 | 0.2422 | 0.2521394 | 0.04197457 | -0.0324 | 42.6392
11188 | 15.608889 | 2.7708 | 42.6463 | 2 | 4.5833 | 4.584764 | 21.01 | 0.144658 | 0.2425 | 0.2521557 | 0.0419369 | -0.0323 | 42.6395
11189 | 15.610278 | 2.7708 | 42.6502 | 2 | 4.5975 | 4.585177 | 21.14 | 0.14584 | 0.2435 | 0.2521719 | 0.04196482 | -0.0321 | 42.6389
11190 | 15.611944 | 2.7722 | 42.654 | 2 | 4.5802 | 4.585588 | 20.98 | 0.1445 | 0.2435 | 0.2521876 | 0.04192901 | -0.0319 | 42.6402
11191 | 15.613333 | 2.7722 | 42.6579 | 2 | 4.5881 | 4.585974 | 21.05 | 0.144854 | 0.244 | 0.2522032 | 0.04189389 | -0.0317 | 42.6401
11192 | 15.614722 | 2.7732 | 42.6617 | 2 | 4.5849 | 4.586381 | 21.02 | 0.144737 | 0.2436 | 0.252219 | 0.04185739 | -0.0316 | 42.6403
11193 | 15.616111 | 2.7732 | 42.6656 | 2 | 4.5889 | 4.586806 | 21.06 | 0.144906 | 0.2437 | 0.2522347 | 0.04182086 | -0.0314 | 42.6404
11194 | 15.6175 | 2.7742 | 42.6694 | 2 | 4.5786 | 4.587233 | 20.96 | 0.143808 | 0.2434 | 0.2522501 | 0.04178404 | -0.0312 | 42.6412
11195 | 15.618889 | 2.7742 | 42.6733 | 2 | 4.5912 | 4.587647 | 21.08 | 0.145321 | 0.244 | 0.2522662 | 0.04174881 | -0.031 | 42.6404
11196 | 15.620278 | 2.7752 | 42.6771 | 2 | 4.5881 | 4.588082 | 21.05 | 0.144876 | 0.2441 | 0.2522817 | 0.04171328 | -0.0309 | 42.6408
11197 | 15.621667 | 2.7752 | 42.681 | 2 | 4.6007 | 4.588474 | 21.17 | 0.146198 | 0.2462 | 0.2522968 | 0.04168196 | -0.0307 | 42.6401
11198 | 15.623056 | 2.7762 | 42.6848 | 2 | 4.5968 | 4.588871 | 21.13 | 0.145486 | 0.2468 | 0.2523111 | 0.04165296 | -0.0305 | 42.6407
11199 | 15.624444 | 2.7762 | 42.6887 | 2 | 4.5873 | 4.589268 | 21.04 | 0.145201 | 0.2472 | 0.2523257 | 0.04168703 | -0.0303 | 42.641
11200 | 15.625833 | 2.7779 | 42.6926 | 2 | 4.5778 | 4.58968 | 20.96 | 0.143994 | 0.2462 | 0.2523407 | 0.04165699 | -0.0301 | 42.6418
11201 | 15.627222 | 2.7779 | 42.6964 | 2 | 4.607 | 4.59009 | 21.22 | 0.146544 | 0.2478 | 0.2523566 | 0.04162997 | -0.0299 | 42.6405
11202 | 15.628611 | 2.7792 | 42.7003 | 2 | 4.5968 | 4.590567 | 21.13 | 0.145658 | 0.2485 | 0.2523723 | 0.04160492 | -0.0297 | 42.6411
11203 | 15.63 | 2.7792 | 42.7041 | 2 | 4.5928 | 4.591012 | 21.09 | 0.145467 | 0.2489 | 0.2523882 | 0.04158028 | -0.0295 | 42.6414
11204 | 15.631389 | 2.7806 | 42.708 | 2 | 4.5841 | 4.59138 | 21.01 | 0.144577 | 0.2481 | 0.2524041 | 0.04155372 | -0.0293 | 42.642
11205 | 15.632778 | 2.7806 | 42.7119 | 2 | 4.5912 | 4.591775 | 21.08 | 0.145168 | 0.2482 | 0.2524196 | 0.04152667 | -0.029 | 42.6418
11206 | 15.634167 | 2.782 | 42.7157 | 2 | 4.5952 | 4.592156 | 21.12 | 0.145642 | 0.2485 | 0.2524353 | 0.04150014 | -0.0288 | 42.6417
11207 | 15.635556 | 2.782 | 42.7196 | 2 | 4.5904 | 4.592594 | 21.07 | 0.145117 | 0.2488 | 0.2524499 | 0.04147366 | -0.0286 | 42.6421
11208 | 15.636944 | 2.7833 | 42.7234 | 2 | 4.5944 | 4.593001 | 21.11 | 0.145438 | 0.249 | 0.2524643 | 0.04144751 | -0.0284 | 42.6421
11209 | 15.638333 | 2.7833 | 42.7273 | 2 | 4.6007 | 4.593392 | 21.17 | 0.146443 | 0.2502 | 0.2524789 | 0.04148831 | -0.0282 | 42.6416
11210 | 15.639722 | 2.7853 | 42.7312 | 2 | 4.5896 | 4.593784 | 21.06 | 0.145375 | 0.2504 | 0.2524932 | 0.0414647 | -0.0279 | 42.6423
11211 | 15.641111 | 2.7853 | 42.735 | 2 | 4.5857 | 4.594207 | 21.03 | 0.144766 | 0.2501 | 0.2525085 | 0.04143944 | -0.0277 | 42.6429
11212 | 15.6425 | 2.7869 | 42.7389 | 2 | 4.5968 | 4.594607 | 21.13 | 0.145965 | 0.2508 | 0.2525239 | 0.04141577 | -0.0275 | 42.6423
11213 | 15.643889 | 2.7869 | 42.7428 | 2 | 4.592 | 4.595005 | 21.09 | 0.14546 | 0.2508 | 0.2525392 | 0.04139278 | -0.0272 | 42.6427
11214 | 15.645278 | 2.7885 | 42.7467 | 2 | 4.6038 | 4.595361 | 21.2 | 0.146579 | 0.2519 | 0.2525543 | 0.04137173 | -0.027 | 42.6421
11215 | 15.646667 | 2.7885 | 42.7505 | 2 | 4.5991 | 4.595729 | 21.15 | 0.145662 | 0.2523 | 0.2525699 | 0.04135092 | -0.0268 | 42.6428
11216 | 15.648056 | 2.7902 | 42.7544 | 2 | 4.5936 | 4.59615 | 21.1 | 0.145496 | 0.2524 | 0.2525857 | 0.04133079 | -0.0265 | 42.643
11217 | 15.649444 | 2.7902 | 42.7583 | 2 | 4.5975 | 4.596559 | 21.14 | 0.145818 | 0.2523 | 0.2526019 | 0.04131063 | -0.0263 | 42.643
11218 | 15.650833 | 2.7918 | 42.7622 | 2 | 4.5983 | 4.596919 | 21.14 | 0.146023 | 0.2526 | 0.2526183 | 0.04128953 | -0.0261 | 42.643
11219 | 15.652222 | 2.7918 | 42.766 | 2 | 4.5975 | 4.597318 | 21.14 | 0.145883 | 0.2528 | 0.2526343 | 0.04133652 | -0.0258 | 42.6432
11220 | 15.653611 | 2.794 | 42.7699 | 2 | 4.5928 | 4.597726 | 21.09 | 0.145184 | 0.2527 | 0.2526502 | 0.04131561 | -0.0256 | 42.6437
11221 | 15.655 | 2.794 | 42.7738 | 2 | 4.5904 | 4.598092 | 21.07 | 0.144923 | 0.2526 | 0.2526666 | 0.04129438 | -0.0253 | 42.644
11222 | 15.656389 | 2.7958 | 42.7777 | 2 | 4.5881 | 4.598512 | 21.05 | 0.144811 | 0.2518 | 0.252683 | 0.04127168 | -0.025 | 42.6442
11223 | 15.657778 | 2.7958 | 42.7816 | 2 | 4.5928 | 4.598885 | 21.09 | 0.145292 | 0.2523 | 0.2526995 | 0.04124976 | -0.0248 | 42.644
11224 | 15.659167 | 2.7976 | 42.7855 | 2 | 4.5936 | 4.599301 | 21.1 | 0.1453 | 0.2519 | 0.252716 | 0.04122635 | -0.0245 | 42.6441
11225 | 15.660556 | 2.7976 | 42.7894 | 2 | 4.5912 | 4.599692 | 21.08 | 0.145431 | 0.2518 | 0.2527314 | 0.04120317 | -0.0243 | 42.6442
11226 | 15.661944 | 2.7992 | 42.7932 | 2 | 4.592 | 4.600109 | 21.09 | 0.14546 | 0.2519 | 0.2527465 | 0.04118023 | -0.024 | 42.6443
11227 | 15.663333 | 2.7992 | 42.7971 | 2 | 4.5983 | 4.600435 | 21.14 | 0.145913 | 0.2521 | 0.2527621 | 0.04115688 | -0.0238 | 42.6441
11228 | 15.664722 | 2.8008 | 42.801 | 2 | 4.5999 | 4.600793 | 21.16 | 0.145907 | 0.2527 | 0.2527768 | 0.04113476 | -0.0236 | 42.6443
11229 | 15.666111 | 2.8008 | 42.8049 | 2 | 4.5952 | 4.601186 | 21.12 | 0.145511 | 0.2524 | 0.252792 | 0.04118227 | -0.0233 | 42.6446
11230 | 15.6675 | 2.803 | 42.8088 | 2 | 4.6038 | 4.601556 | 21.2 | 0.146425 | 0.2528 | 0.2528074 | 0.04116034 | -0.0231 | 42.6442
11231 | 15.668889 | 2.803 | 42.8127 | 2 | 4.6164 | 4.601918 | 21.31 | 0.147424 | 0.255 | 0.2528229 | 0.04114287 | -0.0228 | 42.6437
11232 | 15.670278 | 2.8048 | 42.8166 | 2 | 4.6062 | 4.602303 | 21.22 | 0.146732 | 0.2555 | 0.2528393 | 0.04112571 | -0.0226 | 42.6442
11233 | 15.671667 | 2.8048 | 42.8205 | 2 | 4.6031 | 4.602662 | 21.19 | 0.14633 | 0.2562 | 0.2528563 | 0.04110859 | -0.0223 | 42.6446
11234 | 15.673056 | 2.8065 | 42.8244 | 2 | 4.6023 | 4.603004 | 21.18 | 0.146366 | 0.256 | 0.2528729 | 0.04109054 | -0.0221 | 42.6447
11235 | 15.674722 | 2.8065 | 42.8283 | 2 | 4.6054 | 4.603402 | 21.21 | 0.146815 | 0.2567 | 0.2528886 | 0.04107333 | -0.0218 | 42.6449
11236 | 15.676111 | 2.8082 | 42.8322 | 2 | 4.5968 | 4.603778 | 21.13 | 0.145788 | 0.2566 | 0.2529045 | 0.04105518 | -0.0216 | 42.6456
11237 | 15.6775 | 2.8082 | 42.8361 | 2 | 4.6156 | 4.604172 | 21.3 | 0.147503 | 0.2575 | 0.2529208 | 0.04103805 | -0.0214 | 42.6447
11238 | 15.678889 | 2.8098 | 42.84 | 2 | 4.5983 | 4.604539 | 21.14 | 0.145979 | 0.2575 | 0.2529368 | 0.04102133 | -0.0212 | 42.6457
11239 | 15.680278 | 2.8098 | 42.8439 | 2 | 4.6015 | 4.604894 | 21.17 | 0.145967 | 0.2577 | 0.2529529 | 0.04108152 | -0.0209 | 42.6458
11240 | 15.681667 | 2.812 | 42.8478 | 2 | 4.607 | 4.605298 | 21.22 | 0.146631 | 0.2584 | 0.2529685 | 0.04106641 | -0.0207 | 42.6456
11241 | 15.683056 | 2.812 | 42.8517 | 2 | 4.5991 | 4.605681 | 21.15 | 0.146008 | 0.2582 | 0.2529845 | 0.04105206 | -0.0204 | 42.6461
11242 | 15.684444 | 2.8138 | 42.8556 | 2 | 4.5983 | 4.605965 | 21.14 | 0.145935 | 0.2579 | 0.2530005 | 0.04103649 | -0.0202 | 42.6462
11243 | 15.685833 | 2.8138 | 42.8595 | 2 | 4.6031 | 4.606338 | 21.19 | 0.146573 | 0.2587 | 0.2530172 | 0.0410223 | -0.0199 | 42.6459
11244 | 15.687222 | 2.8156 | 42.8634 | 2 | 4.6109 | 4.606713 | 21.26 | 0.147216 | 0.2593 | 0.2530343 | 0.04101014 | -0.0197 | 42.6457
11245 | 15.688611 | 2.8156 | 42.8674 | 2 | 4.6117 | 4.607111 | 21.27 | 0.147401 | 0.26 | 0.2530514 | 0.04099864 | -0.0195 | 42.6456
11246 | 15.69 | 2.8172 | 42.8713 | 2 | 4.6125 | 4.607446 | 21.28 | 0.147541 | 0.2617 | 0.2530687 | 0.04099086 | -0.0193 | 42.6457
11247 | 15.691389 | 2.8172 | 42.8752 | 2 | 4.6133 | 4.607805 | 21.28 | 0.147481 | 0.2621 | 0.2530857 | 0.04098429 | -0.019 | 42.6458
11248 | 15.692778 | 2.8189 | 42.8791 | 2 | 4.6062 | 4.60814 | 21.22 | 0.146865 | 0.2622 | 0.253103 | 0.04097757 | -0.0188 | 42.6463
11249 | 15.694167 | 2.8189 | 42.883 | 2 | 4.6094 | 4.608515 | 21.25 | 0.147203 | 0.2623 | 0.2531203 | 0.04104422 | -0.0186 | 42.6462
11250 | 15.695556 | 2.8212 | 42.8869 | 2 | 4.6078 | 4.608835 | 21.23 | 0.146923 | 0.262 | 0.2531373 | 0.04103712 | -0.0183 | 42.6465
11251 | 15.696944 | 2.8212 | 42.8909 | 2 | 4.6086 | 4.609202 | 21.24 | 0.147085 | 0.2623 | 0.2531543 | 0.04103105 | -0.0181 | 42.6465
11252 | 15.698333 | 2.8231 | 42.8948 | 2 | 4.6054 | 4.609563 | 21.21 | 0.146748 | 0.2623 | 0.2531718 | 0.04102591 | -0.0178 | 42.6468
11253 | 15.699722 | 2.8231 | 42.8987 | 2 | 4.5999 | 4.609963 | 21.16 | 0.146213 | 0.2619 | 0.2531893 | 0.04102046 | -0.0176 | 42.6472
11254 | 15.701111 | 2.8249 | 42.9027 | 2 | 4.5968 | 4.610299 | 21.13 | 0.145745 | 0.2615 | 0.2532067 | 0.04101414 | -0.0174 | 42.6476
11255 | 15.7025 | 2.8249 | 42.9066 | 2 | 4.6172 | 4.610633 | 21.32 | 0.147715 | 0.2627 | 0.2532242 | 0.04101164 | -0.0171 | 42.6465
11256 | 15.703889 | 2.8267 | 42.9105 | 2 | 4.6141 | 4.610984 | 21.29 | 0.147643 | 0.264 | 0.2532411 | 0.04101196 | -0.0169 | 42.6467
11257 | 15.705278 | 2.8267 | 42.9144 | 2 | 4.6251 | 4.611338 | 21.39 | 0.148627 | 0.2657 | 0.2532583 | 0.04101465 | -0.0167 | 42.6462
11258 | 15.706667 | 2.8286 | 42.9184 | 2 | 4.6094 | 4.611708 | 21.25 | 0.146916 | 0.2665 | 0.2532754 | 0.04102062 | -0.0165 | 42.6473
11259 | 15.708056 | 2.8286 | 42.9223 | 2 | 4.6109 | 4.612064 | 21.26 | 0.147261 | 0.2666 | 0.2532927 | 0.04108961 | -0.0162 | 42.6472
11260 | 15.709444 | 2.8311 | 42.9262 | 2 | 4.6125 | 4.612425 | 21.28 | 0.147541 | 0.2669 | 0.2533101 | 0.04109624 | -0.0159 | 42.6472
11261 | 15.710833 | 2.8311 | 42.9301 | 2 | 4.6219 | 4.612775 | 21.36 | 0.148244 | 0.2679 | 0.2533276 | 0.04110561 | -0.0157 | 42.6469
11262 | 15.712222 | 2.8334 | 42.9341 | 2 | 4.6023 | 4.613123 | 21.18 | 0.146634 | 0.2672 | 0.2533457 | 0.04111456 | -0.0154 | 42.6479
11263 | 15.713611 | 2.8334 | 42.938 | 2 | 4.6094 | 4.613453 | 21.25 | 0.147092 | 0.267 | 0.2533633 | 0.04112338 | -0.0151 | 42.6477
11264 | 15.715 | 2.8356 | 42.942 | 2 | 4.6054 | 4.613751 | 21.21 | 0.146726 | 0.2665 | 0.2533809 | 0.0411317 | -0.0149 | 42.648
11265 | 15.716389 | 2.8356 | 42.9459 | 2 | 4.6109 | 4.614123 | 21.26 | 0.147238 | 0.2662 | 0.2533982 | 0.04113908 | -0.0146 | 42.6478
11266 | 15.717778 | 2.8379 | 42.9499 | 2 | 4.6141 | 4.614435 | 21.29 | 0.1474 | 0.266 | 0.2534154 | 0.04114578 | -0.0143 | 42.6478
11267 | 15.719167 | 2.8379 | 42.9538 | 2 | 4.618 | 4.614766 | 21.33 | 0.147921 | 0.2667 | 0.2534323 | 0.04115369 | -0.014 | 42.6476
11268 | 15.720556 | 2.8403 | 42.9577 | 2 | 4.6109 | 4.615113 | 21.26 | 0.147328 | 0.2664 | 0.2534488 | 0.04116191 | -0.0138 | 42.6481
11269 | 15.721944 | 2.8403 | 42.9617 | 2 | 4.6156 | 4.61547 | 21.3 | 0.147925 | 0.2675 | 0.2534651 | 0.04122947 | -0.0135 | 42.6478
11270 | 15.723333 | 2.8432 | 42.9656 | 2 | 4.6188 | 4.6158 | 21.33 | 0.148039 | 0.268 | 0.2534811 | 0.04124051 | -0.0131 | 42.6478
11271 | 15.724722 | 2.8432 | 42.9696 | 2 | 4.6156 | 4.616132 | 21.3 | 0.14759 | 0.2686 | 0.2534968 | 0.04125321 | -0.0128 | 42.6482
11272 | 15.726111 | 2.8459 | 42.9735 | 2 | 4.6188 | 4.616487 | 21.33 | 0.148061 | 0.2696 | 0.2535125 | 0.04126827 | -0.0125 | 42.648
11273 | 15.7275 | 2.8459 | 42.9775 | 2 | 4.6062 | 4.616859 | 21.22 | 0.146799 | 0.2687 | 0.2535284 | 0.04128186 | -0.0122 | 42.6488
11274 | 15.728889 | 2.8487 | 42.9814 | 2 | 4.6204 | 4.617166 | 21.35 | 0.148119 | 0.2691 | 0.2535435 | 0.04129701 | -0.0119 | 42.6482
11275 | 15.730278 | 2.8487 | 42.9854 | 2 | 4.6227 | 4.617481 | 21.37 | 0.148296 | 0.2699 | 0.2535583 | 0.0413139 | -0.0115 | 42.6481
11276 | 15.731667 | 2.8515 | 42.9894 | 2 | 4.6227 | 4.617839 | 21.37 | 0.1487 | 0.2706 | 0.2535736 | 0.04133326 | -0.0112 | 42.648
11277 | 15.733056 | 2.8515 | 42.9933 | 2 | 4.6125 | 4.618148 | 21.28 | 0.147275 | 0.2703 | 0.2535891 | 0.04135104 | -0.0109 | 42.6489
11278 | 15.734444 | 2.8544 | 42.9973 | 2 | 4.6125 | 4.618499 | 21.28 | 0.147407 | 0.2698 | 0.2536045 | 0.04136905 | -0.0105 | 42.6489
11279 | 15.736111 | 2.8544 | 43.0013 | 2 | 4.6235 | 4.618818 | 21.38 | 0.148413 | 0.2704 | 0.2536202 | 0.0414374 | -0.0102 | 42.6488
11280 | 15.7375 | 2.8578 | 43.0052 | 2 | 4.6149 | 4.619143 | 21.3 | 0.147605 | 0.2702 | 0.2536364 | 0.04145606 | -0.0098 | 42.6494
11281 | 15.738889 | 2.8578 | 43.0092 | 2 | 4.6211 | 4.619486 | 21.35 | 0.148349 | 0.2705 | 0.2536524 | 0.04147521 | -0.0094 | 42.649
11282 | 15.740278 | 2.8611 | 43.0132 | 2 | 4.607 | 4.619824 | 21.22 | 0.147051 | 0.2695 | 0.2536683 | 0.04149262 | -0.009 | 42.6498
11283 | 15.741667 | 2.8611 | 43.0171 | 2 | 4.6235 | 4.620197 | 21.38 | 0.14857 | 0.2699 | 0.2536843 | 0.04151186 | -0.0087 | 42.649
11284 | 15.743056 | 2.8643 | 43.0211 | 2 | 4.6196 | 4.620516 | 21.34 | 0.14827 | 0.2693 | 0.2537 | 0.04152971 | -0.0083 | 42.6493
11285 | 15.744444 | 2.8643 | 43.0251 | 2 | 4.6086 | 4.620877 | 21.24 | 0.147242 | 0.2687 | 0.2537157 | 0.04154708 | -0.0079 | 42.65
11286 | 15.745833 | 2.8675 | 43.0291 | 2 | 4.6211 | 4.621276 | 21.35 | 0.14793 | 0.2685 | 0.253731 | 0.04156422 | -0.0075 | 42.6496
11287 | 15.747222 | 2.8675 | 43.0331 | 2 | 4.6188 | 4.621591 | 21.33 | 0.148084 | 0.269 | 0.2537462 | 0.04158222 | -0.0072 | 42.6496
11288 | 15.748611 | 2.8708 | 43.0371 | 2 | 4.6259 | 4.621933 | 21.4 | 0.148502 | 0.2697 | 0.2537615 | 0.04160081 | -0.0068 | 42.6494
11289 | 15.75 | 2.8708 | 43.0411 | 2 | 4.6188 | 4.622246 | 21.33 | 0.148084 | 0.2698 | 0.2537765 | 0.04166657 | -0.0064 | 42.6498
11290 | 15.751389 | 2.8745 | 43.045 | 2 | 4.6329 | 4.622599 | 21.46 | 0.149408 | 0.2706 | 0.2537916 | 0.04168671 | -0.006 | 42.6491
11291 | 15.752778 | 2.8745 | 43.049 | 2 | 4.6274 | 4.622958 | 21.41 | 0.148693 | 0.2712 | 0.2538061 | 0.04170831 | -0.0056 | 42.6496
11292 | 15.754167 | 2.878 | 43.053 | 2 | 4.6211 | 4.62329 | 21.35 | 0.148304 | 0.2715 | 0.2538206 | 0.04173014 | -0.0052 | 42.6499
11293 | 15.755556 | 2.878 | 43.057 | 2 | 4.6259 | 4.62363 | 21.4 | 0.148813 | 0.2717 | 0.2538353 | 0.04175112 | -0.0048 | 42.6497
11294 | 15.756944 | 2.8814 | 43.061 | 2 | 4.6188 | 4.623946 | 21.33 | 0.147995 | 0.2709 | 0.2538496 | 0.04177071 | -0.0044 | 42.6502
11295 | 15.758333 | 2.8814 | 43.065 | 2 | 4.6219 | 4.624268 | 21.36 | 0.148422 | 0.2715 | 0.2538636 | 0.04179124 | -0.004 | 42.6501
11296 | 15.759722 | 2.8848 | 43.0691 | 2 | 4.6235 | 4.624668 | 21.38 | 0.148413 | 0.2714 | 0.2538774 | 0.04181208 | -0.0036 | 42.6501
11297 | 15.761111 | 2.8848 | 43.0731 | 2 | 4.6235 | 4.62503 | 21.38 | 0.148592 | 0.2719 | 0.2538909 | 0.04183359 | -0.0032 | 42.6501
11298 | 15.7625 | 2.8882 | 43.0771 | 2 | 4.6259 | 4.625338 | 21.4 | 0.14879 | 0.2728 | 0.2539045 | 0.04185774 | -0.0028 | 42.65
11299 | 15.763889 | 2.8882 | 43.0811 | 2 | 4.6172 | 4.625671 | 21.32 | 0.147671 | 0.2722 | 0.253918 | 0.04192697 | -0.0024 | 42.6508
11300 | 15.765278 | 2.892 | 43.0851 | 2 | 4.6251 | 4.626018 | 21.39 | 0.148807 | 0.2727 | 0.2539322 | 0.04195086 | -0.002 | 42.6501
11301 | 15.766667 | 2.892 | 43.0891 | 2 | 4.6266 | 4.626299 | 21.41 | 0.14909 | 0.2724 | 0.2539464 | 0.04197399 | -0.0016 | 42.65
11302 | 15.768056 | 2.8956 | 43.0931 | 2 | 4.6321 | 4.626636 | 21.46 | 0.149156 | 0.2733 | 0.2539606 | 0.0419986 | -0.0012 | 42.6501
11303 | 15.769444 | 2.8956 | 43.0972 | 2 | 4.6251 | 4.626957 | 21.39 | 0.148627 | 0.2735 | 0.2539751 | 0.0420236 | -0.0008 | 42.6504
11304 | 15.770833 | 2.8991 | 43.1012 | 2 | 4.6266 | 4.627241 | 21.41 | 0.148663 | 0.273 | 0.2539897 | 0.04204793 | -0.0004 | 42.6505
11305 | 15.772222 | 2.8991 | 43.1052 | 2 | 4.6399 | 4.627572 | 21.53 | 0.149784 | 0.2749 | 0.2540037 | 0.04207499 | 0 | 42.6499
11306 | 15.773611 | 2.9026 | 43.1092 | 2 | 4.6399 | 4.627839 | 21.53 | 0.149916 | 0.2755 | 0.2540172 | 0.04210137 | 0.0004 | 42.6499
11307 | 15.775 | 2.9026 | 43.1133 | 2 | 4.6274 | 4.62815 | 21.41 | 0.14887 | 0.2758 | 0.254031 | 0.04212868 | 0.0008 | 42.6505
11308 | 15.776389 | 2.906 | 43.1173 | 2 | 4.629 | 4.628467 | 21.43 | 0.149107 | 0.2754 | 0.2540444 | 0.04215611 | 0.0012 | 42.6505
11309 | 15.777778 | 2.906 | 43.1214 | 2 | 4.6243 | 4.6288 | 21.38 | 0.148688 | 0.2754 | 0.2540574 | 0.0422315 | 0.0016 | 42.6507
11310 | 15.779167 | 2.9099 | 43.1254 | 2 | 4.6306 | 4.629126 | 21.44 | 0.148878 | 0.2755 | 0.254071 | 0.04225903 | 0.002 | 42.6507
11311 | 15.780556 | 2.9099 | 43.1294 | 2 | 4.6384 | 4.629441 | 21.51 | 0.149636 | 0.2764 | 0.2540848 | 0.04228794 | 0.0024 | 42.6503
11312 | 15.781944 | 2.9134 | 43.1335 | 2 | 4.6384 | 4.629747 | 21.51 | 0.149969 | 0.2767 | 0.2540987 | 0.04231796 | 0.0028 | 42.6502
11313 | 15.783333 | 2.9134 | 43.1375 | 2 | 4.6298 | 4.630103 | 21.43 | 0.149454 | 0.276 | 0.2541125 | 0.04234694 | 0.0032 | 42.6505
11314 | 15.784722 | 2.9169 | 43.1416 | 2 | 4.6172 | 4.630473 | 21.32 | 0.147915 | 0.2749 | 0.2541265 | 0.04237445 | 0.0036 | 42.6515
11315 | 15.786111 | 2.9169 | 43.1456 | 2 | 4.6306 | 4.630809 | 21.44 | 0.149232 | 0.275 | 0.2541403 | 0.04240245 | 0.004 | 42.6508
11316 | 15.7875 | 2.9204 | 43.1497 | 2 | 4.6274 | 4.631094 | 21.41 | 0.14887 | 0.275 | 0.2541546 | 0.04242986 | 0.0044 | 42.651
11317 | 15.788889 | 2.9204 | 43.1537 | 2 | 4.6353 | 4.631396 | 21.49 | 0.149674 | 0.275 | 0.2541685 | 0.04245641 | 0.0047 | 42.6506
11318 | 15.790278 | 2.9237 | 43.1578 | 2 | 4.6321 | 4.631669 | 21.46 | 0.149447 | 0.2752 | 0.254183 | 0.04248274 | 0.0051 | 42.6508
11319 | 15.791667 | 2.9237 | 43.1619 | 2 | 4.6306 | 4.632007 | 21.44 | 0.149165 | 0.2746 | 0.2541966 | 0.04255647 | 0.0055 | 42.651
11320 | 15.793056 | 2.9273 | 43.1659 | 2 | 4.6337 | 4.632303 | 21.47 | 0.14937 | 0.2748 | 0.2542103 | 0.04258201 | 0.0059 | 42.6509
11321 | 15.794444 | 2.9273 | 43.17 | 2 | 4.6164 | 4.632641 | 21.31 | 0.147274 | 0.2736 | 0.2542244 | 0.04260535 | 0.0063 | 42.6522
11322 | 15.795833 | 2.9307 | 43.1741 | 2 | 4.6353 | 4.632941 | 21.49 | 0.149429 | 0.2739 | 0.2542386 | 0.04263017 | 0.0067 | 42.651
11323 | 15.797222 | 2.9307 | 43.1781 | 2 | 4.6172 | 4.63325 | 21.32 | 0.147915 | 0.2723 | 0.2542524 | 0.0426527 | 0.007 | 42.6519
11324 | 15.798611 | 2.9339 | 43.1822 | 2 | 4.6368 | 4.633576 | 21.5 | 0.149979 | 0.2717 | 0.2542661 | 0.04267448 | 0.0074 | 42.6507
11325 | 15.800278 | 2.9339 | 43.1863 | 2 | 4.629 | 4.633897 | 21.43 | 0.149062 | 0.2717 | 0.2542802 | 0.04269532 | 0.0078 | 42.6517
11326 | 15.801667 | 2.9371 | 43.1904 | 2 | 4.6321 | 4.634193 | 21.46 | 0.149424 | 0.2715 | 0.2542943 | 0.04271567 | 0.0081 | 42.6515
11327 | 15.803056 | 2.9371 | 43.1944 | 2 | 4.6353 | 4.634517 | 21.49 | 0.149584 | 0.2715 | 0.2543081 | 0.04273749 | 0.0085 | 42.6515
11328 | 15.804444 | 2.9401 | 43.1985 | 2 | 4.6274 | 4.634816 | 21.41 | 0.149027 | 0.271 | 0.2543217 | 0.04275954 | 0.0088 | 42.6518
11329 | 15.805833 | 2.9401 | 43.2026 | 2 | 4.6306 | 4.63513 | 21.44 | 0.149232 | 0.2707 | 0.2543357 | 0.04282225 | 0.0091 | 42.6517
11330 | 15.807222 | 2.9434 | 43.2067 | 2 | 4.6407 | 4.635433 | 21.54 | 0.150258 | 0.2709 | 0.2543505 | 0.04284405 | 0.0095 | 42.6511
11331 | 15.808611 | 2.9434 | 43.2108 | 2 | 4.6251 | 4.635743 | 21.39 | 0.148627 | 0.2697 | 0.2543655 | 0.04286421 | 0.0099 | 42.6522
11332 | 15.81 | 2.9464 | 43.2149 | 2 | 4.6392 | 4.636002 | 21.52 | 0.15011 | 0.2695 | 0.2543803 | 0.04288416 | 0.0102 | 42.6513
11333 | 15.811389 | 2.9464 | 43.219 | 2 | 4.6415 | 4.63627 | 21.54 | 0.150086 | 0.2698 | 0.254395 | 0.04290558 | 0.0105 | 42.6513
11334 | 15.812778 | 2.9493 | 43.2231 | 2 | 4.6368 | 4.636584 | 21.5 | 0.149643 | 0.2696 | 0.2544099 | 0.04292705 | 0.0108 | 42.6516
11335 | 15.814167 | 2.9493 | 43.2272 | 2 | 4.6478 | 4.636882 | 21.6 | 0.150765 | 0.2708 | 0.254425 | 0.04295152 | 0.0112 | 42.651
11336 | 15.815556 | 2.952 | 43.2313 | 2 | 4.6306 | 4.637153 | 21.44 | 0.14912 | 0.27 | 0.2544399 | 0.04297399 | 0.0115 | 42.652
11337 | 15.816944 | 2.952 | 43.2354 | 2 | 4.6384 | 4.63747 | 21.51 | 0.149702 | 0.2698 | 0.2544543 | 0.04299616 | 0.0118 | 42.6517
11338 | 15.818333 | 2.9547 | 43.2395 | 2 | 4.6509 | 4.637813 | 21.63 | 0.150818 | 0.2711 | 0.2544695 | 0.04302051 | 0.0121 | 42.6511
11339 | 15.819722 | 2.9547 | 43.2436 | 2 | 4.6353 | 4.638091 | 21.49 | 0.149764 | 0.2711 | 0.2544845 | 0.04308104 | 0.0124 | 42.6517
11340 | 15.821111 | 2.9577 | 43.2477 | 2 | 4.6353 | 4.638394 | 21.49 | 0.149168 | 0.2713 | 0.2544991 | 0.04310568 | 0.0127 | 42.6521
11341 | 15.8225 | 2.9577 | 43.2518 | 2 | 4.6446 | 4.638687 | 21.57 | 0.149947 | 0.2718 | 0.2545139 | 0.04313216 | 0.013 | 42.6517
11342 | 15.823889 | 2.9604 | 43.2559 | 2 | 4.6446 | 4.638981 | 21.57 | 0.149841 | 0.2717 | 0.2545296 | 0.04315754 | 0.0133 | 42.6518
11343 | 15.825278 | 2.9604 | 43.26 | 2 | 4.6353 | 4.639246 | 21.49 | 0.149211 | 0.2713 | 0.254545 | 0.04318261 | 0.0136 | 42.6522
11344 | 15.826667 | 2.963 | 43.2641 | 2 | 4.6368 | 4.639581 | 21.5 | 0.149511 | 0.2706 | 0.2545606 | 0.04320657 | 0.0139 | 42.652
11345 | 15.828056 | 2.963 | 43.2682 | 2 | 4.6415 | 4.639825 | 21.54 | 0.150063 | 0.2704 | 0.2545763 | 0.0432305 | 0.0141 | 42.6517
11346 | 15.829444 | 2.9654 | 43.2724 | 2 | 4.6462 | 4.640119 | 21.59 | 0.150752 | 0.2707 | 0.2545921 | 0.0432551 | 0.0144 | 42.6513
11347 | 15.830833 | 2.9654 | 43.2765 | 2 | 4.647 | 4.640487 | 21.59 | 0.150736 | 0.2714 | 0.2546082 | 0.0432811 | 0.0146 | 42.6513
11348 | 15.832222 | 2.9677 | 43.2806 | 2 | 4.6509 | 4.640774 | 21.63 | 0.15084 | 0.272 | 0.2546251 | 0.04330812 | 0.0149 | 42.6513
11349 | 15.833611 | 2.9677 | 43.2847 | 2 | 4.6384 | 4.641064 | 21.51 | 0.149724 | 0.2718 | 0.2546415 | 0.04336802 | 0.0151 | 42.652
11350 | 15.835 | 2.9702 | 43.2888 | 2 | 4.6399 | 4.641375 | 21.53 | 0.150004 | 0.2715 | 0.2546574 | 0.04339408 | 0.0154 | 42.6519
11351 | 15.836389 | 2.9702 | 43.293 | 2 | 4.6376 | 4.641635 | 21.51 | 0.14994 | 0.271 | 0.2546738 | 0.04341789 | 0.0156 | 42.6519
11352 | 15.837778 | 2.9724 | 43.2971 | 2 | 4.6329 | 4.64194 | 21.46 | 0.149408 | 0.2702 | 0.2546903 | 0.0434413 | 0.0159 | 42.6523
11353 | 15.839167 | 2.9724 | 43.3012 | 2 | 4.6509 | 4.642225 | 21.63 | 0.151354 | 0.2704 | 0.2547065 | 0.0434661 | 0.0161 | 42.6511
11354 | 15.840556 | 2.9745 | 43.3054 | 2 | 4.6431 | 4.64253 | 21.56 | 0.150502 | 0.2703 | 0.2547231 | 0.04349007 | 0.0163 | 42.6516
11355 | 15.841944 | 2.9745 | 43.3095 | 2 | 4.6478 | 4.642816 | 21.6 | 0.150676 | 0.2703 | 0.2547394 | 0.04351418 | 0.0165 | 42.6515
11356 | 15.843333 | 2.9764 | 43.3136 | 2 | 4.6431 | 4.643107 | 21.56 | 0.150412 | 0.2703 | 0.2547555 | 0.04353826 | 0.0167 | 42.6517
11357 | 15.844722 | 2.9764 | 43.3178 | 2 | 4.6368 | 4.643346 | 21.5 | 0.149866 | 0.2694 | 0.2547718 | 0.04356221 | 0.0169 | 42.6521
11358 | 15.846111 | 2.9781 | 43.3219 | 2 | 4.6556 | 4.643642 | 21.67 | 0.15173 | 0.2699 | 0.2547881 | 0.04358729 | 0.0171 | 42.651
11359 | 15.8475 | 2.9781 | 43.326 | 2 | 4.6509 | 4.643883 | 21.63 | 0.151263 | 0.2707 | 0.2548047 | 0.04364266 | 0.0172 | 42.6513
11360 | 15.848889 | 2.98 | 43.3302 | 2 | 4.6399 | 4.644226 | 21.53 | 0.150139 | 0.2703 | 0.2548203 | 0.04366838 | 0.0174 | 42.6519
11361 | 15.850278 | 2.98 | 43.3343 | 2 | 4.6532 | 4.644503 | 21.65 | 0.151328 | 0.2705 | 0.2548356 | 0.0436947 | 0.0176 | 42.6513
11362 | 15.851667 | 2.9817 | 43.3384 | 2 | 4.6493 | 4.64478 | 21.62 | 0.151003 | 0.2709 | 0.2548502 | 0.04372258 | 0.0178 | 42.6515
11363 | 15.853056 | 2.9817 | 43.3426 | 2 | 4.6587 | 4.645062 | 21.7 | 0.151846 | 0.2716 | 0.2548651 | 0.04375204 | 0.0179 | 42.651
11364 | 15.854444 | 2.9833 | 43.3467 | 2 | 4.6517 | 4.645338 | 21.64 | 0.151046 | 0.2718 | 0.2548798 | 0.04378235 | 0.0181 | 42.6515
11365 | 15.855833 | 2.9833 | 43.3509 | 2 | 4.6524 | 4.645608 | 21.65 | 0.151142 | 0.2722 | 0.2548949 | 0.0438129 | 0.0182 | 42.6514
11366 | 15.857222 | 2.9848 | 43.355 | 2 | 4.6478 | 4.645935 | 21.6 | 0.150945 | 0.2715 | 0.2549102 | 0.04384217 | 0.0184 | 42.6516
11367 | 15.858611 | 2.9848 | 43.3592 | 2 | 4.6524 | 4.646228 | 21.65 | 0.151321 | 0.2716 | 0.2549257 | 0.04387168 | 0.0185 | 42.6513
11368 | 15.86 | 2.9862 | 43.3633 | 2 | 4.6532 | 4.646457 | 21.65 | 0.15135 | 0.2722 | 0.2549414 | 0.04390267 | 0.0186 | 42.6513
11369 | 15.861389 | 2.9862 | 43.3675 | 2 | 4.6524 | 4.646701 | 21.65 | 0.151187 | 0.2721 | 0.2549567 | 0.04395788 | 0.0187 | 42.6514
11370 | 15.862778 | 2.9877 | 43.3716 | 2 | 4.6587 | 4.646952 | 21.7 | 0.152026 | 0.2727 | 0.254972 | 0.04398968 | 0.0189 | 42.651
11371 | 15.864167 | 2.9877 | 43.3758 | 2 | 4.6509 | 4.64727 | 21.63 | 0.151173 | 0.2726 | 0.2549872 | 0.044021 | 0.019 | 42.6515
11372 | 15.865556 | 2.9891 | 43.3799 | 2 | 4.654 | 4.647611 | 21.66 | 0.151582 | 0.2731 | 0.255003 | 0.04405345 | 0.0191 | 42.6512
11373 | 15.866944 | 2.9891 | 43.3841 | 2 | 4.6563 | 4.647844 | 21.68 | 0.151987 | 0.273 | 0.2550187 | 0.04408569 | 0.0192 | 42.651
11374 | 15.868333 | 2.9903 | 43.3882 | 2 | 4.6431 | 4.648115 | 21.56 | 0.150615 | 0.2724 | 0.2550349 | 0.0441163 | 0.0193 | 42.6518
11375 | 15.869722 | 2.9903 | 43.3924 | 2 | 4.6571 | 4.648381 | 21.69 | 0.151901 | 0.273 | 0.255051 | 0.04414669 | 0.0194 | 42.6511
11376 | 15.871389 | 2.9915 | 43.3965 | 2 | 4.6556 | 4.648682 | 21.67 | 0.151821 | 0.2734 | 0.2550671 | 0.04417723 | 0.0195 | 42.6515
11377 | 15.872778 | 2.9915 | 43.4007 | 2 | 4.6571 | 4.64891 | 21.69 | 0.151743 | 0.2734 | 0.255083 | 0.04420667 | 0.0196 | 42.6515
11378 | 15.874167 | 2.9924 | 43.4048 | 2 | 4.6571 | 4.649197 | 21.69 | 0.151564 | 0.2735 | 0.255099 | 0.04423616 | 0.0197 | 42.6517
11379 | 15.875556 | 2.9924 | 43.409 | 2 | 4.6711 | 4.649487 | 21.82 | 0.153033 | 0.2745 | 0.2551158 | 0.04429855 | 0.0198 | 42.6508
11380 | 15.876944 | 2.9937 | 43.4132 | 2 | 4.6446 | 4.649819 | 21.57 | 0.150627 | 0.2738 | 0.2551331 | 0.0443285 | 0.0199 | 42.6522
11381 | 15.878333 | 2.9937 | 43.4173 | 2 | 4.6711 | 4.65012 | 21.82 | 0.152944 | 0.2753 | 0.2551505 | 0.04436151 | 0.02 | 42.6508
11382 | 15.879722 | 2.9948 | 43.4215 | 2 | 4.6524 | 4.650392 | 21.65 | 0.151411 | 0.2747 | 0.2551679 | 0.04439315 | 0.02 | 42.6517
11383 | 15.881111 | 2.9948 | 43.4256 | 2 | 4.654 | 4.650719 | 21.66 | 0.151491 | 0.2749 | 0.2551857 | 0.04442689 | 0.0201 | 42.6517
11384 | 15.8825 | 2.9959 | 43.4298 | 2 | 4.668 | 4.650981 | 21.79 | 0.152758 | 0.2757 | 0.2552035 | 0.0444613 | 0.0202 | 42.651
11385 | 15.883889 | 2.9959 | 43.434 | 2 | 4.6509 | 4.651269 | 21.63 | 0.151241 | 0.2752 | 0.2552217 | 0.04449416 | 0.0203 | 42.6519
11386 | 15.885278 | 2.9969 | 43.4381 | 2 | 4.6563 | 4.651558 | 21.68 | 0.15185 | 0.2744 | 0.2552399 | 0.04452574 | 0.0204 | 42.6515
11387 | 15.886667 | 2.9969 | 43.4423 | 2 | 4.6626 | 4.651832 | 21.74 | 0.152216 | 0.2748 | 0.2552585 | 0.04455809 | 0.0204 | 42.6513
11388 | 15.888056 | 2.9977 | 43.4465 | 2 | 4.6431 | 4.652097 | 21.56 | 0.150479 | 0.2736 | 0.2552776 | 0.044588 | 0.0205 | 42.6523
11389 | 15.889444 | 2.9977 | 43.4506 | 2 | 4.6602 | 4.652365 | 21.72 | 0.152334 | 0.274 | 0.255297 | 0.04464832 | 0.0205 | 42.6512
11390 | 15.890833 | 2.9989 | 43.4548 | 2 | 4.6563 | 4.652652 | 21.68 | 0.15185 | 0.2737 | 0.2553174 | 0.04467833 | 0.0206 | 42.6515
11391 | 15.892222 | 2.9989 | 43.4589 | 2 | 4.6633 | 4.652911 | 21.75 | 0.15238 | 0.2737 | 0.2553375 | 0.04470813 | 0.0207 | 42.6512
11392 | 15.893611 | 2.9998 | 43.4631 | 2 | 4.6688 | 4.653243 | 21.8 | 0.1529 | 0.2743 | 0.2553574 | 0.04473895 | 0.0208 | 42.6509
11393 | 15.895 | 2.9998 | 43.4673 | 2 | 4.6703 | 4.653543 | 21.81 | 0.153139 | 0.2752 | 0.255377 | 0.04477009 | 0.0208 | 42.6508
11394 | 15.896389 | 3.0006 | 43.4715 | 2 | 4.6524 | 4.653854 | 21.65 | 0.151457 | 0.2748 | 0.2553962 | 0.04480031 | 0.0209 | 42.6518
11395 | 15.897778 | 3.0006 | 43.4756 | 2 | 4.668 | 4.65419 | 21.79 | 0.152602 | 0.2751 | 0.2554152 | 0.04483137 | 0.0209 | 42.6511
11396 | 15.899167 | 3.0015 | 43.4798 | 2 | 4.6594 | 4.654464 | 21.71 | 0.15192 | 0.2752 | 0.2554343 | 0.04486239 | 0.021 | 42.6515
11397 | 15.900556 | 3.0015 | 43.484 | 2 | 4.6602 | 4.654758 | 21.72 | 0.152243 | 0.2754 | 0.2554532 | 0.04489364 | 0.021 | 42.6513
11398 | 15.901944 | 3.0022 | 43.4881 | 2 | 4.6571 | 4.655073 | 21.69 | 0.151946 | 0.2753 | 0.2554721 | 0.04492458 | 0.0211 | 42.6515
11399 | 15.903333 | 3.0022 | 43.4923 | 2 | 4.6633 | 4.65538 | 21.75 | 0.152608 | 0.2751 | 0.2554915 | 0.04498791 | 0.0212 | 42.6511
11400 | 15.904722 | 3.0033 | 43.4965 | 2 | 4.6649 | 4.655674 | 21.76 | 0.152597 | 0.2752 | 0.2555106 | 0.04501859 | 0.0212 | 42.6511
11401 | 15.906111 | 3.0033 | 43.5006 | 2 | 4.6649 | 4.655967 | 21.76 | 0.152642 | 0.2752 | 0.2555294 | 0.04504906 | 0.0213 | 42.6511
11402 | 15.9075 | 3.0041 | 43.5048 | 2 | 4.6633 | 4.65623 | 21.75 | 0.152335 | 0.2755 | 0.2555482 | 0.04508046 | 0.0213 | 42.6513
11403 | 15.908889 | 3.0041 | 43.509 | 2 | 4.6657 | 4.656491 | 21.77 | 0.152807 | 0.2765 | 0.255567 | 0.04511403 | 0.0214 | 42.651
11404 | 15.910278 | 3.005 | 43.5132 | 2 | 4.6664 | 4.656803 | 21.78 | 0.152722 | 0.2761 | 0.2555858 | 0.04514685 | 0.0214 | 42.651
11405 | 15.911667 | 3.005 | 43.5173 | 2 | 4.6563 | 4.657063 | 21.68 | 0.15185 | 0.2751 | 0.2556047 | 0.04517751 | 0.0215 | 42.6516
11406 | 15.913056 | 3.0058 | 43.5215 | 2 | 4.6742 | 4.657337 | 21.85 | 0.153442 | 0.2756 | 0.2556234 | 0.04520857 | 0.0215 | 42.6506
11407 | 15.914444 | 3.0058 | 43.5257 | 2 | 4.6524 | 4.657591 | 21.65 | 0.151276 | 0.274 | 0.2556426 | 0.04523578 | 0.0216 | 42.6519
11408 | 15.915833 | 3.0064 | 43.5299 | 2 | 4.6742 | 4.657898 | 21.85 | 0.153465 | 0.2751 | 0.2556619 | 0.04526552 | 0.0216 | 42.6506
11409 | 15.917222 | 3.0064 | 43.534 | 2 | 4.6664 | 4.658204 | 21.78 | 0.152768 | 0.2751 | 0.2556816 | 0.04532877 | 0.0217 | 42.651
11410 | 15.918611 | 3.0074 | 43.5382 | 2 | 4.6633 | 4.658448 | 21.75 | 0.152471 | 0.2747 | 0.2557015 | 0.04535772 | 0.0217 | 42.6512
11411 | 15.92 | 3.0074 | 43.5424 | 2 | 4.6462 | 4.658703 | 21.59 | 0.150888 | 0.2731 | 0.2557214 | 0.04538362 | 0.0218 | 42.6521
11412 | 15.921389 | 3.0081 | 43.5466 | 2 | 4.6742 | 4.658981 | 21.85 | 0.153375 | 0.2732 | 0.2557411 | 0.04541011 | 0.0218 | 42.6506
11413 | 15.922778 | 3.0081 | 43.5508 | 2 | 4.6711 | 4.659245 | 21.82 | 0.153123 | 0.2735 | 0.255761 | 0.04543709 | 0.0219 | 42.6508
11414 | 15.924167 | 3.0087 | 43.5549 | 2 | 4.6633 | 4.659476 | 21.75 | 0.152539 | 0.273 | 0.2557812 | 0.04546199 | 0.0219 | 42.6511
11415 | 15.925556 | 3.0087 | 43.5591 | 2 | 4.6556 | 4.659791 | 21.67 | 0.151753 | 0.272 | 0.2558008 | 0.04548562 | 0.0219 | 42.6516
11416 | 15.926944 | 3.0093 | 43.5633 | 2 | 4.6688 | 4.660078 | 21.8 | 0.153219 | 0.2721 | 0.2558204 | 0.04550965 | 0.022 | 42.6507
11417 | 15.928333 | 3.0093 | 43.5675 | 2 | 4.6618 | 4.660346 | 21.73 | 0.152232 | 0.2714 | 0.2558399 | 0.04553143 | 0.022 | 42.6513
11418 | 15.929722 | 3.0097 | 43.5717 | 2 | 4.6711 | 4.660603 | 21.82 | 0.1531 | 0.2716 | 0.2558589 | 0.04555353 | 0.022 | 42.6508
11419 | 15.931111 | 3.0097 | 43.5759 | 2 | 4.6688 | 4.660899 | 21.8 | 0.153059 | 0.2714 | 0.255878 | 0.04561084 | 0.022 | 42.6508
11420 | 15.9325 | 3.0104 | 43.58 | 2 | 4.6719 | 4.661133 | 21.83 | 0.153401 | 0.2718 | 0.2558968 | 0.04563323 | 0.0221 | 42.6506
11421 | 15.934167 | 3.0104 | 43.5842 | 2 | 4.6641 | 4.661461 | 21.75 | 0.152231 | 0.2714 | 0.255916 | 0.04565549 | 0.0221 | 42.6516
11422 | 15.935556 | 3.0109 | 43.5884 | 2 | 4.675 | 4.661762 | 21.86 | 0.153653 | 0.2714 | 0.2559356 | 0.04567754 | 0.0221 | 42.6508
11423 | 15.936944 | 3.0109 | 43.5926 | 2 | 4.6626 | 4.662016 | 21.74 | 0.152216 | 0.2705 | 0.2559556 | 0.04569805 | 0.0221 | 42.6516
11424 | 15.938333 | 3.0112 | 43.5968 | 2 | 4.6696 | 4.662301 | 21.8 | 0.153156 | 0.2699 | 0.2559756 | 0.04571799 | 0.0222 | 42.6511
11425 | 15.939722 | 3.0112 | 43.6009 | 2 | 4.6703 | 4.662569 | 21.81 | 0.152914 | 0.2696 | 0.2559953 | 0.0457379 | 0.0222 | 42.6512
11426 | 15.941111 | 3.0115 | 43.6051 | 2 | 4.6618 | 4.662839 | 21.73 | 0.1523 | 0.2692 | 0.2560156 | 0.0457561 | 0.0222 | 42.6516
11427 | 15.9425 | 3.0115 | 43.6093 | 2 | 4.6758 | 4.663105 | 21.86 | 0.153773 | 0.2693 | 0.2560357 | 0.04577541 | 0.0222 | 42.6507
11428 | 15.943889 | 3.0117 | 43.6135 | 2 | 4.6696 | 4.663344 | 21.8 | 0.152974 | 0.2686 | 0.2560551 | 0.04579442 | 0.0222 | 42.6512
11429 | 15.945278 | 3.0117 | 43.6177 | 2 | 4.6688 | 4.663607 | 21.8 | 0.153059 | 0.2683 | 0.2560752 | 0.04584333 | 0.0222 | 42.6511
11430 | 15.946667 | 3.0122 | 43.6219 | 2 | 4.6758 | 4.663893 | 21.86 | 0.153727 | 0.268 | 0.2560952 | 0.04586123 | 0.0222 | 42.6507
11431 | 15.948056 | 3.0122 | 43.626 | 2 | 4.6703 | 4.664172 | 21.81 | 0.153207 | 0.2676 | 0.2561153 | 0.04587946 | 0.0222 | 42.651
11432 | 15.949444 | 3.0124 | 43.6302 | 2 | 4.6796 | 4.664415 | 21.9 | 0.154054 | 0.2683 | 0.256135 | 0.04590013 | 0.0222 | 42.6505
11433 | 15.950833 | 3.0124 | 43.6344 | 2 | 4.6765 | 4.664676 | 21.87 | 0.153643 | 0.2684 | 0.2561552 | 0.04592174 | 0.0222 | 42.6507
11434 | 15.952222 | 3.0127 | 43.6386 | 2 | 4.6696 | 4.664958 | 21.8 | 0.152952 | 0.2687 | 0.2561758 | 0.0459443 | 0.0222 | 42.6511
11435 | 15.953611 | 3.0127 | 43.6428 | 2 | 4.6563 | 4.665194 | 21.68 | 0.151249 | 0.2673 | 0.2561961 | 0.04596392 | 0.0222 | 42.6522
11436 | 15.955 | 3.0129 | 43.647 | 2 | 4.6571 | 4.665448 | 21.69 | 0.151087 | 0.2656 | 0.2562166 | 0.04598033 | 0.0222 | 42.6522
11437 | 15.956389 | 3.0129 | 43.6512 | 2 | 4.6727 | 4.665762 | 21.83 | 0.152764 | 0.2653 | 0.2562369 | 0.04599593 | 0.0222 | 42.6512
11438 | 15.957778 | 3.0129 | 43.6553 | 2 | 4.6509 | 4.666031 | 21.63 | 0.150862 | 0.2632 | 0.2562572 | 0.04600814 | 0.0221 | 42.6524
11439 | 15.959167 | 3.0129 | 43.6595 | 2 | 4.6579 | 4.666286 | 21.7 | 0.151683 | 0.262 | 0.2562776 | 0.04604259 | 0.0221 | 42.6519
11440 | 15.960556 | 3.013 | 43.6637 | 2 | 4.6579 | 4.666545 | 21.7 | 0.15166 | 0.2604 | 0.2562984 | 0.04604983 | 0.0221 | 42.6519
11441 | 15.961944 | 3.013 | 43.6679 | 2 | 4.6633 | 4.666813 | 21.75 | 0.152201 | 0.2593 | 0.2563191 | 0.0460552 | 0.0221 | 42.6516
11442 | 15.963333 | 3.0129 | 43.6721 | 2 | 4.6556 | 4.66709 | 21.67 | 0.151284 | 0.2576 | 0.2563401 | 0.04605835 | 0.0221 | 42.6521
11443 | 15.964722 | 3.0129 | 43.6763 | 2 | 4.6719 | 4.667384 | 21.83 | 0.153107 | 0.2566 | 0.2563606 | 0.04606034 | 0.022 | 42.651
11444 | 15.966111 | 3.0125 | 43.6804 | 2 | 4.6641 | 4.667619 | 21.75 | 0.152056 | 0.255 | 0.2563812 | 0.04606011 | 0.022 | 42.6517
11445 | 15.9675 | 3.0125 | 43.6846 | 2 | 4.6548 | 4.667902 | 21.67 | 0.151431 | 0.2534 | 0.2564011 | 0.04605714 | 0.0219 | 42.652
11446 | 15.968889 | 3.0119 | 43.6888 | 2 | 4.654 | 4.66817 | 21.66 | 0.151402 | 0.2514 | 0.2564217 | 0.04605037 | 0.0218 | 42.652
11447 | 15.970278 | 3.0119 | 43.693 | 2 | 4.6579 | 4.668433 | 21.7 | 0.151311 | 0.2497 | 0.2564418 | 0.04604016 | 0.0217 | 42.6521
11448 | 15.971667 | 3.0111 | 43.6972 | 2 | 4.6563 | 4.668714 | 21.68 | 0.151424 | 0.2479 | 0.2564614 | 0.04602694 | 0.0216 | 42.652
11449 | 15.973056 | 3.0111 | 43.7014 | 2 | 4.661 | 4.668993 | 21.72 | 0.151781 | 0.2467 | 0.2564807 | 0.0460327 | 0.0215 | 42.6518
11450 | 15.974444 | 3.0101 | 43.7055 | 2 | 4.6618 | 4.669281 | 21.73 | 0.151921 | 0.2451 | 0.2565002 | 0.04601457 | 0.0214 | 42.6517
11451 | 15.975833 | 3.0101 | 43.7097 | 2 | 4.6594 | 4.669606 | 21.71 | 0.151786 | 0.2438 | 0.2565198 | 0.04599406 | 0.0213 | 42.6518
11452 | 15.977222 | 3.0088 | 43.7139 | 2 | 4.6641 | 4.669855 | 21.75 | 0.152077 | 0.2419 | 0.256539 | 0.04597064 | 0.0212 | 42.6516
11453 | 15.978611 | 3.0088 | 43.7181 | 2 | 4.6626 | 4.670087 | 21.74 | 0.151885 | 0.2408 | 0.2565585 | 0.04594485 | 0.021 | 42.6517
11454 | 15.98 | 3.0071 | 43.7223 | 2 | 4.6478 | 4.670444 | 21.6 | 0.150544 | 0.2382 | 0.2565778 | 0.0459144 | 0.0208 | 42.6525
11455 | 15.981389 | 3.0071 | 43.7264 | 2 | 4.6649 | 4.670741 | 21.76 | 0.152461 | 0.2369 | 0.2565964 | 0.04588184 | 0.0206 | 42.6514
11456 | 15.982778 | 3.0051 | 43.7306 | 2 | 4.6719 | 4.671012 | 21.83 | 0.153107 | 0.2363 | 0.2566155 | 0.04585018 | 0.0204 | 42.651
11457 | 15.984167 | 3.0051 | 43.7348 | 2 | 4.6587 | 4.671295 | 21.7 | 0.151646 | 0.2345 | 0.2566345 | 0.04581491 | 0.0202 | 42.6518
11458 | 15.985556 | 3.0028 | 43.739 | 2 | 4.6727 | 4.671546 | 21.83 | 0.15307 | 0.2342 | 0.2566533 | 0.04577879 | 0.02 | 42.651
11459 | 15.986944 | 3.0028 | 43.7431 | 2 | 4.6548 | 4.671836 | 21.67 | 0.151015 | 0.2322 | 0.2566721 | 0.04575826 | 0.0197 | 42.6522
11460 | 15.988333 | 3.0004 | 43.7473 | 2 | 4.6556 | 4.672125 | 21.67 | 0.151438 | 0.2302 | 0.2566912 | 0.04571516 | 0.0194 | 42.652
11461 | 15.989722 | 3.0004 | 43.7515 | 2 | 4.6633 | 4.672392 | 21.75 | 0.151895 | 0.229 | 0.2567105 | 0.04567076 | 0.0192 | 42.6517
11462 | 15.991111 | 2.9975 | 43.7556 | 2 | 4.6696 | 4.67269 | 21.8 | 0.152553 | 0.2282 | 0.2567295 | 0.04562613 | 0.0189 | 42.6513
11463 | 15.9925 | 2.9975 | 43.7598 | 2 | 4.6664 | 4.67296 | 21.78 | 0.152278 | 0.2272 | 0.2567482 | 0.04558002 | 0.0185 | 42.6515
11464 | 15.993889 | 2.9943 | 43.7639 | 2 | 4.6649 | 4.673192 | 21.76 | 0.15235 | 0.2258 | 0.2567666 | 0.04553078 | 0.0182 | 42.6515
11465 | 15.995278 | 2.9943 | 43.7681 | 2 | 4.6688 | 4.673463 | 21.8 | 0.152523 | 0.2251 | 0.2567851 | 0.04548094 | 0.0179 | 42.6514
11466 | 15.996944 | 2.9908 | 43.7723 | 2 | 4.6734 | 4.673717 | 21.84 | 0.153122 | 0.2247 | 0.2568037 | 0.04543043 | 0.0175 | 42.6513
11467 | 15.998333 | 2.9908 | 43.7764 | 2 | 4.6727 | 4.674019 | 21.83 | 0.153092 | 0.2243 | 0.2568227 | 0.04537933 | 0.0171 | 42.6514
11468 | 15.999722 | 2.9869 | 43.7806 | 2 | 4.661 | 4.674325 | 21.72 | 0.151715 | 0.2225 | 0.2568415 | 0.04532492 | 0.0167 | 42.6522
11469 | 16.001111 | 2.9869 | 43.7847 | 2 | 4.6594 | 4.674582 | 21.71 | 0.151676 | 0.2207 | 0.2568601 | 0.04528285 | 0.0162 | 42.6523
11470 | 16.0025 | 2.9829 | 43.7889 | 2 | 4.6734 | 4.674876 | 21.84 | 0.153189 | 0.2196 | 0.2568785 | 0.04522345 | 0.0158 | 42.6513
11471 | 16.003889 | 2.9829 | 43.793 | 2 | 4.6688 | 4.675173 | 21.8 | 0.152436 | 0.2178 | 0.2568976 | 0.04516119 | 0.0154 | 42.6518
11472 | 16.005278 | 2.9784 | 43.7971 | 2 | 4.6703 | 4.675472 | 21.81 | 0.152737 | 0.217 | 0.2569166 | 0.04509773 | 0.0149 | 42.6517
11473 | 16.006667 | 2.9784 | 43.8013 | 2 | 4.6672 | 4.675777 | 21.78 | 0.15244 | 0.2162 | 0.2569351 | 0.04503291 | 0.0144 | 42.6518
11474 | 16.008056 | 2.9736 | 43.8054 | 2 | 4.6618 | 4.676027 | 21.73 | 0.151987 | 0.2145 | 0.2569533 | 0.04496381 | 0.0139 | 42.6521
11475 | 16.009444 | 2.9736 | 43.8095 | 2 | 4.6711 | 4.676295 | 21.82 | 0.152789 | 0.2134 | 0.2569717 | 0.04489414 | 0.0133 | 42.6517
11476 | 16.010833 | 2.9683 | 43.8136 | 2 | 4.6664 | 4.676561 | 21.78 | 0.152454 | 0.2124 | 0.2569906 | 0.04482355 | 0.0128 | 42.6519
11477 | 16.012222 | 2.9683 | 43.8178 | 2 | 4.6711 | 4.676816 | 21.82 | 0.152921 | 0.2117 | 0.2570101 | 0.04475204 | 0.0122 | 42.6516
11478 | 16.013611 | 2.9628 | 43.8219 | 2 | 4.6587 | 4.677075 | 21.7 | 0.151602 | 0.2097 | 0.2570302 | 0.04467643 | 0.0116 | 42.6524
11479 | 16.015 | 2.9628 | 43.826 | 2 | 4.6835 | 4.677314 | 21.94 | 0.154156 | 0.2092 | 0.2570501 | 0.04461429 | 0.011 | 42.651
11480 | 16.016389 | 2.957 | 43.8301 | 2 | 4.6719 | 4.677569 | 21.83 | 0.152996 | 0.2083 | 0.25707 | 0.04453639 | 0.0104 | 42.6517
11481 | 16.017778 | 2.957 | 43.8342 | 2 | 4.6688 | 4.677875 | 21.8 | 0.152743 | 0.2069 | 0.2570902 | 0.04445564 | 0.0097 | 42.6519
11482 | 16.019167 | 2.9508 | 43.8383 | 2 | 4.6765 | 4.678104 | 21.87 | 0.153486 | 0.2066 | 0.257111 | 0.04437512 | 0.0091 | 42.6514
11483 | 16.020556 | 2.9508 | 43.8424 | 2 | 4.6758 | 4.67839 | 21.86 | 0.153479 | 0.2061 | 0.2571323 | 0.04429422 | 0.0084 | 42.6515
11484 | 16.021944 | 2.9443 | 43.8465 | 2 | 4.6727 | 4.678709 | 21.83 | 0.15296 | 0.2054 | 0.2571535 | 0.04421134 | 0.0077 | 42.6518
11485 | 16.023333 | 2.9443 | 43.8506 | 2 | 4.6664 | 4.679031 | 21.78 | 0.152388 | 0.2041 | 0.2571745 | 0.04412588 | 0.007 | 42.6522
11486 | 16.024722 | 2.9374 | 43.8547 | 2 | 4.6796 | 4.679327 | 21.9 | 0.153607 | 0.2036 | 0.2571951 | 0.04403916 | 0.0062 | 42.6515
11487 | 16.026111 | 2.9374 | 43.8588 | 2 | 4.6703 | 4.679596 | 21.81 | 0.152541 | 0.2025 | 0.2572153 | 0.04395038 | 0.0055 | 42.6522
11488 | 16.0275 | 2.9303 | 43.8628 | 2 | 4.6742 | 4.679888 | 21.85 | 0.153152 | 0.2019 | 0.2572361 | 0.04386042 | 0.0047 | 42.6519
11489 | 16.028889 | 2.9303 | 43.8669 | 2 | 4.6711 | 4.680177 | 21.82 | 0.152944 | 0.2006 | 0.2572566 | 0.04378571 | 0.0039 | 42.652
11490 | 16.030278 | 2.9229 | 43.8709 | 2 | 4.6758 | 4.680475 | 21.86 | 0.153213 | 0.1995 | 0.257277 | 0.04369174 | 0.0031 | 42.6519
11491 | 16.031667 | 2.9229 | 43.875 | 2 | 4.6827 | 4.680779 | 21.93 | 0.153949 | 0.1996 | 0.2572975 | 0.04359835 | 0.0023 | 42.6515
11492 | 16.033056 | 2.9152 | 43.8791 | 2 | 4.6703 | 4.68104 | 21.81 | 0.152825 | 0.1982 | 0.2573181 | 0.04350291 | 0.0015 | 42.6522
11493 | 16.034444 | 2.9152 | 43.8831 | 2 | 4.6688 | 4.681363 | 21.8 | 0.15281 | 0.197 | 0.2573388 | 0.04340561 | 0.0006 | 42.6523
11494 | 16.035833 | 2.9073 | 43.8871 | 2 | 4.6997 | 4.681629 | 22.09 | 0.155634 | 0.1977 | 0.2573597 | 0.04330942 | -0.0002 | 42.6507
11495 | 16.037222 | 2.9073 | 43.8912 | 2 | 4.6781 | 4.681866 | 21.88 | 0.153657 | 0.1969 | 0.2573812 | 0.04321171 | -0.0011 | 42.6519
11496 | 16.038611 | 2.899 | 43.8952 | 2 | 4.6696 | 4.682158 | 21.8 | 0.152641 | 0.1955 | 0.2574031 | 0.04311126 | -0.002 | 42.6526
11497 | 16.04 | 2.899 | 43.8992 | 2 | 4.6781 | 4.682475 | 21.88 | 0.153524 | 0.1951 | 0.2574252 | 0.04300946 | -0.0029 | 42.6521
11498 | 16.041389 | 2.8905 | 43.9033 | 2 | 4.6889 | 4.682782 | 21.99 | 0.154219 | 0.1955 | 0.2574468 | 0.0429086 | -0.0038 | 42.6518
11499 | 16.042778 | 2.8905 | 43.9073 | 2 | 4.6789 | 4.683031 | 21.89 | 0.153577 | 0.1895 | 0.2574681 | 0.04281628 | -0.0048 | 42.6522
11500 | 16.044167 | 2.8817 | 43.9113 | 2 | 4.6835 | 4.683381 | 21.94 | 0.154156 | 0.1891 | 0.2574895 | 0.04270442 | -0.0057 | 42.6519
11501 | 16.045556 | 2.8817 | 43.9153 | 2 | 4.6812 | 4.683694 | 21.91 | 0.153888 | 0.1882 | 0.2575109 | 0.0425914 | -0.0067 | 42.6522
11502 | 16.046944 | 2.8727 | 43.9193 | 2 | 4.6913 | 4.684007 | 22.01 | 0.155013 | 0.1882 | 0.2575325 | 0.04247906 | -0.0076 | 42.6516
11503 | 16.048333 | 2.8727 | 43.9232 | 2 | 4.6773 | 4.684288 | 21.88 | 0.153231 | 0.1873 | 0.2575537 | 0.04236434 | -0.0086 | 42.6528
11504 | 16.049722 | 2.8634 | 43.9272 | 2 | 4.6812 | 4.684584 | 21.91 | 0.153888 | 0.1873 | 0.2575747 | 0.04224978 | -0.0096 | 42.6524
11505 | 16.051111 | 2.8634 | 43.9312 | 2 | 4.6742 | 4.684886 | 21.85 | 0.153086 | 0.1864 | 0.2575962 | 0.04213346 | -0.0106 | 42.653
11506 | 16.0525 | 2.8538 | 43.9352 | 2 | 4.6951 | 4.685167 | 22.04 | 0.155341 | 0.1867 | 0.2576176 | 0.0420179 | -0.0117 | 42.6517
11507 | 16.053889 | 2.8538 | 43.9391 | 2 | 4.6874 | 4.685425 | 21.97 | 0.154551 | 0.1866 | 0.257639 | 0.04190198 | -0.0127 | 42.6523
11508 | 16.055278 | 2.8441 | 43.9431 | 2 | 4.6719 | 4.685712 | 21.83 | 0.153129 | 0.1849 | 0.2576605 | 0.04178351 | -0.0137 | 42.6532
11509 | 16.056667 | 2.8441 | 43.947 | 2 | 4.6773 | 4.686007 | 21.88 | 0.153672 | 0.184 | 0.2576823 | 0.04168317 | -0.0148 | 42.653
11510 | 16.058056 | 2.8343 | 43.951 | 2 | 4.6796 | 4.686325 | 21.9 | 0.153873 | 0.1832 | 0.2577043 | 0.04156197 | -0.0159 | 42.653
11511 | 16.059722 | 2.8343 | 43.9549 | 2 | 4.6827 | 4.68661 | 21.93 | 0.154015 | 0.1826 | 0.257726 | 0.04143971 | -0.0169 | 42.6533
11512 | 16.061111 | 2.8242 | 43.9588 | 2 | 4.6843 | 4.686925 | 21.94 | 0.154164 | 0.1825 | 0.2577479 | 0.04131779 | -0.018 | 42.6534
11513 | 16.0625 | 2.8242 | 43.9627 | 2 | 4.6827 | 4.687236 | 21.93 | 0.153993 | 0.1817 | 0.2577698 | 0.0411949 | -0.0191 | 42.6536
11514 | 16.063889 | 2.8139 | 43.9667 | 2 | 4.6835 | 4.687551 | 21.94 | 0.154134 | 0.181 | 0.2577923 | 0.04107138 | -0.0202 | 42.6536
11515 | 16.065278 | 2.8139 | 43.9706 | 2 | 4.692 | 4.687803 | 22.02 | 0.15511 | 0.1816 | 0.2578147 | 0.04095014 | -0.0213 | 42.6531
11516 | 16.066667 | 2.8035 | 43.9745 | 2 | 4.6936 | 4.688117 | 22.03 | 0.155059 | 0.1814 | 0.2578368 | 0.04082846 | -0.0224 | 42.6533
11517 | 16.068056 | 2.8035 | 43.9784 | 2 | 4.6812 | 4.688397 | 21.91 | 0.154044 | 0.1804 | 0.2578596 | 0.04070493 | -0.0236 | 42.654
11518 | 16.069444 | 2.793 | 43.9822 | 2 | 4.6997 | 4.688708 | 22.09 | 0.15548 | 0.1811 | 0.2578823 | 0.04058228 | -0.0247 | 42.6533
11519 | 16.070833 | 2.793 | 43.9861 | 2 | 4.6804 | 4.689018 | 21.91 | 0.153747 | 0.1802 | 0.2579051 | 0.04047563 | -0.0258 | 42.6544
11520 | 16.072222 | 2.7826 | 43.99 | 2 | 4.6936 | 4.689335 | 22.03 | 0.155147 | 0.18 | 0.2579283 | 0.04035132 | -0.027 | 42.6537
11521 | 16.073611 | 2.7826 | 43.9939 | 2 | 4.6874 | 4.689587 | 21.97 | 0.154708 | 0.1789 | 0.257952 | 0.04022507 | -0.0281 | 42.6541
11522 | 16.075 | 2.772 | 43.9977 | 2 | 4.6913 | 4.689892 | 22.01 | 0.154879 | 0.1793 | 0.257976 | 0.04010084 | -0.0292 | 42.6541
11523 | 16.076389 | 2.772 | 44.0016 | 2 | 4.6905 | 4.6902 | 22 | 0.154827 | 0.179 | 0.2579995 | 0.0399759 | -0.0304 | 42.6543
11524 | 16.077778 | 2.7613 | 44.0054 | 2 | 4.6897 | 4.690508 | 21.99 | 0.154752 | 0.1788 | 0.2580233 | 0.03984965 | -0.0315 | 42.6545
11525 | 16.079167 | 2.7613 | 44.0092 | 2 | 4.6928 | 4.690795 | 22.02 | 0.154918 | 0.1785 | 0.2580466 | 0.03972191 | -0.0327 | 42.6546
11526 | 16.080556 | 2.7506 | 44.013 | 2 | 4.6905 | 4.691065 | 22 | 0.154939 | 0.1781 | 0.25807 | 0.03959337 | -0.0338 | 42.6547
11527 | 16.081944 | 2.7506 | 44.0169 | 2 | 4.7005 | 4.691348 | 22.09 | 0.155775 | 0.1782 | 0.2580929 | 0.03946421 | -0.035 | 42.6543
11528 | 16.083333 | 2.7398 | 44.0207 | 2 | 4.6827 | 4.691666 | 21.93 | 0.153949 | 0.1774 | 0.2581159 | 0.03933303 | -0.0361 | 42.6556
11529 | 16.084722 | 2.7398 | 44.0245 | 2 | 4.7044 | 4.691972 | 22.13 | 0.156039 | 0.1784 | 0.2581394 | 0.03922821 | -0.0373 | 42.6545
11530 | 16.086111 | 2.7293 | 44.0283 | 2 | 4.6905 | 4.692242 | 22 | 0.154716 | 0.1778 | 0.2581629 | 0.03909802 | -0.0384 | 42.6554
11531 | 16.0875 | 2.7293 | 44.0321 | 2 | 4.7067 | 4.692547 | 22.15 | 0.156285 | 0.1787 | 0.2581867 | 0.03896957 | -0.0395 | 42.6546
11532 | 16.088889 | 2.7187 | 44.0358 | 2 | 4.6936 | 4.692826 | 22.03 | 0.155395 | 0.1788 | 0.2582101 | 0.03884024 | -0.0407 | 42.6554
11533 | 16.090278 | 2.7187 | 44.0396 | 2 | 4.6866 | 4.693093 | 21.96 | 0.154365 | 0.1777 | 0.2582335 | 0.03870959 | -0.0418 | 42.6561
11534 | 16.091667 | 2.708 | 44.0434 | 2 | 4.6967 | 4.693393 | 22.06 | 0.155785 | 0.177 | 0.2582562 | 0.03857631 | -0.0429 | 42.6555
11535 | 16.093056 | 2.708 | 44.0471 | 2 | 4.6812 | 4.69367 | 21.91 | 0.153822 | 0.1762 | 0.2582786 | 0.03844187 | -0.0441 | 42.6568
11536 | 16.094444 | 2.6974 | 44.0509 | 2 | 4.692 | 4.694018 | 22.02 | 0.154954 | 0.176 | 0.2583014 | 0.03830683 | -0.0452 | 42.6563
11537 | 16.095833 | 2.6974 | 44.0546 | 2 | 4.6928 | 4.694294 | 22.02 | 0.155207 | 0.1765 | 0.2583244 | 0.03817264 | -0.0463 | 42.6564
11538 | 16.097222 | 2.6868 | 44.0584 | 2 | 4.6882 | 4.69454 | 21.98 | 0.154692 | 0.1757 | 0.2583479 | 0.03803662 | -0.0474 | 42.6568
11539 | 16.098611 | 2.6868 | 44.0621 | 2 | 4.692 | 4.694816 | 22.02 | 0.154976 | 0.175 | 0.2583708 | 0.03793074 | -0.0485 | 42.6568
11540 | 16.1 | 2.6765 | 44.0658 | 2 | 4.6866 | 4.695094 | 21.96 | 0.154365 | 0.174 | 0.258394 | 0.03779203 | -0.0496 | 42.6574
11541 | 16.101389 | 2.6765 | 44.0695 | 2 | 4.6851 | 4.695404 | 21.95 | 0.154372 | 0.1728 | 0.258418 | 0.03765174 | -0.0507 | 42.6576
11542 | 16.102778 | 2.6661 | 44.0732 | 2 | 4.6889 | 4.695679 | 21.99 | 0.1547 | 0.1721 | 0.2584418 | 0.03751075 | -0.0518 | 42.6576
11543 | 16.104167 | 2.6661 | 44.0769 | 2 | 4.6905 | 4.696014 | 22 | 0.154939 | 0.172 | 0.2584653 | 0.03736915 | -0.0529 | 42.6577
11544 | 16.105556 | 2.6557 | 44.0806 | 2 | 4.6982 | 4.696353 | 22.07 | 0.155551 | 0.1714 | 0.258489 | 0.03722649 | -0.054 | 42.6575
11545 | 16.106944 | 2.6557 | 44.0843 | 2 | 4.6959 | 4.696643 | 22.05 | 0.155261 | 0.1722 | 0.2585127 | 0.03708462 | -0.0551 | 42.6579
11546 | 16.108333 | 2.6455 | 44.088 | 2 | 4.7013 | 4.696955 | 22.1 | 0.155894 | 0.1718 | 0.2585359 | 0.03694239 | -0.0561 | 42.6577
11547 | 16.109722 | 2.6455 | 44.0917 | 2 | 4.6889 | 4.697257 | 21.99 | 0.1547 | 0.171 | 0.2585593 | 0.03679921 | -0.0572 | 42.6586
11548 | 16.111111 | 2.6353 | 44.0953 | 2 | 4.6843 | 4.697538 | 21.94 | 0.154098 | 0.1697 | 0.2585834 | 0.0366533 | -0.0582 | 42.6592
11549 | 16.1125 | 2.6353 | 44.099 | 2 | 4.6851 | 4.697878 | 21.95 | 0.154283 | 0.1682 | 0.2586076 | 0.03653811 | -0.0593 | 42.6593
11550 | 16.113889 | 2.6255 | 44.1026 | 2 | 4.7051 | 4.698191 | 22.14 | 0.156202 | 0.1686 | 0.2586315 | 0.0363906 | -0.0603 | 42.6584
11551 | 16.115278 | 2.6255 | 44.1063 | 2 | 4.7044 | 4.698516 | 22.13 | 0.156306 | 0.1692 | 0.2586558 | 0.03624466 | -0.0613 | 42.6585
11552 | 16.116667 | 2.6157 | 44.1099 | 2 | 4.692 | 4.698807 | 22.02 | 0.154821 | 0.1687 | 0.25868 | 0.03609803 | -0.0623 | 42.6597
11553 | 16.118056 | 2.6157 | 44.1135 | 2 | 4.7075 | 4.699099 | 22.16 | 0.15636 | 0.1694 | 0.2587041 | 0.03595271 | -0.0633 | 42.659
11554 | 16.119444 | 2.6061 | 44.1171 | 2 | 4.692 | 4.699428 | 22.02 | 0.154954 | 0.1688 | 0.2587279 | 0.03580616 | -0.0643 | 42.6601
11555 | 16.120833 | 2.6061 | 44.1208 | 2 | 4.6967 | 4.699746 | 22.06 | 0.155313 | 0.1684 | 0.258752 | 0.035659 | -0.0652 | 42.6601
11556 | 16.122222 | 2.5967 | 44.1244 | 2 | 4.7105 | 4.700025 | 22.19 | 0.15695 | 0.1695 | 0.2587767 | 0.03551368 | -0.0662 | 42.6593
11557 | 16.123611 | 2.5967 | 44.128 | 2 | 4.6997 | 4.700354 | 22.09 | 0.155656 | 0.1695 | 0.2588011 | 0.03536898 | -0.0671 | 42.6603
11558 | 16.125 | 2.5875 | 44.1316 | 2 | 4.7128 | 4.700715 | 22.21 | 0.157174 | 0.1704 | 0.2588257 | 0.03522567 | -0.068 | 42.6597
11559 | 16.126389 | 2.5875 | 44.1352 | 2 | 4.7021 | 4.70107 | 22.11 | 0.156014 | 0.1704 | 0.2588509 | 0.03511626 | -0.0689 | 42.6606
11560 | 16.128056 | 2.5789 | 44.1388 | 2 | 4.7021 | 4.701364 | 22.11 | 0.156194 | 0.1704 | 0.258876 | 0.03497326 | -0.0698 | 42.6611
11561 | 16.129444 | 2.5789 | 44.1423 | 2 | 4.6982 | 4.701688 | 22.07 | 0.15564 | 0.17 | 0.2589006 | 0.03482947 | -0.0707 | 42.6617
11562 | 16.130833 | 2.5703 | 44.1459 | 2 | 4.699 | 4.701968 | 22.08 | 0.155626 | 0.1697 | 0.2589251 | 0.03468411 | -0.0715 | 42.662
11563 | 16.132222 | 2.5703 | 44.1495 | 2 | 4.7044 | 4.702277 | 22.13 | 0.156351 | 0.1698 | 0.2589502 | 0.03453901 | -0.0724 | 42.6618
11564 | 16.133611 | 2.5619 | 44.153 | 2 | 4.7067 | 4.702632 | 22.15 | 0.156374 | 0.1694 | 0.258976 | 0.03439285 | -0.0732 | 42.662
11565 | 16.135 | 2.5619 | 44.1566 | 2 | 4.6905 | 4.702973 | 22 | 0.154916 | 0.168 | 0.2590014 | 0.03424399 | -0.074 | 42.6632
11566 | 16.136389 | 2.5537 | 44.1601 | 2 | 4.7005 | 4.703298 | 22.09 | 0.155887 | 0.1681 | 0.2590266 | 0.03409487 | -0.0748 | 42.6629
11567 | 16.137778 | 2.5537 | 44.1637 | 2 | 4.7028 | 4.703548 | 22.12 | 0.156269 | 0.1685 | 0.2590521 | 0.03394635 | -0.0756 | 42.6629
11568 | 16.139167 | 2.5458 | 44.1672 | 2 | 4.7082 | 4.703879 | 22.17 | 0.156435 | 0.1694 | 0.2590773 | 0.03379949 | -0.0763 | 42.6631
11569 | 16.140556 | 2.5458 | 44.1708 | 2 | 4.6974 | 4.704174 | 22.07 | 0.155678 | 0.1688 | 0.259102 | 0.03369238 | -0.0771 | 42.6637
11570 | 16.141944 | 2.5384 | 44.1743 | 2 | 4.7082 | 4.704527 | 22.17 | 0.156479 | 0.1691 | 0.2591271 | 0.03354531 | -0.0778 | 42.6636
11571 | 16.143333 | 2.5384 | 44.1778 | 2 | 4.6959 | 4.704837 | 22.05 | 0.155371 | 0.168 | 0.2591526 | 0.03339702 | -0.0785 | 42.6645
11572 | 16.144722 | 2.5309 | 44.1813 | 2 | 4.7128 | 4.705162 | 22.21 | 0.157017 | 0.1685 | 0.259178 | 0.03324977 | -0.0792 | 42.6638
11573 | 16.146111 | 2.5309 | 44.1848 | 2 | 4.7044 | 4.705472 | 22.13 | 0.156328 | 0.1684 | 0.2592033 | 0.03310304 | -0.0799 | 42.6645
11574 | 16.1475 | 2.5237 | 44.1884 | 2 | 4.7136 | 4.705752 | 22.22 | 0.157249 | 0.1689 | 0.2592294 | 0.03295728 | -0.0806 | 42.6642
11575 | 16.148889 | 2.5237 | 44.1919 | 2 | 4.7067 | 4.706088 | 22.15 | 0.156598 | 0.1691 | 0.2592549 | 0.03281125 | -0.0813 | 42.6649
11576 | 16.150278 | 2.5166 | 44.1954 | 2 | 4.7067 | 4.706379 | 22.15 | 0.156643 | 0.1693 | 0.2592803 | 0.03266495 | -0.0819 | 42.6651
11577 | 16.151667 | 2.5166 | 44.1988 | 2 | 4.6997 | 4.706697 | 22.09 | 0.155812 | 0.169 | 0.259306 | 0.03251813 | -0.0826 | 42.6659
11578 | 16.153056 | 2.5097 | 44.2023 | 2 | 4.709 | 4.706989 | 22.17 | 0.156598 | 0.1693 | 0.259332 | 0.03237226 | -0.0832 | 42.6658
11579 | 16.154444 | 2.5097 | 44.2058 | 2 | 4.699 | 4.707302 | 22.08 | 0.155918 | 0.1687 | 0.2593586 | 0.0322671 | -0.0838 | 42.6664
11580 | 16.155833 | 2.5034 | 44.2093 | 2 | 4.7098 | 4.707627 | 22.18 | 0.15692 | 0.1686 | 0.259385 | 0.03212032 | -0.0844 | 42.6661
11581 | 16.157222 | 2.5034 | 44.2128 | 2 | 4.7059 | 4.707952 | 22.15 | 0.156546 | 0.1688 | 0.259411 | 0.03197337 | -0.085 | 42.6666
11582 | 16.158611 | 2.497 | 44.2162 | 2 | 4.7159 | 4.708278 | 22.24 | 0.157273 | 0.1695 | 0.2594364 | 0.03182781 | -0.0856 | 42.6665
11583 | 16.16 | 2.497 | 44.2197 | 2 | 4.7028 | 4.708591 | 22.12 | 0.155977 | 0.169 | 0.2594615 | 0.03168102 | -0.0861 | 42.6676
11584 | 16.161389 | 2.4908 | 44.2232 | 2 | 4.7259 | 4.70888 | 22.33 | 0.158094 | 0.1708 | 0.2594864 | 0.03153676 | -0.0867 | 42.6666
11585 | 16.162778 | 2.4908 | 44.2266 | 2 | 4.7244 | 4.709215 | 22.32 | 0.158188 | 0.1724 | 0.2595114 | 0.03139589 | -0.0872 | 42.6669
11586 | 16.164167 | 2.4849 | 44.2301 | 2 | 4.7013 | 4.709545 | 22.1 | 0.155984 | 0.1723 | 0.2595363 | 0.03125553 | -0.0877 | 42.6685
11587 | 16.165556 | 2.4849 | 44.2336 | 2 | 4.7067 | 4.709898 | 22.15 | 0.156508 | 0.172 | 0.2595614 | 0.03111404 | -0.0882 | 42.6685
11588 | 16.166944 | 2.4792 | 44.237 | 2 | 4.7121 | 4.71027 | 22.2 | 0.157099 | 0.1722 | 0.2595872 | 0.03097375 | -0.0887 | 42.6684
11589 | 16.168333 | 2.4792 | 44.2404 | 2 | 4.709 | 4.710583 | 22.17 | 0.156959 | 0.1726 | 0.2596136 | 0.03087807 | -0.0892 | 42.6688
11590 | 16.169722 | 2.4741 | 44.2439 | 2 | 4.699 | 4.710907 | 22.08 | 0.155693 | 0.1717 | 0.2596404 | 0.03073721 | -0.0897 | 42.6699
11591 | 16.171111 | 2.4741 | 44.2473 | 2 | 4.7113 | 4.711247 | 22.2 | 0.157115 | 0.172 | 0.2596679 | 0.03059748 | -0.0901 | 42.6694
11592 | 16.1725 | 2.469 | 44.2507 | 2 | 4.7136 | 4.7116 | 22.22 | 0.157431 | 0.1722 | 0.2596957 | 0.03045791 | -0.0905 | 42.6695
11593 | 16.173889 | 2.469 | 44.2542 | 2 | 4.7121 | 4.711906 | 22.2 | 0.157145 | 0.1725 | 0.2597231 | 0.03031904 | -0.0909 | 42.6699
11594 | 16.175278 | 2.464 | 44.2576 | 2 | 4.7098 | 4.712275 | 22.18 | 0.156965 | 0.1727 | 0.25975 | 0.03018059 | -0.0913 | 42.6704
11595 | 16.176667 | 2.464 | 44.261 | 2 | 4.7121 | 4.712626 | 22.2 | 0.156987 | 0.1735 | 0.2597767 | 0.03004283 | -0.0917 | 42.6707
11596 | 16.178056 | 2.4593 | 44.2644 | 2 | 4.7098 | 4.712964 | 22.18 | 0.156519 | 0.173 | 0.2598037 | 0.02990446 | -0.0921 | 42.6713
11597 | 16.179444 | 2.4593 | 44.2679 | 2 | 4.7236 | 4.713297 | 22.31 | 0.158293 | 0.1744 | 0.2598307 | 0.02976869 | -0.0925 | 42.6705
11598 | 16.180833 | 2.4548 | 44.2713 | 2 | 4.7144 | 4.713614 | 22.23 | 0.157347 | 0.1747 | 0.259859 | 0.02963343 | -0.0928 | 42.6714
11599 | 16.182222 | 2.4548 | 44.2747 | 2 | 4.6997 | 4.713947 | 22.09 | 0.155947 | 0.1733 | 0.2598876 | 0.02954137 | -0.0932 | 42.6726
11600 | 16.183611 | 2.4508 | 44.2781 | 2 | 4.7236 | 4.714314 | 22.31 | 0.158202 | 0.174 | 0.2599157 | 0.02940518 | -0.0935 | 42.6716
11601 | 16.185 | 2.4508 | 44.2815 | 2 | 4.7198 | 4.71467 | 22.28 | 0.157759 | 0.1745 | 0.2599444 | 0.02926941 | -0.0938 | 42.6722
11602 | 16.186389 | 2.4468 | 44.2849 | 2 | 4.7067 | 4.71497 | 22.15 | 0.156666 | 0.1742 | 0.2599733 | 0.02913381 | -0.0941 | 42.6731
11603 | 16.187778 | 2.4468 | 44.2883 | 2 | 4.7136 | 4.715302 | 22.22 | 0.156784 | 0.175 | 0.2600021 | 0.02899916 | -0.0944 | 42.6734
11604 | 16.189167 | 2.443 | 44.2917 | 2 | 4.7152 | 4.71563 | 22.23 | 0.157242 | 0.175 | 0.260031 | 0.02886528 | -0.0946 | 42.6734
11605 | 16.190556 | 2.443 | 44.2951 | 2 | 4.7098 | 4.715947 | 22.18 | 0.156965 | 0.1753 | 0.2600593 | 0.02873356 | -0.0949 | 42.6739
11606 | 16.192222 | 2.4394 | 44.2985 | 2 | 4.7136 | 4.716304 | 22.22 | 0.156981 | 0.1752 | 0.260088 | 0.02860131 | -0.0951 | 42.6746
11607 | 16.193611 | 2.4394 | 44.3018 | 2 | 4.7205 | 4.716666 | 22.28 | 0.158268 | 0.1757 | 0.2601166 | 0.02847027 | -0.0954 | 42.6742
11608 | 16.195 | 2.436 | 44.3052 | 2 | 4.7159 | 4.71703 | 22.24 | 0.157429 | 0.176 | 0.260145 | 0.02834053 | -0.0956 | 42.675
11609 | 16.196389 | 2.436 | 44.3086 | 2 | 4.7159 | 4.717369 | 22.24 | 0.157588 | 0.177 | 0.2601734 | 0.02825463 | -0.0958 | 42.6753
11610 | 16.197778 | 2.4332 | 44.312 | 2 | 4.7198 | 4.717732 | 22.28 | 0.157827 | 0.1773 | 0.2602033 | 0.02812742 | -0.096 | 42.6754
11611 | 16.199167 | 2.4332 | 44.3154 | 2 | 4.7221 | 4.718093 | 22.3 | 0.157873 | 0.1786 | 0.260233 | 0.02800247 | -0.0961 | 42.6757
11612 | 16.200556 | 2.4304 | 44.3187 | 2 | 4.7098 | 4.71846 | 22.18 | 0.156875 | 0.1777 | 0.2602636 | 0.02787654 | -0.0963 | 42.6767
11613 | 16.201944 | 2.4304 | 44.3221 | 2 | 4.7213 | 4.718788 | 22.29 | 0.157622 | 0.1783 | 0.2602937 | 0.02775235 | -0.0964 | 42.6766
11614 | 16.203333 | 2.4278 | 44.3255 | 2 | 4.7351 | 4.719159 | 22.42 | 0.159241 | 0.1794 | 0.2603235 | 0.02763023 | -0.0966 | 42.6759
11615 | 16.204722 | 2.4278 | 44.3289 | 2 | 4.7274 | 4.719515 | 22.35 | 0.158623 | 0.1801 | 0.260353 | 0.02750871 | -0.0967 | 42.6766
11616 | 16.206111 | 2.4254 | 44.3322 | 2 | 4.7221 | 4.719894 | 22.3 | 0.158052 | 0.1807 | 0.2603836 | 0.02738778 | -0.0968 | 42.6774
11617 | 16.2075 | 2.4254 | 44.3356 | 2 | 4.7274 | 4.720238 | 22.35 | 0.158668 | 0.1816 | 0.260414 | 0.02726815 | -0.0969 | 42.6773
11618 | 16.208889 | 2.4232 | 44.339 | 2 | 4.7175 | 4.720585 | 22.25 | 0.158014 | 0.1812 | 0.2604439 | 0.02714797 | -0.097 | 42.678
11619 | 16.210278 | 2.4232 | 44.3423 | 2 | 4.7236 | 4.720934 | 22.31 | 0.158361 | 0.1816 | 0.2604733 | 0.0270723 | -0.097 | 42.6782
11620 | 16.211667 | 2.4217 | 44.3457 | 2 | 4.7297 | 4.721315 | 22.37 | 0.15858 | 0.1831 | 0.2605025 | 0.02695568 | -0.0971 | 42.6784
11621 | 16.213056 | 2.4217 | 44.3491 | 2 | 4.7282 | 4.72167 | 22.36 | 0.158789 | 0.1844 | 0.260531 | 0.02684087 | -0.0971 | 42.6786
11622 | 16.214444 | 2.4201 | 44.3524 | 2 | 4.7267 | 4.722018 | 22.34 | 0.158279 | 0.1855 | 0.2605589 | 0.02672891 | -0.0972 | 42.6793
11623 | 16.215833 | 2.4201 | 44.3558 | 2 | 4.7159 | 4.722382 | 22.24 | 0.157317 | 0.1851 | 0.2605868 | 0.02661597 | -0.0972 | 42.6802
11624 | 16.217222 | 2.4186 | 44.3591 | 2 | 4.7144 | 4.722757 | 22.23 | 0.15737 | 0.1844 | 0.2606147 | 0.02650179 | -0.0972 | 42.6805
11625 | 16.218611 | 2.4186 | 44.3625 | 2 | 4.7297 | 4.723154 | 22.37 | 0.159077 | 0.1858 | 0.2606428 | 0.02638959 | -0.0972 | 42.6798
11626 | 16.22 | 2.4173 | 44.3659 | 2 | 4.7297 | 4.723567 | 22.37 | 0.15847 | 0.1867 | 0.2606711 | 0.02627998 | -0.0972 | 42.6805
11627 | 16.221389 | 2.4173 | 44.3692 | 2 | 4.732 | 4.72389 | 22.39 | 0.158895 | 0.1876 | 0.2606986 | 0.02617182 | -0.0971 | 42.6806
11628 | 16.222778 | 2.4163 | 44.3726 | 2 | 4.7144 | 4.724256 | 22.23 | 0.15737 | 0.1874 | 0.2607263 | 0.02606347 | -0.0971 | 42.6819
11629 | 16.224167 | 2.4163 | 44.3759 | 2 | 4.7389 | 4.724655 | 22.46 | 0.159934 | 0.1892 | 0.2607543 | 0.02600245 | -0.097 | 42.6807
11630 | 16.225556 | 2.4158 | 44.3793 | 2 | 4.7228 | 4.725045 | 22.31 | 0.158516 | 0.1895 | 0.2607821 | 0.02589797 | -0.097 | 42.6819
11631 | 16.226944 | 2.4158 | 44.3826 | 2 | 4.7244 | 4.725439 | 22.32 | 0.158143 | 0.1898 | 0.2608103 | 0.02579425 | -0.0969 | 42.6825
11632 | 16.228333 | 2.4154 | 44.386 | 2 | 4.7282 | 4.725851 | 22.36 | 0.15895 | 0.1896 | 0.2608387 | 0.02569085 | -0.0968 | 42.6823
11633 | 16.229722 | 2.4154 | 44.3893 | 2 | 4.7236 | 4.72618 | 22.31 | 0.158293 | 0.1896 | 0.2608667 | 0.02558674 | -0.0967 | 42.6831
11634 | 16.231111 | 2.4151 | 44.3927 | 2 | 4.7305 | 4.726606 | 22.38 | 0.159038 | 0.1904 | 0.260895 | 0.02548485 | -0.0965 | 42.6829
11635 | 16.2325 | 2.4151 | 44.3961 | 2 | 4.7228 | 4.726952 | 22.31 | 0.15824 | 0.1899 | 0.2609226 | 0.02538285 | -0.0964 | 42.6837
11636 | 16.233889 | 2.415 | 44.3994 | 2 | 4.7267 | 4.72734 | 22.34 | 0.158616 | 0.1907 | 0.26095 | 0.02528292 | -0.0963 | 42.6839
11637 | 16.235278 | 2.415 | 44.4028 | 2 | 4.7359 | 4.727752 | 22.43 | 0.159564 | 0.1912 | 0.2609769 | 0.02518391 | -0.0961 | 42.6837
11638 | 16.236667 | 2.4151 | 44.4061 | 3 | 4.7267 | 4.728124 | 22.34 | 0.158707 | 0.1918 | 0.2610034 | 0.02508549 | -0.0959 | 42.6845
11639 | 16.238056 | 2.4151 | 44.4095 | 2 | 4.7351 | 4.728514 | 22.42 | 0.159398 | 0.1923 | 0.26103 | 0.02502983 | -0.0958 | 42.6844
11640 | 16.239444 | 2.4157 | 44.4128 | 2 | 4.729 | 4.728905 | 22.36 | 0.158933 | 0.1928 | 0.2610554 | 0.02493336 | -0.0955 | 42.6851
11641 | 16.240833 | 2.4157 | 44.4162 | 2 | 4.7374 | 4.729247 | 22.44 | 0.159579 | 0.1937 | 0.2610802 | 0.02483798 | -0.0953 | 42.685
11642 | 16.242222 | 2.4163 | 44.4195 | 2 | 4.7313 | 4.729648 | 22.39 | 0.158842 | 0.1946 | 0.2611047 | 0.0247457 | -0.0951 | 42.6858
11643 | 16.243611 | 2.4163 | 44.4229 | 2 | 4.7336 | 4.730007 | 22.41 | 0.15918 | 0.1951 | 0.2611282 | 0.02465391 | -0.0949 | 42.686
11644 | 16.245 | 2.4172 | 44.4263 | 2 | 4.7359 | 4.730384 | 22.43 | 0.159679 | 0.1959 | 0.2611514 | 0.02456314 | -0.0946 | 42.686
11645 | 16.246389 | 2.4172 | 44.4296 | 2 | 4.7366 | 4.730766 | 22.44 | 0.159526 | 0.197 | 0.2611739 | 0.02447424 | -0.0944 | 42.6865
11646 | 16.247778 | 2.4182 | 44.433 | 2 | 4.7244 | 4.73121 | 22.32 | 0.158482 | 0.1959 | 0.2611964 | 0.02438384 | -0.0941 | 42.6874
11647 | 16.249167 | 2.4182 | 44.4363 | 2 | 4.7175 | 4.731573 | 22.25 | 0.157715 | 0.1947 | 0.2612189 | 0.02429211 | -0.0938 | 42.6882
11648 | 16.250556 | 2.4194 | 44.4397 | 2 | 4.742 | 4.731986 | 22.49 | 0.159874 | 0.1959 | 0.2612408 | 0.02420174 | -0.0935 | 42.6873
11649 | 16.251944 | 2.4194 | 44.443 | 2 | 4.7336 | 4.732381 | 22.41 | 0.159339 | 0.1963 | 0.2612631 | 0.02415413 | -0.0932 | 42.688
11650 | 16.253333 | 2.4211 | 44.4464 | 2 | 4.7244 | 4.732758 | 22.32 | 0.158323 | 0.1958 | 0.2612854 | 0.02406378 | -0.0929 | 42.6889
11651 | 16.254722 | 2.4211 | 44.4498 | 2 | 4.7236 | 4.733145 | 22.31 | 0.158293 | 0.1952 | 0.2613068 | 0.0239721 | -0.0926 | 42.6892
11652 | 16.256389 | 2.4227 | 44.4531 | 2 | 4.7236 | 4.733553 | 22.31 | 0.15809 | 0.1948 | 0.2613285 | 0.02388039 | -0.0922 | 42.6901
11653 | 16.257778 | 2.4227 | 44.4565 | 2 | 4.7351 | 4.73394 | 22.42 | 0.15965 | 0.1955 | 0.2613502 | 0.02379022 | -0.0919 | 42.6895
11654 | 16.259167 | 2.4246 | 44.4599 | 2 | 4.7305 | 4.734374 | 22.38 | 0.158811 | 0.1959 | 0.2613715 | 0.02370105 | -0.0915 | 42.6903
11655 | 16.260556 | 2.4246 | 44.4632 | 2 | 4.7428 | 4.734763 | 22.49 | 0.160334 | 0.1968 | 0.261392 | 0.02361229 | -0.0911 | 42.6898
11656 | 16.261944 | 2.4265 | 44.4666 | 2 | 4.7259 | 4.735166 | 22.33 | 0.158338 | 0.197 | 0.2614117 | 0.02352315 | -0.0907 | 42.6913
11657 | 16.263333 | 2.4265 | 44.47 | 2 | 4.732 | 4.735568 | 22.39 | 0.158939 | 0.1972 | 0.2614308 | 0.02343546 | -0.0903 | 42.6913
11658 | 16.264722 | 2.4286 | 44.4733 | 2 | 4.742 | 4.735939 | 22.49 | 0.160076 | 0.1981 | 0.2614501 | 0.02334981 | -0.09 | 42.6909
11659 | 16.266111 | 2.4286 | 44.4767 | 2 | 4.7451 | 4.736355 | 22.52 | 0.160424 | 0.1999 | 0.2614694 | 0.0233095 | -0.0895 | 42.6911
11660 | 16.2675 | 2.4312 | 44.4801 | 2 | 4.7305 | 4.736729 | 22.38 | 0.159038 | 0.1997 | 0.2614883 | 0.0232268 | -0.0891 | 42.6922
11661 | 16.268889 | 2.4312 | 44.4835 | 2 | 4.729 | 4.737159 | 22.36 | 0.158728 | 0.1996 | 0.261507 | 0.02314433 | -0.0887 | 42.6927
11662 | 16.270278 | 2.4337 | 44.4869 | 2 | 4.7451 | 4.737548 | 22.52 | 0.160492 | 0.2006 | 0.2615257 | 0.0230633 | -0.0882 | 42.692
11663 | 16.271667 | 2.4337 | 44.4902 | 2 | 4.7405 | 4.737932 | 22.47 | 0.160039 | 0.2013 | 0.2615442 | 0.02298371 | -0.0878 | 42.6926
11664 | 16.273056 | 2.4364 | 44.4936 | 2 | 4.7405 | 4.738283 | 22.47 | 0.159746 | 0.2022 | 0.2615621 | 0.02290624 | -0.0873 | 42.6931
11665 | 16.274444 | 2.4364 | 44.497 | 2 | 4.7374 | 4.738714 | 22.44 | 0.159876 | 0.2029 | 0.2615793 | 0.02283013 | -0.0869 | 42.6934
11666 | 16.275833 | 2.4392 | 44.5004 | 2 | 4.7466 | 4.739127 | 22.53 | 0.160597 | 0.204 | 0.2615965 | 0.02275692 | -0.0864 | 42.6933
11667 | 16.277222 | 2.4392 | 44.5038 | 2 | 4.7351 | 4.739526 | 22.42 | 0.159512 | 0.2045 | 0.2616133 | 0.02268437 | -0.086 | 42.6943
11668 | 16.278611 | 2.4421 | 44.5072 | 2 | 4.7382 | 4.739893 | 22.45 | 0.159699 | 0.2053 | 0.2616301 | 0.02261395 | -0.0855 | 42.6945
11669 | 16.28 | 2.4421 | 44.5106 | 2 | 4.7428 | 4.740269 | 22.49 | 0.16038 | 0.2057 | 0.2616466 | 0.02258265 | -0.085 | 42.6944
11670 | 16.281389 | 2.4455 | 44.514 | 2 | 4.7489 | 4.740695 | 22.55 | 0.160531 | 0.2069 | 0.2616623 | 0.02251515 | -0.0845 | 42.6946
11671 | 16.282778 | 2.4455 | 44.5174 | 2 | 4.7305 | 4.741129 | 22.38 | 0.158969 | 0.2067 | 0.2616776 | 0.02244804 | -0.084 | 42.6959
11672 | 16.284167 | 2.4488 | 44.5208 | 2 | 4.742 | 4.741551 | 22.49 | 0.160305 | 0.2073 | 0.2616933 | 0.02238246 | -0.0835 | 42.6954
11673 | 16.285556 | 2.4488 | 44.5242 | 2 | 4.7359 | 4.741966 | 22.43 | 0.159656 | 0.2076 | 0.2617083 | 0.02231666 | -0.0829 | 42.6961
11674 | 16.286944 | 2.4522 | 44.5276 | 2 | 4.7466 | 4.742373 | 22.53 | 0.160758 | 0.2092 | 0.2617232 | 0.02225316 | -0.0824 | 42.6958
11675 | 16.288333 | 2.4522 | 44.531 | 2 | 4.7489 | 4.742815 | 22.55 | 0.160869 | 0.2098 | 0.2617369 | 0.02219056 | -0.0819 | 42.6961
11676 | 16.289722 | 2.4557 | 44.5344 | 2 | 4.7451 | 4.743232 | 22.52 | 0.160492 | 0.21 | 0.2617504 | 0.02212819 | -0.0813 | 42.6966
11677 | 16.291111 | 2.4557 | 44.5378 | 2 | 4.7359 | 4.743669 | 22.43 | 0.159204 | 0.2101 | 0.2617645 | 0.02206551 | -0.0808 | 42.6977
11678 | 16.2925 | 2.4592 | 44.5412 | 2 | 4.7435 | 4.74412 | 22.5 | 0.160341 | 0.2104 | 0.2617787 | 0.02200383 | -0.0803 | 42.6974
11679 | 16.293889 | 2.4592 | 44.5446 | 2 | 4.7535 | 4.74452 | 22.6 | 0.161186 | 0.2123 | 0.261793 | 0.02198547 | -0.0797 | 42.6972
11680 | 16.295278 | 2.4633 | 44.548 | 2 | 4.7504 | 4.744962 | 22.57 | 0.16102 | 0.2135 | 0.2618074 | 0.02192927 | -0.0791 | 42.6976
11681 | 16.296667 | 2.4633 | 44.5515 | 2 | 4.7458 | 4.745365 | 22.52 | 0.160567 | 0.2139 | 0.2618217 | 0.02187424 | -0.0786 | 42.6982
11682 | 16.298056 | 2.4674 | 44.5549 | 2 | 4.7374 | 4.745794 | 22.44 | 0.159761 | 0.2142 | 0.2618357 | 0.02182038 | -0.078 | 42.699
11683 | 16.299444 | 2.4674 | 44.5583 | 2 | 4.7443 | 4.746246 | 22.51 | 0.16028 | 0.214 | 0.2618493 | 0.02176681 | -0.0774 | 42.699
11684 | 16.300833 | 2.4715 | 44.5618 | 2 | 4.755 | 4.746662 | 22.61 | 0.16136 | 0.2156 | 0.2618622 | 0.02171562 | -0.0768 | 42.6986
11685 | 16.302222 | 2.4715 | 44.5652 | 2 | 4.7512 | 4.747127 | 22.57 | 0.161028 | 0.2168 | 0.2618749 | 0.02166542 | -0.0762 | 42.6992
11686 | 16.303611 | 2.4758 | 44.5686 | 2 | 4.7451 | 4.747546 | 22.52 | 0.160087 | 0.2175 | 0.2618873 | 0.02161724 | -0.0756 | 42.7
11687 | 16.305 | 2.4758 | 44.5721 | 2 | 4.7557 | 4.747955 | 22.62 | 0.16178 | 0.2188 | 0.2619 | 0.0215716 | -0.075 | 42.6993
11688 | 16.306389 | 2.4801 | 44.5755 | 2 | 4.7481 | 4.748298 | 22.54 | 0.161025 | 0.2196 | 0.2619136 | 0.02152781 | -0.0743 | 42.7001
11689 | 16.307778 | 2.4801 | 44.579 | 2 | 4.7389 | 4.748687 | 22.46 | 0.159528 | 0.2195 | 0.261927 | 0.02152104 | -0.0737 | 42.7013
11690 | 16.309167 | 2.4849 | 44.5824 | 2 | 4.7565 | 4.749111 | 22.62 | 0.16158 | 0.2208 | 0.2619407 | 0.02147942 | -0.0731 | 42.7004
11691 | 16.310556 | 2.4849 | 44.5859 | 2 | 4.7451 | 4.749448 | 22.52 | 0.160333 | 0.2214 | 0.2619543 | 0.02143845 | -0.0724 | 42.7014
11692 | 16.311944 | 2.4896 | 44.5893 | 2 | 4.7535 | 4.74985 | 22.6 | 0.161438 | 0.2227 | 0.2619678 | 0.02139957 | -0.0718 | 42.7011
11693 | 16.313333 | 2.4896 | 44.5928 | 2 | 4.7504 | 4.750213 | 22.57 | 0.161228 | 0.2232 | 0.2619817 | 0.0213609 | -0.0711 | 42.7015
11694 | 16.314722 | 2.4944 | 44.5962 | 2 | 4.7618 | 4.750602 | 22.68 | 0.162018 | 0.2245 | 0.2619952 | 0.0213245 | -0.0705 | 42.7013
11695 | 16.316111 | 2.4944 | 44.5997 | 2 | 4.7389 | 4.75099 | 22.46 | 0.159752 | 0.2248 | 0.262009 | 0.02128839 | -0.0698 | 42.703
11696 | 16.3175 | 2.4993 | 44.6032 | 2 | 4.7664 | 4.751401 | 22.72 | 0.162771 | 0.2267 | 0.2620221 | 0.0212561 | -0.0691 | 42.7015
11697 | 16.319167 | 2.4993 | 44.6066 | 2 | 4.7474 | 4.751809 | 22.54 | 0.160741 | 0.2272 | 0.2620358 | 0.0212254 | -0.0685 | 42.7034
11698 | 16.320556 | 2.5043 | 44.6101 | 2 | 4.7565 | 4.75221 | 22.62 | 0.162067 | 0.2276 | 0.2620494 | 0.02119515 | -0.0678 | 42.7028
11699 | 16.321944 | 2.5043 | 44.6136 | 2 | 4.7481 | 4.752579 | 22.54 | 0.160522 | 0.2282 | 0.2620629 | 0.02120448 | -0.0671 | 42.7041
11700 | 16.323333 | 2.5098 | 44.6171 | 2 | 4.7542 | 4.752961 | 22.6 | 0.161307 | 0.2289 | 0.2620765 | 0.02117654 | -0.0664 | 42.7039
11701 | 16.324722 | 2.5098 | 44.6206 | 2 | 4.7519 | 4.753337 | 22.58 | 0.161194 | 0.2296 | 0.2620898 | 0.02114862 | -0.0657 | 42.7042
11702 | 16.326111 | 2.5152 | 44.6241 | 2 | 4.7618 | 4.75372 | 22.68 | 0.162155 | 0.2308 | 0.2621026 | 0.0211215 | -0.065 | 42.7039
11703 | 16.3275 | 2.5152 | 44.6276 | 2 | 4.7458 | 4.754106 | 22.52 | 0.160728 | 0.2312 | 0.2621152 | 0.02109492 | -0.0643 | 42.7051
11704 | 16.328889 | 2.5206 | 44.6311 | 2 | 4.7618 | 4.7545 | 22.68 | 0.16227 | 0.2324 | 0.2621279 | 0.02107086 | -0.0635 | 42.7044
11705 | 16.330278 | 2.5206 | 44.6346 | 2 | 4.758 | 4.754909 | 22.64 | 0.161845 | 0.2333 | 0.2621402 | 0.02104871 | -0.0628 | 42.705
11706 | 16.331667 | 2.526 | 44.6381 | 2 | 4.7451 | 4.75531 | 22.52 | 0.160469 | 0.2326 | 0.262152 | 0.02102563 | -0.0621 | 42.7061
11707 | 16.333056 | 2.526 | 44.6416 | 2 | 4.7557 | 4.755645 | 22.62 | 0.161527 | 0.2329 | 0.2621634 | 0.02100343 | -0.0614 | 42.7057
11708 | 16.334444 | 2.5315 | 44.6451 | 2 | 4.7603 | 4.756048 | 22.66 | 0.162165 | 0.2341 | 0.2621747 | 0.02098452 | -0.0607 | 42.7056
11709 | 16.335833 | 2.5315 | 44.6486 | 2 | 4.7474 | 4.756455 | 22.54 | 0.160764 | 0.2346 | 0.2621855 | 0.02100526 | -0.0599 | 42.7068
11710 | 16.337222 | 2.5375 | 44.6521 | 2 | 4.7657 | 4.75681 | 22.71 | 0.162649 | 0.2352 | 0.262196 | 0.0209883 | -0.0592 | 42.7059
11711 | 16.338611 | 2.5375 | 44.6557 | 2 | 4.7565 | 4.757189 | 22.62 | 0.161833 | 0.2355 | 0.2622062 | 0.02097135 | -0.0584 | 42.7066
11712 | 16.34 | 2.5433 | 44.6592 | 2 | 4.7519 | 4.757532 | 22.58 | 0.161286 | 0.2357 | 0.2622162 | 0.02095398 | -0.0577 | 42.7073
11713 | 16.341389 | 2.5433 | 44.6627 | 2 | 4.7634 | 4.757892 | 22.69 | 0.162306 | 0.2371 | 0.262226 | 0.02093956 | -0.0569 | 42.7069
11714 | 16.342778 | 2.5491 | 44.6663 | 2 | 4.7596 | 4.758259 | 22.65 | 0.162066 | 0.2379 | 0.2622364 | 0.02092739 | -0.0562 | 42.7073
11715 | 16.344167 | 2.5491 | 44.6698 | 2 | 4.758 | 4.758633 | 22.64 | 0.161799 | 0.2384 | 0.2622472 | 0.02091696 | -0.0554 | 42.7078
11716 | 16.345556 | 2.5551 | 44.6733 | 2 | 4.7672 | 4.759013 | 22.73 | 0.162662 | 0.2398 | 0.262258 | 0.02090896 | -0.0547 | 42.7075
11717 | 16.346944 | 2.5551 | 44.6769 | 2 | 4.7649 | 4.759382 | 22.7 | 0.162619 | 0.2409 | 0.2622684 | 0.0209027 | -0.0539 | 42.7078
11718 | 16.348333 | 2.5611 | 44.6805 | 2 | 4.7664 | 4.75976 | 22.72 | 0.16261 | 0.2417 | 0.262278 | 0.02089894 | -0.0532 | 42.708
11719 | 16.349722 | 2.5611 | 44.684 | 2 | 4.7618 | 4.760138 | 22.68 | 0.162502 | 0.2427 | 0.2622874 | 0.02093183 | -0.0524 | 42.7084
11720 | 16.351111 | 2.5675 | 44.6876 | 2 | 4.7565 | 4.760547 | 22.62 | 0.161511 | 0.2434 | 0.2622962 | 0.02093101 | -0.0516 | 42.7092
11721 | 16.3525 | 2.5675 | 44.6911 | 2 | 4.7672 | 4.760929 | 22.73 | 0.1628 | 0.2444 | 0.2623052 | 0.02093236 | -0.0508 | 42.7087
11722 | 16.353889 | 2.5739 | 44.6947 | 2 | 4.7588 | 4.76126 | 22.65 | 0.16199 | 0.245 | 0.2623136 | 0.02093527 | -0.05 | 42.7095
11723 | 16.355278 | 2.5739 | 44.6983 | 2 | 4.7588 | 4.761658 | 22.65 | 0.162083 | 0.245 | 0.2623216 | 0.02093931 | -0.0492 | 42.7097
11724 | 16.356667 | 2.5802 | 44.7019 | 2 | 4.7573 | 4.762047 | 22.63 | 0.161862 | 0.2451 | 0.2623287 | 0.02094353 | -0.0484 | 42.71
11725 | 16.358056 | 2.5802 | 44.7055 | 2 | 4.7504 | 4.762449 | 22.57 | 0.161274 | 0.2449 | 0.2623354 | 0.02094828 | -0.0476 | 42.7106
11726 | 16.359444 | 2.5867 | 44.7091 | 2 | 4.7664 | 4.762829 | 22.72 | 0.162587 | 0.2458 | 0.2623422 | 0.02095459 | -0.0468 | 42.7101
11727 | 16.360833 | 2.5867 | 44.7126 | 2 | 4.758 | 4.763201 | 22.64 | 0.161891 | 0.246 | 0.2623484 | 0.02096142 | -0.046 | 42.7108
11728 | 16.362222 | 2.5931 | 44.7162 | 2 | 4.7634 | 4.763588 | 22.69 | 0.162284 | 0.2466 | 0.2623544 | 0.02096801 | -0.0452 | 42.7108
11729 | 16.363611 | 2.5931 | 44.7198 | 2 | 4.7679 | 4.763948 | 22.73 | 0.16283 | 0.247 | 0.2623596 | 0.02100631 | -0.0444 | 42.7107
11730 | 16.365 | 2.5999 | 44.7235 | 2 | 4.7641 | 4.76434 | 22.7 | 0.16259 | 0.2476 | 0.2623637 | 0.02101462 | -0.0436 | 42.7111
11731 | 16.366389 | 2.5999 | 44.7271 | 2 | 4.7717 | 4.764662 | 22.77 | 0.163255 | 0.249 | 0.2623675 | 0.02102465 | -0.0428 | 42.7109
11732 | 16.367778 | 2.6066 | 44.7307 | 2 | 4.7725 | 4.765058 | 22.78 | 0.163285 | 0.2506 | 0.2623706 | 0.02103813 | -0.042 | 42.7111
11733 | 16.369167 | 2.6066 | 44.7343 | 2 | 4.7573 | 4.76543 | 22.63 | 0.161678 | 0.251 | 0.2623729 | 0.02105195 | -0.0412 | 42.7123
11734 | 16.370556 | 2.6134 | 44.7379 | 2 | 4.7786 | 4.765795 | 22.83 | 0.163824 | 0.2529 | 0.2623756 | 0.02106862 | -0.0403 | 42.7113
11735 | 16.371944 | 2.6134 | 44.7416 | 2 | 4.7679 | 4.766203 | 22.73 | 0.162853 | 0.254 | 0.2623787 | 0.02108804 | -0.0395 | 42.7121
11736 | 16.373333 | 2.6202 | 44.7452 | 2 | 4.7702 | 4.766579 | 22.75 | 0.16315 | 0.2552 | 0.2623811 | 0.02110867 | -0.0387 | 42.7121
11737 | 16.374722 | 2.6202 | 44.7488 | 2 | 4.7588 | 4.766946 | 22.65 | 0.162106 | 0.2556 | 0.2623836 | 0.02112912 | -0.0379 | 42.713
11738 | 16.376111 | 2.6271 | 44.7525 | 2 | 4.7649 | 4.767322 | 22.7 | 0.162344 | 0.2561 | 0.2623861 | 0.02115008 | -0.037 | 42.7131
11739 | 16.3775 | 2.6271 | 44.7561 | 2 | 4.7733 | 4.76773 | 22.78 | 0.163384 | 0.2572 | 0.262388 | 0.02120755 | -0.0362 | 42.7127
11740 | 16.378889 | 2.6343 | 44.7598 | 2 | 4.7687 | 4.768137 | 22.74 | 0.163208 | 0.2582 | 0.2623898 | 0.02123209 | -0.0353 | 42.713
11741 | 16.380278 | 2.6343 | 44.7635 | 2 | 4.7611 | 4.768522 | 22.67 | 0.162148 | 0.2581 | 0.2623912 | 0.02125498 | -0.0345 | 42.7138
11742 | 16.381667 | 2.6414 | 44.7671 | 2 | 4.7771 | 4.768891 | 22.82 | 0.163833 | 0.2587 | 0.2623926 | 0.02128001 | -0.0336 | 42.7131
11743 | 16.383333 | 2.6414 | 44.7708 | 2 | 4.758 | 4.769271 | 22.64 | 0.162007 | 0.2582 | 0.2623942 | 0.02130418 | -0.0328 | 42.7147
11744 | 16.384722 | 2.6486 | 44.7745 | 2 | 4.7755 | 4.769658 | 22.81 | 0.163727 | 0.2593 | 0.2623962 | 0.02133066 | -0.0319 | 42.7139
11745 | 16.386111 | 2.6486 | 44.7782 | 2 | 4.7603 | 4.770042 | 22.66 | 0.162188 | 0.2591 | 0.2623977 | 0.02135609 | -0.0311 | 42.715
11746 | 16.3875 | 2.6558 | 44.7818 | 2 | 4.7717 | 4.770428 | 22.77 | 0.163325 | 0.2597 | 0.2623987 | 0.02138221 | -0.0302 | 42.7146
11747 | 16.388889 | 2.6558 | 44.7855 | 2 | 4.7808 | 4.770884 | 22.86 | 0.164167 | 0.2614 | 0.2623995 | 0.02141141 | -0.0293 | 42.7143
11748 | 16.390278 | 2.663 | 44.7892 | 2 | 4.7672 | 4.771261 | 22.73 | 0.162777 | 0.2611 | 0.2623998 | 0.02144069 | -0.0285 | 42.7153
11749 | 16.391667 | 2.663 | 44.7929 | 2 | 4.7664 | 4.771638 | 22.72 | 0.162771 | 0.2616 | 0.2624 | 0.02150537 | -0.0276 | 42.7155
11750 | 16.393056 | 2.6706 | 44.7966 | 2 | 4.771 | 4.772016 | 22.76 | 0.162973 | 0.2623 | 0.2623998 | 0.02153666 | -0.0267 | 42.7156
11751 | 16.394444 | 2.6706 | 44.8004 | 2 | 4.7915 | 4.772431 | 22.96 | 0.165371 | 0.2643 | 0.2623993 | 0.02157127 | -0.0259 | 42.7143
11752 | 16.395833 | 2.678 | 44.8041 | 2 | 4.7588 | 4.772825 | 22.65 | 0.162176 | 0.2641 | 0.2623982 | 0.02160536 | -0.025 | 42.7164
11753 | 16.397222 | 2.678 | 44.8078 | 2 | 4.7641 | 4.773245 | 22.7 | 0.162405 | 0.2643 | 0.2623971 | 0.02164064 | -0.0241 | 42.7165
11754 | 16.398611 | 2.6855 | 44.8115 | 2 | 4.7672 | 4.773642 | 22.73 | 0.162617 | 0.2645 | 0.262396 | 0.02167728 | -0.0232 | 42.7165
11755 | 16.4 | 2.6855 | 44.8152 | 2 | 4.7763 | 4.774057 | 22.81 | 0.163873 | 0.2651 | 0.262395 | 0.02171494 | -0.0223 | 42.716
11756 | 16.401389 | 2.693 | 44.819 | 2 | 4.7725 | 4.774394 | 22.78 | 0.163102 | 0.2654 | 0.2623933 | 0.02175276 | -0.0215 | 42.7166
11757 | 16.402778 | 2.693 | 44.8227 | 2 | 4.7672 | 4.774776 | 22.73 | 0.162893 | 0.2651 | 0.2623909 | 0.02179039 | -0.0206 | 42.7169
11758 | 16.404167 | 2.7004 | 44.8265 | 2 | 4.7687 | 4.775138 | 22.74 | 0.16286 | 0.265 | 0.2623881 | 0.02182878 | -0.0197 | 42.7171
11759 | 16.405556 | 2.7004 | 44.8302 | 2 | 4.7733 | 4.775546 | 22.78 | 0.163546 | 0.2655 | 0.2623848 | 0.02189691 | -0.0188 | 42.7169
11760 | 16.406944 | 2.7082 | 44.834 | 2 | 4.7839 | 4.775938 | 22.89 | 0.164657 | 0.2667 | 0.2623811 | 0.02193814 | -0.0179 | 42.7164
11761 | 16.408333 | 2.7082 | 44.8378 | 2 | 4.7786 | 4.776294 | 22.83 | 0.164031 | 0.2675 | 0.2623772 | 0.02198091 | -0.017 | 42.7169
11762 | 16.409722 | 2.7158 | 44.8415 | 2 | 4.7824 | 4.776755 | 22.87 | 0.164388 | 0.2685 | 0.2623731 | 0.02202641 | -0.0162 | 42.7169
11763 | 16.411111 | 2.7158 | 44.8453 | 2 | 4.7778 | 4.777138 | 22.83 | 0.163955 | 0.2694 | 0.262369 | 0.02207542 | -0.0153 | 42.7173
11764 | 16.4125 | 2.7236 | 44.8491 | 2 | 4.7695 | 4.777542 | 22.75 | 0.16312 | 0.2698 | 0.2623643 | 0.02212656 | -0.0144 | 42.718
11765 | 16.413889 | 2.7236 | 44.8529 | 2 | 4.7725 | 4.777933 | 22.78 | 0.163682 | 0.2706 | 0.2623596 | 0.02217958 | -0.0135 | 42.7178
11766 | 16.415278 | 2.7314 | 44.8567 | 2 | 4.7808 | 4.778282 | 22.86 | 0.16387 | 0.2711 | 0.262355 | 0.0222325 | -0.0126 | 42.7179
11767 | 16.416667 | 2.7314 | 44.8605 | 2 | 4.7824 | 4.778668 | 22.87 | 0.164388 | 0.2718 | 0.262351 | 0.02228652 | -0.0117 | 42.7177
11768 | 16.418056 | 2.7392 | 44.8643 | 2 | 4.7687 | 4.779086 | 22.74 | 0.163044 | 0.271 | 0.2623467 | 0.02233916 | -0.0108 | 42.7187
11769 | 16.419444 | 2.7392 | 44.8681 | 2 | 4.7763 | 4.779531 | 22.81 | 0.163734 | 0.2714 | 0.2623422 | 0.02241241 | -0.0099 | 42.7184
11770 | 16.420833 | 2.7471 | 44.8719 | 2 | 4.771 | 4.779908 | 22.76 | 0.163483 | 0.2714 | 0.2623372 | 0.02246563 | -0.009 | 42.7187
11771 | 16.422222 | 2.7471 | 44.8757 | 2 | 4.7748 | 4.780366 | 22.8 | 0.163698 | 0.2715 | 0.2623324 | 0.02251867 | -0.0081 | 42.7188
11772 | 16.423611 | 2.755 | 44.8795 | 2 | 4.7763 | 4.78077 | 22.81 | 0.163437 | 0.2714 | 0.2623274 | 0.02257118 | -0.0072 | 42.7191
11773 | 16.425 | 2.755 | 44.8834 | 2 | 4.7915 | 4.78117 | 22.96 | 0.165418 | 0.2733 | 0.2623217 | 0.02262719 | -0.0063 | 42.718
11774 | 16.426389 | 2.7628 | 44.8872 | 2 | 4.7786 | 4.781552 | 22.83 | 0.164218 | 0.2738 | 0.2623156 | 0.02268361 | -0.0054 | 42.7189
11775 | 16.427778 | 2.7628 | 44.891 | 2 | 4.7808 | 4.78197 | 22.86 | 0.16419 | 0.2736 | 0.2623095 | 0.02273933 | -0.0045 | 42.719
11776 | 16.429167 | 2.7705 | 44.8949 | 2 | 4.7778 | 4.78235 | 22.83 | 0.163817 | 0.274 | 0.2623038 | 0.02279589 | -0.0036 | 42.7194
11777 | 16.430556 | 2.7705 | 44.8987 | 2 | 4.7884 | 4.782767 | 22.93 | 0.164859 | 0.2754 | 0.2622978 | 0.02285518 | -0.0028 | 42.7189
11778 | 16.431944 | 2.7782 | 44.9026 | 2 | 4.7816 | 4.783167 | 22.86 | 0.164499 | 0.276 | 0.2622916 | 0.02291462 | -0.0019 | 42.7193
11779 | 16.433333 | 2.7782 | 44.9065 | 2 | 4.7915 | 4.783539 | 22.96 | 0.165232 | 0.2773 | 0.2622857 | 0.02299853 | -0.001 | 42.7189
11780 | 16.434722 | 2.7861 | 44.9103 | 2 | 4.7824 | 4.783988 | 22.87 | 0.164296 | 0.2776 | 0.2622798 | 0.0230606 | -0.0001 | 42.7196
11781 | 16.436111 | 2.7861 | 44.9142 | 2 | 4.7869 | 4.784361 | 22.91 | 0.16466 | 0.2785 | 0.2622739 | 0.0231253 | 0.0007 | 42.7195
11782 | 16.4375 | 2.7939 | 44.9181 | 2 | 4.7892 | 4.784809 | 22.94 | 0.164866 | 0.2795 | 0.2622685 | 0.02319117 | 0.0016 | 42.7195
11783 | 16.438889 | 2.7939 | 44.922 | 2 | 4.7771 | 4.785203 | 22.82 | 0.163833 | 0.2793 | 0.2622628 | 0.02325711 | 0.0025 | 42.7203
11784 | 16.440278 | 2.8016 | 44.9258 | 2 | 4.7975 | 4.785645 | 23.02 | 0.166051 | 0.2808 | 0.2622564 | 0.02332594 | 0.0033 | 42.7191
11785 | 16.441667 | 2.8016 | 44.9297 | 2 | 4.793 | 4.786061 | 22.97 | 0.165477 | 0.2818 | 0.2622507 | 0.02339689 | 0.0042 | 42.7196
11786 | 16.443056 | 2.8093 | 44.9336 | 2 | 4.7884 | 4.786453 | 22.93 | 0.16502 | 0.283 | 0.2622449 | 0.02347064 | 0.005 | 42.72
11787 | 16.444444 | 2.8093 | 44.9375 | 2 | 4.7824 | 4.786877 | 22.87 | 0.164227 | 0.2831 | 0.262239 | 0.02354454 | 0.0059 | 42.7205
11788 | 16.445833 | 2.817 | 44.9415 | 2 | 4.7748 | 4.787252 | 22.8 | 0.163421 | 0.2824 | 0.262233 | 0.02361747 | 0.0067 | 42.7211
11789 | 16.447222 | 2.817 | 44.9454 | 2 | 4.7952 | 4.787678 | 22.99 | 0.165964 | 0.2834 | 0.2622277 | 0.02370781 | 0.0076 | 42.7197
11790 | 16.448611 | 2.8248 | 44.9493 | 2 | 4.7945 | 4.788076 | 22.99 | 0.165606 | 0.2847 | 0.2622225 | 0.02378454 | 0.0084 | 42.72
11791 | 16.45 | 2.8248 | 44.9532 | 2 | 4.7975 | 4.788477 | 23.02 | 0.165958 | 0.2863 | 0.2622167 | 0.02386509 | 0.0093 | 42.7199
11792 | 16.451389 | 2.8326 | 44.9572 | 2 | 4.7945 | 4.788887 | 22.99 | 0.165888 | 0.287 | 0.2622108 | 0.02394836 | 0.0101 | 42.72
11793 | 16.452778 | 2.8326 | 44.9611 | 2 | 4.7915 | 4.78928 | 22.96 | 0.165117 | 0.2879 | 0.262205 | 0.024034 | 0.011 | 42.7206
11794 | 16.454444 | 2.8404 | 44.965 | 2 | 4.796 | 4.789675 | 23 | 0.165782 | 0.2889 | 0.2621988 | 0.02412115 | 0.0118 | 42.7207
11795 | 16.455833 | 2.8404 | 44.969 | 2 | 4.7907 | 4.79007 | 22.95 | 0.165436 | 0.29 | 0.2621922 | 0.02421016 | 0.0127 | 42.721
11796 | 16.457222 | 2.8482 | 44.9729 | 2 | 4.7839 | 4.79046 | 22.89 | 0.164494 | 0.2899 | 0.2621859 | 0.02429812 | 0.0135 | 42.7216
11797 | 16.458611 | 2.8482 | 44.9769 | 2 | 4.7945 | 4.790863 | 22.99 | 0.165606 | 0.2907 | 0.2621798 | 0.02438742 | 0.0144 | 42.7211
11798 | 16.46 | 2.856 | 44.9809 | 2 | 4.7922 | 4.791239 | 22.97 | 0.165588 | 0.2919 | 0.2621734 | 0.02447925 | 0.0152 | 42.7211
11799 | 16.461389 | 2.856 | 44.9848 | 2 | 4.7884 | 4.791643 | 22.93 | 0.165067 | 0.2922 | 0.2621675 | 0.0245802 | 0.016 | 42.7216
11800 | 16.462778 | 2.8639 | 44.9888 | 2 | 4.799 | 4.792046 | 23.03 | 0.16644 | 0.2934 | 0.2621621 | 0.02467443 | 0.0169 | 42.7208
11801 | 16.464167 | 2.8639 | 44.9928 | 2 | 4.7808 | 4.792417 | 22.86 | 0.164564 | 0.2928 | 0.2621566 | 0.02476853 | 0.0177 | 42.722
11802 | 16.465556 | 2.8718 | 44.9968 | 2 | 4.7899 | 4.792786 | 22.94 | 0.165219 | 0.2932 | 0.2621512 | 0.02486518 | 0.0186 | 42.7217
11803 | 16.466944 | 2.8718 | 45.0008 | 2 | 4.7884 | 4.793216 | 22.93 | 0.16479 | 0.2929 | 0.2621456 | 0.02496205 | 0.0194 | 42.722
11804 | 16.468333 | 2.8797 | 45.0048 | 2 | 4.7915 | 4.7936 | 22.96 | 0.165278 | 0.293 | 0.2621392 | 0.02505967 | 0.0203 | 42.7218
11805 | 16.469722 | 2.8797 | 45.0088 | 2 | 4.799 | 4.793975 | 23.03 | 0.166134 | 0.294 | 0.2621325 | 0.02516025 | 0.0211 | 42.7214
11806 | 16.471111 | 2.8876 | 45.0128 | 2 | 4.7884 | 4.794399 | 22.93 | 0.165043 | 0.2939 | 0.2621263 | 0.02526124 | 0.0219 | 42.7221
11807 | 16.4725 | 2.8876 | 45.0168 | 2 | 4.7975 | 4.794766 | 23.02 | 0.165888 | 0.2949 | 0.2621199 | 0.02536391 | 0.0228 | 42.7217
11808 | 16.473889 | 2.8955 | 45.0208 | 2 | 4.8043 | 4.795143 | 23.08 | 0.16688 | 0.2962 | 0.2621133 | 0.02546878 | 0.0236 | 42.7211
11809 | 16.475278 | 2.8955 | 45.0248 | 2 | 4.7892 | 4.795584 | 22.94 | 0.165473 | 0.2962 | 0.262107 | 0.02556883 | 0.0244 | 42.7221
11810 | 16.476667 | 2.9034 | 45.0289 | 2 | 4.7922 | 4.796013 | 22.97 | 0.165541 | 0.2965 | 0.2621013 | 0.02567402 | 0.0253 | 42.7221
11811 | 16.478056 | 2.9034 | 45.0329 | 2 | 4.7945 | 4.796465 | 22.99 | 0.165537 | 0.2968 | 0.2620954 | 0.02578072 | 0.0261 | 42.7221
11812 | 16.479444 | 2.9114 | 45.0369 | 2 | 4.8028 | 4.796866 | 23.07 | 0.166492 | 0.2982 | 0.2620905 | 0.02588952 | 0.0269 | 42.7216
11813 | 16.480833 | 2.9114 | 45.041 | 2 | 4.7945 | 4.797283 | 22.99 | 0.16577 | 0.2985 | 0.2620849 | 0.02599787 | 0.0278 | 42.7221
11814 | 16.482222 | 2.9194 | 45.045 | 2 | 4.8051 | 4.79766 | 23.09 | 0.166698 | 0.2996 | 0.2620792 | 0.0261091 | 0.0286 | 42.7216
11815 | 16.483611 | 2.9194 | 45.0491 | 2 | 4.802 | 4.798049 | 23.06 | 0.166416 | 0.3001 | 0.2620729 | 0.02622149 | 0.0294 | 42.7218
11816 | 16.485 | 2.9274 | 45.0532 | 2 | 4.7945 | 4.798452 | 22.99 | 0.165537 | 0.3004 | 0.2620667 | 0.02633429 | 0.0303 | 42.7224
11817 | 16.486389 | 2.9274 | 45.0572 | 2 | 4.7998 | 4.798853 | 23.04 | 0.166304 | 0.301 | 0.26206 | 0.02644884 | 0.0311 | 42.722
11818 | 16.487778 | 2.9354 | 45.0613 | 2 | 4.7968 | 4.799222 | 23.01 | 0.166022 | 0.3006 | 0.2620532 | 0.02656294 | 0.0319 | 42.7222
11819 | 16.489167 | 2.9354 | 45.0654 | 2 | 4.8096 | 4.799625 | 23.13 | 0.16732 | 0.3013 | 0.2620468 | 0.02666773 | 0.0327 | 42.7214
11820 | 16.490556 | 2.9433 | 45.0695 | 2 | 4.796 | 4.800021 | 23 | 0.166016 | 0.3015 | 0.2620405 | 0.02678315 | 0.0336 | 42.7222
11821 | 16.491944 | 2.9433 | 45.0736 | 2 | 4.8051 | 4.800416 | 23.09 | 0.166675 | 0.3017 | 0.2620348 | 0.02689982 | 0.0344 | 42.7219
11822 | 16.493333 | 2.9513 | 45.0777 | 2 | 4.7937 | 4.800791 | 22.98 | 0.165438 | 0.3016 | 0.262029 | 0.02701664 | 0.0352 | 42.7227
11823 | 16.494722 | 2.9513 | 45.0818 | 2 | 4.8051 | 4.801192 | 23.09 | 0.166815 | 0.3023 | 0.2620234 | 0.02713487 | 0.0361 | 42.7219
11824 | 16.496111 | 2.9593 | 45.0859 | 2 | 4.799 | 4.801563 | 23.03 | 0.165995 | 0.3027 | 0.2620183 | 0.02725385 | 0.0369 | 42.7224
11825 | 16.4975 | 2.9593 | 45.09 | 2 | 4.8073 | 4.801991 | 23.11 | 0.167138 | 0.3035 | 0.2620124 | 0.02737433 | 0.0377 | 42.7217
11826 | 16.498889 | 2.9674 | 45.0941 | 2 | 4.8005 | 4.802405 | 23.05 | 0.166101 | 0.3033 | 0.2620063 | 0.02749556 | 0.0385 | 42.7224
11827 | 16.500278 | 2.9674 | 45.0982 | 2 | 4.8005 | 4.802857 | 23.05 | 0.166333 | 0.3032 | 0.2619999 | 0.02761795 | 0.0393 | 42.7223
11828 | 16.501667 | 2.9754 | 45.1024 | 2 | 4.7975 | 4.803267 | 23.02 | 0.166028 | 0.3031 | 0.2619937 | 0.02774023 | 0.0402 | 42.7224
11829 | 16.503056 | 2.9754 | 45.1065 | 2 | 4.8081 | 4.803658 | 23.12 | 0.166981 | 0.3045 | 0.2619868 | 0.02784414 | 0.041 | 42.7219
11830 | 16.504444 | 2.9832 | 45.1107 | 2 | 4.8096 | 4.804061 | 23.13 | 0.167227 | 0.3053 | 0.2619798 | 0.02796995 | 0.0418 | 42.7217
11831 | 16.505833 | 2.9832 | 45.1148 | 2 | 4.8058 | 4.804466 | 23.1 | 0.166636 | 0.306 | 0.2619722 | 0.02809675 | 0.0426 | 42.7221
11832 | 16.507222 | 2.9912 | 45.119 | 2 | 4.8051 | 4.804818 | 23.09 | 0.166768 | 0.3062 | 0.2619649 | 0.02822343 | 0.0434 | 42.722
11833 | 16.508611 | 2.9912 | 45.1231 | 2 | 4.7975 | 4.805202 | 23.02 | 0.165935 | 0.306 | 0.2619569 | 0.02835017 | 0.0442 | 42.7226
11834 | 16.51 | 2.9992 | 45.1273 | 2 | 4.8005 | 4.805598 | 23.05 | 0.166124 | 0.3061 | 0.2619485 | 0.02847842 | 0.045 | 42.7224
11835 | 16.511389 | 2.9992 | 45.1314 | 2 | 4.8149 | 4.805998 | 23.18 | 0.167693 | 0.3071 | 0.2619392 | 0.02860945 | 0.0458 | 42.7215
11836 | 16.512778 | 3.0072 | 45.1356 | 2 | 4.8081 | 4.806381 | 23.12 | 0.166958 | 0.3084 | 0.2619294 | 0.02874293 | 0.0466 | 42.722
11837 | 16.514444 | 3.0072 | 45.1398 | 2 | 4.8066 | 4.806845 | 23.1 | 0.166782 | 0.3086 | 0.2619196 | 0.0288763 | 0.0474 | 42.7224
11838 | 16.515833 | 3.0153 | 45.144 | 2 | 4.8111 | 4.807255 | 23.15 | 0.167427 | 0.31 | 0.2619093 | 0.02901271 | 0.0482 | 42.722
11839 | 16.517222 | 3.0153 | 45.1482 | 2 | 4.799 | 4.807632 | 23.03 | 0.165926 | 0.3095 | 0.2618991 | 0.0291202 | 0.049 | 42.7229
11840 | 16.518611 | 3.0231 | 45.1524 | 2 | 4.8036 | 4.808004 | 23.07 | 0.166662 | 0.3098 | 0.2618892 | 0.02925602 | 0.0498 | 42.7225
11841 | 16.52 | 3.0231 | 45.1566 | 2 | 4.8066 | 4.808423 | 23.1 | 0.167015 | 0.3101 | 0.2618792 | 0.02939385 | 0.0506 | 42.7222
11842 | 16.521389 | 3.0311 | 45.1608 | 2 | 4.8111 | 4.808819 | 23.15 | 0.167103 | 0.3106 | 0.2618686 | 0.02953336 | 0.0514 | 42.7222
11843 | 16.522778 | 3.0311 | 45.165 | 2 | 4.8186 | 4.809205 | 23.22 | 0.167937 | 0.3121 | 0.2618575 | 0.02967514 | 0.0522 | 42.7217
11844 | 16.524167 | 3.0392 | 45.1692 | 2 | 4.799 | 4.809597 | 23.03 | 0.166204 | 0.3118 | 0.2618466 | 0.02982133 | 0.053 | 42.7227
11845 | 16.525556 | 3.0392 | 45.1735 | 2 | 4.8149 | 4.810028 | 23.18 | 0.1676 | 0.3123 | 0.2618352 | 0.0299692 | 0.0538 | 42.7218
11846 | 16.526944 | 3.0474 | 45.1777 | 2 | 4.8036 | 4.810401 | 23.07 | 0.166639 | 0.3126 | 0.2618228 | 0.03011747 | 0.0546 | 42.7224
11847 | 16.528333 | 3.0474 | 45.1819 | 2 | 4.8096 | 4.81081 | 23.13 | 0.167438 | 0.3128 | 0.2618105 | 0.03026692 | 0.0554 | 42.7219
11848 | 16.529722 | 3.0556 | 45.1862 | 2 | 4.8051 | 4.811212 | 23.09 | 0.166791 | 0.3124 | 0.2617983 | 0.03041702 | 0.0562 | 42.7222
11849 | 16.531111 | 3.0556 | 45.1904 | 2 | 4.8081 | 4.8116 | 23.12 | 0.166774 | 0.3125 | 0.2617865 | 0.03051721 | 0.057 | 42.7222
11850 | 16.5325 | 3.0635 | 45.1947 | 2 | 4.8186 | 4.812022 | 23.22 | 0.167983 | 0.3129 | 0.261775 | 0.0306679 | 0.0578 | 42.7214
11851 | 16.533889 | 3.0635 | 45.1989 | 2 | 4.8186 | 4.812447 | 23.22 | 0.167914 | 0.314 | 0.2617628 | 0.03082172 | 0.0586 | 42.7215
11852 | 16.535278 | 3.0717 | 45.2032 | 2 | 4.8081 | 4.812816 | 23.12 | 0.167286 | 0.314 | 0.2617507 | 0.03097577 | 0.0594 | 42.7218
11853 | 16.536667 | 3.0717 | 45.2075 | 2 | 4.8164 | 4.813208 | 23.2 | 0.168009 | 0.314 | 0.2617379 | 0.03113049 | 0.0602 | 42.7213
11854 | 16.538056 | 3.08 | 45.2117 | 2 | 4.8231 | 4.81361 | 23.26 | 0.168605 | 0.3152 | 0.2617253 | 0.03128723 | 0.061 | 42.7209
11855 | 16.539444 | 3.08 | 45.216 | 2 | 4.8141 | 4.81398 | 23.18 | 0.16778 | 0.3157 | 0.2617119 | 0.03144506 | 0.0618 | 42.7214
11856 | 16.540833 | 3.0884 | 45.2203 | 2 | 4.8134 | 4.814348 | 23.17 | 0.167656 | 0.3156 | 0.2616983 | 0.03160339 | 0.0626 | 42.7214
11857 | 16.542222 | 3.0884 | 45.2246 | 2 | 4.8126 | 4.814764 | 23.16 | 0.167347 | 0.3155 | 0.261685 | 0.03176262 | 0.0634 | 42.7215
11858 | 16.543611 | 3.0967 | 45.2289 | 2 | 4.8171 | 4.815147 | 23.2 | 0.168251 | 0.3162 | 0.2616713 | 0.03192525 | 0.0642 | 42.7209
11859 | 16.545 | 3.0967 | 45.2332 | 2 | 4.8081 | 4.815542 | 23.12 | 0.167074 | 0.316 | 0.2616575 | 0.03202238 | 0.065 | 42.7216
11860 | 16.546389 | 3.1047 | 45.2375 | 2 | 4.8126 | 4.815959 | 23.16 | 0.16751 | 0.316 | 0.2616437 | 0.03218438 | 0.0658 | 42.7213
11861 | 16.547778 | 3.1047 | 45.2418 | 2 | 4.8164 | 4.81634 | 23.2 | 0.167939 | 0.3161 | 0.2616298 | 0.0323473 | 0.0666 | 42.7209
11862 | 16.549167 | 3.1131 | 45.2461 | 2 | 4.802 | 4.816788 | 23.06 | 0.166603 | 0.3149 | 0.261615 | 0.03250817 | 0.0674 | 42.7217
11863 | 16.550556 | 3.1131 | 45.2505 | 2 | 4.8216 | 4.817231 | 23.25 | 0.168359 | 0.3151 | 0.2615993 | 0.03267098 | 0.0682 | 42.7205
11864 | 16.551944 | 3.1214 | 45.2548 | 2 | 4.8156 | 4.817607 | 23.19 | 0.168003 | 0.3154 | 0.2615837 | 0.03283582 | 0.069 | 42.7207
11865 | 16.553333 | 3.1214 | 45.2591 | 2 | 4.8179 | 4.817999 | 23.21 | 0.167999 | 0.3157 | 0.2615682 | 0.03300227 | 0.0698 | 42.7207
11866 | 16.554722 | 3.1298 | 45.2635 | 2 | 4.8171 | 4.818425 | 23.2 | 0.168039 | 0.3161 | 0.2615525 | 0.03317008 | 0.0706 | 42.7205
11867 | 16.556111 | 3.1298 | 45.2678 | 2 | 4.8186 | 4.818888 | 23.22 | 0.168333 | 0.3158 | 0.2615361 | 0.03333736 | 0.0714 | 42.7203
11868 | 16.5575 | 3.1382 | 45.2722 | 2 | 4.8209 | 4.819279 | 23.24 | 0.168563 | 0.3164 | 0.2615198 | 0.033506 | 0.0722 | 42.7201
11869 | 16.558889 | 3.1382 | 45.2765 | 2 | 4.8262 | 4.819703 | 23.29 | 0.169171 | 0.3176 | 0.2615027 | 0.03359712 | 0.073 | 42.7197
11870 | 16.560278 | 3.146 | 45.2809 | 2 | 4.8262 | 4.820155 | 23.29 | 0.169077 | 0.3179 | 0.2614856 | 0.03376802 | 0.0738 | 42.7196
11871 | 16.561667 | 3.146 | 45.2853 | 2 | 4.8216 | 4.820576 | 23.25 | 0.168221 | 0.3183 | 0.2614677 | 0.03393975 | 0.0746 | 42.72
11872 | 16.563056 | 3.1544 | 45.2897 | 2 | 4.8156 | 4.82096 | 23.19 | 0.168003 | 0.3179 | 0.2614496 | 0.03411131 | 0.0754 | 42.7201
11873 | 16.564444 | 3.1544 | 45.294 | 2 | 4.8254 | 4.821383 | 23.28 | 0.168766 | 0.3185 | 0.2614307 | 0.03428422 | 0.0761 | 42.7196
11874 | 16.565833 | 3.1627 | 45.2984 | 2 | 4.8277 | 4.82181 | 23.31 | 0.169207 | 0.3195 | 0.2614107 | 0.03445924 | 0.0769 | 42.7192
11875 | 16.567222 | 3.1627 | 45.3028 | 2 | 4.8292 | 4.822231 | 23.32 | 0.169337 | 0.3198 | 0.261391 | 0.03463579 | 0.0777 | 42.719
11876 | 16.568611 | 3.1711 | 45.3072 | 2 | 4.8179 | 4.822611 | 23.21 | 0.168376 | 0.3193 | 0.2613716 | 0.03481215 | 0.0785 | 42.7195
11877 | 16.57 | 3.1711 | 45.3116 | 2 | 4.8141 | 4.822998 | 23.18 | 0.167921 | 0.3191 | 0.2613524 | 0.03498826 | 0.0793 | 42.7197
11878 | 16.571389 | 3.1795 | 45.3161 | 2 | 4.8111 | 4.823434 | 23.15 | 0.167473 | 0.318 | 0.261333 | 0.035163 | 0.0801 | 42.7198
11879 | 16.572778 | 3.1795 | 45.3205 | 2 | 4.8284 | 4.823853 | 23.31 | 0.169189 | 0.3184 | 0.2613141 | 0.03524892 | 0.0808 | 42.7187
11880 | 16.574167 | 3.1871 | 45.3249 | 2 | 4.8284 | 4.824305 | 23.31 | 0.169283 | 0.3184 | 0.2612953 | 0.03542404 | 0.0816 | 42.7185
11881 | 16.575556 | 3.1871 | 45.3293 | 2 | 4.8164 | 4.824678 | 23.2 | 0.168294 | 0.3177 | 0.2612759 | 0.03559805 | 0.0823 | 42.719
11882 | 16.576944 | 3.1953 | 45.3338 | 2 | 4.8209 | 4.825107 | 23.24 | 0.168375 | 0.3173 | 0.2612561 | 0.03577162 | 0.0831 | 42.7188
11883 | 16.578611 | 3.1953 | 45.3382 | 2 | 4.8201 | 4.82547 | 23.23 | 0.168487 | 0.317 | 0.2612364 | 0.03594367 | 0.0838 | 42.719
11884 | 16.58 | 3.2033 | 45.3427 | 2 | 4.8284 | 4.825875 | 23.31 | 0.169449 | 0.3171 | 0.2612164 | 0.0361163 | 0.0846 | 42.7183
11885 | 16.581389 | 3.2033 | 45.3471 | 2 | 4.8307 | 4.826293 | 23.34 | 0.169585 | 0.3173 | 0.2611969 | 0.03628885 | 0.0853 | 42.7181
11886 | 16.582778 | 3.2113 | 45.3516 | 2 | 4.8246 | 4.826695 | 23.28 | 0.169113 | 0.3171 | 0.2611774 | 0.03646037 | 0.0861 | 42.7183
11887 | 16.584167 | 3.2113 | 45.356 | 2 | 4.8337 | 4.827075 | 23.36 | 0.169916 | 0.3173 | 0.2611572 | 0.03663188 | 0.0868 | 42.7177
11888 | 16.585556 | 3.2192 | 45.3605 | 2 | 4.8216 | 4.827469 | 23.25 | 0.168429 | 0.3168 | 0.2611373 | 0.03680254 | 0.0875 | 42.7185
11889 | 16.586944 | 3.2192 | 45.365 | 2 | 4.8277 | 4.827845 | 23.31 | 0.169136 | 0.3167 | 0.2611173 | 0.03688448 | 0.0882 | 42.7179
11890 | 16.588333 | 3.2263 | 45.3695 | 2 | 4.8246 | 4.828244 | 23.28 | 0.168829 | 0.3162 | 0.2610976 | 0.03705383 | 0.0889 | 42.7179
11891 | 16.589722 | 3.2263 | 45.374 | 2 | 4.8239 | 4.828625 | 23.27 | 0.169157 | 0.3162 | 0.261078 | 0.03722385 | 0.0896 | 42.7176
11892 | 16.591111 | 3.2339 | 45.3784 | 2 | 4.8307 | 4.829056 | 23.34 | 0.16942 | 0.3161 | 0.2610583 | 0.0373948 | 0.0903 | 42.7174
11893 | 16.5925 | 3.2339 | 45.3829 | 2 | 4.8277 | 4.829491 | 23.31 | 0.169254 | 0.3158 | 0.2610386 | 0.03756575 | 0.091 | 42.7173
11894 | 16.593889 | 3.2414 | 45.3874 | 2 | 4.8254 | 4.82992 | 23.28 | 0.169024 | 0.3153 | 0.2610182 | 0.03773729 | 0.0917 | 42.7173
11895 | 16.595278 | 3.2414 | 45.3919 | 2 | 4.8359 | 4.83035 | 23.39 | 0.169795 | 0.3155 | 0.2609972 | 0.03791019 | 0.0923 | 42.7167
11896 | 16.596667 | 3.2488 | 45.3965 | 3 | 4.8374 | 4.830772 | 23.4 | 0.170372 | 0.3152 | 0.2609764 | 0.03808267 | 0.093 | 42.7162
11897 | 16.598056 | 3.2488 | 45.401 | 2 | 4.8419 | 4.83121 | 23.44 | 0.170738 | 0.3164 | 0.2609558 | 0.03825727 | 0.0937 | 42.7158
11898 | 16.599444 | 3.2561 | 45.4055 | 2 | 4.8231 | 4.831663 | 23.26 | 0.168582 | 0.3149 | 0.2609349 | 0.03842958 | 0.0943 | 42.717
11899 | 16.600833 | 3.2561 | 45.41 | 2 | 4.8329 | 4.832036 | 23.36 | 0.169697 | 0.315 | 0.2609139 | 0.03850069 | 0.0949 | 42.7162
11900 | 16.602222 | 3.2625 | 45.4146 | 2 | 4.8322 | 4.83239 | 23.35 | 0.169527 | 0.3149 | 0.2608929 | 0.03867271 | 0.0955 | 42.7161
11901 | 16.603611 | 3.2625 | 45.4191 | 2 | 4.8299 | 4.832828 | 23.33 | 0.169273 | 0.314 | 0.2608719 | 0.03884363 | 0.0961 | 42.7161
11902 | 16.605 | 3.2693 | 45.4236 | 2 | 4.8374 | 4.833244 | 23.4 | 0.170206 | 0.3144 | 0.2608509 | 0.03901497 | 0.0967 | 42.7154
11903 | 16.606389 | 3.2693 | 45.4282 | 2 | 4.8314 | 4.833643 | 23.34 | 0.169709 | 0.3141 | 0.2608301 | 0.03918616 | 0.0973 | 42.7155
11904 | 16.607778 | 3.2761 | 45.4327 | 2 | 4.8307 | 4.834038 | 23.34 | 0.169585 | 0.3134 | 0.2608094 | 0.03935565 | 0.0979 | 42.7155
11905 | 16.609167 | 3.2761 | 45.4373 | 2 | 4.8397 | 4.834409 | 23.42 | 0.170249 | 0.3143 | 0.2607885 | 0.03952556 | 0.0985 | 42.7149
11906 | 16.610556 | 3.2827 | 45.4418 | 2 | 4.8246 | 4.834845 | 23.28 | 0.16862 | 0.3133 | 0.2607674 | 0.03969472 | 0.099 | 42.7157
11907 | 16.611944 | 3.2827 | 45.4464 | 2 | 4.8382 | 4.835212 | 23.41 | 0.170072 | 0.3134 | 0.2607459 | 0.03986405 | 0.0996 | 42.7147
11908 | 16.613333 | 3.2891 | 45.451 | 2 | 4.8367 | 4.835627 | 23.39 | 0.169941 | 0.3131 | 0.2607249 | 0.0400339 | 0.1002 | 42.7146
11909 | 16.614722 | 3.2891 | 45.4555 | 2 | 4.8382 | 4.836011 | 23.41 | 0.170212 | 0.3126 | 0.260704 | 0.04009735 | 0.1007 | 42.7143
11910 | 16.616111 | 3.2946 | 45.4601 | 2 | 4.8389 | 4.836383 | 23.42 | 0.170289 | 0.312 | 0.2606834 | 0.04026505 | 0.1012 | 42.7141
11911 | 16.6175 | 3.2946 | 45.4647 | 2 | 4.8419 | 4.836876 | 23.44 | 0.17055 | 0.3125 | 0.2606629 | 0.04043351 | 0.1017 | 42.7137
11912 | 16.618889 | 3.3006 | 45.4693 | 2 | 4.8352 | 4.837324 | 23.38 | 0.169951 | 0.3118 | 0.2606425 | 0.04060029 | 0.1022 | 42.7139
11913 | 16.620278 | 3.3006 | 45.4738 | 2 | 4.8382 | 4.837716 | 23.41 | 0.170259 | 0.3126 | 0.260622 | 0.04076945 | 0.1027 | 42.7136
11914 | 16.621667 | 3.3065 | 45.4784 | 2 | 4.8449 | 4.838098 | 23.47 | 0.170976 | 0.3125 | 0.2606016 | 0.04093802 | 0.1031 | 42.713
11915 | 16.623056 | 3.3065 | 45.483 | 2 | 4.8442 | 4.838551 | 23.47 | 0.170993 | 0.3127 | 0.260581 | 0.0411077 | 0.1036 | 42.7128
11916 | 16.624444 | 3.3122 | 45.4876 | 2 | 4.8382 | 4.838964 | 23.41 | 0.169979 | 0.3123 | 0.260561 | 0.0412773 | 0.1041 | 42.7132
11917 | 16.625833 | 3.3122 | 45.4922 | 2 | 4.8397 | 4.839416 | 23.42 | 0.170746 | 0.3122 | 0.2605407 | 0.04144733 | 0.1045 | 42.7126
11918 | 16.627222 | 3.3178 | 45.4968 | 2 | 4.8434 | 4.839787 | 23.46 | 0.171131 | 0.3121 | 0.2605207 | 0.04161644 | 0.105 | 42.7121
11919 | 16.628611 | 3.3178 | 45.5014 | 2 | 4.8404 | 4.840249 | 23.43 | 0.170561 | 0.3117 | 0.2605003 | 0.04167448 | 0.1054 | 42.7123
11920 | 16.63 | 3.3224 | 45.5061 | 2 | 4.8442 | 4.840626 | 23.47 | 0.171017 | 0.3115 | 0.2604803 | 0.0418423 | 0.1058 | 42.7118
11921 | 16.631389 | 3.3224 | 45.5107 | 2 | 4.8546 | 4.841021 | 23.57 | 0.171978 | 0.3121 | 0.2604601 | 0.04201207 | 0.1061 | 42.7111
11922 | 16.632778 | 3.3275 | 45.5153 | 2 | 4.8314 | 4.841437 | 23.34 | 0.169804 | 0.3109 | 0.2604403 | 0.042181 | 0.1065 | 42.7122
11923 | 16.634167 | 3.3275 | 45.5199 | 2 | 4.8382 | 4.841847 | 23.41 | 0.170026 | 0.31 | 0.260421 | 0.04234809 | 0.1069 | 42.7119
11924 | 16.635556 | 3.3325 | 45.5245 | 2 | 4.8404 | 4.842215 | 23.43 | 0.170373 | 0.3098 | 0.2604023 | 0.0425151 | 0.1073 | 42.7115
11925 | 16.636944 | 3.3325 | 45.5292 | 2 | 4.8464 | 4.842588 | 23.49 | 0.171012 | 0.3093 | 0.2603831 | 0.04268128 | 0.1076 | 42.7109
11926 | 16.638333 | 3.3374 | 45.5338 | 2 | 4.8419 | 4.842962 | 23.44 | 0.170929 | 0.3093 | 0.2603639 | 0.04284773 | 0.108 | 42.7107
11927 | 16.639722 | 3.3374 | 45.5384 | 2 | 4.8412 | 4.843369 | 23.44 | 0.170614 | 0.3083 | 0.2603448 | 0.04301258 | 0.1084 | 42.7107
11928 | 16.641111 | 3.3421 | 45.5431 | 2 | 4.8374 | 4.843825 | 23.4 | 0.170396 | 0.3073 | 0.2603257 | 0.04317559 | 0.1087 | 42.7107
11929 | 16.642778 | 3.3421 | 45.5477 | 2 | 4.8382 | 4.84424 | 23.41 | 0.170236 | 0.3065 | 0.2603072 | 0.04321996 | 0.109 | 42.7109
11930 | 16.644167 | 3.3457 | 45.5524 | 2 | 4.8344 | 4.844615 | 23.37 | 0.169618 | 0.3061 | 0.2602888 | 0.04338067 | 0.1093 | 42.7111
11931 | 16.645556 | 3.3457 | 45.557 | 2 | 4.8434 | 4.845025 | 23.46 | 0.170449 | 0.3051 | 0.2602708 | 0.04354081 | 0.1095 | 42.7104
11932 | 16.646944 | 3.3497 | 45.5617 | 2 | 4.8434 | 4.845465 | 23.46 | 0.170869 | 0.3043 | 0.2602532 | 0.04369952 | 0.1098 | 42.7099
11933 | 16.648333 | 3.3497 | 45.5663 | 2 | 4.8509 | 4.845905 | 23.53 | 0.171475 | 0.3044 | 0.2602354 | 0.04385877 | 0.1101 | 42.7094
11934 | 16.649722 | 3.3537 | 45.571 | 2 | 4.8419 | 4.846348 | 23.44 | 0.171195 | 0.3041 | 0.2602172 | 0.04401838 | 0.1103 | 42.7093
11935 | 16.651111 | 3.3537 | 45.5756 | 2 | 4.8412 | 4.846717 | 23.44 | 0.17059 | 0.3031 | 0.2601984 | 0.04417556 | 0.1106 | 42.7095
11936 | 16.6525 | 3.3574 | 45.5803 | 2 | 4.8486 | 4.847144 | 23.51 | 0.171337 | 0.303 | 0.2601796 | 0.04433259 | 0.1108 | 42.7088
11937 | 16.653889 | 3.3574 | 45.585 | 2 | 4.8419 | 4.847585 | 23.44 | 0.170457 | 0.3019 | 0.2601608 | 0.04448753 | 0.111 | 42.7091
11938 | 16.655278 | 3.361 | 45.5897 | 2 | 4.8546 | 4.848011 | 23.57 | 0.172264 | 0.3019 | 0.2601418 | 0.04464224 | 0.1112 | 42.7078
11939 | 16.656667 | 3.361 | 45.5943 | 2 | 4.8516 | 4.848384 | 23.54 | 0.171931 | 0.3015 | 0.2601224 | 0.04467469 | 0.1114 | 42.7079
11940 | 16.658056 | 3.3635 | 45.599 | 2 | 4.8613 | 4.848772 | 23.63 | 0.17265 | 0.3021 | 0.2601027 | 0.04482949 | 0.1115 | 42.7072
11941 | 16.659444 | 3.3635 | 45.6037 | 2 | 4.8464 | 4.849203 | 23.49 | 0.171177 | 0.3011 | 0.260083 | 0.04498288 | 0.1117 | 42.7079
11942 | 16.660833 | 3.3665 | 45.6083 | 2 | 4.8509 | 4.84957 | 23.53 | 0.171854 | 0.301 | 0.2600636 | 0.04513646 | 0.1118 | 42.7073
11943 | 16.662222 | 3.3665 | 45.613 | 2 | 4.8584 | 4.849982 | 23.6 | 0.172435 | 0.3011 | 0.2600446 | 0.04529049 | 0.112 | 42.7067
11944 | 16.663611 | 3.3693 | 45.6177 | 2 | 4.8434 | 4.850391 | 23.46 | 0.170964 | 0.2999 | 0.2600265 | 0.04544327 | 0.1121 | 42.7074
11945 | 16.665 | 3.3693 | 45.6224 | 3 | 4.8569 | 4.850817 | 23.59 | 0.172304 | 0.3002 | 0.2600081 | 0.04559786 | 0.1122 | 42.7063
11946 | 16.666389 | 3.3721 | 45.6271 | 2 | 4.8539 | 4.851218 | 23.56 | 0.171925 | 0.2996 | 0.2599905 | 0.04575104 | 0.1123 | 42.7063
11947 | 16.667778 | 3.3721 | 45.6317 | 2 | 4.8464 | 4.851657 | 23.49 | 0.170896 | 0.2987 | 0.2599717 | 0.04590349 | 0.1124 | 42.7068
11948 | 16.669167 | 3.3747 | 45.6364 | 2 | 4.8554 | 4.852055 | 23.57 | 0.172032 | 0.2985 | 0.2599533 | 0.04605623 | 0.1125 | 42.7059
11949 | 16.670556 | 3.3747 | 45.6411 | 2 | 4.8486 | 4.852499 | 23.51 | 0.171551 | 0.2974 | 0.259936 | 0.04607551 | 0.1125 | 42.7059
11950 | 16.671944 | 3.376 | 45.6458 | 2 | 4.8419 | 4.852918 | 23.44 | 0.17041 | 0.296 | 0.2599188 | 0.04622378 | 0.1126 | 42.7064
11951 | 16.673333 | 3.376 | 45.6505 | 2 | 4.8516 | 4.853359 | 23.54 | 0.17174 | 0.2949 | 0.2599013 | 0.0463699 | 0.1126 | 42.7054
11952 | 16.674722 | 3.3778 | 45.6552 | 2 | 4.8509 | 4.853757 | 23.53 | 0.171522 | 0.2939 | 0.259884 | 0.0465147 | 0.1126 | 42.7053
11953 | 16.676111 | 3.3778 | 45.6599 | 2 | 4.8516 | 4.854193 | 23.54 | 0.171931 | 0.2932 | 0.2598664 | 0.04665877 | 0.1126 | 42.7048
11954 | 16.6775 | 3.3795 | 45.6646 | 2 | 4.8539 | 4.854617 | 23.56 | 0.171807 | 0.2933 | 0.2598492 | 0.04680289 | 0.1126 | 42.7047
11955 | 16.678889 | 3.3795 | 45.6693 | 2 | 4.8539 | 4.855071 | 23.56 | 0.172211 | 0.2933 | 0.259832 | 0.0469467 | 0.1126 | 42.7042
11956 | 16.680278 | 3.3811 | 45.674 | 2 | 4.8486 | 4.855452 | 23.51 | 0.171174 | 0.2922 | 0.2598146 | 0.04708945 | 0.1126 | 42.7046
11957 | 16.681667 | 3.3811 | 45.6787 | 2 | 4.8486 | 4.855871 | 23.51 | 0.171432 | 0.2921 | 0.2597973 | 0.04723174 | 0.1125 | 42.7042
11958 | 16.683056 | 3.3824 | 45.6834 | 2 | 4.8494 | 4.85627 | 23.52 | 0.171485 | 0.2917 | 0.2597792 | 0.04737296 | 0.1125 | 42.704
11959 | 16.684444 | 3.3824 | 45.6881 | 2 | 4.8569 | 4.85664 | 23.59 | 0.172281 | 0.2918 | 0.2597613 | 0.04738058 | 0.1124 | 42.7033
11960 | 16.685833 | 3.3824 | 45.6927 | 2 | 4.8509 | 4.857019 | 23.53 | 0.171999 | 0.2915 | 0.2597436 | 0.04752125 | 0.1123 | 42.7033
11961 | 16.687222 | 3.3824 | 45.6974 | 2 | 4.8569 | 4.857451 | 23.59 | 0.172233 | 0.2916 | 0.2597262 | 0.0476618 | 0.1121 | 42.7029
11962 | 16.688611 | 3.3831 | 45.7021 | 2 | 4.8613 | 4.857813 | 23.63 | 0.172792 | 0.2917 | 0.2597091 | 0.04780331 | 0.112 | 42.7023
11963 | 16.69 | 3.3831 | 45.7068 | 2 | 4.8673 | 4.858227 | 23.69 | 0.173578 | 0.2927 | 0.2596922 | 0.04794655 | 0.1119 | 42.7016
11964 | 16.691389 | 3.3837 | 45.7115 | 2 | 4.8621 | 4.85861 | 23.64 | 0.172893 | 0.2925 | 0.2596756 | 0.04808915 | 0.1117 | 42.7018
11965 | 16.692778 | 3.3837 | 45.7162 | 2 | 4.8569 | 4.85901 | 23.59 | 0.172328 | 0.2922 | 0.2596592 | 0.04823103 | 0.1116 | 42.702
11966 | 16.694167 | 3.3842 | 45.7209 | 2 | 4.8621 | 4.859444 | 23.64 | 0.172893 | 0.2928 | 0.2596433 | 0.04837345 | 0.1114 | 42.7014
11967 | 16.695556 | 3.3842 | 45.7256 | 2 | 4.8666 | 4.859845 | 23.68 | 0.173477 | 0.2937 | 0.2596279 | 0.0485176 | 0.1113 | 42.7008
11968 | 16.696944 | 3.3847 | 45.7303 | 2 | 4.8613 | 4.860231 | 23.63 | 0.173031 | 0.294 | 0.2596122 | 0.04866246 | 0.1111 | 42.7009
11969 | 16.698333 | 3.3847 | 45.735 | 2 | 4.8636 | 4.860671 | 23.65 | 0.173191 | 0.2945 | 0.2595964 | 0.04867272 | 0.1109 | 42.7005
11970 | 16.699722 | 3.384 | 45.7397 | 2 | 4.8651 | 4.861076 | 23.67 | 0.173107 | 0.2949 | 0.2595811 | 0.04881887 | 0.1107 | 42.7004
11971 | 16.701111 | 3.384 | 45.7444 | 2 | 4.8695 | 4.86152 | 23.71 | 0.173762 | 0.2956 | 0.2595657 | 0.04896683 | 0.1105 | 42.6998
11972 | 16.7025 | 3.3841 | 45.7491 | 2 | 4.8591 | 4.861932 | 23.61 | 0.172608 | 0.2956 | 0.2595508 | 0.04911491 | 0.1103 | 42.7002
11973 | 16.704167 | 3.3841 | 45.7538 | 2 | 4.8561 | 4.862306 | 23.58 | 0.172394 | 0.2951 | 0.2595357 | 0.04926286 | 0.11 | 42.7005
11974 | 16.705556 | 3.3841 | 45.7585 | 2 | 4.8718 | 4.862758 | 23.73 | 0.174091 | 0.2959 | 0.2595206 | 0.04941236 | 0.1098 | 42.6992
11975 | 16.706944 | 3.3841 | 45.7632 | 2 | 4.8636 | 4.863193 | 23.65 | 0.173215 | 0.2967 | 0.2595057 | 0.04956401 | 0.1096 | 42.6995
11976 | 16.708333 | 3.3841 | 45.7679 | 2 | 4.8621 | 4.86357 | 23.64 | 0.172774 | 0.2966 | 0.2594906 | 0.04971552 | 0.1094 | 42.6996
11977 | 16.709722 | 3.3841 | 45.7726 | 2 | 4.8591 | 4.863974 | 23.61 | 0.172465 | 0.2959 | 0.2594754 | 0.04986588 | 0.1092 | 42.6995
11978 | 16.711111 | 3.3842 | 45.7773 | 2 | 4.8636 | 4.864319 | 23.65 | 0.172953 | 0.2962 | 0.2594606 | 0.05001671 | 0.109 | 42.699
11979 | 16.7125 | 3.3842 | 45.782 | 2 | 4.8606 | 4.864709 | 23.63 | 0.17281 | 0.2956 | 0.2594461 | 0.05002428 | 0.1087 | 42.6989
11980 | 16.713889 | 3.3831 | 45.7867 | 2 | 4.8651 | 4.865096 | 23.67 | 0.173178 | 0.2961 | 0.2594323 | 0.0501747 | 0.1084 | 42.6985
11981 | 16.715278 | 3.3831 | 45.7914 | 2 | 4.8695 | 4.865495 | 23.71 | 0.173477 | 0.2969 | 0.2594193 | 0.05032685 | 0.1082 | 42.6981
11982 | 16.716667 | 3.3829 | 45.7961 | 2 | 4.8636 | 4.865914 | 23.65 | 0.173239 | 0.2969 | 0.2594062 | 0.0504792 | 0.1079 | 42.698
11983 | 16.718056 | 3.3829 | 45.8008 | 2 | 4.8748 | 4.86635 | 23.76 | 0.174209 | 0.2975 | 0.2593935 | 0.05063151 | 0.1077 | 42.6972
11984 | 16.719444 | 3.3827 | 45.8055 | 2 | 4.8748 | 4.866735 | 23.76 | 0.174257 | 0.2982 | 0.2593807 | 0.05078511 | 0.1074 | 42.6969
11985 | 16.720833 | 3.3827 | 45.8102 | 2 | 4.8718 | 4.867167 | 23.73 | 0.173875 | 0.2987 | 0.2593686 | 0.05094035 | 0.1072 | 42.6969
11986 | 16.722222 | 3.3827 | 45.8149 | 2 | 4.871 | 4.867549 | 23.73 | 0.173703 | 0.2989 | 0.2593564 | 0.05109553 | 0.107 | 42.6968
11987 | 16.723611 | 3.3827 | 45.8196 | 2 | 4.8643 | 4.868001 | 23.66 | 0.173101 | 0.2984 | 0.2593438 | 0.05125092 | 0.1067 | 42.6969
11988 | 16.725 | 3.3828 | 45.8243 | 2 | 4.8748 | 4.868391 | 23.76 | 0.174449 | 0.2988 | 0.2593312 | 0.0514071 | 0.1065 | 42.6959
11989 | 16.726389 | 3.3828 | 45.829 | 2 | 4.8748 | 4.868877 | 23.76 | 0.174281 | 0.2996 | 0.259319 | 0.05141807 | 0.1063 | 42.6958
11990 | 16.727778 | 3.3818 | 45.8337 | 2 | 4.8658 | 4.869278 | 23.68 | 0.173185 | 0.2998 | 0.2593068 | 0.05157569 | 0.106 | 42.6962
11991 | 16.729167 | 3.3818 | 45.8384 | 2 | 4.8681 | 4.869682 | 23.7 | 0.173583 | 0.2995 | 0.2592944 | 0.0517325 | 0.1057 | 42.6958
11992 | 16.730556 | 3.3816 | 45.8431 | 2 | 4.8591 | 4.870104 | 23.61 | 0.172775 | 0.2988 | 0.2592817 | 0.05188826 | 0.1055 | 42.696
11993 | 16.731944 | 3.3816 | 45.8478 | 2 | 4.8703 | 4.8705 | 23.72 | 0.17396 | 0.2988 | 0.259269 | 0.05204328 | 0.1053 | 42.6951
11994 | 16.733333 | 3.3817 | 45.8525 | 2 | 4.8725 | 4.870906 | 23.74 | 0.173929 | 0.2991 | 0.2592567 | 0.05219885 | 0.105 | 42.6949
11995 | 16.734722 | 3.3817 | 45.8572 | 2 | 4.874 | 4.87129 | 23.76 | 0.174469 | 0.2998 | 0.259245 | 0.05235546 | 0.1048 | 42.6943
11996 | 16.736111 | 3.3819 | 45.8619 | 2 | 4.8785 | 4.871676 | 23.8 | 0.174597 | 0.3004 | 0.2592335 | 0.05251303 | 0.1046 | 42.694
11997 | 16.7375 | 3.3819 | 45.8666 | 2 | 4.8673 | 4.872079 | 23.69 | 0.173411 | 0.3003 | 0.2592226 | 0.05267113 | 0.1044 | 42.6945
11998 | 16.738889 | 3.3823 | 45.8713 | 2 | 4.8651 | 4.872485 | 23.67 | 0.173442 | 0.2998 | 0.2592117 | 0.05282885 | 0.1042 | 42.6943
11999 | 16.740278 | 3.3823 | 45.876 | 2 | 4.8725 | 4.872895 | 23.74 | 0.173882 | 0.3003 | 0.2592004 | 0.06201791 | 0.1067 | 42.6938
12000 | 16.741667 | 3.4574 | 45.8808 | 2 | 4.8777 | 4.873338 | 23.79 | 0.174567 | 0.3008 | 0.2591895 | 0.06211443 | 0.1091 | 42.6931
12001 | 16.743056 | 3.4574 | 45.8856 | 2 | 4.8695 | 4.87374 | 23.71 | 0.173337 | 0.3003 | 0.259179 | 0.06221044 | 0.1114 | 42.6936
12002 | 16.744444 | 3.477 | 45.8904 | 2 | 4.8777 | 4.874148 | 23.79 | 0.174567 | 0.3006 | 0.2591694 | 0.06230726 | 0.1137 | 42.6926
12003 | 16.745833 | 3.477 | 45.8953 | 2 | 4.8762 | 4.874558 | 23.78 | 0.174604 | 0.3003 | 0.2591601 | 0.06240488 | 0.116 | 42.6923
12004 | 16.747222 | 3.4959 | 45.9001 | 2 | 4.8733 | 4.875032 | 23.75 | 0.173983 | 0.3004 | 0.2591504 | 0.06250312 | 0.1181 | 42.6924
12005 | 16.748611 | 3.4959 | 45.905 | 2 | 4.8695 | 4.875395 | 23.71 | 0.17381 | 0.2999 | 0.2591409 | 0.06260094 | 0.1203 | 42.6922
12006 | 16.75 | 3.5139 | 45.9099 | 2 | 4.8748 | 4.875776 | 23.76 | 0.174305 | 0.3002 | 0.259132 | 0.06269928 | 0.1223 | 42.6916
12007 | 16.751389 | 3.5139 | 45.9147 | 2 | 4.8792 | 4.876146 | 23.81 | 0.175109 | 0.2999 | 0.2591236 | 0.06279631 | 0.1244 | 42.6908
12008 | 16.752778 | 3.5311 | 45.9196 | 2 | 4.8918 | 4.87658 | 23.93 | 0.176043 | 0.3009 | 0.2591153 | 0.06289546 | 0.1264 | 42.69
12009 | 16.754167 | 3.5311 | 45.9245 | 2 | 4.8807 | 4.876964 | 23.82 | 0.174997 | 0.3017 | 0.259107 | 0.06299633 | 0.1283 | 42.6903
12010 | 16.755556 | 3.5475 | 45.9295 | 2 | 4.8807 | 4.877351 | 23.82 | 0.174973 | 0.3023 | 0.2590998 | 0.06309891 | 0.1302 | 42.6899
12011 | 16.756944 | 3.5475 | 45.9344 | 2 | 4.8866 | 4.877733 | 23.88 | 0.175546 | 0.3032 | 0.2590933 | 0.06318968 | 0.132 | 42.6893
12012 | 16.758333 | 3.563 | 45.9393 | 2 | 4.8844 | 4.878123 | 23.86 | 0.175531 | 0.3038 | 0.259087 | 0.06329501 | 0.1337 | 42.689
12013 | 16.759722 | 3.563 | 45.9443 | 2 | 4.8814 | 4.878538 | 23.83 | 0.174955 | 0.304 | 0.259081 | 0.06340084 | 0.1355 | 42.689
12014 | 16.761111 | 3.5778 | 45.9493 | 2 | 4.8509 | 4.878957 | 23.53 | 0.171734 | 0.3018 | 0.2590752 | 0.06350275 | 0.1371 | 42.6906
12015 | 16.762778 | 3.5778 | 45.9542 | 2 | 4.8792 | 4.879387 | 23.81 | 0.174746 | 0.3018 | 0.259069 | 0.06360606 | 0.1388 | 42.6888
12016 | 16.764167 | 3.5919 | 45.9592 | 2 | 4.8755 | 4.879804 | 23.77 | 0.174478 | 0.3011 | 0.2590632 | 0.06370828 | 0.1403 | 42.6886
12017 | 16.765556 | 3.5919 | 45.9642 | 2 | 4.8814 | 4.880208 | 23.83 | 0.175293 | 0.3008 | 0.2590581 | 0.06380979 | 0.1419 | 42.6878
12018 | 16.766944 | 3.6052 | 45.9692 | 2 | 4.8941 | 4.880579 | 23.95 | 0.17686 | 0.3021 | 0.259053 | 0.06391434 | 0.1434 | 42.6865
12019 | 16.768333 | 3.6052 | 45.9742 | 2 | 4.8829 | 4.880984 | 23.84 | 0.175327 | 0.3016 | 0.2590482 | 0.06401879 | 0.1448 | 42.6871
12020 | 16.769722 | 3.6178 | 45.9792 | 2 | 4.8807 | 4.881394 | 23.82 | 0.174925 | 0.3018 | 0.2590438 | 0.06412386 | 0.1462 | 42.687
12021 | 16.771111 | 3.6178 | 45.9843 | 2 | 4.8733 | 4.881751 | 23.75 | 0.174198 | 0.3008 | 0.2590401 | 0.06422671 | 0.1475 | 42.687
12022 | 16.7725 | 3.6296 | 45.9893 | 2 | 4.8837 | 4.882171 | 23.85 | 0.175332 | 0.3009 | 0.2590366 | 0.06433008 | 0.1488 | 42.686
12023 | 16.773889 | 3.6296 | 45.9944 | 2 | 4.8755 | 4.882542 | 23.77 | 0.174358 | 0.3001 | 0.2590335 | 0.06440758 | 0.1501 | 42.6862
12024 | 16.775278 | 3.6404 | 45.9994 | 2 | 4.874 | 4.882941 | 23.76 | 0.174615 | 0.2992 | 0.259031 | 0.06450726 | 0.1513 | 42.6857
12025 | 16.776667 | 3.6404 | 46.0045 | 2 | 4.8889 | 4.883341 | 23.9 | 0.176021 | 0.2996 | 0.2590284 | 0.06460695 | 0.1524 | 42.6844
12026 | 16.778056 | 3.6506 | 46.0095 | 2 | 4.8889 | 4.883766 | 23.9 | 0.175804 | 0.2998 | 0.2590262 | 0.06470716 | 0.1535 | 42.6842
12027 | 16.779444 | 3.6506 | 46.0146 | 2 | 4.8807 | 4.884143 | 23.82 | 0.17507 | 0.2994 | 0.2590241 | 0.06480547 | 0.1546 | 42.6843
12028 | 16.780833 | 3.6602 | 46.0197 | 2 | 4.8933 | 4.884543 | 23.94 | 0.176488 | 0.2996 | 0.2590226 | 0.06490378 | 0.1556 | 42.683
12029 | 16.782222 | 3.6602 | 46.0248 | 2 | 4.88 | 4.884906 | 23.81 | 0.175162 | 0.2995 | 0.2590215 | 0.06500231 | 0.1566 | 42.6834
12030 | 16.783611 | 3.669 | 46.0299 | 2 | 4.8889 | 4.885317 | 23.9 | 0.175972 | 0.299 | 0.2590212 | 0.06509984 | 0.1575 | 42.6825
12031 | 16.785 | 3.669 | 46.035 | 2 | 4.8963 | 4.885717 | 23.97 | 0.17663 | 0.2998 | 0.2590211 | 0.06519899 | 0.1584 | 42.6818
12032 | 16.786389 | 3.6769 | 46.0401 | 2 | 4.8807 | 4.886141 | 23.82 | 0.174782 | 0.2985 | 0.2590206 | 0.06529543 | 0.1592 | 42.6825
12033 | 16.787778 | 3.6769 | 46.0452 | 2 | 4.8889 | 4.886501 | 23.9 | 0.175565 | 0.2986 | 0.2590205 | 0.0653928 | 0.16 | 42.6816
12034 | 16.789167 | 3.6842 | 46.0503 | 2 | 4.8852 | 4.886916 | 23.86 | 0.175535 | 0.2986 | 0.2590203 | 0.06548967 | 0.1607 | 42.6812
12035 | 16.790556 | 3.6842 | 46.0554 | 2 | 4.8896 | 4.887316 | 23.91 | 0.175881 | 0.2985 | 0.2590202 | 0.06556259 | 0.1614 | 42.6806
12036 | 16.791944 | 3.6906 | 46.0605 | 2 | 4.8904 | 4.887702 | 23.92 | 0.176007 | 0.2991 | 0.2590202 | 0.06566022 | 0.1621 | 42.6802
12037 | 16.793333 | 3.6906 | 46.0657 | 2 | 4.8859 | 4.888172 | 23.87 | 0.175662 | 0.2989 | 0.2590202 | 0.06575846 | 0.1627 | 42.6799
12038 | 16.794722 | 3.6966 | 46.0708 | 2 | 4.8874 | 4.888595 | 23.89 | 0.175793 | 0.2988 | 0.2590207 | 0.06585722 | 0.1633 | 42.6795
12039 | 16.796111 | 3.6966 | 46.0759 | 2 | 4.8866 | 4.888985 | 23.88 | 0.175356 | 0.2987 | 0.259022 | 0.06595619 | 0.1638 | 42.6793
12040 | 16.7975 | 3.7018 | 46.0811 | 2 | 4.8874 | 4.889415 | 23.89 | 0.176012 | 0.2986 | 0.2590236 | 0.06605458 | 0.1643 | 42.6785
12041 | 16.798889 | 3.7018 | 46.0862 | 2 | 4.8814 | 4.889774 | 23.83 | 0.175099 | 0.2982 | 0.2590257 | 0.06615188 | 0.1647 | 42.6787
12042 | 16.800278 | 3.7062 | 46.0914 | 2 | 4.8911 | 4.890222 | 23.92 | 0.176206 | 0.2987 | 0.259028 | 0.0662509 | 0.1651 | 42.6776
12043 | 16.801667 | 3.7062 | 46.0965 | 2 | 4.8859 | 4.890669 | 23.87 | 0.175808 | 0.2986 | 0.2590299 | 0.06635025 | 0.1655 | 42.6774
12044 | 16.803056 | 3.7101 | 46.1017 | 2 | 4.8866 | 4.891083 | 23.88 | 0.175691 | 0.2984 | 0.2590319 | 0.066449 | 0.1658 | 42.6771
12045 | 16.804444 | 3.7101 | 46.1068 | 2 | 4.8866 | 4.891471 | 23.88 | 0.175546 | 0.2979 | 0.2590349 | 0.06654788 | 0.166 | 42.6767
12046 | 16.805833 | 3.7133 | 46.112 | 2 | 4.8844 | 4.891886 | 23.86 | 0.175361 | 0.2972 | 0.259038 | 0.06664436 | 0.1663 | 42.6764
12047 | 16.807222 | 3.7133 | 46.1171 | 2 | 4.8881 | 4.892329 | 23.89 | 0.175583 | 0.297 | 0.2590411 | 0.06670869 | 0.1665 | 42.6759
12048 | 16.808611 | 3.7156 | 46.1223 | 2 | 4.8911 | 4.892737 | 23.92 | 0.175917 | 0.2969 | 0.2590449 | 0.06680433 | 0.1666 | 42.6753
12049 | 16.81 | 3.7156 | 46.1275 | 2 | 4.8948 | 4.893135 | 23.96 | 0.176474 | 0.2967 | 0.2590489 | 0.06689938 | 0.1667 | 42.6745
12050 | 16.811389 | 3.7173 | 46.1326 | 2 | 4.9015 | 4.893562 | 24.02 | 0.176912 | 0.2977 | 0.2590535 | 0.06699696 | 0.1668 | 42.6738
12051 | 16.812778 | 3.7173 | 46.1378 | 2 | 4.8978 | 4.893953 | 23.99 | 0.176906 | 0.2986 | 0.2590582 | 0.06709698 | 0.1667 | 42.6734
12052 | 16.814167 | 3.7182 | 46.143 | 2 | 4.8859 | 4.894338 | 23.87 | 0.175565 | 0.2985 | 0.2590629 | 0.06719681 | 0.1667 | 42.6738
12053 | 16.815556 | 3.7182 | 46.1481 | 2 | 4.8918 | 4.894758 | 23.93 | 0.176187 | 0.2979 | 0.2590681 | 0.06729546 | 0.1666 | 42.673
12054 | 16.816944 | 3.7185 | 46.1533 | 2 | 4.8933 | 4.895149 | 23.94 | 0.176463 | 0.2974 | 0.2590736 | 0.06739363 | 0.1665 | 42.6724
12055 | 16.818333 | 3.7185 | 46.1585 | 2 | 4.8926 | 4.895511 | 23.94 | 0.176557 | 0.2975 | 0.2590795 | 0.06749283 | 0.1663 | 42.6719
12056 | 16.819722 | 3.7182 | 46.1636 | 2 | 4.9074 | 4.895886 | 24.08 | 0.178091 | 0.298 | 0.2590852 | 0.06759286 | 0.1661 | 42.6706
12057 | 16.821111 | 3.7182 | 46.1688 | 2 | 4.8985 | 4.896267 | 24 | 0.17672 | 0.2984 | 0.2590908 | 0.06769381 | 0.1658 | 42.671
12058 | 16.8225 | 3.7173 | 46.1739 | 3 | 4.8978 | 4.896683 | 23.99 | 0.176523 | 0.2986 | 0.2590966 | 0.06779439 | 0.1656 | 42.6707
12059 | 16.824167 | 3.7173 | 46.1791 | 2 | 4.9015 | 4.897079 | 24.02 | 0.177079 | 0.2984 | 0.2591028 | 0.06785716 | 0.1652 | 42.6703
12060 | 16.825556 | 3.7153 | 46.1843 | 2 | 4.9029 | 4.897511 | 24.04 | 0.177211 | 0.2988 | 0.2591091 | 0.06795788 | 0.1648 | 42.6698
12061 | 16.826944 | 3.7153 | 46.1894 | 2 | 4.8955 | 4.897957 | 23.97 | 0.176721 | 0.298 | 0.2591155 | 0.06805702 | 0.1643 | 42.6697
12062 | 16.828333 | 3.7127 | 46.1946 | 2 | 4.8889 | 4.898381 | 23.9 | 0.175876 | 0.2971 | 0.2591224 | 0.06815467 | 0.1639 | 42.6698
12063 | 16.829722 | 3.7127 | 46.1997 | 2 | 4.8941 | 4.898772 | 23.95 | 0.176762 | 0.2966 | 0.2591296 | 0.06824984 | 0.1633 | 42.6689
12064 | 16.831111 | 3.7094 | 46.2049 | 2 | 4.9007 | 4.899165 | 24.02 | 0.177169 | 0.2968 | 0.2591382 | 0.06834483 | 0.1628 | 42.6682
12065 | 16.8325 | 3.7094 | 46.21 | 2 | 4.8955 | 4.899605 | 23.97 | 0.176552 | 0.2966 | 0.259147 | 0.06843975 | 0.1621 | 42.6682
12066 | 16.833889 | 3.7055 | 46.2152 | 2 | 4.9052 | 4.900011 | 24.06 | 0.177661 | 0.2968 | 0.2591562 | 0.06853599 | 0.1615 | 42.6671
12067 | 16.835278 | 3.7055 | 46.2203 | 2 | 4.9022 | 4.900425 | 24.03 | 0.177374 | 0.2967 | 0.2591659 | 0.06863196 | 0.1608 | 42.6668
12068 | 16.836667 | 3.7011 | 46.2255 | 2 | 4.9029 | 4.900859 | 24.04 | 0.1775 | 0.2974 | 0.2591766 | 0.06872995 | 0.1601 | 42.6663
12069 | 16.838056 | 3.7011 | 46.2306 | 2 | 4.9059 | 4.901242 | 24.07 | 0.177523 | 0.2979 | 0.2591882 | 0.06882928 | 0.1593 | 42.6659
12070 | 16.839444 | 3.6959 | 46.2358 | 2 | 4.9007 | 4.901683 | 24.02 | 0.177512 | 0.2978 | 0.2592001 | 0.06892843 | 0.1585 | 42.6655
12071 | 16.840833 | 3.6959 | 46.2409 | 2 | 4.8992 | 4.902091 | 24 | 0.176917 | 0.2973 | 0.2592124 | 0.06898577 | 0.1576 | 42.6655
12072 | 16.842222 | 3.6897 | 46.246 | 2 | 4.9037 | 4.902514 | 24.05 | 0.177774 | 0.2977 | 0.2592248 | 0.06908447 | 0.1567 | 42.6646
12073 | 16.843611 | 3.6897 | 46.2511 | 2 | 4.9096 | 4.902907 | 24.1 | 0.1783 | 0.2981 | 0.2592373 | 0.0691843 | 0.1558 | 42.6639
12074 | 16.845 | 3.6831 | 46.2563 | 2 | 4.9059 | 4.903325 | 24.07 | 0.177861 | 0.2987 | 0.2592504 | 0.06928456 | 0.1548 | 42.6637
12075 | 16.846389 | 3.6831 | 46.2614 | 2 | 4.9081 | 4.90373 | 24.09 | 0.177949 | 0.2986 | 0.2592637 | 0.06938403 | 0.1537 | 42.6632
12076 | 16.847778 | 3.6759 | 46.2665 | 2 | 4.9059 | 4.904126 | 24.07 | 0.177886 | 0.2988 | 0.2592779 | 0.06948504 | 0.1527 | 42.6629
12077 | 16.849167 | 3.6759 | 46.2716 | 2 | 4.9037 | 4.904528 | 24.05 | 0.177676 | 0.2983 | 0.259292 | 0.06958476 | 0.1516 | 42.6626
12078 | 16.850556 | 3.6681 | 46.2767 | 2 | 4.9 | 4.904958 | 24.01 | 0.177043 | 0.2979 | 0.2593059 | 0.06968261 | 0.1504 | 42.6626
12079 | 16.851944 | 3.6681 | 46.2818 | 2 | 4.8963 | 4.905364 | 23.97 | 0.176654 | 0.2971 | 0.2593205 | 0.06977726 | 0.1492 | 42.6625
12080 | 16.853333 | 3.6595 | 46.2868 | 2 | 4.9037 | 4.905766 | 24.05 | 0.177701 | 0.2972 | 0.2593346 | 0.06987134 | 0.148 | 42.6615
12081 | 16.854722 | 3.6595 | 46.2919 | 2 | 4.9103 | 4.906164 | 24.11 | 0.178305 | 0.2975 | 0.2593484 | 0.06996694 | 0.1467 | 42.6607
12082 | 16.856111 | 3.6501 | 46.297 | 2 | 4.8992 | 4.906608 | 24 | 0.177356 | 0.2973 | 0.2593623 | 0.07006327 | 0.1454 | 42.6609
12083 | 16.8575 | 3.6501 | 46.3021 | 2 | 4.9081 | 4.907036 | 24.09 | 0.177998 | 0.2973 | 0.2593769 | 0.07011938 | 0.144 | 42.6601
12084 | 16.858889 | 3.6398 | 46.3071 | 2 | 4.9155 | 4.907458 | 24.16 | 0.178876 | 0.298 | 0.2593915 | 0.07021686 | 0.1425 | 42.6593
12085 | 16.860278 | 3.6398 | 46.3122 | 2 | 4.9162 | 4.907895 | 24.17 | 0.178906 | 0.2984 | 0.259406 | 0.07031618 | 0.1411 | 42.6588
12086 | 16.861667 | 3.6291 | 46.3172 | 2 | 4.9081 | 4.908338 | 24.09 | 0.177949 | 0.2986 | 0.2594213 | 0.07041572 | 0.1396 | 42.6591
12087 | 16.863056 | 3.6291 | 46.3223 | 2 | 4.917 | 4.908759 | 24.18 | 0.178814 | 0.2985 | 0.2594364 | 0.07051448 | 0.1381 | 42.6582
12088 | 16.864444 | 3.6179 | 46.3273 | 2 | 4.9096 | 4.909169 | 24.1 | 0.178597 | 0.2978 | 0.259452 | 0.07061226 | 0.1365 | 42.6579
12089 | 16.865833 | 3.6179 | 46.3323 | 2 | 4.9059 | 4.909567 | 24.07 | 0.177523 | 0.2979 | 0.2594678 | 0.07070907 | 0.1349 | 42.6582
12090 | 16.867222 | 3.6059 | 46.3373 | 2 | 4.9229 | 4.909965 | 24.23 | 0.179464 | 0.2991 | 0.2594834 | 0.0708082 | 0.1332 | 42.6567
12091 | 16.868611 | 3.6059 | 46.3423 | 2 | 4.9111 | 4.910353 | 24.12 | 0.178505 | 0.2991 | 0.2594987 | 0.07090745 | 0.1315 | 42.657
12092 | 16.87 | 3.5933 | 46.3473 | 2 | 4.9185 | 4.91071 | 24.19 | 0.179238 | 0.2998 | 0.2595143 | 0.07100843 | 0.1297 | 42.6562
12093 | 16.871389 | 3.5933 | 46.3523 | 2 | 4.9081 | 4.911089 | 24.09 | 0.177925 | 0.3001 | 0.2595302 | 0.07111044 | 0.1279 | 42.6566
12094 | 16.872778 | 3.5801 | 46.3573 | 2 | 4.9126 | 4.911498 | 24.13 | 0.17825 | 0.3001 | 0.259546 | 0.07121206 | 0.1261 | 42.6561
12095 | 16.874167 | 3.5801 | 46.3623 | 2 | 4.9059 | 4.911941 | 24.07 | 0.177861 | 0.2996 | 0.2595623 | 0.07127002 | 0.1243 | 42.6559
12096 | 16.875556 | 3.566 | 46.3672 | 2 | 4.9162 | 4.912409 | 24.17 | 0.178906 | 0.2999 | 0.2595788 | 0.07137099 | 0.1224 | 42.655
12097 | 16.876944 | 3.566 | 46.3722 | 2 | 4.9052 | 4.912789 | 24.06 | 0.177832 | 0.2992 | 0.2595948 | 0.07147058 | 0.1204 | 42.6553
12098 | 16.878333 | 3.5516 | 46.3771 | 2 | 4.9236 | 4.913223 | 24.24 | 0.179591 | 0.3 | 0.2596102 | 0.07157149 | 0.1185 | 42.6539
12099 | 16.879722 | 3.5516 | 46.3821 | 2 | 4.9089 | 4.913631 | 24.1 | 0.178271 | 0.2998 | 0.2596259 | 0.07167143 | 0.1165 | 42.6544
12100 | 16.881111 | 3.5365 | 46.387 | 2 | 4.914 | 4.914022 | 24.15 | 0.178769 | 0.2998 | 0.2596417 | 0.07177148 | 0.1144 | 42.6538
12101 | 16.8825 | 3.5365 | 46.3919 | 2 | 4.9162 | 4.91444 | 24.17 | 0.178833 | 0.3001 | 0.2596584 | 0.07187286 | 0.1123 | 42.6534
12102 | 16.883889 | 3.5208 | 46.3968 | 2 | 4.9185 | 4.914825 | 24.19 | 0.179067 | 0.2999 | 0.259675 | 0.07197065 | 0.1102 | 42.653
12103 | 16.885278 | 3.5208 | 46.4017 | 3 | 4.9089 | 4.915281 | 24.1 | 0.178222 | 0.2993 | 0.2596912 | 0.07206796 | 0.108 | 42.6532
12104 | 16.886667 | 3.5046 | 46.4065 | 2 | 4.9126 | 4.915703 | 24.13 | 0.178321 | 0.2998 | 0.2597073 | 0.07216589 | 0.1058 | 42.6529
12105 | 16.888333 | 3.5046 | 46.4114 | 2 | 4.9288 | 4.916073 | 24.29 | 0.180285 | 0.3003 | 0.2597233 | 0.07226514 | 0.1036 | 42.6517
12106 | 16.889722 | 3.4878 | 46.4162 | 2 | 4.9221 | 4.916514 | 24.23 | 0.179678 | 0.3005 | 0.2597399 | 0.07236521 | 0.1013 | 42.6518
12107 | 16.891111 | 3.4878 | 46.4211 | 2 | 4.9199 | 4.916947 | 24.21 | 0.179592 | 0.3011 | 0.259757 | 0.07242543 | 0.099 | 42.6516
12108 | 16.8925 | 3.4702 | 46.4259 | 2 | 4.9273 | 4.917364 | 24.28 | 0.180031 | 0.302 | 0.2597736 | 0.07252824 | 0.0967 | 42.651
12109 | 16.893889 | 3.4702 | 46.4307 | 2 | 4.9133 | 4.917788 | 24.14 | 0.178838 | 0.3016 | 0.2597899 | 0.07263067 | 0.0943 | 42.6515
12110 | 16.895278 | 3.4523 | 46.4355 | 2 | 4.9185 | 4.918185 | 24.19 | 0.179043 | 0.3019 | 0.2598063 | 0.07273402 | 0.0919 | 42.6511
12111 | 16.896667 | 3.4523 | 46.4403 | 3 | 4.9185 | 4.918615 | 24.19 | 0.178923 | 0.3021 | 0.2598225 | 0.07283849 | 0.0895 | 42.6509
12112 | 16.898056 | 3.4339 | 46.4451 | 2 | 4.9177 | 4.918988 | 24.18 | 0.179407 | 0.3018 | 0.2598392 | 0.07294247 | 0.087 | 42.6504
12113 | 16.899444 | 3.4339 | 46.4499 | 2 | 4.9258 | 4.919377 | 24.26 | 0.179923 | 0.3024 | 0.2598564 | 0.07304758 | 0.0845 | 42.6498
12114 | 16.900833 | 3.415 | 46.4546 | 2 | 4.9029 | 4.919788 | 24.04 | 0.177623 | 0.3011 | 0.2598742 | 0.07315041 | 0.082 | 42.6509
12115 | 16.902222 | 3.415 | 46.4593 | 2 | 4.9081 | 4.920165 | 24.09 | 0.177877 | 0.3 | 0.2598921 | 0.07325075 | 0.0794 | 42.6506
12116 | 16.903611 | 3.3957 | 46.4641 | 2 | 4.9332 | 4.920582 | 24.34 | 0.181051 | 0.3009 | 0.25991 | 0.07335352 | 0.0768 | 42.6484
12117 | 16.905 | 3.3957 | 46.4688 | 2 | 4.9155 | 4.921 | 24.16 | 0.179172 | 0.3008 | 0.2599273 | 0.07345702 | 0.0742 | 42.6493
12118 | 16.906389 | 3.376 | 46.4735 | 2 | 4.9155 | 4.921407 | 24.16 | 0.178779 | 0.3003 | 0.2599454 | 0.07355903 | 0.0716 | 42.6493
12119 | 16.907778 | 3.376 | 46.4781 | 2 | 4.917 | 4.921801 | 24.18 | 0.179131 | 0.2992 | 0.2599635 | 0.07360993 | 0.0689 | 42.6489
12120 | 16.909167 | 3.3661 | 46.4828 | 2 | 4.9339 | 4.922216 | 24.34 | 0.180737 | 0.2998 | 0.2599816 | 0.0737107 | 0.0689 | 42.6477
12121 | 16.910556 | 3.3661 | 46.4875 | 2 | 4.9177 | 4.922641 | 24.18 | 0.179184 | 0.2993 | 0.2600001 | 0.07381179 | 0.0689 | 42.6485
12122 | 16.911944 | 3.3672 | 46.4922 | 2 | 4.9133 | 4.923044 | 24.14 | 0.178838 | 0.2982 | 0.2600187 | 0.07390981 | 0.0689 | 42.6484
12123 | 16.913333 | 3.3672 | 46.4969 | 2 | 4.914 | 4.923472 | 24.15 | 0.178454 | 0.2976 | 0.2600366 | 0.07400686 | 0.0688 | 42.6484
12124 | 16.914722 | 3.3682 | 46.5015 | 2 | 4.9324 | 4.923852 | 24.33 | 0.180973 | 0.2982 | 0.2600548 | 0.07410564 | 0.0688 | 42.6468
12125 | 16.916111 | 3.3682 | 46.5062 | 2 | 4.9258 | 4.924268 | 24.26 | 0.179972 | 0.2979 | 0.2600735 | 0.07420335 | 0.0688 | 42.6471
12126 | 16.9175 | 3.3693 | 46.5109 | 2 | 4.9229 | 4.924654 | 24.23 | 0.17961 | 0.2975 | 0.2600919 | 0.07430119 | 0.0688 | 42.6471
12127 | 16.918889 | 3.3693 | 46.5156 | 2 | 4.9236 | 4.925088 | 24.24 | 0.179399 | 0.2972 | 0.2601106 | 0.07439817 | 0.0688 | 42.647
12128 | 16.920278 | 3.3704 | 46.5203 | 2 | 4.9266 | 4.925514 | 24.27 | 0.180148 | 0.2976 | 0.2601298 | 0.07449557 | 0.0688 | 42.6464
12129 | 16.921667 | 3.3704 | 46.5249 | 2 | 4.9229 | 4.925912 | 24.23 | 0.179757 | 0.2978 | 0.2601496 | 0.07459361 | 0.0688 | 42.6464
12130 | 16.923056 | 3.3714 | 46.5296 | 2 | 4.9214 | 4.926267 | 24.22 | 0.179649 | 0.2972 | 0.2601706 | 0.07469038 | 0.0688 | 42.6463
12131 | 16.924444 | 3.3714 | 46.5343 | 2 | 4.9273 | 4.92666 | 24.28 | 0.180226 | 0.297 | 0.2601918 | 0.07473296 | 0.0687 | 42.6457
12132 | 16.925833 | 3.3721 | 46.539 | 2 | 4.9185 | 4.927068 | 24.19 | 0.17914 | 0.2959 | 0.2602128 | 0.0748269 | 0.0687 | 42.6461
12133 | 16.927222 | 3.3721 | 46.5437 | 2 | 4.9273 | 4.927444 | 24.28 | 0.180325 | 0.2964 | 0.2602342 | 0.07492086 | 0.0687 | 42.6452
12134 | 16.928611 | 3.373 | 46.5484 | 2 | 4.9332 | 4.927793 | 24.34 | 0.180586 | 0.2962 | 0.2602557 | 0.07501526 | 0.0687 | 42.6448
12135 | 16.93 | 3.373 | 46.5531 | 2 | 4.9398 | 4.928178 | 24.4 | 0.181316 | 0.2973 | 0.2602771 | 0.07511299 | 0.0686 | 42.6442
12136 | 16.931389 | 3.3741 | 46.5577 | 2 | 4.9273 | 4.928563 | 24.28 | 0.18008 | 0.2972 | 0.2602984 | 0.07521125 | 0.0686 | 42.6447
12137 | 16.932778 | 3.3741 | 46.5624 | 2 | 4.9266 | 4.92894 | 24.27 | 0.17976 | 0.2969 | 0.260321 | 0.07530884 | 0.0686 | 42.6447
12138 | 16.934167 | 3.3751 | 46.5671 | 2 | 4.9273 | 4.929333 | 24.28 | 0.180129 | 0.2969 | 0.2603446 | 0.07540607 | 0.0686 | 42.6442
12139 | 16.935556 | 3.3751 | 46.5718 | 2 | 4.942 | 4.929703 | 24.42 | 0.181845 | 0.2977 | 0.2603686 | 0.07550374 | 0.0686 | 42.643
12140 | 16.936944 | 3.3762 | 46.5765 | 2 | 4.9295 | 4.930133 | 24.3 | 0.18061 | 0.2978 | 0.260393 | 0.07560144 | 0.0686 | 42.6435
12141 | 16.938333 | 3.3762 | 46.5812 | 2 | 4.9398 | 4.930484 | 24.4 | 0.181316 | 0.2986 | 0.2604172 | 0.07570026 | 0.0686 | 42.6429
12142 | 16.939722 | 3.3773 | 46.5859 | 2 | 4.9413 | 4.930878 | 24.42 | 0.181571 | 0.299 | 0.2604419 | 0.07579971 | 0.0686 | 42.6425
12143 | 16.941111 | 3.3773 | 46.5906 | 2 | 4.9383 | 4.931255 | 24.39 | 0.181305 | 0.2999 | 0.2604666 | 0.0758461 | 0.0685 | 42.6424
12144 | 16.9425 | 3.3781 | 46.5953 | 3 | 4.9302 | 4.931667 | 24.31 | 0.180491 | 0.2993 | 0.260492 | 0.0759459 | 0.0685 | 42.6427
12145 | 16.943889 | 3.3781 | 46.6 | 2 | 4.9229 | 4.932065 | 24.23 | 0.179707 | 0.2986 | 0.2605178 | 0.07604494 | 0.0685 | 42.6429
12146 | 16.945278 | 3.3792 | 46.6046 | 2 | 4.9332 | 4.932445 | 24.34 | 0.180562 | 0.2983 | 0.2605444 | 0.07614331 | 0.0685 | 42.6422
12147 | 16.946667 | 3.3792 | 46.6093 | 2 | 4.9266 | 4.9328 | 24.27 | 0.180001 | 0.2978 | 0.2605715 | 0.07624291 | 0.0685 | 42.6424
12148 | 16.948056 | 3.3803 | 46.614 | 2 | 4.9317 | 4.933211 | 24.32 | 0.180648 | 0.2972 | 0.2605986 | 0.07634144 | 0.0685 | 42.6418
12149 | 16.949444 | 3.3803 | 46.6187 | 2 | 4.9288 | 4.93365 | 24.29 | 0.180631 | 0.2967 | 0.2606262 | 0.07643892 | 0.0685 | 42.6415
12150 | 16.951111 | 3.3814 | 46.6234 | 2 | 4.9244 | 4.934059 | 24.25 | 0.179987 | 0.2958 | 0.2606545 | 0.07653424 | 0.0685 | 42.6421
12151 | 16.9525 | 3.3814 | 46.6281 | 2 | 4.9391 | 4.934431 | 24.39 | 0.181605 | 0.2958 | 0.2606834 | 0.07662781 | 0.0685 | 42.6409
12152 | 16.953889 | 3.3824 | 46.6328 | 2 | 4.9383 | 4.934829 | 24.39 | 0.181208 | 0.2958 | 0.2607128 | 0.07672121 | 0.0685 | 42.6409
12153 | 16.955278 | 3.3824 | 46.6375 | 3 | 4.9347 | 4.935257 | 24.35 | 0.180962 | 0.296 | 0.2607425 | 0.07681475 | 0.0684 | 42.6408
12154 | 16.956667 | 3.3835 | 46.6422 | 2 | 4.9339 | 4.935621 | 24.34 | 0.18118 | 0.2965 | 0.2607729 | 0.07690951 | 0.0684 | 42.6405
12155 | 16.958056 | 3.3835 | 46.6469 | 2 | 4.9302 | 4.936041 | 24.31 | 0.180812 | 0.2955 | 0.2608039 | 0.07694395 | 0.0684 | 42.6405
12156 | 16.959444 | 3.384 | 46.6516 | 2 | 4.9302 | 4.936421 | 24.31 | 0.180763 | 0.2949 | 0.2608349 | 0.0770353 | 0.0684 | 42.6403
12157 | 16.960833 | 3.384 | 46.6563 | 2 | 4.9383 | 4.936801 | 24.39 | 0.181526 | 0.2953 | 0.2608664 | 0.07712728 | 0.0683 | 42.6396
12158 | 16.962222 | 3.3849 | 46.661 | 2 | 4.928 | 4.937206 | 24.29 | 0.180305 | 0.295 | 0.2608983 | 0.07721831 | 0.0683 | 42.6401
12159 | 16.963611 | 3.3849 | 46.6657 | 2 | 4.9464 | 4.937566 | 24.47 | 0.182268 | 0.2962 | 0.2609299 | 0.07731196 | 0.0683 | 42.6387
12160 | 16.965 | 3.3858 | 46.6704 | 2 | 4.9427 | 4.937944 | 24.43 | 0.181728 | 0.2965 | 0.2609618 | 0.07740624 | 0.0683 | 42.6388
12161 | 16.966389 | 3.3858 | 46.6751 | 2 | 4.9361 | 4.938361 | 24.37 | 0.181021 | 0.2964 | 0.2609934 | 0.07750106 | 0.0682 | 42.639
12162 | 16.967778 | 3.3867 | 46.6798 | 2 | 4.9464 | 4.938745 | 24.47 | 0.182391 | 0.2966 | 0.2610256 | 0.07759621 | 0.0682 | 42.638
12163 | 16.969167 | 3.3867 | 46.6845 | 2 | 4.9155 | 4.939138 | 24.16 | 0.179073 | 0.2952 | 0.2610582 | 0.07768861 | 0.0682 | 42.6397
12164 | 16.970556 | 3.3876 | 46.6892 | 2 | 4.9339 | 4.939549 | 24.34 | 0.18108 | 0.2949 | 0.2610911 | 0.07778025 | 0.0682 | 42.6383
12165 | 16.971944 | 3.3876 | 46.6939 | 2 | 4.9376 | 4.939933 | 24.38 | 0.181276 | 0.2944 | 0.2611248 | 0.07787103 | 0.0681 | 42.638
12166 | 16.973333 | 3.3885 | 46.6986 | 2 | 4.9398 | 4.940304 | 24.4 | 0.181659 | 0.2939 | 0.2611585 | 0.07796066 | 0.0681 | 42.6375
12167 | 16.974722 | 3.3885 | 46.7034 | 2 | 4.9317 | 4.940728 | 24.32 | 0.180697 | 0.2935 | 0.2611921 | 0.07798834 | 0.0681 | 42.6378
12168 | 16.976111 | 3.3888 | 46.7081 | 2 | 4.9405 | 4.941152 | 24.41 | 0.181886 | 0.2938 | 0.2612261 | 0.07807755 | 0.068 | 42.6369
12169 | 16.9775 | 3.3888 | 46.7128 | 2 | 4.9273 | 4.941534 | 24.28 | 0.180474 | 0.2923 | 0.261261 | 0.07816541 | 0.068 | 42.6375
12170 | 16.978889 | 3.3895 | 46.7175 | 2 | 4.9515 | 4.941924 | 24.52 | 0.183016 | 0.293 | 0.261296 | 0.07825501 | 0.0679 | 42.6358
12171 | 16.980278 | 3.3895 | 46.7222 | 2 | 4.9302 | 4.942345 | 24.31 | 0.180812 | 0.2919 | 0.2613315 | 0.07834196 | 0.0679 | 42.6369
12172 | 16.981667 | 3.3901 | 46.7269 | 2 | 4.9471 | 4.942773 | 24.47 | 0.182371 | 0.2923 | 0.2613667 | 0.07843015 | 0.0678 | 42.6357
12173 | 16.983056 | 3.3901 | 46.7316 | 2 | 4.9442 | 4.94318 | 24.45 | 0.182229 | 0.2921 | 0.2614018 | 0.0785172 | 0.0677 | 42.6356
12174 | 16.984444 | 3.3907 | 46.7363 | 2 | 4.942 | 4.943648 | 24.42 | 0.181722 | 0.2922 | 0.2614367 | 0.07860319 | 0.0677 | 42.6356
12175 | 16.985833 | 3.3907 | 46.741 | 2 | 4.9501 | 4.944012 | 24.5 | 0.182859 | 0.2928 | 0.261472 | 0.07868932 | 0.0676 | 42.6347
12176 | 16.987222 | 3.3913 | 46.7457 | 2 | 4.9457 | 4.944383 | 24.46 | 0.182486 | 0.2928 | 0.2615078 | 0.07877421 | 0.0676 | 42.6347
12177 | 16.988611 | 3.3913 | 46.7505 | 2 | 4.9559 | 4.944745 | 24.56 | 0.18334 | 0.2933 | 0.2615437 | 0.07885913 | 0.0675 | 42.634
12178 | 16.99 | 3.3919 | 46.7552 | 2 | 4.9493 | 4.945138 | 24.5 | 0.182706 | 0.2941 | 0.2615797 | 0.07894607 | 0.0675 | 42.6341
12179 | 16.991389 | 3.3919 | 46.7599 | 2 | 4.9493 | 4.945507 | 24.5 | 0.182656 | 0.2944 | 0.2616159 | 0.07897608 | 0.0674 | 42.6339
12180 | 16.992778 | 3.3919 | 46.7646 | 2 | 4.9347 | 4.945879 | 24.35 | 0.180864 | 0.2937 | 0.2616527 | 0.07906202 | 0.0673 | 42.6348
12181 | 16.994167 | 3.3919 | 46.7693 | 2 | 4.9449 | 4.946289 | 24.45 | 0.182358 | 0.2934 | 0.2616895 | 0.07914849 | 0.0672 | 42.6337
12182 | 16.995556 | 3.3923 | 46.774 | 2 | 4.9493 | 4.946652 | 24.5 | 0.182632 | 0.2933 | 0.2617262 | 0.0792345 | 0.0671 | 42.6333
12183 | 16.996944 | 3.3923 | 46.7787 | 2 | 4.9449 | 4.94701 | 24.45 | 0.182333 | 0.293 | 0.2617632 | 0.07931926 | 0.0671 | 42.6332
12184 | 16.998333 | 3.3926 | 46.7834 | 2 | 4.9449 | 4.947385 | 24.45 | 0.182358 | 0.2931 | 0.2617993 | 0.07940395 | 0.067 | 42.633
12185 | 16.999722 | 3.3926 | 46.7881 | 2 | 4.942 | 4.947779 | 24.42 | 0.182068 | 0.2927 | 0.2618355 | 0.07948789 | 0.0669 | 42.633
12186 | 17.001111 | 3.3929 | 46.7929 | 2 | 4.9361 | 4.948176 | 24.37 | 0.18144 | 0.2912 | 0.2618719 | 0.07956969 | 0.0668 | 42.6331
12187 | 17.0025 | 3.3929 | 46.7976 | 2 | 4.9523 | 4.948567 | 24.52 | 0.182996 | 0.2912 | 0.2619086 | 0.07965053 | 0.0667 | 42.6319
12188 | 17.003889 | 3.3931 | 46.8023 | 2 | 4.9398 | 4.948928 | 24.4 | 0.181462 | 0.2905 | 0.2619457 | 0.07972913 | 0.0666 | 42.6326
12189 | 17.005278 | 3.3931 | 46.807 | 2 | 4.9457 | 4.949336 | 24.46 | 0.182612 | 0.2905 | 0.261983 | 0.07980677 | 0.0665 | 42.6317
12190 | 17.006667 | 3.3933 | 46.8117 | 2 | 4.9471 | 4.94969 | 24.47 | 0.18242 | 0.2904 | 0.2620201 | 0.07988385 | 0.0664 | 42.6316
12191 | 17.008056 | 3.3933 | 46.8164 | 2 | 4.9588 | 4.950069 | 24.59 | 0.183755 | 0.291 | 0.2620573 | 0.07990715 | 0.0663 | 42.6306
12192 | 17.009444 | 3.3929 | 46.8211 | 2 | 4.9647 | 4.950428 | 24.65 | 0.184287 | 0.2922 | 0.2620939 | 0.07998761 | 0.0662 | 42.63
12193 | 17.010833 | 3.3929 | 46.8258 | 2 | 4.9427 | 4.950859 | 24.43 | 0.182023 | 0.2911 | 0.2621303 | 0.08006633 | 0.066 | 42.6312
12194 | 17.012222 | 3.3928 | 46.8306 | 2 | 4.9552 | 4.951255 | 24.55 | 0.183311 | 0.2912 | 0.2621669 | 0.08014479 | 0.0659 | 42.6301
12195 | 17.013611 | 3.3928 | 46.8353 | 2 | 4.9574 | 4.951643 | 24.58 | 0.183498 | 0.2917 | 0.2622028 | 0.08022457 | 0.0658 | 42.6298
12196 | 17.015 | 3.3927 | 46.84 | 2 | 4.9471 | 4.952062 | 24.47 | 0.182494 | 0.2909 | 0.2622391 | 0.08030161 | 0.0657 | 42.6302
12197 | 17.016389 | 3.3927 | 46.8447 | 2 | 4.9501 | 4.952408 | 24.5 | 0.182735 | 0.2906 | 0.2622749 | 0.0803773 | 0.0655 | 42.6298
12198 | 17.018056 | 3.3926 | 46.8494 | 2 | 4.9552 | 4.952814 | 24.55 | 0.183163 | 0.2912 | 0.2623109 | 0.08045442 | 0.0654 | 42.6297
12199 | 17.019444 | 3.3926 | 46.8541 | 2 | 4.9537 | 4.953211 | 24.54 | 0.183203 | 0.2908 | 0.2623469 | 0.08053068 | 0.0652 | 42.6294
12200 | 17.020833 | 3.3923 | 46.8588 | 2 | 4.9449 | 4.953572 | 24.45 | 0.182283 | 0.2902 | 0.2623826 | 0.08060499 | 0.0651 | 42.6298
12201 | 17.022222 | 3.3923 | 46.8635 | 2 | 4.9567 | 4.954011 | 24.57 | 0.183618 | 0.2902 | 0.2624178 | 0.08067894 | 0.065 | 42.6287
12202 | 17.023611 | 3.3921 | 46.8682 | 2 | 4.9464 | 4.954397 | 24.47 | 0.182268 | 0.2895 | 0.2624528 | 0.08075104 | 0.0648 | 42.6293
12203 | 17.025 | 3.3921 | 46.873 | 2 | 4.9479 | 4.954748 | 24.48 | 0.182376 | 0.2883 | 0.2624882 | 0.08076986 | 0.0646 | 42.629
12204 | 17.026389 | 3.3912 | 46.8777 | 2 | 4.9537 | 4.955144 | 24.54 | 0.182957 | 0.2887 | 0.2625222 | 0.08084019 | 0.0645 | 42.6284
12205 | 17.027778 | 3.3912 | 46.8824 | 2 | 4.9471 | 4.955543 | 24.47 | 0.182494 | 0.2873 | 0.2625562 | 0.08090808 | 0.0643 | 42.6285
12206 | 17.029167 | 3.3905 | 46.8871 | 2 | 4.9486 | 4.955922 | 24.49 | 0.182701 | 0.2868 | 0.2625898 | 0.08097562 | 0.0641 | 42.6281
12207 | 17.030556 | 3.3905 | 46.8918 | 2 | 4.9486 | 4.956315 | 24.49 | 0.182801 | 0.2859 | 0.2626233 | 0.08104051 | 0.0639 | 42.6279
12208 | 17.031944 | 3.3898 | 46.8965 | 2 | 4.9567 | 4.956713 | 24.57 | 0.183643 | 0.2861 | 0.2626566 | 0.08110526 | 0.0637 | 42.6271
12209 | 17.033333 | 3.3898 | 46.9012 | 2 | 4.9603 | 4.957088 | 24.6 | 0.183863 | 0.2862 | 0.2626899 | 0.08116964 | 0.0635 | 42.6268
12210 | 17.034722 | 3.389 | 46.9059 | 2 | 4.9632 | 4.957456 | 24.63 | 0.184427 | 0.2867 | 0.2627231 | 0.08123506 | 0.0633 | 42.6262
12211 | 17.036111 | 3.389 | 46.9106 | 2 | 4.9603 | 4.957826 | 24.6 | 0.183715 | 0.2865 | 0.2627562 | 0.08129943 | 0.0631 | 42.6264
12212 | 17.0375 | 3.3881 | 46.9153 | 2 | 4.9676 | 4.958201 | 24.68 | 0.184751 | 0.2875 | 0.2627897 | 0.08136473 | 0.0629 | 42.6256
12213 | 17.038889 | 3.3881 | 46.9201 | 2 | 4.9545 | 4.95857 | 24.55 | 0.183431 | 0.2868 | 0.262823 | 0.08142858 | 0.0627 | 42.6261
12214 | 17.040278 | 3.3873 | 46.9248 | 2 | 4.9654 | 4.958974 | 24.66 | 0.184664 | 0.2871 | 0.2628566 | 0.08149316 | 0.0625 | 42.6251
12215 | 17.041667 | 3.3873 | 46.9295 | 2 | 4.9662 | 4.959364 | 24.66 | 0.184347 | 0.288 | 0.2628895 | 0.08151211 | 0.0623 | 42.6251
12216 | 17.043056 | 3.3859 | 46.9342 | 2 | 4.9676 | 4.959779 | 24.68 | 0.184652 | 0.2886 | 0.2629225 | 0.0815795 | 0.062 | 42.6247
12217 | 17.044444 | 3.3859 | 46.9389 | 2 | 4.9574 | 4.960192 | 24.58 | 0.183523 | 0.2881 | 0.2629557 | 0.08164662 | 0.0618 | 42.6252
12218 | 17.045833 | 3.3849 | 46.9436 | 2 | 4.9574 | 4.960577 | 24.58 | 0.183547 | 0.2882 | 0.2629889 | 0.08171378 | 0.0616 | 42.6249
12219 | 17.047222 | 3.3849 | 46.9483 | 2 | 4.9647 | 4.960953 | 24.65 | 0.18456 | 0.288 | 0.2630222 | 0.08178078 | 0.0613 | 42.6241
12220 | 17.048611 | 3.3838 | 46.953 | 2 | 4.9683 | 4.961352 | 24.68 | 0.184682 | 0.2885 | 0.2630551 | 0.0818492 | 0.0611 | 42.6238
12221 | 17.05 | 3.3838 | 46.9577 | 2 | 4.9596 | 4.96173 | 24.6 | 0.184159 | 0.2885 | 0.2630879 | 0.08191746 | 0.0609 | 42.6239
12222 | 17.051389 | 3.3827 | 46.9624 | 2 | 4.9691 | 4.962089 | 24.69 | 0.185135 | 0.2887 | 0.2631204 | 0.08198596 | 0.0606 | 42.6231
12223 | 17.052778 | 3.3827 | 46.9671 | 2 | 4.9574 | 4.962491 | 24.58 | 0.183696 | 0.2881 | 0.2631526 | 0.0820539 | 0.0604 | 42.6237
12224 | 17.054167 | 3.3817 | 46.9718 | 2 | 4.964 | 4.962906 | 24.64 | 0.184456 | 0.2882 | 0.2631847 | 0.08212129 | 0.0602 | 42.623
12225 | 17.055556 | 3.3817 | 46.9765 | 2 | 4.9713 | 4.963288 | 24.71 | 0.185097 | 0.2884 | 0.263217 | 0.08218792 | 0.0599 | 42.6224
12226 | 17.056944 | 3.3806 | 46.9812 | 2 | 4.9559 | 4.963636 | 24.56 | 0.18339 | 0.2874 | 0.2632496 | 0.08225241 | 0.0597 | 42.6232
12227 | 17.058333 | 3.3806 | 46.9859 | 2 | 4.953 | 4.96407 | 24.53 | 0.183399 | 0.2861 | 0.2632815 | 0.08226622 | 0.0594 | 42.623
12228 | 17.059722 | 3.3789 | 46.9906 | 2 | 4.9727 | 4.964477 | 24.73 | 0.185379 | 0.2865 | 0.2633136 | 0.08232875 | 0.0592 | 42.6216
12229 | 17.061111 | 3.3789 | 46.9953 | 2 | 4.9618 | 4.964856 | 24.62 | 0.184021 | 0.2864 | 0.263346 | 0.08239084 | 0.0589 | 42.6222
12230 | 17.0625 | 3.3775 | 46.9999 | 2 | 4.9749 | 4.96524 | 24.75 | 0.185443 | 0.2867 | 0.2633781 | 0.08245246 | 0.0586 | 42.6212
12231 | 17.063889 | 3.3775 | 47.0046 | 2 | 4.9756 | 4.965626 | 24.76 | 0.185571 | 0.2875 | 0.2634104 | 0.08251561 | 0.0584 | 42.6209
12232 | 17.065278 | 3.3762 | 47.0093 | 2 | 4.9683 | 4.966015 | 24.68 | 0.184955 | 0.2877 | 0.2634425 | 0.08257938 | 0.0581 | 42.621
12233 | 17.066667 | 3.3762 | 47.014 | 2 | 4.9698 | 4.966392 | 24.7 | 0.184939 | 0.2881 | 0.2634738 | 0.08264409 | 0.0578 | 42.6208
12234 | 17.068056 | 3.3749 | 47.0187 | 2 | 4.9676 | 4.966786 | 24.68 | 0.184952 | 0.2886 | 0.2635049 | 0.08270922 | 0.0576 | 42.6206
12235 | 17.069444 | 3.3749 | 47.0234 | 2 | 4.9581 | 4.967154 | 24.58 | 0.183725 | 0.2876 | 0.2635362 | 0.08277231 | 0.0573 | 42.6211
12236 | 17.070833 | 3.3737 | 47.0281 | 2 | 4.9829 | 4.967552 | 24.83 | 0.186463 | 0.289 | 0.2635674 | 0.0828381 | 0.0571 | 42.6192
12237 | 17.072222 | 3.3737 | 47.0328 | 2 | 4.9683 | 4.96797 | 24.68 | 0.18488 | 0.2889 | 0.2635992 | 0.08290235 | 0.0568 | 42.62
12238 | 17.073611 | 3.3725 | 47.0374 | 3 | 4.9698 | 4.968327 | 24.7 | 0.184988 | 0.2887 | 0.2636308 | 0.08296603 | 0.0566 | 42.6197
12239 | 17.075 | 3.3725 | 47.0421 | 2 | 4.9676 | 4.968731 | 24.68 | 0.184702 | 0.2888 | 0.2636626 | 0.08298657 | 0.0563 | 42.6197
12240 | 17.076389 | 3.3709 | 47.0468 | 2 | 4.9778 | 4.969121 | 24.78 | 0.185859 | 0.2892 | 0.2636944 | 0.08305107 | 0.0561 | 42.6187
12241 | 17.077778 | 3.3709 | 47.0515 | 2 | 4.9479 | 4.969503 | 24.48 | 0.182924 | 0.2873 | 0.2637265 | 0.08311184 | 0.0558 | 42.6203
12242 | 17.079167 | 3.3695 | 47.0562 | 2 | 4.9647 | 4.969903 | 24.65 | 0.184686 | 0.2865 | 0.263759 | 0.08317077 | 0.0555 | 42.619
12243 | 17.080556 | 3.3695 | 47.0608 | 2 | 4.9698 | 4.970266 | 24.7 | 0.184939 | 0.286 | 0.2637914 | 0.08322795 | 0.0553 | 42.6187
12244 | 17.082222 | 3.368 | 47.0655 | 2 | 4.972 | 4.97063 | 24.72 | 0.185476 | 0.2864 | 0.2638235 | 0.08328596 | 0.055 | 42.6185
12245 | 17.083611 | 3.368 | 47.0702 | 2 | 4.9764 | 4.970964 | 24.76 | 0.185775 | 0.2861 | 0.2638557 | 0.08334272 | 0.0547 | 42.6181
12246 | 17.085 | 3.3666 | 47.0749 | 2 | 4.9654 | 4.971337 | 24.66 | 0.184514 | 0.2854 | 0.2638882 | 0.08339812 | 0.0545 | 42.6186
12247 | 17.086389 | 3.3666 | 47.0796 | 2 | 4.9887 | 4.971742 | 24.89 | 0.187222 | 0.2864 | 0.2639206 | 0.08345594 | 0.0542 | 42.6168
12248 | 17.087778 | 3.3652 | 47.0842 | 2 | 4.9691 | 4.972136 | 24.69 | 0.184934 | 0.2864 | 0.2639526 | 0.08351369 | 0.0539 | 42.618
12249 | 17.089167 | 3.3652 | 47.0889 | 2 | 4.9807 | 4.972546 | 24.81 | 0.186275 | 0.2871 | 0.263985 | 0.08357256 | 0.0537 | 42.6169
12250 | 17.090556 | 3.3638 | 47.0936 | 2 | 4.9647 | 4.972915 | 24.65 | 0.184636 | 0.286 | 0.2640172 | 0.08362859 | 0.0534 | 42.6177
12251 | 17.091944 | 3.3638 | 47.0982 | 2 | 4.9742 | 4.97328 | 24.74 | 0.185488 | 0.2859 | 0.2640494 | 0.0836438 | 0.0532 | 42.617
12252 | 17.093333 | 3.362 | 47.1029 | 2 | 4.9727 | 4.973638 | 24.73 | 0.18553 | 0.286 | 0.2640814 | 0.08369969 | 0.0529 | 42.6168
12253 | 17.094722 | 3.362 | 47.1076 | 2 | 4.9727 | 4.974042 | 24.73 | 0.185206 | 0.2854 | 0.2641132 | 0.0837555 | 0.0526 | 42.6167
12254 | 17.096111 | 3.3604 | 47.1123 | 2 | 4.9698 | 4.974413 | 24.7 | 0.184939 | 0.2854 | 0.2641446 | 0.08381096 | 0.0523 | 42.6167
12255 | 17.0975 | 3.3604 | 47.1169 | 2 | 4.9735 | 4.974854 | 24.74 | 0.185484 | 0.2849 | 0.2641761 | 0.08386527 | 0.052 | 42.6162
12256 | 17.098889 | 3.3588 | 47.1216 | 2 | 4.9727 | 4.975247 | 24.73 | 0.185305 | 0.2851 | 0.264207 | 0.08391991 | 0.0517 | 42.616
12257 | 17.100278 | 3.3588 | 47.1263 | 2 | 4.9771 | 4.975636 | 24.77 | 0.185879 | 0.285 | 0.2642381 | 0.08397389 | 0.0515 | 42.6155
12258 | 17.101667 | 3.3572 | 47.1309 | 3 | 4.9764 | 4.976013 | 24.76 | 0.1859 | 0.2845 | 0.2642691 | 0.08402554 | 0.0512 | 42.6153
12259 | 17.103056 | 3.3572 | 47.1356 | 2 | 4.9829 | 4.976419 | 24.83 | 0.186739 | 0.2851 | 0.2643002 | 0.08407811 | 0.0509 | 42.6146
12260 | 17.104444 | 3.3556 | 47.1402 | 2 | 4.9705 | 4.976834 | 24.71 | 0.185394 | 0.2847 | 0.264331 | 0.08412893 | 0.0506 | 42.6152
12261 | 17.105833 | 3.3556 | 47.1449 | 2 | 4.9837 | 4.977262 | 24.84 | 0.186667 | 0.2851 | 0.2643619 | 0.08417949 | 0.0504 | 42.6142
12262 | 17.107222 | 3.354 | 47.1496 | 2 | 4.9771 | 4.977654 | 24.77 | 0.186005 | 0.2841 | 0.264392 | 0.08422722 | 0.0501 | 42.6144
12263 | 17.108611 | 3.354 | 47.1542 | 2 | 4.98 | 4.97806 | 24.8 | 0.186046 | 0.2848 | 0.2644221 | 0.08424306 | 0.0498 | 42.6142
12264 | 17.11 | 3.3522 | 47.1589 | 2 | 4.9822 | 4.978473 | 24.82 | 0.186433 | 0.2854 | 0.2644526 | 0.08429321 | 0.0495 | 42.6137
12265 | 17.111389 | 3.3522 | 47.1636 | 2 | 4.9844 | 4.978867 | 24.84 | 0.186671 | 0.286 | 0.2644834 | 0.08434467 | 0.0492 | 42.6134
12266 | 17.112778 | 3.3505 | 47.1682 | 2 | 4.9778 | 4.979258 | 24.78 | 0.185809 | 0.2857 | 0.2645134 | 0.08439587 | 0.049 | 42.6137
12267 | 17.114167 | 3.3505 | 47.1729 | 2 | 4.9778 | 4.979575 | 24.78 | 0.185958 | 0.2856 | 0.2645429 | 0.0844464 | 0.0487 | 42.6134
12268 | 17.115556 | 3.3489 | 47.1775 | 2 | 4.9778 | 4.979937 | 24.78 | 0.185834 | 0.2857 | 0.264572 | 0.08449736 | 0.0484 | 42.6133
12269 | 17.116944 | 3.3489 | 47.1822 | 2 | 4.9735 | 4.980306 | 24.74 | 0.185659 | 0.2853 | 0.2646011 | 0.08454745 | 0.0481 | 42.6132
12270 | 17.118333 | 3.3474 | 47.1868 | 2 | 4.9873 | 4.980705 | 24.87 | 0.186889 | 0.2859 | 0.2646306 | 0.08459778 | 0.0479 | 42.6122
12271 | 17.119722 | 3.3474 | 47.1915 | 2 | 4.9844 | 4.98115 | 24.84 | 0.186898 | 0.2857 | 0.2646602 | 0.08464724 | 0.0476 | 42.612
12272 | 17.121111 | 3.3459 | 47.1961 | 2 | 4.9844 | 4.981523 | 24.84 | 0.186948 | 0.2857 | 0.2646895 | 0.08469673 | 0.0473 | 42.6118
12273 | 17.1225 | 3.3459 | 47.2008 | 2 | 4.9887 | 4.981886 | 24.89 | 0.187222 | 0.2858 | 0.2647185 | 0.08474625 | 0.0471 | 42.6114
12274 | 17.123889 | 3.3444 | 47.2054 | 2 | 4.9749 | 4.982248 | 24.75 | 0.185742 | 0.2851 | 0.2647471 | 0.08479421 | 0.0468 | 42.6121
12275 | 17.125278 | 3.3444 | 47.2101 | 2 | 4.9858 | 4.982635 | 24.86 | 0.186905 | 0.2856 | 0.2647757 | 0.08481165 | 0.0466 | 42.6112
12276 | 17.126667 | 3.3426 | 47.2147 | 2 | 4.98 | 4.982998 | 24.8 | 0.186171 | 0.2855 | 0.2648048 | 0.08486026 | 0.0463 | 42.6115
12277 | 17.128056 | 3.3426 | 47.2193 | 2 | 4.9807 | 4.983334 | 24.81 | 0.186476 | 0.2851 | 0.2648333 | 0.08490782 | 0.046 | 42.6111
12278 | 17.129444 | 3.341 | 47.224 | 2 | 4.988 | 4.983732 | 24.88 | 0.186918 | 0.2851 | 0.2648623 | 0.08495412 | 0.0457 | 42.6106
12279 | 17.130833 | 3.341 | 47.2286 | 2 | 4.9909 | 4.984093 | 24.91 | 0.18746 | 0.286 | 0.2648907 | 0.08500261 | 0.0455 | 42.6101
12280 | 17.132222 | 3.3394 | 47.2333 | 2 | 4.9858 | 4.984444 | 24.86 | 0.186755 | 0.2861 | 0.2649187 | 0.08505005 | 0.0452 | 42.6103
12281 | 17.133611 | 3.3394 | 47.2379 | 2 | 4.9953 | 4.984874 | 24.95 | 0.187613 | 0.2873 | 0.2649464 | 0.08510095 | 0.0449 | 42.6096
12282 | 17.135 | 3.338 | 47.2426 | 2 | 4.9895 | 4.985238 | 24.89 | 0.187176 | 0.2878 | 0.264974 | 0.08515258 | 0.0447 | 42.6097
12283 | 17.136389 | 3.338 | 47.2472 | 2 | 4.9866 | 4.985616 | 24.87 | 0.186909 | 0.2879 | 0.2650018 | 0.08520403 | 0.0444 | 42.6096
12284 | 17.137778 | 3.3367 | 47.2518 | 2 | 4.9887 | 4.986016 | 24.89 | 0.187247 | 0.2875 | 0.2650291 | 0.08525471 | 0.0442 | 42.6093
12285 | 17.139167 | 3.3367 | 47.2565 | 2 | 5.0011 | 4.98637 | 25.01 | 0.188928 | 0.2887 | 0.2650566 | 0.08530807 | 0.044 | 42.608
12286 | 17.140556 | 3.3354 | 47.2611 | 2 | 4.9873 | 4.986761 | 24.87 | 0.186839 | 0.2887 | 0.2650838 | 0.08536126 | 0.0437 | 42.6091
12287 | 17.142222 | 3.3354 | 47.2657 | 2 | 4.9946 | 4.98713 | 24.95 | 0.188085 | 0.289 | 0.2651114 | 0.08538553 | 0.0435 | 42.6085
12288 | 17.143611 | 3.334 | 47.2704 | 2 | 4.9873 | 4.987505 | 24.87 | 0.187139 | 0.2889 | 0.2651387 | 0.08543896 | 0.0433 | 42.6089
12289 | 17.145 | 3.334 | 47.275 | 2 | 4.9793 | 4.987883 | 24.79 | 0.186242 | 0.2883 | 0.2651663 | 0.08549103 | 0.043 | 42.6092
12290 | 17.146389 | 3.3327 | 47.2796 | 2 | 4.9909 | 4.988248 | 24.91 | 0.187485 | 0.2881 | 0.265194 | 0.08554282 | 0.0428 | 42.6083
12291 | 17.147778 | 3.3327 | 47.2843 | 2 | 4.9975 | 4.988646 | 24.97 | 0.188276 | 0.2887 | 0.2652215 | 0.08559651 | 0.0425 | 42.6076
12292 | 17.149167 | 3.3315 | 47.2889 | 2 | 4.9778 | 4.988999 | 24.78 | 0.186033 | 0.2873 | 0.265249 | 0.08564698 | 0.0423 | 42.6088
12293 | 17.150556 | 3.3315 | 47.2935 | 2 | 4.9938 | 4.989352 | 24.94 | 0.187904 | 0.2876 | 0.2652765 | 0.08569786 | 0.0421 | 42.6075
12294 | 17.151944 | 3.3303 | 47.2981 | 2 | 4.9844 | 4.989676 | 24.84 | 0.186522 | 0.2869 | 0.2653043 | 0.085746 | 0.0419 | 42.6081
12295 | 17.153333 | 3.3303 | 47.3028 | 2 | 4.9837 | 4.990076 | 24.84 | 0.186667 | 0.286 | 0.2653321 | 0.08579259 | 0.0417 | 42.6078
12296 | 17.154722 | 3.3292 | 47.3074 | 2 | 4.9982 | 4.990447 | 24.98 | 0.188204 | 0.2868 | 0.265359 | 0.0858398 | 0.0415 | 42.6067
12297 | 17.156111 | 3.3292 | 47.312 | 2 | 5.004 | 4.990817 | 25.04 | 0.188841 | 0.2872 | 0.2653857 | 0.08588772 | 0.0413 | 42.6062
12298 | 17.1575 | 3.3282 | 47.3167 | 2 | 4.9924 | 4.991199 | 24.92 | 0.187619 | 0.2868 | 0.2654116 | 0.08593497 | 0.0411 | 42.6067
12299 | 17.158889 | 3.3282 | 47.3213 | 2 | 4.9873 | 4.991588 | 24.87 | 0.187139 | 0.2862 | 0.2654375 | 0.08595414 | 0.0409 | 42.6068
12300 | 17.160278 | 3.3269 | 47.3259 | 2 | 4.9938 | 4.991934 | 24.94 | 0.187703 | 0.2863 | 0.265463 | 0.08600026 | 0.0407 | 42.6063
12301 | 17.161667 | 3.3269 | 47.3305 | 2 | 4.9902 | 4.992301 | 24.9 | 0.187331 | 0.2866 | 0.2654884 | 0.08604719 | 0.0404 | 42.6063
12302 | 17.163056 | 3.3258 | 47.3351 | 2 | 4.9909 | 4.992675 | 24.91 | 0.187236 | 0.2859 | 0.2655132 | 0.08609307 | 0.0402 | 42.6062
12303 | 17.164444 | 3.3258 | 47.3398 | 2 | 5.0011 | 4.993067 | 25.01 | 0.188472 | 0.2861 | 0.2655381 | 0.08613956 | 0.04 | 42.6052
12304 | 17.165833 | 3.3248 | 47.3444 | 2 | 4.9989 | 4.993444 | 24.99 | 0.188384 | 0.2859 | 0.2655628 | 0.0861842 | 0.0399 | 42.6051
12305 | 17.167222 | 3.3248 | 47.349 | 2 | 4.9982 | 4.993817 | 24.98 | 0.188254 | 0.2858 | 0.2655871 | 0.08622886 | 0.0397 | 42.605
12306 | 17.168611 | 3.3239 | 47.3536 | 2 | 4.9895 | 4.994186 | 24.89 | 0.187301 | 0.2851 | 0.2656118 | 0.08627257 | 0.0395 | 42.6054
12307 | 17.17 | 3.3239 | 47.3582 | 2 | 5.0083 | 4.994552 | 25.08 | 0.18907 | 0.2857 | 0.2656364 | 0.0863161 | 0.0393 | 42.6041
12308 | 17.171389 | 3.323 | 47.3629 | 2 | 5.0025 | 4.994879 | 25.03 | 0.188959 | 0.2861 | 0.2656602 | 0.08635907 | 0.0391 | 42.604
12309 | 17.172778 | 3.323 | 47.3675 | 2 | 5.0033 | 4.995294 | 25.03 | 0.188963 | 0.2868 | 0.2656837 | 0.08640373 | 0.039 | 42.6038
12310 | 17.174167 | 3.3222 | 47.3721 | 2 | 4.9996 | 4.995716 | 25 | 0.188388 | 0.2867 | 0.2657066 | 0.08644781 | 0.0388 | 42.604
12311 | 17.175556 | 3.3222 | 47.3767 | 2 | 4.9953 | 4.996117 | 24.95 | 0.187987 | 0.2864 | 0.2657284 | 0.0864687 | 0.0386 | 42.604
12312 | 17.176944 | 3.3212 | 47.3813 | 2 | 4.9924 | 4.996502 | 24.92 | 0.187644 | 0.2861 | 0.2657502 | 0.08651147 | 0.0384 | 42.604
12313 | 17.178333 | 3.3212 | 47.386 | 2 | 4.9946 | 4.996887 | 24.95 | 0.187882 | 0.2854 | 0.2657723 | 0.08655248 | 0.0383 | 42.6037
12314 | 17.179722 | 3.3202 | 47.3906 | 2 | 4.9866 | 4.997252 | 24.87 | 0.186909 | 0.2849 | 0.2657942 | 0.08659244 | 0.0381 | 42.6041
12315 | 17.181111 | 3.3202 | 47.3952 | 2 | 5.0004 | 4.997595 | 25 | 0.188594 | 0.285 | 0.2658163 | 0.08663203 | 0.0379 | 42.6029
12316 | 17.1825 | 3.3194 | 47.3998 | 2 | 5.0018 | 4.997954 | 25.02 | 0.188627 | 0.2854 | 0.2658379 | 0.08667105 | 0.0378 | 42.6027
12317 | 17.183889 | 3.3194 | 47.4044 | 2 | 4.9946 | 4.998305 | 24.95 | 0.187983 | 0.285 | 0.2658597 | 0.0867092 | 0.0376 | 42.6029
12318 | 17.185278 | 3.3185 | 47.409 | 2 | 4.9975 | 4.998669 | 24.97 | 0.188075 | 0.2845 | 0.2658816 | 0.08674737 | 0.0374 | 42.6027
12319 | 17.186667 | 3.3185 | 47.4136 | 2 | 5.0054 | 4.999075 | 25.05 | 0.18905 | 0.2851 | 0.2659042 | 0.08678585 | 0.0373 | 42.6019
12320 | 17.188056 | 3.3177 | 47.4182 | 2 | 4.996 | 4.99947 | 24.96 | 0.188142 | 0.2845 | 0.2659263 | 0.08682268 | 0.0371 | 42.6023
12321 | 17.189444 | 3.3177 | 47.4228 | 2 | 5.0054 | 4.999841 | 25.05 | 0.189151 | 0.2843 | 0.2659474 | 0.08685973 | 0.0369 | 42.6015
12322 | 17.190833 | 3.3168 | 47.4274 | 2 | 4.9909 | 5.000218 | 24.91 | 0.187586 | 0.2836 | 0.2659679 | 0.08689513 | 0.0368 | 42.6022
12323 | 17.192222 | 3.3168 | 47.432 | 2 | 4.9989 | 5.000606 | 24.99 | 0.188159 | 0.2835 | 0.2659876 | 0.08691138 | 0.0366 | 42.6017
12324 | 17.193611 | 3.3158 | 47.4367 | 2 | 5.0069 | 5.000944 | 25.07 | 0.189109 | 0.2838 | 0.2660071 | 0.08694705 | 0.0365 | 42.6009
12325 | 17.195 | 3.3158 | 47.4413 | 2 | 5.0033 | 5.001314 | 25.03 | 0.18909 | 0.2835 | 0.2660264 | 0.08698225 | 0.0363 | 42.6008
12326 | 17.196389 | 3.3149 | 47.4459 | 2 | 5.004 | 5.001694 | 25.04 | 0.189169 | 0.2836 | 0.2660451 | 0.08701747 | 0.0361 | 42.6005
12327 | 17.197778 | 3.3149 | 47.4505 | 2 | 4.9967 | 5.002066 | 24.97 | 0.188349 | 0.2827 | 0.2660639 | 0.08705085 | 0.0359 | 42.6008
12328 | 17.199167 | 3.3139 | 47.4551 | 2 | 5.0112 | 5.002455 | 25.11 | 0.189662 | 0.283 | 0.2660828 | 0.08708445 | 0.0358 | 42.5999
12329 | 17.200556 | 3.3139 | 47.4597 | 2 | 5.0033 | 5.002816 | 25.03 | 0.189321 | 0.283 | 0.2661015 | 0.08711738 | 0.0356 | 42.5999
12330 | 17.201944 | 3.3129 | 47.4643 | 2 | 5.0018 | 5.0032 | 25.02 | 0.188854 | 0.2826 | 0.2661206 | 0.08715023 | 0.0354 | 42.6
12331 | 17.203333 | 3.3129 | 47.4689 | 2 | 5.0033 | 5.003541 | 25.03 | 0.188887 | 0.2825 | 0.2661398 | 0.08718341 | 0.0353 | 42.5998
12332 | 17.204722 | 3.3119 | 47.4735 | 2 | 5.0047 | 5.003904 | 25.05 | 0.188995 | 0.2819 | 0.2661586 | 0.08721562 | 0.0351 | 42.5996
12333 | 17.206111 | 3.3119 | 47.4781 | 2 | 5.0025 | 5.004261 | 25.03 | 0.188832 | 0.2817 | 0.2661775 | 0.08724649 | 0.0349 | 42.5995
12334 | 17.207778 | 3.3109 | 47.4827 | 2 | 4.9975 | 5.004614 | 24.97 | 0.188326 | 0.2807 | 0.2661953 | 0.08727571 | 0.0347 | 42.6
12335 | 17.209167 | 3.3109 | 47.4873 | 2 | 5.0047 | 5.004962 | 25.05 | 0.188995 | 0.2808 | 0.266213 | 0.08728578 | 0.0345 | 42.5994
12336 | 17.210556 | 3.3096 | 47.4919 | 2 | 5.0025 | 5.005323 | 25.03 | 0.188782 | 0.2801 | 0.2662302 | 0.08731372 | 0.0344 | 42.5993
12337 | 17.211944 | 3.3096 | 47.4965 | 2 | 4.9967 | 5.005724 | 24.97 | 0.18797 | 0.2795 | 0.2662466 | 0.08734031 | 0.0342 | 42.5996
12338 | 17.213333 | 3.3083 | 47.5011 | 2 | 4.9866 | 5.006118 | 24.87 | 0.187442 | 0.2776 | 0.2662629 | 0.0873628 | 0.034 | 42.5998
12339 | 17.214722 | 3.3083 | 47.5057 | 2 | 4.9967 | 5.006519 | 24.97 | 0.18807 | 0.2768 | 0.2662788 | 0.08738386 | 0.0338 | 42.5992
12340 | 17.216111 | 3.3069 | 47.5103 | 2 | 5.0148 | 5.006903 | 25.15 | 0.190364 | 0.277 | 0.2662946 | 0.08740495 | 0.0336 | 42.5977
12341 | 17.2175 | 3.3069 | 47.5149 | 2 | 5.012 | 5.007258 | 25.12 | 0.189868 | 0.2772 | 0.2663101 | 0.08742577 | 0.0333 | 42.5978
12342 | 17.218889 | 3.3056 | 47.5195 | 2 | 5.0105 | 5.007605 | 25.11 | 0.189733 | 0.2774 | 0.2663256 | 0.08744702 | 0.0331 | 42.5977
12343 | 17.220278 | 3.3056 | 47.5241 | 2 | 5.0185 | 5.008006 | 25.18 | 0.190738 | 0.2783 | 0.2663411 | 0.08747006 | 0.0329 | 42.5969
12344 | 17.221667 | 3.3042 | 47.5287 | 2 | 5.017 | 5.008379 | 25.17 | 0.190325 | 0.2786 | 0.2663565 | 0.08749274 | 0.0327 | 42.597
12345 | 17.223056 | 3.3042 | 47.5333 | 2 | 5.0141 | 5.008791 | 25.14 | 0.190284 | 0.2785 | 0.2663716 | 0.08751466 | 0.0325 | 42.5968
12346 | 17.224444 | 3.3028 | 47.5379 | 2 | 5.0069 | 5.009178 | 25.07 | 0.189335 | 0.2781 | 0.2663872 | 0.08753493 | 0.0323 | 42.5972
12347 | 17.225833 | 3.3028 | 47.5425 | 2 | 4.9996 | 5.009563 | 25 | 0.188514 | 0.2771 | 0.2664032 | 0.08754053 | 0.0321 | 42.5975
12348 | 17.227222 | 3.3012 | 47.5471 | 2 | 4.9989 | 5.0099 | 24.99 | 0.188638 | 0.2764 | 0.266419 | 0.08755738 | 0.0319 | 42.5973
12349 | 17.228611 | 3.3012 | 47.5517 | 2 | 5.0083 | 5.010276 | 25.08 | 0.189469 | 0.2763 | 0.2664354 | 0.08757339 | 0.0317 | 42.5966
12350 | 17.23 | 3.2996 | 47.5563 | 2 | 5.0062 | 5.010592 | 25.06 | 0.189306 | 0.2754 | 0.2664525 | 0.08758736 | 0.0314 | 42.5965
12351 | 17.231389 | 3.2996 | 47.5609 | 2 | 5.0033 | 5.011007 | 25.03 | 0.189013 | 0.2745 | 0.2664693 | 0.08759979 | 0.0312 | 42.5965
12352 | 17.232778 | 3.2979 | 47.5654 | 2 | 5.0148 | 5.011352 | 25.15 | 0.190313 | 0.2747 | 0.266486 | 0.08761294 | 0.031 | 42.5956
12353 | 17.234167 | 3.2979 | 47.57 | 2 | 5.0011 | 5.011663 | 25.01 | 0.188724 | 0.2735 | 0.266502 | 0.08762268 | 0.0307 | 42.5963
12354 | 17.235556 | 3.2961 | 47.5746 | 2 | 5.0148 | 5.012034 | 25.15 | 0.190111 | 0.2739 | 0.2665178 | 0.08763285 | 0.0305 | 42.5953
12355 | 17.236944 | 3.2961 | 47.5792 | 2 | 5.0011 | 5.012424 | 25.01 | 0.188648 | 0.2731 | 0.2665332 | 0.08764119 | 0.0302 | 42.596
12356 | 17.238333 | 3.2942 | 47.5838 | 2 | 5.0127 | 5.012756 | 25.13 | 0.190023 | 0.273 | 0.2665486 | 0.08764887 | 0.03 | 42.595
12357 | 17.239722 | 3.2942 | 47.5884 | 2 | 5.0199 | 5.01312 | 25.2 | 0.19118 | 0.2733 | 0.2665636 | 0.08765658 | 0.0298 | 42.5942
12358 | 17.241111 | 3.2923 | 47.5929 | 2 | 5.004 | 5.01353 | 25.04 | 0.189169 | 0.272 | 0.2665785 | 0.08766177 | 0.0295 | 42.5952
12359 | 17.2425 | 3.2923 | 47.5975 | 2 | 5.0134 | 5.013925 | 25.13 | 0.190333 | 0.2723 | 0.2665932 | 0.08766031 | 0.0292 | 42.5943
12360 | 17.243889 | 3.2902 | 47.6021 | 2 | 5.0098 | 5.014278 | 25.1 | 0.189781 | 0.2716 | 0.2666076 | 0.08766466 | 0.029 | 42.5945
12361 | 17.245278 | 3.2902 | 47.6066 | 2 | 5.0062 | 5.014676 | 25.06 | 0.189459 | 0.2711 | 0.2666218 | 0.08766797 | 0.0287 | 42.5946
12362 | 17.246667 | 3.288 | 47.6112 | 2 | 5.0148 | 5.01505 | 25.15 | 0.190467 | 0.271 | 0.2666361 | 0.08767131 | 0.0284 | 42.5938
12363 | 17.248056 | 3.288 | 47.6158 | 2 | 5.0076 | 5.015395 | 25.08 | 0.189593 | 0.2706 | 0.2666499 | 0.08767302 | 0.0281 | 42.5941
12364 | 17.249444 | 3.2858 | 47.6203 | 2 | 5.0177 | 5.015758 | 25.18 | 0.190355 | 0.2708 | 0.2666639 | 0.08767417 | 0.0279 | 42.5935
12365 | 17.251111 | 3.2858 | 47.6249 | 2 | 5.017 | 5.016134 | 25.17 | 0.190706 | 0.2704 | 0.2666779 | 0.08767281 | 0.0276 | 42.5935
12366 | 17.2525 | 3.2834 | 47.6295 | 2 | 5.0127 | 5.01653 | 25.13 | 0.190382 | 0.2697 | 0.2666922 | 0.08766804 | 0.0273 | 42.5935
12367 | 17.253889 | 3.2834 | 47.634 | 2 | 5.0098 | 5.01683 | 25.1 | 0.189628 | 0.2692 | 0.2667061 | 0.08766281 | 0.027 | 42.5938
12368 | 17.255278 | 3.2808 | 47.6386 | 2 | 5.0156 | 5.01716 | 25.16 | 0.190291 | 0.2688 | 0.26672 | 0.08765713 | 0.0266 | 42.5932
12369 | 17.256667 | 3.2808 | 47.6432 | 2 | 5.0091 | 5.017562 | 25.09 | 0.189524 | 0.2675 | 0.2667342 | 0.08764853 | 0.0263 | 42.5935
12370 | 17.258056 | 3.2782 | 47.6478 | 2 | 5.0148 | 5.017933 | 25.15 | 0.190212 | 0.2671 | 0.2667476 | 0.08763958 | 0.026 | 42.5929
12371 | 17.259444 | 3.2782 | 47.6523 | 2 | 5.0185 | 5.018263 | 25.18 | 0.190738 | 0.2671 | 0.2667606 | 0.08763204 | 0.0257 | 42.5925
12372 | 17.260833 | 3.2754 | 47.6569 | 2 | 5.0127 | 5.018648 | 25.13 | 0.189821 | 0.2666 | 0.2667738 | 0.08762208 | 0.0253 | 42.5928
12373 | 17.262222 | 3.2754 | 47.6614 | 3 | 5.0112 | 5.019063 | 25.11 | 0.189864 | 0.2657 | 0.266787 | 0.08761019 | 0.025 | 42.5927
12374 | 17.263611 | 3.2724 | 47.666 | 2 | 5.0242 | 5.019416 | 25.24 | 0.191023 | 0.2663 | 0.2667999 | 0.08759864 | 0.0246 | 42.5918
12375 | 17.265 | 3.2724 | 47.6705 | 2 | 5.0156 | 5.019724 | 25.16 | 0.190191 | 0.2661 | 0.2668132 | 0.08758682 | 0.0243 | 42.5922
12376 | 17.266389 | 3.2693 | 47.6751 | 2 | 5.0271 | 5.020088 | 25.27 | 0.191645 | 0.2665 | 0.2668257 | 0.08757513 | 0.0239 | 42.5911
12377 | 17.267778 | 3.2693 | 47.6796 | 2 | 5.0091 | 5.020494 | 25.09 | 0.189958 | 0.2662 | 0.266838 | 0.08756211 | 0.0235 | 42.592
12378 | 17.269167 | 3.2662 | 47.6842 | 2 | 5.0286 | 5.02086 | 25.29 | 0.191881 | 0.2665 | 0.2668503 | 0.08754999 | 0.0231 | 42.5907
12379 | 17.270556 | 3.2662 | 47.6887 | 2 | 5.0148 | 5.021235 | 25.15 | 0.190621 | 0.266 | 0.266863 | 0.08753713 | 0.0228 | 42.5913
12380 | 17.271944 | 3.2629 | 47.6932 | 2 | 5.0192 | 5.021604 | 25.19 | 0.190741 | 0.2657 | 0.2668758 | 0.08752322 | 0.0224 | 42.5911
12381 | 17.273333 | 3.2629 | 47.6978 | 2 | 5.017 | 5.022009 | 25.17 | 0.190552 | 0.2653 | 0.2668884 | 0.08750856 | 0.022 | 42.591
12382 | 17.274722 | 3.2596 | 47.7023 | 2 | 5.0278 | 5.022368 | 25.28 | 0.191674 | 0.2656 | 0.2669013 | 0.08749422 | 0.0216 | 42.5902
12383 | 17.276111 | 3.2596 | 47.7068 | 2 | 5.0112 | 5.022715 | 25.11 | 0.189915 | 0.2647 | 0.2669141 | 0.08748427 | 0.0212 | 42.5911
12384 | 17.2775 | 3.2561 | 47.7114 | 2 | 5.0235 | 5.023074 | 25.24 | 0.191094 | 0.2647 | 0.2669273 | 0.08746816 | 0.0207 | 42.5902
12385 | 17.278889 | 3.2561 | 47.7159 | 3 | 5.0343 | 5.023418 | 25.34 | 0.192804 | 0.2654 | 0.2669405 | 0.08745326 | 0.0203 | 42.5891
12386 | 17.280278 | 3.2525 | 47.7204 | 2 | 5.0315 | 5.023757 | 25.32 | 0.192614 | 0.2656 | 0.2669543 | 0.08743898 | 0.0199 | 42.589
12387 | 17.281667 | 3.2525 | 47.7249 | 2 | 5.0235 | 5.024161 | 25.24 | 0.191296 | 0.2651 | 0.2669679 | 0.08742307 | 0.0195 | 42.5897
12388 | 17.283056 | 3.2488 | 47.7294 | 2 | 5.0228 | 5.02454 | 25.23 | 0.191268 | 0.2649 | 0.2669826 | 0.0874067 | 0.019 | 42.5896
12389 | 17.284444 | 3.2488 | 47.734 | 2 | 5.0336 | 5.024904 | 25.34 | 0.192595 | 0.2657 | 0.2669977 | 0.08739124 | 0.0186 | 42.5886
12390 | 17.285833 | 3.2451 | 47.7385 | 2 | 5.0307 | 5.025252 | 25.31 | 0.192121 | 0.2658 | 0.2670131 | 0.0873764 | 0.0181 | 42.5887
12391 | 17.287222 | 3.2451 | 47.743 | 2 | 5.0322 | 5.025619 | 25.32 | 0.192333 | 0.2659 | 0.2670289 | 0.08736179 | 0.0177 | 42.5885
12392 | 17.288611 | 3.2413 | 47.7475 | 2 | 5.0214 | 5.026015 | 25.21 | 0.191031 | 0.2652 | 0.2670448 | 0.08734623 | 0.0172 | 42.5891
12393 | 17.29 | 3.2413 | 47.752 | 2 | 5.0358 | 5.026409 | 25.36 | 0.192328 | 0.266 | 0.2670606 | 0.08733207 | 0.0168 | 42.5882
12394 | 17.291667 | 3.2375 | 47.7565 | 2 | 5.0271 | 5.026799 | 25.27 | 0.191569 | 0.2663 | 0.2670765 | 0.08731814 | 0.0163 | 42.5889
12395 | 17.293056 | 3.2375 | 47.761 | 2 | 5.03 | 5.027212 | 25.3 | 0.192428 | 0.2669 | 0.2670925 | 0.08731336 | 0.0159 | 42.5882
12396 | 17.294444 | 3.2336 | 47.7655 | 2 | 5.017 | 5.027612 | 25.17 | 0.190451 | 0.2658 | 0.2671085 | 0.08729843 | 0.0154 | 42.5893
12397 | 17.295833 | 3.2336 | 47.77 | 2 | 5.0286 | 5.027976 | 25.29 | 0.191553 | 0.2655 | 0.2671249 | 0.08728334 | 0.0149 | 42.5885
12398 | 17.297222 | 3.2297 | 47.7745 | 2 | 5.0315 | 5.028322 | 25.32 | 0.192253 | 0.2661 | 0.2671414 | 0.08726906 | 0.0144 | 42.5879
12399 | 17.298611 | 3.2297 | 47.779 | 2 | 5.0372 | 5.028693 | 25.37 | 0.19297 | 0.2668 | 0.2671578 | 0.08725658 | 0.014 | 42.5873
12400 | 17.3 | 3.2257 | 47.7835 | 2 | 5.0293 | 5.029053 | 25.29 | 0.191961 | 0.2669 | 0.2671736 | 0.0872448 | 0.0135 | 42.5878
12401 | 17.301389 | 3.2257 | 47.788 | 2 | 5.0214 | 5.029399 | 25.21 | 0.191031 | 0.2661 | 0.2671894 | 0.08723111 | 0.013 | 42.5882
12402 | 17.302778 | 3.2217 | 47.7925 | 2 | 5.0358 | 5.029732 | 25.36 | 0.192328 | 0.2663 | 0.2672057 | 0.08721725 | 0.0125 | 42.5873
12403 | 17.304167 | 3.2217 | 47.7969 | 2 | 5.0293 | 5.030042 | 25.29 | 0.192141 | 0.2662 | 0.2672211 | 0.08720245 | 0.0121 | 42.5873
12404 | 17.305556 | 3.2178 | 47.8014 | 2 | 5.0307 | 5.030418 | 25.31 | 0.192301 | 0.2658 | 0.2672364 | 0.08718592 | 0.0116 | 42.5871
12405 | 17.306944 | 3.2178 | 47.8059 | 2 | 5.0192 | 5.030847 | 25.19 | 0.190817 | 0.2651 | 0.2672516 | 0.08716727 | 0.0111 | 42.5878
12406 | 17.308333 | 3.2138 | 47.8104 | 2 | 5.0387 | 5.031218 | 25.39 | 0.192926 | 0.2656 | 0.2672666 | 0.08714933 | 0.0106 | 42.5864
12407 | 17.309722 | 3.2138 | 47.8148 | 2 | 5.0271 | 5.031591 | 25.27 | 0.192082 | 0.2653 | 0.2672814 | 0.08714395 | 0.0102 | 42.5869
12408 | 17.311111 | 3.2099 | 47.8193 | 2 | 5.0343 | 5.031929 | 25.34 | 0.19265 | 0.2656 | 0.2672963 | 0.087126 | 0.0097 | 42.5864
12409 | 17.3125 | 3.2099 | 47.8237 | 2 | 5.0336 | 5.032271 | 25.34 | 0.192518 | 0.2655 | 0.2673116 | 0.08710809 | 0.0092 | 42.5864
12410 | 17.313889 | 3.2059 | 47.8282 | 2 | 5.0343 | 5.032604 | 25.34 | 0.192675 | 0.2656 | 0.2673271 | 0.08708981 | 0.0088 | 42.5861
12411 | 17.315278 | 3.2059 | 47.8327 | 2 | 5.0343 | 5.032973 | 25.34 | 0.19265 | 0.2658 | 0.2673422 | 0.08707214 | 0.0083 | 42.586
12412 | 17.316667 | 3.2019 | 47.8371 | 2 | 5.0415 | 5.033382 | 25.42 | 0.193246 | 0.2661 | 0.2673572 | 0.08705519 | 0.0078 | 42.5856
12413 | 17.318056 | 3.2019 | 47.8416 | 2 | 5.0271 | 5.033764 | 25.27 | 0.192134 | 0.2652 | 0.2673722 | 0.08703592 | 0.0074 | 42.5861
12414 | 17.319444 | 3.198 | 47.846 | 2 | 5.0394 | 5.034111 | 25.4 | 0.192955 | 0.265 | 0.2673871 | 0.0870164 | 0.0069 | 42.5855
12415 | 17.320833 | 3.198 | 47.8505 | 2 | 5.0372 | 5.034504 | 25.37 | 0.192689 | 0.2655 | 0.2674021 | 0.08699758 | 0.0065 | 42.5855
12416 | 17.322222 | 3.1942 | 47.8549 | 2 | 5.0343 | 5.034794 | 25.34 | 0.192675 | 0.2653 | 0.2674172 | 0.08697948 | 0.006 | 42.5854
12417 | 17.323611 | 3.1942 | 47.8594 | 2 | 5.0365 | 5.035171 | 25.37 | 0.19289 | 0.2653 | 0.2674322 | 0.08696052 | 0.0055 | 42.5852
12418 | 17.325 | 3.1904 | 47.8638 | 2 | 5.0437 | 5.035552 | 25.44 | 0.19336 | 0.2659 | 0.2674476 | 0.08694248 | 0.0051 | 42.5848
12419 | 17.326389 | 3.1904 | 47.8682 | 2 | 5.0329 | 5.035911 | 25.33 | 0.192541 | 0.2654 | 0.2674631 | 0.08693793 | 0.0047 | 42.5852
12420 | 17.327778 | 3.1867 | 47.8727 | 2 | 5.0322 | 5.036251 | 25.32 | 0.192538 | 0.265 | 0.2674783 | 0.08691812 | 0.0042 | 42.5851
12421 | 17.329167 | 3.1867 | 47.8771 | 2 | 5.0401 | 5.0366 | 25.4 | 0.193213 | 0.2654 | 0.2674931 | 0.08689874 | 0.0038 | 42.5846
12422 | 17.330556 | 3.1829 | 47.8816 | 2 | 5.0387 | 5.036862 | 25.39 | 0.193285 | 0.2651 | 0.2675088 | 0.08687791 | 0.0033 | 42.5844
12423 | 17.332222 | 3.1829 | 47.886 | 2 | 5.0322 | 5.037274 | 25.32 | 0.192435 | 0.2651 | 0.2675238 | 0.08685731 | 0.0029 | 42.5851
12424 | 17.333611 | 3.1792 | 47.8904 | 2 | 5.0264 | 5.037576 | 25.26 | 0.19195 | 0.2639 | 0.2675381 | 0.08683421 | 0.0025 | 42.5853
12425 | 17.335 | 3.1792 | 47.8948 | 2 | 5.0372 | 5.037953 | 25.37 | 0.192867 | 0.2637 | 0.2675526 | 0.08681016 | 0.002 | 42.5847
12426 | 17.336389 | 3.1755 | 47.8992 | 2 | 5.0271 | 5.038326 | 25.27 | 0.191594 | 0.2626 | 0.2675671 | 0.0867837 | 0.0016 | 42.5854
12427 | 17.337778 | 3.1755 | 47.9036 | 2 | 5.0387 | 5.03868 | 25.39 | 0.19313 | 0.2624 | 0.2675814 | 0.08675689 | 0.0012 | 42.5843
12428 | 17.339167 | 3.1718 | 47.9081 | 2 | 5.043 | 5.039005 | 25.43 | 0.193688 | 0.2624 | 0.2675953 | 0.08672952 | 0.0008 | 42.5839
12429 | 17.340556 | 3.1718 | 47.9125 | 2 | 5.048 | 5.039382 | 25.48 | 0.194096 | 0.263 | 0.2676084 | 0.08670296 | 0.0004 | 42.5835
12430 | 17.341944 | 3.1681 | 47.9169 | 2 | 5.0437 | 5.039818 | 25.44 | 0.193563 | 0.2632 | 0.2676215 | 0.08667643 | -0.0001 | 42.5838
12431 | 17.343333 | 3.1681 | 47.9213 | 2 | 5.0473 | 5.040202 | 25.48 | 0.194325 | 0.2637 | 0.2676347 | 0.08667186 | -0.0005 | 42.5832
12432 | 17.344722 | 3.1647 | 47.9257 | 2 | 5.0459 | 5.040583 | 25.46 | 0.194009 | 0.2639 | 0.2676481 | 0.0866467 | -0.0009 | 42.5833
12433 | 17.346111 | 3.1647 | 47.9301 | 2 | 5.0286 | 5.040948 | 25.29 | 0.192164 | 0.2626 | 0.2676609 | 0.08661903 | -0.0013 | 42.5843
12434 | 17.3475 | 3.1612 | 47.9345 | 2 | 5.0451 | 5.041334 | 25.45 | 0.193826 | 0.2625 | 0.2676738 | 0.08658945 | -0.0017 | 42.5832
12435 | 17.348889 | 3.1612 | 47.9388 | 2 | 5.043 | 5.041722 | 25.43 | 0.193585 | 0.2625 | 0.2676851 | 0.0865596 | -0.0021 | 42.5833
12436 | 17.350278 | 3.1577 | 47.9432 | 2 | 5.0459 | 5.042084 | 25.46 | 0.193881 | 0.2627 | 0.2676961 | 0.08652997 | -0.0025 | 42.583
12437 | 17.351667 | 3.1577 | 47.9476 | 2 | 5.0394 | 5.04244 | 25.4 | 0.193159 | 0.2622 | 0.2677071 | 0.08649969 | -0.0028 | 42.5834
12438 | 17.353056 | 3.1542 | 47.952 | 2 | 5.0459 | 5.042816 | 25.46 | 0.1944 | 0.2623 | 0.2677179 | 0.08646895 | -0.0032 | 42.5825
12439 | 17.354444 | 3.1542 | 47.9564 | 2 | 5.0387 | 5.043161 | 25.39 | 0.193285 | 0.2617 | 0.2677295 | 0.08643756 | -0.0036 | 42.5831
12440 | 17.355833 | 3.1508 | 47.9608 | 2 | 5.048 | 5.04353 | 25.48 | 0.19425 | 0.2613 | 0.2677407 | 0.086406 | -0.004 | 42.5824
12441 | 17.357222 | 3.1508 | 47.9652 | 2 | 5.0394 | 5.043869 | 25.4 | 0.193443 | 0.2613 | 0.2677514 | 0.08637408 | -0.0044 | 42.5828
12442 | 17.358611 | 3.1474 | 47.9696 | 2 | 5.0509 | 5.044212 | 25.51 | 0.194571 | 0.2618 | 0.2677619 | 0.08634336 | -0.0047 | 42.582
12443 | 17.36 | 3.1474 | 47.9739 | 2 | 5.0552 | 5.04458 | 25.55 | 0.194925 | 0.2626 | 0.2677724 | 0.08633831 | -0.0051 | 42.5818
12444 | 17.361389 | 3.1443 | 47.9783 | 2 | 5.0588 | 5.044989 | 25.59 | 0.19525 | 0.2634 | 0.2677822 | 0.08631072 | -0.0055 | 42.5815
12445 | 17.362778 | 3.1443 | 47.9827 | 2 | 5.0451 | 5.045424 | 25.45 | 0.194084 | 0.2633 | 0.2677919 | 0.08628325 | -0.0058 | 42.5821
12446 | 17.364167 | 3.1412 | 47.987 | 2 | 5.0415 | 5.045733 | 25.42 | 0.193297 | 0.2629 | 0.267801 | 0.08625395 | -0.0062 | 42.5825
12447 | 17.365556 | 3.1412 | 47.9914 | 2 | 5.0487 | 5.046139 | 25.49 | 0.194486 | 0.2633 | 0.2678102 | 0.08622576 | -0.0065 | 42.5817
12448 | 17.366944 | 3.1381 | 47.9958 | 2 | 5.0459 | 5.046527 | 25.46 | 0.194035 | 0.2634 | 0.2678198 | 0.08619779 | -0.0068 | 42.5819
12449 | 17.368333 | 3.1381 | 48.0001 | 2 | 5.0552 | 5.046887 | 25.55 | 0.195028 | 0.2644 | 0.2678293 | 0.08617111 | -0.0072 | 42.5812
12450 | 17.369722 | 3.1352 | 48.0045 | 2 | 5.0487 | 5.047282 | 25.49 | 0.194486 | 0.2645 | 0.2678388 | 0.08614435 | -0.0075 | 42.5815
12451 | 17.371111 | 3.1352 | 48.0088 | 2 | 5.0487 | 5.047629 | 25.49 | 0.194408 | 0.2646 | 0.2678487 | 0.08611811 | -0.0078 | 42.5815
12452 | 17.3725 | 3.1323 | 48.0132 | 2 | 5.053 | 5.048005 | 25.53 | 0.194994 | 0.2647 | 0.2678589 | 0.08609237 | -0.0081 | 42.581
12453 | 17.373889 | 3.1323 | 48.0176 | 2 | 5.0358 | 5.048369 | 25.36 | 0.192733 | 0.2638 | 0.2678698 | 0.08606482 | -0.0084 | 42.5823
12454 | 17.375278 | 3.1296 | 48.0219 | 2 | 5.0466 | 5.048753 | 25.47 | 0.194038 | 0.2638 | 0.2678805 | 0.08603797 | -0.0087 | 42.5814
12455 | 17.376944 | 3.1296 | 48.0263 | 2 | 5.0516 | 5.049129 | 25.52 | 0.194626 | 0.2638 | 0.2678915 | 0.08603542 | -0.009 | 42.5813
12456 | 17.378333 | 3.1271 | 48.0306 | 2 | 5.0459 | 5.049476 | 25.46 | 0.194165 | 0.2637 | 0.2679029 | 0.08600839 | -0.0093 | 42.5816
12457 | 17.379722 | 3.1271 | 48.0349 | 2 | 5.0437 | 5.049889 | 25.44 | 0.193666 | 0.2628 | 0.2679142 | 0.08597905 | -0.0096 | 42.5818
12458 | 17.381111 | 3.1246 | 48.0393 | 2 | 5.0509 | 5.050215 | 25.51 | 0.194417 | 0.2626 | 0.2679252 | 0.08594925 | -0.0099 | 42.5813
12459 | 17.3825 | 3.1246 | 48.0436 | 2 | 5.0487 | 5.050547 | 25.49 | 0.19459 | 0.2618 | 0.2679364 | 0.08591773 | -0.0101 | 42.5811
12460 | 17.383889 | 3.1221 | 48.048 | 2 | 5.0466 | 5.05091 | 25.47 | 0.194271 | 0.2615 | 0.2679477 | 0.08588586 | -0.0104 | 42.5812
12461 | 17.385278 | 3.1221 | 48.0523 | 2 | 5.0487 | 5.051285 | 25.49 | 0.194356 | 0.2611 | 0.2679588 | 0.08585324 | -0.0106 | 42.5811
12462 | 17.386667 | 3.1196 | 48.0567 | 2 | 5.0509 | 5.051668 | 25.51 | 0.19491 | 0.2606 | 0.2679708 | 0.08581958 | -0.0109 | 42.5807
12463 | 17.388056 | 3.1196 | 48.061 | 2 | 5.0509 | 5.052074 | 25.51 | 0.194701 | 0.2607 | 0.2679829 | 0.08578517 | -0.0112 | 42.5807
12464 | 17.389444 | 3.1172 | 48.0653 | 2 | 5.0566 | 5.05243 | 25.57 | 0.195318 | 0.2607 | 0.2679953 | 0.08575089 | -0.0114 | 42.5803
12465 | 17.390833 | 3.1172 | 48.0697 | 3 | 5.0523 | 5.052816 | 25.53 | 0.194655 | 0.2604 | 0.2680074 | 0.08571723 | -0.0116 | 42.5806
12466 | 17.392222 | 3.1149 | 48.074 | 2 | 5.0466 | 5.053186 | 25.47 | 0.194454 | 0.26 | 0.2680194 | 0.08568321 | -0.0119 | 42.5807
12467 | 17.393611 | 3.1149 | 48.0783 | 2 | 5.0552 | 5.053594 | 25.55 | 0.195079 | 0.2599 | 0.2680311 | 0.08567313 | -0.0121 | 42.5803
12468 | 17.395 | 3.1128 | 48.0826 | 2 | 5.053 | 5.053988 | 25.53 | 0.194864 | 0.2599 | 0.2680423 | 0.08563895 | -0.0123 | 42.5803
12469 | 17.396389 | 3.1128 | 48.087 | 2 | 5.0487 | 5.054388 | 25.49 | 0.194538 | 0.2599 | 0.268054 | 0.08560431 | -0.0125 | 42.5804
12470 | 17.397778 | 3.1107 | 48.0913 | 2 | 5.0523 | 5.054731 | 25.53 | 0.194629 | 0.2598 | 0.2680662 | 0.08556883 | -0.0128 | 42.5803
12471 | 17.399167 | 3.1107 | 48.0956 | 2 | 5.0609 | 5.05507 | 25.61 | 0.195852 | 0.2603 | 0.268078 | 0.08553338 | -0.013 | 42.5795
12472 | 17.400556 | 3.1086 | 48.0999 | 2 | 5.0573 | 5.055453 | 25.58 | 0.195372 | 0.2605 | 0.2680906 | 0.08549728 | -0.0132 | 42.5798
12473 | 17.401944 | 3.1086 | 48.1043 | 2 | 5.0595 | 5.055842 | 25.6 | 0.195796 | 0.2607 | 0.2681027 | 0.08546151 | -0.0134 | 42.5794
12474 | 17.403333 | 3.1065 | 48.1086 | 2 | 5.0681 | 5.056196 | 25.69 | 0.196297 | 0.2616 | 0.2681145 | 0.08542809 | -0.0136 | 42.5791
12475 | 17.404722 | 3.1065 | 48.1129 | 2 | 5.0552 | 5.056586 | 25.55 | 0.195261 | 0.2618 | 0.2681265 | 0.085395 | -0.0138 | 42.5796
12476 | 17.406111 | 3.1046 | 48.1172 | 2 | 5.0552 | 5.056927 | 25.55 | 0.195261 | 0.2619 | 0.2681397 | 0.08536164 | -0.014 | 42.5796
12477 | 17.4075 | 3.1046 | 48.1216 | 2 | 5.0559 | 5.057295 | 25.56 | 0.195289 | 0.2621 | 0.2681528 | 0.08532763 | -0.0142 | 42.5795
12478 | 17.408889 | 3.1026 | 48.1259 | 2 | 5.0645 | 5.057694 | 25.65 | 0.196022 | 0.2625 | 0.2681659 | 0.08529413 | -0.0144 | 42.579
12479 | 17.410278 | 3.1026 | 48.1302 | 2 | 5.0509 | 5.058057 | 25.51 | 0.194417 | 0.2619 | 0.2681787 | 0.08529261 | -0.0145 | 42.5799
12480 | 17.411667 | 3.101 | 48.1345 | 2 | 5.0516 | 5.058389 | 25.52 | 0.194859 | 0.2614 | 0.268192 | 0.08525699 | -0.0147 | 42.5796
12481 | 17.413056 | 3.101 | 48.1388 | 2 | 5.0595 | 5.05878 | 25.6 | 0.195691 | 0.2617 | 0.2682054 | 0.08522199 | -0.0149 | 42.579
12482 | 17.414444 | 3.0992 | 48.1431 | 2 | 5.0545 | 5.059149 | 25.55 | 0.195025 | 0.2613 | 0.2682188 | 0.08518662 | -0.015 | 42.5794
12483 | 17.415833 | 3.0992 | 48.1474 | 2 | 5.0581 | 5.059552 | 25.58 | 0.195453 | 0.261 | 0.2682322 | 0.08515051 | -0.0152 | 42.5791
12484 | 17.4175 | 3.0975 | 48.1517 | 2 | 5.0538 | 5.059912 | 25.54 | 0.19479 | 0.2601 | 0.268246 | 0.08511171 | -0.0154 | 42.5798
12485 | 17.418889 | 3.0975 | 48.156 | 2 | 5.0624 | 5.060295 | 25.63 | 0.196013 | 0.2601 | 0.2682593 | 0.08507303 | -0.0155 | 42.579
12486 | 17.420278 | 3.0957 | 48.1603 | 2 | 5.0609 | 5.060682 | 25.61 | 0.196062 | 0.2602 | 0.2682729 | 0.08503468 | -0.0157 | 42.5789
12487 | 17.421667 | 3.0957 | 48.1647 | 2 | 5.0638 | 5.061041 | 25.64 | 0.196019 | 0.2602 | 0.2682868 | 0.08499664 | -0.0159 | 42.5788
12488 | 17.423056 | 3.094 | 48.169 | 2 | 5.0652 | 5.06138 | 25.66 | 0.196545 | 0.2601 | 0.2683012 | 0.08495835 | -0.016 | 42.5784
12489 | 17.424444 | 3.094 | 48.1732 | 2 | 5.0581 | 5.061777 | 25.58 | 0.195792 | 0.2598 | 0.2683159 | 0.08491891 | -0.0162 | 42.5789
12490 | 17.425833 | 3.0922 | 48.1775 | 2 | 5.076 | 5.062139 | 25.77 | 0.197675 | 0.2606 | 0.2683306 | 0.08488019 | -0.0163 | 42.5777
12491 | 17.427222 | 3.0922 | 48.1818 | 2 | 5.0595 | 5.062532 | 25.6 | 0.195665 | 0.2602 | 0.2683455 | 0.08487728 | -0.0165 | 42.5789
12492 | 17.428611 | 3.0907 | 48.1861 | 2 | 5.0573 | 5.062881 | 25.58 | 0.195398 | 0.2593 | 0.2683606 | 0.08483607 | -0.0167 | 42.579
12493 | 17.43 | 3.0907 | 48.1904 | 3 | 5.0702 | 5.063253 | 25.71 | 0.196692 | 0.2599 | 0.2683764 | 0.08479459 | -0.0168 | 42.5781
12494 | 17.431389 | 3.089 | 48.1947 | 2 | 5.0645 | 5.063543 | 25.65 | 0.196074 | 0.2602 | 0.2683928 | 0.08475353 | -0.017 | 42.5784
12495 | 17.432778 | 3.089 | 48.199 | 2 | 5.0681 | 5.063915 | 25.69 | 0.196658 | 0.2601 | 0.2684091 | 0.08471142 | -0.0171 | 42.578
12496 | 17.434167 | 3.0872 | 48.2033 | 2 | 5.0695 | 5.064275 | 25.7 | 0.196638 | 0.2604 | 0.2684259 | 0.08466973 | -0.0173 | 42.578
12497 | 17.435556 | 3.0872 | 48.2076 | 2 | 5.0709 | 5.064647 | 25.71 | 0.197032 | 0.2608 | 0.2684423 | 0.08462835 | -0.0174 | 42.5777
12498 | 17.436944 | 3.0854 | 48.2119 | 2 | 5.0688 | 5.065016 | 25.69 | 0.197027 | 0.2613 | 0.2684587 | 0.08458787 | -0.0176 | 42.5777
12499 | 17.438333 | 3.0854 | 48.2162 | 2 | 5.0602 | 5.065373 | 25.61 | 0.196087 | 0.2603 | 0.268475 | 0.08454576 | -0.0178 | 42.5782
12500 | 17.439722 | 3.0836 | 48.2205 | 2 | 5.0652 | 5.065773 | 25.66 | 0.196703 | 0.2602 | 0.2684917 | 0.08450338 | -0.0179 | 42.5778
12501 | 17.441111 | 3.0836 | 48.2248 | 2 | 5.0645 | 5.066124 | 25.65 | 0.196333 | 0.2598 | 0.2685096 | 0.08446094 | -0.0181 | 42.5779
12502 | 17.4425 | 3.0818 | 48.2291 | 2 | 5.0667 | 5.066507 | 25.67 | 0.196758 | 0.2599 | 0.2685278 | 0.0844192 | -0.0183 | 42.5776
12503 | 17.443889 | 3.0818 | 48.2333 | 2 | 5.0659 | 5.066841 | 25.66 | 0.196312 | 0.2596 | 0.2685469 | 0.08441723 | -0.0184 | 42.5779
12504 | 17.445278 | 3.0802 | 48.2376 | 2 | 5.0752 | 5.067199 | 25.76 | 0.197595 | 0.2602 | 0.2685667 | 0.0843761 | -0.0186 | 42.577
12505 | 17.446667 | 3.0802 | 48.2419 | 2 | 5.0652 | 5.067522 | 25.66 | 0.196335 | 0.26 | 0.2685876 | 0.08433394 | -0.0187 | 42.5778
12506 | 17.448056 | 3.0784 | 48.2462 | 2 | 5.0681 | 5.067884 | 25.69 | 0.196451 | 0.2602 | 0.2686087 | 0.08429218 | -0.0189 | 42.5776
12507 | 17.449444 | 3.0784 | 48.2505 | 2 | 5.0523 | 5.068205 | 25.53 | 0.195149 | 0.2589 | 0.2686311 | 0.08424716 | -0.0191 | 42.5784
12508 | 17.450833 | 3.0766 | 48.2547 | 2 | 5.0667 | 5.068578 | 25.67 | 0.196627 | 0.2586 | 0.2686542 | 0.08420072 | -0.0192 | 42.5775
12509 | 17.452222 | 3.0766 | 48.259 | 2 | 5.0652 | 5.068938 | 25.66 | 0.196571 | 0.2575 | 0.2686778 | 0.08415149 | -0.0194 | 42.5774
12510 | 17.453611 | 3.0746 | 48.2633 | 2 | 5.0652 | 5.069288 | 25.66 | 0.196257 | 0.257 | 0.268702 | 0.08410142 | -0.0196 | 42.5776
12511 | 17.455 | 3.0746 | 48.2676 | 2 | 5.0602 | 5.069634 | 25.61 | 0.195824 | 0.256 | 0.2687272 | 0.08404925 | -0.0198 | 42.5778
12512 | 17.456389 | 3.0725 | 48.2718 | 2 | 5.0616 | 5.070032 | 25.62 | 0.195855 | 0.2548 | 0.2687533 | 0.08399469 | -0.0199 | 42.5777
12513 | 17.457778 | 3.0725 | 48.2761 | 2 | 5.0695 | 5.070377 | 25.7 | 0.196923 | 0.2544 | 0.2687803 | 0.08393928 | -0.0201 | 42.5771
12514 | 17.459167 | 3.0703 | 48.2804 | 2 | 5.0709 | 5.070772 | 25.71 | 0.197189 | 0.2543 | 0.2688077 | 0.08388265 | -0.0203 | 42.5768
12515 | 17.460556 | 3.0703 | 48.2846 | 2 | 5.0659 | 5.071147 | 25.66 | 0.19652 | 0.2552 | 0.2688358 | 0.08387683 | -0.0205 | 42.5772
12516 | 17.461944 | 3.0685 | 48.2889 | 2 | 5.0695 | 5.071511 | 25.7 | 0.196845 | 0.255 | 0.2688645 | 0.08382161 | -0.0207 | 42.577
12517 | 17.463333 | 3.0685 | 48.2932 | 2 | 5.0738 | 5.071905 | 25.74 | 0.197565 | 0.2553 | 0.268894 | 0.0837672 | -0.0209 | 42.5765
12518 | 17.465 | 3.0664 | 48.2974 | 2 | 5.0717 | 5.072288 | 25.72 | 0.197165 | 0.2552 | 0.2689239 | 0.08371291 | -0.021 | 42.5771
12519 | 17.466389 | 3.0664 | 48.3017 | 2 | 5.0659 | 5.072653 | 25.66 | 0.196625 | 0.254 | 0.2689547 | 0.08365546 | -0.0212 | 42.5774
12520 | 17.467778 | 3.0642 | 48.306 | 2 | 5.0788 | 5.073013 | 25.79 | 0.197998 | 0.2543 | 0.2689856 | 0.08359872 | -0.0214 | 42.5765
12521 | 17.469167 | 3.0642 | 48.3102 | 2 | 5.0724 | 5.073374 | 25.73 | 0.197167 | 0.2542 | 0.2690171 | 0.0835421 | -0.0216 | 42.577
12522 | 17.470556 | 3.062 | 48.3145 | 2 | 5.0681 | 5.073727 | 25.69 | 0.196554 | 0.2541 | 0.2690496 | 0.08348368 | -0.0218 | 42.5773
12523 | 17.471944 | 3.062 | 48.3188 | 2 | 5.0652 | 5.074115 | 25.66 | 0.196414 | 0.2533 | 0.2690822 | 0.08342316 | -0.022 | 42.5773
12524 | 17.473333 | 3.0596 | 48.323 | 2 | 5.0781 | 5.074458 | 25.79 | 0.198128 | 0.2539 | 0.2691163 | 0.08336411 | -0.0222 | 42.5763
12525 | 17.474722 | 3.0596 | 48.3273 | 2 | 5.0795 | 5.074838 | 25.8 | 0.197845 | 0.2548 | 0.2691512 | 0.08330703 | -0.0224 | 42.5764
12526 | 17.476111 | 3.0573 | 48.3315 | 2 | 5.0724 | 5.075225 | 25.73 | 0.197377 | 0.2543 | 0.2691868 | 0.08324862 | -0.0226 | 42.5767
12527 | 17.4775 | 3.0573 | 48.3358 | 2 | 5.0738 | 5.075538 | 25.74 | 0.197355 | 0.2539 | 0.2692232 | 0.0832429 | -0.0228 | 42.5766
12528 | 17.478889 | 3.0553 | 48.34 | 2 | 5.0738 | 5.075911 | 25.74 | 0.19767 | 0.2539 | 0.2692602 | 0.08318379 | -0.023 | 42.5764
12529 | 17.480278 | 3.0553 | 48.3443 | 2 | 5.0809 | 5.07626 | 25.82 | 0.198319 | 0.2538 | 0.2692977 | 0.083125 | -0.0232 | 42.576
12530 | 17.481667 | 3.053 | 48.3485 | 2 | 5.0752 | 5.076628 | 25.76 | 0.197412 | 0.2539 | 0.2693361 | 0.08306585 | -0.0234 | 42.5765
12531 | 17.483056 | 3.053 | 48.3528 | 2 | 5.0874 | 5.076995 | 25.88 | 0.199365 | 0.2546 | 0.2693743 | 0.08300837 | -0.0236 | 42.5753
12532 | 17.484444 | 3.0506 | 48.357 | 2 | 5.0831 | 5.077395 | 25.84 | 0.198483 | 0.2546 | 0.269413 | 0.08295082 | -0.0239 | 42.5758
12533 | 17.485833 | 3.0506 | 48.3613 | 2 | 5.0688 | 5.077737 | 25.69 | 0.196816 | 0.2541 | 0.2694527 | 0.08289137 | -0.0241 | 42.5767
12534 | 17.487222 | 3.0482 | 48.3655 | 2 | 5.0774 | 5.078137 | 25.78 | 0.198287 | 0.2539 | 0.269493 | 0.08283146 | -0.0243 | 42.5759
12535 | 17.488611 | 3.0482 | 48.3697 | 2 | 5.0817 | 5.078518 | 25.82 | 0.198217 | 0.2543 | 0.2695343 | 0.08277187 | -0.0245 | 42.5759
12536 | 17.49 | 3.0457 | 48.374 | 2 | 5.0817 | 5.078899 | 25.82 | 0.198217 | 0.2544 | 0.2695764 | 0.08271308 | -0.0247 | 42.5758
12537 | 17.491389 | 3.0457 | 48.3782 | 2 | 5.0817 | 5.079272 | 25.82 | 0.198113 | 0.2545 | 0.2696193 | 0.08265422 | -0.0249 | 42.5759
12538 | 17.492778 | 3.0432 | 48.3825 | 2 | 5.0774 | 5.079669 | 25.78 | 0.198021 | 0.2544 | 0.2696625 | 0.08259597 | -0.0252 | 42.5759
12539 | 17.494167 | 3.0432 | 48.3867 | 2 | 5.0809 | 5.080051 | 25.82 | 0.198319 | 0.2546 | 0.269707 | 0.08259251 | -0.0254 | 42.5757
12540 | 17.495556 | 3.0412 | 48.3909 | 2 | 5.0831 | 5.080448 | 25.84 | 0.198615 | 0.2549 | 0.2697523 | 0.08253529 | -0.0256 | 42.5755
12541 | 17.496944 | 3.0412 | 48.3951 | 2 | 5.0831 | 5.080832 | 25.84 | 0.19872 | 0.2552 | 0.2697982 | 0.08247877 | -0.0258 | 42.5754
12542 | 17.498333 | 3.0389 | 48.3994 | 2 | 5.0831 | 5.08119 | 25.84 | 0.198223 | 0.2558 | 0.2698445 | 0.08242315 | -0.026 | 42.5757
12543 | 17.499722 | 3.0389 | 48.4036 | 2 | 5.0731 | 5.081577 | 25.74 | 0.197537 | 0.2551 | 0.269892 | 0.08236582 | -0.0262 | 42.5761
12544 | 17.501111 | 3.0365 | 48.4078 | 2 | 5.0874 | 5.081985 | 25.88 | 0.19889 | 0.2558 | 0.2699395 | 0.08230977 | -0.0264 | 42.5753
12545 | 17.5025 | 3.0365 | 48.412 | 2 | 5.0881 | 5.082333 | 25.89 | 0.199313 | 0.2565 | 0.2699875 | 0.08225549 | -0.0266 | 42.575
12546 | 17.503889 | 3.0342 | 48.4163 | 2 | 5.0916 | 5.082693 | 25.92 | 0.19948 | 0.2575 | 0.2700356 | 0.08220316 | -0.0268 | 42.5748
12547 | 17.505556 | 3.0342 | 48.4205 | 2 | 5.076 | 5.083047 | 25.77 | 0.197886 | 0.2573 | 0.2700842 | 0.08215018 | -0.027 | 42.5761
12548 | 17.506944 | 3.0319 | 48.4247 | 2 | 5.0802 | 5.083428 | 25.81 | 0.198397 | 0.2572 | 0.2701331 | 0.08209761 | -0.0272 | 42.5758
12549 | 17.508333 | 3.0319 | 48.4289 | 2 | 5.0809 | 5.083815 | 25.82 | 0.198162 | 0.2567 | 0.2701822 | 0.0820442 | -0.0275 | 42.5759
12550 | 17.509722 | 3.0296 | 48.4331 | 2 | 5.0767 | 5.08421 | 25.77 | 0.19802 | 0.2563 | 0.2702317 | 0.08199033 | -0.0277 | 42.576
12551 | 17.511111 | 3.0296 | 48.4373 | 2 | 5.0717 | 5.084596 | 25.72 | 0.197113 | 0.2554 | 0.2702814 | 0.08198847 | -0.0279 | 42.5765
12552 | 17.5125 | 3.0277 | 48.4415 | 2 | 5.0895 | 5.084925 | 25.9 | 0.199369 | 0.2557 | 0.2703317 | 0.0819335 | -0.0281 | 42.5752
12553 | 17.513889 | 3.0277 | 48.4457 | 2 | 5.0852 | 5.0853 | 25.86 | 0.198936 | 0.2554 | 0.2703822 | 0.08187799 | -0.0282 | 42.5754
12554 | 17.515278 | 3.0255 | 48.4499 | 2 | 5.0867 | 5.085656 | 25.87 | 0.19894 | 0.2553 | 0.2704328 | 0.0818227 | -0.0284 | 42.5754
12555 | 17.516667 | 3.0255 | 48.4541 | 2 | 5.0874 | 5.086019 | 25.88 | 0.199153 | 0.2559 | 0.2704839 | 0.08176782 | -0.0286 | 42.5753
12556 | 17.518056 | 3.0233 | 48.4583 | 2 | 5.0888 | 5.0864 | 25.9 | 0.199314 | 0.2563 | 0.2705352 | 0.08171268 | -0.0288 | 42.5752
12557 | 17.519444 | 3.0233 | 48.4626 | 2 | 5.0781 | 5.086789 | 25.79 | 0.198049 | 0.2557 | 0.2705873 | 0.08165565 | -0.029 | 42.5759
12558 | 17.520833 | 3.021 | 48.4668 | 2 | 5.0852 | 5.087182 | 25.86 | 0.198857 | 0.2557 | 0.2706401 | 0.08159912 | -0.0292 | 42.5754
12559 | 17.522222 | 3.021 | 48.471 | 2 | 5.0874 | 5.087541 | 25.88 | 0.19876 | 0.2552 | 0.2706927 | 0.08154136 | -0.0294 | 42.5754
12560 | 17.523611 | 3.0187 | 48.4752 | 2 | 5.0995 | 5.087961 | 26 | 0.200477 | 0.2561 | 0.2707456 | 0.08148565 | -0.0296 | 42.5744
12561 | 17.525 | 3.0187 | 48.4793 | 2 | 5.0852 | 5.088357 | 25.86 | 0.198857 | 0.2559 | 0.2707995 | 0.08142979 | -0.0298 | 42.5754
12562 | 17.526389 | 3.0163 | 48.4836 | 2 | 5.0738 | 5.08876 | 25.74 | 0.197591 | 0.2545 | 0.2708538 | 0.08137134 | -0.03 | 42.5761
12563 | 17.527778 | 3.0163 | 48.4877 | 2 | 5.0795 | 5.089161 | 25.8 | 0.198263 | 0.2536 | 0.2709081 | 0.08136791 | -0.0302 | 42.5757
12564 | 17.529167 | 3.0144 | 48.4919 | 2 | 5.0888 | 5.089544 | 25.9 | 0.199235 | 0.2537 | 0.2709657 | 0.08130799 | -0.0304 | 42.5751
12565 | 17.530556 | 3.0144 | 48.4961 | 2 | 5.0902 | 5.089929 | 25.91 | 0.199423 | 0.2543 | 0.2710238 | 0.08124965 | -0.0306 | 42.575
12566 | 17.531944 | 3.0122 | 48.5003 | 2 | 5.0895 | 5.090276 | 25.9 | 0.199237 | 0.2545 | 0.271082 | 0.08119143 | -0.0308 | 42.5751
12567 | 17.533333 | 3.0122 | 48.5045 | 2 | 5.0902 | 5.090624 | 25.91 | 0.199266 | 0.2545 | 0.2711401 | 0.08113305 | -0.031 | 42.5751
12568 | 17.534722 | 3.01 | 48.5087 | 2 | 5.0895 | 5.091006 | 25.9 | 0.199608 | 0.2547 | 0.2711986 | 0.08107461 | -0.0312 | 42.5749
12569 | 17.536111 | 3.01 | 48.5129 | 2 | 5.0988 | 5.091403 | 26 | 0.200715 | 0.2552 | 0.2712568 | 0.08101686 | -0.0314 | 42.5742
12570 | 17.5375 | 3.0077 | 48.5171 | 2 | 5.0895 | 5.091768 | 25.9 | 0.199029 | 0.255 | 0.2713158 | 0.08095819 | -0.0316 | 42.5752
12571 | 17.538889 | 3.0077 | 48.5212 | 2 | 5.0845 | 5.092148 | 25.85 | 0.199042 | 0.2544 | 0.2713748 | 0.08089877 | -0.0318 | 42.5752
12572 | 17.540278 | 3.0054 | 48.5254 | 2 | 5.0852 | 5.092528 | 25.86 | 0.19891 | 0.2537 | 0.2714338 | 0.08083832 | -0.032 | 42.5753
12573 | 17.541667 | 3.0054 | 48.5296 | 2 | 5.0938 | 5.092878 | 25.95 | 0.199934 | 0.2539 | 0.2714934 | 0.08077838 | -0.0322 | 42.5747
12574 | 17.543056 | 3.0032 | 48.5338 | 2 | 5.0952 | 5.093261 | 25.96 | 0.199702 | 0.2544 | 0.2715532 | 0.0807177 | -0.0324 | 42.5748
12575 | 17.544444 | 3.0032 | 48.5379 | 2 | 5.0859 | 5.093615 | 25.87 | 0.19915 | 0.2538 | 0.2716133 | 0.08071757 | -0.0325 | 42.5751
12576 | 17.545833 | 3.0014 | 48.5421 | 2 | 5.1009 | 5.094015 | 26.02 | 0.200798 | 0.2541 | 0.2716732 | 0.08065639 | -0.0327 | 42.5741
12577 | 17.547222 | 3.0014 | 48.5463 | 2 | 5.0952 | 5.094421 | 25.96 | 0.200149 | 0.2542 | 0.2717333 | 0.08059581 | -0.0329 | 42.5745
12578 | 17.548611 | 2.9994 | 48.5505 | 2 | 5.0973 | 5.09479 | 25.98 | 0.199998 | 0.2543 | 0.2717938 | 0.08053565 | -0.033 | 42.5746
12579 | 17.55 | 2.9994 | 48.5546 | 2 | 5.0966 | 5.095122 | 25.98 | 0.200258 | 0.2544 | 0.2718545 | 0.08047513 | -0.0332 | 42.5745
12580 | 17.551667 | 2.9974 | 48.5588 | 2 | 5.0931 | 5.095476 | 25.94 | 0.1998 | 0.2543 | 0.2719147 | 0.08041493 | -0.0334 | 42.5751
12581 | 17.553056 | 2.9974 | 48.563 | 2 | 5.1002 | 5.095886 | 26.01 | 0.200505 | 0.255 | 0.2719744 | 0.08035601 | -0.0335 | 42.5747
12582 | 17.554444 | 2.9953 | 48.5671 | 2 | 5.0902 | 5.096273 | 25.91 | 0.19945 | 0.255 | 0.2720348 | 0.08029654 | -0.0337 | 42.5753
12583 | 17.555833 | 2.9953 | 48.5713 | 2 | 5.1009 | 5.096609 | 26.02 | 0.200639 | 0.2555 | 0.2720952 | 0.08023777 | -0.0339 | 42.5746
12584 | 17.557222 | 2.9933 | 48.5755 | 2 | 5.0895 | 5.096991 | 25.9 | 0.199343 | 0.2548 | 0.2721563 | 0.08017807 | -0.034 | 42.5754
12585 | 17.558611 | 2.9933 | 48.5796 | 2 | 5.0988 | 5.097363 | 26 | 0.200343 | 0.2554 | 0.2722174 | 0.08011993 | -0.0342 | 42.5748
12586 | 17.56 | 2.9913 | 48.5838 | 2 | 5.1066 | 5.097747 | 26.08 | 0.201078 | 0.2562 | 0.2722792 | 0.08006278 | -0.0343 | 42.5743
12587 | 17.561389 | 2.9913 | 48.588 | 2 | 5.0973 | 5.098093 | 25.98 | 0.200234 | 0.2558 | 0.2723412 | 0.08006731 | -0.0345 | 42.5748
12588 | 17.562778 | 2.9898 | 48.5921 | 2 | 5.1016 | 5.098437 | 26.03 | 0.200536 | 0.2558 | 0.2724035 | 0.08000946 | -0.0346 | 42.5747
12589 | 17.564167 | 2.9898 | 48.5963 | 2 | 5.0959 | 5.098824 | 25.97 | 0.19994 | 0.2556 | 0.272466 | 0.07995154 | -0.0348 | 42.575
12590 | 17.565556 | 2.988 | 48.6004 | 2 | 5.0988 | 5.099167 | 26 | 0.200849 | 0.2553 | 0.2725284 | 0.07989336 | -0.0349 | 42.5745
12591 | 17.566944 | 2.988 | 48.6046 | 2 | 5.0881 | 5.099477 | 25.89 | 0.198971 | 0.2544 | 0.2725913 | 0.07983281 | -0.035 | 42.5756
12592 | 17.568333 | 2.9862 | 48.6087 | 2 | 5.103 | 5.099838 | 26.04 | 0.200909 | 0.2549 | 0.272654 | 0.07977324 | -0.0352 | 42.5745
12593 | 17.569722 | 2.9862 | 48.6129 | 2 | 5.1052 | 5.10022 | 26.06 | 0.201258 | 0.2548 | 0.2727173 | 0.07971217 | -0.0353 | 42.5743
12594 | 17.571111 | 2.9844 | 48.617 | 2 | 5.1045 | 5.100585 | 26.06 | 0.201257 | 0.2551 | 0.2727803 | 0.0796517 | -0.0355 | 42.5743
12595 | 17.5725 | 2.9844 | 48.6212 | 2 | 5.103 | 5.100965 | 26.04 | 0.201041 | 0.255 | 0.2728434 | 0.07959116 | -0.0356 | 42.5744
12596 | 17.573889 | 2.9825 | 48.6253 | 2 | 5.1009 | 5.10139 | 26.02 | 0.200851 | 0.2552 | 0.2729062 | 0.07953208 | -0.0357 | 42.5746
12597 | 17.575278 | 2.9825 | 48.6295 | 2 | 5.0952 | 5.101768 | 25.96 | 0.200256 | 0.2547 | 0.2729683 | 0.07947199 | -0.0359 | 42.5749
12598 | 17.576667 | 2.9807 | 48.6336 | 2 | 5.0931 | 5.102143 | 25.94 | 0.199408 | 0.2543 | 0.2730311 | 0.07941076 | -0.036 | 42.5755
12599 | 17.578056 | 2.9807 | 48.6378 | 2 | 5.0981 | 5.102497 | 25.99 | 0.200079 | 0.2537 | 0.2730938 | 0.07941254 | -0.0361 | 42.5751
12600 | 17.579444 | 2.9795 | 48.6419 | 2 | 5.1073 | 5.102834 | 26.08 | 0.201769 | 0.2545 | 0.273157 | 0.07935177 | -0.0362 | 42.5741
12601 | 17.580833 | 2.9795 | 48.646 | 2 | 5.1045 | 5.103151 | 26.06 | 0.200887 | 0.2545 | 0.2732204 | 0.07929123 | -0.0363 | 42.5746
12602 | 17.582222 | 2.9779 | 48.6502 | 2 | 5.1137 | 5.103523 | 26.15 | 0.20234 | 0.2557 | 0.2732832 | 0.07923263 | -0.0365 | 42.5737
12603 | 17.583611 | 2.9779 | 48.6543 | 2 | 5.0988 | 5.103883 | 26 | 0.200448 | 0.2549 | 0.2733465 | 0.07917215 | -0.0366 | 42.5749
12604 | 17.585 | 2.9763 | 48.6585 | 2 | 5.108 | 5.104225 | 26.09 | 0.201241 | 0.2555 | 0.2734101 | 0.07911169 | -0.0367 | 42.5744
12605 | 17.586389 | 2.9763 | 48.6626 | 2 | 5.1243 | 5.104588 | 26.26 | 0.203269 | 0.2572 | 0.2734741 | 0.07905365 | -0.0368 | 42.5732
12606 | 17.587778 | 2.9748 | 48.6667 | 2 | 5.1066 | 5.104932 | 26.08 | 0.201447 | 0.2573 | 0.2735386 | 0.07899574 | -0.0369 | 42.5744
12607 | 17.589167 | 2.9748 | 48.6709 | 2 | 5.1023 | 5.10531 | 26.03 | 0.200722 | 0.2569 | 0.2736039 | 0.07893659 | -0.037 | 42.5748
12608 | 17.590556 | 2.9734 | 48.675 | 2 | 5.1123 | 5.105606 | 26.14 | 0.201886 | 0.2578 | 0.2736694 | 0.07887882 | -0.0371 | 42.5741
12609 | 17.591944 | 2.9734 | 48.6792 | 2 | 5.1052 | 5.106004 | 26.06 | 0.201258 | 0.2579 | 0.273735 | 0.07882116 | -0.0372 | 42.5745
12610 | 17.593333 | 2.9719 | 48.6833 | 2 | 5.1059 | 5.106392 | 26.07 | 0.201446 | 0.2573 | 0.2738004 | 0.07876324 | -0.0372 | 42.5744
12611 | 17.594722 | 2.9719 | 48.6874 | 2 | 5.1045 | 5.10671 | 26.06 | 0.201204 | 0.2569 | 0.2738659 | 0.07877445 | -0.0373 | 42.5746
12612 | 17.596389 | 2.9711 | 48.6916 | 2 | 5.1165 | 5.107067 | 26.18 | 0.202585 | 0.2575 | 0.2739315 | 0.07871697 | -0.0374 | 42.5741
12613 | 17.597778 | 2.9711 | 48.6957 | 2 | 5.1087 | 5.107423 | 26.1 | 0.201374 | 0.2571 | 0.2739975 | 0.07865865 | -0.0374 | 42.5749
12614 | 17.599167 | 2.9699 | 48.6998 | 2 | 5.103 | 5.107752 | 26.04 | 0.20083 | 0.2569 | 0.2740642 | 0.07859968 | -0.0375 | 42.5752
12615 | 17.600556 | 2.9699 | 48.7039 | 2 | 5.1179 | 5.108104 | 26.19 | 0.202854 | 0.2577 | 0.2741309 | 0.07854236 | -0.0376 | 42.574
12616 | 17.601944 | 2.9688 | 48.7081 | 2 | 5.1116 | 5.108474 | 26.13 | 0.20223 | 0.2579 | 0.2741977 | 0.0784843 | -0.0376 | 42.5744
12617 | 17.603333 | 2.9688 | 48.7122 | 2 | 5.1066 | 5.108852 | 26.08 | 0.201052 | 0.2578 | 0.2742651 | 0.07842501 | -0.0377 | 42.5751
12618 | 17.604722 | 2.9676 | 48.7163 | 2 | 5.108 | 5.109212 | 26.09 | 0.20177 | 0.2574 | 0.2743318 | 0.07836526 | -0.0377 | 42.5747
12619 | 17.606111 | 2.9676 | 48.7204 | 2 | 5.1172 | 5.109573 | 26.19 | 0.202455 | 0.2588 | 0.2743988 | 0.07830765 | -0.0378 | 42.5743
12620 | 17.6075 | 2.9665 | 48.7246 | 2 | 5.1123 | 5.109928 | 26.14 | 0.202311 | 0.2595 | 0.2744658 | 0.07825081 | -0.0378 | 42.5744
12621 | 17.608889 | 2.9665 | 48.7287 | 2 | 5.113 | 5.110299 | 26.14 | 0.202232 | 0.2591 | 0.2745321 | 0.07819332 | -0.0379 | 42.5745
12622 | 17.610278 | 2.9654 | 48.7328 | 2 | 5.1059 | 5.110627 | 26.07 | 0.201687 | 0.259 | 0.2745985 | 0.07813566 | -0.0379 | 42.5749
12623 | 17.611667 | 2.9654 | 48.7369 | 2 | 5.1194 | 5.110983 | 26.21 | 0.202778 | 0.26 | 0.2746648 | 0.07815656 | -0.038 | 42.5742
12624 | 17.613056 | 2.965 | 48.7411 | 2 | 5.1023 | 5.111321 | 26.03 | 0.200775 | 0.2594 | 0.274731 | 0.07809972 | -0.038 | 42.5754
12625 | 17.614444 | 2.965 | 48.7452 | 2 | 5.1087 | 5.111695 | 26.1 | 0.201851 | 0.2587 | 0.274797 | 0.07804155 | -0.038 | 42.5748
12626 | 17.615833 | 2.9643 | 48.7493 | 2 | 5.1137 | 5.112019 | 26.15 | 0.20226 | 0.259 | 0.2748631 | 0.07798388 | -0.038 | 42.5746
12627 | 17.617222 | 2.9643 | 48.7534 | 2 | 5.1243 | 5.112412 | 26.26 | 0.203296 | 0.2604 | 0.2749295 | 0.0779293 | -0.038 | 42.574
12628 | 17.618611 | 2.9635 | 48.7575 | 2 | 5.1059 | 5.112759 | 26.07 | 0.20158 | 0.2603 | 0.2749957 | 0.0778753 | -0.038 | 42.5751
12629 | 17.62 | 2.9635 | 48.7617 | 2 | 5.1101 | 5.11313 | 26.11 | 0.20188 | 0.2597 | 0.2750619 | 0.07782028 | -0.038 | 42.5749
12630 | 17.621389 | 2.9628 | 48.7658 | 2 | 5.1172 | 5.113458 | 26.19 | 0.20264 | 0.2599 | 0.2751288 | 0.07776469 | -0.038 | 42.5745
12631 | 17.622778 | 2.9628 | 48.7699 | 2 | 5.1108 | 5.113821 | 26.12 | 0.202095 | 0.2598 | 0.2751954 | 0.07770902 | -0.038 | 42.5748
12632 | 17.624167 | 2.9621 | 48.774 | 2 | 5.1137 | 5.114158 | 26.15 | 0.202233 | 0.2598 | 0.2752615 | 0.07765299 | -0.038 | 42.5748
12633 | 17.625556 | 2.9621 | 48.7781 | 2 | 5.1045 | 5.114517 | 26.06 | 0.20139 | 0.2589 | 0.2753268 | 0.07759564 | -0.038 | 42.5753
12634 | 17.626944 | 2.9614 | 48.7823 | 2 | 5.1158 | 5.114872 | 26.17 | 0.202424 | 0.2592 | 0.2753923 | 0.07754002 | -0.038 | 42.5747
12635 | 17.628333 | 2.9614 | 48.7864 | 2 | 5.1186 | 5.115249 | 26.2 | 0.20307 | 0.2597 | 0.2754573 | 0.07755933 | -0.038 | 42.5743
12636 | 17.629722 | 2.9613 | 48.7905 | 2 | 5.1201 | 5.115576 | 26.22 | 0.202939 | 0.26 | 0.2755227 | 0.07750531 | -0.038 | 42.5744
12637 | 17.631111 | 2.9613 | 48.7946 | 2 | 5.1165 | 5.115958 | 26.18 | 0.202426 | 0.2605 | 0.2755878 | 0.07745303 | -0.038 | 42.5748
12638 | 17.6325 | 2.9608 | 48.7987 | 2 | 5.1271 | 5.116366 | 26.29 | 0.20386 | 0.2614 | 0.2756527 | 0.07740163 | -0.038 | 42.5739
12639 | 17.633889 | 2.9608 | 48.8028 | 2 | 5.1108 | 5.116757 | 26.12 | 0.202014 | 0.2607 | 0.2757176 | 0.07734929 | -0.0379 | 42.5751
12640 | 17.635278 | 2.9604 | 48.8069 | 2 | 5.1264 | 5.117119 | 26.28 | 0.203885 | 0.2609 | 0.2757823 | 0.07729707 | -0.0379 | 42.574
12641 | 17.636667 | 2.9604 | 48.8111 | 2 | 5.1186 | 5.117497 | 26.2 | 0.203205 | 0.261 | 0.2758463 | 0.07724601 | -0.0379 | 42.5744
12642 | 17.638056 | 2.9599 | 48.8152 | 2 | 5.1236 | 5.117894 | 26.25 | 0.203346 | 0.2616 | 0.2759104 | 0.07719594 | -0.0379 | 42.5743
12643 | 17.639444 | 2.9599 | 48.8193 | 2 | 5.1179 | 5.118289 | 26.19 | 0.203123 | 0.2616 | 0.2759741 | 0.07714636 | -0.0379 | 42.5745
12644 | 17.640833 | 2.9595 | 48.8234 | 2 | 5.1229 | 5.118676 | 26.24 | 0.203802 | 0.2614 | 0.2760372 | 0.07709689 | -0.0378 | 42.5741
12645 | 17.642222 | 2.9595 | 48.8275 | 2 | 5.1108 | 5.119044 | 26.12 | 0.202041 | 0.2607 | 0.2761001 | 0.07704611 | -0.0378 | 42.5752
12646 | 17.643611 | 2.959 | 48.8316 | 2 | 5.1229 | 5.119468 | 26.24 | 0.203532 | 0.2606 | 0.276163 | 0.07699516 | -0.0378 | 42.5743
12647 | 17.645278 | 2.959 | 48.8358 | 2 | 5.1165 | 5.119874 | 26.18 | 0.202532 | 0.2598 | 0.2762258 | 0.07701326 | -0.0378 | 42.5753
12648 | 17.646667 | 2.9591 | 48.8399 | 2 | 5.1179 | 5.120251 | 26.19 | 0.202774 | 0.2592 | 0.2762886 | 0.07695967 | -0.0377 | 42.5752
12649 | 17.648056 | 2.9591 | 48.844 | 2 | 5.1222 | 5.120583 | 26.24 | 0.203157 | 0.2597 | 0.2763504 | 0.0769065 | -0.0377 | 42.575
12650 | 17.649444 | 2.9588 | 48.8481 | 2 | 5.1208 | 5.120945 | 26.22 | 0.202809 | 0.2593 | 0.2764118 | 0.07685181 | -0.0376 | 42.5752
12651 | 17.650833 | 2.9588 | 48.8522 | 2 | 5.1222 | 5.121328 | 26.24 | 0.20337 | 0.2594 | 0.2764729 | 0.07679859 | -0.0376 | 42.5749
12652 | 17.652222 | 2.9585 | 48.8563 | 2 | 5.1194 | 5.121712 | 26.21 | 0.203395 | 0.2596 | 0.2765341 | 0.07674596 | -0.0376 | 42.5749
12653 | 17.653611 | 2.9585 | 48.8604 | 2 | 5.1293 | 5.12209 | 26.31 | 0.204373 | 0.2602 | 0.2765947 | 0.07669432 | -0.0375 | 42.5744
12654 | 17.655 | 2.9582 | 48.8645 | 2 | 5.1307 | 5.122427 | 26.32 | 0.204375 | 0.2611 | 0.2766547 | 0.0766448 | -0.0375 | 42.5744
12655 | 17.656389 | 2.9582 | 48.8686 | 2 | 5.1342 | 5.12282 | 26.36 | 0.20489 | 0.2621 | 0.2767148 | 0.07659664 | -0.0375 | 42.5741
12656 | 17.657778 | 2.9579 | 48.8728 | 2 | 5.1264 | 5.12317 | 26.28 | 0.203646 | 0.2625 | 0.2767747 | 0.0765486 | -0.0374 | 42.5748
12657 | 17.659167 | 2.9579 | 48.8769 | 2 | 5.108 | 5.123542 | 26.09 | 0.201663 | 0.2617 | 0.2768348 | 0.07649924 | -0.0374 | 42.5761
12658 | 17.660556 | 2.9575 | 48.881 | 2 | 5.1236 | 5.123902 | 26.25 | 0.203775 | 0.2615 | 0.2768943 | 0.07644933 | -0.0374 | 42.5748
12659 | 17.661944 | 2.9575 | 48.8851 | 2 | 5.1222 | 5.124302 | 26.24 | 0.203396 | 0.2611 | 0.2769533 | 0.07647118 | -0.0373 | 42.5751
12660 | 17.663333 | 2.9578 | 48.8892 | 2 | 5.13 | 5.124631 | 26.32 | 0.204563 | 0.2616 | 0.2770116 | 0.07642151 | -0.0373 | 42.5744
12661 | 17.664722 | 2.9578 | 48.8933 | 2 | 5.1286 | 5.125004 | 26.3 | 0.203917 | 0.2619 | 0.2770699 | 0.07637319 | -0.0372 | 42.5748
12662 | 17.666111 | 2.9577 | 48.8975 | 2 | 5.1399 | 5.125387 | 26.42 | 0.205223 | 0.2634 | 0.2771278 | 0.07632796 | -0.0372 | 42.574
12663 | 17.6675 | 2.9577 | 48.9016 | 2 | 5.1172 | 5.125768 | 26.19 | 0.202666 | 0.263 | 0.2771851 | 0.07628188 | -0.0371 | 42.5756
12664 | 17.668889 | 2.9576 | 48.9057 | 2 | 5.1222 | 5.126135 | 26.24 | 0.203396 | 0.2626 | 0.277243 | 0.07623545 | -0.037 | 42.5752
12665 | 17.670278 | 2.9576 | 48.9098 | 2 | 5.1278 | 5.126559 | 26.29 | 0.20421 | 0.2631 | 0.2773005 | 0.07619028 | -0.037 | 42.5747
12666 | 17.671667 | 2.9575 | 48.9139 | 2 | 5.1328 | 5.126891 | 26.35 | 0.204566 | 0.2632 | 0.2773574 | 0.07614704 | -0.0369 | 42.5746
12667 | 17.673056 | 2.9575 | 48.918 | 2 | 5.1278 | 5.127296 | 26.29 | 0.204318 | 0.263 | 0.2774141 | 0.0761043 | -0.0369 | 42.5747
12668 | 17.674444 | 2.9575 | 48.9221 | 2 | 5.1314 | 5.127668 | 26.33 | 0.204835 | 0.2634 | 0.2774702 | 0.07606293 | -0.0368 | 42.5745
12669 | 17.675833 | 2.9575 | 48.9262 | 2 | 5.1201 | 5.128027 | 26.22 | 0.203422 | 0.2624 | 0.2775257 | 0.07602044 | -0.0367 | 42.5753
12670 | 17.677222 | 2.9575 | 48.9303 | 2 | 5.1222 | 5.128419 | 26.24 | 0.203396 | 0.263 | 0.2775808 | 0.0759797 | -0.0367 | 42.5754
12671 | 17.678611 | 2.9575 | 48.9344 | 2 | 5.1314 | 5.12879 | 26.33 | 0.204618 | 0.2635 | 0.2776355 | 0.07600029 | -0.0366 | 42.5747
12672 | 17.68 | 2.9582 | 48.9386 | 2 | 5.13 | 5.129139 | 26.32 | 0.20424 | 0.2637 | 0.2776902 | 0.07596092 | -0.0365 | 42.5749
12673 | 17.681389 | 2.9582 | 48.9427 | 2 | 5.1356 | 5.129508 | 26.37 | 0.20447 | 0.2642 | 0.2777449 | 0.07592282 | -0.0364 | 42.5748
12674 | 17.682778 | 2.9586 | 48.9468 | 2 | 5.1518 | 5.129897 | 26.54 | 0.206881 | 0.2664 | 0.2777991 | 0.07588924 | -0.0363 | 42.5734
12675 | 17.684167 | 2.9586 | 48.9509 | 2 | 5.1257 | 5.130266 | 26.27 | 0.203857 | 0.2661 | 0.2778528 | 0.07585568 | -0.0361 | 42.5752
12676 | 17.685556 | 2.9592 | 48.955 | 2 | 5.1413 | 5.130589 | 26.43 | 0.205334 | 0.2676 | 0.2779054 | 0.07582587 | -0.036 | 42.5744
12677 | 17.686944 | 2.9592 | 48.9591 | 2 | 5.1328 | 5.130919 | 26.35 | 0.204754 | 0.2673 | 0.2779581 | 0.07579437 | -0.0359 | 42.5747
12678 | 17.688333 | 2.9597 | 48.9632 | 2 | 5.1314 | 5.131299 | 26.33 | 0.20451 | 0.2679 | 0.2780101 | 0.07576414 | -0.0358 | 42.5749
12679 | 17.689722 | 2.9597 | 48.9673 | 2 | 5.1356 | 5.131638 | 26.37 | 0.204946 | 0.268 | 0.2780619 | 0.07573555 | -0.0357 | 42.5747
12680 | 17.691389 | 2.9604 | 48.9714 | 2 | 5.1539 | 5.132005 | 26.56 | 0.20702 | 0.2697 | 0.2781128 | 0.07571015 | -0.0355 | 42.5738
12681 | 17.692778 | 2.9604 | 48.9756 | 2 | 5.1321 | 5.132392 | 26.34 | 0.203853 | 0.2697 | 0.278163 | 0.07568496 | -0.0354 | 42.5757
12682 | 17.694167 | 2.9612 | 48.9797 | 2 | 5.1222 | 5.132788 | 26.24 | 0.203157 | 0.2685 | 0.2782127 | 0.07565759 | -0.0353 | 42.5762
12683 | 17.695556 | 2.9612 | 48.9838 | 2 | 5.1335 | 5.133214 | 26.35 | 0.204648 | 0.2685 | 0.2782622 | 0.07568502 | -0.0351 | 42.5753
12684 | 17.696944 | 2.9626 | 48.9879 | 2 | 5.1342 | 5.133607 | 26.36 | 0.204729 | 0.268 | 0.2783115 | 0.07565671 | -0.0349 | 42.5753
12685 | 17.698333 | 2.9626 | 48.992 | 2 | 5.125 | 5.134014 | 26.27 | 0.203776 | 0.267 | 0.2783597 | 0.07562729 | -0.0347 | 42.5759
12686 | 17.699722 | 2.9636 | 48.9962 | 2 | 5.1278 | 5.134356 | 26.29 | 0.204264 | 0.2663 | 0.2784069 | 0.0755977 | -0.0346 | 42.5756
12687 | 17.701111 | 2.9636 | 49.0003 | 2 | 5.1314 | 5.134735 | 26.33 | 0.204243 | 0.2665 | 0.2784534 | 0.0755691 | -0.0344 | 42.5756
12688 | 17.7025 | 2.9647 | 49.0044 | 2 | 5.1356 | 5.135087 | 26.37 | 0.204839 | 0.2666 | 0.2784996 | 0.07554053 | -0.0342 | 42.5753
12689 | 17.703889 | 2.9647 | 49.0085 | 2 | 5.1377 | 5.135461 | 26.4 | 0.205031 | 0.2667 | 0.2785467 | 0.07551238 | -0.034 | 42.5752
12690 | 17.705278 | 2.9659 | 49.0126 | 2 | 5.1278 | 5.135818 | 26.29 | 0.204048 | 0.2662 | 0.2785927 | 0.0754836 | -0.0338 | 42.5758
12691 | 17.706667 | 2.9659 | 49.0168 | 2 | 5.1321 | 5.136154 | 26.34 | 0.204699 | 0.266 | 0.2786384 | 0.07545437 | -0.0337 | 42.5754
12692 | 17.708056 | 2.967 | 49.0209 | 2 | 5.1399 | 5.136491 | 26.42 | 0.205517 | 0.2665 | 0.2786832 | 0.07542622 | -0.0335 | 42.575
12693 | 17.709444 | 2.967 | 49.025 | 2 | 5.1377 | 5.136864 | 26.4 | 0.204978 | 0.2672 | 0.2787276 | 0.07539993 | -0.0333 | 42.5753
12694 | 17.710833 | 2.9682 | 49.0291 | 2 | 5.142 | 5.137203 | 26.44 | 0.205789 | 0.2674 | 0.2787713 | 0.075375 | -0.0331 | 42.5749
12695 | 17.712222 | 2.9682 | 49.0333 | 2 | 5.1349 | 5.137572 | 26.37 | 0.204811 | 0.2676 | 0.2788148 | 0.0753963 | -0.0329 | 42.5754
12696 | 17.713611 | 2.9699 | 49.0374 | 2 | 5.1328 | 5.137948 | 26.35 | 0.20462 | 0.2674 | 0.2788579 | 0.07537138 | -0.0327 | 42.5756
12697 | 17.715 | 2.9699 | 49.0415 | 2 | 5.13 | 5.13835 | 26.32 | 0.204293 | 0.2669 | 0.278901 | 0.07534688 | -0.0324 | 42.5758
12698 | 17.716389 | 2.9713 | 49.0456 | 2 | 5.1504 | 5.138708 | 26.53 | 0.206933 | 0.2675 | 0.2789442 | 0.07532318 | -0.0322 | 42.5743
12699 | 17.717778 | 2.9713 | 49.0498 | 2 | 5.13 | 5.139059 | 26.32 | 0.20424 | 0.267 | 0.2789872 | 0.07529856 | -0.032 | 42.5759
12700 | 17.719167 | 2.9728 | 49.0539 | 2 | 5.1384 | 5.139445 | 26.4 | 0.205407 | 0.2666 | 0.2790303 | 0.07527332 | -0.0318 | 42.5752
12701 | 17.720556 | 2.9728 | 49.058 | 2 | 5.1377 | 5.13981 | 26.4 | 0.205084 | 0.2658 | 0.2790728 | 0.07524687 | -0.0316 | 42.5754
12702 | 17.721944 | 2.9743 | 49.0622 | 2 | 5.1286 | 5.140188 | 26.3 | 0.20397 | 0.2653 | 0.2791147 | 0.07522037 | -0.0313 | 42.5761
12703 | 17.723333 | 2.9743 | 49.0663 | 2 | 5.1497 | 5.140529 | 26.52 | 0.206851 | 0.2658 | 0.2791563 | 0.07519573 | -0.0311 | 42.5744
12704 | 17.724722 | 2.9758 | 49.0704 | 2 | 5.1384 | 5.140883 | 26.4 | 0.205139 | 0.2654 | 0.2791974 | 0.07517084 | -0.0309 | 42.5754
12705 | 17.726111 | 2.9758 | 49.0746 | 2 | 5.1335 | 5.141272 | 26.35 | 0.205134 | 0.265 | 0.2792381 | 0.07514609 | -0.0307 | 42.5754
12706 | 17.7275 | 2.9773 | 49.0787 | 2 | 5.1384 | 5.141612 | 26.4 | 0.205651 | 0.2649 | 0.2792783 | 0.07512101 | -0.0304 | 42.5752
12707 | 17.728889 | 2.9773 | 49.0829 | 2 | 5.1307 | 5.141978 | 26.32 | 0.204509 | 0.2639 | 0.2793177 | 0.07513077 | -0.0302 | 42.5758
12708 | 17.730278 | 2.9791 | 49.087 | 2 | 5.1413 | 5.142341 | 26.43 | 0.20552 | 0.2639 | 0.2793563 | 0.0751038 | -0.03 | 42.5753
12709 | 17.731667 | 2.9791 | 49.0911 | 2 | 5.125 | 5.142681 | 26.27 | 0.204073 | 0.2629 | 0.2793942 | 0.07507707 | -0.0297 | 42.5762
12710 | 17.733056 | 2.9808 | 49.0953 | 2 | 5.1469 | 5.142999 | 26.49 | 0.206416 | 0.2632 | 0.279431 | 0.07505077 | -0.0295 | 42.5747
12711 | 17.734444 | 2.9808 | 49.0994 | 2 | 5.1469 | 5.143376 | 26.49 | 0.206389 | 0.2639 | 0.2794686 | 0.07502481 | -0.0292 | 42.5748
12712 | 17.736111 | 2.9825 | 49.1036 | 2 | 5.1356 | 5.143721 | 26.37 | 0.205216 | 0.2636 | 0.2795067 | 0.07499814 | -0.029 | 42.5758
12713 | 17.7375 | 2.9825 | 49.1077 | 2 | 5.1399 | 5.14406 | 26.42 | 0.205276 | 0.2634 | 0.2795442 | 0.07497008 | -0.0287 | 42.5758
12714 | 17.738889 | 2.9841 | 49.1119 | 2 | 5.1406 | 5.144407 | 26.43 | 0.205815 | 0.2635 | 0.2795812 | 0.07494294 | -0.0285 | 42.5755
12715 | 17.740278 | 2.9841 | 49.116 | 2 | 5.1356 | 5.144748 | 26.37 | 0.205161 | 0.2632 | 0.2796186 | 0.07491508 | -0.0282 | 42.5759
12716 | 17.741667 | 2.9857 | 49.1202 | 2 | 5.1497 | 5.145077 | 26.52 | 0.206716 | 0.264 | 0.2796561 | 0.07488937 | -0.028 | 42.575
12717 | 17.743056 | 2.9857 | 49.1243 | 2 | 5.1469 | 5.145446 | 26.49 | 0.20666 | 0.2642 | 0.2796935 | 0.07486427 | -0.0278 | 42.575
12718 | 17.744444 | 2.9872 | 49.1285 | 2 | 5.1391 | 5.14581 | 26.41 | 0.20557 | 0.2636 | 0.2797304 | 0.07483952 | -0.0275 | 42.5757
12719 | 17.745833 | 2.9872 | 49.1326 | 2 | 5.137 | 5.146149 | 26.39 | 0.205298 | 0.2627 | 0.2797673 | 0.07484444 | -0.0273 | 42.5759
12720 | 17.747222 | 2.9891 | 49.1368 | 2 | 5.1427 | 5.146517 | 26.45 | 0.206033 | 0.2624 | 0.2798041 | 0.07481742 | -0.027 | 42.5754
12721 | 17.748611 | 2.9891 | 49.141 | 2 | 5.142 | 5.14687 | 26.44 | 0.206087 | 0.2616 | 0.2798408 | 0.07478922 | -0.0268 | 42.5754
12722 | 17.75 | 2.9907 | 49.1451 | 3 | 5.1511 | 5.14722 | 26.53 | 0.206746 | 0.2622 | 0.2798775 | 0.07476279 | -0.0265 | 42.575
12723 | 17.751389 | 2.9907 | 49.1493 | 2 | 5.1525 | 5.147578 | 26.55 | 0.207071 | 0.2624 | 0.2799134 | 0.07473574 | -0.0263 | 42.5748
12724 | 17.752778 | 2.9923 | 49.1534 | 3 | 5.1448 | 5.147949 | 26.47 | 0.206305 | 0.2619 | 0.2799481 | 0.07470695 | -0.0261 | 42.5753
12725 | 17.754167 | 2.9923 | 49.1576 | 2 | 5.1462 | 5.148312 | 26.48 | 0.206578 | 0.2615 | 0.2799828 | 0.07467811 | -0.0258 | 42.5751
12726 | 17.755556 | 2.9938 | 49.1618 | 2 | 5.1497 | 5.148664 | 26.52 | 0.206743 | 0.2617 | 0.2800173 | 0.07464923 | -0.0256 | 42.575
12727 | 17.756944 | 2.9938 | 49.1659 | 3 | 5.1469 | 5.149078 | 26.49 | 0.206524 | 0.2618 | 0.2800512 | 0.07462098 | -0.0254 | 42.5752
12728 | 17.758333 | 2.9952 | 49.1701 | 2 | 5.1518 | 5.149415 | 26.54 | 0.20707 | 0.2619 | 0.2800847 | 0.07459298 | -0.0252 | 42.5748
12729 | 17.759722 | 2.9952 | 49.1743 | 2 | 5.149 | 5.149786 | 26.51 | 0.206742 | 0.2616 | 0.2801178 | 0.07456503 | -0.0249 | 42.575
12730 | 17.761111 | 2.9966 | 49.1784 | 2 | 5.1462 | 5.150135 | 26.48 | 0.206496 | 0.2615 | 0.2801502 | 0.07453676 | -0.0247 | 42.5752
12731 | 17.7625 | 2.9966 | 49.1826 | 2 | 5.1427 | 5.150529 | 26.45 | 0.205925 | 0.2606 | 0.2801815 | 0.07453754 | -0.0245 | 42.5755
12732 | 17.763889 | 2.9982 | 49.1868 | 2 | 5.1497 | 5.150865 | 26.52 | 0.206743 | 0.2608 | 0.2802127 | 0.07450796 | -0.0243 | 42.575
12733 | 17.765278 | 2.9982 | 49.1909 | 2 | 5.1497 | 5.151206 | 26.52 | 0.206797 | 0.2607 | 0.2802437 | 0.07447854 | -0.0241 | 42.575
12734 | 17.766667 | 2.9996 | 49.1951 | 2 | 5.1462 | 5.151552 | 26.48 | 0.206388 | 0.26 | 0.2802744 | 0.07444861 | -0.0238 | 42.5753
12735 | 17.768056 | 2.9996 | 49.1993 | 2 | 5.1476 | 5.151873 | 26.5 | 0.206123 | 0.2601 | 0.2803043 | 0.07441779 | -0.0236 | 42.5754
12736 | 17.769444 | 3.001 | 49.2034 | 2 | 5.1631 | 5.152213 | 26.66 | 0.208086 | 0.2615 | 0.2803342 | 0.07439035 | -0.0234 | 42.5743
12737 | 17.770833 | 3.001 | 49.2076 | 2 | 5.1483 | 5.152583 | 26.51 | 0.206633 | 0.2609 | 0.2803635 | 0.07436231 | -0.0232 | 42.5751
12738 | 17.772222 | 3.0023 | 49.2118 | 2 | 5.1483 | 5.152932 | 26.51 | 0.206258 | 0.2607 | 0.2803923 | 0.07433375 | -0.023 | 42.5753
12739 | 17.773611 | 3.0023 | 49.2159 | 2 | 5.1554 | 5.153286 | 26.58 | 0.207534 | 0.2605 | 0.2804203 | 0.07430536 | -0.0228 | 42.5746
12740 | 17.775 | 3.0034 | 49.2201 | 2 | 5.1525 | 5.153647 | 26.55 | 0.207288 | 0.26 | 0.2804475 | 0.07427692 | -0.0226 | 42.5747
12741 | 17.776389 | 3.0034 | 49.2243 | 2 | 5.1582 | 5.15397 | 26.61 | 0.2077 | 0.2603 | 0.2804743 | 0.07424932 | -0.0224 | 42.5745
12742 | 17.778056 | 3.0045 | 49.2285 | 2 | 5.1554 | 5.154315 | 26.58 | 0.207372 | 0.2603 | 0.280501 | 0.07422158 | -0.0223 | 42.575
12743 | 17.779444 | 3.0045 | 49.2326 | 2 | 5.1462 | 5.154706 | 26.48 | 0.206307 | 0.2596 | 0.2805277 | 0.07421804 | -0.0221 | 42.5757
12744 | 17.780833 | 3.0059 | 49.2368 | 2 | 5.1589 | 5.155055 | 26.61 | 0.207944 | 0.2604 | 0.2805537 | 0.07419053 | -0.0219 | 42.5747
12745 | 17.782222 | 3.0059 | 49.241 | 2 | 5.1617 | 5.155389 | 26.64 | 0.208029 | 0.2602 | 0.280579 | 0.07416308 | -0.0217 | 42.5746
12746 | 17.783611 | 3.007 | 49.2452 | 2 | 5.1589 | 5.15579 | 26.61 | 0.208053 | 0.2604 | 0.2806039 | 0.07413674 | -0.0215 | 42.5746
12747 | 17.785 | 3.007 | 49.2494 | 2 | 5.1483 | 5.156155 | 26.51 | 0.206796 | 0.2598 | 0.2806284 | 0.07411018 | -0.0213 | 42.5753
12748 | 17.786389 | 3.0081 | 49.2535 | 2 | 5.1568 | 5.156548 | 26.59 | 0.207807 | 0.2599 | 0.2806528 | 0.07408378 | -0.0212 | 42.5748
12749 | 17.787778 | 3.0081 | 49.2577 | 2 | 5.1554 | 5.156938 | 26.58 | 0.207264 | 0.2597 | 0.2806765 | 0.07405782 | -0.021 | 42.5751
12750 | 17.789167 | 3.0091 | 49.2619 | 2 | 5.1603 | 5.157329 | 26.63 | 0.207865 | 0.26 | 0.2806991 | 0.07403289 | -0.0208 | 42.5747
12751 | 17.790556 | 3.0091 | 49.2661 | 2 | 5.1539 | 5.157707 | 26.56 | 0.207506 | 0.2594 | 0.2807209 | 0.07400717 | -0.0207 | 42.5749
12752 | 17.791944 | 3.0101 | 49.2702 | 2 | 5.1624 | 5.158064 | 26.65 | 0.208084 | 0.2607 | 0.2807419 | 0.07398494 | -0.0205 | 42.5746
12753 | 17.793333 | 3.0101 | 49.2744 | 2 | 5.1596 | 5.158414 | 26.62 | 0.207945 | 0.2611 | 0.2807623 | 0.07396363 | -0.0204 | 42.5747
12754 | 17.794722 | 3.011 | 49.2786 | 2 | 5.1603 | 5.158774 | 26.63 | 0.207865 | 0.2613 | 0.2807832 | 0.07394153 | -0.0202 | 42.5747
12755 | 17.796111 | 3.011 | 49.2828 | 2 | 5.161 | 5.159117 | 26.64 | 0.208272 | 0.2615 | 0.2808035 | 0.07393824 | -0.0201 | 42.5745
12756 | 17.7975 | 3.012 | 49.287 | 2 | 5.1624 | 5.159468 | 26.65 | 0.208219 | 0.2615 | 0.2808235 | 0.07391655 | -0.0199 | 42.5745
12757 | 17.798889 | 3.012 | 49.2912 | 2 | 5.1729 | 5.159858 | 26.76 | 0.209479 | 0.2629 | 0.2808426 | 0.07389758 | -0.0198 | 42.5737
12758 | 17.800278 | 3.013 | 49.2954 | 3 | 5.1596 | 5.160169 | 26.62 | 0.208108 | 0.2621 | 0.2808612 | 0.07387744 | -0.0196 | 42.5745
12759 | 17.801667 | 3.013 | 49.2996 | 2 | 5.1708 | 5.160639 | 26.74 | 0.209422 | 0.2631 | 0.2808792 | 0.07385994 | -0.0195 | 42.5737
12760 | 17.803056 | 3.014 | 49.3037 | 2 | 5.1568 | 5.160966 | 26.59 | 0.207698 | 0.2624 | 0.2808973 | 0.0738423 | -0.0193 | 42.5748
12761 | 17.804444 | 3.014 | 49.3079 | 2 | 5.1603 | 5.161307 | 26.63 | 0.208464 | 0.2627 | 0.2809146 | 0.07382579 | -0.0192 | 42.5743
12762 | 17.805833 | 3.0149 | 49.3121 | 2 | 5.168 | 5.16163 | 26.71 | 0.20912 | 0.2632 | 0.2809312 | 0.07381067 | -0.0191 | 42.5739
12763 | 17.807222 | 3.0149 | 49.3163 | 2 | 5.1687 | 5.162 | 26.72 | 0.208958 | 0.2638 | 0.2809473 | 0.07379742 | -0.0189 | 42.574
12764 | 17.808611 | 3.0158 | 49.3205 | 2 | 5.1582 | 5.16231 | 26.61 | 0.20808 | 0.2636 | 0.2809632 | 0.07378472 | -0.0188 | 42.5745
12765 | 17.81 | 3.0158 | 49.3247 | 2 | 5.1631 | 5.16265 | 26.66 | 0.208573 | 0.2638 | 0.2809789 | 0.07377351 | -0.0187 | 42.5742
12766 | 17.811389 | 3.0168 | 49.3289 | 2 | 5.1596 | 5.163 | 26.62 | 0.207837 | 0.2637 | 0.2809938 | 0.07376351 | -0.0185 | 42.5746
12767 | 17.812778 | 3.0168 | 49.3331 | 2 | 5.1596 | 5.163361 | 26.62 | 0.208108 | 0.2635 | 0.2810077 | 0.07375667 | -0.0184 | 42.5745
12768 | 17.814167 | 3.0178 | 49.3373 | 2 | 5.1666 | 5.163735 | 26.69 | 0.20882 | 0.2637 | 0.2810213 | 0.07374668 | -0.0183 | 42.574
12769 | 17.815556 | 3.0178 | 49.3415 | 2 | 5.1582 | 5.164077 | 26.61 | 0.208025 | 0.2632 | 0.2810342 | 0.07373677 | -0.0181 | 42.5745
12770 | 17.816944 | 3.0188 | 49.3457 | 2 | 5.1645 | 5.164471 | 26.67 | 0.208411 | 0.263 | 0.2810466 | 0.07372617 | -0.018 | 42.5742
12771 | 17.818333 | 3.0188 | 49.3499 | 2 | 5.1638 | 5.164844 | 26.66 | 0.208168 | 0.2632 | 0.2810594 | 0.0737167 | -0.0178 | 42.5744
12772 | 17.819722 | 3.0198 | 49.3541 | 2 | 5.1652 | 5.16517 | 26.68 | 0.208792 | 0.2629 | 0.2810721 | 0.07370654 | -0.0177 | 42.574
12773 | 17.821111 | 3.0198 | 49.3583 | 2 | 5.1652 | 5.165533 | 26.68 | 0.208764 | 0.2629 | 0.2810842 | 0.07369751 | -0.0176 | 42.574
12774 | 17.8225 | 3.0207 | 49.3625 | 2 | 5.1631 | 5.16586 | 26.66 | 0.208167 | 0.2626 | 0.2810955 | 0.0736895 | -0.0174 | 42.5744
12775 | 17.823889 | 3.0207 | 49.3667 | 2 | 5.1652 | 5.166182 | 26.68 | 0.208386 | 0.2624 | 0.2811064 | 0.07368148 | -0.0173 | 42.5742
12776 | 17.825556 | 3.0217 | 49.3709 | 2 | 5.1778 | 5.166504 | 26.81 | 0.20976 | 0.263 | 0.2811172 | 0.07367497 | -0.0172 | 42.5737
12777 | 17.826944 | 3.0217 | 49.3751 | 2 | 5.1652 | 5.166831 | 26.68 | 0.208874 | 0.2629 | 0.2811277 | 0.07366949 | -0.017 | 42.5742
12778 | 17.828333 | 3.0226 | 49.3793 | 2 | 5.1673 | 5.167186 | 26.7 | 0.20874 | 0.263 | 0.2811376 | 0.07366371 | -0.0169 | 42.5743
12779 | 17.829722 | 3.0226 | 49.3835 | 2 | 5.1785 | 5.167505 | 26.82 | 0.210436 | 0.2639 | 0.2811473 | 0.07365219 | -0.0168 | 42.5733
12780 | 17.831111 | 3.0235 | 49.3877 | 2 | 5.1694 | 5.167855 | 26.72 | 0.209449 | 0.2643 | 0.2811566 | 0.07364888 | -0.0167 | 42.5739
12781 | 17.8325 | 3.0235 | 49.3919 | 2 | 5.1715 | 5.168205 | 26.74 | 0.209531 | 0.2642 | 0.2811649 | 0.0736448 | -0.0165 | 42.5738
12782 | 17.833889 | 3.0245 | 49.3961 | 2 | 5.1659 | 5.168547 | 26.69 | 0.208792 | 0.2638 | 0.2811729 | 0.07364014 | -0.0164 | 42.5742
12783 | 17.835278 | 3.0245 | 49.4003 | 2 | 5.1736 | 5.168911 | 26.77 | 0.209426 | 0.264 | 0.2811802 | 0.07363584 | -0.0163 | 42.5738
12784 | 17.836667 | 3.0255 | 49.4045 | 2 | 5.1652 | 5.169289 | 26.68 | 0.208792 | 0.2633 | 0.281187 | 0.07363087 | -0.0161 | 42.5742
12785 | 17.838056 | 3.0255 | 49.4087 | 2 | 5.1799 | 5.169673 | 26.83 | 0.210221 | 0.2644 | 0.2811933 | 0.07362872 | -0.016 | 42.5734
12786 | 17.839444 | 3.0265 | 49.4129 | 2 | 5.1701 | 5.169983 | 26.73 | 0.209177 | 0.2643 | 0.2811991 | 0.07362686 | -0.0159 | 42.574
12787 | 17.840833 | 3.0265 | 49.4171 | 2 | 5.1708 | 5.170329 | 26.74 | 0.209395 | 0.2644 | 0.2812046 | 0.07362621 | -0.0158 | 42.5738
12788 | 17.842222 | 3.0275 | 49.4213 | 2 | 5.168 | 5.170694 | 26.71 | 0.209395 | 0.2643 | 0.2812098 | 0.07362546 | -0.0156 | 42.5738
12789 | 17.843611 | 3.0275 | 49.4255 | 2 | 5.1729 | 5.171065 | 26.76 | 0.209833 | 0.2642 | 0.2812146 | 0.07362441 | -0.0155 | 42.5735
12790 | 17.845 | 3.0285 | 49.4298 | 2 | 5.1771 | 5.171409 | 26.8 | 0.210135 | 0.2643 | 0.2812191 | 0.07362307 | -0.0154 | 42.5733
12791 | 17.846389 | 3.0285 | 49.434 | 2 | 5.1687 | 5.171746 | 26.72 | 0.208958 | 0.2639 | 0.281223 | 0.0736096 | -0.0153 | 42.574
12792 | 17.847778 | 3.0294 | 49.4382 | 2 | 5.1708 | 5.172116 | 26.74 | 0.209395 | 0.2633 | 0.2812266 | 0.07360637 | -0.0151 | 42.5737
12793 | 17.849167 | 3.0294 | 49.4424 | 2 | 5.168 | 5.172434 | 26.71 | 0.209039 | 0.2627 | 0.2812294 | 0.07360275 | -0.015 | 42.5739
12794 | 17.850556 | 3.0304 | 49.4466 | 2 | 5.1687 | 5.172789 | 26.72 | 0.208985 | 0.2622 | 0.2812318 | 0.07359828 | -0.0149 | 42.5739
12795 | 17.851944 | 3.0304 | 49.4508 | 2 | 5.1701 | 5.173131 | 26.73 | 0.209504 | 0.2618 | 0.2812336 | 0.07359323 | -0.0147 | 42.5736
12796 | 17.853333 | 3.0314 | 49.455 | 2 | 5.1701 | 5.173445 | 26.73 | 0.209724 | 0.2608 | 0.2812348 | 0.07358723 | -0.0146 | 42.5735
12797 | 17.854722 | 3.0314 | 49.4593 | 2 | 5.1701 | 5.173802 | 26.73 | 0.209614 | 0.2604 | 0.2812354 | 0.07358066 | -0.0145 | 42.5735
12798 | 17.856111 | 3.0323 | 49.4635 | 2 | 5.182 | 5.174181 | 26.85 | 0.210958 | 0.2607 | 0.2812356 | 0.07357504 | -0.0144 | 42.5727
12799 | 17.8575 | 3.0323 | 49.4677 | 2 | 5.175 | 5.174567 | 26.78 | 0.209997 | 0.261 | 0.2812348 | 0.07357026 | -0.0142 | 42.5732
12800 | 17.858889 | 3.0333 | 49.4719 | 2 | 5.1645 | 5.174877 | 26.67 | 0.208546 | 0.2598 | 0.2812336 | 0.07356388 | -0.0141 | 42.5741
12801 | 17.860278 | 3.0333 | 49.4761 | 2 | 5.1771 | 5.175234 | 26.8 | 0.210026 | 0.2599 | 0.2812317 | 0.07355646 | -0.014 | 42.5732
12802 | 17.861667 | 3.0343 | 49.4804 | 2 | 5.1806 | 5.175602 | 26.84 | 0.210465 | 0.2606 | 0.2812295 | 0.07355074 | -0.0138 | 42.5729
12803 | 17.863056 | 3.0343 | 49.4846 | 2 | 5.1722 | 5.175961 | 26.75 | 0.209614 | 0.2601 | 0.281227 | 0.0735276 | -0.0137 | 42.5734
12804 | 17.864444 | 3.0353 | 49.4888 | 2 | 5.1862 | 5.176282 | 26.9 | 0.211288 | 0.2604 | 0.281224 | 0.07352152 | -0.0135 | 42.5724
12805 | 17.865833 | 3.0353 | 49.493 | 2 | 5.1771 | 5.176677 | 26.8 | 0.210326 | 0.2608 | 0.2812205 | 0.0735159 | -0.0134 | 42.5729
12806 | 17.867222 | 3.0364 | 49.4972 | 2 | 5.1799 | 5.176992 | 26.83 | 0.210519 | 0.2608 | 0.281217 | 0.07351095 | -0.0132 | 42.5728
12807 | 17.868889 | 3.0364 | 49.5015 | 2 | 5.1785 | 5.177336 | 26.82 | 0.210684 | 0.261 | 0.281213 | 0.07350704 | -0.0131 | 42.573
12808 | 17.870278 | 3.0376 | 49.5057 | 2 | 5.1827 | 5.177666 | 26.86 | 0.21055 | 0.2616 | 0.2812086 | 0.07350463 | -0.0129 | 42.5731
12809 | 17.871667 | 3.0376 | 49.5099 | 2 | 5.1778 | 5.178015 | 26.81 | 0.210245 | 0.2611 | 0.2812037 | 0.07350148 | -0.0128 | 42.5733
12810 | 17.873056 | 3.0387 | 49.5141 | 2 | 5.1757 | 5.178329 | 26.79 | 0.210052 | 0.2602 | 0.2811989 | 0.07349785 | -0.0126 | 42.5734
12811 | 17.874444 | 3.0387 | 49.5184 | 2 | 5.1785 | 5.178677 | 26.82 | 0.210354 | 0.26 | 0.2811942 | 0.07349441 | -0.0125 | 42.5731
12812 | 17.875833 | 3.0399 | 49.5226 | 2 | 5.1771 | 5.179023 | 26.8 | 0.209999 | 0.26 | 0.2811891 | 0.07349164 | -0.0123 | 42.5733
12813 | 17.877222 | 3.0399 | 49.5268 | 2 | 5.1792 | 5.179422 | 26.82 | 0.210519 | 0.2598 | 0.2811837 | 0.07348869 | -0.0122 | 42.573
12814 | 17.878611 | 3.0411 | 49.531 | 2 | 5.1778 | 5.179741 | 26.81 | 0.210713 | 0.2596 | 0.2811777 | 0.07348556 | -0.012 | 42.5729
12815 | 17.88 | 3.0411 | 49.5352 | 2 | 5.175 | 5.18004 | 26.78 | 0.210107 | 0.2592 | 0.2811713 | 0.07345642 | -0.0119 | 42.5732
12816 | 17.881389 | 3.0421 | 49.5395 | 2 | 5.1764 | 5.180382 | 26.8 | 0.209971 | 0.2584 | 0.2811638 | 0.07345103 | -0.0117 | 42.5733
12817 | 17.882778 | 3.0421 | 49.5437 | 2 | 5.1729 | 5.180733 | 26.76 | 0.209641 | 0.2574 | 0.2811563 | 0.073443 | -0.0116 | 42.5734
12818 | 17.884167 | 3.0433 | 49.5479 | 2 | 5.1876 | 5.181065 | 26.91 | 0.211453 | 0.2576 | 0.2811482 | 0.07343537 | -0.0114 | 42.5723
12819 | 17.885556 | 3.0433 | 49.5522 | 2 | 5.1792 | 5.181407 | 26.82 | 0.210629 | 0.2576 | 0.2811404 | 0.07342802 | -0.0113 | 42.5728
12820 | 17.886944 | 3.0445 | 49.5564 | 2 | 5.1813 | 5.181742 | 26.85 | 0.210738 | 0.2568 | 0.281132 | 0.07341917 | -0.0111 | 42.5727
12821 | 17.888333 | 3.0445 | 49.5606 | 2 | 5.1778 | 5.1821 | 26.81 | 0.210685 | 0.256 | 0.2811229 | 0.07340901 | -0.0109 | 42.5727
12822 | 17.889722 | 3.0456 | 49.5649 | 2 | 5.1813 | 5.182446 | 26.85 | 0.210986 | 0.2554 | 0.2811142 | 0.07339811 | -0.0108 | 42.5725
12823 | 17.891111 | 3.0456 | 49.5691 | 2 | 5.1792 | 5.182781 | 26.82 | 0.210192 | 0.2548 | 0.2811058 | 0.07338684 | -0.0106 | 42.573
12824 | 17.8925 | 3.0467 | 49.5733 | 2 | 5.1869 | 5.183112 | 26.9 | 0.211508 | 0.255 | 0.2810968 | 0.07337606 | -0.0105 | 42.5722
12825 | 17.893889 | 3.0467 | 49.5776 | 2 | 5.1876 | 5.183427 | 26.91 | 0.21129 | 0.2554 | 0.2810874 | 0.07336709 | -0.0103 | 42.5722
12826 | 17.895278 | 3.0478 | 49.5818 | 2 | 5.1862 | 5.183761 | 26.9 | 0.211234 | 0.2556 | 0.2810776 | 0.07335879 | -0.0102 | 42.5723
12827 | 17.896667 | 3.0478 | 49.586 | 2 | 5.1813 | 5.184096 | 26.85 | 0.210657 | 0.2557 | 0.2810676 | 0.07332101 | -0.01 | 42.5726
12828 | 17.898056 | 3.0486 | 49.5903 | 2 | 5.1736 | 5.184397 | 26.77 | 0.210053 | 0.2547 | 0.2810571 | 0.07331104 | -0.0099 | 42.5729
12829 | 17.899444 | 3.0486 | 49.5945 | 2 | 5.1792 | 5.184749 | 26.82 | 0.210601 | 0.2539 | 0.2810463 | 0.07329939 | -0.0097 | 42.5726
12830 | 17.900833 | 3.0496 | 49.5988 | 2 | 5.1883 | 5.185101 | 26.92 | 0.21159 | 0.2542 | 0.281035 | 0.07328851 | -0.0096 | 42.5719
12831 | 17.902222 | 3.0496 | 49.603 | 2 | 5.2016 | 5.185457 | 27.06 | 0.21278 | 0.2555 | 0.2810239 | 0.07327935 | -0.0095 | 42.5712
12832 | 17.903611 | 3.0507 | 49.6073 | 2 | 5.1869 | 5.185798 | 26.9 | 0.211535 | 0.2551 | 0.2810123 | 0.07326973 | -0.0093 | 42.5719
12833 | 17.905 | 3.0507 | 49.6115 | 2 | 5.1827 | 5.186138 | 26.86 | 0.210821 | 0.2549 | 0.2810011 | 0.07325928 | -0.0092 | 42.5723
12834 | 17.906389 | 3.0516 | 49.6157 | 2 | 5.1827 | 5.186486 | 26.86 | 0.210713 | 0.2542 | 0.2809898 | 0.07324695 | -0.009 | 42.5724
12835 | 17.907778 | 3.0516 | 49.62 | 2 | 5.1981 | 5.186809 | 27.02 | 0.21261 | 0.2553 | 0.2809785 | 0.07323681 | -0.0089 | 42.5712
12836 | 17.909167 | 3.0525 | 49.6242 | 2 | 5.1841 | 5.187158 | 26.88 | 0.211343 | 0.255 | 0.2809671 | 0.07322546 | -0.0088 | 42.5719
12837 | 17.910556 | 3.0525 | 49.6285 | 2 | 5.189 | 5.187491 | 26.93 | 0.211509 | 0.2547 | 0.2809557 | 0.0732143 | -0.0087 | 42.5718
12838 | 17.912222 | 3.0534 | 49.6327 | 2 | 5.1827 | 5.187835 | 26.86 | 0.210821 | 0.2541 | 0.2809439 | 0.07320288 | -0.0085 | 42.5725
12839 | 17.913611 | 3.0534 | 49.637 | 2 | 5.1904 | 5.188227 | 26.94 | 0.211838 | 0.254 | 0.280932 | 0.07316264 | -0.0084 | 42.5719
12840 | 17.915 | 3.054 | 49.6412 | 2 | 5.1981 | 5.188541 | 27.02 | 0.212719 | 0.2548 | 0.2809205 | 0.07315258 | -0.0083 | 42.5713
12841 | 17.916389 | 3.054 | 49.6454 | 2 | 5.1813 | 5.188903 | 26.85 | 0.210766 | 0.2536 | 0.2809087 | 0.07313941 | -0.0082 | 42.5725
12842 | 17.917778 | 3.0548 | 49.6497 | 2 | 5.1904 | 5.189211 | 26.94 | 0.211811 | 0.2535 | 0.2808965 | 0.07312636 | -0.0081 | 42.5718
12843 | 17.919167 | 3.0548 | 49.6539 | 2 | 5.1911 | 5.189544 | 26.95 | 0.211975 | 0.2535 | 0.2808841 | 0.07311389 | -0.008 | 42.5717
12844 | 17.920556 | 3.0554 | 49.6582 | 2 | 5.1834 | 5.18987 | 26.87 | 0.211068 | 0.2529 | 0.2808705 | 0.07310097 | -0.0079 | 42.5722
12845 | 17.921944 | 3.0554 | 49.6624 | 2 | 5.1946 | 5.190241 | 26.98 | 0.212526 | 0.253 | 0.2808565 | 0.07308807 | -0.0078 | 42.5713
12846 | 17.923333 | 3.0561 | 49.6667 | 2 | 5.1974 | 5.190604 | 27.01 | 0.212939 | 0.2535 | 0.2808421 | 0.07307613 | -0.0077 | 42.571
12847 | 17.924722 | 3.0561 | 49.6709 | 2 | 5.1911 | 5.19098 | 26.95 | 0.211893 | 0.2536 | 0.2808274 | 0.07306496 | -0.0076 | 42.5716
12848 | 17.926111 | 3.0567 | 49.6752 | 2 | 5.1841 | 5.191339 | 26.88 | 0.211288 | 0.2529 | 0.2808129 | 0.07305277 | -0.0075 | 42.5719
12849 | 17.9275 | 3.0567 | 49.6794 | 2 | 5.1988 | 5.191706 | 27.03 | 0.213022 | 0.2535 | 0.2807979 | 0.07304164 | -0.0074 | 42.5709
12850 | 17.928889 | 3.0572 | 49.6837 | 2 | 5.1967 | 5.192023 | 27.01 | 0.213024 | 0.2537 | 0.2807824 | 0.07303109 | -0.0073 | 42.5708
12851 | 17.930278 | 3.0572 | 49.6879 | 2 | 5.1967 | 5.192317 | 27.01 | 0.212636 | 0.254 | 0.280766 | 0.07298974 | -0.0073 | 42.571
12852 | 17.931667 | 3.0574 | 49.6922 | 2 | 5.1953 | 5.192659 | 26.99 | 0.212553 | 0.2545 | 0.2807498 | 0.07298073 | -0.0072 | 42.571
12853 | 17.933056 | 3.0574 | 49.6964 | 2 | 5.2009 | 5.192989 | 27.05 | 0.213077 | 0.2558 | 0.2807348 | 0.07297447 | -0.0071 | 42.5707
12854 | 17.934444 | 3.0579 | 49.7007 | 2 | 5.1918 | 5.193344 | 26.95 | 0.212334 | 0.256 | 0.2807196 | 0.0729687 | -0.0071 | 42.5711
12855 | 17.935833 | 3.0579 | 49.7049 | 2 | 5.1939 | 5.193733 | 26.98 | 0.212333 | 0.2555 | 0.2807036 | 0.07296097 | -0.007 | 42.5711
12856 | 17.937222 | 3.0583 | 49.7092 | 2 | 5.1967 | 5.194067 | 27.01 | 0.212912 | 0.2553 | 0.2806868 | 0.07295372 | -0.0069 | 42.5707
12857 | 17.938611 | 3.0583 | 49.7135 | 2 | 5.2009 | 5.194404 | 27.05 | 0.213325 | 0.2556 | 0.2806698 | 0.07294696 | -0.0069 | 42.5704
12858 | 17.94 | 3.0586 | 49.7177 | 2 | 5.1939 | 5.194809 | 26.98 | 0.212416 | 0.2549 | 0.2806523 | 0.07293806 | -0.0068 | 42.5709
12859 | 17.941389 | 3.0586 | 49.722 | 2 | 5.196 | 5.195142 | 27 | 0.212471 | 0.2544 | 0.2806343 | 0.07292879 | -0.0068 | 42.5708
12860 | 17.942778 | 3.0589 | 49.7262 | 2 | 5.2099 | 5.19546 | 27.14 | 0.214484 | 0.2551 | 0.2806164 | 0.07292095 | -0.0067 | 42.5696
12861 | 17.944167 | 3.0589 | 49.7305 | 2 | 5.1869 | 5.195788 | 26.9 | 0.211618 | 0.2543 | 0.2805985 | 0.07291248 | -0.0067 | 42.5713
12862 | 17.945556 | 3.0591 | 49.7347 | 2 | 5.1974 | 5.196133 | 27.01 | 0.212829 | 0.2547 | 0.2805803 | 0.072906 | -0.0067 | 42.5705
12863 | 17.946944 | 3.0591 | 49.739 | 2 | 5.2051 | 5.196467 | 27.09 | 0.213711 | 0.2557 | 0.2805616 | 0.07286607 | -0.0066 | 42.57
12864 | 17.948333 | 3.059 | 49.7432 | 2 | 5.2016 | 5.196787 | 27.06 | 0.21327 | 0.2559 | 0.2805426 | 0.07286187 | -0.0066 | 42.5702
12865 | 17.949722 | 3.059 | 49.7475 | 2 | 5.1981 | 5.197142 | 27.02 | 0.213105 | 0.256 | 0.2805233 | 0.07285816 | -0.0066 | 42.5703
12866 | 17.951111 | 3.0591 | 49.7517 | 2 | 5.2037 | 5.19749 | 27.08 | 0.213739 | 0.2567 | 0.2805041 | 0.07285551 | -0.0066 | 42.5699
12867 | 17.9525 | 3.0591 | 49.756 | 2 | 5.2044 | 5.197827 | 27.09 | 0.213491 | 0.2569 | 0.2804847 | 0.07285334 | -0.0066 | 42.57
12868 | 17.953889 | 3.0593 | 49.7603 | 2 | 5.1911 | 5.198221 | 26.95 | 0.212141 | 0.2566 | 0.2804653 | 0.07285035 | -0.0065 | 42.5707
12869 | 17.955556 | 3.0593 | 49.7645 | 2 | 5.1981 | 5.198582 | 27.02 | 0.213161 | 0.2562 | 0.280446 | 0.07284624 | -0.0065 | 42.5704
12870 | 17.956944 | 3.0593 | 49.7688 | 2 | 5.2037 | 5.198925 | 27.08 | 0.213546 | 0.2569 | 0.2804261 | 0.07284271 | -0.0065 | 42.5702
12871 | 17.958333 | 3.0593 | 49.773 | 2 | 5.1988 | 5.199265 | 27.03 | 0.213105 | 0.2567 | 0.2804057 | 0.07283902 | -0.0065 | 42.5704
12872 | 17.959722 | 3.0593 | 49.7773 | 2 | 5.1981 | 5.199645 | 27.02 | 0.212994 | 0.2561 | 0.2803851 | 0.07283345 | -0.0065 | 42.5704
12873 | 17.961111 | 3.0593 | 49.7815 | 3 | 5.1981 | 5.19998 | 27.02 | 0.213105 | 0.2562 | 0.2803637 | 0.07282885 | -0.0065 | 42.5703
12874 | 17.9625 | 3.0593 | 49.7858 | 2 | 5.2058 | 5.20033 | 27.1 | 0.213821 | 0.2565 | 0.2803424 | 0.07282558 | -0.0065 | 42.5699
12875 | 17.963889 | 3.0593 | 49.79 | 2 | 5.2023 | 5.200659 | 27.06 | 0.213298 | 0.2566 | 0.2803209 | 0.07278784 | -0.0065 | 42.5702
12876 | 17.965278 | 3.059 | 49.7943 | 3 | 5.212 | 5.201055 | 27.17 | 0.214375 | 0.2577 | 0.2802991 | 0.07278685 | -0.0065 | 42.5695
12877 | 17.966667 | 3.059 | 49.7985 | 2 | 5.1939 | 5.201359 | 26.98 | 0.212582 | 0.257 | 0.2802765 | 0.0727853 | -0.0065 | 42.5705
12878 | 17.968056 | 3.0589 | 49.8028 | 2 | 5.2092 | 5.201676 | 27.14 | 0.214098 | 0.2577 | 0.2802538 | 0.07278499 | -0.0065 | 42.5696
12879 | 17.969444 | 3.0589 | 49.807 | 2 | 5.1988 | 5.202005 | 27.03 | 0.213105 | 0.2572 | 0.2802307 | 0.07278518 | -0.0065 | 42.5702
12880 | 17.970833 | 3.0589 | 49.8113 | 2 | 5.2058 | 5.202344 | 27.1 | 0.213877 | 0.2573 | 0.2802072 | 0.07278622 | -0.0065 | 42.5696
12881 | 17.972222 | 3.0589 | 49.8155 | 2 | 5.2092 | 5.202655 | 27.14 | 0.214346 | 0.2578 | 0.2801833 | 0.07278795 | -0.0065 | 42.5693
12882 | 17.973611 | 3.0588 | 49.8198 | 2 | 5.2058 | 5.202973 | 27.1 | 0.213794 | 0.2582 | 0.2801585 | 0.07279092 | -0.0066 | 42.5696
12883 | 17.975 | 3.0588 | 49.824 | 2 | 5.2134 | 5.203311 | 27.18 | 0.214871 | 0.2588 | 0.2801337 | 0.07279381 | -0.0066 | 42.569
12884 | 17.976389 | 3.0588 | 49.8283 | 2 | 5.2085 | 5.20365 | 27.13 | 0.214458 | 0.2594 | 0.2801084 | 0.07279784 | -0.0066 | 42.5692
12885 | 17.977778 | 3.0588 | 49.8325 | 2 | 5.2051 | 5.20402 | 27.09 | 0.213766 | 0.2595 | 0.2800829 | 0.07280208 | -0.0066 | 42.5696
12886 | 17.979167 | 3.0589 | 49.8368 | 2 | 5.2044 | 5.204348 | 27.09 | 0.213766 | 0.2593 | 0.2800571 | 0.0728054 | -0.0066 | 42.5695
12887 | 17.980556 | 3.0589 | 49.8411 | 2 | 5.2079 | 5.204695 | 27.12 | 0.214347 | 0.2597 | 0.2800311 | 0.07277237 | -0.0066 | 42.5691
12888 | 17.981944 | 3.0587 | 49.8453 | 2 | 5.2079 | 5.205024 | 27.12 | 0.21407 | 0.2601 | 0.2800051 | 0.07277719 | -0.0066 | 42.5693
12889 | 17.983333 | 3.0587 | 49.8496 | 2 | 5.2016 | 5.205399 | 27.06 | 0.213297 | 0.2594 | 0.2799787 | 0.07278156 | -0.0066 | 42.5697
12890 | 17.984722 | 3.0588 | 49.8538 | 2 | 5.2037 | 5.205766 | 27.08 | 0.213546 | 0.2593 | 0.2799519 | 0.07278622 | -0.0066 | 42.5695
12891 | 17.986111 | 3.0588 | 49.8581 | 2 | 5.2065 | 5.206128 | 27.11 | 0.214182 | 0.2588 | 0.2799247 | 0.07279006 | -0.0066 | 42.5691
12892 | 17.9875 | 3.0589 | 49.8623 | 2 | 5.2085 | 5.206492 | 27.13 | 0.214683 | 0.2594 | 0.2798977 | 0.07279504 | -0.0065 | 42.5688
12893 | 17.988889 | 3.0589 | 49.8666 | 3 | 5.2023 | 5.20687 | 27.06 | 0.213713 | 0.2585 | 0.2798707 | 0.07279892 | -0.0065 | 42.5693
12894 | 17.990278 | 3.059 | 49.8708 | 2 | 5.2065 | 5.207239 | 27.11 | 0.213822 | 0.2586 | 0.2798429 | 0.07280347 | -0.0065 | 42.5692
12895 | 17.991667 | 3.059 | 49.8751 | 2 | 5.2044 | 5.207585 | 27.09 | 0.213989 | 0.2584 | 0.279815 | 0.07280851 | -0.0065 | 42.5691
12896 | 17.993056 | 3.0593 | 49.8793 | 2 | 5.2085 | 5.207935 | 27.13 | 0.214458 | 0.2585 | 0.2797869 | 0.07281348 | -0.0065 | 42.5688
12897 | 17.994444 | 3.0593 | 49.8836 | 2 | 5.2044 | 5.208271 | 27.09 | 0.213601 | 0.2578 | 0.2797586 | 0.07281762 | -0.0065 | 42.5692
12898 | 17.995833 | 3.0595 | 49.8878 | 2 | 5.1995 | 5.208599 | 27.03 | 0.213299 | 0.2575 | 0.2797301 | 0.07282188 | -0.0064 | 42.5694
12899 | 17.997222 | 3.0595 | 49.8921 | 2 | 5.1967 | 5.208974 | 27.01 | 0.212746 | 0.2559 | 0.2797015 | 0.07277753 | -0.0064 | 42.5697
12900 | 17.998611 | 3.0594 | 49.8963 | 2 | 5.2092 | 5.209295 | 27.14 | 0.214541 | 0.2563 | 0.2796723 | 0.07277955 | -0.0064 | 42.5686
12901 | 18.000278 | 3.0594 | 49.9006 | 2 | 5.2113 | 5.209621 | 27.16 | 0.214678 | 0.2562 | 0.2796424 | 0.07278169 | -0.0064 | 42.5688
12902 | 18.001667 | 3.0597 | 49.9048 | 2 | 5.2127 | 5.209977 | 27.17 | 0.21443 | 0.2558 | 0.2796129 | 0.07278461 | -0.0063 | 42.569
12903 | 18.003056 | 3.0597 | 49.9091 | 2 | 5.2085 | 5.210335 | 27.13 | 0.214402 | 0.2552 | 0.2795823 | 0.07278605 | -0.0063 | 42.5689
12904 | 18.004444 | 3.06 | 49.9133 | 2 | 5.2141 | 5.210681 | 27.19 | 0.215177 | 0.2554 | 0.2795514 | 0.07278865 | -0.0063 | 42.5684
12905 | 18.005833 | 3.06 | 49.9176 | 2 | 5.2079 | 5.211019 | 27.12 | 0.214015 | 0.2551 | 0.2795204 | 0.07279006 | -0.0062 | 42.5691
12906 | 18.007222 | 3.0603 | 49.9219 | 2 | 5.2141 | 5.211391 | 27.19 | 0.215065 | 0.2547 | 0.2794889 | 0.07279018 | -0.0062 | 42.5684
12907 | 18.008611 | 3.0603 | 49.9261 | 2 | 5.2092 | 5.21176 | 27.14 | 0.213988 | 0.2541 | 0.2794567 | 0.0727893 | -0.0061 | 42.569
12908 | 18.01 | 3.0607 | 49.9304 | 2 | 5.2176 | 5.212158 | 27.22 | 0.215452 | 0.2541 | 0.2794234 | 0.07278911 | -0.0061 | 42.5681
12909 | 18.011389 | 3.0607 | 49.9346 | 2 | 5.2113 | 5.212521 | 27.16 | 0.214512 | 0.2541 | 0.2793903 | 0.07278942 | -0.006 | 42.5687
12910 | 18.012778 | 3.0611 | 49.9389 | 2 | 5.2037 | 5.212827 | 27.08 | 0.213573 | 0.2528 | 0.2793568 | 0.07278703 | -0.006 | 42.5692
12911 | 18.014167 | 3.0611 | 49.9431 | 2 | 5.2092 | 5.213172 | 27.14 | 0.214457 | 0.2524 | 0.2793232 | 0.07273426 | -0.0059 | 42.5686
12912 | 18.015556 | 3.0611 | 49.9474 | 2 | 5.2218 | 5.21354 | 27.27 | 0.215618 | 0.2528 | 0.2792889 | 0.0727319 | -0.0059 | 42.5679
12913 | 18.016944 | 3.0611 | 49.9516 | 2 | 5.2141 | 5.213898 | 27.19 | 0.214788 | 0.2531 | 0.2792549 | 0.07273099 | -0.0058 | 42.5684
12914 | 18.018333 | 3.0615 | 49.9559 | 2 | 5.2099 | 5.214268 | 27.14 | 0.214236 | 0.2526 | 0.2792209 | 0.0727301 | -0.0058 | 42.5686
12915 | 18.019722 | 3.0615 | 49.9602 | 2 | 5.2113 | 5.214678 | 27.16 | 0.214484 | 0.2521 | 0.2791867 | 0.07272757 | -0.0057 | 42.5684
12916 | 18.021111 | 3.0619 | 49.9644 | 2 | 5.2162 | 5.215006 | 27.21 | 0.215342 | 0.2517 | 0.279152 | 0.07272469 | -0.0057 | 42.5679
12917 | 18.0225 | 3.0619 | 49.9687 | 2 | 5.2037 | 5.215346 | 27.08 | 0.213628 | 0.2507 | 0.2791168 | 0.07271932 | -0.0056 | 42.5689
12918 | 18.023889 | 3.0623 | 49.9729 | 2 | 5.2204 | 5.21567 | 27.25 | 0.215701 | 0.2513 | 0.2790817 | 0.07271408 | -0.0056 | 42.5676
12919 | 18.025278 | 3.0623 | 49.9772 | 2 | 5.2079 | 5.216042 | 27.12 | 0.214319 | 0.2503 | 0.2790458 | 0.07270775 | -0.0055 | 42.5684
12920 | 18.026667 | 3.0627 | 49.9815 | 2 | 5.2169 | 5.216412 | 27.22 | 0.215509 | 0.2503 | 0.2790097 | 0.07270109 | -0.0055 | 42.5676
12921 | 18.028056 | 3.0627 | 49.9857 | 2 | 5.2183 | 5.216805 | 27.23 | 0.215675 | 0.2503 | 0.2789735 | 0.07269502 | -0.0054 | 42.5675
12922 | 18.029444 | 3.063 | 49.99 | 2 | 5.2092 | 5.217141 | 27.14 | 0.214016 | 0.2501 | 0.2789375 | 0.07268861 | -0.0053 | 42.5685
12923 | 18.030833 | 3.063 | 49.9942 | 2 | 5.2238 | 5.217481 | 27.29 | 0.216171 | 0.2502 | 0.2789011 | 0.07263117 | -0.0053 | 42.5672
12924 | 18.032222 | 3.063 | 49.9985 | 2 | 5.2204 | 5.217825 | 27.25 | 0.215952 | 0.2505 | 0.2788649 | 0.07262554 | -0.0053 | 42.5672
12925 | 18.033611 | 3.063 | 50.0028 | 2 | 5.2127 | 5.218155 | 27.17 | 0.214567 | 0.2499 | 0.2788282 | 0.0726194 | -0.0052 | 42.568
12926 | 18.035 | 3.0632 | 50.007 | 2 | 5.2134 | 5.218491 | 27.18 | 0.215319 | 0.2494 | 0.2787916 | 0.07261301 | -0.0052 | 42.5676
12927 | 18.036389 | 3.0632 | 50.0113 | 2 | 5.219 | 5.218913 | 27.24 | 0.215898 | 0.2492 | 0.2787556 | 0.07260553 | -0.0051 | 42.5672
12928 | 18.037778 | 3.0635 | 50.0155 | 2 | 5.228 | 5.219267 | 27.33 | 0.216754 | 0.2498 | 0.2787197 | 0.07259987 | -0.0051 | 42.5666
12929 | 18.039167 | 3.0635 | 50.0198 | 2 | 5.2197 | 5.219685 | 27.25 | 0.215645 | 0.2493 | 0.2786836 | 0.07259351 | -0.0051 | 42.5673
12930 | 18.040556 | 3.0638 | 50.024 | 2 | 5.2134 | 5.220047 | 27.18 | 0.215178 | 0.249 | 0.2786471 | 0.0725869 | -0.005 | 42.5675
12931 | 18.041944 | 3.0638 | 50.0283 | 2 | 5.2169 | 5.220384 | 27.22 | 0.215369 | 0.2484 | 0.2786105 | 0.07257902 | -0.005 | 42.5674
12932 | 18.043333 | 3.0641 | 50.0326 | 2 | 5.219 | 5.220757 | 27.24 | 0.215842 | 0.2481 | 0.2785734 | 0.07257175 | -0.0049 | 42.567
12933 | 18.044722 | 3.0641 | 50.0368 | 2 | 5.2162 | 5.221154 | 27.21 | 0.215258 | 0.2476 | 0.2785361 | 0.07256536 | -0.0049 | 42.5674
12934 | 18.046111 | 3.0644 | 50.0411 | 2 | 5.2183 | 5.221525 | 27.23 | 0.215619 | 0.2473 | 0.2784985 | 0.07255874 | -0.0048 | 42.5671
12935 | 18.047778 | 3.0644 | 50.0453 | 3 | 5.2037 | 5.221875 | 27.08 | 0.213907 | 0.2454 | 0.2784615 | 0.07248789 | -0.0048 | 42.5685
12936 | 18.049167 | 3.0642 | 50.0496 | 2 | 5.2183 | 5.222232 | 27.23 | 0.215647 | 0.2452 | 0.2784241 | 0.07247738 | -0.0047 | 42.5674
12937 | 18.050556 | 3.0642 | 50.0539 | 2 | 5.212 | 5.222582 | 27.17 | 0.215182 | 0.2445 | 0.2783868 | 0.07246497 | -0.0047 | 42.5676
12938 | 18.051944 | 3.0643 | 50.0581 | 2 | 5.2162 | 5.222908 | 27.21 | 0.215258 | 0.2438 | 0.2783494 | 0.07245138 | -0.0047 | 42.5675
12939 | 18.053333 | 3.0643 | 50.0624 | 2 | 5.2204 | 5.223211 | 27.25 | 0.215673 | 0.2434 | 0.2783113 | 0.07243794 | -0.0047 | 42.5672
12940 | 18.054722 | 3.0643 | 50.0666 | 2 | 5.2273 | 5.223549 | 27.32 | 0.216923 | 0.2439 | 0.2782724 | 0.07242502 | -0.0046 | 42.5665
12941 | 18.056111 | 3.0643 | 50.0709 | 2 | 5.2225 | 5.223903 | 27.27 | 0.216455 | 0.2443 | 0.278234 | 0.07241412 | -0.0046 | 42.5667
12942 | 18.0575 | 3.0644 | 50.0752 | 2 | 5.2218 | 5.224235 | 27.27 | 0.216006 | 0.2441 | 0.2781958 | 0.07240251 | -0.0046 | 42.5669
12943 | 18.058889 | 3.0644 | 50.0794 | 2 | 5.2356 | 5.224568 | 27.41 | 0.217364 | 0.2454 | 0.2781584 | 0.07239321 | -0.0046 | 42.5661
12944 | 18.060278 | 3.0644 | 50.0837 | 2 | 5.228 | 5.224928 | 27.33 | 0.216726 | 0.2456 | 0.2781208 | 0.07238452 | -0.0045 | 42.5664
12945 | 18.061667 | 3.0644 | 50.088 | 2 | 5.2252 | 5.225273 | 27.3 | 0.216901 | 0.2454 | 0.2780833 | 0.07237644 | -0.0045 | 42.5663
12946 | 18.063056 | 3.0645 | 50.0922 | 2 | 5.228 | 5.225626 | 27.33 | 0.216642 | 0.2452 | 0.2780463 | 0.07236962 | -0.0045 | 42.5664
12947 | 18.064444 | 3.0645 | 50.0965 | 2 | 5.2294 | 5.225987 | 27.35 | 0.217286 | 0.2453 | 0.2780097 | 0.07229565 | -0.0045 | 42.566
12948 | 18.065833 | 3.064 | 50.1007 | 2 | 5.2315 | 5.226348 | 27.37 | 0.216892 | 0.2453 | 0.277973 | 0.07228907 | -0.0045 | 42.5662
12949 | 18.067222 | 3.064 | 50.105 | 2 | 5.2266 | 5.226602 | 27.32 | 0.216587 | 0.2456 | 0.277937 | 0.07228217 | -0.0045 | 42.5663
12950 | 18.068611 | 3.0638 | 50.1092 | 2 | 5.228 | 5.226887 | 27.33 | 0.217319 | 0.2453 | 0.277901 | 0.07227449 | -0.0045 | 42.5659
12951 | 18.07 | 3.0638 | 50.1135 | 2 | 5.2266 | 5.227281 | 27.32 | 0.216812 | 0.245 | 0.2778653 | 0.07226648 | -0.0045 | 42.5661
12952 | 18.071389 | 3.0637 | 50.1178 | 2 | 5.2218 | 5.227602 | 27.27 | 0.215922 | 0.2451 | 0.2778294 | 0.0722588 | -0.0046 | 42.5666
12953 | 18.072778 | 3.0637 | 50.122 | 2 | 5.2259 | 5.227951 | 27.31 | 0.216337 | 0.2447 | 0.2777939 | 0.07225053 | -0.0046 | 42.5663
12954 | 18.074167 | 3.0635 | 50.1263 | 2 | 5.2308 | 5.2283 | 27.36 | 0.217339 | 0.2448 | 0.2777588 | 0.07224277 | -0.0046 | 42.5657
12955 | 18.075556 | 3.0635 | 50.1305 | 2 | 5.237 | 5.228633 | 27.43 | 0.217891 | 0.2452 | 0.2777242 | 0.07223666 | -0.0046 | 42.5653
12956 | 18.076944 | 3.0633 | 50.1348 | 2 | 5.2329 | 5.229 | 27.38 | 0.217252 | 0.2456 | 0.2776897 | 0.07223182 | -0.0046 | 42.5657
12957 | 18.078333 | 3.0633 | 50.139 | 2 | 5.2252 | 5.229336 | 27.3 | 0.216449 | 0.2451 | 0.2776553 | 0.07222619 | -0.0046 | 42.5661
12958 | 18.079722 | 3.0632 | 50.1433 | 2 | 5.2245 | 5.229655 | 27.3 | 0.216563 | 0.2449 | 0.2776207 | 0.0722208 | -0.0046 | 42.566
12959 | 18.081111 | 3.0632 | 50.1476 | 2 | 5.2259 | 5.230024 | 27.31 | 0.216701 | 0.2443 | 0.2775862 | 0.07214371 | -0.0046 | 42.5659
12960 | 18.0825 | 3.0624 | 50.1518 | 2 | 5.2322 | 5.230373 | 27.38 | 0.217309 | 0.2446 | 0.2775514 | 0.07213781 | -0.0047 | 42.5655
12961 | 18.083889 | 3.0624 | 50.1561 | 2 | 5.2342 | 5.230702 | 27.4 | 0.217727 | 0.2446 | 0.277516 | 0.07213113 | -0.0047 | 42.5652
12962 | 18.085278 | 3.062 | 50.1603 | 2 | 5.2391 | 5.230996 | 27.45 | 0.21803 | 0.2446 | 0.27748 | 0.0721245 | -0.0048 | 42.565
12963 | 18.086667 | 3.062 | 50.1646 | 2 | 5.2266 | 5.231366 | 27.32 | 0.216812 | 0.2436 | 0.2774439 | 0.07211691 | -0.0048 | 42.5657
12964 | 18.088056 | 3.0616 | 50.1688 | 2 | 5.2349 | 5.231708 | 27.4 | 0.217726 | 0.2438 | 0.2774074 | 0.07210937 | -0.0048 | 42.5651
12965 | 18.089444 | 3.0616 | 50.1731 | 2 | 5.2349 | 5.232047 | 27.4 | 0.218065 | 0.2441 | 0.2773707 | 0.07210226 | -0.0049 | 42.5649
12966 | 18.090833 | 3.0612 | 50.1773 | 2 | 5.2342 | 5.232382 | 27.4 | 0.217783 | 0.2441 | 0.2773348 | 0.07209474 | -0.0049 | 42.565
12967 | 18.0925 | 3.0612 | 50.1816 | 2 | 5.2384 | 5.232713 | 27.44 | 0.21817 | 0.2444 | 0.2772986 | 0.07208793 | -0.005 | 42.5651
12968 | 18.093889 | 3.0607 | 50.1858 | 2 | 5.2426 | 5.233046 | 27.48 | 0.218953 | 0.2447 | 0.277263 | 0.07208229 | -0.005 | 42.5646
12969 | 18.095278 | 3.0607 | 50.1901 | 2 | 5.2349 | 5.233414 | 27.4 | 0.217726 | 0.2446 | 0.2772281 | 0.07207615 | -0.0051 | 42.5653
12970 | 18.096667 | 3.0603 | 50.1944 | 2 | 5.2322 | 5.233779 | 27.38 | 0.217393 | 0.2444 | 0.2771927 | 0.07207082 | -0.0051 | 42.5654
12971 | 18.098056 | 3.0603 | 50.1986 | 2 | 5.2349 | 5.234134 | 27.4 | 0.217754 | 0.2441 | 0.277158 | 0.07199313 | -0.0052 | 42.5652
12972 | 18.099444 | 3.0592 | 50.2029 | 2 | 5.2336 | 5.234457 | 27.39 | 0.217899 | 0.2445 | 0.2771233 | 0.07198803 | -0.0053 | 42.5651
12973 | 18.100833 | 3.0592 | 50.2071 | 2 | 5.2363 | 5.234813 | 27.42 | 0.217613 | 0.2446 | 0.2770885 | 0.07198383 | -0.0053 | 42.5652
12974 | 18.102222 | 3.0586 | 50.2113 | 2 | 5.2329 | 5.235137 | 27.38 | 0.217589 | 0.2442 | 0.2770537 | 0.07197884 | -0.0054 | 42.5652
12975 | 18.103611 | 3.0586 | 50.2156 | 2 | 5.2336 | 5.235541 | 27.39 | 0.217984 | 0.2442 | 0.2770194 | 0.07197354 | -0.0055 | 42.5649
12976 | 18.105 | 3.058 | 50.2198 | 2 | 5.2377 | 5.235915 | 27.43 | 0.218341 | 0.2445 | 0.2769854 | 0.07196923 | -0.0055 | 42.5647
12977 | 18.106389 | 3.058 | 50.2241 | 2 | 5.237 | 5.236261 | 27.43 | 0.217613 | 0.2444 | 0.2769511 | 0.07196433 | -0.0056 | 42.5651
12978 | 18.107778 | 3.0574 | 50.2283 | 2 | 5.2432 | 5.236622 | 27.49 | 0.218613 | 0.245 | 0.2769165 | 0.07196069 | -0.0057 | 42.5645
12979 | 18.109167 | 3.0574 | 50.2326 | 2 | 5.2308 | 5.236975 | 27.36 | 0.217226 | 0.2446 | 0.2768818 | 0.07195674 | -0.0057 | 42.5653
12980 | 18.110556 | 3.0568 | 50.2368 | 2 | 5.2439 | 5.237313 | 27.5 | 0.21895 | 0.2452 | 0.2768473 | 0.07195378 | -0.0058 | 42.5642
12981 | 18.111944 | 3.0568 | 50.2411 | 2 | 5.2322 | 5.237688 | 27.38 | 0.217393 | 0.2447 | 0.2768133 | 0.07195004 | -0.0059 | 42.5651
12982 | 18.113333 | 3.0563 | 50.2453 | 2 | 5.2405 | 5.238057 | 27.46 | 0.218731 | 0.2449 | 0.2767796 | 0.07194663 | -0.0059 | 42.5643
12983 | 18.114722 | 3.0563 | 50.2496 | 2 | 5.2336 | 5.238402 | 27.39 | 0.2177 | 0.2443 | 0.276746 | 0.07186905 | -0.006 | 42.5649
12984 | 18.116111 | 3.0551 | 50.2538 | 2 | 5.2398 | 5.238745 | 27.46 | 0.218534 | 0.2443 | 0.2767128 | 0.07186457 | -0.0061 | 42.5643
12985 | 18.1175 | 3.0551 | 50.2581 | 2 | 5.2384 | 5.239125 | 27.44 | 0.218002 | 0.2445 | 0.2766796 | 0.0718608 | -0.0062 | 42.5646
12986 | 18.118889 | 3.0543 | 50.2623 | 2 | 5.2446 | 5.239473 | 27.51 | 0.218836 | 0.2448 | 0.2766466 | 0.07185811 | -0.0063 | 42.5641
12987 | 18.120278 | 3.0543 | 50.2666 | 2 | 5.2481 | 5.239805 | 27.54 | 0.21962 | 0.2454 | 0.276614 | 0.07185689 | -0.0064 | 42.5636
12988 | 18.121667 | 3.0537 | 50.2708 | 2 | 5.2453 | 5.24015 | 27.51 | 0.219088 | 0.246 | 0.2765815 | 0.07185618 | -0.0064 | 42.5639
12989 | 18.123056 | 3.0537 | 50.2751 | 2 | 5.2308 | 5.240535 | 27.36 | 0.21748 | 0.2454 | 0.2765495 | 0.07185441 | -0.0065 | 42.5648
12990 | 18.124444 | 3.0531 | 50.2793 | 2 | 5.246 | 5.240876 | 27.52 | 0.219115 | 0.2454 | 0.2765177 | 0.07185177 | -0.0066 | 42.5638
12991 | 18.125833 | 3.0531 | 50.2836 | 2 | 5.2432 | 5.241218 | 27.49 | 0.218838 | 0.2454 | 0.2764857 | 0.071849 | -0.0067 | 42.5639
12992 | 18.127222 | 3.0525 | 50.2878 | 2 | 5.2439 | 5.241599 | 27.5 | 0.21853 | 0.2454 | 0.2764534 | 0.07184637 | -0.0067 | 42.5641
12993 | 18.128611 | 3.0525 | 50.292 | 2 | 5.2578 | 5.241967 | 27.64 | 0.220932 | 0.246 | 0.2764217 | 0.07184483 | -0.0068 | 42.5626
12994 | 18.13 | 3.052 | 50.2963 | 2 | 5.2439 | 5.242361 | 27.5 | 0.218725 | 0.2461 | 0.2763903 | 0.07184418 | -0.0068 | 42.5639
12995 | 18.131389 | 3.052 | 50.3005 | 2 | 5.246 | 5.242707 | 27.52 | 0.218975 | 0.2463 | 0.2763593 | 0.07177047 | -0.0069 | 42.5638
12996 | 18.132778 | 3.0509 | 50.3048 | 2 | 5.2439 | 5.243066 | 27.5 | 0.218641 | 0.2464 | 0.2763289 | 0.07177041 | -0.007 | 42.5639
12997 | 18.134167 | 3.0509 | 50.309 | 2 | 5.2467 | 5.243495 | 27.53 | 0.219227 | 0.2462 | 0.2762989 | 0.07176985 | -0.0071 | 42.5635
12998 | 18.135556 | 3.0503 | 50.3133 | 2 | 5.237 | 5.24385 | 27.43 | 0.218145 | 0.246 | 0.2762689 | 0.07176832 | -0.0071 | 42.5641
12999 | 18.136944 | 3.0503 | 50.3175 | 2 | 5.2432 | 5.244214 | 27.49 | 0.21898 | 0.2444 | 0.2762392 | 0.07176406 | -0.0072 | 42.5636
13000 | 18.138333 | 3.0497 | 50.3217 | 2 | 5.2377 | 5.244561 | 27.43 | 0.218341 | 0.244 | 0.2762099 | 0.07175882 | -0.0073 | 42.564
13001 | 18.139722 | 3.0497 | 50.326 | 2 | 5.2398 | 5.244948 | 27.46 | 0.218506 | 0.2435 | 0.2761807 | 0.07175281 | -0.0073 | 42.5638
13002 | 18.141389 | 3.0491 | 50.3302 | 2 | 5.2405 | 5.245326 | 27.46 | 0.218476 | 0.2432 | 0.2761519 | 0.07174555 | -0.0074 | 42.5642
13003 | 18.142778 | 3.0491 | 50.3345 | 2 | 5.2432 | 5.245688 | 27.49 | 0.219294 | 0.2429 | 0.276123 | 0.07173825 | -0.0075 | 42.5637
13004 | 18.144167 | 3.0486 | 50.3387 | 2 | 5.2412 | 5.246037 | 27.47 | 0.219072 | 0.2425 | 0.2760943 | 0.07172999 | -0.0075 | 42.5638
13005 | 18.145556 | 3.0486 | 50.3429 | 2 | 5.2488 | 5.246412 | 27.55 | 0.219619 | 0.2422 | 0.2760659 | 0.07172048 | -0.0076 | 42.5634
13006 | 18.146944 | 3.0481 | 50.3472 | 2 | 5.2446 | 5.246785 | 27.51 | 0.219403 | 0.2421 | 0.276038 | 0.07171056 | -0.0076 | 42.5635
13007 | 18.148333 | 3.0481 | 50.3514 | 2 | 5.2522 | 5.247169 | 27.59 | 0.219867 | 0.2425 | 0.2760103 | 0.07163232 | -0.0077 | 42.5632
13008 | 18.149722 | 3.0471 | 50.3556 | 2 | 5.2488 | 5.24755 | 27.55 | 0.219761 | 0.2433 | 0.2759824 | 0.07162469 | -0.0077 | 42.5633
13009 | 18.151111 | 3.0471 | 50.3599 | 2 | 5.2453 | 5.247928 | 27.51 | 0.219287 | 0.2432 | 0.2759547 | 0.07161702 | -0.0078 | 42.5635
13010 | 18.1525 | 3.0465 | 50.3641 | 2 | 5.2619 | 5.248335 | 27.69 | 0.221206 | 0.2444 | 0.2759271 | 0.07161183 | -0.0079 | 42.5623
13011 | 18.153889 | 3.0465 | 50.3683 | 2 | 5.2106 | 5.248693 | 27.15 | 0.214819 | 0.2415 | 0.2758999 | 0.0716012 | -0.0079 | 42.5662
13012 | 18.155278 | 3.046 | 50.3726 | 2 | 5.2426 | 5.24915 | 27.48 | 0.219067 | 0.2415 | 0.2758733 | 0.07159045 | -0.008 | 42.5636
13013 | 18.156667 | 3.046 | 50.3768 | 2 | 5.2522 | 5.249527 | 27.59 | 0.219587 | 0.2421 | 0.2758467 | 0.07158022 | -0.008 | 42.5632
13014 | 18.158056 | 3.0455 | 50.381 | 2 | 5.2564 | 5.249905 | 27.63 | 0.220851 | 0.2428 | 0.275821 | 0.07157135 | -0.0081 | 42.5625
13015 | 18.159444 | 3.0455 | 50.3853 | 2 | 5.2405 | 5.250295 | 27.46 | 0.218674 | 0.242 | 0.2757962 | 0.07156039 | -0.0081 | 42.5637
13016 | 18.160833 | 3.0451 | 50.3895 | 2 | 5.2557 | 5.250685 | 27.62 | 0.220284 | 0.2427 | 0.2757721 | 0.07155023 | -0.0081 | 42.5627
13017 | 18.162222 | 3.0451 | 50.3937 | 2 | 5.2467 | 5.251019 | 27.53 | 0.219227 | 0.2425 | 0.2757488 | 0.07153985 | -0.0082 | 42.5634
13018 | 18.163611 | 3.0448 | 50.398 | 2 | 5.2509 | 5.251407 | 27.57 | 0.219756 | 0.2425 | 0.2757258 | 0.07153007 | -0.0082 | 42.563
13019 | 18.165 | 3.0448 | 50.4022 | 2 | 5.2488 | 5.251772 | 27.55 | 0.220105 | 0.2423 | 0.2757033 | 0.07145287 | -0.0082 | 42.5628
13020 | 18.166389 | 3.0439 | 50.4064 | 2 | 5.2391 | 5.252144 | 27.45 | 0.218338 | 0.2417 | 0.2756811 | 0.07144167 | -0.0083 | 42.5638
13021 | 18.167778 | 3.0439 | 50.4107 | 2 | 5.2529 | 5.252518 | 27.59 | 0.219978 | 0.2415 | 0.2756596 | 0.07142978 | -0.0083 | 42.5628
13022 | 18.169167 | 3.0434 | 50.4149 | 2 | 5.2398 | 5.252867 | 27.46 | 0.21845 | 0.2406 | 0.2756382 | 0.07141608 | -0.0084 | 42.5637
13023 | 18.170556 | 3.0434 | 50.4191 | 2 | 5.2446 | 5.253263 | 27.51 | 0.219232 | 0.2402 | 0.2756174 | 0.07140115 | -0.0084 | 42.5632
13024 | 18.171944 | 3.0429 | 50.4234 | 2 | 5.2543 | 5.253629 | 27.61 | 0.220572 | 0.2408 | 0.2755962 | 0.07138756 | -0.0084 | 42.5624
13025 | 18.173333 | 3.0429 | 50.4276 | 2 | 5.255 | 5.254023 | 27.61 | 0.220116 | 0.2409 | 0.2755753 | 0.07137469 | -0.0085 | 42.5626
13026 | 18.174722 | 3.0425 | 50.4319 | 2 | 5.2605 | 5.254406 | 27.67 | 0.221124 | 0.2412 | 0.2755545 | 0.07136261 | -0.0085 | 42.562
13027 | 18.176111 | 3.0425 | 50.4361 | 2 | 5.2578 | 5.254813 | 27.64 | 0.22062 | 0.2417 | 0.2755336 | 0.07135124 | -0.0085 | 42.5623
13028 | 18.1775 | 3.0422 | 50.4403 | 2 | 5.255 | 5.255196 | 27.61 | 0.220512 | 0.2419 | 0.2755119 | 0.07133974 | -0.0085 | 42.5623
13029 | 18.178889 | 3.0422 | 50.4445 | 2 | 5.266 | 5.255626 | 27.73 | 0.221596 | 0.243 | 0.27549 | 0.07132978 | -0.0086 | 42.5616
13030 | 18.180278 | 3.042 | 50.4488 | 2 | 5.2584 | 5.255986 | 27.65 | 0.220959 | 0.2431 | 0.2754683 | 0.07131913 | -0.0086 | 42.562
13031 | 18.181667 | 3.042 | 50.453 | 2 | 5.2633 | 5.256373 | 27.7 | 0.22163 | 0.2439 | 0.2754468 | 0.07124776 | -0.0086 | 42.5616
13032 | 18.183056 | 3.0412 | 50.4572 | 2 | 5.2543 | 5.2568 | 27.61 | 0.220089 | 0.2433 | 0.2754252 | 0.07123753 | -0.0086 | 42.5625
13033 | 18.184444 | 3.0412 | 50.4615 | 2 | 5.2543 | 5.257194 | 27.61 | 0.220658 | 0.2429 | 0.2754032 | 0.07122698 | -0.0087 | 42.5621
13034 | 18.186111 | 3.0408 | 50.4657 | 2 | 5.264 | 5.257615 | 27.71 | 0.221543 | 0.244 | 0.2753813 | 0.07121815 | -0.0087 | 42.5619
13035 | 18.1875 | 3.0408 | 50.4699 | 2 | 5.2509 | 5.258004 | 27.57 | 0.219784 | 0.2435 | 0.2753591 | 0.07120817 | -0.0087 | 42.5629
13036 | 18.188889 | 3.0405 | 50.4741 | 2 | 5.2584 | 5.258399 | 27.65 | 0.221246 | 0.2435 | 0.275336 | 0.07119739 | -0.0087 | 42.562
13037 | 18.190278 | 3.0405 | 50.4783 | 2 | 5.2522 | 5.258784 | 27.59 | 0.220551 | 0.243 | 0.2753135 | 0.07118397 | -0.0088 | 42.5625
13038 | 18.191667 | 3.0402 | 50.4826 | 2 | 5.2626 | 5.259181 | 27.69 | 0.221777 | 0.2433 | 0.2752911 | 0.07117181 | -0.0088 | 42.5617
13039 | 18.193056 | 3.0402 | 50.4868 | 2 | 5.2591 | 5.259576 | 27.66 | 0.221128 | 0.2435 | 0.2752681 | 0.07115988 | -0.0088 | 42.562
13040 | 18.194444 | 3.04 | 50.491 | 2 | 5.2571 | 5.25995 | 27.64 | 0.220963 | 0.2433 | 0.2752447 | 0.07114771 | -0.0088 | 42.5621
13041 | 18.195833 | 3.04 | 50.4953 | 2 | 5.255 | 5.260315 | 27.61 | 0.220229 | 0.2429 | 0.2752216 | 0.07113541 | -0.0088 | 42.5625
13042 | 18.197222 | 3.0397 | 50.4995 | 2 | 5.264 | 5.260714 | 27.71 | 0.221571 | 0.2432 | 0.2751983 | 0.07112287 | -0.0088 | 42.5617
13043 | 18.198611 | 3.0397 | 50.5037 | 2 | 5.2619 | 5.261146 | 27.69 | 0.221751 | 0.2433 | 0.2751746 | 0.07105324 | -0.0089 | 42.5616
13044 | 18.2 | 3.039 | 50.5079 | 2 | 5.2543 | 5.261567 | 27.61 | 0.220315 | 0.2433 | 0.2751509 | 0.07104095 | -0.0089 | 42.5624
13045 | 18.201389 | 3.039 | 50.5122 | 2 | 5.2743 | 5.26197 | 27.82 | 0.222601 | 0.2442 | 0.2751269 | 0.07103028 | -0.0089 | 42.561
13046 | 18.202778 | 3.0386 | 50.5164 | 2 | 5.2619 | 5.262318 | 27.69 | 0.221463 | 0.2441 | 0.2751025 | 0.07101919 | -0.009 | 42.5617
13047 | 18.204167 | 3.0386 | 50.5206 | 2 | 5.266 | 5.262679 | 27.73 | 0.221737 | 0.244 | 0.2750783 | 0.07100758 | -0.009 | 42.5615
13048 | 18.205556 | 3.0383 | 50.5248 | 2 | 5.266 | 5.263055 | 27.73 | 0.221483 | 0.2448 | 0.2750538 | 0.07099825 | -0.009 | 42.5616
13049 | 18.206944 | 3.0383 | 50.5291 | 2 | 5.2653 | 5.263435 | 27.72 | 0.222169 | 0.2452 | 0.2750292 | 0.07098905 | -0.009 | 42.5612
13050 | 18.208333 | 3.038 | 50.5333 | 2 | 5.2591 | 5.263829 | 27.66 | 0.221301 | 0.2451 | 0.2750041 | 0.07097971 | -0.009 | 42.5617
13051 | 18.209722 | 3.038 | 50.5375 | 2 | 5.2598 | 5.264211 | 27.67 | 0.221442 | 0.2448 | 0.2749794 | 0.07096958 | -0.0091 | 42.5616
13052 | 18.211111 | 3.0378 | 50.5418 | 2 | 5.2702 | 5.264621 | 27.77 | 0.222525 | 0.2456 | 0.2749547 | 0.07096052 | -0.0091 | 42.5609
13053 | 18.2125 | 3.0378 | 50.546 | 2 | 5.2584 | 5.26497 | 27.65 | 0.221102 | 0.2456 | 0.2749295 | 0.07095149 | -0.0091 | 42.5617
13054 | 18.213889 | 3.0376 | 50.5502 | 2 | 5.255 | 5.265366 | 27.61 | 0.220857 | 0.2455 | 0.2749041 | 0.07094195 | -0.0091 | 42.5619
13055 | 18.215278 | 3.0376 | 50.5544 | 2 | 5.2536 | 5.265786 | 27.6 | 0.220146 | 0.2445 | 0.2748788 | 0.07087655 | -0.0091 | 42.5623
13056 | 18.216667 | 3.0369 | 50.5587 | 2 | 5.2612 | 5.266176 | 27.68 | 0.221465 | 0.2443 | 0.2748535 | 0.07086483 | -0.0091 | 42.5614
13057 | 18.218056 | 3.0369 | 50.5629 | 2 | 5.2536 | 5.266569 | 27.6 | 0.220345 | 0.2434 | 0.2748284 | 0.07085222 | -0.0092 | 42.5621
13058 | 18.219444 | 3.0365 | 50.5671 | 2 | 5.2763 | 5.266926 | 27.84 | 0.223337 | 0.2443 | 0.2748028 | 0.07084031 | -0.0092 | 42.5603
13059 | 18.220833 | 3.0365 | 50.5713 | 2 | 5.2681 | 5.267334 | 27.75 | 0.222131 | 0.2445 | 0.2747773 | 0.07082872 | -0.0092 | 42.561
13060 | 18.222222 | 3.0361 | 50.5755 | 2 | 5.2736 | 5.267764 | 27.81 | 0.222773 | 0.2456 | 0.2747514 | 0.07081903 | -0.0093 | 42.5606
13061 | 18.223611 | 3.0361 | 50.5798 | 2 | 5.2688 | 5.268136 | 27.76 | 0.222272 | 0.246 | 0.2747254 | 0.07081011 | -0.0093 | 42.5609
13062 | 18.225 | 3.0358 | 50.584 | 2 | 5.2695 | 5.268515 | 27.77 | 0.222327 | 0.2463 | 0.2746993 | 0.07080179 | -0.0093 | 42.5608
13063 | 18.226389 | 3.0358 | 50.5882 | 3 | 5.2653 | 5.268907 | 27.72 | 0.221568 | 0.2456 | 0.2746734 | 0.07079184 | -0.0094 | 42.5613
13064 | 18.227778 | 3.0354 | 50.5924 | 2 | 5.2681 | 5.269304 | 27.75 | 0.221988 | 0.2459 | 0.2746473 | 0.07078166 | -0.0094 | 42.561
13065 | 18.229167 | 3.0354 | 50.5966 | 2 | 5.2626 | 5.269684 | 27.69 | 0.221834 | 0.2463 | 0.2746212 | 0.07077206 | -0.0094 | 42.5611
13066 | 18.230833 | 3.0352 | 50.6009 | 2 | 5.275 | 5.270067 | 27.83 | 0.223256 | 0.2473 | 0.2745951 | 0.07076464 | -0.0094 | 42.5605
13067 | 18.232222 | 3.0352 | 50.6051 | 2 | 5.2702 | 5.270431 | 27.77 | 0.222468 | 0.2476 | 0.274569 | 0.07070688 | -0.0095 | 42.561
13068 | 18.233611 | 3.0345 | 50.6093 | 2 | 5.2612 | 5.270847 | 27.68 | 0.221871 | 0.247 | 0.2745428 | 0.07069894 | -0.0095 | 42.5613
13069 | 18.235 | 3.0345 | 50.6135 | 2 | 5.2674 | 5.271215 | 27.75 | 0.222334 | 0.247 | 0.2745164 | 0.07069094 | -0.0096 | 42.561
13070 | 18.236389 | 3.0341 | 50.6177 | 2 | 5.275 | 5.271582 | 27.83 | 0.222855 | 0.2475 | 0.27449 | 0.070684 | -0.0096 | 42.5607
13071 | 18.237778 | 3.0341 | 50.6219 | 2 | 5.2708 | 5.27201 | 27.78 | 0.222239 | 0.2477 | 0.2744634 | 0.07067737 | -0.0096 | 42.5611
13072 | 18.239167 | 3.0337 | 50.6262 | 2 | 5.2743 | 5.272397 | 27.82 | 0.222999 | 0.2478 | 0.2744364 | 0.07067031 | -0.0097 | 42.5606
13073 | 18.240556 | 3.0337 | 50.6304 | 2 | 5.2653 | 5.272772 | 27.72 | 0.222054 | 0.2475 | 0.2744089 | 0.07066245 | -0.0097 | 42.5611
13074 | 18.241944 | 3.0334 | 50.6346 | 2 | 5.2791 | 5.273148 | 27.87 | 0.223558 | 0.2486 | 0.2743814 | 0.07065509 | -0.0097 | 42.5602
13075 | 18.243333 | 3.0334 | 50.6388 | 2 | 5.2736 | 5.273513 | 27.81 | 0.222773 | 0.2492 | 0.2743533 | 0.07064831 | -0.0097 | 42.5607
13076 | 18.244722 | 3.0331 | 50.6431 | 2 | 5.2695 | 5.27386 | 27.77 | 0.22247 | 0.2491 | 0.2743245 | 0.07064129 | -0.0098 | 42.5608
13077 | 18.246111 | 3.0331 | 50.6473 | 2 | 5.2757 | 5.274285 | 27.83 | 0.223747 | 0.2494 | 0.2742951 | 0.07063411 | -0.0098 | 42.56
13078 | 18.2475 | 3.033 | 50.6515 | 2 | 5.2777 | 5.274704 | 27.85 | 0.223448 | 0.2503 | 0.2742658 | 0.07062936 | -0.0098 | 42.5602
13079 | 18.248889 | 3.033 | 50.6557 | 2 | 5.2791 | 5.275114 | 27.87 | 0.223788 | 0.2505 | 0.2742376 | 0.07058039 | -0.0098 | 42.56
13080 | 18.250278 | 3.0325 | 50.6599 | 2 | 5.2812 | 5.275529 | 27.89 | 0.224098 | 0.2512 | 0.2742093 | 0.07057734 | -0.0098 | 42.5598
13081 | 18.251667 | 3.0325 | 50.6642 | 2 | 5.2791 | 5.275908 | 27.87 | 0.223273 | 0.2516 | 0.2741817 | 0.07057422 | -0.0099 | 42.5602
13082 | 18.253056 | 3.0322 | 50.6684 | 2 | 5.2736 | 5.276264 | 27.81 | 0.222744 | 0.2516 | 0.2741543 | 0.07057122 | -0.0099 | 42.5605
13083 | 18.254444 | 3.0322 | 50.6726 | 2 | 5.2743 | 5.276654 | 27.82 | 0.223462 | 0.2518 | 0.2741263 | 0.07056907 | -0.0099 | 42.5601
13084 | 18.255833 | 3.032 | 50.6768 | 2 | 5.2784 | 5.277115 | 27.86 | 0.223446 | 0.252 | 0.2740982 | 0.07056816 | -0.0099 | 42.5601
13085 | 18.257222 | 3.032 | 50.681 | 2 | 5.2757 | 5.277522 | 27.83 | 0.223253 | 0.2524 | 0.2740701 | 0.07056717 | -0.0099 | 42.5602
13086 | 18.258611 | 3.032 | 50.6852 | 2 | 5.2798 | 5.277893 | 27.88 | 0.223843 | 0.2526 | 0.2740428 | 0.0705664 | -0.0099 | 42.5598
13087 | 18.26 | 3.032 | 50.6894 | 2 | 5.2784 | 5.278257 | 27.86 | 0.223675 | 0.2533 | 0.2740156 | 0.07056658 | -0.0099 | 42.5599
13088 | 18.261389 | 3.032 | 50.6937 | 2 | 5.2805 | 5.27867 | 27.88 | 0.223612 | 0.2536 | 0.2739881 | 0.07056751 | -0.0099 | 42.5599
13089 | 18.262778 | 3.032 | 50.6979 | 2 | 5.2743 | 5.279093 | 27.82 | 0.223028 | 0.2531 | 0.2739609 | 0.07056699 | -0.0099 | 42.5602
13090 | 18.264167 | 3.0321 | 50.7021 | 2 | 5.2798 | 5.279473 | 27.88 | 0.22393 | 0.2534 | 0.2739338 | 0.07056677 | -0.0099 | 42.5597
13091 | 18.265556 | 3.0321 | 50.7063 | 2 | 5.2715 | 5.279845 | 27.79 | 0.222837 | 0.2529 | 0.2739066 | 0.07052379 | -0.0099 | 42.5603
13092 | 18.266944 | 3.0319 | 50.7105 | 2 | 5.2887 | 5.280245 | 27.97 | 0.224563 | 0.254 | 0.2738794 | 0.0705247 | -0.0099 | 42.5593
13093 | 18.268333 | 3.0319 | 50.7148 | 2 | 5.277 | 5.280696 | 27.85 | 0.223078 | 0.254 | 0.273852 | 0.07052479 | -0.0099 | 42.5601
13094 | 18.269722 | 3.032 | 50.719 | 2 | 5.2894 | 5.281075 | 27.98 | 0.224761 | 0.2555 | 0.2738244 | 0.07052832 | -0.0099 | 42.5591
13095 | 18.271389 | 3.032 | 50.7232 | 2 | 5.2839 | 5.281465 | 27.92 | 0.223861 | 0.2558 | 0.2737972 | 0.07053159 | -0.0099 | 42.56
13096 | 18.272778 | 3.0322 | 50.7274 | 2 | 5.2757 | 5.281876 | 27.83 | 0.223456 | 0.2553 | 0.2737698 | 0.07053424 | -0.0098 | 42.5602
13097 | 18.274167 | 3.0322 | 50.7316 | 2 | 5.275 | 5.282251 | 27.83 | 0.223343 | 0.2548 | 0.2737432 | 0.07053616 | -0.0098 | 42.5603
13098 | 18.275556 | 3.0324 | 50.7358 | 2 | 5.2798 | 5.282676 | 27.88 | 0.223757 | 0.2548 | 0.273717 | 0.07053764 | -0.0098 | 42.56
13099 | 18.276944 | 3.0324 | 50.74 | 2 | 5.275 | 5.283109 | 27.83 | 0.222883 | 0.2544 | 0.2736904 | 0.07053794 | -0.0097 | 42.5605
13100 | 18.278333 | 3.0328 | 50.7443 | 2 | 5.2791 | 5.283508 | 27.87 | 0.22353 | 0.2547 | 0.273664 | 0.07053779 | -0.0097 | 42.5601
13101 | 18.279722 | 3.0328 | 50.7485 | 2 | 5.2743 | 5.28386 | 27.82 | 0.22323 | 0.2546 | 0.2736372 | 0.07053738 | -0.0096 | 42.5602
13102 | 18.281111 | 3.0332 | 50.7527 | 2 | 5.2853 | 5.284286 | 27.93 | 0.224372 | 0.2552 | 0.2736109 | 0.07053828 | -0.0096 | 42.5596
13103 | 18.2825 | 3.0332 | 50.7569 | 2 | 5.2908 | 5.284708 | 27.99 | 0.224958 | 0.2557 | 0.2735846 | 0.0705029 | -0.0095 | 42.5592
13104 | 18.283889 | 3.0334 | 50.7611 | 2 | 5.2798 | 5.285114 | 27.88 | 0.223988 | 0.2558 | 0.2735583 | 0.07050491 | -0.0095 | 42.5598
13105 | 18.285278 | 3.0334 | 50.7653 | 2 | 5.2928 | 5.285507 | 28.01 | 0.225354 | 0.2565 | 0.2735322 | 0.07050768 | -0.0094 | 42.5589
13106 | 18.286667 | 3.0338 | 50.7695 | 2 | 5.2818 | 5.285909 | 27.9 | 0.224153 | 0.2564 | 0.2735065 | 0.07050964 | -0.0094 | 42.5596
13107 | 18.288056 | 3.0338 | 50.7737 | 2 | 5.2798 | 5.286285 | 27.88 | 0.224017 | 0.2557 | 0.2734805 | 0.07050957 | -0.0093 | 42.5597
13108 | 18.289444 | 3.0343 | 50.778 | 2 | 5.2832 | 5.286672 | 27.91 | 0.224177 | 0.256 | 0.2734546 | 0.07051007 | -0.0093 | 42.5596
13109 | 18.290833 | 3.0343 | 50.7822 | 2 | 5.2914 | 5.287093 | 28 | 0.225272 | 0.2565 | 0.2734287 | 0.07051096 | -0.0092 | 42.5589
13110 | 18.292222 | 3.0348 | 50.7864 | 2 | 5.2853 | 5.287534 | 27.93 | 0.224718 | 0.2558 | 0.2734033 | 0.07050973 | -0.0091 | 42.5592
13111 | 18.293611 | 3.0348 | 50.7906 | 2 | 5.2921 | 5.287955 | 28.01 | 0.225676 | 0.2564 | 0.2733783 | 0.0705086 | -0.0091 | 42.5586
13112 | 18.295 | 3.0355 | 50.7949 | 2 | 5.2928 | 5.28836 | 28.01 | 0.225412 | 0.2572 | 0.2733537 | 0.0705084 | -0.009 | 42.5587
13113 | 18.296389 | 3.0355 | 50.7991 | 2 | 5.2997 | 5.288804 | 28.09 | 0.226312 | 0.2581 | 0.2733294 | 0.07050978 | -0.0089 | 42.5582
13114 | 18.297778 | 3.0362 | 50.8033 | 2 | 5.2873 | 5.289185 | 27.96 | 0.224854 | 0.2583 | 0.2733047 | 0.07051181 | -0.0088 | 42.559
13115 | 18.299167 | 3.0362 | 50.8075 | 2 | 5.2914 | 5.289583 | 28 | 0.224957 | 0.2588 | 0.2732795 | 0.07048689 | -0.0087 | 42.559
13116 | 18.300556 | 3.0368 | 50.8118 | 2 | 5.2949 | 5.290008 | 28.04 | 0.225664 | 0.2596 | 0.2732541 | 0.07049132 | -0.0086 | 42.5585
13117 | 18.301944 | 3.0368 | 50.816 | 2 | 5.2956 | 5.290436 | 28.04 | 0.225864 | 0.2599 | 0.2732289 | 0.07049732 | -0.0085 | 42.5584
13118 | 18.303333 | 3.0377 | 50.8202 | 2 | 5.2901 | 5.290815 | 27.98 | 0.225365 | 0.2601 | 0.273204 | 0.0705036 | -0.0084 | 42.5587
13119 | 18.304722 | 3.0377 | 50.8244 | 2 | 5.288 | 5.291249 | 27.96 | 0.224938 | 0.2604 | 0.2731797 | 0.07050933 | -0.0083 | 42.5589
13120 | 18.306111 | 3.0386 | 50.8287 | 2 | 5.2839 | 5.291705 | 27.92 | 0.224405 | 0.2597 | 0.2731558 | 0.07051378 | -0.0082 | 42.5592
13121 | 18.3075 | 3.0386 | 50.8329 | 2 | 5.2887 | 5.292088 | 27.97 | 0.224821 | 0.2596 | 0.2731318 | 0.07051776 | -0.0081 | 42.5589
13122 | 18.308889 | 3.0396 | 50.8371 | 2 | 5.2901 | 5.292508 | 27.98 | 0.225511 | 0.2599 | 0.2731074 | 0.07052166 | -0.008 | 42.5585
13123 | 18.310278 | 3.0396 | 50.8413 | 2 | 5.2921 | 5.292933 | 28.01 | 0.225647 | 0.2602 | 0.2730829 | 0.07052509 | -0.0078 | 42.5584
13124 | 18.311667 | 3.0407 | 50.8456 | 2 | 5.288 | 5.293328 | 27.96 | 0.224996 | 0.2598 | 0.2730583 | 0.07052742 | -0.0077 | 42.5587
13125 | 18.313333 | 3.0407 | 50.8498 | 3 | 5.2983 | 5.293701 | 28.07 | 0.226404 | 0.2603 | 0.2730338 | 0.07053077 | -0.0076 | 42.5582
13126 | 18.314722 | 3.0418 | 50.854 | 2 | 5.2942 | 5.294105 | 28.03 | 0.225465 | 0.2605 | 0.2730094 | 0.07053356 | -0.0074 | 42.5588
13127 | 18.316111 | 3.0418 | 50.8583 | 2 | 5.2942 | 5.294507 | 28.03 | 0.225899 | 0.261 | 0.2729855 | 0.07051598 | -0.0073 | 42.5585
13128 | 18.3175 | 3.0428 | 50.8625 | 2 | 5.2853 | 5.294947 | 27.93 | 0.224952 | 0.2602 | 0.2729619 | 0.07051821 | -0.0072 | 42.559
13129 | 18.318889 | 3.0428 | 50.8667 | 2 | 5.299 | 5.295358 | 28.08 | 0.226285 | 0.2612 | 0.2729381 | 0.07052182 | -0.007 | 42.5582
13130 | 18.320278 | 3.0438 | 50.871 | 2 | 5.301 | 5.295733 | 28.1 | 0.22648 | 0.2621 | 0.2729142 | 0.07052681 | -0.0069 | 42.558
13131 | 18.321667 | 3.0438 | 50.8752 | 2 | 5.3024 | 5.296132 | 28.12 | 0.226591 | 0.2629 | 0.2728904 | 0.07053235 | -0.0068 | 42.558
13132 | 18.323056 | 3.045 | 50.8794 | 2 | 5.3099 | 5.296529 | 28.2 | 0.227809 | 0.2637 | 0.2728672 | 0.07053935 | -0.0066 | 42.5572
13133 | 18.324444 | 3.045 | 50.8837 | 2 | 5.301 | 5.296965 | 28.1 | 0.226596 | 0.2647 | 0.2728436 | 0.07054754 | -0.0065 | 42.5579
13134 | 18.325833 | 3.0463 | 50.8879 | 2 | 5.3031 | 5.297385 | 28.12 | 0.227495 | 0.2656 | 0.2728197 | 0.07055692 | -0.0063 | 42.5573
13135 | 18.327222 | 3.0463 | 50.8921 | 2 | 5.3038 | 5.297824 | 28.13 | 0.226818 | 0.2662 | 0.2727963 | 0.07056748 | -0.0062 | 42.5577
13136 | 18.328611 | 3.0477 | 50.8964 | 2 | 5.2969 | 5.298284 | 28.06 | 0.225745 | 0.2666 | 0.2727733 | 0.07057896 | -0.006 | 42.5583
13137 | 18.33 | 3.0477 | 50.9006 | 2 | 5.2894 | 5.298708 | 27.98 | 0.225281 | 0.2662 | 0.2727501 | 0.07058858 | -0.0059 | 42.5586
13138 | 18.331389 | 3.0491 | 50.9048 | 2 | 5.2942 | 5.299123 | 28.03 | 0.225696 | 0.2666 | 0.2727271 | 0.07059901 | -0.0057 | 42.5583
13139 | 18.332778 | 3.0491 | 50.9091 | 2 | 5.299 | 5.29953 | 28.08 | 0.226314 | 0.2669 | 0.2727039 | 0.07059572 | -0.0055 | 42.5579
13140 | 18.334167 | 3.0505 | 50.9133 | 2 | 5.3079 | 5.299966 | 28.17 | 0.227878 | 0.2677 | 0.2726806 | 0.07060815 | -0.0054 | 42.557
13141 | 18.335556 | 3.0505 | 50.9176 | 2 | 5.2942 | 5.300402 | 28.03 | 0.226163 | 0.2674 | 0.2726571 | 0.07061946 | -0.0052 | 42.5579
13142 | 18.336944 | 3.0519 | 50.9218 | 2 | 5.2935 | 5.300782 | 28.02 | 0.225786 | 0.2671 | 0.272634 | 0.07063019 | -0.0051 | 42.5581
13143 | 18.338333 | 3.0519 | 50.9261 | 2 | 5.3058 | 5.301179 | 28.15 | 0.227714 | 0.2673 | 0.2726116 | 0.07064147 | -0.0049 | 42.5569
13144 | 18.339722 | 3.0533 | 50.9303 | 2 | 5.2887 | 5.301588 | 27.97 | 0.224592 | 0.2669 | 0.2725892 | 0.07065126 | -0.0047 | 42.5588
13145 | 18.341111 | 3.0533 | 50.9346 | 2 | 5.2997 | 5.301996 | 28.09 | 0.226955 | 0.2667 | 0.2725672 | 0.07065974 | -0.0045 | 42.5573
13146 | 18.3425 | 3.0548 | 50.9388 | 2 | 5.2949 | 5.302426 | 28.04 | 0.226042 | 0.2664 | 0.2725452 | 0.07066709 | -0.0044 | 42.5579
13147 | 18.343889 | 3.0548 | 50.943 | 2 | 5.3079 | 5.302822 | 28.17 | 0.227731 | 0.2669 | 0.2725232 | 0.07067498 | -0.0042 | 42.5568
13148 | 18.345278 | 3.0563 | 50.9473 | 2 | 5.301 | 5.30323 | 28.1 | 0.226451 | 0.2671 | 0.2725014 | 0.07068276 | -0.004 | 42.5576
13149 | 18.346667 | 3.0563 | 50.9516 | 2 | 5.3106 | 5.303669 | 28.2 | 0.227777 | 0.2678 | 0.2724795 | 0.070692 | -0.0039 | 42.5567
13150 | 18.348056 | 3.0578 | 50.9558 | 2 | 5.3017 | 5.304109 | 28.11 | 0.22668 | 0.2684 | 0.2724571 | 0.07070232 | -0.0037 | 42.5574
13151 | 18.349444 | 3.0578 | 50.9601 | 2 | 5.2976 | 5.304502 | 28.06 | 0.225886 | 0.268 | 0.2724345 | 0.07070415 | -0.0035 | 42.5578
13152 | 18.350833 | 3.0593 | 50.9643 | 2 | 5.3099 | 5.304853 | 28.2 | 0.227868 | 0.269 | 0.2724118 | 0.07071554 | -0.0033 | 42.5566
13153 | 18.352222 | 3.0593 | 50.9686 | 3 | 5.3092 | 5.305263 | 28.19 | 0.227754 | 0.2698 | 0.2723891 | 0.0707269 | -0.0032 | 42.5566
13154 | 18.353611 | 3.0608 | 50.9728 | 2 | 5.3038 | 5.305696 | 28.13 | 0.226992 | 0.2699 | 0.2723663 | 0.0707376 | -0.003 | 42.557
13155 | 18.355 | 3.0608 | 50.9771 | 2 | 5.3017 | 5.306121 | 28.11 | 0.226622 | 0.2698 | 0.2723427 | 0.07074855 | -0.0028 | 42.5572
13156 | 18.356389 | 3.0623 | 50.9813 | 2 | 5.3072 | 5.306512 | 28.17 | 0.227413 | 0.2701 | 0.272319 | 0.07075965 | -0.0026 | 42.5567
13157 | 18.357778 | 3.0623 | 50.9856 | 2 | 5.3072 | 5.306966 | 28.17 | 0.227588 | 0.2705 | 0.2722946 | 0.07077156 | -0.0024 | 42.5566
13158 | 18.359444 | 3.0639 | 50.9899 | 2 | 5.3058 | 5.307324 | 28.15 | 0.227129 | 0.2707 | 0.2722704 | 0.07078316 | -0.0023 | 42.5571
13159 | 18.360833 | 3.0639 | 50.9941 | 2 | 5.3086 | 5.307736 | 28.18 | 0.227699 | 0.2712 | 0.2722463 | 0.07079565 | -0.0021 | 42.5568
13160 | 18.362222 | 3.0656 | 50.9984 | 2 | 5.3024 | 5.308153 | 28.12 | 0.227115 | 0.2707 | 0.2722223 | 0.07080794 | -0.0019 | 42.5571
13161 | 18.363611 | 3.0656 | 51.0027 | 2 | 5.3065 | 5.308568 | 28.16 | 0.227242 | 0.2705 | 0.2721981 | 0.07081936 | -0.0017 | 42.557
13162 | 18.365 | 3.0672 | 51.0069 | 2 | 5.3072 | 5.308961 | 28.17 | 0.227588 | 0.2702 | 0.2721747 | 0.07082948 | -0.0015 | 42.5567
13163 | 18.366389 | 3.0672 | 51.0112 | 2 | 5.3099 | 5.309365 | 28.2 | 0.227955 | 0.2704 | 0.272151 | 0.0708388 | -0.0013 | 42.5565
13164 | 18.367778 | 3.0688 | 51.0154 | 2 | 5.3004 | 5.309765 | 28.09 | 0.226367 | 0.2707 | 0.2721274 | 0.07084979 | -0.0012 | 42.5574
13165 | 18.369167 | 3.0688 | 51.0197 | 2 | 5.312 | 5.310237 | 28.22 | 0.228092 | 0.2712 | 0.2721039 | 0.07086149 | -0.001 | 42.5563
13166 | 18.370556 | 3.0703 | 51.024 | 2 | 5.3065 | 5.310659 | 28.16 | 0.227446 | 0.2713 | 0.2720801 | 0.07087289 | -0.0008 | 42.5567
13167 | 18.371944 | 3.0703 | 51.0283 | 2 | 5.3045 | 5.31105 | 28.14 | 0.227163 | 0.2709 | 0.2720568 | 0.0708837 | -0.0006 | 42.5568
13168 | 18.373333 | 3.0718 | 51.0325 | 2 | 5.3092 | 5.311436 | 28.19 | 0.227696 | 0.2709 | 0.2720342 | 0.0708943 | -0.0005 | 42.5564
13169 | 18.374722 | 3.0718 | 51.0368 | 2 | 5.3106 | 5.311858 | 28.2 | 0.227865 | 0.2705 | 0.2720114 | 0.07090367 | -0.0003 | 42.5563
13170 | 18.376111 | 3.0733 | 51.0411 | 2 | 5.3215 | 5.312242 | 28.32 | 0.228956 | 0.272 | 0.2719878 | 0.07091532 | -0.0001 | 42.5556
13171 | 18.3775 | 3.0733 | 51.0453 | 2 | 5.3106 | 5.312707 | 28.2 | 0.228334 | 0.2723 | 0.2719636 | 0.07092766 | 0.0001 | 42.5559
13172 | 18.378889 | 3.0749 | 51.0496 | 2 | 5.3065 | 5.313106 | 28.16 | 0.227798 | 0.2721 | 0.271939 | 0.07093878 | 0.0002 | 42.5562
13173 | 18.380278 | 3.0749 | 51.0539 | 2 | 5.3024 | 5.313523 | 28.12 | 0.22691 | 0.2713 | 0.271914 | 0.07094812 | 0.0004 | 42.5567
13174 | 18.381667 | 3.0764 | 51.0581 | 2 | 5.3099 | 5.31391 | 28.2 | 0.227926 | 0.2713 | 0.2718894 | 0.07095411 | 0.0006 | 42.5561
13175 | 18.383056 | 3.0764 | 51.0624 | 2 | 5.3106 | 5.314321 | 28.2 | 0.22769 | 0.2712 | 0.2718645 | 0.07097056 | 0.0008 | 42.5562
13176 | 18.384444 | 3.0779 | 51.0667 | 2 | 5.3188 | 5.314764 | 28.29 | 0.228647 | 0.2722 | 0.2718395 | 0.07097817 | 0.0009 | 42.5555
13177 | 18.385833 | 3.0779 | 51.071 | 2 | 5.3222 | 5.315151 | 28.33 | 0.229302 | 0.2735 | 0.2718149 | 0.07098868 | 0.0011 | 42.5551
13178 | 18.387222 | 3.0794 | 51.0753 | 2 | 5.3263 | 5.315536 | 28.37 | 0.230103 | 0.2746 | 0.2717901 | 0.07100118 | 0.0013 | 42.5545
13179 | 18.388611 | 3.0794 | 51.0795 | 2 | 5.314 | 5.31594 | 28.24 | 0.228287 | 0.2747 | 0.2717662 | 0.07101354 | 0.0014 | 42.5556
13180 | 18.39 | 3.0808 | 51.0838 | 2 | 5.3106 | 5.316344 | 28.2 | 0.227777 | 0.2743 | 0.2717428 | 0.07102402 | 0.0016 | 42.5559
13181 | 18.391389 | 3.0808 | 51.0881 | 2 | 5.3051 | 5.316773 | 28.14 | 0.227335 | 0.2727 | 0.271719 | 0.07103069 | 0.0017 | 42.5561
13182 | 18.392778 | 3.0821 | 51.0924 | 2 | 5.3154 | 5.3172 | 28.25 | 0.228749 | 0.2731 | 0.2716951 | 0.07103815 | 0.0019 | 42.5552
13183 | 18.394167 | 3.0821 | 51.0967 | 2 | 5.3229 | 5.317598 | 28.33 | 0.229039 | 0.2734 | 0.2716717 | 0.07104585 | 0.002 | 42.555
13184 | 18.395556 | 3.0834 | 51.101 | 2 | 5.3147 | 5.317981 | 28.25 | 0.228576 | 0.2734 | 0.2716488 | 0.07105377 | 0.0022 | 42.5552
13185 | 18.396944 | 3.0834 | 51.1052 | 2 | 5.3256 | 5.318409 | 28.36 | 0.230047 | 0.2743 | 0.2716257 | 0.07106276 | 0.0023 | 42.5543
13186 | 18.398333 | 3.0847 | 51.1095 | 2 | 5.3127 | 5.318824 | 28.22 | 0.228205 | 0.274 | 0.2716031 | 0.07107032 | 0.0025 | 42.5553
13187 | 18.399722 | 3.0847 | 51.1138 | 2 | 5.3099 | 5.319209 | 28.2 | 0.227809 | 0.2725 | 0.2715814 | 0.07109201 | 0.0027 | 42.5555
13188 | 18.401111 | 3.086 | 51.1181 | 2 | 5.3188 | 5.319571 | 28.29 | 0.228908 | 0.2728 | 0.2715597 | 0.07109733 | 0.0028 | 42.5548
13189 | 18.402778 | 3.086 | 51.1224 | 2 | 5.3222 | 5.319986 | 28.33 | 0.229653 | 0.2738 | 0.271538 | 0.07110435 | 0.0029 | 42.5547
13190 | 18.404167 | 3.0872 | 51.1267 | 2 | 5.3208 | 5.320388 | 28.31 | 0.229751 | 0.2741 | 0.2715167 | 0.07111087 | 0.003 | 42.5546
13191 | 18.405556 | 3.0872 | 51.131 | 2 | 5.3317 | 5.320799 | 28.43 | 0.230546 | 0.2752 | 0.2714953 | 0.07111927 | 0.0032 | 42.554
13192 | 18.406944 | 3.0883 | 51.1353 | 2 | 5.3236 | 5.321195 | 28.34 | 0.23 | 0.2761 | 0.2714741 | 0.07112936 | 0.0033 | 42.5543
13193 | 18.408333 | 3.0883 | 51.1395 | 2 | 5.3222 | 5.321605 | 28.33 | 0.229565 | 0.2767 | 0.2714525 | 0.07113931 | 0.0034 | 42.5545
13194 | 18.409722 | 3.0894 | 51.1438 | 2 | 5.3324 | 5.321998 | 28.43 | 0.231161 | 0.278 | 0.2714304 | 0.07115233 | 0.0035 | 42.5535
13195 | 18.411111 | 3.0894 | 51.1482 | 2 | 5.3222 | 5.322402 | 28.33 | 0.22998 | 0.2782 | 0.271409 | 0.07116585 | 0.0037 | 42.5542
13196 | 18.4125 | 3.0906 | 51.1524 | 2 | 5.3174 | 5.322842 | 28.28 | 0.228449 | 0.2779 | 0.2713884 | 0.07117849 | 0.0038 | 42.5551
13197 | 18.413889 | 3.0906 | 51.1567 | 2 | 5.3304 | 5.323264 | 28.41 | 0.230493 | 0.2792 | 0.2713684 | 0.07119245 | 0.0039 | 42.5538
13198 | 18.415278 | 3.0917 | 51.161 | 2 | 5.3256 | 5.323676 | 28.36 | 0.230136 | 0.2798 | 0.2713477 | 0.07120755 | 0.004 | 42.5539
13199 | 18.416667 | 3.0917 | 51.1653 | 2 | 5.3277 | 5.324102 | 28.38 | 0.230449 | 0.2802 | 0.2713272 | 0.07124582 | 0.0042 | 42.5537
13200 | 18.418056 | 3.093 | 51.1696 | 2 | 5.3208 | 5.324533 | 28.31 | 0.229337 | 0.2802 | 0.2713065 | 0.07126159 | 0.0043 | 42.5543
13201 | 18.419444 | 3.093 | 51.1739 | 2 | 5.3548 | 5.324955 | 28.67 | 0.233203 | 0.2826 | 0.2712858 | 0.07128271 | 0.0044 | 42.5519
13202 | 18.420833 | 3.0942 | 51.1782 | 2 | 5.3419 | 5.325363 | 28.54 | 0.23179 | 0.2843 | 0.2712655 | 0.07130579 | 0.0045 | 42.5527
13203 | 18.422222 | 3.0942 | 51.1825 | 2 | 5.3263 | 5.325764 | 28.37 | 0.23022 | 0.2848 | 0.2712453 | 0.07132982 | 0.0046 | 42.5536
13204 | 18.423611 | 3.0955 | 51.1868 | 2 | 5.3304 | 5.326177 | 28.41 | 0.230729 | 0.2858 | 0.2712244 | 0.07135552 | 0.0048 | 42.5533
13205 | 18.425 | 3.0955 | 51.1911 | 2 | 5.3297 | 5.326588 | 28.41 | 0.230467 | 0.2857 | 0.2712035 | 0.07138135 | 0.0049 | 42.5534
13206 | 18.426389 | 3.0969 | 51.1954 | 2 | 5.329 | 5.327007 | 28.4 | 0.230265 | 0.2866 | 0.2711819 | 0.07140922 | 0.005 | 42.5534
13207 | 18.427778 | 3.0969 | 51.1997 | 2 | 5.3256 | 5.327417 | 28.36 | 0.230254 | 0.2861 | 0.27116 | 0.07143648 | 0.0052 | 42.5534
13208 | 18.429167 | 3.0984 | 51.204 | 2 | 5.3351 | 5.327873 | 28.46 | 0.231411 | 0.2874 | 0.2711374 | 0.07146587 | 0.0053 | 42.5526
13209 | 18.430556 | 3.0984 | 51.2083 | 2 | 5.3345 | 5.328273 | 28.46 | 0.231061 | 0.2882 | 0.271115 | 0.07149658 | 0.0055 | 42.5528
13210 | 18.431944 | 3.0999 | 51.2127 | 2 | 5.3358 | 5.32866 | 28.47 | 0.231407 | 0.2891 | 0.2710931 | 0.07152905 | 0.0056 | 42.5525
13211 | 18.433333 | 3.0999 | 51.217 | 2 | 5.3236 | 5.329061 | 28.34 | 0.229882 | 0.2894 | 0.2710718 | 0.07158276 | 0.0058 | 42.5534
13212 | 18.434722 | 3.1017 | 51.2213 | 2 | 5.3229 | 5.329465 | 28.33 | 0.230094 | 0.2887 | 0.2710506 | 0.0716144 | 0.0059 | 42.5532
13213 | 18.436111 | 3.1017 | 51.2256 | 2 | 5.3399 | 5.329909 | 28.51 | 0.231681 | 0.2898 | 0.2710299 | 0.07164744 | 0.0061 | 42.5522
13214 | 18.4375 | 3.1034 | 51.2299 | 2 | 5.3358 | 5.330296 | 28.47 | 0.231378 | 0.2909 | 0.2710093 | 0.07168178 | 0.0063 | 42.5523
13215 | 18.438889 | 3.1034 | 51.2342 | 2 | 5.3317 | 5.330771 | 28.43 | 0.231047 | 0.2913 | 0.2709892 | 0.07171734 | 0.0064 | 42.5524
13216 | 18.440278 | 3.1052 | 51.2385 | 2 | 5.3419 | 5.33117 | 28.54 | 0.231761 | 0.2929 | 0.2709693 | 0.07175686 | 0.0066 | 42.552
13217 | 18.441667 | 3.1052 | 51.2428 | 2 | 5.3317 | 5.331602 | 28.43 | 0.230343 | 0.2932 | 0.2709495 | 0.0717964 | 0.0068 | 42.5528
13218 | 18.443056 | 3.1072 | 51.2472 | 2 | 5.3372 | 5.33202 | 28.49 | 0.231666 | 0.2947 | 0.2709293 | 0.07183861 | 0.007 | 42.5519
13219 | 18.444444 | 3.1072 | 51.2515 | 2 | 5.3399 | 5.332468 | 28.51 | 0.232065 | 0.2953 | 0.2709086 | 0.07188057 | 0.0072 | 42.5516
13220 | 18.446111 | 3.1093 | 51.2558 | 2 | 5.3338 | 5.332911 | 28.45 | 0.230976 | 0.2954 | 0.2708886 | 0.071923 | 0.0074 | 42.5525
13221 | 18.4475 | 3.1093 | 51.2601 | 2 | 5.3365 | 5.333335 | 28.48 | 0.231551 | 0.2962 | 0.2708686 | 0.07196728 | 0.0076 | 42.5521
13222 | 18.448889 | 3.1115 | 51.2645 | 2 | 5.3351 | 5.333739 | 28.46 | 0.231116 | 0.2967 | 0.2708484 | 0.0720124 | 0.0078 | 42.5523
13223 | 18.450278 | 3.1115 | 51.2688 | 2 | 5.3304 | 5.334162 | 28.41 | 0.230758 | 0.2968 | 0.2708286 | 0.07207943 | 0.008 | 42.5525
13224 | 18.451667 | 3.114 | 51.2731 | 2 | 5.3392 | 5.334567 | 28.51 | 0.23145 | 0.2978 | 0.2708084 | 0.07212643 | 0.0082 | 42.552
13225 | 18.453056 | 3.114 | 51.2774 | 2 | 5.3338 | 5.334959 | 28.45 | 0.231123 | 0.2977 | 0.2707887 | 0.07217326 | 0.0085 | 42.5521
13226 | 18.454444 | 3.1164 | 51.2818 | 2 | 5.344 | 5.335411 | 28.56 | 0.232515 | 0.2986 | 0.2707686 | 0.07222167 | 0.0087 | 42.5512
13227 | 18.455833 | 3.1164 | 51.2861 | 2 | 5.3263 | 5.335818 | 28.37 | 0.23022 | 0.2983 | 0.2707488 | 0.07226871 | 0.0089 | 42.5525
13228 | 18.457222 | 3.1189 | 51.2905 | 2 | 5.3379 | 5.33623 | 28.49 | 0.231632 | 0.2991 | 0.2707294 | 0.07231796 | 0.0092 | 42.5516
13229 | 18.458611 | 3.1189 | 51.2948 | 2 | 5.3399 | 5.336674 | 28.51 | 0.231917 | 0.2998 | 0.2707101 | 0.07236832 | 0.0094 | 42.5514
13230 | 18.46 | 3.1216 | 51.2991 | 2 | 5.3365 | 5.337063 | 28.48 | 0.231463 | 0.3002 | 0.2706911 | 0.07241924 | 0.0097 | 42.5516
13231 | 18.461389 | 3.1216 | 51.3035 | 2 | 5.3426 | 5.337487 | 28.54 | 0.232109 | 0.3006 | 0.2706722 | 0.072471 | 0.0099 | 42.5511
13232 | 18.462778 | 3.1243 | 51.3078 | 2 | 5.3453 | 5.337906 | 28.57 | 0.232244 | 0.3012 | 0.2706537 | 0.07252377 | 0.0102 | 42.551
13233 | 18.464167 | 3.1243 | 51.3122 | 2 | 5.3379 | 5.338366 | 28.49 | 0.231573 | 0.3016 | 0.2706351 | 0.07257738 | 0.0105 | 42.5513
13234 | 18.465556 | 3.1272 | 51.3165 | 2 | 5.3372 | 5.338726 | 28.49 | 0.231196 | 0.3017 | 0.2706169 | 0.07263091 | 0.0108 | 42.5514
13235 | 18.466944 | 3.1272 | 51.3209 | 2 | 5.3426 | 5.339167 | 28.54 | 0.231846 | 0.3022 | 0.2705984 | 0.07270673 | 0.0111 | 42.551
13236 | 18.468333 | 3.1303 | 51.3252 | 2 | 5.3399 | 5.339585 | 28.51 | 0.231799 | 0.3025 | 0.2705805 | 0.07276157 | 0.0114 | 42.5509
13237 | 18.469722 | 3.1303 | 51.3296 | 2 | 5.3345 | 5.340015 | 28.46 | 0.231356 | 0.3022 | 0.2705627 | 0.07281568 | 0.0117 | 42.5511
13238 | 18.471111 | 3.1334 | 51.3339 | 2 | 5.3453 | 5.340419 | 28.57 | 0.232098 | 0.3029 | 0.2705449 | 0.07287063 | 0.012 | 42.5506
13239 | 18.4725 | 3.1334 | 51.3383 | 2 | 5.3474 | 5.340855 | 28.59 | 0.232822 | 0.3038 | 0.2705269 | 0.07292668 | 0.0123 | 42.5501
13240 | 18.473889 | 3.1365 | 51.3426 | 2 | 5.3446 | 5.341291 | 28.57 | 0.23263 | 0.3046 | 0.2705088 | 0.07298319 | 0.0126 | 42.5501
13241 | 18.475278 | 3.1365 | 51.347 | 2 | 5.3467 | 5.341795 | 28.59 | 0.233153 | 0.3053 | 0.2704904 | 0.07304108 | 0.0129 | 42.5497
13242 | 18.476667 | 3.1399 | 51.3514 | 2 | 5.3474 | 5.342165 | 28.59 | 0.233089 | 0.306 | 0.2704722 | 0.07310006 | 0.0132 | 42.5497
13243 | 18.478056 | 3.1399 | 51.3557 | 2 | 5.3467 | 5.342609 | 28.59 | 0.232678 | 0.3068 | 0.2704535 | 0.07316051 | 0.0136 | 42.5499
13244 | 18.479444 | 3.1433 | 51.3601 | 2 | 5.3412 | 5.343014 | 28.53 | 0.232354 | 0.3071 | 0.2704344 | 0.07322087 | 0.0139 | 42.55
13245 | 18.480833 | 3.1433 | 51.3645 | 2 | 5.3426 | 5.343458 | 28.54 | 0.232524 | 0.3067 | 0.2704156 | 0.0732805 | 0.0143 | 42.5498
13246 | 18.482222 | 3.1468 | 51.3688 | 2 | 5.3399 | 5.343924 | 28.51 | 0.232303 | 0.3068 | 0.2703967 | 0.07334004 | 0.0146 | 42.5499
13247 | 18.483611 | 3.1468 | 51.3732 | 2 | 5.3535 | 5.344319 | 28.66 | 0.233529 | 0.308 | 0.2703779 | 0.0734277 | 0.015 | 42.549
13248 | 18.485 | 3.1506 | 51.3776 | 2 | 5.3399 | 5.344777 | 28.51 | 0.232065 | 0.3077 | 0.2703592 | 0.07348871 | 0.0153 | 42.5498
13249 | 18.486389 | 3.1506 | 51.382 | 2 | 5.329 | 5.345188 | 28.4 | 0.230827 | 0.3067 | 0.2703405 | 0.07354753 | 0.0157 | 42.5504
13250 | 18.487778 | 3.1542 | 51.3864 | 2 | 5.3568 | 5.345645 | 28.7 | 0.23428 | 0.3076 | 0.2703221 | 0.07360891 | 0.0161 | 42.5483
13251 | 18.489444 | 3.1542 | 51.3908 | 2 | 5.3514 | 5.346016 | 28.64 | 0.233569 | 0.3082 | 0.2703044 | 0.07367165 | 0.0164 | 42.549
13252 | 18.490833 | 3.158 | 51.3951 | 2 | 5.3467 | 5.346435 | 28.59 | 0.232796 | 0.3088 | 0.270287 | 0.07373513 | 0.0168 | 42.5494
13253 | 18.492222 | 3.158 | 51.3995 | 2 | 5.3419 | 5.346863 | 28.54 | 0.23229 | 0.3084 | 0.2702702 | 0.07379724 | 0.0172 | 42.5496
13254 | 18.493611 | 3.1618 | 51.4039 | 2 | 5.3433 | 5.347281 | 28.55 | 0.232579 | 0.308 | 0.2702544 | 0.07385742 | 0.0176 | 42.5493
13255 | 18.495 | 3.1618 | 51.4083 | 2 | 5.3541 | 5.347685 | 28.67 | 0.234059 | 0.3085 | 0.2702386 | 0.07391825 | 0.018 | 42.5483
13256 | 18.496389 | 3.1657 | 51.4127 | 2 | 5.3521 | 5.348101 | 28.65 | 0.233595 | 0.3094 | 0.2702227 | 0.07398071 | 0.0184 | 42.5485
13257 | 18.497778 | 3.1657 | 51.4171 | 2 | 5.3521 | 5.348532 | 28.65 | 0.2333 | 0.3098 | 0.2702064 | 0.07404417 | 0.0188 | 42.5486
13258 | 18.499167 | 3.1697 | 51.4215 | 2 | 5.3501 | 5.348956 | 28.62 | 0.233192 | 0.3102 | 0.2701909 | 0.07410882 | 0.0192 | 42.5486
13259 | 18.500556 | 3.1697 | 51.4259 | 2 | 5.3474 | 5.349352 | 28.59 | 0.233418 | 0.3098 | 0.2701758 | 0.07419863 | 0.0196 | 42.5483
13260 | 18.501944 | 3.174 | 51.4303 | 2 | 5.3494 | 5.349809 | 28.62 | 0.233314 | 0.3101 | 0.2701605 | 0.07426292 | 0.02 | 42.5483
13261 | 18.503333 | 3.174 | 51.4348 | 2 | 5.3521 | 5.350229 | 28.65 | 0.233834 | 0.3103 | 0.2701459 | 0.07432784 | 0.0205 | 42.5479
13262 | 18.504722 | 3.1782 | 51.4392 | 2 | 5.3528 | 5.350644 | 28.65 | 0.233949 | 0.3108 | 0.2701319 | 0.07439376 | 0.0209 | 42.5477
13263 | 18.506111 | 3.1782 | 51.4436 | 2 | 5.3568 | 5.351092 | 28.7 | 0.23434 | 0.3112 | 0.2701178 | 0.07446004 | 0.0213 | 42.5474
13264 | 18.5075 | 3.1825 | 51.448 | 2 | 5.3345 | 5.351372 | 28.46 | 0.231565 | 0.31 | 0.2701042 | 0.07452358 | 0.0218 | 42.5489
13265 | 18.508889 | 3.1825 | 51.4524 | 2 | 5.3474 | 5.351751 | 28.59 | 0.232881 | 0.3097 | 0.2700907 | 0.0745862 | 0.0222 | 42.548
13266 | 18.510278 | 3.1867 | 51.4569 | 2 | 5.3507 | 5.352183 | 28.63 | 0.233277 | 0.3097 | 0.2700771 | 0.074649 | 0.0226 | 42.5477
13267 | 18.511667 | 3.1867 | 51.4613 | 2 | 5.3548 | 5.352605 | 28.67 | 0.233817 | 0.3099 | 0.2700639 | 0.07471208 | 0.0231 | 42.5473
13268 | 18.513056 | 3.191 | 51.4657 | 2 | 5.3555 | 5.352978 | 28.68 | 0.233902 | 0.3097 | 0.270051 | 0.07477487 | 0.0235 | 42.5471
13269 | 18.514444 | 3.191 | 51.4702 | 2 | 5.3643 | 5.353409 | 28.78 | 0.23501 | 0.3107 | 0.2700378 | 0.07483867 | 0.024 | 42.5463
13270 | 18.515833 | 3.1953 | 51.4746 | 2 | 5.3514 | 5.353812 | 28.64 | 0.233421 | 0.3102 | 0.2700251 | 0.07490145 | 0.0244 | 42.5472
13271 | 18.517222 | 3.1953 | 51.479 | 2 | 5.3555 | 5.354244 | 28.68 | 0.233902 | 0.3106 | 0.2700128 | 0.07499228 | 0.0249 | 42.5468
13272 | 18.518611 | 3.1999 | 51.4835 | 2 | 5.3535 | 5.354654 | 28.66 | 0.234034 | 0.3107 | 0.2700013 | 0.0750558 | 0.0253 | 42.5466
13273 | 18.52 | 3.1999 | 51.4879 | 2 | 5.3596 | 5.355043 | 28.72 | 0.234354 | 0.311 | 0.2699895 | 0.0751195 | 0.0258 | 42.5463
13274 | 18.521389 | 3.2043 | 51.4924 | 2 | 5.3602 | 5.355376 | 28.73 | 0.234677 | 0.3112 | 0.2699777 | 0.07518291 | 0.0262 | 42.5459
13275 | 18.522778 | 3.2043 | 51.4968 | 2 | 5.3507 | 5.35575 | 28.63 | 0.233218 | 0.3111 | 0.2699661 | 0.07524541 | 0.0267 | 42.5467
13276 | 18.524167 | 3.2087 | 51.5013 | 2 | 5.3602 | 5.356114 | 28.73 | 0.234736 | 0.3115 | 0.2699547 | 0.07530772 | 0.0271 | 42.5457
13277 | 18.525556 | 3.2087 | 51.5057 | 2 | 5.3521 | 5.356551 | 28.65 | 0.233714 | 0.3114 | 0.269944 | 0.07536992 | 0.0276 | 42.5462
13278 | 18.526944 | 3.213 | 51.5102 | 2 | 5.3562 | 5.356956 | 28.69 | 0.234315 | 0.3117 | 0.2699331 | 0.07543221 | 0.028 | 42.5457
13279 | 18.528333 | 3.213 | 51.5147 | 2 | 5.346 | 5.357404 | 28.58 | 0.232711 | 0.3107 | 0.2699221 | 0.07549175 | 0.0285 | 42.5465
13280 | 18.529722 | 3.2173 | 51.5191 | 2 | 5.3562 | 5.357826 | 28.69 | 0.234555 | 0.311 | 0.269911 | 0.0755522 | 0.0289 | 42.5453
13281 | 18.531111 | 3.2173 | 51.5236 | 2 | 5.3528 | 5.358211 | 28.65 | 0.23371 | 0.3107 | 0.2698995 | 0.07561163 | 0.0294 | 42.5457
13282 | 18.5325 | 3.2216 | 51.5281 | 2 | 5.3643 | 5.358663 | 28.78 | 0.235578 | 0.3113 | 0.2698885 | 0.07567215 | 0.0298 | 42.5444
13283 | 18.533889 | 3.2216 | 51.5326 | 2 | 5.3575 | 5.359096 | 28.7 | 0.234786 | 0.3113 | 0.2698775 | 0.07576623 | 0.0303 | 42.5448
13284 | 18.535556 | 3.2261 | 51.537 | 2 | 5.3555 | 5.359537 | 28.68 | 0.234229 | 0.3111 | 0.2698666 | 0.07582621 | 0.0307 | 42.5454
13285 | 18.536944 | 3.2261 | 51.5415 | 2 | 5.3575 | 5.359943 | 28.7 | 0.234455 | 0.3111 | 0.2698552 | 0.07588535 | 0.0312 | 42.5451
13286 | 18.538333 | 3.2303 | 51.546 | 2 | 5.3507 | 5.360384 | 28.63 | 0.233484 | 0.3105 | 0.269844 | 0.07594349 | 0.0316 | 42.5455
13287 | 18.539722 | 3.2303 | 51.5505 | 2 | 5.3562 | 5.360815 | 28.69 | 0.234255 | 0.3097 | 0.2698328 | 0.07599988 | 0.032 | 42.5449
13288 | 18.541111 | 3.2344 | 51.555 | 2 | 5.3616 | 5.36118 | 28.75 | 0.235207 | 0.3099 | 0.2698214 | 0.07605617 | 0.0325 | 42.5442
13289 | 18.5425 | 3.2344 | 51.5595 | 2 | 5.3568 | 5.361609 | 28.7 | 0.234073 | 0.3097 | 0.2698099 | 0.07611273 | 0.0329 | 42.5448
13290 | 18.543889 | 3.2385 | 51.564 | 2 | 5.3677 | 5.362009 | 28.81 | 0.235764 | 0.3097 | 0.2697985 | 0.07616946 | 0.0333 | 42.5436
13291 | 18.545278 | 3.2385 | 51.5685 | 2 | 5.3589 | 5.362467 | 28.72 | 0.234447 | 0.3095 | 0.2697872 | 0.07622609 | 0.0337 | 42.5443
13292 | 18.546667 | 3.2424 | 51.573 | 2 | 5.367 | 5.362884 | 28.8 | 0.235559 | 0.3098 | 0.2697765 | 0.07628289 | 0.0341 | 42.5435
13293 | 18.548056 | 3.2424 | 51.5775 | 2 | 5.367 | 5.363283 | 28.8 | 0.235679 | 0.3103 | 0.2697655 | 0.0763396 | 0.0345 | 42.5433
13294 | 18.549444 | 3.2463 | 51.582 | 2 | 5.3609 | 5.363699 | 28.74 | 0.234851 | 0.3099 | 0.2697544 | 0.07639557 | 0.0349 | 42.5436
13295 | 18.550833 | 3.2463 | 51.5865 | 2 | 5.3541 | 5.36412 | 28.67 | 0.23391 | 0.3094 | 0.2697431 | 0.07648599 | 0.0353 | 42.544
13296 | 18.552222 | 3.2502 | 51.5911 | 2 | 5.3494 | 5.364506 | 28.62 | 0.233583 | 0.3079 | 0.2697312 | 0.07653815 | 0.0357 | 42.5441
13297 | 18.553611 | 3.2502 | 51.5956 | 2 | 5.3575 | 5.364923 | 28.7 | 0.234545 | 0.3074 | 0.2697188 | 0.07658839 | 0.0361 | 42.5433
13298 | 18.555 | 3.2538 | 51.6001 | 2 | 5.3731 | 5.365364 | 28.87 | 0.236061 | 0.3081 | 0.2697062 | 0.07664008 | 0.0364 | 42.5423
13299 | 18.556389 | 3.2538 | 51.6046 | 2 | 5.3697 | 5.365769 | 28.83 | 0.23605 | 0.3086 | 0.2696931 | 0.07669312 | 0.0368 | 42.5422
13300 | 18.557778 | 3.2573 | 51.6092 | 2 | 5.3663 | 5.366204 | 28.8 | 0.235804 | 0.3087 | 0.26968 | 0.07674607 | 0.0371 | 42.5421
13301 | 18.559167 | 3.2573 | 51.6137 | 2 | 5.365 | 5.366621 | 28.78 | 0.235393 | 0.3084 | 0.2696659 | 0.07679701 | 0.0375 | 42.5422
13302 | 18.560556 | 3.2606 | 51.6182 | 2 | 5.3602 | 5.367063 | 28.73 | 0.234766 | 0.3081 | 0.2696519 | 0.07684721 | 0.0378 | 42.5425
13303 | 18.561944 | 3.2606 | 51.6227 | 2 | 5.3764 | 5.367462 | 28.91 | 0.236725 | 0.309 | 0.2696387 | 0.0768984 | 0.0381 | 42.5412
13304 | 18.563333 | 3.2638 | 51.6273 | 2 | 5.3602 | 5.36786 | 28.73 | 0.234647 | 0.3087 | 0.2696253 | 0.07694985 | 0.0384 | 42.5422
13305 | 18.564722 | 3.2638 | 51.6318 | 2 | 5.3704 | 5.368284 | 28.84 | 0.235986 | 0.3092 | 0.2696117 | 0.07700193 | 0.0387 | 42.5413
13306 | 18.566111 | 3.2667 | 51.6363 | 2 | 5.367 | 5.368665 | 28.8 | 0.23547 | 0.3093 | 0.2695993 | 0.07705518 | 0.039 | 42.5415
13307 | 18.5675 | 3.2667 | 51.6409 | 2 | 5.3629 | 5.369086 | 28.76 | 0.235589 | 0.3091 | 0.2695874 | 0.0771446 | 0.0393 | 42.5412
13308 | 18.568889 | 3.2699 | 51.6454 | 2 | 5.3643 | 5.36947 | 28.78 | 0.235487 | 0.309 | 0.2695758 | 0.07719715 | 0.0396 | 42.5411
13309 | 18.570278 | 3.2699 | 51.65 | 2 | 5.3778 | 5.369857 | 28.92 | 0.237106 | 0.3094 | 0.2695642 | 0.07725041 | 0.0399 | 42.54
13310 | 18.571667 | 3.2726 | 51.6545 | 2 | 5.3812 | 5.370239 | 28.96 | 0.237533 | 0.3103 | 0.2695525 | 0.07730502 | 0.0401 | 42.5396
13311 | 18.573056 | 3.2726 | 51.6591 | 2 | 5.367 | 5.370667 | 28.8 | 0.235381 | 0.31 | 0.2695415 | 0.07735926 | 0.0404 | 42.5407
13312 | 18.574444 | 3.2751 | 51.6636 | 2 | 5.3582 | 5.3711 | 28.71 | 0.234391 | 0.3091 | 0.2695299 | 0.07741222 | 0.0406 | 42.5412
13313 | 18.575833 | 3.2751 | 51.6682 | 2 | 5.3825 | 5.371511 | 28.97 | 0.237645 | 0.3105 | 0.2695178 | 0.07746799 | 0.0408 | 42.539
13314 | 18.577222 | 3.2775 | 51.6727 | 2 | 5.3751 | 5.37192 | 28.89 | 0.236584 | 0.3107 | 0.2695059 | 0.07752321 | 0.041 | 42.5395
13315 | 18.578889 | 3.2775 | 51.6773 | 2 | 5.369 | 5.372353 | 28.83 | 0.236236 | 0.3103 | 0.2694943 | 0.07757714 | 0.0412 | 42.5399
13316 | 18.580278 | 3.2796 | 51.6818 | 2 | 5.3704 | 5.372763 | 28.84 | 0.236316 | 0.3104 | 0.2694827 | 0.07763151 | 0.0414 | 42.5397
13317 | 18.581667 | 3.2796 | 51.6864 | 2 | 5.3744 | 5.373145 | 28.88 | 0.236859 | 0.3101 | 0.269471 | 0.07768579 | 0.0415 | 42.5392
13318 | 18.583056 | 3.2816 | 51.691 | 2 | 5.3758 | 5.373558 | 28.9 | 0.236969 | 0.3103 | 0.2694596 | 0.07774169 | 0.0417 | 42.539
13319 | 18.584444 | 3.2816 | 51.6955 | 2 | 5.3812 | 5.373973 | 28.96 | 0.237744 | 0.3107 | 0.2694477 | 0.07783106 | 0.0419 | 42.5384
13320 | 18.585833 | 3.2836 | 51.7001 | 2 | 5.3609 | 5.374378 | 28.74 | 0.235424 | 0.3097 | 0.2694359 | 0.07788571 | 0.042 | 42.5396
13321 | 18.587222 | 3.2836 | 51.7046 | 2 | 5.3785 | 5.374785 | 28.93 | 0.237675 | 0.3098 | 0.2694245 | 0.07793944 | 0.0421 | 42.5381
13322 | 18.588611 | 3.2854 | 51.7092 | 2 | 5.3751 | 5.375202 | 28.89 | 0.236674 | 0.3098 | 0.2694134 | 0.07799343 | 0.0423 | 42.5385
13323 | 18.59 | 3.2854 | 51.7138 | 2 | 5.3697 | 5.375621 | 28.83 | 0.236686 | 0.3095 | 0.2694023 | 0.07804669 | 0.0424 | 42.5383
13324 | 18.591389 | 3.2869 | 51.7184 | 2 | 5.3751 | 5.376047 | 28.89 | 0.237035 | 0.3095 | 0.2693908 | 0.07809967 | 0.0425 | 42.5379
13325 | 18.592778 | 3.2869 | 51.7229 | 2 | 5.3812 | 5.376453 | 28.96 | 0.237684 | 0.31 | 0.2693793 | 0.07815273 | 0.0426 | 42.5374
13326 | 18.594167 | 3.2883 | 51.7275 | 2 | 5.3778 | 5.376864 | 28.92 | 0.237377 | 0.3102 | 0.2693678 | 0.07820614 | 0.0427 | 42.5374
13327 | 18.595556 | 3.2883 | 51.7321 | 2 | 5.3852 | 5.377308 | 29 | 0.238137 | 0.3109 | 0.2693563 | 0.07826082 | 0.0428 | 42.5368
13328 | 18.596944 | 3.2896 | 51.7366 | 2 | 5.3892 | 5.377726 | 29.04 | 0.238862 | 0.3121 | 0.269345 | 0.07831957 | 0.0429 | 42.5362
13329 | 18.598333 | 3.2896 | 51.7412 | 2 | 5.371 | 5.378135 | 28.85 | 0.236072 | 0.3118 | 0.2693338 | 0.0783785 | 0.0429 | 42.5377
13330 | 18.599722 | 3.2908 | 51.7458 | 2 | 5.3737 | 5.378565 | 28.88 | 0.236985 | 0.3118 | 0.2693224 | 0.07843733 | 0.043 | 42.537
13331 | 18.601111 | 3.2908 | 51.7503 | 2 | 5.3758 | 5.379001 | 28.9 | 0.23664 | 0.3113 | 0.2693113 | 0.07852545 | 0.043 | 42.5371
13332 | 18.6025 | 3.2922 | 51.7549 | 2 | 5.369 | 5.37946 | 28.83 | 0.235815 | 0.3107 | 0.2693001 | 0.07858211 | 0.0431 | 42.5374
13333 | 18.603889 | 3.2922 | 51.7595 | 2 | 5.3731 | 5.379883 | 28.87 | 0.236627 | 0.3102 | 0.2692893 | 0.07863886 | 0.0432 | 42.5367
13334 | 18.605278 | 3.2933 | 51.7641 | 2 | 5.3866 | 5.3803 | 29.01 | 0.238489 | 0.311 | 0.2692784 | 0.07869633 | 0.0432 | 42.5354
13335 | 18.606667 | 3.2933 | 51.7686 | 2 | 5.3845 | 5.380707 | 28.99 | 0.237991 | 0.3114 | 0.2692674 | 0.07875551 | 0.0432 | 42.5356
13336 | 18.608056 | 3.2943 | 51.7732 | 2 | 5.3744 | 5.381091 | 28.88 | 0.236648 | 0.3112 | 0.2692568 | 0.07881451 | 0.0433 | 42.5362
13337 | 18.609444 | 3.2943 | 51.7778 | 2 | 5.3778 | 5.38151 | 28.92 | 0.237377 | 0.3108 | 0.2692464 | 0.07887278 | 0.0433 | 42.5356
13338 | 18.610833 | 3.2952 | 51.7824 | 2 | 5.3859 | 5.381918 | 29.01 | 0.238343 | 0.311 | 0.2692362 | 0.07893105 | 0.0433 | 42.5348
13339 | 18.612222 | 3.2952 | 51.787 | 2 | 5.3886 | 5.382307 | 29.04 | 0.238716 | 0.3114 | 0.2692264 | 0.07899049 | 0.0433 | 42.5344
13340 | 18.613611 | 3.296 | 51.7915 | 2 | 5.3879 | 5.38272 | 29.03 | 0.23863 | 0.312 | 0.269216 | 0.07905129 | 0.0433 | 42.5343
13341 | 18.615 | 3.296 | 51.7961 | 2 | 5.3704 | 5.383157 | 28.84 | 0.236376 | 0.3116 | 0.2692053 | 0.0791109 | 0.0433 | 42.5355
13342 | 18.616389 | 3.2967 | 51.8007 | 2 | 5.3899 | 5.383535 | 29.05 | 0.238587 | 0.3124 | 0.2691947 | 0.07917423 | 0.0433 | 42.534
13343 | 18.617778 | 3.2967 | 51.8053 | 2 | 5.3866 | 5.383966 | 29.01 | 0.238429 | 0.3125 | 0.2691841 | 0.07925895 | 0.0434 | 42.5339
13344 | 18.619167 | 3.2977 | 51.8099 | 2 | 5.3852 | 5.384351 | 29 | 0.2385 | 0.3119 | 0.2691731 | 0.0793212 | 0.0434 | 42.5337
13345 | 18.620556 | 3.2977 | 51.8145 | 2 | 5.3758 | 5.384756 | 28.9 | 0.237241 | 0.3112 | 0.2691622 | 0.0793829 | 0.0434 | 42.5343
13346 | 18.621944 | 3.2984 | 51.819 | 2 | 5.3832 | 5.385187 | 28.98 | 0.238152 | 0.3112 | 0.2691507 | 0.07944497 | 0.0434 | 42.5336
13347 | 18.623333 | 3.2984 | 51.8236 | 2 | 5.3886 | 5.385609 | 29.04 | 0.238989 | 0.3117 | 0.2691388 | 0.07950839 | 0.0434 | 42.5329
13348 | 18.624722 | 3.2992 | 51.8282 | 2 | 5.3825 | 5.386042 | 28.97 | 0.237735 | 0.3109 | 0.2691265 | 0.07957065 | 0.0434 | 42.5335
13349 | 18.626389 | 3.2992 | 51.8328 | 2 | 5.3872 | 5.386422 | 29.02 | 0.238575 | 0.3112 | 0.2691145 | 0.07963381 | 0.0433 | 42.5331
13350 | 18.627778 | 3.2998 | 51.8374 | 2 | 5.3812 | 5.386836 | 28.96 | 0.237533 | 0.3107 | 0.2691019 | 0.07969625 | 0.0433 | 42.5336
13351 | 18.629167 | 3.2998 | 51.842 | 2 | 5.3818 | 5.387221 | 28.96 | 0.237981 | 0.3105 | 0.2690897 | 0.07975842 | 0.0433 | 42.5331
13352 | 18.630556 | 3.3004 | 51.8466 | 2 | 5.3872 | 5.387604 | 29.02 | 0.238394 | 0.3104 | 0.2690772 | 0.07981978 | 0.0433 | 42.5327
13353 | 18.631944 | 3.3004 | 51.8512 | 2 | 5.396 | 5.388 | 29.12 | 0.239359 | 0.3106 | 0.2690642 | 0.07988187 | 0.0433 | 42.532
13354 | 18.633333 | 3.301 | 51.8558 | 2 | 5.3859 | 5.388378 | 29.01 | 0.238555 | 0.3108 | 0.269051 | 0.07994369 | 0.0433 | 42.5323
13355 | 18.634722 | 3.301 | 51.8603 | 2 | 5.3852 | 5.388784 | 29 | 0.238409 | 0.3105 | 0.2690375 | 0.0800212 | 0.0432 | 42.5322
13356 | 18.636111 | 3.3017 | 51.8649 | 2 | 5.3913 | 5.389234 | 29.07 | 0.239302 | 0.3106 | 0.2690238 | 0.08008248 | 0.0432 | 42.5315
13357 | 18.6375 | 3.3017 | 51.8695 | 2 | 5.394 | 5.389637 | 29.09 | 0.239131 | 0.3113 | 0.2690109 | 0.08014559 | 0.0432 | 42.5314
13358 | 18.638889 | 3.3024 | 51.8741 | 2 | 5.3973 | 5.390105 | 29.13 | 0.239831 | 0.3116 | 0.2689976 | 0.08020924 | 0.0432 | 42.5308
13359 | 18.640278 | 3.3024 | 51.8787 | 2 | 5.3973 | 5.390496 | 29.13 | 0.239952 | 0.3119 | 0.2689851 | 0.08027271 | 0.0432 | 42.5306
13360 | 18.641667 | 3.303 | 51.8833 | 2 | 5.396 | 5.390905 | 29.12 | 0.239479 | 0.3123 | 0.2689728 | 0.08033728 | 0.0432 | 42.5307
13361 | 18.643056 | 3.303 | 51.8879 | 2 | 5.3872 | 5.391322 | 29.02 | 0.239094 | 0.3123 | 0.2689596 | 0.08040157 | 0.0432 | 42.5307
13362 | 18.644444 | 3.3036 | 51.8925 | 2 | 5.3852 | 5.39177 | 29 | 0.238288 | 0.3114 | 0.268946 | 0.0804646 | 0.0431 | 42.531
13363 | 18.645833 | 3.3036 | 51.8971 | 2 | 5.3845 | 5.392191 | 28.99 | 0.238628 | 0.3112 | 0.2689325 | 0.08052763 | 0.0431 | 42.5306
13364 | 18.647222 | 3.3043 | 51.9017 | 2 | 5.3926 | 5.392606 | 29.08 | 0.239473 | 0.3109 | 0.2689194 | 0.08058994 | 0.0431 | 42.53
13365 | 18.648611 | 3.3043 | 51.9063 | 2 | 5.3933 | 5.393034 | 29.09 | 0.239437 | 0.3107 | 0.2689059 | 0.08065171 | 0.0431 | 42.5298
13366 | 18.65 | 3.3049 | 51.9109 | 2 | 5.3919 | 5.393507 | 29.07 | 0.239145 | 0.3104 | 0.2688922 | 0.08071304 | 0.0431 | 42.5298
13367 | 18.651389 | 3.3049 | 51.9155 | 2 | 5.3966 | 5.393934 | 29.12 | 0.239385 | 0.3105 | 0.2688788 | 0.08078815 | 0.0431 | 42.5295
13368 | 18.652778 | 3.3056 | 51.92 | 2 | 5.3953 | 5.394333 | 29.11 | 0.239908 | 0.3102 | 0.2688648 | 0.08084894 | 0.0431 | 42.529
13369 | 18.654167 | 3.3056 | 51.9247 | 2 | 5.3913 | 5.39475 | 29.07 | 0.239119 | 0.3101 | 0.2688512 | 0.08090911 | 0.043 | 42.5293
13370 | 18.655556 | 3.3063 | 51.9292 | 2 | 5.4047 | 5.395165 | 29.21 | 0.240715 | 0.3108 | 0.2688376 | 0.08096992 | 0.043 | 42.5282
13371 | 18.656944 | 3.3063 | 51.9339 | 2 | 5.3919 | 5.39557 | 29.07 | 0.239448 | 0.3104 | 0.2688242 | 0.08103082 | 0.043 | 42.5287
13372 | 18.658333 | 3.307 | 51.9384 | 2 | 5.3852 | 5.396001 | 29 | 0.2385 | 0.3093 | 0.2688106 | 0.08108974 | 0.043 | 42.5292
13373 | 18.659722 | 3.307 | 51.9431 | 2 | 5.3966 | 5.396379 | 29.12 | 0.240049 | 0.3093 | 0.2687969 | 0.08114848 | 0.043 | 42.528
13374 | 18.661111 | 3.3076 | 51.9477 | 2 | 5.3913 | 5.396774 | 29.07 | 0.239302 | 0.3088 | 0.2687829 | 0.08120632 | 0.043 | 42.5283
13375 | 18.6625 | 3.3076 | 51.9523 | 2 | 5.3953 | 5.397182 | 29.11 | 0.239755 | 0.308 | 0.2687686 | 0.08126192 | 0.043 | 42.5278
13376 | 18.663889 | 3.3081 | 51.9568 | 2 | 5.4007 | 5.397564 | 29.17 | 0.240656 | 0.3086 | 0.2687545 | 0.08131742 | 0.043 | 42.5271
13377 | 18.665278 | 3.3081 | 51.9615 | 2 | 5.4074 | 5.397951 | 29.24 | 0.241271 | 0.3093 | 0.2687406 | 0.08137529 | 0.043 | 42.5266
13378 | 18.666667 | 3.3087 | 51.9661 | 2 | 5.3973 | 5.398408 | 29.13 | 0.240013 | 0.3088 | 0.2687268 | 0.08143307 | 0.043 | 42.5271
13379 | 18.668056 | 3.3087 | 51.9707 | 3 | 5.406 | 5.398827 | 29.23 | 0.241404 | 0.3091 | 0.2687128 | 0.08150423 | 0.0429 | 42.5261
13380 | 18.669722 | 3.3094 | 51.9753 | 2 | 5.3899 | 5.399251 | 29.05 | 0.238918 | 0.3082 | 0.2686988 | 0.08156077 | 0.0429 | 42.5278
13381 | 18.671111 | 3.3094 | 51.9799 | 2 | 5.4094 | 5.399686 | 29.26 | 0.241681 | 0.3087 | 0.2686844 | 0.0816184 | 0.0429 | 42.5259
13382 | 18.6725 | 3.3101 | 51.9845 | 2 | 5.404 | 5.40008 | 29.2 | 0.240933 | 0.3086 | 0.2686701 | 0.08167586 | 0.0429 | 42.5262
13383 | 18.673889 | 3.3101 | 51.9891 | 2 | 5.4114 | 5.40049 | 29.28 | 0.241636 | 0.3097 | 0.2686564 | 0.08173396 | 0.0429 | 42.5256
13384 | 18.675278 | 3.3107 | 51.9937 | 2 | 5.402 | 5.40093 | 29.18 | 0.240553 | 0.3097 | 0.2686422 | 0.08179198 | 0.0429 | 42.5261
13385 | 18.676667 | 3.3107 | 51.9983 | 2 | 5.396 | 5.401376 | 29.12 | 0.239659 | 0.309 | 0.2686289 | 0.08184901 | 0.0429 | 42.5264
13386 | 18.678056 | 3.3114 | 52.0029 | 2 | 5.4047 | 5.401822 | 29.21 | 0.240927 | 0.3092 | 0.2686154 | 0.08190622 | 0.0429 | 42.5255
13387 | 18.679444 | 3.3114 | 52.0075 | 2 | 5.3953 | 5.402254 | 29.11 | 0.239755 | 0.3086 | 0.2686019 | 0.081962 | 0.0429 | 42.526
13388 | 18.680833 | 3.312 | 52.0121 | 2 | 5.396 | 5.402724 | 29.12 | 0.239963 | 0.3081 | 0.2685889 | 0.08201616 | 0.0429 | 42.5257
13389 | 18.682222 | 3.312 | 52.0167 | 2 | 5.4034 | 5.403133 | 29.2 | 0.240877 | 0.3079 | 0.2685757 | 0.08206987 | 0.0429 | 42.525
13390 | 18.683611 | 3.3126 | 52.0213 | 2 | 5.4034 | 5.40355 | 29.2 | 0.241091 | 0.3077 | 0.2685627 | 0.08212359 | 0.0429 | 42.5247
13391 | 18.685 | 3.3126 | 52.0259 | 2 | 5.4054 | 5.403959 | 29.22 | 0.241105 | 0.3073 | 0.2685494 | 0.08219158 | 0.0429 | 42.5245
13392 | 18.686389 | 3.3134 | 52.0305 | 2 | 5.3993 | 5.404402 | 29.15 | 0.24021 | 0.3071 | 0.2685364 | 0.08224406 | 0.0429 | 42.5249
13393 | 18.687778 | 3.3134 | 52.0351 | 2 | 5.3993 | 5.404886 | 29.15 | 0.24027 | 0.3063 | 0.2685235 | 0.08229529 | 0.0429 | 42.5246
13394 | 18.689167 | 3.314 | 52.0398 | 2 | 5.4121 | 5.405281 | 29.29 | 0.242026 | 0.3069 | 0.2685106 | 0.0823477 | 0.0429 | 42.5234
13395 | 18.690556 | 3.314 | 52.0444 | 2 | 5.4087 | 5.40566 | 29.25 | 0.241565 | 0.3069 | 0.2684979 | 0.08240004 | 0.0429 | 42.5235
13396 | 18.691944 | 3.3146 | 52.049 | 2 | 5.4074 | 5.406074 | 29.24 | 0.241761 | 0.3067 | 0.2684855 | 0.08245175 | 0.0429 | 42.5232
13397 | 18.693333 | 3.3146 | 52.0536 | 2 | 5.4101 | 5.406482 | 29.27 | 0.241706 | 0.3068 | 0.2684735 | 0.0825041 | 0.0429 | 42.523
13398 | 18.694722 | 3.3152 | 52.0582 | 2 | 5.3966 | 5.406888 | 29.12 | 0.240079 | 0.3054 | 0.2684616 | 0.08255438 | 0.0429 | 42.5238
13399 | 18.696111 | 3.3152 | 52.0628 | 2 | 5.4121 | 5.407265 | 29.29 | 0.241904 | 0.3055 | 0.2684509 | 0.0826045 | 0.0429 | 42.5225
13400 | 18.6975 | 3.3158 | 52.0674 | 2 | 5.406 | 5.407689 | 29.23 | 0.24119 | 0.3053 | 0.2684401 | 0.08265454 | 0.0429 | 42.5228
13401 | 18.698889 | 3.3158 | 52.072 | 2 | 5.4 | 5.408089 | 29.16 | 0.240356 | 0.3046 | 0.2684301 | 0.08270351 | 0.0429 | 42.5231
13402 | 18.700278 | 3.3163 | 52.0766 | 2 | 5.3953 | 5.408545 | 29.11 | 0.239604 | 0.3033 | 0.2684202 | 0.08275096 | 0.0429 | 42.5234
13403 | 18.701667 | 3.3163 | 52.0813 | 2 | 5.406 | 5.408943 | 29.23 | 0.241497 | 0.3029 | 0.2684116 | 0.0828075 | 0.0429 | 42.522
13404 | 18.703056 | 3.3168 | 52.0859 | 2 | 5.4174 | 5.40936 | 29.35 | 0.24235 | 0.3036 | 0.2684035 | 0.08285535 | 0.0429 | 42.5213
13405 | 18.704444 | 3.3168 | 52.0905 | 2 | 5.4101 | 5.409771 | 29.27 | 0.241676 | 0.3037 | 0.2683954 | 0.08290331 | 0.0428 | 42.5216
13406 | 18.705833 | 3.3173 | 52.0951 | 2 | 5.4047 | 5.410183 | 29.21 | 0.24108 | 0.3031 | 0.2683868 | 0.08295057 | 0.0428 | 42.5217
13407 | 18.707222 | 3.3173 | 52.0997 | 2 | 5.4087 | 5.410619 | 29.25 | 0.241718 | 0.3028 | 0.2683785 | 0.08299686 | 0.0428 | 42.5212
13408 | 18.708889 | 3.3177 | 52.1043 | 2 | 5.4161 | 5.41103 | 29.33 | 0.242481 | 0.3033 | 0.2683697 | 0.08304406 | 0.0428 | 42.5209
13409 | 18.710278 | 3.3177 | 52.1089 | 2 | 5.4007 | 5.411483 | 29.17 | 0.240717 | 0.3024 | 0.2683602 | 0.0830893 | 0.0428 | 42.5218
13410 | 18.711667 | 3.318 | 52.1135 | 2 | 5.4268 | 5.411907 | 29.45 | 0.243922 | 0.3036 | 0.2683504 | 0.08313717 | 0.0427 | 42.5197
13411 | 18.713056 | 3.318 | 52.1181 | 2 | 5.4154 | 5.412349 | 29.33 | 0.242609 | 0.3037 | 0.268341 | 0.08318523 | 0.0427 | 42.5203
13412 | 18.714444 | 3.3183 | 52.1227 | 2 | 5.4087 | 5.412767 | 29.25 | 0.241352 | 0.3035 | 0.2683317 | 0.08323477 | 0.0427 | 42.5209
13413 | 18.715833 | 3.3183 | 52.1274 | 2 | 5.4181 | 5.413165 | 29.36 | 0.242954 | 0.3042 | 0.2683227 | 0.08328603 | 0.0426 | 42.5197
13414 | 18.717222 | 3.3187 | 52.132 | 2 | 5.4194 | 5.4136 | 29.37 | 0.243034 | 0.3051 | 0.2683136 | 0.08333921 | 0.0426 | 42.5194
13415 | 18.718611 | 3.3187 | 52.1366 | 2 | 5.4081 | 5.414023 | 29.25 | 0.241632 | 0.3042 | 0.2683048 | 0.08339392 | 0.0425 | 42.5201
13416 | 18.72 | 3.319 | 52.1412 | 2 | 5.4148 | 5.414438 | 29.32 | 0.24237 | 0.3047 | 0.2682965 | 0.08344624 | 0.0425 | 42.5195
13417 | 18.721389 | 3.319 | 52.1458 | 3 | 5.4034 | 5.414849 | 29.2 | 0.240786 | 0.3037 | 0.268288 | 0.08349578 | 0.0425 | 42.5203
13418 | 18.722778 | 3.3193 | 52.1504 | 2 | 5.4127 | 5.415276 | 29.3 | 0.242697 | 0.3034 | 0.2682801 | 0.08354616 | 0.0424 | 42.5189
13419 | 18.724167 | 3.3193 | 52.1551 | 2 | 5.4188 | 5.415659 | 29.36 | 0.242795 | 0.3034 | 0.2682721 | 0.0835971 | 0.0424 | 42.5187
13420 | 18.725556 | 3.3195 | 52.1597 | 2 | 5.4221 | 5.416052 | 29.4 | 0.24341 | 0.3039 | 0.2682641 | 0.08364923 | 0.0423 | 42.5181
13421 | 18.726944 | 3.3195 | 52.1643 | 2 | 5.4148 | 5.416479 | 29.32 | 0.242615 | 0.3035 | 0.2682565 | 0.08369985 | 0.0423 | 42.5184
13422 | 18.728333 | 3.3197 | 52.1689 | 2 | 5.4154 | 5.416895 | 29.33 | 0.242578 | 0.3034 | 0.2682487 | 0.08375032 | 0.0422 | 42.5182
13423 | 18.729722 | 3.3197 | 52.1735 | 2 | 5.4047 | 5.417349 | 29.21 | 0.241479 | 0.3023 | 0.2682415 | 0.08379901 | 0.0422 | 42.5187
13424 | 18.731111 | 3.3198 | 52.1781 | 2 | 5.4141 | 5.417796 | 29.31 | 0.242932 | 0.302 | 0.2682344 | 0.08384736 | 0.0421 | 42.5177
13425 | 18.7325 | 3.3198 | 52.1828 | 2 | 5.4174 | 5.418193 | 29.35 | 0.242471 | 0.3017 | 0.2682279 | 0.08389528 | 0.042 | 42.5177
13426 | 18.733889 | 3.3199 | 52.1874 | 2 | 5.4288 | 5.418578 | 29.47 | 0.244487 | 0.3024 | 0.2682217 | 0.08394549 | 0.042 | 42.5163
13427 | 18.735278 | 3.3199 | 52.192 | 2 | 5.4121 | 5.418989 | 29.29 | 0.242487 | 0.3022 | 0.2682159 | 0.08399301 | 0.0419 | 42.5174
13428 | 18.736667 | 3.3199 | 52.1966 | 2 | 5.4154 | 5.419379 | 29.33 | 0.242732 | 0.302 | 0.2682105 | 0.08404236 | 0.0418 | 42.517
13429 | 18.738056 | 3.3199 | 52.2012 | 2 | 5.4315 | 5.419788 | 29.5 | 0.24474 | 0.3025 | 0.2682054 | 0.08409273 | 0.0418 | 42.5157
13430 | 18.739444 | 3.3199 | 52.2058 | 2 | 5.4248 | 5.420269 | 29.43 | 0.243602 | 0.3028 | 0.2682005 | 0.0841433 | 0.0417 | 42.5162
13431 | 18.740833 | 3.3199 | 52.2105 | 2 | 5.4188 | 5.42072 | 29.36 | 0.243255 | 0.3028 | 0.268196 | 0.08419445 | 0.0416 | 42.5161
13432 | 18.742222 | 3.3199 | 52.2151 | 2 | 5.4248 | 5.421134 | 29.43 | 0.243663 | 0.3031 | 0.2681915 | 0.08424607 | 0.0415 | 42.5157
13433 | 18.743611 | 3.3199 | 52.2197 | 2 | 5.4255 | 5.421528 | 29.44 | 0.243749 | 0.3033 | 0.2681867 | 0.08429898 | 0.0415 | 42.5155
13434 | 18.745 | 3.3199 | 52.2243 | 2 | 5.4181 | 5.42191 | 29.36 | 0.242923 | 0.3035 | 0.2681829 | 0.08435254 | 0.0414 | 42.5158
13435 | 18.746389 | 3.3199 | 52.2289 | 2 | 5.4215 | 5.42231 | 29.39 | 0.24311 | 0.3031 | 0.2681798 | 0.08440542 | 0.0413 | 42.5155
13436 | 18.747778 | 3.3199 | 52.2335 | 2 | 5.4301 | 5.42277 | 29.49 | 0.244753 | 0.304 | 0.2681766 | 0.08445976 | 0.0412 | 42.5143
13437 | 18.749167 | 3.3199 | 52.2381 | 2 | 5.4174 | 5.423197 | 29.35 | 0.242806 | 0.3034 | 0.2681738 | 0.08451323 | 0.0411 | 42.5153
13438 | 18.750556 | 3.3198 | 52.2427 | 2 | 5.4188 | 5.423642 | 29.36 | 0.243009 | 0.3029 | 0.2681714 | 0.08456592 | 0.041 | 42.515
13439 | 18.752222 | 3.3198 | 52.2473 | 2 | 5.4308 | 5.424026 | 29.49 | 0.244623 | 0.3037 | 0.2681689 | 0.08461288 | 0.0409 | 42.5142
13440 | 18.753611 | 3.3197 | 52.252 | 2 | 5.4241 | 5.424419 | 29.42 | 0.24373 | 0.3032 | 0.2681669 | 0.08466597 | 0.0408 | 42.5146
13441 | 18.755 | 3.3197 | 52.2566 | 2 | 5.4208 | 5.424862 | 29.38 | 0.243638 | 0.3027 | 0.2681651 | 0.08471801 | 0.0408 | 42.5144
13442 | 18.756389 | 3.3196 | 52.2612 | 2 | 5.4188 | 5.425292 | 29.36 | 0.243009 | 0.3023 | 0.2681636 | 0.08476918 | 0.0407 | 42.5146
13443 | 18.757778 | 3.3196 | 52.2658 | 2 | 5.4194 | 5.425734 | 29.37 | 0.242912 | 0.302 | 0.2681621 | 0.08481902 | 0.0406 | 42.5145
13444 | 18.759167 | 3.3194 | 52.2704 | 2 | 5.4288 | 5.42621 | 29.47 | 0.244395 | 0.3021 | 0.2681608 | 0.08486944 | 0.0405 | 42.5134
13445 | 18.760556 | 3.3194 | 52.275 | 2 | 5.4315 | 5.426659 | 29.5 | 0.244833 | 0.302 | 0.2681597 | 0.08491926 | 0.0404 | 42.513
13446 | 18.761944 | 3.3192 | 52.2796 | 2 | 5.4321 | 5.427064 | 29.51 | 0.244981 | 0.3023 | 0.2681589 | 0.08496946 | 0.0403 | 42.5127
13447 | 18.763333 | 3.3192 | 52.2842 | 2 | 5.4281 | 5.427538 | 29.46 | 0.244401 | 0.3025 | 0.2681578 | 0.08502006 | 0.0402 | 42.5129
13448 | 18.764722 | 3.319 | 52.2889 | 2 | 5.4301 | 5.427963 | 29.49 | 0.244722 | 0.3028 | 0.2681574 | 0.08507131 | 0.0401 | 42.5125
13449 | 18.766111 | 3.319 | 52.2935 | 2 | 5.4288 | 5.428359 | 29.47 | 0.244549 | 0.3028 | 0.2681568 | 0.08512304 | 0.04 | 42.5124
13450 | 18.7675 | 3.3188 | 52.2981 | 2 | 5.4295 | 5.428809 | 29.48 | 0.244697 | 0.303 | 0.2681559 | 0.0851748 | 0.0399 | 42.5121
13451 | 18.768889 | 3.3188 | 52.3027 | 2 | 5.4275 | 5.429228 | 29.46 | 0.244069 | 0.3029 | 0.2681549 | 0.08521978 | 0.0397 | 42.5123
13452 | 18.770278 | 3.3185 | 52.3073 | 3 | 5.4275 | 5.429653 | 29.46 | 0.244315 | 0.3035 | 0.2681541 | 0.0852723 | 0.0396 | 42.512
13453 | 18.771667 | 3.3185 | 52.3119 | 2 | 5.4328 | 5.430104 | 29.52 | 0.244975 | 0.3039 | 0.2681534 | 0.08532585 | 0.0395 | 42.5114
13454 | 18.773056 | 3.3184 | 52.3165 | 2 | 5.4328 | 5.430606 | 29.52 | 0.244638 | 0.3045 | 0.2681524 | 0.08538239 | 0.0395 | 42.5115
13455 | 18.774444 | 3.3184 | 52.3211 | 2 | 5.4368 | 5.431099 | 29.56 | 0.245679 | 0.3052 | 0.2681511 | 0.08544057 | 0.0394 | 42.5107
13456 | 18.775833 | 3.3183 | 52.3257 | 2 | 5.4315 | 5.431541 | 29.5 | 0.24474 | 0.3053 | 0.2681496 | 0.08549951 | 0.0393 | 42.511
13457 | 18.777222 | 3.3183 | 52.3304 | 2 | 5.4275 | 5.431965 | 29.46 | 0.243977 | 0.3047 | 0.2681484 | 0.08555713 | 0.0392 | 42.5113
13458 | 18.778611 | 3.3183 | 52.335 | 2 | 5.4288 | 5.43238 | 29.47 | 0.244642 | 0.3045 | 0.2681471 | 0.08561496 | 0.0391 | 42.5107
13459 | 18.78 | 3.3183 | 52.3396 | 2 | 5.4368 | 5.432784 | 29.56 | 0.24534 | 0.3049 | 0.2681458 | 0.08567336 | 0.039 | 42.5101
13460 | 18.781389 | 3.3183 | 52.3442 | 2 | 5.4275 | 5.433215 | 29.46 | 0.244376 | 0.3039 | 0.2681446 | 0.08573071 | 0.0389 | 42.5105
13461 | 18.782778 | 3.3183 | 52.3488 | 2 | 5.4428 | 5.433664 | 29.62 | 0.246303 | 0.3044 | 0.2681439 | 0.08578891 | 0.0388 | 42.5092
13462 | 18.784167 | 3.3183 | 52.3534 | 2 | 5.4395 | 5.434073 | 29.59 | 0.245563 | 0.3048 | 0.2681435 | 0.08584795 | 0.0387 | 42.5094
13463 | 18.785556 | 3.3183 | 52.358 | 2 | 5.4341 | 5.434539 | 29.53 | 0.245333 | 0.3046 | 0.2681428 | 0.08589019 | 0.0386 | 42.5094
13464 | 18.786944 | 3.3182 | 52.3627 | 2 | 5.4348 | 5.434946 | 29.54 | 0.245296 | 0.3044 | 0.2681423 | 0.08594837 | 0.0386 | 42.5092
13465 | 18.788333 | 3.3182 | 52.3673 | 2 | 5.4275 | 5.435381 | 29.46 | 0.244038 | 0.3036 | 0.2681417 | 0.08600568 | 0.0385 | 42.5098
13466 | 18.789722 | 3.3184 | 52.3719 | 2 | 5.4488 | 5.435855 | 29.69 | 0.246653 | 0.3046 | 0.2681412 | 0.08606455 | 0.0384 | 42.508
13467 | 18.791111 | 3.3184 | 52.3765 | 2 | 5.4241 | 5.436296 | 29.42 | 0.243546 | 0.3038 | 0.2681403 | 0.08612166 | 0.0384 | 42.5097
13468 | 18.7925 | 3.3185 | 52.3811 | 2 | 5.4375 | 5.436731 | 29.57 | 0.24558 | 0.3038 | 0.2681396 | 0.08617944 | 0.0383 | 42.5083
13469 | 18.793889 | 3.3185 | 52.3857 | 2 | 5.4348 | 5.437179 | 29.54 | 0.24505 | 0.3036 | 0.2681386 | 0.08623734 | 0.0382 | 42.5084
13470 | 18.795556 | 3.3187 | 52.3903 | 2 | 5.4395 | 5.437609 | 29.59 | 0.24618 | 0.3037 | 0.2681378 | 0.08629599 | 0.0382 | 42.5079
13471 | 18.796944 | 3.3187 | 52.3949 | 2 | 5.4288 | 5.438066 | 29.47 | 0.244735 | 0.3032 | 0.2681366 | 0.08635522 | 0.0381 | 42.5086
13472 | 18.798333 | 3.319 | 52.3996 | 2 | 5.4348 | 5.438533 | 29.54 | 0.244867 | 0.303 | 0.2681359 | 0.08641441 | 0.0381 | 42.5083
13473 | 18.799722 | 3.319 | 52.4042 | 2 | 5.4455 | 5.438951 | 29.65 | 0.247083 | 0.3033 | 0.2681348 | 0.08647417 | 0.038 | 42.5068
13474 | 18.801111 | 3.3193 | 52.4088 | 2 | 5.4448 | 5.439366 | 29.65 | 0.246779 | 0.3033 | 0.2681343 | 0.08653397 | 0.038 | 42.5068
13475 | 18.8025 | 3.3193 | 52.4134 | 2 | 5.4361 | 5.439813 | 29.55 | 0.245499 | 0.3028 | 0.2681343 | 0.08656779 | 0.0379 | 42.5074
13476 | 18.803889 | 3.3195 | 52.418 | 2 | 5.4448 | 5.440214 | 29.65 | 0.246748 | 0.3033 | 0.2681345 | 0.08662745 | 0.0379 | 42.5065
13477 | 18.805278 | 3.3195 | 52.4226 | 2 | 5.4481 | 5.440658 | 29.68 | 0.246811 | 0.3041 | 0.2681347 | 0.08668823 | 0.0378 | 42.5063
13478 | 18.806667 | 3.3199 | 52.4272 | 2 | 5.4308 | 5.441086 | 29.49 | 0.244623 | 0.3034 | 0.2681357 | 0.08674797 | 0.0378 | 42.5074
13479 | 18.808056 | 3.3199 | 52.4318 | 2 | 5.4422 | 5.441559 | 29.62 | 0.246402 | 0.3034 | 0.2681367 | 0.08680766 | 0.0377 | 42.5061
13480 | 18.809444 | 3.3204 | 52.4365 | 2 | 5.4415 | 5.441978 | 29.61 | 0.246037 | 0.3032 | 0.2681377 | 0.08686658 | 0.0377 | 42.5061
13481 | 18.810833 | 3.3204 | 52.4411 | 2 | 5.4348 | 5.442435 | 29.54 | 0.245419 | 0.3022 | 0.2681392 | 0.0869233 | 0.0377 | 42.5063
13482 | 18.812222 | 3.3209 | 52.4457 | 2 | 5.4528 | 5.442895 | 29.73 | 0.247788 | 0.3032 | 0.2681403 | 0.08698284 | 0.0377 | 42.5047
13483 | 18.813611 | 3.3209 | 52.4503 | 2 | 5.4475 | 5.443324 | 29.68 | 0.247125 | 0.3033 | 0.2681408 | 0.08704368 | 0.0377 | 42.505
13484 | 18.815 | 3.3216 | 52.4549 | 2 | 5.4368 | 5.443756 | 29.56 | 0.245679 | 0.3026 | 0.2681413 | 0.08710475 | 0.0377 | 42.5056
13485 | 18.816389 | 3.3216 | 52.4595 | 2 | 5.4361 | 5.444187 | 29.55 | 0.245779 | 0.3019 | 0.2681417 | 0.08716523 | 0.0376 | 42.5054
13486 | 18.817778 | 3.3223 | 52.4641 | 2 | 5.4581 | 5.444599 | 29.79 | 0.247837 | 0.3027 | 0.2681411 | 0.08722719 | 0.0376 | 42.504
13487 | 18.819167 | 3.3223 | 52.4688 | 2 | 5.4395 | 5.445044 | 29.59 | 0.24587 | 0.3018 | 0.2681407 | 0.08725428 | 0.0376 | 42.505
13488 | 18.820556 | 3.3228 | 52.4734 | 2 | 5.4402 | 5.4455 | 29.6 | 0.246454 | 0.3013 | 0.2681406 | 0.08731359 | 0.0376 | 42.5044
13489 | 18.821944 | 3.3228 | 52.478 | 2 | 5.4422 | 5.445941 | 29.62 | 0.246371 | 0.3011 | 0.268141 | 0.08737278 | 0.0376 | 42.5043
13490 | 18.823333 | 3.3235 | 52.4826 | 2 | 5.4495 | 5.446364 | 29.7 | 0.248012 | 0.3013 | 0.2681413 | 0.08743317 | 0.0377 | 42.5031
13491 | 18.824722 | 3.3235 | 52.4872 | 2 | 5.4455 | 5.446788 | 29.65 | 0.247052 | 0.3013 | 0.2681423 | 0.0874929 | 0.0377 | 42.5035
13492 | 18.826111 | 3.3244 | 52.4919 | 2 | 5.4488 | 5.447255 | 29.69 | 0.247299 | 0.3013 | 0.2681432 | 0.08755241 | 0.0377 | 42.5032
13493 | 18.8275 | 3.3244 | 52.4965 | 3 | 5.4235 | 5.447719 | 29.41 | 0.243859 | 0.2996 | 0.2681439 | 0.08760838 | 0.0377 | 42.505
13494 | 18.828889 | 3.3252 | 52.5011 | 2 | 5.4535 | 5.448175 | 29.74 | 0.247999 | 0.3001 | 0.2681444 | 0.08766493 | 0.0377 | 42.5024
13495 | 18.830278 | 3.3252 | 52.5057 | 2 | 5.4441 | 5.448626 | 29.64 | 0.246414 | 0.2997 | 0.2681452 | 0.08772055 | 0.0378 | 42.5032
13496 | 18.831667 | 3.3261 | 52.5104 | 2 | 5.4548 | 5.449045 | 29.75 | 0.248234 | 0.3002 | 0.2681457 | 0.08777765 | 0.0378 | 42.5018
13497 | 18.833056 | 3.3261 | 52.515 | 2 | 5.4422 | 5.449484 | 29.62 | 0.246309 | 0.2993 | 0.2681462 | 0.08783283 | 0.0378 | 42.5028
13498 | 18.834444 | 3.327 | 52.5196 | 2 | 5.4488 | 5.449926 | 29.69 | 0.247423 | 0.2996 | 0.2681467 | 0.0878895 | 0.0378 | 42.502
13499 | 18.835833 | 3.327 | 52.5242 | 2 | 5.4595 | 5.450334 | 29.81 | 0.249029 | 0.2968 | 0.2681475 | 0.08790578 | 0.0379 | 42.5008
13500 | 18.837222 | 3.3275 | 52.5289 | 2 | 5.4402 | 5.450809 | 29.6 | 0.245864 | 0.296 | 0.2681482 | 0.08795587 | 0.0379 | 42.5025
13501 | 18.838889 | 3.3275 | 52.5335 | 2 | 5.4541 | 5.451173 | 29.75 | 0.248085 | 0.2966 | 0.268149 | 0.08800744 | 0.0379 | 42.5013
13502 | 18.840278 | 3.3283 | 52.5381 | 2 | 5.4415 | 5.451574 | 29.61 | 0.246284 | 0.296 | 0.2681495 | 0.08805845 | 0.0379 | 42.5022
13503 | 18.841667 | 3.3283 | 52.5427 | 2 | 5.4608 | 5.452025 | 29.82 | 0.248829 | 0.2969 | 0.2681501 | 0.08811194 | 0.0379 | 42.5005
13504 | 18.843056 | 3.3291 | 52.5474 | 2 | 5.4508 | 5.452475 | 29.71 | 0.247964 | 0.2969 | 0.2681512 | 0.08816458 | 0.038 | 42.5008
13505 | 18.844444 | 3.3291 | 52.552 | 2 | 5.4422 | 5.452943 | 29.62 | 0.246309 | 0.2963 | 0.2681522 | 0.08821647 | 0.038 | 42.5016
13506 | 18.845833 | 3.3299 | 52.5566 | 2 | 5.4475 | 5.453361 | 29.68 | 0.247374 | 0.2957 | 0.2681537 | 0.08826798 | 0.038 | 42.5008
13507 | 18.847222 | 3.3299 | 52.5613 | 2 | 5.4528 | 5.453752 | 29.73 | 0.247943 | 0.2958 | 0.2681546 | 0.08832025 | 0.038 | 42.5003
13508 | 18.848611 | 3.3308 | 52.5659 | 2 | 5.4515 | 5.454198 | 29.72 | 0.247957 | 0.2954 | 0.2681547 | 0.08837152 | 0.0381 | 42.5001
13509 | 18.85 | 3.3308 | 52.5705 | 2 | 5.4441 | 5.454627 | 29.64 | 0.24623 | 0.2945 | 0.2681545 | 0.08842069 | 0.0381 | 42.5009
13510 | 18.851389 | 3.3316 | 52.5751 | 2 | 5.4541 | 5.455066 | 29.75 | 0.248054 | 0.2946 | 0.2681542 | 0.08847055 | 0.0381 | 42.4997
13511 | 18.852778 | 3.3316 | 52.5798 | 2 | 5.4595 | 5.455472 | 29.81 | 0.249155 | 0.2943 | 0.2681543 | 0.08847883 | 0.0381 | 42.4988
13512 | 18.854167 | 3.332 | 52.5844 | 2 | 5.4468 | 5.45588 | 29.67 | 0.247039 | 0.2954 | 0.2681545 | 0.08853001 | 0.0381 | 42.4999
13513 | 18.855556 | 3.332 | 52.589 | 2 | 5.4555 | 5.456318 | 29.76 | 0.248166 | 0.2958 | 0.2681548 | 0.0885817 | 0.0382 | 42.499
13514 | 18.856944 | 3.3328 | 52.5937 | 2 | 5.4541 | 5.456753 | 29.75 | 0.248023 | 0.2955 | 0.2681544 | 0.08863309 | 0.0382 | 42.4989
13515 | 18.858333 | 3.3328 | 52.5983 | 2 | 5.4595 | 5.457182 | 29.81 | 0.248967 | 0.2954 | 0.268154 | 0.08868338 | 0.0382 | 42.4981
13516 | 18.859722 | 3.3335 | 52.6029 | 2 | 5.4648 | 5.457635 | 29.86 | 0.249724 | 0.2966 | 0.2681539 | 0.08873614 | 0.0382 | 42.4975
13517 | 18.861111 | 3.3335 | 52.6076 | 2 | 5.4634 | 5.458021 | 29.85 | 0.249084 | 0.2968 | 0.2681533 | 0.08878869 | 0.0382 | 42.4977
13518 | 18.8625 | 3.3343 | 52.6122 | 2 | 5.4548 | 5.458444 | 29.75 | 0.248172 | 0.2968 | 0.2681529 | 0.08884066 | 0.0382 | 42.498
13519 | 18.863889 | 3.3343 | 52.6168 | 2 | 5.4628 | 5.458878 | 29.84 | 0.248935 | 0.2972 | 0.2681522 | 0.08889315 | 0.0382 | 42.4974
13520 | 18.865278 | 3.335 | 52.6215 | 2 | 5.4634 | 5.459339 | 29.85 | 0.249207 | 0.2978 | 0.2681516 | 0.08894712 | 0.0383 | 42.497
13521 | 18.866667 | 3.335 | 52.6261 | 2 | 5.4595 | 5.459784 | 29.81 | 0.248842 | 0.2985 | 0.2681512 | 0.08900293 | 0.0383 | 42.4971
13522 | 18.868056 | 3.3359 | 52.6307 | 2 | 5.4595 | 5.460269 | 29.81 | 0.248873 | 0.2985 | 0.2681507 | 0.0890588 | 0.0383 | 42.4969
13523 | 18.869444 | 3.3359 | 52.6354 | 2 | 5.4541 | 5.460676 | 29.75 | 0.247653 | 0.2987 | 0.2681499 | 0.08907456 | 0.0383 | 42.4974
13524 | 18.870833 | 3.3363 | 52.64 | 2 | 5.4595 | 5.461119 | 29.81 | 0.248717 | 0.2991 | 0.2681494 | 0.08913138 | 0.0383 | 42.4966
13525 | 18.872222 | 3.3363 | 52.6447 | 2 | 5.4568 | 5.461525 | 29.78 | 0.248092 | 0.2988 | 0.268149 | 0.08918834 | 0.0383 | 42.4967
13526 | 18.873611 | 3.3371 | 52.6493 | 2 | 5.4893 | 5.461989 | 30.13 | 0.252728 | 0.3011 | 0.2681483 | 0.08924992 | 0.0383 | 42.4937
13527 | 18.875 | 3.3371 | 52.654 | 2 | 5.4628 | 5.462387 | 29.84 | 0.249152 | 0.3009 | 0.2681476 | 0.08931138 | 0.0383 | 42.4957
13528 | 18.876389 | 3.338 | 52.6586 | 2 | 5.4707 | 5.462789 | 29.93 | 0.250759 | 0.3015 | 0.2681468 | 0.08937405 | 0.0384 | 42.4945
13529 | 18.877778 | 3.338 | 52.6632 | 2 | 5.4561 | 5.463243 | 29.77 | 0.248283 | 0.301 | 0.2681457 | 0.08943508 | 0.0384 | 42.4958
13530 | 18.879167 | 3.3388 | 52.6679 | 2 | 5.4674 | 5.463656 | 29.89 | 0.249884 | 0.3009 | 0.2681446 | 0.08949642 | 0.0384 | 42.4947
13531 | 18.880556 | 3.3388 | 52.6725 | 2 | 5.4588 | 5.464057 | 29.8 | 0.248631 | 0.3004 | 0.2681439 | 0.08955675 | 0.0384 | 42.4952
13532 | 18.881944 | 3.3396 | 52.6772 | 2 | 5.4648 | 5.464401 | 29.86 | 0.249819 | 0.3002 | 0.2681433 | 0.08961714 | 0.0384 | 42.4943
13533 | 18.883611 | 3.3396 | 52.6818 | 2 | 5.4747 | 5.4648 | 29.97 | 0.250873 | 0.3011 | 0.2681422 | 0.0896799 | 0.0384 | 42.4938
13534 | 18.885 | 3.3404 | 52.6864 | 2 | 5.4634 | 5.465199 | 29.85 | 0.249488 | 0.3011 | 0.2681411 | 0.0897421 | 0.0384 | 42.4945
13535 | 18.886389 | 3.3404 | 52.6911 | 2 | 5.4621 | 5.465643 | 29.83 | 0.249314 | 0.3006 | 0.2681398 | 0.08975801 | 0.0384 | 42.4944
13536 | 18.887778 | 3.3409 | 52.6957 | 2 | 5.4648 | 5.466094 | 29.86 | 0.249381 | 0.3008 | 0.2681384 | 0.08981954 | 0.0384 | 42.4941
13537 | 18.889167 | 3.3409 | 52.7004 | 2 | 5.4674 | 5.466507 | 29.89 | 0.250261 | 0.3009 | 0.2681366 | 0.08988165 | 0.0384 | 42.4934
13538 | 18.890556 | 3.3417 | 52.705 | 2 | 5.4555 | 5.466946 | 29.76 | 0.248259 | 0.3003 | 0.2681346 | 0.0899424 | 0.0384 | 42.4944
13539 | 18.891944 | 3.3417 | 52.7097 | 2 | 5.4687 | 5.467347 | 29.91 | 0.249872 | 0.3003 | 0.2681329 | 0.09000391 | 0.0385 | 42.4932
13540 | 18.893333 | 3.3426 | 52.7143 | 2 | 5.478 | 5.467756 | 30.01 | 0.251277 | 0.3012 | 0.2681306 | 0.09006718 | 0.0385 | 42.4922
13541 | 18.894722 | 3.3426 | 52.719 | 2 | 5.4641 | 5.468158 | 29.86 | 0.249669 | 0.3011 | 0.2681281 | 0.09012978 | 0.0385 | 42.493
13542 | 18.896111 | 3.3435 | 52.7236 | 2 | 5.4674 | 5.468585 | 29.89 | 0.250324 | 0.3013 | 0.2681258 | 0.09019441 | 0.0385 | 42.4924
13543 | 18.8975 | 3.3435 | 52.7283 | 2 | 5.4581 | 5.469064 | 29.79 | 0.248668 | 0.3003 | 0.268123 | 0.09025776 | 0.0385 | 42.4932
13544 | 18.898889 | 3.3444 | 52.7329 | 2 | 5.4687 | 5.469461 | 29.91 | 0.249594 | 0.3002 | 0.2681202 | 0.09032117 | 0.0385 | 42.4924
13545 | 18.900278 | 3.3444 | 52.7376 | 2 | 5.4727 | 5.469883 | 29.95 | 0.250612 | 0.3008 | 0.2681182 | 0.09038527 | 0.0386 | 42.4916
13546 | 18.901667 | 3.3453 | 52.7422 | 2 | 5.4648 | 5.47033 | 29.86 | 0.249662 | 0.2999 | 0.2681162 | 0.09044772 | 0.0386 | 42.492
13547 | 18.903056 | 3.3453 | 52.7468 | 2 | 5.4721 | 5.470744 | 29.94 | 0.25065 | 0.3001 | 0.2681146 | 0.09045875 | 0.0386 | 42.4912
13548 | 18.904444 | 3.3459 | 52.7515 | 2 | 5.482 | 5.471136 | 30.05 | 0.252019 | 0.3008 | 0.2681134 | 0.09052268 | 0.0386 | 42.4902
13549 | 18.905833 | 3.3459 | 52.7562 | 3 | 5.4641 | 5.471528 | 29.86 | 0.249826 | 0.3001 | 0.2681127 | 0.09058542 | 0.0386 | 42.4913
13550 | 18.907222 | 3.3468 | 52.7608 | 2 | 5.476 | 5.471939 | 29.99 | 0.251392 | 0.3004 | 0.2681121 | 0.09064947 | 0.0386 | 42.4901
13551 | 18.908611 | 3.3468 | 52.7655 | 2 | 5.476 | 5.472373 | 29.99 | 0.250922 | 0.301 | 0.2681113 | 0.09071483 | 0.0387 | 42.4902
13552 | 18.91 | 3.3477 | 52.7701 | 2 | 5.4701 | 5.472825 | 29.92 | 0.250609 | 0.301 | 0.2681106 | 0.09077954 | 0.0387 | 42.4902
13553 | 18.911389 | 3.3477 | 52.7748 | 2 | 5.476 | 5.473267 | 29.99 | 0.250984 | 0.3012 | 0.2681098 | 0.09084359 | 0.0387 | 42.4898
13554 | 18.912778 | 3.3487 | 52.7794 | 2 | 5.4674 | 5.473683 | 29.89 | 0.250198 | 0.301 | 0.2681089 | 0.09090734 | 0.0387 | 42.4901
13555 | 18.914167 | 3.3487 | 52.7841 | 2 | 5.4754 | 5.474092 | 29.98 | 0.250711 | 0.3009 | 0.268108 | 0.09097088 | 0.0388 | 42.4895
13556 | 18.915556 | 3.3496 | 52.7887 | 2 | 5.4767 | 5.474523 | 29.99 | 0.251196 | 0.3014 | 0.2681074 | 0.09103528 | 0.0388 | 42.4891
13557 | 18.916944 | 3.3496 | 52.7934 | 2 | 5.478 | 5.474912 | 30.01 | 0.250782 | 0.3022 | 0.2681067 | 0.09110126 | 0.0388 | 42.4891
13558 | 18.918333 | 3.3507 | 52.798 | 2 | 5.4813 | 5.475332 | 30.04 | 0.251806 | 0.3033 | 0.268106 | 0.09116864 | 0.0389 | 42.4883
13559 | 18.919722 | 3.3507 | 52.8027 | 2 | 5.4641 | 5.475754 | 29.86 | 0.249232 | 0.3027 | 0.268105 | 0.09118385 | 0.0389 | 42.4896
13560 | 18.921111 | 3.3514 | 52.8074 | 2 | 5.4747 | 5.476155 | 29.97 | 0.251186 | 0.3033 | 0.2681037 | 0.09125108 | 0.0389 | 42.4882
13561 | 18.9225 | 3.3514 | 52.812 | 2 | 5.4813 | 5.47656 | 30.04 | 0.251932 | 0.3033 | 0.2681025 | 0.09131846 | 0.0389 | 42.4876
13562 | 18.923889 | 3.3524 | 52.8167 | 2 | 5.4754 | 5.47702 | 29.98 | 0.25121 | 0.3032 | 0.2681011 | 0.09138455 | 0.039 | 42.4878
13563 | 18.925278 | 3.3524 | 52.8213 | 2 | 5.4827 | 5.477507 | 30.06 | 0.251887 | 0.3034 | 0.2681 | 0.09145123 | 0.039 | 42.4872
13564 | 18.926667 | 3.3535 | 52.826 | 2 | 5.4727 | 5.477912 | 29.95 | 0.250768 | 0.303 | 0.268099 | 0.09151574 | 0.039 | 42.4877
13565 | 18.928056 | 3.3535 | 52.8307 | 3 | 5.486 | 5.478295 | 30.1 | 0.252605 | 0.3036 | 0.2680984 | 0.09158074 | 0.0391 | 42.4864
13566 | 18.929444 | 3.3545 | 52.8353 | 2 | 5.482 | 5.478709 | 30.05 | 0.25205 | 0.3041 | 0.2680977 | 0.0916466 | 0.0391 | 42.4865
13567 | 18.930833 | 3.3545 | 52.84 | 2 | 5.4747 | 5.479128 | 29.97 | 0.251376 | 0.3039 | 0.2680969 | 0.09171188 | 0.0391 | 42.4867
13568 | 18.9325 | 3.3556 | 52.8447 | 2 | 5.478 | 5.479518 | 30.01 | 0.251685 | 0.3041 | 0.2680961 | 0.09177748 | 0.0392 | 42.4866
13569 | 18.933889 | 3.3556 | 52.8493 | 2 | 5.4906 | 5.479917 | 30.15 | 0.252996 | 0.3048 | 0.2680951 | 0.09184385 | 0.0392 | 42.4857
13570 | 18.935278 | 3.3567 | 52.854 | 2 | 5.4747 | 5.480355 | 29.97 | 0.250469 | 0.3043 | 0.268094 | 0.09190901 | 0.0392 | 42.487
13571 | 18.936667 | 3.3567 | 52.8587 | 2 | 5.486 | 5.480764 | 30.1 | 0.252699 | 0.3053 | 0.2680927 | 0.09193115 | 0.0393 | 42.4854
13572 | 18.938056 | 3.3575 | 52.8634 | 2 | 5.4853 | 5.481175 | 30.09 | 0.252549 | 0.3058 | 0.2680914 | 0.09199884 | 0.0393 | 42.4853
13573 | 18.939444 | 3.3575 | 52.868 | 2 | 5.4754 | 5.481562 | 29.98 | 0.251368 | 0.3052 | 0.2680906 | 0.09206561 | 0.0393 | 42.4858
13574 | 18.940833 | 3.3585 | 52.8727 | 2 | 5.478 | 5.48199 | 30.01 | 0.251308 | 0.305 | 0.2680904 | 0.0921309 | 0.0394 | 42.4856
13575 | 18.942222 | 3.3585 | 52.8773 | 2 | 5.4846 | 5.482412 | 30.08 | 0.252651 | 0.3051 | 0.2680899 | 0.09219615 | 0.0394 | 42.4846
13576 | 18.943611 | 3.3596 | 52.882 | 2 | 5.4787 | 5.482801 | 30.02 | 0.251426 | 0.3052 | 0.2680904 | 0.09226181 | 0.0394 | 42.4851
13577 | 18.945 | 3.3596 | 52.8867 | 2 | 5.4886 | 5.483196 | 30.12 | 0.253206 | 0.3054 | 0.2680918 | 0.0923276 | 0.0395 | 42.4839
13578 | 18.946389 | 3.3607 | 52.8914 | 3 | 5.478 | 5.483647 | 30.01 | 0.251433 | 0.305 | 0.2680934 | 0.0923937 | 0.0395 | 42.4847
13579 | 18.947778 | 3.3607 | 52.896 | 2 | 5.4807 | 5.484079 | 30.04 | 0.251907 | 0.305 | 0.2680949 | 0.09245906 | 0.0396 | 42.4842
13580 | 18.949167 | 3.3619 | 52.9007 | 2 | 5.484 | 5.484509 | 30.07 | 0.252564 | 0.3049 | 0.2680963 | 0.09252401 | 0.0396 | 42.4836
13581 | 18.950556 | 3.3619 | 52.9054 | 3 | 5.4827 | 5.484975 | 30.06 | 0.252232 | 0.3047 | 0.2680979 | 0.09258972 | 0.0397 | 42.4836
13582 | 18.951944 | 3.3631 | 52.9101 | 2 | 5.482 | 5.485358 | 30.05 | 0.251893 | 0.3043 | 0.2680995 | 0.09265468 | 0.0397 | 42.4836
13583 | 18.953333 | 3.3631 | 52.9147 | 2 | 5.482 | 5.48575 | 30.05 | 0.252208 | 0.3038 | 0.2681011 | 0.09267261 | 0.0398 | 42.4832
13584 | 18.954722 | 3.364 | 52.9194 | 2 | 5.4754 | 5.486139 | 29.98 | 0.251147 | 0.3028 | 0.2681031 | 0.09273476 | 0.0398 | 42.4836
13585 | 18.956111 | 3.364 | 52.9241 | 2 | 5.4899 | 5.486527 | 30.14 | 0.253097 | 0.3033 | 0.2681049 | 0.09279794 | 0.0399 | 42.4822
13586 | 18.9575 | 3.3652 | 52.9288 | 2 | 5.4899 | 5.486939 | 30.14 | 0.252784 | 0.3037 | 0.2681065 | 0.09286224 | 0.0399 | 42.4822
13587 | 18.958889 | 3.3652 | 52.9335 | 2 | 5.4879 | 5.487366 | 30.12 | 0.252678 | 0.3037 | 0.2681078 | 0.09292641 | 0.04 | 42.4821
13588 | 18.960278 | 3.3664 | 52.9382 | 2 | 5.4965 | 5.487759 | 30.21 | 0.254318 | 0.3046 | 0.2681089 | 0.09299179 | 0.04 | 42.4808
13589 | 18.961667 | 3.3664 | 52.9429 | 2 | 5.4886 | 5.488147 | 30.12 | 0.253525 | 0.3046 | 0.2681094 | 0.09305651 | 0.0401 | 42.4811
13590 | 18.963056 | 3.3677 | 52.9475 | 2 | 5.4899 | 5.488532 | 30.14 | 0.253349 | 0.3048 | 0.2681094 | 0.09312136 | 0.0402 | 42.481
13591 | 18.964444 | 3.3677 | 52.9522 | 2 | 5.5005 | 5.488949 | 30.26 | 0.254432 | 0.3056 | 0.2681095 | 0.09318787 | 0.0402 | 42.4802
13592 | 18.965833 | 3.369 | 52.9569 | 2 | 5.4912 | 5.48938 | 30.15 | 0.253272 | 0.306 | 0.2681098 | 0.09325567 | 0.0403 | 42.4806
13593 | 18.967222 | 3.369 | 52.9616 | 2 | 5.4853 | 5.489838 | 30.09 | 0.252644 | 0.3057 | 0.2681105 | 0.09332343 | 0.0404 | 42.4808
13594 | 18.968611 | 3.3704 | 52.9663 | 2 | 5.4992 | 5.490201 | 30.24 | 0.254859 | 0.3068 | 0.2681112 | 0.09339293 | 0.0404 | 42.4792
13595 | 18.97 | 3.3704 | 52.9709 | 2 | 5.4866 | 5.490634 | 30.1 | 0.25285 | 0.3061 | 0.2681124 | 0.09341316 | 0.0405 | 42.4803
13596 | 18.971389 | 3.3714 | 52.9756 | 2 | 5.4939 | 5.491038 | 30.18 | 0.253747 | 0.3066 | 0.2681132 | 0.09348215 | 0.0406 | 42.4795
13597 | 18.973056 | 3.3714 | 52.9803 | 2 | 5.5044 | 5.491466 | 30.3 | 0.254801 | 0.3072 | 0.268114 | 0.0935519 | 0.0406 | 42.479
13598 | 18.974444 | 3.3728 | 52.985 | 2 | 5.484 | 5.49185 | 30.07 | 0.252438 | 0.3065 | 0.2681147 | 0.09361992 | 0.0407 | 42.4802
13599 | 18.975833 | 3.3728 | 52.9897 | 2 | 5.4998 | 5.492232 | 30.25 | 0.254282 | 0.3074 | 0.2681156 | 0.09368879 | 0.0408 | 42.4789
13600 | 18.977222 | 3.3742 | 52.9944 | 3 | 5.4906 | 5.49265 | 30.15 | 0.253184 | 0.3075 | 0.2681165 | 0.09375796 | 0.0408 | 42.4793
13601 | 18.978611 | 3.3742 | 52.9991 | 3 | 5.5005 | 5.49306 | 30.26 | 0.254621 | 0.3083 | 0.2681172 | 0.09382843 | 0.0409 | 42.4782
13602 | 18.98 | 3.3757 | 53.0038 | 2 | 5.4879 | 5.493512 | 30.12 | 0.253056 | 0.3082 | 0.2681178 | 0.09389868 | 0.041 | 42.4789
13603 | 18.981389 | 3.3757 | 53.0085 | 2 | 5.5025 | 5.493897 | 30.28 | 0.254884 | 0.3091 | 0.2681184 | 0.09397048 | 0.0411 | 42.4776
13604 | 18.982778 | 3.3773 | 53.0132 | 2 | 5.4985 | 5.494292 | 30.23 | 0.254359 | 0.3099 | 0.2681191 | 0.09404285 | 0.0412 | 42.4777
13605 | 18.984167 | 3.3773 | 53.0179 | 2 | 5.4985 | 5.494724 | 30.23 | 0.254233 | 0.3102 | 0.2681201 | 0.09411616 | 0.0413 | 42.4776
13606 | 18.985556 | 3.379 | 53.0226 | 2 | 5.4992 | 5.49517 | 30.24 | 0.254383 | 0.3102 | 0.2681208 | 0.09419013 | 0.0414 | 42.4773
13607 | 18.986944 | 3.379 | 53.0273 | 2 | 5.5011 | 5.495589 | 30.26 | 0.254709 | 0.3109 | 0.2681213 | 0.09421862 | 0.0415 | 42.4769
13608 | 18.988333 | 3.3804 | 53.032 | 2 | 5.4919 | 5.495967 | 30.16 | 0.253802 | 0.3102 | 0.2681218 | 0.09429242 | 0.0416 | 42.4772
13609 | 18.989722 | 3.3804 | 53.0367 | 2 | 5.4965 | 5.49636 | 30.21 | 0.254254 | 0.3105 | 0.2681218 | 0.09436636 | 0.0417 | 42.4767
13610 | 18.991111 | 3.3821 | 53.0414 | 2 | 5.4879 | 5.496791 | 30.12 | 0.253056 | 0.3094 | 0.2681215 | 0.09443848 | 0.0418 | 42.4772
13611 | 18.9925 | 3.3821 | 53.0461 | 2 | 5.5025 | 5.497217 | 30.28 | 0.255232 | 0.3101 | 0.2681208 | 0.09451214 | 0.0419 | 42.4757
13612 | 18.993889 | 3.3839 | 53.0508 | 2 | 5.4945 | 5.497632 | 30.19 | 0.253552 | 0.3101 | 0.2681202 | 0.09458639 | 0.042 | 42.4764
13613 | 18.995278 | 3.3839 | 53.0555 | 2 | 5.4952 | 5.498065 | 30.2 | 0.254207 | 0.3101 | 0.2681196 | 0.09466076 | 0.0421 | 42.4758
13614 | 18.996667 | 3.3858 | 53.0602 | 2 | 5.4926 | 5.498432 | 30.17 | 0.253985 | 0.3094 | 0.2681193 | 0.0947342 | 0.0423 | 42.4757
13615 | 18.998056 | 3.3858 | 53.0649 | 2 | 5.4959 | 5.498822 | 30.2 | 0.254041 | 0.3093 | 0.2681188 | 0.0948068 | 0.0424 | 42.4755
13616 | 18.999444 | 3.3877 | 53.0696 | 2 | 5.5044 | 5.499198 | 30.3 | 0.255654 | 0.3096 | 0.2681188 | 0.09487998 | 0.0425 | 42.4743
13617 | 19.000833 | 3.3877 | 53.0743 | 2 | 5.5011 | 5.499591 | 30.26 | 0.254867 | 0.3095 | 0.2681186 | 0.09495346 | 0.0427 | 42.4746
13618 | 19.002222 | 3.3896 | 53.0791 | 2 | 5.4932 | 5.499991 | 30.18 | 0.2542 | 0.3084 | 0.268118 | 0.09502486 | 0.0428 | 42.4747
13619 | 19.003611 | 3.3896 | 53.0838 | 2 | 5.4959 | 5.500378 | 30.2 | 0.254517 | 0.3082 | 0.2681173 | 0.09504598 | 0.0429 | 42.4743
13620 | 19.005 | 3.3912 | 53.0885 | 2 | 5.5097 | 5.500816 | 30.36 | 0.255815 | 0.3088 | 0.2681162 | 0.09511793 | 0.043 | 42.4733
13621 | 19.006389 | 3.3912 | 53.0932 | 3 | 5.5071 | 5.501207 | 30.33 | 0.255877 | 0.3091 | 0.268115 | 0.09519091 | 0.0432 | 42.473
13622 | 19.007778 | 3.393 | 53.0979 | 2 | 5.509 | 5.501593 | 30.35 | 0.255791 | 0.3094 | 0.2681142 | 0.09526429 | 0.0433 | 42.4729
13623 | 19.009167 | 3.393 | 53.1026 | 2 | 5.5071 | 5.501992 | 30.33 | 0.255909 | 0.3098 | 0.2681134 | 0.09533877 | 0.0434 | 42.4726
13624 | 19.010556 | 3.3948 | 53.1074 | 2 | 5.4959 | 5.502361 | 30.2 | 0.253726 | 0.3094 | 0.2681125 | 0.09541242 | 0.0435 | 42.4736
13625 | 19.011944 | 3.3948 | 53.1121 | 2 | 5.5097 | 5.502752 | 30.36 | 0.256132 | 0.3103 | 0.2681112 | 0.09548708 | 0.0436 | 42.4719
13626 | 19.013333 | 3.3967 | 53.1168 | 2 | 5.509 | 5.503181 | 30.35 | 0.255854 | 0.3108 | 0.2681095 | 0.09556312 | 0.0438 | 42.4719
13627 | 19.014722 | 3.3967 | 53.1215 | 2 | 5.5058 | 5.503566 | 30.31 | 0.255606 | 0.3111 | 0.2681084 | 0.09564001 | 0.0439 | 42.4718
13628 | 19.016389 | 3.3986 | 53.1262 | 2 | 5.5169 | 5.503959 | 30.44 | 0.256622 | 0.3121 | 0.2681071 | 0.09571863 | 0.044 | 42.4713
13629 | 19.017778 | 3.3986 | 53.131 | 2 | 5.511 | 5.504373 | 30.37 | 0.256594 | 0.3128 | 0.2681061 | 0.09579853 | 0.0441 | 42.4711
13630 | 19.019167 | 3.4006 | 53.1357 | 2 | 5.4978 | 5.50482 | 30.23 | 0.254429 | 0.312 | 0.2681048 | 0.09587785 | 0.0443 | 42.4722
13631 | 19.020556 | 3.4006 | 53.1404 | 2 | 5.5064 | 5.505181 | 30.32 | 0.255821 | 0.312 | 0.2681036 | 0.09590224 | 0.0444 | 42.4711
13632 | 19.021944 | 3.4021 | 53.1452 | 2 | 5.5051 | 5.505627 | 30.31 | 0.255646 | 0.3119 | 0.2681024 | 0.09598121 | 0.0445 | 42.471
13633 | 19.023333 | 3.4021 | 53.1499 | 2 | 5.4919 | 5.506011 | 30.16 | 0.25358 | 0.3111 | 0.2681012 | 0.0960581 | 0.0446 | 42.472
13634 | 19.024722 | 3.404 | 53.1546 | 2 | 5.5196 | 5.506421 | 30.47 | 0.257702 | 0.312 | 0.2680997 | 0.09613788 | 0.0447 | 42.4693
13635 | 19.026111 | 3.404 | 53.1594 | 2 | 5.5163 | 5.506818 | 30.43 | 0.256629 | 0.3124 | 0.2680981 | 0.09621779 | 0.0448 | 42.4697
13636 | 19.0275 | 3.4058 | 53.1641 | 2 | 5.5077 | 5.50727 | 30.34 | 0.255996 | 0.3121 | 0.268097 | 0.0962973 | 0.0449 | 42.4698
13637 | 19.028889 | 3.4058 | 53.1688 | 2 | 5.5137 | 5.507666 | 30.4 | 0.256028 | 0.3119 | 0.2680963 | 0.09637712 | 0.045 | 42.4696
13638 | 19.030278 | 3.4077 | 53.1736 | 2 | 5.5051 | 5.508034 | 30.31 | 0.255646 | 0.3113 | 0.2680955 | 0.09645539 | 0.0452 | 42.4695
13639 | 19.031667 | 3.4077 | 53.1783 | 2 | 5.5117 | 5.508418 | 30.38 | 0.256204 | 0.3112 | 0.2680935 | 0.09653273 | 0.0453 | 42.469
13640 | 19.033056 | 3.4095 | 53.183 | 2 | 5.4998 | 5.508772 | 30.25 | 0.254534 | 0.3101 | 0.2680918 | 0.09660843 | 0.0454 | 42.4698
13641 | 19.034444 | 3.4095 | 53.1878 | 2 | 5.5137 | 5.509158 | 30.4 | 0.256341 | 0.3105 | 0.2680899 | 0.09668374 | 0.0455 | 42.4684
13642 | 19.035833 | 3.4114 | 53.1925 | 2 | 5.5031 | 5.509535 | 30.28 | 0.255383 | 0.3103 | 0.2680879 | 0.096759 | 0.0456 | 42.4688
13643 | 19.037222 | 3.4114 | 53.1973 | 2 | 5.5104 | 5.509912 | 30.36 | 0.256283 | 0.3104 | 0.2680858 | 0.09677958 | 0.0457 | 42.468
13644 | 19.038611 | 3.4128 | 53.202 | 2 | 5.5038 | 5.510304 | 30.29 | 0.255503 | 0.3098 | 0.2680839 | 0.09685379 | 0.0458 | 42.4682
13645 | 19.04 | 3.4128 | 53.2068 | 2 | 5.4985 | 5.510664 | 30.23 | 0.254739 | 0.3084 | 0.2680817 | 0.09692521 | 0.0459 | 42.4684
13646 | 19.041389 | 3.4144 | 53.2115 | 2 | 5.515 | 5.51101 | 30.41 | 0.256833 | 0.3089 | 0.2680789 | 0.09699748 | 0.046 | 42.4669
13647 | 19.042778 | 3.4144 | 53.2163 | 2 | 5.5196 | 5.511416 | 30.47 | 0.257415 | 0.3098 | 0.2680763 | 0.09707183 | 0.0461 | 42.4663
13648 | 19.044167 | 3.4161 | 53.221 | 2 | 5.5202 | 5.51183 | 30.47 | 0.257471 | 0.3102 | 0.2680735 | 0.09714765 | 0.0462 | 42.4661
13649 | 19.045556 | 3.4161 | 53.2258 | 2 | 5.5051 | 5.512225 | 30.31 | 0.255519 | 0.3101 | 0.2680711 | 0.09722289 | 0.0463 | 42.467
13650 | 19.046944 | 3.4178 | 53.2305 | 2 | 5.5163 | 5.51259 | 30.43 | 0.2572 | 0.3105 | 0.2680682 | 0.09729907 | 0.0464 | 42.4658
13651 | 19.048333 | 3.4178 | 53.2353 | 2 | 5.5215 | 5.512947 | 30.49 | 0.257394 | 0.3114 | 0.2680649 | 0.09737689 | 0.0465 | 42.4654
13652 | 19.049722 | 3.4196 | 53.24 | 2 | 5.5189 | 5.513328 | 30.46 | 0.257106 | 0.3115 | 0.2680613 | 0.09745502 | 0.0466 | 42.4653
13653 | 19.051111 | 3.4196 | 53.2448 | 2 | 5.5202 | 5.513716 | 30.47 | 0.257918 | 0.312 | 0.2680574 | 0.09753391 | 0.0468 | 42.4646
13654 | 19.0525 | 3.4214 | 53.2495 | 2 | 5.511 | 5.514061 | 30.37 | 0.256498 | 0.3113 | 0.2680535 | 0.09761134 | 0.0469 | 42.4652
13655 | 19.053889 | 3.4214 | 53.2543 | 2 | 5.5215 | 5.514408 | 30.49 | 0.257774 | 0.3119 | 0.2680498 | 0.09763225 | 0.047 | 42.4642
13656 | 19.055278 | 3.4228 | 53.259 | 2 | 5.511 | 5.51484 | 30.37 | 0.256212 | 0.3117 | 0.2680466 | 0.09771022 | 0.047 | 42.4649
13657 | 19.056667 | 3.4228 | 53.2638 | 2 | 5.5255 | 5.515261 | 30.53 | 0.258238 | 0.3122 | 0.2680435 | 0.09778912 | 0.0471 | 42.4634
13658 | 19.058056 | 3.4244 | 53.2686 | 2 | 5.5248 | 5.51564 | 30.52 | 0.257991 | 0.3126 | 0.2680404 | 0.09786868 | 0.0472 | 42.4633
13659 | 19.059444 | 3.4244 | 53.2733 | 2 | 5.511 | 5.515991 | 30.37 | 0.256723 | 0.3121 | 0.2680371 | 0.09794758 | 0.0473 | 42.4638
13660 | 19.060833 | 3.4262 | 53.2781 | 2 | 5.5176 | 5.516353 | 30.44 | 0.257247 | 0.3123 | 0.2680337 | 0.09802768 | 0.0474 | 42.4633
13661 | 19.062222 | 3.4262 | 53.2828 | 2 | 5.5084 | 5.516759 | 30.34 | 0.256469 | 0.3112 | 0.2680302 | 0.09810543 | 0.0475 | 42.4635
13662 | 19.063889 | 3.4279 | 53.2876 | 2 | 5.5183 | 5.517105 | 30.45 | 0.257591 | 0.3113 | 0.2680273 | 0.09818243 | 0.0476 | 42.4629
13663 | 19.065278 | 3.4279 | 53.2924 | 2 | 5.511 | 5.517559 | 30.37 | 0.256339 | 0.3106 | 0.2680248 | 0.0982586 | 0.0477 | 42.4634
13664 | 19.066667 | 3.4296 | 53.2971 | 2 | 5.5215 | 5.517956 | 30.49 | 0.257902 | 0.3107 | 0.2680226 | 0.09833348 | 0.0478 | 42.4623
13665 | 19.068056 | 3.4296 | 53.3019 | 2 | 5.5222 | 5.518276 | 30.49 | 0.257798 | 0.3109 | 0.2680202 | 0.09840965 | 0.0479 | 42.4621
13666 | 19.069444 | 3.4314 | 53.3067 | 2 | 5.5137 | 5.518659 | 30.4 | 0.256499 | 0.3103 | 0.2680177 | 0.09848471 | 0.048 | 42.4626
13667 | 19.070833 | 3.4314 | 53.3115 | 2 | 5.5183 | 5.519068 | 30.45 | 0.257463 | 0.3103 | 0.2680146 | 0.0985014 | 0.0481 | 42.4617
13668 | 19.072222 | 3.4326 | 53.3163 | 2 | 5.5235 | 5.519436 | 30.51 | 0.258358 | 0.3106 | 0.2680118 | 0.09857683 | 0.0482 | 42.4609
13669 | 19.073611 | 3.4326 | 53.321 | 2 | 5.5156 | 5.519827 | 30.42 | 0.256857 | 0.3102 | 0.2680093 | 0.09865116 | 0.0483 | 42.4616
13670 | 19.075 | 3.4341 | 53.3258 | 2 | 5.5215 | 5.520187 | 30.49 | 0.258223 | 0.3101 | 0.2680061 | 0.09872385 | 0.0484 | 42.4605
13671 | 19.076389 | 3.4341 | 53.3306 | 2 | 5.5307 | 5.520554 | 30.59 | 0.259196 | 0.3112 | 0.2680028 | 0.09879854 | 0.0485 | 42.4597
13672 | 19.077778 | 3.4357 | 53.3354 | 2 | 5.5255 | 5.520914 | 30.53 | 0.258782 | 0.3113 | 0.2679995 | 0.09887362 | 0.0485 | 42.4597
13673 | 19.079167 | 3.4357 | 53.3401 | 2 | 5.5189 | 5.521302 | 30.46 | 0.257551 | 0.3111 | 0.2679957 | 0.09894786 | 0.0486 | 42.4602
13674 | 19.080556 | 3.4373 | 53.3449 | 2 | 5.5235 | 5.521668 | 30.51 | 0.258293 | 0.3114 | 0.2679919 | 0.09902171 | 0.0487 | 42.4595
13675 | 19.081944 | 3.4373 | 53.3497 | 2 | 5.5222 | 5.522046 | 30.49 | 0.257862 | 0.3114 | 0.2679889 | 0.09909559 | 0.0488 | 42.4595
13676 | 19.083333 | 3.4388 | 53.3545 | 2 | 5.513 | 5.522397 | 30.39 | 0.256634 | 0.3105 | 0.2679858 | 0.09916722 | 0.0489 | 42.46
13677 | 19.084722 | 3.4388 | 53.3593 | 2 | 5.5261 | 5.522748 | 30.54 | 0.258325 | 0.3102 | 0.2679825 | 0.09923844 | 0.049 | 42.4587
13678 | 19.086111 | 3.4404 | 53.3641 | 2 | 5.5255 | 5.523139 | 30.53 | 0.258301 | 0.3103 | 0.2679794 | 0.09930963 | 0.0491 | 42.4584
13679 | 19.0875 | 3.4404 | 53.3688 | 2 | 5.5242 | 5.523556 | 30.52 | 0.257935 | 0.3105 | 0.2679769 | 0.09932864 | 0.0491 | 42.4584
13680 | 19.088889 | 3.4415 | 53.3736 | 3 | 5.532 | 5.523933 | 30.6 | 0.259276 | 0.3115 | 0.2679743 | 0.09940179 | 0.0492 | 42.4574
13681 | 19.090278 | 3.4415 | 53.3784 | 2 | 5.534 | 5.524294 | 30.63 | 0.259764 | 0.3123 | 0.2679716 | 0.09947666 | 0.0493 | 42.4568
13682 | 19.091667 | 3.4429 | 53.3832 | 2 | 5.513 | 5.524744 | 30.39 | 0.256921 | 0.3114 | 0.2679689 | 0.09954953 | 0.0493 | 42.4582
13683 | 19.093056 | 3.4429 | 53.388 | 2 | 5.5275 | 5.525178 | 30.55 | 0.258853 | 0.3113 | 0.2679661 | 0.09962219 | 0.0494 | 42.4568
13684 | 19.094444 | 3.4443 | 53.3928 | 2 | 5.5275 | 5.52554 | 30.55 | 0.258756 | 0.311 | 0.2679628 | 0.09969346 | 0.0494 | 42.4566
13685 | 19.095833 | 3.4443 | 53.3976 | 2 | 5.5307 | 5.525927 | 30.59 | 0.258814 | 0.3107 | 0.2679593 | 0.09976363 | 0.0495 | 42.4563
13686 | 19.097222 | 3.4456 | 53.4023 | 2 | 5.5294 | 5.526317 | 30.57 | 0.25867 | 0.3109 | 0.2679561 | 0.09983384 | 0.0496 | 42.4562
13687 | 19.098611 | 3.4456 | 53.4071 | 2 | 5.5334 | 5.526701 | 30.62 | 0.259741 | 0.3115 | 0.267953 | 0.09990471 | 0.0496 | 42.4553
13688 | 19.1 | 3.447 | 53.4119 | 2 | 5.5209 | 5.527107 | 30.48 | 0.257686 | 0.3114 | 0.2679495 | 0.09997544 | 0.0497 | 42.4563
13689 | 19.101389 | 3.447 | 53.4167 | 2 | 5.5235 | 5.527527 | 30.51 | 0.257563 | 0.311 | 0.2679464 | 0.1000448 | 0.0498 | 42.4561
13690 | 19.103056 | 3.4483 | 53.4215 | 2 | 5.5281 | 5.527887 | 30.56 | 0.259037 | 0.3106 | 0.2679431 | 0.1001131 | 0.0498 | 42.4553
13691 | 19.104444 | 3.4483 | 53.4263 | 2 | 5.536 | 5.52823 | 30.65 | 0.260028 | 0.3112 | 0.2679395 | 0.1001349 | 0.0499 | 42.4544
13692 | 19.105833 | 3.4491 | 53.4311 | 2 | 5.5301 | 5.528652 | 30.58 | 0.25943 | 0.3107 | 0.2679349 | 0.1002032 | 0.0499 | 42.4545
13693 | 19.107222 | 3.4491 | 53.4359 | 2 | 5.5222 | 5.529061 | 30.49 | 0.258214 | 0.3103 | 0.2679303 | 0.1002706 | 0.0499 | 42.455
13694 | 19.108611 | 3.4502 | 53.4407 | 2 | 5.5294 | 5.529454 | 30.57 | 0.258956 | 0.3105 | 0.2679259 | 0.1003378 | 0.05 | 42.4543
13695 | 19.11 | 3.4502 | 53.4455 | 2 | 5.5242 | 5.529824 | 30.52 | 0.258445 | 0.3099 | 0.2679215 | 0.1004046 | 0.05 | 42.4543
13696 | 19.111389 | 3.4512 | 53.4503 | 2 | 5.5235 | 5.530202 | 30.51 | 0.258133 | 0.3091 | 0.267917 | 0.1004701 | 0.05 | 42.4542
13697 | 19.112778 | 3.4512 | 53.4551 | 2 | 5.5242 | 5.530585 | 30.52 | 0.257998 | 0.3084 | 0.2679126 | 0.1005345 | 0.05 | 42.4541
13698 | 19.114167 | 3.4522 | 53.4599 | 2 | 5.5379 | 5.530997 | 30.67 | 0.260325 | 0.3083 | 0.2679086 | 0.1005974 | 0.0501 | 42.4524
13699 | 19.115556 | 3.4522 | 53.4647 | 2 | 5.5248 | 5.531407 | 30.52 | 0.258118 | 0.3075 | 0.267904 | 0.1006574 | 0.0501 | 42.4535
13700 | 19.116944 | 3.453 | 53.4695 | 2 | 5.5314 | 5.531766 | 30.6 | 0.259348 | 0.3073 | 0.2678997 | 0.1007167 | 0.0501 | 42.4525
13701 | 19.118333 | 3.453 | 53.4743 | 2 | 5.536 | 5.532147 | 30.65 | 0.259645 | 0.307 | 0.267895 | 0.1007736 | 0.0501 | 42.452
13702 | 19.119722 | 3.4538 | 53.4791 | 2 | 5.5307 | 5.532547 | 30.59 | 0.259485 | 0.3067 | 0.26789 | 0.1008288 | 0.0501 | 42.4519
13703 | 19.121111 | 3.4538 | 53.4839 | 2 | 5.5366 | 5.532967 | 30.65 | 0.260245 | 0.307 | 0.2678846 | 0.1008476 | 0.0501 | 42.4511
13704 | 19.1225 | 3.4541 | 53.4887 | 2 | 5.5366 | 5.533316 | 30.65 | 0.260245 | 0.3068 | 0.267879 | 0.1009029 | 0.0501 | 42.4509
13705 | 19.123889 | 3.4541 | 53.4935 | 2 | 5.5209 | 5.533697 | 30.48 | 0.257686 | 0.3055 | 0.2678734 | 0.1009544 | 0.0501 | 42.4521
13706 | 19.125278 | 3.4544 | 53.4983 | 2 | 5.5379 | 5.534091 | 30.67 | 0.260004 | 0.3055 | 0.2678676 | 0.1010049 | 0.05 | 42.4505
13707 | 19.126667 | 3.4544 | 53.5031 | 2 | 5.5281 | 5.534472 | 30.56 | 0.259037 | 0.305 | 0.2678616 | 0.1010529 | 0.05 | 42.4508
13708 | 19.128056 | 3.4546 | 53.5079 | 2 | 5.5301 | 5.53486 | 30.58 | 0.25943 | 0.303 | 0.2678555 | 0.1010965 | 0.0499 | 42.4503
13709 | 19.129444 | 3.4546 | 53.5127 | 2 | 5.5399 | 5.535244 | 30.69 | 0.260493 | 0.3025 | 0.2678496 | 0.1011377 | 0.0499 | 42.4494
13710 | 19.130833 | 3.4546 | 53.5175 | 2 | 5.5425 | 5.535624 | 30.72 | 0.26107 | 0.3028 | 0.2678439 | 0.101178 | 0.0498 | 42.4488
13711 | 19.132222 | 3.4546 | 53.5223 | 2 | 5.5458 | 5.535986 | 30.76 | 0.261479 | 0.3032 | 0.2678386 | 0.1012172 | 0.0497 | 42.4483
13712 | 19.133611 | 3.4544 | 53.5271 | 2 | 5.5334 | 5.536378 | 30.62 | 0.258945 | 0.3026 | 0.2678341 | 0.1012538 | 0.0496 | 42.4496
13713 | 19.135 | 3.4544 | 53.5319 | 2 | 5.5366 | 5.536745 | 30.65 | 0.260245 | 0.3023 | 0.2678298 | 0.1012882 | 0.0496 | 42.4485
13714 | 19.136389 | 3.454 | 53.5367 | 2 | 5.5497 | 5.537109 | 30.8 | 0.261719 | 0.3032 | 0.2678251 | 0.101323 | 0.0494 | 42.4474
13715 | 19.137778 | 3.454 | 53.5415 | 2 | 5.532 | 5.537527 | 30.6 | 0.259244 | 0.3024 | 0.2678209 | 0.1013465 | 0.0493 | 42.4486
13716 | 19.139167 | 3.4534 | 53.5463 | 2 | 5.5393 | 5.537955 | 30.68 | 0.260149 | 0.3024 | 0.2678162 | 0.1013798 | 0.0492 | 42.4478
13717 | 19.140556 | 3.4534 | 53.5511 | 2 | 5.5294 | 5.538333 | 30.57 | 0.259374 | 0.3012 | 0.267812 | 0.1014096 | 0.0491 | 42.448
13718 | 19.141944 | 3.4525 | 53.5559 | 2 | 5.5327 | 5.538707 | 30.61 | 0.259492 | 0.3002 | 0.2678071 | 0.1014363 | 0.0489 | 42.4477
13719 | 19.143333 | 3.4525 | 53.5607 | 2 | 5.5399 | 5.539146 | 30.69 | 0.26046 | 0.2997 | 0.2678014 | 0.1014605 | 0.0487 | 42.4468
13720 | 19.144722 | 3.4514 | 53.5655 | 2 | 5.5379 | 5.53951 | 30.67 | 0.260421 | 0.2996 | 0.2677947 | 0.1014834 | 0.0485 | 42.4466
13721 | 19.146389 | 3.4514 | 53.5703 | 2 | 5.5438 | 5.539885 | 30.73 | 0.261021 | 0.3 | 0.2677881 | 0.1015047 | 0.0483 | 42.4463
13722 | 19.147778 | 3.45 | 53.5751 | 2 | 5.5399 | 5.540265 | 30.69 | 0.260815 | 0.2992 | 0.2677821 | 0.1015233 | 0.0481 | 42.4462
13723 | 19.149167 | 3.45 | 53.5799 | 2 | 5.536 | 5.540657 | 30.65 | 0.260514 | 0.2984 | 0.2677768 | 0.1015399 | 0.0479 | 42.4461
13724 | 19.150556 | 3.4484 | 53.5847 | 2 | 5.5353 | 5.541033 | 30.64 | 0.259684 | 0.2976 | 0.2677715 | 0.1015535 | 0.0477 | 42.4463
13725 | 19.151944 | 3.4484 | 53.5895 | 2 | 5.5458 | 5.541396 | 30.76 | 0.26135 | 0.2972 | 0.2677659 | 0.101566 | 0.0475 | 42.4451
13726 | 19.153333 | 3.4466 | 53.5943 | 2 | 5.5497 | 5.541772 | 30.8 | 0.261879 | 0.2976 | 0.2677598 | 0.1015774 | 0.0472 | 42.4445
13727 | 19.154722 | 3.4466 | 53.5991 | 2 | 5.5373 | 5.542144 | 30.66 | 0.260625 | 0.2967 | 0.2677535 | 0.1016034 | 0.0469 | 42.445
13728 | 19.156111 | 3.4446 | 53.6039 | 2 | 5.5484 | 5.542504 | 30.78 | 0.262058 | 0.2966 | 0.2677473 | 0.1016129 | 0.0467 | 42.4438
13729 | 19.1575 | 3.4446 | 53.6087 | 2 | 5.5425 | 5.542933 | 30.72 | 0.261853 | 0.2963 | 0.2677416 | 0.1016201 | 0.0464 | 42.4437
13730 | 19.158889 | 3.4423 | 53.6135 | 2 | 5.5425 | 5.543325 | 30.72 | 0.2612 | 0.2958 | 0.2677362 | 0.1016253 | 0.0461 | 42.4438
13731 | 19.160278 | 3.4423 | 53.6183 | 2 | 5.5373 | 5.543663 | 30.66 | 0.260237 | 0.2949 | 0.2677308 | 0.1016281 | 0.0457 | 42.4441
13732 | 19.161667 | 3.4397 | 53.623 | 2 | 5.5379 | 5.544057 | 30.67 | 0.26055 | 0.2944 | 0.2677258 | 0.101629 | 0.0454 | 42.4437
13733 | 19.163056 | 3.4397 | 53.6278 | 2 | 5.536 | 5.544418 | 30.65 | 0.259964 | 0.2932 | 0.2677208 | 0.1016265 | 0.0451 | 42.4438
13734 | 19.164444 | 3.4369 | 53.6326 | 3 | 5.5373 | 5.544762 | 30.66 | 0.260333 | 0.2925 | 0.267716 | 0.1016221 | 0.0447 | 42.4433
13735 | 19.165833 | 3.4369 | 53.6374 | 2 | 5.5438 | 5.545172 | 30.73 | 0.261506 | 0.2917 | 0.2677109 | 0.1016159 | 0.0443 | 42.4424
13736 | 19.167222 | 3.4338 | 53.6421 | 2 | 5.5491 | 5.545547 | 30.79 | 0.262211 | 0.2922 | 0.2677054 | 0.1016101 | 0.0439 | 42.4417
13737 | 19.168611 | 3.4338 | 53.6469 | 2 | 5.5523 | 5.54593 | 30.83 | 0.262555 | 0.2924 | 0.2676999 | 0.101603 | 0.0435 | 42.4413
13738 | 19.17 | 3.4304 | 53.6517 | 2 | 5.5517 | 5.546281 | 30.82 | 0.26192 | 0.2924 | 0.267694 | 0.1015942 | 0.0431 | 42.4414
13739 | 19.171389 | 3.4304 | 53.6565 | 2 | 5.5393 | 5.546693 | 30.68 | 0.260501 | 0.2916 | 0.267687 | 0.1016216 | 0.0427 | 42.442
13740 | 19.172778 | 3.4271 | 53.6612 | 2 | 5.5412 | 5.547018 | 30.71 | 0.260573 | 0.2907 | 0.2676802 | 0.1016098 | 0.0423 | 42.4417
13741 | 19.174167 | 3.4271 | 53.666 | 2 | 5.5432 | 5.54737 | 30.73 | 0.260997 | 0.2897 | 0.2676721 | 0.1015952 | 0.0418 | 42.4412
13742 | 19.175556 | 3.4232 | 53.6707 | 2 | 5.5438 | 5.547747 | 30.73 | 0.261053 | 0.2892 | 0.2676639 | 0.101578 | 0.0414 | 42.4409
13743 | 19.176944 | 3.4232 | 53.6755 | 2 | 5.5543 | 5.548109 | 30.85 | 0.26282 | 0.2895 | 0.2676552 | 0.1015606 | 0.0409 | 42.4396
13744 | 19.178333 | 3.419 | 53.6802 | 2 | 5.5419 | 5.548514 | 30.71 | 0.261209 | 0.2886 | 0.2676467 | 0.1015408 | 0.0404 | 42.4404
13745 | 19.179722 | 3.419 | 53.685 | 2 | 5.5399 | 5.548893 | 30.69 | 0.260364 | 0.2876 | 0.2676375 | 0.1015177 | 0.0398 | 42.4406
13746 | 19.181111 | 3.4145 | 53.6898 | 2 | 5.5445 | 5.549169 | 30.74 | 0.261561 | 0.2873 | 0.2676283 | 0.101493 | 0.0393 | 42.4396
13747 | 19.1825 | 3.4145 | 53.6945 | 2 | 5.5471 | 5.549564 | 30.77 | 0.261398 | 0.2866 | 0.2676195 | 0.101466 | 0.0388 | 42.4395
13748 | 19.183889 | 3.4098 | 53.6992 | 2 | 5.5569 | 5.549913 | 30.88 | 0.263174 | 0.2866 | 0.2676105 | 0.1014384 | 0.0382 | 42.4382
13749 | 19.185278 | 3.4098 | 53.704 | 2 | 5.5451 | 5.550318 | 30.75 | 0.261552 | 0.2858 | 0.2676018 | 0.1014076 | 0.0376 | 42.4389
13750 | 19.186667 | 3.4048 | 53.7087 | 2 | 5.5451 | 5.550655 | 30.75 | 0.261326 | 0.2848 | 0.2675937 | 0.1013744 | 0.0371 | 42.4388
13751 | 19.188056 | 3.4048 | 53.7134 | 2 | 5.5536 | 5.55104 | 30.84 | 0.262602 | 0.2845 | 0.2675857 | 0.1014001 | 0.0365 | 42.4379
13752 | 19.189444 | 3.3999 | 53.7182 | 2 | 5.5445 | 5.551474 | 30.74 | 0.261529 | 0.2835 | 0.2675779 | 0.1013646 | 0.0359 | 42.4382
13753 | 19.191111 | 3.3999 | 53.7229 | 2 | 5.5686 | 5.551791 | 31.01 | 0.264507 | 0.2846 | 0.2675702 | 0.1013302 | 0.0352 | 42.4366
13754 | 19.1925 | 3.3944 | 53.7276 | 2 | 5.5451 | 5.552175 | 30.75 | 0.261423 | 0.2838 | 0.2675626 | 0.1012931 | 0.0346 | 42.4382
13755 | 19.193889 | 3.3944 | 53.7323 | 2 | 5.5556 | 5.552494 | 30.86 | 0.262706 | 0.2839 | 0.2675552 | 0.1012558 | 0.0339 | 42.4372
13756 | 19.195278 | 3.3886 | 53.737 | 2 | 5.551 | 5.552887 | 30.81 | 0.262249 | 0.2831 | 0.2675479 | 0.1012166 | 0.0333 | 42.4373
13757 | 19.196667 | 3.3886 | 53.7417 | 2 | 5.5399 | 5.553249 | 30.69 | 0.260977 | 0.2819 | 0.2675403 | 0.1011745 | 0.0326 | 42.4378
13758 | 19.198056 | 3.3826 | 53.7464 | 2 | 5.5517 | 5.553584 | 30.82 | 0.262467 | 0.2822 | 0.2675323 | 0.1011317 | 0.0319 | 42.4367
13759 | 19.199444 | 3.3826 | 53.7512 | 2 | 5.5621 | 5.553914 | 30.94 | 0.264239 | 0.2821 | 0.2675244 | 0.1010883 | 0.0312 | 42.4354
13760 | 19.200833 | 3.3764 | 53.7558 | 2 | 5.5543 | 5.554283 | 30.85 | 0.262626 | 0.2815 | 0.2675167 | 0.1010427 | 0.0305 | 42.4362
13761 | 19.202222 | 3.3764 | 53.7605 | 2 | 5.5582 | 5.554607 | 30.89 | 0.263643 | 0.2815 | 0.2675089 | 0.1009965 | 0.0297 | 42.4353
13762 | 19.203611 | 3.3699 | 53.7652 | 2 | 5.5549 | 5.554923 | 30.86 | 0.263234 | 0.2814 | 0.2675014 | 0.1009489 | 0.029 | 42.4354
13763 | 19.205 | 3.3699 | 53.7699 | 2 | 5.5641 | 5.555279 | 30.96 | 0.264472 | 0.282 | 0.267494 | 0.1009788 | 0.0283 | 42.4344
13764 | 19.206389 | 3.3639 | 53.7746 | 2 | 5.5608 | 5.555658 | 30.92 | 0.263964 | 0.2818 | 0.267487 | 0.1009319 | 0.0275 | 42.4345
13765 | 19.207778 | 3.3639 | 53.7792 | 2 | 5.5523 | 5.555962 | 30.83 | 0.262297 | 0.281 | 0.2674797 | 0.1008825 | 0.0267 | 42.4353
13766 | 19.209167 | 3.357 | 53.7839 | 2 | 5.5562 | 5.556287 | 30.87 | 0.263313 | 0.2805 | 0.2674729 | 0.1008323 | 0.0259 | 42.4345
13767 | 19.210556 | 3.357 | 53.7886 | 2 | 5.5589 | 5.556619 | 30.9 | 0.263569 | 0.2803 | 0.2674663 | 0.1007804 | 0.0251 | 42.4341
13768 | 19.211944 | 3.35 | 53.7932 | 2 | 5.5549 | 5.556982 | 30.86 | 0.263071 | 0.2799 | 0.2674595 | 0.1007266 | 0.0243 | 42.4342
13769 | 19.213333 | 3.35 | 53.7979 | 2 | 5.5549 | 5.55735 | 30.86 | 0.263071 | 0.2795 | 0.267453 | 0.1006727 | 0.0235 | 42.434
13770 | 19.214722 | 3.3427 | 53.8026 | 2 | 5.5549 | 5.557755 | 30.86 | 0.263006 | 0.2791 | 0.2674466 | 0.1006172 | 0.0227 | 42.4338
13771 | 19.216111 | 3.3427 | 53.8072 | 2 | 5.5543 | 5.55812 | 30.85 | 0.26295 | 0.2785 | 0.2674405 | 0.1005594 | 0.0218 | 42.4337
13772 | 19.2175 | 3.3352 | 53.8119 | 2 | 5.5491 | 5.558516 | 30.79 | 0.261855 | 0.2773 | 0.2674348 | 0.100499 | 0.021 | 42.4341
13773 | 19.218889 | 3.3352 | 53.8165 | 2 | 5.5549 | 5.558951 | 30.86 | 0.262844 | 0.2766 | 0.267429 | 0.1004376 | 0.0201 | 42.4333
13774 | 19.220278 | 3.3275 | 53.8211 | 2 | 5.5504 | 5.559314 | 30.81 | 0.262226 | 0.2753 | 0.2674236 | 0.1003686 | 0.0192 | 42.4335
13775 | 19.221667 | 3.3275 | 53.8258 | 2 | 5.5634 | 5.559694 | 30.95 | 0.264416 | 0.2761 | 0.2674178 | 0.1003992 | 0.0184 | 42.432
13776 | 19.223056 | 3.3203 | 53.8304 | 2 | 5.5556 | 5.560061 | 30.86 | 0.263062 | 0.2757 | 0.2674113 | 0.1003309 | 0.0175 | 42.4326
13777 | 19.224444 | 3.3203 | 53.835 | 2 | 5.566 | 5.560416 | 30.98 | 0.264412 | 0.2759 | 0.2674049 | 0.1002626 | 0.0166 | 42.4316
13778 | 19.225833 | 3.3123 | 53.8396 | 2 | 5.5523 | 5.560746 | 30.83 | 0.262523 | 0.2749 | 0.2673982 | 0.1001916 | 0.0157 | 42.4326
13779 | 19.227222 | 3.3123 | 53.8442 | 2 | 5.5751 | 5.56118 | 31.08 | 0.26549 | 0.2756 | 0.2673922 | 0.1001217 | 0.0148 | 42.4306
13780 | 19.228611 | 3.3041 | 53.8488 | 2 | 5.5647 | 5.561521 | 30.97 | 0.264235 | 0.275 | 0.2673862 | 0.1000499 | 0.0139 | 42.4312
13781 | 19.23 | 3.3041 | 53.8534 | 2 | 5.5562 | 5.561874 | 30.87 | 0.263509 | 0.2744 | 0.2673801 | 0.09997689 | 0.0129 | 42.4315
13782 | 19.231389 | 3.2958 | 53.858 | 2 | 5.5621 | 5.562198 | 30.94 | 0.264076 | 0.2741 | 0.2673739 | 0.0999025 | 0.012 | 42.431
13783 | 19.232778 | 3.2958 | 53.8626 | 2 | 5.5699 | 5.562559 | 31.02 | 0.265008 | 0.2744 | 0.2673685 | 0.09982879 | 0.0111 | 42.4302
13784 | 19.234167 | 3.2873 | 53.8671 | 2 | 5.579 | 5.562894 | 31.13 | 0.266217 | 0.2751 | 0.2673636 | 0.09975613 | 0.0101 | 42.4294
13785 | 19.235833 | 3.2873 | 53.8717 | 2 | 5.5706 | 5.563283 | 31.03 | 0.265129 | 0.2751 | 0.2673586 | 0.09968187 | 0.0092 | 42.4302
13786 | 19.237222 | 3.2787 | 53.8762 | 2 | 5.5673 | 5.563691 | 31 | 0.264751 | 0.2753 | 0.2673541 | 0.09960707 | 0.0082 | 42.4303
13787 | 19.238611 | 3.2787 | 53.8808 | 2 | 5.5634 | 5.564038 | 30.95 | 0.264318 | 0.2747 | 0.2673493 | 0.09964164 | 0.0073 | 42.4303
13788 | 19.24 | 3.2709 | 53.8853 | 2 | 5.5543 | 5.564352 | 30.85 | 0.262755 | 0.2738 | 0.2673442 | 0.09956427 | 0.0063 | 42.4311
13789 | 19.241389 | 3.2709 | 53.8899 | 2 | 5.5647 | 5.564735 | 30.97 | 0.2643 | 0.2735 | 0.2673393 | 0.09948556 | 0.0053 | 42.43
13790 | 19.242778 | 3.2622 | 53.8944 | 2 | 5.5576 | 5.565093 | 30.89 | 0.263262 | 0.2731 | 0.2673338 | 0.09940552 | 0.0044 | 42.4305
13791 | 19.244167 | 3.2622 | 53.899 | 2 | 5.5634 | 5.565432 | 30.95 | 0.264058 | 0.2727 | 0.2673288 | 0.09932459 | 0.0034 | 42.4299
13792 | 19.245556 | 3.2534 | 53.9035 | 2 | 5.566 | 5.565791 | 30.98 | 0.264639 | 0.2726 | 0.2673232 | 0.09924268 | 0.0024 | 42.4294
13793 | 19.246944 | 3.2534 | 53.908 | 2 | 5.5738 | 5.566152 | 31.07 | 0.265345 | 0.2726 | 0.2673175 | 0.09916005 | 0.0014 | 42.4288
13794 | 19.248333 | 3.2445 | 53.9125 | 2 | 5.5602 | 5.566481 | 30.92 | 0.263941 | 0.2719 | 0.2673118 | 0.09907661 | 0.0004 | 42.4295
13795 | 19.249722 | 3.2445 | 53.917 | 2 | 5.5536 | 5.566837 | 30.84 | 0.263057 | 0.2707 | 0.2673062 | 0.09899078 | -0.0006 | 42.4299
13796 | 19.251111 | 3.2355 | 53.9215 | 2 | 5.5719 | 5.567147 | 31.05 | 0.265015 | 0.2709 | 0.2673011 | 0.09890433 | -0.0016 | 42.4286
13797 | 19.2525 | 3.2355 | 53.926 | 2 | 5.5719 | 5.567489 | 31.05 | 0.265436 | 0.2714 | 0.2672959 | 0.09881926 | -0.0026 | 42.4282
13798 | 19.253889 | 3.2265 | 53.9305 | 2 | 5.5634 | 5.567824 | 30.95 | 0.264188 | 0.2709 | 0.2672907 | 0.09873243 | -0.0036 | 42.4288
13799 | 19.255278 | 3.2265 | 53.935 | 2 | 5.568 | 5.568182 | 31 | 0.26497 | 0.2706 | 0.2672858 | 0.09876499 | -0.0045 | 42.4282
13800 | 19.256667 | 3.2183 | 53.9395 | 2 | 5.5686 | 5.568547 | 31.01 | 0.264896 | 0.2705 | 0.2672807 | 0.09867754 | -0.0055 | 42.4281
13801 | 19.258056 | 3.2183 | 53.9439 | 2 | 5.5634 | 5.568923 | 30.95 | 0.264416 | 0.2695 | 0.2672754 | 0.09858805 | -0.0065 | 42.4283
13802 | 19.259444 | 3.2093 | 53.9484 | 2 | 5.5647 | 5.569246 | 30.97 | 0.264955 | 0.269 | 0.2672706 | 0.09849662 | -0.0075 | 42.4279
13803 | 19.260833 | 3.2093 | 53.9529 | 2 | 5.5725 | 5.569633 | 31.05 | 0.265754 | 0.2688 | 0.2672659 | 0.09840508 | -0.0085 | 42.4273
13804 | 19.262222 | 3.2003 | 53.9573 | 2 | 5.5628 | 5.570049 | 30.94 | 0.264328 | 0.2677 | 0.2672615 | 0.09831125 | -0.0095 | 42.428
13805 | 19.263611 | 3.2003 | 53.9618 | 2 | 5.5628 | 5.570398 | 30.94 | 0.264099 | 0.267 | 0.2672571 | 0.09821592 | -0.0105 | 42.428
13806 | 19.265 | 3.1913 | 53.9662 | 2 | 5.5699 | 5.570765 | 31.02 | 0.265367 | 0.2671 | 0.2672531 | 0.09812039 | -0.0114 | 42.4272
13807 | 19.266389 | 3.1913 | 53.9706 | 2 | 5.5673 | 5.571088 | 31 | 0.264816 | 0.2672 | 0.2672494 | 0.09802459 | -0.0124 | 42.4274
13808 | 19.267778 | 3.1822 | 53.9751 | 2 | 5.5758 | 5.571421 | 31.09 | 0.265741 | 0.2677 | 0.2672463 | 0.09792965 | -0.0134 | 42.4267
13809 | 19.269167 | 3.1822 | 53.9795 | 2 | 5.5738 | 5.571778 | 31.07 | 0.265768 | 0.2672 | 0.2672433 | 0.09783303 | -0.0144 | 42.4266
13810 | 19.270556 | 3.1732 | 53.9839 | 2 | 5.5738 | 5.572162 | 31.07 | 0.265702 | 0.2669 | 0.2672402 | 0.09773666 | -0.0154 | 42.4265
13811 | 19.271944 | 3.1732 | 53.9883 | 2 | 5.5693 | 5.572518 | 31.02 | 0.265147 | 0.2664 | 0.2672371 | 0.0977655 | -0.0163 | 42.4268
13812 | 19.273333 | 3.1652 | 53.9927 | 2 | 5.5719 | 5.572838 | 31.05 | 0.265469 | 0.2661 | 0.2672347 | 0.09766783 | -0.0173 | 42.4265
13813 | 19.274722 | 3.1652 | 53.9971 | 2 | 5.5719 | 5.573181 | 31.05 | 0.265534 | 0.266 | 0.2672325 | 0.09756936 | -0.0182 | 42.4264
13814 | 19.276111 | 3.1565 | 54.0015 | 2 | 5.5667 | 5.573553 | 30.99 | 0.264728 | 0.2648 | 0.2672306 | 0.09746947 | -0.0192 | 42.4267
13815 | 19.2775 | 3.1565 | 54.0059 | 3 | 5.5608 | 5.573918 | 30.92 | 0.264128 | 0.2639 | 0.267229 | 0.09736799 | -0.0201 | 42.427
13816 | 19.278889 | 3.1478 | 54.0103 | 2 | 5.5738 | 5.574276 | 31.07 | 0.265378 | 0.2635 | 0.2672273 | 0.09726476 | -0.021 | 42.4262
13817 | 19.280556 | 3.1478 | 54.0146 | 2 | 5.5725 | 5.574563 | 31.05 | 0.265623 | 0.2631 | 0.2672248 | 0.09716011 | -0.022 | 42.4263
13818 | 19.281944 | 3.1391 | 54.019 | 2 | 5.5862 | 5.574948 | 31.21 | 0.267421 | 0.264 | 0.2672221 | 0.09705623 | -0.0229 | 42.4251
13819 | 19.283333 | 3.1391 | 54.0234 | 2 | 5.5771 | 5.575293 | 31.1 | 0.265918 | 0.2641 | 0.2672193 | 0.09695226 | -0.0238 | 42.4259
13820 | 19.284722 | 3.1305 | 54.0277 | 2 | 5.581 | 5.575638 | 31.15 | 0.266907 | 0.2639 | 0.2672161 | 0.09684827 | -0.0247 | 42.4253
13821 | 19.286111 | 3.1305 | 54.0321 | 2 | 5.579 | 5.576017 | 31.13 | 0.266641 | 0.2634 | 0.2672129 | 0.0967426 | -0.0256 | 42.4254
13822 | 19.2875 | 3.1219 | 54.0364 | 2 | 5.5699 | 5.576375 | 31.02 | 0.264878 | 0.2627 | 0.2672093 | 0.096635 | -0.0265 | 42.4264
13823 | 19.288889 | 3.1219 | 54.0408 | 2 | 5.581 | 5.576706 | 31.15 | 0.267071 | 0.2629 | 0.2672066 | 0.09666292 | -0.0274 | 42.425
13824 | 19.290278 | 3.1146 | 54.0451 | 2 | 5.5855 | 5.577062 | 31.2 | 0.267463 | 0.2634 | 0.2672034 | 0.09655666 | -0.0283 | 42.4247
13825 | 19.291667 | 3.1146 | 54.0494 | 2 | 5.5732 | 5.577445 | 31.06 | 0.265876 | 0.2634 | 0.2672003 | 0.09644942 | -0.0291 | 42.4256
13826 | 19.293056 | 3.1064 | 54.0537 | 2 | 5.5771 | 5.577751 | 31.1 | 0.266146 | 0.2626 | 0.2671973 | 0.09633963 | -0.03 | 42.4254
13827 | 19.294444 | 3.1064 | 54.0581 | 2 | 5.5751 | 5.578078 | 31.08 | 0.265978 | 0.2619 | 0.2671938 | 0.0962279 | -0.0308 | 42.4254
13828 | 19.295833 | 3.0983 | 54.0624 | 2 | 5.581 | 5.578415 | 31.15 | 0.267006 | 0.262 | 0.2671903 | 0.09611616 | -0.0317 | 42.4247
13829 | 19.297222 | 3.0983 | 54.0667 | 2 | 5.5842 | 5.578738 | 31.18 | 0.267154 | 0.2623 | 0.2671872 | 0.09600431 | -0.0325 | 42.4246
13830 | 19.298611 | 3.0902 | 54.071 | 2 | 5.5712 | 5.579113 | 31.04 | 0.265348 | 0.2613 | 0.2671842 | 0.09589131 | -0.0334 | 42.4256
13831 | 19.3 | 3.0902 | 54.0753 | 2 | 5.5738 | 5.579408 | 31.07 | 0.265572 | 0.2605 | 0.267181 | 0.09577645 | -0.0342 | 42.4254
13832 | 19.301389 | 3.0822 | 54.0796 | 2 | 5.5823 | 5.579737 | 31.16 | 0.267052 | 0.2601 | 0.2671782 | 0.0956601 | -0.035 | 42.4245
13833 | 19.302778 | 3.0822 | 54.0838 | 2 | 5.5738 | 5.580079 | 31.07 | 0.265931 | 0.2599 | 0.2671756 | 0.09554215 | -0.0359 | 42.4251
13834 | 19.304167 | 3.0741 | 54.0881 | 2 | 5.5836 | 5.580428 | 31.18 | 0.267196 | 0.2598 | 0.2671733 | 0.09542261 | -0.0367 | 42.4243
13835 | 19.305556 | 3.0741 | 54.0924 | 2 | 5.5829 | 5.580763 | 31.17 | 0.26714 | 0.2597 | 0.2671708 | 0.09545331 | -0.0375 | 42.4243
13836 | 19.306944 | 3.0674 | 54.0966 | 2 | 5.5862 | 5.581117 | 31.21 | 0.267782 | 0.2601 | 0.2671682 | 0.09533443 | -0.0382 | 42.4239
13837 | 19.308333 | 3.0674 | 54.1009 | 2 | 5.579 | 5.581428 | 31.13 | 0.266542 | 0.2597 | 0.2671655 | 0.09521511 | -0.039 | 42.4246
13838 | 19.309722 | 3.0598 | 54.1052 | 2 | 5.5751 | 5.581781 | 31.08 | 0.265978 | 0.2587 | 0.2671632 | 0.09509445 | -0.0398 | 42.4249
13839 | 19.311111 | 3.0598 | 54.1094 | 2 | 5.5829 | 5.582129 | 31.17 | 0.266717 | 0.2584 | 0.2671613 | 0.09497273 | -0.0405 | 42.4244
13840 | 19.3125 | 3.0522 | 54.1137 | 2 | 5.5927 | 5.582506 | 31.28 | 0.268638 | 0.2586 | 0.26716 | 0.09485187 | -0.0413 | 42.4232
13841 | 19.313889 | 3.0522 | 54.1179 | 2 | 5.5842 | 5.582905 | 31.18 | 0.267713 | 0.2579 | 0.2671582 | 0.09472915 | -0.0421 | 42.4238
13842 | 19.315278 | 3.0447 | 54.1221 | 2 | 5.5881 | 5.583234 | 31.23 | 0.267818 | 0.2583 | 0.2671567 | 0.09460669 | -0.0428 | 42.4237
13843 | 19.316667 | 3.0447 | 54.1264 | 2 | 5.5855 | 5.583549 | 31.2 | 0.267267 | 0.2584 | 0.2671549 | 0.09448526 | -0.0436 | 42.424
13844 | 19.318056 | 3.0372 | 54.1306 | 2 | 5.5836 | 5.58392 | 31.18 | 0.266968 | 0.2582 | 0.2671524 | 0.09436337 | -0.0443 | 42.4241
13845 | 19.319444 | 3.0372 | 54.1348 | 2 | 5.5738 | 5.584281 | 31.07 | 0.26603 | 0.2576 | 0.2671496 | 0.09424113 | -0.0451 | 42.4247
13846 | 19.320833 | 3.0299 | 54.139 | 2 | 5.5875 | 5.584601 | 31.22 | 0.267992 | 0.2579 | 0.2671464 | 0.09411931 | -0.0458 | 42.4235
13847 | 19.322222 | 3.0299 | 54.1432 | 2 | 5.5836 | 5.58499 | 31.18 | 0.266903 | 0.2572 | 0.2671438 | 0.09414629 | -0.0465 | 42.4241
13848 | 19.323611 | 3.0238 | 54.1475 | 2 | 5.5901 | 5.585347 | 31.25 | 0.268052 | 0.2572 | 0.267141 | 0.09402339 | -0.0472 | 42.4234
13849 | 19.325 | 3.0238 | 54.1517 | 2 | 5.5803 | 5.585677 | 31.14 | 0.266818 | 0.2568 | 0.2671385 | 0.0938997 | -0.0479 | 42.4241
13850 | 19.326389 | 3.0168 | 54.1559 | 2 | 5.5855 | 5.586068 | 31.2 | 0.267561 | 0.2567 | 0.2671358 | 0.09377538 | -0.0485 | 42.4237
13851 | 19.328056 | 3.0168 | 54.1601 | 2 | 5.5933 | 5.58642 | 31.29 | 0.268661 | 0.2567 | 0.2671331 | 0.0936507 | -0.0492 | 42.4233
13852 | 19.329444 | 3.01 | 54.1642 | 2 | 5.5868 | 5.586786 | 31.21 | 0.267805 | 0.2562 | 0.2671302 | 0.09352513 | -0.0499 | 42.4239
13853 | 19.330833 | 3.01 | 54.1684 | 2 | 5.5829 | 5.587115 | 31.17 | 0.266847 | 0.2553 | 0.2671271 | 0.09339755 | -0.0505 | 42.4244
13854 | 19.332222 | 3.0031 | 54.1726 | 2 | 5.5732 | 5.587521 | 31.06 | 0.265646 | 0.2545 | 0.2671244 | 0.09326724 | -0.0512 | 42.4252
13855 | 19.333611 | 3.0031 | 54.1768 | 2 | 5.5894 | 5.587866 | 31.24 | 0.2678 | 0.2541 | 0.2671217 | 0.09313623 | -0.0519 | 42.4239
13856 | 19.335 | 2.9962 | 54.1809 | 2 | 5.5862 | 5.58826 | 31.21 | 0.267584 | 0.2536 | 0.2671192 | 0.09300459 | -0.0525 | 42.424
13857 | 19.336389 | 2.9962 | 54.1851 | 2 | 5.579 | 5.588622 | 31.13 | 0.266838 | 0.2525 | 0.2671171 | 0.09287172 | -0.0532 | 42.4244
13858 | 19.337778 | 2.9893 | 54.1893 | 2 | 5.5829 | 5.588978 | 31.17 | 0.266944 | 0.2522 | 0.2671153 | 0.09273771 | -0.0539 | 42.4244
13859 | 19.339167 | 2.9893 | 54.1934 | 2 | 5.5816 | 5.589335 | 31.15 | 0.266996 | 0.2515 | 0.267114 | 0.09275885 | -0.0545 | 42.4244
13860 | 19.340556 | 2.9837 | 54.1976 | 2 | 5.5946 | 5.589691 | 31.3 | 0.268479 | 0.2515 | 0.2671125 | 0.09262379 | -0.0551 | 42.4235
13861 | 19.341944 | 2.9837 | 54.2017 | 2 | 5.5953 | 5.590019 | 31.31 | 0.269059 | 0.2519 | 0.2671113 | 0.09248959 | -0.0557 | 42.4232
13862 | 19.343333 | 2.9773 | 54.2059 | 2 | 5.5855 | 5.590394 | 31.2 | 0.267299 | 0.2513 | 0.2671103 | 0.09235329 | -0.0563 | 42.4242
13863 | 19.344722 | 2.9773 | 54.21 | 3 | 5.5901 | 5.590704 | 31.25 | 0.268613 | 0.2513 | 0.2671091 | 0.09221733 | -0.0569 | 42.4234
13864 | 19.346111 | 2.9708 | 54.2141 | 2 | 5.594 | 5.591072 | 31.29 | 0.26875 | 0.2515 | 0.2671078 | 0.09208154 | -0.0575 | 42.4234
13865 | 19.3475 | 2.9708 | 54.2183 | 2 | 5.5862 | 5.591446 | 31.21 | 0.268046 | 0.251 | 0.267107 | 0.09194522 | -0.0581 | 42.4238
13866 | 19.348889 | 2.9644 | 54.2224 | 2 | 5.5998 | 5.591785 | 31.36 | 0.269848 | 0.251 | 0.2671057 | 0.09180898 | -0.0587 | 42.4228
13867 | 19.350278 | 2.9644 | 54.2265 | 2 | 5.5901 | 5.592112 | 31.25 | 0.268679 | 0.2508 | 0.2671041 | 0.09167247 | -0.0593 | 42.4235
13868 | 19.351667 | 2.9579 | 54.2306 | 2 | 5.5933 | 5.592477 | 31.29 | 0.268727 | 0.2508 | 0.267103 | 0.09153561 | -0.0599 | 42.4235
13869 | 19.353056 | 2.9579 | 54.2347 | 2 | 5.5959 | 5.592834 | 31.31 | 0.268853 | 0.2508 | 0.267102 | 0.09139892 | -0.0605 | 42.4234
13870 | 19.354444 | 2.9514 | 54.2388 | 2 | 5.594 | 5.593229 | 31.29 | 0.26875 | 0.2505 | 0.267101 | 0.09126108 | -0.0611 | 42.4235
13871 | 19.355833 | 2.9514 | 54.2429 | 2 | 5.5966 | 5.593549 | 31.32 | 0.269073 | 0.2502 | 0.2671001 | 0.09128289 | -0.0617 | 42.4234
13872 | 19.357222 | 2.9463 | 54.247 | 2 | 5.5842 | 5.593902 | 31.18 | 0.267384 | 0.2489 | 0.2670991 | 0.09114244 | -0.0622 | 42.4244
13873 | 19.358611 | 2.9463 | 54.2511 | 2 | 5.5985 | 5.594252 | 31.34 | 0.269504 | 0.2488 | 0.2670978 | 0.09100164 | -0.0628 | 42.4232
13874 | 19.36 | 2.9402 | 54.2552 | 2 | 5.5959 | 5.594613 | 31.31 | 0.268268 | 0.2489 | 0.267097 | 0.0908611 | -0.0633 | 42.4239
13875 | 19.361389 | 2.9402 | 54.2593 | 2 | 5.605 | 5.594983 | 31.42 | 0.270494 | 0.2498 | 0.2670967 | 0.09072265 | -0.0639 | 42.4226
13876 | 19.362778 | 2.9342 | 54.2633 | 2 | 5.6024 | 5.59534 | 31.39 | 0.270303 | 0.2505 | 0.267097 | 0.09058489 | -0.0644 | 42.4228
13877 | 19.364167 | 2.9342 | 54.2674 | 2 | 5.5881 | 5.595656 | 31.23 | 0.267753 | 0.2495 | 0.2670973 | 0.09044686 | -0.0649 | 42.4244
13878 | 19.365556 | 2.9282 | 54.2715 | 2 | 5.5862 | 5.596033 | 31.21 | 0.267848 | 0.2489 | 0.2670977 | 0.09030909 | -0.0655 | 42.4244
13879 | 19.366944 | 2.9282 | 54.2756 | 2 | 5.5953 | 5.596381 | 31.31 | 0.269092 | 0.2486 | 0.2670983 | 0.09017063 | -0.066 | 42.4236
13880 | 19.368333 | 2.9222 | 54.2796 | 2 | 5.5966 | 5.59676 | 31.32 | 0.269635 | 0.2484 | 0.2670992 | 0.09003146 | -0.0666 | 42.4234
13881 | 19.369722 | 2.9222 | 54.2837 | 2 | 5.5946 | 5.597135 | 31.3 | 0.269235 | 0.2481 | 0.2671007 | 0.08989187 | -0.0671 | 42.4237
13882 | 19.371111 | 2.9161 | 54.2877 | 2 | 5.5901 | 5.59751 | 31.25 | 0.267954 | 0.2472 | 0.267103 | 0.08975096 | -0.0677 | 42.4245
13883 | 19.3725 | 2.9161 | 54.2918 | 2 | 5.6089 | 5.597866 | 31.46 | 0.271195 | 0.2479 | 0.267105 | 0.08976826 | -0.0682 | 42.4226
13884 | 19.373889 | 2.9115 | 54.2958 | 2 | 5.5888 | 5.598252 | 31.23 | 0.267842 | 0.2471 | 0.2671069 | 0.08962736 | -0.0686 | 42.4247
13885 | 19.375278 | 2.9115 | 54.2999 | 2 | 5.5933 | 5.598606 | 31.29 | 0.268628 | 0.2461 | 0.267109 | 0.08948386 | -0.0691 | 42.4242
13886 | 19.376667 | 2.9059 | 54.3039 | 2 | 5.6037 | 5.598913 | 31.4 | 0.270449 | 0.2465 | 0.2671117 | 0.08934123 | -0.0696 | 42.4232
13887 | 19.378056 | 2.9059 | 54.3079 | 2 | 5.603 | 5.599301 | 31.39 | 0.26993 | 0.2471 | 0.2671147 | 0.08919974 | -0.0701 | 42.4236
13888 | 19.379444 | 2.9003 | 54.312 | 2 | 5.592 | 5.599691 | 31.27 | 0.268846 | 0.2464 | 0.2671176 | 0.0890572 | -0.0706 | 42.4243
13889 | 19.380833 | 2.9003 | 54.316 | 2 | 5.6011 | 5.600063 | 31.37 | 0.269993 | 0.2466 | 0.2671201 | 0.08891511 | -0.0711 | 42.4237
13890 | 19.382222 | 2.8948 | 54.32 | 2 | 5.6043 | 5.600405 | 31.41 | 0.270438 | 0.2468 | 0.2671228 | 0.08877397 | -0.0715 | 42.4235
13891 | 19.383611 | 2.8948 | 54.324 | 2 | 5.6076 | 5.600748 | 31.44 | 0.270719 | 0.2471 | 0.2671249 | 0.08863284 | -0.072 | 42.4234
13892 | 19.385 | 2.8892 | 54.328 | 2 | 5.6082 | 5.601118 | 31.45 | 0.270676 | 0.2471 | 0.2671267 | 0.08849284 | -0.0725 | 42.4235
13893 | 19.386667 | 2.8892 | 54.3321 | 2 | 5.5979 | 5.601422 | 31.34 | 0.269349 | 0.2467 | 0.2671292 | 0.08835232 | -0.073 | 42.4247
13894 | 19.388056 | 2.8837 | 54.3361 | 2 | 5.6082 | 5.601778 | 31.45 | 0.270676 | 0.2467 | 0.2671322 | 0.0882105 | -0.0735 | 42.4239
13895 | 19.389444 | 2.8837 | 54.3401 | 2 | 5.6082 | 5.602116 | 31.45 | 0.271106 | 0.2474 | 0.2671348 | 0.08822924 | -0.0739 | 42.4237
13896 | 19.390833 | 2.8796 | 54.3441 | 2 | 5.605 | 5.602493 | 31.42 | 0.270362 | 0.247 | 0.2671368 | 0.08808814 | -0.0743 | 42.4243
13897 | 19.392222 | 2.8796 | 54.3481 | 2 | 5.6095 | 5.602824 | 31.47 | 0.270855 | 0.2472 | 0.267139 | 0.0879479 | -0.0747 | 42.424
13898 | 19.393611 | 2.8746 | 54.3521 | 2 | 5.614 | 5.603137 | 31.52 | 0.271876 | 0.2474 | 0.267141 | 0.08780837 | -0.0751 | 42.4235
13899 | 19.395 | 2.8746 | 54.3561 | 2 | 5.6069 | 5.603483 | 31.44 | 0.270564 | 0.2474 | 0.2671434 | 0.0876685 | -0.0756 | 42.4244
13900 | 19.396389 | 2.8696 | 54.36 | 2 | 5.6005 | 5.60389 | 31.37 | 0.26964 | 0.2472 | 0.2671455 | 0.08752889 | -0.076 | 42.425
13901 | 19.397778 | 2.8696 | 54.364 | 2 | 5.6056 | 5.604256 | 31.42 | 0.270386 | 0.247 | 0.2671476 | 0.08738885 | -0.0764 | 42.4247
13902 | 19.399167 | 2.8646 | 54.368 | 2 | 5.6186 | 5.604582 | 31.57 | 0.272269 | 0.2482 | 0.2671494 | 0.08725107 | -0.0768 | 42.4236
13903 | 19.400556 | 2.8646 | 54.372 | 2 | 5.6076 | 5.604926 | 31.44 | 0.270851 | 0.2485 | 0.2671516 | 0.08711365 | -0.0772 | 42.4245
13904 | 19.401944 | 2.8596 | 54.376 | 2 | 5.6147 | 5.60531 | 31.52 | 0.271635 | 0.2491 | 0.267154 | 0.08697763 | -0.0776 | 42.4241
13905 | 19.403333 | 2.8596 | 54.3799 | 2 | 5.6063 | 5.605668 | 31.43 | 0.270871 | 0.2489 | 0.2671558 | 0.08684143 | -0.0781 | 42.4247
13906 | 19.404722 | 2.8547 | 54.3839 | 2 | 5.6147 | 5.606047 | 31.52 | 0.271799 | 0.2494 | 0.2671581 | 0.0867069 | -0.0785 | 42.4242
13907 | 19.406111 | 2.8547 | 54.3879 | 3 | 5.6089 | 5.60638 | 31.46 | 0.27093 | 0.2496 | 0.2671607 | 0.0867291 | -0.0788 | 42.4248
13908 | 19.4075 | 2.8512 | 54.3918 | 2 | 5.5907 | 5.606723 | 31.26 | 0.268835 | 0.2484 | 0.2671631 | 0.086593 | -0.0792 | 42.4262
13909 | 19.408889 | 2.8512 | 54.3958 | 2 | 5.6056 | 5.607058 | 31.42 | 0.270386 | 0.2478 | 0.2671657 | 0.08645604 | -0.0795 | 42.4253
13910 | 19.410278 | 2.847 | 54.3997 | 2 | 5.6121 | 5.607384 | 31.5 | 0.271707 | 0.2478 | 0.2671682 | 0.08632013 | -0.0798 | 42.4246
13911 | 19.411667 | 2.847 | 54.4037 | 2 | 5.616 | 5.607772 | 31.54 | 0.271846 | 0.2482 | 0.2671703 | 0.08618406 | -0.0801 | 42.4246
13912 | 19.413056 | 2.8427 | 54.4076 | 2 | 5.6166 | 5.608103 | 31.55 | 0.271902 | 0.2485 | 0.2671718 | 0.08604895 | -0.0805 | 42.4247
13913 | 19.414444 | 2.8427 | 54.4116 | 2 | 5.6089 | 5.608464 | 31.46 | 0.271129 | 0.2488 | 0.2671733 | 0.08591523 | -0.0808 | 42.4252
13914 | 19.415833 | 2.8385 | 54.4155 | 2 | 5.6134 | 5.608773 | 31.51 | 0.271986 | 0.2488 | 0.2671747 | 0.08578205 | -0.0811 | 42.4248
13915 | 19.417222 | 2.8385 | 54.4195 | 2 | 5.603 | 5.609117 | 31.39 | 0.270426 | 0.2482 | 0.2671759 | 0.08564827 | -0.0814 | 42.4259
13916 | 19.418611 | 2.8343 | 54.4234 | 2 | 5.6108 | 5.609463 | 31.48 | 0.271662 | 0.2485 | 0.2671763 | 0.08551572 | -0.0818 | 42.4252
13917 | 19.42 | 2.8343 | 54.4273 | 2 | 5.6302 | 5.609814 | 31.7 | 0.27421 | 0.2505 | 0.2671762 | 0.08538622 | -0.0821 | 42.4238
13918 | 19.421389 | 2.8302 | 54.4313 | 2 | 5.6186 | 5.610165 | 31.57 | 0.272236 | 0.2511 | 0.267175 | 0.08525803 | -0.0824 | 42.4251
13919 | 19.422778 | 2.8302 | 54.4352 | 2 | 5.6108 | 5.6105 | 31.48 | 0.271629 | 0.2506 | 0.267174 | 0.08528071 | -0.0827 | 42.4256
13920 | 19.424167 | 2.8275 | 54.4391 | 2 | 5.6134 | 5.610832 | 31.51 | 0.272153 | 0.2506 | 0.2671729 | 0.08515183 | -0.0829 | 42.4254
13921 | 19.425556 | 2.8275 | 54.4431 | 2 | 5.6121 | 5.611208 | 31.5 | 0.271741 | 0.2507 | 0.2671718 | 0.08502434 | -0.0832 | 42.4257
13922 | 19.426944 | 2.8242 | 54.447 | 2 | 5.6108 | 5.611535 | 31.48 | 0.271463 | 0.2506 | 0.2671706 | 0.08489773 | -0.0834 | 42.426
13923 | 19.428333 | 2.8242 | 54.4509 | 2 | 5.6173 | 5.611868 | 31.55 | 0.27186 | 0.2506 | 0.2671699 | 0.08477201 | -0.0836 | 42.4258
13924 | 19.429722 | 2.8208 | 54.4548 | 2 | 5.6263 | 5.612239 | 31.66 | 0.273607 | 0.252 | 0.2671688 | 0.08464829 | -0.0838 | 42.4249
13925 | 19.431111 | 2.8208 | 54.4588 | 2 | 5.6199 | 5.612581 | 31.58 | 0.272879 | 0.2517 | 0.2671676 | 0.08452337 | -0.0841 | 42.4254
13926 | 19.4325 | 2.8176 | 54.4627 | 2 | 5.6199 | 5.612937 | 31.58 | 0.272779 | 0.2519 | 0.2671671 | 0.08439994 | -0.0843 | 42.4256
13927 | 19.433889 | 2.8176 | 54.4666 | 2 | 5.6166 | 5.613297 | 31.55 | 0.272299 | 0.2522 | 0.2671667 | 0.08427774 | -0.0845 | 42.426
13928 | 19.435278 | 2.8144 | 54.4705 | 2 | 5.6147 | 5.613632 | 31.52 | 0.271998 | 0.2518 | 0.2671659 | 0.08415555 | -0.0847 | 42.4263
13929 | 19.436667 | 2.8144 | 54.4744 | 2 | 5.6237 | 5.613935 | 31.63 | 0.273316 | 0.2521 | 0.2671653 | 0.08403364 | -0.0849 | 42.4256
13930 | 19.438056 | 2.8112 | 54.4783 | 2 | 5.6134 | 5.614296 | 31.51 | 0.271753 | 0.2521 | 0.2671647 | 0.08391321 | -0.0851 | 42.4267
13931 | 19.439444 | 2.8112 | 54.4822 | 2 | 5.616 | 5.61464 | 31.54 | 0.272011 | 0.2518 | 0.2671637 | 0.08393393 | -0.0853 | 42.4266
13932 | 19.440833 | 2.8095 | 54.4861 | 2 | 5.6128 | 5.614954 | 31.5 | 0.271664 | 0.2517 | 0.2671629 | 0.08381297 | -0.0854 | 42.4269
13933 | 19.4425 | 2.8095 | 54.49 | 2 | 5.6211 | 5.615314 | 31.6 | 0.273158 | 0.2519 | 0.267162 | 0.08369255 | -0.0855 | 42.4265
13934 | 19.443889 | 2.8071 | 54.4939 | 2 | 5.6069 | 5.615704 | 31.44 | 0.271027 | 0.2515 | 0.2671613 | 0.08357163 | -0.0856 | 42.4279
13935 | 19.445278 | 2.8071 | 54.4978 | 2 | 5.6056 | 5.616008 | 31.42 | 0.271016 | 0.2506 | 0.2671601 | 0.0834489 | -0.0858 | 42.428
13936 | 19.446667 | 2.8048 | 54.5017 | 2 | 5.6237 | 5.616368 | 31.63 | 0.273449 | 0.2509 | 0.2671589 | 0.08332662 | -0.0859 | 42.4267
13937 | 19.448056 | 2.8048 | 54.5056 | 2 | 5.6211 | 5.616723 | 31.6 | 0.273258 | 0.2507 | 0.2671581 | 0.08320462 | -0.086 | 42.4269
13938 | 19.449444 | 2.8025 | 54.5095 | 2 | 5.6205 | 5.617106 | 31.59 | 0.272902 | 0.2509 | 0.2671573 | 0.08308247 | -0.0861 | 42.4272
13939 | 19.450833 | 2.8025 | 54.5134 | 2 | 5.6153 | 5.617463 | 31.53 | 0.272757 | 0.2506 | 0.2671562 | 0.08296042 | -0.0862 | 42.4274
13940 | 19.452222 | 2.8003 | 54.5173 | 2 | 5.6108 | 5.617818 | 31.48 | 0.270902 | 0.2504 | 0.2671552 | 0.08283839 | -0.0863 | 42.4287
13941 | 19.453611 | 2.8003 | 54.5212 | 2 | 5.6147 | 5.618146 | 31.52 | 0.271866 | 0.2501 | 0.2671534 | 0.08271629 | -0.0863 | 42.4282
13942 | 19.455 | 2.7981 | 54.5251 | 2 | 5.6218 | 5.618501 | 31.6 | 0.272915 | 0.2502 | 0.2671516 | 0.08259474 | -0.0864 | 42.4277
13943 | 19.456389 | 2.7981 | 54.529 | 2 | 5.6289 | 5.618839 | 31.68 | 0.27347 | 0.2504 | 0.2671489 | 0.08261281 | -0.0865 | 42.4275
13944 | 19.457778 | 2.7973 | 54.5328 | 2 | 5.614 | 5.619183 | 31.52 | 0.272142 | 0.2501 | 0.2671461 | 0.08249125 | -0.0865 | 42.4284
13945 | 19.459167 | 2.7973 | 54.5367 | 2 | 5.6115 | 5.619536 | 31.49 | 0.271024 | 0.2495 | 0.2671431 | 0.08236902 | -0.0865 | 42.4292
13946 | 19.460556 | 2.7958 | 54.5406 | 2 | 5.6134 | 5.619864 | 31.51 | 0.271953 | 0.2483 | 0.2671397 | 0.08224542 | -0.0865 | 42.4288
13947 | 19.461944 | 2.7958 | 54.5445 | 2 | 5.6186 | 5.620182 | 31.57 | 0.2727 | 0.2478 | 0.267136 | 0.08212168 | -0.0865 | 42.4284
13948 | 19.463333 | 2.7943 | 54.5484 | 2 | 5.616 | 5.620514 | 31.54 | 0.271945 | 0.2474 | 0.267132 | 0.08199761 | -0.0865 | 42.429
13949 | 19.464722 | 2.7943 | 54.5522 | 2 | 5.6237 | 5.620846 | 31.63 | 0.27375 | 0.2473 | 0.2671274 | 0.08187401 | -0.0865 | 42.4281
13950 | 19.466111 | 2.7927 | 54.5561 | 2 | 5.6166 | 5.621156 | 31.55 | 0.272266 | 0.2466 | 0.2671229 | 0.08175009 | -0.0865 | 42.4291
13951 | 19.4675 | 2.7927 | 54.56 | 2 | 5.6173 | 5.621534 | 31.55 | 0.271959 | 0.2463 | 0.2671186 | 0.08162464 | -0.0865 | 42.4294
13952 | 19.468889 | 2.7911 | 54.5639 | 2 | 5.6308 | 5.621884 | 31.71 | 0.274701 | 0.2469 | 0.2671141 | 0.08149913 | -0.0865 | 42.4278
13953 | 19.470278 | 2.7911 | 54.5678 | 2 | 5.625 | 5.622231 | 31.64 | 0.273428 | 0.2466 | 0.2671093 | 0.08137408 | -0.0865 | 42.4287
13954 | 19.471667 | 2.7895 | 54.5716 | 2 | 5.6173 | 5.622595 | 31.55 | 0.272522 | 0.2463 | 0.2671044 | 0.0812488 | -0.0866 | 42.4294
13955 | 19.473056 | 2.7895 | 54.5755 | 2 | 5.6108 | 5.622904 | 31.48 | 0.271396 | 0.2455 | 0.2670995 | 0.08125742 | -0.0865 | 42.4302
13956 | 19.474444 | 2.7892 | 54.5794 | 3 | 5.6327 | 5.623278 | 31.73 | 0.274204 | 0.2458 | 0.2670951 | 0.08113145 | -0.0865 | 42.4286
13957 | 19.475833 | 2.7892 | 54.5833 | 2 | 5.6218 | 5.623618 | 31.6 | 0.273247 | 0.2455 | 0.2670905 | 0.08100448 | -0.0864 | 42.4293
13958 | 19.477222 | 2.7881 | 54.5871 | 2 | 5.6224 | 5.623914 | 31.61 | 0.273337 | 0.2454 | 0.2670867 | 0.08087676 | -0.0864 | 42.4294
13959 | 19.478611 | 2.7881 | 54.591 | 2 | 5.6263 | 5.624276 | 31.66 | 0.273773 | 0.2458 | 0.2670827 | 0.08074933 | -0.0863 | 42.4293
13960 | 19.48 | 2.787 | 54.5949 | 3 | 5.6282 | 5.624608 | 31.68 | 0.273942 | 0.2462 | 0.2670789 | 0.08062314 | -0.0863 | 42.4293
13961 | 19.481389 | 2.787 | 54.5987 | 2 | 5.6244 | 5.62493 | 31.63 | 0.273572 | 0.246 | 0.2670748 | 0.08049689 | -0.0862 | 42.4297
13962 | 19.482778 | 2.7859 | 54.6026 | 2 | 5.6211 | 5.625328 | 31.6 | 0.273125 | 0.2453 | 0.2670712 | 0.08037015 | -0.0862 | 42.4301
13963 | 19.484167 | 2.7859 | 54.6065 | 2 | 5.6282 | 5.625715 | 31.68 | 0.274209 | 0.2452 | 0.2670678 | 0.08024336 | -0.0861 | 42.4295
13964 | 19.485556 | 2.7846 | 54.6103 | 2 | 5.6263 | 5.626093 | 31.66 | 0.274041 | 0.245 | 0.2670649 | 0.08011635 | -0.0861 | 42.4298
13965 | 19.486944 | 2.7846 | 54.6142 | 2 | 5.625 | 5.626456 | 31.64 | 0.273862 | 0.2447 | 0.267062 | 0.07998953 | -0.0861 | 42.43
13966 | 19.488333 | 2.7834 | 54.6181 | 2 | 5.6411 | 5.626795 | 31.82 | 0.275535 | 0.2457 | 0.2670595 | 0.07986596 | -0.086 | 42.4291
13967 | 19.489722 | 2.7834 | 54.6219 | 2 | 5.6199 | 5.627211 | 31.58 | 0.273046 | 0.245 | 0.267057 | 0.07987315 | -0.086 | 42.4308
13968 | 19.491111 | 2.7833 | 54.6258 | 2 | 5.6108 | 5.627548 | 31.48 | 0.271829 | 0.2437 | 0.2670547 | 0.07974629 | -0.0859 | 42.4316
13969 | 19.4925 | 2.7833 | 54.6297 | 2 | 5.6276 | 5.627914 | 31.67 | 0.274086 | 0.2437 | 0.2670521 | 0.07961922 | -0.0858 | 42.4304
13970 | 19.493889 | 2.7826 | 54.6335 | 2 | 5.6218 | 5.628228 | 31.6 | 0.273114 | 0.243 | 0.2670505 | 0.0794908 | -0.0857 | 42.4311
13971 | 19.495278 | 2.7826 | 54.6374 | 2 | 5.6205 | 5.62854 | 31.59 | 0.273002 | 0.2422 | 0.2670493 | 0.0793618 | -0.0856 | 42.4313
13972 | 19.496667 | 2.7818 | 54.6413 | 2 | 5.6211 | 5.628914 | 31.6 | 0.272925 | 0.2412 | 0.2670486 | 0.07923164 | -0.0855 | 42.4314
13973 | 19.498056 | 2.7818 | 54.6451 | 2 | 5.6302 | 5.629256 | 31.7 | 0.274511 | 0.2412 | 0.2670476 | 0.07910221 | -0.0854 | 42.4307
13974 | 19.499444 | 2.7809 | 54.649 | 2 | 5.6257 | 5.629605 | 31.65 | 0.274019 | 0.2411 | 0.2670464 | 0.07897318 | -0.0853 | 42.4311
13975 | 19.500833 | 2.7809 | 54.6529 | 2 | 5.6263 | 5.629961 | 31.66 | 0.274007 | 0.2409 | 0.2670456 | 0.0788447 | -0.0852 | 42.4312
13976 | 19.502222 | 2.7799 | 54.6567 | 2 | 5.6205 | 5.630294 | 31.59 | 0.273169 | 0.2399 | 0.2670448 | 0.07871489 | -0.0852 | 42.4318
13977 | 19.503611 | 2.7799 | 54.6606 | 2 | 5.6302 | 5.630624 | 31.7 | 0.274712 | 0.24 | 0.2670439 | 0.0785859 | -0.0851 | 42.431
13978 | 19.505 | 2.7789 | 54.6645 | 2 | 5.6366 | 5.630997 | 31.77 | 0.275073 | 0.24 | 0.2670425 | 0.07845722 | -0.085 | 42.4309
13979 | 19.506389 | 2.7789 | 54.6683 | 2 | 5.6373 | 5.631335 | 31.78 | 0.275934 | 0.2401 | 0.267041 | 0.07845346 | -0.085 | 42.4306
13980 | 19.507778 | 2.7789 | 54.6722 | 2 | 5.6327 | 5.631658 | 31.73 | 0.274903 | 0.2402 | 0.2670399 | 0.07832532 | -0.0848 | 42.4313
13981 | 19.509167 | 2.7789 | 54.676 | 2 | 5.6179 | 5.632032 | 31.56 | 0.272478 | 0.239 | 0.267039 | 0.07819611 | -0.0847 | 42.4329
13982 | 19.510833 | 2.7783 | 54.6799 | 2 | 5.6334 | 5.632419 | 31.74 | 0.274592 | 0.2394 | 0.2670387 | 0.07806738 | -0.0846 | 42.4321
13983 | 19.512222 | 2.7783 | 54.6838 | 2 | 5.634 | 5.632797 | 31.74 | 0.275317 | 0.2388 | 0.2670381 | 0.07793809 | -0.0845 | 42.4318
13984 | 19.513611 | 2.7775 | 54.6876 | 2 | 5.6263 | 5.633145 | 31.66 | 0.274209 | 0.2388 | 0.2670381 | 0.07780903 | -0.0844 | 42.4326
13985 | 19.515 | 2.7775 | 54.6915 | 2 | 5.6366 | 5.633471 | 31.77 | 0.27534 | 0.2384 | 0.2670381 | 0.07768062 | -0.0843 | 42.432
13986 | 19.516389 | 2.7767 | 54.6953 | 2 | 5.6353 | 5.633776 | 31.76 | 0.275362 | 0.239 | 0.2670381 | 0.07755374 | -0.0842 | 42.4322
13987 | 19.517778 | 2.7767 | 54.6992 | 2 | 5.6308 | 5.634126 | 31.71 | 0.274433 | 0.2387 | 0.2670385 | 0.07742648 | -0.0842 | 42.4329
13988 | 19.519167 | 2.7757 | 54.703 | 2 | 5.6373 | 5.634478 | 31.78 | 0.275833 | 0.2389 | 0.2670388 | 0.07729962 | -0.0841 | 42.4322
13989 | 19.520556 | 2.7757 | 54.7069 | 2 | 5.6237 | 5.634834 | 31.63 | 0.273583 | 0.2379 | 0.2670388 | 0.07717126 | -0.084 | 42.4336
13990 | 19.521944 | 2.7746 | 54.7108 | 2 | 5.6334 | 5.63521 | 31.74 | 0.274691 | 0.2382 | 0.2670385 | 0.07704503 | -0.084 | 42.4331
13991 | 19.523333 | 2.7746 | 54.7146 | 2 | 5.6347 | 5.635569 | 31.75 | 0.274904 | 0.2382 | 0.2670389 | 0.07703482 | -0.0839 | 42.4331
13992 | 19.524722 | 2.7746 | 54.7185 | 2 | 5.6456 | 5.635899 | 31.87 | 0.276562 | 0.2387 | 0.2670392 | 0.07690966 | -0.0838 | 42.4322
13993 | 19.526111 | 2.7746 | 54.7223 | 2 | 5.6366 | 5.63623 | 31.77 | 0.27514 | 0.2384 | 0.2670394 | 0.07678498 | -0.0837 | 42.4332
13994 | 19.5275 | 2.7739 | 54.7262 | 2 | 5.6302 | 5.636563 | 31.7 | 0.274813 | 0.238 | 0.26704 | 0.07665993 | -0.0836 | 42.4336
13995 | 19.528889 | 2.7739 | 54.73 | 2 | 5.6424 | 5.636876 | 31.84 | 0.27618 | 0.2382 | 0.2670405 | 0.07653546 | -0.0835 | 42.4329
13996 | 19.530278 | 2.773 | 54.7339 | 2 | 5.6237 | 5.637263 | 31.63 | 0.273616 | 0.2368 | 0.2670412 | 0.07640837 | -0.0834 | 42.4345
13997 | 19.531667 | 2.773 | 54.7377 | 2 | 5.6353 | 5.637588 | 31.76 | 0.275665 | 0.2371 | 0.2670419 | 0.07628315 | -0.0834 | 42.4335
13998 | 19.533056 | 2.7721 | 54.7416 | 2 | 5.6443 | 5.637898 | 31.86 | 0.276283 | 0.2375 | 0.2670426 | 0.07615964 | -0.0833 | 42.4332
13999 | 19.534444 | 2.7721 | 54.7454 | 2 | 5.634 | 5.63822 | 31.74 | 0.274914 | 0.2391 | 0.2670434 | 0.07859283 | -0.0825 | 42.4342
14000 | 19.535833 | 2.7928 | 54.7493 | 2 | 5.6398 | 5.638568 | 31.81 | 0.275755 | 0.2387 | 0.2670448 | 0.07854109 | -0.0817 | 42.4338
14001 | 19.537222 | 2.7928 | 54.7532 | 2 | 5.6315 | 5.638926 | 31.71 | 0.274925 | 0.2386 | 0.2670465 | 0.07849055 | -0.0809 | 42.4344
14002 | 19.538611 | 2.7986 | 54.7571 | 2 | 5.6418 | 5.639255 | 31.83 | 0.276057 | 0.2387 | 0.2670483 | 0.07843981 | -0.0801 | 42.4339
14003 | 19.54 | 2.7986 | 54.761 | 2 | 5.6315 | 5.63962 | 31.71 | 0.274858 | 0.2385 | 0.2670503 | 0.07838896 | -0.0793 | 42.4347
14004 | 19.541389 | 2.8045 | 54.7649 | 2 | 5.6257 | 5.639987 | 31.65 | 0.273817 | 0.237 | 0.2670521 | 0.07833417 | -0.0785 | 42.4354
14005 | 19.542778 | 2.8045 | 54.7688 | 2 | 5.6456 | 5.640309 | 31.87 | 0.276898 | 0.2375 | 0.2670539 | 0.07828059 | -0.0776 | 42.4337
14006 | 19.544167 | 2.8106 | 54.7727 | 2 | 5.6366 | 5.640754 | 31.77 | 0.275407 | 0.2377 | 0.2670555 | 0.0782267 | -0.0768 | 42.4347
14007 | 19.545556 | 2.8106 | 54.7766 | 2 | 5.6456 | 5.641062 | 31.87 | 0.276495 | 0.2384 | 0.2670569 | 0.07812256 | -0.076 | 42.4342
14008 | 19.546944 | 2.8162 | 54.7805 | 2 | 5.6398 | 5.641365 | 31.81 | 0.275755 | 0.2384 | 0.2670579 | 0.07807026 | -0.0751 | 42.4347
14009 | 19.548333 | 2.8162 | 54.7844 | 2 | 5.6405 | 5.641708 | 31.81 | 0.276045 | 0.2385 | 0.2670586 | 0.07801734 | -0.0743 | 42.4347
14010 | 19.549722 | 2.8221 | 54.7883 | 2 | 5.6405 | 5.642033 | 31.81 | 0.275978 | 0.2389 | 0.2670595 | 0.07796572 | -0.0735 | 42.4348
14011 | 19.551111 | 2.8221 | 54.7922 | 2 | 5.6469 | 5.642377 | 31.89 | 0.276442 | 0.2394 | 0.2670606 | 0.07791541 | -0.0727 | 42.4347
14012 | 19.5525 | 2.8279 | 54.7962 | 2 | 5.6392 | 5.642724 | 31.8 | 0.275698 | 0.239 | 0.2670619 | 0.07786397 | -0.0719 | 42.4352
14013 | 19.553889 | 2.8279 | 54.8001 | 2 | 5.6527 | 5.64308 | 31.95 | 0.277819 | 0.2403 | 0.2670629 | 0.07781545 | -0.0711 | 42.434
14014 | 19.555278 | 2.8337 | 54.804 | 2 | 5.6482 | 5.643439 | 31.9 | 0.276821 | 0.2408 | 0.2670639 | 0.07776793 | -0.0703 | 42.4347
14015 | 19.556667 | 2.8337 | 54.808 | 2 | 5.6443 | 5.643791 | 31.86 | 0.276584 | 0.241 | 0.2670651 | 0.07772039 | -0.0695 | 42.4349
14016 | 19.558056 | 2.8397 | 54.8119 | 2 | 5.6418 | 5.644184 | 31.83 | 0.276091 | 0.2408 | 0.2670661 | 0.07767335 | -0.0687 | 42.4354
14017 | 19.559444 | 2.8397 | 54.8159 | 2 | 5.654 | 5.644541 | 31.97 | 0.278235 | 0.2413 | 0.2670674 | 0.07762609 | -0.0678 | 42.4341
14018 | 19.560833 | 2.8457 | 54.8198 | 2 | 5.6559 | 5.644903 | 31.99 | 0.278369 | 0.2419 | 0.2670684 | 0.07758022 | -0.067 | 42.4342
14019 | 19.562222 | 2.8457 | 54.8238 | 2 | 5.652 | 5.645258 | 31.95 | 0.277965 | 0.2427 | 0.267069 | 0.07753606 | -0.0662 | 42.4345
14020 | 19.563611 | 2.8518 | 54.8277 | 3 | 5.6469 | 5.645626 | 31.89 | 0.277044 | 0.2427 | 0.2670696 | 0.07749188 | -0.0654 | 42.4352
14021 | 19.565 | 2.8518 | 54.8317 | 3 | 5.6507 | 5.645969 | 31.93 | 0.277448 | 0.2429 | 0.2670698 | 0.07739959 | -0.0646 | 42.435
14022 | 19.566389 | 2.8573 | 54.8357 | 3 | 5.6366 | 5.646304 | 31.77 | 0.275306 | 0.2421 | 0.2670704 | 0.07735434 | -0.0638 | 42.4363
14023 | 19.567778 | 2.8573 | 54.8396 | 2 | 5.6411 | 5.646614 | 31.82 | 0.276236 | 0.2418 | 0.2670707 | 0.07730919 | -0.063 | 42.4359
14024 | 19.569167 | 2.8631 | 54.8436 | 2 | 5.6385 | 5.646961 | 31.79 | 0.275877 | 0.2414 | 0.267071 | 0.07726311 | -0.0622 | 42.4362
14025 | 19.570556 | 2.8631 | 54.8476 | 2 | 5.6257 | 5.647267 | 31.65 | 0.274221 | 0.2398 | 0.2670713 | 0.0772138 | -0.0614 | 42.4373
14026 | 19.571944 | 2.8687 | 54.8516 | 2 | 5.6456 | 5.647623 | 31.87 | 0.276663 | 0.2399 | 0.2670719 | 0.07716469 | -0.0606 | 42.4359
14027 | 19.573611 | 2.8687 | 54.8556 | 2 | 5.6398 | 5.647925 | 31.81 | 0.276158 | 0.238 | 0.2670729 | 0.07711174 | -0.0599 | 42.4366
14028 | 19.575 | 2.8743 | 54.8595 | 2 | 5.6379 | 5.648285 | 31.79 | 0.276193 | 0.2372 | 0.2670747 | 0.07705686 | -0.0591 | 42.4367
14029 | 19.576389 | 2.8743 | 54.8635 | 2 | 5.6475 | 5.648625 | 31.89 | 0.276865 | 0.2368 | 0.2670767 | 0.07700179 | -0.0583 | 42.4364
14030 | 19.577778 | 2.88 | 54.8675 | 2 | 5.6527 | 5.649013 | 31.95 | 0.277718 | 0.2375 | 0.2670781 | 0.07694811 | -0.0575 | 42.4359
14031 | 19.579167 | 2.88 | 54.8715 | 2 | 5.6507 | 5.649377 | 31.93 | 0.277214 | 0.2375 | 0.2670797 | 0.07689432 | -0.0567 | 42.4363
14032 | 19.580556 | 2.8855 | 54.8755 | 2 | 5.6552 | 5.649763 | 31.98 | 0.278044 | 0.2382 | 0.2670809 | 0.07684153 | -0.056 | 42.4359
14033 | 19.581944 | 2.8855 | 54.8796 | 2 | 5.6597 | 5.650152 | 32.03 | 0.27901 | 0.2391 | 0.2670817 | 0.07678994 | -0.0552 | 42.4353
14034 | 19.583333 | 2.8909 | 54.8836 | 2 | 5.6546 | 5.650487 | 31.97 | 0.278528 | 0.239 | 0.2670823 | 0.07673803 | -0.0545 | 42.4357
14035 | 19.584722 | 2.8909 | 54.8876 | 2 | 5.6533 | 5.650817 | 31.96 | 0.277674 | 0.2393 | 0.2670828 | 0.07664123 | -0.0537 | 42.4363
14036 | 19.586111 | 2.8957 | 54.8916 | 2 | 5.6533 | 5.651171 | 31.96 | 0.277707 | 0.2397 | 0.2670834 | 0.07659089 | -0.053 | 42.4363
14037 | 19.5875 | 2.8957 | 54.8956 | 2 | 5.6411 | 5.651535 | 31.82 | 0.276135 | 0.239 | 0.2670835 | 0.07653913 | -0.0523 | 42.4373
14038 | 19.588889 | 2.9007 | 54.8997 | 2 | 5.6443 | 5.651915 | 31.86 | 0.27655 | 0.2384 | 0.2670841 | 0.07648605 | -0.0516 | 42.4371
14039 | 19.590278 | 2.9007 | 54.9037 | 2 | 5.6533 | 5.652247 | 31.96 | 0.278179 | 0.2391 | 0.267085 | 0.07643548 | -0.051 | 42.4362
14040 | 19.591667 | 2.9057 | 54.9077 | 2 | 5.6629 | 5.652626 | 32.07 | 0.27899 | 0.24 | 0.2670861 | 0.0763877 | -0.0502 | 42.4358
14041 | 19.593056 | 2.9057 | 54.9118 | 2 | 5.6424 | 5.652951 | 31.84 | 0.276821 | 0.2387 | 0.2670871 | 0.07633731 | -0.0495 | 42.4371
14042 | 19.594444 | 2.9107 | 54.9158 | 2 | 5.6533 | 5.65329 | 31.96 | 0.27801 | 0.239 | 0.267088 | 0.076287 | -0.0488 | 42.4365
14043 | 19.595833 | 2.9107 | 54.9198 | 2 | 5.6475 | 5.653598 | 31.89 | 0.277438 | 0.2387 | 0.2670882 | 0.07623567 | -0.0482 | 42.4369
14044 | 19.597222 | 2.9155 | 54.9239 | 2 | 5.6533 | 5.653917 | 31.96 | 0.278145 | 0.2392 | 0.2670888 | 0.07618554 | -0.0475 | 42.4365
14045 | 19.598611 | 2.9155 | 54.9279 | 2 | 5.6623 | 5.654256 | 32.06 | 0.279303 | 0.24 | 0.2670891 | 0.07613761 | -0.0468 | 42.4359
14046 | 19.6 | 2.9202 | 54.932 | 2 | 5.6591 | 5.654651 | 32.03 | 0.279431 | 0.2404 | 0.26709 | 0.07609097 | -0.0462 | 42.4358
14047 | 19.601389 | 2.9202 | 54.936 | 2 | 5.6533 | 5.655003 | 31.96 | 0.278179 | 0.2406 | 0.2670908 | 0.07604503 | -0.0455 | 42.4367
14048 | 19.602778 | 2.9248 | 54.9401 | 2 | 5.6591 | 5.655311 | 32.03 | 0.278988 | 0.2409 | 0.2670917 | 0.07599957 | -0.0449 | 42.4362
14049 | 19.604167 | 2.9248 | 54.9442 | 2 | 5.6591 | 5.655661 | 32.03 | 0.278752 | 0.2408 | 0.2670927 | 0.07590556 | -0.0443 | 42.4364
14050 | 19.605556 | 2.9289 | 54.9482 | 2 | 5.6649 | 5.656034 | 32.09 | 0.279697 | 0.242 | 0.2670938 | 0.07586246 | -0.0437 | 42.4359
14051 | 19.606944 | 2.9289 | 54.9523 | 2 | 5.6495 | 5.656381 | 31.92 | 0.276669 | 0.2413 | 0.2670946 | 0.07581845 | -0.0431 | 42.4377
14052 | 19.608333 | 2.9333 | 54.9564 | 2 | 5.654 | 5.656708 | 31.97 | 0.278201 | 0.241 | 0.2670954 | 0.07577311 | -0.0424 | 42.4368
14053 | 19.609722 | 2.9333 | 54.9605 | 2 | 5.6604 | 5.657096 | 32.04 | 0.27863 | 0.2415 | 0.2670959 | 0.07572796 | -0.0418 | 42.4366
14054 | 19.611111 | 2.9376 | 54.9645 | 2 | 5.6604 | 5.657414 | 32.04 | 0.278965 | 0.2417 | 0.2670966 | 0.07568279 | -0.0412 | 42.4365
14055 | 19.6125 | 2.9376 | 54.9686 | 3 | 5.6501 | 5.657759 | 31.92 | 0.277594 | 0.2411 | 0.2670972 | 0.07563671 | -0.0406 | 42.4373
14056 | 19.613889 | 2.9418 | 54.9727 | 2 | 5.6405 | 5.658124 | 31.81 | 0.276552 | 0.2396 | 0.2670982 | 0.07558749 | -0.04 | 42.438
14057 | 19.615278 | 2.9418 | 54.9768 | 2 | 5.6565 | 5.658471 | 32 | 0.278561 | 0.2398 | 0.267099 | 0.07553896 | -0.0394 | 42.4368
14058 | 19.616667 | 2.9458 | 54.9809 | 2 | 5.6565 | 5.658813 | 32 | 0.27819 | 0.2397 | 0.2670993 | 0.07549022 | -0.0389 | 42.4371
14059 | 19.618056 | 2.9458 | 54.985 | 2 | 5.6623 | 5.659157 | 32.06 | 0.279472 | 0.24 | 0.2671002 | 0.07544287 | -0.0383 | 42.4363
14060 | 19.619444 | 2.9496 | 54.9891 | 2 | 5.6668 | 5.659503 | 32.11 | 0.279631 | 0.2405 | 0.2671009 | 0.07539712 | -0.0378 | 42.4363
14061 | 19.620833 | 2.9496 | 54.9932 | 2 | 5.6604 | 5.659876 | 32.04 | 0.27863 | 0.2404 | 0.2671013 | 0.07535114 | -0.0372 | 42.4369
14062 | 19.622222 | 2.9533 | 54.9973 | 2 | 5.652 | 5.660217 | 31.95 | 0.277864 | 0.2404 | 0.2671019 | 0.07530476 | -0.0367 | 42.4374
14063 | 19.623611 | 2.9533 | 55.0014 | 2 | 5.6649 | 5.660588 | 32.09 | 0.279832 | 0.2409 | 0.2671024 | 0.07521316 | -0.0362 | 42.4363
14064 | 19.625 | 2.9564 | 55.0055 | 2 | 5.6597 | 5.660913 | 32.03 | 0.279384 | 0.2407 | 0.2671036 | 0.07516753 | -0.0357 | 42.4366
14065 | 19.626389 | 2.9564 | 55.0096 | 2 | 5.6623 | 5.661245 | 32.06 | 0.280052 | 0.2409 | 0.2671053 | 0.07512278 | -0.0352 | 42.4362
14066 | 19.627778 | 2.9599 | 55.0137 | 2 | 5.6591 | 5.661514 | 32.03 | 0.278819 | 0.2406 | 0.2671073 | 0.07507792 | -0.0347 | 42.437
14067 | 19.629167 | 2.9599 | 55.0178 | 2 | 5.6552 | 5.661843 | 31.98 | 0.278516 | 0.2404 | 0.2671094 | 0.07503334 | -0.0343 | 42.4372
14068 | 19.630556 | 2.9631 | 55.0219 | 2 | 5.6649 | 5.66214 | 32.09 | 0.279428 | 0.2404 | 0.2671114 | 0.07498876 | -0.0338 | 42.4366
14069 | 19.631944 | 2.9631 | 55.026 | 2 | 5.6789 | 5.662471 | 32.25 | 0.281918 | 0.2416 | 0.2671138 | 0.07494686 | -0.0334 | 42.4352
14070 | 19.633333 | 2.9661 | 55.0302 | 2 | 5.6591 | 5.662792 | 32.03 | 0.279192 | 0.2416 | 0.2671163 | 0.07490456 | -0.0329 | 42.4368
14071 | 19.634722 | 2.9661 | 55.0343 | 2 | 5.6687 | 5.663152 | 32.13 | 0.280509 | 0.2422 | 0.2671188 | 0.07486314 | -0.0325 | 42.436
14072 | 19.636389 | 2.9688 | 55.0384 | 2 | 5.661 | 5.663503 | 32.05 | 0.27936 | 0.2416 | 0.2671219 | 0.0748198 | -0.0321 | 42.4371
14073 | 19.637778 | 2.9688 | 55.0425 | 2 | 5.6527 | 5.663854 | 31.95 | 0.277317 | 0.241 | 0.2671244 | 0.07477544 | -0.0317 | 42.4384
14074 | 19.639167 | 2.9713 | 55.0466 | 2 | 5.6725 | 5.664201 | 32.18 | 0.280846 | 0.2415 | 0.2671266 | 0.07473246 | -0.0314 | 42.4363
14075 | 19.640556 | 2.9713 | 55.0508 | 2 | 5.6655 | 5.664523 | 32.1 | 0.279787 | 0.2415 | 0.2671281 | 0.07468938 | -0.031 | 42.4369
14076 | 19.641944 | 2.9737 | 55.0549 | 2 | 5.6687 | 5.664869 | 32.13 | 0.280987 | 0.2422 | 0.2671313 | 0.07464778 | -0.0306 | 42.4362
14077 | 19.643333 | 2.9737 | 55.059 | 2 | 5.6584 | 5.665242 | 32.02 | 0.279306 | 0.2419 | 0.267135 | 0.07455922 | -0.0303 | 42.4373
14078 | 19.644722 | 2.9755 | 55.0632 | 3 | 5.6744 | 5.665588 | 32.2 | 0.281016 | 0.2426 | 0.2671387 | 0.07451856 | -0.03 | 42.4362
14079 | 19.646111 | 2.9755 | 55.0673 | 2 | 5.67 | 5.665921 | 32.15 | 0.280757 | 0.2432 | 0.267142 | 0.07447988 | -0.0297 | 42.4364
14080 | 19.6475 | 2.9775 | 55.0714 | 2 | 5.6732 | 5.666282 | 32.18 | 0.281208 | 0.2435 | 0.2671462 | 0.0744423 | -0.0294 | 42.4362
14081 | 19.648889 | 2.9775 | 55.0756 | 2 | 5.6719 | 5.666656 | 32.17 | 0.280118 | 0.2443 | 0.2671502 | 0.07440659 | -0.0291 | 42.4368
14082 | 19.650278 | 2.9791 | 55.0797 | 3 | 5.6642 | 5.667032 | 32.08 | 0.280151 | 0.2443 | 0.2671544 | 0.07437087 | -0.0289 | 42.4368
14083 | 19.651667 | 2.9791 | 55.0839 | 2 | 5.6808 | 5.667353 | 32.27 | 0.282805 | 0.2455 | 0.2671588 | 0.07433694 | -0.0286 | 42.4352
14084 | 19.653056 | 2.9805 | 55.088 | 2 | 5.6719 | 5.667658 | 32.17 | 0.281301 | 0.246 | 0.2671632 | 0.07430418 | -0.0284 | 42.4362
14085 | 19.654444 | 2.9805 | 55.0921 | 2 | 5.6706 | 5.668014 | 32.16 | 0.281361 | 0.2464 | 0.2671682 | 0.07427351 | -0.0282 | 42.4362
14086 | 19.655833 | 2.9817 | 55.0963 | 2 | 5.6668 | 5.668344 | 32.11 | 0.280272 | 0.2466 | 0.2671736 | 0.07424331 | -0.028 | 42.4368
14087 | 19.657222 | 2.9817 | 55.1004 | 2 | 5.6706 | 5.668676 | 32.16 | 0.280813 | 0.2473 | 0.2671796 | 0.0742153 | -0.0279 | 42.4365
14088 | 19.658611 | 2.9827 | 55.1046 | 2 | 5.6642 | 5.669035 | 32.08 | 0.280151 | 0.2468 | 0.267186 | 0.07418667 | -0.0277 | 42.4369
14089 | 19.66 | 2.9827 | 55.1087 | 2 | 5.6719 | 5.669303 | 32.17 | 0.280252 | 0.247 | 0.2671924 | 0.07415852 | -0.0275 | 42.4369
14090 | 19.661389 | 2.9837 | 55.1128 | 2 | 5.6719 | 5.669686 | 32.17 | 0.281096 | 0.2472 | 0.2671988 | 0.07413035 | -0.0274 | 42.4364
14091 | 19.662778 | 2.9837 | 55.117 | 2 | 5.6738 | 5.670019 | 32.19 | 0.281469 | 0.2472 | 0.2672055 | 0.07405087 | -0.0272 | 42.4361
14092 | 19.664167 | 2.9838 | 55.1211 | 2 | 5.6616 | 5.670363 | 32.05 | 0.279382 | 0.2465 | 0.2672125 | 0.07402141 | -0.0272 | 42.4374
14093 | 19.665556 | 2.9838 | 55.1253 | 2 | 5.6629 | 5.670749 | 32.07 | 0.279834 | 0.2459 | 0.2672195 | 0.07399112 | -0.0271 | 42.4371
14094 | 19.666944 | 2.9839 | 55.1294 | 2 | 5.6783 | 5.671098 | 32.24 | 0.282067 | 0.246 | 0.2672266 | 0.07396042 | -0.027 | 42.4358
14095 | 19.668333 | 2.9839 | 55.1336 | 2 | 5.6847 | 5.671461 | 32.32 | 0.282664 | 0.247 | 0.2672338 | 0.0739326 | -0.027 | 42.4355
14096 | 19.669722 | 2.9838 | 55.1377 | 2 | 5.6764 | 5.671817 | 32.22 | 0.28132 | 0.2477 | 0.267241 | 0.07390606 | -0.027 | 42.4363
14097 | 19.671111 | 2.9838 | 55.1419 | 2 | 5.6706 | 5.672177 | 32.16 | 0.280847 | 0.2472 | 0.2672484 | 0.07387859 | -0.027 | 42.4366
14098 | 19.6725 | 2.9832 | 55.146 | 2 | 5.6783 | 5.67249 | 32.24 | 0.281794 | 0.2479 | 0.2672557 | 0.07385291 | -0.0271 | 42.436
14099 | 19.673889 | 2.9832 | 55.1502 | 2 | 5.6693 | 5.672854 | 32.14 | 0.280193 | 0.2476 | 0.2672622 | 0.07382651 | -0.0271 | 42.437
14100 | 19.675278 | 2.9824 | 55.1543 | 2 | 5.6668 | 5.673241 | 32.11 | 0.280545 | 0.2465 | 0.2672687 | 0.07379738 | -0.0272 | 42.4368
14101 | 19.676667 | 2.9824 | 55.1585 | 2 | 5.6834 | 5.673598 | 32.3 | 0.282179 | 0.2477 | 0.2672753 | 0.07377123 | -0.0272 | 42.4358
14102 | 19.678056 | 2.9815 | 55.1626 | 2 | 5.6738 | 5.673914 | 32.19 | 0.281061 | 0.2474 | 0.2672822 | 0.07374506 | -0.0273 | 42.4365
14103 | 19.679444 | 2.9815 | 55.1668 | 2 | 5.6661 | 5.67429 | 32.11 | 0.279675 | 0.2469 | 0.2672894 | 0.07371817 | -0.0274 | 42.4373
14104 | 19.680833 | 2.9801 | 55.1709 | 2 | 5.677 | 5.674661 | 32.23 | 0.281614 | 0.2468 | 0.2672964 | 0.07369177 | -0.0276 | 42.4362
14105 | 19.682222 | 2.9801 | 55.175 | 2 | 5.6802 | 5.675029 | 32.26 | 0.28193 | 0.2475 | 0.2673034 | 0.073612 | -0.0278 | 42.4361
14106 | 19.683611 | 2.9779 | 55.1792 | 2 | 5.6642 | 5.675393 | 32.08 | 0.279742 | 0.2462 | 0.2673104 | 0.0735845 | -0.028 | 42.4374
14107 | 19.685 | 2.9779 | 55.1833 | 2 | 5.6719 | 5.675709 | 32.17 | 0.280858 | 0.2458 | 0.2673172 | 0.07355718 | -0.0282 | 42.4367
14108 | 19.686389 | 2.9756 | 55.1874 | 2 | 5.67 | 5.676077 | 32.15 | 0.280825 | 0.2451 | 0.2673237 | 0.07352815 | -0.0285 | 42.4368
14109 | 19.687778 | 2.9756 | 55.1916 | 2 | 5.6764 | 5.676457 | 32.22 | 0.281898 | 0.245 | 0.2673305 | 0.0734993 | -0.0288 | 42.4361
14110 | 19.689167 | 2.9728 | 55.1957 | 2 | 5.6789 | 5.67679 | 32.25 | 0.28158 | 0.245 | 0.2673366 | 0.07347074 | -0.0291 | 42.4363
14111 | 19.690556 | 2.9728 | 55.1998 | 2 | 5.6789 | 5.67714 | 32.25 | 0.281952 | 0.2453 | 0.2673431 | 0.07344256 | -0.0294 | 42.4361
14112 | 19.691944 | 2.9697 | 55.204 | 2 | 5.6815 | 5.677498 | 32.28 | 0.282009 | 0.2454 | 0.2673492 | 0.07341527 | -0.0298 | 42.4361
14113 | 19.693333 | 2.9697 | 55.2081 | 2 | 5.6815 | 5.677888 | 32.28 | 0.282178 | 0.2459 | 0.267355 | 0.07338776 | -0.0301 | 42.436
14114 | 19.694722 | 2.9663 | 55.2122 | 2 | 5.67 | 5.678265 | 32.15 | 0.280452 | 0.2453 | 0.2673612 | 0.07335803 | -0.0305 | 42.4371
14115 | 19.696111 | 2.9663 | 55.2163 | 2 | 5.6834 | 5.678569 | 32.3 | 0.282483 | 0.2462 | 0.2673671 | 0.07333109 | -0.031 | 42.4359
14116 | 19.6975 | 2.9625 | 55.2204 | 2 | 5.6783 | 5.67892 | 32.24 | 0.281828 | 0.2459 | 0.2673737 | 0.07330353 | -0.0314 | 42.4363
14117 | 19.698889 | 2.9625 | 55.2246 | 2 | 5.6681 | 5.679286 | 32.13 | 0.280691 | 0.2452 | 0.2673802 | 0.07327415 | -0.0319 | 42.437
14118 | 19.700278 | 2.9582 | 55.2287 | 2 | 5.6802 | 5.679618 | 32.26 | 0.281693 | 0.2455 | 0.2673866 | 0.07324435 | -0.0324 | 42.4364
14119 | 19.701667 | 2.9582 | 55.2328 | 2 | 5.6815 | 5.679996 | 32.28 | 0.28293 | 0.2459 | 0.2673931 | 0.0731639 | -0.033 | 42.4357
14120 | 19.703333 | 2.956 | 55.2369 | 2 | 5.6719 | 5.680342 | 32.17 | 0.28113 | 0.2455 | 0.2674006 | 0.07313421 | -0.0328 | 42.4372
14121 | 19.704722 | 2.956 | 55.241 | 2 | 5.6827 | 5.68068 | 32.29 | 0.282939 | 0.2454 | 0.267408 | 0.07310501 | -0.0326 | 42.4361
14122 | 19.706111 | 2.957 | 55.2451 | 2 | 5.6668 | 5.681041 | 32.11 | 0.280477 | 0.2443 | 0.2674161 | 0.07307319 | -0.0324 | 42.4376
14123 | 19.7075 | 2.957 | 55.2492 | 2 | 5.684 | 5.681378 | 32.31 | 0.282914 | 0.2449 | 0.2674238 | 0.07304155 | -0.0323 | 42.4362
14124 | 19.708889 | 2.958 | 55.2533 | 2 | 5.6751 | 5.681755 | 32.21 | 0.281411 | 0.2447 | 0.2674318 | 0.073009 | -0.0321 | 42.4371
14125 | 19.710278 | 2.958 | 55.2574 | 2 | 5.6898 | 5.682102 | 32.37 | 0.283353 | 0.2449 | 0.2674396 | 0.07297752 | -0.0319 | 42.436
14126 | 19.711667 | 2.9591 | 55.2615 | 2 | 5.684 | 5.682443 | 32.31 | 0.283016 | 0.2449 | 0.2674475 | 0.07294582 | -0.0317 | 42.4362
14127 | 19.713056 | 2.9591 | 55.2656 | 2 | 5.6827 | 5.6828 | 32.29 | 0.282393 | 0.2446 | 0.2674555 | 0.0729132 | -0.0315 | 42.4366
14128 | 19.714444 | 2.9601 | 55.2697 | 2 | 5.6853 | 5.683189 | 32.32 | 0.28306 | 0.2446 | 0.2674642 | 0.07288036 | -0.0314 | 42.4363
14129 | 19.715833 | 2.9601 | 55.2739 | 2 | 5.6879 | 5.683568 | 32.35 | 0.283252 | 0.2453 | 0.267473 | 0.0728494 | -0.0312 | 42.4361
14130 | 19.717222 | 2.961 | 55.278 | 2 | 5.6808 | 5.683886 | 32.27 | 0.281885 | 0.2448 | 0.2674818 | 0.07281772 | -0.031 | 42.437
14131 | 19.718611 | 2.961 | 55.2821 | 2 | 5.6904 | 5.684248 | 32.38 | 0.283818 | 0.2451 | 0.2674906 | 0.07278611 | -0.0309 | 42.4359
14132 | 19.72 | 2.962 | 55.2862 | 2 | 5.6764 | 5.684605 | 32.22 | 0.281591 | 0.2444 | 0.2674992 | 0.07275299 | -0.0307 | 42.4372
14133 | 19.721389 | 2.962 | 55.2903 | 2 | 5.6891 | 5.68493 | 32.37 | 0.283535 | 0.2442 | 0.2675085 | 0.07267205 | -0.0306 | 42.4361
14134 | 19.722778 | 2.9625 | 55.2944 | 2 | 5.6834 | 5.685243 | 32.3 | 0.283132 | 0.2438 | 0.267518 | 0.07263785 | -0.0304 | 42.4364
14135 | 19.724167 | 2.9625 | 55.2986 | 2 | 5.6764 | 5.685586 | 32.22 | 0.282104 | 0.2434 | 0.2675279 | 0.07260183 | -0.0302 | 42.437
14136 | 19.725556 | 2.9634 | 55.3027 | 2 | 5.6744 | 5.685973 | 32.2 | 0.281662 | 0.2425 | 0.2675378 | 0.07256459 | -0.0301 | 42.4373
14137 | 19.726944 | 2.9634 | 55.3068 | 2 | 5.684 | 5.686292 | 32.31 | 0.282573 | 0.2424 | 0.2675481 | 0.07252703 | -0.0299 | 42.4367
14138 | 19.728333 | 2.9642 | 55.3109 | 2 | 5.6859 | 5.686626 | 32.33 | 0.282777 | 0.2431 | 0.2675587 | 0.07249205 | -0.0298 | 42.4367
14139 | 19.729722 | 2.9642 | 55.315 | 2 | 5.6866 | 5.687006 | 32.34 | 0.283139 | 0.2425 | 0.2675685 | 0.07245586 | -0.0296 | 42.4365
14140 | 19.731111 | 2.965 | 55.3191 | 2 | 5.6827 | 5.687339 | 32.29 | 0.282904 | 0.2418 | 0.2675781 | 0.07241804 | -0.0295 | 42.4366
14141 | 19.7325 | 2.965 | 55.3233 | 2 | 5.6802 | 5.687664 | 32.26 | 0.282235 | 0.2412 | 0.2675881 | 0.07237912 | -0.0293 | 42.437
14142 | 19.733889 | 2.9657 | 55.3274 | 3 | 5.6961 | 5.688009 | 32.45 | 0.284565 | 0.2417 | 0.2675979 | 0.07234207 | -0.0292 | 42.4357
14143 | 19.735278 | 2.9657 | 55.3315 | 2 | 5.6872 | 5.688354 | 32.34 | 0.28364 | 0.2418 | 0.267607 | 0.07230541 | -0.029 | 42.4363
14144 | 19.736667 | 2.9664 | 55.3356 | 2 | 5.6847 | 5.688745 | 32.32 | 0.283416 | 0.2414 | 0.2676161 | 0.07226883 | -0.0289 | 42.4364
14145 | 19.738056 | 2.9664 | 55.3397 | 2 | 5.6949 | 5.689095 | 32.43 | 0.284452 | 0.2424 | 0.2676249 | 0.07223473 | -0.0287 | 42.4358
14146 | 19.739444 | 2.9672 | 55.3439 | 2 | 5.691 | 5.689438 | 32.39 | 0.284183 | 0.2424 | 0.2676343 | 0.07220161 | -0.0286 | 42.436
14147 | 19.740833 | 2.9672 | 55.348 | 2 | 5.6866 | 5.68982 | 32.34 | 0.283071 | 0.2425 | 0.2676434 | 0.07211522 | -0.0284 | 42.4367
14148 | 19.742222 | 2.9675 | 55.3521 | 2 | 5.6808 | 5.690171 | 32.27 | 0.282155 | 0.2418 | 0.2676524 | 0.07208103 | -0.0283 | 42.4373
14149 | 19.743611 | 2.9675 | 55.3562 | 2 | 5.6891 | 5.690507 | 32.37 | 0.283467 | 0.2421 | 0.2676609 | 0.07204693 | -0.0282 | 42.4365
14150 | 19.745 | 2.9682 | 55.3603 | 2 | 5.6898 | 5.690856 | 32.37 | 0.284071 | 0.2427 | 0.2676695 | 0.07201341 | -0.0281 | 42.4362
14151 | 19.746389 | 2.9682 | 55.3645 | 2 | 5.6949 | 5.691254 | 32.43 | 0.285106 | 0.2429 | 0.267678 | 0.07198007 | -0.0279 | 42.4355
14152 | 19.747778 | 2.9687 | 55.3686 | 2 | 5.6789 | 5.691639 | 32.25 | 0.282707 | 0.2415 | 0.2676865 | 0.07194353 | -0.0278 | 42.437
14153 | 19.749167 | 2.9687 | 55.3727 | 2 | 5.6936 | 5.69201 | 32.42 | 0.284442 | 0.2414 | 0.2676952 | 0.07190627 | -0.0277 | 42.436
14154 | 19.750556 | 2.9693 | 55.3768 | 2 | 5.6917 | 5.692357 | 32.4 | 0.28417 | 0.2418 | 0.2677041 | 0.0718694 | -0.0276 | 42.4362
14155 | 19.751944 | 2.9693 | 55.381 | 2 | 5.6968 | 5.692747 | 32.45 | 0.284895 | 0.242 | 0.2677135 | 0.07183211 | -0.0274 | 42.4357
14156 | 19.753333 | 2.9697 | 55.3851 | 2 | 5.6885 | 5.693114 | 32.36 | 0.283172 | 0.2414 | 0.267723 | 0.0717937 | -0.0273 | 42.4368
14157 | 19.754722 | 2.9697 | 55.3892 | 2 | 5.6949 | 5.693477 | 32.43 | 0.284692 | 0.2413 | 0.2677317 | 0.07175517 | -0.0273 | 42.4359
14158 | 19.756111 | 2.97 | 55.3934 | 2 | 5.6891 | 5.693828 | 32.37 | 0.284153 | 0.2407 | 0.2677404 | 0.07171573 | -0.0272 | 42.4362
14159 | 19.7575 | 2.97 | 55.3975 | 2 | 5.6955 | 5.69422 | 32.44 | 0.284067 | 0.2411 | 0.267749 | 0.07167766 | -0.0271 | 42.4363
14160 | 19.758889 | 2.9702 | 55.4016 | 2 | 5.7025 | 5.694596 | 32.52 | 0.285676 | 0.2415 | 0.2677577 | 0.07163948 | -0.027 | 42.4354
14161 | 19.760278 | 2.9702 | 55.4057 | 2 | 5.6949 | 5.694888 | 32.43 | 0.284213 | 0.2418 | 0.2677669 | 0.07155692 | -0.0269 | 42.4363
14162 | 19.761944 | 2.9701 | 55.4099 | 2 | 5.7127 | 5.69523 | 32.63 | 0.287232 | 0.2428 | 0.2677766 | 0.07152146 | -0.0268 | 42.4348
14163 | 19.763333 | 2.9701 | 55.414 | 2 | 5.691 | 5.695573 | 32.39 | 0.284252 | 0.242 | 0.2677866 | 0.07148388 | -0.0268 | 42.4366
14164 | 19.764722 | 2.9702 | 55.4181 | 2 | 5.6968 | 5.695964 | 32.45 | 0.285067 | 0.2424 | 0.2677966 | 0.07144758 | -0.0267 | 42.4362
14165 | 19.766111 | 2.9702 | 55.4222 | 2 | 5.693 | 5.696366 | 32.41 | 0.285008 | 0.2421 | 0.2678066 | 0.07141046 | -0.0266 | 42.4363
14166 | 19.7675 | 2.9703 | 55.4264 | 2 | 5.7012 | 5.696757 | 32.5 | 0.285701 | 0.2429 | 0.2678171 | 0.07137621 | -0.0266 | 42.4358
14167 | 19.768889 | 2.9703 | 55.4305 | 2 | 5.6993 | 5.69714 | 32.48 | 0.285464 | 0.2428 | 0.2678272 | 0.07134214 | -0.0265 | 42.436
14168 | 19.770278 | 2.9704 | 55.4346 | 2 | 5.691 | 5.697473 | 32.39 | 0.284424 | 0.2427 | 0.2678373 | 0.07130785 | -0.0264 | 42.4367
14169 | 19.771667 | 2.9704 | 55.4387 | 2 | 5.7 | 5.697809 | 32.49 | 0.285623 | 0.2429 | 0.2678476 | 0.07127424 | -0.0264 | 42.436
14170 | 19.773056 | 2.9705 | 55.4429 | 2 | 5.7006 | 5.698239 | 32.5 | 0.285749 | 0.2435 | 0.2678577 | 0.0712405 | -0.0263 | 42.4359
14171 | 19.774444 | 2.9705 | 55.447 | 2 | 5.6974 | 5.698607 | 32.46 | 0.285261 | 0.2433 | 0.2678681 | 0.07120615 | -0.0263 | 42.4362
14172 | 19.775833 | 2.9704 | 55.4511 | 2 | 5.7031 | 5.698995 | 32.53 | 0.285801 | 0.2435 | 0.2678789 | 0.07117177 | -0.0262 | 42.4359
14173 | 19.777222 | 2.9704 | 55.4552 | 2 | 5.6936 | 5.699389 | 32.42 | 0.284168 | 0.2434 | 0.2678898 | 0.07113677 | -0.0262 | 42.4369
14174 | 19.778611 | 2.9704 | 55.4594 | 2 | 5.7019 | 5.69975 | 32.51 | 0.285278 | 0.2437 | 0.2679007 | 0.07110205 | -0.0261 | 42.4362
14175 | 19.78 | 2.9704 | 55.4635 | 2 | 5.7057 | 5.700099 | 32.55 | 0.286509 | 0.2441 | 0.2679116 | 0.07102686 | -0.0261 | 42.4355
14176 | 19.781389 | 2.97 | 55.4676 | 2 | 5.7025 | 5.700469 | 32.52 | 0.285883 | 0.2445 | 0.2679224 | 0.07099384 | -0.0261 | 42.4359
14177 | 19.782778 | 2.97 | 55.4717 | 2 | 5.7069 | 5.70088 | 32.57 | 0.28669 | 0.2451 | 0.267933 | 0.0709624 | -0.026 | 42.4355
14178 | 19.784167 | 2.9698 | 55.4759 | 2 | 5.6961 | 5.70127 | 32.45 | 0.284736 | 0.2443 | 0.2679427 | 0.07092793 | -0.026 | 42.4366
14179 | 19.785556 | 2.9698 | 55.48 | 2 | 5.6987 | 5.701662 | 32.47 | 0.285442 | 0.2439 | 0.2679525 | 0.07089344 | -0.026 | 42.4363
14180 | 19.786944 | 2.9696 | 55.4841 | 2 | 5.7063 | 5.702028 | 32.56 | 0.28653 | 0.2445 | 0.267962 | 0.07085912 | -0.026 | 42.4356
14181 | 19.788333 | 2.9696 | 55.4883 | 2 | 5.7076 | 5.702356 | 32.58 | 0.286816 | 0.2449 | 0.2679713 | 0.07082607 | -0.0259 | 42.4355
14182 | 19.789722 | 2.9694 | 55.4924 | 2 | 5.7012 | 5.702741 | 32.5 | 0.285667 | 0.2449 | 0.2679807 | 0.07079289 | -0.0259 | 42.4362
14183 | 19.791111 | 2.9694 | 55.4965 | 2 | 5.7063 | 5.703101 | 32.56 | 0.286669 | 0.2457 | 0.2679903 | 0.07076147 | -0.0259 | 42.4356
14184 | 19.7925 | 2.9691 | 55.5006 | 2 | 5.7152 | 5.703462 | 32.66 | 0.288009 | 0.2466 | 0.2679995 | 0.0707325 | -0.0259 | 42.4348
14185 | 19.793889 | 2.9691 | 55.5048 | 3 | 5.7076 | 5.703806 | 32.58 | 0.286781 | 0.2468 | 0.2680089 | 0.070704 | -0.0259 | 42.4356
14186 | 19.795278 | 2.9689 | 55.5089 | 2 | 5.7 | 5.704174 | 32.49 | 0.28504 | 0.2466 | 0.2680181 | 0.07067567 | -0.0259 | 42.4366
14187 | 19.796667 | 2.9689 | 55.513 | 2 | 5.7076 | 5.704518 | 32.58 | 0.286608 | 0.2465 | 0.2680274 | 0.07064801 | -0.0259 | 42.4357
14188 | 19.798056 | 2.9686 | 55.5171 | 2 | 5.7031 | 5.704814 | 32.53 | 0.28563 | 0.246 | 0.2680367 | 0.07061972 | -0.0259 | 42.4363
14189 | 19.799444 | 2.9686 | 55.5213 | 2 | 5.705 | 5.705186 | 32.55 | 0.285936 | 0.2466 | 0.2680461 | 0.07054934 | -0.0259 | 42.4361
14190 | 19.800833 | 2.968 | 55.5254 | 2 | 5.6987 | 5.705572 | 32.47 | 0.285754 | 0.2461 | 0.2680555 | 0.07052135 | -0.0259 | 42.4363
14191 | 19.802222 | 2.968 | 55.5295 | 2 | 5.7063 | 5.705968 | 32.56 | 0.286669 | 0.2461 | 0.2680646 | 0.07049274 | -0.0259 | 42.4358
14192 | 19.803611 | 2.9676 | 55.5336 | 2 | 5.7108 | 5.706303 | 32.61 | 0.286753 | 0.2463 | 0.2680736 | 0.0704643 | -0.0259 | 42.4357
14193 | 19.805 | 2.9676 | 55.5378 | 2 | 5.7076 | 5.706665 | 32.58 | 0.286781 | 0.2463 | 0.2680831 | 0.07043583 | -0.0259 | 42.4357
14194 | 19.806389 | 2.9672 | 55.5419 | 2 | 5.7006 | 5.707011 | 32.5 | 0.285783 | 0.2456 | 0.2680922 | 0.07040574 | -0.0259 | 42.4363
14195 | 19.807778 | 2.9672 | 55.546 | 2 | 5.7114 | 5.70736 | 32.62 | 0.286673 | 0.2462 | 0.2681009 | 0.07037701 | -0.0259 | 42.4358
14196 | 19.809167 | 2.9669 | 55.5501 | 2 | 5.7171 | 5.707761 | 32.69 | 0.288247 | 0.2472 | 0.2681093 | 0.07034994 | -0.0259 | 42.4349
14197 | 19.810556 | 2.9669 | 55.5542 | 2 | 5.7082 | 5.708066 | 32.58 | 0.286941 | 0.2473 | 0.2681172 | 0.07032164 | -0.0259 | 42.4357
14198 | 19.811944 | 2.9665 | 55.5584 | 2 | 5.7089 | 5.708415 | 32.59 | 0.286824 | 0.247 | 0.2681247 | 0.07029282 | -0.0259 | 42.4358
14199 | 19.813333 | 2.9665 | 55.5625 | 2 | 5.7196 | 5.70879 | 32.71 | 0.288507 | 0.2479 | 0.2681318 | 0.07026515 | -0.0259 | 42.4348
14200 | 19.814722 | 2.9661 | 55.5666 | 2 | 5.7095 | 5.70913 | 32.6 | 0.286846 | 0.2483 | 0.2681387 | 0.07023834 | -0.0259 | 42.4358
14201 | 19.816111 | 2.9661 | 55.5707 | 2 | 5.7089 | 5.709468 | 32.59 | 0.286584 | 0.2483 | 0.2681455 | 0.0702115 | -0.0259 | 42.436
14202 | 19.8175 | 2.9657 | 55.5748 | 2 | 5.7165 | 5.709825 | 32.68 | 0.287777 | 0.2491 | 0.2681529 | 0.0701869 | -0.0259 | 42.4354
14203 | 19.818889 | 2.9657 | 55.579 | 2 | 5.7076 | 5.710181 | 32.58 | 0.286746 | 0.2493 | 0.2681601 | 0.07012588 | -0.026 | 42.436
14204 | 19.820556 | 2.9651 | 55.5831 | 2 | 5.7038 | 5.710543 | 32.53 | 0.286271 | 0.2491 | 0.2681672 | 0.07010138 | -0.026 | 42.4366
14205 | 19.821944 | 2.9651 | 55.5872 | 2 | 5.7114 | 5.710918 | 32.62 | 0.287119 | 0.2488 | 0.268174 | 0.07007753 | -0.026 | 42.4361
14206 | 19.823333 | 2.9647 | 55.5913 | 2 | 5.7101 | 5.711294 | 32.61 | 0.286903 | 0.2491 | 0.268181 | 0.07005325 | -0.026 | 42.4363
14207 | 19.824722 | 2.9647 | 55.5954 | 2 | 5.7234 | 5.711627 | 32.76 | 0.289019 | 0.2501 | 0.2681879 | 0.07003111 | -0.026 | 42.4351
14208 | 19.826111 | 2.9645 | 55.5995 | 2 | 5.7076 | 5.711919 | 32.58 | 0.287093 | 0.2496 | 0.2681947 | 0.07000854 | -0.026 | 42.4363
14209 | 19.8275 | 2.9645 | 55.6037 | 2 | 5.719 | 5.712303 | 32.71 | 0.28852 | 0.2503 | 0.2682014 | 0.06998663 | -0.0259 | 42.4354
14210 | 19.828889 | 2.9644 | 55.6078 | 2 | 5.7184 | 5.712665 | 32.7 | 0.288118 | 0.2506 | 0.2682083 | 0.06996508 | -0.0259 | 42.4357
14211 | 19.830278 | 2.9644 | 55.6119 | 2 | 5.7127 | 5.712977 | 32.63 | 0.287507 | 0.2504 | 0.2682152 | 0.06994378 | -0.0259 | 42.4361
14212 | 19.831667 | 2.9643 | 55.616 | 2 | 5.7133 | 5.71335 | 32.64 | 0.287667 | 0.251 | 0.2682221 | 0.06992334 | -0.0259 | 42.436
14213 | 19.833056 | 2.9643 | 55.6201 | 2 | 5.7184 | 5.713684 | 32.7 | 0.288256 | 0.2513 | 0.2682289 | 0.06990295 | -0.0259 | 42.4357
14214 | 19.834444 | 2.9642 | 55.6242 | 2 | 5.7025 | 5.714054 | 32.52 | 0.285745 | 0.2507 | 0.2682351 | 0.06988144 | -0.0258 | 42.4372
14215 | 19.835833 | 2.9642 | 55.6284 | 2 | 5.7089 | 5.714377 | 32.59 | 0.287136 | 0.2505 | 0.2682415 | 0.06985889 | -0.0258 | 42.4364
14216 | 19.837222 | 2.9642 | 55.6325 | 2 | 5.7152 | 5.714747 | 32.66 | 0.288393 | 0.2503 | 0.2682481 | 0.0698348 | -0.0258 | 42.4356
14217 | 19.838611 | 2.9642 | 55.6366 | 2 | 5.7082 | 5.715083 | 32.58 | 0.286837 | 0.2495 | 0.2682543 | 0.06977736 | -0.0257 | 42.4366
14218 | 19.84 | 2.964 | 55.6407 | 2 | 5.719 | 5.715472 | 32.71 | 0.287798 | 0.2493 | 0.2682599 | 0.06975138 | -0.0257 | 42.4361
14219 | 19.841389 | 2.964 | 55.6448 | 2 | 5.7063 | 5.715846 | 32.56 | 0.28653 | 0.2488 | 0.2682653 | 0.06972486 | -0.0257 | 42.4368
14220 | 19.842778 | 2.964 | 55.6489 | 2 | 5.7152 | 5.716214 | 32.66 | 0.287595 | 0.2487 | 0.2682705 | 0.06969681 | -0.0256 | 42.4362
14221 | 19.844167 | 2.964 | 55.6531 | 2 | 5.7127 | 5.716557 | 32.63 | 0.287507 | 0.2479 | 0.2682754 | 0.06966674 | -0.0256 | 42.4363
14222 | 19.845556 | 2.964 | 55.6572 | 2 | 5.7203 | 5.716951 | 32.72 | 0.288495 | 0.2484 | 0.2682803 | 0.06963682 | -0.0255 | 42.4357
14223 | 19.846944 | 2.964 | 55.6613 | 2 | 5.7241 | 5.717273 | 32.77 | 0.289006 | 0.2488 | 0.2682848 | 0.06960796 | -0.0255 | 42.4354
14224 | 19.848333 | 2.964 | 55.6654 | 2 | 5.7101 | 5.717634 | 32.61 | 0.2868 | 0.2485 | 0.2682891 | 0.06957865 | -0.0254 | 42.4368
14225 | 19.849722 | 2.964 | 55.6695 | 2 | 5.719 | 5.717967 | 32.71 | 0.288903 | 0.2485 | 0.2682938 | 0.06954989 | -0.0254 | 42.4356
14226 | 19.851111 | 2.9641 | 55.6736 | 2 | 5.7228 | 5.718345 | 32.75 | 0.288652 | 0.2493 | 0.2682984 | 0.06952257 | -0.0253 | 42.4358
14227 | 19.8525 | 2.9641 | 55.6778 | 2 | 5.7165 | 5.718702 | 32.68 | 0.288574 | 0.2495 | 0.268303 | 0.0694967 | -0.0253 | 42.4358
14228 | 19.853889 | 2.9643 | 55.6819 | 2 | 5.7203 | 5.719049 | 32.72 | 0.288495 | 0.2496 | 0.2683079 | 0.0694704 | -0.0252 | 42.4359
14229 | 19.855278 | 2.9643 | 55.686 | 2 | 5.7203 | 5.719381 | 32.72 | 0.288806 | 0.2498 | 0.2683128 | 0.06944484 | -0.0252 | 42.4357
14230 | 19.856667 | 2.9644 | 55.6901 | 2 | 5.7165 | 5.719732 | 32.68 | 0.288574 | 0.2494 | 0.2683171 | 0.06941943 | -0.0251 | 42.4359
14231 | 19.858056 | 2.9644 | 55.6942 | 2 | 5.7323 | 5.720086 | 32.86 | 0.290606 | 0.2504 | 0.2683214 | 0.0693647 | -0.025 | 42.4347
14232 | 19.859444 | 2.9645 | 55.6983 | 2 | 5.7253 | 5.720496 | 32.78 | 0.289016 | 0.2511 | 0.2683258 | 0.06934275 | -0.025 | 42.4357
14233 | 19.860833 | 2.9645 | 55.7025 | 2 | 5.719 | 5.720859 | 32.71 | 0.28859 | 0.2512 | 0.2683304 | 0.06932165 | -0.0249 | 42.4359
14234 | 19.862222 | 2.9648 | 55.7066 | 2 | 5.7089 | 5.721178 | 32.59 | 0.286515 | 0.2501 | 0.2683357 | 0.06929793 | -0.0248 | 42.4372
14235 | 19.863611 | 2.9648 | 55.7107 | 3 | 5.7114 | 5.721557 | 32.62 | 0.287847 | 0.249 | 0.2683402 | 0.06927218 | -0.0248 | 42.4364
14236 | 19.865 | 2.9651 | 55.7148 | 2 | 5.7165 | 5.72191 | 32.68 | 0.288785 | 0.2488 | 0.2683448 | 0.0692459 | -0.0247 | 42.4359
14237 | 19.866389 | 2.9651 | 55.7189 | 2 | 5.7241 | 5.722237 | 32.77 | 0.289317 | 0.2487 | 0.2683492 | 0.06921997 | -0.0246 | 42.4356
14238 | 19.867778 | 2.9655 | 55.7231 | 2 | 5.7291 | 5.7226 | 32.82 | 0.289186 | 0.2493 | 0.2683539 | 0.06919529 | -0.0245 | 42.4357
14239 | 19.869167 | 2.9655 | 55.7272 | 2 | 5.7152 | 5.722941 | 32.66 | 0.288463 | 0.2488 | 0.2683587 | 0.06916987 | -0.0244 | 42.4361
14240 | 19.870556 | 2.9659 | 55.7313 | 2 | 5.7209 | 5.723281 | 32.73 | 0.288037 | 0.2489 | 0.2683633 | 0.06914412 | -0.0243 | 42.4364
14241 | 19.871944 | 2.9659 | 55.7354 | 2 | 5.7247 | 5.723629 | 32.77 | 0.289304 | 0.2494 | 0.2683674 | 0.06911951 | -0.0242 | 42.4357
14242 | 19.873333 | 2.9663 | 55.7395 | 2 | 5.7215 | 5.72396 | 32.74 | 0.289162 | 0.2496 | 0.2683705 | 0.06909556 | -0.0241 | 42.4358
14243 | 19.874722 | 2.9663 | 55.7437 | 2 | 5.7266 | 5.724293 | 32.79 | 0.289786 | 0.2502 | 0.2683733 | 0.06907186 | -0.024 | 42.4354
14244 | 19.876111 | 2.9668 | 55.7478 | 2 | 5.7241 | 5.724668 | 32.77 | 0.289213 | 0.2502 | 0.2683761 | 0.06904693 | -0.024 | 42.4358
14245 | 19.8775 | 2.9668 | 55.7519 | 2 | 5.7253 | 5.725089 | 32.78 | 0.289396 | 0.2502 | 0.268379 | 0.06899422 | -0.0239 | 42.4357
14246 | 19.878889 | 2.9671 | 55.756 | 2 | 5.7266 | 5.725435 | 32.79 | 0.289301 | 0.25 | 0.2683828 | 0.06896898 | -0.0238 | 42.4358
14247 | 19.880278 | 2.9671 | 55.7601 | 2 | 5.7342 | 5.725757 | 32.88 | 0.29081 | 0.2505 | 0.2683866 | 0.06894517 | -0.0237 | 42.4349
14248 | 19.881667 | 2.9675 | 55.7643 | 2 | 5.7196 | 5.726137 | 32.71 | 0.289239 | 0.2503 | 0.2683905 | 0.06892093 | -0.0236 | 42.4359
14249 | 19.883333 | 2.9675 | 55.7684 | 2 | 5.7279 | 5.726447 | 32.81 | 0.290247 | 0.2507 | 0.2683944 | 0.06889782 | -0.0235 | 42.4356
14250 | 19.884722 | 2.9681 | 55.7725 | 2 | 5.731 | 5.726813 | 32.84 | 0.290077 | 0.2513 | 0.2683977 | 0.06887675 | -0.0234 | 42.4358
14251 | 19.886111 | 2.9681 | 55.7766 | 2 | 5.7317 | 5.727173 | 32.85 | 0.289996 | 0.2519 | 0.2684012 | 0.06885712 | -0.0232 | 42.4359
14252 | 19.8875 | 2.9688 | 55.7807 | 2 | 5.7253 | 5.727506 | 32.78 | 0.2895 | 0.2514 | 0.2684055 | 0.06883694 | -0.0231 | 42.4362
14253 | 19.888889 | 2.9688 | 55.7849 | 2 | 5.7317 | 5.727859 | 32.85 | 0.290899 | 0.252 | 0.2684099 | 0.0688185 | -0.023 | 42.4353
14254 | 19.890278 | 2.9695 | 55.789 | 2 | 5.7298 | 5.728185 | 32.83 | 0.290137 | 0.2526 | 0.2684134 | 0.06880032 | -0.0229 | 42.4358
14255 | 19.891667 | 2.9695 | 55.7931 | 2 | 5.7177 | 5.728541 | 32.69 | 0.288686 | 0.252 | 0.2684166 | 0.06878238 | -0.0228 | 42.4367
14256 | 19.893056 | 2.9702 | 55.7972 | 2 | 5.7253 | 5.72888 | 32.78 | 0.289883 | 0.2519 | 0.2684195 | 0.06876421 | -0.0227 | 42.436
14257 | 19.894444 | 2.9702 | 55.8014 | 2 | 5.731 | 5.729185 | 32.84 | 0.290493 | 0.2517 | 0.268422 | 0.06874549 | -0.0226 | 42.4357
14258 | 19.895833 | 2.9709 | 55.8055 | 2 | 5.7139 | 5.729564 | 32.65 | 0.287689 | 0.2508 | 0.2684246 | 0.06872514 | -0.0224 | 42.4374
14259 | 19.897222 | 2.9709 | 55.8096 | 2 | 5.7367 | 5.729915 | 32.91 | 0.290898 | 0.2516 | 0.2684264 | 0.068673 | -0.0223 | 42.4355
14260 | 19.898611 | 2.9714 | 55.8137 | 2 | 5.7487 | 5.730272 | 33.05 | 0.292702 | 0.253 | 0.2684284 | 0.06865708 | -0.0222 | 42.4344
14261 | 19.9 | 2.9714 | 55.8179 | 2 | 5.731 | 5.730634 | 32.84 | 0.290668 | 0.2534 | 0.2684302 | 0.0686424 | -0.0221 | 42.4356
14262 | 19.901389 | 2.9722 | 55.822 | 2 | 5.726 | 5.730982 | 32.79 | 0.289869 | 0.2523 | 0.2684315 | 0.06862372 | -0.022 | 42.4361
14263 | 19.902778 | 2.9722 | 55.8261 | 2 | 5.731 | 5.73133 | 32.84 | 0.290528 | 0.2526 | 0.2684326 | 0.06860489 | -0.0219 | 42.4358
14264 | 19.904167 | 2.9729 | 55.8303 | 2 | 5.7405 | 5.7317 | 32.95 | 0.291966 | 0.2532 | 0.2684333 | 0.0685868 | -0.0217 | 42.4349
14265 | 19.905556 | 2.9729 | 55.8344 | 2 | 5.7298 | 5.732054 | 32.83 | 0.290766 | 0.2531 | 0.268434 | 0.06856896 | -0.0216 | 42.4357
14266 | 19.906944 | 2.9737 | 55.8385 | 2 | 5.7329 | 5.732415 | 32.87 | 0.290109 | 0.2538 | 0.2684337 | 0.06855225 | -0.0215 | 42.4361
14267 | 19.908333 | 2.9737 | 55.8426 | 3 | 5.7317 | 5.732796 | 32.85 | 0.290899 | 0.2539 | 0.2684325 | 0.0685351 | -0.0213 | 42.4356
14268 | 19.909722 | 2.9745 | 55.8468 | 2 | 5.7273 | 5.733159 | 32.8 | 0.289773 | 0.2531 | 0.2684312 | 0.0685174 | -0.0212 | 42.4363
14269 | 19.911111 | 2.9745 | 55.8509 | 2 | 5.7361 | 5.733504 | 32.9 | 0.291118 | 0.2533 | 0.2684296 | 0.06850015 | -0.0211 | 42.4355
14270 | 19.9125 | 2.9753 | 55.855 | 2 | 5.726 | 5.733874 | 32.79 | 0.289521 | 0.2526 | 0.2684279 | 0.06848225 | -0.021 | 42.4365
14271 | 19.913889 | 2.9753 | 55.8592 | 2 | 5.7323 | 5.734262 | 32.86 | 0.291166 | 0.2525 | 0.2684259 | 0.06846312 | -0.0209 | 42.4355
14272 | 19.915278 | 2.976 | 55.8633 | 2 | 5.7304 | 5.734633 | 32.84 | 0.290472 | 0.2518 | 0.268424 | 0.06844255 | -0.0207 | 42.436
14273 | 19.916667 | 2.976 | 55.8674 | 2 | 5.7348 | 5.735014 | 32.89 | 0.290797 | 0.2516 | 0.2684215 | 0.06839366 | -0.0206 | 42.4358
14274 | 19.918056 | 2.9765 | 55.8716 | 2 | 5.7374 | 5.735412 | 32.92 | 0.29158 | 0.252 | 0.2684186 | 0.06837356 | -0.0205 | 42.4353
14275 | 19.919444 | 2.9765 | 55.8757 | 2 | 5.7462 | 5.735754 | 33.02 | 0.292164 | 0.2529 | 0.268415 | 0.06835539 | -0.0204 | 42.435
14276 | 19.920833 | 2.9772 | 55.8799 | 2 | 5.7329 | 5.736073 | 32.87 | 0.290941 | 0.2526 | 0.2684115 | 0.06833608 | -0.0203 | 42.4357
14277 | 19.922222 | 2.9772 | 55.884 | 2 | 5.7412 | 5.736433 | 32.96 | 0.291953 | 0.2531 | 0.2684078 | 0.06831781 | -0.0201 | 42.4351
14278 | 19.923611 | 2.978 | 55.8881 | 2 | 5.7304 | 5.736749 | 32.84 | 0.290228 | 0.2528 | 0.2684036 | 0.0682985 | -0.02 | 42.4362
14279 | 19.925 | 2.978 | 55.8923 | 2 | 5.7437 | 5.737123 | 32.99 | 0.292283 | 0.2532 | 0.2683984 | 0.06828022 | -0.0199 | 42.435
14280 | 19.926389 | 2.9787 | 55.8964 | 2 | 5.7374 | 5.737446 | 32.92 | 0.29165 | 0.2534 | 0.268393 | 0.06826229 | -0.0198 | 42.4354
14281 | 19.927778 | 2.9787 | 55.9005 | 2 | 5.7361 | 5.737809 | 32.9 | 0.291188 | 0.2535 | 0.2683868 | 0.0682441 | -0.0197 | 42.4357
14282 | 19.929167 | 2.9794 | 55.9047 | 2 | 5.7304 | 5.738147 | 32.84 | 0.290332 | 0.2531 | 0.2683802 | 0.06822577 | -0.0196 | 42.4362
14283 | 19.930556 | 2.9794 | 55.9088 | 2 | 5.7247 | 5.738524 | 32.77 | 0.289652 | 0.2525 | 0.2683729 | 0.0682059 | -0.0195 | 42.4366
14284 | 19.931944 | 2.98 | 55.913 | 2 | 5.7399 | 5.738864 | 32.95 | 0.291805 | 0.2528 | 0.2683649 | 0.06818706 | -0.0194 | 42.4353
14285 | 19.933333 | 2.98 | 55.9171 | 2 | 5.7285 | 5.739251 | 32.82 | 0.290584 | 0.2524 | 0.2683572 | 0.0681665 | -0.0193 | 42.4361
14286 | 19.934722 | 2.9806 | 55.9212 | 2 | 5.738 | 5.739608 | 32.92 | 0.291601 | 0.2522 | 0.2683493 | 0.06814627 | -0.0192 | 42.4355
14287 | 19.936111 | 2.9806 | 55.9254 | 2 | 5.7456 | 5.739961 | 33.01 | 0.292767 | 0.2529 | 0.2683414 | 0.06810146 | -0.0191 | 42.4348
14288 | 19.9375 | 2.981 | 55.9295 | 2 | 5.7456 | 5.740306 | 33.01 | 0.292697 | 0.2532 | 0.268334 | 0.06808328 | -0.019 | 42.4349
14289 | 19.938889 | 2.981 | 55.9337 | 2 | 5.7519 | 5.740645 | 33.08 | 0.293471 | 0.2545 | 0.2683266 | 0.06806831 | -0.0189 | 42.4344
14290 | 19.940278 | 2.9816 | 55.9378 | 2 | 5.738 | 5.74096 | 32.92 | 0.292305 | 0.2537 | 0.2683189 | 0.06805239 | -0.0188 | 42.4351
14291 | 19.941667 | 2.9816 | 55.9419 | 2 | 5.7513 | 5.741311 | 33.08 | 0.29338 | 0.2544 | 0.2683113 | 0.06803761 | -0.0187 | 42.4345
14292 | 19.943056 | 2.9822 | 55.9461 | 2 | 5.7317 | 5.74167 | 32.85 | 0.290899 | 0.2539 | 0.2683038 | 0.06802179 | -0.0186 | 42.436
14293 | 19.944444 | 2.9822 | 55.9502 | 2 | 5.7405 | 5.742036 | 32.95 | 0.292246 | 0.2539 | 0.2682959 | 0.06800611 | -0.0185 | 42.4352
14294 | 19.946111 | 2.9828 | 55.9544 | 2 | 5.7462 | 5.742376 | 33.02 | 0.292788 | 0.2539 | 0.2682875 | 0.06799009 | -0.0184 | 42.4352
14295 | 19.9475 | 2.9828 | 55.9585 | 2 | 5.7494 | 5.742756 | 33.06 | 0.293106 | 0.2537 | 0.2682791 | 0.0679743 | -0.0183 | 42.4351
14296 | 19.948889 | 2.9834 | 55.9627 | 2 | 5.7519 | 5.743127 | 33.08 | 0.293576 | 0.254 | 0.2682704 | 0.06795896 | -0.0182 | 42.4348
14297 | 19.950278 | 2.9834 | 55.9668 | 2 | 5.7475 | 5.7435 | 33.03 | 0.292588 | 0.2542 | 0.2682611 | 0.06794406 | -0.0181 | 42.4354
14298 | 19.951667 | 2.984 | 55.9709 | 2 | 5.7367 | 5.743931 | 32.91 | 0.291454 | 0.2536 | 0.2682516 | 0.06792813 | -0.018 | 42.4361
14299 | 19.953056 | 2.984 | 55.9751 | 2 | 5.7374 | 5.744294 | 32.92 | 0.291545 | 0.2536 | 0.2682421 | 0.06791154 | -0.0179 | 42.436
14300 | 19.954444 | 2.9845 | 55.9792 | 2 | 5.7456 | 5.744636 | 33.01 | 0.293047 | 0.2537 | 0.2682325 | 0.0678957 | -0.0178 | 42.4352
14301 | 19.955833 | 2.9845 | 55.9834 | 2 | 5.7494 | 5.745025 | 33.06 | 0.292863 | 0.2544 | 0.2682225 | 0.06785339 | -0.0177 | 42.4353
14302 | 19.957222 | 2.9849 | 55.9875 | 2 | 5.7418 | 5.745393 | 32.97 | 0.292184 | 0.2542 | 0.2682129 | 0.06783859 | -0.0176 | 42.4357
14303 | 19.958611 | 2.9849 | 55.9917 | 2 | 5.7424 | 5.745772 | 32.98 | 0.29231 | 0.254 | 0.268203 | 0.06782335 | -0.0175 | 42.4356
14304 | 19.96 | 2.9854 | 55.9958 | 2 | 5.7532 | 5.746134 | 33.1 | 0.293934 | 0.2543 | 0.2681925 | 0.06780835 | -0.0174 | 42.4347
14305 | 19.961389 | 2.9854 | 56 | 2 | 5.7336 | 5.746495 | 32.87 | 0.290684 | 0.2536 | 0.2681817 | 0.06779201 | -0.0174 | 42.4366
14306 | 19.962778 | 2.9859 | 56.0041 | 2 | 5.7519 | 5.746875 | 33.08 | 0.293751 | 0.2546 | 0.2681709 | 0.06777858 | -0.0173 | 42.4348
14307 | 19.964167 | 2.9859 | 56.0083 | 2 | 5.7437 | 5.747244 | 32.99 | 0.292214 | 0.2542 | 0.2681599 | 0.0677645 | -0.0172 | 42.4357
14308 | 19.965556 | 2.9865 | 56.0124 | 2 | 5.745 | 5.747586 | 33 | 0.29271 | 0.2538 | 0.2681487 | 0.06775086 | -0.0171 | 42.4355
14309 | 19.966944 | 2.9865 | 56.0165 | 2 | 5.7412 | 5.747904 | 32.96 | 0.292584 | 0.2536 | 0.2681372 | 0.06773738 | -0.017 | 42.4356
14310 | 19.968333 | 2.987 | 56.0207 | 2 | 5.7424 | 5.748294 | 32.98 | 0.29245 | 0.2532 | 0.268126 | 0.06772325 | -0.0169 | 42.4356
14311 | 19.969722 | 2.987 | 56.0248 | 2 | 5.7487 | 5.748613 | 33.05 | 0.293329 | 0.2532 | 0.2681147 | 0.06770878 | -0.0168 | 42.4351
14312 | 19.971111 | 2.9875 | 56.029 | 2 | 5.7456 | 5.748993 | 33.01 | 0.292767 | 0.2533 | 0.2681029 | 0.06769574 | -0.0167 | 42.4355
14313 | 19.9725 | 2.9875 | 56.0331 | 2 | 5.745 | 5.749375 | 33 | 0.293345 | 0.2533 | 0.2680913 | 0.06768275 | -0.0167 | 42.4351
14314 | 19.973889 | 2.9881 | 56.0373 | 2 | 5.7538 | 5.749768 | 33.11 | 0.294095 | 0.2535 | 0.2680802 | 0.0676705 | -0.0166 | 42.4347
14315 | 19.975278 | 2.9881 | 56.0414 | 2 | 5.7437 | 5.7501 | 32.99 | 0.292703 | 0.2534 | 0.2680683 | 0.06762316 | -0.0165 | 42.4355
14316 | 19.976667 | 2.9884 | 56.0456 | 2 | 5.7544 | 5.750454 | 33.11 | 0.294398 | 0.2542 | 0.2680563 | 0.06761235 | -0.0164 | 42.4345
14317 | 19.978056 | 2.9884 | 56.0497 | 2 | 5.755 | 5.750829 | 33.12 | 0.294173 | 0.2547 | 0.268044 | 0.06760248 | -0.0163 | 42.4347
14318 | 19.979444 | 2.9889 | 56.0539 | 2 | 5.7764 | 5.751178 | 33.37 | 0.297151 | 0.2569 | 0.268032 | 0.0675964 | -0.0162 | 42.4329
14319 | 19.980833 | 2.9889 | 56.058 | 2 | 5.7513 | 5.751548 | 33.08 | 0.294046 | 0.2568 | 0.26802 | 0.06758997 | -0.0161 | 42.4348
14320 | 19.982222 | 2.9896 | 56.0622 | 2 | 5.7557 | 5.7519 | 33.13 | 0.294511 | 0.2571 | 0.2680072 | 0.06758477 | -0.0161 | 42.4345
14321 | 19.983611 | 2.9896 | 56.0664 | 2 | 5.7576 | 5.752262 | 33.15 | 0.294191 | 0.2575 | 0.2679937 | 0.06757903 | -0.016 | 42.4347
14322 | 19.985 | 2.9903 | 56.0705 | 2 | 5.7595 | 5.752674 | 33.17 | 0.29405 | 0.2582 | 0.2679795 | 0.067575 | -0.0159 | 42.4348
14323 | 19.986389 | 2.9903 | 56.0747 | 2 | 5.7607 | 5.753007 | 33.19 | 0.294927 | 0.2589 | 0.2679653 | 0.06757171 | -0.0158 | 42.4343
14324 | 19.987778 | 2.9911 | 56.0788 | 2 | 5.7544 | 5.753386 | 33.11 | 0.294152 | 0.2591 | 0.2679516 | 0.06756796 | -0.0157 | 42.4347
14325 | 19.989167 | 2.9911 | 56.083 | 2 | 5.7588 | 5.75372 | 33.16 | 0.294653 | 0.2599 | 0.2679378 | 0.06756661 | -0.0156 | 42.4344
14326 | 19.990556 | 2.9919 | 56.0871 | 2 | 5.7582 | 5.754055 | 33.16 | 0.294526 | 0.2609 | 0.2679242 | 0.06756767 | -0.0154 | 42.4345
14327 | 19.991944 | 2.9919 | 56.0913 | 2 | 5.7576 | 5.754436 | 33.15 | 0.29461 | 0.2612 | 0.2679107 | 0.06756897 | -0.0153 | 42.4345
14328 | 19.993333 | 2.9929 | 56.0954 | 2 | 5.7607 | 5.754778 | 33.19 | 0.295243 | 0.2618 | 0.2678968 | 0.06757089 | -0.0152 | 42.4341
14329 | 19.994722 | 2.9929 | 56.0996 | 2 | 5.7563 | 5.75518 | 33.14 | 0.294321 | 0.2614 | 0.2678833 | 0.0675421 | -0.0151 | 42.4347
14330 | 19.996111 | 2.9937 | 56.1038 | 2 | 5.7532 | 5.755519 | 33.1 | 0.293969 | 0.2612 | 0.26787 | 0.06754286 | -0.015 | 42.4349
14331 | 19.9975 | 2.9937 | 56.1079 | 2 | 5.7613 | 5.755926 | 33.19 | 0.294984 | 0.2614 | 0.2678568 | 0.06754415 | -0.0148 | 42.4343
14332 | 19.998889 | 2.9948 | 56.1121 | 2 | 5.75 | 5.75628 | 33.06 | 0.293793 | 0.2608 | 0.2678431 | 0.0675446 | -0.0147 | 42.435
14333 | 20.000278 | 2.9948 | 56.1162 | 2 | 5.7513 | 5.756657 | 33.08 | 0.293519 | 0.2607 | 0.2678299 | 0.06754419 | -0.0146 | 42.4352
14334 | 20.001667 | 2.9959 | 56.1204 | 2 | 5.7538 | 5.757047 | 33.11 | 0.293746 | 0.2603 | 0.2678162 | 0.06754323 | -0.0144 | 42.435
14335 | 20.003056 | 2.9959 | 56.1246 | 2 | 5.7595 | 5.757421 | 33.17 | 0.29457 | 0.2606 | 0.2678025 | 0.0675427 | -0.0143 | 42.4345
14336 | 20.004444 | 2.9971 | 56.1287 | 2 | 5.7676 | 5.757832 | 33.27 | 0.295866 | 0.2613 | 0.2677886 | 0.06754348 | -0.0141 | 42.4338
14337 | 20.005833 | 2.9971 | 56.1329 | 2 | 5.7588 | 5.758202 | 33.16 | 0.295251 | 0.261 | 0.2677743 | 0.06754302 | -0.014 | 42.4342
14338 | 20.007222 | 2.9983 | 56.1371 | 2 | 5.7588 | 5.758616 | 33.16 | 0.29518 | 0.2612 | 0.2677604 | 0.06754358 | -0.0138 | 42.4342
14339 | 20.008611 | 2.9983 | 56.1412 | 2 | 5.7683 | 5.758994 | 33.27 | 0.296097 | 0.262 | 0.2677463 | 0.06754615 | -0.0136 | 42.4337
14340 | 20.01 | 2.9997 | 56.1454 | 3 | 5.7588 | 5.759365 | 33.16 | 0.294968 | 0.2622 | 0.2677329 | 0.06754983 | -0.0135 | 42.4343
14341 | 20.011389 | 2.9997 | 56.1495 | 2 | 5.7927 | 5.759728 | 33.56 | 0.299543 | 0.2647 | 0.267719 | 0.06755837 | -0.0133 | 42.4316
14342 | 20.013056 | 3.0011 | 56.1537 | 2 | 5.7475 | 5.760112 | 33.03 | 0.293852 | 0.2635 | 0.2677052 | 0.06756429 | -0.0132 | 42.4354
14343 | 20.014444 | 3.0011 | 56.1579 | 2 | 5.7601 | 5.760471 | 33.18 | 0.295046 | 0.2638 | 0.2676914 | 0.06753991 | -0.013 | 42.4346
14344 | 20.015833 | 3.0023 | 56.1621 | 2 | 5.7639 | 5.760852 | 33.22 | 0.295281 | 0.2643 | 0.2676781 | 0.06754741 | -0.0128 | 42.4345
14345 | 20.017222 | 3.0023 | 56.1662 | 2 | 5.7601 | 5.761219 | 33.18 | 0.295576 | 0.2642 | 0.267665 | 0.06755445 | -0.0126 | 42.4343
14346 | 20.018611 | 3.0038 | 56.1704 | 2 | 5.7639 | 5.761525 | 33.22 | 0.295596 | 0.2647 | 0.267652 | 0.06756182 | -0.0125 | 42.4343
14347 | 20.02 | 3.0038 | 56.1746 | 2 | 5.7632 | 5.761925 | 33.21 | 0.295434 | 0.2647 | 0.2676387 | 0.06756872 | -0.0123 | 42.4344
14348 | 20.021389 | 3.0053 | 56.1787 | 2 | 5.7632 | 5.762319 | 33.21 | 0.295504 | 0.2647 | 0.2676252 | 0.06757575 | -0.0121 | 42.4344
14349 | 20.022778 | 3.0053 | 56.1829 | 2 | 5.7601 | 5.762709 | 33.18 | 0.295363 | 0.2643 | 0.267612 | 0.06758242 | -0.0119 | 42.4345
14350 | 20.024167 | 3.0069 | 56.1871 | 2 | 5.7657 | 5.763078 | 33.24 | 0.295591 | 0.2646 | 0.2675992 | 0.06758931 | -0.0117 | 42.4343
14351 | 20.025556 | 3.0069 | 56.1913 | 2 | 5.7626 | 5.763412 | 33.21 | 0.295871 | 0.2649 | 0.2675866 | 0.06759633 | -0.0115 | 42.4341
14352 | 20.026944 | 3.0085 | 56.1954 | 2 | 5.7506 | 5.763785 | 33.07 | 0.293638 | 0.2639 | 0.2675741 | 0.06760201 | -0.0114 | 42.4355
14353 | 20.028333 | 3.0085 | 56.1996 | 2 | 5.767 | 5.764134 | 33.26 | 0.296089 | 0.2637 | 0.2675614 | 0.06760673 | -0.0112 | 42.434
14354 | 20.029722 | 3.0101 | 56.2038 | 2 | 5.7714 | 5.764523 | 33.31 | 0.296837 | 0.2642 | 0.2675484 | 0.06761226 | -0.011 | 42.4336
14355 | 20.031111 | 3.0101 | 56.208 | 2 | 5.7563 | 5.764898 | 33.14 | 0.294602 | 0.2633 | 0.2675352 | 0.06761537 | -0.0108 | 42.4349
14356 | 20.0325 | 3.0117 | 56.2122 | 2 | 5.7657 | 5.765254 | 33.24 | 0.296259 | 0.2633 | 0.2675224 | 0.06761841 | -0.0106 | 42.4339
14357 | 20.033889 | 3.0117 | 56.2164 | 2 | 5.7601 | 5.765594 | 33.18 | 0.295363 | 0.263 | 0.2675093 | 0.06759511 | -0.0104 | 42.4344
14358 | 20.035278 | 3.0131 | 56.2206 | 2 | 5.7576 | 5.76597 | 33.15 | 0.294435 | 0.2628 | 0.2674957 | 0.06759718 | -0.0102 | 42.435
14359 | 20.036667 | 3.0131 | 56.2248 | 3 | 5.7639 | 5.766295 | 33.22 | 0.295913 | 0.2626 | 0.2674825 | 0.06759918 | -0.01 | 42.4341
14360 | 20.038056 | 3.0146 | 56.229 | 2 | 5.762 | 5.766622 | 33.2 | 0.295076 | 0.2623 | 0.2674698 | 0.06760034 | -0.0098 | 42.4346
14361 | 20.039444 | 3.0146 | 56.2331 | 2 | 5.755 | 5.766955 | 33.12 | 0.294879 | 0.2612 | 0.2674578 | 0.06759945 | -0.0096 | 42.4347
14362 | 20.040833 | 3.0161 | 56.2373 | 2 | 5.7632 | 5.767312 | 33.21 | 0.295963 | 0.2612 | 0.2674458 | 0.06759772 | -0.0094 | 42.4341
14363 | 20.042222 | 3.0161 | 56.2415 | 2 | 5.7613 | 5.767688 | 33.19 | 0.2953 | 0.2608 | 0.2674334 | 0.06759553 | -0.0092 | 42.4344
14364 | 20.043611 | 3.0176 | 56.2457 | 2 | 5.7569 | 5.768051 | 33.14 | 0.294658 | 0.2597 | 0.2674208 | 0.06759121 | -0.0091 | 42.4348
14365 | 20.045 | 3.0176 | 56.2499 | 2 | 5.7588 | 5.768426 | 33.16 | 0.295039 | 0.2591 | 0.2674078 | 0.06758535 | -0.0089 | 42.4346
14366 | 20.046389 | 3.019 | 56.2541 | 2 | 5.7639 | 5.76881 | 33.22 | 0.296196 | 0.259 | 0.2673946 | 0.06757923 | -0.0087 | 42.4339
14367 | 20.047778 | 3.019 | 56.2583 | 2 | 5.7789 | 5.769131 | 33.4 | 0.298045 | 0.2605 | 0.267381 | 0.0675755 | -0.0085 | 42.4327
14368 | 20.049167 | 3.0204 | 56.2625 | 2 | 5.7676 | 5.769497 | 33.27 | 0.29664 | 0.2604 | 0.267367 | 0.06757141 | -0.0083 | 42.4336
14369 | 20.050556 | 3.0204 | 56.2667 | 2 | 5.7664 | 5.769894 | 33.25 | 0.296421 | 0.2603 | 0.2673531 | 0.06756617 | -0.0082 | 42.4337
14370 | 20.051944 | 3.0217 | 56.2709 | 2 | 5.7702 | 5.770223 | 33.29 | 0.29683 | 0.2609 | 0.2673392 | 0.06756223 | -0.008 | 42.4334
14371 | 20.053333 | 3.0217 | 56.2751 | 2 | 5.7683 | 5.770596 | 33.27 | 0.296484 | 0.261 | 0.2673254 | 0.06753765 | -0.0078 | 42.4336
14372 | 20.054722 | 3.0229 | 56.2793 | 2 | 5.7695 | 5.770981 | 33.29 | 0.296597 | 0.2614 | 0.2673117 | 0.06753473 | -0.0077 | 42.4336
14373 | 20.056111 | 3.0229 | 56.2835 | 2 | 5.7752 | 5.771317 | 33.35 | 0.297564 | 0.2616 | 0.2672985 | 0.06753154 | -0.0075 | 42.433
14374 | 20.0575 | 3.0242 | 56.2877 | 2 | 5.7702 | 5.771677 | 33.29 | 0.297114 | 0.2613 | 0.2672853 | 0.06752719 | -0.0073 | 42.4332
14375 | 20.058889 | 3.0242 | 56.2919 | 2 | 5.7764 | 5.771985 | 33.37 | 0.298067 | 0.262 | 0.2672714 | 0.06752238 | -0.0072 | 42.4326
14376 | 20.060278 | 3.0254 | 56.2961 | 2 | 5.7657 | 5.772372 | 33.24 | 0.296117 | 0.2616 | 0.2672581 | 0.06751603 | -0.007 | 42.4338
14377 | 20.061667 | 3.0254 | 56.3003 | 2 | 5.7632 | 5.772703 | 33.21 | 0.295821 | 0.2608 | 0.2672451 | 0.06750832 | -0.0068 | 42.434
14378 | 20.063056 | 3.0266 | 56.3045 | 2 | 5.7796 | 5.773088 | 33.4 | 0.29842 | 0.2617 | 0.2672313 | 0.0675026 | -0.0067 | 42.4324
14379 | 20.064444 | 3.0266 | 56.3087 | 2 | 5.7714 | 5.773463 | 33.31 | 0.297013 | 0.2613 | 0.2672176 | 0.06749631 | -0.0065 | 42.4332
14380 | 20.065833 | 3.0278 | 56.3129 | 2 | 5.7702 | 5.773822 | 33.29 | 0.296901 | 0.2612 | 0.2672041 | 0.06749073 | -0.0064 | 42.4333
14381 | 20.067222 | 3.0278 | 56.3171 | 2 | 5.7708 | 5.77419 | 33.3 | 0.296992 | 0.261 | 0.267191 | 0.06748508 | -0.0062 | 42.4332
14382 | 20.068611 | 3.0289 | 56.3213 | 2 | 5.7771 | 5.774569 | 33.37 | 0.297875 | 0.2612 | 0.2671783 | 0.06747975 | -0.0061 | 42.4327
14383 | 20.07 | 3.0289 | 56.3255 | 2 | 5.7601 | 5.774935 | 33.18 | 0.295434 | 0.2601 | 0.2671656 | 0.06747189 | -0.0059 | 42.4341
14384 | 20.071389 | 3.0299 | 56.3297 | 2 | 5.7708 | 5.775352 | 33.3 | 0.29664 | 0.2597 | 0.2671526 | 0.06746229 | -0.0058 | 42.4334
14385 | 20.073056 | 3.0299 | 56.3339 | 2 | 5.7827 | 5.775666 | 33.44 | 0.298385 | 0.2608 | 0.2671399 | 0.06744106 | -0.0057 | 42.4327
14386 | 20.074444 | 3.0308 | 56.3382 | 2 | 5.7852 | 5.776034 | 33.47 | 0.299177 | 0.2614 | 0.2671272 | 0.06743483 | -0.0055 | 42.4322
14387 | 20.075833 | 3.0308 | 56.3424 | 2 | 5.7702 | 5.776423 | 33.29 | 0.296654 | 0.261 | 0.2671143 | 0.06742715 | -0.0054 | 42.4337
14388 | 20.077222 | 3.0318 | 56.3466 | 2 | 5.7745 | 5.776741 | 33.35 | 0.297437 | 0.2605 | 0.2671017 | 0.06741841 | -0.0053 | 42.4332
14389 | 20.078611 | 3.0318 | 56.3508 | 2 | 5.7771 | 5.77706 | 33.37 | 0.298266 | 0.2602 | 0.2670889 | 0.06740823 | -0.0051 | 42.4327
14390 | 20.08 | 3.0327 | 56.355 | 2 | 5.7764 | 5.777414 | 33.37 | 0.297677 | 0.2606 | 0.2670759 | 0.06739797 | -0.005 | 42.433
14391 | 20.081389 | 3.0327 | 56.3592 | 2 | 5.7714 | 5.777782 | 33.31 | 0.297049 | 0.2597 | 0.2670626 | 0.06738616 | -0.0049 | 42.4334
14392 | 20.082778 | 3.0335 | 56.3634 | 2 | 5.7865 | 5.778122 | 33.48 | 0.298867 | 0.2608 | 0.2670492 | 0.06737535 | -0.0048 | 42.4323
14393 | 20.084167 | 3.0335 | 56.3676 | 2 | 5.7783 | 5.778463 | 33.39 | 0.297918 | 0.2614 | 0.2670352 | 0.06736613 | -0.0047 | 42.4328
14394 | 20.085556 | 3.0342 | 56.3718 | 2 | 5.7808 | 5.7788 | 33.42 | 0.298356 | 0.2617 | 0.2670214 | 0.06735673 | -0.0045 | 42.4326
14395 | 20.086944 | 3.0342 | 56.3761 | 2 | 5.784 | 5.779178 | 33.45 | 0.298639 | 0.2621 | 0.2670074 | 0.06734803 | -0.0045 | 42.4323
14396 | 20.088333 | 3.0349 | 56.3803 | 2 | 5.772 | 5.779549 | 33.32 | 0.297318 | 0.2618 | 0.2669933 | 0.06733906 | -0.0044 | 42.4331
14397 | 20.089722 | 3.0349 | 56.3845 | 2 | 5.7865 | 5.779905 | 33.48 | 0.299361 | 0.2627 | 0.2669792 | 0.06733059 | -0.0043 | 42.4319
14398 | 20.091111 | 3.0355 | 56.3887 | 2 | 5.7789 | 5.780287 | 33.4 | 0.298222 | 0.2622 | 0.2669655 | 0.06732145 | -0.0042 | 42.4326
14399 | 20.0925 | 3.0355 | 56.3929 | 2 | 5.7758 | 5.780683 | 33.36 | 0.297409 | 0.2624 | 0.2669512 | 0.06730826 | -0.0041 | 42.433
14400 | 20.093889 | 3.0361 | 56.3972 | 2 | 5.7865 | 5.781073 | 33.48 | 0.299184 | 0.2631 | 0.2669367 | 0.0673009 | -0.004 | 42.4319
14401 | 20.095278 | 3.0361 | 56.4014 | 2 | 5.7884 | 5.78145 | 33.51 | 0.299779 | 0.2636 | 0.2669221 | 0.06729386 | -0.0039 | 42.4316
14402 | 20.096667 | 3.0366 | 56.4056 | 2 | 5.789 | 5.781812 | 33.51 | 0.299942 | 0.2641 | 0.2669078 | 0.06728731 | -0.0038 | 42.4314
14403 | 20.098056 | 3.0366 | 56.4098 | 2 | 5.7771 | 5.782172 | 33.37 | 0.298409 | 0.2641 | 0.2668933 | 0.06728068 | -0.0038 | 42.4324
14404 | 20.099444 | 3.0371 | 56.414 | 2 | 5.7745 | 5.78254 | 33.35 | 0.297863 | 0.2635 | 0.2668789 | 0.06727249 | -0.0037 | 42.4327
14405 | 20.100833 | 3.0371 | 56.4182 | 2 | 5.7727 | 5.782852 | 33.32 | 0.297339 | 0.2627 | 0.2668643 | 0.06726294 | -0.0036 | 42.433
14406 | 20.102222 | 3.0375 | 56.4225 | 2 | 5.7858 | 5.783208 | 33.48 | 0.299269 | 0.2627 | 0.2668502 | 0.06725301 | -0.0036 | 42.4318
14407 | 20.103611 | 3.0375 | 56.4267 | 2 | 5.7846 | 5.783526 | 33.46 | 0.299014 | 0.2625 | 0.266836 | 0.06724201 | -0.0035 | 42.4319
14408 | 20.105 | 3.0378 | 56.4309 | 2 | 5.7815 | 5.783893 | 33.43 | 0.298342 | 0.2626 | 0.2668218 | 0.06723073 | -0.0035 | 42.4323
14409 | 20.106389 | 3.0378 | 56.4351 | 2 | 5.7902 | 5.784242 | 33.53 | 0.299349 | 0.2629 | 0.2668077 | 0.06721966 | -0.0034 | 42.4317
14410 | 20.107778 | 3.038 | 56.4393 | 2 | 5.7858 | 5.784626 | 33.48 | 0.299269 | 0.2628 | 0.2667938 | 0.06720712 | -0.0034 | 42.4317
14411 | 20.109167 | 3.038 | 56.4436 | 2 | 5.7808 | 5.784976 | 33.42 | 0.298604 | 0.2624 | 0.2667801 | 0.06719341 | -0.0034 | 42.4321
14412 | 20.110556 | 3.038 | 56.4478 | 2 | 5.7802 | 5.785316 | 33.41 | 0.298583 | 0.2618 | 0.2667661 | 0.06717854 | -0.0033 | 42.4321
14413 | 20.111944 | 3.038 | 56.452 | 2 | 5.7902 | 5.785695 | 33.53 | 0.300197 | 0.2618 | 0.266753 | 0.06716951 | -0.0033 | 42.4311
14414 | 20.113333 | 3.0381 | 56.4562 | 2 | 5.7884 | 5.786052 | 33.51 | 0.299779 | 0.2619 | 0.2667399 | 0.06715487 | -0.0033 | 42.4313
14415 | 20.114722 | 3.0381 | 56.4604 | 2 | 5.7946 | 5.786442 | 33.58 | 0.300487 | 0.2627 | 0.2667271 | 0.06714131 | -0.0033 | 42.4309
14416 | 20.116111 | 3.038 | 56.4647 | 2 | 5.7827 | 5.786774 | 33.44 | 0.298632 | 0.2624 | 0.2667148 | 0.06712628 | -0.0033 | 42.4319
14417 | 20.1175 | 3.038 | 56.4689 | 2 | 5.7796 | 5.787101 | 33.4 | 0.298491 | 0.2612 | 0.2667025 | 0.0671095 | -0.0033 | 42.432
14418 | 20.118889 | 3.0378 | 56.4731 | 2 | 5.7752 | 5.787465 | 33.35 | 0.298097 | 0.2602 | 0.2666904 | 0.06709058 | -0.0033 | 42.4322
14419 | 20.120278 | 3.0378 | 56.4773 | 2 | 5.7827 | 5.787824 | 33.44 | 0.298738 | 0.2594 | 0.2666783 | 0.06707049 | -0.0033 | 42.4319
14420 | 20.121667 | 3.0375 | 56.4815 | 2 | 5.789 | 5.788203 | 33.51 | 0.299942 | 0.2595 | 0.2666661 | 0.06705031 | -0.0033 | 42.4311
14421 | 20.123056 | 3.0375 | 56.4858 | 2 | 5.7959 | 5.788564 | 33.59 | 0.300848 | 0.2598 | 0.2666537 | 0.06703103 | -0.0033 | 42.4305
14422 | 20.124444 | 3.037 | 56.49 | 2 | 5.784 | 5.788928 | 33.45 | 0.298675 | 0.2593 | 0.2666413 | 0.06701028 | -0.0033 | 42.4318
14423 | 20.125833 | 3.037 | 56.4942 | 2 | 5.7934 | 5.789288 | 33.56 | 0.300587 | 0.2604 | 0.2666287 | 0.06699141 | -0.0034 | 42.4307
14424 | 20.127222 | 3.0364 | 56.4984 | 2 | 5.7789 | 5.789639 | 33.4 | 0.298293 | 0.2597 | 0.2666158 | 0.06697078 | -0.0034 | 42.432
14425 | 20.128611 | 3.0364 | 56.5026 | 2 | 5.7796 | 5.790016 | 33.4 | 0.298812 | 0.2587 | 0.2666025 | 0.06694849 | -0.0035 | 42.4317
14426 | 20.13 | 3.0357 | 56.5069 | 2 | 5.789 | 5.790355 | 33.51 | 0.299978 | 0.2583 | 0.2665892 | 0.06692455 | -0.0035 | 42.4309
14427 | 20.131389 | 3.0357 | 56.5111 | 2 | 5.7921 | 5.790737 | 33.55 | 0.300296 | 0.2581 | 0.266576 | 0.0669111 | -0.0036 | 42.4307
14428 | 20.132778 | 3.0349 | 56.5153 | 2 | 5.7915 | 5.791114 | 33.54 | 0.300204 | 0.2582 | 0.2665628 | 0.06688702 | -0.0037 | 42.4308
14429 | 20.134444 | 3.0349 | 56.5195 | 2 | 5.7871 | 5.79149 | 33.49 | 0.299701 | 0.2576 | 0.2665505 | 0.06686178 | -0.0038 | 42.4314
14430 | 20.135833 | 3.034 | 56.5237 | 2 | 5.7877 | 5.791884 | 33.5 | 0.300151 | 0.2576 | 0.2665386 | 0.06683723 | -0.0038 | 42.4311
14431 | 20.137222 | 3.034 | 56.5279 | 2 | 5.7871 | 5.792245 | 33.49 | 0.299701 | 0.2572 | 0.266527 | 0.0668121 | -0.0039 | 42.4314
14432 | 20.138611 | 3.0329 | 56.5322 | 2 | 5.7927 | 5.792598 | 33.56 | 0.30021 | 0.2563 | 0.2665156 | 0.06678474 | -0.004 | 42.4311
14433 | 20.14 | 3.0329 | 56.5364 | 2 | 5.804 | 5.792959 | 33.69 | 0.302333 | 0.2569 | 0.2665047 | 0.06675837 | -0.0041 | 42.4298
14434 | 20.141389 | 3.0317 | 56.5406 | 2 | 5.794 | 5.793332 | 33.57 | 0.300608 | 0.2569 | 0.2664941 | 0.06673279 | -0.0043 | 42.4308
14435 | 20.142778 | 3.0317 | 56.5448 | 2 | 5.7921 | 5.793683 | 33.55 | 0.300652 | 0.2567 | 0.2664827 | 0.06670694 | -0.0044 | 42.4308
14436 | 20.144167 | 3.0303 | 56.549 | 2 | 5.7946 | 5.794059 | 33.58 | 0.3007 | 0.2567 | 0.2664723 | 0.06668119 | -0.0045 | 42.4307
14437 | 20.145556 | 3.0303 | 56.5532 | 2 | 5.7971 | 5.794462 | 33.61 | 0.300997 | 0.257 | 0.2664625 | 0.06665536 | -0.0047 | 42.4305
14438 | 20.146944 | 3.0289 | 56.5574 | 2 | 5.7971 | 5.794858 | 33.61 | 0.301461 | 0.257 | 0.2664527 | 0.06663032 | -0.0048 | 42.4302
14439 | 20.148333 | 3.0289 | 56.5616 | 2 | 5.7915 | 5.795199 | 33.54 | 0.300524 | 0.2561 | 0.2664433 | 0.06660383 | -0.005 | 42.4308
14440 | 20.149722 | 3.0273 | 56.5658 | 2 | 5.8059 | 5.795598 | 33.71 | 0.302717 | 0.2565 | 0.2664341 | 0.06657872 | -0.0051 | 42.4295
14441 | 20.151111 | 3.0273 | 56.57 | 2 | 5.799 | 5.795939 | 33.63 | 0.301594 | 0.2565 | 0.2664241 | 0.06656063 | -0.0053 | 42.4301
14442 | 20.1525 | 3.0257 | 56.5742 | 2 | 5.7915 | 5.796289 | 33.54 | 0.300453 | 0.2559 | 0.2664138 | 0.06653441 | -0.0054 | 42.4308
14443 | 20.153889 | 3.0257 | 56.5784 | 2 | 5.7877 | 5.796617 | 33.5 | 0.29958 | 0.2552 | 0.2664039 | 0.06650576 | -0.0056 | 42.4313
14444 | 20.155278 | 3.024 | 56.5826 | 2 | 5.8027 | 5.796966 | 33.67 | 0.302184 | 0.2552 | 0.2663939 | 0.06647684 | -0.0058 | 42.4297
14445 | 20.156667 | 3.024 | 56.5868 | 2 | 5.7896 | 5.797352 | 33.52 | 0.300212 | 0.2546 | 0.2663847 | 0.06644735 | -0.006 | 42.4309
14446 | 20.158056 | 3.0222 | 56.591 | 2 | 5.7984 | 5.79771 | 33.62 | 0.301681 | 0.2546 | 0.2663756 | 0.06641855 | -0.0061 | 42.43
14447 | 20.159444 | 3.0222 | 56.5952 | 2 | 5.8046 | 5.798058 | 33.69 | 0.301856 | 0.2553 | 0.2663665 | 0.06639124 | -0.0063 | 42.4299
14448 | 20.160833 | 3.0204 | 56.5994 | 2 | 5.7946 | 5.798413 | 33.58 | 0.301272 | 0.255 | 0.266357 | 0.06636258 | -0.0065 | 42.4302
14449 | 20.162222 | 3.0204 | 56.6036 | 3 | 5.8121 | 5.798803 | 33.78 | 0.303569 | 0.2561 | 0.2663475 | 0.06633628 | -0.0067 | 42.4288
14450 | 20.163611 | 3.0186 | 56.6078 | 2 | 5.7946 | 5.799151 | 33.58 | 0.300913 | 0.2555 | 0.2663388 | 0.06630872 | -0.0069 | 42.4304
14451 | 20.165 | 3.0186 | 56.612 | 2 | 5.7877 | 5.799574 | 33.5 | 0.299474 | 0.255 | 0.26633 | 0.06627981 | -0.0071 | 42.4313
14452 | 20.166389 | 3.0166 | 56.6162 | 2 | 5.8046 | 5.799962 | 33.69 | 0.30264 | 0.2558 | 0.2663215 | 0.06625179 | -0.0073 | 42.4294
14453 | 20.167778 | 3.0166 | 56.6204 | 2 | 5.8027 | 5.800324 | 33.67 | 0.302904 | 0.2557 | 0.2663129 | 0.06622408 | -0.0075 | 42.4292
14454 | 20.169167 | 3.0147 | 56.6246 | 2 | 5.804 | 5.800672 | 33.69 | 0.302404 | 0.2558 | 0.2663047 | 0.06619629 | -0.0077 | 42.4295
14455 | 20.170556 | 3.0147 | 56.6288 | 2 | 5.7971 | 5.801046 | 33.61 | 0.301605 | 0.2553 | 0.2662968 | 0.0661781 | -0.0079 | 42.43
14456 | 20.171944 | 3.0127 | 56.633 | 3 | 5.7959 | 5.801383 | 33.59 | 0.301492 | 0.255 | 0.2662894 | 0.06614881 | -0.0081 | 42.43
14457 | 20.173333 | 3.0127 | 56.6371 | 2 | 5.8052 | 5.801737 | 33.7 | 0.302768 | 0.2556 | 0.2662821 | 0.066121 | -0.0083 | 42.4293
14458 | 20.174722 | 3.0107 | 56.6413 | 2 | 5.799 | 5.802123 | 33.63 | 0.301989 | 0.2555 | 0.2662748 | 0.06609291 | -0.0085 | 42.4297
14459 | 20.176111 | 3.0107 | 56.6455 | 2 | 5.8059 | 5.802468 | 33.71 | 0.302645 | 0.2556 | 0.2662669 | 0.06606513 | -0.0087 | 42.4293
14460 | 20.1775 | 3.0087 | 56.6497 | 2 | 5.8134 | 5.802857 | 33.8 | 0.303682 | 0.256 | 0.2662595 | 0.06603833 | -0.009 | 42.4287
14461 | 20.178889 | 3.0087 | 56.6539 | 2 | 5.804 | 5.803205 | 33.69 | 0.302261 | 0.2563 | 0.2662521 | 0.06601243 | -0.0092 | 42.4295
14462 | 20.180278 | 3.0067 | 56.658 | 2 | 5.8009 | 5.803568 | 33.65 | 0.302158 | 0.2565 | 0.2662448 | 0.06598606 | -0.0094 | 42.4296
14463 | 20.181667 | 3.0067 | 56.6622 | 2 | 5.8183 | 5.803967 | 33.85 | 0.304351 | 0.2579 | 0.2662379 | 0.06596223 | -0.0096 | 42.4283
14464 | 20.183056 | 3.0048 | 56.6664 | 2 | 5.8021 | 5.804339 | 33.66 | 0.302235 | 0.2577 | 0.266231 | 0.06593851 | -0.0098 | 42.4296
14465 | 20.184444 | 3.0048 | 56.6706 | 2 | 5.8171 | 5.804721 | 33.84 | 0.304668 | 0.2589 | 0.2662247 | 0.06591695 | -0.01 | 42.4281
14466 | 20.185833 | 3.0029 | 56.6747 | 2 | 5.8015 | 5.805092 | 33.66 | 0.302071 | 0.2585 | 0.2662183 | 0.06589461 | -0.0102 | 42.4297
14467 | 20.187222 | 3.0029 | 56.6789 | 2 | 5.814 | 5.805413 | 33.8 | 0.303704 | 0.2593 | 0.266212 | 0.06587444 | -0.0104 | 42.4287
14468 | 20.188611 | 3.0011 | 56.6831 | 2 | 5.8052 | 5.805745 | 33.7 | 0.302339 | 0.2595 | 0.2662061 | 0.06585417 | -0.0106 | 42.4295
14469 | 20.19 | 3.0011 | 56.6872 | 2 | 5.8152 | 5.806092 | 33.82 | 0.304031 | 0.2597 | 0.2662004 | 0.06584509 | -0.0108 | 42.4285
14470 | 20.191389 | 2.9994 | 56.6914 | 2 | 5.7959 | 5.806437 | 33.59 | 0.301313 | 0.2588 | 0.2661949 | 0.0658235 | -0.011 | 42.4301
14471 | 20.192778 | 2.9994 | 56.6956 | 2 | 5.8171 | 5.806821 | 33.84 | 0.303952 | 0.2598 | 0.2661893 | 0.06580348 | -0.0111 | 42.4285
14472 | 20.194167 | 2.9978 | 56.6997 | 2 | 5.7984 | 5.807161 | 33.62 | 0.301717 | 0.2596 | 0.2661839 | 0.06578347 | -0.0113 | 42.4299
14473 | 20.195556 | 2.9978 | 56.7039 | 2 | 5.7971 | 5.807513 | 33.61 | 0.30114 | 0.2584 | 0.2661785 | 0.06576084 | -0.0115 | 42.4302
14474 | 20.196944 | 2.9962 | 56.7081 | 2 | 5.7965 | 5.807851 | 33.6 | 0.301047 | 0.2575 | 0.2661737 | 0.06573646 | -0.0116 | 42.4303
14475 | 20.198333 | 2.9962 | 56.7122 | 2 | 5.8146 | 5.808204 | 33.81 | 0.30455 | 0.2581 | 0.2661686 | 0.0657121 | -0.0118 | 42.4282
14476 | 20.199722 | 2.9946 | 56.7164 | 2 | 5.8002 | 5.808577 | 33.64 | 0.301922 | 0.2573 | 0.2661637 | 0.06568598 | -0.012 | 42.4298
14477 | 20.201111 | 2.9946 | 56.7205 | 2 | 5.8102 | 5.808906 | 33.76 | 0.303471 | 0.2573 | 0.2661589 | 0.06565881 | -0.0121 | 42.4289
14478 | 20.2025 | 2.993 | 56.7247 | 2 | 5.804 | 5.809253 | 33.69 | 0.302727 | 0.2569 | 0.2661535 | 0.06563066 | -0.0123 | 42.4293
14479 | 20.203889 | 2.993 | 56.7289 | 2 | 5.8065 | 5.809637 | 33.72 | 0.302917 | 0.2568 | 0.2661481 | 0.06560233 | -0.0124 | 42.4292
14480 | 20.205556 | 2.9914 | 56.733 | 2 | 5.8102 | 5.809988 | 33.76 | 0.303078 | 0.2567 | 0.2661433 | 0.0655744 | -0.0126 | 42.4295
14481 | 20.206944 | 2.9914 | 56.7372 | 2 | 5.8096 | 5.810314 | 33.75 | 0.30363 | 0.2566 | 0.2661383 | 0.06554648 | -0.0127 | 42.4291
14482 | 20.208333 | 2.9898 | 56.7413 | 2 | 5.8127 | 5.810669 | 33.79 | 0.303769 | 0.2568 | 0.266134 | 0.06551944 | -0.0129 | 42.4291
14483 | 20.209722 | 2.9898 | 56.7455 | 2 | 5.8183 | 5.811011 | 33.85 | 0.304781 | 0.2567 | 0.2661297 | 0.06550679 | -0.0131 | 42.4285
14484 | 20.211111 | 2.9884 | 56.7496 | 2 | 5.8002 | 5.81142 | 33.64 | 0.301708 | 0.2561 | 0.2661255 | 0.06547845 | -0.0132 | 42.4303
14485 | 20.2125 | 2.9884 | 56.7538 | 2 | 5.8115 | 5.8118 | 33.77 | 0.303692 | 0.2568 | 0.2661212 | 0.06545168 | -0.0133 | 42.4291
14486 | 20.213889 | 2.9869 | 56.7579 | 2 | 5.8115 | 5.812148 | 33.77 | 0.303584 | 0.2568 | 0.2661174 | 0.06542365 | -0.0135 | 42.4292
14487 | 20.215278 | 2.9869 | 56.7621 | 2 | 5.8065 | 5.812441 | 33.72 | 0.303241 | 0.2566 | 0.2661136 | 0.06539514 | -0.0136 | 42.4294
14488 | 20.216667 | 2.9854 | 56.7662 | 2 | 5.8159 | 5.812766 | 33.82 | 0.304231 | 0.2572 | 0.2661104 | 0.06536781 | -0.0138 | 42.4289
14489 | 20.218056 | 2.9854 | 56.7704 | 2 | 5.8171 | 5.813092 | 33.84 | 0.304956 | 0.2578 | 0.2661078 | 0.06534185 | -0.0139 | 42.4284
14490 | 20.219444 | 2.984 | 56.7745 | 2 | 5.8152 | 5.813456 | 33.82 | 0.30371 | 0.2579 | 0.2661055 | 0.06531561 | -0.0141 | 42.4292
14491 | 20.220833 | 2.984 | 56.7787 | 2 | 5.8215 | 5.813808 | 33.89 | 0.304742 | 0.2586 | 0.2661036 | 0.06529083 | -0.0142 | 42.4286
14492 | 20.222222 | 2.9825 | 56.7828 | 2 | 5.8177 | 5.814143 | 33.85 | 0.305158 | 0.2591 | 0.2661014 | 0.06526645 | -0.0143 | 42.4284
14493 | 20.223611 | 2.9825 | 56.7869 | 2 | 5.8215 | 5.814506 | 33.89 | 0.305532 | 0.26 | 0.2660995 | 0.06524343 | -0.0145 | 42.4282
14494 | 20.225 | 2.9812 | 56.7911 | 2 | 5.8134 | 5.814864 | 33.8 | 0.304365 | 0.2599 | 0.266097 | 0.06522022 | -0.0146 | 42.4288
14495 | 20.226389 | 2.9812 | 56.7952 | 2 | 5.8227 | 5.815221 | 33.9 | 0.305142 | 0.2602 | 0.2660943 | 0.06519808 | -0.0147 | 42.4284
14496 | 20.227778 | 2.9799 | 56.7994 | 2 | 5.8096 | 5.815583 | 33.75 | 0.303343 | 0.2595 | 0.2660915 | 0.06517536 | -0.0149 | 42.4295
14497 | 20.229167 | 2.9799 | 56.8035 | 2 | 5.8052 | 5.81594 | 33.7 | 0.302481 | 0.2586 | 0.2660884 | 0.06516812 | -0.015 | 42.43
14498 | 20.230556 | 2.9787 | 56.8076 | 2 | 5.8215 | 5.81629 | 33.89 | 0.304957 | 0.2596 | 0.2660854 | 0.06514565 | -0.0151 | 42.4286
14499 | 20.231944 | 2.9787 | 56.8118 | 2 | 5.8233 | 5.816643 | 33.91 | 0.305593 | 0.2603 | 0.2660824 | 0.06512531 | -0.0152 | 42.4282
14500 | 20.233333 | 2.9776 | 56.8159 | 2 | 5.8159 | 5.817023 | 33.82 | 0.304017 | 0.2604 | 0.2660802 | 0.06510509 | -0.0153 | 42.4292
14501 | 20.234722 | 2.9776 | 56.82 | 2 | 5.8208 | 5.817346 | 33.88 | 0.305259 | 0.2606 | 0.2660777 | 0.06508486 | -0.0154 | 42.4284
14502 | 20.236111 | 2.9765 | 56.8242 | 2 | 5.8134 | 5.817747 | 33.8 | 0.303291 | 0.2606 | 0.2660756 | 0.06506503 | -0.0155 | 42.4296
14503 | 20.2375 | 2.9765 | 56.8283 | 2 | 5.8246 | 5.818128 | 33.93 | 0.30585 | 0.261 | 0.2660738 | 0.06504607 | -0.0156 | 42.4281
14504 | 20.238889 | 2.9756 | 56.8324 | 2 | 5.8233 | 5.818507 | 33.91 | 0.305737 | 0.2618 | 0.2660718 | 0.06502965 | -0.0157 | 42.4282
14505 | 20.240278 | 2.9756 | 56.8366 | 3 | 5.8227 | 5.818882 | 33.9 | 0.305429 | 0.2628 | 0.2660704 | 0.06501527 | -0.0158 | 42.4284
14506 | 20.241667 | 2.9747 | 56.8407 | 2 | 5.8233 | 5.819244 | 33.91 | 0.30502 | 0.2629 | 0.2660693 | 0.06500119 | -0.0159 | 42.4287
14507 | 20.243056 | 2.9747 | 56.8448 | 2 | 5.824 | 5.819601 | 33.92 | 0.305398 | 0.2634 | 0.2660689 | 0.06498818 | -0.016 | 42.4285
14508 | 20.244444 | 2.9739 | 56.849 | 2 | 5.819 | 5.819919 | 33.86 | 0.304658 | 0.2631 | 0.2660685 | 0.06497372 | -0.0161 | 42.4289
14509 | 20.245833 | 2.9739 | 56.8531 | 2 | 5.8246 | 5.820262 | 33.93 | 0.305887 | 0.2635 | 0.2660682 | 0.06496003 | -0.0161 | 42.4282
14510 | 20.247222 | 2.9732 | 56.8572 | 2 | 5.8196 | 5.820623 | 33.87 | 0.305218 | 0.2634 | 0.2660676 | 0.06494615 | -0.0162 | 42.4286
14511 | 20.248611 | 2.9732 | 56.8614 | 2 | 5.8202 | 5.820959 | 33.87 | 0.305419 | 0.2634 | 0.2660673 | 0.0649475 | -0.0162 | 42.4285
14512 | 20.25 | 2.9727 | 56.8655 | 2 | 5.8271 | 5.821317 | 33.95 | 0.306005 | 0.2637 | 0.2660671 | 0.06493423 | -0.0163 | 42.4282
14513 | 20.251389 | 2.9727 | 56.8696 | 2 | 5.8196 | 5.821753 | 33.87 | 0.305074 | 0.2636 | 0.266067 | 0.06492067 | -0.0163 | 42.4288
14514 | 20.252778 | 2.9722 | 56.8737 | 2 | 5.8252 | 5.822112 | 33.93 | 0.305512 | 0.2634 | 0.2660667 | 0.06490584 | -0.0164 | 42.4285
14515 | 20.254167 | 2.9722 | 56.8779 | 2 | 5.8252 | 5.822473 | 33.93 | 0.306088 | 0.2634 | 0.2660664 | 0.06489082 | -0.0164 | 42.4282
14516 | 20.255556 | 2.9718 | 56.882 | 2 | 5.824 | 5.822864 | 33.92 | 0.30583 | 0.2634 | 0.2660661 | 0.06487502 | -0.0164 | 42.4284
14517 | 20.256944 | 2.9718 | 56.8861 | 2 | 5.8221 | 5.823209 | 33.9 | 0.3053 | 0.2634 | 0.2660659 | 0.06485893 | -0.0165 | 42.4287
14518 | 20.258333 | 2.9714 | 56.8903 | 2 | 5.8333 | 5.823565 | 34.03 | 0.30686 | 0.2637 | 0.2660652 | 0.06484302 | -0.0165 | 42.4278
14519 | 20.259722 | 2.9714 | 56.8944 | 2 | 5.8221 | 5.823926 | 33.9 | 0.305013 | 0.263 | 0.266064 | 0.06482527 | -0.0165 | 42.4289
14520 | 20.261111 | 2.971 | 56.8985 | 3 | 5.8246 | 5.824283 | 33.93 | 0.305995 | 0.2626 | 0.2660624 | 0.06480683 | -0.0165 | 42.4283
14521 | 20.2625 | 2.971 | 56.9026 | 2 | 5.8283 | 5.824607 | 33.97 | 0.306696 | 0.2628 | 0.2660616 | 0.06478878 | -0.0165 | 42.4279
14522 | 20.263889 | 2.9708 | 56.9068 | 2 | 5.832 | 5.824975 | 34.01 | 0.307252 | 0.2631 | 0.266061 | 0.06477102 | -0.0165 | 42.4276
14523 | 20.265278 | 2.9708 | 56.9109 | 2 | 5.8283 | 5.825286 | 33.97 | 0.306805 | 0.2637 | 0.2660606 | 0.06475403 | -0.0165 | 42.4279
14524 | 20.266667 | 2.9706 | 56.915 | 2 | 5.8302 | 5.825607 | 33.99 | 0.306433 | 0.2643 | 0.2660604 | 0.0647381 | -0.0165 | 42.4282
14525 | 20.268056 | 2.9706 | 56.9191 | 2 | 5.8221 | 5.825962 | 33.9 | 0.305552 | 0.2643 | 0.2660609 | 0.0647454 | -0.0165 | 42.4287
14526 | 20.269722 | 2.9707 | 56.9233 | 2 | 5.8202 | 5.82632 | 33.87 | 0.304986 | 0.2647 | 0.2660612 | 0.06473028 | -0.0165 | 42.4294
14527 | 20.271111 | 2.9707 | 56.9274 | 2 | 5.8246 | 5.826681 | 33.93 | 0.306104 | 0.2646 | 0.2660616 | 0.06471495 | -0.0165 | 42.4288
14528 | 20.2725 | 2.9708 | 56.9315 | 2 | 5.837 | 5.8271 | 34.07 | 0.307813 | 0.2657 | 0.2660618 | 0.06470176 | -0.0164 | 42.4278
14529 | 20.273889 | 2.9708 | 56.9356 | 2 | 5.8202 | 5.827413 | 33.87 | 0.305311 | 0.2656 | 0.2660621 | 0.06468826 | -0.0164 | 42.4293
14530 | 20.275278 | 2.971 | 56.9398 | 2 | 5.8221 | 5.827809 | 33.9 | 0.305915 | 0.2651 | 0.2660628 | 0.06467428 | -0.0163 | 42.4289
14531 | 20.276667 | 2.971 | 56.9439 | 2 | 5.8221 | 5.82818 | 33.9 | 0.305915 | 0.2644 | 0.2660631 | 0.06465912 | -0.0163 | 42.4289
14532 | 20.278056 | 2.9712 | 56.948 | 2 | 5.8333 | 5.828578 | 34.03 | 0.30704 | 0.2647 | 0.266064 | 0.06464473 | -0.0162 | 42.4283
14533 | 20.279444 | 2.9712 | 56.9521 | 2 | 5.8177 | 5.828916 | 33.85 | 0.304977 | 0.2635 | 0.2660653 | 0.06462888 | -0.0162 | 42.4296
14534 | 20.280833 | 2.9715 | 56.9563 | 2 | 5.8358 | 5.829239 | 34.06 | 0.30691 | 0.2635 | 0.2660667 | 0.06461322 | -0.0161 | 42.4284
14535 | 20.282222 | 2.9715 | 56.9604 | 2 | 5.8277 | 5.829528 | 33.96 | 0.306458 | 0.2631 | 0.266068 | 0.06459689 | -0.0161 | 42.4287
14536 | 20.283611 | 2.9718 | 56.9645 | 2 | 5.8383 | 5.829853 | 34.09 | 0.307495 | 0.2637 | 0.2660702 | 0.0645819 | -0.016 | 42.4281
14537 | 20.285 | 2.9718 | 56.9687 | 2 | 5.8271 | 5.830225 | 33.95 | 0.306077 | 0.2632 | 0.2660732 | 0.06456634 | -0.0159 | 42.429
14538 | 20.286389 | 2.9722 | 56.9728 | 2 | 5.842 | 5.830565 | 34.13 | 0.308556 | 0.2646 | 0.2660766 | 0.06455291 | -0.0159 | 42.4275
14539 | 20.287778 | 2.9722 | 56.9769 | 2 | 5.8389 | 5.830879 | 34.09 | 0.3082 | 0.2656 | 0.2660802 | 0.06456115 | -0.0158 | 42.4277
14540 | 20.289167 | 2.9729 | 56.981 | 2 | 5.8401 | 5.831248 | 34.11 | 0.308604 | 0.2662 | 0.2660843 | 0.06455084 | -0.0157 | 42.4275
14541 | 20.290556 | 2.9729 | 56.9852 | 2 | 5.8426 | 5.831609 | 34.14 | 0.308433 | 0.2665 | 0.2660879 | 0.06454063 | -0.0156 | 42.4276
14542 | 20.291944 | 2.9735 | 56.9893 | 2 | 5.8383 | 5.831981 | 34.09 | 0.308144 | 0.2674 | 0.2660913 | 0.06453244 | -0.0155 | 42.4278
14543 | 20.293333 | 2.9735 | 56.9934 | 2 | 5.8296 | 5.832321 | 33.98 | 0.307099 | 0.2671 | 0.2660949 | 0.06452328 | -0.0154 | 42.4285
14544 | 20.294722 | 2.9742 | 56.9976 | 2 | 5.8358 | 5.832699 | 34.06 | 0.307555 | 0.2676 | 0.2660984 | 0.06451478 | -0.0153 | 42.4282
14545 | 20.296111 | 2.9742 | 57.0017 | 2 | 5.8432 | 5.833018 | 34.14 | 0.308923 | 0.2684 | 0.2661022 | 0.06450696 | -0.0152 | 42.4274
14546 | 20.2975 | 2.975 | 57.0058 | 2 | 5.8314 | 5.833374 | 34.01 | 0.306546 | 0.2677 | 0.2661067 | 0.06449776 | -0.0151 | 42.4289
14547 | 20.298889 | 2.975 | 57.01 | 3 | 5.8289 | 5.833731 | 33.98 | 0.306211 | 0.267 | 0.2661105 | 0.0644873 | -0.015 | 42.4291
14548 | 20.300278 | 2.9757 | 57.0141 | 2 | 5.8258 | 5.834104 | 33.94 | 0.306216 | 0.2664 | 0.2661143 | 0.06447566 | -0.0149 | 42.4291
14549 | 20.301667 | 2.9757 | 57.0182 | 2 | 5.8308 | 5.834476 | 34 | 0.306669 | 0.2658 | 0.2661178 | 0.06446275 | -0.0147 | 42.4288
14550 | 20.303056 | 2.9765 | 57.0224 | 2 | 5.8202 | 5.834846 | 33.87 | 0.305419 | 0.2643 | 0.2661221 | 0.06444663 | -0.0146 | 42.4296
14551 | 20.304444 | 2.9765 | 57.0265 | 2 | 5.8401 | 5.835195 | 34.11 | 0.308386 | 0.2642 | 0.2661258 | 0.06443109 | -0.0145 | 42.4278
14552 | 20.305833 | 2.9772 | 57.0306 | 2 | 5.8414 | 5.835539 | 34.12 | 0.308644 | 0.2649 | 0.2661298 | 0.06441651 | -0.0144 | 42.4277
14553 | 20.307222 | 2.9772 | 57.0348 | 3 | 5.8314 | 5.83593 | 34.01 | 0.307123 | 0.2646 | 0.2661337 | 0.06442475 | -0.0143 | 42.4286
14554 | 20.308611 | 2.9782 | 57.0389 | 2 | 5.8383 | 5.836306 | 34.09 | 0.308107 | 0.2645 | 0.2661378 | 0.06440942 | -0.0142 | 42.428
14555 | 20.31 | 2.9782 | 57.043 | 2 | 5.8407 | 5.836656 | 34.11 | 0.308551 | 0.2646 | 0.2661409 | 0.06439341 | -0.014 | 42.4278
14556 | 20.311389 | 2.9789 | 57.0472 | 2 | 5.8314 | 5.836972 | 34.01 | 0.307268 | 0.2644 | 0.2661439 | 0.06437759 | -0.0139 | 42.4286
14557 | 20.312778 | 2.9789 | 57.0513 | 2 | 5.8358 | 5.837348 | 34.06 | 0.307375 | 0.2639 | 0.266147 | 0.06436108 | -0.0138 | 42.4285
14558 | 20.314167 | 2.9797 | 57.0555 | 2 | 5.8358 | 5.837678 | 34.06 | 0.307664 | 0.264 | 0.2661505 | 0.06434466 | -0.0137 | 42.4284
14559 | 20.315556 | 2.9797 | 57.0596 | 2 | 5.8395 | 5.838063 | 34.1 | 0.308438 | 0.2649 | 0.2661527 | 0.06433027 | -0.0136 | 42.4279
14560 | 20.316944 | 2.9804 | 57.0637 | 2 | 5.8383 | 5.838408 | 34.09 | 0.308035 | 0.2649 | 0.266155 | 0.06431626 | -0.0134 | 42.4282
14561 | 20.318333 | 2.9804 | 57.0679 | 2 | 5.8364 | 5.838756 | 34.06 | 0.308375 | 0.2648 | 0.2661571 | 0.06430254 | -0.0133 | 42.428
14562 | 20.319722 | 2.9811 | 57.072 | 2 | 5.8283 | 5.839093 | 33.97 | 0.306768 | 0.2637 | 0.2661599 | 0.06428571 | -0.0132 | 42.429
14563 | 20.321111 | 2.9811 | 57.0762 | 2 | 5.8519 | 5.839423 | 34.24 | 0.310189 | 0.2643 | 0.2661627 | 0.06426994 | -0.0131 | 42.4269
14564 | 20.3225 | 2.9818 | 57.0803 | 2 | 5.837 | 5.839782 | 34.07 | 0.308395 | 0.2639 | 0.2661662 | 0.06425301 | -0.013 | 42.428
14565 | 20.323889 | 2.9818 | 57.0845 | 2 | 5.8414 | 5.840105 | 34.12 | 0.308175 | 0.2644 | 0.2661697 | 0.06423713 | -0.0129 | 42.4281
14566 | 20.325278 | 2.9825 | 57.0886 | 2 | 5.8308 | 5.840438 | 34 | 0.30743 | 0.2633 | 0.2661728 | 0.06421883 | -0.0128 | 42.4286
14567 | 20.326667 | 2.9825 | 57.0927 | 3 | 5.8432 | 5.840808 | 34.14 | 0.308814 | 0.2635 | 0.2661761 | 0.06422591 | -0.0127 | 42.4278
14568 | 20.328056 | 2.9833 | 57.0969 | 2 | 5.8488 | 5.841158 | 34.21 | 0.309905 | 0.264 | 0.2661792 | 0.06420899 | -0.0126 | 42.4272
14569 | 20.329444 | 2.9833 | 57.101 | 2 | 5.8364 | 5.841536 | 34.06 | 0.308669 | 0.2636 | 0.2661826 | 0.06419188 | -0.0125 | 42.4279
14570 | 20.330833 | 2.984 | 57.1052 | 2 | 5.8476 | 5.841905 | 34.19 | 0.309574 | 0.2644 | 0.2661863 | 0.06417611 | -0.0124 | 42.4274
14571 | 20.332222 | 2.984 | 57.1093 | 2 | 5.8376 | 5.842326 | 34.08 | 0.307726 | 0.2638 | 0.2661905 | 0.06415937 | -0.0123 | 42.4285
14572 | 20.333889 | 2.9845 | 57.1135 | 2 | 5.8395 | 5.842665 | 34.1 | 0.309096 | 0.2627 | 0.2661951 | 0.06413923 | -0.0122 | 42.428
14573 | 20.335278 | 2.9845 | 57.1176 | 2 | 5.8457 | 5.843036 | 34.17 | 0.309258 | 0.263 | 0.2661998 | 0.06411938 | -0.0121 | 42.428
14574 | 20.336667 | 2.985 | 57.1217 | 2 | 5.8432 | 5.843411 | 34.14 | 0.309287 | 0.2627 | 0.266205 | 0.06409788 | -0.012 | 42.428
14575 | 20.338056 | 2.985 | 57.1259 | 2 | 5.8501 | 5.843755 | 34.22 | 0.309873 | 0.2632 | 0.2662102 | 0.06407686 | -0.0119 | 42.4276
14576 | 20.339444 | 2.9854 | 57.13 | 2 | 5.8445 | 5.844108 | 34.16 | 0.309145 | 0.2637 | 0.2662159 | 0.06405582 | -0.0118 | 42.4281
14577 | 20.340833 | 2.9854 | 57.1342 | 2 | 5.8519 | 5.844469 | 34.24 | 0.310261 | 0.2639 | 0.2662207 | 0.064034 | -0.0117 | 42.4274
14578 | 20.342222 | 2.9858 | 57.1383 | 2 | 5.8432 | 5.84483 | 34.14 | 0.309506 | 0.2636 | 0.2662255 | 0.0640112 | -0.0116 | 42.4279
14579 | 20.343611 | 2.9858 | 57.1425 | 2 | 5.8476 | 5.845193 | 34.19 | 0.310194 | 0.2636 | 0.2662309 | 0.06398829 | -0.0116 | 42.4275
14580 | 20.345 | 2.9861 | 57.1466 | 2 | 5.8538 | 5.845553 | 34.27 | 0.310686 | 0.2645 | 0.2662366 | 0.06396798 | -0.0115 | 42.4272
14581 | 20.346389 | 2.9861 | 57.1508 | 2 | 5.837 | 5.845895 | 34.07 | 0.308103 | 0.2633 | 0.2662418 | 0.06397943 | -0.0114 | 42.4287
14582 | 20.347778 | 2.9866 | 57.1549 | 2 | 5.8476 | 5.846257 | 34.19 | 0.309792 | 0.2631 | 0.266247 | 0.06395645 | -0.0114 | 42.4277
14583 | 20.349167 | 2.9866 | 57.1591 | 2 | 5.8407 | 5.846581 | 34.11 | 0.308769 | 0.2622 | 0.266252 | 0.06393152 | -0.0113 | 42.4284
14584 | 20.350556 | 2.9868 | 57.1632 | 2 | 5.8544 | 5.846955 | 34.27 | 0.310961 | 0.2625 | 0.266257 | 0.06390745 | -0.0112 | 42.4271
14585 | 20.351944 | 2.9868 | 57.1674 | 2 | 5.8501 | 5.847289 | 34.22 | 0.310164 | 0.2628 | 0.2662614 | 0.06388385 | -0.0112 | 42.4275
14586 | 20.353333 | 2.9869 | 57.1715 | 2 | 5.8445 | 5.847632 | 34.16 | 0.3094 | 0.2618 | 0.2662655 | 0.06385715 | -0.0111 | 42.428
14587 | 20.354722 | 2.9869 | 57.1757 | 2 | 5.842 | 5.84799 | 34.13 | 0.309028 | 0.261 | 0.2662696 | 0.06382918 | -0.0111 | 42.4282
14588 | 20.356111 | 2.9869 | 57.1798 | 2 | 5.8463 | 5.848374 | 34.18 | 0.309788 | 0.2606 | 0.2662736 | 0.06380033 | -0.0111 | 42.4278
14589 | 20.3575 | 2.9869 | 57.184 | 2 | 5.8513 | 5.848769 | 34.24 | 0.310752 | 0.2608 | 0.2662773 | 0.06377176 | -0.011 | 42.4272
14590 | 20.358889 | 2.9868 | 57.1881 | 2 | 5.8352 | 5.849147 | 34.05 | 0.30797 | 0.2595 | 0.2662812 | 0.06373989 | -0.011 | 42.4289
14591 | 20.360278 | 2.9868 | 57.1923 | 2 | 5.8432 | 5.849458 | 34.14 | 0.308959 | 0.2592 | 0.266284 | 0.06370801 | -0.011 | 42.4283
14592 | 20.361667 | 2.9866 | 57.1964 | 2 | 5.8494 | 5.84986 | 34.22 | 0.31018 | 0.259 | 0.266287 | 0.06367662 | -0.0109 | 42.4276
14593 | 20.363056 | 2.9866 | 57.2006 | 2 | 5.8457 | 5.850208 | 34.17 | 0.309476 | 0.2584 | 0.2662899 | 0.06364357 | -0.0109 | 42.428
14594 | 20.364444 | 2.9863 | 57.2047 | 2 | 5.8463 | 5.850654 | 34.18 | 0.310045 | 0.2579 | 0.2662927 | 0.06360916 | -0.0109 | 42.4277
14595 | 20.365833 | 2.9863 | 57.2089 | 2 | 5.8544 | 5.850934 | 34.27 | 0.310742 | 0.2585 | 0.2662954 | 0.06361331 | -0.0109 | 42.4273
14596 | 20.367222 | 2.9863 | 57.213 | 2 | 5.8494 | 5.851288 | 34.22 | 0.309636 | 0.2587 | 0.2662981 | 0.06358051 | -0.0109 | 42.428
14597 | 20.368611 | 2.9863 | 57.2172 | 2 | 5.8414 | 5.851654 | 34.12 | 0.308536 | 0.2575 | 0.2663005 | 0.06354539 | -0.0109 | 42.4286
14598 | 20.37 | 2.9859 | 57.2213 | 2 | 5.8631 | 5.852001 | 34.38 | 0.312083 | 0.2577 | 0.2663026 | 0.06351055 | -0.0109 | 42.4265
14599 | 20.371389 | 2.9859 | 57.2255 | 2 | 5.847 | 5.85237 | 34.19 | 0.309662 | 0.257 | 0.2663046 | 0.06347444 | -0.0109 | 42.428
14600 | 20.372778 | 2.9853 | 57.2296 | 2 | 5.8556 | 5.852727 | 34.29 | 0.310711 | 0.2573 | 0.2663063 | 0.06343959 | -0.0109 | 42.4274
14601 | 20.374167 | 2.9853 | 57.2337 | 2 | 5.8488 | 5.853098 | 34.21 | 0.310087 | 0.2566 | 0.2663083 | 0.06340339 | -0.0109 | 42.4278
14602 | 20.375556 | 2.9846 | 57.2379 | 2 | 5.8501 | 5.853445 | 34.22 | 0.310127 | 0.2564 | 0.2663107 | 0.06336631 | -0.011 | 42.4277
14603 | 20.376944 | 2.9846 | 57.242 | 2 | 5.8699 | 5.853793 | 34.46 | 0.313475 | 0.258 | 0.2663137 | 0.06333212 | -0.011 | 42.4258
14604 | 20.378333 | 2.9838 | 57.2462 | 2 | 5.8476 | 5.854189 | 34.19 | 0.309683 | 0.2569 | 0.2663165 | 0.0632962 | -0.0111 | 42.428
14605 | 20.379722 | 2.9838 | 57.2503 | 2 | 5.8532 | 5.854507 | 34.26 | 0.310629 | 0.2567 | 0.266319 | 0.06325997 | -0.0111 | 42.4275
14606 | 20.381111 | 2.9829 | 57.2545 | 2 | 5.8562 | 5.854885 | 34.3 | 0.310732 | 0.2571 | 0.2663217 | 0.06322462 | -0.0112 | 42.4274
14607 | 20.3825 | 2.9829 | 57.2586 | 2 | 5.8513 | 5.855257 | 34.24 | 0.310459 | 0.2566 | 0.266324 | 0.0631882 | -0.0113 | 42.4276
14608 | 20.383889 | 2.9818 | 57.2627 | 2 | 5.8501 | 5.855585 | 34.22 | 0.310529 | 0.2559 | 0.2663262 | 0.06315061 | -0.0114 | 42.4276
14609 | 20.385278 | 2.9818 | 57.2669 | 2 | 5.8662 | 5.855937 | 34.41 | 0.312513 | 0.2572 | 0.2663284 | 0.06315247 | -0.0114 | 42.4264
14610 | 20.386667 | 2.981 | 57.271 | 2 | 5.8575 | 5.856285 | 34.31 | 0.311463 | 0.2574 | 0.2663302 | 0.06311785 | -0.0115 | 42.4271
14611 | 20.388056 | 2.981 | 57.2752 | 2 | 5.8587 | 5.856621 | 34.32 | 0.31165 | 0.2578 | 0.2663329 | 0.06308429 | -0.0116 | 42.4269
14612 | 20.389444 | 2.9798 | 57.2793 | 2 | 5.8655 | 5.856974 | 34.4 | 0.312094 | 0.2585 | 0.2663354 | 0.06305236 | -0.0117 | 42.4267
14613 | 20.390833 | 2.9798 | 57.2834 | 2 | 5.8618 | 5.857311 | 34.36 | 0.312152 | 0.2587 | 0.2663375 | 0.0630214 | -0.0118 | 42.4267
14614 | 20.392222 | 2.9786 | 57.2876 | 2 | 5.86 | 5.857608 | 34.34 | 0.311617 | 0.2587 | 0.2663397 | 0.06298975 | -0.0119 | 42.427
14615 | 20.393611 | 2.9786 | 57.2917 | 2 | 5.8562 | 5.857942 | 34.3 | 0.311607 | 0.2586 | 0.2663416 | 0.06295859 | -0.012 | 42.427
14616 | 20.395 | 2.9773 | 57.2959 | 2 | 5.8606 | 5.858275 | 34.35 | 0.312075 | 0.2586 | 0.2663428 | 0.06292809 | -0.0121 | 42.4268
14617 | 20.396389 | 2.9773 | 57.3 | 2 | 5.8593 | 5.85861 | 34.33 | 0.312257 | 0.2584 | 0.266344 | 0.06289818 | -0.0123 | 42.4267
14618 | 20.397778 | 2.976 | 57.3041 | 2 | 5.8562 | 5.858909 | 34.3 | 0.311277 | 0.2579 | 0.2663451 | 0.0628671 | -0.0124 | 42.4273
14619 | 20.399167 | 2.976 | 57.3083 | 2 | 5.8662 | 5.859233 | 34.41 | 0.312732 | 0.2588 | 0.2663459 | 0.06283766 | -0.0125 | 42.4264
14620 | 20.400833 | 2.9746 | 57.3124 | 2 | 5.8643 | 5.8596 | 34.39 | 0.312488 | 0.2588 | 0.2663467 | 0.06280774 | -0.0126 | 42.4269
14621 | 20.402222 | 2.9746 | 57.3165 | 2 | 5.8488 | 5.859924 | 34.21 | 0.310051 | 0.2579 | 0.2663472 | 0.06277569 | -0.0128 | 42.4284
14622 | 20.403611 | 2.9731 | 57.3207 | 2 | 5.8612 | 5.860298 | 34.35 | 0.311876 | 0.2584 | 0.2663472 | 0.06274374 | -0.0129 | 42.4273
14623 | 20.405 | 2.9731 | 57.3248 | 2 | 5.8581 | 5.860655 | 34.32 | 0.311666 | 0.258 | 0.2663466 | 0.06274715 | -0.013 | 42.4275
14624 | 20.406389 | 2.9719 | 57.3289 | 2 | 5.8556 | 5.86098 | 34.29 | 0.311038 | 0.2574 | 0.266346 | 0.06271332 | -0.0132 | 42.4279
14625 | 20.407778 | 2.9719 | 57.333 | 2 | 5.8624 | 5.861336 | 34.37 | 0.312355 | 0.2578 | 0.2663452 | 0.06268056 | -0.0133 | 42.4271
14626 | 20.409167 | 2.9704 | 57.3372 | 2 | 5.8649 | 5.861696 | 34.4 | 0.31229 | 0.2579 | 0.2663446 | 0.06264769 | -0.0135 | 42.4272
14627 | 20.410556 | 2.9704 | 57.3413 | 2 | 5.8668 | 5.862024 | 34.42 | 0.312752 | 0.2589 | 0.2663436 | 0.06261666 | -0.0136 | 42.4269
14628 | 20.411944 | 2.9688 | 57.3454 | 2 | 5.8569 | 5.862411 | 34.3 | 0.311847 | 0.2582 | 0.2663421 | 0.06258484 | -0.0137 | 42.4275
14629 | 20.413333 | 2.9688 | 57.3495 | 2 | 5.8668 | 5.86276 | 34.42 | 0.312935 | 0.2588 | 0.2663404 | 0.06255457 | -0.0139 | 42.4269
14630 | 20.414722 | 2.9673 | 57.3537 | 2 | 5.8637 | 5.863102 | 34.38 | 0.312359 | 0.2584 | 0.2663383 | 0.06252294 | -0.014 | 42.4272
14631 | 20.416111 | 2.9673 | 57.3578 | 2 | 5.8612 | 5.863469 | 34.35 | 0.312426 | 0.2581 | 0.266336 | 0.06249073 | -0.0142 | 42.4272
14632 | 20.4175 | 2.9657 | 57.3619 | 2 | 5.8649 | 5.863854 | 34.4 | 0.313022 | 0.2581 | 0.2663337 | 0.06245804 | -0.0143 | 42.4269
14633 | 20.418889 | 2.9657 | 57.366 | 2 | 5.8649 | 5.864194 | 34.4 | 0.312655 | 0.258 | 0.2663307 | 0.06242602 | -0.0145 | 42.4271
14634 | 20.420278 | 2.9641 | 57.3701 | 2 | 5.8637 | 5.864513 | 34.38 | 0.312799 | 0.2576 | 0.2663271 | 0.06239303 | -0.0146 | 42.4271
14635 | 20.421667 | 2.9641 | 57.3743 | 2 | 5.8612 | 5.864843 | 34.35 | 0.312242 | 0.2574 | 0.2663234 | 0.0623583 | -0.0148 | 42.4274
14636 | 20.423056 | 2.9625 | 57.3784 | 2 | 5.8532 | 5.865143 | 34.26 | 0.310811 | 0.2561 | 0.2663193 | 0.06232019 | -0.0149 | 42.4283
14637 | 20.424444 | 2.9625 | 57.3825 | 2 | 5.8736 | 5.86551 | 34.5 | 0.314218 | 0.257 | 0.2663145 | 0.06232422 | -0.0151 | 42.4263
14638 | 20.425833 | 2.9611 | 57.3866 | 2 | 5.8686 | 5.865889 | 34.44 | 0.31285 | 0.257 | 0.2663101 | 0.06228792 | -0.0152 | 42.4271
14639 | 20.427222 | 2.9611 | 57.3907 | 2 | 5.8556 | 5.866286 | 34.29 | 0.311624 | 0.2561 | 0.2663057 | 0.06224997 | -0.0154 | 42.4279
14640 | 20.428611 | 2.9594 | 57.3948 | 2 | 5.8723 | 5.866594 | 34.48 | 0.313556 | 0.257 | 0.2663016 | 0.06221433 | -0.0155 | 42.4267
14641 | 20.43 | 2.9594 | 57.3989 | 2 | 5.8699 | 5.866927 | 34.46 | 0.313328 | 0.2577 | 0.2662972 | 0.06218023 | -0.0157 | 42.4269
14642 | 20.431389 | 2.9578 | 57.403 | 2 | 5.8674 | 5.867277 | 34.43 | 0.313101 | 0.2578 | 0.2662923 | 0.06214632 | -0.0159 | 42.4271
14643 | 20.432778 | 2.9578 | 57.4072 | 2 | 5.8649 | 5.867636 | 34.4 | 0.313022 | 0.2576 | 0.2662872 | 0.06211221 | -0.016 | 42.4271
14644 | 20.434167 | 2.9561 | 57.4113 | 2 | 5.8748 | 5.867978 | 34.51 | 0.314075 | 0.2581 | 0.2662815 | 0.06207954 | -0.0162 | 42.4265
14645 | 20.435556 | 2.9561 | 57.4154 | 2 | 5.8705 | 5.868339 | 34.46 | 0.313385 | 0.2584 | 0.2662757 | 0.06204726 | -0.0163 | 42.427
14646 | 20.436944 | 2.9544 | 57.4195 | 2 | 5.8692 | 5.868684 | 34.45 | 0.313308 | 0.2588 | 0.2662701 | 0.06201516 | -0.0165 | 42.427
14647 | 20.438333 | 2.9544 | 57.4236 | 2 | 5.8717 | 5.869043 | 34.48 | 0.314196 | 0.2586 | 0.2662647 | 0.06198199 | -0.0167 | 42.4265
14648 | 20.439722 | 2.9527 | 57.4277 | 2 | 5.8649 | 5.869429 | 34.4 | 0.312472 | 0.2582 | 0.2662593 | 0.06194824 | -0.0168 | 42.4276
14649 | 20.441111 | 2.9527 | 57.4318 | 2 | 5.8674 | 5.869783 | 34.43 | 0.313506 | 0.2581 | 0.2662542 | 0.06191477 | -0.017 | 42.427
14650 | 20.4425 | 2.951 | 57.4359 | 2 | 5.8686 | 5.870131 | 34.44 | 0.313215 | 0.2577 | 0.2662488 | 0.06187995 | -0.0171 | 42.4272
14651 | 20.443889 | 2.951 | 57.44 | 2 | 5.86 | 5.870452 | 34.34 | 0.312572 | 0.2567 | 0.266243 | 0.06188407 | -0.0173 | 42.4276
14652 | 20.445278 | 2.9496 | 57.4441 | 2 | 5.8575 | 5.870772 | 34.31 | 0.312014 | 0.2558 | 0.2662369 | 0.06184566 | -0.0175 | 42.428
14653 | 20.446667 | 2.9496 | 57.4482 | 2 | 5.8556 | 5.871148 | 34.29 | 0.311846 | 0.2549 | 0.2662304 | 0.0618058 | -0.0176 | 42.4281
14654 | 20.448056 | 2.9478 | 57.4523 | 2 | 5.8686 | 5.871515 | 34.44 | 0.313361 | 0.2548 | 0.266224 | 0.06176584 | -0.0178 | 42.4273
14655 | 20.449444 | 2.9478 | 57.4563 | 2 | 5.8699 | 5.871898 | 34.46 | 0.313879 | 0.2546 | 0.266217 | 0.0617256 | -0.0179 | 42.427
14656 | 20.450833 | 2.9461 | 57.4604 | 2 | 5.8723 | 5.872261 | 34.48 | 0.313885 | 0.2545 | 0.2662095 | 0.06168526 | -0.0181 | 42.427
14657 | 20.452222 | 2.9461 | 57.4645 | 2 | 5.8748 | 5.872608 | 34.51 | 0.3147 | 0.2553 | 0.2662019 | 0.06164636 | -0.0183 | 42.4266
14658 | 20.453611 | 2.9443 | 57.4686 | 2 | 5.8748 | 5.87295 | 34.51 | 0.314848 | 0.2553 | 0.2661943 | 0.06160813 | -0.0184 | 42.4265
14659 | 20.455 | 2.9443 | 57.4727 | 2 | 5.8859 | 5.873302 | 34.64 | 0.315978 | 0.2564 | 0.266186 | 0.06157202 | -0.0186 | 42.4259
14660 | 20.456389 | 2.9425 | 57.4768 | 2 | 5.8748 | 5.873655 | 34.51 | 0.314959 | 0.2563 | 0.2661781 | 0.0615362 | -0.0187 | 42.4265
14661 | 20.457778 | 2.9425 | 57.4809 | 2 | 5.8723 | 5.874005 | 34.48 | 0.3144 | 0.2564 | 0.2661701 | 0.06149989 | -0.0189 | 42.4269
14662 | 20.459167 | 2.9408 | 57.485 | 2 | 5.8668 | 5.874364 | 34.42 | 0.313155 | 0.2557 | 0.2661613 | 0.06146282 | -0.0191 | 42.4277
14663 | 20.460556 | 2.9408 | 57.4891 | 2 | 5.8723 | 5.874719 | 34.48 | 0.314623 | 0.2557 | 0.2661531 | 0.06142651 | -0.0192 | 42.4268
14664 | 20.461944 | 2.9392 | 57.4931 | 2 | 5.8822 | 5.875062 | 34.6 | 0.315748 | 0.2562 | 0.2661447 | 0.06139078 | -0.0194 | 42.4262
14665 | 20.463333 | 2.9392 | 57.4972 | 2 | 5.876 | 5.875405 | 34.53 | 0.314555 | 0.2559 | 0.2661362 | 0.06139237 | -0.0195 | 42.427
14666 | 20.465 | 2.9378 | 57.5013 | 2 | 5.876 | 5.875756 | 34.53 | 0.314592 | 0.2559 | 0.2661271 | 0.06135613 | -0.0196 | 42.4273
14667 | 20.466389 | 2.9378 | 57.5054 | 2 | 5.8828 | 5.87613 | 34.61 | 0.315547 | 0.2556 | 0.2661181 | 0.06131931 | -0.0198 | 42.4268
14668 | 20.467778 | 2.9363 | 57.5095 | 2 | 5.881 | 5.876527 | 34.59 | 0.31534 | 0.2561 | 0.266109 | 0.06128327 | -0.0199 | 42.4269
14669 | 20.469167 | 2.9363 | 57.5135 | 3 | 5.8884 | 5.876853 | 34.67 | 0.31606 | 0.257 | 0.2660996 | 0.06124867 | -0.02 | 42.4266
14670 | 20.470556 | 2.9349 | 57.5176 | 2 | 5.8723 | 5.877187 | 34.48 | 0.314549 | 0.2567 | 0.26609 | 0.06121262 | -0.0202 | 42.4275
14671 | 20.471944 | 2.9349 | 57.5217 | 2 | 5.8822 | 5.87749 | 34.6 | 0.315859 | 0.2568 | 0.26608 | 0.06117724 | -0.0203 | 42.4268
14672 | 20.473333 | 2.9334 | 57.5258 | 2 | 5.8736 | 5.877847 | 34.5 | 0.314366 | 0.2563 | 0.2660699 | 0.0611408 | -0.0204 | 42.4277
14673 | 20.474722 | 2.9334 | 57.5298 | 2 | 5.8711 | 5.878217 | 34.47 | 0.314177 | 0.2558 | 0.2660599 | 0.06110369 | -0.0206 | 42.4279
14674 | 20.476111 | 2.9319 | 57.5339 | 2 | 5.8791 | 5.878595 | 34.56 | 0.31528 | 0.2557 | 0.26605 | 0.06106628 | -0.0207 | 42.4272
14675 | 20.4775 | 2.9319 | 57.538 | 2 | 5.881 | 5.878951 | 34.59 | 0.316155 | 0.2561 | 0.2660407 | 0.06102984 | -0.0208 | 42.4267
14676 | 20.478889 | 2.9306 | 57.5421 | 2 | 5.881 | 5.879307 | 34.59 | 0.315561 | 0.2561 | 0.2660307 | 0.06099291 | -0.0209 | 42.4271
14677 | 20.480278 | 2.9306 | 57.5461 | 2 | 5.8779 | 5.879627 | 34.55 | 0.315352 | 0.2558 | 0.2660207 | 0.06095503 | -0.021 | 42.4273
14678 | 20.481667 | 2.9292 | 57.5502 | 2 | 5.881 | 5.879976 | 34.59 | 0.31545 | 0.256 | 0.2660104 | 0.06091694 | -0.0212 | 42.4273
14679 | 20.483056 | 2.9292 | 57.5543 | 3 | 5.8748 | 5.88033 | 34.51 | 0.315071 | 0.2553 | 0.2660001 | 0.0609203 | -0.0213 | 42.4276
14680 | 20.484444 | 2.9281 | 57.5583 | 3 | 5.8804 | 5.88068 | 34.58 | 0.315987 | 0.2555 | 0.2659897 | 0.06088132 | -0.0214 | 42.4271
14681 | 20.485833 | 2.9281 | 57.5624 | 2 | 5.8773 | 5.881037 | 34.54 | 0.314486 | 0.2551 | 0.2659788 | 0.06084235 | -0.0215 | 42.428
14682 | 20.487222 | 2.9268 | 57.5665 | 2 | 5.876 | 5.881367 | 34.53 | 0.315035 | 0.2543 | 0.265968 | 0.06080184 | -0.0216 | 42.4277
14683 | 20.488611 | 2.9268 | 57.5705 | 2 | 5.876 | 5.881699 | 34.53 | 0.31485 | 0.2538 | 0.2659581 | 0.06076152 | -0.0217 | 42.4279
14684 | 20.49 | 2.9255 | 57.5746 | 3 | 5.881 | 5.882025 | 34.59 | 0.315894 | 0.2534 | 0.2659481 | 0.06071967 | -0.0218 | 42.4273
14685 | 20.491389 | 2.9255 | 57.5787 | 2 | 5.8859 | 5.88238 | 34.64 | 0.316199 | 0.2539 | 0.2659382 | 0.06067936 | -0.0219 | 42.4272
14686 | 20.492778 | 2.9242 | 57.5827 | 2 | 5.8834 | 5.882747 | 34.61 | 0.315935 | 0.254 | 0.2659279 | 0.06064087 | -0.022 | 42.4274
14687 | 20.494167 | 2.9242 | 57.5868 | 2 | 5.8847 | 5.883113 | 34.63 | 0.315754 | 0.2539 | 0.2659172 | 0.06060229 | -0.0221 | 42.4275
14688 | 20.495556 | 2.923 | 57.5908 | 2 | 5.881 | 5.883435 | 34.59 | 0.315894 | 0.2534 | 0.2659059 | 0.06056238 | -0.0222 | 42.4275
14689 | 20.496944 | 2.923 | 57.5949 | 2 | 5.881 | 5.883798 | 34.59 | 0.315598 | 0.2532 | 0.2658943 | 0.06052295 | -0.0223 | 42.4277
14690 | 20.498333 | 2.9218 | 57.599 | 3 | 5.876 | 5.88415 | 34.53 | 0.315035 | 0.2524 | 0.2658822 | 0.06048208 | -0.0224 | 42.4281
14691 | 20.499722 | 2.9218 | 57.603 | 2 | 5.8865 | 5.884509 | 34.65 | 0.316848 | 0.252 | 0.2658697 | 0.06043988 | -0.0224 | 42.4271
14692 | 20.501111 | 2.9206 | 57.6071 | 2 | 5.8748 | 5.884847 | 34.51 | 0.314774 | 0.251 | 0.2658567 | 0.06039538 | -0.0225 | 42.4283
14693 | 20.5025 | 2.9206 | 57.6111 | 2 | 5.8896 | 5.885229 | 34.69 | 0.317093 | 0.2515 | 0.2658429 | 0.06038934 | -0.0226 | 42.427
14694 | 20.503889 | 2.9197 | 57.6152 | 2 | 5.8884 | 5.885576 | 34.67 | 0.316795 | 0.2515 | 0.265829 | 0.06034589 | -0.0227 | 42.4272
14695 | 20.505278 | 2.9197 | 57.6193 | 2 | 5.8896 | 5.885922 | 34.69 | 0.317428 | 0.2519 | 0.2658154 | 0.06030379 | -0.0228 | 42.4269
14696 | 20.506667 | 2.9185 | 57.6233 | 2 | 5.8902 | 5.886248 | 34.69 | 0.317484 | 0.2521 | 0.2658016 | 0.0602617 | -0.0228 | 42.4269
14697 | 20.508056 | 2.9185 | 57.6274 | 2 | 5.8822 | 5.886631 | 34.6 | 0.316156 | 0.252 | 0.2657873 | 0.06021923 | -0.0229 | 42.4278
14698 | 20.509444 | 2.9174 | 57.6314 | 2 | 5.8884 | 5.886948 | 34.67 | 0.3165 | 0.2521 | 0.2657731 | 0.06017773 | -0.023 | 42.4276
14699 | 20.510833 | 2.9174 | 57.6355 | 2 | 5.8847 | 5.887305 | 34.63 | 0.316455 | 0.2516 | 0.2657583 | 0.06013546 | -0.0231 | 42.4277
14700 | 20.512222 | 2.9163 | 57.6395 | 2 | 5.8933 | 5.887697 | 34.73 | 0.317544 | 0.252 | 0.2657432 | 0.06009388 | -0.0231 | 42.4271
14701 | 20.513611 | 2.9163 | 57.6436 | 2 | 5.8871 | 5.888066 | 34.66 | 0.316497 | 0.2522 | 0.2657282 | 0.06005231 | -0.0232 | 42.4278
14702 | 20.515 | 2.9152 | 57.6476 | 2 | 5.8927 | 5.888434 | 34.72 | 0.317377 | 0.2523 | 0.2657131 | 0.06001228 | -0.0233 | 42.4273
14703 | 20.516389 | 2.9152 | 57.6517 | 2 | 5.868 | 5.888805 | 34.43 | 0.313488 | 0.2501 | 0.2656978 | 0.05996871 | -0.0234 | 42.4297
14704 | 20.517778 | 2.9142 | 57.6557 | 2 | 5.8902 | 5.889137 | 34.69 | 0.317002 | 0.2502 | 0.2656823 | 0.05992495 | -0.0234 | 42.4276
14705 | 20.519167 | 2.9142 | 57.6598 | 2 | 5.889 | 5.889492 | 34.68 | 0.316999 | 0.2501 | 0.2656671 | 0.05988093 | -0.0235 | 42.4277
14706 | 20.520556 | 2.9131 | 57.6638 | 2 | 5.8933 | 5.889859 | 34.73 | 0.318027 | 0.2498 | 0.2656516 | 0.0598373 | -0.0236 | 42.4271
14707 | 20.521944 | 2.9131 | 57.6679 | 2 | 5.8921 | 5.890239 | 34.72 | 0.317952 | 0.2499 | 0.2656363 | 0.05982625 | -0.0236 | 42.4272
14708 | 20.523333 | 2.9123 | 57.6719 | 2 | 5.8958 | 5.890595 | 34.76 | 0.318439 | 0.2503 | 0.2656211 | 0.05978367 | -0.0237 | 42.427
14709 | 20.524722 | 2.9123 | 57.676 | 2 | 5.8859 | 5.890923 | 34.64 | 0.316754 | 0.2496 | 0.2656062 | 0.05973919 | -0.0237 | 42.428
14710 | 20.526111 | 2.9113 | 57.68 | 2 | 5.8828 | 5.891312 | 34.61 | 0.316026 | 0.249 | 0.2655914 | 0.0596929 | -0.0238 | 42.4285
14711 | 20.527778 | 2.9113 | 57.684 | 2 | 5.8951 | 5.891649 | 34.75 | 0.318346 | 0.2495 | 0.2655754 | 0.05964787 | -0.0239 | 42.4276
14712 | 20.529167 | 2.9102 | 57.6881 | 2 | 5.8939 | 5.891989 | 34.74 | 0.317564 | 0.2496 | 0.265559 | 0.05960438 | -0.0239 | 42.4281
14713 | 20.530556 | 2.9102 | 57.6921 | 2 | 5.8921 | 5.892388 | 34.72 | 0.317062 | 0.2496 | 0.2655424 | 0.05956082 | -0.024 | 42.4284
14714 | 20.531944 | 2.9091 | 57.6962 | 2 | 5.8982 | 5.892769 | 34.79 | 0.318889 | 0.2494 | 0.2655258 | 0.05951631 | -0.0241 | 42.4274
14715 | 20.533333 | 2.9091 | 57.7002 | 2 | 5.8859 | 5.893107 | 34.64 | 0.316309 | 0.249 | 0.2655089 | 0.05947124 | -0.0242 | 42.429
14716 | 20.534722 | 2.9079 | 57.7042 | 2 | 5.889 | 5.893508 | 34.68 | 0.317148 | 0.2483 | 0.2654917 | 0.05942475 | -0.0242 | 42.4286
14717 | 20.536111 | 2.9079 | 57.7083 | 2 | 5.8859 | 5.893877 | 34.64 | 0.316643 | 0.2473 | 0.2654743 | 0.05937636 | -0.0243 | 42.4289
14718 | 20.5375 | 2.9068 | 57.7123 | 2 | 5.8951 | 5.894265 | 34.75 | 0.318197 | 0.2474 | 0.2654564 | 0.05932731 | -0.0244 | 42.428
14719 | 20.538889 | 2.9068 | 57.7164 | 2 | 5.8958 | 5.894583 | 34.76 | 0.318626 | 0.2475 | 0.2654388 | 0.05927876 | -0.0245 | 42.4278
14720 | 20.540278 | 2.9055 | 57.7204 | 2 | 5.8982 | 5.89499 | 34.79 | 0.31822 | 0.2475 | 0.2654208 | 0.0592307 | -0.0245 | 42.4281
14721 | 20.541667 | 2.9055 | 57.7244 | 2 | 5.8994 | 5.895361 | 34.8 | 0.31863 | 0.2483 | 0.2654026 | 0.05921797 | -0.0246 | 42.4279
14722 | 20.543056 | 2.9045 | 57.7285 | 2 | 5.8933 | 5.895738 | 34.73 | 0.317618 | 0.2483 | 0.2653842 | 0.05917155 | -0.0247 | 42.4286
14723 | 20.544444 | 2.9045 | 57.7325 | 2 | 5.8908 | 5.896089 | 34.7 | 0.317727 | 0.2479 | 0.2653656 | 0.05912466 | -0.0248 | 42.4286
14724 | 20.545833 | 2.9033 | 57.7365 | 2 | 5.8927 | 5.896504 | 34.72 | 0.317896 | 0.2479 | 0.2653466 | 0.05907827 | -0.0249 | 42.4286
14725 | 20.547222 | 2.9033 | 57.7406 | 2 | 5.8976 | 5.896847 | 34.78 | 0.318833 | 0.2478 | 0.2653278 | 0.05903257 | -0.025 | 42.428
14726 | 20.548611 | 2.902 | 57.7446 | 2 | 5.8994 | 5.897159 | 34.8 | 0.319152 | 0.2484 | 0.2653093 | 0.05898737 | -0.0251 | 42.4279
14727 | 20.55 | 2.902 | 57.7486 | 2 | 5.9025 | 5.897491 | 34.84 | 0.319211 | 0.2489 | 0.2652909 | 0.05894333 | -0.0252 | 42.428
14728 | 20.551389 | 2.9006 | 57.7526 | 2 | 5.8994 | 5.897888 | 34.8 | 0.318965 | 0.2492 | 0.265273 | 0.05889998 | -0.0253 | 42.4282
14729 | 20.552778 | 2.9006 | 57.7567 | 2 | 5.9001 | 5.898238 | 34.81 | 0.319395 | 0.2492 | 0.2652552 | 0.05885722 | -0.0254 | 42.4279
14730 | 20.554167 | 2.8993 | 57.7607 | 3 | 5.9031 | 5.898617 | 34.85 | 0.319416 | 0.2492 | 0.2652372 | 0.05881448 | -0.0255 | 42.428
14731 | 20.555556 | 2.8993 | 57.7647 | 3 | 5.8945 | 5.898937 | 34.75 | 0.318215 | 0.2492 | 0.2652195 | 0.05877156 | -0.0256 | 42.4288
14732 | 20.556944 | 2.898 | 57.7688 | 2 | 5.8994 | 5.899292 | 34.8 | 0.319077 | 0.2489 | 0.2652021 | 0.05872742 | -0.0257 | 42.4283
14733 | 20.558333 | 2.898 | 57.7728 | 2 | 5.9117 | 5.899645 | 34.95 | 0.32088 | 0.2502 | 0.2651845 | 0.05868568 | -0.0258 | 42.4273
14734 | 20.559722 | 2.8967 | 57.7768 | 2 | 5.9019 | 5.899978 | 34.83 | 0.319565 | 0.2503 | 0.2651671 | 0.05864339 | -0.0259 | 42.4282
14735 | 20.561111 | 2.8967 | 57.7808 | 3 | 5.9025 | 5.900342 | 34.84 | 0.320337 | 0.2503 | 0.2651498 | 0.05863544 | -0.026 | 42.4278
14736 | 20.5625 | 2.8957 | 57.7849 | 2 | 5.8958 | 5.900753 | 34.76 | 0.318664 | 0.25 | 0.265132 | 0.05859266 | -0.0261 | 42.4288
14737 | 20.563889 | 2.8957 | 57.7889 | 2 | 5.8988 | 5.901058 | 34.8 | 0.319471 | 0.2497 | 0.2651146 | 0.05854874 | -0.0261 | 42.4284
14738 | 20.565278 | 2.8944 | 57.7929 | 2 | 5.9031 | 5.901403 | 34.85 | 0.319304 | 0.2498 | 0.265097 | 0.05850551 | -0.0262 | 42.4286
14739 | 20.566667 | 2.8944 | 57.7969 | 2 | 5.9117 | 5.901743 | 34.95 | 0.320434 | 0.2508 | 0.2650794 | 0.05846382 | -0.0263 | 42.428
14740 | 20.568056 | 2.8931 | 57.8009 | 2 | 5.9031 | 5.902066 | 34.85 | 0.319342 | 0.2503 | 0.2650616 | 0.05842128 | -0.0264 | 42.4287
14741 | 20.569444 | 2.8931 | 57.805 | 2 | 5.908 | 5.902421 | 34.9 | 0.320317 | 0.2505 | 0.2650443 | 0.05837933 | -0.0265 | 42.4281
14742 | 20.570833 | 2.8919 | 57.809 | 2 | 5.9025 | 5.902773 | 34.84 | 0.319846 | 0.2505 | 0.2650274 | 0.05833797 | -0.0266 | 42.4285
14743 | 20.572222 | 2.8919 | 57.813 | 2 | 5.9117 | 5.903144 | 34.95 | 0.32088 | 0.2517 | 0.2650104 | 0.05829978 | -0.0267 | 42.4279
14744 | 20.573611 | 2.8908 | 57.817 | 2 | 5.9037 | 5.903505 | 34.85 | 0.31951 | 0.2521 | 0.2649931 | 0.05826332 | -0.0268 | 42.4288
14745 | 20.575 | 2.8908 | 57.821 | 2 | 5.9001 | 5.903888 | 34.81 | 0.318872 | 0.2521 | 0.2649752 | 0.05822726 | -0.0268 | 42.4293
14746 | 20.576389 | 2.8898 | 57.825 | 2 | 5.905 | 5.904255 | 34.87 | 0.31981 | 0.252 | 0.2649566 | 0.05819025 | -0.0269 | 42.4288
14747 | 20.577778 | 2.8898 | 57.8291 | 2 | 5.9025 | 5.904622 | 34.84 | 0.319696 | 0.2515 | 0.2649384 | 0.05815212 | -0.027 | 42.4289
14748 | 20.579167 | 2.8887 | 57.8331 | 2 | 5.9056 | 5.904987 | 34.88 | 0.320203 | 0.2519 | 0.2649198 | 0.05811437 | -0.0271 | 42.4287
14749 | 20.580556 | 2.8887 | 57.8371 | 2 | 5.905 | 5.905324 | 34.87 | 0.320109 | 0.252 | 0.2649014 | 0.05810938 | -0.0271 | 42.4288
14750 | 20.581944 | 2.888 | 57.8411 | 2 | 5.9087 | 5.905634 | 34.91 | 0.320336 | 0.2522 | 0.2648829 | 0.05807229 | -0.0272 | 42.4287
14751 | 20.583611 | 2.888 | 57.8451 | 2 | 5.9087 | 5.906013 | 34.91 | 0.32071 | 0.2525 | 0.2648646 | 0.05803627 | -0.0272 | 42.4289
14752 | 20.585 | 2.8871 | 57.8491 | 2 | 5.9074 | 5.906373 | 34.9 | 0.320223 | 0.2524 | 0.2648458 | 0.05800035 | -0.0273 | 42.4293
14753 | 20.586389 | 2.8871 | 57.8531 | 2 | 5.9123 | 5.906732 | 34.96 | 0.321012 | 0.2528 | 0.2648272 | 0.05796665 | -0.0274 | 42.4289
14754 | 20.587778 | 2.8863 | 57.8571 | 2 | 5.8939 | 5.907111 | 34.74 | 0.317638 | 0.2517 | 0.2648086 | 0.05793048 | -0.0274 | 42.431
14755 | 20.589167 | 2.8863 | 57.8611 | 2 | 5.9037 | 5.907486 | 34.85 | 0.319696 | 0.2514 | 0.2647894 | 0.05789336 | -0.0275 | 42.4298
14756 | 20.590556 | 2.8854 | 57.8652 | 2 | 5.905 | 5.907881 | 34.87 | 0.319847 | 0.2507 | 0.2647703 | 0.0578554 | -0.0275 | 42.4298
14757 | 20.591944 | 2.8854 | 57.8692 | 2 | 5.9001 | 5.908261 | 34.81 | 0.318947 | 0.2504 | 0.2647514 | 0.05781698 | -0.0275 | 42.4304
14758 | 20.593333 | 2.8846 | 57.8732 | 2 | 5.9105 | 5.908628 | 34.93 | 0.320581 | 0.2504 | 0.2647328 | 0.05777839 | -0.0276 | 42.4295
14759 | 20.594722 | 2.8846 | 57.8772 | 2 | 5.9105 | 5.909004 | 34.93 | 0.320543 | 0.2504 | 0.2647137 | 0.05774019 | -0.0276 | 42.4296
14760 | 20.596111 | 2.8839 | 57.8812 | 2 | 5.9117 | 5.90937 | 34.95 | 0.321105 | 0.2503 | 0.2646948 | 0.05770087 | -0.0277 | 42.4293
14761 | 20.5975 | 2.8839 | 57.8852 | 2 | 5.9105 | 5.90973 | 34.93 | 0.320395 | 0.2505 | 0.2646765 | 0.05766252 | -0.0277 | 42.4298
14762 | 20.598889 | 2.8831 | 57.8892 | 2 | 5.9099 | 5.910091 | 34.93 | 0.320226 | 0.2503 | 0.2646585 | 0.05762428 | -0.0277 | 42.43
14763 | 20.600278 | 2.8831 | 57.8932 | 2 | 5.9013 | 5.910434 | 34.83 | 0.319396 | 0.2495 | 0.2646404 | 0.05761309 | -0.0278 | 42.4306
14764 | 20.601667 | 2.8826 | 57.8972 | 2 | 5.9166 | 5.910769 | 35.01 | 0.321782 | 0.2505 | 0.2646231 | 0.05757532 | -0.0278 | 42.4292
14765 | 20.603056 | 2.8826 | 57.9012 | 2 | 5.9025 | 5.911157 | 34.84 | 0.319546 | 0.25 | 0.264606 | 0.0575368 | -0.0278 | 42.4306
14766 | 20.604444 | 2.8819 | 57.9052 | 2 | 5.9105 | 5.911524 | 34.93 | 0.320655 | 0.2498 | 0.2645889 | 0.0574984 | -0.0278 | 42.43
14767 | 20.605833 | 2.8819 | 57.9092 | 2 | 5.905 | 5.911881 | 34.87 | 0.319401 | 0.25 | 0.2645717 | 0.0574625 | -0.0279 | 42.4308
14768 | 20.607222 | 2.8813 | 57.9132 | 2 | 5.8994 | 5.912222 | 34.8 | 0.319189 | 0.2487 | 0.2645542 | 0.05742386 | -0.0279 | 42.431
14769 | 20.608611 | 2.8813 | 57.9172 | 2 | 5.9246 | 5.912571 | 35.1 | 0.323156 | 0.2489 | 0.2645366 | 0.05738705 | -0.0279 | 42.4287
14770 | 20.61 | 2.8807 | 57.9212 | 2 | 5.9105 | 5.912886 | 34.93 | 0.320432 | 0.2487 | 0.2645199 | 0.0573496 | -0.0279 | 42.4304
14771 | 20.611389 | 2.8807 | 57.9252 | 2 | 5.9117 | 5.913261 | 34.95 | 0.32118 | 0.2488 | 0.2645035 | 0.05731294 | -0.028 | 42.4301
14772 | 20.612778 | 2.8801 | 57.9292 | 2 | 5.9117 | 5.913606 | 34.95 | 0.32118 | 0.2487 | 0.2644873 | 0.05727622 | -0.028 | 42.4301
14773 | 20.614167 | 2.8801 | 57.9332 | 3 | 5.9185 | 5.913965 | 35.03 | 0.321952 | 0.2487 | 0.2644721 | 0.05724114 | -0.028 | 42.4298
14774 | 20.615556 | 2.8796 | 57.9372 | 2 | 5.9123 | 5.914326 | 34.96 | 0.321274 | 0.2487 | 0.264457 | 0.05720609 | -0.028 | 42.4302
14775 | 20.616944 | 2.8796 | 57.9412 | 2 | 5.9215 | 5.914698 | 35.06 | 0.323062 | 0.2493 | 0.264442 | 0.05717107 | -0.028 | 42.4292
14776 | 20.618333 | 2.8792 | 57.9452 | 2 | 5.9246 | 5.91509 | 35.1 | 0.322894 | 0.2501 | 0.2644264 | 0.05713761 | -0.028 | 42.4294
14777 | 20.619722 | 2.8792 | 57.9492 | 2 | 5.9111 | 5.915429 | 34.94 | 0.320936 | 0.2501 | 0.2644113 | 0.05712361 | -0.028 | 42.4307
14778 | 20.621111 | 2.8789 | 57.9532 | 2 | 5.9142 | 5.915753 | 34.98 | 0.321819 | 0.2498 | 0.2643966 | 0.05708966 | -0.028 | 42.4302
14779 | 20.6225 | 2.8789 | 57.9572 | 2 | 5.916 | 5.916112 | 35 | 0.321726 | 0.2502 | 0.2643813 | 0.05705601 | -0.028 | 42.4303
14780 | 20.623889 | 2.8785 | 57.9612 | 2 | 5.905 | 5.916476 | 34.87 | 0.31981 | 0.2495 | 0.264366 | 0.0570201 | -0.028 | 42.4315
14781 | 20.625278 | 2.8785 | 57.9652 | 2 | 5.9277 | 5.91686 | 35.14 | 0.322993 | 0.2506 | 0.2643507 | 0.05698564 | -0.028 | 42.4297
14782 | 20.626667 | 2.8781 | 57.9692 | 2 | 5.908 | 5.917156 | 34.9 | 0.31987 | 0.2499 | 0.2643358 | 0.05695006 | -0.028 | 42.4317
14783 | 20.628056 | 2.8781 | 57.9732 | 2 | 5.9056 | 5.917464 | 34.88 | 0.319829 | 0.2489 | 0.2643215 | 0.05691269 | -0.028 | 42.4318
14784 | 20.629444 | 2.8777 | 57.9772 | 2 | 5.9093 | 5.917781 | 34.92 | 0.320729 | 0.2478 | 0.2643078 | 0.05687334 | -0.028 | 42.4313
14785 | 20.630833 | 2.8777 | 57.9812 | 2 | 5.9234 | 5.91816 | 35.09 | 0.322556 | 0.2484 | 0.264294 | 0.05683468 | -0.028 | 42.4303
14786 | 20.632222 | 2.8774 | 57.9852 | 2 | 5.927 | 5.918504 | 35.13 | 0.323458 | 0.2489 | 0.2642804 | 0.05679681 | -0.0279 | 42.4298
14787 | 20.633611 | 2.8774 | 57.9892 | 2 | 5.9332 | 5.91887 | 35.2 | 0.324514 | 0.2504 | 0.2642672 | 0.0567623 | -0.0279 | 42.4292
14788 | 20.635 | 2.8771 | 57.9932 | 2 | 5.9148 | 5.919218 | 34.98 | 0.321575 | 0.2498 | 0.2642544 | 0.05672734 | -0.0279 | 42.4311
14789 | 20.636389 | 2.8771 | 57.9972 | 2 | 5.9142 | 5.919572 | 34.98 | 0.321744 | 0.2497 | 0.2642422 | 0.05669241 | -0.0279 | 42.431
14790 | 20.637778 | 2.8769 | 58.0012 | 2 | 5.9136 | 5.919927 | 34.97 | 0.321312 | 0.2489 | 0.2642305 | 0.05665616 | -0.0278 | 42.4314
14791 | 20.639167 | 2.8769 | 58.0052 | 2 | 5.9313 | 5.92033 | 35.18 | 0.324118 | 0.2498 | 0.2642184 | 0.05664327 | -0.0278 | 42.4298
14792 | 20.640556 | 2.8769 | 58.0092 | 2 | 5.9209 | 5.920694 | 35.06 | 0.322217 | 0.2499 | 0.2642065 | 0.05660901 | -0.0278 | 42.431
14793 | 20.641944 | 2.8769 | 58.0132 | 2 | 5.9234 | 5.921074 | 35.09 | 0.322968 | 0.2505 | 0.2641948 | 0.05657573 | -0.0277 | 42.4306
14794 | 20.643333 | 2.8768 | 58.0172 | 2 | 5.9264 | 5.921433 | 35.12 | 0.32299 | 0.2516 | 0.2641831 | 0.05654409 | -0.0277 | 42.4307
14795 | 20.644722 | 2.8768 | 58.0211 | 2 | 5.9234 | 5.921808 | 35.09 | 0.322855 | 0.2517 | 0.264172 | 0.05651324 | -0.0277 | 42.4309
14796 | 20.646389 | 2.8767 | 58.0251 | 2 | 5.924 | 5.922152 | 35.09 | 0.322837 | 0.2524 | 0.2641612 | 0.05648327 | -0.0276 | 42.4313
14797 | 20.647778 | 2.8767 | 58.0291 | 2 | 5.924 | 5.922541 | 35.09 | 0.32325 | 0.2526 | 0.2641511 | 0.05645331 | -0.0276 | 42.4311
14798 | 20.649167 | 2.8767 | 58.0331 | 2 | 5.9203 | 5.922927 | 35.05 | 0.32261 | 0.2522 | 0.2641419 | 0.05642185 | -0.0275 | 42.4316
14799 | 20.650556 | 2.8767 | 58.0371 | 2 | 5.9258 | 5.923284 | 35.12 | 0.32312 | 0.2522 | 0.2641327 | 0.05638993 | -0.0275 | 42.4313
14800 | 20.651944 | 2.8768 | 58.0411 | 2 | 5.924 | 5.923618 | 35.09 | 0.322725 | 0.2517 | 0.2641238 | 0.05635755 | -0.0274 | 42.4316
14801 | 20.653333 | 2.8768 | 58.0451 | 2 | 5.9264 | 5.923954 | 35.12 | 0.322879 | 0.2521 | 0.2641149 | 0.05632557 | -0.0273 | 42.4316
14802 | 20.654722 | 2.8769 | 58.0491 | 2 | 5.9234 | 5.924344 | 35.09 | 0.322781 | 0.2516 | 0.2641055 | 0.05629228 | -0.0273 | 42.4318
14803 | 20.656111 | 2.8769 | 58.0531 | 2 | 5.9191 | 5.92462 | 35.04 | 0.322534 | 0.2516 | 0.2640962 | 0.05625891 | -0.0272 | 42.432
14804 | 20.6575 | 2.877 | 58.0571 | 2 | 5.9215 | 5.925001 | 35.06 | 0.322461 | 0.2515 | 0.2640872 | 0.05622441 | -0.0272 | 42.4321
14805 | 20.658889 | 2.877 | 58.0611 | 2 | 5.9136 | 5.925366 | 34.97 | 0.3215 | 0.2504 | 0.2640787 | 0.05621692 | -0.0271 | 42.4327
14806 | 20.660278 | 2.8773 | 58.0651 | 2 | 5.9221 | 5.925698 | 35.07 | 0.32293 | 0.2499 | 0.2640708 | 0.05617946 | -0.027 | 42.432
14807 | 20.661667 | 2.8773 | 58.0691 | 2 | 5.9234 | 5.926077 | 35.09 | 0.322668 | 0.2493 | 0.2640634 | 0.05614087 | -0.0269 | 42.4322
14808 | 20.663056 | 2.8774 | 58.0731 | 2 | 5.9356 | 5.926454 | 35.23 | 0.325419 | 0.2499 | 0.2640565 | 0.05610249 | -0.0269 | 42.4306
14809 | 20.664444 | 2.8774 | 58.0771 | 2 | 5.9258 | 5.926804 | 35.12 | 0.32357 | 0.2502 | 0.26405 | 0.05606498 | -0.0268 | 42.4318
14810 | 20.665833 | 2.8775 | 58.0811 | 2 | 5.9221 | 5.927173 | 35.07 | 0.323232 | 0.2501 | 0.264044 | 0.05602797 | -0.0267 | 42.4321
14811 | 20.667222 | 2.8775 | 58.0851 | 2 | 5.9215 | 5.927522 | 35.06 | 0.323062 | 0.2497 | 0.2640381 | 0.05598993 | -0.0267 | 42.4322
14812 | 20.668611 | 2.8776 | 58.0891 | 2 | 5.9264 | 5.927903 | 35.12 | 0.323252 | 0.2494 | 0.2640328 | 0.05595115 | -0.0266 | 42.4322
14813 | 20.67 | 2.8776 | 58.0931 | 2 | 5.927 | 5.928265 | 35.13 | 0.323271 | 0.2495 | 0.2640275 | 0.05591267 | -0.0265 | 42.4323
14814 | 20.671389 | 2.8777 | 58.0971 | 2 | 5.9264 | 5.928606 | 35.12 | 0.324119 | 0.2496 | 0.2640225 | 0.05587412 | -0.0265 | 42.4318
14815 | 20.672778 | 2.8777 | 58.1011 | 2 | 5.9301 | 5.92895 | 35.17 | 0.32378 | 0.2494 | 0.2640179 | 0.05583596 | -0.0264 | 42.4321
14816 | 20.674167 | 2.8778 | 58.1051 | 2 | 5.9264 | 5.92936 | 35.12 | 0.323139 | 0.2499 | 0.2640132 | 0.05579897 | -0.0263 | 42.4326
14817 | 20.675556 | 2.8778 | 58.1091 | 2 | 5.9356 | 5.929702 | 35.23 | 0.324966 | 0.2502 | 0.2640093 | 0.055762 | -0.0263 | 42.4315
14818 | 20.676944 | 2.8778 | 58.1131 | 2 | 5.9313 | 5.930059 | 35.18 | 0.324683 | 0.2505 | 0.2640051 | 0.05572476 | -0.0262 | 42.4318
14819 | 20.678333 | 2.8778 | 58.1171 | 2 | 5.9277 | 5.930394 | 35.14 | 0.323853 | 0.2505 | 0.2640009 | 0.05571947 | -0.0261 | 42.4323
14820 | 20.679722 | 2.8781 | 58.1211 | 2 | 5.9246 | 5.930741 | 35.1 | 0.32267 | 0.2504 | 0.2639969 | 0.05568212 | -0.0261 | 42.4331
14821 | 20.681111 | 2.8781 | 58.1251 | 2 | 5.9252 | 5.931126 | 35.11 | 0.323438 | 0.2503 | 0.2639932 | 0.05564431 | -0.026 | 42.4327
14822 | 20.6825 | 2.8782 | 58.1291 | 2 | 5.9289 | 5.931468 | 35.15 | 0.324117 | 0.2502 | 0.2639904 | 0.05560557 | -0.0259 | 42.4324
14823 | 20.683889 | 2.8782 | 58.133 | 2 | 5.9332 | 5.931825 | 35.2 | 0.325042 | 0.2505 | 0.2639875 | 0.05556798 | -0.0259 | 42.432
14824 | 20.685278 | 2.8783 | 58.137 | 2 | 5.9362 | 5.932148 | 35.24 | 0.324798 | 0.2512 | 0.2639846 | 0.05553194 | -0.0258 | 42.4322
14825 | 20.686667 | 2.8783 | 58.141 | 2 | 5.9295 | 5.932514 | 35.16 | 0.324174 | 0.2508 | 0.2639821 | 0.05549467 | -0.0257 | 42.4326
14826 | 20.688056 | 2.8783 | 58.145 | 2 | 5.9301 | 5.93285 | 35.17 | 0.324495 | 0.251 | 0.2639794 | 0.05545741 | -0.0257 | 42.4325
14827 | 20.689444 | 2.8783 | 58.149 | 2 | 5.9429 | 5.933204 | 35.32 | 0.32625 | 0.2517 | 0.2639771 | 0.05542169 | -0.0256 | 42.4315
14828 | 20.690833 | 2.8783 | 58.153 | 2 | 5.9411 | 5.933587 | 35.3 | 0.326118 | 0.2522 | 0.2639745 | 0.05538703 | -0.0256 | 42.4317
14829 | 20.692222 | 2.8783 | 58.157 | 2 | 5.9325 | 5.93392 | 35.2 | 0.324495 | 0.251 | 0.2639722 | 0.0553502 | -0.0255 | 42.4327
14830 | 20.693611 | 2.8784 | 58.161 | 2 | 5.9368 | 5.934325 | 35.25 | 0.32493 | 0.2513 | 0.2639702 | 0.05531367 | -0.0254 | 42.4325
14831 | 20.695 | 2.8784 | 58.165 | 2 | 5.9356 | 5.934685 | 35.23 | 0.325004 | 0.2513 | 0.2639685 | 0.05527705 | -0.0254 | 42.4326
14832 | 20.696389 | 2.8784 | 58.169 | 2 | 5.9362 | 5.935056 | 35.24 | 0.325438 | 0.2512 | 0.2639669 | 0.0552394 | -0.0253 | 42.4324
14833 | 20.697778 | 2.8784 | 58.173 | 2 | 5.9454 | 5.935438 | 35.35 | 0.32644 | 0.2517 | 0.2639654 | 0.05523925 | -0.0253 | 42.4319
14834 | 20.699167 | 2.8787 | 58.177 | 2 | 5.9344 | 5.935776 | 35.22 | 0.324928 | 0.2513 | 0.2639643 | 0.05520187 | -0.0252 | 42.4328
14835 | 20.700556 | 2.8787 | 58.181 | 2 | 5.9442 | 5.936141 | 35.33 | 0.326402 | 0.2519 | 0.2639637 | 0.05516583 | -0.0252 | 42.432
14836 | 20.701944 | 2.8787 | 58.185 | 2 | 5.9356 | 5.936496 | 35.23 | 0.324929 | 0.2517 | 0.2639633 | 0.05512934 | -0.0251 | 42.433
14837 | 20.703333 | 2.8787 | 58.189 | 2 | 5.938 | 5.936871 | 35.26 | 0.325081 | 0.2516 | 0.2639632 | 0.05509199 | -0.025 | 42.433
14838 | 20.704722 | 2.8786 | 58.193 | 2 | 5.9356 | 5.937221 | 35.23 | 0.325193 | 0.2514 | 0.2639636 | 0.05505438 | -0.025 | 42.433
14839 | 20.706111 | 2.8786 | 58.197 | 2 | 5.9332 | 5.937532 | 35.2 | 0.324627 | 0.2508 | 0.2639649 | 0.05501697 | -0.025 | 42.4334
14840 | 20.7075 | 2.8785 | 58.201 | 2 | 5.9301 | 5.937844 | 35.17 | 0.323817 | 0.2501 | 0.2639657 | 0.05497767 | -0.0249 | 42.4339
14841 | 20.708889 | 2.8785 | 58.205 | 2 | 5.9344 | 5.938191 | 35.22 | 0.324966 | 0.25 | 0.2639666 | 0.054938 | -0.0249 | 42.4333
14842 | 20.710278 | 2.8783 | 58.209 | 2 | 5.9313 | 5.9386 | 35.18 | 0.324911 | 0.2492 | 0.2639674 | 0.05489664 | -0.0248 | 42.4334
14843 | 20.711667 | 2.8783 | 58.213 | 2 | 5.9539 | 5.938904 | 35.45 | 0.328104 | 0.2507 | 0.2639689 | 0.05485767 | -0.0248 | 42.4316
14844 | 20.713056 | 2.8781 | 58.217 | 2 | 5.9332 | 5.93926 | 35.2 | 0.324891 | 0.2505 | 0.26397 | 0.05481862 | -0.0248 | 42.4336
14845 | 20.714444 | 2.8781 | 58.221 | 2 | 5.9417 | 5.939638 | 35.3 | 0.325648 | 0.2509 | 0.2639718 | 0.05478034 | -0.0248 | 42.4332
14846 | 20.716111 | 2.8778 | 58.225 | 2 | 5.9429 | 5.939997 | 35.32 | 0.326364 | 0.251 | 0.2639739 | 0.0547416 | -0.0247 | 42.4332
14847 | 20.7175 | 2.8778 | 58.229 | 2 | 5.9539 | 5.940357 | 35.45 | 0.32856 | 0.2522 | 0.2639761 | 0.05474422 | -0.0247 | 42.432
14848 | 20.718889 | 2.8779 | 58.233 | 2 | 5.9417 | 5.940737 | 35.3 | 0.32625 | 0.2522 | 0.263978 | 0.05470783 | -0.0247 | 42.4334
14849 | 20.720278 | 2.8779 | 58.237 | 2 | 5.9417 | 5.941084 | 35.3 | 0.326288 | 0.2518 | 0.2639795 | 0.05467146 | -0.0246 | 42.4335
14850 | 20.721667 | 2.8776 | 58.241 | 2 | 5.9442 | 5.94138 | 35.33 | 0.32678 | 0.252 | 0.2639812 | 0.05463529 | -0.0246 | 42.4332
14851 | 20.723056 | 2.8776 | 58.245 | 2 | 5.9405 | 5.941743 | 35.29 | 0.326175 | 0.2519 | 0.2639826 | 0.05459913 | -0.0246 | 42.4337
14852 | 20.724444 | 2.8773 | 58.249 | 2 | 5.9442 | 5.942079 | 35.33 | 0.326477 | 0.2516 | 0.2639845 | 0.05456184 | -0.0246 | 42.4336
14853 | 20.725833 | 2.8773 | 58.253 | 2 | 5.9393 | 5.94244 | 35.27 | 0.325646 | 0.2514 | 0.2639864 | 0.05452428 | -0.0246 | 42.4341
14854 | 20.727222 | 2.8769 | 58.257 | 2 | 5.9442 | 5.942764 | 35.33 | 0.32678 | 0.2499 | 0.2639886 | 0.05448369 | -0.0246 | 42.4335
14855 | 20.728611 | 2.8769 | 58.261 | 2 | 5.9496 | 5.943144 | 35.4 | 0.327253 | 0.251 | 0.2639911 | 0.05444549 | -0.0246 | 42.4333
14856 | 20.73 | 2.8765 | 58.265 | 2 | 5.9301 | 5.943538 | 35.17 | 0.324381 | 0.2499 | 0.2639939 | 0.05440464 | -0.0246 | 42.4351
14857 | 20.731389 | 2.8765 | 58.269 | 2 | 5.9442 | 5.94387 | 35.33 | 0.327046 | 0.2498 | 0.2639967 | 0.05436485 | -0.0245 | 42.4336
14858 | 20.732778 | 2.8761 | 58.273 | 2 | 5.9405 | 5.944192 | 35.29 | 0.326479 | 0.2495 | 0.2639993 | 0.05432488 | -0.0245 | 42.434
14859 | 20.734167 | 2.8761 | 58.277 | 2 | 5.9466 | 5.94456 | 35.36 | 0.326931 | 0.2496 | 0.2640024 | 0.05428531 | -0.0245 | 42.4338
14860 | 20.735556 | 2.8756 | 58.281 | 2 | 5.9466 | 5.944899 | 35.36 | 0.326855 | 0.2496 | 0.2640062 | 0.05424595 | -0.0245 | 42.4339
14861 | 20.736944 | 2.8756 | 58.285 | 2 | 5.9478 | 5.945222 | 35.38 | 0.327196 | 0.2498 | 0.2640101 | 0.05424309 | -0.0245 | 42.4338
14862 | 20.738333 | 2.8754 | 58.289 | 2 | 5.9435 | 5.945581 | 35.33 | 0.326534 | 0.2497 | 0.2640141 | 0.054204 | -0.0245 | 42.4343
14863 | 20.739722 | 2.8754 | 58.2929 | 2 | 5.9448 | 5.945943 | 35.34 | 0.326988 | 0.2494 | 0.2640179 | 0.05416435 | -0.0245 | 42.4341
14864 | 20.741111 | 2.8749 | 58.2969 | 2 | 5.9454 | 5.946266 | 35.35 | 0.326969 | 0.2494 | 0.2640218 | 0.05412606 | -0.0245 | 42.4342
14865 | 20.7425 | 2.8749 | 58.3009 | 2 | 5.949 | 5.946648 | 35.39 | 0.327802 | 0.2502 | 0.2640261 | 0.05408854 | -0.0246 | 42.4338
14866 | 20.743889 | 2.8744 | 58.3049 | 2 | 5.9551 | 5.947022 | 35.46 | 0.328445 | 0.2507 | 0.264031 | 0.05405293 | -0.0246 | 42.4334
14867 | 20.745278 | 2.8744 | 58.3089 | 2 | 5.9509 | 5.947386 | 35.41 | 0.32801 | 0.2506 | 0.2640368 | 0.05401649 | -0.0246 | 42.4338
14868 | 20.746667 | 2.8738 | 58.3129 | 2 | 5.949 | 5.947716 | 35.39 | 0.327385 | 0.2511 | 0.2640428 | 0.05398129 | -0.0246 | 42.4342
14869 | 20.748056 | 2.8738 | 58.3169 | 2 | 5.9442 | 5.94808 | 35.33 | 0.326818 | 0.2507 | 0.2640494 | 0.05394583 | -0.0246 | 42.4346
14870 | 20.749444 | 2.8734 | 58.3209 | 2 | 5.9576 | 5.948447 | 35.49 | 0.328521 | 0.2517 | 0.2640564 | 0.05391285 | -0.0246 | 42.4337
14871 | 20.750833 | 2.8734 | 58.3249 | 2 | 5.9545 | 5.948754 | 35.46 | 0.328123 | 0.2525 | 0.2640632 | 0.05388121 | -0.0246 | 42.434
14872 | 20.752222 | 2.873 | 58.3289 | 2 | 5.9551 | 5.949123 | 35.46 | 0.32803 | 0.253 | 0.2640701 | 0.05385073 | -0.0246 | 42.4341
14873 | 20.753611 | 2.873 | 58.3329 | 2 | 5.9588 | 5.949505 | 35.51 | 0.328862 | 0.2539 | 0.2640767 | 0.05382187 | -0.0246 | 42.4337
14874 | 20.755 | 2.8726 | 58.3369 | 2 | 5.9405 | 5.949836 | 35.29 | 0.326061 | 0.2537 | 0.2640837 | 0.05379246 | -0.0246 | 42.4355
14875 | 20.756389 | 2.8726 | 58.3409 | 2 | 5.9496 | 5.950204 | 35.4 | 0.327707 | 0.2538 | 0.2640907 | 0.05379607 | -0.0246 | 42.4345
14876 | 20.757778 | 2.8726 | 58.3449 | 2 | 5.9588 | 5.950561 | 35.51 | 0.328711 | 0.2547 | 0.2640982 | 0.05376862 | -0.0246 | 42.434
14877 | 20.759167 | 2.8726 | 58.3488 | 2 | 5.9496 | 5.950878 | 35.4 | 0.327859 | 0.2551 | 0.2641059 | 0.05374213 | -0.0246 | 42.4346
14878 | 20.760556 | 2.8724 | 58.3528 | 2 | 5.9539 | 5.951229 | 35.45 | 0.328331 | 0.2558 | 0.2641137 | 0.0537165 | -0.0245 | 42.4344
14879 | 20.761944 | 2.8724 | 58.3568 | 2 | 5.96 | 5.951595 | 35.52 | 0.329583 | 0.2566 | 0.2641219 | 0.05369221 | -0.0245 | 42.4338
14880 | 20.763333 | 2.8722 | 58.3608 | 2 | 5.946 | 5.951971 | 35.35 | 0.326535 | 0.2557 | 0.2641308 | 0.05366641 | -0.0245 | 42.4357
14881 | 20.764722 | 2.8722 | 58.3648 | 2 | 5.9484 | 5.952306 | 35.38 | 0.326988 | 0.2555 | 0.2641403 | 0.05363996 | -0.0245 | 42.4355
14882 | 20.766111 | 2.8721 | 58.3688 | 2 | 5.9478 | 5.952662 | 35.38 | 0.327461 | 0.2552 | 0.2641505 | 0.05361295 | -0.0245 | 42.4352
14883 | 20.7675 | 2.8721 | 58.3728 | 2 | 5.9557 | 5.953018 | 35.47 | 0.32892 | 0.2554 | 0.2641603 | 0.05358604 | -0.0245 | 42.4344
14884 | 20.768889 | 2.8719 | 58.3768 | 2 | 5.9411 | 5.95331 | 35.3 | 0.326156 | 0.2546 | 0.26417 | 0.05355744 | -0.0244 | 42.4362
14885 | 20.770278 | 2.8719 | 58.3808 | 2 | 5.9551 | 5.953681 | 35.46 | 0.328559 | 0.2548 | 0.2641802 | 0.0535298 | -0.0244 | 42.4348
14886 | 20.771667 | 2.8718 | 58.3848 | 2 | 5.963 | 5.954066 | 35.56 | 0.32945 | 0.2553 | 0.2641909 | 0.05350302 | -0.0244 | 42.4343
14887 | 20.773056 | 2.8718 | 58.3887 | 2 | 5.9655 | 5.954429 | 35.59 | 0.330018 | 0.2562 | 0.2642021 | 0.05347805 | -0.0243 | 42.4341
14888 | 20.774444 | 2.8718 | 58.3927 | 2 | 5.9588 | 5.954758 | 35.51 | 0.329661 | 0.2563 | 0.2642129 | 0.05345413 | -0.0243 | 42.4344
14889 | 20.775833 | 2.8718 | 58.3967 | 2 | 5.9466 | 5.955051 | 35.36 | 0.327462 | 0.2559 | 0.2642232 | 0.05346192 | -0.0243 | 42.4358
14890 | 20.777222 | 2.872 | 58.4007 | 2 | 5.9545 | 5.955403 | 35.46 | 0.328426 | 0.2563 | 0.2642336 | 0.05343806 | -0.0242 | 42.4353
14891 | 20.778611 | 2.872 | 58.4047 | 2 | 5.9509 | 5.95576 | 35.41 | 0.328583 | 0.2556 | 0.264244 | 0.05341326 | -0.0242 | 42.4353
14892 | 20.780278 | 2.8721 | 58.4087 | 2 | 5.9661 | 5.95606 | 35.59 | 0.330189 | 0.2565 | 0.2642546 | 0.05339008 | -0.0241 | 42.4347
14893 | 20.781667 | 2.8721 | 58.4127 | 2 | 5.9618 | 5.956415 | 35.54 | 0.329829 | 0.257 | 0.2642654 | 0.05336748 | -0.0241 | 42.435
14894 | 20.783056 | 2.8722 | 58.4167 | 2 | 5.9588 | 5.956762 | 35.51 | 0.329127 | 0.2573 | 0.2642761 | 0.05334564 | -0.024 | 42.4355
14895 | 20.784444 | 2.8722 | 58.4207 | 2 | 5.9551 | 5.957108 | 35.46 | 0.328825 | 0.257 | 0.264287 | 0.05332259 | -0.024 | 42.4358
14896 | 20.785833 | 2.8723 | 58.4246 | 2 | 5.9557 | 5.957456 | 35.47 | 0.328502 | 0.2575 | 0.2642982 | 0.05330153 | -0.0239 | 42.4361
14897 | 20.787222 | 2.8723 | 58.4286 | 2 | 5.9643 | 5.957801 | 35.57 | 0.330668 | 0.2582 | 0.2643095 | 0.05328171 | -0.0239 | 42.4348
14898 | 20.788611 | 2.8726 | 58.4326 | 2 | 5.9618 | 5.958139 | 35.54 | 0.329223 | 0.2582 | 0.2643208 | 0.05326199 | -0.0238 | 42.4358
14899 | 20.79 | 2.8726 | 58.4366 | 2 | 5.9594 | 5.958476 | 35.51 | 0.329336 | 0.2578 | 0.2643321 | 0.05324143 | -0.0238 | 42.4358
14900 | 20.791389 | 2.8729 | 58.4406 | 2 | 5.9539 | 5.958816 | 35.45 | 0.328903 | 0.2576 | 0.264344 | 0.05322041 | -0.0237 | 42.4361
14901 | 20.792778 | 2.8729 | 58.4446 | 2 | 5.9521 | 5.95915 | 35.43 | 0.32885 | 0.2572 | 0.2643556 | 0.05319873 | -0.0236 | 42.4362
14902 | 20.794167 | 2.8732 | 58.4486 | 2 | 5.9691 | 5.959498 | 35.63 | 0.331235 | 0.2579 | 0.2643673 | 0.05317801 | -0.0235 | 42.4349
14903 | 20.795556 | 2.8732 | 58.4526 | 2 | 5.9703 | 5.959813 | 35.64 | 0.330929 | 0.2587 | 0.2643792 | 0.05319156 | -0.0234 | 42.4351
14904 | 20.796944 | 2.8739 | 58.4566 | 3 | 5.9679 | 5.960115 | 35.62 | 0.330512 | 0.2596 | 0.2643913 | 0.0531741 | -0.0234 | 42.4354
14905 | 20.798333 | 2.8739 | 58.4606 | 2 | 5.96 | 5.960443 | 35.52 | 0.329812 | 0.2591 | 0.2644031 | 0.05315513 | -0.0233 | 42.4359
14906 | 20.799722 | 2.8744 | 58.4646 | 2 | 5.9649 | 5.960739 | 35.58 | 0.330342 | 0.2597 | 0.2644151 | 0.05313673 | -0.0232 | 42.4357
14907 | 20.801111 | 2.8744 | 58.4686 | 2 | 5.96 | 5.961076 | 35.52 | 0.329203 | 0.2592 | 0.2644264 | 0.05311692 | -0.0231 | 42.4365
14908 | 20.8025 | 2.8749 | 58.4725 | 2 | 5.9551 | 5.9614 | 35.46 | 0.328369 | 0.2586 | 0.2644376 | 0.0530956 | -0.023 | 42.4371
14909 | 20.803889 | 2.8749 | 58.4765 | 2 | 5.9576 | 5.961754 | 35.49 | 0.329128 | 0.2582 | 0.2644486 | 0.05307257 | -0.0229 | 42.4367
14910 | 20.805278 | 2.8753 | 58.4805 | 2 | 5.957 | 5.962146 | 35.49 | 0.328881 | 0.2575 | 0.2644602 | 0.05304785 | -0.0228 | 42.4369
14911 | 20.806667 | 2.8753 | 58.4845 | 2 | 5.9667 | 5.962514 | 35.6 | 0.330512 | 0.2582 | 0.264472 | 0.05302474 | -0.0227 | 42.436
14912 | 20.808056 | 2.8758 | 58.4885 | 2 | 5.9655 | 5.962911 | 35.59 | 0.330132 | 0.258 | 0.2644838 | 0.05300154 | -0.0226 | 42.4363
14913 | 20.809444 | 2.8758 | 58.4925 | 2 | 5.963 | 5.963258 | 35.56 | 0.329791 | 0.258 | 0.2644955 | 0.05297721 | -0.0225 | 42.4366
14914 | 20.810833 | 2.8764 | 58.4965 | 2 | 5.9691 | 5.963601 | 35.63 | 0.331273 | 0.2587 | 0.2645074 | 0.0529543 | -0.0224 | 42.4358
14915 | 20.812222 | 2.8764 | 58.5005 | 2 | 5.9661 | 5.963919 | 35.59 | 0.330531 | 0.2585 | 0.2645195 | 0.05293168 | -0.0223 | 42.4363
14916 | 20.813611 | 2.8769 | 58.5045 | 2 | 5.9649 | 5.964276 | 35.58 | 0.330037 | 0.2582 | 0.2645318 | 0.05290801 | -0.0222 | 42.4366
14917 | 20.815 | 2.8769 | 58.5085 | 2 | 5.9643 | 5.964653 | 35.57 | 0.330094 | 0.2578 | 0.2645445 | 0.05292393 | -0.0221 | 42.4367
14918 | 20.816389 | 2.8778 | 58.5125 | 2 | 5.9715 | 5.965016 | 35.66 | 0.33093 | 0.2585 | 0.2645577 | 0.05290089 | -0.022 | 42.4363
14919 | 20.817778 | 2.8778 | 58.5165 | 2 | 5.9624 | 5.965385 | 35.55 | 0.330153 | 0.2585 | 0.2645712 | 0.05287812 | -0.0218 | 42.4368
14920 | 20.819167 | 2.8786 | 58.5205 | 2 | 5.9606 | 5.965761 | 35.53 | 0.32926 | 0.2586 | 0.2645851 | 0.05285593 | -0.0217 | 42.4374
14921 | 20.820556 | 2.8786 | 58.5245 | 2 | 5.9728 | 5.966105 | 35.67 | 0.331423 | 0.2589 | 0.2645992 | 0.05283431 | -0.0216 | 42.4362
14922 | 20.821944 | 2.8793 | 58.5285 | 2 | 5.9667 | 5.96649 | 35.6 | 0.330436 | 0.2588 | 0.2646135 | 0.05281268 | -0.0215 | 42.4368
14923 | 20.823333 | 2.8793 | 58.5325 | 2 | 5.9728 | 5.966824 | 35.67 | 0.332035 | 0.2594 | 0.2646278 | 0.05279277 | -0.0213 | 42.436
14924 | 20.824722 | 2.8801 | 58.5365 | 2 | 5.9618 | 5.967214 | 35.54 | 0.330212 | 0.2586 | 0.2646426 | 0.05277087 | -0.0212 | 42.4371
14925 | 20.826111 | 2.8801 | 58.5405 | 2 | 5.9636 | 5.967554 | 35.57 | 0.330228 | 0.2582 | 0.2646576 | 0.05274737 | -0.0211 | 42.4372
14926 | 20.8275 | 2.8808 | 58.5445 | 2 | 5.9679 | 5.967872 | 35.62 | 0.331314 | 0.2584 | 0.2646725 | 0.05272406 | -0.021 | 42.4366
14927 | 20.828889 | 2.8808 | 58.5485 | 2 | 5.963 | 5.968229 | 35.56 | 0.330133 | 0.2581 | 0.2646876 | 0.05270018 | -0.0208 | 42.4374
14928 | 20.830278 | 2.8816 | 58.5525 | 2 | 5.9728 | 5.968563 | 35.67 | 0.331461 | 0.2582 | 0.264703 | 0.05267631 | -0.0207 | 42.4367
14929 | 20.831667 | 2.8816 | 58.5565 | 2 | 5.9703 | 5.968909 | 35.64 | 0.331925 | 0.2582 | 0.2647182 | 0.05265225 | -0.0206 | 42.4365
14930 | 20.833056 | 2.8824 | 58.5605 | 2 | 5.9606 | 5.969268 | 35.53 | 0.33033 | 0.2571 | 0.2647338 | 0.05262573 | -0.0204 | 42.4375
14931 | 20.834444 | 2.8824 | 58.5645 | 2 | 5.9685 | 5.969612 | 35.62 | 0.330949 | 0.2572 | 0.2647493 | 0.05264187 | -0.0203 | 42.4372
14932 | 20.835833 | 2.8834 | 58.5685 | 2 | 5.9728 | 5.969918 | 35.67 | 0.33192 | 0.2577 | 0.2647651 | 0.05261654 | -0.0201 | 42.4367
14933 | 20.837222 | 2.8834 | 58.5725 | 2 | 5.9697 | 5.970288 | 35.64 | 0.331445 | 0.2582 | 0.2647808 | 0.0525914 | -0.02 | 42.437
14934 | 20.838889 | 2.8842 | 58.5766 | 2 | 5.9746 | 5.970622 | 35.7 | 0.332282 | 0.2587 | 0.2647963 | 0.05256626 | -0.0199 | 42.4369
14935 | 20.840278 | 2.8842 | 58.5806 | 2 | 5.9746 | 5.970963 | 35.7 | 0.332205 | 0.2589 | 0.2648125 | 0.05254169 | -0.0197 | 42.437
14936 | 20.841667 | 2.885 | 58.5846 | 2 | 5.9758 | 5.971277 | 35.71 | 0.332857 | 0.2588 | 0.2648293 | 0.05251692 | -0.0196 | 42.4367
14937 | 20.843056 | 2.885 | 58.5886 | 2 | 5.9715 | 5.971614 | 35.66 | 0.3315 | 0.259 | 0.2648462 | 0.05249177 | -0.0195 | 42.4376
14938 | 20.844444 | 2.8857 | 58.5926 | 2 | 5.9788 | 5.971965 | 35.75 | 0.333062 | 0.2593 | 0.2648634 | 0.05246644 | -0.0194 | 42.4367
14939 | 20.845833 | 2.8857 | 58.5966 | 2 | 5.9697 | 5.972313 | 35.64 | 0.33133 | 0.2595 | 0.2648806 | 0.0524409 | -0.0192 | 42.4379
14940 | 20.847222 | 2.8864 | 58.6006 | 2 | 5.9825 | 5.972632 | 35.79 | 0.332982 | 0.2607 | 0.2648972 | 0.05241706 | -0.0191 | 42.4369
14941 | 20.848611 | 2.8864 | 58.6046 | 2 | 5.9709 | 5.972965 | 35.65 | 0.331788 | 0.2606 | 0.264914 | 0.05239322 | -0.019 | 42.4377
14942 | 20.85 | 2.8871 | 58.6086 | 2 | 5.9776 | 5.973298 | 35.73 | 0.33245 | 0.2608 | 0.2649314 | 0.05237012 | -0.0189 | 42.4374
14943 | 20.851389 | 2.8871 | 58.6126 | 2 | 5.9752 | 5.973599 | 35.7 | 0.332685 | 0.2608 | 0.2649492 | 0.0523472 | -0.0187 | 42.4373
14944 | 20.852778 | 2.8878 | 58.6167 | 2 | 5.9764 | 5.97397 | 35.72 | 0.332337 | 0.2612 | 0.2649675 | 0.05232513 | -0.0186 | 42.4376
14945 | 20.854167 | 2.8878 | 58.6207 | 2 | 5.9764 | 5.974275 | 35.72 | 0.332298 | 0.2615 | 0.2649861 | 0.05235324 | -0.0185 | 42.4377
14946 | 20.855556 | 2.8889 | 58.6247 | 2 | 5.9813 | 5.974629 | 35.78 | 0.332754 | 0.2622 | 0.2650044 | 0.05233309 | -0.0183 | 42.4375
14947 | 20.856944 | 2.8889 | 58.6287 | 3 | 5.974 | 5.974957 | 35.69 | 0.331995 | 0.262 | 0.2650227 | 0.05231161 | -0.0182 | 42.438
14948 | 20.858333 | 2.8897 | 58.6327 | 2 | 5.977 | 5.97532 | 35.72 | 0.332393 | 0.2616 | 0.2650412 | 0.05228861 | -0.0181 | 42.4378
14949 | 20.859722 | 2.8897 | 58.6367 | 2 | 5.9728 | 5.975646 | 35.67 | 0.331614 | 0.2613 | 0.2650603 | 0.05226531 | -0.018 | 42.4384
14950 | 20.861111 | 2.8904 | 58.6407 | 2 | 5.9819 | 5.975979 | 35.78 | 0.332887 | 0.2617 | 0.2650798 | 0.05224399 | -0.0178 | 42.4377
14951 | 20.8625 | 2.8904 | 58.6448 | 2 | 5.977 | 5.976355 | 35.72 | 0.332126 | 0.2617 | 0.265099 | 0.05222229 | -0.0177 | 42.4382
14952 | 20.863889 | 2.8911 | 58.6488 | 2 | 5.9715 | 5.976704 | 35.66 | 0.331845 | 0.2611 | 0.2651176 | 0.05219925 | -0.0176 | 42.4384
14953 | 20.865278 | 2.8911 | 58.6528 | 2 | 5.9691 | 5.977049 | 35.63 | 0.331504 | 0.2603 | 0.2651364 | 0.05217403 | -0.0175 | 42.4387
14954 | 20.866667 | 2.8918 | 58.6568 | 2 | 5.9873 | 5.977419 | 35.85 | 0.334317 | 0.2612 | 0.2651553 | 0.05215155 | -0.0174 | 42.4371
14955 | 20.868056 | 2.8918 | 58.6608 | 2 | 5.9685 | 5.977798 | 35.62 | 0.331563 | 0.26 | 0.2651743 | 0.05212651 | -0.0172 | 42.4388
14956 | 20.869444 | 2.8925 | 58.6648 | 2 | 5.9746 | 5.978096 | 35.7 | 0.33209 | 0.2595 | 0.2651931 | 0.05210023 | -0.0171 | 42.4386
14957 | 20.870833 | 2.8925 | 58.6688 | 2 | 5.9837 | 5.978444 | 35.8 | 0.333823 | 0.2601 | 0.2652118 | 0.05207452 | -0.017 | 42.4376
14958 | 20.872222 | 2.8931 | 58.6729 | 2 | 5.9776 | 5.978783 | 35.73 | 0.332603 | 0.2603 | 0.26523 | 0.05204908 | -0.0169 | 42.4383
14959 | 20.873611 | 2.8931 | 58.6769 | 2 | 5.9746 | 5.979166 | 35.7 | 0.33232 | 0.2597 | 0.2652485 | 0.05207592 | -0.0168 | 42.4386
14960 | 20.875 | 2.894 | 58.6809 | 2 | 5.9758 | 5.979541 | 35.71 | 0.331936 | 0.2597 | 0.2652663 | 0.05204939 | -0.0166 | 42.4389
14961 | 20.876389 | 2.894 | 58.6849 | 2 | 5.9837 | 5.979932 | 35.8 | 0.333593 | 0.2599 | 0.2652841 | 0.05202398 | -0.0165 | 42.438
14962 | 20.877778 | 2.8946 | 58.6889 | 2 | 5.9728 | 5.980256 | 35.67 | 0.331652 | 0.259 | 0.2653021 | 0.05199575 | -0.0164 | 42.4392
14963 | 20.879167 | 2.8946 | 58.693 | 3 | 5.9837 | 5.980585 | 35.8 | 0.333746 | 0.2594 | 0.26532 | 0.05196816 | -0.0163 | 42.438
14964 | 20.880556 | 2.895 | 58.697 | 2 | 5.9897 | 5.980931 | 35.88 | 0.334392 | 0.2597 | 0.2653385 | 0.05194113 | -0.0162 | 42.4377
14965 | 20.881944 | 2.895 | 58.701 | 2 | 5.9776 | 5.981289 | 35.73 | 0.332718 | 0.2596 | 0.2653567 | 0.05191334 | -0.0161 | 42.4387
14966 | 20.883333 | 2.8954 | 58.705 | 2 | 5.974 | 5.981644 | 35.69 | 0.332187 | 0.2584 | 0.265375 | 0.05188337 | -0.0161 | 42.4391
14967 | 20.884722 | 2.8954 | 58.7091 | 2 | 5.9855 | 5.981971 | 35.83 | 0.333458 | 0.2588 | 0.265393 | 0.05185462 | -0.016 | 42.4384
14968 | 20.886111 | 2.8957 | 58.7131 | 2 | 5.9819 | 5.982316 | 35.78 | 0.332925 | 0.2592 | 0.2654115 | 0.05182671 | -0.0159 | 42.4388
14969 | 20.8875 | 2.8957 | 58.7171 | 2 | 5.9764 | 5.98268 | 35.72 | 0.332605 | 0.2585 | 0.26543 | 0.05179682 | -0.0158 | 42.4391
14970 | 20.888889 | 2.896 | 58.7211 | 2 | 5.9849 | 5.983024 | 35.82 | 0.334322 | 0.2585 | 0.2654487 | 0.05176748 | -0.0157 | 42.4381
14971 | 20.890278 | 2.896 | 58.7252 | 2 | 5.9934 | 5.983354 | 35.92 | 0.33527 | 0.2591 | 0.2654667 | 0.05173946 | -0.0157 | 42.4376
14972 | 20.891667 | 2.8962 | 58.7292 | 2 | 5.9758 | 5.983708 | 35.71 | 0.332548 | 0.2586 | 0.2654847 | 0.05171077 | -0.0156 | 42.4393
14973 | 20.893056 | 2.8962 | 58.7332 | 2 | 5.9788 | 5.984061 | 35.75 | 0.332717 | 0.2584 | 0.2655032 | 0.05173579 | -0.0155 | 42.4392
14974 | 20.894444 | 2.8967 | 58.7372 | 2 | 5.9873 | 5.984409 | 35.85 | 0.334394 | 0.2584 | 0.265522 | 0.05170678 | -0.0154 | 42.4383
14975 | 20.895833 | 2.8967 | 58.7413 | 2 | 5.9764 | 5.984739 | 35.72 | 0.332413 | 0.2579 | 0.2655403 | 0.05167728 | -0.0154 | 42.4395
14976 | 20.897222 | 2.8969 | 58.7453 | 2 | 5.9758 | 5.985091 | 35.71 | 0.332548 | 0.2569 | 0.2655582 | 0.05164713 | -0.0153 | 42.4395
14977 | 20.898611 | 2.8969 | 58.7493 | 2 | 5.9813 | 5.985432 | 35.78 | 0.333136 | 0.2561 | 0.265576 | 0.05161565 | -0.0153 | 42.4392
14978 | 20.9 | 2.8969 | 58.7533 | 2 | 5.9903 | 5.985772 | 35.88 | 0.334678 | 0.2564 | 0.2655935 | 0.05158427 | -0.0152 | 42.4384
14979 | 20.901667 | 2.8969 | 58.7573 | 2 | 5.9825 | 5.986148 | 35.79 | 0.333671 | 0.2562 | 0.2656109 | 0.05155232 | -0.0152 | 42.4394
14980 | 20.903056 | 2.8967 | 58.7614 | 2 | 5.9788 | 5.986511 | 35.75 | 0.333178 | 0.2549 | 0.2656279 | 0.05151821 | -0.0152 | 42.4397
14981 | 20.904444 | 2.8967 | 58.7654 | 2 | 5.98 | 5.986859 | 35.76 | 0.333484 | 0.2544 | 0.2656449 | 0.0514825 | -0.0152 | 42.4396
14982 | 20.905833 | 2.8964 | 58.7694 | 2 | 5.98 | 5.987199 | 35.76 | 0.332716 | 0.2532 | 0.265661 | 0.05144405 | -0.0151 | 42.4402
14983 | 20.907222 | 2.8964 | 58.7734 | 2 | 5.9934 | 5.987559 | 35.92 | 0.335078 | 0.2538 | 0.2656762 | 0.0514074 | -0.0151 | 42.4388
14984 | 20.908611 | 2.896 | 58.7775 | 2 | 5.9843 | 5.987896 | 35.81 | 0.333841 | 0.2531 | 0.2656919 | 0.05136868 | -0.0151 | 42.4396
14985 | 20.91 | 2.896 | 58.7815 | 2 | 5.9885 | 5.988231 | 35.86 | 0.334662 | 0.2531 | 0.2657075 | 0.05133033 | -0.0151 | 42.4392
14986 | 20.911389 | 2.8955 | 58.7855 | 2 | 5.9946 | 5.98862 | 35.94 | 0.335422 | 0.2531 | 0.2657229 | 0.05129293 | -0.0152 | 42.4388
14987 | 20.912778 | 2.8955 | 58.7895 | 2 | 5.9873 | 5.988997 | 35.85 | 0.334011 | 0.2534 | 0.265738 | 0.05130771 | -0.0152 | 42.4397
14988 | 20.914167 | 2.8952 | 58.7936 | 2 | 5.977 | 5.989364 | 35.72 | 0.332854 | 0.2519 | 0.2657532 | 0.05126812 | -0.0152 | 42.4404
14989 | 20.915556 | 2.8952 | 58.7976 | 2 | 5.9946 | 5.9897 | 35.94 | 0.335923 | 0.2526 | 0.2657675 | 0.05123005 | -0.0152 | 42.4387
14990 | 20.916944 | 2.8945 | 58.8016 | 2 | 5.9922 | 5.990072 | 35.91 | 0.335697 | 0.2532 | 0.2657817 | 0.0511932 | -0.0152 | 42.4389
14991 | 20.918333 | 2.8945 | 58.8056 | 2 | 5.994 | 5.990425 | 35.93 | 0.335365 | 0.254 | 0.265796 | 0.05115852 | -0.0153 | 42.4391
14992 | 20.919722 | 2.8937 | 58.8096 | 2 | 5.9946 | 5.990812 | 35.94 | 0.335576 | 0.254 | 0.2658101 | 0.05112403 | -0.0153 | 42.4391
14993 | 20.921111 | 2.8937 | 58.8137 | 2 | 5.9934 | 5.991179 | 35.92 | 0.335539 | 0.2545 | 0.2658246 | 0.05109021 | -0.0154 | 42.4391
14994 | 20.9225 | 2.8929 | 58.8177 | 2 | 5.9958 | 5.991544 | 35.95 | 0.335574 | 0.2548 | 0.2658387 | 0.05105657 | -0.0154 | 42.4392
14995 | 20.923889 | 2.8929 | 58.8217 | 2 | 5.9873 | 5.991885 | 35.85 | 0.334703 | 0.2546 | 0.2658526 | 0.05102322 | -0.0155 | 42.4398
14996 | 20.925278 | 2.892 | 58.8257 | 2 | 5.997 | 5.992271 | 35.96 | 0.335421 | 0.2551 | 0.2658669 | 0.05099062 | -0.0156 | 42.4394
14997 | 20.926667 | 2.892 | 58.8297 | 2 | 5.9861 | 5.992654 | 35.83 | 0.334667 | 0.2546 | 0.2658812 | 0.05095652 | -0.0156 | 42.44
14998 | 20.928056 | 2.8911 | 58.8337 | 2 | 5.9952 | 5.993016 | 35.94 | 0.335402 | 0.2548 | 0.265895 | 0.0509229 | -0.0157 | 42.4396
14999 | 20.929444 | 2.8911 | 58.8378 | 2 | 5.9873 | 5.993371 | 35.85 | 0.334087 | 0.2543 | 0.2659086 | 0.05088861 | -0.0158 | 42.4404
15000 | 20.930833 | 2.8901 | 58.8418 | 2 | 5.997 | 5.993699 | 35.96 | 0.335919 | 0.2543 | 0.2659228 | 0.05085443 | -0.0158 | 42.4394
15001 | 20.932222 | 2.8901 | 58.8458 | 2 | 5.9934 | 5.994072 | 35.92 | 0.335927 | 0.2543 | 0.2659364 | 0.05087083 | -0.0159 | 42.4395
15002 | 20.933611 | 2.8895 | 58.8498 | 2 | 5.9982 | 5.994431 | 35.98 | 0.335764 | 0.2544 | 0.2659499 | 0.0508369 | -0.016 | 42.4396
15003 | 20.935 | 2.8895 | 58.8538 | 2 | 5.991 | 5.994811 | 35.89 | 0.334774 | 0.2543 | 0.2659627 | 0.05080382 | -0.016 | 42.4403
15004 | 20.936389 | 2.8885 | 58.8578 | 2 | 5.9994 | 5.995184 | 35.99 | 0.33584 | 0.2544 | 0.2659758 | 0.05077027 | -0.0161 | 42.4397
15005 | 20.937778 | 2.8885 | 58.8618 | 2 | 5.9922 | 5.995547 | 35.91 | 0.335697 | 0.2539 | 0.2659888 | 0.05073644 | -0.0162 | 42.4399
15006 | 20.939167 | 2.8874 | 58.8658 | 2 | 5.9903 | 5.995924 | 35.88 | 0.334793 | 0.2532 | 0.266002 | 0.05070084 | -0.0163 | 42.4405
15007 | 20.940556 | 2.8874 | 58.8699 | 2 | 5.9843 | 5.99624 | 35.81 | 0.333306 | 0.252 | 0.2660151 | 0.05066307 | -0.0164 | 42.4414
15008 | 20.941944 | 2.8862 | 58.8739 | 2 | 5.9885 | 5.99659 | 35.86 | 0.334508 | 0.2512 | 0.2660275 | 0.05062428 | -0.0165 | 42.4408
15009 | 20.943333 | 2.8862 | 58.8779 | 2 | 5.9922 | 5.996951 | 35.91 | 0.335233 | 0.2509 | 0.2660402 | 0.05058532 | -0.0166 | 42.4404
15010 | 20.944722 | 2.885 | 58.8819 | 2 | 5.9958 | 5.997284 | 35.95 | 0.335613 | 0.2505 | 0.2660528 | 0.05054617 | -0.0166 | 42.4403
15011 | 20.946111 | 2.885 | 58.8859 | 2 | 5.9934 | 5.99768 | 35.92 | 0.335231 | 0.2503 | 0.266066 | 0.05050722 | -0.0167 | 42.4406
15012 | 20.9475 | 2.8837 | 58.8899 | 2 | 5.9976 | 5.998045 | 35.97 | 0.336323 | 0.2503 | 0.2660795 | 0.05046838 | -0.0169 | 42.44
15013 | 20.948889 | 2.8837 | 58.8939 | 2 | 5.9946 | 5.998417 | 35.94 | 0.336234 | 0.2497 | 0.2660934 | 0.05042824 | -0.017 | 42.4401
15014 | 20.950278 | 2.8824 | 58.8979 | 2 | 6 | 5.998769 | 36 | 0.336859 | 0.2499 | 0.2661067 | 0.05038886 | -0.0171 | 42.4398
15015 | 20.951667 | 2.8824 | 58.9019 | 2 | 6.0012 | 5.999132 | 36.01 | 0.336857 | 0.25 | 0.2661204 | 0.0503951 | -0.0172 | 42.4399
15016 | 20.953056 | 2.8814 | 58.9059 | 2 | 6.0043 | 5.999471 | 36.05 | 0.337141 | 0.2503 | 0.2661342 | 0.05035656 | -0.0173 | 42.4398
15017 | 20.954444 | 2.8814 | 58.9099 | 2 | 5.9934 | 5.999844 | 35.92 | 0.335617 | 0.2497 | 0.2661473 | 0.05031727 | -0.0174 | 42.4408
15018 | 20.955833 | 2.88 | 58.9139 | 2 | 5.9928 | 6.000187 | 35.91 | 0.335328 | 0.2491 | 0.2661606 | 0.05027622 | -0.0175 | 42.441
15019 | 20.957222 | 2.88 | 58.9179 | 2 | 6.0018 | 6.000561 | 36.02 | 0.336682 | 0.2488 | 0.2661742 | 0.05023452 | -0.0176 | 42.4403
15020 | 20.958611 | 2.8786 | 58.9219 | 2 | 6.0073 | 6.00093 | 36.09 | 0.33816 | 0.2494 | 0.266188 | 0.05019349 | -0.0177 | 42.4395
15021 | 20.96 | 2.8786 | 58.9259 | 2 | 6.0036 | 6.001272 | 36.04 | 0.337548 | 0.2496 | 0.2662017 | 0.05015342 | -0.0178 | 42.4399
15022 | 20.961389 | 2.8771 | 58.9299 | 2 | 6.0133 | 6.001677 | 36.16 | 0.338613 | 0.2504 | 0.266216 | 0.05011401 | -0.018 | 42.4393
15023 | 20.962778 | 2.8771 | 58.9339 | 2 | 6.0043 | 6.002047 | 36.05 | 0.336987 | 0.2502 | 0.2662304 | 0.05007433 | -0.0181 | 42.4404
15024 | 20.964167 | 2.8756 | 58.9379 | 2 | 6.0036 | 6.002411 | 36.04 | 0.337509 | 0.2502 | 0.2662446 | 0.05003448 | -0.0182 | 42.4401
15025 | 20.965556 | 2.8756 | 58.9419 | 2 | 6.0012 | 6.002789 | 36.01 | 0.336741 | 0.2498 | 0.2662591 | 0.04999398 | -0.0183 | 42.4407
15026 | 20.967222 | 2.8742 | 58.9459 | 2 | 6.0043 | 6.003171 | 36.05 | 0.337257 | 0.2501 | 0.2662731 | 0.0499534 | -0.0185 | 42.4408
15027 | 20.968611 | 2.8742 | 58.9499 | 2 | 6.0043 | 6.003498 | 36.05 | 0.337372 | 0.2504 | 0.2662873 | 0.0499131 | -0.0186 | 42.4408
15028 | 20.97 | 2.8727 | 58.9539 | 2 | 5.994 | 6.003882 | 35.93 | 0.335635 | 0.2497 | 0.2663016 | 0.04987001 | -0.0187 | 42.4419
15029 | 20.971389 | 2.8727 | 58.9579 | 2 | 6.0139 | 6.004272 | 36.17 | 0.338786 | 0.25 | 0.2663161 | 0.04988071 | -0.0188 | 42.4401
15030 | 20.972778 | 2.8716 | 58.9619 | 2 | 6.0109 | 6.004643 | 36.13 | 0.337923 | 0.2509 | 0.2663305 | 0.04983995 | -0.0189 | 42.4407
15031 | 20.974167 | 2.8716 | 58.9659 | 2 | 5.997 | 6.005021 | 35.96 | 0.33588 | 0.2505 | 0.2663446 | 0.04979882 | -0.0191 | 42.442
15032 | 20.975556 | 2.8701 | 58.9699 | 2 | 5.9994 | 6.005392 | 35.99 | 0.33657 | 0.2503 | 0.2663588 | 0.04975723 | -0.0192 | 42.4416
15033 | 20.976944 | 2.8701 | 58.9738 | 2 | 6.0055 | 6.005725 | 36.07 | 0.337486 | 0.25 | 0.2663732 | 0.04971471 | -0.0193 | 42.4412
15034 | 20.978333 | 2.8686 | 58.9778 | 2 | 6.0181 | 6.00612 | 36.22 | 0.339455 | 0.2516 | 0.2663876 | 0.04967463 | -0.0194 | 42.4401
15035 | 20.979722 | 2.8686 | 58.9818 | 3 | 6.0163 | 6.006478 | 36.2 | 0.33886 | 0.2521 | 0.2664025 | 0.04963568 | -0.0196 | 42.4405
15036 | 20.981111 | 2.867 | 58.9858 | 2 | 6.0133 | 6.006811 | 36.16 | 0.338574 | 0.2527 | 0.2664175 | 0.04959759 | -0.0197 | 42.4408
15037 | 20.9825 | 2.867 | 58.9898 | 2 | 6.0036 | 6.007147 | 36.04 | 0.337354 | 0.252 | 0.2664331 | 0.0495578 | -0.0198 | 42.4416
15038 | 20.983889 | 2.8655 | 58.9937 | 2 | 5.9994 | 6.007542 | 35.99 | 0.3363 | 0.2514 | 0.266449 | 0.04951633 | -0.02 | 42.4423
15039 | 20.985278 | 2.8655 | 58.9977 | 2 | 6.0103 | 6.007948 | 36.12 | 0.33856 | 0.2511 | 0.2664649 | 0.04947431 | -0.0201 | 42.441
15040 | 20.986667 | 2.8639 | 59.0017 | 2 | 6.0079 | 6.008351 | 36.09 | 0.337791 | 0.2507 | 0.2664807 | 0.04943153 | -0.0202 | 42.4416
15041 | 20.988056 | 2.8639 | 59.0057 | 2 | 6.0169 | 6.00871 | 36.2 | 0.339264 | 0.2509 | 0.2664969 | 0.04938792 | -0.0204 | 42.4408
15042 | 20.989444 | 2.8623 | 59.0097 | 3 | 6.0055 | 6.009083 | 36.07 | 0.338263 | 0.2501 | 0.2665129 | 0.04934243 | -0.0205 | 42.4414
15043 | 20.990833 | 2.8623 | 59.0136 | 2 | 6.0043 | 6.009406 | 36.05 | 0.337683 | 0.2494 | 0.2665288 | 0.04935624 | -0.0206 | 42.4419
15044 | 20.992222 | 2.8611 | 59.0176 | 2 | 6.0145 | 6.009792 | 36.17 | 0.338881 | 0.2499 | 0.2665445 | 0.04931046 | -0.0208 | 42.4412
15045 | 20.993611 | 2.8611 | 59.0216 | 2 | 6.0103 | 6.010147 | 36.12 | 0.338716 | 0.2497 | 0.2665601 | 0.04926469 | -0.0209 | 42.4414
15046 | 20.995 | 2.8595 | 59.0256 | 2 | 6.0205 | 6.010502 | 36.25 | 0.340264 | 0.25 | 0.2665761 | 0.04921977 | -0.021 | 42.4406
15047 | 20.996389 | 2.8595 | 59.0295 | 2 | 6.0109 | 6.010872 | 36.13 | 0.338423 | 0.2501 | 0.2665922 | 0.04917457 | -0.0212 | 42.4418
15048 | 20.997778 | 2.8579 | 59.0335 | 2 | 6.0127 | 6.011237 | 36.15 | 0.338788 | 0.2504 | 0.2666089 | 0.04912946 | -0.0213 | 42.4416
15049 | 20.999167 | 2.8579 | 59.0375 | 3 | 6.0036 | 6.01164 | 36.04 | 0.3372 | 0.2502 | 0.2666255 | 0.04908361 | -0.0214 | 42.4427
15050 | 21.000556 | 2.8561 | 59.0414 | 2 | 6.0121 | 6.012007 | 36.15 | 0.338847 | 0.2503 | 0.2666426 | 0.04903701 | -0.0216 | 42.4418
15051 | 21.001944 | 2.8561 | 59.0454 | 2 | 6.0103 | 6.012366 | 36.12 | 0.338019 | 0.2509 | 0.2666589 | 0.0489921 | -0.0217 | 42.4424
15052 | 21.003333 | 2.8544 | 59.0494 | 2 | 6.0151 | 6.012753 | 36.18 | 0.339403 | 0.2509 | 0.2666757 | 0.04894625 | -0.0219 | 42.4416
15053 | 21.004722 | 2.8544 | 59.0533 | 2 | 6.0115 | 6.013115 | 36.14 | 0.338751 | 0.2504 | 0.2666923 | 0.04889946 | -0.022 | 42.4421
15054 | 21.006111 | 2.8527 | 59.0573 | 2 | 5.9982 | 6.01352 | 35.98 | 0.336573 | 0.2494 | 0.2667089 | 0.0488508 | -0.0222 | 42.4435
15055 | 21.0075 | 2.8527 | 59.0613 | 2 | 6.0254 | 6.013873 | 36.3 | 0.340798 | 0.2503 | 0.2667253 | 0.04880364 | -0.0223 | 42.441
15056 | 21.008889 | 2.8509 | 59.0652 | 2 | 6.0103 | 6.014213 | 36.12 | 0.338638 | 0.2498 | 0.2667415 | 0.04875564 | -0.0225 | 42.4424
15057 | 21.010278 | 2.8509 | 59.0692 | 2 | 6.0169 | 6.014591 | 36.2 | 0.33969 | 0.2502 | 0.2667574 | 0.04877406 | -0.0226 | 42.4419
15058 | 21.011667 | 2.8497 | 59.0731 | 2 | 6.0181 | 6.014904 | 36.22 | 0.339959 | 0.2506 | 0.2667736 | 0.04872765 | -0.0227 | 42.4418
15059 | 21.013056 | 2.8497 | 59.0771 | 2 | 6.0091 | 6.01524 | 36.11 | 0.338214 | 0.2501 | 0.2667898 | 0.04868057 | -0.0229 | 42.443
15060 | 21.014444 | 2.848 | 59.081 | 2 | 6.0121 | 6.015582 | 36.15 | 0.338692 | 0.2498 | 0.2668061 | 0.04863238 | -0.023 | 42.4428
15061 | 21.015833 | 2.848 | 59.085 | 2 | 6.0121 | 6.015982 | 36.15 | 0.338964 | 0.2496 | 0.2668231 | 0.04858334 | -0.0232 | 42.4427
15062 | 21.017222 | 2.8462 | 59.089 | 2 | 6.0097 | 6.016371 | 36.12 | 0.338078 | 0.249 | 0.2668405 | 0.04853299 | -0.0233 | 42.4433
15063 | 21.018611 | 2.8462 | 59.0929 | 2 | 6.0163 | 6.01672 | 36.2 | 0.338899 | 0.249 | 0.2668573 | 0.0484832 | -0.0235 | 42.4429
15064 | 21.02 | 2.8443 | 59.0969 | 2 | 6.0091 | 6.017085 | 36.11 | 0.337982 | 0.2485 | 0.2668736 | 0.04843201 | -0.0236 | 42.4435
15065 | 21.021389 | 2.8443 | 59.1008 | 3 | 6.0145 | 6.017443 | 36.17 | 0.33892 | 0.2488 | 0.26689 | 0.0483811 | -0.0238 | 42.4431
15066 | 21.023056 | 2.8425 | 59.1048 | 2 | 6.0193 | 6.017843 | 36.23 | 0.339763 | 0.2484 | 0.2669064 | 0.04832888 | -0.0239 | 42.443
15067 | 21.024444 | 2.8425 | 59.1087 | 2 | 6.0103 | 6.018203 | 36.12 | 0.338638 | 0.2479 | 0.2669224 | 0.04827545 | -0.0241 | 42.4438
15068 | 21.025833 | 2.8407 | 59.1127 | 2 | 6.0115 | 6.018558 | 36.14 | 0.338326 | 0.2473 | 0.2669386 | 0.04822042 | -0.0242 | 42.4441
15069 | 21.027222 | 2.8407 | 59.1166 | 2 | 6.0193 | 6.018923 | 36.23 | 0.339339 | 0.2478 | 0.2669558 | 0.04816605 | -0.0244 | 42.4436
15070 | 21.028611 | 2.8388 | 59.1206 | 2 | 6.0187 | 6.019297 | 36.23 | 0.339512 | 0.2477 | 0.2669729 | 0.04810971 | -0.0245 | 42.4435
15071 | 21.03 | 2.8388 | 59.1245 | 2 | 6.0157 | 6.019676 | 36.19 | 0.339343 | 0.247 | 0.2669897 | 0.04812781 | -0.0247 | 42.4437
15072 | 21.031389 | 2.8374 | 59.1284 | 2 | 6.0236 | 6.020028 | 36.28 | 0.340899 | 0.2476 | 0.2670061 | 0.04807139 | -0.0248 | 42.4429
15073 | 21.032778 | 2.8374 | 59.1324 | 2 | 6.0169 | 6.020399 | 36.2 | 0.33969 | 0.2471 | 0.2670226 | 0.04801384 | -0.025 | 42.4437
15074 | 21.034167 | 2.8356 | 59.1363 | 2 | 6.0187 | 6.02074 | 36.23 | 0.339397 | 0.2472 | 0.267039 | 0.04795582 | -0.0251 | 42.444
15075 | 21.035556 | 2.8356 | 59.1403 | 2 | 6.0248 | 6.021099 | 36.3 | 0.341207 | 0.2477 | 0.2670552 | 0.04789808 | -0.0253 | 42.443
15076 | 21.036944 | 2.8337 | 59.1442 | 2 | 6.0266 | 6.021485 | 36.32 | 0.341144 | 0.248 | 0.267071 | 0.04784051 | -0.0254 | 42.4432
15077 | 21.038333 | 2.8337 | 59.1481 | 2 | 6.0139 | 6.021859 | 36.17 | 0.339134 | 0.2474 | 0.2670862 | 0.04778229 | -0.0256 | 42.4445
15078 | 21.039722 | 2.8317 | 59.1521 | 2 | 6.0302 | 6.022213 | 36.36 | 0.341333 | 0.2478 | 0.2671007 | 0.04772519 | -0.0257 | 42.4432
15079 | 21.041111 | 2.8317 | 59.156 | 2 | 6.0217 | 6.022598 | 36.26 | 0.340068 | 0.2478 | 0.2671147 | 0.0476679 | -0.0259 | 42.4441
15080 | 21.0425 | 2.8298 | 59.1599 | 2 | 6.0187 | 6.022985 | 36.23 | 0.340133 | 0.2471 | 0.2671286 | 0.0476105 | -0.0261 | 42.4442
15081 | 21.043889 | 2.8298 | 59.1639 | 2 | 6.0302 | 6.023374 | 36.36 | 0.342187 | 0.2478 | 0.2671423 | 0.0475546 | -0.0262 | 42.443
15082 | 21.045278 | 2.8278 | 59.1678 | 2 | 6.0133 | 6.023742 | 36.16 | 0.339584 | 0.2469 | 0.2671557 | 0.04749683 | -0.0264 | 42.4447
15083 | 21.046667 | 2.8278 | 59.1717 | 2 | 6.0199 | 6.024113 | 36.24 | 0.340013 | 0.2462 | 0.2671689 | 0.04743756 | -0.0265 | 42.4446
15084 | 21.048056 | 2.8258 | 59.1756 | 2 | 6.0205 | 6.024501 | 36.25 | 0.339915 | 0.2463 | 0.2671816 | 0.04737857 | -0.0267 | 42.4447
15085 | 21.049444 | 2.8258 | 59.1796 | 2 | 6.023 | 6.024873 | 36.28 | 0.340608 | 0.2462 | 0.2671945 | 0.04739662 | -0.0268 | 42.4444
15086 | 21.050833 | 2.8244 | 59.1835 | 2 | 6.0211 | 6.025263 | 36.25 | 0.340282 | 0.2462 | 0.2672068 | 0.04733755 | -0.027 | 42.4447
15087 | 21.052222 | 2.8244 | 59.1874 | 2 | 6.0223 | 6.025633 | 36.27 | 0.341058 | 0.2456 | 0.2672197 | 0.04727736 | -0.0271 | 42.4443
15088 | 21.053611 | 2.8224 | 59.1914 | 2 | 6.0187 | 6.026022 | 36.23 | 0.340055 | 0.245 | 0.2672326 | 0.04721633 | -0.0273 | 42.445
15089 | 21.055 | 2.8224 | 59.1953 | 3 | 6.0254 | 6.026415 | 36.3 | 0.341186 | 0.2452 | 0.2672458 | 0.04715539 | -0.0274 | 42.4445
15090 | 21.056389 | 2.8204 | 59.1992 | 2 | 6.0302 | 6.026798 | 36.36 | 0.342109 | 0.2458 | 0.2672594 | 0.04709529 | -0.0276 | 42.444
15091 | 21.057778 | 2.8204 | 59.2031 | 2 | 6.0374 | 6.027196 | 36.45 | 0.343026 | 0.2468 | 0.2672729 | 0.04703716 | -0.0278 | 42.4436
15092 | 21.059167 | 2.8184 | 59.207 | 3 | 6.035 | 6.027547 | 36.42 | 0.342798 | 0.2474 | 0.2672868 | 0.04697977 | -0.0279 | 42.4438
15093 | 21.060556 | 2.8184 | 59.2109 | 2 | 6.0272 | 6.027895 | 36.33 | 0.341668 | 0.2481 | 0.2673007 | 0.04692377 | -0.0281 | 42.4446
15094 | 21.061944 | 2.8164 | 59.2148 | 2 | 6.0115 | 6.028259 | 36.14 | 0.339454 | 0.2471 | 0.2673145 | 0.04686628 | -0.0283 | 42.4461
15095 | 21.063333 | 2.8164 | 59.2188 | 2 | 6.0302 | 6.028603 | 36.36 | 0.342031 | 0.2474 | 0.2673275 | 0.04680972 | -0.0284 | 42.4446
15096 | 21.064722 | 2.8144 | 59.2227 | 2 | 6.0205 | 6.029062 | 36.25 | 0.340498 | 0.247 | 0.2673402 | 0.04675195 | -0.0286 | 42.4456
15097 | 21.066111 | 2.8144 | 59.2266 | 2 | 6.0193 | 6.029384 | 36.23 | 0.339724 | 0.2465 | 0.2673523 | 0.04669304 | -0.0288 | 42.4462
15098 | 21.0675 | 2.8124 | 59.2305 | 2 | 6.0217 | 6.029753 | 36.26 | 0.340572 | 0.2458 | 0.2673634 | 0.04663227 | -0.0289 | 42.4458
15099 | 21.068889 | 2.8124 | 59.2344 | 2 | 6.0217 | 6.030123 | 36.26 | 0.340572 | 0.2454 | 0.2673746 | 0.04665112 | -0.0291 | 42.4459
15100 | 21.070278 | 2.811 | 59.2383 | 2 | 6.023 | 6.030503 | 36.28 | 0.34092 | 0.2454 | 0.2673857 | 0.04658972 | -0.0292 | 42.4458
15101 | 21.071667 | 2.811 | 59.2422 | 2 | 6.029 | 6.03085 | 36.35 | 0.341722 | 0.2448 | 0.2673965 | 0.04652747 | -0.0294 | 42.4455
15102 | 21.073056 | 2.809 | 59.2461 | 2 | 6.038 | 6.031231 | 36.46 | 0.343473 | 0.2458 | 0.2674077 | 0.04646709 | -0.0295 | 42.4445
15103 | 21.074444 | 2.809 | 59.25 | 2 | 6.0374 | 6.031579 | 36.45 | 0.343182 | 0.2462 | 0.2674191 | 0.04640745 | -0.0297 | 42.4448
15104 | 21.075833 | 2.807 | 59.2539 | 2 | 6.0308 | 6.03195 | 36.37 | 0.341854 | 0.2465 | 0.2674298 | 0.04634744 | -0.0298 | 42.4457
15105 | 21.077222 | 2.807 | 59.2578 | 2 | 6.0308 | 6.032326 | 36.37 | 0.342244 | 0.2466 | 0.26744 | 0.0462878 | -0.03 | 42.4456
15106 | 21.078611 | 2.8049 | 59.2617 | 2 | 6.0362 | 6.03268 | 36.44 | 0.342951 | 0.2463 | 0.2674502 | 0.04622788 | -0.0302 | 42.4453
15107 | 21.08 | 2.8049 | 59.2656 | 2 | 6.0187 | 6.033063 | 36.23 | 0.340445 | 0.2455 | 0.2674599 | 0.04616645 | -0.0304 | 42.4469
15108 | 21.081389 | 2.8028 | 59.2695 | 2 | 6.0338 | 6.03344 | 36.41 | 0.342997 | 0.2458 | 0.2674693 | 0.04610587 | -0.0305 | 42.4455
15109 | 21.082778 | 2.8028 | 59.2734 | 2 | 6.0326 | 6.033797 | 36.39 | 0.342064 | 0.2458 | 0.2674783 | 0.04604556 | -0.0307 | 42.4462
15110 | 21.084167 | 2.8008 | 59.2773 | 2 | 6.0416 | 6.034172 | 36.5 | 0.343621 | 0.2467 | 0.267487 | 0.04598685 | -0.0309 | 42.4454
15111 | 21.085833 | 2.8008 | 59.2812 | 2 | 6.029 | 6.034521 | 36.35 | 0.342034 | 0.2466 | 0.2674955 | 0.04592775 | -0.031 | 42.4468
15112 | 21.087222 | 2.7987 | 59.2851 | 2 | 6.0338 | 6.034896 | 36.41 | 0.34214 | 0.2462 | 0.2675039 | 0.04586762 | -0.0312 | 42.4468
15113 | 21.088611 | 2.7987 | 59.2889 | 2 | 6.038 | 6.035294 | 36.46 | 0.343513 | 0.2464 | 0.2675124 | 0.04588993 | -0.0314 | 42.4462
15114 | 21.09 | 2.7972 | 59.2928 | 2 | 6.0422 | 6.035653 | 36.51 | 0.343756 | 0.247 | 0.2675209 | 0.0458314 | -0.0315 | 42.4461
15115 | 21.091389 | 2.7972 | 59.2967 | 2 | 6.0326 | 6.036019 | 36.39 | 0.34222 | 0.2464 | 0.267529 | 0.04577213 | -0.0317 | 42.4472
15116 | 21.092778 | 2.7952 | 59.3006 | 2 | 6.047 | 6.03639 | 36.57 | 0.344564 | 0.2472 | 0.267537 | 0.04571444 | -0.0318 | 42.4459
15117 | 21.094167 | 2.7952 | 59.3045 | 2 | 6.0344 | 6.036778 | 36.41 | 0.342624 | 0.247 | 0.267545 | 0.045656 | -0.032 | 42.4472
15118 | 21.095556 | 2.7933 | 59.3084 | 2 | 6.0332 | 6.037132 | 36.4 | 0.34216 | 0.2468 | 0.2675527 | 0.04559718 | -0.0322 | 42.4476
15119 | 21.096944 | 2.7933 | 59.3122 | 2 | 6.035 | 6.03752 | 36.42 | 0.343229 | 0.2468 | 0.2675603 | 0.04553864 | -0.0323 | 42.4471
15120 | 21.098333 | 2.7913 | 59.3161 | 2 | 6.0428 | 6.037898 | 36.52 | 0.343813 | 0.2474 | 0.2675681 | 0.04548113 | -0.0325 | 42.4468
15121 | 21.099722 | 2.7913 | 59.32 | 3 | 6.0356 | 6.038276 | 36.43 | 0.343207 | 0.2471 | 0.267577 | 0.0454236 | -0.0326 | 42.4473
15122 | 21.101111 | 2.7893 | 59.3239 | 2 | 6.0332 | 6.038632 | 36.4 | 0.34251 | 0.2468 | 0.2675858 | 0.04536515 | -0.0328 | 42.4478
15123 | 21.1025 | 2.7893 | 59.3277 | 2 | 6.0506 | 6.039034 | 36.61 | 0.346121 | 0.248 | 0.267594 | 0.04530949 | -0.0329 | 42.4458
15124 | 21.103889 | 2.7875 | 59.3316 | 2 | 6.0398 | 6.039437 | 36.48 | 0.344628 | 0.2478 | 0.2676021 | 0.04525298 | -0.0331 | 42.4468
15125 | 21.105278 | 2.7875 | 59.3355 | 2 | 6.0338 | 6.03982 | 36.41 | 0.34288 | 0.2472 | 0.26761 | 0.04519554 | -0.0332 | 42.448
15126 | 21.106667 | 2.7856 | 59.3393 | 2 | 6.035 | 6.040216 | 36.42 | 0.342759 | 0.2474 | 0.2676183 | 0.04513791 | -0.0334 | 42.4482
15127 | 21.108056 | 2.7856 | 59.3432 | 2 | 6.035 | 6.04058 | 36.42 | 0.342993 | 0.2471 | 0.2676269 | 0.04516267 | -0.0335 | 42.4482
15128 | 21.109444 | 2.7844 | 59.3471 | 2 | 6.0356 | 6.040942 | 36.43 | 0.342738 | 0.2469 | 0.2676355 | 0.04510421 | -0.0336 | 42.4485
15129 | 21.110833 | 2.7844 | 59.3509 | 2 | 6.0464 | 6.041333 | 36.56 | 0.344897 | 0.2477 | 0.2676443 | 0.04504724 | -0.0338 | 42.4473
15130 | 21.112222 | 2.7827 | 59.3548 | 2 | 6.0416 | 6.041708 | 36.5 | 0.344363 | 0.2478 | 0.2676526 | 0.04499064 | -0.0339 | 42.4478
15131 | 21.113611 | 2.7827 | 59.3587 | 2 | 6.0392 | 6.042098 | 36.47 | 0.343665 | 0.2476 | 0.2676615 | 0.04493394 | -0.034 | 42.4483
15132 | 21.115 | 2.781 | 59.3625 | 2 | 6.038 | 6.042531 | 36.46 | 0.34363 | 0.2472 | 0.2676701 | 0.04487705 | -0.0341 | 42.4485
15133 | 21.116389 | 2.781 | 59.3664 | 2 | 6.0416 | 6.042906 | 36.5 | 0.344128 | 0.2475 | 0.267679 | 0.04482128 | -0.0343 | 42.4483
15134 | 21.117778 | 2.7793 | 59.3703 | 2 | 6.0446 | 6.043292 | 36.54 | 0.344218 | 0.2475 | 0.2676873 | 0.04476494 | -0.0344 | 42.4484
15135 | 21.119167 | 2.7793 | 59.3741 | 2 | 6.0416 | 6.043652 | 36.5 | 0.344089 | 0.2475 | 0.267696 | 0.04470861 | -0.0345 | 42.4486
15136 | 21.120556 | 2.7776 | 59.378 | 2 | 6.0608 | 6.044019 | 36.73 | 0.347129 | 0.2491 | 0.2677045 | 0.04465525 | -0.0347 | 42.4469
15137 | 21.121944 | 2.7776 | 59.3818 | 2 | 6.038 | 6.04434 | 36.46 | 0.3432 | 0.2487 | 0.2677132 | 0.04460114 | -0.0348 | 42.4494
15138 | 21.123333 | 2.776 | 59.3857 | 2 | 6.0332 | 6.0447 | 36.4 | 0.342745 | 0.2479 | 0.2677219 | 0.0445461 | -0.0349 | 42.4498
15139 | 21.124722 | 2.776 | 59.3896 | 2 | 6.0392 | 6.045071 | 36.47 | 0.344137 | 0.2476 | 0.2677303 | 0.04449059 | -0.035 | 42.4491
15140 | 21.126111 | 2.7744 | 59.3934 | 2 | 6.0482 | 6.045489 | 36.58 | 0.344214 | 0.2482 | 0.2677389 | 0.04443638 | -0.0351 | 42.4492
15141 | 21.1275 | 2.7744 | 59.3973 | 2 | 6.0524 | 6.045898 | 36.63 | 0.345391 | 0.2495 | 0.2677471 | 0.04446502 | -0.0352 | 42.4486
15142 | 21.128889 | 2.7735 | 59.4011 | 2 | 6.053 | 6.046254 | 36.64 | 0.346073 | 0.2498 | 0.2677552 | 0.04441389 | -0.0353 | 42.4483
15143 | 21.130278 | 2.7735 | 59.405 | 2 | 6.0464 | 6.046625 | 36.56 | 0.345211 | 0.2499 | 0.2677627 | 0.04436303 | -0.0354 | 42.449
15144 | 21.131667 | 2.7722 | 59.4088 | 2 | 6.0524 | 6.047023 | 36.63 | 0.345781 | 0.251 | 0.2677699 | 0.04431403 | -0.0355 | 42.4488
15145 | 21.133056 | 2.7722 | 59.4127 | 3 | 6.0512 | 6.047422 | 36.62 | 0.34551 | 0.2512 | 0.2677767 | 0.04426521 | -0.0356 | 42.4491
15146 | 21.134444 | 2.7709 | 59.4165 | 2 | 6.0512 | 6.047814 | 36.62 | 0.345745 | 0.2515 | 0.2677834 | 0.04421545 | -0.0357 | 42.4491
15147 | 21.135833 | 2.7709 | 59.4204 | 2 | 6.0494 | 6.048199 | 36.6 | 0.345378 | 0.2517 | 0.2677899 | 0.04416568 | -0.0358 | 42.4494
15148 | 21.137222 | 2.7696 | 59.4242 | 3 | 6.0464 | 6.048556 | 36.56 | 0.344623 | 0.2518 | 0.2677956 | 0.04411562 | -0.0358 | 42.45
15149 | 21.138611 | 2.7696 | 59.4281 | 2 | 6.0572 | 6.04895 | 36.69 | 0.347101 | 0.2523 | 0.2678013 | 0.0440662 | -0.0359 | 42.4486
15150 | 21.14 | 2.7685 | 59.4319 | 2 | 6.0554 | 6.04932 | 36.67 | 0.346379 | 0.2529 | 0.2678071 | 0.04401761 | -0.036 | 42.4492
15151 | 21.141389 | 2.7685 | 59.4357 | 2 | 6.0548 | 6.049718 | 36.66 | 0.346794 | 0.2534 | 0.2678127 | 0.04396956 | -0.036 | 42.4491
15152 | 21.142778 | 2.7674 | 59.4396 | 2 | 6.0566 | 6.050058 | 36.68 | 0.346298 | 0.2539 | 0.2678183 | 0.04392215 | -0.0361 | 42.4496
15153 | 21.144444 | 2.7674 | 59.4434 | 2 | 6.0518 | 6.050425 | 36.62 | 0.345724 | 0.2544 | 0.2678238 | 0.04387556 | -0.0362 | 42.4504
15154 | 21.145833 | 2.7665 | 59.4473 | 2 | 6.0494 | 6.050779 | 36.6 | 0.344832 | 0.2545 | 0.2678291 | 0.04382952 | -0.0362 | 42.4511
15155 | 21.147222 | 2.7665 | 59.4511 | 2 | 6.062 | 6.051167 | 36.75 | 0.347478 | 0.2555 | 0.2678341 | 0.04387398 | -0.0362 | 42.4496
15156 | 21.148611 | 2.7663 | 59.455 | 2 | 6.0578 | 6.051581 | 36.7 | 0.346882 | 0.2566 | 0.2678395 | 0.04383192 | -0.0362 | 42.4501
15157 | 21.15 | 2.7663 | 59.4588 | 2 | 6.0464 | 6.05196 | 36.56 | 0.345211 | 0.2569 | 0.2678454 | 0.04379114 | -0.0363 | 42.4513
15158 | 21.151389 | 2.7658 | 59.4626 | 2 | 6.0548 | 6.052331 | 36.66 | 0.34597 | 0.258 | 0.2678515 | 0.04375229 | -0.0363 | 42.451
15159 | 21.152778 | 2.7658 | 59.4665 | 2 | 6.0542 | 6.052718 | 36.65 | 0.345563 | 0.2584 | 0.2678576 | 0.04371529 | -0.0363 | 42.4513
15160 | 21.154167 | 2.7653 | 59.4703 | 2 | 6.0596 | 6.053107 | 36.72 | 0.347015 | 0.2592 | 0.2678632 | 0.04367706 | -0.0363 | 42.4506
15161 | 21.155556 | 2.7653 | 59.4742 | 3 | 6.0524 | 6.053463 | 36.63 | 0.346016 | 0.2592 | 0.2678685 | 0.0436388 | -0.0363 | 42.4513
15162 | 21.156944 | 2.7649 | 59.478 | 2 | 6.0416 | 6.053816 | 36.5 | 0.344521 | 0.2583 | 0.2678743 | 0.04359941 | -0.0362 | 42.4524
15163 | 21.158333 | 2.7649 | 59.4818 | 2 | 6.05 | 6.054164 | 36.6 | 0.345788 | 0.258 | 0.2678798 | 0.04356009 | -0.0362 | 42.4518
15164 | 21.159722 | 2.7646 | 59.4857 | 3 | 6.0512 | 6.054564 | 36.62 | 0.34551 | 0.2573 | 0.2678858 | 0.0435187 | -0.0362 | 42.4521
15165 | 21.161111 | 2.7646 | 59.4895 | 2 | 6.0572 | 6.054946 | 36.69 | 0.347022 | 0.2575 | 0.2678922 | 0.04347831 | -0.0362 | 42.4513
15166 | 21.1625 | 2.7644 | 59.4934 | 2 | 6.056 | 6.055365 | 36.67 | 0.346437 | 0.2578 | 0.2678977 | 0.04343828 | -0.0361 | 42.4518
15167 | 21.163889 | 2.7644 | 59.4972 | 2 | 6.059 | 6.055775 | 36.71 | 0.346879 | 0.2586 | 0.2679033 | 0.04339972 | -0.0361 | 42.4517
15168 | 21.165278 | 2.7643 | 59.501 | 2 | 6.0512 | 6.056143 | 36.62 | 0.345823 | 0.2584 | 0.2679088 | 0.04336057 | -0.036 | 42.4525
15169 | 21.166667 | 2.7643 | 59.5049 | 2 | 6.0542 | 6.056535 | 36.65 | 0.346226 | 0.2581 | 0.2679145 | 0.04341096 | -0.036 | 42.4523
15170 | 21.168056 | 2.765 | 59.5087 | 2 | 6.053 | 6.056934 | 36.64 | 0.346112 | 0.2579 | 0.2679198 | 0.04337095 | -0.0359 | 42.4526
15171 | 21.169444 | 2.765 | 59.5126 | 2 | 6.0512 | 6.057333 | 36.62 | 0.345432 | 0.2576 | 0.2679254 | 0.0433298 | -0.0358 | 42.4531
15172 | 21.170833 | 2.7651 | 59.5164 | 2 | 6.0554 | 6.05769 | 36.67 | 0.346223 | 0.2572 | 0.2679311 | 0.0432877 | -0.0357 | 42.4528
15173 | 21.172222 | 2.7651 | 59.5202 | 2 | 6.0644 | 6.058071 | 36.78 | 0.348257 | 0.2577 | 0.2679369 | 0.04324567 | -0.0356 | 42.4517
15174 | 21.173611 | 2.7653 | 59.5241 | 2 | 6.0584 | 6.058482 | 36.7 | 0.347018 | 0.2573 | 0.2679427 | 0.04320251 | -0.0356 | 42.4526
15175 | 21.175 | 2.7653 | 59.5279 | 2 | 6.0596 | 6.058865 | 36.72 | 0.347171 | 0.2578 | 0.2679481 | 0.04316081 | -0.0355 | 42.4526
15176 | 21.176389 | 2.7655 | 59.5318 | 3 | 6.0506 | 6.05927 | 36.61 | 0.345219 | 0.257 | 0.2679529 | 0.0431177 | -0.0354 | 42.4539
15177 | 21.177778 | 2.7655 | 59.5356 | 2 | 6.059 | 6.05965 | 36.71 | 0.347193 | 0.2573 | 0.2679578 | 0.0430754 | -0.0353 | 42.4529
15178 | 21.179167 | 2.7658 | 59.5394 | 2 | 6.0638 | 6.060054 | 36.77 | 0.347768 | 0.2582 | 0.2679629 | 0.04303522 | -0.0352 | 42.4527
15179 | 21.180556 | 2.7658 | 59.5433 | 2 | 6.0584 | 6.060476 | 36.7 | 0.346861 | 0.2578 | 0.2679679 | 0.04299445 | -0.0351 | 42.4533
15180 | 21.181944 | 2.7662 | 59.5471 | 2 | 6.0685 | 6.060842 | 36.83 | 0.348972 | 0.2589 | 0.2679721 | 0.04295674 | -0.035 | 42.4522
15181 | 21.183333 | 2.7662 | 59.551 | 2 | 6.0644 | 6.061224 | 36.78 | 0.348179 | 0.2594 | 0.2679761 | 0.04292003 | -0.0348 | 42.4528
15182 | 21.184722 | 2.7667 | 59.5548 | 2 | 6.0572 | 6.0616 | 36.69 | 0.346786 | 0.2591 | 0.2679804 | 0.04288348 | -0.0347 | 42.4538
15183 | 21.186111 | 2.7667 | 59.5587 | 2 | 6.065 | 6.061956 | 36.78 | 0.348314 | 0.2594 | 0.2679851 | 0.04293571 | -0.0346 | 42.453
15184 | 21.1875 | 2.768 | 59.5625 | 2 | 6.0721 | 6.06232 | 36.87 | 0.349828 | 0.2605 | 0.2679893 | 0.04290181 | -0.0344 | 42.4523
15185 | 21.188889 | 2.768 | 59.5664 | 2 | 6.056 | 6.062678 | 36.67 | 0.346711 | 0.2601 | 0.2679936 | 0.0428666 | -0.0343 | 42.4542
15186 | 21.190278 | 2.7688 | 59.5702 | 3 | 6.065 | 6.063039 | 36.78 | 0.348275 | 0.2606 | 0.2679981 | 0.04283192 | -0.0341 | 42.4535
15187 | 21.191667 | 2.7688 | 59.574 | 2 | 6.0614 | 6.063456 | 36.74 | 0.347304 | 0.2607 | 0.268003 | 0.04279842 | -0.034 | 42.4542
15188 | 21.193056 | 2.7696 | 59.5779 | 2 | 6.0703 | 6.063828 | 36.85 | 0.348986 | 0.2615 | 0.2680077 | 0.04276592 | -0.0338 | 42.4533
15189 | 21.194444 | 2.7696 | 59.5817 | 2 | 6.0679 | 6.064229 | 36.82 | 0.348679 | 0.2622 | 0.2680122 | 0.0427347 | -0.0337 | 42.4537
15190 | 21.196111 | 2.7705 | 59.5856 | 2 | 6.0679 | 6.064633 | 36.82 | 0.348836 | 0.2629 | 0.2680163 | 0.04270429 | -0.0335 | 42.454
15191 | 21.1975 | 2.7705 | 59.5894 | 2 | 6.0667 | 6.065026 | 36.81 | 0.347781 | 0.2632 | 0.2680203 | 0.04267469 | -0.0333 | 42.4548
15192 | 21.198889 | 2.7716 | 59.5933 | 2 | 6.0781 | 6.065392 | 36.94 | 0.349383 | 0.2642 | 0.2680246 | 0.04264711 | -0.0331 | 42.454
15193 | 21.200278 | 2.7716 | 59.5971 | 2 | 6.0697 | 6.065785 | 36.84 | 0.348615 | 0.2646 | 0.2680287 | 0.04262005 | -0.033 | 42.4546
15194 | 21.201667 | 2.7728 | 59.601 | 2 | 6.0697 | 6.066149 | 36.84 | 0.349323 | 0.265 | 0.2680324 | 0.04259334 | -0.0328 | 42.4543
15195 | 21.203056 | 2.7728 | 59.6048 | 3 | 6.0757 | 6.066534 | 36.91 | 0.350091 | 0.266 | 0.2680363 | 0.04256874 | -0.0326 | 42.454
15196 | 21.204444 | 2.7741 | 59.6087 | 2 | 6.0626 | 6.066929 | 36.75 | 0.347732 | 0.2659 | 0.2680404 | 0.04254401 | -0.0324 | 42.4555
15197 | 21.205833 | 2.7741 | 59.6125 | 2 | 6.0733 | 6.067334 | 36.89 | 0.35022 | 0.2669 | 0.2680448 | 0.04261139 | -0.0322 | 42.4542
15198 | 21.207222 | 2.7761 | 59.6164 | 2 | 6.0715 | 6.067713 | 36.86 | 0.349573 | 0.2672 | 0.2680494 | 0.0425891 | -0.0319 | 42.4547
15199 | 21.208611 | 2.7761 | 59.6203 | 2 | 6.0793 | 6.068124 | 36.96 | 0.350829 | 0.2687 | 0.2680541 | 0.04256956 | -0.0317 | 42.454
15200 | 21.21 | 2.7777 | 59.6241 | 2 | 6.0691 | 6.068501 | 36.83 | 0.348793 | 0.2687 | 0.2680591 | 0.04255083 | -0.0315 | 42.4554
15201 | 21.211389 | 2.7777 | 59.628 | 3 | 6.0823 | 6.068892 | 36.99 | 0.351234 | 0.2698 | 0.2680644 | 0.04253401 | -0.0312 | 42.4541
15202 | 21.212778 | 2.7794 | 59.6318 | 2 | 6.0721 | 6.069273 | 36.87 | 0.34967 | 0.27 | 0.2680699 | 0.04251743 | -0.031 | 42.4552
15203 | 21.214167 | 2.7794 | 59.6357 | 2 | 6.0638 | 6.069677 | 36.77 | 0.348398 | 0.2694 | 0.2680752 | 0.04250045 | -0.0308 | 42.456
15204 | 21.215556 | 2.7811 | 59.6396 | 2 | 6.0691 | 6.070047 | 36.83 | 0.348793 | 0.2697 | 0.2680807 | 0.04248437 | -0.0305 | 42.4559
15205 | 21.216944 | 2.7811 | 59.6434 | 2 | 6.0793 | 6.070416 | 36.96 | 0.350514 | 0.2704 | 0.2680864 | 0.04246946 | -0.0303 | 42.455
15206 | 21.218333 | 2.7829 | 59.6473 | 2 | 6.065 | 6.070769 | 36.78 | 0.348039 | 0.2702 | 0.2680927 | 0.04245387 | -0.03 | 42.4566
15207 | 21.219722 | 2.7829 | 59.6511 | 2 | 6.0673 | 6.071205 | 36.81 | 0.34874 | 0.2698 | 0.2680991 | 0.04243825 | -0.0298 | 42.4564
15208 | 21.221111 | 2.7849 | 59.655 | 2 | 6.0697 | 6.071581 | 36.84 | 0.349126 | 0.2698 | 0.2681056 | 0.0424226 | -0.0295 | 42.4563
15209 | 21.2225 | 2.7849 | 59.6589 | 2 | 6.0751 | 6.071966 | 36.91 | 0.350232 | 0.27 | 0.2681126 | 0.04240719 | -0.0292 | 42.4557
15210 | 21.223889 | 2.7869 | 59.6628 | 3 | 6.0769 | 6.072365 | 36.93 | 0.35076 | 0.2715 | 0.2681189 | 0.0423936 | -0.0289 | 42.4555
15211 | 21.225278 | 2.7869 | 59.6666 | 2 | 6.0667 | 6.072753 | 36.81 | 0.349317 | 0.2711 | 0.2681248 | 0.042468 | -0.0286 | 42.4565
15212 | 21.226667 | 2.7896 | 59.6705 | 2 | 6.0679 | 6.073142 | 36.82 | 0.3486 | 0.2708 | 0.268131 | 0.04245312 | -0.0283 | 42.4571
15213 | 21.228056 | 2.7896 | 59.6744 | 2 | 6.0662 | 6.073515 | 36.8 | 0.348705 | 0.2702 | 0.268138 | 0.04243691 | -0.028 | 42.4571
15214 | 21.229444 | 2.7918 | 59.6783 | 2 | 6.0793 | 6.073911 | 36.96 | 0.351385 | 0.2707 | 0.2681449 | 0.04242075 | -0.0277 | 42.4556
15215 | 21.230833 | 2.7918 | 59.6821 | 2 | 6.0739 | 6.074282 | 36.89 | 0.349565 | 0.2706 | 0.2681512 | 0.04240522 | -0.0274 | 42.4569
15216 | 21.232222 | 2.7941 | 59.686 | 2 | 6.0811 | 6.074673 | 36.98 | 0.351397 | 0.2715 | 0.2681569 | 0.0423915 | -0.0271 | 42.4559
15217 | 21.233611 | 2.7941 | 59.6899 | 2 | 6.0757 | 6.075059 | 36.91 | 0.350725 | 0.2721 | 0.2681631 | 0.04237988 | -0.0268 | 42.4564
15218 | 21.235 | 2.7963 | 59.6938 | 2 | 6.0751 | 6.075428 | 36.91 | 0.350113 | 0.2721 | 0.2681695 | 0.04236859 | -0.0265 | 42.4569
15219 | 21.236389 | 2.7963 | 59.6977 | 2 | 6.0906 | 6.075777 | 37.1 | 0.352549 | 0.2733 | 0.2681758 | 0.04235978 | -0.0262 | 42.4555
15220 | 21.237778 | 2.7987 | 59.7015 | 2 | 6.0727 | 6.076164 | 36.88 | 0.349885 | 0.2732 | 0.2681827 | 0.04235009 | -0.0259 | 42.4573
15221 | 21.239167 | 2.7987 | 59.7054 | 2 | 6.0691 | 6.076576 | 36.83 | 0.34895 | 0.2725 | 0.2681897 | 0.04233935 | -0.0256 | 42.458
15222 | 21.240556 | 2.8012 | 59.7093 | 2 | 6.0727 | 6.076952 | 36.88 | 0.349608 | 0.2726 | 0.2681967 | 0.04232913 | -0.0253 | 42.4577
15223 | 21.241944 | 2.8012 | 59.7132 | 2 | 6.0864 | 6.07734 | 37.04 | 0.352228 | 0.2737 | 0.2682037 | 0.04232184 | -0.0249 | 42.4562
15224 | 21.243333 | 2.8037 | 59.7171 | 3 | 6.0793 | 6.077753 | 36.96 | 0.350988 | 0.2744 | 0.2682106 | 0.0423161 | -0.0246 | 42.4571
15225 | 21.244722 | 2.8037 | 59.721 | 2 | 6.0823 | 6.078093 | 36.99 | 0.351234 | 0.2748 | 0.2682172 | 0.04239469 | -0.0243 | 42.4571
15226 | 21.246111 | 2.807 | 59.7249 | 2 | 6.0853 | 6.078443 | 37.03 | 0.351678 | 0.2755 | 0.2682234 | 0.04239097 | -0.0239 | 42.4569
15227 | 21.2475 | 2.807 | 59.7288 | 2 | 6.0853 | 6.07885 | 37.03 | 0.351639 | 0.276 | 0.2682295 | 0.04238758 | -0.0236 | 42.4571
15228 | 21.248889 | 2.8098 | 59.7327 | 2 | 6.0757 | 6.079171 | 36.91 | 0.350249 | 0.2757 | 0.2682362 | 0.0423836 | -0.0232 | 42.458
15229 | 21.250278 | 2.8098 | 59.7366 | 2 | 6.0811 | 6.079525 | 36.98 | 0.35104 | 0.276 | 0.2682427 | 0.0423806 | -0.0229 | 42.4576
15230 | 21.251944 | 2.8125 | 59.7405 | 3 | 6.0864 | 6.079886 | 37.04 | 0.351911 | 0.2769 | 0.2682494 | 0.04237942 | -0.0225 | 42.4576
15231 | 21.253333 | 2.8125 | 59.7444 | 2 | 6.0763 | 6.080291 | 36.92 | 0.350584 | 0.2769 | 0.2682554 | 0.04237829 | -0.0222 | 42.4585
15232 | 21.254722 | 2.8154 | 59.7484 | 2 | 6.0841 | 6.080678 | 37.02 | 0.351682 | 0.2772 | 0.2682616 | 0.0423774 | -0.0218 | 42.4579
15233 | 21.256111 | 2.8154 | 59.7523 | 2 | 6.0859 | 6.081062 | 37.04 | 0.352171 | 0.2776 | 0.2682679 | 0.04237823 | -0.0215 | 42.4577
15234 | 21.2575 | 2.8183 | 59.7562 | 2 | 6.0894 | 6.081418 | 37.08 | 0.352712 | 0.2781 | 0.2682739 | 0.04238051 | -0.0211 | 42.4575
15235 | 21.258889 | 2.8183 | 59.7601 | 2 | 6.0864 | 6.081784 | 37.04 | 0.352267 | 0.2784 | 0.2682797 | 0.04238321 | -0.0207 | 42.4579
15236 | 21.260278 | 2.8213 | 59.764 | 2 | 6.0853 | 6.082175 | 37.03 | 0.351994 | 0.2787 | 0.2682856 | 0.04238671 | -0.0203 | 42.4582
15237 | 21.261667 | 2.8213 | 59.7679 | 3 | 6.0912 | 6.082589 | 37.1 | 0.352765 | 0.2792 | 0.2682911 | 0.04239193 | -0.0199 | 42.4578
15238 | 21.263056 | 2.8244 | 59.7719 | 2 | 6.0853 | 6.082988 | 37.03 | 0.352312 | 0.2797 | 0.268297 | 0.04239822 | -0.0196 | 42.4582
15239 | 21.264444 | 2.8244 | 59.7758 | 2 | 6.0799 | 6.083408 | 36.97 | 0.351243 | 0.2791 | 0.2683031 | 0.04248202 | -0.0192 | 42.4589
15240 | 21.265833 | 2.8282 | 59.7797 | 3 | 6.0841 | 6.083809 | 37.02 | 0.350622 | 0.2794 | 0.2683087 | 0.04248772 | -0.0188 | 42.4594
15241 | 21.267222 | 2.8282 | 59.7836 | 2 | 6.0876 | 6.084123 | 37.06 | 0.352899 | 0.2797 | 0.2683141 | 0.04249459 | -0.0184 | 42.4582
15242 | 21.268611 | 2.8314 | 59.7876 | 2 | 6.0787 | 6.084505 | 36.95 | 0.351209 | 0.2788 | 0.2683194 | 0.04250013 | -0.018 | 42.4593
15243 | 21.27 | 2.8314 | 59.7915 | 2 | 6.0894 | 6.084874 | 37.08 | 0.352712 | 0.2791 | 0.2683253 | 0.04250618 | -0.0176 | 42.4585
15244 | 21.271389 | 2.8347 | 59.7954 | 2 | 6.0864 | 6.085255 | 37.04 | 0.352745 | 0.2791 | 0.2683312 | 0.04251239 | -0.0172 | 42.4586
15245 | 21.272778 | 2.8347 | 59.7994 | 2 | 6.0853 | 6.085645 | 37.03 | 0.352153 | 0.2794 | 0.2683371 | 0.0425193 | -0.0168 | 42.459
15246 | 21.274167 | 2.8379 | 59.8033 | 2 | 6.0906 | 6.08603 | 37.1 | 0.352786 | 0.2799 | 0.2683426 | 0.04252748 | -0.0164 | 42.4587
15247 | 21.275556 | 2.8379 | 59.8073 | 2 | 6.0936 | 6.086448 | 37.13 | 0.353748 | 0.2805 | 0.2683484 | 0.04253691 | -0.016 | 42.4582
15248 | 21.276944 | 2.8413 | 59.8112 | 3 | 6.0876 | 6.086764 | 37.06 | 0.35254 | 0.2801 | 0.2683539 | 0.04254621 | -0.0156 | 42.4591
15249 | 21.278333 | 2.8413 | 59.8151 | 2 | 6.0811 | 6.087167 | 36.98 | 0.351516 | 0.2797 | 0.2683594 | 0.04255502 | -0.0152 | 42.4598
15250 | 21.279722 | 2.8447 | 59.8191 | 2 | 6.0841 | 6.087531 | 37.02 | 0.352119 | 0.2792 | 0.2683649 | 0.0425624 | -0.0148 | 42.4595
15251 | 21.281111 | 2.8447 | 59.823 | 2 | 6.0918 | 6.08791 | 37.11 | 0.353139 | 0.2796 | 0.2683706 | 0.04257077 | -0.0143 | 42.459
15252 | 21.2825 | 2.848 | 59.827 | 2 | 6.0984 | 6.088301 | 37.19 | 0.354364 | 0.28 | 0.2683761 | 0.04257939 | -0.0139 | 42.4583
15253 | 21.283889 | 2.848 | 59.831 | 2 | 6.0864 | 6.088741 | 37.04 | 0.352228 | 0.2799 | 0.268382 | 0.04266218 | -0.0135 | 42.4597
15254 | 21.285278 | 2.8519 | 59.8349 | 2 | 6.0906 | 6.089128 | 37.1 | 0.353144 | 0.2802 | 0.2683876 | 0.04267112 | -0.0131 | 42.4593
15255 | 21.286667 | 2.8519 | 59.8389 | 2 | 6.087 | 6.089529 | 37.05 | 0.352603 | 0.28 | 0.268393 | 0.04268068 | -0.0127 | 42.4597
15256 | 21.288056 | 2.8554 | 59.8428 | 2 | 6.09 | 6.089923 | 37.09 | 0.353127 | 0.2802 | 0.2683985 | 0.04269057 | -0.0123 | 42.4595
15257 | 21.289444 | 2.8554 | 59.8468 | 2 | 6.0918 | 6.090314 | 37.11 | 0.35298 | 0.2803 | 0.268404 | 0.04270201 | -0.0119 | 42.4596
15258 | 21.290833 | 2.8588 | 59.8508 | 2 | 6.0924 | 6.090674 | 37.12 | 0.353315 | 0.2805 | 0.2684092 | 0.04271405 | -0.0114 | 42.4595
15259 | 21.292222 | 2.8588 | 59.8548 | 2 | 6.0942 | 6.091059 | 37.14 | 0.353606 | 0.2807 | 0.2684149 | 0.04272597 | -0.011 | 42.4594
15260 | 21.293611 | 2.8622 | 59.8587 | 2 | 6.093 | 6.091413 | 37.12 | 0.353134 | 0.2808 | 0.2684204 | 0.04273759 | -0.0106 | 42.4598
15261 | 21.295 | 2.8622 | 59.8627 | 2 | 6.09 | 6.091781 | 37.09 | 0.352492 | 0.2806 | 0.2684252 | 0.0427488 | -0.0102 | 42.4603
15262 | 21.296389 | 2.8655 | 59.8667 | 2 | 6.0948 | 6.092132 | 37.15 | 0.353544 | 0.2806 | 0.26843 | 0.0427596 | -0.0098 | 42.4597
15263 | 21.297778 | 2.8655 | 59.8707 | 2 | 6.0841 | 6.092514 | 37.02 | 0.351524 | 0.2806 | 0.2684351 | 0.04277065 | -0.0094 | 42.461
15264 | 21.299167 | 2.869 | 59.8747 | 2 | 6.0942 | 6.092881 | 37.14 | 0.353685 | 0.2809 | 0.2684394 | 0.04278213 | -0.009 | 42.4598
15265 | 21.300556 | 2.869 | 59.8786 | 2 | 6.0936 | 6.093296 | 37.13 | 0.353152 | 0.2811 | 0.2684433 | 0.0427945 | -0.0086 | 42.4602
15266 | 21.301944 | 2.8723 | 59.8826 | 2 | 6.0989 | 6.093663 | 37.2 | 0.35466 | 0.282 | 0.2684476 | 0.04280896 | -0.0082 | 42.4594
15267 | 21.303333 | 2.8723 | 59.8866 | 2 | 6.0948 | 6.094047 | 37.15 | 0.354101 | 0.282 | 0.2684516 | 0.04289269 | -0.0078 | 42.4598
15268 | 21.304722 | 2.8763 | 59.8906 | 2 | 6.0942 | 6.094422 | 37.14 | 0.353885 | 0.282 | 0.2684554 | 0.0429071 | -0.0074 | 42.46
15269 | 21.306111 | 2.8763 | 59.8946 | 2 | 6.0984 | 6.094822 | 37.19 | 0.35377 | 0.2822 | 0.2684592 | 0.04292194 | -0.007 | 42.4601
15270 | 21.3075 | 2.8797 | 59.8986 | 2 | 6.0942 | 6.09521 | 37.14 | 0.354044 | 0.2822 | 0.2684635 | 0.0429374 | -0.0066 | 42.46
15271 | 21.308889 | 2.8797 | 59.9026 | 2 | 6.0918 | 6.095587 | 37.11 | 0.353059 | 0.2819 | 0.2684676 | 0.04295217 | -0.0062 | 42.4607
15272 | 21.310278 | 2.8831 | 59.9066 | 2 | 6.0876 | 6.095942 | 37.06 | 0.352819 | 0.2817 | 0.2684714 | 0.0429659 | -0.0058 | 42.4609
15273 | 21.311667 | 2.8831 | 59.9106 | 2 | 6.0912 | 6.096355 | 37.1 | 0.353161 | 0.2811 | 0.268476 | 0.04297876 | -0.0054 | 42.4608
15274 | 21.313056 | 2.8863 | 59.9146 | 2 | 6.0948 | 6.096753 | 37.15 | 0.353188 | 0.2814 | 0.2684804 | 0.0429926 | -0.005 | 42.4608
15275 | 21.314444 | 2.8863 | 59.9186 | 2 | 6.093 | 6.097188 | 37.12 | 0.353691 | 0.2812 | 0.2684842 | 0.0430054 | -0.0046 | 42.4606
15276 | 21.315833 | 2.8896 | 59.9227 | 2 | 6.096 | 6.097583 | 37.16 | 0.353936 | 0.2815 | 0.2684882 | 0.04301927 | -0.0042 | 42.4605
15277 | 21.317222 | 2.8896 | 59.9267 | 2 | 6.0912 | 6.097967 | 37.1 | 0.353042 | 0.2816 | 0.268492 | 0.04303404 | -0.0038 | 42.4611
15278 | 21.318889 | 2.893 | 59.9307 | 2 | 6.0966 | 6.098362 | 37.17 | 0.353994 | 0.281 | 0.2684966 | 0.0430485 | -0.0034 | 42.4609
15279 | 21.320278 | 2.893 | 59.9347 | 2 | 6.109 | 6.098783 | 37.32 | 0.356151 | 0.282 | 0.2685016 | 0.04306495 | -0.003 | 42.4597
15280 | 21.321667 | 2.8963 | 59.9387 | 2 | 6.0995 | 6.09918 | 37.2 | 0.354359 | 0.2821 | 0.2685066 | 0.04308203 | -0.0026 | 42.4609
15281 | 21.323056 | 2.8963 | 59.9427 | 2 | 6.1007 | 6.099514 | 37.22 | 0.355391 | 0.2823 | 0.2685118 | 0.04316301 | -0.0022 | 42.4603
15282 | 21.324444 | 2.9001 | 59.9468 | 2 | 6.0936 | 6.099914 | 37.13 | 0.353549 | 0.2817 | 0.2685174 | 0.0431793 | -0.0018 | 42.4615
15283 | 21.325833 | 2.9001 | 59.9508 | 2 | 6.0942 | 6.100331 | 37.14 | 0.354004 | 0.2814 | 0.2685229 | 0.04319574 | -0.0014 | 42.4613
15284 | 21.327222 | 2.9034 | 59.9548 | 2 | 6.0984 | 6.100685 | 37.19 | 0.354683 | 0.2809 | 0.2685287 | 0.04321151 | -0.001 | 42.4609
15285 | 21.328611 | 2.9034 | 59.9589 | 2 | 6.1001 | 6.101027 | 37.21 | 0.355214 | 0.2805 | 0.2685346 | 0.0432267 | -0.0007 | 42.4606
15286 | 21.33 | 2.9067 | 59.9629 | 2 | 6.1019 | 6.101407 | 37.23 | 0.355185 | 0.2808 | 0.2685409 | 0.04324269 | -0.0003 | 42.4607
15287 | 21.331389 | 2.9067 | 59.9669 | 2 | 6.0948 | 6.101835 | 37.15 | 0.354382 | 0.2803 | 0.2685472 | 0.04325709 | 0.0001 | 42.4613
15288 | 21.332778 | 2.9098 | 59.971 | 2 | 6.1007 | 6.10223 | 37.22 | 0.355351 | 0.2803 | 0.2685529 | 0.04327137 | 0.0005 | 42.4607
15289 | 21.334167 | 2.9098 | 59.975 | 2 | 6.1031 | 6.102647 | 37.25 | 0.35578 | 0.2809 | 0.2685585 | 0.043287 | 0.0008 | 42.4605
15290 | 21.335556 | 2.9129 | 59.9791 | 2 | 6.0972 | 6.103039 | 37.18 | 0.354409 | 0.2801 | 0.2685643 | 0.04330141 | 0.0012 | 42.4614
15291 | 21.336944 | 2.9129 | 59.9831 | 2 | 6.0972 | 6.103371 | 37.18 | 0.354369 | 0.2801 | 0.26857 | 0.04331543 | 0.0016 | 42.4615
15292 | 21.338333 | 2.916 | 59.9872 | 2 | 6.1049 | 6.103778 | 37.27 | 0.355551 | 0.2808 | 0.2685757 | 0.04333117 | 0.0019 | 42.4608
15293 | 21.339722 | 2.916 | 59.9912 | 2 | 6.1013 | 6.104161 | 37.23 | 0.354968 | 0.2811 | 0.2685813 | 0.04334763 | 0.0023 | 42.4612
15294 | 21.341111 | 2.919 | 59.9953 | 2 | 6.096 | 6.10456 | 37.16 | 0.353817 | 0.2803 | 0.2685869 | 0.04336304 | 0.0026 | 42.462
15295 | 21.3425 | 2.919 | 59.9993 | 2 | 6.112 | 6.104942 | 37.36 | 0.356956 | 0.2806 | 0.2685921 | 0.04343839 | 0.003 | 42.4602
15296 | 21.343889 | 2.9224 | 60.0034 | 2 | 6.1085 | 6.105311 | 37.31 | 0.355736 | 0.2802 | 0.2685963 | 0.04345358 | 0.0033 | 42.4609
15297 | 21.345278 | 2.9224 | 60.0075 | 2 | 6.109 | 6.10571 | 37.32 | 0.35635 | 0.2808 | 0.2686004 | 0.0434691 | 0.0037 | 42.4606
15298 | 21.346667 | 2.9252 | 60.0115 | 2 | 6.112 | 6.106095 | 37.36 | 0.356916 | 0.2816 | 0.2686047 | 0.043487 | 0.004 | 42.4603
15299 | 21.348056 | 2.9252 | 60.0156 | 2 | 6.1096 | 6.106522 | 37.33 | 0.356607 | 0.2816 | 0.2686094 | 0.04350571 | 0.0043 | 42.4605
15300 | 21.349444 | 2.928 | 60.0197 | 2 | 6.109 | 6.10692 | 37.32 | 0.35627 | 0.2821 | 0.2686147 | 0.04352604 | 0.0046 | 42.4608
15301 | 21.350833 | 2.928 | 60.0237 | 2 | 6.0966 | 6.107285 | 37.17 | 0.354833 | 0.2816 | 0.2686209 | 0.04354617 | 0.0049 | 42.4617
15302 | 21.352222 | 2.9306 | 60.0278 | 2 | 6.1085 | 6.107644 | 37.31 | 0.356413 | 0.2813 | 0.2686273 | 0.04356665 | 0.0052 | 42.4608
15303 | 21.353611 | 2.9306 | 60.0319 | 2 | 6.1079 | 6.108021 | 37.31 | 0.356637 | 0.2814 | 0.2686334 | 0.04358811 | 0.0055 | 42.4607
15304 | 21.355 | 2.9333 | 60.0359 | 2 | 6.1037 | 6.108416 | 37.26 | 0.355796 | 0.281 | 0.2686395 | 0.04360938 | 0.0058 | 42.4613
15305 | 21.356389 | 2.9333 | 60.04 | 2 | 6.1108 | 6.108817 | 37.34 | 0.357122 | 0.281 | 0.2686456 | 0.04363099 | 0.0061 | 42.4605
15306 | 21.357778 | 2.9359 | 60.0441 | 2 | 6.0984 | 6.109228 | 37.19 | 0.354883 | 0.2802 | 0.2686514 | 0.04365074 | 0.0064 | 42.4619
15307 | 21.359167 | 2.9359 | 60.0482 | 2 | 6.1132 | 6.109587 | 37.37 | 0.357551 | 0.2805 | 0.2686569 | 0.0436714 | 0.0067 | 42.4603
15308 | 21.360556 | 2.9384 | 60.0523 | 2 | 6.1132 | 6.110029 | 37.37 | 0.35723 | 0.2807 | 0.2686615 | 0.04369268 | 0.007 | 42.4605
15309 | 21.361944 | 2.9384 | 60.0563 | 2 | 6.1025 | 6.110425 | 37.24 | 0.355723 | 0.2803 | 0.2686659 | 0.04376147 | 0.0073 | 42.4615
15310 | 21.363333 | 2.9412 | 60.0604 | 2 | 6.1168 | 6.110825 | 37.41 | 0.357854 | 0.2808 | 0.2686707 | 0.04378289 | 0.0075 | 42.4602
15311 | 21.364722 | 2.9412 | 60.0645 | 2 | 6.1174 | 6.111232 | 37.42 | 0.358232 | 0.2813 | 0.2686754 | 0.04380595 | 0.0078 | 42.46
15312 | 21.366111 | 2.9435 | 60.0686 | 2 | 6.1168 | 6.111572 | 37.41 | 0.358256 | 0.2817 | 0.2686799 | 0.04382945 | 0.0081 | 42.4601
15313 | 21.3675 | 2.9435 | 60.0727 | 2 | 6.1096 | 6.111966 | 37.33 | 0.356129 | 0.2816 | 0.2686848 | 0.04385247 | 0.0083 | 42.4614
15314 | 21.368889 | 2.9458 | 60.0768 | 2 | 6.1037 | 6.112341 | 37.26 | 0.355357 | 0.2813 | 0.2686895 | 0.0438751 | 0.0086 | 42.4619
15315 | 21.370278 | 2.9458 | 60.0809 | 2 | 6.1132 | 6.112725 | 37.37 | 0.357471 | 0.2816 | 0.2686944 | 0.0438979 | 0.0088 | 42.4606
15316 | 21.371667 | 2.9479 | 60.085 | 2 | 6.1073 | 6.113123 | 37.3 | 0.356259 | 0.2817 | 0.268699 | 0.04392069 | 0.009 | 42.4614
15317 | 21.373056 | 2.9479 | 60.0891 | 3 | 6.1144 | 6.11346 | 37.39 | 0.357385 | 0.2821 | 0.2687036 | 0.04394391 | 0.0092 | 42.4607
15318 | 21.374444 | 2.9501 | 60.0932 | 2 | 6.1007 | 6.113854 | 37.22 | 0.355271 | 0.2812 | 0.268708 | 0.04396592 | 0.0095 | 42.462
15319 | 21.375833 | 2.9501 | 60.0973 | 2 | 6.1138 | 6.114241 | 37.38 | 0.357448 | 0.2809 | 0.2687122 | 0.04398754 | 0.0097 | 42.4608
15320 | 21.377222 | 2.9522 | 60.1014 | 2 | 6.1191 | 6.114613 | 37.44 | 0.358243 | 0.2814 | 0.2687165 | 0.0440107 | 0.01 | 42.4603
15321 | 21.378611 | 2.9522 | 60.1055 | 2 | 6.112 | 6.114994 | 37.36 | 0.357076 | 0.2815 | 0.2687207 | 0.04403459 | 0.0102 | 42.461
15322 | 21.38 | 2.9543 | 60.1096 | 2 | 6.1185 | 6.115413 | 37.44 | 0.358066 | 0.2821 | 0.2687248 | 0.0440592 | 0.0104 | 42.4605
15323 | 21.381667 | 2.9543 | 60.1137 | 2 | 6.1126 | 6.115779 | 37.36 | 0.357213 | 0.282 | 0.2687295 | 0.04412945 | 0.0106 | 42.4614
15324 | 21.383056 | 2.9566 | 60.1178 | 2 | 6.1179 | 6.116154 | 37.43 | 0.357769 | 0.2823 | 0.2687337 | 0.04415437 | 0.0108 | 42.4611
15325 | 21.384444 | 2.9566 | 60.1219 | 2 | 6.1085 | 6.116552 | 37.31 | 0.356253 | 0.2818 | 0.2687372 | 0.04417927 | 0.0111 | 42.462
15326 | 21.385833 | 2.9586 | 60.126 | 2 | 6.1191 | 6.116941 | 37.44 | 0.357963 | 0.282 | 0.2687403 | 0.04420526 | 0.0113 | 42.461
15327 | 21.387222 | 2.9586 | 60.1301 | 2 | 6.1168 | 6.117326 | 37.41 | 0.358417 | 0.2822 | 0.2687445 | 0.04423169 | 0.0115 | 42.4608
15328 | 21.388611 | 2.9606 | 60.1342 | 2 | 6.112 | 6.117744 | 37.36 | 0.357438 | 0.2816 | 0.2687489 | 0.04425691 | 0.0117 | 42.4614
15329 | 21.39 | 2.9606 | 60.1383 | 2 | 6.1191 | 6.118122 | 37.44 | 0.357645 | 0.2817 | 0.2687531 | 0.04428258 | 0.0119 | 42.4613
15330 | 21.391389 | 2.9624 | 60.1424 | 3 | 6.1191 | 6.118514 | 37.44 | 0.358203 | 0.282 | 0.2687573 | 0.04430915 | 0.0121 | 42.461
15331 | 21.392778 | 2.9624 | 60.1465 | 2 | 6.1096 | 6.118965 | 37.33 | 0.357009 | 0.2816 | 0.2687608 | 0.04433515 | 0.0122 | 42.4617
15332 | 21.394167 | 2.9643 | 60.1507 | 2 | 6.1215 | 6.119349 | 37.47 | 0.359034 | 0.2822 | 0.2687646 | 0.04436271 | 0.0124 | 42.4605
15333 | 21.395556 | 2.9643 | 60.1548 | 2 | 6.1191 | 6.119698 | 37.44 | 0.358444 | 0.2823 | 0.2687686 | 0.04438998 | 0.0126 | 42.4609
15334 | 21.396944 | 2.9661 | 60.1589 | 2 | 6.1179 | 6.120129 | 37.43 | 0.358249 | 0.2822 | 0.2687726 | 0.04441686 | 0.0128 | 42.4611
15335 | 21.398333 | 2.9661 | 60.163 | 2 | 6.1215 | 6.120493 | 37.47 | 0.35956 | 0.2822 | 0.268777 | 0.04444345 | 0.013 | 42.4603
15336 | 21.399722 | 2.9679 | 60.1672 | 2 | 6.1144 | 6.12086 | 37.39 | 0.357545 | 0.282 | 0.2687813 | 0.04446984 | 0.0132 | 42.4615
15337 | 21.401111 | 2.9679 | 60.1713 | 2 | 6.1203 | 6.121231 | 37.46 | 0.35884 | 0.2821 | 0.2687862 | 0.04453732 | 0.0134 | 42.4608
15338 | 21.4025 | 2.9699 | 60.1754 | 2 | 6.1239 | 6.121625 | 37.5 | 0.359343 | 0.282 | 0.2687914 | 0.04456366 | 0.0136 | 42.4605
15339 | 21.403889 | 2.9699 | 60.1795 | 2 | 6.1197 | 6.122014 | 37.45 | 0.358742 | 0.2816 | 0.2687965 | 0.04458952 | 0.0137 | 42.4609
15340 | 21.405278 | 2.9716 | 60.1837 | 2 | 6.1233 | 6.122419 | 37.49 | 0.358685 | 0.2818 | 0.2688008 | 0.04461619 | 0.0139 | 42.4609
15341 | 21.406667 | 2.9716 | 60.1878 | 2 | 6.1132 | 6.122794 | 37.37 | 0.35707 | 0.281 | 0.2688054 | 0.04464147 | 0.0141 | 42.4619
15342 | 21.408056 | 2.9731 | 60.1919 | 2 | 6.1191 | 6.123167 | 37.44 | 0.358404 | 0.2808 | 0.2688094 | 0.04466601 | 0.0142 | 42.4611
15343 | 21.409444 | 2.9731 | 60.1961 | 2 | 6.1114 | 6.123565 | 37.35 | 0.357461 | 0.2799 | 0.2688136 | 0.04468888 | 0.0143 | 42.4617
15344 | 21.410833 | 2.9745 | 60.2002 | 2 | 6.1251 | 6.123978 | 37.52 | 0.359377 | 0.2796 | 0.2688172 | 0.04471081 | 0.0145 | 42.4606
15345 | 21.412222 | 2.9745 | 60.2043 | 2 | 6.1227 | 6.124399 | 37.49 | 0.358707 | 0.2797 | 0.2688212 | 0.0447343 | 0.0146 | 42.461
15346 | 21.413611 | 2.9759 | 60.2085 | 2 | 6.1215 | 6.124797 | 37.47 | 0.359196 | 0.2792 | 0.2688254 | 0.04475714 | 0.0148 | 42.4607
15347 | 21.415 | 2.9759 | 60.2126 | 2 | 6.1251 | 6.125162 | 37.52 | 0.358857 | 0.2793 | 0.2688295 | 0.04477997 | 0.0149 | 42.4609
15348 | 21.416389 | 2.9773 | 60.2167 | 2 | 6.109 | 6.125541 | 37.32 | 0.35659 | 0.2781 | 0.2688338 | 0.04479984 | 0.015 | 42.4623
15349 | 21.417778 | 2.9773 | 60.2209 | 2 | 6.1345 | 6.125871 | 37.63 | 0.360576 | 0.279 | 0.2688381 | 0.04482137 | 0.0152 | 42.4599
15350 | 21.419167 | 2.9785 | 60.225 | 2 | 6.1274 | 6.126215 | 37.55 | 0.359446 | 0.2794 | 0.2688427 | 0.04484352 | 0.0153 | 42.4606
15351 | 21.420556 | 2.9785 | 60.2291 | 2 | 6.1286 | 6.126594 | 37.56 | 0.360042 | 0.28 | 0.2688473 | 0.04490572 | 0.0154 | 42.4603
15352 | 21.421944 | 2.9801 | 60.2333 | 2 | 6.1363 | 6.126952 | 37.65 | 0.360789 | 0.281 | 0.2688515 | 0.04493077 | 0.0155 | 42.4598
15353 | 21.423333 | 2.9801 | 60.2374 | 2 | 6.1357 | 6.127335 | 37.65 | 0.361494 | 0.2821 | 0.2688556 | 0.04495874 | 0.0157 | 42.4594
15354 | 21.424722 | 2.9813 | 60.2416 | 2 | 6.1245 | 6.127717 | 37.51 | 0.359441 | 0.2813 | 0.2688594 | 0.04498642 | 0.0158 | 42.4607
15355 | 21.426111 | 2.9813 | 60.2457 | 2 | 6.1381 | 6.128142 | 37.68 | 0.361723 | 0.2824 | 0.2688641 | 0.04501713 | 0.0159 | 42.4593
15356 | 21.4275 | 2.9826 | 60.2498 | 3 | 6.1268 | 6.128575 | 37.54 | 0.359589 | 0.2823 | 0.2688683 | 0.04504773 | 0.016 | 42.4606
15357 | 21.428889 | 2.9826 | 60.254 | 2 | 6.1292 | 6.128961 | 37.57 | 0.36022 | 0.2822 | 0.2688732 | 0.04507777 | 0.0161 | 42.4602
15358 | 21.430278 | 2.9838 | 60.2581 | 2 | 6.1316 | 6.129354 | 37.6 | 0.360811 | 0.2819 | 0.2688779 | 0.04510578 | 0.0162 | 42.4599
15359 | 21.431667 | 2.9838 | 60.2623 | 2 | 6.1268 | 6.12978 | 37.54 | 0.360153 | 0.2823 | 0.2688826 | 0.04513488 | 0.0163 | 42.4603
15360 | 21.433056 | 2.985 | 60.2664 | 2 | 6.1345 | 6.130141 | 37.63 | 0.361623 | 0.2821 | 0.2688873 | 0.04516388 | 0.0164 | 42.4595
15361 | 21.434444 | 2.985 | 60.2706 | 2 | 6.1215 | 6.130577 | 37.47 | 0.35956 | 0.2814 | 0.2688919 | 0.04519159 | 0.0165 | 42.4607
15362 | 21.435833 | 2.9862 | 60.2747 | 2 | 6.1298 | 6.130957 | 37.57 | 0.360398 | 0.2814 | 0.2688963 | 0.0452201 | 0.0166 | 42.4602
15363 | 21.437222 | 2.9862 | 60.2789 | 2 | 6.1345 | 6.131389 | 37.63 | 0.361138 | 0.2816 | 0.268901 | 0.04524871 | 0.0168 | 42.4598
15364 | 21.438611 | 2.9874 | 60.283 | 2 | 6.1322 | 6.131783 | 37.6 | 0.360949 | 0.2817 | 0.2689059 | 0.0452761 | 0.0169 | 42.4599
15365 | 21.44 | 2.9874 | 60.2872 | 2 | 6.1245 | 6.132195 | 37.51 | 0.359682 | 0.2811 | 0.2689111 | 0.04533833 | 0.017 | 42.4606
15366 | 21.441389 | 2.9888 | 60.2913 | 2 | 6.1387 | 6.132602 | 37.68 | 0.362306 | 0.2818 | 0.268916 | 0.04536585 | 0.0171 | 42.4591
15367 | 21.442778 | 2.9888 | 60.2955 | 2 | 6.1322 | 6.133077 | 37.6 | 0.360828 | 0.2818 | 0.2689206 | 0.04539364 | 0.0172 | 42.46
15368 | 21.444444 | 2.99 | 60.2996 | 2 | 6.1322 | 6.133473 | 37.6 | 0.360869 | 0.2815 | 0.2689253 | 0.04542178 | 0.0173 | 42.4603
15369 | 21.445833 | 2.99 | 60.3038 | 2 | 6.1268 | 6.133907 | 37.54 | 0.360599 | 0.2816 | 0.2689294 | 0.04545038 | 0.0174 | 42.4605
15370 | 21.447222 | 2.9911 | 60.3079 | 2 | 6.1422 | 6.134334 | 37.73 | 0.362649 | 0.2823 | 0.2689341 | 0.04548125 | 0.0175 | 42.4593
15371 | 21.448611 | 2.9911 | 60.3121 | 2 | 6.1369 | 6.134792 | 37.66 | 0.361609 | 0.2827 | 0.2689383 | 0.04551368 | 0.0176 | 42.4599
15372 | 21.45 | 2.9923 | 60.3162 | 2 | 6.1363 | 6.135202 | 37.65 | 0.361673 | 0.2828 | 0.268943 | 0.04554683 | 0.0177 | 42.4599
15373 | 21.451389 | 2.9923 | 60.3204 | 2 | 6.1345 | 6.1356 | 37.63 | 0.361663 | 0.2827 | 0.2689477 | 0.04558099 | 0.0178 | 42.4599
15374 | 21.452778 | 2.9935 | 60.3246 | 2 | 6.1375 | 6.135975 | 37.67 | 0.362192 | 0.2828 | 0.2689523 | 0.04561551 | 0.0179 | 42.4596
15375 | 21.454167 | 2.9935 | 60.3287 | 2 | 6.1351 | 6.136363 | 37.64 | 0.361397 | 0.2829 | 0.2689571 | 0.04564993 | 0.018 | 42.4601
15376 | 21.455556 | 2.9948 | 60.3329 | 2 | 6.1322 | 6.136818 | 37.6 | 0.361071 | 0.2827 | 0.2689621 | 0.04568517 | 0.0181 | 42.4603
15377 | 21.456944 | 2.9948 | 60.337 | 2 | 6.1398 | 6.137249 | 37.7 | 0.362501 | 0.283 | 0.2689669 | 0.0457215 | 0.0182 | 42.4594
15378 | 21.458333 | 2.9961 | 60.3412 | 2 | 6.1393 | 6.13765 | 37.69 | 0.362403 | 0.2831 | 0.2689713 | 0.04575838 | 0.0183 | 42.4595
15379 | 21.459722 | 2.9961 | 60.3454 | 2 | 6.1316 | 6.138046 | 37.6 | 0.360049 | 0.2824 | 0.2689756 | 0.04581504 | 0.0184 | 42.4609
15380 | 21.461111 | 2.9975 | 60.3495 | 2 | 6.1416 | 6.138428 | 37.72 | 0.362875 | 0.2825 | 0.26898 | 0.04585075 | 0.0185 | 42.4592
15381 | 21.4625 | 2.9975 | 60.3537 | 2 | 6.141 | 6.138791 | 37.71 | 0.362534 | 0.2827 | 0.268984 | 0.04588683 | 0.0186 | 42.4594
15382 | 21.463889 | 2.9988 | 60.3578 | 2 | 6.1375 | 6.139202 | 37.67 | 0.361545 | 0.2829 | 0.2689877 | 0.04592547 | 0.0187 | 42.46
15383 | 21.465278 | 2.9988 | 60.362 | 2 | 6.1369 | 6.13958 | 37.66 | 0.361932 | 0.2823 | 0.2689905 | 0.04596457 | 0.0188 | 42.4598
15384 | 21.466667 | 3.0001 | 60.3662 | 2 | 6.1286 | 6.139945 | 37.56 | 0.360769 | 0.2813 | 0.2689936 | 0.0460023 | 0.0189 | 42.4605
15385 | 21.468056 | 3.0001 | 60.3703 | 2 | 6.1339 | 6.140341 | 37.63 | 0.360719 | 0.2806 | 0.2689966 | 0.04603967 | 0.0191 | 42.4605
15386 | 21.469444 | 3.0014 | 60.3745 | 2 | 6.1327 | 6.140735 | 37.61 | 0.361168 | 0.2796 | 0.2689996 | 0.04607511 | 0.0192 | 42.4603
15387 | 21.470833 | 3.0014 | 60.3787 | 2 | 6.1404 | 6.141136 | 37.7 | 0.362883 | 0.2801 | 0.2690021 | 0.04611231 | 0.0193 | 42.4592
15388 | 21.472222 | 3.0027 | 60.3829 | 2 | 6.1463 | 6.141505 | 37.78 | 0.363131 | 0.2806 | 0.2690045 | 0.04614998 | 0.0194 | 42.4591
15389 | 21.473611 | 3.0027 | 60.387 | 2 | 6.1475 | 6.141956 | 37.79 | 0.36365 | 0.2807 | 0.2690064 | 0.04618902 | 0.0195 | 42.4588
15390 | 21.475 | 3.0042 | 60.3912 | 2 | 6.1481 | 6.142333 | 37.8 | 0.363143 | 0.2813 | 0.269008 | 0.04622991 | 0.0196 | 42.4591
15391 | 21.476389 | 3.0042 | 60.3954 | 2 | 6.1528 | 6.142681 | 37.86 | 0.364247 | 0.2821 | 0.2690089 | 0.0462731 | 0.0197 | 42.4584
15392 | 21.477778 | 3.0057 | 60.3995 | 2 | 6.1398 | 6.143058 | 37.7 | 0.362339 | 0.2815 | 0.2690096 | 0.04631547 | 0.0199 | 42.4596
15393 | 21.479167 | 3.0057 | 60.4037 | 2 | 6.1363 | 6.143454 | 37.65 | 0.361794 | 0.2813 | 0.2690099 | 0.04636061 | 0.02 | 42.4599
15394 | 21.480556 | 3.0072 | 60.4079 | 2 | 6.1422 | 6.143857 | 37.73 | 0.363257 | 0.2814 | 0.2690103 | 0.04640273 | 0.0201 | 42.459
15395 | 21.481944 | 3.0072 | 60.4121 | 2 | 6.1446 | 6.144283 | 37.76 | 0.363485 | 0.2817 | 0.2690107 | 0.04644477 | 0.0202 | 42.4588
15396 | 21.483333 | 3.0087 | 60.4163 | 2 | 6.1322 | 6.144672 | 37.6 | 0.36103 | 0.2807 | 0.2690109 | 0.04648599 | 0.0204 | 42.4603
15397 | 21.484722 | 3.0087 | 60.4204 | 2 | 6.1469 | 6.145104 | 37.78 | 0.364448 | 0.2815 | 0.2690113 | 0.0465297 | 0.0205 | 42.4583
15398 | 21.486111 | 3.0102 | 60.4246 | 2 | 6.1452 | 6.145516 | 37.76 | 0.363461 | 0.2815 | 0.2690118 | 0.04657379 | 0.0206 | 42.4589
15399 | 21.4875 | 3.0102 | 60.4288 | 2 | 6.1446 | 6.145913 | 37.76 | 0.362717 | 0.2811 | 0.2690124 | 0.04661862 | 0.0207 | 42.4593
15400 | 21.488889 | 3.0117 | 60.433 | 2 | 6.1505 | 6.146327 | 37.83 | 0.364626 | 0.281 | 0.2690124 | 0.04666355 | 0.0209 | 42.4581
15401 | 21.490278 | 3.0117 | 60.4372 | 2 | 6.1387 | 6.146725 | 37.68 | 0.361861 | 0.2802 | 0.2690122 | 0.04670842 | 0.021 | 42.4598
15402 | 21.491667 | 3.0134 | 60.4414 | 2 | 6.1558 | 6.147138 | 37.89 | 0.365588 | 0.2814 | 0.269012 | 0.04675604 | 0.0211 | 42.4575
15403 | 21.493056 | 3.0134 | 60.4456 | 2 | 6.144 | 6.14755 | 37.75 | 0.362499 | 0.2812 | 0.269012 | 0.04680341 | 0.0213 | 42.4594
15404 | 21.494444 | 3.0151 | 60.4497 | 2 | 6.1611 | 6.147951 | 37.96 | 0.366469 | 0.2826 | 0.2690118 | 0.0468541 | 0.0214 | 42.457
15405 | 21.495833 | 3.0151 | 60.4539 | 2 | 6.1469 | 6.148349 | 37.78 | 0.363755 | 0.282 | 0.2690115 | 0.04690416 | 0.0216 | 42.4587
15406 | 21.497222 | 3.0169 | 60.4581 | 2 | 6.1493 | 6.148787 | 37.81 | 0.363862 | 0.2819 | 0.26901 | 0.04695415 | 0.0217 | 42.4586
15407 | 21.498611 | 3.0169 | 60.4623 | 2 | 6.1552 | 6.149193 | 37.89 | 0.365043 | 0.2824 | 0.2690087 | 0.04699328 | 0.0219 | 42.4579
15408 | 21.500278 | 3.0186 | 60.4665 | 3 | 6.1481 | 6.149627 | 37.8 | 0.363869 | 0.2824 | 0.2690073 | 0.0470441 | 0.022 | 42.4589
15409 | 21.501667 | 3.0186 | 60.4707 | 2 | 6.1575 | 6.150073 | 37.92 | 0.365353 | 0.2831 | 0.269006 | 0.04709714 | 0.0222 | 42.458
15410 | 21.503056 | 3.0205 | 60.4749 | 2 | 6.1528 | 6.15046 | 37.86 | 0.364692 | 0.283 | 0.2690047 | 0.04714992 | 0.0223 | 42.4584
15411 | 21.504444 | 3.0205 | 60.4791 | 2 | 6.1522 | 6.150873 | 37.85 | 0.364432 | 0.283 | 0.269003 | 0.04720354 | 0.0225 | 42.4585
15412 | 21.505833 | 3.0223 | 60.4833 | 2 | 6.1469 | 6.151319 | 37.78 | 0.363958 | 0.2826 | 0.2690008 | 0.04725618 | 0.0226 | 42.4588
15413 | 21.507222 | 3.0223 | 60.4875 | 2 | 6.1534 | 6.151705 | 37.86 | 0.364952 | 0.283 | 0.2689986 | 0.0473103 | 0.0228 | 42.4582
15414 | 21.508611 | 3.0242 | 60.4917 | 2 | 6.1564 | 6.15207 | 37.9 | 0.365442 | 0.2837 | 0.268997 | 0.04736636 | 0.0229 | 42.4579
15415 | 21.51 | 3.0242 | 60.4959 | 2 | 6.1581 | 6.152435 | 37.92 | 0.365695 | 0.2838 | 0.2689952 | 0.04742299 | 0.0231 | 42.4577
15416 | 21.511389 | 3.0262 | 60.5001 | 2 | 6.1499 | 6.152852 | 37.82 | 0.364447 | 0.2831 | 0.2689934 | 0.04747873 | 0.0233 | 42.4585
15417 | 21.512778 | 3.0262 | 60.5043 | 2 | 6.1552 | 6.153236 | 37.89 | 0.364679 | 0.2829 | 0.2689917 | 0.04753468 | 0.0234 | 42.4583
15418 | 21.514167 | 3.0283 | 60.5085 | 2 | 6.1404 | 6.153637 | 37.7 | 0.362599 | 0.2819 | 0.2689901 | 0.04758918 | 0.0236 | 42.4596
15419 | 21.515556 | 3.0283 | 60.5127 | 2 | 6.1493 | 6.154065 | 37.81 | 0.363943 | 0.2817 | 0.2689886 | 0.04764343 | 0.0238 | 42.4587
15420 | 21.516944 | 3.0304 | 60.5169 | 2 | 6.1605 | 6.154512 | 37.95 | 0.366331 | 0.2822 | 0.2689873 | 0.04769908 | 0.024 | 42.4573
15421 | 21.518333 | 3.0304 | 60.5211 | 2 | 6.1516 | 6.154914 | 37.84 | 0.364537 | 0.2818 | 0.268986 | 0.04773071 | 0.0242 | 42.4584
15422 | 21.519722 | 3.0323 | 60.5253 | 2 | 6.1487 | 6.155326 | 37.81 | 0.363886 | 0.2814 | 0.2689851 | 0.04778481 | 0.0243 | 42.4587
15423 | 21.521111 | 3.0323 | 60.5295 | 2 | 6.1558 | 6.15569 | 37.89 | 0.365425 | 0.2818 | 0.2689847 | 0.04783995 | 0.0245 | 42.4578
15424 | 21.5225 | 3.0344 | 60.5338 | 2 | 6.1611 | 6.156093 | 37.96 | 0.366144 | 0.2824 | 0.2689847 | 0.04789593 | 0.0247 | 42.4573
15425 | 21.523889 | 3.0344 | 60.538 | 2 | 6.1511 | 6.156493 | 37.84 | 0.364724 | 0.2823 | 0.2689843 | 0.0479524 | 0.0249 | 42.4582
15426 | 21.525278 | 3.0366 | 60.5422 | 2 | 6.1534 | 6.156928 | 37.86 | 0.364668 | 0.2819 | 0.2689844 | 0.04800898 | 0.0251 | 42.4582
15427 | 21.526667 | 3.0366 | 60.5464 | 2 | 6.1569 | 6.157345 | 37.91 | 0.365458 | 0.2818 | 0.2689846 | 0.04806614 | 0.0252 | 42.4577
15428 | 21.528056 | 3.0388 | 60.5506 | 2 | 6.1558 | 6.157777 | 37.89 | 0.365181 | 0.2817 | 0.268985 | 0.04812379 | 0.0254 | 42.4579
15429 | 21.529444 | 3.0388 | 60.5548 | 2 | 6.1528 | 6.158174 | 37.86 | 0.365099 | 0.2811 | 0.268986 | 0.04818101 | 0.0256 | 42.4579
15430 | 21.530833 | 3.041 | 60.5591 | 2 | 6.1469 | 6.158571 | 37.78 | 0.364039 | 0.2802 | 0.2689874 | 0.04823734 | 0.0258 | 42.4585
15431 | 21.532222 | 3.041 | 60.5633 | 2 | 6.1446 | 6.159013 | 37.76 | 0.363567 | 0.2791 | 0.2689888 | 0.04829198 | 0.026 | 42.4587
15432 | 21.533611 | 3.0433 | 60.5675 | 3 | 6.1587 | 6.159421 | 37.93 | 0.366323 | 0.2792 | 0.2689892 | 0.04834646 | 0.0262 | 42.4571
15433 | 21.535 | 3.0433 | 60.5717 | 2 | 6.1628 | 6.159843 | 37.98 | 0.366235 | 0.2792 | 0.2689899 | 0.04840108 | 0.0264 | 42.4571
15434 | 21.536389 | 3.0457 | 60.576 | 2 | 6.1628 | 6.160263 | 37.98 | 0.366357 | 0.2796 | 0.2689904 | 0.04845755 | 0.0267 | 42.457
15435 | 21.537778 | 3.0457 | 60.5802 | 2 | 6.1599 | 6.160649 | 37.94 | 0.366233 | 0.2799 | 0.2689902 | 0.04847889 | 0.0269 | 42.4571
15436 | 21.539167 | 3.0477 | 60.5844 | 2 | 6.1652 | 6.161088 | 38.01 | 0.367524 | 0.28 | 0.2689898 | 0.04853602 | 0.027 | 42.4563
15437 | 21.540556 | 3.0477 | 60.5887 | 2 | 6.1717 | 6.161511 | 38.09 | 0.368031 | 0.2809 | 0.2689894 | 0.04859455 | 0.0273 | 42.4559
15438 | 21.541944 | 3.05 | 60.5929 | 2 | 6.1681 | 6.161883 | 38.05 | 0.367483 | 0.2811 | 0.2689888 | 0.04865257 | 0.0275 | 42.4562
15439 | 21.543333 | 3.05 | 60.5971 | 2 | 6.154 | 6.162305 | 37.87 | 0.364928 | 0.2808 | 0.268988 | 0.04871089 | 0.0277 | 42.4578
15440 | 21.544722 | 3.0524 | 60.6014 | 2 | 6.1693 | 6.162746 | 38.06 | 0.368786 | 0.2816 | 0.268987 | 0.04877125 | 0.0279 | 42.4554
15441 | 21.546111 | 3.0524 | 60.6056 | 2 | 6.1611 | 6.163199 | 37.96 | 0.366715 | 0.2815 | 0.2689858 | 0.04883201 | 0.0281 | 42.4566
15442 | 21.5475 | 3.0548 | 60.6099 | 2 | 6.1558 | 6.163628 | 37.89 | 0.36567 | 0.2812 | 0.2689846 | 0.0488919 | 0.0283 | 42.4572
15443 | 21.548889 | 3.0548 | 60.6141 | 2 | 6.167 | 6.164024 | 38.03 | 0.367083 | 0.2814 | 0.2689832 | 0.04895182 | 0.0285 | 42.4563
15444 | 21.550278 | 3.0572 | 60.6184 | 2 | 6.167 | 6.164442 | 38.03 | 0.367695 | 0.2816 | 0.2689816 | 0.04901259 | 0.0287 | 42.4559
15445 | 21.551667 | 3.0572 | 60.6226 | 2 | 6.1711 | 6.164917 | 38.08 | 0.3683 | 0.2826 | 0.2689798 | 0.04907604 | 0.0289 | 42.4555
15446 | 21.553056 | 3.0598 | 60.6268 | 2 | 6.1693 | 6.165357 | 38.06 | 0.367638 | 0.283 | 0.2689781 | 0.04914063 | 0.0292 | 42.4559
15447 | 21.554722 | 3.0598 | 60.6311 | 2 | 6.1693 | 6.165776 | 38.06 | 0.368374 | 0.2832 | 0.2689765 | 0.04920598 | 0.0294 | 42.4558
15448 | 21.556111 | 3.0623 | 60.6354 | 2 | 6.164 | 6.166193 | 38 | 0.367123 | 0.2831 | 0.2689753 | 0.04927081 | 0.0296 | 42.4565
15449 | 21.5575 | 3.0623 | 60.6396 | 2 | 6.1617 | 6.166613 | 37.97 | 0.366486 | 0.2826 | 0.2689737 | 0.04929381 | 0.0298 | 42.4568
15450 | 21.558889 | 3.0646 | 60.6439 | 2 | 6.1705 | 6.167017 | 38.07 | 0.368242 | 0.2828 | 0.2689711 | 0.04935801 | 0.03 | 42.4557
15451 | 21.560278 | 3.0646 | 60.6481 | 2 | 6.1646 | 6.167437 | 38 | 0.367425 | 0.2824 | 0.2689683 | 0.04942178 | 0.0303 | 42.4562
15452 | 21.561667 | 3.0672 | 60.6524 | 2 | 6.1693 | 6.167845 | 38.06 | 0.368046 | 0.2826 | 0.2689658 | 0.04948613 | 0.0305 | 42.4558
15453 | 21.563056 | 3.0672 | 60.6567 | 2 | 6.1675 | 6.168259 | 38.04 | 0.367344 | 0.2823 | 0.2689637 | 0.04955042 | 0.0307 | 42.4562
15454 | 21.564444 | 3.0698 | 60.6609 | 2 | 6.167 | 6.168722 | 38.03 | 0.36745 | 0.2823 | 0.2689619 | 0.04961512 | 0.0309 | 42.4561
15455 | 21.565833 | 3.0698 | 60.6652 | 2 | 6.1681 | 6.169166 | 38.05 | 0.36785 | 0.2818 | 0.2689597 | 0.04967784 | 0.0312 | 42.4558
15456 | 21.567222 | 3.0723 | 60.6694 | 2 | 6.1752 | 6.169571 | 38.13 | 0.368905 | 0.2824 | 0.2689576 | 0.04974142 | 0.0314 | 42.4551
15457 | 21.568611 | 3.0723 | 60.6737 | 2 | 6.1699 | 6.16999 | 38.07 | 0.367655 | 0.2823 | 0.2689548 | 0.04980486 | 0.0316 | 42.4558
15458 | 21.57 | 3.075 | 60.678 | 2 | 6.1728 | 6.170423 | 38.1 | 0.368431 | 0.2825 | 0.2689519 | 0.04986887 | 0.0319 | 42.4553
15459 | 21.571389 | 3.075 | 60.6823 | 2 | 6.1634 | 6.170804 | 37.99 | 0.366698 | 0.2819 | 0.2689493 | 0.04993164 | 0.0321 | 42.4563
15460 | 21.572778 | 3.0777 | 60.6865 | 2 | 6.1646 | 6.171206 | 38 | 0.366813 | 0.2813 | 0.2689463 | 0.04999427 | 0.0324 | 42.4562
15461 | 21.574167 | 3.0777 | 60.6908 | 2 | 6.1675 | 6.171632 | 38.04 | 0.367466 | 0.2808 | 0.2689438 | 0.05005556 | 0.0326 | 42.4558
15462 | 21.575556 | 3.0804 | 60.6951 | 2 | 6.1722 | 6.172054 | 38.1 | 0.368455 | 0.2809 | 0.2689409 | 0.05011743 | 0.0328 | 42.4551
15463 | 21.576944 | 3.0804 | 60.6994 | 2 | 6.1699 | 6.172484 | 38.07 | 0.368226 | 0.2807 | 0.2689375 | 0.05013455 | 0.0331 | 42.4552
15464 | 21.578333 | 3.0827 | 60.7036 | 2 | 6.1664 | 6.172898 | 38.02 | 0.367802 | 0.2804 | 0.2689339 | 0.05019543 | 0.0333 | 42.4555
15465 | 21.579722 | 3.0827 | 60.7079 | 2 | 6.1728 | 6.173276 | 38.1 | 0.368431 | 0.2802 | 0.2689299 | 0.05025607 | 0.0335 | 42.455
15466 | 21.581111 | 3.0852 | 60.7122 | 2 | 6.1734 | 6.17366 | 38.11 | 0.368856 | 0.2802 | 0.2689263 | 0.05031702 | 0.0337 | 42.4547
15467 | 21.5825 | 3.0852 | 60.7165 | 2 | 6.1705 | 6.174132 | 38.07 | 0.368447 | 0.2802 | 0.2689222 | 0.0503782 | 0.034 | 42.4549
15468 | 21.583889 | 3.0876 | 60.7208 | 2 | 6.1752 | 6.174548 | 38.13 | 0.368661 | 0.2807 | 0.2689176 | 0.05044023 | 0.0342 | 42.4547
15469 | 21.585278 | 3.0876 | 60.7251 | 3 | 6.1828 | 6.174963 | 38.23 | 0.370633 | 0.281 | 0.2689132 | 0.05050321 | 0.0344 | 42.4535
15470 | 21.586667 | 3.0901 | 60.7294 | 2 | 6.1769 | 6.175375 | 38.15 | 0.369241 | 0.2816 | 0.2689091 | 0.05056723 | 0.0346 | 42.4543
15471 | 21.588056 | 3.0901 | 60.7337 | 2 | 6.1799 | 6.175781 | 38.19 | 0.370018 | 0.2822 | 0.2689051 | 0.05063266 | 0.0348 | 42.4538
15472 | 21.589444 | 3.0926 | 60.738 | 2 | 6.1787 | 6.176231 | 38.18 | 0.370068 | 0.2823 | 0.2689012 | 0.05069739 | 0.035 | 42.4537
15473 | 21.590833 | 3.0926 | 60.7423 | 2 | 6.167 | 6.176609 | 38.03 | 0.36745 | 0.2817 | 0.2688974 | 0.05076134 | 0.0352 | 42.4552
15474 | 21.592222 | 3.0951 | 60.7466 | 3 | 6.1734 | 6.177009 | 38.11 | 0.368856 | 0.2817 | 0.2688935 | 0.05082506 | 0.0355 | 42.4543
15475 | 21.593611 | 3.0951 | 60.7509 | 3 | 6.1781 | 6.177392 | 38.17 | 0.369847 | 0.282 | 0.2688896 | 0.0508899 | 0.0357 | 42.4537
15476 | 21.595 | 3.0976 | 60.7552 | 2 | 6.1781 | 6.177814 | 38.17 | 0.369355 | 0.282 | 0.268886 | 0.05095478 | 0.0359 | 42.4539
15477 | 21.596389 | 3.0976 | 60.7595 | 2 | 6.1852 | 6.178235 | 38.26 | 0.371109 | 0.2829 | 0.2688823 | 0.05097358 | 0.0361 | 42.4528
15478 | 21.597778 | 3.0997 | 60.7638 | 2 | 6.1852 | 6.178651 | 38.26 | 0.370739 | 0.2834 | 0.2688784 | 0.05104092 | 0.0363 | 42.453
15479 | 21.599167 | 3.0997 | 60.7681 | 2 | 6.1746 | 6.179071 | 38.13 | 0.369011 | 0.2834 | 0.2688746 | 0.0511081 | 0.0365 | 42.4539
15480 | 21.600556 | 3.1021 | 60.7724 | 2 | 6.1928 | 6.179467 | 38.35 | 0.371855 | 0.2844 | 0.2688708 | 0.05117715 | 0.0367 | 42.4522
15481 | 21.601944 | 3.1021 | 60.7767 | 2 | 6.1811 | 6.179845 | 38.21 | 0.369562 | 0.2842 | 0.268867 | 0.05124531 | 0.0369 | 42.4535
15482 | 21.603333 | 3.1045 | 60.781 | 2 | 6.184 | 6.180251 | 38.24 | 0.370994 | 0.2848 | 0.2688638 | 0.05131387 | 0.0371 | 42.4526
15483 | 21.604722 | 3.1045 | 60.7853 | 2 | 6.1787 | 6.180709 | 38.18 | 0.370027 | 0.285 | 0.2688608 | 0.05138301 | 0.0373 | 42.4531
15484 | 21.606111 | 3.1069 | 60.7896 | 2 | 6.1769 | 6.181091 | 38.15 | 0.368996 | 0.2846 | 0.2688587 | 0.05145127 | 0.0375 | 42.4537
15485 | 21.6075 | 3.1069 | 60.794 | 2 | 6.174 | 6.181507 | 38.12 | 0.369159 | 0.2842 | 0.2688564 | 0.05151883 | 0.0377 | 42.4535
15486 | 21.608889 | 3.1092 | 60.7983 | 2 | 6.1846 | 6.181923 | 38.25 | 0.370111 | 0.2848 | 0.2688545 | 0.05158733 | 0.0379 | 42.4529
15487 | 21.610278 | 3.1092 | 60.8026 | 2 | 6.1811 | 6.18234 | 38.21 | 0.369928 | 0.2847 | 0.2688531 | 0.05165596 | 0.038 | 42.4529
15488 | 21.611667 | 3.1116 | 60.8069 | 2 | 6.1863 | 6.182783 | 38.27 | 0.371264 | 0.2846 | 0.2688514 | 0.05172489 | 0.0382 | 42.4521
15489 | 21.613333 | 3.1116 | 60.8113 | 3 | 6.1693 | 6.183192 | 38.06 | 0.368128 | 0.284 | 0.2688498 | 0.05179239 | 0.0384 | 42.4542
15490 | 21.614722 | 3.1139 | 60.8156 | 2 | 6.1787 | 6.183636 | 38.18 | 0.369781 | 0.2839 | 0.2688488 | 0.05185929 | 0.0386 | 42.4532
15491 | 21.616111 | 3.1139 | 60.8199 | 2 | 6.1775 | 6.184067 | 38.16 | 0.369584 | 0.2833 | 0.2688478 | 0.05187878 | 0.0388 | 42.4532
15492 | 21.6175 | 3.1158 | 60.8242 | 2 | 6.1769 | 6.18447 | 38.15 | 0.3692 | 0.2832 | 0.2688465 | 0.0519443 | 0.0389 | 42.4534
15493 | 21.618889 | 3.1158 | 60.8286 | 2 | 6.1957 | 6.184894 | 38.39 | 0.372185 | 0.2846 | 0.2688453 | 0.05201104 | 0.0391 | 42.4515
15494 | 21.620278 | 3.1179 | 60.8329 | 2 | 6.1904 | 6.185318 | 38.32 | 0.371707 | 0.2853 | 0.268844 | 0.05207863 | 0.0393 | 42.4518
15495 | 21.621667 | 3.1179 | 60.8372 | 2 | 6.1928 | 6.185686 | 38.35 | 0.371937 | 0.2857 | 0.268843 | 0.05214761 | 0.0394 | 42.4516
15496 | 21.623056 | 3.12 | 60.8416 | 2 | 6.191 | 6.186117 | 38.33 | 0.371112 | 0.2863 | 0.2688425 | 0.05221817 | 0.0396 | 42.452
15497 | 21.624444 | 3.12 | 60.8459 | 2 | 6.1887 | 6.186509 | 38.3 | 0.371987 | 0.287 | 0.2688419 | 0.05229011 | 0.0398 | 42.4514
15498 | 21.625833 | 3.1221 | 60.8502 | 2 | 6.1893 | 6.186928 | 38.31 | 0.371469 | 0.2875 | 0.2688412 | 0.05236272 | 0.0399 | 42.4516
15499 | 21.627222 | 3.1221 | 60.8546 | 2 | 6.1811 | 6.187371 | 38.21 | 0.370133 | 0.2865 | 0.2688408 | 0.05243327 | 0.0401 | 42.4524
15500 | 21.628611 | 3.1243 | 60.8589 | 2 | 6.2068 | 6.187836 | 38.52 | 0.374754 | 0.2884 | 0.2688405 | 0.05250811 | 0.0402 | 42.4495
15501 | 21.63 | 3.1243 | 60.8632 | 2 | 6.1875 | 6.188277 | 38.29 | 0.371956 | 0.2883 | 0.26884 | 0.05258253 | 0.0404 | 42.4512
15502 | 21.631389 | 3.1265 | 60.8676 | 2 | 6.1898 | 6.188673 | 38.31 | 0.371649 | 0.2885 | 0.2688394 | 0.05265779 | 0.0406 | 42.4512
15503 | 21.632778 | 3.1265 | 60.8719 | 2 | 6.1939 | 6.189084 | 38.37 | 0.372339 | 0.2888 | 0.2688387 | 0.05273372 | 0.0407 | 42.4508
15504 | 21.634167 | 3.1288 | 60.8763 | 2 | 6.1822 | 6.18951 | 38.22 | 0.37033 | 0.2885 | 0.2688387 | 0.05280894 | 0.0409 | 42.4519
15505 | 21.635556 | 3.1288 | 60.8806 | 2 | 6.1752 | 6.189971 | 38.13 | 0.369685 | 0.2872 | 0.2688386 | 0.05283395 | 0.0411 | 42.4522
15506 | 21.636944 | 3.1306 | 60.885 | 3 | 6.1893 | 6.190367 | 38.31 | 0.37188 | 0.2874 | 0.2688385 | 0.05290705 | 0.0412 | 42.4508
15507 | 21.638333 | 3.1306 | 60.8893 | 2 | 6.1898 | 6.190795 | 38.31 | 0.372102 | 0.2877 | 0.2688386 | 0.05298064 | 0.0414 | 42.4506
15508 | 21.639722 | 3.1327 | 60.8937 | 2 | 6.1846 | 6.191198 | 38.25 | 0.3706 | 0.2878 | 0.268839 | 0.0530548 | 0.0415 | 42.4514
15509 | 21.641111 | 3.1327 | 60.898 | 2 | 6.1945 | 6.19163 | 38.37 | 0.372151 | 0.2886 | 0.268839 | 0.05313126 | 0.0417 | 42.4504
15510 | 21.6425 | 3.1348 | 60.9024 | 2 | 6.1975 | 6.192073 | 38.41 | 0.372971 | 0.2894 | 0.2688393 | 0.05320892 | 0.0418 | 42.4499
15511 | 21.643889 | 3.1348 | 60.9068 | 2 | 6.1875 | 6.192491 | 38.29 | 0.371133 | 0.2892 | 0.2688394 | 0.05328543 | 0.042 | 42.4509
15512 | 21.645278 | 3.1369 | 60.9111 | 2 | 6.1916 | 6.192926 | 38.34 | 0.372232 | 0.2895 | 0.2688391 | 0.05336378 | 0.0421 | 42.4501
15513 | 21.646667 | 3.1369 | 60.9155 | 2 | 6.191 | 6.193339 | 38.33 | 0.371928 | 0.2895 | 0.268839 | 0.05344234 | 0.0423 | 42.4502
15514 | 21.648056 | 3.1391 | 60.9198 | 2 | 6.2004 | 6.193756 | 38.44 | 0.373341 | 0.2904 | 0.268838 | 0.0535222 | 0.0424 | 42.4493
15515 | 21.649444 | 3.1391 | 60.9242 | 2 | 6.1939 | 6.1942 | 38.37 | 0.372339 | 0.2904 | 0.2688373 | 0.05360218 | 0.0426 | 42.4498
15516 | 21.650833 | 3.1414 | 60.9285 | 2 | 6.1963 | 6.194604 | 38.39 | 0.373185 | 0.2906 | 0.2688368 | 0.05368227 | 0.0427 | 42.4493
15517 | 21.652222 | 3.1414 | 60.9329 | 2 | 6.1846 | 6.195023 | 38.25 | 0.371175 | 0.2897 | 0.2688358 | 0.05376093 | 0.0429 | 42.4504
15518 | 21.653611 | 3.1436 | 60.9373 | 2 | 6.1975 | 6.195447 | 38.41 | 0.372318 | 0.2904 | 0.2688348 | 0.05384125 | 0.0431 | 42.4496
15519 | 21.655 | 3.1436 | 60.9416 | 2 | 6.1975 | 6.195852 | 38.41 | 0.372889 | 0.291 | 0.2688336 | 0.05386972 | 0.0432 | 42.4492
15520 | 21.656389 | 3.1454 | 60.946 | 2 | 6.2016 | 6.196263 | 38.46 | 0.373743 | 0.2916 | 0.2688328 | 0.05395209 | 0.0433 | 42.4486
15521 | 21.657778 | 3.1454 | 60.9504 | 2 | 6.1969 | 6.196672 | 38.4 | 0.373325 | 0.2914 | 0.268832 | 0.05403322 | 0.0435 | 42.4488
15522 | 21.659167 | 3.1476 | 60.9548 | 2 | 6.1898 | 6.197123 | 38.31 | 0.371855 | 0.2909 | 0.2688308 | 0.05411355 | 0.0436 | 42.4495
15523 | 21.660556 | 3.1476 | 60.9592 | 2 | 6.1928 | 6.197602 | 38.35 | 0.372635 | 0.2901 | 0.2688295 | 0.05419245 | 0.0438 | 42.449
15524 | 21.661944 | 3.1497 | 60.9635 | 2 | 6.2092 | 6.197991 | 38.55 | 0.375355 | 0.2911 | 0.2688279 | 0.05427291 | 0.044 | 42.4473
15525 | 21.663333 | 3.1497 | 60.9679 | 2 | 6.1957 | 6.198374 | 38.39 | 0.37284 | 0.291 | 0.2688264 | 0.05435322 | 0.0441 | 42.4487
15526 | 21.664722 | 3.152 | 60.9723 | 2 | 6.1969 | 6.198758 | 38.4 | 0.373946 | 0.2911 | 0.2688244 | 0.05443419 | 0.0443 | 42.448
15527 | 21.666111 | 3.152 | 60.9767 | 2 | 6.1945 | 6.199174 | 38.37 | 0.372766 | 0.2908 | 0.268822 | 0.05451482 | 0.0444 | 42.4486
15528 | 21.6675 | 3.1542 | 60.981 | 2 | 6.1992 | 6.199564 | 38.43 | 0.373967 | 0.2909 | 0.2688188 | 0.05459628 | 0.0446 | 42.4478
15529 | 21.668889 | 3.1542 | 60.9854 | 2 | 6.2021 | 6.199988 | 38.47 | 0.373596 | 0.2917 | 0.2688161 | 0.05468032 | 0.0447 | 42.4479
15530 | 21.670278 | 3.1565 | 60.9898 | 2 | 6.1963 | 6.200408 | 38.39 | 0.373061 | 0.291 | 0.2688129 | 0.05476284 | 0.0449 | 42.4481
15531 | 21.671667 | 3.1565 | 60.9942 | 2 | 6.1904 | 6.200812 | 38.32 | 0.37183 | 0.29 | 0.2688093 | 0.05484357 | 0.0451 | 42.4488
15532 | 21.673056 | 3.1587 | 60.9986 | 2 | 6.1986 | 6.201262 | 38.42 | 0.373497 | 0.2903 | 0.2688052 | 0.05492441 | 0.0452 | 42.4477
15533 | 21.674444 | 3.1587 | 61.003 | 2 | 6.2097 | 6.201693 | 38.56 | 0.375002 | 0.2914 | 0.268801 | 0.054951 | 0.0454 | 42.4467
15534 | 21.676111 | 3.1606 | 61.0073 | 2 | 6.2074 | 6.202108 | 38.53 | 0.374894 | 0.292 | 0.2687968 | 0.0550348 | 0.0455 | 42.4471
15535 | 21.6775 | 3.1606 | 61.0117 | 2 | 6.1992 | 6.202505 | 38.43 | 0.373637 | 0.2913 | 0.2687932 | 0.05511681 | 0.0457 | 42.4477
15536 | 21.678889 | 3.1628 | 61.0161 | 2 | 6.2062 | 6.202919 | 38.52 | 0.375358 | 0.2912 | 0.2687891 | 0.05519821 | 0.0458 | 42.4466
15537 | 21.680278 | 3.1628 | 61.0205 | 2 | 6.2132 | 6.203297 | 38.6 | 0.375923 | 0.2918 | 0.2687849 | 0.05528144 | 0.046 | 42.4462
15538 | 21.681667 | 3.1651 | 61.0249 | 2 | 6.2062 | 6.203709 | 38.52 | 0.373756 | 0.2922 | 0.2687804 | 0.05536579 | 0.0462 | 42.4474
15539 | 21.683056 | 3.1651 | 61.0293 | 2 | 6.2033 | 6.204109 | 38.48 | 0.374657 | 0.2927 | 0.2687766 | 0.05545089 | 0.0463 | 42.4467
15540 | 21.684444 | 3.1675 | 61.0337 | 3 | 6.2127 | 6.204489 | 38.6 | 0.375536 | 0.2933 | 0.2687721 | 0.05553673 | 0.0465 | 42.4461
15541 | 21.685833 | 3.1675 | 61.0381 | 2 | 6.2027 | 6.204882 | 38.47 | 0.37427 | 0.2933 | 0.2687678 | 0.05562278 | 0.0467 | 42.4468
15542 | 21.687222 | 3.1699 | 61.0425 | 2 | 6.2016 | 6.205299 | 38.46 | 0.374155 | 0.2926 | 0.2687633 | 0.05570795 | 0.0468 | 42.4467
15543 | 21.688611 | 3.1699 | 61.0469 | 2 | 6.2173 | 6.205683 | 38.66 | 0.376986 | 0.2938 | 0.2687589 | 0.05579586 | 0.047 | 42.4449
15544 | 21.69 | 3.1723 | 61.0514 | 2 | 6.2033 | 6.20606 | 38.48 | 0.374616 | 0.2939 | 0.2687543 | 0.05588361 | 0.0472 | 42.4462
15545 | 21.691389 | 3.1723 | 61.0558 | 2 | 6.2092 | 6.206461 | 38.55 | 0.375438 | 0.294 | 0.2687501 | 0.05597229 | 0.0474 | 42.4456
15546 | 21.692778 | 3.1748 | 61.0602 | 2 | 6.2132 | 6.206862 | 38.6 | 0.376212 | 0.2946 | 0.2687457 | 0.05606217 | 0.0475 | 42.4451
15547 | 21.694167 | 3.1748 | 61.0646 | 2 | 6.2074 | 6.207245 | 38.53 | 0.375224 | 0.2942 | 0.2687411 | 0.05609059 | 0.0477 | 42.4456
15548 | 21.695556 | 3.1769 | 61.069 | 2 | 6.2109 | 6.207672 | 38.58 | 0.375322 | 0.2945 | 0.2687364 | 0.05618014 | 0.0479 | 42.4454
15549 | 21.696944 | 3.1769 | 61.0734 | 2 | 6.2109 | 6.208057 | 38.58 | 0.375158 | 0.2947 | 0.268732 | 0.05626953 | 0.0481 | 42.4454
15550 | 21.698333 | 3.1794 | 61.0778 | 2 | 6.2115 | 6.208487 | 38.58 | 0.375585 | 0.2954 | 0.2687272 | 0.05635958 | 0.0482 | 42.4451
15551 | 21.699722 | 3.1794 | 61.0822 | 2 | 6.208 | 6.208917 | 38.54 | 0.375654 | 0.2954 | 0.2687219 | 0.05644965 | 0.0484 | 42.4449
15552 | 21.701111 | 3.1819 | 61.0867 | 2 | 6.2086 | 6.209338 | 38.55 | 0.37538 | 0.2955 | 0.2687165 | 0.05654037 | 0.0486 | 42.445
15553 | 21.7025 | 3.1819 | 61.0911 | 2 | 6.2214 | 6.20973 | 38.71 | 0.377637 | 0.2964 | 0.26871 | 0.05663202 | 0.0488 | 42.4435
15554 | 21.703889 | 3.1846 | 61.0955 | 2 | 6.2144 | 6.210077 | 38.62 | 0.376368 | 0.2969 | 0.2687031 | 0.05672487 | 0.049 | 42.4442
15555 | 21.705278 | 3.1846 | 61.0999 | 2 | 6.2173 | 6.210475 | 38.66 | 0.376368 | 0.2982 | 0.2686957 | 0.05681963 | 0.0492 | 42.4441
15556 | 21.706667 | 3.1872 | 61.1043 | 2 | 6.2092 | 6.210888 | 38.55 | 0.375479 | 0.2976 | 0.2686878 | 0.05691314 | 0.0494 | 42.4445
15557 | 21.708056 | 3.1872 | 61.1088 | 2 | 6.2121 | 6.211303 | 38.59 | 0.376097 | 0.2979 | 0.26868 | 0.05700712 | 0.0496 | 42.444
15558 | 21.709444 | 3.1899 | 61.1132 | 2 | 6.2056 | 6.211734 | 38.51 | 0.375634 | 0.2973 | 0.2686714 | 0.05710021 | 0.0498 | 42.4442
15559 | 21.710833 | 3.1899 | 61.1176 | 2 | 6.2092 | 6.212109 | 38.55 | 0.375149 | 0.2969 | 0.2686634 | 0.05719278 | 0.05 | 42.4444
15560 | 21.712222 | 3.1926 | 61.1221 | 2 | 6.2086 | 6.212566 | 38.55 | 0.375836 | 0.297 | 0.268655 | 0.05728527 | 0.0502 | 42.4439
15561 | 21.713611 | 3.1926 | 61.1265 | 2 | 6.2092 | 6.21298 | 38.55 | 0.375438 | 0.2965 | 0.268647 | 0.05731737 | 0.0503 | 42.444
15562 | 21.715 | 3.1949 | 61.131 | 2 | 6.2144 | 6.213366 | 38.62 | 0.376038 | 0.2969 | 0.2686397 | 0.05740952 | 0.0505 | 42.4435
15563 | 21.716389 | 3.1949 | 61.1354 | 2 | 6.2132 | 6.213781 | 38.6 | 0.376336 | 0.2971 | 0.2686316 | 0.05750214 | 0.0507 | 42.4432
15564 | 21.717778 | 3.1976 | 61.1398 | 2 | 6.2272 | 6.214208 | 38.78 | 0.379208 | 0.2984 | 0.2686233 | 0.05759777 | 0.0509 | 42.4414
15565 | 21.719167 | 3.1976 | 61.1443 | 2 | 6.2121 | 6.214639 | 38.59 | 0.375602 | 0.2986 | 0.2686148 | 0.05769405 | 0.0511 | 42.4434
15566 | 21.720556 | 3.2004 | 61.1487 | 2 | 6.2185 | 6.215045 | 38.67 | 0.377932 | 0.2989 | 0.2686063 | 0.05779116 | 0.0513 | 42.4419
15567 | 21.721944 | 3.2004 | 61.1532 | 2 | 6.2127 | 6.215476 | 38.6 | 0.375907 | 0.2992 | 0.2685979 | 0.05788919 | 0.0516 | 42.443
15568 | 21.723333 | 3.2033 | 61.1576 | 2 | 6.215 | 6.215864 | 38.63 | 0.376756 | 0.2993 | 0.2685892 | 0.05798742 | 0.0518 | 42.4424
15569 | 21.724722 | 3.2033 | 61.1621 | 2 | 6.2284 | 6.216239 | 38.79 | 0.378742 | 0.3002 | 0.2685802 | 0.05808647 | 0.052 | 42.4411
15570 | 21.726111 | 3.2062 | 61.1665 | 2 | 6.2144 | 6.216621 | 38.62 | 0.376492 | 0.3005 | 0.2685703 | 0.05818591 | 0.0522 | 42.4423
15571 | 21.7275 | 3.2062 | 61.171 | 2 | 6.222 | 6.217014 | 38.71 | 0.377943 | 0.3013 | 0.26856 | 0.05828653 | 0.0524 | 42.4413
15572 | 21.728889 | 3.2092 | 61.1754 | 2 | 6.2179 | 6.217417 | 38.66 | 0.37692 | 0.3013 | 0.2685497 | 0.05838699 | 0.0526 | 42.4418
15573 | 21.730278 | 3.2092 | 61.1799 | 2 | 6.2162 | 6.21783 | 38.64 | 0.377203 | 0.3013 | 0.2685392 | 0.05848718 | 0.0529 | 42.4415
15574 | 21.731667 | 3.2123 | 61.1843 | 2 | 6.2109 | 6.218224 | 38.58 | 0.376231 | 0.3009 | 0.2685283 | 0.05858675 | 0.0531 | 42.442
15575 | 21.733056 | 3.2123 | 61.1888 | 2 | 6.2284 | 6.218652 | 38.79 | 0.37866 | 0.3016 | 0.2685172 | 0.05862567 | 0.0533 | 42.4404
15576 | 21.734444 | 3.2149 | 61.1933 | 2 | 6.2226 | 6.219014 | 38.72 | 0.377587 | 0.3021 | 0.2685059 | 0.05872724 | 0.0536 | 42.4409
15577 | 21.735833 | 3.2149 | 61.1977 | 2 | 6.2226 | 6.219431 | 38.72 | 0.37767 | 0.3025 | 0.2684944 | 0.05882927 | 0.0538 | 42.4408
15578 | 21.7375 | 3.2179 | 61.2022 | 2 | 6.2191 | 6.219822 | 38.68 | 0.377118 | 0.3023 | 0.2684827 | 0.05893086 | 0.054 | 42.4413
15579 | 21.738889 | 3.2179 | 61.2067 | 2 | 6.2226 | 6.220239 | 38.72 | 0.378374 | 0.3022 | 0.2684706 | 0.05903291 | 0.0542 | 42.4405
15580 | 21.740278 | 3.2211 | 61.2111 | 2 | 6.2173 | 6.220659 | 38.66 | 0.376656 | 0.3023 | 0.2684583 | 0.05913479 | 0.0545 | 42.4414
15581 | 21.741667 | 3.2211 | 61.2156 | 2 | 6.2331 | 6.221051 | 38.85 | 0.379082 | 0.303 | 0.2684458 | 0.05923696 | 0.0547 | 42.4398
15582 | 21.743056 | 3.2242 | 61.2201 | 2 | 6.2156 | 6.221432 | 38.63 | 0.376442 | 0.3025 | 0.2684334 | 0.05933822 | 0.055 | 42.4412
15583 | 21.744444 | 3.2242 | 61.2246 | 2 | 6.2121 | 6.221815 | 38.59 | 0.376262 | 0.3019 | 0.2684209 | 0.05943796 | 0.0552 | 42.4412
15584 | 21.745833 | 3.2274 | 61.2291 | 2 | 6.2261 | 6.222198 | 38.76 | 0.378927 | 0.3019 | 0.2684084 | 0.05953698 | 0.0555 | 42.4395
15585 | 21.747222 | 3.2274 | 61.2336 | 2 | 6.2354 | 6.222593 | 38.88 | 0.380221 | 0.3035 | 0.268396 | 0.05963944 | 0.0557 | 42.4386
15586 | 21.748611 | 3.2305 | 61.238 | 2 | 6.2191 | 6.223004 | 38.68 | 0.377407 | 0.3034 | 0.2683834 | 0.05974237 | 0.0559 | 42.4402
15587 | 21.75 | 3.2305 | 61.2425 | 2 | 6.2249 | 6.223391 | 38.75 | 0.378646 | 0.3037 | 0.2683706 | 0.05984539 | 0.0562 | 42.4393
15588 | 21.751389 | 3.2337 | 61.247 | 2 | 6.2307 | 6.223825 | 38.82 | 0.379511 | 0.3044 | 0.2683578 | 0.05994996 | 0.0564 | 42.4386
15589 | 21.752778 | 3.2337 | 61.2515 | 2 | 6.2296 | 6.22418 | 38.81 | 0.379729 | 0.305 | 0.2683448 | 0.05999378 | 0.0567 | 42.4383
15590 | 21.754167 | 3.2365 | 61.256 | 2 | 6.2249 | 6.224572 | 38.75 | 0.378604 | 0.3052 | 0.2683314 | 0.0600996 | 0.0569 | 42.4389
15591 | 21.755556 | 3.2365 | 61.2605 | 2 | 6.2243 | 6.224992 | 38.74 | 0.378505 | 0.3055 | 0.2683177 | 0.06020516 | 0.0571 | 42.4388
15592 | 21.756944 | 3.2397 | 61.265 | 2 | 6.2202 | 6.225415 | 38.69 | 0.378145 | 0.3051 | 0.2683042 | 0.06031046 | 0.0574 | 42.4389
15593 | 21.758333 | 3.2397 | 61.2695 | 2 | 6.2267 | 6.225816 | 38.77 | 0.378611 | 0.305 | 0.2682903 | 0.06041548 | 0.0576 | 42.4385
15594 | 21.759722 | 3.2429 | 61.274 | 2 | 6.2342 | 6.226199 | 38.87 | 0.380522 | 0.3052 | 0.268276 | 0.06052187 | 0.0579 | 42.4372
15595 | 21.761111 | 3.2429 | 61.2785 | 2 | 6.2307 | 6.226583 | 38.82 | 0.380388 | 0.3052 | 0.2682617 | 0.06062826 | 0.0581 | 42.4371
15596 | 21.7625 | 3.2462 | 61.283 | 2 | 6.2331 | 6.226922 | 38.85 | 0.379991 | 0.3057 | 0.2682476 | 0.06073493 | 0.0584 | 42.4372
15597 | 21.763889 | 3.2462 | 61.2875 | 2 | 6.2284 | 6.227316 | 38.79 | 0.379448 | 0.3065 | 0.2682335 | 0.06084323 | 0.0586 | 42.4374
15598 | 21.765278 | 3.2495 | 61.2921 | 2 | 6.2284 | 6.227695 | 38.79 | 0.379448 | 0.3065 | 0.2682202 | 0.06095099 | 0.0589 | 42.4372
15599 | 21.766667 | 3.2495 | 61.2966 | 2 | 6.2237 | 6.228071 | 38.73 | 0.378033 | 0.3066 | 0.2682066 | 0.06105848 | 0.0591 | 42.438
15600 | 21.768056 | 3.2528 | 61.3011 | 2 | 6.2377 | 6.228477 | 38.91 | 0.38095 | 0.3078 | 0.2681933 | 0.06116796 | 0.0594 | 42.4361
15601 | 21.769444 | 3.2528 | 61.3056 | 2 | 6.2447 | 6.228821 | 39 | 0.382225 | 0.3094 | 0.2681798 | 0.06128016 | 0.0596 | 42.4352
15602 | 21.770833 | 3.2562 | 61.3101 | 2 | 6.2389 | 6.229239 | 38.92 | 0.381232 | 0.3106 | 0.2681666 | 0.06139415 | 0.0599 | 42.4356
15603 | 21.772222 | 3.2562 | 61.3146 | 2 | 6.2296 | 6.229648 | 38.81 | 0.379396 | 0.3109 | 0.2681528 | 0.06144763 | 0.0601 | 42.4366
15604 | 21.773611 | 3.2592 | 61.3192 | 2 | 6.2365 | 6.230074 | 38.89 | 0.380877 | 0.3115 | 0.2681388 | 0.06156305 | 0.0604 | 42.4355
15605 | 21.775 | 3.2592 | 61.3237 | 2 | 6.2296 | 6.230492 | 38.81 | 0.379396 | 0.3111 | 0.2681246 | 0.06167755 | 0.0606 | 42.4363
15606 | 21.776389 | 3.2627 | 61.3282 | 2 | 6.2354 | 6.230926 | 38.88 | 0.38072 | 0.3112 | 0.2681103 | 0.06179151 | 0.0609 | 42.4353
15607 | 21.777778 | 3.2627 | 61.3328 | 2 | 6.2307 | 6.231314 | 38.82 | 0.379761 | 0.3112 | 0.2680957 | 0.06190601 | 0.0612 | 42.4357
15608 | 21.779167 | 3.2662 | 61.3373 | 2 | 6.2272 | 6.231736 | 38.78 | 0.379166 | 0.3109 | 0.268081 | 0.06201996 | 0.0614 | 42.436
15609 | 21.780556 | 3.2662 | 61.3418 | 2 | 6.2365 | 6.232088 | 38.89 | 0.380794 | 0.3111 | 0.268066 | 0.06213408 | 0.0617 | 42.4348
15610 | 21.781944 | 3.2697 | 61.3464 | 2 | 6.2342 | 6.232454 | 38.87 | 0.380272 | 0.3118 | 0.2680507 | 0.06224956 | 0.062 | 42.435
15611 | 21.783333 | 3.2697 | 61.3509 | 2 | 6.2284 | 6.232871 | 38.79 | 0.379573 | 0.3114 | 0.2680356 | 0.06236304 | 0.0623 | 42.4353
15612 | 21.784722 | 3.2732 | 61.3555 | 2 | 6.2331 | 6.233251 | 38.85 | 0.379825 | 0.3114 | 0.2680204 | 0.0624766 | 0.0625 | 42.4349
15613 | 21.786111 | 3.2732 | 61.36 | 2 | 6.2226 | 6.233648 | 38.72 | 0.378042 | 0.3101 | 0.2680056 | 0.06258763 | 0.0628 | 42.4359
15614 | 21.7875 | 3.2767 | 61.3646 | 2 | 6.24 | 6.234033 | 38.94 | 0.381514 | 0.3109 | 0.267991 | 0.06269946 | 0.063 | 42.4336
15615 | 21.788889 | 3.2767 | 61.3691 | 2 | 6.2319 | 6.234423 | 38.84 | 0.379793 | 0.3107 | 0.2679773 | 0.06280975 | 0.0633 | 42.4345
15616 | 21.790278 | 3.2801 | 61.3737 | 2 | 6.2319 | 6.234836 | 38.84 | 0.379296 | 0.3103 | 0.2679635 | 0.06291895 | 0.0636 | 42.4346
15617 | 21.791667 | 3.2801 | 61.3782 | 2 | 6.2307 | 6.235229 | 38.82 | 0.379761 | 0.3096 | 0.2679494 | 0.06297131 | 0.0638 | 42.4342
15618 | 21.793056 | 3.283 | 61.3828 | 2 | 6.2365 | 6.235594 | 38.89 | 0.381002 | 0.3098 | 0.2679352 | 0.0630794 | 0.0641 | 42.4333
15619 | 21.794444 | 3.283 | 61.3873 | 2 | 6.2179 | 6.235985 | 38.66 | 0.377583 | 0.3078 | 0.2679209 | 0.06318451 | 0.0643 | 42.4352
15620 | 21.795833 | 3.2863 | 61.3919 | 2 | 6.2348 | 6.236331 | 38.87 | 0.380496 | 0.3077 | 0.2679064 | 0.06328952 | 0.0646 | 42.4333
15621 | 21.797222 | 3.2863 | 61.3965 | 3 | 6.2365 | 6.236727 | 38.89 | 0.380669 | 0.3079 | 0.2678915 | 0.06339435 | 0.0648 | 42.433
15622 | 21.798611 | 3.2895 | 61.401 | 2 | 6.2261 | 6.237111 | 38.76 | 0.379302 | 0.3071 | 0.2678769 | 0.06349745 | 0.065 | 42.4337
15623 | 21.800278 | 3.2895 | 61.4056 | 2 | 6.2144 | 6.237535 | 38.62 | 0.37699 | 0.3049 | 0.2678622 | 0.06359703 | 0.0653 | 42.4352
15624 | 21.801667 | 3.2926 | 61.4102 | 2 | 6.2319 | 6.237919 | 38.84 | 0.379959 | 0.3045 | 0.2678471 | 0.06369508 | 0.0655 | 42.4333
15625 | 21.803056 | 3.2926 | 61.4148 | 2 | 6.2435 | 6.238316 | 38.98 | 0.382193 | 0.3047 | 0.2678322 | 0.06379456 | 0.0658 | 42.4317
15626 | 21.804444 | 3.2956 | 61.4193 | 2 | 6.2447 | 6.23873 | 39 | 0.382141 | 0.3053 | 0.2678172 | 0.06389522 | 0.066 | 42.4316
15627 | 21.805833 | 3.2956 | 61.4239 | 3 | 6.2377 | 6.239131 | 38.91 | 0.380618 | 0.3054 | 0.2678026 | 0.06399588 | 0.0662 | 42.4324
15628 | 21.807222 | 3.2985 | 61.4285 | 2 | 6.2325 | 6.239537 | 38.84 | 0.379975 | 0.3043 | 0.2677881 | 0.06409518 | 0.0664 | 42.4326
15629 | 21.808611 | 3.2985 | 61.4331 | 2 | 6.2301 | 6.239909 | 38.81 | 0.379954 | 0.3035 | 0.2677736 | 0.06419385 | 0.0666 | 42.4324
15630 | 21.81 | 3.3014 | 61.4377 | 2 | 6.2336 | 6.240301 | 38.86 | 0.380423 | 0.3032 | 0.267759 | 0.06429117 | 0.0668 | 42.4319
15631 | 21.811389 | 3.3014 | 61.4422 | 2 | 6.2365 | 6.24072 | 38.89 | 0.380337 | 0.3031 | 0.2677447 | 0.06432816 | 0.067 | 42.4319
15632 | 21.812778 | 3.3037 | 61.4468 | 2 | 6.2412 | 6.241076 | 38.95 | 0.381172 | 0.3034 | 0.2677297 | 0.06442566 | 0.0672 | 42.4312
15633 | 21.814167 | 3.3037 | 61.4514 | 2 | 6.2482 | 6.241486 | 39.04 | 0.382737 | 0.3042 | 0.2677145 | 0.06452506 | 0.0674 | 42.4301
15634 | 21.815556 | 3.3063 | 61.456 | 2 | 6.2429 | 6.241864 | 38.97 | 0.382512 | 0.3041 | 0.2676993 | 0.06462338 | 0.0676 | 42.43
15635 | 21.816944 | 3.3063 | 61.4606 | 2 | 6.2493 | 6.242249 | 39.05 | 0.382936 | 0.3047 | 0.2676839 | 0.0647225 | 0.0678 | 42.4296
15636 | 21.818333 | 3.309 | 61.4652 | 2 | 6.2517 | 6.242647 | 39.08 | 0.383251 | 0.3055 | 0.2676688 | 0.06482307 | 0.0679 | 42.4292
15637 | 21.819722 | 3.309 | 61.4698 | 2 | 6.24 | 6.243008 | 38.94 | 0.381681 | 0.3055 | 0.267654 | 0.06492409 | 0.0681 | 42.43
15638 | 21.821111 | 3.3116 | 61.4744 | 2 | 6.2441 | 6.243391 | 38.99 | 0.382125 | 0.3056 | 0.2676388 | 0.06502492 | 0.0683 | 42.4295
15639 | 21.8225 | 3.3116 | 61.479 | 2 | 6.2447 | 6.243729 | 39 | 0.382141 | 0.3056 | 0.2676236 | 0.06512566 | 0.0685 | 42.4293
15640 | 21.823889 | 3.3141 | 61.4836 | 2 | 6.2528 | 6.244137 | 39.1 | 0.383741 | 0.3064 | 0.2676081 | 0.06522685 | 0.0686 | 42.4282
15641 | 21.825278 | 3.3141 | 61.4882 | 2 | 6.2447 | 6.244527 | 39 | 0.382266 | 0.3056 | 0.2675924 | 0.06532632 | 0.0688 | 42.4289
15642 | 21.826667 | 3.3166 | 61.4928 | 2 | 6.247 | 6.244938 | 39.03 | 0.382248 | 0.306 | 0.2675764 | 0.06542624 | 0.0689 | 42.4287
15643 | 21.828056 | 3.3166 | 61.4974 | 2 | 6.2517 | 6.245346 | 39.08 | 0.382712 | 0.3071 | 0.2675605 | 0.06552876 | 0.0691 | 42.4283
15644 | 21.829444 | 3.319 | 61.5021 | 2 | 6.2482 | 6.245782 | 39.04 | 0.382364 | 0.3075 | 0.267545 | 0.06563182 | 0.0692 | 42.4283
15645 | 21.830833 | 3.319 | 61.5067 | 2 | 6.2505 | 6.246188 | 39.07 | 0.383093 | 0.3077 | 0.267529 | 0.06567649 | 0.0694 | 42.4277
15646 | 21.832222 | 3.321 | 61.5113 | 2 | 6.2528 | 6.246567 | 39.1 | 0.383825 | 0.3079 | 0.267514 | 0.06578009 | 0.0695 | 42.427
15647 | 21.833611 | 3.321 | 61.5159 | 2 | 6.2458 | 6.246935 | 39.01 | 0.382174 | 0.3075 | 0.2674991 | 0.06588277 | 0.0696 | 42.4279
15648 | 21.835 | 3.3233 | 61.5205 | 2 | 6.2517 | 6.247348 | 39.08 | 0.383417 | 0.3078 | 0.2674839 | 0.06598644 | 0.0698 | 42.4269
15649 | 21.836389 | 3.3233 | 61.5251 | 2 | 6.2435 | 6.247709 | 38.98 | 0.382612 | 0.3072 | 0.2674689 | 0.06608929 | 0.0699 | 42.4272
15650 | 21.837778 | 3.3256 | 61.5298 | 2 | 6.2493 | 6.248092 | 39.05 | 0.382853 | 0.3071 | 0.2674534 | 0.06619195 | 0.07 | 42.4269
15651 | 21.839167 | 3.3256 | 61.5344 | 2 | 6.254 | 6.248459 | 39.11 | 0.384317 | 0.3073 | 0.2674387 | 0.06629525 | 0.0702 | 42.4258
15652 | 21.840556 | 3.3278 | 61.539 | 3 | 6.247 | 6.248831 | 39.03 | 0.382289 | 0.3071 | 0.2674243 | 0.06639835 | 0.0703 | 42.4268
15653 | 21.841944 | 3.3278 | 61.5436 | 2 | 6.2493 | 6.249262 | 39.05 | 0.382728 | 0.3071 | 0.2674099 | 0.06650163 | 0.0704 | 42.4264
15654 | 21.843333 | 3.33 | 61.5482 | 2 | 6.2551 | 6.249638 | 39.13 | 0.384014 | 0.3071 | 0.2673951 | 0.06660455 | 0.0705 | 42.4255
15655 | 21.844722 | 3.33 | 61.5529 | 2 | 6.254 | 6.250049 | 39.11 | 0.383815 | 0.3071 | 0.2673806 | 0.06670827 | 0.0706 | 42.4254
15656 | 21.846111 | 3.332 | 61.5575 | 2 | 6.2574 | 6.250433 | 39.16 | 0.384788 | 0.3073 | 0.2673662 | 0.06681181 | 0.0707 | 42.4246
15657 | 21.8475 | 3.332 | 61.5621 | 2 | 6.2603 | 6.250858 | 39.19 | 0.385076 | 0.3077 | 0.2673515 | 0.06691562 | 0.0708 | 42.4242
15658 | 21.848889 | 3.334 | 61.5668 | 2 | 6.2424 | 6.251243 | 38.97 | 0.381994 | 0.3068 | 0.2673375 | 0.06701851 | 0.0709 | 42.4259
15659 | 21.850278 | 3.334 | 61.5714 | 2 | 6.2505 | 6.251643 | 39.07 | 0.383427 | 0.3067 | 0.2673236 | 0.06705755 | 0.071 | 42.4248
15660 | 21.851667 | 3.3354 | 61.576 | 2 | 6.254 | 6.252079 | 39.11 | 0.384317 | 0.3062 | 0.2673098 | 0.06715918 | 0.071 | 42.4241
15661 | 21.853056 | 3.3354 | 61.5806 | 2 | 6.2458 | 6.252461 | 39.01 | 0.382674 | 0.3053 | 0.2672956 | 0.06725874 | 0.0711 | 42.4249
15662 | 21.854444 | 3.3371 | 61.5853 | 2 | 6.254 | 6.252881 | 39.11 | 0.383648 | 0.3055 | 0.2672821 | 0.06735821 | 0.0712 | 42.4241
15663 | 21.855833 | 3.3371 | 61.5899 | 2 | 6.254 | 6.253284 | 39.11 | 0.38369 | 0.3054 | 0.2672683 | 0.06745713 | 0.0712 | 42.4239
15664 | 21.857222 | 3.3388 | 61.5946 | 2 | 6.2424 | 6.253672 | 38.97 | 0.381911 | 0.3043 | 0.267255 | 0.06755379 | 0.0713 | 42.4248
15665 | 21.858611 | 3.3388 | 61.5992 | 2 | 6.2679 | 6.254073 | 39.29 | 0.386455 | 0.305 | 0.2672418 | 0.06765181 | 0.0713 | 42.4219
15666 | 21.86 | 3.3404 | 61.6038 | 2 | 6.2679 | 6.25446 | 39.29 | 0.387338 | 0.306 | 0.2672294 | 0.06775153 | 0.0714 | 42.4211
15667 | 21.861667 | 3.3404 | 61.6085 | 2 | 6.2574 | 6.254864 | 39.16 | 0.384746 | 0.3067 | 0.2672171 | 0.06785277 | 0.0715 | 42.4228
15668 | 21.863056 | 3.3419 | 61.6131 | 3 | 6.2482 | 6.255252 | 39.04 | 0.383239 | 0.3062 | 0.2672037 | 0.06795329 | 0.0715 | 42.4236
15669 | 21.864444 | 3.3419 | 61.6178 | 3 | 6.2603 | 6.255652 | 39.19 | 0.385243 | 0.3066 | 0.2671915 | 0.0680548 | 0.0715 | 42.4221
15670 | 21.865833 | 3.3434 | 61.6224 | 2 | 6.2609 | 6.256052 | 39.2 | 0.385051 | 0.3068 | 0.2671791 | 0.06815666 | 0.0715 | 42.4221
15671 | 21.867222 | 3.3434 | 61.6271 | 2 | 6.2505 | 6.256387 | 39.07 | 0.383804 | 0.3061 | 0.2671664 | 0.06825744 | 0.0716 | 42.4226
15672 | 21.868611 | 3.3448 | 61.6317 | 2 | 6.247 | 6.256765 | 39.03 | 0.382956 | 0.3051 | 0.2671538 | 0.06835632 | 0.0716 | 42.4229
15673 | 21.87 | 3.3448 | 61.6363 | 2 | 6.254 | 6.257153 | 39.11 | 0.383731 | 0.3049 | 0.2671413 | 0.06839045 | 0.0716 | 42.4223
15674 | 21.871389 | 3.3456 | 61.641 | 2 | 6.254 | 6.257519 | 39.11 | 0.384149 | 0.3046 | 0.2671281 | 0.06848825 | 0.0716 | 42.4218
15675 | 21.872778 | 3.3456 | 61.6456 | 2 | 6.2685 | 6.257917 | 39.29 | 0.387016 | 0.3056 | 0.2671148 | 0.06858839 | 0.0716 | 42.4199
15676 | 21.874167 | 3.3468 | 61.6503 | 3 | 6.254 | 6.258308 | 39.11 | 0.383815 | 0.3054 | 0.2671013 | 0.06868853 | 0.0716 | 42.4216
15677 | 21.875556 | 3.3468 | 61.6549 | 2 | 6.2586 | 6.258697 | 39.17 | 0.384861 | 0.3054 | 0.2670873 | 0.06878921 | 0.0716 | 42.4208
15678 | 21.876944 | 3.348 | 61.6596 | 2 | 6.2563 | 6.259064 | 39.14 | 0.384631 | 0.3047 | 0.2670736 | 0.06888926 | 0.0716 | 42.4207
15679 | 21.878333 | 3.348 | 61.6642 | 2 | 6.2563 | 6.25941 | 39.14 | 0.384882 | 0.3044 | 0.2670602 | 0.06898885 | 0.0716 | 42.4204
15680 | 21.879722 | 3.3492 | 61.6689 | 2 | 6.2522 | 6.259801 | 39.09 | 0.383683 | 0.3036 | 0.2670469 | 0.06908647 | 0.0716 | 42.4209
15681 | 21.881111 | 3.3492 | 61.6735 | 2 | 6.2551 | 6.260181 | 39.13 | 0.384181 | 0.3035 | 0.2670338 | 0.06918374 | 0.0716 | 42.4204
15682 | 21.8825 | 3.3503 | 61.6782 | 2 | 6.2632 | 6.260558 | 39.23 | 0.386245 | 0.3037 | 0.2670209 | 0.06928172 | 0.0716 | 42.4189
15683 | 21.883889 | 3.3503 | 61.6828 | 2 | 6.2528 | 6.260913 | 39.1 | 0.384454 | 0.3027 | 0.2670083 | 0.069377 | 0.0715 | 42.4198
15684 | 21.885278 | 3.3512 | 61.6875 | 3 | 6.2586 | 6.261259 | 39.17 | 0.384861 | 0.3025 | 0.2669952 | 0.06947238 | 0.0715 | 42.4194
15685 | 21.886667 | 3.3512 | 61.6922 | 2 | 6.2644 | 6.261673 | 39.24 | 0.386276 | 0.3024 | 0.266982 | 0.06956794 | 0.0715 | 42.4183
15686 | 21.888056 | 3.3521 | 61.6968 | 2 | 6.2609 | 6.262051 | 39.2 | 0.385051 | 0.3023 | 0.2669694 | 0.06966315 | 0.0715 | 42.4189
15687 | 21.889444 | 3.3521 | 61.7015 | 2 | 6.2656 | 6.26246 | 39.26 | 0.386307 | 0.3021 | 0.2669565 | 0.06968836 | 0.0714 | 42.4179
15688 | 21.890833 | 3.3524 | 61.7061 | 2 | 6.2551 | 6.26283 | 39.13 | 0.384852 | 0.3013 | 0.2669441 | 0.0697816 | 0.0713 | 42.4186
15689 | 21.892222 | 3.3524 | 61.7108 | 2 | 6.2679 | 6.26324 | 39.29 | 0.386455 | 0.3017 | 0.2669317 | 0.06987538 | 0.0713 | 42.4174
15690 | 21.893611 | 3.3531 | 61.7154 | 2 | 6.269 | 6.263663 | 39.3 | 0.387073 | 0.3019 | 0.2669188 | 0.06996881 | 0.0712 | 42.4169
15691 | 21.895 | 3.3531 | 61.7201 | 2 | 6.2609 | 6.264095 | 39.2 | 0.385385 | 0.3011 | 0.2669062 | 0.0700617 | 0.0712 | 42.4176
15692 | 21.896389 | 3.3537 | 61.7247 | 2 | 6.2511 | 6.264444 | 39.08 | 0.383652 | 0.3003 | 0.2668931 | 0.07015243 | 0.0711 | 42.4185
15693 | 21.897778 | 3.3537 | 61.7294 | 2 | 6.2557 | 6.264849 | 39.13 | 0.38378 | 0.2994 | 0.2668802 | 0.07024155 | 0.0711 | 42.4182
15694 | 21.899167 | 3.3543 | 61.7341 | 2 | 6.2615 | 6.265217 | 39.21 | 0.385904 | 0.2991 | 0.2668668 | 0.07032996 | 0.071 | 42.4167
15695 | 21.900556 | 3.3543 | 61.7387 | 2 | 6.2725 | 6.265592 | 39.34 | 0.38784 | 0.2992 | 0.2668538 | 0.07041865 | 0.0709 | 42.4154
15696 | 21.901944 | 3.3547 | 61.7434 | 2 | 6.2644 | 6.26599 | 39.24 | 0.385523 | 0.2989 | 0.2668408 | 0.07050635 | 0.0708 | 42.4165
15697 | 21.903333 | 3.3547 | 61.748 | 3 | 6.2563 | 6.266361 | 39.14 | 0.384296 | 0.2978 | 0.2668274 | 0.0705919 | 0.0708 | 42.4171
15698 | 21.904722 | 3.3551 | 61.7527 | 2 | 6.2598 | 6.266749 | 39.18 | 0.385479 | 0.2971 | 0.2668143 | 0.07067647 | 0.0707 | 42.4162
15699 | 21.906111 | 3.3551 | 61.7574 | 2 | 6.2667 | 6.267138 | 39.27 | 0.386172 | 0.2964 | 0.266801 | 0.07075979 | 0.0706 | 42.4155
15700 | 21.9075 | 3.3553 | 61.762 | 2 | 6.2737 | 6.267548 | 39.36 | 0.387829 | 0.2966 | 0.2667879 | 0.07084303 | 0.0705 | 42.4144
15701 | 21.908889 | 3.3553 | 61.7667 | 2 | 6.2598 | 6.267952 | 39.18 | 0.38506 | 0.2956 | 0.2667753 | 0.07085606 | 0.0704 | 42.4158
15702 | 21.910278 | 3.3548 | 61.7713 | 3 | 6.276 | 6.268337 | 39.39 | 0.388819 | 0.2957 | 0.266762 | 0.07093754 | 0.0702 | 42.4134
15703 | 21.911667 | 3.3548 | 61.776 | 2 | 6.2685 | 6.268766 | 39.29 | 0.387395 | 0.2957 | 0.2667486 | 0.07101948 | 0.0701 | 42.414
15704 | 21.913056 | 3.3548 | 61.7807 | 2 | 6.2812 | 6.269167 | 39.45 | 0.389001 | 0.2963 | 0.2667353 | 0.07110322 | 0.07 | 42.4128
15705 | 21.914444 | 3.3548 | 61.7853 | 2 | 6.269 | 6.269551 | 39.3 | 0.386905 | 0.296 | 0.2667218 | 0.0711858 | 0.0698 | 42.4139
15706 | 21.915833 | 3.3547 | 61.79 | 2 | 6.2656 | 6.269944 | 39.26 | 0.386349 | 0.2949 | 0.2667082 | 0.07126642 | 0.0697 | 42.414
15707 | 21.917222 | 3.3547 | 61.7946 | 2 | 6.2621 | 6.270343 | 39.21 | 0.386468 | 0.2941 | 0.2666947 | 0.07134543 | 0.0696 | 42.4138
15708 | 21.918611 | 3.3545 | 61.7993 | 2 | 6.2667 | 6.270739 | 39.27 | 0.387392 | 0.293 | 0.2666813 | 0.07142158 | 0.0694 | 42.413
15709 | 21.92 | 3.3545 | 61.804 | 2 | 6.2673 | 6.27114 | 39.28 | 0.387323 | 0.2925 | 0.2666672 | 0.07149774 | 0.0693 | 42.4128
15710 | 21.921389 | 3.3542 | 61.8086 | 2 | 6.2725 | 6.271549 | 39.34 | 0.387294 | 0.2927 | 0.266653 | 0.07157437 | 0.0691 | 42.4126
15711 | 21.922778 | 3.3542 | 61.8133 | 2 | 6.276 | 6.271947 | 39.39 | 0.388144 | 0.2929 | 0.2666384 | 0.07165074 | 0.0689 | 42.4119
15712 | 21.924167 | 3.3537 | 61.8179 | 2 | 6.2713 | 6.272292 | 39.33 | 0.387683 | 0.2923 | 0.2666239 | 0.07172541 | 0.0688 | 42.412
15713 | 21.925833 | 3.3537 | 61.8226 | 2 | 6.2656 | 6.272665 | 39.26 | 0.386644 | 0.2918 | 0.2666094 | 0.07179992 | 0.0686 | 42.4128
15714 | 21.927222 | 3.3531 | 61.8273 | 2 | 6.2719 | 6.273058 | 39.34 | 0.386694 | 0.2918 | 0.2665948 | 0.07187363 | 0.0684 | 42.4125
15715 | 21.928611 | 3.3531 | 61.8319 | 2 | 6.2713 | 6.273467 | 39.33 | 0.387514 | 0.2915 | 0.2665803 | 0.07187832 | 0.0682 | 42.4118
15716 | 21.93 | 3.3519 | 61.8366 | 2 | 6.2667 | 6.273856 | 39.27 | 0.386717 | 0.2907 | 0.2665656 | 0.07194994 | 0.068 | 42.4121
15717 | 21.931389 | 3.3519 | 61.8412 | 2 | 6.2794 | 6.274245 | 39.43 | 0.389333 | 0.2907 | 0.266551 | 0.07202112 | 0.0678 | 42.4103
15718 | 21.932778 | 3.3511 | 61.8459 | 2 | 6.276 | 6.274656 | 39.39 | 0.388861 | 0.291 | 0.2665369 | 0.07209267 | 0.0676 | 42.4104
15719 | 21.934167 | 3.3511 | 61.8506 | 2 | 6.2592 | 6.275069 | 39.18 | 0.384502 | 0.2898 | 0.266523 | 0.07216226 | 0.0673 | 42.4128
15720 | 21.935556 | 3.3502 | 61.8552 | 2 | 6.2725 | 6.275455 | 39.34 | 0.388009 | 0.2898 | 0.2665094 | 0.07223186 | 0.0671 | 42.4105
15721 | 21.936944 | 3.3502 | 61.8599 | 2 | 6.28 | 6.275872 | 39.44 | 0.389687 | 0.2897 | 0.2664957 | 0.0723013 | 0.0669 | 42.4093
15722 | 21.938333 | 3.3493 | 61.8645 | 2 | 6.276 | 6.276264 | 39.39 | 0.388819 | 0.2896 | 0.2664813 | 0.07236905 | 0.0667 | 42.4096
15723 | 21.939722 | 3.3493 | 61.8692 | 2 | 6.2771 | 6.276649 | 39.4 | 0.388344 | 0.2892 | 0.2664667 | 0.07243654 | 0.0665 | 42.4097
15724 | 21.941111 | 3.3483 | 61.8738 | 2 | 6.2783 | 6.277083 | 39.42 | 0.389176 | 0.2892 | 0.2664519 | 0.07250369 | 0.0662 | 42.409
15725 | 21.9425 | 3.3483 | 61.8785 | 2 | 6.2846 | 6.277496 | 39.5 | 0.389642 | 0.2896 | 0.2664373 | 0.07257201 | 0.066 | 42.4085
15726 | 21.943889 | 3.3472 | 61.8831 | 2 | 6.2737 | 6.277861 | 39.36 | 0.388631 | 0.2885 | 0.2664228 | 0.07263757 | 0.0658 | 42.4089
15727 | 21.945278 | 3.3472 | 61.8878 | 2 | 6.2829 | 6.278231 | 39.47 | 0.390144 | 0.2889 | 0.2664082 | 0.07270413 | 0.0655 | 42.4078
15728 | 21.946667 | 3.3461 | 61.8924 | 2 | 6.2835 | 6.278615 | 39.48 | 0.390201 | 0.2895 | 0.2663933 | 0.07276926 | 0.0653 | 42.4076
15729 | 21.948056 | 3.3461 | 61.8971 | 2 | 6.2771 | 6.278997 | 39.4 | 0.388765 | 0.2894 | 0.266378 | 0.07277303 | 0.065 | 42.4082
15730 | 21.949444 | 3.3445 | 61.9017 | 2 | 6.2817 | 6.279412 | 39.46 | 0.389521 | 0.289 | 0.2663628 | 0.07283716 | 0.0648 | 42.4076
15731 | 21.950833 | 3.3445 | 61.9063 | 2 | 6.2835 | 6.27982 | 39.48 | 0.389821 | 0.2891 | 0.2663478 | 0.07290075 | 0.0645 | 42.4073
15732 | 21.952222 | 3.3432 | 61.911 | 3 | 6.2921 | 6.280174 | 39.59 | 0.39149 | 0.2897 | 0.266333 | 0.07296597 | 0.0643 | 42.406
15733 | 21.953611 | 3.3432 | 61.9156 | 3 | 6.2887 | 6.280596 | 39.55 | 0.390175 | 0.2899 | 0.2663181 | 0.07303102 | 0.064 | 42.4066
15734 | 21.955 | 3.342 | 61.9203 | 2 | 6.2846 | 6.281016 | 39.5 | 0.389391 | 0.2897 | 0.2663029 | 0.07309653 | 0.0638 | 42.4069
15735 | 21.956389 | 3.342 | 61.9249 | 2 | 6.2725 | 6.281429 | 39.34 | 0.387882 | 0.289 | 0.2662882 | 0.07316078 | 0.0635 | 42.4076
15736 | 21.957778 | 3.3408 | 61.9296 | 2 | 6.2881 | 6.281818 | 39.54 | 0.390832 | 0.2893 | 0.2662732 | 0.07322505 | 0.0633 | 42.4056
15737 | 21.959167 | 3.3408 | 61.9342 | 2 | 6.2846 | 6.28218 | 39.5 | 0.390105 | 0.289 | 0.2662583 | 0.07328825 | 0.063 | 42.4059
15738 | 21.960556 | 3.3395 | 61.9388 | 2 | 6.2864 | 6.282549 | 39.52 | 0.390617 | 0.2894 | 0.2662436 | 0.07335227 | 0.0628 | 42.4054
15739 | 21.961944 | 3.3395 | 61.9435 | 2 | 6.2898 | 6.28295 | 39.56 | 0.391005 | 0.2896 | 0.2662292 | 0.07341629 | 0.0625 | 42.4049
15740 | 21.963333 | 3.3382 | 61.9481 | 2 | 6.2783 | 6.283312 | 39.42 | 0.389049 | 0.2888 | 0.2662147 | 0.07347808 | 0.0623 | 42.4059
15741 | 21.964722 | 3.3382 | 61.9527 | 3 | 6.2887 | 6.283706 | 39.55 | 0.390805 | 0.2887 | 0.2662001 | 0.07353979 | 0.062 | 42.4047
15742 | 21.966111 | 3.3368 | 61.9574 | 2 | 6.2829 | 6.284046 | 39.47 | 0.389721 | 0.2882 | 0.2661856 | 0.07360034 | 0.0617 | 42.4051
15743 | 21.9675 | 3.3368 | 61.962 | 2 | 6.2817 | 6.284421 | 39.46 | 0.389606 | 0.2876 | 0.2661711 | 0.07360161 | 0.0614 | 42.405
15744 | 21.968889 | 3.3349 | 61.9666 | 2 | 6.2852 | 6.28479 | 39.5 | 0.390501 | 0.287 | 0.2661573 | 0.07365991 | 0.0612 | 42.4043
15745 | 21.970278 | 3.3349 | 61.9713 | 2 | 6.2829 | 6.285132 | 39.47 | 0.389848 | 0.2865 | 0.2661432 | 0.07371831 | 0.0609 | 42.4045
15746 | 21.971667 | 3.3333 | 61.9759 | 2 | 6.2858 | 6.285577 | 39.51 | 0.390263 | 0.2865 | 0.2661293 | 0.07377707 | 0.0606 | 42.4041
15747 | 21.973056 | 3.3333 | 61.9806 | 2 | 6.2962 | 6.285997 | 39.64 | 0.392275 | 0.2872 | 0.2661154 | 0.07383683 | 0.0603 | 42.4026
15748 | 21.974444 | 3.3316 | 61.9852 | 2 | 6.2858 | 6.286387 | 39.51 | 0.390347 | 0.2871 | 0.2661014 | 0.07389634 | 0.06 | 42.4036
15749 | 21.975833 | 3.3316 | 61.9898 | 2 | 6.2962 | 6.286798 | 39.64 | 0.392148 | 0.2876 | 0.2660878 | 0.07395782 | 0.0597 | 42.4023
15750 | 21.977222 | 3.33 | 61.9944 | 2 | 6.2858 | 6.287184 | 39.51 | 0.390941 | 0.2871 | 0.2660744 | 0.0740186 | 0.0594 | 42.4029
15751 | 21.978611 | 3.33 | 61.9991 | 2 | 6.2829 | 6.287574 | 39.47 | 0.390017 | 0.2868 | 0.2660609 | 0.07407885 | 0.0591 | 42.4032
15752 | 21.98 | 3.3282 | 62.0037 | 2 | 6.2789 | 6.287948 | 39.42 | 0.38898 | 0.2856 | 0.266047 | 0.07413733 | 0.0588 | 42.4037
15753 | 21.981389 | 3.3282 | 62.0083 | 2 | 6.2806 | 6.288373 | 39.45 | 0.389364 | 0.2848 | 0.2660331 | 0.07419492 | 0.0584 | 42.4033
15754 | 21.982778 | 3.3263 | 62.0129 | 2 | 6.2892 | 6.28878 | 39.55 | 0.391074 | 0.2846 | 0.2660191 | 0.0742528 | 0.0581 | 42.402
15755 | 21.984167 | 3.3263 | 62.0176 | 2 | 6.2869 | 6.289169 | 39.53 | 0.390252 | 0.284 | 0.2660053 | 0.07430962 | 0.0578 | 42.4023
15756 | 21.985833 | 3.3244 | 62.0222 | 2 | 6.2898 | 6.28955 | 39.56 | 0.391386 | 0.2835 | 0.2659916 | 0.07436574 | 0.0575 | 42.4018
15757 | 21.987222 | 3.3244 | 62.0268 | 2 | 6.2846 | 6.289919 | 39.5 | 0.39019 | 0.2828 | 0.2659786 | 0.07435309 | 0.0571 | 42.4024
15758 | 21.988611 | 3.3219 | 62.0314 | 2 | 6.2944 | 6.290304 | 39.62 | 0.392059 | 0.2832 | 0.265965 | 0.07440859 | 0.0568 | 42.401
15759 | 21.99 | 3.3219 | 62.036 | 2 | 6.2881 | 6.290703 | 39.54 | 0.391001 | 0.2829 | 0.2659511 | 0.07446393 | 0.0564 | 42.4015
15760 | 21.991389 | 3.3197 | 62.0406 | 2 | 6.2927 | 6.29107 | 39.6 | 0.391505 | 0.2827 | 0.2659362 | 0.07451866 | 0.0561 | 42.401
15761 | 21.992778 | 3.3197 | 62.0452 | 2 | 6.2858 | 6.29142 | 39.51 | 0.390813 | 0.2815 | 0.2659209 | 0.07457333 | 0.0557 | 42.4013
15762 | 21.994167 | 3.3176 | 62.0498 | 2 | 6.2841 | 6.291834 | 39.49 | 0.389795 | 0.2808 | 0.2659055 | 0.07462658 | 0.0554 | 42.4017
15763 | 21.995556 | 3.3176 | 62.0545 | 2 | 6.2927 | 6.29224 | 39.6 | 0.391759 | 0.2806 | 0.26589 | 0.07468004 | 0.055 | 42.4003
15764 | 21.996944 | 3.3155 | 62.0591 | 2 | 6.2892 | 6.292638 | 39.55 | 0.390694 | 0.2802 | 0.2658755 | 0.07473236 | 0.0547 | 42.4008
15765 | 21.998333 | 3.3155 | 62.0637 | 2 | 6.295 | 6.293028 | 39.63 | 0.392371 | 0.2802 | 0.2658607 | 0.07478462 | 0.0543 | 42.3996
15766 | 21.999722 | 3.3133 | 62.0683 | 2 | 6.291 | 6.293421 | 39.58 | 0.391459 | 0.2797 | 0.2658459 | 0.07483556 | 0.054 | 42.3999
15767 | 22.001111 | 3.3133 | 62.0729 | 2 | 6.2864 | 6.293815 | 39.52 | 0.391041 | 0.2788 | 0.2658311 | 0.07488474 | 0.0536 | 42.4
15768 | 22.0025 | 3.311 | 62.0775 | 2 | 6.2892 | 6.2942 | 39.55 | 0.391116 | 0.2781 | 0.2658174 | 0.07493349 | 0.0533 | 42.3998
15769 | 22.003889 | 3.311 | 62.0821 | 2 | 6.2939 | 6.294598 | 39.61 | 0.392511 | 0.2778 | 0.2658039 | 0.07498174 | 0.0529 | 42.3988
15770 | 22.005278 | 3.3087 | 62.0867 | 2 | 6.2916 | 6.295012 | 39.58 | 0.392068 | 0.2774 | 0.2657906 | 0.07502885 | 0.0525 | 42.3989
15771 | 22.006667 | 3.3087 | 62.0913 | 2 | 6.3036 | 6.295399 | 39.74 | 0.393535 | 0.2777 | 0.2657774 | 0.07500413 | 0.0522 | 42.3978
15772 | 22.008056 | 3.3058 | 62.0959 | 2 | 6.2973 | 6.295827 | 39.66 | 0.391969 | 0.2781 | 0.2657644 | 0.07505243 | 0.0518 | 42.3986
15773 | 22.009444 | 3.3058 | 62.1005 | 2 | 6.2979 | 6.296229 | 39.66 | 0.392364 | 0.278 | 0.2657513 | 0.07510075 | 0.0514 | 42.3981
15774 | 22.010833 | 3.3034 | 62.105 | 2 | 6.2875 | 6.296603 | 39.53 | 0.390816 | 0.277 | 0.2657385 | 0.07514741 | 0.051 | 42.3989
15775 | 22.012222 | 3.3034 | 62.1096 | 2 | 6.2737 | 6.296975 | 39.36 | 0.388674 | 0.2748 | 0.265726 | 0.07518962 | 0.0507 | 42.4
15776 | 22.013611 | 3.3009 | 62.1142 | 2 | 6.3013 | 6.297319 | 39.71 | 0.393515 | 0.2749 | 0.2657136 | 0.07523204 | 0.0503 | 42.397
15777 | 22.015 | 3.3009 | 62.1188 | 2 | 6.299 | 6.297765 | 39.68 | 0.393327 | 0.2748 | 0.2657014 | 0.07527512 | 0.0499 | 42.3969
15778 | 22.016389 | 3.2985 | 62.1234 | 2 | 6.3025 | 6.29815 | 39.72 | 0.393462 | 0.2749 | 0.2656893 | 0.07531833 | 0.0496 | 42.3966
15779 | 22.017778 | 3.2985 | 62.128 | 2 | 6.295 | 6.298525 | 39.63 | 0.392584 | 0.2745 | 0.2656774 | 0.07536102 | 0.0492 | 42.397
15780 | 22.019167 | 3.2961 | 62.1325 | 2 | 6.3019 | 6.298866 | 39.71 | 0.393531 | 0.2747 | 0.2656658 | 0.07540321 | 0.0488 | 42.3963
15781 | 22.020556 | 3.2961 | 62.1371 | 2 | 6.2933 | 6.299235 | 39.61 | 0.392411 | 0.2745 | 0.2656543 | 0.07544499 | 0.0485 | 42.3968
15782 | 22.021944 | 3.2935 | 62.1417 | 2 | 6.2898 | 6.299617 | 39.56 | 0.392024 | 0.2738 | 0.2656432 | 0.07548608 | 0.0481 | 42.3968
15783 | 22.023333 | 3.2935 | 62.1463 | 2 | 6.3002 | 6.300025 | 39.69 | 0.393103 | 0.2738 | 0.2656319 | 0.0755264 | 0.0477 | 42.396
15784 | 22.024722 | 3.291 | 62.1508 | 2 | 6.2973 | 6.300377 | 39.66 | 0.392984 | 0.2736 | 0.2656198 | 0.07556657 | 0.0473 | 42.3959
15785 | 22.026111 | 3.291 | 62.1554 | 2 | 6.2939 | 6.300758 | 39.61 | 0.391579 | 0.273 | 0.265608 | 0.07553286 | 0.0469 | 42.3966
15786 | 22.0275 | 3.2879 | 62.16 | 2 | 6.3008 | 6.301159 | 39.7 | 0.392654 | 0.2731 | 0.2655957 | 0.07557209 | 0.0465 | 42.3958
15787 | 22.028889 | 3.2879 | 62.1646 | 2 | 6.2996 | 6.301599 | 39.69 | 0.3933 | 0.2729 | 0.2655828 | 0.07561162 | 0.0462 | 42.3952
15788 | 22.030278 | 3.2853 | 62.1691 | 2 | 6.2939 | 6.301998 | 39.61 | 0.392426 | 0.2717 | 0.2655702 | 0.07564842 | 0.0458 | 42.3956
15789 | 22.031667 | 3.2853 | 62.1737 | 2 | 6.3105 | 6.30238 | 39.82 | 0.395375 | 0.2722 | 0.2655571 | 0.07568641 | 0.0454 | 42.3936
15790 | 22.033056 | 3.2827 | 62.1782 | 2 | 6.3008 | 6.302818 | 39.7 | 0.393585 | 0.2718 | 0.2655442 | 0.07572425 | 0.045 | 42.3946
15791 | 22.034444 | 3.2827 | 62.1828 | 2 | 6.3065 | 6.303235 | 39.77 | 0.394206 | 0.2722 | 0.2655311 | 0.07576285 | 0.0446 | 42.394
15792 | 22.035833 | 3.2801 | 62.1874 | 2 | 6.3059 | 6.303645 | 39.76 | 0.394233 | 0.2726 | 0.265518 | 0.07580237 | 0.0443 | 42.3938
15793 | 22.037222 | 3.2801 | 62.1919 | 2 | 6.3077 | 6.304065 | 39.79 | 0.394703 | 0.2728 | 0.2655047 | 0.07584211 | 0.0439 | 42.3934
15794 | 22.038611 | 3.2776 | 62.1965 | 2 | 6.3019 | 6.304441 | 39.71 | 0.393616 | 0.2726 | 0.2654912 | 0.07588143 | 0.0435 | 42.3939
15795 | 22.04 | 3.2776 | 62.201 | 2 | 6.3071 | 6.304852 | 39.78 | 0.394518 | 0.2726 | 0.2654775 | 0.07592123 | 0.0431 | 42.3932
15796 | 22.041389 | 3.2751 | 62.2056 | 2 | 6.3094 | 6.305258 | 39.81 | 0.395004 | 0.2731 | 0.2654635 | 0.07596268 | 0.0427 | 42.3927
15797 | 22.042778 | 3.2751 | 62.2101 | 3 | 6.3088 | 6.305644 | 39.8 | 0.394904 | 0.2733 | 0.2654496 | 0.0760055 | 0.0424 | 42.3927
15798 | 22.044167 | 3.2727 | 62.2147 | 2 | 6.3054 | 6.306054 | 39.76 | 0.394899 | 0.2731 | 0.2654349 | 0.07604746 | 0.042 | 42.3925
15799 | 22.045833 | 3.2727 | 62.2192 | 2 | 6.3059 | 6.306479 | 39.76 | 0.39419 | 0.2732 | 0.2654202 | 0.07601082 | 0.0416 | 42.3931
15800 | 22.047222 | 3.2697 | 62.2238 | 2 | 6.3071 | 6.306867 | 39.78 | 0.394221 | 0.2734 | 0.2654054 | 0.07605327 | 0.0413 | 42.3929
15801 | 22.048611 | 3.2697 | 62.2283 | 2 | 6.318 | 6.307291 | 39.92 | 0.396129 | 0.2741 | 0.2653912 | 0.07609753 | 0.0409 | 42.3916
15802 | 22.05 | 3.2673 | 62.2328 | 2 | 6.3036 | 6.307683 | 39.74 | 0.394129 | 0.2738 | 0.2653773 | 0.0761413 | 0.0405 | 42.3927
15803 | 22.051389 | 3.2673 | 62.2374 | 2 | 6.3065 | 6.308068 | 39.77 | 0.394248 | 0.2739 | 0.2653636 | 0.07618519 | 0.0402 | 42.3925
15804 | 22.052778 | 3.2651 | 62.2419 | 2 | 6.3071 | 6.308445 | 39.78 | 0.394688 | 0.2734 | 0.2653497 | 0.0762284 | 0.0398 | 42.3921
15805 | 22.054167 | 3.2651 | 62.2464 | 2 | 6.3163 | 6.308813 | 39.9 | 0.396124 | 0.2737 | 0.2653361 | 0.07627182 | 0.0395 | 42.3911
15806 | 22.055556 | 3.263 | 62.251 | 2 | 6.3192 | 6.309269 | 39.93 | 0.397009 | 0.2742 | 0.2653223 | 0.07631671 | 0.0392 | 42.3903
15807 | 22.056944 | 3.263 | 62.2555 | 2 | 6.314 | 6.30969 | 39.87 | 0.395765 | 0.2741 | 0.265309 | 0.0763619 | 0.0389 | 42.391
15808 | 22.058333 | 3.2609 | 62.26 | 3 | 6.3082 | 6.310092 | 39.79 | 0.394889 | 0.2737 | 0.2652951 | 0.07640623 | 0.0385 | 42.3913
15809 | 22.059722 | 3.2609 | 62.2646 | 3 | 6.3036 | 6.310488 | 39.74 | 0.394342 | 0.2735 | 0.2652813 | 0.07645043 | 0.0382 | 42.3915
15810 | 22.061111 | 3.2589 | 62.2691 | 3 | 6.3048 | 6.310918 | 39.75 | 0.394117 | 0.2727 | 0.2652677 | 0.07649385 | 0.0379 | 42.3915
15811 | 22.0625 | 3.2589 | 62.2736 | 2 | 6.3111 | 6.311307 | 39.83 | 0.395731 | 0.2725 | 0.2652541 | 0.07653651 | 0.0376 | 42.3904
15812 | 22.063889 | 3.257 | 62.2782 | 2 | 6.2979 | 6.31169 | 39.66 | 0.393255 | 0.2718 | 0.2652403 | 0.07657886 | 0.0373 | 42.3917
15813 | 22.065278 | 3.257 | 62.2827 | 2 | 6.3128 | 6.312097 | 39.85 | 0.395352 | 0.2717 | 0.2652267 | 0.07653618 | 0.037 | 42.3903
15814 | 22.066667 | 3.2545 | 62.2872 | 2 | 6.3111 | 6.312492 | 39.83 | 0.395051 | 0.2715 | 0.2652128 | 0.07657794 | 0.0367 | 42.3903
15815 | 22.068056 | 3.2545 | 62.2917 | 2 | 6.3157 | 6.312912 | 39.89 | 0.395896 | 0.2718 | 0.2651992 | 0.07662072 | 0.0364 | 42.3897
15816 | 22.069444 | 3.2527 | 62.2962 | 2 | 6.3123 | 6.313294 | 39.84 | 0.395889 | 0.2716 | 0.2651854 | 0.07666265 | 0.0361 | 42.3896
15817 | 22.070833 | 3.2527 | 62.3008 | 2 | 6.3105 | 6.313722 | 39.82 | 0.395674 | 0.2718 | 0.2651717 | 0.0767048 | 0.0358 | 42.3895
15818 | 22.072222 | 3.251 | 62.3053 | 2 | 6.3117 | 6.314108 | 39.84 | 0.395746 | 0.2713 | 0.2651583 | 0.07674618 | 0.0355 | 42.3893
15819 | 22.073611 | 3.251 | 62.3098 | 2 | 6.2967 | 6.314515 | 39.65 | 0.392799 | 0.2697 | 0.2651455 | 0.07678484 | 0.0353 | 42.391
15820 | 22.075 | 3.2493 | 62.3143 | 2 | 6.3209 | 6.314922 | 39.95 | 0.397396 | 0.2705 | 0.2651331 | 0.07682515 | 0.035 | 42.3881
15821 | 22.076389 | 3.2493 | 62.3188 | 2 | 6.3192 | 6.315306 | 39.93 | 0.397052 | 0.2705 | 0.2651211 | 0.07686515 | 0.0348 | 42.3881
15822 | 22.077778 | 3.2477 | 62.3233 | 2 | 6.3243 | 6.315745 | 40 | 0.397871 | 0.2708 | 0.265109 | 0.07690572 | 0.0345 | 42.3875
15823 | 22.079167 | 3.2477 | 62.3278 | 2 | 6.3065 | 6.316126 | 39.77 | 0.394673 | 0.2697 | 0.2650969 | 0.07694428 | 0.0342 | 42.3893
15824 | 22.080556 | 3.2461 | 62.3324 | 2 | 6.3157 | 6.316526 | 39.89 | 0.396279 | 0.2697 | 0.2650846 | 0.07698271 | 0.034 | 42.3882
15825 | 22.081944 | 3.2461 | 62.3369 | 2 | 6.318 | 6.316921 | 39.92 | 0.396553 | 0.2701 | 0.2650723 | 0.07702153 | 0.0337 | 42.3879
15826 | 22.083333 | 3.2446 | 62.3414 | 2 | 6.3174 | 6.317335 | 39.91 | 0.397093 | 0.2701 | 0.2650599 | 0.07705995 | 0.0335 | 42.3874
15827 | 22.084722 | 3.2446 | 62.3459 | 2 | 6.3123 | 6.317696 | 39.84 | 0.395209 | 0.2699 | 0.2650478 | 0.07701442 | 0.0332 | 42.3884
15828 | 22.086111 | 3.2426 | 62.3504 | 2 | 6.3283 | 6.31811 | 40.05 | 0.398533 | 0.2706 | 0.2650365 | 0.07705369 | 0.033 | 42.3863
15829 | 22.0875 | 3.2426 | 62.3549 | 2 | 6.3157 | 6.318542 | 39.89 | 0.396663 | 0.2709 | 0.2650248 | 0.07709264 | 0.0327 | 42.3872
15830 | 22.088889 | 3.2411 | 62.3594 | 2 | 6.3146 | 6.318932 | 39.87 | 0.39595 | 0.2706 | 0.2650139 | 0.07713154 | 0.0325 | 42.3875
15831 | 22.090278 | 3.2411 | 62.3639 | 2 | 6.3163 | 6.319318 | 39.9 | 0.396635 | 0.2701 | 0.2650026 | 0.07716994 | 0.0323 | 42.387
15832 | 22.091667 | 3.2397 | 62.3684 | 3 | 6.3128 | 6.319708 | 39.85 | 0.39599 | 0.2697 | 0.2649916 | 0.07720767 | 0.032 | 42.3872
15833 | 22.093056 | 3.2397 | 62.3729 | 2 | 6.3174 | 6.320091 | 39.91 | 0.397093 | 0.2693 | 0.2649812 | 0.07724554 | 0.0318 | 42.3864
15834 | 22.094444 | 3.2385 | 62.3774 | 2 | 6.3278 | 6.320498 | 40.04 | 0.398603 | 0.27 | 0.2649708 | 0.07728469 | 0.0316 | 42.3854
15835 | 22.095833 | 3.2385 | 62.3819 | 2 | 6.3278 | 6.320861 | 40.04 | 0.398945 | 0.2705 | 0.2649605 | 0.07732495 | 0.0314 | 42.385
15836 | 22.097222 | 3.2372 | 62.3864 | 3 | 6.318 | 6.321207 | 39.92 | 0.396979 | 0.2705 | 0.26495 | 0.07736596 | 0.0312 | 42.3861
15837 | 22.098611 | 3.2372 | 62.3909 | 3 | 6.3255 | 6.321578 | 40.01 | 0.397732 | 0.2707 | 0.2649397 | 0.07740773 | 0.031 | 42.3855
15838 | 22.1 | 3.2361 | 62.3954 | 2 | 6.318 | 6.32205 | 39.92 | 0.396638 | 0.2704 | 0.2649296 | 0.07744874 | 0.0308 | 42.386
15839 | 22.101389 | 3.2361 | 62.3999 | 2 | 6.3249 | 6.322429 | 40 | 0.398314 | 0.2708 | 0.26492 | 0.07749148 | 0.0306 | 42.3849
15840 | 22.102778 | 3.235 | 62.4044 | 2 | 6.3123 | 6.322802 | 39.84 | 0.395761 | 0.2699 | 0.2649102 | 0.07753204 | 0.0304 | 42.3863
15841 | 22.104167 | 3.235 | 62.4088 | 2 | 6.3318 | 6.323216 | 40.09 | 0.399951 | 0.2705 | 0.2648999 | 0.07748457 | 0.0302 | 42.3837
15842 | 22.105556 | 3.2333 | 62.4133 | 2 | 6.3255 | 6.323637 | 40.01 | 0.398201 | 0.2711 | 0.2648899 | 0.07752722 | 0.03 | 42.3846
15843 | 22.106944 | 3.2333 | 62.4178 | 2 | 6.3192 | 6.324027 | 39.93 | 0.397095 | 0.2706 | 0.2648795 | 0.07756947 | 0.0298 | 42.3851
15844 | 22.108611 | 3.2322 | 62.4223 | 2 | 6.314 | 6.324432 | 39.87 | 0.396362 | 0.2698 | 0.2648689 | 0.07761087 | 0.0296 | 42.3858
15845 | 22.11 | 3.2322 | 62.4268 | 2 | 6.3249 | 6.32482 | 40 | 0.398314 | 0.2699 | 0.2648588 | 0.07765187 | 0.0294 | 42.3845
15846 | 22.111389 | 3.2313 | 62.4313 | 2 | 6.3209 | 6.325208 | 39.95 | 0.397739 | 0.2694 | 0.2648482 | 0.07769282 | 0.0292 | 42.3847
15847 | 22.112778 | 3.2313 | 62.4358 | 2 | 6.326 | 6.325596 | 40.02 | 0.398729 | 0.2698 | 0.2648381 | 0.07773462 | 0.029 | 42.3839
15848 | 22.114167 | 3.2304 | 62.4403 | 2 | 6.3335 | 6.326027 | 40.11 | 0.399909 | 0.2704 | 0.2648285 | 0.07777825 | 0.0289 | 42.3831
15849 | 22.115556 | 3.2304 | 62.4448 | 2 | 6.3283 | 6.326417 | 40.05 | 0.399735 | 0.2704 | 0.2648198 | 0.07782183 | 0.0287 | 42.3831
15850 | 22.116944 | 3.2297 | 62.4492 | 2 | 6.3312 | 6.326802 | 40.08 | 0.399592 | 0.2709 | 0.2648106 | 0.07786715 | 0.0285 | 42.383
15851 | 22.118333 | 3.2297 | 62.4537 | 2 | 6.3312 | 6.327179 | 40.08 | 0.399721 | 0.2711 | 0.2648013 | 0.07791357 | 0.0284 | 42.3828
15852 | 22.119722 | 3.229 | 62.4582 | 2 | 6.3243 | 6.327545 | 40 | 0.398342 | 0.2713 | 0.2647911 | 0.07796067 | 0.0282 | 42.3835
15853 | 22.121111 | 3.229 | 62.4627 | 2 | 6.3289 | 6.327957 | 40.06 | 0.398421 | 0.2716 | 0.2647815 | 0.07800835 | 0.0281 | 42.3833
15854 | 22.1225 | 3.2285 | 62.4672 | 2 | 6.3295 | 6.328412 | 40.06 | 0.399333 | 0.2722 | 0.2647724 | 0.07805777 | 0.028 | 42.3826
15855 | 22.123889 | 3.2285 | 62.4717 | 3 | 6.3255 | 6.32882 | 40.01 | 0.398414 | 0.2719 | 0.2647638 | 0.07800746 | 0.0278 | 42.3831
15856 | 22.125278 | 3.2273 | 62.4761 | 2 | 6.3209 | 6.329236 | 39.95 | 0.39761 | 0.2714 | 0.2647549 | 0.07805539 | 0.0277 | 42.3835
15857 | 22.126667 | 3.2273 | 62.4806 | 2 | 6.3312 | 6.329638 | 40.08 | 0.399335 | 0.2717 | 0.264746 | 0.07810329 | 0.0275 | 42.3823
15858 | 22.128056 | 3.2268 | 62.4851 | 2 | 6.3255 | 6.330039 | 40.01 | 0.39893 | 0.2714 | 0.2647368 | 0.07815096 | 0.0274 | 42.3824
15859 | 22.129444 | 3.2268 | 62.4896 | 2 | 6.3295 | 6.330434 | 40.06 | 0.399119 | 0.2721 | 0.2647269 | 0.07819894 | 0.0273 | 42.3821
15860 | 22.130833 | 3.2265 | 62.4941 | 3 | 6.3318 | 6.330794 | 40.09 | 0.40008 | 0.2718 | 0.2647173 | 0.07824706 | 0.0272 | 42.3814
15861 | 22.132222 | 3.2265 | 62.4986 | 3 | 6.3444 | 6.331177 | 40.25 | 0.402729 | 0.2729 | 0.2647073 | 0.07829718 | 0.0271 | 42.3797
15862 | 22.133611 | 3.2264 | 62.503 | 2 | 6.3421 | 6.331562 | 40.22 | 0.401937 | 0.2737 | 0.2646973 | 0.07834877 | 0.027 | 42.3801
15863 | 22.135 | 3.2264 | 62.5075 | 2 | 6.3272 | 6.332006 | 40.03 | 0.398888 | 0.2729 | 0.2646873 | 0.07839835 | 0.0269 | 42.3818
15864 | 22.136389 | 3.2263 | 62.512 | 2 | 6.3352 | 6.332381 | 40.13 | 0.400555 | 0.2728 | 0.2646775 | 0.07844771 | 0.0268 | 42.3806
15865 | 22.137778 | 3.2263 | 62.5165 | 2 | 6.3369 | 6.33277 | 40.16 | 0.400514 | 0.2733 | 0.2646679 | 0.07849827 | 0.0267 | 42.3805
15866 | 22.139167 | 3.2263 | 62.521 | 2 | 6.3278 | 6.333171 | 40.04 | 0.398903 | 0.2724 | 0.2646584 | 0.07854718 | 0.0267 | 42.3813
15867 | 22.140556 | 3.2263 | 62.5254 | 2 | 6.3346 | 6.333586 | 40.13 | 0.400068 | 0.2726 | 0.264649 | 0.07859552 | 0.0266 | 42.3806
15868 | 22.141944 | 3.2264 | 62.5299 | 2 | 6.3312 | 6.333998 | 40.08 | 0.399378 | 0.2724 | 0.2646393 | 0.07864336 | 0.0266 | 42.3808
15869 | 22.143333 | 3.2264 | 62.5344 | 2 | 6.3358 | 6.334383 | 40.14 | 0.400355 | 0.2725 | 0.2646296 | 0.07859535 | 0.0265 | 42.3801
15870 | 22.144722 | 3.2259 | 62.5389 | 2 | 6.3375 | 6.334793 | 40.16 | 0.402696 | 0.2729 | 0.2646202 | 0.07864402 | 0.0264 | 42.3786
15871 | 22.146111 | 3.2259 | 62.5434 | 2 | 6.3427 | 6.335194 | 40.23 | 0.401908 | 0.2734 | 0.2646109 | 0.07869416 | 0.0264 | 42.3789
15872 | 22.1475 | 3.2261 | 62.5479 | 2 | 6.3518 | 6.335525 | 40.35 | 0.40348 | 0.2749 | 0.2646023 | 0.07874727 | 0.0263 | 42.3778
15873 | 22.148889 | 3.2261 | 62.5523 | 2 | 6.3352 | 6.33592 | 40.13 | 0.400641 | 0.2747 | 0.2645936 | 0.07880033 | 0.0263 | 42.3794
15874 | 22.150278 | 3.2266 | 62.5568 | 2 | 6.3335 | 6.336317 | 40.11 | 0.399824 | 0.2749 | 0.2645845 | 0.07885414 | 0.0263 | 42.3798
15875 | 22.151667 | 3.2266 | 62.5613 | 2 | 6.3352 | 6.336671 | 40.13 | 0.400986 | 0.2748 | 0.2645759 | 0.07890747 | 0.0263 | 42.379
15876 | 22.153056 | 3.2272 | 62.5658 | 2 | 6.3438 | 6.33701 | 40.24 | 0.402369 | 0.2753 | 0.2645674 | 0.07896252 | 0.0263 | 42.378
15877 | 22.154444 | 3.2272 | 62.5703 | 2 | 6.3386 | 6.337394 | 40.18 | 0.400688 | 0.2753 | 0.2645592 | 0.07901805 | 0.0263 | 42.3789
15878 | 22.155833 | 3.2278 | 62.5748 | 3 | 6.3312 | 6.337804 | 40.08 | 0.400065 | 0.2752 | 0.2645506 | 0.07907372 | 0.0263 | 42.3791
15879 | 22.157222 | 3.2278 | 62.5792 | 2 | 6.3386 | 6.338232 | 40.18 | 0.40116 | 0.2749 | 0.2645419 | 0.07912978 | 0.0263 | 42.3783
15880 | 22.158611 | 3.2286 | 62.5837 | 2 | 6.3341 | 6.338604 | 40.12 | 0.400353 | 0.2746 | 0.2645336 | 0.07918598 | 0.0263 | 42.3787
15881 | 22.16 | 3.2286 | 62.5882 | 3 | 6.3427 | 6.338968 | 40.23 | 0.401995 | 0.275 | 0.2645251 | 0.07924223 | 0.0263 | 42.3776
15882 | 22.161389 | 3.2296 | 62.5927 | 2 | 6.3438 | 6.339339 | 40.24 | 0.402024 | 0.2757 | 0.2645167 | 0.07929976 | 0.0264 | 42.3774
15883 | 22.162778 | 3.2296 | 62.5972 | 2 | 6.3341 | 6.339724 | 40.12 | 0.400655 | 0.2749 | 0.2645082 | 0.07925134 | 0.0264 | 42.3781
15884 | 22.164167 | 3.2298 | 62.6017 | 2 | 6.3472 | 6.340123 | 40.29 | 0.402501 | 0.2754 | 0.2644998 | 0.07930827 | 0.0264 | 42.3769
15885 | 22.165556 | 3.2298 | 62.6061 | 2 | 6.3392 | 6.340502 | 40.19 | 0.401303 | 0.2752 | 0.2644911 | 0.07936479 | 0.0264 | 42.3775
15886 | 22.166944 | 3.2308 | 62.6106 | 2 | 6.3495 | 6.340905 | 40.32 | 0.402733 | 0.2759 | 0.2644826 | 0.07942189 | 0.0265 | 42.3765
15887 | 22.168333 | 3.2308 | 62.6151 | 2 | 6.3438 | 6.341292 | 40.24 | 0.402067 | 0.2761 | 0.2644741 | 0.07948019 | 0.0265 | 42.3767
15888 | 22.169722 | 3.2319 | 62.6196 | 2 | 6.3386 | 6.341706 | 40.18 | 0.401461 | 0.2759 | 0.2644656 | 0.07953853 | 0.0266 | 42.377
15889 | 22.171389 | 3.2319 | 62.6241 | 2 | 6.3427 | 6.342165 | 40.23 | 0.402124 | 0.2761 | 0.2644566 | 0.079597 | 0.0267 | 42.3768
15890 | 22.172778 | 3.2332 | 62.6286 | 2 | 6.3404 | 6.342567 | 40.2 | 0.401937 | 0.2758 | 0.264448 | 0.0796548 | 0.0268 | 42.3768
15891 | 22.174167 | 3.2332 | 62.6331 | 2 | 6.3541 | 6.342961 | 40.37 | 0.40367 | 0.2766 | 0.2644394 | 0.07971353 | 0.0268 | 42.3756
15892 | 22.175556 | 3.2346 | 62.6376 | 2 | 6.3381 | 6.343362 | 40.17 | 0.401102 | 0.2765 | 0.2644304 | 0.07977204 | 0.0269 | 42.377
15893 | 22.176944 | 3.2346 | 62.6421 | 2 | 6.3501 | 6.34378 | 40.32 | 0.402963 | 0.2768 | 0.2644212 | 0.07983014 | 0.027 | 42.3757
15894 | 22.178333 | 3.236 | 62.6466 | 2 | 6.3444 | 6.344178 | 40.25 | 0.40247 | 0.2768 | 0.2644127 | 0.07988864 | 0.0271 | 42.3759
15895 | 22.179722 | 3.236 | 62.6511 | 2 | 6.3461 | 6.344563 | 40.27 | 0.402428 | 0.2769 | 0.2644042 | 0.07994718 | 0.0272 | 42.3758
15896 | 22.181111 | 3.2375 | 62.6555 | 2 | 6.3415 | 6.34496 | 40.21 | 0.401449 | 0.2768 | 0.2643953 | 0.08000566 | 0.0273 | 42.3763
15897 | 22.1825 | 3.2375 | 62.66 | 2 | 6.3386 | 6.345349 | 40.18 | 0.401074 | 0.2768 | 0.264386 | 0.07996067 | 0.0274 | 42.3764
15898 | 22.183889 | 3.2383 | 62.6645 | 2 | 6.3438 | 6.345771 | 40.24 | 0.401895 | 0.277 | 0.2643765 | 0.08001944 | 0.0275 | 42.3757
15899 | 22.185278 | 3.2383 | 62.669 | 2 | 6.3535 | 6.346159 | 40.37 | 0.403999 | 0.278 | 0.264367 | 0.08007948 | 0.0276 | 42.3743
15900 | 22.186667 | 3.2398 | 62.6735 | 2 | 6.3404 | 6.34655 | 40.2 | 0.401807 | 0.2775 | 0.2643574 | 0.08013744 | 0.0277 | 42.3755
15901 | 22.188056 | 3.2398 | 62.678 | 2 | 6.3455 | 6.346943 | 40.27 | 0.402758 | 0.2772 | 0.2643479 | 0.08019534 | 0.0278 | 42.3748
15902 | 22.189444 | 3.2414 | 62.6825 | 2 | 6.3529 | 6.347351 | 40.36 | 0.403898 | 0.2775 | 0.2643383 | 0.08025461 | 0.0279 | 42.374
15903 | 22.190833 | 3.2414 | 62.687 | 2 | 6.3564 | 6.347747 | 40.4 | 0.403988 | 0.2779 | 0.2643289 | 0.08031498 | 0.028 | 42.3738
15904 | 22.192222 | 3.2431 | 62.6915 | 2 | 6.3541 | 6.348183 | 40.37 | 0.4041 | 0.2779 | 0.2643197 | 0.0803753 | 0.0281 | 42.3736
15905 | 22.193611 | 3.2431 | 62.6961 | 2 | 6.3404 | 6.348594 | 40.2 | 0.401462 | 0.2775 | 0.2643109 | 0.08043531 | 0.0283 | 42.375
15906 | 22.195 | 3.2448 | 62.7006 | 3 | 6.3467 | 6.349012 | 40.28 | 0.402917 | 0.2777 | 0.2643023 | 0.08049651 | 0.0284 | 42.374
15907 | 22.196389 | 3.2448 | 62.7051 | 2 | 6.3518 | 6.349439 | 40.35 | 0.402966 | 0.278 | 0.264294 | 0.08055837 | 0.0285 | 42.3738
15908 | 22.197778 | 3.2466 | 62.7096 | 2 | 6.3495 | 6.349857 | 40.32 | 0.403076 | 0.278 | 0.2642853 | 0.08062071 | 0.0286 | 42.3736
15909 | 22.199167 | 3.2466 | 62.7141 | 2 | 6.3529 | 6.350271 | 40.36 | 0.404373 | 0.2788 | 0.2642768 | 0.08068388 | 0.0288 | 42.3727
15910 | 22.200556 | 3.2484 | 62.7186 | 2 | 6.3518 | 6.350716 | 40.35 | 0.404085 | 0.2789 | 0.2642681 | 0.08074781 | 0.0289 | 42.3727
15911 | 22.201944 | 3.2484 | 62.7231 | 2 | 6.3495 | 6.351092 | 40.32 | 0.403378 | 0.2789 | 0.2642593 | 0.08070379 | 0.029 | 42.373
15912 | 22.203333 | 3.2495 | 62.7276 | 2 | 6.3432 | 6.351477 | 40.24 | 0.402571 | 0.2783 | 0.2642499 | 0.08076656 | 0.0291 | 42.3734
15913 | 22.204722 | 3.2495 | 62.7321 | 2 | 6.3541 | 6.351876 | 40.37 | 0.404619 | 0.2784 | 0.2642403 | 0.08082938 | 0.0293 | 42.372
15914 | 22.206111 | 3.2513 | 62.7367 | 2 | 6.3507 | 6.352255 | 40.33 | 0.403666 | 0.2787 | 0.2642307 | 0.08089321 | 0.0294 | 42.3724
15915 | 22.2075 | 3.2513 | 62.7412 | 2 | 6.3518 | 6.352646 | 40.35 | 0.404389 | 0.2783 | 0.2642212 | 0.08095672 | 0.0295 | 42.3718
15916 | 22.208889 | 3.2532 | 62.7457 | 2 | 6.3564 | 6.353065 | 40.4 | 0.404547 | 0.2788 | 0.2642113 | 0.08102072 | 0.0297 | 42.3716
15917 | 22.210278 | 3.2532 | 62.7502 | 3 | 6.3467 | 6.353449 | 40.28 | 0.403176 | 0.2778 | 0.2642019 | 0.08108316 | 0.0298 | 42.3723
15918 | 22.211667 | 3.2551 | 62.7547 | 2 | 6.3575 | 6.353895 | 40.42 | 0.405443 | 0.2782 | 0.2641925 | 0.08114538 | 0.03 | 42.3708
15919 | 22.213056 | 3.2551 | 62.7593 | 2 | 6.3552 | 6.354331 | 40.39 | 0.404216 | 0.2784 | 0.2641842 | 0.08120808 | 0.0301 | 42.3713
15920 | 22.214444 | 3.2571 | 62.7638 | 2 | 6.3621 | 6.354755 | 40.48 | 0.405731 | 0.2787 | 0.2641753 | 0.08127072 | 0.0303 | 42.3703
15921 | 22.215833 | 3.2571 | 62.7683 | 2 | 6.3501 | 6.355147 | 40.32 | 0.40335 | 0.2785 | 0.2641674 | 0.08133314 | 0.0304 | 42.3716
15922 | 22.217222 | 3.259 | 62.7728 | 2 | 6.3552 | 6.355534 | 40.39 | 0.404778 | 0.2781 | 0.2641599 | 0.08139507 | 0.0306 | 42.3706
15923 | 22.218611 | 3.259 | 62.7774 | 2 | 6.3621 | 6.355934 | 40.48 | 0.405731 | 0.2786 | 0.2641526 | 0.08145739 | 0.0307 | 42.3698
15924 | 22.22 | 3.261 | 62.7819 | 3 | 6.3564 | 6.356307 | 40.4 | 0.40511 | 0.2786 | 0.264145 | 0.08151975 | 0.0309 | 42.3701
15925 | 22.221389 | 3.261 | 62.7864 | 2 | 6.3643 | 6.356673 | 40.5 | 0.406006 | 0.2794 | 0.2641377 | 0.08147655 | 0.031 | 42.3694
15926 | 22.222778 | 3.2623 | 62.7909 | 2 | 6.3632 | 6.357047 | 40.49 | 0.406237 | 0.2799 | 0.2641303 | 0.08154112 | 0.0312 | 42.3691
15927 | 22.224167 | 3.2623 | 62.7955 | 2 | 6.3489 | 6.357432 | 40.31 | 0.403753 | 0.279 | 0.264123 | 0.0816044 | 0.0313 | 42.3704
15928 | 22.225556 | 3.2643 | 62.8 | 2 | 6.3586 | 6.357858 | 40.43 | 0.405775 | 0.2789 | 0.2641157 | 0.08166719 | 0.0315 | 42.3691
15929 | 22.226944 | 3.2643 | 62.8046 | 2 | 6.3643 | 6.358246 | 40.5 | 0.405791 | 0.2796 | 0.2641083 | 0.08173116 | 0.0317 | 42.3689
15930 | 22.228333 | 3.2664 | 62.8091 | 2 | 6.3621 | 6.358643 | 40.48 | 0.406078 | 0.2798 | 0.2641005 | 0.0817965 | 0.0318 | 42.3686
15931 | 22.229722 | 3.2664 | 62.8136 | 2 | 6.3712 | 6.359034 | 40.59 | 0.406705 | 0.2814 | 0.2640928 | 0.08186479 | 0.032 | 42.3681
15932 | 22.231111 | 3.2686 | 62.8182 | 2 | 6.3598 | 6.359411 | 40.45 | 0.405327 | 0.2817 | 0.2640853 | 0.08193347 | 0.0322 | 42.3687
15933 | 22.2325 | 3.2686 | 62.8227 | 2 | 6.3621 | 6.359761 | 40.48 | 0.405645 | 0.2816 | 0.2640778 | 0.08200227 | 0.0324 | 42.3684
15934 | 22.234167 | 3.2709 | 62.8273 | 2 | 6.3604 | 6.360141 | 40.45 | 0.405861 | 0.2819 | 0.2640702 | 0.08207164 | 0.0325 | 42.3684
15935 | 22.235556 | 3.2709 | 62.8318 | 2 | 6.3615 | 6.360577 | 40.47 | 0.405544 | 0.2817 | 0.2640622 | 0.0821399 | 0.0327 | 42.3685
15936 | 22.236944 | 3.2731 | 62.8363 | 3 | 6.3621 | 6.360952 | 40.48 | 0.405688 | 0.2819 | 0.2640539 | 0.08220827 | 0.0329 | 42.3683
15937 | 22.238333 | 3.2731 | 62.8409 | 3 | 6.3529 | 6.361327 | 40.36 | 0.403768 | 0.2816 | 0.2640454 | 0.08227624 | 0.0331 | 42.3692
15938 | 22.239722 | 3.2754 | 62.8454 | 2 | 6.3689 | 6.361692 | 40.56 | 0.406989 | 0.2822 | 0.2640367 | 0.08234548 | 0.0333 | 42.3672
15939 | 22.241111 | 3.2754 | 62.85 | 2 | 6.3586 | 6.362059 | 40.43 | 0.405906 | 0.2817 | 0.2640283 | 0.08230463 | 0.0334 | 42.3676
15940 | 22.2425 | 3.2769 | 62.8545 | 2 | 6.3689 | 6.362426 | 40.56 | 0.407119 | 0.2825 | 0.2640202 | 0.0823743 | 0.0336 | 42.3668
15941 | 22.243889 | 3.2769 | 62.8591 | 2 | 6.3609 | 6.362786 | 40.46 | 0.405659 | 0.2825 | 0.2640115 | 0.08244489 | 0.0338 | 42.3675
15942 | 22.245278 | 3.2791 | 62.8636 | 2 | 6.3632 | 6.363208 | 40.49 | 0.406063 | 0.2826 | 0.2640027 | 0.08251639 | 0.0339 | 42.3671
15943 | 22.246667 | 3.2791 | 62.8682 | 2 | 6.3564 | 6.363591 | 40.4 | 0.40485 | 0.2822 | 0.2639934 | 0.08258643 | 0.0341 | 42.3677
15944 | 22.248056 | 3.2815 | 62.8728 | 2 | 6.37 | 6.363983 | 40.58 | 0.407756 | 0.2829 | 0.2639838 | 0.08265765 | 0.0343 | 42.3657
15945 | 22.249444 | 3.2815 | 62.8773 | 2 | 6.3666 | 6.364301 | 40.53 | 0.406368 | 0.2837 | 0.2639747 | 0.08273006 | 0.0345 | 42.3664
15946 | 22.250833 | 3.2839 | 62.8819 | 2 | 6.3712 | 6.364665 | 40.59 | 0.407611 | 0.2849 | 0.2639656 | 0.08280435 | 0.0347 | 42.3655
15947 | 22.252222 | 3.2839 | 62.8864 | 2 | 6.3632 | 6.365026 | 40.49 | 0.405934 | 0.2848 | 0.2639567 | 0.08287867 | 0.0349 | 42.3664
15948 | 22.253611 | 3.2863 | 62.891 | 3 | 6.3666 | 6.365441 | 40.53 | 0.406024 | 0.2848 | 0.2639475 | 0.08295356 | 0.0351 | 42.3661
15949 | 22.255 | 3.2863 | 62.8956 | 2 | 6.3757 | 6.365828 | 40.65 | 0.408119 | 0.2855 | 0.2639387 | 0.08302962 | 0.0353 | 42.3647
15950 | 22.256389 | 3.2888 | 62.9001 | 2 | 6.3746 | 6.366193 | 40.64 | 0.408393 | 0.2862 | 0.2639299 | 0.0831066 | 0.0355 | 42.3644
15951 | 22.257778 | 3.2888 | 62.9047 | 2 | 6.3723 | 6.36657 | 40.61 | 0.407814 | 0.2865 | 0.2639211 | 0.08318378 | 0.0357 | 42.3646
15952 | 22.259167 | 3.2913 | 62.9093 | 2 | 6.3655 | 6.36695 | 40.52 | 0.407033 | 0.286 | 0.2639119 | 0.08326064 | 0.0359 | 42.3649
15953 | 22.260556 | 3.2913 | 62.9139 | 3 | 6.3621 | 6.367365 | 40.48 | 0.406165 | 0.2853 | 0.2639025 | 0.08322383 | 0.036 | 42.3652
15954 | 22.261944 | 3.293 | 62.9184 | 2 | 6.3661 | 6.367747 | 40.53 | 0.406526 | 0.2856 | 0.2638936 | 0.08329987 | 0.0362 | 42.3648
15955 | 22.263333 | 3.293 | 62.923 | 2 | 6.3598 | 6.368166 | 40.45 | 0.405413 | 0.2847 | 0.2638848 | 0.08337391 | 0.0364 | 42.3653
15956 | 22.264722 | 3.2953 | 62.9276 | 2 | 6.3632 | 6.368556 | 40.49 | 0.405718 | 0.2844 | 0.2638766 | 0.08344709 | 0.0366 | 42.365
15957 | 22.266111 | 3.2953 | 62.9322 | 2 | 6.3735 | 6.368981 | 40.62 | 0.407886 | 0.2851 | 0.2638681 | 0.08352172 | 0.0368 | 42.3635
15958 | 22.2675 | 3.2978 | 62.9368 | 2 | 6.3689 | 6.36935 | 40.56 | 0.406644 | 0.285 | 0.2638594 | 0.08359566 | 0.037 | 42.3641
15959 | 22.268889 | 3.2978 | 62.9413 | 2 | 6.3661 | 6.369712 | 40.53 | 0.406526 | 0.2846 | 0.2638506 | 0.08366823 | 0.0372 | 42.364
15960 | 22.270278 | 3.3002 | 62.9459 | 2 | 6.3678 | 6.370083 | 40.55 | 0.406528 | 0.2842 | 0.263842 | 0.0837395 | 0.0374 | 42.3638
15961 | 22.271667 | 3.3002 | 62.9505 | 3 | 6.3735 | 6.370449 | 40.62 | 0.407757 | 0.2843 | 0.2638331 | 0.08381088 | 0.0376 | 42.3629
15962 | 22.273056 | 3.3026 | 62.9551 | 2 | 6.3655 | 6.370811 | 40.52 | 0.406382 | 0.2838 | 0.2638238 | 0.0838807 | 0.0378 | 42.3635
15963 | 22.274444 | 3.3026 | 62.9597 | 2 | 6.3723 | 6.371205 | 40.61 | 0.407467 | 0.284 | 0.2638145 | 0.08395073 | 0.0379 | 42.3627
15964 | 22.275833 | 3.3049 | 62.9643 | 2 | 6.3803 | 6.371588 | 40.71 | 0.409494 | 0.2849 | 0.2638056 | 0.08402211 | 0.0381 | 42.3613
15965 | 22.277222 | 3.3049 | 62.9689 | 3 | 6.3723 | 6.371987 | 40.61 | 0.407944 | 0.2848 | 0.2637969 | 0.08409307 | 0.0383 | 42.3621
15966 | 22.278611 | 3.3072 | 62.9735 | 2 | 6.3683 | 6.372347 | 40.56 | 0.407626 | 0.2846 | 0.263788 | 0.08416397 | 0.0385 | 42.3621
15967 | 22.28 | 3.3072 | 62.9781 | 2 | 6.3672 | 6.372743 | 40.54 | 0.407598 | 0.2842 | 0.2637784 | 0.08412727 | 0.0386 | 42.3619
15968 | 22.281389 | 3.3087 | 62.9827 | 2 | 6.3717 | 6.373109 | 40.6 | 0.40806 | 0.2841 | 0.2637684 | 0.08419718 | 0.0388 | 42.3615
15969 | 22.282778 | 3.3087 | 62.9872 | 2 | 6.3678 | 6.373448 | 40.55 | 0.4067 | 0.2838 | 0.2637583 | 0.08426641 | 0.039 | 42.3621
15970 | 22.284167 | 3.3107 | 62.9918 | 2 | 6.3666 | 6.373857 | 40.53 | 0.407192 | 0.2833 | 0.2637486 | 0.08433364 | 0.0391 | 42.3617
15971 | 22.285833 | 3.3107 | 62.9964 | 2 | 6.3666 | 6.374257 | 40.53 | 0.407323 | 0.2824 | 0.2637384 | 0.08439931 | 0.0393 | 42.3618
15972 | 22.287222 | 3.3128 | 63.001 | 2 | 6.3723 | 6.37458 | 40.61 | 0.408161 | 0.2823 | 0.2637283 | 0.08446438 | 0.0394 | 42.3611
15973 | 22.288611 | 3.3128 | 63.0056 | 2 | 6.3666 | 6.374945 | 40.53 | 0.407323 | 0.2815 | 0.2637189 | 0.0845263 | 0.0396 | 42.3614
15974 | 22.29 | 3.3148 | 63.0102 | 2 | 6.3826 | 6.375353 | 40.74 | 0.409639 | 0.2824 | 0.2637093 | 0.0845894 | 0.0397 | 42.3598
15975 | 22.291389 | 3.3148 | 63.0149 | 2 | 6.3791 | 6.375724 | 40.69 | 0.409117 | 0.283 | 0.2637002 | 0.08465384 | 0.0399 | 42.3599
15976 | 22.292778 | 3.3167 | 63.0195 | 2 | 6.3655 | 6.376086 | 40.52 | 0.406815 | 0.2824 | 0.2636903 | 0.0847176 | 0.04 | 42.3611
15977 | 22.294167 | 3.3167 | 63.0241 | 2 | 6.3712 | 6.376472 | 40.59 | 0.407741 | 0.282 | 0.2636804 | 0.08478015 | 0.0402 | 42.3604
15978 | 22.295556 | 3.3186 | 63.0287 | 3 | 6.3757 | 6.376891 | 40.65 | 0.408205 | 0.2821 | 0.2636705 | 0.08484263 | 0.0403 | 42.3599
15979 | 22.296944 | 3.3186 | 63.0333 | 2 | 6.3803 | 6.37727 | 40.71 | 0.410017 | 0.2826 | 0.2636617 | 0.08490682 | 0.0404 | 42.3587
15980 | 22.298333 | 3.3204 | 63.0379 | 2 | 6.3803 | 6.377678 | 40.71 | 0.409842 | 0.2829 | 0.2636533 | 0.08497085 | 0.0406 | 42.3586
15981 | 22.299722 | 3.3204 | 63.0425 | 2 | 6.3808 | 6.378071 | 40.72 | 0.408988 | 0.2832 | 0.2636446 | 0.08493496 | 0.0407 | 42.3589
15982 | 22.301111 | 3.3214 | 63.0471 | 2 | 6.3769 | 6.378435 | 40.66 | 0.408798 | 0.2833 | 0.2636359 | 0.0849996 | 0.0408 | 42.3589
15983 | 22.3025 | 3.3214 | 63.0517 | 2 | 6.3791 | 6.378846 | 40.69 | 0.409421 | 0.2833 | 0.2636269 | 0.08506426 | 0.0409 | 42.3583
15984 | 22.303889 | 3.323 | 63.0563 | 3 | 6.3871 | 6.379242 | 40.8 | 0.410843 | 0.2836 | 0.263618 | 0.08512842 | 0.041 | 42.3573
15985 | 22.305278 | 3.323 | 63.061 | 2 | 6.3826 | 6.379673 | 40.74 | 0.410117 | 0.2838 | 0.2636091 | 0.08519206 | 0.0411 | 42.3575
15986 | 22.306667 | 3.3246 | 63.0656 | 3 | 6.3712 | 6.38007 | 40.59 | 0.408089 | 0.2829 | 0.2635995 | 0.0852537 | 0.0412 | 42.3585
15987 | 22.308056 | 3.3246 | 63.0702 | 2 | 6.3769 | 6.38048 | 40.66 | 0.409409 | 0.2826 | 0.2635895 | 0.08531474 | 0.0413 | 42.3576
15988 | 22.309444 | 3.3262 | 63.0748 | 2 | 6.3791 | 6.380849 | 40.69 | 0.409902 | 0.2829 | 0.2635792 | 0.08537668 | 0.0414 | 42.3571
15989 | 22.310833 | 3.3262 | 63.0795 | 3 | 6.3865 | 6.381235 | 40.79 | 0.41009 | 0.2836 | 0.2635689 | 0.08543917 | 0.0415 | 42.3568
15990 | 22.312222 | 3.3277 | 63.0841 | 2 | 6.3814 | 6.381599 | 40.72 | 0.409958 | 0.2836 | 0.2635589 | 0.08550097 | 0.0416 | 42.3567
15991 | 22.313611 | 3.3277 | 63.0887 | 2 | 6.3808 | 6.382017 | 40.72 | 0.409682 | 0.2835 | 0.2635491 | 0.08556191 | 0.0417 | 42.3567
15992 | 22.315 | 3.3291 | 63.0933 | 2 | 6.3905 | 6.38243 | 40.84 | 0.411148 | 0.2839 | 0.2635394 | 0.08562321 | 0.0418 | 42.3556
15993 | 22.316389 | 3.3291 | 63.098 | 3 | 6.3854 | 6.382823 | 40.77 | 0.411237 | 0.2839 | 0.2635298 | 0.08568488 | 0.0418 | 42.3553
15994 | 22.317778 | 3.3304 | 63.1026 | 2 | 6.386 | 6.383207 | 40.78 | 0.410552 | 0.2843 | 0.2635199 | 0.08574649 | 0.0419 | 42.3556
15995 | 22.319167 | 3.3304 | 63.1072 | 2 | 6.3837 | 6.383554 | 40.75 | 0.410933 | 0.284 | 0.2635107 | 0.08571563 | 0.042 | 42.3551
15996 | 22.320556 | 3.331 | 63.1118 | 2 | 6.3843 | 6.383934 | 40.76 | 0.410553 | 0.2843 | 0.2635014 | 0.08577713 | 0.042 | 42.3552
15997 | 22.321944 | 3.331 | 63.1165 | 2 | 6.3928 | 6.384327 | 40.87 | 0.412077 | 0.2844 | 0.2634919 | 0.08583874 | 0.0421 | 42.3541
15998 | 22.323333 | 3.3322 | 63.1211 | 2 | 6.3769 | 6.38469 | 40.66 | 0.409409 | 0.2837 | 0.2634822 | 0.08589886 | 0.0421 | 42.3555
15999 | 22.324722 | 3.3322 | 63.1257 | 3 | 6.3797 | 6.385078 | 40.7 | 0.409305 | 0.285 | 0.2634719 | 0.09026652 | 0.0434 | 42.3554
16000 | 22.326111 | 3.3688 | 63.1304 | 2 | 6.3928 | 6.385491 | 40.87 | 0.411946 | 0.286 | 0.2634612 | 0.09028096 | 0.0447 | 42.3536
16001 | 22.3275 | 3.3688 | 63.1351 | 2 | 6.3837 | 6.385886 | 40.75 | 0.410233 | 0.2849 | 0.2634508 | 0.09029291 | 0.0459 | 42.3544
16002 | 22.328889 | 3.3787 | 63.1398 | 2 | 6.3899 | 6.386298 | 40.83 | 0.411481 | 0.2853 | 0.2634405 | 0.0903061 | 0.0471 | 42.3534
16003 | 22.330278 | 3.3787 | 63.1445 | 2 | 6.3894 | 6.386705 | 40.82 | 0.411685 | 0.2855 | 0.2634301 | 0.09032023 | 0.0483 | 42.3531
16004 | 22.331667 | 3.388 | 63.1492 | 2 | 6.3865 | 6.387048 | 40.79 | 0.411353 | 0.2853 | 0.2634199 | 0.0903347 | 0.0494 | 42.353
16005 | 22.333056 | 3.388 | 63.1539 | 2 | 6.395 | 6.387411 | 40.9 | 0.412965 | 0.2863 | 0.2634093 | 0.09035112 | 0.0505 | 42.3518
16006 | 22.334444 | 3.3968 | 63.1586 | 2 | 6.382 | 6.387762 | 40.73 | 0.410409 | 0.2865 | 0.2633986 | 0.09036808 | 0.0516 | 42.3532
16007 | 22.335833 | 3.3968 | 63.1633 | 2 | 6.3905 | 6.388141 | 40.84 | 0.410888 | 0.2868 | 0.2633876 | 0.09038449 | 0.0526 | 42.3527
16008 | 22.337222 | 3.405 | 63.1681 | 2 | 6.3973 | 6.388497 | 40.93 | 0.413416 | 0.2876 | 0.2633767 | 0.09040358 | 0.0536 | 42.3509
16009 | 22.338611 | 3.405 | 63.1728 | 2 | 6.3894 | 6.388896 | 40.82 | 0.410901 | 0.288 | 0.2633653 | 0.0904226 | 0.0545 | 42.3522
16010 | 22.34 | 3.4127 | 63.1775 | 3 | 6.3769 | 6.389254 | 40.66 | 0.40954 | 0.2869 | 0.2633532 | 0.09043904 | 0.0554 | 42.3528
16011 | 22.341389 | 3.4127 | 63.1823 | 2 | 6.386 | 6.389661 | 40.78 | 0.411647 | 0.2863 | 0.2633403 | 0.09045379 | 0.0563 | 42.3512
16012 | 22.342778 | 3.4199 | 63.187 | 2 | 6.3973 | 6.390016 | 40.93 | 0.413196 | 0.2872 | 0.2633274 | 0.09046869 | 0.0572 | 42.3501
16013 | 22.344167 | 3.4199 | 63.1918 | 2 | 6.3979 | 6.390413 | 40.93 | 0.412992 | 0.2878 | 0.2633144 | 0.09048481 | 0.058 | 42.3499
16014 | 22.345556 | 3.4266 | 63.1966 | 2 | 6.386 | 6.390774 | 40.78 | 0.410901 | 0.2876 | 0.263302 | 0.09049855 | 0.0588 | 42.3509
16015 | 22.346944 | 3.4266 | 63.2013 | 2 | 6.3916 | 6.391116 | 40.85 | 0.412575 | 0.2873 | 0.2632892 | 0.09051081 | 0.0596 | 42.3497
16016 | 22.348333 | 3.4327 | 63.2061 | 2 | 6.3843 | 6.391493 | 40.76 | 0.411562 | 0.2867 | 0.2632762 | 0.09052138 | 0.0603 | 42.3501
16017 | 22.35 | 3.4327 | 63.2109 | 2 | 6.3911 | 6.39187 | 40.85 | 0.411641 | 0.2866 | 0.2632634 | 0.09053237 | 0.061 | 42.3501
16018 | 22.351389 | 3.4383 | 63.2156 | 2 | 6.3894 | 6.392243 | 40.82 | 0.411773 | 0.2868 | 0.2632504 | 0.0905437 | 0.0617 | 42.3498
16019 | 22.352778 | 3.4383 | 63.2204 | 2 | 6.3984 | 6.392595 | 40.94 | 0.41305 | 0.2872 | 0.2632374 | 0.09055646 | 0.0623 | 42.3488
16020 | 22.354167 | 3.4432 | 63.2252 | 3 | 6.395 | 6.39293 | 40.9 | 0.412571 | 0.2872 | 0.2632251 | 0.09057005 | 0.0629 | 42.3488
16021 | 22.355556 | 3.4432 | 63.23 | 2 | 6.3928 | 6.393283 | 40.87 | 0.412208 | 0.2869 | 0.2632128 | 0.09058286 | 0.0634 | 42.3487
16022 | 22.356944 | 3.4476 | 63.2348 | 2 | 6.3757 | 6.393669 | 40.65 | 0.409031 | 0.2854 | 0.2632002 | 0.09059289 | 0.0639 | 42.3504
16023 | 22.358333 | 3.4476 | 63.2395 | 2 | 6.3973 | 6.394064 | 40.93 | 0.413284 | 0.286 | 0.2631876 | 0.09061119 | 0.0644 | 42.3476
16024 | 22.359722 | 3.4516 | 63.2443 | 2 | 6.3837 | 6.394455 | 40.75 | 0.410277 | 0.2854 | 0.2631752 | 0.09062115 | 0.0649 | 42.3492
16025 | 22.361111 | 3.4516 | 63.2491 | 2 | 6.3962 | 6.394815 | 40.91 | 0.412687 | 0.2849 | 0.263163 | 0.09063044 | 0.0653 | 42.3475
16026 | 22.3625 | 3.4551 | 63.2539 | 3 | 6.4013 | 6.395186 | 40.98 | 0.413559 | 0.2855 | 0.2631508 | 0.09064016 | 0.0657 | 42.3467
16027 | 22.363889 | 3.4551 | 63.2587 | 2 | 6.3945 | 6.395572 | 40.89 | 0.412819 | 0.2855 | 0.263139 | 0.0906492 | 0.0661 | 42.3468
16028 | 22.365278 | 3.4582 | 63.2635 | 2 | 6.4069 | 6.395899 | 41.05 | 0.414927 | 0.2867 | 0.2631264 | 0.09066129 | 0.0665 | 42.3453
16029 | 22.366667 | 3.4582 | 63.2683 | 2 | 6.3894 | 6.39629 | 40.82 | 0.411817 | 0.2861 | 0.263114 | 0.09067301 | 0.0668 | 42.3469
16030 | 22.368056 | 3.4608 | 63.2731 | 3 | 6.3962 | 6.396661 | 40.91 | 0.412774 | 0.2859 | 0.2631016 | 0.09068294 | 0.0671 | 42.3461
16031 | 22.369444 | 3.4608 | 63.278 | 2 | 6.4007 | 6.397051 | 40.97 | 0.413763 | 0.2864 | 0.2630899 | 0.09069411 | 0.0674 | 42.3452
16032 | 22.370833 | 3.4629 | 63.2828 | 3 | 6.4098 | 6.3974 | 41.09 | 0.415744 | 0.2879 | 0.2630783 | 0.09070793 | 0.0676 | 42.3437
16033 | 22.372222 | 3.4629 | 63.2876 | 2 | 6.4052 | 6.397789 | 41.03 | 0.415105 | 0.2886 | 0.2630665 | 0.09072357 | 0.0678 | 42.3439
16034 | 22.373611 | 3.4645 | 63.2924 | 2 | 6.4035 | 6.39815 | 41.01 | 0.413748 | 0.2887 | 0.2630551 | 0.09074015 | 0.0679 | 42.3444
16035 | 22.375 | 3.4645 | 63.2972 | 2 | 6.3894 | 6.398507 | 40.82 | 0.411861 | 0.2876 | 0.2630443 | 0.09075485 | 0.0681 | 42.3453
16036 | 22.376389 | 3.4657 | 63.302 | 2 | 6.4018 | 6.398879 | 40.98 | 0.414054 | 0.288 | 0.2630332 | 0.09077048 | 0.0682 | 42.3437
16037 | 22.377778 | 3.4657 | 63.3068 | 3 | 6.4001 | 6.39925 | 40.96 | 0.413705 | 0.2879 | 0.2630223 | 0.09078613 | 0.0683 | 42.3437
16038 | 22.379167 | 3.4665 | 63.3116 | 2 | 6.4047 | 6.399626 | 41.02 | 0.414607 | 0.2878 | 0.2630115 | 0.09080142 | 0.0684 | 42.3428
16039 | 22.380556 | 3.4665 | 63.3165 | 2 | 6.3894 | 6.399989 | 40.82 | 0.411948 | 0.2868 | 0.2630004 | 0.09081975 | 0.0684 | 42.3441
16040 | 22.381944 | 3.467 | 63.3213 | 2 | 6.3945 | 6.400341 | 40.89 | 0.412557 | 0.2863 | 0.2629897 | 0.09083194 | 0.0684 | 42.3435
16041 | 22.383333 | 3.467 | 63.3261 | 2 | 6.4075 | 6.400685 | 41.06 | 0.414374 | 0.2864 | 0.2629794 | 0.09084548 | 0.0684 | 42.3422
16042 | 22.384722 | 3.467 | 63.3309 | 2 | 6.3956 | 6.401098 | 40.9 | 0.413242 | 0.286 | 0.2629693 | 0.09085744 | 0.0684 | 42.3426
16043 | 22.386111 | 3.467 | 63.3357 | 2 | 6.3956 | 6.401483 | 40.9 | 0.41333 | 0.2857 | 0.2629593 | 0.09086843 | 0.0683 | 42.3423
16044 | 22.3875 | 3.4666 | 63.3405 | 3 | 6.395 | 6.401858 | 40.9 | 0.413097 | 0.2846 | 0.2629496 | 0.09087765 | 0.0683 | 42.3421
16045 | 22.388889 | 3.4666 | 63.3454 | 2 | 6.4013 | 6.402247 | 40.98 | 0.413909 | 0.2846 | 0.2629405 | 0.090887 | 0.0682 | 42.3414
16046 | 22.390278 | 3.4657 | 63.3502 | 2 | 6.4058 | 6.402632 | 41.03 | 0.414505 | 0.2847 | 0.2629313 | 0.09089588 | 0.068 | 42.3407
16047 | 22.391667 | 3.4657 | 63.355 | 2 | 6.3928 | 6.402999 | 40.87 | 0.412954 | 0.2835 | 0.2629226 | 0.09090079 | 0.0678 | 42.3414
16048 | 22.393056 | 3.4642 | 63.3598 | 2 | 6.4103 | 6.403368 | 41.09 | 0.41664 | 0.2841 | 0.2629136 | 0.09090703 | 0.0676 | 42.3389
16049 | 22.394444 | 3.4642 | 63.3646 | 3 | 6.403 | 6.403774 | 41 | 0.414302 | 0.2838 | 0.2629048 | 0.0909125 | 0.0674 | 42.3401
16050 | 22.395833 | 3.4624 | 63.3694 | 2 | 6.4007 | 6.40412 | 40.97 | 0.415175 | 0.2834 | 0.262896 | 0.09091741 | 0.0671 | 42.3393
16051 | 22.397222 | 3.4624 | 63.3742 | 2 | 6.3996 | 6.404471 | 40.95 | 0.413911 | 0.2828 | 0.2628873 | 0.09092154 | 0.0669 | 42.3398
16052 | 22.398611 | 3.4601 | 63.379 | 2 | 6.4064 | 6.404858 | 41.04 | 0.414432 | 0.283 | 0.2628782 | 0.09092592 | 0.0666 | 42.3392
16053 | 22.4 | 3.4601 | 63.3838 | 2 | 6.3979 | 6.405227 | 40.93 | 0.412905 | 0.2824 | 0.2628695 | 0.09092902 | 0.0662 | 42.3399
16054 | 22.401389 | 3.4575 | 63.3886 | 2 | 6.4086 | 6.405612 | 41.07 | 0.415102 | 0.282 | 0.262861 | 0.09093176 | 0.0659 | 42.3383
16055 | 22.402778 | 3.4575 | 63.3934 | 2 | 6.4115 | 6.405954 | 41.11 | 0.416579 | 0.2822 | 0.2628518 | 0.09094081 | 0.0655 | 42.3371
16056 | 22.404167 | 3.4545 | 63.3982 | 2 | 6.4109 | 6.406338 | 41.1 | 0.416124 | 0.2822 | 0.2628425 | 0.0909439 | 0.0651 | 42.3371
16057 | 22.405556 | 3.4545 | 63.403 | 2 | 6.4143 | 6.406692 | 41.14 | 0.416472 | 0.2828 | 0.2628333 | 0.09094794 | 0.0647 | 42.3367
16058 | 22.406944 | 3.4511 | 63.4078 | 2 | 6.3979 | 6.407075 | 40.93 | 0.413605 | 0.282 | 0.262824 | 0.0909505 | 0.0643 | 42.3381
16059 | 22.408333 | 3.4511 | 63.4126 | 2 | 6.4024 | 6.407464 | 40.99 | 0.414332 | 0.2818 | 0.2628146 | 0.09095231 | 0.0638 | 42.3374
16060 | 22.409722 | 3.4473 | 63.4174 | 2 | 6.412 | 6.407848 | 41.11 | 0.417168 | 0.2822 | 0.2628049 | 0.09095465 | 0.0633 | 42.3355
16061 | 22.411389 | 3.4473 | 63.4222 | 2 | 6.4058 | 6.408181 | 41.03 | 0.415339 | 0.2821 | 0.262795 | 0.09095673 | 0.0628 | 42.3366
16062 | 22.412778 | 3.4429 | 63.427 | 2 | 6.3973 | 6.408516 | 40.93 | 0.414032 | 0.2813 | 0.2627852 | 0.09095834 | 0.0622 | 42.3372
16063 | 22.414167 | 3.4429 | 63.4318 | 3 | 6.4041 | 6.408846 | 41.01 | 0.414989 | 0.2806 | 0.2627755 | 0.09095849 | 0.0616 | 42.3363
16064 | 22.415556 | 3.4382 | 63.4365 | 2 | 6.4098 | 6.409225 | 41.09 | 0.415876 | 0.2807 | 0.2627661 | 0.09095939 | 0.061 | 42.3356
16065 | 22.416944 | 3.4382 | 63.4413 | 2 | 6.4007 | 6.409556 | 40.97 | 0.413895 | 0.2799 | 0.2627561 | 0.09095802 | 0.0604 | 42.3365
16066 | 22.418333 | 3.4332 | 63.4461 | 2 | 6.4052 | 6.409938 | 41.03 | 0.414403 | 0.2795 | 0.2627461 | 0.09095519 | 0.0598 | 42.3359
16067 | 22.419722 | 3.4332 | 63.4509 | 2 | 6.4018 | 6.410318 | 40.98 | 0.41467 | 0.2781 | 0.2627356 | 0.09094999 | 0.0591 | 42.3355
16068 | 22.421111 | 3.4278 | 63.4556 | 3 | 6.4132 | 6.410708 | 41.13 | 0.416312 | 0.2784 | 0.262725 | 0.09094534 | 0.0585 | 42.3343
16069 | 22.4225 | 3.4278 | 63.4604 | 2 | 6.412 | 6.411084 | 41.11 | 0.416681 | 0.2782 | 0.2627142 | 0.09094094 | 0.0578 | 42.3338
16070 | 22.423889 | 3.4222 | 63.4651 | 2 | 6.4109 | 6.411467 | 41.1 | 0.41608 | 0.2782 | 0.2627035 | 0.09093618 | 0.0571 | 42.334
16071 | 22.425278 | 3.4222 | 63.4699 | 2 | 6.4103 | 6.411833 | 41.09 | 0.415758 | 0.2781 | 0.2626931 | 0.09093628 | 0.0563 | 42.3339
16072 | 22.426667 | 3.4163 | 63.4746 | 2 | 6.4047 | 6.412144 | 41.02 | 0.414345 | 0.2768 | 0.262683 | 0.09092869 | 0.0556 | 42.3345
16073 | 22.428056 | 3.4163 | 63.4794 | 2 | 6.4143 | 6.41255 | 41.14 | 0.417221 | 0.277 | 0.262673 | 0.09092215 | 0.0549 | 42.3325
16074 | 22.429444 | 3.41 | 63.4841 | 2 | 6.4092 | 6.412927 | 41.08 | 0.415686 | 0.2764 | 0.2626629 | 0.09091496 | 0.054 | 42.3332
16075 | 22.430833 | 3.41 | 63.4888 | 2 | 6.4149 | 6.41331 | 41.15 | 0.41697 | 0.2764 | 0.2626535 | 0.09090802 | 0.0532 | 42.3322
16076 | 22.432222 | 3.4032 | 63.4936 | 2 | 6.416 | 6.413684 | 41.16 | 0.41669 | 0.2766 | 0.2626443 | 0.09090223 | 0.0524 | 42.3322
16077 | 22.433611 | 3.4032 | 63.4983 | 2 | 6.4137 | 6.414076 | 41.14 | 0.416986 | 0.2769 | 0.2626349 | 0.09089699 | 0.0515 | 42.3318
16078 | 22.435 | 3.3963 | 63.503 | 2 | 6.4058 | 6.414438 | 41.03 | 0.415383 | 0.2757 | 0.2626259 | 0.09089051 | 0.0507 | 42.3325
16079 | 22.436389 | 3.3963 | 63.5077 | 2 | 6.4177 | 6.414802 | 41.19 | 0.417172 | 0.2757 | 0.2626164 | 0.09088447 | 0.0498 | 42.3312
16080 | 22.437778 | 3.389 | 63.5124 | 2 | 6.4177 | 6.415147 | 41.19 | 0.417524 | 0.2757 | 0.2626072 | 0.0908788 | 0.0489 | 42.3308
16081 | 22.439167 | 3.389 | 63.5171 | 3 | 6.4058 | 6.415545 | 41.03 | 0.415648 | 0.2748 | 0.262598 | 0.09087148 | 0.0479 | 42.3317
16082 | 22.440556 | 3.3816 | 63.5218 | 2 | 6.4199 | 6.41589 | 41.22 | 0.417404 | 0.275 | 0.262589 | 0.09086522 | 0.047 | 42.3304
16083 | 22.441944 | 3.3816 | 63.5265 | 2 | 6.4177 | 6.416252 | 41.19 | 0.41669 | 0.2752 | 0.26258 | 0.09085881 | 0.0461 | 42.3306
16084 | 22.443333 | 3.3738 | 63.5312 | 2 | 6.4199 | 6.416598 | 41.22 | 0.417932 | 0.2748 | 0.2625715 | 0.09085176 | 0.0451 | 42.3296
16085 | 22.444722 | 3.3738 | 63.5359 | 2 | 6.4171 | 6.416901 | 41.18 | 0.41729 | 0.275 | 0.2625629 | 0.09084527 | 0.0441 | 42.3298
16086 | 22.446111 | 3.3659 | 63.5406 | 2 | 6.425 | 6.417267 | 41.28 | 0.418675 | 0.276 | 0.262554 | 0.09084075 | 0.0431 | 42.3288
16087 | 22.4475 | 3.3659 | 63.5453 | 2 | 6.4222 | 6.417667 | 41.24 | 0.418473 | 0.2761 | 0.2625445 | 0.09083196 | 0.0421 | 42.3287
16088 | 22.448889 | 3.3576 | 63.5499 | 2 | 6.4245 | 6.418057 | 41.27 | 0.419103 | 0.276 | 0.2625349 | 0.09082741 | 0.0411 | 42.3281
16089 | 22.450278 | 3.3576 | 63.5546 | 2 | 6.4301 | 6.418419 | 41.35 | 0.41986 | 0.277 | 0.2625251 | 0.09082412 | 0.04 | 42.3274
16090 | 22.451667 | 3.349 | 63.5592 | 2 | 6.4058 | 6.418724 | 41.03 | 0.415781 | 0.2758 | 0.2625156 | 0.09081778 | 0.0389 | 42.3297
16091 | 22.453056 | 3.349 | 63.5639 | 3 | 6.4205 | 6.419092 | 41.22 | 0.417814 | 0.2755 | 0.2625058 | 0.0908109 | 0.0379 | 42.3283
16092 | 22.454444 | 3.3401 | 63.5685 | 2 | 6.4284 | 6.419477 | 41.32 | 0.4192 | 0.2758 | 0.2624957 | 0.09080558 | 0.0367 | 42.3272
16093 | 22.455833 | 3.3401 | 63.5732 | 2 | 6.4205 | 6.419793 | 41.22 | 0.418299 | 0.2757 | 0.2624855 | 0.09080071 | 0.0356 | 42.3276
16094 | 22.457222 | 3.3311 | 63.5778 | 2 | 6.4171 | 6.420175 | 41.18 | 0.417422 | 0.2754 | 0.2624747 | 0.0907947 | 0.0345 | 42.3279
16095 | 22.458611 | 3.3311 | 63.5824 | 2 | 6.4228 | 6.420569 | 41.25 | 0.418619 | 0.2757 | 0.2624639 | 0.09078994 | 0.0334 | 42.327
16096 | 22.46 | 3.3218 | 63.5871 | 2 | 6.4171 | 6.420916 | 41.18 | 0.417687 | 0.2752 | 0.2624534 | 0.09078385 | 0.0322 | 42.3274
16097 | 22.461389 | 3.3218 | 63.5917 | 3 | 6.4188 | 6.421253 | 41.2 | 0.417861 | 0.2744 | 0.2624428 | 0.09077501 | 0.031 | 42.3271
16098 | 22.462778 | 3.3123 | 63.5963 | 2 | 6.425 | 6.42162 | 41.28 | 0.419382 | 0.2744 | 0.2624325 | 0.09076733 | 0.0298 | 42.326
16099 | 22.464167 | 3.3123 | 63.6009 | 3 | 6.4329 | 6.421974 | 41.38 | 0.420504 | 0.2748 | 0.2624212 | 0.09076011 | 0.0286 | 42.3251
16100 | 22.465556 | 3.3025 | 63.6055 | 2 | 6.4149 | 6.42236 | 41.15 | 0.416574 | 0.274 | 0.2624099 | 0.09075074 | 0.0274 | 42.3273
16101 | 22.466944 | 3.3025 | 63.61 | 2 | 6.4312 | 6.422765 | 41.36 | 0.419932 | 0.2745 | 0.2623986 | 0.09074224 | 0.0262 | 42.3252
16102 | 22.468333 | 3.2925 | 63.6146 | 2 | 6.4284 | 6.423134 | 41.32 | 0.419818 | 0.275 | 0.2623875 | 0.0907354 | 0.0249 | 42.3251
16103 | 22.469722 | 3.2925 | 63.6192 | 2 | 6.4312 | 6.423512 | 41.36 | 0.419976 | 0.275 | 0.262376 | 0.09072453 | 0.0237 | 42.3248
16104 | 22.471111 | 3.2822 | 63.6238 | 3 | 6.4301 | 6.423883 | 41.35 | 0.419992 | 0.2746 | 0.2623651 | 0.09071688 | 0.0224 | 42.3246
16105 | 22.4725 | 3.2822 | 63.6283 | 2 | 6.429 | 6.424255 | 41.33 | 0.419611 | 0.2744 | 0.2623546 | 0.09070748 | 0.0211 | 42.3247
16106 | 22.473889 | 3.2716 | 63.6329 | 2 | 6.4216 | 6.424619 | 41.24 | 0.418415 | 0.2739 | 0.2623438 | 0.09069664 | 0.0198 | 42.3252
16107 | 22.475278 | 3.2716 | 63.6374 | 2 | 6.4318 | 6.425021 | 41.37 | 0.42052 | 0.274 | 0.2623334 | 0.09068526 | 0.0185 | 42.3238
16108 | 22.476944 | 3.2609 | 63.642 | 2 | 6.4199 | 6.425418 | 41.22 | 0.418197 | 0.2734 | 0.2623233 | 0.09067253 | 0.0171 | 42.3254
16109 | 22.478333 | 3.2609 | 63.6465 | 2 | 6.4318 | 6.425743 | 41.37 | 0.420787 | 0.2734 | 0.262312 | 0.09065976 | 0.0158 | 42.3237
16110 | 22.479722 | 3.2499 | 63.651 | 2 | 6.425 | 6.426083 | 41.28 | 0.419117 | 0.2731 | 0.2623008 | 0.09064665 | 0.0144 | 42.3246
16111 | 22.481111 | 3.2499 | 63.6555 | 2 | 6.4329 | 6.426448 | 41.38 | 0.420459 | 0.2737 | 0.2622892 | 0.0906348 | 0.0131 | 42.3236
16112 | 22.4825 | 3.2388 | 63.66 | 2 | 6.4403 | 6.426801 | 41.48 | 0.422056 | 0.2743 | 0.2622775 | 0.0906246 | 0.0117 | 42.3225
16113 | 22.483889 | 3.2388 | 63.6645 | 2 | 6.429 | 6.42711 | 41.33 | 0.419921 | 0.2741 | 0.2622658 | 0.09061336 | 0.0103 | 42.3237
16114 | 22.485278 | 3.2276 | 63.669 | 2 | 6.438 | 6.427515 | 41.45 | 0.421557 | 0.275 | 0.2622547 | 0.09060478 | 0.0089 | 42.3226
16115 | 22.486667 | 3.2276 | 63.6735 | 2 | 6.4154 | 6.427923 | 41.16 | 0.417204 | 0.2737 | 0.2622439 | 0.09059326 | 0.0075 | 42.325
16116 | 22.488056 | 3.2161 | 63.678 | 3 | 6.4329 | 6.428293 | 41.38 | 0.421258 | 0.2744 | 0.2622326 | 0.09058239 | 0.0061 | 42.3225
16117 | 22.489444 | 3.2161 | 63.6824 | 2 | 6.4329 | 6.428671 | 41.38 | 0.420858 | 0.2742 | 0.2622212 | 0.09057138 | 0.0046 | 42.3226
16118 | 22.490833 | 3.2044 | 63.6869 | 2 | 6.4183 | 6.429062 | 41.19 | 0.417582 | 0.2732 | 0.26221 | 0.09055873 | 0.0032 | 42.3244
16119 | 22.492222 | 3.2044 | 63.6913 | 2 | 6.4307 | 6.429422 | 41.35 | 0.420316 | 0.2732 | 0.2621996 | 0.09054644 | 0.0017 | 42.3227
16120 | 22.493611 | 3.1976 | 63.6958 | 2 | 6.4233 | 6.42982 | 41.26 | 0.418105 | 0.2727 | 0.2621893 | 0.09053278 | 0.0015 | 42.3239
16121 | 22.495 | 3.1976 | 63.7002 | 3 | 6.4324 | 6.430175 | 41.38 | 0.421201 | 0.2726 | 0.2621796 | 0.09051849 | 0.0013 | 42.3219
16122 | 22.496389 | 3.1958 | 63.7046 | 2 | 6.4228 | 6.43053 | 41.25 | 0.419107 | 0.2727 | 0.2621696 | 0.09050425 | 0.0011 | 42.3231
16123 | 22.497778 | 3.1958 | 63.7091 | 2 | 6.4312 | 6.430907 | 41.36 | 0.420596 | 0.2726 | 0.2621594 | 0.09048868 | 0.0009 | 42.3221
16124 | 22.499167 | 3.194 | 63.7135 | 2 | 6.4363 | 6.431292 | 41.43 | 0.421162 | 0.2728 | 0.2621495 | 0.09047406 | 0.0007 | 42.3216
16125 | 22.500556 | 3.194 | 63.718 | 2 | 6.4312 | 6.431692 | 41.36 | 0.420153 | 0.2731 | 0.2621396 | 0.0904598 | 0.0005 | 42.3221
16126 | 22.501944 | 3.1922 | 63.7224 | 3 | 6.4324 | 6.432054 | 41.38 | 0.420269 | 0.2741 | 0.2621301 | 0.0904477 | 0.0003 | 42.3219
16127 | 22.503333 | 3.1922 | 63.7268 | 2 | 6.4363 | 6.43238 | 41.43 | 0.421162 | 0.2732 | 0.2621204 | 0.09043375 | 0.0001 | 42.3213
16128 | 22.504722 | 3.1904 | 63.7313 | 2 | 6.429 | 6.432739 | 41.33 | 0.420275 | 0.2738 | 0.262111 | 0.09042066 | -0.0001 | 42.3217
16129 | 22.506111 | 3.1904 | 63.7357 | 2 | 6.4312 | 6.433142 | 41.36 | 0.42064 | 0.2738 | 0.2621017 | 0.09040753 | -0.0003 | 42.3214
16130 | 22.5075 | 3.1887 | 63.7401 | 2 | 6.4341 | 6.433494 | 41.4 | 0.421107 | 0.2735 | 0.2620921 | 0.09039445 | -0.0005 | 42.321
16131 | 22.508889 | 3.1887 | 63.7446 | 2 | 6.429 | 6.433844 | 41.33 | 0.419832 | 0.2726 | 0.2620825 | 0.09037904 | -0.0007 | 42.3216
16132 | 22.510278 | 3.187 | 63.749 | 2 | 6.4408 | 6.434213 | 41.48 | 0.421892 | 0.2731 | 0.2620735 | 0.09036488 | -0.0009 | 42.3203
16133 | 22.511667 | 3.187 | 63.7534 | 3 | 6.4386 | 6.434554 | 41.46 | 0.421748 | 0.2736 | 0.2620647 | 0.09035097 | -0.0011 | 42.3203
16134 | 22.513056 | 3.1852 | 63.7578 | 2 | 6.4335 | 6.434951 | 41.39 | 0.421138 | 0.2738 | 0.2620557 | 0.09033723 | -0.0013 | 42.3206
16135 | 22.514444 | 3.1852 | 63.7623 | 2 | 6.4318 | 6.435316 | 41.37 | 0.421009 | 0.2736 | 0.2620467 | 0.09032808 | -0.0015 | 42.3205
16136 | 22.515833 | 3.1835 | 63.7667 | 3 | 6.4301 | 6.435678 | 41.35 | 0.419904 | 0.2733 | 0.2620381 | 0.09031334 | -0.0017 | 42.3211
16137 | 22.517222 | 3.1835 | 63.7711 | 2 | 6.4414 | 6.436057 | 41.49 | 0.422527 | 0.2735 | 0.2620294 | 0.09029855 | -0.0019 | 42.3194
16138 | 22.518611 | 3.1818 | 63.7755 | 2 | 6.4403 | 6.436434 | 41.48 | 0.421923 | 0.2734 | 0.2620206 | 0.09028311 | -0.002 | 42.3197
16139 | 22.52 | 3.1818 | 63.7799 | 2 | 6.4403 | 6.436794 | 41.48 | 0.421613 | 0.2735 | 0.2620115 | 0.09026694 | -0.0022 | 42.3198
16140 | 22.521389 | 3.1801 | 63.7844 | 2 | 6.438 | 6.437142 | 41.45 | 0.421735 | 0.273 | 0.2620021 | 0.09024962 | -0.0024 | 42.3196
16141 | 22.522778 | 3.1801 | 63.7888 | 2 | 6.425 | 6.437499 | 41.28 | 0.419649 | 0.2714 | 0.2619922 | 0.09022975 | -0.0026 | 42.3207
16142 | 22.524167 | 3.1783 | 63.7932 | 3 | 6.4324 | 6.437872 | 41.38 | 0.421379 | 0.271 | 0.2619824 | 0.09020845 | -0.0028 | 42.3196
16143 | 22.525556 | 3.1783 | 63.7976 | 2 | 6.4391 | 6.438246 | 41.46 | 0.42234 | 0.2708 | 0.2619722 | 0.09018601 | -0.003 | 42.3189
16144 | 22.526944 | 3.1765 | 63.802 | 2 | 6.4374 | 6.438638 | 41.44 | 0.421367 | 0.2705 | 0.2619622 | 0.09016233 | -0.0032 | 42.3194
16145 | 22.528333 | 3.1765 | 63.8064 | 2 | 6.4397 | 6.438986 | 41.47 | 0.422978 | 0.27 | 0.2619529 | 0.09013811 | -0.0034 | 42.3183
16146 | 22.529722 | 3.1746 | 63.8108 | 2 | 6.4386 | 6.439371 | 41.46 | 0.422639 | 0.2698 | 0.2619431 | 0.09011354 | -0.0036 | 42.3185
16147 | 22.531389 | 3.1746 | 63.8153 | 2 | 6.4448 | 6.439717 | 41.53 | 0.423542 | 0.2699 | 0.2619338 | 0.09008873 | -0.0038 | 42.3181
16148 | 22.532778 | 3.1727 | 63.8197 | 3 | 6.4459 | 6.440104 | 41.55 | 0.423213 | 0.2699 | 0.261925 | 0.09006488 | -0.004 | 42.3182
16149 | 22.534167 | 3.1727 | 63.8241 | 2 | 6.4453 | 6.440442 | 41.54 | 0.423289 | 0.27 | 0.261916 | 0.09004119 | -0.0042 | 42.3181
16150 | 22.535556 | 3.1708 | 63.8285 | 2 | 6.4363 | 6.44077 | 41.43 | 0.421118 | 0.2692 | 0.2619075 | 0.09001596 | -0.0044 | 42.3193
16151 | 22.536944 | 3.1708 | 63.8329 | 2 | 6.4504 | 6.44113 | 41.61 | 0.424479 | 0.2695 | 0.2618986 | 0.09000119 | -0.0046 | 42.3172
16152 | 22.538333 | 3.1689 | 63.8373 | 3 | 6.4425 | 6.441524 | 41.51 | 0.422687 | 0.2694 | 0.2618902 | 0.08997638 | -0.0048 | 42.3182
16153 | 22.539722 | 3.1689 | 63.8417 | 3 | 6.4476 | 6.44188 | 41.57 | 0.423122 | 0.2694 | 0.2618818 | 0.08995083 | -0.005 | 42.3178
16154 | 22.541111 | 3.167 | 63.8461 | 2 | 6.4341 | 6.442252 | 41.4 | 0.420576 | 0.2688 | 0.2618731 | 0.08992435 | -0.0052 | 42.3192
16155 | 22.5425 | 3.167 | 63.8505 | 2 | 6.4442 | 6.44264 | 41.53 | 0.422861 | 0.2686 | 0.2618647 | 0.08989802 | -0.0054 | 42.3178
16156 | 22.543889 | 3.1651 | 63.8549 | 2 | 6.4352 | 6.443051 | 41.41 | 0.422114 | 0.2675 | 0.2618561 | 0.08986966 | -0.0056 | 42.3181
16157 | 22.545278 | 3.1651 | 63.8593 | 2 | 6.4363 | 6.443414 | 41.43 | 0.422453 | 0.2669 | 0.2618475 | 0.08983867 | -0.0058 | 42.3178
16158 | 22.546667 | 3.1631 | 63.8637 | 2 | 6.4363 | 6.443747 | 41.43 | 0.420985 | 0.2661 | 0.2618384 | 0.08980596 | -0.006 | 42.3186
16159 | 22.548056 | 3.1631 | 63.8681 | 2 | 6.4386 | 6.444129 | 41.46 | 0.42246 | 0.2652 | 0.26183 | 0.0897718 | -0.0062 | 42.3176
16160 | 22.549444 | 3.1611 | 63.8724 | 2 | 6.4408 | 6.444501 | 41.48 | 0.423183 | 0.2645 | 0.2618216 | 0.08973642 | -0.0064 | 42.3172
16161 | 22.550833 | 3.1611 | 63.8768 | 3 | 6.4453 | 6.444863 | 41.54 | 0.422315 | 0.264 | 0.2618134 | 0.08969941 | -0.0066 | 42.3176
16162 | 22.552222 | 3.159 | 63.8812 | 2 | 6.438 | 6.445227 | 41.45 | 0.422537 | 0.2628 | 0.2618055 | 0.08965987 | -0.0068 | 42.3174
16163 | 22.553611 | 3.159 | 63.8856 | 3 | 6.4431 | 6.445599 | 41.51 | 0.422745 | 0.2629 | 0.2617984 | 0.0896199 | -0.007 | 42.3171
16164 | 22.555 | 3.1568 | 63.89 | 2 | 6.4481 | 6.445953 | 41.58 | 0.424068 | 0.2629 | 0.2617916 | 0.0895803 | -0.0072 | 42.3162
16165 | 22.556389 | 3.1568 | 63.8944 | 2 | 6.447 | 6.446287 | 41.56 | 0.423197 | 0.2627 | 0.2617851 | 0.08954067 | -0.0075 | 42.3167
16166 | 22.557778 | 3.1546 | 63.8988 | 2 | 6.4453 | 6.446641 | 41.54 | 0.422978 | 0.2628 | 0.2617788 | 0.0895015 | -0.0077 | 42.3167
16167 | 22.559167 | 3.1546 | 63.9031 | 2 | 6.4493 | 6.446972 | 41.59 | 0.42374 | 0.2627 | 0.261772 | 0.08947509 | -0.0079 | 42.3162
16168 | 22.560556 | 3.1525 | 63.9075 | 2 | 6.4397 | 6.447338 | 41.47 | 0.422264 | 0.2619 | 0.2617651 | 0.08943419 | -0.0081 | 42.317
16169 | 22.561944 | 3.1525 | 63.9119 | 2 | 6.4397 | 6.447688 | 41.47 | 0.422353 | 0.2616 | 0.261758 | 0.08939366 | -0.0083 | 42.3168
16170 | 22.563333 | 3.1502 | 63.9163 | 2 | 6.4442 | 6.448038 | 41.53 | 0.423173 | 0.2605 | 0.2617506 | 0.08935011 | -0.0085 | 42.3163
16171 | 22.564722 | 3.1502 | 63.9206 | 2 | 6.4476 | 6.448422 | 41.57 | 0.423521 | 0.2596 | 0.2617432 | 0.08930514 | -0.0088 | 42.316
16172 | 22.566111 | 3.1479 | 63.925 | 2 | 6.4414 | 6.4488 | 41.49 | 0.422571 | 0.2587 | 0.2617364 | 0.08925805 | -0.009 | 42.3165
16173 | 22.5675 | 3.1479 | 63.9294 | 2 | 6.4425 | 6.449196 | 41.51 | 0.423222 | 0.2584 | 0.2617293 | 0.08921113 | -0.0092 | 42.316
16174 | 22.568889 | 3.1454 | 63.9338 | 2 | 6.4566 | 6.449558 | 41.69 | 0.424808 | 0.2586 | 0.261722 | 0.0891645 | -0.0095 | 42.3149
16175 | 22.570278 | 3.1454 | 63.9381 | 2 | 6.4526 | 6.449927 | 41.64 | 0.424666 | 0.2584 | 0.261714 | 0.08911734 | -0.0097 | 42.315
16176 | 22.571667 | 3.1429 | 63.9425 | 2 | 6.4515 | 6.450295 | 41.62 | 0.424728 | 0.2586 | 0.261706 | 0.08907076 | -0.01 | 42.3148
16177 | 22.573056 | 3.1429 | 63.9469 | 2 | 6.4498 | 6.450634 | 41.6 | 0.424868 | 0.2588 | 0.2616981 | 0.08902514 | -0.0102 | 42.3147
16178 | 22.574444 | 3.1403 | 63.9512 | 2 | 6.4543 | 6.451034 | 41.66 | 0.42493 | 0.2591 | 0.2616905 | 0.08897991 | -0.0105 | 42.3146
16179 | 22.575833 | 3.1403 | 63.9556 | 3 | 6.4504 | 6.451444 | 41.61 | 0.424078 | 0.2591 | 0.2616828 | 0.08893485 | -0.0107 | 42.315
16180 | 22.577222 | 3.1377 | 63.9599 | 2 | 6.4509 | 6.451783 | 41.61 | 0.424092 | 0.2583 | 0.2616754 | 0.08888807 | -0.011 | 42.3149
16181 | 22.578611 | 3.1377 | 63.9643 | 2 | 6.4493 | 6.452182 | 41.59 | 0.424006 | 0.2582 | 0.2616681 | 0.08884137 | -0.0113 | 42.3149
16182 | 22.58 | 3.135 | 63.9687 | 2 | 6.4509 | 6.452556 | 41.61 | 0.424358 | 0.2579 | 0.2616609 | 0.08879445 | -0.0115 | 42.3146
16183 | 22.581389 | 3.135 | 63.973 | 2 | 6.4504 | 6.452933 | 41.61 | 0.424122 | 0.2577 | 0.2616537 | 0.08875735 | -0.0118 | 42.3147
16184 | 22.582778 | 3.1324 | 63.9774 | 2 | 6.4549 | 6.453307 | 41.67 | 0.424766 | 0.2578 | 0.2616465 | 0.08871031 | -0.012 | 42.3142
16185 | 22.584167 | 3.1324 | 63.9817 | 2 | 6.4599 | 6.453691 | 41.73 | 0.426001 | 0.2585 | 0.2616386 | 0.08866504 | -0.0123 | 42.3134
16186 | 22.585556 | 3.1297 | 63.9861 | 2 | 6.4526 | 6.45407 | 41.64 | 0.423869 | 0.2585 | 0.2616312 | 0.08862035 | -0.0126 | 42.3146
16187 | 22.586944 | 3.1297 | 63.9904 | 2 | 6.4414 | 6.454433 | 41.49 | 0.422482 | 0.2572 | 0.2616238 | 0.08857226 | -0.0129 | 42.3154
16188 | 22.588333 | 3.1269 | 63.9947 | 2 | 6.4515 | 6.454799 | 41.62 | 0.424194 | 0.2572 | 0.2616157 | 0.08852375 | -0.0131 | 42.3143
16189 | 22.589722 | 3.1269 | 63.9991 | 2 | 6.4571 | 6.455181 | 41.69 | 0.425799 | 0.2574 | 0.2616077 | 0.08847621 | -0.0134 | 42.3132
16190 | 22.591111 | 3.1241 | 64.0034 | 2 | 6.4661 | 6.455549 | 41.81 | 0.42825 | 0.258 | 0.2615998 | 0.08843025 | -0.0137 | 42.3117
16191 | 22.5925 | 3.1241 | 64.0078 | 2 | 6.4622 | 6.455938 | 41.76 | 0.427126 | 0.2587 | 0.2615916 | 0.08838566 | -0.014 | 42.3123
16192 | 22.593889 | 3.1212 | 64.0121 | 3 | 6.4672 | 6.456268 | 41.83 | 0.428096 | 0.2593 | 0.2615838 | 0.08834304 | -0.0143 | 42.3116
16193 | 22.595556 | 3.1212 | 64.0164 | 2 | 6.4588 | 6.456654 | 41.72 | 0.425707 | 0.2594 | 0.2615761 | 0.08830149 | -0.0146 | 42.3134
16194 | 22.596944 | 3.1184 | 64.0208 | 2 | 6.4509 | 6.457024 | 41.61 | 0.424626 | 0.2586 | 0.2615685 | 0.08825853 | -0.0149 | 42.3139
16195 | 22.598333 | 3.1184 | 64.0251 | 2 | 6.465 | 6.457382 | 41.8 | 0.427461 | 0.2595 | 0.2615604 | 0.08821715 | -0.0152 | 42.3122
16196 | 22.599722 | 3.1156 | 64.0294 | 2 | 6.4538 | 6.457701 | 41.65 | 0.424827 | 0.2588 | 0.2615525 | 0.08817426 | -0.0154 | 42.3137
16197 | 22.601111 | 3.1156 | 64.0338 | 2 | 6.4689 | 6.45808 | 41.85 | 0.42845 | 0.2593 | 0.2615449 | 0.08813184 | -0.0157 | 42.3114
16198 | 22.6025 | 3.1127 | 64.0381 | 2 | 6.4577 | 6.458444 | 41.7 | 0.426394 | 0.2592 | 0.2615369 | 0.0880898 | -0.016 | 42.3126
16199 | 22.603889 | 3.1127 | 64.0424 | 3 | 6.4644 | 6.458844 | 41.79 | 0.427448 | 0.2601 | 0.2615291 | 0.0880565 | -0.0163 | 42.3119
16200 | 22.605278 | 3.1099 | 64.0467 | 2 | 6.4571 | 6.459204 | 41.69 | 0.425487 | 0.2603 | 0.2615211 | 0.08801672 | -0.0166 | 42.313
16201 | 22.606667 | 3.1099 | 64.051 | 2 | 6.4588 | 6.459598 | 41.72 | 0.426644 | 0.2602 | 0.2615125 | 0.08797622 | -0.0169 | 42.3123
16202 | 22.608056 | 3.1071 | 64.0554 | 2 | 6.4577 | 6.459995 | 41.7 | 0.426664 | 0.2596 | 0.2615039 | 0.08793451 | -0.0172 | 42.3122
16203 | 22.609444 | 3.1071 | 64.0597 | 2 | 6.4566 | 6.460393 | 41.69 | 0.425875 | 0.2593 | 0.2614962 | 0.08789238 | -0.0175 | 42.3126
16204 | 22.610833 | 3.1043 | 64.064 | 2 | 6.4627 | 6.460787 | 41.77 | 0.427184 | 0.2598 | 0.2614888 | 0.08785123 | -0.0178 | 42.3118
16205 | 22.612222 | 3.1043 | 64.0683 | 2 | 6.4577 | 6.461164 | 41.7 | 0.426305 | 0.2597 | 0.2614812 | 0.08780916 | -0.0181 | 42.3122
16206 | 22.613611 | 3.1014 | 64.0726 | 2 | 6.4549 | 6.461534 | 41.67 | 0.425926 | 0.2591 | 0.2614731 | 0.08776648 | -0.0184 | 42.3124
16207 | 22.615 | 3.1014 | 64.0769 | 2 | 6.4582 | 6.4619 | 41.71 | 0.42596 | 0.2585 | 0.2614648 | 0.08772357 | -0.0187 | 42.3123
16208 | 22.616389 | 3.0986 | 64.0812 | 2 | 6.4605 | 6.462247 | 41.74 | 0.426998 | 0.2586 | 0.2614564 | 0.08768095 | -0.0189 | 42.3117
16209 | 22.617778 | 3.0986 | 64.0855 | 2 | 6.4616 | 6.462594 | 41.75 | 0.426532 | 0.2581 | 0.2614474 | 0.08763702 | -0.0192 | 42.3119
16210 | 22.619167 | 3.0958 | 64.0898 | 2 | 6.4683 | 6.462974 | 41.84 | 0.428302 | 0.2584 | 0.2614385 | 0.08759457 | -0.0195 | 42.3108
16211 | 22.620556 | 3.0958 | 64.0941 | 2 | 6.4672 | 6.463353 | 41.83 | 0.427649 | 0.2581 | 0.2614299 | 0.0875519 | -0.0198 | 42.3111
16212 | 22.621944 | 3.093 | 64.0984 | 2 | 6.4605 | 6.463723 | 41.74 | 0.4279 | 0.2578 | 0.2614215 | 0.08750862 | -0.0201 | 42.3109
16213 | 22.623333 | 3.093 | 64.1027 | 2 | 6.4667 | 6.46406 | 41.82 | 0.428083 | 0.2581 | 0.2614133 | 0.08746672 | -0.0204 | 42.3108
16214 | 22.624722 | 3.0903 | 64.107 | 2 | 6.4683 | 6.464438 | 41.84 | 0.428033 | 0.2587 | 0.2614046 | 0.08742619 | -0.0206 | 42.3107
16215 | 22.626111 | 3.0903 | 64.1113 | 2 | 6.4627 | 6.464773 | 41.77 | 0.427319 | 0.2586 | 0.2613956 | 0.08738866 | -0.0209 | 42.3111
16216 | 22.6275 | 3.0876 | 64.1156 | 2 | 6.47 | 6.465136 | 41.86 | 0.428163 | 0.2591 | 0.2613866 | 0.087349 | -0.0212 | 42.3105
16217 | 22.628889 | 3.0876 | 64.1199 | 2 | 6.4599 | 6.465534 | 41.73 | 0.426357 | 0.2585 | 0.2613778 | 0.08730794 | -0.0215 | 42.3116
16218 | 22.630278 | 3.085 | 64.1242 | 2 | 6.4672 | 6.46592 | 41.83 | 0.428321 | 0.2584 | 0.2613692 | 0.08726636 | -0.0217 | 42.3103
16219 | 22.631667 | 3.085 | 64.1284 | 2 | 6.4611 | 6.466316 | 41.75 | 0.426162 | 0.2579 | 0.2613603 | 0.08722408 | -0.022 | 42.3116
16220 | 22.633056 | 3.0824 | 64.1327 | 2 | 6.4706 | 6.466654 | 41.87 | 0.428133 | 0.2585 | 0.2613509 | 0.08718397 | -0.0223 | 42.3104
16221 | 22.634444 | 3.0824 | 64.137 | 2 | 6.4751 | 6.466996 | 41.93 | 0.429582 | 0.2592 | 0.261341 | 0.08714474 | -0.0225 | 42.3095
16222 | 22.635833 | 3.0799 | 64.1413 | 2 | 6.4639 | 6.467361 | 41.78 | 0.426631 | 0.2589 | 0.2613309 | 0.0871056 | -0.0228 | 42.3112
16223 | 22.637222 | 3.0799 | 64.1456 | 2 | 6.4639 | 6.467711 | 41.78 | 0.426809 | 0.2589 | 0.2613207 | 0.08706674 | -0.023 | 42.311
16224 | 22.638611 | 3.0774 | 64.1498 | 2 | 6.4723 | 6.468102 | 41.89 | 0.429022 | 0.2589 | 0.2613101 | 0.08702767 | -0.0233 | 42.3097
16225 | 22.64 | 3.0774 | 64.1541 | 2 | 6.4717 | 6.468461 | 41.88 | 0.429054 | 0.2591 | 0.2612993 | 0.08698958 | -0.0235 | 42.3096
16226 | 22.641389 | 3.075 | 64.1584 | 2 | 6.4644 | 6.46877 | 41.79 | 0.427807 | 0.2594 | 0.2612888 | 0.08695237 | -0.0237 | 42.3103
16227 | 22.642778 | 3.075 | 64.1627 | 3 | 6.4728 | 6.469147 | 41.9 | 0.428901 | 0.2598 | 0.2612785 | 0.08691535 | -0.024 | 42.3096
16228 | 22.644167 | 3.0727 | 64.1669 | 2 | 6.4773 | 6.469516 | 41.96 | 0.429859 | 0.2602 | 0.2612687 | 0.08687891 | -0.0242 | 42.309
16229 | 22.645556 | 3.0727 | 64.1712 | 2 | 6.47 | 6.469881 | 41.86 | 0.428342 | 0.2601 | 0.261259 | 0.08684206 | -0.0244 | 42.3099
16230 | 22.646944 | 3.0705 | 64.1755 | 2 | 6.4655 | 6.47025 | 41.8 | 0.427475 | 0.2596 | 0.2612496 | 0.0868034 | -0.0247 | 42.3103
16231 | 22.648333 | 3.0705 | 64.1797 | 2 | 6.4678 | 6.470583 | 41.83 | 0.428065 | 0.2593 | 0.2612405 | 0.08676838 | -0.0249 | 42.31
16232 | 22.649722 | 3.0683 | 64.184 | 2 | 6.4672 | 6.470985 | 41.83 | 0.428186 | 0.2586 | 0.2612314 | 0.08672781 | -0.0251 | 42.3099
16233 | 22.651111 | 3.0683 | 64.1883 | 2 | 6.4728 | 6.471367 | 41.9 | 0.428589 | 0.2588 | 0.2612225 | 0.08668743 | -0.0253 | 42.3096
16234 | 22.6525 | 3.0662 | 64.1925 | 2 | 6.4762 | 6.471742 | 41.94 | 0.430147 | 0.2589 | 0.2612136 | 0.08664673 | -0.0255 | 42.3086
16235 | 22.653889 | 3.0662 | 64.1968 | 2 | 6.465 | 6.472069 | 41.8 | 0.42782 | 0.258 | 0.2612045 | 0.08660414 | -0.0257 | 42.31
16236 | 22.655278 | 3.0641 | 64.2011 | 2 | 6.4717 | 6.472432 | 41.88 | 0.428964 | 0.258 | 0.2611958 | 0.08656073 | -0.0259 | 42.3092
16237 | 22.656667 | 3.0641 | 64.2053 | 2 | 6.4683 | 6.472857 | 41.84 | 0.428347 | 0.2574 | 0.2611876 | 0.08651662 | -0.0261 | 42.3096
16238 | 22.658333 | 3.062 | 64.2096 | 2 | 6.4768 | 6.473221 | 41.95 | 0.429936 | 0.2575 | 0.2611797 | 0.08647309 | -0.0263 | 42.3089
16239 | 22.659722 | 3.062 | 64.2138 | 3 | 6.4683 | 6.473576 | 41.84 | 0.428887 | 0.2564 | 0.2611716 | 0.08642707 | -0.0265 | 42.3095
16240 | 22.661111 | 3.06 | 64.2181 | 2 | 6.4695 | 6.473941 | 41.85 | 0.429635 | 0.2556 | 0.261163 | 0.08637944 | -0.0267 | 42.309
16241 | 22.6625 | 3.06 | 64.2223 | 2 | 6.4796 | 6.474287 | 41.98 | 0.430406 | 0.2558 | 0.2611548 | 0.086333 | -0.0268 | 42.3086
16242 | 22.663889 | 3.058 | 64.2266 | 2 | 6.4835 | 6.474667 | 42.04 | 0.431487 | 0.2568 | 0.261146 | 0.08628873 | -0.027 | 42.3079
16243 | 22.665278 | 3.058 | 64.2308 | 2 | 6.4672 | 6.475029 | 41.83 | 0.428321 | 0.2558 | 0.2611366 | 0.08624257 | -0.0272 | 42.3097
16244 | 22.666667 | 3.0561 | 64.2351 | 3 | 6.4723 | 6.475412 | 41.89 | 0.428798 | 0.2553 | 0.2611275 | 0.0861956 | -0.0274 | 42.3094
16245 | 22.668056 | 3.0561 | 64.2393 | 2 | 6.4672 | 6.475789 | 41.83 | 0.428321 | 0.2544 | 0.2611181 | 0.08614645 | -0.0275 | 42.3097
16246 | 22.669444 | 3.0541 | 64.2436 | 3 | 6.4807 | 6.476173 | 42 | 0.430522 | 0.2543 | 0.2611083 | 0.08609808 | -0.0277 | 42.3083
16247 | 22.670833 | 3.0541 | 64.2478 | 2 | 6.4874 | 6.476566 | 42.09 | 0.432299 | 0.2554 | 0.2610981 | 0.08605591 | -0.0279 | 42.3072
16248 | 22.672222 | 3.0523 | 64.252 | 2 | 6.4751 | 6.476948 | 41.93 | 0.429582 | 0.2549 | 0.2610877 | 0.08600882 | -0.028 | 42.3089
16249 | 22.673611 | 3.0523 | 64.2563 | 2 | 6.474 | 6.47729 | 41.91 | 0.429736 | 0.2546 | 0.2610771 | 0.08596182 | -0.0282 | 42.3087
16250 | 22.675 | 3.0505 | 64.2605 | 3 | 6.4818 | 6.477691 | 42.01 | 0.431448 | 0.255 | 0.261067 | 0.08591571 | -0.0283 | 42.3077
16251 | 22.676389 | 3.0505 | 64.2647 | 2 | 6.4762 | 6.478055 | 41.94 | 0.429923 | 0.2548 | 0.2610566 | 0.0858681 | -0.0285 | 42.3086
16252 | 22.677778 | 3.0488 | 64.269 | 2 | 6.4784 | 6.478394 | 41.97 | 0.43029 | 0.2548 | 0.2610458 | 0.0858194 | -0.0286 | 42.3083
16253 | 22.679167 | 3.0488 | 64.2732 | 2 | 6.474 | 6.478808 | 41.91 | 0.429646 | 0.2543 | 0.2610342 | 0.0857695 | -0.0288 | 42.3087
16254 | 22.680556 | 3.0471 | 64.2775 | 2 | 6.4784 | 6.479182 | 41.97 | 0.43029 | 0.2537 | 0.2610223 | 0.08571831 | -0.0289 | 42.3082
16255 | 22.681944 | 3.0471 | 64.2817 | 2 | 6.4695 | 6.47956 | 41.85 | 0.428553 | 0.2535 | 0.2610104 | 0.0856673 | -0.029 | 42.3093
16256 | 22.683333 | 3.0454 | 64.2859 | 3 | 6.4885 | 6.479951 | 42.1 | 0.431608 | 0.2537 | 0.2609987 | 0.08561619 | -0.0292 | 42.3074
16257 | 22.684722 | 3.0454 | 64.2902 | 2 | 6.4773 | 6.480325 | 41.96 | 0.429904 | 0.2534 | 0.2609868 | 0.08556458 | -0.0293 | 42.3084
16258 | 22.686111 | 3.0438 | 64.2944 | 2 | 6.4829 | 6.480708 | 42.03 | 0.430354 | 0.2531 | 0.2609748 | 0.08551286 | -0.0294 | 42.3081
16259 | 22.6875 | 3.0438 | 64.2986 | 3 | 6.4818 | 6.481067 | 42.01 | 0.430684 | 0.2531 | 0.2609627 | 0.08546134 | -0.0295 | 42.3079
16260 | 22.688889 | 3.0422 | 64.3028 | 2 | 6.4874 | 6.481448 | 42.09 | 0.431805 | 0.2538 | 0.26095 | 0.08541179 | -0.0296 | 42.3072
16261 | 22.690278 | 3.0422 | 64.3071 | 2 | 6.4756 | 6.481882 | 41.93 | 0.429999 | 0.2537 | 0.2609378 | 0.08536204 | -0.0297 | 42.3082
16262 | 22.691667 | 3.0408 | 64.3113 | 2 | 6.484 | 6.482273 | 42.04 | 0.432087 | 0.2541 | 0.2609253 | 0.08531308 | -0.0299 | 42.307
16263 | 22.693056 | 3.0408 | 64.3155 | 2 | 6.4773 | 6.4826 | 41.96 | 0.429815 | 0.2537 | 0.2609125 | 0.08526935 | -0.03 | 42.3083
16264 | 22.694444 | 3.0394 | 64.3197 | 2 | 6.4885 | 6.482944 | 42.1 | 0.432867 | 0.2542 | 0.2608991 | 0.08522068 | -0.0301 | 42.3065
16265 | 22.695833 | 3.0394 | 64.324 | 3 | 6.479 | 6.483329 | 41.98 | 0.429855 | 0.2538 | 0.2608855 | 0.08517101 | -0.0302 | 42.3082
16266 | 22.697222 | 3.038 | 64.3282 | 2 | 6.484 | 6.483715 | 42.04 | 0.431231 | 0.2541 | 0.2608712 | 0.08512243 | -0.0302 | 42.3074
16267 | 22.698611 | 3.038 | 64.3324 | 2 | 6.4885 | 6.484085 | 42.1 | 0.432011 | 0.2542 | 0.2608567 | 0.08507384 | -0.0303 | 42.3069
16268 | 22.7 | 3.0368 | 64.3366 | 3 | 6.4851 | 6.484465 | 42.06 | 0.432474 | 0.2543 | 0.2608425 | 0.08502584 | -0.0304 | 42.3066
16269 | 22.701389 | 3.0368 | 64.3408 | 3 | 6.4818 | 6.484822 | 42.01 | 0.430729 | 0.254 | 0.2608285 | 0.08497783 | -0.0305 | 42.3077
16270 | 22.702778 | 3.0355 | 64.3451 | 2 | 6.4885 | 6.485173 | 42.1 | 0.432235 | 0.2545 | 0.2608143 | 0.0849314 | -0.0306 | 42.3067
16271 | 22.704167 | 3.0355 | 64.3493 | 2 | 6.4919 | 6.485527 | 42.14 | 0.433576 | 0.2553 | 0.2608003 | 0.08488606 | -0.0307 | 42.3059
16272 | 22.705556 | 3.0344 | 64.3535 | 2 | 6.493 | 6.485918 | 42.16 | 0.433647 | 0.2558 | 0.2607861 | 0.0848423 | -0.0307 | 42.3059
16273 | 22.706944 | 3.0344 | 64.3577 | 2 | 6.4896 | 6.486287 | 42.12 | 0.432712 | 0.2562 | 0.2607717 | 0.08479992 | -0.0308 | 42.3064
16274 | 22.708333 | 3.0335 | 64.3619 | 2 | 6.4829 | 6.486644 | 42.03 | 0.430711 | 0.2558 | 0.2607572 | 0.08475614 | -0.0308 | 42.3076
16275 | 22.709722 | 3.0335 | 64.3661 | 2 | 6.4773 | 6.486998 | 41.96 | 0.430039 | 0.2551 | 0.2607415 | 0.08471088 | -0.0309 | 42.308
16276 | 22.711111 | 3.0325 | 64.3703 | 2 | 6.4907 | 6.487387 | 42.13 | 0.433279 | 0.2557 | 0.2607259 | 0.0846666 | -0.0309 | 42.306
16277 | 22.7125 | 3.0325 | 64.3746 | 2 | 6.4952 | 6.487704 | 42.19 | 0.433654 | 0.2565 | 0.2607104 | 0.08462301 | -0.031 | 42.3057
16278 | 22.713889 | 3.0317 | 64.3788 | 2 | 6.4919 | 6.48804 | 42.14 | 0.43308 | 0.2569 | 0.2606955 | 0.08458099 | -0.031 | 42.3061
16279 | 22.715278 | 3.0317 | 64.383 | 2 | 6.4762 | 6.488442 | 41.94 | 0.430418 | 0.256 | 0.2606802 | 0.08454193 | -0.0311 | 42.3077
16280 | 22.716944 | 3.0309 | 64.3872 | 2 | 6.4818 | 6.488834 | 42.01 | 0.431313 | 0.2551 | 0.2606652 | 0.08449644 | -0.0311 | 42.3075
16281 | 22.718333 | 3.0309 | 64.3914 | 3 | 6.4874 | 6.489214 | 42.09 | 0.431894 | 0.2548 | 0.2606497 | 0.08445173 | -0.0311 | 42.3071
16282 | 22.719722 | 3.0301 | 64.3956 | 2 | 6.4919 | 6.489555 | 42.14 | 0.433125 | 0.2549 | 0.2606342 | 0.08440761 | -0.0312 | 42.3064
16283 | 22.721111 | 3.0301 | 64.3998 | 2 | 6.4891 | 6.489901 | 42.11 | 0.432429 | 0.2552 | 0.2606187 | 0.08436299 | -0.0312 | 42.3068
16284 | 22.7225 | 3.0294 | 64.404 | 2 | 6.4952 | 6.490286 | 42.19 | 0.433474 | 0.2567 | 0.2606029 | 0.08432163 | -0.0312 | 42.3061
16285 | 22.723889 | 3.0294 | 64.4082 | 3 | 6.4885 | 6.490677 | 42.1 | 0.43255 | 0.2564 | 0.260587 | 0.08428027 | -0.0312 | 42.3067
16286 | 22.725278 | 3.0287 | 64.4125 | 2 | 6.4896 | 6.491052 | 42.12 | 0.433073 | 0.2562 | 0.2605717 | 0.0842384 | -0.0312 | 42.3063
16287 | 22.726667 | 3.0287 | 64.4167 | 2 | 6.4868 | 6.49143 | 42.08 | 0.432557 | 0.2556 | 0.2605565 | 0.08419604 | -0.0313 | 42.3066
16288 | 22.728056 | 3.0281 | 64.4209 | 2 | 6.4919 | 6.491781 | 42.14 | 0.433305 | 0.2558 | 0.2605403 | 0.08415417 | -0.0313 | 42.3061
16289 | 22.729444 | 3.0281 | 64.4251 | 2 | 6.4896 | 6.492193 | 42.12 | 0.432173 | 0.2555 | 0.2605236 | 0.08411092 | -0.0313 | 42.3068
16290 | 22.730833 | 3.0275 | 64.4293 | 2 | 6.484 | 6.492562 | 42.04 | 0.43177 | 0.2551 | 0.2605066 | 0.08406706 | -0.0313 | 42.307
16291 | 22.732222 | 3.0275 | 64.4335 | 2 | 6.4952 | 6.492943 | 42.19 | 0.433564 | 0.2558 | 0.2604891 | 0.0840239 | -0.0313 | 42.306
16292 | 22.733611 | 3.0269 | 64.4377 | 2 | 6.4974 | 6.493257 | 42.22 | 0.433887 | 0.2561 | 0.2604716 | 0.08398122 | -0.0313 | 42.3057
16293 | 22.735 | 3.0269 | 64.4419 | 2 | 6.4946 | 6.493625 | 42.18 | 0.433236 | 0.2564 | 0.2604545 | 0.08393844 | -0.0313 | 42.3061
16294 | 22.736389 | 3.0263 | 64.4461 | 2 | 6.4874 | 6.49401 | 42.09 | 0.432209 | 0.2562 | 0.2604373 | 0.08389506 | -0.0314 | 42.3067
16295 | 22.737778 | 3.0263 | 64.4503 | 2 | 6.4874 | 6.494371 | 42.09 | 0.432479 | 0.2558 | 0.2604202 | 0.08385701 | -0.0314 | 42.3066
16296 | 22.739167 | 3.0257 | 64.4545 | 2 | 6.4963 | 6.494697 | 42.2 | 0.434312 | 0.256 | 0.2604031 | 0.08381332 | -0.0314 | 42.3055
16297 | 22.740556 | 3.0257 | 64.4587 | 2 | 6.4907 | 6.495042 | 42.13 | 0.432918 | 0.2561 | 0.2603858 | 0.08377021 | -0.0314 | 42.3063
16298 | 22.741944 | 3.025 | 64.4629 | 2 | 6.4941 | 6.495359 | 42.17 | 0.433808 | 0.2557 | 0.2603688 | 0.0837272 | -0.0314 | 42.3057
16299 | 22.743333 | 3.025 | 64.4671 | 2 | 6.4941 | 6.495725 | 42.17 | 0.433358 | 0.2557 | 0.2603515 | 0.08368388 | -0.0314 | 42.306
16300 | 22.744722 | 3.0244 | 64.4713 | 2 | 6.4986 | 6.496042 | 42.23 | 0.434725 | 0.2559 | 0.2603337 | 0.08364145 | -0.0314 | 42.3052
16301 | 22.746111 | 3.0244 | 64.4755 | 2 | 6.4885 | 6.496445 | 42.1 | 0.433093 | 0.2552 | 0.2603158 | 0.08359734 | -0.0315 | 42.3061
16302 | 22.7475 | 3.0237 | 64.4797 | 2 | 6.508 | 6.49681 | 42.35 | 0.435359 | 0.256 | 0.2602972 | 0.0835552 | -0.0315 | 42.3048
16303 | 22.748889 | 3.0237 | 64.4839 | 2 | 6.503 | 6.497176 | 42.29 | 0.434786 | 0.2566 | 0.2602786 | 0.08351444 | -0.0315 | 42.3051
16304 | 22.750278 | 3.0231 | 64.4881 | 2 | 6.4913 | 6.497545 | 42.14 | 0.432796 | 0.2561 | 0.2602605 | 0.08347279 | -0.0315 | 42.3063
16305 | 22.751667 | 3.0231 | 64.4923 | 2 | 6.4986 | 6.497898 | 42.23 | 0.434545 | 0.256 | 0.2602426 | 0.08343053 | -0.0315 | 42.3052
16306 | 22.753056 | 3.0225 | 64.4965 | 2 | 6.5041 | 6.498258 | 42.3 | 0.434769 | 0.2564 | 0.2602251 | 0.08338847 | -0.0315 | 42.3051
16307 | 22.754444 | 3.0225 | 64.5007 | 2 | 6.5041 | 6.498616 | 42.3 | 0.436258 | 0.2569 | 0.2602085 | 0.08334769 | -0.0316 | 42.3042
16308 | 22.755833 | 3.0219 | 64.5049 | 2 | 6.493 | 6.498987 | 42.16 | 0.432747 | 0.2565 | 0.2601922 | 0.08330572 | -0.0316 | 42.3063
16309 | 22.757222 | 3.0219 | 64.5091 | 2 | 6.5036 | 6.49939 | 42.3 | 0.435385 | 0.2569 | 0.2601759 | 0.08326434 | -0.0316 | 42.3047
16310 | 22.758611 | 3.0212 | 64.5133 | 2 | 6.503 | 6.499776 | 42.29 | 0.435326 | 0.2567 | 0.26016 | 0.08322324 | -0.0316 | 42.3047
16311 | 22.76 | 3.0212 | 64.5175 | 2 | 6.5041 | 6.500107 | 42.3 | 0.435443 | 0.2572 | 0.260144 | 0.08318805 | -0.0316 | 42.3046
16312 | 22.761389 | 3.0207 | 64.5217 | 2 | 6.5008 | 6.500463 | 42.26 | 0.434823 | 0.2574 | 0.2601275 | 0.08314841 | -0.0316 | 42.305
16313 | 22.762778 | 3.0207 | 64.5259 | 3 | 6.5119 | 6.500845 | 42.41 | 0.437163 | 0.2584 | 0.2601106 | 0.08311104 | -0.0316 | 42.3035
16314 | 22.764167 | 3.0201 | 64.5301 | 2 | 6.5069 | 6.501214 | 42.34 | 0.435915 | 0.2585 | 0.2600941 | 0.08307514 | -0.0317 | 42.3043
16315 | 22.765556 | 3.0201 | 64.5343 | 2 | 6.5097 | 6.501553 | 42.38 | 0.436568 | 0.2587 | 0.2600779 | 0.08303884 | -0.0317 | 42.3039
16316 | 22.766944 | 3.0196 | 64.5385 | 2 | 6.4997 | 6.501891 | 42.25 | 0.435158 | 0.2583 | 0.2600614 | 0.08300243 | -0.0317 | 42.3047
16317 | 22.768333 | 3.0196 | 64.5427 | 2 | 6.5019 | 6.502262 | 42.27 | 0.435663 | 0.2584 | 0.2600449 | 0.08296572 | -0.0317 | 42.3044
16318 | 22.769722 | 3.0192 | 64.5469 | 3 | 6.4997 | 6.502608 | 42.25 | 0.435476 | 0.2585 | 0.2600287 | 0.0829292 | -0.0317 | 42.3045
16319 | 22.771111 | 3.0192 | 64.5511 | 2 | 6.4986 | 6.502963 | 42.23 | 0.434952 | 0.2578 | 0.2600125 | 0.0828913 | -0.0317 | 42.3048
16320 | 22.7725 | 3.0188 | 64.5553 | 2 | 6.4997 | 6.503299 | 42.25 | 0.434887 | 0.2578 | 0.2599961 | 0.08285319 | -0.0317 | 42.3048
16321 | 22.774167 | 3.0188 | 64.5595 | 2 | 6.5008 | 6.503706 | 42.26 | 0.434733 | 0.2579 | 0.2599796 | 0.08281557 | -0.0317 | 42.3053
16322 | 22.775556 | 3.0184 | 64.5637 | 2 | 6.4963 | 6.504067 | 42.2 | 0.434538 | 0.2573 | 0.2599637 | 0.08277695 | -0.0316 | 42.3054
16323 | 22.776944 | 3.0184 | 64.5679 | 2 | 6.503 | 6.50446 | 42.29 | 0.435101 | 0.2578 | 0.2599477 | 0.08273873 | -0.0316 | 42.305
16324 | 22.778333 | 3.0181 | 64.5721 | 2 | 6.5064 | 6.504815 | 42.33 | 0.436672 | 0.2579 | 0.2599311 | 0.08270069 | -0.0316 | 42.3041
16325 | 22.779722 | 3.0181 | 64.5762 | 2 | 6.4986 | 6.505154 | 42.23 | 0.434364 | 0.2575 | 0.2599144 | 0.08266196 | -0.0316 | 42.3055
16326 | 22.781111 | 3.0177 | 64.5804 | 2 | 6.5064 | 6.50555 | 42.33 | 0.436354 | 0.2575 | 0.2598981 | 0.08262392 | -0.0316 | 42.3043
16327 | 22.7825 | 3.0177 | 64.5846 | 2 | 6.5097 | 6.505893 | 42.38 | 0.437066 | 0.2578 | 0.2598821 | 0.08258966 | -0.0316 | 42.3038
16328 | 22.783889 | 3.0175 | 64.5888 | 2 | 6.4946 | 6.50627 | 42.18 | 0.434274 | 0.2571 | 0.2598663 | 0.0825509 | -0.0315 | 42.3055
16329 | 22.785278 | 3.0175 | 64.593 | 2 | 6.4974 | 6.506649 | 42.22 | 0.434248 | 0.2565 | 0.2598502 | 0.08251075 | -0.0315 | 42.3055
16330 | 22.786667 | 3.0172 | 64.5972 | 3 | 6.5097 | 6.507017 | 42.38 | 0.437384 | 0.2576 | 0.2598339 | 0.08247258 | -0.0315 | 42.3036
16331 | 22.788056 | 3.0172 | 64.6014 | 3 | 6.5086 | 6.507358 | 42.36 | 0.436632 | 0.2575 | 0.2598173 | 0.08243449 | -0.0315 | 42.3041
16332 | 22.789444 | 3.0169 | 64.6056 | 2 | 6.5097 | 6.507729 | 42.38 | 0.43702 | 0.2575 | 0.2598008 | 0.08239571 | -0.0314 | 42.3038
16333 | 22.790833 | 3.0169 | 64.6098 | 2 | 6.5075 | 6.508099 | 42.35 | 0.436652 | 0.2571 | 0.2597845 | 0.08235713 | -0.0314 | 42.304
16334 | 22.792222 | 3.0167 | 64.614 | 2 | 6.5131 | 6.50844 | 42.42 | 0.436515 | 0.258 | 0.2597683 | 0.08231992 | -0.0314 | 42.3041
16335 | 22.793611 | 3.0167 | 64.6181 | 2 | 6.5064 | 6.508809 | 42.33 | 0.436218 | 0.2579 | 0.2597521 | 0.08228211 | -0.0314 | 42.3043
16336 | 22.795 | 3.0165 | 64.6223 | 2 | 6.5131 | 6.509195 | 42.42 | 0.43805 | 0.2582 | 0.2597359 | 0.08224469 | -0.0313 | 42.3032
16337 | 22.796389 | 3.0165 | 64.6265 | 2 | 6.5242 | 6.509532 | 42.56 | 0.439579 | 0.2594 | 0.2597194 | 0.08220923 | -0.0313 | 42.3023
16338 | 22.797778 | 3.0164 | 64.6307 | 2 | 6.5075 | 6.509908 | 42.35 | 0.436516 | 0.2595 | 0.2597031 | 0.08217397 | -0.0312 | 42.3041
16339 | 22.799167 | 3.0164 | 64.6349 | 2 | 6.5064 | 6.510304 | 42.33 | 0.437219 | 0.2588 | 0.2596862 | 0.08213741 | -0.0312 | 42.3037
16340 | 22.800556 | 3.0162 | 64.6391 | 2 | 6.5097 | 6.510663 | 42.38 | 0.437066 | 0.2589 | 0.2596694 | 0.08210104 | -0.0312 | 42.3037
16341 | 22.801944 | 3.0162 | 64.6433 | 3 | 6.5092 | 6.511038 | 42.37 | 0.43769 | 0.259 | 0.2596521 | 0.08206506 | -0.0311 | 42.3034
16342 | 22.803333 | 3.0162 | 64.6475 | 2 | 6.5364 | 6.511429 | 42.72 | 0.441638 | 0.2612 | 0.2596348 | 0.08203331 | -0.0311 | 42.301
16343 | 22.804722 | 3.0162 | 64.6517 | 3 | 6.5075 | 6.511774 | 42.35 | 0.437197 | 0.2612 | 0.2596178 | 0.08200795 | -0.031 | 42.3036
16344 | 22.806111 | 3.0163 | 64.6559 | 2 | 6.5086 | 6.51215 | 42.36 | 0.436677 | 0.2612 | 0.2596008 | 0.08197625 | -0.031 | 42.3039
16345 | 22.8075 | 3.0163 | 64.6601 | 2 | 6.5192 | 6.512536 | 42.5 | 0.438872 | 0.2614 | 0.2595838 | 0.08194573 | -0.0309 | 42.3026
16346 | 22.808889 | 3.0165 | 64.6642 | 2 | 6.5164 | 6.512894 | 42.46 | 0.438399 | 0.2614 | 0.2595666 | 0.08191569 | -0.0308 | 42.3029
16347 | 22.810278 | 3.0165 | 64.6684 | 2 | 6.5064 | 6.513232 | 42.33 | 0.436763 | 0.2611 | 0.2595493 | 0.08188721 | -0.0308 | 42.3039
16348 | 22.811667 | 3.0167 | 64.6726 | 2 | 6.5153 | 6.513609 | 42.45 | 0.438328 | 0.2611 | 0.2595321 | 0.08185863 | -0.0307 | 42.3029
16349 | 22.813056 | 3.0167 | 64.6768 | 3 | 6.5136 | 6.513968 | 42.43 | 0.437745 | 0.2613 | 0.2595153 | 0.08183074 | -0.0306 | 42.3033
16350 | 22.814444 | 3.017 | 64.681 | 3 | 6.5142 | 6.514361 | 42.43 | 0.437577 | 0.2613 | 0.2594987 | 0.08180323 | -0.0305 | 42.3034
16351 | 22.815833 | 3.017 | 64.6852 | 2 | 6.5142 | 6.514727 | 42.43 | 0.43908 | 0.2618 | 0.2594817 | 0.08177739 | -0.0304 | 42.3024
16352 | 22.817222 | 3.0175 | 64.6894 | 3 | 6.5086 | 6.515132 | 42.36 | 0.436949 | 0.2609 | 0.2594649 | 0.08175046 | -0.0303 | 42.3037
16353 | 22.818611 | 3.0175 | 64.6936 | 2 | 6.5097 | 6.515478 | 42.38 | 0.437111 | 0.2605 | 0.2594479 | 0.08172294 | -0.0302 | 42.3036
16354 | 22.82 | 3.018 | 64.6978 | 2 | 6.5164 | 6.515866 | 42.46 | 0.438945 | 0.2608 | 0.2594309 | 0.0816968 | -0.0301 | 42.3025
16355 | 22.821389 | 3.018 | 64.702 | 2 | 6.5164 | 6.516234 | 42.46 | 0.437992 | 0.2614 | 0.2594143 | 0.08167283 | -0.03 | 42.3031
16356 | 22.822778 | 3.0187 | 64.7062 | 2 | 6.5186 | 6.51662 | 42.49 | 0.439178 | 0.2617 | 0.2593981 | 0.08164974 | -0.0299 | 42.3023
16357 | 22.824167 | 3.0187 | 64.7103 | 2 | 6.5114 | 6.516988 | 42.4 | 0.437105 | 0.2615 | 0.2593814 | 0.08162684 | -0.0298 | 42.3036
16358 | 22.825556 | 3.0194 | 64.7145 | 2 | 6.5186 | 6.517362 | 42.49 | 0.43936 | 0.2617 | 0.2593643 | 0.08160395 | -0.0296 | 42.3022
16359 | 22.826944 | 3.0194 | 64.7187 | 3 | 6.5064 | 6.51773 | 42.33 | 0.436672 | 0.2605 | 0.2593477 | 0.08157023 | -0.0295 | 42.3038
16360 | 22.828333 | 3.02 | 64.7229 | 2 | 6.5036 | 6.518115 | 42.3 | 0.436382 | 0.2594 | 0.2593311 | 0.08154285 | -0.0294 | 42.304
16361 | 22.829722 | 3.02 | 64.7271 | 2 | 6.5231 | 6.518461 | 42.55 | 0.439962 | 0.2597 | 0.2593147 | 0.08151588 | -0.0292 | 42.3019
16362 | 22.831111 | 3.0208 | 64.7313 | 3 | 6.5281 | 6.518829 | 42.62 | 0.440668 | 0.2603 | 0.259298 | 0.08149028 | -0.0291 | 42.3014
16363 | 22.8325 | 3.0208 | 64.7355 | 2 | 6.5142 | 6.519204 | 42.43 | 0.438303 | 0.2602 | 0.2592807 | 0.0814639 | -0.029 | 42.3028
16364 | 22.833889 | 3.0216 | 64.7397 | 2 | 6.522 | 6.519596 | 42.54 | 0.439618 | 0.2604 | 0.2592633 | 0.08143781 | -0.0288 | 42.302
16365 | 22.835278 | 3.0216 | 64.7439 | 2 | 6.5392 | 6.520037 | 42.76 | 0.442974 | 0.262 | 0.2592459 | 0.08141448 | -0.0287 | 42.3
16366 | 22.836667 | 3.0225 | 64.7481 | 3 | 6.5197 | 6.520435 | 42.51 | 0.439704 | 0.2622 | 0.2592288 | 0.08139183 | -0.0285 | 42.302
16367 | 22.838056 | 3.0225 | 64.7523 | 2 | 6.5169 | 6.520852 | 42.47 | 0.437824 | 0.2623 | 0.2592113 | 0.08137007 | -0.0284 | 42.3031
16368 | 22.839722 | 3.0234 | 64.7565 | 3 | 6.5142 | 6.521177 | 42.43 | 0.438531 | 0.2618 | 0.2591933 | 0.08134703 | -0.0282 | 42.303
16369 | 22.841111 | 3.0234 | 64.7607 | 3 | 6.5197 | 6.521548 | 42.51 | 0.43943 | 0.2619 | 0.2591754 | 0.08132438 | -0.0281 | 42.3024
16370 | 22.8425 | 3.0244 | 64.7649 | 3 | 6.5169 | 6.521939 | 42.47 | 0.438594 | 0.2617 | 0.2591575 | 0.08130212 | -0.0279 | 42.3029
16371 | 22.843889 | 3.0244 | 64.7691 | 2 | 6.5181 | 6.522244 | 42.49 | 0.439074 | 0.2614 | 0.2591403 | 0.08127947 | -0.0278 | 42.3026
16372 | 22.845278 | 3.0254 | 64.7733 | 3 | 6.5119 | 6.522618 | 42.41 | 0.437798 | 0.26 | 0.2591227 | 0.08125653 | -0.0276 | 42.3034
16373 | 22.846667 | 3.0254 | 64.7775 | 2 | 6.5225 | 6.522965 | 42.54 | 0.440223 | 0.2596 | 0.2591051 | 0.08123163 | -0.0274 | 42.3019
16374 | 22.848056 | 3.0264 | 64.7817 | 3 | 6.5275 | 6.523305 | 42.61 | 0.440883 | 0.2603 | 0.2590876 | 0.0812084 | -0.0273 | 42.3015
16375 | 22.849444 | 3.0264 | 64.7859 | 3 | 6.5214 | 6.523665 | 42.53 | 0.439332 | 0.2601 | 0.2590694 | 0.08117234 | -0.0271 | 42.3024
16376 | 22.850833 | 3.0273 | 64.7901 | 2 | 6.5242 | 6.524007 | 42.56 | 0.440351 | 0.26 | 0.2590514 | 0.08114857 | -0.027 | 42.3018
16377 | 22.852222 | 3.0273 | 64.7943 | 2 | 6.5286 | 6.524388 | 42.62 | 0.440954 | 0.2607 | 0.2590333 | 0.08112668 | -0.0268 | 42.3014
16378 | 22.853611 | 3.0283 | 64.7985 | 2 | 6.5247 | 6.524736 | 42.57 | 0.440318 | 0.2607 | 0.2590155 | 0.08110469 | -0.0267 | 42.3018
16379 | 22.855 | 3.0283 | 64.8027 | 2 | 6.5353 | 6.525099 | 42.71 | 0.442794 | 0.2617 | 0.2589976 | 0.08108517 | -0.0265 | 42.3003
16380 | 22.856389 | 3.0294 | 64.8069 | 2 | 6.5258 | 6.525471 | 42.59 | 0.440845 | 0.2618 | 0.2589797 | 0.08106585 | -0.0263 | 42.3015
16381 | 22.857778 | 3.0294 | 64.8111 | 3 | 6.5197 | 6.525813 | 42.51 | 0.43943 | 0.2612 | 0.2589614 | 0.08104535 | -0.0262 | 42.3023
16382 | 22.859167 | 3.0304 | 64.8154 | 2 | 6.5314 | 6.526207 | 42.66 | 0.441519 | 0.2614 | 0.2589429 | 0.08102486 | -0.026 | 42.301
16383 | 22.860556 | 3.0304 | 64.8196 | 2 | 6.5247 | 6.52659 | 42.57 | 0.439547 | 0.2615 | 0.2589248 | 0.08100487 | -0.0258 | 42.3022
16384 | 22.861944 | 3.0315 | 64.8238 | 2 | 6.5258 | 6.526927 | 42.59 | 0.440208 | 0.2612 | 0.2589069 | 0.08098458 | -0.0257 | 42.3018
16385 | 22.863333 | 3.0315 | 64.828 | 3 | 6.5303 | 6.527317 | 42.64 | 0.440721 | 0.2608 | 0.2588883 | 0.08096253 | -0.0255 | 42.3014
16386 | 22.864722 | 3.0325 | 64.8322 | 3 | 6.5203 | 6.527691 | 42.51 | 0.438989 | 0.2603 | 0.2588695 | 0.0809393 | -0.0254 | 42.3025
16387 | 22.866111 | 3.0325 | 64.8364 | 2 | 6.532 | 6.528068 | 42.67 | 0.442033 | 0.2608 | 0.2588505 | 0.08091756 | -0.0252 | 42.3006
16388 | 22.8675 | 3.0335 | 64.8406 | 3 | 6.5231 | 6.528442 | 42.55 | 0.440235 | 0.2606 | 0.2588313 | 0.08089454 | -0.025 | 42.3017
16389 | 22.868889 | 3.0335 | 64.8448 | 2 | 6.5308 | 6.528793 | 42.65 | 0.441643 | 0.2605 | 0.2588122 | 0.08087133 | -0.0249 | 42.3008
16390 | 22.870278 | 3.0345 | 64.8491 | 2 | 6.5231 | 6.52917 | 42.55 | 0.439507 | 0.2601 | 0.258793 | 0.08084704 | -0.0247 | 42.3021
16391 | 22.871667 | 3.0345 | 64.8533 | 2 | 6.5392 | 6.529574 | 42.76 | 0.442655 | 0.2612 | 0.2587737 | 0.08081463 | -0.0246 | 42.3002
16392 | 22.873056 | 3.0355 | 64.8575 | 3 | 6.5381 | 6.529948 | 42.75 | 0.44272 | 0.2619 | 0.2587549 | 0.08079392 | -0.0244 | 42.3001
16393 | 22.874444 | 3.0355 | 64.8617 | 3 | 6.5297 | 6.53032 | 42.64 | 0.441938 | 0.2622 | 0.2587369 | 0.08077361 | -0.0242 | 42.3006
16394 | 22.875833 | 3.0365 | 64.8659 | 2 | 6.5281 | 6.530653 | 42.62 | 0.441306 | 0.2619 | 0.2587191 | 0.08075252 | -0.0241 | 42.3009
16395 | 22.877222 | 3.0365 | 64.8701 | 3 | 6.5258 | 6.530997 | 42.59 | 0.440208 | 0.2614 | 0.2587015 | 0.08073014 | -0.0239 | 42.3016
16396 | 22.878611 | 3.0375 | 64.8744 | 3 | 6.5331 | 6.53138 | 42.68 | 0.442195 | 0.2619 | 0.2586839 | 0.08070767 | -0.0238 | 42.3003
16397 | 22.88 | 3.0375 | 64.8786 | 2 | 6.532 | 6.531743 | 42.67 | 0.442262 | 0.2617 | 0.2586659 | 0.08068481 | -0.0236 | 42.3003
16398 | 22.881389 | 3.0385 | 64.8828 | 4 | 6.5314 | 6.532105 | 42.66 | 0.441884 | 0.2618 | 0.2586478 | 0.08066175 | -0.0235 | 42.3005
16399 | 22.882778 | 3.0385 | 64.887 | 2 | 6.5392 | 6.53246 | 42.76 | 0.443019 | 0.262 | 0.2586297 | 0.080638 | -0.0233 | 42.2998
16400 | 22.884167 | 3.0394 | 64.8913 | 2 | 6.527 | 6.5328 | 42.6 | 0.44119 | 0.2616 | 0.2586114 | 0.08061287 | -0.0231 | 42.3009
16401 | 22.885556 | 3.0394 | 64.8955 | 3 | 6.5386 | 6.533161 | 42.75 | 0.443143 | 0.2622 | 0.258593 | 0.08058881 | -0.023 | 42.2997
16402 | 22.886944 | 3.0404 | 64.8997 | 3 | 6.5392 | 6.533549 | 42.76 | 0.442702 | 0.2627 | 0.2585747 | 0.08056721 | -0.0228 | 42.2999
16403 | 22.888333 | 3.0404 | 64.9039 | 2 | 6.5336 | 6.533907 | 42.69 | 0.441707 | 0.2628 | 0.2585565 | 0.08054571 | -0.0227 | 42.3005
16404 | 22.889722 | 3.0414 | 64.9081 | 2 | 6.532 | 6.534261 | 42.67 | 0.442079 | 0.2622 | 0.2585386 | 0.08052292 | -0.0225 | 42.3003
16405 | 22.891111 | 3.0414 | 64.9124 | 3 | 6.5314 | 6.534611 | 42.66 | 0.441792 | 0.2623 | 0.258521 | 0.08050092 | -0.0224 | 42.3004
16406 | 22.8925 | 3.0424 | 64.9166 | 2 | 6.5308 | 6.535012 | 42.65 | 0.441506 | 0.2617 | 0.2585036 | 0.08047783 | -0.0222 | 42.3006
16407 | 22.893889 | 3.0424 | 64.9208 | 2 | 6.5331 | 6.53537 | 42.68 | 0.442104 | 0.2616 | 0.2584861 | 0.08044893 | -0.022 | 42.3002
16408 | 22.895278 | 3.0433 | 64.9251 | 2 | 6.5286 | 6.535734 | 42.62 | 0.441364 | 0.261 | 0.2584689 | 0.08042451 | -0.0219 | 42.3006
16409 | 22.896667 | 3.0433 | 64.9293 | 3 | 6.5425 | 6.536074 | 42.8 | 0.443552 | 0.2618 | 0.2584519 | 0.08040206 | -0.0217 | 42.2993
16410 | 22.898333 | 3.0442 | 64.9335 | 2 | 6.5392 | 6.536401 | 42.76 | 0.442837 | 0.2624 | 0.2584348 | 0.08038098 | -0.0216 | 42.3
16411 | 22.899722 | 3.0442 | 64.9377 | 2 | 6.5286 | 6.536759 | 42.62 | 0.441685 | 0.2619 | 0.2584176 | 0.08035863 | -0.0214 | 42.3007
16412 | 22.901111 | 3.0451 | 64.942 | 2 | 6.537 | 6.537104 | 42.73 | 0.443151 | 0.2616 | 0.2584005 | 0.08033637 | -0.0213 | 42.2998
16413 | 22.9025 | 3.0451 | 64.9462 | 2 | 6.5381 | 6.537443 | 42.75 | 0.443222 | 0.262 | 0.2583838 | 0.0803145 | -0.0211 | 42.2997
16414 | 22.903889 | 3.0461 | 64.9504 | 2 | 6.5408 | 6.537796 | 42.78 | 0.443468 | 0.2623 | 0.2583671 | 0.08029244 | -0.021 | 42.2996
16415 | 22.905278 | 3.0461 | 64.9547 | 4 | 6.537 | 6.538131 | 42.73 | 0.442421 | 0.262 | 0.2583498 | 0.08027067 | -0.0209 | 42.3001
16416 | 22.906667 | 3.0469 | 64.9589 | 3 | 6.5408 | 6.538459 | 42.78 | 0.443833 | 0.2618 | 0.2583319 | 0.08024812 | -0.0207 | 42.2993
16417 | 22.908056 | 3.0469 | 64.9631 | 3 | 6.5414 | 6.538813 | 42.79 | 0.443709 | 0.2618 | 0.2583138 | 0.08022546 | -0.0206 | 42.2993
16418 | 22.909444 | 3.0478 | 64.9674 | 2 | 6.5453 | 6.539155 | 42.84 | 0.444118 | 0.2627 | 0.258295 | 0.08020438 | -0.0204 | 42.299
16419 | 22.910833 | 3.0478 | 64.9716 | 3 | 6.5497 | 6.539502 | 42.9 | 0.445728 | 0.2636 | 0.2582765 | 0.08018525 | -0.0203 | 42.2981
16420 | 22.912222 | 3.0487 | 64.9758 | 2 | 6.5392 | 6.539875 | 42.76 | 0.443019 | 0.2635 | 0.2582573 | 0.08016485 | -0.0202 | 42.2997
16421 | 22.913611 | 3.0487 | 64.9801 | 3 | 6.5491 | 6.540221 | 42.89 | 0.445486 | 0.2642 | 0.258238 | 0.08014542 | -0.02 | 42.2981
16422 | 22.915 | 3.0495 | 64.9843 | 2 | 6.5397 | 6.540561 | 42.77 | 0.443992 | 0.264 | 0.2582187 | 0.08012667 | -0.0199 | 42.299
16423 | 22.916389 | 3.0495 | 64.9885 | 2 | 6.5386 | 6.540912 | 42.75 | 0.44328 | 0.2638 | 0.2581993 | 0.08010299 | -0.0197 | 42.2995
16424 | 22.917778 | 3.0503 | 64.9928 | 2 | 6.5386 | 6.541288 | 42.75 | 0.443738 | 0.2637 | 0.2581795 | 0.08008369 | -0.0196 | 42.2991
16425 | 22.919167 | 3.0503 | 64.997 | 2 | 6.5392 | 6.541629 | 42.76 | 0.442565 | 0.2639 | 0.2581601 | 0.08006536 | -0.0195 | 42.2998
16426 | 22.920556 | 3.0511 | 65.0012 | 3 | 6.5386 | 6.541973 | 42.75 | 0.443097 | 0.2635 | 0.2581408 | 0.08004586 | -0.0194 | 42.2995
16427 | 22.921944 | 3.0511 | 65.0055 | 3 | 6.5414 | 6.542317 | 42.79 | 0.443709 | 0.2636 | 0.2581215 | 0.08002605 | -0.0192 | 42.2991
16428 | 22.923333 | 3.0519 | 65.0097 | 2 | 6.5486 | 6.542678 | 42.88 | 0.445565 | 0.2641 | 0.2581021 | 0.08000693 | -0.0191 | 42.2979
16429 | 22.924722 | 3.0519 | 65.014 | 3 | 6.553 | 6.543027 | 42.94 | 0.446078 | 0.2647 | 0.2580829 | 0.07998937 | -0.019 | 42.2976
16430 | 22.926111 | 3.0527 | 65.0182 | 2 | 6.5403 | 6.543395 | 42.78 | 0.443684 | 0.2648 | 0.2580638 | 0.07997112 | -0.0189 | 42.299
16431 | 22.9275 | 3.0527 | 65.0224 | 2 | 6.5358 | 6.543758 | 42.72 | 0.442168 | 0.264 | 0.2580443 | 0.07995237 | -0.0187 | 42.2999
16432 | 22.928889 | 3.0534 | 65.0267 | 3 | 6.5453 | 6.544126 | 42.84 | 0.445124 | 0.2641 | 0.2580244 | 0.0799344 | -0.0186 | 42.2981
16433 | 22.930278 | 3.0534 | 65.0309 | 2 | 6.5347 | 6.544505 | 42.7 | 0.442096 | 0.263 | 0.2580042 | 0.07991457 | -0.0185 | 42.2999
16434 | 22.931667 | 3.0541 | 65.0352 | 3 | 6.5486 | 6.544844 | 42.88 | 0.445703 | 0.2636 | 0.2579836 | 0.0798963 | -0.0184 | 42.2977
16435 | 22.933056 | 3.0541 | 65.0394 | 3 | 6.5458 | 6.545201 | 42.85 | 0.444587 | 0.2636 | 0.2579618 | 0.07987773 | -0.0183 | 42.2983
16436 | 22.934444 | 3.0549 | 65.0437 | 3 | 6.5558 | 6.545542 | 42.98 | 0.445961 | 0.2642 | 0.2579401 | 0.07986122 | -0.0181 | 42.2974
16437 | 22.935833 | 3.0549 | 65.0479 | 2 | 6.5414 | 6.54587 | 42.79 | 0.443983 | 0.2638 | 0.2579184 | 0.07984344 | -0.018 | 42.2986
16438 | 22.937222 | 3.0556 | 65.0522 | 4 | 6.5453 | 6.546246 | 42.84 | 0.444803 | 0.2634 | 0.2578969 | 0.07982506 | -0.0179 | 42.2981
16439 | 22.938611 | 3.0556 | 65.0564 | 2 | 6.5491 | 6.546599 | 42.89 | 0.446176 | 0.2633 | 0.2578751 | 0.07979947 | -0.0178 | 42.2972
16440 | 22.94 | 3.0562 | 65.0607 | 3 | 6.5491 | 6.546899 | 42.89 | 0.445303 | 0.2639 | 0.2578528 | 0.07978211 | -0.0177 | 42.2977
16441 | 22.941389 | 3.0562 | 65.0649 | 3 | 6.5442 | 6.547251 | 42.83 | 0.44432 | 0.2636 | 0.2578305 | 0.07976484 | -0.0176 | 42.2983
16442 | 22.942778 | 3.0569 | 65.0691 | 2 | 6.5397 | 6.547597 | 42.77 | 0.443488 | 0.2627 | 0.257808 | 0.0797463 | -0.0175 | 42.2988
16443 | 22.944167 | 3.0569 | 65.0734 | 3 | 6.5486 | 6.54798 | 42.88 | 0.445703 | 0.2626 | 0.2577854 | 0.07972806 | -0.0174 | 42.2974
16444 | 22.945556 | 3.0575 | 65.0776 | 2 | 6.558 | 6.548373 | 43.01 | 0.447062 | 0.2627 | 0.2577632 | 0.07971002 | -0.0173 | 42.2966
16445 | 22.946944 | 3.0575 | 65.0819 | 3 | 6.5497 | 6.548769 | 42.9 | 0.445088 | 0.2628 | 0.2577412 | 0.07969158 | -0.0172 | 42.2977
16446 | 22.948333 | 3.0581 | 65.0861 | 2 | 6.5469 | 6.549124 | 42.86 | 0.445437 | 0.2625 | 0.2577193 | 0.07967178 | -0.0171 | 42.2975
16447 | 22.949722 | 3.0581 | 65.0904 | 2 | 6.5536 | 6.549429 | 42.95 | 0.446182 | 0.2628 | 0.257697 | 0.07965256 | -0.017 | 42.297
16448 | 22.951111 | 3.0587 | 65.0946 | 3 | 6.5597 | 6.549792 | 43.03 | 0.447512 | 0.2634 | 0.2576751 | 0.07963432 | -0.0169 | 42.2962
16449 | 22.9525 | 3.0587 | 65.0989 | 2 | 6.553 | 6.550152 | 42.94 | 0.446905 | 0.2636 | 0.2576539 | 0.07961657 | -0.0168 | 42.2965
16450 | 22.953889 | 3.0592 | 65.1031 | 2 | 6.5552 | 6.55054 | 42.97 | 0.446953 | 0.2639 | 0.2576328 | 0.0795997 | -0.0167 | 42.2964
16451 | 22.955278 | 3.0592 | 65.1074 | 3 | 6.5475 | 6.550897 | 42.87 | 0.445679 | 0.2635 | 0.2576123 | 0.07958195 | -0.0166 | 42.2972
16452 | 22.956667 | 3.0598 | 65.1116 | 3 | 6.553 | 6.551257 | 42.94 | 0.446721 | 0.264 | 0.2575913 | 0.07956478 | -0.0165 | 42.2965
16453 | 22.958333 | 3.0598 | 65.1159 | 2 | 6.5447 | 6.551594 | 42.83 | 0.444562 | 0.2631 | 0.2575703 | 0.07954526 | -0.0164 | 42.2981
16454 | 22.959722 | 3.0602 | 65.1201 | 3 | 6.553 | 6.55194 | 42.94 | 0.446078 | 0.2633 | 0.2575488 | 0.07952613 | -0.0163 | 42.2972
16455 | 22.961111 | 3.0602 | 65.1244 | 3 | 6.5519 | 6.55229 | 42.93 | 0.446696 | 0.2629 | 0.2575264 | 0.07950095 | -0.0162 | 42.2968
16456 | 22.9625 | 3.0605 | 65.1286 | 3 | 6.5508 | 6.5526 | 42.91 | 0.446397 | 0.2627 | 0.2575038 | 0.07948068 | -0.0162 | 42.2969
16457 | 22.963889 | 3.0605 | 65.1329 | 3 | 6.5497 | 6.552957 | 42.9 | 0.446372 | 0.2624 | 0.2574814 | 0.07945992 | -0.0161 | 42.2969
16458 | 22.965278 | 3.0609 | 65.1371 | 2 | 6.5486 | 6.553272 | 42.88 | 0.445657 | 0.2623 | 0.257459 | 0.07943975 | -0.016 | 42.2973
16459 | 22.966667 | 3.0609 | 65.1414 | 2 | 6.5536 | 6.553595 | 42.95 | 0.445908 | 0.262 | 0.2574367 | 0.0794187 | -0.016 | 42.2971
16460 | 22.968056 | 3.0611 | 65.1456 | 4 | 6.5536 | 6.553983 | 42.95 | 0.446878 | 0.2618 | 0.2574143 | 0.07939608 | -0.0159 | 42.2965
16461 | 22.969444 | 3.0611 | 65.1499 | 3 | 6.5569 | 6.554322 | 42.99 | 0.447681 | 0.2617 | 0.2573924 | 0.07937229 | -0.0158 | 42.296
16462 | 22.970833 | 3.0613 | 65.1541 | 2 | 6.5563 | 6.554686 | 42.99 | 0.447254 | 0.2618 | 0.2573705 | 0.07934791 | -0.0158 | 42.2962
16463 | 22.972222 | 3.0613 | 65.1584 | 2 | 6.5519 | 6.555034 | 42.93 | 0.446099 | 0.2614 | 0.2573482 | 0.07932284 | -0.0157 | 42.2969
16464 | 22.973611 | 3.0613 | 65.1626 | 2 | 6.5519 | 6.555388 | 42.93 | 0.446927 | 0.2607 | 0.2573265 | 0.07929669 | -0.0157 | 42.2964
16465 | 22.975 | 3.0613 | 65.1669 | 3 | 6.5646 | 6.555742 | 43.09 | 0.448589 | 0.2609 | 0.2573047 | 0.07927045 | -0.0156 | 42.2953
16466 | 22.976389 | 3.0613 | 65.1712 | 2 | 6.5569 | 6.556105 | 42.99 | 0.447083 | 0.2606 | 0.2572833 | 0.07924469 | -0.0156 | 42.2962
16467 | 22.977778 | 3.0613 | 65.1754 | 4 | 6.563 | 6.55649 | 43.07 | 0.448507 | 0.2611 | 0.2572616 | 0.07921922 | -0.0156 | 42.2953
16468 | 22.979167 | 3.0613 | 65.1797 | 2 | 6.5608 | 6.556833 | 43.04 | 0.447629 | 0.2616 | 0.2572402 | 0.07919375 | -0.0155 | 42.2958
16469 | 22.980556 | 3.0613 | 65.1839 | 4 | 6.5569 | 6.55721 | 42.99 | 0.447131 | 0.2616 | 0.2572183 | 0.07916789 | -0.0155 | 42.2961
16470 | 22.981944 | 3.0612 | 65.1882 | 2 | 6.553 | 6.557512 | 42.94 | 0.446951 | 0.2615 | 0.2571968 | 0.07914162 | -0.0155 | 42.2961
16471 | 22.983333 | 3.0612 | 65.1924 | 4 | 6.5453 | 6.557858 | 42.84 | 0.44577 | 0.2607 | 0.2571752 | 0.07911653 | -0.0155 | 42.2968
16472 | 22.984722 | 3.0611 | 65.1967 | 2 | 6.5635 | 6.558172 | 43.08 | 0.448289 | 0.2609 | 0.2571531 | 0.07908915 | -0.0154 | 42.2952
16473 | 22.986111 | 3.0611 | 65.2009 | 3 | 6.5668 | 6.55854 | 43.12 | 0.448869 | 0.2615 | 0.2571313 | 0.07906303 | -0.0154 | 42.2949
16474 | 22.9875 | 3.0609 | 65.2052 | 2 | 6.5552 | 6.558918 | 42.97 | 0.447091 | 0.2613 | 0.2571085 | 0.07903593 | -0.0154 | 42.2959
16475 | 22.988889 | 3.0609 | 65.2094 | 3 | 6.5586 | 6.559254 | 43.01 | 0.447304 | 0.2612 | 0.2570857 | 0.07900862 | -0.0154 | 42.2958
16476 | 22.990278 | 3.0607 | 65.2137 | 4 | 6.5447 | 6.559563 | 42.83 | 0.44502 | 0.2599 | 0.2570624 | 0.07897838 | -0.0154 | 42.2971
16477 | 22.991667 | 3.0607 | 65.2179 | 2 | 6.5608 | 6.559906 | 43.04 | 0.447538 | 0.2601 | 0.2570398 | 0.07894765 | -0.0154 | 42.2956
16478 | 22.993056 | 3.0604 | 65.2222 | 2 | 6.5718 | 6.560229 | 43.19 | 0.450961 | 0.2609 | 0.2570173 | 0.07891907 | -0.0154 | 42.2934
16479 | 22.994444 | 3.0604 | 65.2264 | 2 | 6.5652 | 6.560551 | 43.1 | 0.448969 | 0.2608 | 0.2569948 | 0.07889028 | -0.0154 | 42.2946
16480 | 22.995833 | 3.0601 | 65.2307 | 3 | 6.5646 | 6.560923 | 43.09 | 0.448866 | 0.261 | 0.2569716 | 0.07886168 | -0.0154 | 42.2946
16481 | 22.997222 | 3.0601 | 65.2349 | 3 | 6.5519 | 6.561257 | 42.93 | 0.446377 | 0.2604 | 0.2569485 | 0.0788319 | -0.0154 | 42.2961
16482 | 22.998611 | 3.0597 | 65.2392 | 4 | 6.5563 | 6.561605 | 42.99 | 0.447117 | 0.2602 | 0.2569259 | 0.07880202 | -0.0154 | 42.2956
16483 | 23 | 3.0597 | 65.2434 | 2 | 6.5724 | 6.561945 | 43.2 | 0.450835 | 0.261 | 0.2569042 | 0.0787737 | -0.0154 | 42.2934
16484 | 23.001389 | 3.0592 | 65.2477 | 2 | 6.5541 | 6.562283 | 42.96 | 0.446929 | 0.2605 | 0.2568827 | 0.07874351 | -0.0154 | 42.2957
16485 | 23.002778 | 3.0592 | 65.2519 | 4 | 6.5608 | 6.56264 | 43.04 | 0.448601 | 0.2607 | 0.2568609 | 0.0787141 | -0.0154 | 42.2947
16486 | 23.004167 | 3.0587 | 65.2562 | 3 | 6.5635 | 6.563004 | 43.08 | 0.448979 | 0.261 | 0.2568391 | 0.07868528 | -0.0154 | 42.2944
16487 | 23.005556 | 3.0587 | 65.2604 | 4 | 6.5757 | 6.563368 | 43.24 | 0.451786 | 0.262 | 0.2568182 | 0.07866521 | -0.0154 | 42.2927
16488 | 23.006944 | 3.0583 | 65.2647 | 2 | 6.5663 | 6.563693 | 43.12 | 0.449547 | 0.2626 | 0.2567972 | 0.07863956 | -0.0155 | 42.294
16489 | 23.008333 | 3.0583 | 65.2689 | 3 | 6.553 | 6.56403 | 42.94 | 0.446583 | 0.2613 | 0.256776 | 0.07861077 | -0.0155 | 42.2957
16490 | 23.009722 | 3.0578 | 65.2732 | 2 | 6.5691 | 6.564342 | 43.15 | 0.449195 | 0.2615 | 0.2567549 | 0.07858169 | -0.0155 | 42.2941
16491 | 23.011111 | 3.0578 | 65.2774 | 2 | 6.5608 | 6.564681 | 43.04 | 0.448088 | 0.2616 | 0.256734 | 0.07855278 | -0.0155 | 42.2948
16492 | 23.0125 | 3.0572 | 65.2817 | 3 | 6.563 | 6.56501 | 43.07 | 0.448507 | 0.2616 | 0.2567128 | 0.07852329 | -0.0156 | 42.2945
16493 | 23.013889 | 3.0572 | 65.2859 | 2 | 6.5713 | 6.565315 | 43.18 | 0.450072 | 0.262 | 0.2566918 | 0.07849456 | -0.0156 | 42.2935
16494 | 23.015278 | 3.0566 | 65.2902 | 3 | 6.5674 | 6.565675 | 43.13 | 0.449295 | 0.262 | 0.2566713 | 0.07846651 | -0.0156 | 42.2939
16495 | 23.016667 | 3.0566 | 65.2944 | 3 | 6.5685 | 6.566048 | 43.15 | 0.44978 | 0.262 | 0.2566515 | 0.07843815 | -0.0157 | 42.2936
16496 | 23.018056 | 3.056 | 65.2987 | 3 | 6.5608 | 6.566364 | 43.04 | 0.448365 | 0.2613 | 0.2566319 | 0.07840949 | -0.0157 | 42.2944
16497 | 23.019444 | 3.056 | 65.3029 | 2 | 6.5724 | 6.566692 | 43.2 | 0.449868 | 0.2618 | 0.256612 | 0.07838122 | -0.0157 | 42.2935
16498 | 23.021111 | 3.0553 | 65.3072 | 2 | 6.5652 | 6.56701 | 43.1 | 0.4492 | 0.2615 | 0.2565921 | 0.07835186 | -0.0158 | 42.2942
16499 | 23.0225 | 3.0553 | 65.3114 | 3 | 6.5624 | 6.567373 | 43.07 | 0.447805 | 0.2604 | 0.2565723 | 0.07832113 | -0.0158 | 42.295
16500 | 23.023889 | 3.0546 | 65.3157 | 3 | 6.5641 | 6.567734 | 43.09 | 0.448806 | 0.2602 | 0.2565526 | 0.0782899 | -0.0159 | 42.2944
16501 | 23.025278 | 3.0546 | 65.3199 | 2 | 6.5779 | 6.568091 | 43.27 | 0.451281 | 0.2605 | 0.2565333 | 0.07825935 | -0.0159 | 42.2929
16502 | 23.026667 | 3.0539 | 65.3241 | 4 | 6.5668 | 6.568419 | 43.12 | 0.449605 | 0.2604 | 0.2565132 | 0.0782281 | -0.0159 | 42.2939
16503 | 23.028056 | 3.0539 | 65.3284 | 3 | 6.5635 | 6.568758 | 43.08 | 0.448531 | 0.2596 | 0.2564935 | 0.07820547 | -0.016 | 42.2945
16504 | 23.029444 | 3.0532 | 65.3326 | 3 | 6.574 | 6.569102 | 43.22 | 0.451287 | 0.2598 | 0.256474 | 0.07817312 | -0.016 | 42.2928
16505 | 23.030833 | 3.0532 | 65.3369 | 3 | 6.5624 | 6.56945 | 43.07 | 0.448173 | 0.2591 | 0.2564539 | 0.0781391 | -0.0161 | 42.2946
16506 | 23.032222 | 3.0524 | 65.3411 | 3 | 6.5663 | 6.569793 | 43.12 | 0.449457 | 0.2583 | 0.2564337 | 0.0781041 | -0.0161 | 42.2938
16507 | 23.033611 | 3.0524 | 65.3453 | 3 | 6.5713 | 6.570115 | 43.18 | 0.451136 | 0.2586 | 0.2564136 | 0.07806958 | -0.0162 | 42.2928
16508 | 23.035 | 3.0515 | 65.3496 | 3 | 6.5663 | 6.57045 | 43.12 | 0.449779 | 0.258 | 0.2563936 | 0.07803398 | -0.0163 | 42.2936
16509 | 23.036389 | 3.0515 | 65.3538 | 4 | 6.5691 | 6.570843 | 43.15 | 0.450116 | 0.2573 | 0.2563736 | 0.07799741 | -0.0163 | 42.2934
16510 | 23.037778 | 3.0506 | 65.3581 | 3 | 6.5746 | 6.57118 | 43.23 | 0.450654 | 0.2574 | 0.2563534 | 0.07796132 | -0.0164 | 42.293
16511 | 23.039167 | 3.0506 | 65.3623 | 4 | 6.5696 | 6.571534 | 43.16 | 0.450868 | 0.2577 | 0.2563328 | 0.07792602 | -0.0164 | 42.2929
16512 | 23.040556 | 3.0496 | 65.3665 | 3 | 6.5707 | 6.571883 | 43.17 | 0.449555 | 0.2577 | 0.2563123 | 0.07789207 | -0.0165 | 42.2936
16513 | 23.041944 | 3.0496 | 65.3708 | 4 | 6.5597 | 6.57224 | 43.03 | 0.448664 | 0.2562 | 0.2562921 | 0.07785501 | -0.0166 | 42.2941
16514 | 23.043333 | 3.0485 | 65.375 | 3 | 6.5657 | 6.572582 | 43.11 | 0.449627 | 0.2552 | 0.2562722 | 0.07781717 | -0.0167 | 42.2935
16515 | 23.044722 | 3.0485 | 65.3792 | 2 | 6.5751 | 6.572941 | 43.23 | 0.45085 | 0.2555 | 0.2562525 | 0.07777953 | -0.0168 | 42.2928
16516 | 23.046111 | 3.0474 | 65.3835 | 3 | 6.5779 | 6.57328 | 43.27 | 0.451513 | 0.2557 | 0.2562332 | 0.07774306 | -0.0168 | 42.2923
16517 | 23.0475 | 3.0474 | 65.3877 | 3 | 6.5757 | 6.573615 | 43.24 | 0.451601 | 0.2561 | 0.2562139 | 0.07770757 | -0.0169 | 42.2923
16518 | 23.048889 | 3.0462 | 65.3919 | 3 | 6.5762 | 6.573927 | 43.25 | 0.451151 | 0.2563 | 0.256195 | 0.07767268 | -0.017 | 42.2925
16519 | 23.050278 | 3.0462 | 65.3962 | 4 | 6.5696 | 6.574254 | 43.16 | 0.449851 | 0.2559 | 0.256176 | 0.07763965 | -0.0171 | 42.2933
16520 | 23.051667 | 3.0451 | 65.4004 | 3 | 6.5718 | 6.574624 | 43.19 | 0.450138 | 0.2553 | 0.2561576 | 0.07760287 | -0.0172 | 42.2931
16521 | 23.053056 | 3.0451 | 65.4046 | 3 | 6.5718 | 6.574986 | 43.19 | 0.450414 | 0.2548 | 0.256139 | 0.07756426 | -0.0173 | 42.2929
16522 | 23.054444 | 3.0438 | 65.4089 | 4 | 6.5806 | 6.575318 | 43.3 | 0.451988 | 0.2552 | 0.2561202 | 0.0775274 | -0.0174 | 42.2919
16523 | 23.055833 | 3.0438 | 65.4131 | 3 | 6.5779 | 6.57569 | 43.27 | 0.451887 | 0.2561 | 0.2561017 | 0.07749211 | -0.0175 | 42.2919
16524 | 23.057222 | 3.0425 | 65.4173 | 5 | 6.5746 | 6.576038 | 43.23 | 0.451809 | 0.2558 | 0.2560843 | 0.07745506 | -0.0176 | 42.292
16525 | 23.058611 | 3.0425 | 65.4215 | 3 | 6.5784 | 6.576404 | 43.28 | 0.45217 | 0.2564 | 0.2560672 | 0.07741832 | -0.0177 | 42.2918
16526 | 23.06 | 3.0412 | 65.4258 | 2 | 6.5806 | 6.576779 | 43.3 | 0.451804 | 0.2565 | 0.2560504 | 0.07738235 | -0.0178 | 42.2919
16527 | 23.061389 | 3.0412 | 65.43 | 4 | 6.5641 | 6.577109 | 43.09 | 0.45006 | 0.2551 | 0.2560335 | 0.07734288 | -0.018 | 42.293
16528 | 23.062778 | 3.0398 | 65.4342 | 2 | 6.5735 | 6.577454 | 43.21 | 0.451368 | 0.2547 | 0.2560161 | 0.07730263 | -0.0181 | 42.2922
16529 | 23.064167 | 3.0398 | 65.4384 | 3 | 6.5839 | 6.577819 | 43.35 | 0.453031 | 0.2546 | 0.2559989 | 0.0772618 | -0.0182 | 42.2911
16530 | 23.065556 | 3.0383 | 65.4427 | 3 | 6.59 | 6.578166 | 43.43 | 0.455066 | 0.2559 | 0.2559819 | 0.07722341 | -0.0183 | 42.2899
16531 | 23.066944 | 3.0383 | 65.4469 | 4 | 6.5735 | 6.578512 | 43.21 | 0.451229 | 0.2554 | 0.2559649 | 0.07718395 | -0.0185 | 42.2922
16532 | 23.068333 | 3.0368 | 65.4511 | 4 | 6.5696 | 6.578811 | 43.16 | 0.450405 | 0.2543 | 0.2559481 | 0.07714225 | -0.0186 | 42.2927
16533 | 23.069722 | 3.0368 | 65.4553 | 3 | 6.5861 | 6.57914 | 43.38 | 0.453176 | 0.2542 | 0.2559311 | 0.07710056 | -0.0187 | 42.291
16534 | 23.071111 | 3.0352 | 65.4595 | 4 | 6.5817 | 6.579476 | 43.32 | 0.453411 | 0.2539 | 0.2559137 | 0.07705818 | -0.0189 | 42.2908
16535 | 23.0725 | 3.0352 | 65.4638 | 4 | 6.5867 | 6.579831 | 43.38 | 0.45365 | 0.2541 | 0.2558962 | 0.07702576 | -0.019 | 42.2906
16536 | 23.073889 | 3.0337 | 65.468 | 4 | 6.5784 | 6.580167 | 43.28 | 0.452171 | 0.2543 | 0.2558782 | 0.07698425 | -0.0191 | 42.2915
16537 | 23.075278 | 3.0337 | 65.4722 | 4 | 6.5856 | 6.580512 | 43.37 | 0.454368 | 0.2544 | 0.2558601 | 0.07694235 | -0.0193 | 42.2902
16538 | 23.076667 | 3.032 | 65.4764 | 2 | 6.5867 | 6.580838 | 43.38 | 0.453925 | 0.2547 | 0.2558419 | 0.07690172 | -0.0194 | 42.2904
16539 | 23.078056 | 3.032 | 65.4806 | 5 | 6.5839 | 6.581203 | 43.35 | 0.453361 | 0.2545 | 0.2558236 | 0.07686071 | -0.0196 | 42.2908
16540 | 23.079722 | 3.0304 | 65.4848 | 2 | 6.579 | 6.58155 | 43.28 | 0.452506 | 0.2547 | 0.2558052 | 0.07681989 | -0.0197 | 42.2916
16541 | 23.081111 | 3.0304 | 65.489 | 4 | 6.5707 | 6.581889 | 43.17 | 0.451218 | 0.2539 | 0.255787 | 0.0767781 | -0.0199 | 42.2924
16542 | 23.0825 | 3.0286 | 65.4932 | 4 | 6.5834 | 6.582226 | 43.34 | 0.453529 | 0.2535 | 0.2557685 | 0.07673613 | -0.02 | 42.291
16543 | 23.083889 | 3.0286 | 65.4974 | 5 | 6.5839 | 6.582515 | 43.35 | 0.4541 | 0.2538 | 0.2557499 | 0.07669483 | -0.0202 | 42.2906
16544 | 23.085278 | 3.0269 | 65.5016 | 4 | 6.5911 | 6.582869 | 43.44 | 0.454442 | 0.2546 | 0.2557316 | 0.07665579 | -0.0203 | 42.2904
16545 | 23.086667 | 3.0269 | 65.5058 | 2 | 6.5779 | 6.583198 | 43.27 | 0.452251 | 0.2543 | 0.2557127 | 0.07661665 | -0.0205 | 42.2917
16546 | 23.088056 | 3.0253 | 65.51 | 2 | 6.585 | 6.583538 | 43.36 | 0.453426 | 0.2544 | 0.2556938 | 0.0765786 | -0.0206 | 42.291
16547 | 23.089444 | 3.0253 | 65.5142 | 5 | 6.5812 | 6.583838 | 43.31 | 0.453204 | 0.2539 | 0.2556746 | 0.07653948 | -0.0208 | 42.2911
16548 | 23.090833 | 3.0236 | 65.5184 | 5 | 6.5928 | 6.584169 | 43.46 | 0.45523 | 0.2549 | 0.2556556 | 0.0765026 | -0.0209 | 42.2899
16549 | 23.092222 | 3.0236 | 65.5227 | 5 | 6.5861 | 6.584509 | 43.38 | 0.453874 | 0.2546 | 0.2556371 | 0.07646447 | -0.0211 | 42.2906
16550 | 23.093611 | 3.0219 | 65.5269 | 4 | 6.6015 | 6.584827 | 43.58 | 0.457049 | 0.2558 | 0.2556186 | 0.07642781 | -0.0212 | 42.2887
16551 | 23.095 | 3.0219 | 65.5311 | 2 | 6.59 | 6.585157 | 43.43 | 0.455299 | 0.2562 | 0.2555993 | 0.07639884 | -0.0214 | 42.2898
16552 | 23.096389 | 3.0203 | 65.5352 | 3 | 6.5933 | 6.585489 | 43.47 | 0.455555 | 0.2569 | 0.2555801 | 0.07636439 | -0.0215 | 42.2896
16553 | 23.097778 | 3.0203 | 65.5394 | 3 | 6.5817 | 6.585831 | 43.32 | 0.453169 | 0.2563 | 0.2555609 | 0.07632975 | -0.0217 | 42.2911
16554 | 23.099167 | 3.0188 | 65.5436 | 4 | 6.5872 | 6.586155 | 43.39 | 0.453938 | 0.2566 | 0.255542 | 0.07629638 | -0.0218 | 42.2906
16555 | 23.100556 | 3.0188 | 65.5478 | 3 | 6.5845 | 6.586513 | 43.36 | 0.453834 | 0.2561 | 0.2555234 | 0.07626213 | -0.022 | 42.2906
16556 | 23.101944 | 3.0172 | 65.552 | 4 | 6.5823 | 6.586843 | 43.33 | 0.452903 | 0.2554 | 0.2555049 | 0.07622673 | -0.0221 | 42.2912
16557 | 23.103333 | 3.0172 | 65.5562 | 3 | 6.5944 | 6.587164 | 43.49 | 0.455625 | 0.2556 | 0.2554861 | 0.07619172 | -0.0222 | 42.2895
16558 | 23.104722 | 3.0157 | 65.5604 | 4 | 6.5834 | 6.587511 | 43.34 | 0.453354 | 0.2547 | 0.2554666 | 0.07615536 | -0.0224 | 42.2909
16559 | 23.106111 | 3.0157 | 65.5646 | 4 | 6.595 | 6.587874 | 43.49 | 0.455552 | 0.2556 | 0.2554466 | 0.07612153 | -0.0225 | 42.2896
16560 | 23.1075 | 3.0143 | 65.5688 | 2 | 6.5933 | 6.588237 | 43.47 | 0.455137 | 0.256 | 0.2554274 | 0.07608947 | -0.0226 | 42.2898
16561 | 23.108889 | 3.0143 | 65.573 | 4 | 6.5823 | 6.588551 | 43.33 | 0.453413 | 0.2552 | 0.2554078 | 0.07605595 | -0.0228 | 42.2908
16562 | 23.110278 | 3.0128 | 65.5771 | 2 | 6.5911 | 6.588857 | 43.44 | 0.454439 | 0.2553 | 0.2553881 | 0.07602313 | -0.0229 | 42.2902
16563 | 23.111667 | 3.0128 | 65.5813 | 4 | 6.5933 | 6.589192 | 43.47 | 0.45486 | 0.256 | 0.2553685 | 0.07599139 | -0.023 | 42.29
16564 | 23.113056 | 3.0115 | 65.5855 | 4 | 6.5895 | 6.589571 | 43.42 | 0.454128 | 0.2561 | 0.2553495 | 0.07596025 | -0.0231 | 42.2904
16565 | 23.114444 | 3.0115 | 65.5897 | 4 | 6.59 | 6.589927 | 43.43 | 0.454787 | 0.2557 | 0.25533 | 0.07592823 | -0.0233 | 42.29
16566 | 23.115833 | 3.0102 | 65.5939 | 4 | 6.5883 | 6.590305 | 43.41 | 0.453923 | 0.2557 | 0.2553101 | 0.07589623 | -0.0234 | 42.2905
16567 | 23.117222 | 3.0102 | 65.5981 | 3 | 6.5895 | 6.590659 | 43.42 | 0.455287 | 0.2554 | 0.2552899 | 0.07586207 | -0.0235 | 42.2897
16568 | 23.118611 | 3.009 | 65.6022 | 4 | 6.5966 | 6.591015 | 43.52 | 0.45535 | 0.2562 | 0.2552699 | 0.07583111 | -0.0236 | 42.2897
16569 | 23.12 | 3.009 | 65.6064 | 4 | 6.5911 | 6.591332 | 43.44 | 0.454813 | 0.2562 | 0.2552498 | 0.07580045 | -0.0237 | 42.29
16570 | 23.121389 | 3.0078 | 65.6106 | 3 | 6.59 | 6.59167 | 43.43 | 0.455159 | 0.2564 | 0.2552301 | 0.0757701 | -0.0238 | 42.2898
16571 | 23.122778 | 3.0078 | 65.6148 | 5 | 6.5917 | 6.592004 | 43.45 | 0.455715 | 0.2561 | 0.2552105 | 0.07573897 | -0.0239 | 42.2894
16572 | 23.124167 | 3.0067 | 65.619 | 3 | 6.5944 | 6.59238 | 43.49 | 0.455579 | 0.2561 | 0.2551907 | 0.07570786 | -0.024 | 42.2895
16573 | 23.125556 | 3.0067 | 65.6231 | 2 | 6.5817 | 6.592722 | 43.32 | 0.452983 | 0.2551 | 0.2551711 | 0.07567482 | -0.024 | 42.2911
16574 | 23.126944 | 3.0057 | 65.6273 | 4 | 6.5955 | 6.593061 | 43.5 | 0.455931 | 0.2553 | 0.2551511 | 0.07564217 | -0.0241 | 42.2893
16575 | 23.128333 | 3.0057 | 65.6315 | 4 | 6.5839 | 6.593377 | 43.35 | 0.453449 | 0.2547 | 0.2551306 | 0.07560867 | -0.0242 | 42.2908
16576 | 23.129722 | 3.0047 | 65.6357 | 5 | 6.5961 | 6.593645 | 43.51 | 0.455661 | 0.2547 | 0.2551101 | 0.07557449 | -0.0243 | 42.2894
16577 | 23.131111 | 3.0047 | 65.6398 | 3 | 6.5955 | 6.593984 | 43.5 | 0.455929 | 0.2549 | 0.2550895 | 0.07554033 | -0.0243 | 42.2893
16578 | 23.1325 | 3.0037 | 65.644 | 3 | 6.5856 | 6.594296 | 43.37 | 0.453948 | 0.254 | 0.2550688 | 0.07550462 | -0.0244 | 42.2905
16579 | 23.133889 | 3.0037 | 65.6482 | 4 | 6.5983 | 6.59463 | 43.54 | 0.4572 | 0.254 | 0.2550477 | 0.07546922 | -0.0245 | 42.2885
16580 | 23.135278 | 3.0028 | 65.6523 | 4 | 6.5928 | 6.594978 | 43.46 | 0.455451 | 0.2538 | 0.2550265 | 0.07543402 | -0.0245 | 42.2896
16581 | 23.136667 | 3.0028 | 65.6565 | 4 | 6.5928 | 6.59526 | 43.46 | 0.45545 | 0.2538 | 0.2550054 | 0.07539943 | -0.0246 | 42.2896
16582 | 23.138056 | 3.0019 | 65.6607 | 3 | 6.5944 | 6.595555 | 43.49 | 0.456282 | 0.2535 | 0.2549848 | 0.07536426 | -0.0247 | 42.2891
16583 | 23.139444 | 3.0019 | 65.6649 | 4 | 6.595 | 6.595892 | 43.49 | 0.455637 | 0.2532 | 0.2549638 | 0.07532595 | -0.0247 | 42.2895
16584 | 23.141111 | 3.001 | 65.669 | 3 | 6.5972 | 6.596216 | 43.52 | 0.456943 | 0.2536 | 0.2549431 | 0.07529105 | -0.0248 | 42.2891
16585 | 23.1425 | 3.001 | 65.6732 | 4 | 6.5972 | 6.596543 | 43.52 | 0.45592 | 0.2533 | 0.2549219 | 0.07525598 | -0.0248 | 42.2897
16586 | 23.143889 | 3.0002 | 65.6774 | 3 | 6.595 | 6.596869 | 43.49 | 0.455405 | 0.253 | 0.2549005 | 0.07522025 | -0.0249 | 42.29
16587 | 23.145278 | 3.0002 | 65.6815 | 3 | 6.5994 | 6.597228 | 43.55 | 0.456431 | 0.2528 | 0.2548792 | 0.07518521 | -0.0249 | 42.2894
16588 | 23.146667 | 2.9994 | 65.6857 | 4 | 6.5917 | 6.59754 | 43.45 | 0.454779 | 0.2522 | 0.2548584 | 0.07514893 | -0.025 | 42.2904
16589 | 23.148056 | 2.9994 | 65.6899 | 3 | 6.6103 | 6.597859 | 43.7 | 0.459322 | 0.2527 | 0.2548369 | 0.07511315 | -0.025 | 42.2876
16590 | 23.149444 | 2.9986 | 65.694 | 3 | 6.5944 | 6.598219 | 43.49 | 0.455904 | 0.2521 | 0.2548155 | 0.07507555 | -0.025 | 42.2897
16591 | 23.150833 | 2.9986 | 65.6982 | 4 | 6.5955 | 6.598531 | 43.5 | 0.455371 | 0.2514 | 0.2547942 | 0.07503689 | -0.0251 | 42.29
16592 | 23.152222 | 2.9977 | 65.7023 | 5 | 6.6054 | 6.598847 | 43.63 | 0.458096 | 0.2512 | 0.2547735 | 0.0749967 | -0.0251 | 42.2884
16593 | 23.153611 | 2.9977 | 65.7065 | 4 | 6.6026 | 6.599178 | 43.59 | 0.457621 | 0.2519 | 0.2547527 | 0.07495789 | -0.0252 | 42.2887
16594 | 23.155 | 2.997 | 65.7107 | 4 | 6.6026 | 6.599511 | 43.59 | 0.457714 | 0.252 | 0.2547317 | 0.0749189 | -0.0252 | 42.2886
16595 | 23.156389 | 2.997 | 65.7148 | 6 | 6.5939 | 6.59992 | 43.48 | 0.455521 | 0.2509 | 0.2547111 | 0.07487837 | -0.0253 | 42.29
16596 | 23.157778 | 2.9961 | 65.719 | 3 | 6.5977 | 6.600272 | 43.53 | 0.456581 | 0.2505 | 0.254691 | 0.07483659 | -0.0253 | 42.2893
16597 | 23.159167 | 2.9961 | 65.7232 | 4 | 6.6026 | 6.600574 | 43.59 | 0.457063 | 0.2507 | 0.2546708 | 0.07479659 | -0.0253 | 42.289
16598 | 23.160556 | 2.9953 | 65.7273 | 2 | 6.6037 | 6.600944 | 43.61 | 0.458249 | 0.2507 | 0.2546502 | 0.07475757 | -0.0254 | 42.2883
16599 | 23.161944 | 2.9953 | 65.7315 | 4 | 6.6076 | 6.601329 | 43.66 | 0.458611 | 0.2512 | 0.2546293 | 0.07471523 | -0.0254 | 42.2881
16600 | 23.163333 | 2.9945 | 65.7356 | 4 | 6.5999 | 6.60163 | 43.56 | 0.456912 | 0.251 | 0.2546086 | 0.07467689 | -0.0255 | 42.2891
16601 | 23.164722 | 2.9945 | 65.7398 | 3 | 6.5999 | 6.601958 | 43.56 | 0.457047 | 0.2506 | 0.2545881 | 0.07463837 | -0.0255 | 42.2891
16602 | 23.166111 | 2.9937 | 65.744 | 4 | 6.59 | 6.602289 | 43.43 | 0.455036 | 0.2489 | 0.2545672 | 0.07459687 | -0.0255 | 42.2903
16603 | 23.1675 | 2.9937 | 65.7481 | 4 | 6.6054 | 6.602601 | 43.63 | 0.457819 | 0.2494 | 0.2545459 | 0.07455724 | -0.0256 | 42.2886
16604 | 23.168889 | 2.9929 | 65.7523 | 4 | 6.5999 | 6.602909 | 43.56 | 0.456863 | 0.2486 | 0.2545249 | 0.07451579 | -0.0256 | 42.2892
16605 | 23.170278 | 2.9929 | 65.7564 | 4 | 6.6021 | 6.603216 | 43.59 | 0.457875 | 0.2481 | 0.254504 | 0.07447388 | -0.0257 | 42.2886
16606 | 23.171667 | 2.992 | 65.7606 | 4 | 6.6037 | 6.603545 | 43.61 | 0.458109 | 0.2476 | 0.2544828 | 0.0744318 | -0.0257 | 42.2884
16607 | 23.173056 | 2.992 | 65.7648 | 5 | 6.6081 | 6.603898 | 43.67 | 0.458996 | 0.2475 | 0.2544615 | 0.07438888 | -0.0258 | 42.2879
16608 | 23.174444 | 2.9912 | 65.7689 | 5 | 6.6048 | 6.60424 | 43.62 | 0.458366 | 0.2472 | 0.2544402 | 0.07434473 | -0.0258 | 42.2883
16609 | 23.175833 | 2.9912 | 65.7731 | 4 | 6.6098 | 6.604586 | 43.69 | 0.459641 | 0.2476 | 0.2544187 | 0.0743008 | -0.0258 | 42.2875
16610 | 23.177222 | 2.9903 | 65.7772 | 4 | 6.607 | 6.604898 | 43.65 | 0.457487 | 0.2473 | 0.2543973 | 0.07425573 | -0.0259 | 42.2889
16611 | 23.178611 | 2.9903 | 65.7814 | 3 | 6.6015 | 6.60525 | 43.58 | 0.45783 | 0.2471 | 0.2543755 | 0.07420885 | -0.0259 | 42.2886
16612 | 23.18 | 2.9894 | 65.7855 | 5 | 6.6059 | 6.605548 | 43.64 | 0.457551 | 0.2467 | 0.2543541 | 0.07416111 | -0.026 | 42.2888
16613 | 23.181389 | 2.9894 | 65.7897 | 4 | 6.607 | 6.605807 | 43.65 | 0.458887 | 0.2467 | 0.2543326 | 0.07411409 | -0.026 | 42.288
16614 | 23.182778 | 2.9885 | 65.7938 | 5 | 6.6114 | 6.606124 | 43.71 | 0.459124 | 0.2466 | 0.2543112 | 0.0740666 | -0.0261 | 42.2879
16615 | 23.184167 | 2.9885 | 65.798 | 4 | 6.6026 | 6.606448 | 43.59 | 0.457245 | 0.2455 | 0.2542897 | 0.07401543 | -0.0261 | 42.289
16616 | 23.185556 | 2.9875 | 65.8021 | 5 | 6.6043 | 6.606757 | 43.62 | 0.457608 | 0.245 | 0.2542682 | 0.07396495 | -0.0262 | 42.2888
16617 | 23.186944 | 2.9875 | 65.8063 | 4 | 6.5955 | 6.60708 | 43.5 | 0.456067 | 0.2434 | 0.2542468 | 0.0739113 | -0.0262 | 42.2898
16618 | 23.188333 | 2.9864 | 65.8104 | 4 | 6.5983 | 6.607492 | 43.54 | 0.456685 | 0.2431 | 0.2542245 | 0.0738572 | -0.0263 | 42.2894
16619 | 23.189722 | 2.9864 | 65.8146 | 3 | 6.601 | 6.607798 | 43.57 | 0.457725 | 0.2421 | 0.2542017 | 0.07380099 | -0.0263 | 42.2888
16620 | 23.191111 | 2.9853 | 65.8187 | 4 | 6.6092 | 6.608114 | 43.68 | 0.459595 | 0.2419 | 0.2541782 | 0.07374395 | -0.0264 | 42.2877
16621 | 23.1925 | 2.9853 | 65.8229 | 5 | 6.6109 | 6.608379 | 43.7 | 0.459242 | 0.2424 | 0.2541548 | 0.073688 | -0.0264 | 42.2879
16622 | 23.193889 | 2.9841 | 65.827 | 4 | 6.6043 | 6.608693 | 43.62 | 0.457982 | 0.2418 | 0.2541317 | 0.07363179 | -0.0265 | 42.2887
16623 | 23.195278 | 2.9841 | 65.8311 | 2 | 6.6186 | 6.609008 | 43.81 | 0.461604 | 0.2427 | 0.2541089 | 0.07357736 | -0.0266 | 42.2865
16624 | 23.196667 | 2.9829 | 65.8353 | 4 | 6.6076 | 6.60932 | 43.66 | 0.458423 | 0.2423 | 0.2540859 | 0.07352209 | -0.0266 | 42.2884
16625 | 23.198056 | 2.9829 | 65.8394 | 4 | 6.6092 | 6.609591 | 43.68 | 0.45899 | 0.2425 | 0.2540622 | 0.07346617 | -0.0267 | 42.2881
16626 | 23.199444 | 2.9816 | 65.8436 | 4 | 6.6207 | 6.609933 | 43.83 | 0.461238 | 0.2432 | 0.2540386 | 0.07341222 | -0.0268 | 42.2868
16627 | 23.201111 | 2.9816 | 65.8477 | 3 | 6.6043 | 6.610253 | 43.62 | 0.457653 | 0.2422 | 0.2540149 | 0.07335598 | -0.0269 | 42.2893
16628 | 23.2025 | 2.9803 | 65.8519 | 4 | 6.6186 | 6.610583 | 43.81 | 0.460948 | 0.2427 | 0.2539908 | 0.07330121 | -0.0269 | 42.2873
16629 | 23.203889 | 2.9803 | 65.856 | 4 | 6.6103 | 6.610909 | 43.7 | 0.459419 | 0.2424 | 0.2539664 | 0.07324483 | -0.027 | 42.2883
16630 | 23.205278 | 2.979 | 65.8601 | 4 | 6.6169 | 6.611219 | 43.78 | 0.460556 | 0.2425 | 0.2539419 | 0.07318887 | -0.0271 | 42.2876
16631 | 23.206667 | 2.979 | 65.8643 | 3 | 6.6125 | 6.61155 | 43.73 | 0.460031 | 0.2427 | 0.2539174 | 0.07313493 | -0.0272 | 42.2879
16632 | 23.208056 | 2.9776 | 65.8684 | 4 | 6.6136 | 6.611892 | 43.74 | 0.460005 | 0.2424 | 0.2538929 | 0.0730789 | -0.0273 | 42.2879
16633 | 23.209444 | 2.9776 | 65.8725 | 5 | 6.6164 | 6.612201 | 43.78 | 0.460108 | 0.2427 | 0.2538682 | 0.07302397 | -0.0274 | 42.2879
16634 | 23.210833 | 2.9761 | 65.8767 | 4 | 6.601 | 6.612537 | 43.57 | 0.457771 | 0.2417 | 0.2538428 | 0.07296674 | -0.0275 | 42.2893
16635 | 23.212222 | 2.9761 | 65.8808 | 4 | 6.607 | 6.612873 | 43.65 | 0.45875 | 0.241 | 0.2538174 | 0.07290896 | -0.0276 | 42.2888
16636 | 23.213611 | 2.9746 | 65.885 | 4 | 6.6175 | 6.613205 | 43.79 | 0.460787 | 0.2414 | 0.2537919 | 0.07285141 | -0.0277 | 42.2875
16637 | 23.215 | 2.9746 | 65.8891 | 4 | 6.6114 | 6.613527 | 43.71 | 0.459676 | 0.2407 | 0.2537663 | 0.07279148 | -0.0278 | 42.2882
16638 | 23.216389 | 2.9729 | 65.8932 | 4 | 6.6147 | 6.613851 | 43.75 | 0.460127 | 0.2404 | 0.2537407 | 0.07273128 | -0.0279 | 42.288
16639 | 23.217778 | 2.9729 | 65.8973 | 4 | 6.6081 | 6.61413 | 43.67 | 0.458575 | 0.2398 | 0.2537153 | 0.07266966 | -0.0281 | 42.2889
16640 | 23.219167 | 2.9712 | 65.9015 | 4 | 6.6076 | 6.614442 | 43.66 | 0.458335 | 0.2392 | 0.2536895 | 0.0726074 | -0.0282 | 42.2891
16641 | 23.220556 | 2.9712 | 65.9056 | 3 | 6.6131 | 6.614738 | 43.73 | 0.459849 | 0.2392 | 0.2536635 | 0.07254565 | -0.0283 | 42.2882
16642 | 23.221944 | 2.9694 | 65.9097 | 3 | 6.6158 | 6.615036 | 43.77 | 0.460753 | 0.2388 | 0.2536375 | 0.07248336 | -0.0285 | 42.2877
16643 | 23.223333 | 2.9694 | 65.9138 | 4 | 6.6054 | 6.615361 | 43.63 | 0.458407 | 0.2376 | 0.2536116 | 0.07241849 | -0.0286 | 42.2891
16644 | 23.224722 | 2.9674 | 65.918 | 4 | 6.6153 | 6.615697 | 43.76 | 0.460316 | 0.2372 | 0.2535858 | 0.07235288 | -0.0287 | 42.288
16645 | 23.226111 | 2.9674 | 65.9221 | 4 | 6.6136 | 6.616042 | 43.74 | 0.460329 | 0.2368 | 0.2535599 | 0.07228741 | -0.0289 | 42.288
16646 | 23.2275 | 2.9654 | 65.9262 | 4 | 6.6136 | 6.616358 | 43.74 | 0.460283 | 0.237 | 0.2535341 | 0.0722212 | -0.0291 | 42.288
16647 | 23.228889 | 2.9654 | 65.9303 | 4 | 6.6169 | 6.616685 | 43.78 | 0.46078 | 0.2371 | 0.2535091 | 0.07215837 | -0.0292 | 42.2878
16648 | 23.230278 | 2.9633 | 65.9344 | 5 | 6.6103 | 6.616997 | 43.7 | 0.460121 | 0.2364 | 0.2534844 | 0.07209115 | -0.0294 | 42.2882
16649 | 23.231667 | 2.9633 | 65.9386 | 4 | 6.6153 | 6.617332 | 43.76 | 0.460087 | 0.2361 | 0.25346 | 0.0720232 | -0.0296 | 42.2882
16650 | 23.233056 | 2.9611 | 65.9427 | 5 | 6.6175 | 6.617635 | 43.79 | 0.460981 | 0.236 | 0.2534347 | 0.07195422 | -0.0297 | 42.2877
16651 | 23.234444 | 2.9611 | 65.9468 | 4 | 6.6191 | 6.617926 | 43.81 | 0.460969 | 0.2359 | 0.2534097 | 0.07188537 | -0.0299 | 42.2877
16652 | 23.235833 | 2.9588 | 65.9509 | 5 | 6.6301 | 6.618253 | 43.96 | 0.463125 | 0.2365 | 0.2533847 | 0.07181802 | -0.0301 | 42.2865
16653 | 23.237222 | 2.9588 | 65.955 | 4 | 6.6246 | 6.618554 | 43.89 | 0.462059 | 0.2365 | 0.2533593 | 0.07174973 | -0.0303 | 42.2871
16654 | 23.238611 | 2.9563 | 65.9591 | 4 | 6.6147 | 6.618873 | 43.75 | 0.460354 | 0.2358 | 0.2533336 | 0.07167935 | -0.0305 | 42.2882
16655 | 23.24 | 2.9563 | 65.9632 | 4 | 6.6158 | 6.619265 | 43.77 | 0.460468 | 0.2356 | 0.2533077 | 0.07160823 | -0.0307 | 42.2882
16656 | 23.241389 | 2.9538 | 65.9673 | 4 | 6.6311 | 6.619595 | 43.97 | 0.464082 | 0.2359 | 0.2532814 | 0.07153792 | -0.0309 | 42.286
16657 | 23.242778 | 2.9538 | 65.9714 | 4 | 6.6251 | 6.619901 | 43.89 | 0.462259 | 0.2361 | 0.2532554 | 0.07146678 | -0.0312 | 42.2872
16658 | 23.244167 | 2.9511 | 65.9755 | 4 | 6.6125 | 6.620213 | 43.73 | 0.459714 | 0.235 | 0.2532295 | 0.07139325 | -0.0314 | 42.2887
16659 | 23.245556 | 2.9511 | 65.9796 | 4 | 6.6136 | 6.62052 | 43.74 | 0.46061 | 0.2347 | 0.2532039 | 0.07131898 | -0.0316 | 42.2882
16660 | 23.246944 | 2.9483 | 65.9837 | 4 | 6.6213 | 6.620817 | 43.84 | 0.461252 | 0.2345 | 0.2531783 | 0.07124377 | -0.0319 | 42.2878
16661 | 23.248333 | 2.9483 | 65.9878 | 4 | 6.6202 | 6.621106 | 43.83 | 0.461421 | 0.2346 | 0.2531525 | 0.07116832 | -0.0321 | 42.2878
16662 | 23.249722 | 2.9454 | 65.9919 | 4 | 6.6257 | 6.621455 | 43.9 | 0.462318 | 0.2351 | 0.253126 | 0.07109444 | -0.0324 | 42.2873
16663 | 23.251111 | 2.9454 | 65.996 | 4 | 6.6147 | 6.62177 | 43.75 | 0.461026 | 0.2347 | 0.2530998 | 0.07103364 | -0.0326 | 42.2881
16664 | 23.2525 | 2.9426 | 66.0001 | 4 | 6.6213 | 6.622086 | 43.84 | 0.462944 | 0.2348 | 0.2530732 | 0.07095934 | -0.0329 | 42.287
16665 | 23.253889 | 2.9426 | 66.0042 | 4 | 6.6251 | 6.622386 | 43.89 | 0.462546 | 0.235 | 0.2530461 | 0.07088566 | -0.0331 | 42.2872
16666 | 23.255278 | 2.9395 | 66.0083 | 5 | 6.6251 | 6.622682 | 43.89 | 0.46282 | 0.235 | 0.2530179 | 0.07081086 | -0.0334 | 42.2871
16667 | 23.256667 | 2.9395 | 66.0123 | 3 | 6.6235 | 6.623018 | 43.87 | 0.46227 | 0.2352 | 0.2529889 | 0.07073666 | -0.0337 | 42.2875
16668 | 23.258056 | 2.9364 | 66.0164 | 4 | 6.6311 | 6.623329 | 43.97 | 0.464081 | 0.2358 | 0.2529599 | 0.07066298 | -0.034 | 42.2864
16669 | 23.259444 | 2.9364 | 66.0205 | 5 | 6.6273 | 6.623673 | 43.92 | 0.46283 | 0.2359 | 0.2529314 | 0.07058981 | -0.0343 | 42.2872
16670 | 23.260833 | 2.9332 | 66.0246 | 4 | 6.6301 | 6.624002 | 43.96 | 0.463978 | 0.2362 | 0.2529028 | 0.07051657 | -0.0346 | 42.2866
16671 | 23.262222 | 2.9332 | 66.0287 | 4 | 6.6268 | 6.624345 | 43.91 | 0.463144 | 0.2363 | 0.2528741 | 0.07044336 | -0.0348 | 42.2871
16672 | 23.263611 | 2.93 | 66.0327 | 4 | 6.6218 | 6.624693 | 43.85 | 0.462665 | 0.2358 | 0.2528456 | 0.07037076 | -0.0351 | 42.2875
16673 | 23.265 | 2.93 | 66.0368 | 4 | 6.6213 | 6.62502 | 43.84 | 0.461872 | 0.2357 | 0.252817 | 0.07029694 | -0.0354 | 42.288
16674 | 23.266667 | 2.9267 | 66.0409 | 4 | 6.6229 | 6.625367 | 43.86 | 0.462497 | 0.2357 | 0.252788 | 0.07022295 | -0.0357 | 42.288
16675 | 23.268056 | 2.9267 | 66.0449 | 4 | 6.6235 | 6.625695 | 43.87 | 0.462649 | 0.2355 | 0.2527587 | 0.07014899 | -0.036 | 42.2879
16676 | 23.269444 | 2.9234 | 66.049 | 4 | 6.618 | 6.626009 | 43.8 | 0.461003 | 0.2348 | 0.2527297 | 0.07007322 | -0.0363 | 42.289
16677 | 23.270833 | 2.9234 | 66.0531 | 4 | 6.6235 | 6.626318 | 43.87 | 0.462841 | 0.2348 | 0.2527011 | 0.06999681 | -0.0366 | 42.2879
16678 | 23.272222 | 2.9201 | 66.0571 | 5 | 6.6235 | 6.626609 | 43.87 | 0.463556 | 0.2347 | 0.2526732 | 0.0699215 | -0.0369 | 42.2875
16679 | 23.273611 | 2.9201 | 66.0612 | 4 | 6.6372 | 6.626923 | 44.05 | 0.464915 | 0.2351 | 0.2526449 | 0.06986487 | -0.0372 | 42.2867
16680 | 23.275 | 2.9169 | 66.0652 | 4 | 6.6279 | 6.627253 | 43.93 | 0.464108 | 0.2349 | 0.2526169 | 0.06979011 | -0.0375 | 42.2873
16681 | 23.276389 | 2.9169 | 66.0693 | 4 | 6.6306 | 6.627599 | 43.96 | 0.464168 | 0.2349 | 0.2525893 | 0.06971557 | -0.0379 | 42.2873
16682 | 23.277778 | 2.9135 | 66.0733 | 4 | 6.6224 | 6.627964 | 43.86 | 0.462848 | 0.2344 | 0.2525624 | 0.06964048 | -0.0382 | 42.2882
16683 | 23.279167 | 2.9135 | 66.0774 | 4 | 6.6284 | 6.628279 | 43.94 | 0.463372 | 0.2341 | 0.2525356 | 0.06956552 | -0.0385 | 42.2879
16684 | 23.280556 | 2.9102 | 66.0814 | 4 | 6.6229 | 6.628563 | 43.86 | 0.462473 | 0.2336 | 0.2525098 | 0.06948982 | -0.0388 | 42.2885
16685 | 23.281944 | 2.9102 | 66.0854 | 6 | 6.6191 | 6.628875 | 43.81 | 0.46125 | 0.2327 | 0.2524841 | 0.06941242 | -0.0391 | 42.2893
16686 | 23.283333 | 2.9068 | 66.0895 | 5 | 6.6311 | 6.629194 | 43.97 | 0.463888 | 0.2329 | 0.2524581 | 0.06933535 | -0.0394 | 42.2877
16687 | 23.284722 | 2.9068 | 66.0935 | 5 | 6.6262 | 6.629504 | 43.91 | 0.463096 | 0.2326 | 0.2524324 | 0.06925774 | -0.0397 | 42.2883
16688 | 23.286111 | 2.9034 | 66.0976 | 4 | 6.6311 | 6.629839 | 43.97 | 0.463823 | 0.2327 | 0.2524074 | 0.06918016 | -0.04 | 42.2879
16689 | 23.2875 | 2.9034 | 66.1016 | 4 | 6.6399 | 6.630169 | 44.09 | 0.466083 | 0.2333 | 0.2523828 | 0.06910329 | -0.0403 | 42.2866
16690 | 23.288889 | 2.9 | 66.1056 | 4 | 6.629 | 6.630494 | 43.94 | 0.463662 | 0.2328 | 0.2523581 | 0.06902636 | -0.0406 | 42.2881
16691 | 23.290278 | 2.9 | 66.1096 | 5 | 6.629 | 6.630821 | 43.94 | 0.464147 | 0.2326 | 0.2523333 | 0.06894908 | -0.0409 | 42.2879
16692 | 23.291667 | 2.8966 | 66.1137 | 5 | 6.6355 | 6.631148 | 44.03 | 0.465925 | 0.2334 | 0.2523085 | 0.06887251 | -0.0412 | 42.2869
16693 | 23.293056 | 2.8966 | 66.1177 | 4 | 6.6279 | 6.631477 | 43.93 | 0.463753 | 0.2332 | 0.2522837 | 0.06879607 | -0.0415 | 42.2883
16694 | 23.294444 | 2.8933 | 66.1217 | 4 | 6.6355 | 6.631788 | 44.03 | 0.464967 | 0.2333 | 0.2522596 | 0.06871948 | -0.0418 | 42.2876
16695 | 23.295833 | 2.8933 | 66.1257 | 4 | 6.6322 | 6.632076 | 43.99 | 0.464858 | 0.2327 | 0.2522354 | 0.06865964 | -0.0421 | 42.2877
16696 | 23.297222 | 2.8901 | 66.1297 | 4 | 6.6246 | 6.6324 | 43.89 | 0.462918 | 0.2317 | 0.2522112 | 0.06858013 | -0.0424 | 42.289
16697 | 23.298611 | 2.8901 | 66.1338 | 4 | 6.629 | 6.632762 | 43.94 | 0.463563 | 0.2316 | 0.2521863 | 0.06849988 | -0.0427 | 42.2886
16698 | 23.3 | 2.8868 | 66.1378 | 4 | 6.6339 | 6.633086 | 44.01 | 0.465364 | 0.2313 | 0.2521609 | 0.06841948 | -0.043 | 42.2876
16699 | 23.301389 | 2.8868 | 66.1418 | 5 | 6.6432 | 6.633409 | 44.13 | 0.4668 | 0.2315 | 0.2521355 | 0.0683396 | -0.0433 | 42.2868
16700 | 23.302778 | 2.8835 | 66.1458 | 5 | 6.6377 | 6.633726 | 44.06 | 0.466006 | 0.2316 | 0.2521097 | 0.06826092 | -0.0436 | 42.2874
16701 | 23.304167 | 2.8835 | 66.1498 | 3 | 6.6273 | 6.634099 | 43.92 | 0.46351 | 0.2312 | 0.2520831 | 0.06818082 | -0.0439 | 42.2889
16702 | 23.305556 | 2.8803 | 66.1538 | 5 | 6.6328 | 6.634418 | 43.99 | 0.465209 | 0.2306 | 0.2520565 | 0.06810019 | -0.0442 | 42.288
16703 | 23.306944 | 2.8803 | 66.1578 | 4 | 6.6322 | 6.63476 | 43.99 | 0.464203 | 0.2305 | 0.2520297 | 0.06801901 | -0.0445 | 42.2887
16704 | 23.308333 | 2.877 | 66.1618 | 5 | 6.6377 | 6.635083 | 44.06 | 0.46536 | 0.2301 | 0.2520029 | 0.06793681 | -0.0447 | 42.288
16705 | 23.309722 | 2.877 | 66.1658 | 5 | 6.6383 | 6.635402 | 44.07 | 0.465614 | 0.2303 | 0.2519758 | 0.06785504 | -0.045 | 42.288
16706 | 23.311111 | 2.8737 | 66.1698 | 5 | 6.6366 | 6.635686 | 44.04 | 0.465854 | 0.2299 | 0.2519491 | 0.06777244 | -0.0453 | 42.2879
16707 | 23.3125 | 2.8737 | 66.1738 | 5 | 6.6344 | 6.636014 | 44.02 | 0.465256 | 0.2298 | 0.2519224 | 0.0676893 | -0.0456 | 42.2883
16708 | 23.313889 | 2.8705 | 66.1778 | 4 | 6.6464 | 6.636361 | 44.18 | 0.46722 | 0.2305 | 0.2518946 | 0.06760736 | -0.0459 | 42.2872
16709 | 23.315278 | 2.8705 | 66.1818 | 4 | 6.6366 | 6.636718 | 44.04 | 0.465712 | 0.2305 | 0.2518667 | 0.06752419 | -0.0461 | 42.2882
16710 | 23.316667 | 2.8674 | 66.1857 | 5 | 6.6459 | 6.637031 | 44.17 | 0.467187 | 0.2313 | 0.2518386 | 0.06744348 | -0.0464 | 42.2874
16711 | 23.318056 | 2.8674 | 66.1897 | 5 | 6.6404 | 6.63733 | 44.1 | 0.465887 | 0.2313 | 0.2518102 | 0.06738421 | -0.0467 | 42.2883
16712 | 23.319444 | 2.8644 | 66.1937 | 5 | 6.6213 | 6.63764 | 43.84 | 0.462098 | 0.23 | 0.2517823 | 0.06730117 | -0.0469 | 42.2906
16713 | 23.320833 | 2.8644 | 66.1977 | 5 | 6.6399 | 6.637958 | 44.09 | 0.465874 | 0.2304 | 0.2517541 | 0.06721894 | -0.0472 | 42.2884
16714 | 23.322222 | 2.8613 | 66.2017 | 4 | 6.6322 | 6.638302 | 43.99 | 0.464464 | 0.2299 | 0.2517261 | 0.06713491 | -0.0474 | 42.2893
16715 | 23.323611 | 2.8613 | 66.2056 | 4 | 6.6443 | 6.638627 | 44.15 | 0.466223 | 0.2304 | 0.2516983 | 0.06705275 | -0.0477 | 42.2884
16716 | 23.325 | 2.8583 | 66.2096 | 5 | 6.6415 | 6.638959 | 44.11 | 0.46737 | 0.2305 | 0.2516705 | 0.0669715 | -0.048 | 42.2878
16717 | 23.326389 | 2.8583 | 66.2136 | 3 | 6.6344 | 6.639266 | 44.02 | 0.464808 | 0.2298 | 0.2516432 | 0.06688903 | -0.0482 | 42.2894
16718 | 23.327778 | 2.8553 | 66.2175 | 4 | 6.6377 | 6.639599 | 44.06 | 0.466174 | 0.2293 | 0.2516159 | 0.06680545 | -0.0485 | 42.2887
16719 | 23.329444 | 2.8553 | 66.2215 | 4 | 6.6317 | 6.639941 | 43.98 | 0.464915 | 0.2287 | 0.2515886 | 0.06672123 | -0.0487 | 42.2899
16720 | 23.330833 | 2.8524 | 66.2255 | 4 | 6.6399 | 6.640263 | 44.09 | 0.466429 | 0.2285 | 0.2515611 | 0.06663695 | -0.0489 | 42.289
16721 | 23.332222 | 2.8524 | 66.2294 | 4 | 6.6355 | 6.640599 | 44.03 | 0.465191 | 0.2278 | 0.2515333 | 0.06655176 | -0.0492 | 42.2899
16722 | 23.333611 | 2.8494 | 66.2334 | 5 | 6.6508 | 6.64093 | 44.23 | 0.468845 | 0.2285 | 0.2515052 | 0.06646776 | -0.0494 | 42.2878
16723 | 23.335 | 2.8494 | 66.2373 | 3 | 6.6432 | 6.641248 | 44.13 | 0.467111 | 0.2284 | 0.2514778 | 0.06638323 | -0.0497 | 42.2889
16724 | 23.336389 | 2.8466 | 66.2413 | 4 | 6.6481 | 6.641527 | 44.2 | 0.468699 | 0.229 | 0.2514507 | 0.0662998 | -0.0499 | 42.288
16725 | 23.337778 | 2.8466 | 66.2452 | 4 | 6.6388 | 6.641883 | 44.07 | 0.465997 | 0.2286 | 0.251423 | 0.06621525 | -0.0501 | 42.2898
16726 | 23.339167 | 2.8438 | 66.2492 | 4 | 6.6404 | 6.642259 | 44.1 | 0.466697 | 0.2286 | 0.2513958 | 0.06612978 | -0.0503 | 42.2894
16727 | 23.340556 | 2.8438 | 66.2532 | 4 | 6.6432 | 6.642563 | 44.13 | 0.466477 | 0.2284 | 0.2513685 | 0.06606758 | -0.0505 | 42.2896
16728 | 23.341944 | 2.8412 | 66.2571 | 4 | 6.6519 | 6.642901 | 44.25 | 0.469095 | 0.2286 | 0.2513411 | 0.0659823 | -0.0508 | 42.2882
16729 | 23.343333 | 2.8412 | 66.261 | 5 | 6.6492 | 6.643154 | 44.21 | 0.468812 | 0.2292 | 0.2513144 | 0.06589735 | -0.051 | 42.2885
16730 | 23.344722 | 2.8385 | 66.265 | 4 | 6.6552 | 6.643475 | 44.29 | 0.469598 | 0.2302 | 0.2512875 | 0.06581349 | -0.0512 | 42.2881
16731 | 23.346111 | 2.8385 | 66.2689 | 4 | 6.6486 | 6.6438 | 44.2 | 0.468472 | 0.2302 | 0.2512601 | 0.06572957 | -0.0514 | 42.2889
16732 | 23.3475 | 2.8359 | 66.2729 | 6 | 6.6399 | 6.644136 | 44.09 | 0.46663 | 0.2296 | 0.2512321 | 0.06564434 | -0.0516 | 42.29
16733 | 23.348889 | 2.8359 | 66.2768 | 6 | 6.6574 | 6.644453 | 44.32 | 0.470336 | 0.2308 | 0.2512051 | 0.06556135 | -0.0518 | 42.2879
16734 | 23.350278 | 2.8334 | 66.2807 | 5 | 6.6454 | 6.64473 | 44.16 | 0.467645 | 0.2305 | 0.2511782 | 0.06547859 | -0.052 | 42.2897
16735 | 23.351667 | 2.8334 | 66.2847 | 5 | 6.6432 | 6.64503 | 44.13 | 0.466747 | 0.2299 | 0.251151 | 0.06539471 | -0.0521 | 42.2903
16736 | 23.353056 | 2.8308 | 66.2886 | 4 | 6.6464 | 6.645393 | 44.18 | 0.468041 | 0.2298 | 0.2511243 | 0.06531173 | -0.0523 | 42.2896
16737 | 23.354444 | 2.8308 | 66.2925 | 4 | 6.6388 | 6.645669 | 44.07 | 0.466557 | 0.2294 | 0.2510979 | 0.06522793 | -0.0525 | 42.2906
16738 | 23.355833 | 2.8284 | 66.2965 | 4 | 6.6421 | 6.645997 | 44.12 | 0.467012 | 0.2291 | 0.2510721 | 0.06514368 | -0.0527 | 42.2904
16739 | 23.357222 | 2.8284 | 66.3004 | 4 | 6.6454 | 6.646344 | 44.16 | 0.467328 | 0.2291 | 0.2510464 | 0.06505879 | -0.0529 | 42.2903
16740 | 23.358611 | 2.8259 | 66.3043 | 6 | 6.647 | 6.64671 | 44.18 | 0.467594 | 0.2289 | 0.2510202 | 0.06497355 | -0.0531 | 42.2903
16741 | 23.36 | 2.8259 | 66.3082 | 5 | 6.6497 | 6.647043 | 44.22 | 0.468753 | 0.2288 | 0.2509939 | 0.06488865 | -0.0532 | 42.2897
16742 | 23.361389 | 2.8235 | 66.3122 | 4 | 6.6546 | 6.647325 | 44.28 | 0.469028 | 0.2296 | 0.2509677 | 0.06480503 | -0.0534 | 42.2896
16743 | 23.362778 | 2.8235 | 66.3161 | 6 | 6.6541 | 6.647631 | 44.28 | 0.469606 | 0.2301 | 0.2509419 | 0.06474927 | -0.0536 | 42.2894
16744 | 23.364167 | 2.8213 | 66.32 | 6 | 6.6486 | 6.64794 | 44.2 | 0.468622 | 0.2302 | 0.2509169 | 0.06466699 | -0.0537 | 42.2901
16745 | 23.365556 | 2.8213 | 66.3239 | 5 | 6.6579 | 6.648261 | 44.33 | 0.469913 | 0.2307 | 0.2508921 | 0.0645857 | -0.0539 | 42.2894
16746 | 23.366944 | 2.8191 | 66.3278 | 5 | 6.6497 | 6.648601 | 44.22 | 0.467813 | 0.231 | 0.2508676 | 0.06450474 | -0.0541 | 42.2908
16747 | 23.368333 | 2.8191 | 66.3318 | 6 | 6.6492 | 6.648953 | 44.21 | 0.467556 | 0.2311 | 0.2508428 | 0.06442449 | -0.0542 | 42.291
16748 | 23.369722 | 2.8169 | 66.3357 | 6 | 6.6519 | 6.649289 | 44.25 | 0.468634 | 0.2309 | 0.2508188 | 0.06434475 | -0.0544 | 42.2905
16749 | 23.371111 | 2.8169 | 66.3396 | 4 | 6.653 | 6.649601 | 44.26 | 0.469089 | 0.2307 | 0.2507949 | 0.06426438 | -0.0545 | 42.2903
16750 | 23.3725 | 2.8148 | 66.3435 | 5 | 6.6508 | 6.649906 | 44.23 | 0.468717 | 0.231 | 0.2507711 | 0.06418471 | -0.0546 | 42.2907
16751 | 23.373889 | 2.8148 | 66.3474 | 4 | 6.6492 | 6.650219 | 44.21 | 0.467789 | 0.2309 | 0.2507473 | 0.06410441 | -0.0548 | 42.2913
16752 | 23.375278 | 2.8128 | 66.3513 | 6 | 6.6568 | 6.650514 | 44.31 | 0.470433 | 0.2317 | 0.2507242 | 0.0640252 | -0.0549 | 42.2899
16753 | 23.376667 | 2.8128 | 66.3552 | 4 | 6.6454 | 6.650831 | 44.16 | 0.467517 | 0.2309 | 0.2507014 | 0.06394438 | -0.055 | 42.2917
16754 | 23.378056 | 2.8109 | 66.3591 | 6 | 6.6541 | 6.651185 | 44.28 | 0.469287 | 0.2305 | 0.2506787 | 0.06386322 | -0.0552 | 42.2908
16755 | 23.379444 | 2.8109 | 66.363 | 5 | 6.6584 | 6.651534 | 44.33 | 0.470283 | 0.231 | 0.2506558 | 0.06378306 | -0.0553 | 42.2903
16756 | 23.380833 | 2.809 | 66.3669 | 4 | 6.6508 | 6.65183 | 44.23 | 0.469188 | 0.231 | 0.2506333 | 0.06370264 | -0.0554 | 42.2911
16757 | 23.382222 | 2.809 | 66.3708 | 4 | 6.6519 | 6.65218 | 44.25 | 0.469392 | 0.2307 | 0.2506113 | 0.06362187 | -0.0555 | 42.2911
16758 | 23.383611 | 2.8071 | 66.3747 | 5 | 6.6486 | 6.652486 | 44.2 | 0.468115 | 0.2303 | 0.2505895 | 0.06353969 | -0.0556 | 42.2919
16759 | 23.385 | 2.8071 | 66.3786 | 5 | 6.6601 | 6.652792 | 44.36 | 0.47109 | 0.2308 | 0.250568 | 0.06348815 | -0.0557 | 42.2903
16760 | 23.386389 | 2.8056 | 66.3825 | 4 | 6.6464 | 6.653143 | 44.18 | 0.468481 | 0.2303 | 0.2505464 | 0.06340615 | -0.0558 | 42.292
16761 | 23.387778 | 2.8056 | 66.3864 | 4 | 6.6459 | 6.653461 | 44.17 | 0.468328 | 0.2297 | 0.2505251 | 0.06332323 | -0.0559 | 42.2922
16762 | 23.389444 | 2.8039 | 66.3903 | 5 | 6.6535 | 6.653788 | 44.27 | 0.469674 | 0.23 | 0.2505043 | 0.06324053 | -0.056 | 42.2918
16763 | 23.390833 | 2.8039 | 66.3942 | 6 | 6.653 | 6.654118 | 44.26 | 0.469648 | 0.2293 | 0.2504845 | 0.06315576 | -0.056 | 42.2919
16764 | 23.392222 | 2.8023 | 66.3981 | 5 | 6.6535 | 6.654429 | 44.27 | 0.469058 | 0.2296 | 0.2504648 | 0.06307112 | -0.0561 | 42.2924
16765 | 23.393611 | 2.8023 | 66.402 | 5 | 6.6563 | 6.654754 | 44.31 | 0.470388 | 0.2292 | 0.2504448 | 0.06298536 | -0.0562 | 42.2917
16766 | 23.395 | 2.8006 | 66.4059 | 5 | 6.6497 | 6.655018 | 44.22 | 0.468485 | 0.2288 | 0.250425 | 0.06289934 | -0.0563 | 42.293
16767 | 23.396389 | 2.8006 | 66.4098 | 4 | 6.6519 | 6.655291 | 44.25 | 0.468397 | 0.2283 | 0.2504058 | 0.0628125 | -0.0564 | 42.2932
16768 | 23.397778 | 2.7989 | 66.4137 | 5 | 6.6519 | 6.655612 | 44.25 | 0.469015 | 0.2279 | 0.2503863 | 0.06272482 | -0.0564 | 42.2929
16769 | 23.399167 | 2.7989 | 66.4176 | 5 | 6.6644 | 6.655946 | 44.41 | 0.471798 | 0.2282 | 0.2503664 | 0.06263728 | -0.0565 | 42.2913
16770 | 23.400556 | 2.7973 | 66.4215 | 4 | 6.6623 | 6.656278 | 44.39 | 0.471472 | 0.2288 | 0.2503464 | 0.06255073 | -0.0566 | 42.2916
16771 | 23.401944 | 2.7973 | 66.4253 | 5 | 6.6628 | 6.656601 | 44.39 | 0.470568 | 0.2291 | 0.2503263 | 0.06246403 | -0.0567 | 42.2923
16772 | 23.403333 | 2.7957 | 66.4292 | 4 | 6.6524 | 6.656903 | 44.26 | 0.469727 | 0.2289 | 0.2503067 | 0.06237659 | -0.0567 | 42.293
16773 | 23.404722 | 2.7957 | 66.4331 | 5 | 6.6514 | 6.657225 | 44.24 | 0.469242 | 0.2281 | 0.2502871 | 0.06228668 | -0.0568 | 42.2934
16774 | 23.406111 | 2.794 | 66.437 | 5 | 6.6584 | 6.657545 | 44.33 | 0.471393 | 0.2283 | 0.2502676 | 0.06219767 | -0.0569 | 42.2922
16775 | 23.4075 | 2.794 | 66.4409 | 4 | 6.6514 | 6.657876 | 44.24 | 0.468856 | 0.2276 | 0.2502481 | 0.06214605 | -0.0569 | 42.2938
16776 | 23.408889 | 2.7926 | 66.4447 | 6 | 6.6628 | 6.658209 | 44.39 | 0.471421 | 0.2277 | 0.250229 | 0.06205608 | -0.057 | 42.2924
16777 | 23.410278 | 2.7926 | 66.4486 | 7 | 6.6579 | 6.658534 | 44.33 | 0.470147 | 0.2275 | 0.2502104 | 0.06196576 | -0.0571 | 42.2933
16778 | 23.411667 | 2.791 | 66.4525 | 5 | 6.6514 | 6.658887 | 44.24 | 0.46852 | 0.227 | 0.2501922 | 0.0618749 | -0.0571 | 42.2944
16779 | 23.413056 | 2.791 | 66.4564 | 4 | 6.6595 | 6.659227 | 44.35 | 0.470702 | 0.2267 | 0.2501741 | 0.06178369 | -0.0572 | 42.2932
16780 | 23.414444 | 2.7893 | 66.4602 | 5 | 6.6486 | 6.659526 | 44.2 | 0.468724 | 0.2255 | 0.250156 | 0.06169011 | -0.0573 | 42.2946
16781 | 23.415833 | 2.7893 | 66.4641 | 4 | 6.6552 | 6.659831 | 44.29 | 0.470031 | 0.2247 | 0.2501388 | 0.06159513 | -0.0574 | 42.2939
16782 | 23.417222 | 2.7875 | 66.468 | 4 | 6.6655 | 6.660154 | 44.43 | 0.472043 | 0.2249 | 0.2501214 | 0.0615001 | -0.0575 | 42.2928
16783 | 23.418611 | 2.7875 | 66.4719 | 7 | 6.6628 | 6.660519 | 44.39 | 0.47144 | 0.2252 | 0.2501039 | 0.06140606 | -0.0575 | 42.2933
16784 | 23.42 | 2.7857 | 66.4757 | 6 | 6.6628 | 6.660836 | 44.39 | 0.471434 | 0.2257 | 0.2500875 | 0.06131321 | -0.0576 | 42.2934
16785 | 23.421389 | 2.7857 | 66.4796 | 6 | 6.6579 | 6.661098 | 44.33 | 0.470464 | 0.2252 | 0.2500709 | 0.06121953 | -0.0577 | 42.2941
16786 | 23.422778 | 2.7839 | 66.4835 | 5 | 6.6606 | 6.661459 | 44.36 | 0.471201 | 0.2247 | 0.2500546 | 0.06112281 | -0.0578 | 42.2938
16787 | 23.424167 | 2.7839 | 66.4873 | 5 | 6.659 | 6.661778 | 44.34 | 0.471048 | 0.2243 | 0.2500385 | 0.06102547 | -0.0579 | 42.2941
16788 | 23.425556 | 2.782 | 66.4912 | 3 | 6.6623 | 6.662153 | 44.39 | 0.470935 | 0.2248 | 0.2500225 | 0.06092902 | -0.058 | 42.2942
16789 | 23.426944 | 2.782 | 66.4951 | 6 | 6.6655 | 6.662483 | 44.43 | 0.472691 | 0.2253 | 0.2500065 | 0.06083327 | -0.0581 | 42.2933
16790 | 23.428333 | 2.7801 | 66.4989 | 6 | 6.665 | 6.662834 | 44.42 | 0.47181 | 0.2255 | 0.2499905 | 0.06073804 | -0.0582 | 42.294
16791 | 23.429722 | 2.7801 | 66.5028 | 6 | 6.653 | 6.66308 | 44.26 | 0.470091 | 0.2246 | 0.2499747 | 0.06068486 | -0.0583 | 42.2951
16792 | 23.431111 | 2.7785 | 66.5066 | 6 | 6.6557 | 6.663378 | 44.3 | 0.470133 | 0.2239 | 0.2499587 | 0.06058677 | -0.0583 | 42.2953
16793 | 23.4325 | 2.7785 | 66.5105 | 5 | 6.6633 | 6.663717 | 44.4 | 0.471137 | 0.2236 | 0.2499423 | 0.06048852 | -0.0584 | 42.2948
16794 | 23.433889 | 2.7765 | 66.5144 | 5 | 6.6617 | 6.664036 | 44.38 | 0.471511 | 0.2235 | 0.2499262 | 0.06038945 | -0.0585 | 42.2947
16795 | 23.435278 | 2.7765 | 66.5182 | 6 | 6.672 | 6.664361 | 44.52 | 0.472862 | 0.2241 | 0.2499102 | 0.06029098 | -0.0586 | 42.294
16796 | 23.436667 | 2.7746 | 66.5221 | 6 | 6.6612 | 6.664685 | 44.37 | 0.47178 | 0.224 | 0.2498946 | 0.06019284 | -0.0587 | 42.2948
16797 | 23.438056 | 2.7746 | 66.5259 | 4 | 6.6715 | 6.665021 | 44.51 | 0.473394 | 0.2245 | 0.2498786 | 0.06009579 | -0.0588 | 42.294
16798 | 23.439444 | 2.7726 | 66.5298 | 4 | 6.6655 | 6.665366 | 44.43 | 0.472142 | 0.2246 | 0.2498625 | 0.05999897 | -0.0589 | 42.2948
16799 | 23.440833 | 2.7726 | 66.5336 | 4 | 6.6715 | 6.665706 | 44.51 | 0.473522 | 0.2254 | 0.2498463 | 0.05990352 | -0.059 | 42.2941
16800 | 23.442222 | 2.7707 | 66.5375 | 6 | 6.6606 | 6.666017 | 44.36 | 0.471437 | 0.2248 | 0.2498309 | 0.05980657 | -0.0591 | 42.2955
16801 | 23.443611 | 2.7707 | 66.5413 | 7 | 6.6666 | 6.666384 | 44.44 | 0.472436 | 0.2246 | 0.2498155 | 0.0597086 | -0.0592 | 42.2951
16802 | 23.445 | 2.7687 | 66.5452 | 5 | 6.6682 | 6.666706 | 44.47 | 0.473136 | 0.2246 | 0.2498001 | 0.05960971 | -0.0593 | 42.2948
16803 | 23.446389 | 2.7687 | 66.549 | 5 | 6.6672 | 6.667061 | 44.45 | 0.471175 | 0.2249 | 0.2497848 | 0.05951151 | -0.0594 | 42.2961
16804 | 23.447778 | 2.7667 | 66.5529 | 6 | 6.6666 | 6.667405 | 44.44 | 0.472975 | 0.2252 | 0.2497693 | 0.05941402 | -0.0595 | 42.2951
16805 | 23.449167 | 2.7667 | 66.5567 | 6 | 6.6677 | 6.667759 | 44.46 | 0.473548 | 0.2251 | 0.249754 | 0.05931637 | -0.0596 | 42.2949
16806 | 23.450556 | 2.7646 | 66.5606 | 5 | 6.6633 | 6.668077 | 44.4 | 0.472165 | 0.2249 | 0.2497388 | 0.05921913 | -0.0597 | 42.2959
16807 | 23.452222 | 2.7646 | 66.5644 | 5 | 6.6715 | 6.668406 | 44.51 | 0.473197 | 0.2252 | 0.2497238 | 0.05917139 | -0.0598 | 42.2958
16808 | 23.453611 | 2.763 | 66.5682 | 6 | 6.6758 | 6.668717 | 44.57 | 0.474177 | 0.2258 | 0.2497092 | 0.05907608 | -0.0599 | 42.2953
16809 | 23.455 | 2.763 | 66.5721 | 5 | 6.6672 | 6.669021 | 44.45 | 0.472259 | 0.2255 | 0.2496948 | 0.05898023 | -0.06 | 42.2966
16810 | 23.456389 | 2.7611 | 66.5759 | 6 | 6.6655 | 6.669383 | 44.43 | 0.472281 | 0.2256 | 0.249681 | 0.05888422 | -0.0601 | 42.2968
16811 | 23.457778 | 2.7611 | 66.5797 | 4 | 6.6655 | 6.669716 | 44.43 | 0.471985 | 0.2247 | 0.2496676 | 0.05878652 | -0.0602 | 42.2971
16812 | 23.459167 | 2.7591 | 66.5836 | 4 | 6.6655 | 6.670078 | 44.43 | 0.472062 | 0.224 | 0.249654 | 0.05868741 | -0.0603 | 42.2972
16813 | 23.460556 | 2.7591 | 66.5874 | 5 | 6.671 | 6.670403 | 44.5 | 0.472831 | 0.2244 | 0.2496407 | 0.05858968 | -0.0604 | 42.2968
16814 | 23.461944 | 2.7571 | 66.5912 | 4 | 6.684 | 6.6707 | 44.68 | 0.475949 | 0.2254 | 0.2496269 | 0.05849437 | -0.0605 | 42.2951
16815 | 23.463333 | 2.7571 | 66.5951 | 4 | 6.6737 | 6.671028 | 44.54 | 0.473998 | 0.2253 | 0.2496131 | 0.05839919 | -0.0606 | 42.2964
16816 | 23.464722 | 2.7551 | 66.5989 | 5 | 6.6601 | 6.671341 | 44.36 | 0.470797 | 0.2242 | 0.2495994 | 0.05830194 | -0.0607 | 42.2985
16817 | 23.466111 | 2.7551 | 66.6027 | 5 | 6.6644 | 6.671661 | 44.41 | 0.471375 | 0.2239 | 0.2495861 | 0.05820414 | -0.0608 | 42.2983
16818 | 23.4675 | 2.7531 | 66.6065 | 7 | 6.6677 | 6.672007 | 44.46 | 0.472785 | 0.2233 | 0.2495729 | 0.05810524 | -0.061 | 42.2976
16819 | 23.468889 | 2.7531 | 66.6104 | 6 | 6.671 | 6.672341 | 44.5 | 0.474075 | 0.2231 | 0.2495597 | 0.05800569 | -0.0611 | 42.297
16820 | 23.470278 | 2.7511 | 66.6142 | 7 | 6.6731 | 6.672648 | 44.53 | 0.474288 | 0.2229 | 0.2495469 | 0.05790705 | -0.0612 | 42.297
16821 | 23.471667 | 2.7511 | 66.618 | 5 | 6.6764 | 6.673024 | 44.57 | 0.473942 | 0.2232 | 0.2495343 | 0.05780911 | -0.0613 | 42.2973
16822 | 23.473056 | 2.749 | 66.6218 | 6 | 6.671 | 6.673394 | 44.5 | 0.4732 | 0.2225 | 0.2495222 | 0.05770987 | -0.0614 | 42.2979
16823 | 23.474444 | 2.749 | 66.6256 | 4 | 6.6704 | 6.673748 | 44.49 | 0.473343 | 0.222 | 0.2495102 | 0.05765684 | -0.0615 | 42.298
16824 | 23.475833 | 2.7472 | 66.6295 | 4 | 6.6546 | 6.674101 | 44.28 | 0.470052 | 0.2201 | 0.2494987 | 0.05755322 | -0.0616 | 42.3001
16825 | 23.477222 | 2.7472 | 66.6333 | 6 | 6.6666 | 6.674451 | 44.44 | 0.472458 | 0.2196 | 0.2494872 | 0.0574484 | -0.0617 | 42.2988
16826 | 23.478611 | 2.7451 | 66.6371 | 5 | 6.6688 | 6.674728 | 44.47 | 0.472912 | 0.2192 | 0.249476 | 0.05734257 | -0.0618 | 42.2987
16827 | 23.48 | 2.7451 | 66.6409 | 6 | 6.6715 | 6.675072 | 44.51 | 0.474628 | 0.2191 | 0.2494651 | 0.05723669 | -0.0619 | 42.2978
16828 | 23.481389 | 2.7428 | 66.6447 | 6 | 6.6943 | 6.675392 | 44.81 | 0.478539 | 0.2208 | 0.2494543 | 0.05713506 | -0.0621 | 42.2956
16829 | 23.482778 | 2.7428 | 66.6485 | 7 | 6.6737 | 6.675744 | 44.54 | 0.474168 | 0.2205 | 0.2494439 | 0.05703242 | -0.0622 | 42.2984
16830 | 23.484167 | 2.7406 | 66.6523 | 8 | 6.6753 | 6.676105 | 44.56 | 0.473508 | 0.2207 | 0.2494332 | 0.05693039 | -0.0623 | 42.299
16831 | 23.485556 | 2.7406 | 66.6561 | 6 | 6.6753 | 6.676389 | 44.56 | 0.474259 | 0.2208 | 0.2494229 | 0.0568286 | -0.0625 | 42.2987
16832 | 23.486944 | 2.7384 | 66.66 | 5 | 6.6737 | 6.676715 | 44.54 | 0.473666 | 0.2208 | 0.2494129 | 0.056728 | -0.0626 | 42.2991
16833 | 23.488333 | 2.7384 | 66.6638 | 6 | 6.6807 | 6.677054 | 44.63 | 0.475632 | 0.2215 | 0.2494029 | 0.05662916 | -0.0627 | 42.2981
16834 | 23.489722 | 2.7361 | 66.6676 | 6 | 6.6791 | 6.677373 | 44.61 | 0.476038 | 0.2218 | 0.2493927 | 0.05653093 | -0.0628 | 42.298
16835 | 23.491111 | 2.7361 | 66.6714 | 6 | 6.6769 | 6.677695 | 44.58 | 0.474852 | 0.2217 | 0.2493828 | 0.05643246 | -0.063 | 42.2989
16836 | 23.4925 | 2.7339 | 66.6752 | 7 | 6.6802 | 6.678016 | 44.62 | 0.475329 | 0.2222 | 0.2493729 | 0.05633451 | -0.0631 | 42.2988
16837 | 23.493889 | 2.7339 | 66.6789 | 6 | 6.6802 | 6.678332 | 44.62 | 0.474532 | 0.2224 | 0.2493627 | 0.05623737 | -0.0632 | 42.2994
16838 | 23.495278 | 2.7317 | 66.6827 | 7 | 6.6786 | 6.678655 | 44.6 | 0.475373 | 0.2223 | 0.2493519 | 0.05614017 | -0.0634 | 42.2991
16839 | 23.496667 | 2.7317 | 66.6865 | 6 | 6.6726 | 6.678989 | 44.52 | 0.474083 | 0.2224 | 0.2493414 | 0.05608909 | -0.0635 | 42.3
16840 | 23.498056 | 2.7298 | 66.6903 | 5 | 6.6818 | 6.679337 | 44.65 | 0.476233 | 0.2231 | 0.2493321 | 0.05599364 | -0.0636 | 42.2989
16841 | 23.499444 | 2.7298 | 66.6941 | 6 | 6.6862 | 6.679631 | 44.7 | 0.476983 | 0.2236 | 0.2493228 | 0.05589937 | -0.0637 | 42.2986
16842 | 23.500833 | 2.7277 | 66.6979 | 4 | 6.6835 | 6.680003 | 44.67 | 0.475444 | 0.2239 | 0.2493132 | 0.055806 | -0.0639 | 42.2997
16843 | 23.502222 | 2.7277 | 66.7017 | 6 | 6.6835 | 6.680295 | 44.67 | 0.475691 | 0.2241 | 0.2493039 | 0.05571295 | -0.064 | 42.2997
16844 | 23.503611 | 2.7257 | 66.7055 | 9 | 6.6807 | 6.68059 | 44.63 | 0.475833 | 0.2242 | 0.2492946 | 0.05562052 | -0.0641 | 42.2998
16845 | 23.505 | 2.7257 | 66.7093 | 5 | 6.6786 | 6.680932 | 44.6 | 0.474861 | 0.2238 | 0.2492853 | 0.05552631 | -0.0642 | 42.3005
16846 | 23.506389 | 2.7236 | 66.7131 | 6 | 6.6775 | 6.681268 | 44.59 | 0.474711 | 0.2237 | 0.2492759 | 0.05543166 | -0.0643 | 42.3007
16847 | 23.507778 | 2.7236 | 66.7168 | 6 | 6.6791 | 6.681566 | 44.61 | 0.475234 | 0.2234 | 0.2492671 | 0.05533581 | -0.0644 | 42.3006
16848 | 23.509167 | 2.7215 | 66.7206 | 7 | 6.6693 | 6.681871 | 44.48 | 0.473635 | 0.2218 | 0.2492586 | 0.05523665 | -0.0646 | 42.3017
16849 | 23.510556 | 2.7215 | 66.7244 | 8 | 6.6872 | 6.682193 | 44.72 | 0.477581 | 0.2224 | 0.2492501 | 0.05513867 | -0.0647 | 42.2995
16850 | 23.511944 | 2.7193 | 66.7282 | 6 | 6.6748 | 6.682512 | 44.55 | 0.475021 | 0.222 | 0.2492419 | 0.05503997 | -0.0648 | 42.3012
16851 | 23.513611 | 2.7193 | 66.7319 | 8 | 6.6666 | 6.682868 | 44.44 | 0.473096 | 0.2208 | 0.2492335 | 0.05493892 | -0.0649 | 42.3029
16852 | 23.515 | 2.7172 | 66.7357 | 8 | 6.6845 | 6.683217 | 44.68 | 0.476582 | 0.2211 | 0.2492255 | 0.05483867 | -0.065 | 42.301
16853 | 23.516389 | 2.7172 | 66.7395 | 5 | 6.6845 | 6.683561 | 44.68 | 0.476305 | 0.2201 | 0.2492183 | 0.05473636 | -0.0652 | 42.3013
16854 | 23.517778 | 2.715 | 66.7433 | 4 | 6.6818 | 6.683886 | 44.65 | 0.476179 | 0.2202 | 0.2492108 | 0.05463352 | -0.0653 | 42.3015
16855 | 23.519167 | 2.715 | 66.747 | 6 | 6.6883 | 6.684171 | 44.73 | 0.476894 | 0.2207 | 0.2492035 | 0.05458428 | -0.0654 | 42.3013
16856 | 23.520556 | 2.7132 | 66.7508 | 6 | 6.69 | 6.684497 | 44.76 | 0.4772 | 0.2209 | 0.249196 | 0.054483 | -0.0655 | 42.3013
16857 | 23.521944 | 2.7132 | 66.7546 | 4 | 6.6845 | 6.684809 | 44.68 | 0.476866 | 0.2208 | 0.249188 | 0.05438252 | -0.0656 | 42.3016
16858 | 23.523333 | 2.7112 | 66.7583 | 7 | 6.678 | 6.685155 | 44.6 | 0.475696 | 0.2206 | 0.2491795 | 0.05428122 | -0.0657 | 42.3025
16859 | 23.524722 | 2.7112 | 66.7621 | 7 | 6.6764 | 6.685479 | 44.57 | 0.4747 | 0.2199 | 0.2491714 | 0.05417843 | -0.0658 | 42.3033
16860 | 23.526111 | 2.709 | 66.7659 | 6 | 6.6797 | 6.685819 | 44.62 | 0.475509 | 0.2195 | 0.2491636 | 0.05407512 | -0.0659 | 42.303
16861 | 23.5275 | 2.709 | 66.7696 | 6 | 6.6807 | 6.68615 | 44.63 | 0.476066 | 0.2192 | 0.2491559 | 0.05397002 | -0.0661 | 42.3028
16862 | 23.528889 | 2.7068 | 66.7734 | 7 | 6.6845 | 6.686505 | 44.68 | 0.476669 | 0.2191 | 0.2491481 | 0.05386497 | -0.0662 | 42.3026
16863 | 23.530278 | 2.7068 | 66.7771 | 7 | 6.678 | 6.686825 | 44.6 | 0.473879 | 0.2188 | 0.2491403 | 0.0537592 | -0.0663 | 42.3045
16864 | 23.531667 | 2.7046 | 66.7809 | 8 | 6.684 | 6.687168 | 44.68 | 0.47641 | 0.219 | 0.2491326 | 0.05365394 | -0.0664 | 42.3031
16865 | 23.533056 | 2.7046 | 66.7847 | 7 | 6.6938 | 6.6875 | 44.81 | 0.478626 | 0.2196 | 0.2491245 | 0.05354978 | -0.0665 | 42.302
16866 | 23.534444 | 2.7024 | 66.7884 | 6 | 6.6938 | 6.687806 | 44.81 | 0.479155 | 0.2201 | 0.2491162 | 0.05344661 | -0.0667 | 42.3018
16867 | 23.535833 | 2.7024 | 66.7922 | 6 | 6.6965 | 6.688179 | 44.84 | 0.478941 | 0.2208 | 0.2491077 | 0.05334481 | -0.0668 | 42.3021
16868 | 23.537222 | 2.7002 | 66.7959 | 7 | 6.6878 | 6.688497 | 44.73 | 0.477453 | 0.2211 | 0.249099 | 0.05324421 | -0.0669 | 42.3032
16869 | 23.538611 | 2.7002 | 66.7997 | 5 | 6.691 | 6.688826 | 44.77 | 0.477903 | 0.2213 | 0.2490906 | 0.05314478 | -0.067 | 42.3031
16870 | 23.54 | 2.6981 | 66.8034 | 6 | 6.678 | 6.689117 | 44.6 | 0.475968 | 0.2211 | 0.2490822 | 0.05304501 | -0.0671 | 42.3045
16871 | 23.541389 | 2.6981 | 66.8072 | 7 | 6.6943 | 6.68942 | 44.81 | 0.478426 | 0.2223 | 0.2490738 | 0.05300111 | -0.0672 | 42.3031
16872 | 23.542778 | 2.6965 | 66.8109 | 8 | 6.6883 | 6.689747 | 44.73 | 0.477078 | 0.2221 | 0.2490654 | 0.05290346 | -0.0673 | 42.3042
16873 | 23.544167 | 2.6965 | 66.8147 | 5 | 6.7024 | 6.690085 | 44.92 | 0.48097 | 0.2227 | 0.249057 | 0.05280672 | -0.0674 | 42.302
16874 | 23.545556 | 2.6946 | 66.8184 | 6 | 6.6916 | 6.690413 | 44.78 | 0.478001 | 0.2232 | 0.2490484 | 0.05271134 | -0.0675 | 42.3039
16875 | 23.546944 | 2.6946 | 66.8221 | 6 | 6.6883 | 6.690712 | 44.73 | 0.477695 | 0.223 | 0.2490402 | 0.05261495 | -0.0676 | 42.3043
16876 | 23.548333 | 2.6927 | 66.8259 | 7 | 6.6905 | 6.691066 | 44.76 | 0.478047 | 0.2222 | 0.2490319 | 0.05251813 | -0.0677 | 42.3043
16877 | 23.549722 | 2.6927 | 66.8296 | 6 | 6.6975 | 6.691415 | 44.86 | 0.479069 | 0.2228 | 0.249024 | 0.05242181 | -0.0678 | 42.3039
16878 | 23.551111 | 2.6909 | 66.8334 | 7 | 6.6845 | 6.691749 | 44.68 | 0.476824 | 0.2225 | 0.2490156 | 0.05232401 | -0.0678 | 42.3054
16879 | 23.5525 | 2.6909 | 66.8371 | 5 | 6.6965 | 6.692131 | 44.84 | 0.478994 | 0.2233 | 0.2490071 | 0.05222672 | -0.0679 | 42.3043
16880 | 23.553889 | 2.6891 | 66.8408 | 7 | 6.6872 | 6.692447 | 44.72 | 0.476532 | 0.223 | 0.2489987 | 0.05212947 | -0.068 | 42.3059
16881 | 23.555278 | 2.6891 | 66.8446 | 6 | 6.691 | 6.692807 | 44.77 | 0.47742 | 0.2233 | 0.2489903 | 0.0520333 | -0.0681 | 42.3056
16882 | 23.556667 | 2.6875 | 66.8483 | 8 | 6.7008 | 6.693136 | 44.9 | 0.480164 | 0.2242 | 0.2489817 | 0.05194031 | -0.0681 | 42.3041
16883 | 23.558056 | 2.6875 | 66.852 | 7 | 6.69 | 6.693482 | 44.76 | 0.478591 | 0.2245 | 0.2489736 | 0.05184736 | -0.0682 | 42.3053
16884 | 23.559444 | 2.686 | 66.8558 | 6 | 6.697 | 6.693834 | 44.85 | 0.479313 | 0.2249 | 0.2489663 | 0.05175511 | -0.0682 | 42.305
16885 | 23.560833 | 2.686 | 66.8595 | 7 | 6.6986 | 6.69419 | 44.87 | 0.479497 | 0.2252 | 0.2489589 | 0.0516627 | -0.0683 | 42.3051
16886 | 23.562222 | 2.6845 | 66.8632 | 6 | 6.6835 | 6.694534 | 44.67 | 0.476177 | 0.2246 | 0.2489519 | 0.05157004 | -0.0683 | 42.3073
16887 | 23.563611 | 2.6845 | 66.867 | 7 | 6.6948 | 6.694813 | 44.82 | 0.478931 | 0.2247 | 0.2489445 | 0.05153364 | -0.0683 | 42.3058
16888 | 23.565 | 2.6835 | 66.8707 | 6 | 6.6894 | 6.695117 | 44.75 | 0.47744 | 0.2242 | 0.2489384 | 0.05144042 | -0.0684 | 42.3069
16889 | 23.566389 | 2.6835 | 66.8744 | 7 | 6.6938 | 6.69547 | 44.81 | 0.47935 | 0.2242 | 0.2489322 | 0.05134732 | -0.0684 | 42.3059
16890 | 23.567778 | 2.6822 | 66.8781 | 6 | 6.6975 | 6.695781 | 44.86 | 0.479399 | 0.224 | 0.2489259 | 0.05125446 | -0.0684 | 42.3061
16891 | 23.569167 | 2.6822 | 66.8819 | 9 | 6.7024 | 6.696142 | 44.92 | 0.480105 | 0.2246 | 0.2489193 | 0.05116382 | -0.0684 | 42.3058
16892 | 23.570556 | 2.6811 | 66.8856 | 6 | 6.7035 | 6.696435 | 44.94 | 0.480479 | 0.2255 | 0.2489127 | 0.05107503 | -0.0684 | 42.3058
16893 | 23.571944 | 2.6811 | 66.8894 | 7 | 6.6997 | 6.696745 | 44.89 | 0.479539 | 0.2256 | 0.2489056 | 0.05098713 | -0.0684 | 42.3065
16894 | 23.573611 | 2.68 | 66.8931 | 4 | 6.7067 | 6.697071 | 44.98 | 0.481423 | 0.2266 | 0.2488986 | 0.05090137 | -0.0684 | 42.3059
16895 | 23.575 | 2.68 | 66.8968 | 7 | 6.69 | 6.697421 | 44.76 | 0.478112 | 0.2259 | 0.2488918 | 0.05081393 | -0.0684 | 42.3081
16896 | 23.576389 | 2.679 | 66.9005 | 6 | 6.7024 | 6.697701 | 44.92 | 0.480094 | 0.2265 | 0.2488856 | 0.05072766 | -0.0684 | 42.3071
16897 | 23.577778 | 2.679 | 66.9043 | 6 | 6.6986 | 6.698019 | 44.87 | 0.480195 | 0.2266 | 0.2488797 | 0.05064115 | -0.0684 | 42.3072
16898 | 23.579167 | 2.6782 | 66.908 | 6 | 6.6997 | 6.698354 | 44.89 | 0.480458 | 0.2267 | 0.2488744 | 0.05055524 | -0.0684 | 42.3072
16899 | 23.580556 | 2.6782 | 66.9117 | 7 | 6.6943 | 6.698696 | 44.81 | 0.479491 | 0.2268 | 0.2488688 | 0.05046908 | -0.0683 | 42.308
16900 | 23.581944 | 2.6774 | 66.9154 | 6 | 6.697 | 6.699042 | 44.85 | 0.47992 | 0.2265 | 0.2488628 | 0.05038238 | -0.0683 | 42.308
16901 | 23.583333 | 2.6774 | 66.9192 | 7 | 6.6965 | 6.699362 | 44.84 | 0.478687 | 0.2267 | 0.248857 | 0.050296 | -0.0683 | 42.3089
16902 | 23.584722 | 2.6766 | 66.9229 | 6 | 6.7062 | 6.699681 | 44.97 | 0.481029 | 0.2272 | 0.2488506 | 0.05020956 | -0.0682 | 42.3076
16903 | 23.586111 | 2.6766 | 66.9266 | 8 | 6.7094 | 6.700017 | 45.02 | 0.482147 | 0.2283 | 0.2488447 | 0.05018187 | -0.0682 | 42.3072
16904 | 23.5875 | 2.6764 | 66.9303 | 8 | 6.7057 | 6.700354 | 44.97 | 0.480631 | 0.2284 | 0.2488387 | 0.0500979 | -0.0681 | 42.3083
16905 | 23.588889 | 2.6764 | 66.9341 | 7 | 6.7019 | 6.700729 | 44.92 | 0.480572 | 0.2282 | 0.2488331 | 0.0500131 | -0.0681 | 42.3085
16906 | 23.590278 | 2.6758 | 66.9378 | 8 | 6.7078 | 6.701089 | 44.99 | 0.481816 | 0.2288 | 0.2488267 | 0.04992891 | -0.068 | 42.3079
16907 | 23.591667 | 2.6758 | 66.9415 | 6 | 6.6835 | 6.701384 | 44.67 | 0.476793 | 0.2276 | 0.2488199 | 0.04984302 | -0.068 | 42.3111
16908 | 23.593056 | 2.6753 | 66.9452 | 7 | 6.6986 | 6.701693 | 44.87 | 0.47986 | 0.2277 | 0.2488132 | 0.04975765 | -0.0679 | 42.3095
16909 | 23.594444 | 2.6753 | 66.9489 | 8 | 6.7051 | 6.702041 | 44.96 | 0.481169 | 0.228 | 0.2488068 | 0.04967278 | -0.0678 | 42.3089
16910 | 23.595833 | 2.6748 | 66.9527 | 7 | 6.7024 | 6.702364 | 44.92 | 0.480265 | 0.2281 | 0.2488007 | 0.04958774 | -0.0678 | 42.3096
16911 | 23.597222 | 2.6748 | 66.9564 | 7 | 6.7035 | 6.702695 | 44.94 | 0.480672 | 0.2283 | 0.2487949 | 0.04950284 | -0.0677 | 42.3096
16912 | 23.598611 | 2.6744 | 66.9601 | 8 | 6.7089 | 6.702991 | 45.01 | 0.482181 | 0.2285 | 0.2487889 | 0.04941844 | -0.0676 | 42.3089
16913 | 23.6 | 2.6744 | 66.9638 | 8 | 6.7073 | 6.703299 | 44.99 | 0.481892 | 0.2292 | 0.2487825 | 0.04933549 | -0.0675 | 42.3092
16914 | 23.601389 | 2.674 | 66.9675 | 10 | 6.7008 | 6.703632 | 44.9 | 0.480481 | 0.2288 | 0.248776 | 0.04925162 | -0.0675 | 42.3103
16915 | 23.602778 | 2.674 | 66.9713 | 8 | 6.7089 | 6.704004 | 45.01 | 0.482108 | 0.2291 | 0.248769 | 0.04916883 | -0.0674 | 42.3094
16916 | 23.604167 | 2.6737 | 66.975 | 7 | 6.6981 | 6.704299 | 44.86 | 0.479135 | 0.2287 | 0.2487617 | 0.04908559 | -0.0673 | 42.3114
16917 | 23.605556 | 2.6737 | 66.9787 | 9 | 6.7116 | 6.704597 | 45.05 | 0.483028 | 0.2294 | 0.2487542 | 0.04900399 | -0.0672 | 42.3093
16918 | 23.606944 | 2.6734 | 66.9824 | 9 | 6.7143 | 6.704941 | 45.08 | 0.483237 | 0.2304 | 0.2487465 | 0.04892433 | -0.0671 | 42.3094
16919 | 23.608333 | 2.6734 | 66.9861 | 8 | 6.7035 | 6.705263 | 44.94 | 0.480935 | 0.2305 | 0.2487389 | 0.04890304 | -0.067 | 42.3109
16920 | 23.609722 | 2.6737 | 66.9898 | 7 | 6.7084 | 6.705595 | 45 | 0.482159 | 0.2309 | 0.2487315 | 0.0488245 | -0.0669 | 42.3104
16921 | 23.611111 | 2.6737 | 66.9936 | 9 | 6.7008 | 6.706 | 44.9 | 0.480739 | 0.231 | 0.2487245 | 0.04874609 | -0.0668 | 42.3114
16922 | 23.6125 | 2.6736 | 66.9973 | 9 | 6.7062 | 6.706331 | 44.97 | 0.481937 | 0.2308 | 0.2487176 | 0.04866722 | -0.0667 | 42.3109
16923 | 23.614167 | 2.6736 | 67.001 | 6 | 6.7057 | 6.706685 | 44.97 | 0.481578 | 0.2306 | 0.2487112 | 0.0485879 | -0.0666 | 42.3117
16924 | 23.615556 | 2.6736 | 67.0047 | 7 | 6.7084 | 6.707017 | 45 | 0.482196 | 0.2312 | 0.2487046 | 0.04851004 | -0.0664 | 42.3115
16925 | 23.616944 | 2.6736 | 67.0084 | 7 | 6.7051 | 6.707324 | 44.96 | 0.481683 | 0.2311 | 0.2486979 | 0.04843268 | -0.0663 | 42.312
16926 | 23.618333 | 2.6737 | 67.0122 | 10 | 6.7084 | 6.707602 | 45 | 0.482614 | 0.2313 | 0.2486905 | 0.04835535 | -0.0662 | 42.3116
16927 | 23.619722 | 2.6737 | 67.0159 | 7 | 6.7051 | 6.707905 | 44.96 | 0.481934 | 0.231 | 0.2486823 | 0.04827766 | -0.0661 | 42.3122
16928 | 23.621111 | 2.6738 | 67.0196 | 8 | 6.7089 | 6.708233 | 45.01 | 0.482727 | 0.2312 | 0.2486751 | 0.04820105 | -0.0659 | 42.3119
16929 | 23.6225 | 2.6738 | 67.0233 | 9 | 6.7105 | 6.708565 | 45.03 | 0.481932 | 0.2313 | 0.2486679 | 0.04812513 | -0.0658 | 42.3126
16930 | 23.623889 | 2.6741 | 67.027 | 7 | 6.717 | 6.708886 | 45.12 | 0.483825 | 0.2319 | 0.2486602 | 0.04804924 | -0.0656 | 42.3117
16931 | 23.625278 | 2.6741 | 67.0307 | 11 | 6.7089 | 6.709178 | 45.01 | 0.481742 | 0.2316 | 0.2486533 | 0.04797309 | -0.0655 | 42.3131
16932 | 23.626667 | 2.6744 | 67.0345 | 8 | 6.7062 | 6.709469 | 44.97 | 0.481642 | 0.231 | 0.2486465 | 0.04789582 | -0.0653 | 42.3133
16933 | 23.628056 | 2.6744 | 67.0382 | 7 | 6.7078 | 6.709772 | 44.99 | 0.481533 | 0.2309 | 0.2486403 | 0.0478183 | -0.0652 | 42.3136
16934 | 23.629444 | 2.6747 | 67.0419 | 8 | 6.7057 | 6.71011 | 44.97 | 0.481599 | 0.2302 | 0.2486344 | 0.04773995 | -0.065 | 42.3137
16935 | 23.630833 | 2.6747 | 67.0456 | 7 | 6.71 | 6.710426 | 45.02 | 0.482617 | 0.2303 | 0.2486295 | 0.04771925 | -0.0648 | 42.3133
16936 | 23.632222 | 2.6755 | 67.0493 | 7 | 6.7159 | 6.710751 | 45.1 | 0.483657 | 0.2308 | 0.2486242 | 0.04764221 | -0.0647 | 42.3129
16937 | 23.633611 | 2.6755 | 67.0531 | 8 | 6.7159 | 6.711067 | 45.1 | 0.483521 | 0.2314 | 0.248618 | 0.04756595 | -0.0645 | 42.3131
16938 | 23.635 | 2.676 | 67.0568 | 7 | 6.703 | 6.711371 | 44.93 | 0.481117 | 0.2309 | 0.2486122 | 0.04748935 | -0.0643 | 42.3148
16939 | 23.636389 | 2.676 | 67.0605 | 8 | 6.7197 | 6.711724 | 45.15 | 0.484843 | 0.2317 | 0.2486062 | 0.0474141 | -0.0641 | 42.3127
16940 | 23.637778 | 2.6765 | 67.0642 | 10 | 6.7084 | 6.71202 | 45 | 0.48238 | 0.2316 | 0.2486001 | 0.04733859 | -0.064 | 42.3144
16941 | 23.639167 | 2.6765 | 67.068 | 8 | 6.7202 | 6.712359 | 45.16 | 0.485321 | 0.232 | 0.2485941 | 0.04726368 | -0.0638 | 42.3128
16942 | 23.640556 | 2.677 | 67.0717 | 6 | 6.7078 | 6.712713 | 44.99 | 0.481815 | 0.2312 | 0.2485883 | 0.04718671 | -0.0636 | 42.3151
16943 | 23.641944 | 2.677 | 67.0754 | 8 | 6.7105 | 6.713041 | 45.03 | 0.482871 | 0.2312 | 0.2485823 | 0.0471091 | -0.0634 | 42.3147
16944 | 23.643333 | 2.6776 | 67.0791 | 8 | 6.7143 | 6.713337 | 45.08 | 0.483642 | 0.2317 | 0.2485766 | 0.04703236 | -0.0632 | 42.3144
16945 | 23.644722 | 2.6776 | 67.0829 | 8 | 6.7138 | 6.713666 | 45.07 | 0.483278 | 0.2317 | 0.2485708 | 0.0469549 | -0.063 | 42.3148
16946 | 23.646111 | 2.6782 | 67.0866 | 10 | 6.7149 | 6.713988 | 45.09 | 0.483266 | 0.2323 | 0.248565 | 0.04688002 | -0.0629 | 42.315
16947 | 23.6475 | 2.6782 | 67.0903 | 8 | 6.7181 | 6.714323 | 45.13 | 0.48423 | 0.2325 | 0.2485593 | 0.04680536 | -0.0627 | 42.3146
16948 | 23.648889 | 2.6787 | 67.094 | 9 | 6.7149 | 6.714634 | 45.09 | 0.483261 | 0.2325 | 0.2485543 | 0.0467311 | -0.0625 | 42.3154
16949 | 23.650278 | 2.6787 | 67.0978 | 9 | 6.7116 | 6.714944 | 45.05 | 0.483074 | 0.2319 | 0.2485485 | 0.04665582 | -0.0623 | 42.3157
16950 | 23.651944 | 2.6793 | 67.1015 | 8 | 6.7159 | 6.715278 | 45.1 | 0.483755 | 0.2322 | 0.2485427 | 0.04658228 | -0.0621 | 42.3158
16951 | 23.653333 | 2.6793 | 67.1052 | 5 | 6.7132 | 6.715627 | 45.07 | 0.483739 | 0.2321 | 0.2485372 | 0.04656659 | -0.0619 | 42.316
16952 | 23.654722 | 2.6804 | 67.109 | 8 | 6.7224 | 6.715985 | 45.19 | 0.484735 | 0.2325 | 0.2485318 | 0.04649378 | -0.0617 | 42.3156
16953 | 23.656111 | 2.6804 | 67.1127 | 9 | 6.7094 | 6.716341 | 45.02 | 0.481999 | 0.2319 | 0.2485267 | 0.04641985 | -0.0615 | 42.3174
16954 | 23.6575 | 2.6811 | 67.1164 | 7 | 6.7213 | 6.716654 | 45.18 | 0.484589 | 0.2325 | 0.2485216 | 0.04634671 | -0.0613 | 42.316
16955 | 23.658889 | 2.6811 | 67.1202 | 8 | 6.7154 | 6.716975 | 45.1 | 0.48356 | 0.2328 | 0.248517 | 0.04627436 | -0.0611 | 42.3168
16956 | 23.660278 | 2.6818 | 67.1239 | 9 | 6.7143 | 6.717285 | 45.08 | 0.48406 | 0.2326 | 0.2485124 | 0.04620156 | -0.0609 | 42.3167
16957 | 23.661667 | 2.6818 | 67.1276 | 8 | 6.7213 | 6.717596 | 45.18 | 0.484825 | 0.2325 | 0.2485081 | 0.04612831 | -0.0607 | 42.3165
16958 | 23.663056 | 2.6825 | 67.1314 | 9 | 6.7246 | 6.717937 | 45.22 | 0.485305 | 0.233 | 0.248504 | 0.04605584 | -0.0605 | 42.3163
16959 | 23.664444 | 2.6825 | 67.1351 | 7 | 6.7181 | 6.718255 | 45.13 | 0.484479 | 0.2331 | 0.2485002 | 0.04598216 | -0.0604 | 42.317
16960 | 23.665833 | 2.6832 | 67.1388 | 8 | 6.7105 | 6.718558 | 45.03 | 0.483319 | 0.2324 | 0.2484964 | 0.04590823 | -0.0601 | 42.3179
16961 | 23.667222 | 2.6832 | 67.1426 | 9 | 6.7057 | 6.71892 | 44.97 | 0.481522 | 0.2315 | 0.2484932 | 0.04583156 | -0.0599 | 42.3192
16962 | 23.668611 | 2.6839 | 67.1463 | 5 | 6.7192 | 6.71921 | 45.15 | 0.484638 | 0.2313 | 0.2484898 | 0.04575444 | -0.0597 | 42.3175
16963 | 23.67 | 2.6839 | 67.15 | 9 | 6.7229 | 6.719569 | 45.2 | 0.485445 | 0.2312 | 0.2484864 | 0.04567688 | -0.0595 | 42.3172
16964 | 23.671389 | 2.6845 | 67.1538 | 10 | 6.724 | 6.719891 | 45.21 | 0.484955 | 0.2315 | 0.2484826 | 0.0456 | -0.0593 | 42.3176
16965 | 23.672778 | 2.6845 | 67.1575 | 8 | 6.7213 | 6.720171 | 45.18 | 0.485003 | 0.2314 | 0.2484788 | 0.04552296 | -0.0591 | 42.3178
16966 | 23.674167 | 2.6852 | 67.1612 | 8 | 6.7159 | 6.720505 | 45.1 | 0.48412 | 0.2312 | 0.248475 | 0.04544575 | -0.0589 | 42.3185
16967 | 23.675556 | 2.6852 | 67.165 | 7 | 6.7219 | 6.720799 | 45.18 | 0.48419 | 0.2313 | 0.2484716 | 0.04543284 | -0.0587 | 42.3187
16968 | 23.676944 | 2.6864 | 67.1687 | 8 | 6.7149 | 6.721118 | 45.09 | 0.483898 | 0.2312 | 0.248468 | 0.0453558 | -0.0585 | 42.319
16969 | 23.678333 | 2.6864 | 67.1725 | 8 | 6.7229 | 6.721431 | 45.2 | 0.484621 | 0.2313 | 0.2484643 | 0.04527888 | -0.0583 | 42.3187
16970 | 23.679722 | 2.6871 | 67.1762 | 7 | 6.7273 | 6.721742 | 45.26 | 0.486391 | 0.2318 | 0.2484609 | 0.04520264 | -0.0581 | 42.3179
16971 | 23.681111 | 2.6871 | 67.1799 | 9 | 6.7165 | 6.722046 | 45.11 | 0.484524 | 0.2315 | 0.2484571 | 0.04512586 | -0.0579 | 42.3192
16972 | 23.6825 | 2.6878 | 67.1837 | 9 | 6.7294 | 6.722334 | 45.29 | 0.487703 | 0.2322 | 0.2484529 | 0.04505119 | -0.0577 | 42.3174
16973 | 23.683889 | 2.6878 | 67.1874 | 7 | 6.7229 | 6.722661 | 45.2 | 0.485983 | 0.2325 | 0.2484493 | 0.04497759 | -0.0575 | 42.3187
16974 | 23.685278 | 2.6885 | 67.1912 | 10 | 6.7202 | 6.722979 | 45.16 | 0.484986 | 0.2323 | 0.248445 | 0.04490354 | -0.0573 | 42.3194
16975 | 23.686667 | 2.6885 | 67.1949 | 9 | 6.7208 | 6.723305 | 45.17 | 0.485396 | 0.2322 | 0.2484409 | 0.0448298 | -0.0571 | 42.3194
16976 | 23.688056 | 2.6891 | 67.1986 | 7 | 6.7262 | 6.72362 | 45.24 | 0.486592 | 0.2323 | 0.2484371 | 0.04475589 | -0.0569 | 42.3189
16977 | 23.689444 | 2.6891 | 67.2024 | 9 | 6.7181 | 6.723933 | 45.13 | 0.484873 | 0.2318 | 0.248434 | 0.04468201 | -0.0567 | 42.3201
16978 | 23.690833 | 2.6898 | 67.2061 | 8 | 6.7149 | 6.724247 | 45.09 | 0.483675 | 0.2313 | 0.2484305 | 0.04460797 | -0.0565 | 42.321
16979 | 23.692222 | 2.6898 | 67.2099 | 8 | 6.7273 | 6.72456 | 45.26 | 0.486538 | 0.2317 | 0.2484269 | 0.04453519 | -0.0563 | 42.3194
16980 | 23.693889 | 2.6904 | 67.2136 | 6 | 6.7192 | 6.72489 | 45.15 | 0.483228 | 0.2309 | 0.2484233 | 0.04446177 | -0.0562 | 42.322
16981 | 23.695278 | 2.6904 | 67.2174 | 9 | 6.7337 | 6.725243 | 45.34 | 0.487659 | 0.2316 | 0.2484194 | 0.04438953 | -0.056 | 42.3194
16982 | 23.696667 | 2.691 | 67.2211 | 8 | 6.7267 | 6.725601 | 45.25 | 0.486965 | 0.2314 | 0.2484159 | 0.04431703 | -0.0558 | 42.3201
16983 | 23.698056 | 2.691 | 67.2249 | 8 | 6.737 | 6.725965 | 45.39 | 0.488567 | 0.2321 | 0.248412 | 0.04430384 | -0.0556 | 42.3193
16984 | 23.699444 | 2.692 | 67.2286 | 9 | 6.7267 | 6.726265 | 45.25 | 0.48641 | 0.2322 | 0.248408 | 0.04423302 | -0.0554 | 42.3207
16985 | 23.700833 | 2.692 | 67.2324 | 9 | 6.7327 | 6.726581 | 45.33 | 0.487732 | 0.2329 | 0.2484037 | 0.0441644 | -0.0552 | 42.3201
16986 | 23.702222 | 2.6926 | 67.2361 | 8 | 6.7332 | 6.72695 | 45.34 | 0.487878 | 0.2339 | 0.2483995 | 0.04409808 | -0.0551 | 42.3202
16987 | 23.703611 | 2.6926 | 67.2398 | 8 | 6.73 | 6.727306 | 45.29 | 0.486721 | 0.2339 | 0.2483958 | 0.04403246 | -0.0549 | 42.3211
16988 | 23.705 | 2.6932 | 67.2436 | 9 | 6.7251 | 6.727609 | 45.23 | 0.485413 | 0.2334 | 0.248392 | 0.04396668 | -0.0547 | 42.3221
16989 | 23.706389 | 2.6932 | 67.2473 | 9 | 6.7359 | 6.727938 | 45.37 | 0.488009 | 0.2342 | 0.2483881 | 0.04390159 | -0.0546 | 42.3207
16990 | 23.707778 | 2.6937 | 67.2511 | 9 | 6.7251 | 6.728219 | 45.23 | 0.485138 | 0.234 | 0.248384 | 0.04383596 | -0.0544 | 42.3226
16991 | 23.709167 | 2.6937 | 67.2548 | 9 | 6.7213 | 6.728513 | 45.18 | 0.484013 | 0.2341 | 0.24838 | 0.04377027 | -0.0543 | 42.3235
16992 | 23.710556 | 2.6942 | 67.2586 | 7 | 6.7273 | 6.728844 | 45.26 | 0.486587 | 0.234 | 0.2483767 | 0.04370461 | -0.0541 | 42.3221
16993 | 23.711944 | 2.6942 | 67.2623 | 8 | 6.7289 | 6.729145 | 45.28 | 0.486635 | 0.2335 | 0.2483736 | 0.04363726 | -0.0539 | 42.3222
16994 | 23.713333 | 2.6947 | 67.2661 | 8 | 6.7327 | 6.729477 | 45.33 | 0.488017 | 0.2336 | 0.2483701 | 0.04357033 | -0.0538 | 42.3216
16995 | 23.714722 | 2.6947 | 67.2698 | 7 | 6.7407 | 6.729827 | 45.44 | 0.489688 | 0.2343 | 0.2483666 | 0.04350523 | -0.0536 | 42.3207
16996 | 23.716111 | 2.6951 | 67.2735 | 8 | 6.7316 | 6.730176 | 45.31 | 0.486906 | 0.2348 | 0.2483624 | 0.04344195 | -0.0535 | 42.3226
16997 | 23.7175 | 2.6951 | 67.2773 | 7 | 6.73 | 6.730513 | 45.29 | 0.487125 | 0.235 | 0.2483585 | 0.04337918 | -0.0533 | 42.3226
16998 | 23.718889 | 2.6956 | 67.281 | 9 | 6.7316 | 6.730836 | 45.31 | 0.487277 | 0.2346 | 0.2483546 | 0.0433153 | -0.0531 | 42.3227
16999 | 23.720278 | 2.6956 | 67.2848 | 8 | 6.7235 | 6.731174 | 45.21 | 0.485855 | 0.2346 | 0.2483508 | 0.04330661 | -0.053 | 42.3238
17000 | 23.721667 | 2.6964 | 67.2885 | 7 | 6.73 | 6.731491 | 45.29 | 0.487699 | 0.2348 | 0.2483473 | 0.04324324 | -0.0528 | 42.3228
17001 | 23.723056 | 2.6964 | 67.2923 | 8 | 6.7305 | 6.731831 | 45.3 | 0.487583 | 0.2349 | 0.2483438 | 0.04318048 | -0.0527 | 42.3231
17002 | 23.724444 | 2.6969 | 67.296 | 7 | 6.7445 | 6.732177 | 45.49 | 0.490499 | 0.2355 | 0.2483407 | 0.04311821 | -0.0525 | 42.3215
17003 | 23.725833 | 2.6969 | 67.2998 | 7 | 6.7348 | 6.732515 | 45.36 | 0.487879 | 0.2357 | 0.2483374 | 0.04305721 | -0.0524 | 42.3233
17004 | 23.727222 | 2.6974 | 67.3035 | 9 | 6.738 | 6.732818 | 45.4 | 0.489337 | 0.2365 | 0.2483343 | 0.04299822 | -0.0522 | 42.3226
17005 | 23.728611 | 2.6974 | 67.3073 | 10 | 6.7321 | 6.733158 | 45.32 | 0.487479 | 0.2362 | 0.2483306 | 0.04293897 | -0.0521 | 42.3238
17006 | 23.73 | 2.6978 | 67.3111 | 9 | 6.7337 | 6.733441 | 45.34 | 0.487507 | 0.2365 | 0.2483273 | 0.04288004 | -0.0519 | 42.324
17007 | 23.731667 | 2.6978 | 67.3148 | 8 | 6.724 | 6.733798 | 45.21 | 0.484724 | 0.2359 | 0.2483236 | 0.04282047 | -0.0518 | 42.3262
17008 | 23.733056 | 2.6983 | 67.3186 | 10 | 6.7386 | 6.734145 | 45.41 | 0.487797 | 0.2363 | 0.2483212 | 0.04276235 | -0.0516 | 42.3245
17009 | 23.734444 | 2.6983 | 67.3223 | 10 | 6.731 | 6.734453 | 45.31 | 0.486158 | 0.2362 | 0.2483188 | 0.04270407 | -0.0515 | 42.3257
17010 | 23.735833 | 2.6989 | 67.3261 | 8 | 6.7337 | 6.734789 | 45.34 | 0.488045 | 0.2362 | 0.2483161 | 0.04264545 | -0.0513 | 42.3247
17011 | 23.737222 | 2.6989 | 67.3298 | 9 | 6.738 | 6.735091 | 45.4 | 0.487708 | 0.2363 | 0.2483126 | 0.04258685 | -0.0512 | 42.3251
17012 | 23.738611 | 2.6994 | 67.3336 | 7 | 6.7273 | 6.735456 | 45.26 | 0.485568 | 0.2358 | 0.2483091 | 0.04252695 | -0.051 | 42.3266
17013 | 23.74 | 2.6994 | 67.3373 | 7 | 6.7337 | 6.735761 | 45.34 | 0.487348 | 0.2357 | 0.248306 | 0.04246756 | -0.0509 | 42.3257
17014 | 23.741389 | 2.6999 | 67.3411 | 7 | 6.7332 | 6.736071 | 45.34 | 0.488456 | 0.2361 | 0.2483028 | 0.04240971 | -0.0507 | 42.3252
17015 | 23.742778 | 2.6999 | 67.3448 | 9 | 6.7375 | 6.736362 | 45.39 | 0.490906 | 0.2366 | 0.2482995 | 0.04240372 | -0.0506 | 42.3239
17016 | 23.744167 | 2.7008 | 67.3486 | 9 | 6.7391 | 6.736693 | 45.42 | 0.492336 | 0.2367 | 0.2482962 | 0.04234713 | -0.0504 | 42.3232
17017 | 23.745556 | 2.7008 | 67.3523 | 9 | 6.7353 | 6.73701 | 45.36 | 0.489081 | 0.2363 | 0.2482934 | 0.04229067 | -0.0502 | 42.3254
17018 | 23.746944 | 2.7014 | 67.3561 | 10 | 6.745 | 6.737332 | 45.5 | 0.489928 | 0.2369 | 0.2482912 | 0.04223491 | -0.0501 | 42.325
17019 | 23.748333 | 2.7014 | 67.3599 | 8 | 6.7477 | 6.737652 | 45.53 | 0.491228 | 0.2376 | 0.2482888 | 0.04218106 | -0.0499 | 42.3244
17020 | 23.749722 | 2.702 | 67.3636 | 9 | 6.7413 | 6.737976 | 45.44 | 0.489715 | 0.2381 | 0.2482865 | 0.04212772 | -0.0498 | 42.3255
17021 | 23.751111 | 2.702 | 67.3674 | 8 | 6.7397 | 6.738292 | 45.42 | 0.489371 | 0.2384 | 0.2482844 | 0.04207441 | -0.0496 | 42.3259
17022 | 23.7525 | 2.7027 | 67.3711 | 9 | 6.738 | 6.738637 | 45.4 | 0.489487 | 0.2385 | 0.2482825 | 0.04202093 | -0.0494 | 42.326
17023 | 23.753889 | 2.7027 | 67.3749 | 10 | 6.7418 | 6.738949 | 45.45 | 0.490172 | 0.2385 | 0.2482808 | 0.04196682 | -0.0493 | 42.3257
17024 | 23.755278 | 2.7033 | 67.3787 | 8 | 6.7423 | 6.739275 | 45.46 | 0.489498 | 0.2387 | 0.2482797 | 0.04191377 | -0.0491 | 42.3263
17025 | 23.756667 | 2.7033 | 67.3824 | 10 | 6.7375 | 6.739577 | 45.39 | 0.488678 | 0.2386 | 0.2482788 | 0.04186037 | -0.0489 | 42.327
17026 | 23.758056 | 2.704 | 67.3862 | 11 | 6.738 | 6.7399 | 45.4 | 0.489693 | 0.2383 | 0.2482777 | 0.04180643 | -0.0488 | 42.3265
17027 | 23.759444 | 2.704 | 67.3899 | 7 | 6.7434 | 6.740215 | 45.47 | 0.491155 | 0.2384 | 0.2482769 | 0.04175337 | -0.0486 | 42.3258
17028 | 23.760833 | 2.7048 | 67.3937 | 10 | 6.7402 | 6.740499 | 45.43 | 0.490217 | 0.239 | 0.248276 | 0.04170128 | -0.0484 | 42.3266
17029 | 23.762222 | 2.7048 | 67.3975 | 8 | 6.7391 | 6.740811 | 45.42 | 0.489359 | 0.2391 | 0.2482749 | 0.04164913 | -0.0483 | 42.3272
17030 | 23.763611 | 2.7054 | 67.4012 | 9 | 6.7337 | 6.741114 | 45.34 | 0.488035 | 0.2382 | 0.2482738 | 0.04159491 | -0.0481 | 42.3282
17031 | 23.765 | 2.7054 | 67.405 | 9 | 6.7402 | 6.741443 | 45.43 | 0.489944 | 0.2375 | 0.2482729 | 0.04159287 | -0.0479 | 42.3272
17032 | 23.766389 | 2.7065 | 67.4087 | 7 | 6.7375 | 6.741782 | 45.39 | 0.489173 | 0.2374 | 0.2482724 | 0.04153726 | -0.0478 | 42.3279
17033 | 23.767778 | 2.7065 | 67.4125 | 8 | 6.7445 | 6.742072 | 45.49 | 0.490592 | 0.2381 | 0.2482718 | 0.04148367 | -0.0476 | 42.3272
17034 | 23.769167 | 2.7073 | 67.4163 | 7 | 6.7488 | 6.742386 | 45.55 | 0.49142 | 0.2383 | 0.2482715 | 0.04143049 | -0.0474 | 42.3269
17035 | 23.770833 | 2.7073 | 67.42 | 7 | 6.7413 | 6.742707 | 45.44 | 0.490024 | 0.2381 | 0.2482712 | 0.04137704 | -0.0472 | 42.3283
17036 | 23.772222 | 2.708 | 67.4238 | 10 | 6.7407 | 6.743056 | 45.44 | 0.488639 | 0.2376 | 0.2482712 | 0.04132297 | -0.0471 | 42.3292
17037 | 23.773611 | 2.708 | 67.4276 | 8 | 6.7552 | 6.743399 | 45.63 | 0.493001 | 0.2386 | 0.2482711 | 0.04127071 | -0.0469 | 42.3268
17038 | 23.775 | 2.7087 | 67.4314 | 6 | 6.7386 | 6.743696 | 45.41 | 0.489455 | 0.2379 | 0.2482717 | 0.04121773 | -0.0467 | 42.3291
17039 | 23.776389 | 2.7087 | 67.4351 | 10 | 6.7483 | 6.744033 | 45.54 | 0.491853 | 0.238 | 0.2482722 | 0.04116421 | -0.0466 | 42.3278
17040 | 23.777778 | 2.7094 | 67.4389 | 11 | 6.7348 | 6.744327 | 45.36 | 0.489166 | 0.2371 | 0.2482736 | 0.04110864 | -0.0464 | 42.3296
17041 | 23.779167 | 2.7094 | 67.4427 | 10 | 6.7413 | 6.744659 | 45.44 | 0.48976 | 0.2369 | 0.2482756 | 0.04105291 | -0.0462 | 42.3294
17042 | 23.780556 | 2.7102 | 67.4465 | 11 | 6.7413 | 6.74498 | 45.44 | 0.489631 | 0.2371 | 0.2482777 | 0.0409973 | -0.046 | 42.3296
17043 | 23.781944 | 2.7102 | 67.4502 | 8 | 6.7783 | 6.745275 | 45.95 | 0.496678 | 0.2398 | 0.24828 | 0.04094692 | -0.0459 | 42.3256
17044 | 23.783333 | 2.711 | 67.454 | 9 | 6.7585 | 6.74555 | 45.68 | 0.492863 | 0.2407 | 0.248282 | 0.04089826 | -0.0457 | 42.328
17045 | 23.784722 | 2.711 | 67.4578 | 11 | 6.7397 | 6.74585 | 45.42 | 0.489557 | 0.2397 | 0.2482837 | 0.0408467 | -0.0455 | 42.3302
17046 | 23.786111 | 2.7118 | 67.4615 | 7 | 6.738 | 6.746174 | 45.4 | 0.488736 | 0.2393 | 0.2482863 | 0.04079449 | -0.0453 | 42.3309
17047 | 23.7875 | 2.7118 | 67.4653 | 8 | 6.7483 | 6.746524 | 45.54 | 0.490808 | 0.2393 | 0.2482891 | 0.04079778 | -0.0451 | 42.3298
17048 | 23.788889 | 2.713 | 67.4691 | 10 | 6.7493 | 6.746866 | 45.55 | 0.492019 | 0.2396 | 0.2482922 | 0.04074626 | -0.0449 | 42.3292
17049 | 23.790278 | 2.713 | 67.4729 | 10 | 6.7526 | 6.747171 | 45.6 | 0.491747 | 0.2396 | 0.2482959 | 0.04069523 | -0.0448 | 42.3295
17050 | 23.791667 | 2.7139 | 67.4766 | 9 | 6.7364 | 6.747485 | 45.38 | 0.490036 | 0.2385 | 0.2482992 | 0.04064263 | -0.0446 | 42.3308
17051 | 23.793056 | 2.7139 | 67.4804 | 9 | 6.745 | 6.747842 | 45.5 | 0.490907 | 0.2375 | 0.248303 | 0.04058863 | -0.0444 | 42.3304
17052 | 23.794444 | 2.7147 | 67.4842 | 9 | 6.7509 | 6.7482 | 45.58 | 0.491827 | 0.2374 | 0.2483076 | 0.04053466 | -0.0442 | 42.33
17053 | 23.795833 | 2.7147 | 67.488 | 8 | 6.744 | 6.74852 | 45.48 | 0.491289 | 0.2366 | 0.248312 | 0.04047912 | -0.044 | 42.3305
17054 | 23.797222 | 2.7155 | 67.4918 | 9 | 6.752 | 6.748873 | 45.59 | 0.492583 | 0.237 | 0.2483169 | 0.04042455 | -0.0438 | 42.3299
17055 | 23.798611 | 2.7155 | 67.4955 | 7 | 6.7568 | 6.74922 | 45.66 | 0.492829 | 0.2375 | 0.2483218 | 0.04037124 | -0.0437 | 42.3299
17056 | 23.8 | 2.7163 | 67.4993 | 8 | 6.7493 | 6.749529 | 45.55 | 0.492141 | 0.2375 | 0.2483276 | 0.04031815 | -0.0435 | 42.3305
17057 | 23.801389 | 2.7163 | 67.5031 | 10 | 6.7493 | 6.749849 | 45.55 | 0.492957 | 0.2377 | 0.2483337 | 0.04026659 | -0.0433 | 42.3301
17058 | 23.802778 | 2.7171 | 67.5069 | 9 | 6.7499 | 6.750196 | 45.56 | 0.491849 | 0.2372 | 0.2483402 | 0.04021403 | -0.0431 | 42.331
17059 | 23.804167 | 2.7171 | 67.5107 | 11 | 6.7515 | 6.750541 | 45.58 | 0.491661 | 0.2375 | 0.2483471 | 0.04016226 | -0.0429 | 42.3312
17060 | 23.805556 | 2.7179 | 67.5144 | 10 | 6.7552 | 6.75089 | 45.63 | 0.493168 | 0.2374 | 0.2483545 | 0.04011033 | -0.0428 | 42.3305
17061 | 23.806944 | 2.7179 | 67.5182 | 9 | 6.7552 | 6.751213 | 45.63 | 0.492494 | 0.2375 | 0.2483627 | 0.04005899 | -0.0426 | 42.3311
17062 | 23.808611 | 2.7187 | 67.522 | 10 | 6.7477 | 6.751518 | 45.53 | 0.491203 | 0.2374 | 0.2483719 | 0.04000778 | -0.0424 | 42.3324
17063 | 23.81 | 2.7187 | 67.5258 | 8 | 6.7466 | 6.75184 | 45.52 | 0.491312 | 0.2368 | 0.248381 | 0.04000362 | -0.0422 | 42.3325
17064 | 23.811389 | 2.7199 | 67.5296 | 11 | 6.7483 | 6.752189 | 45.54 | 0.492441 | 0.2362 | 0.2483903 | 0.03995027 | -0.042 | 42.3319
17065 | 23.812778 | 2.7199 | 67.5334 | 8 | 6.759 | 6.752515 | 45.68 | 0.494218 | 0.2367 | 0.2483992 | 0.03989855 | -0.0419 | 42.331
17066 | 23.814167 | 2.7207 | 67.5371 | 9 | 6.7579 | 6.752854 | 45.67 | 0.493157 | 0.237 | 0.2484091 | 0.03984725 | -0.0417 | 42.3319
17067 | 23.815556 | 2.7207 | 67.5409 | 9 | 6.7558 | 6.753198 | 45.64 | 0.493423 | 0.2371 | 0.2484193 | 0.03979579 | -0.0415 | 42.3319
17068 | 23.816944 | 2.7215 | 67.5447 | 9 | 6.7638 | 6.753514 | 45.75 | 0.495167 | 0.2379 | 0.2484293 | 0.03974559 | -0.0413 | 42.331
17069 | 23.818333 | 2.7215 | 67.5485 | 9 | 6.7574 | 6.753795 | 45.66 | 0.492716 | 0.2382 | 0.2484399 | 0.03969637 | -0.0412 | 42.3326
17070 | 23.819722 | 2.7222 | 67.5523 | 9 | 6.7493 | 6.754096 | 45.55 | 0.492211 | 0.2378 | 0.2484506 | 0.03964642 | -0.041 | 42.3331
17071 | 23.821111 | 2.7222 | 67.5561 | 10 | 6.7515 | 6.754385 | 45.58 | 0.492802 | 0.2372 | 0.2484617 | 0.0395948 | -0.0408 | 42.3329
17072 | 23.8225 | 2.723 | 67.5599 | 10 | 6.7617 | 6.75471 | 45.72 | 0.49423 | 0.2377 | 0.2484731 | 0.03954341 | -0.0406 | 42.3322
17073 | 23.823889 | 2.723 | 67.5637 | 10 | 6.7456 | 6.755023 | 45.5 | 0.491989 | 0.2369 | 0.2484848 | 0.03949138 | -0.0405 | 42.3337
17074 | 23.825278 | 2.7238 | 67.5675 | 10 | 6.7423 | 6.755364 | 45.46 | 0.490374 | 0.2357 | 0.2484966 | 0.03943599 | -0.0403 | 42.3348
17075 | 23.826667 | 2.7238 | 67.5713 | 8 | 6.7461 | 6.755708 | 45.51 | 0.491182 | 0.2348 | 0.2485092 | 0.03937847 | -0.0401 | 42.3345
17076 | 23.828056 | 2.7244 | 67.5751 | 9 | 6.7477 | 6.756023 | 45.53 | 0.49248 | 0.2345 | 0.2485221 | 0.03932098 | -0.04 | 42.3338
17077 | 23.829444 | 2.7244 | 67.5788 | 9 | 6.7515 | 6.7563 | 45.58 | 0.492505 | 0.234 | 0.2485348 | 0.03926277 | -0.0398 | 42.334
17078 | 23.830833 | 2.725 | 67.5826 | 9 | 6.7633 | 6.756618 | 45.74 | 0.494828 | 0.2349 | 0.2485475 | 0.03920572 | -0.0396 | 42.3328
17079 | 23.832222 | 2.725 | 67.5864 | 8 | 6.7547 | 6.756941 | 45.63 | 0.493779 | 0.2345 | 0.2485602 | 0.03920026 | -0.0395 | 42.3336
17080 | 23.833611 | 2.7259 | 67.5902 | 7 | 6.7509 | 6.757258 | 45.58 | 0.492814 | 0.2339 | 0.2485731 | 0.03914146 | -0.0393 | 42.3343
17081 | 23.835 | 2.7259 | 67.594 | 9 | 6.752 | 6.757649 | 45.59 | 0.492266 | 0.2338 | 0.2485865 | 0.0390825 | -0.0392 | 42.3348
17082 | 23.836389 | 2.7263 | 67.5978 | 10 | 6.7483 | 6.757973 | 45.54 | 0.492547 | 0.2328 | 0.2486003 | 0.03902189 | -0.039 | 42.3348
17083 | 23.837778 | 2.7263 | 67.6016 | 10 | 6.7644 | 6.7583 | 45.76 | 0.494916 | 0.2334 | 0.2486142 | 0.03896159 | -0.0389 | 42.3335
17084 | 23.839167 | 2.7267 | 67.6054 | 9 | 6.7628 | 6.758654 | 45.73 | 0.495422 | 0.2338 | 0.2486282 | 0.03890246 | -0.0388 | 42.3334
17085 | 23.840556 | 2.7267 | 67.6092 | 8 | 6.7531 | 6.758969 | 45.6 | 0.492472 | 0.2333 | 0.2486422 | 0.0388427 | -0.0386 | 42.3353
17086 | 23.841944 | 2.7269 | 67.613 | 7 | 6.7595 | 6.759301 | 45.69 | 0.493901 | 0.2334 | 0.2486562 | 0.03878307 | -0.0385 | 42.3346
17087 | 23.843611 | 2.7269 | 67.6168 | 11 | 6.7601 | 6.759672 | 45.7 | 0.494472 | 0.2333 | 0.2486707 | 0.03872216 | -0.0384 | 42.3347
17088 | 23.845 | 2.7272 | 67.6206 | 11 | 6.7611 | 6.760004 | 45.71 | 0.494824 | 0.2334 | 0.2486854 | 0.03866184 | -0.0383 | 42.3347
17089 | 23.846389 | 2.7272 | 67.6244 | 8 | 6.7654 | 6.760343 | 45.77 | 0.495712 | 0.2338 | 0.2487004 | 0.03860269 | -0.0382 | 42.3343
17090 | 23.847778 | 2.7273 | 67.6282 | 9 | 6.7628 | 6.760658 | 45.73 | 0.494958 | 0.2339 | 0.2487159 | 0.03854311 | -0.0381 | 42.3349
17091 | 23.849167 | 2.7273 | 67.632 | 9 | 6.7568 | 6.760996 | 45.66 | 0.494446 | 0.2338 | 0.2487313 | 0.03848336 | -0.038 | 42.3354
17092 | 23.850556 | 2.7274 | 67.6358 | 10 | 6.7563 | 6.761282 | 45.65 | 0.493536 | 0.2327 | 0.2487469 | 0.03842215 | -0.0379 | 42.3361
17093 | 23.851944 | 2.7274 | 67.6396 | 10 | 6.767 | 6.761618 | 45.79 | 0.496071 | 0.2333 | 0.2487621 | 0.03836163 | -0.0378 | 42.3347
17094 | 23.853333 | 2.7273 | 67.6434 | 10 | 6.7595 | 6.761947 | 45.69 | 0.495153 | 0.2332 | 0.2487776 | 0.03830076 | -0.0377 | 42.3354
17095 | 23.854722 | 2.7273 | 67.6472 | 11 | 6.7703 | 6.762285 | 45.84 | 0.49566 | 0.2335 | 0.2487933 | 0.03829616 | -0.0376 | 42.3353
17096 | 23.856111 | 2.7275 | 67.651 | 8 | 6.7708 | 6.762597 | 45.84 | 0.497315 | 0.234 | 0.2488089 | 0.03823694 | -0.0375 | 42.3344
17097 | 23.8575 | 2.7275 | 67.6548 | 9 | 6.7649 | 6.76293 | 45.76 | 0.495002 | 0.234 | 0.2488238 | 0.03817775 | -0.0375 | 42.336
17098 | 23.858889 | 2.7274 | 67.6586 | 10 | 6.7644 | 6.763246 | 45.76 | 0.495605 | 0.2343 | 0.2488384 | 0.03811868 | -0.0374 | 42.3358
17099 | 23.860278 | 2.7274 | 67.6624 | 10 | 6.7772 | 6.763552 | 45.93 | 0.497855 | 0.2355 | 0.2488532 | 0.03806097 | -0.0374 | 42.3346
17100 | 23.861667 | 2.7271 | 67.6662 | 10 | 6.7665 | 6.763893 | 45.79 | 0.496305 | 0.2355 | 0.2488685 | 0.03800252 | -0.0373 | 42.3357
17101 | 23.863056 | 2.7271 | 67.6699 | 10 | 6.7644 | 6.764193 | 45.76 | 0.495389 | 0.2353 | 0.2488838 | 0.03794402 | -0.0373 | 42.3364
17102 | 23.864444 | 2.7267 | 67.6737 | 10 | 6.7703 | 6.76454 | 45.84 | 0.496878 | 0.2354 | 0.2488995 | 0.03788554 | -0.0372 | 42.3357
17103 | 23.865833 | 2.7267 | 67.6775 | 10 | 6.759 | 6.764863 | 45.68 | 0.494156 | 0.2349 | 0.2489155 | 0.03782492 | -0.0372 | 42.3375
17104 | 23.867222 | 2.7263 | 67.6813 | 10 | 6.7654 | 6.765119 | 45.77 | 0.495212 | 0.235 | 0.2489324 | 0.03776405 | -0.0372 | 42.337
17105 | 23.868611 | 2.7263 | 67.6851 | 8 | 6.7595 | 6.765437 | 45.69 | 0.494539 | 0.235 | 0.2489495 | 0.03770207 | -0.0371 | 42.3376
17106 | 23.87 | 2.7258 | 67.6889 | 10 | 6.7654 | 6.765766 | 45.77 | 0.496693 | 0.2347 | 0.2489666 | 0.03764011 | -0.0371 | 42.3364
17107 | 23.871389 | 2.7258 | 67.6927 | 8 | 6.7692 | 6.766066 | 45.82 | 0.497302 | 0.2351 | 0.2489839 | 0.03757828 | -0.0371 | 42.3362
17108 | 23.872778 | 2.7252 | 67.6965 | 11 | 6.7708 | 6.766403 | 45.84 | 0.498209 | 0.2354 | 0.2490017 | 0.03751703 | -0.0371 | 42.3358
17109 | 23.874167 | 2.7252 | 67.7003 | 7 | 6.7697 | 6.766766 | 45.83 | 0.495786 | 0.2356 | 0.24902 | 0.03745619 | -0.0371 | 42.3374
17110 | 23.875556 | 2.7245 | 67.7041 | 10 | 6.7606 | 6.767075 | 45.71 | 0.495008 | 0.2348 | 0.2490384 | 0.03739414 | -0.0371 | 42.3381
17111 | 23.876944 | 2.7245 | 67.7079 | 11 | 6.7697 | 6.76739 | 45.83 | 0.497522 | 0.2348 | 0.2490566 | 0.03739824 | -0.037 | 42.3367
17112 | 23.878333 | 2.7242 | 67.7117 | 9 | 6.7686 | 6.767712 | 45.81 | 0.495858 | 0.2346 | 0.2490757 | 0.03733596 | -0.037 | 42.3379
17113 | 23.88 | 2.7242 | 67.7155 | 11 | 6.7686 | 6.768027 | 45.81 | 0.496648 | 0.2344 | 0.2490948 | 0.0372719 | -0.037 | 42.3379
17114 | 23.881389 | 2.7234 | 67.7193 | 11 | 6.7654 | 6.768357 | 45.77 | 0.496072 | 0.2343 | 0.2491142 | 0.03720834 | -0.037 | 42.3384
17115 | 23.882778 | 2.7234 | 67.723 | 9 | 6.7745 | 6.768654 | 45.89 | 0.497768 | 0.2346 | 0.2491338 | 0.03714594 | -0.037 | 42.3376
17116 | 23.884167 | 2.7226 | 67.7268 | 9 | 6.7611 | 6.768932 | 45.71 | 0.495495 | 0.2339 | 0.2491539 | 0.037083 | -0.0371 | 42.3391
17117 | 23.885556 | 2.7226 | 67.7306 | 10 | 6.7692 | 6.76924 | 45.82 | 0.497216 | 0.2335 | 0.2491733 | 0.03701933 | -0.0371 | 42.3382
17118 | 23.886944 | 2.7216 | 67.7344 | 10 | 6.7794 | 6.769556 | 45.96 | 0.498754 | 0.2344 | 0.2491934 | 0.03695785 | -0.0371 | 42.3375
17119 | 23.888333 | 2.7216 | 67.7382 | 9 | 6.7611 | 6.769865 | 45.71 | 0.494982 | 0.2337 | 0.2492135 | 0.03689536 | -0.0371 | 42.3399
17120 | 23.889722 | 2.7207 | 67.7419 | 9 | 6.7708 | 6.770199 | 45.84 | 0.496856 | 0.2342 | 0.2492336 | 0.03683365 | -0.0372 | 42.339
17121 | 23.891111 | 2.7207 | 67.7457 | 10 | 6.7686 | 6.770527 | 45.81 | 0.496651 | 0.2344 | 0.2492536 | 0.03677282 | -0.0372 | 42.3392
17122 | 23.8925 | 2.7197 | 67.7495 | 8 | 6.7724 | 6.770825 | 45.87 | 0.498181 | 0.2348 | 0.2492735 | 0.0367123 | -0.0372 | 42.3385
17123 | 23.893889 | 2.7197 | 67.7533 | 9 | 6.7713 | 6.771124 | 45.85 | 0.496518 | 0.2347 | 0.2492939 | 0.0366518 | -0.0373 | 42.3396
17124 | 23.895278 | 2.7186 | 67.7571 | 9 | 6.7654 | 6.771473 | 45.77 | 0.496228 | 0.234 | 0.2493147 | 0.03658954 | -0.0373 | 42.34
17125 | 23.896667 | 2.7186 | 67.7609 | 11 | 6.7697 | 6.771824 | 45.83 | 0.496642 | 0.234 | 0.2493355 | 0.03652731 | -0.0374 | 42.3399
17126 | 23.898056 | 2.7174 | 67.7646 | 8 | 6.7751 | 6.772163 | 45.9 | 0.498071 | 0.2337 | 0.2493565 | 0.03646454 | -0.0374 | 42.3392
17127 | 23.899444 | 2.7174 | 67.7684 | 8 | 6.7783 | 6.772485 | 45.95 | 0.498197 | 0.2342 | 0.2493779 | 0.03646827 | -0.0375 | 42.3393
17128 | 23.900833 | 2.7168 | 67.7722 | 10 | 6.774 | 6.772813 | 45.89 | 0.497571 | 0.2343 | 0.2493997 | 0.03640677 | -0.0375 | 42.3398
17129 | 23.902222 | 2.7168 | 67.776 | 10 | 6.7649 | 6.773149 | 45.76 | 0.495918 | 0.233 | 0.2494215 | 0.03634294 | -0.0375 | 42.341
17130 | 23.903611 | 2.7156 | 67.7797 | 10 | 6.7713 | 6.773463 | 45.85 | 0.497533 | 0.233 | 0.249444 | 0.03627905 | -0.0376 | 42.3402
17131 | 23.905 | 2.7156 | 67.7835 | 9 | 6.7665 | 6.773762 | 45.79 | 0.496021 | 0.232 | 0.2494668 | 0.0362134 | -0.0376 | 42.3413
17132 | 23.906389 | 2.7144 | 67.7873 | 10 | 6.7724 | 6.774104 | 45.87 | 0.497028 | 0.2318 | 0.2494905 | 0.03614693 | -0.0377 | 42.3408
17133 | 23.907778 | 2.7144 | 67.791 | 8 | 6.7719 | 6.774413 | 45.86 | 0.497493 | 0.2313 | 0.2495142 | 0.0360789 | -0.0378 | 42.3407
17134 | 23.909167 | 2.713 | 67.7948 | 10 | 6.774 | 6.77469 | 45.89 | 0.497163 | 0.2311 | 0.2495377 | 0.03600939 | -0.0379 | 42.3411
17135 | 23.910556 | 2.713 | 67.7986 | 10 | 6.7751 | 6.775047 | 45.9 | 0.498041 | 0.2312 | 0.2495615 | 0.03593934 | -0.0379 | 42.3407
17136 | 23.911944 | 2.7115 | 67.8023 | 9 | 6.7686 | 6.775388 | 45.81 | 0.496475 | 0.2305 | 0.2495855 | 0.03586772 | -0.038 | 42.3419
17137 | 23.913333 | 2.7115 | 67.8061 | 10 | 6.7681 | 6.775747 | 45.81 | 0.497279 | 0.2298 | 0.2496098 | 0.03579444 | -0.0381 | 42.3415
17138 | 23.914722 | 2.71 | 67.8099 | 8 | 6.7751 | 6.776059 | 45.9 | 0.497271 | 0.2295 | 0.2496341 | 0.03572043 | -0.0382 | 42.3417
17139 | 23.916111 | 2.71 | 67.8136 | 10 | 6.7815 | 6.776345 | 45.99 | 0.499884 | 0.2304 | 0.249659 | 0.03564815 | -0.0383 | 42.3403
17140 | 23.9175 | 2.7083 | 67.8174 | 11 | 6.7788 | 6.776652 | 45.95 | 0.499017 | 0.2308 | 0.2496842 | 0.03557607 | -0.0384 | 42.341
17141 | 23.918889 | 2.7083 | 67.8212 | 11 | 6.7729 | 6.776974 | 45.87 | 0.497138 | 0.2302 | 0.2497094 | 0.03550308 | -0.0385 | 42.3423
17142 | 23.920278 | 2.7066 | 67.8249 | 11 | 6.781 | 6.777306 | 45.98 | 0.500053 | 0.2306 | 0.2497344 | 0.03543097 | -0.0386 | 42.3407
17143 | 23.921667 | 2.7066 | 67.8287 | 10 | 6.7676 | 6.777623 | 45.8 | 0.496627 | 0.2297 | 0.24976 | 0.03543206 | -0.0387 | 42.3429
17144 | 23.923056 | 2.7055 | 67.8324 | 10 | 6.7836 | 6.777954 | 46.02 | 0.500668 | 0.2304 | 0.2497857 | 0.03535972 | -0.0388 | 42.3407
17145 | 23.924444 | 2.7055 | 67.8362 | 11 | 6.7772 | 6.778308 | 45.93 | 0.498588 | 0.2306 | 0.2498117 | 0.03528807 | -0.0389 | 42.3421
17146 | 23.925833 | 2.7038 | 67.8399 | 9 | 6.7772 | 6.778632 | 45.93 | 0.498297 | 0.2306 | 0.2498383 | 0.03521588 | -0.039 | 42.3425
17147 | 23.927222 | 2.7038 | 67.8437 | 10 | 6.7719 | 6.779002 | 45.86 | 0.497923 | 0.2299 | 0.2498645 | 0.03514183 | -0.0391 | 42.3429
17148 | 23.928611 | 2.702 | 67.8474 | 11 | 6.7847 | 6.779325 | 46.03 | 0.500425 | 0.2308 | 0.249891 | 0.03506922 | -0.0392 | 42.3416
17149 | 23.93 | 2.702 | 67.8512 | 8 | 6.782 | 6.779702 | 46 | 0.500246 | 0.231 | 0.249918 | 0.03499757 | -0.0393 | 42.3418
17150 | 23.931667 | 2.7002 | 67.855 | 9 | 6.7745 | 6.78003 | 45.89 | 0.498122 | 0.2307 | 0.2499445 | 0.03492557 | -0.0394 | 42.3436
17151 | 23.933056 | 2.7002 | 67.8587 | 10 | 6.7719 | 6.780376 | 45.86 | 0.497531 | 0.2302 | 0.2499708 | 0.03485341 | -0.0395 | 42.3442
17152 | 23.934444 | 2.6983 | 67.8625 | 11 | 6.7735 | 6.780694 | 45.88 | 0.497677 | 0.2296 | 0.249997 | 0.03477996 | -0.0397 | 42.3442
17153 | 23.935833 | 2.6983 | 67.8662 | 9 | 6.7756 | 6.781028 | 45.91 | 0.498378 | 0.2295 | 0.2500232 | 0.03470635 | -0.0398 | 42.344
17154 | 23.937222 | 2.6965 | 67.87 | 11 | 6.781 | 6.781362 | 45.98 | 0.500149 | 0.2296 | 0.250049 | 0.03463258 | -0.0399 | 42.3431
17155 | 23.938611 | 2.6965 | 67.8737 | 8 | 6.7772 | 6.781694 | 45.93 | 0.499177 | 0.2292 | 0.2500755 | 0.03455837 | -0.04 | 42.3439
17156 | 23.94 | 2.6946 | 67.8774 | 11 | 6.7783 | 6.782023 | 45.95 | 0.498981 | 0.2289 | 0.2501024 | 0.0344839 | -0.0402 | 42.3442
17157 | 23.941389 | 2.6946 | 67.8812 | 11 | 6.7767 | 6.782349 | 45.92 | 0.498927 | 0.2279 | 0.2501295 | 0.03440692 | -0.0403 | 42.3444
17158 | 23.942778 | 2.6925 | 67.8849 | 10 | 6.7761 | 6.782705 | 45.92 | 0.497611 | 0.2271 | 0.2501567 | 0.03432876 | -0.0404 | 42.3454
17159 | 23.944167 | 2.6925 | 67.8887 | 11 | 6.7884 | 6.783075 | 46.08 | 0.500863 | 0.2278 | 0.2501841 | 0.0343282 | -0.0406 | 42.3436
17160 | 23.945556 | 2.6911 | 67.8924 | 12 | 6.7847 | 6.783365 | 46.03 | 0.500157 | 0.2281 | 0.2502115 | 0.03425208 | -0.0407 | 42.3442
17161 | 23.946944 | 2.6911 | 67.8961 | 9 | 6.7868 | 6.783674 | 46.06 | 0.500496 | 0.2278 | 0.2502392 | 0.03417627 | -0.0408 | 42.3442
17162 | 23.948333 | 2.6891 | 67.8999 | 9 | 6.7895 | 6.784022 | 46.1 | 0.501646 | 0.228 | 0.2502672 | 0.03410049 | -0.041 | 42.3437
17163 | 23.949722 | 2.6891 | 67.9036 | 9 | 6.7745 | 6.78436 | 45.89 | 0.497331 | 0.2276 | 0.2502952 | 0.0340238 | -0.0411 | 42.3465
17164 | 23.951111 | 2.687 | 67.9073 | 10 | 6.7868 | 6.784681 | 46.06 | 0.500741 | 0.2281 | 0.2503226 | 0.03394779 | -0.0412 | 42.3446
17165 | 23.9525 | 2.687 | 67.9111 | 11 | 6.7906 | 6.785028 | 46.11 | 0.500796 | 0.2286 | 0.2503501 | 0.03387426 | -0.0414 | 42.3447
17166 | 23.953889 | 2.6849 | 67.9148 | 9 | 6.781 | 6.78535 | 45.98 | 0.499844 | 0.2283 | 0.2503774 | 0.03380066 | -0.0415 | 42.3455
17167 | 23.955278 | 2.6849 | 67.9185 | 12 | 6.7735 | 6.785654 | 45.88 | 0.49768 | 0.2271 | 0.2504046 | 0.0337254 | -0.0417 | 42.347
17168 | 23.956667 | 2.6829 | 67.9223 | 9 | 6.7879 | 6.786006 | 46.08 | 0.50117 | 0.2277 | 0.2504323 | 0.03365065 | -0.0418 | 42.3451
17169 | 23.958056 | 2.6829 | 67.926 | 10 | 6.7938 | 6.786328 | 46.16 | 0.502922 | 0.2284 | 0.2504606 | 0.03357668 | -0.042 | 42.3442
17170 | 23.959444 | 2.6808 | 67.9297 | 9 | 6.782 | 6.786693 | 46 | 0.500036 | 0.2279 | 0.2504888 | 0.03350152 | -0.0421 | 42.3461
17171 | 23.960833 | 2.6808 | 67.9334 | 9 | 6.7895 | 6.78705 | 46.1 | 0.502018 | 0.228 | 0.2505172 | 0.0334262 | -0.0423 | 42.3451
17172 | 23.962222 | 2.6787 | 67.9372 | 10 | 6.7847 | 6.787362 | 46.03 | 0.500628 | 0.2279 | 0.2505453 | 0.03335091 | -0.0424 | 42.3461
17173 | 23.963611 | 2.6787 | 67.9409 | 9 | 6.7676 | 6.787683 | 45.8 | 0.496699 | 0.2259 | 0.2505739 | 0.03327115 | -0.0426 | 42.3487
17174 | 23.965 | 2.6765 | 67.9446 | 9 | 6.7884 | 6.788005 | 46.08 | 0.500884 | 0.2259 | 0.2506027 | 0.03319077 | -0.0427 | 42.3464
17175 | 23.966389 | 2.6765 | 67.9483 | 12 | 6.7836 | 6.788346 | 46.02 | 0.500135 | 0.2252 | 0.2506315 | 0.03318786 | -0.0429 | 42.347
17176 | 23.967778 | 2.6748 | 67.952 | 11 | 6.7879 | 6.788687 | 46.08 | 0.500908 | 0.2251 | 0.2506593 | 0.03310615 | -0.043 | 42.3468
17177 | 23.969167 | 2.6748 | 67.9557 | 12 | 6.7911 | 6.789001 | 46.12 | 0.501712 | 0.2255 | 0.2506868 | 0.03302569 | -0.0432 | 42.3465
17178 | 23.970556 | 2.6726 | 67.9595 | 11 | 6.8007 | 6.789316 | 46.25 | 0.503369 | 0.2267 | 0.2507144 | 0.03294733 | -0.0433 | 42.3456
17179 | 23.971944 | 2.6726 | 67.9632 | 11 | 6.7938 | 6.789676 | 46.16 | 0.502756 | 0.2272 | 0.2507414 | 0.03287021 | -0.0435 | 42.3462
17180 | 23.973333 | 2.6704 | 67.9669 | 11 | 6.7858 | 6.790038 | 46.05 | 0.50075 | 0.227 | 0.250769 | 0.03279284 | -0.0437 | 42.3476
17181 | 23.974722 | 2.6704 | 67.9706 | 7 | 6.7788 | 6.790375 | 45.95 | 0.500193 | 0.2265 | 0.2507961 | 0.03271484 | -0.0438 | 42.3481
17182 | 23.976111 | 2.6682 | 67.9743 | 12 | 6.7879 | 6.790717 | 46.08 | 0.500835 | 0.2265 | 0.2508235 | 0.03263669 | -0.044 | 42.348
17183 | 23.9775 | 2.6682 | 67.978 | 10 | 6.7975 | 6.791049 | 46.21 | 0.502885 | 0.2273 | 0.2508511 | 0.03256017 | -0.0441 | 42.3469
17184 | 23.978889 | 2.666 | 67.9817 | 11 | 6.8119 | 6.791395 | 46.4 | 0.505586 | 0.2285 | 0.2508785 | 0.03248648 | -0.0443 | 42.3455
17185 | 23.980278 | 2.666 | 67.9854 | 10 | 6.7991 | 6.791712 | 46.23 | 0.50387 | 0.2291 | 0.2509062 | 0.03241395 | -0.0444 | 42.3467
17186 | 23.981667 | 2.664 | 67.9891 | 9 | 6.79 | 6.792048 | 46.1 | 0.502234 | 0.2289 | 0.2509336 | 0.0323406 | -0.0446 | 42.3479
17187 | 23.983056 | 2.664 | 67.9928 | 10 | 6.789 | 6.792398 | 46.09 | 0.501877 | 0.2289 | 0.2509605 | 0.03226635 | -0.0447 | 42.3483
17188 | 23.984444 | 2.6619 | 67.9965 | 11 | 6.7922 | 6.792702 | 46.13 | 0.502118 | 0.2289 | 0.2509872 | 0.03219296 | -0.0449 | 42.3484
17189 | 23.985833 | 2.6619 | 68.0002 | 10 | 6.7895 | 6.793038 | 46.1 | 0.501075 | 0.2289 | 0.2510138 | 0.03211914 | -0.045 | 42.3492
17190 | 23.987222 | 2.6598 | 68.0039 | 8 | 6.7895 | 6.793359 | 46.1 | 0.501643 | 0.2292 | 0.2510399 | 0.03204628 | -0.0452 | 42.3491
17191 | 23.988611 | 2.6598 | 68.0076 | 9 | 6.7847 | 6.793665 | 46.03 | 0.500782 | 0.2284 | 0.2510657 | 0.03205059 | -0.0453 | 42.3498
17192 | 23.99 | 2.6584 | 68.0113 | 10 | 6.7991 | 6.794018 | 46.23 | 0.50303 | 0.2291 | 0.2510919 | 0.0319777 | -0.0454 | 42.3486
17193 | 23.991389 | 2.6584 | 68.015 | 11 | 6.7895 | 6.794363 | 46.1 | 0.501893 | 0.2287 | 0.2511179 | 0.03190446 | -0.0456 | 42.3495
17194 | 23.993056 | 2.6565 | 68.0187 | 10 | 6.7933 | 6.794732 | 46.15 | 0.503025 | 0.2282 | 0.2511439 | 0.03182985 | -0.0457 | 42.3494
17195 | 23.994444 | 2.6565 | 68.0224 | 10 | 6.7911 | 6.795051 | 46.12 | 0.502124 | 0.228 | 0.2511702 | 0.03175461 | -0.0458 | 42.3501
17196 | 23.995833 | 2.6546 | 68.0261 | 10 | 6.8018 | 6.795385 | 46.26 | 0.504086 | 0.2287 | 0.2511965 | 0.03168052 | -0.0459 | 42.3491
17197 | 23.997222 | 2.6546 | 68.0297 | 11 | 6.7975 | 6.795733 | 46.21 | 0.503514 | 0.2287 | 0.2512226 | 0.0316059 | -0.0461 | 42.3497
17198 | 23.998611 | 2.6527 | 68.0334 | 12 | 6.7922 | 6.796074 | 46.13 | 0.502884 | 0.2286 | 0.2512483 | 0.03153111 | -0.0462 | 42.3503
17199 | 24 | 2.6527 | 68.0371 | 11 | 6.7954 | 6.796412 | 46.18 | 0.50298 | 0.2285 | 0.2512738 | 0.0314557 | -0.0463 | 42.3504
17200 | 24.001389 | 2.6508 | 68.0408 | 11 | 6.8002 | 6.796766 | 46.24 | 0.504188 | 0.2288 | 0.2512994 | 0.03138116 | -0.0464 | 42.3499
17201 | 24.002778 | 2.6508 | 68.0445 | 12 | 6.7927 | 6.797081 | 46.14 | 0.502644 | 0.2289 | 0.251325 | 0.03130645 | -0.0466 | 42.351
17202 | 24.004167 | 2.649 | 68.0482 | 11 | 6.789 | 6.797414 | 46.09 | 0.50185 | 0.2285 | 0.2513505 | 0.03123056 | -0.0467 | 42.3517
17203 | 24.005556 | 2.649 | 68.0519 | 10 | 6.7884 | 6.797758 | 46.08 | 0.501799 | 0.2277 | 0.2513759 | 0.03115263 | -0.0468 | 42.3519
17204 | 24.006944 | 2.647 | 68.0555 | 9 | 6.7949 | 6.798042 | 46.17 | 0.504293 | 0.2277 | 0.2514016 | 0.03107519 | -0.0469 | 42.3507
17205 | 24.008333 | 2.647 | 68.0592 | 11 | 6.79 | 6.798347 | 46.1 | 0.502238 | 0.2271 | 0.2514277 | 0.03099656 | -0.0471 | 42.3521
17206 | 24.009722 | 2.645 | 68.0629 | 11 | 6.7943 | 6.798638 | 46.16 | 0.501987 | 0.2264 | 0.2514543 | 0.030916 | -0.0472 | 42.3525
17207 | 24.011111 | 2.645 | 68.0666 | 11 | 6.7965 | 6.798956 | 46.19 | 0.502912 | 0.2261 | 0.2514812 | 0.03092095 | -0.0473 | 42.3521
17208 | 24.0125 | 2.6437 | 68.0702 | 11 | 6.7997 | 6.799284 | 46.24 | 0.504506 | 0.2266 | 0.2515082 | 0.03084093 | -0.0474 | 42.3514
17209 | 24.013889 | 2.6437 | 68.0739 | 11 | 6.805 | 6.799625 | 46.31 | 0.503976 | 0.2272 | 0.2515356 | 0.03076262 | -0.0475 | 42.3519
17210 | 24.015278 | 2.6419 | 68.0776 | 11 | 6.7954 | 6.799972 | 46.18 | 0.503189 | 0.227 | 0.2515633 | 0.03068349 | -0.0476 | 42.3526
17211 | 24.016667 | 2.6419 | 68.0812 | 8 | 6.8018 | 6.800332 | 46.26 | 0.50424 | 0.2271 | 0.2515909 | 0.03060467 | -0.0477 | 42.3522
17212 | 24.018056 | 2.64 | 68.0849 | 10 | 6.8045 | 6.800677 | 46.3 | 0.504287 | 0.2274 | 0.2516182 | 0.03052691 | -0.0479 | 42.3524
17213 | 24.019444 | 2.64 | 68.0886 | 10 | 6.7965 | 6.800995 | 46.19 | 0.503165 | 0.2271 | 0.2516455 | 0.03044889 | -0.048 | 42.3532
17214 | 24.020833 | 2.6381 | 68.0922 | 11 | 6.8114 | 6.801281 | 46.39 | 0.507666 | 0.2281 | 0.2516726 | 0.03037221 | -0.0481 | 42.3508
17215 | 24.022222 | 2.6381 | 68.0959 | 10 | 6.7975 | 6.801608 | 46.21 | 0.504686 | 0.2274 | 0.2516999 | 0.03029461 | -0.0482 | 42.3528
17216 | 24.023611 | 2.6363 | 68.0996 | 10 | 6.8045 | 6.801932 | 46.3 | 0.504775 | 0.2276 | 0.251727 | 0.03021742 | -0.0483 | 42.3529
17217 | 24.025 | 2.6363 | 68.1032 | 10 | 6.7997 | 6.802252 | 46.24 | 0.504557 | 0.2271 | 0.2517538 | 0.03013867 | -0.0484 | 42.3533
17218 | 24.026389 | 2.6345 | 68.1069 | 11 | 6.7997 | 6.8026 | 46.24 | 0.504154 | 0.2268 | 0.2517808 | 0.03006003 | -0.0486 | 42.3537
17219 | 24.027778 | 2.6345 | 68.1105 | 10 | 6.8055 | 6.802918 | 46.32 | 0.505223 | 0.2279 | 0.2518078 | 0.02998264 | -0.0487 | 42.3533
17220 | 24.029167 | 2.6326 | 68.1142 | 10 | 6.8092 | 6.803267 | 46.37 | 0.506 | 0.2284 | 0.2518346 | 0.02990556 | -0.0488 | 42.353
17221 | 24.030556 | 2.6326 | 68.1178 | 10 | 6.8087 | 6.803589 | 46.36 | 0.505233 | 0.2291 | 0.2518619 | 0.0298299 | -0.0489 | 42.3537
17222 | 24.031944 | 2.6308 | 68.1215 | 11 | 6.8023 | 6.803943 | 46.27 | 0.504712 | 0.2288 | 0.2518895 | 0.0297536 | -0.049 | 42.3543
17223 | 24.033333 | 2.6308 | 68.1252 | 11 | 6.8082 | 6.804297 | 46.35 | 0.505715 | 0.2291 | 0.2519176 | 0.02976693 | -0.0491 | 42.3539
17224 | 24.034722 | 2.6298 | 68.1288 | 12 | 6.8071 | 6.804629 | 46.34 | 0.504557 | 0.2296 | 0.2519459 | 0.02969229 | -0.0492 | 42.3548
17225 | 24.036111 | 2.6298 | 68.1325 | 10 | 6.8023 | 6.804982 | 46.27 | 0.505037 | 0.2296 | 0.2519744 | 0.02961767 | -0.0493 | 42.3547
17226 | 24.0375 | 2.6282 | 68.1361 | 10 | 6.8007 | 6.805282 | 46.25 | 0.503948 | 0.2297 | 0.2520027 | 0.0295427 | -0.0493 | 42.3556
17227 | 24.038889 | 2.6282 | 68.1398 | 11 | 6.8135 | 6.805634 | 46.42 | 0.506638 | 0.2305 | 0.2520318 | 0.02946868 | -0.0494 | 42.3542
17228 | 24.040278 | 2.6266 | 68.1434 | 10 | 6.8098 | 6.805977 | 46.37 | 0.505956 | 0.2311 | 0.2520609 | 0.029396 | -0.0495 | 42.3548
17229 | 24.041667 | 2.6266 | 68.1471 | 11 | 6.8156 | 6.806303 | 46.45 | 0.507343 | 0.2315 | 0.2520899 | 0.02932463 | -0.0496 | 42.3542
17230 | 24.043056 | 2.625 | 68.1507 | 11 | 6.8061 | 6.80663 | 46.32 | 0.505354 | 0.2314 | 0.2521187 | 0.02925404 | -0.0497 | 42.3556
17231 | 24.044444 | 2.625 | 68.1544 | 10 | 6.8082 | 6.806954 | 46.35 | 0.506199 | 0.2313 | 0.2521474 | 0.02918384 | -0.0498 | 42.3553
17232 | 24.045833 | 2.6236 | 68.158 | 10 | 6.805 | 6.807297 | 46.31 | 0.50547 | 0.2314 | 0.2521764 | 0.0291145 | -0.0499 | 42.356
17233 | 24.047222 | 2.6236 | 68.1616 | 10 | 6.8061 | 6.80762 | 46.32 | 0.505239 | 0.2314 | 0.2522054 | 0.02904425 | -0.0499 | 42.3564
17234 | 24.048611 | 2.6222 | 68.1653 | 11 | 6.8018 | 6.807978 | 46.26 | 0.504543 | 0.231 | 0.2522349 | 0.02897355 | -0.05 | 42.357
17235 | 24.05 | 2.6222 | 68.1689 | 10 | 6.8061 | 6.80833 | 46.32 | 0.505649 | 0.2304 | 0.2522646 | 0.02890138 | -0.05 | 42.3566
17236 | 24.051389 | 2.6209 | 68.1726 | 9 | 6.821 | 6.808705 | 46.53 | 0.508822 | 0.2312 | 0.2522945 | 0.02883026 | -0.0501 | 42.3549
17237 | 24.052778 | 2.6209 | 68.1762 | 11 | 6.8071 | 6.809025 | 46.34 | 0.505934 | 0.2306 | 0.2523247 | 0.02875738 | -0.0502 | 42.3568
17238 | 24.054167 | 2.6196 | 68.1799 | 11 | 6.8071 | 6.809389 | 46.34 | 0.505948 | 0.2302 | 0.2523547 | 0.0286834 | -0.0502 | 42.357
17239 | 24.055556 | 2.6196 | 68.1835 | 11 | 6.7991 | 6.809739 | 46.23 | 0.504682 | 0.2297 | 0.2523843 | 0.02870046 | -0.0502 | 42.358
17240 | 24.056944 | 2.619 | 68.1871 | 11 | 6.8151 | 6.810092 | 46.45 | 0.507559 | 0.2295 | 0.2524142 | 0.02862532 | -0.0503 | 42.3565
17241 | 24.058611 | 2.619 | 68.1908 | 11 | 6.8092 | 6.810414 | 46.37 | 0.506448 | 0.2295 | 0.2524439 | 0.02855021 | -0.0503 | 42.3578
17242 | 24.06 | 2.6179 | 68.1944 | 9 | 6.8178 | 6.81078 | 46.48 | 0.509035 | 0.2302 | 0.2524736 | 0.02847586 | -0.0503 | 42.3564
17243 | 24.061389 | 2.6179 | 68.198 | 11 | 6.8172 | 6.811116 | 46.47 | 0.507687 | 0.2306 | 0.2525027 | 0.02840322 | -0.0504 | 42.3575
17244 | 24.062778 | 2.6168 | 68.2017 | 9 | 6.8077 | 6.811445 | 46.34 | 0.506104 | 0.2307 | 0.2525317 | 0.02833115 | -0.0504 | 42.3586
17245 | 24.064167 | 2.6168 | 68.2053 | 10 | 6.8194 | 6.811801 | 46.5 | 0.50897 | 0.2316 | 0.252561 | 0.02826107 | -0.0504 | 42.3572
17246 | 24.065556 | 2.6158 | 68.2089 | 11 | 6.8119 | 6.812145 | 46.4 | 0.506422 | 0.2316 | 0.2525899 | 0.02819109 | -0.0504 | 42.3589
17247 | 24.066944 | 2.6158 | 68.2126 | 11 | 6.8108 | 6.8125 | 46.39 | 0.506927 | 0.2316 | 0.2526188 | 0.02812086 | -0.0504 | 42.3588
17248 | 24.068333 | 2.6148 | 68.2162 | 9 | 6.8108 | 6.812855 | 46.39 | 0.506993 | 0.2313 | 0.2526479 | 0.02804934 | -0.0504 | 42.359
17249 | 24.069722 | 2.6148 | 68.2198 | 10 | 6.8092 | 6.813188 | 46.37 | 0.505902 | 0.2307 | 0.2526766 | 0.027977 | -0.0504 | 42.3599
17250 | 24.071111 | 2.614 | 68.2235 | 11 | 6.8236 | 6.813506 | 46.56 | 0.509087 | 0.2313 | 0.2527046 | 0.0279058 | -0.0504 | 42.3582
17251 | 24.0725 | 2.614 | 68.2271 | 11 | 6.8103 | 6.81384 | 46.38 | 0.507022 | 0.231 | 0.2527323 | 0.02783489 | -0.0504 | 42.3597
17252 | 24.073889 | 2.6131 | 68.2307 | 11 | 6.8172 | 6.814176 | 46.47 | 0.507976 | 0.2309 | 0.2527605 | 0.02776373 | -0.0504 | 42.3594
17253 | 24.075278 | 2.6131 | 68.2344 | 11 | 6.8119 | 6.814499 | 46.4 | 0.507798 | 0.2307 | 0.2527885 | 0.02769184 | -0.0504 | 42.3597
17254 | 24.076667 | 2.6123 | 68.238 | 10 | 6.8114 | 6.814836 | 46.39 | 0.506665 | 0.2304 | 0.2528165 | 0.0276196 | -0.0504 | 42.3606
17255 | 24.078056 | 2.6123 | 68.2416 | 11 | 6.8114 | 6.815203 | 46.39 | 0.506368 | 0.23 | 0.252844 | 0.02763813 | -0.0504 | 42.361
17256 | 24.079444 | 2.6122 | 68.2453 | 11 | 6.822 | 6.815548 | 46.54 | 0.509992 | 0.2304 | 0.2528711 | 0.02756604 | -0.0504 | 42.359
17257 | 24.080833 | 2.6122 | 68.2489 | 12 | 6.8172 | 6.815869 | 46.47 | 0.507976 | 0.2306 | 0.2528977 | 0.0274949 | -0.0503 | 42.3605
17258 | 24.082222 | 2.6116 | 68.2525 | 11 | 6.8252 | 6.816192 | 46.58 | 0.510559 | 0.2314 | 0.2529241 | 0.02742471 | -0.0503 | 42.3592
17259 | 24.083611 | 2.6116 | 68.2562 | 11 | 6.8087 | 6.816543 | 46.36 | 0.506486 | 0.2305 | 0.2529505 | 0.02735362 | -0.0503 | 42.3618
17260 | 24.085 | 2.6109 | 68.2598 | 12 | 6.8167 | 6.816841 | 46.47 | 0.507948 | 0.2308 | 0.2529764 | 0.02728291 | -0.0503 | 42.3612
17261 | 24.086389 | 2.6109 | 68.2634 | 11 | 6.822 | 6.817172 | 46.54 | 0.509226 | 0.2311 | 0.2530023 | 0.0272126 | -0.0503 | 42.3606
17262 | 24.087778 | 2.6102 | 68.267 | 11 | 6.814 | 6.817514 | 46.43 | 0.507808 | 0.2305 | 0.253028 | 0.0271412 | -0.0502 | 42.3617
17263 | 24.089167 | 2.6102 | 68.2707 | 11 | 6.822 | 6.817847 | 46.54 | 0.509693 | 0.2309 | 0.2530535 | 0.02707112 | -0.0502 | 42.3608
17264 | 24.090556 | 2.6096 | 68.2743 | 11 | 6.8124 | 6.818198 | 46.41 | 0.507152 | 0.2305 | 0.2530786 | 0.02700003 | -0.0502 | 42.3626
17265 | 24.091944 | 2.6096 | 68.2779 | 11 | 6.8188 | 6.818484 | 46.5 | 0.508757 | 0.2308 | 0.2531034 | 0.02692925 | -0.0502 | 42.3618
17266 | 24.093333 | 2.609 | 68.2815 | 11 | 6.8167 | 6.818847 | 46.47 | 0.507894 | 0.2303 | 0.2531282 | 0.02685867 | -0.0501 | 42.3626
17267 | 24.094722 | 2.609 | 68.2852 | 11 | 6.8305 | 6.819194 | 46.66 | 0.510545 | 0.2316 | 0.2531529 | 0.02679036 | -0.0501 | 42.3612
17268 | 24.096111 | 2.6084 | 68.2888 | 11 | 6.8167 | 6.819508 | 46.47 | 0.508502 | 0.2318 | 0.2531772 | 0.02672188 | -0.0501 | 42.3627
17269 | 24.0975 | 2.6084 | 68.2924 | 10 | 6.822 | 6.819833 | 46.54 | 0.50918 | 0.232 | 0.2532011 | 0.02665398 | -0.05 | 42.3625
17270 | 24.098889 | 2.6079 | 68.296 | 11 | 6.8231 | 6.820171 | 46.55 | 0.509543 | 0.2323 | 0.2532248 | 0.02658638 | -0.05 | 42.3625
17271 | 24.100278 | 2.6079 | 68.2996 | 10 | 6.8172 | 6.820514 | 46.47 | 0.508738 | 0.2321 | 0.2532486 | 0.02660996 | -0.0499 | 42.3633
17272 | 24.101667 | 2.6081 | 68.3033 | 10 | 6.8178 | 6.820871 | 46.48 | 0.508583 | 0.2319 | 0.2532721 | 0.02654175 | -0.0499 | 42.3636
17273 | 24.103056 | 2.6081 | 68.3069 | 10 | 6.8204 | 6.821196 | 46.52 | 0.508687 | 0.232 | 0.2532954 | 0.02647356 | -0.0498 | 42.3637
17274 | 24.104444 | 2.6077 | 68.3105 | 11 | 6.8231 | 6.821517 | 46.55 | 0.510166 | 0.2321 | 0.253319 | 0.02640633 | -0.0497 | 42.3631
17275 | 24.105833 | 2.6077 | 68.3141 | 11 | 6.8326 | 6.821866 | 46.69 | 0.511077 | 0.2332 | 0.2533424 | 0.02634126 | -0.0497 | 42.3628
17276 | 24.107222 | 2.6074 | 68.3178 | 11 | 6.8289 | 6.822182 | 46.63 | 0.511963 | 0.2339 | 0.2533653 | 0.02627732 | -0.0496 | 42.3624
17277 | 24.108611 | 2.6074 | 68.3214 | 11 | 6.8263 | 6.822528 | 46.6 | 0.510552 | 0.2344 | 0.2533883 | 0.02621396 | -0.0496 | 42.3635
17278 | 24.11 | 2.6071 | 68.325 | 11 | 6.8183 | 6.822858 | 46.49 | 0.508834 | 0.2337 | 0.2534111 | 0.0261496 | -0.0495 | 42.3648
17279 | 24.111389 | 2.6071 | 68.3286 | 11 | 6.8279 | 6.823172 | 46.62 | 0.511545 | 0.2338 | 0.2534336 | 0.02608543 | -0.0495 | 42.3634
17280 | 24.112778 | 2.6069 | 68.3322 | 11 | 6.8316 | 6.823511 | 46.67 | 0.511026 | 0.2342 | 0.2534564 | 0.02602204 | -0.0494 | 42.364
17281 | 24.114167 | 2.6069 | 68.3359 | 11 | 6.8337 | 6.823832 | 46.7 | 0.512041 | 0.2352 | 0.2534789 | 0.02596201 | -0.0493 | 42.3636
17282 | 24.115833 | 2.6068 | 68.3395 | 10 | 6.8321 | 6.824143 | 46.68 | 0.511239 | 0.2361 | 0.2535018 | 0.02590331 | -0.0492 | 42.3646
17283 | 24.117222 | 2.6068 | 68.3431 | 11 | 6.8167 | 6.824462 | 46.47 | 0.508316 | 0.2355 | 0.2535246 | 0.02584276 | -0.0492 | 42.3666
17284 | 24.118611 | 2.6067 | 68.3467 | 11 | 6.821 | 6.824804 | 46.53 | 0.509901 | 0.2355 | 0.2535474 | 0.02578194 | -0.0491 | 42.3659
17285 | 24.12 | 2.6067 | 68.3504 | 11 | 6.8268 | 6.825114 | 46.61 | 0.510618 | 0.2354 | 0.2535697 | 0.02572152 | -0.049 | 42.3657
17286 | 24.121389 | 2.6066 | 68.354 | 10 | 6.8252 | 6.825478 | 46.58 | 0.509705 | 0.2354 | 0.2535913 | 0.02566232 | -0.0489 | 42.3665
17287 | 24.122778 | 2.6066 | 68.3576 | 10 | 6.8332 | 6.825839 | 46.69 | 0.512447 | 0.2363 | 0.2536127 | 0.02569307 | -0.0488 | 42.3651
17288 | 24.124167 | 2.6072 | 68.3612 | 11 | 6.821 | 6.826204 | 46.53 | 0.509833 | 0.2359 | 0.2536341 | 0.02563493 | -0.0487 | 42.3669
17289 | 24.125556 | 2.6072 | 68.3648 | 11 | 6.8231 | 6.8265 | 46.55 | 0.510023 | 0.2362 | 0.2536553 | 0.02557764 | -0.0486 | 42.367
17290 | 24.126944 | 2.6074 | 68.3685 | 11 | 6.8337 | 6.826846 | 46.7 | 0.511505 | 0.2369 | 0.2536762 | 0.02552176 | -0.0485 | 42.3663
17291 | 24.128333 | 2.6074 | 68.3721 | 11 | 6.8231 | 6.827149 | 46.55 | 0.509296 | 0.2364 | 0.2536969 | 0.025466 | -0.0484 | 42.3679
17292 | 24.129722 | 2.6076 | 68.3757 | 10 | 6.8358 | 6.827489 | 46.73 | 0.512809 | 0.237 | 0.2537171 | 0.02541156 | -0.0483 | 42.366
17293 | 24.131111 | 2.6076 | 68.3793 | 10 | 6.8263 | 6.827788 | 46.6 | 0.509903 | 0.2367 | 0.253737 | 0.02535685 | -0.0482 | 42.368
17294 | 24.1325 | 2.6078 | 68.3829 | 10 | 6.8337 | 6.82809 | 46.7 | 0.512378 | 0.2374 | 0.2537565 | 0.02530366 | -0.0481 | 42.3667
17295 | 24.133889 | 2.6078 | 68.3866 | 11 | 6.8417 | 6.828385 | 46.81 | 0.513899 | 0.2385 | 0.2537767 | 0.02525263 | -0.048 | 42.366
17296 | 24.135278 | 2.6082 | 68.3902 | 9 | 6.8369 | 6.828807 | 46.74 | 0.512733 | 0.2392 | 0.2537967 | 0.02520338 | -0.0478 | 42.367
17297 | 24.136667 | 2.6082 | 68.3938 | 11 | 6.8311 | 6.829185 | 46.66 | 0.512359 | 0.2394 | 0.253817 | 0.02515508 | -0.0477 | 42.3674
17298 | 24.138056 | 2.6087 | 68.3974 | 11 | 6.8305 | 6.8295 | 46.66 | 0.511327 | 0.2393 | 0.2538372 | 0.02510708 | -0.0476 | 42.3683
17299 | 24.139444 | 2.6087 | 68.4011 | 11 | 6.8199 | 6.829772 | 46.51 | 0.509311 | 0.2384 | 0.2538576 | 0.02505788 | -0.0474 | 42.3697
17300 | 24.140833 | 2.6091 | 68.4047 | 12 | 6.8332 | 6.830109 | 46.69 | 0.51241 | 0.2391 | 0.2538779 | 0.02501048 | -0.0473 | 42.3681
17301 | 24.142222 | 2.6091 | 68.4083 | 11 | 6.8348 | 6.830438 | 46.71 | 0.512333 | 0.2398 | 0.2538982 | 0.02496449 | -0.0472 | 42.3684
17302 | 24.143611 | 2.6097 | 68.4119 | 11 | 6.8422 | 6.830792 | 46.82 | 0.514328 | 0.2408 | 0.2539188 | 0.02492131 | -0.047 | 42.3674
17303 | 24.145 | 2.6097 | 68.4156 | 10 | 6.822 | 6.831088 | 46.54 | 0.51015 | 0.2402 | 0.2539393 | 0.02495499 | -0.0469 | 42.3701
17304 | 24.146389 | 2.6109 | 68.4192 | 10 | 6.8273 | 6.831426 | 46.61 | 0.510098 | 0.2395 | 0.2539597 | 0.02490949 | -0.0467 | 42.3704
17305 | 24.147778 | 2.6109 | 68.4228 | 11 | 6.8295 | 6.83176 | 46.64 | 0.511253 | 0.2395 | 0.25398 | 0.02486503 | -0.0465 | 42.37
17306 | 24.149167 | 2.6117 | 68.4264 | 11 | 6.8241 | 6.83206 | 46.57 | 0.509419 | 0.2386 | 0.2539999 | 0.0248192 | -0.0464 | 42.3713
17307 | 24.150556 | 2.6117 | 68.4301 | 10 | 6.8273 | 6.832382 | 46.61 | 0.510785 | 0.2382 | 0.2540189 | 0.02477368 | -0.0462 | 42.3707
17308 | 24.151944 | 2.6125 | 68.4337 | 10 | 6.8395 | 6.83276 | 46.78 | 0.513386 | 0.2384 | 0.2540385 | 0.02472892 | -0.046 | 42.3693
17309 | 24.153333 | 2.6125 | 68.4373 | 11 | 6.8353 | 6.833105 | 46.72 | 0.511166 | 0.2389 | 0.254058 | 0.02468587 | -0.0459 | 42.3709
17310 | 24.154722 | 2.6134 | 68.441 | 10 | 6.8273 | 6.833434 | 46.61 | 0.511015 | 0.2384 | 0.2540779 | 0.02464191 | -0.0457 | 42.3712
17311 | 24.156111 | 2.6134 | 68.4446 | 12 | 6.8231 | 6.833746 | 46.55 | 0.510228 | 0.2375 | 0.2540977 | 0.02459547 | -0.0455 | 42.3719
17312 | 24.1575 | 2.6143 | 68.4482 | 9 | 6.83 | 6.834084 | 46.65 | 0.511401 | 0.2372 | 0.2541167 | 0.02454821 | -0.0453 | 42.3715
17313 | 24.158889 | 2.6143 | 68.4518 | 11 | 6.8433 | 6.834397 | 46.83 | 0.515275 | 0.238 | 0.2541358 | 0.02450183 | -0.0451 | 42.3694
17314 | 24.160278 | 2.6154 | 68.4555 | 10 | 6.8406 | 6.834754 | 46.79 | 0.513838 | 0.2385 | 0.2541546 | 0.02445658 | -0.0449 | 42.3704
17315 | 24.161667 | 2.6154 | 68.4591 | 11 | 6.8337 | 6.835048 | 46.7 | 0.512685 | 0.2386 | 0.254173 | 0.02441182 | -0.0447 | 42.3714
17316 | 24.163056 | 2.6165 | 68.4627 | 11 | 6.8241 | 6.835351 | 46.57 | 0.51027 | 0.2376 | 0.2541914 | 0.02436597 | -0.0445 | 42.3731
17317 | 24.164444 | 2.6165 | 68.4664 | 10 | 6.8316 | 6.8357 | 46.67 | 0.511247 | 0.2369 | 0.2542098 | 0.02431866 | -0.0443 | 42.3727
17318 | 24.165833 | 2.6175 | 68.47 | 11 | 6.8326 | 6.836057 | 46.69 | 0.511978 | 0.2367 | 0.2542281 | 0.02427073 | -0.0441 | 42.3725
17319 | 24.167222 | 2.6175 | 68.4737 | 11 | 6.8443 | 6.836401 | 46.84 | 0.513776 | 0.2376 | 0.2542468 | 0.02429819 | -0.0439 | 42.3716
17320 | 24.168611 | 2.6193 | 68.4773 | 11 | 6.8438 | 6.836721 | 46.84 | 0.514602 | 0.2383 | 0.2542655 | 0.02425334 | -0.0436 | 42.3713
17321 | 24.17 | 2.6193 | 68.4809 | 11 | 6.8417 | 6.83708 | 46.81 | 0.513979 | 0.2389 | 0.2542838 | 0.02420944 | -0.0434 | 42.372
17322 | 24.171389 | 2.6205 | 68.4846 | 11 | 6.8395 | 6.837425 | 46.78 | 0.51335 | 0.2391 | 0.254302 | 0.02416566 | -0.0432 | 42.3725
17323 | 24.172778 | 2.6205 | 68.4882 | 10 | 6.8464 | 6.837746 | 46.87 | 0.514978 | 0.2391 | 0.2543201 | 0.02412153 | -0.043 | 42.3718
17324 | 24.174167 | 2.6218 | 68.4919 | 11 | 6.838 | 6.838083 | 46.76 | 0.513923 | 0.239 | 0.2543381 | 0.02407771 | -0.0427 | 42.3726
17325 | 24.175556 | 2.6218 | 68.4955 | 11 | 6.8443 | 6.838437 | 46.84 | 0.514964 | 0.24 | 0.2543559 | 0.02403539 | -0.0425 | 42.3722
17326 | 24.176944 | 2.6231 | 68.4991 | 10 | 6.838 | 6.838758 | 46.76 | 0.513565 | 0.2403 | 0.2543736 | 0.02399412 | -0.0423 | 42.3733
17327 | 24.178333 | 2.6231 | 68.5028 | 12 | 6.8316 | 6.83905 | 46.67 | 0.511986 | 0.2399 | 0.2543907 | 0.02395138 | -0.0421 | 42.3745
17328 | 24.179722 | 2.6244 | 68.5064 | 11 | 6.8406 | 6.839351 | 46.79 | 0.514279 | 0.2401 | 0.2544081 | 0.02390932 | -0.0418 | 42.3733
17329 | 24.181111 | 2.6244 | 68.5101 | 10 | 6.8374 | 6.839644 | 46.75 | 0.513159 | 0.2399 | 0.2544251 | 0.02386775 | -0.0416 | 42.3742
17330 | 24.182778 | 2.6258 | 68.5137 | 11 | 6.8353 | 6.839947 | 46.72 | 0.512492 | 0.2393 | 0.2544421 | 0.02382471 | -0.0414 | 42.3752
17331 | 24.184167 | 2.6258 | 68.5174 | 11 | 6.8358 | 6.840317 | 46.73 | 0.512824 | 0.2391 | 0.2544588 | 0.02378234 | -0.0411 | 42.3752
17332 | 24.185556 | 2.6272 | 68.521 | 11 | 6.8401 | 6.840639 | 46.79 | 0.514197 | 0.2392 | 0.2544754 | 0.02374066 | -0.0409 | 42.3746
17333 | 24.186944 | 2.6272 | 68.5247 | 11 | 6.838 | 6.840959 | 46.76 | 0.513819 | 0.2398 | 0.2544917 | 0.02369983 | -0.0406 | 42.375
17334 | 24.188333 | 2.6286 | 68.5283 | 12 | 6.8406 | 6.841287 | 46.79 | 0.513227 | 0.2402 | 0.254508 | 0.02366005 | -0.0404 | 42.3756
17335 | 24.189722 | 2.6286 | 68.532 | 11 | 6.8406 | 6.841555 | 46.79 | 0.513224 | 0.2404 | 0.2545237 | 0.02369249 | -0.0402 | 42.3758
17336 | 24.191111 | 2.6306 | 68.5356 | 11 | 6.8316 | 6.841864 | 46.67 | 0.511973 | 0.2397 | 0.2545387 | 0.02365187 | -0.0399 | 42.3768
17337 | 24.1925 | 2.6306 | 68.5393 | 10 | 6.8433 | 6.842202 | 46.83 | 0.514034 | 0.239 | 0.2545531 | 0.02361101 | -0.0397 | 42.3758
17338 | 24.193889 | 2.6321 | 68.5429 | 11 | 6.8443 | 6.842514 | 46.84 | 0.51502 | 0.2392 | 0.2545675 | 0.02357016 | -0.0394 | 42.3754
17339 | 24.195278 | 2.6321 | 68.5466 | 12 | 6.8295 | 6.842861 | 46.64 | 0.511209 | 0.238 | 0.2545822 | 0.02352759 | -0.0392 | 42.3779
17340 | 24.196667 | 2.6335 | 68.5502 | 12 | 6.8406 | 6.843234 | 46.79 | 0.51401 | 0.238 | 0.2545969 | 0.02348513 | -0.0389 | 42.3765
17341 | 24.198056 | 2.6335 | 68.5539 | 11 | 6.8411 | 6.843562 | 46.8 | 0.514668 | 0.2378 | 0.2546114 | 0.02344308 | -0.0387 | 42.3763
17342 | 24.199444 | 2.6348 | 68.5576 | 10 | 6.8496 | 6.843909 | 46.92 | 0.515707 | 0.2384 | 0.2546253 | 0.02340282 | -0.0385 | 42.3759
17343 | 24.200833 | 2.6348 | 68.5612 | 11 | 6.8401 | 6.844267 | 46.79 | 0.514433 | 0.2382 | 0.2546387 | 0.02336287 | -0.0382 | 42.3769
17344 | 24.202222 | 2.6363 | 68.5649 | 12 | 6.8517 | 6.844563 | 46.95 | 0.517199 | 0.2386 | 0.2546523 | 0.02332398 | -0.038 | 42.3754
17345 | 24.203611 | 2.6363 | 68.5685 | 10 | 6.8443 | 6.844882 | 46.84 | 0.515132 | 0.2386 | 0.2546666 | 0.02328604 | -0.0377 | 42.3769
17346 | 24.205 | 2.6378 | 68.5722 | 11 | 6.8507 | 6.845242 | 46.93 | 0.516255 | 0.2391 | 0.254681 | 0.02324944 | -0.0375 | 42.3764
17347 | 24.206389 | 2.6378 | 68.5759 | 11 | 6.8454 | 6.845542 | 46.86 | 0.515192 | 0.239 | 0.2546953 | 0.02321306 | -0.0373 | 42.3772
17348 | 24.207778 | 2.6393 | 68.5795 | 11 | 6.8544 | 6.84592 | 46.98 | 0.517505 | 0.2396 | 0.2547093 | 0.02317875 | -0.037 | 42.3761
17349 | 24.209167 | 2.6393 | 68.5832 | 11 | 6.8448 | 6.846281 | 46.85 | 0.515796 | 0.2395 | 0.2547228 | 0.0231442 | -0.0368 | 42.3773
17350 | 24.210556 | 2.6409 | 68.5869 | 11 | 6.848 | 6.846629 | 46.9 | 0.516305 | 0.2399 | 0.2547364 | 0.02311136 | -0.0365 | 42.3772
17351 | 24.211944 | 2.6409 | 68.5905 | 10 | 6.8507 | 6.846969 | 46.93 | 0.516338 | 0.2401 | 0.25475 | 0.02313711 | -0.0363 | 42.3774
17352 | 24.213333 | 2.6429 | 68.5942 | 12 | 6.8401 | 6.847346 | 46.79 | 0.514168 | 0.2393 | 0.2547639 | 0.02310323 | -0.036 | 42.3789
17353 | 24.214722 | 2.6429 | 68.5979 | 11 | 6.8438 | 6.847671 | 46.84 | 0.514892 | 0.2389 | 0.2547778 | 0.02306893 | -0.0358 | 42.3787
17354 | 24.216111 | 2.6445 | 68.6016 | 11 | 6.8459 | 6.848002 | 46.87 | 0.515968 | 0.2386 | 0.2547916 | 0.0230355 | -0.0355 | 42.3783
17355 | 24.2175 | 2.6445 | 68.6052 | 11 | 6.8417 | 6.848353 | 46.81 | 0.514594 | 0.2381 | 0.2548055 | 0.02300118 | -0.0352 | 42.3793
17356 | 24.218889 | 2.6462 | 68.6089 | 11 | 6.8554 | 6.848667 | 47 | 0.518321 | 0.2388 | 0.254819 | 0.02296922 | -0.035 | 42.3773
17357 | 24.220278 | 2.6462 | 68.6126 | 11 | 6.8528 | 6.84901 | 46.96 | 0.516995 | 0.2393 | 0.2548324 | 0.02293842 | -0.0347 | 42.3783
17358 | 24.221667 | 2.6478 | 68.6163 | 11 | 6.8491 | 6.849336 | 46.91 | 0.515983 | 0.2394 | 0.2548459 | 0.02290728 | -0.0345 | 42.3791
17359 | 24.223056 | 2.6478 | 68.6199 | 10 | 6.856 | 6.849662 | 47 | 0.517365 | 0.2406 | 0.2548593 | 0.02287868 | -0.0342 | 42.3785
17360 | 24.224444 | 2.6495 | 68.6236 | 11 | 6.8501 | 6.849985 | 46.92 | 0.516946 | 0.2404 | 0.2548728 | 0.0228504 | -0.034 | 42.3789
17361 | 24.225833 | 2.6495 | 68.6273 | 11 | 6.8433 | 6.850326 | 46.83 | 0.515406 | 0.2403 | 0.2548858 | 0.02282179 | -0.0337 | 42.3801
17362 | 24.227222 | 2.6513 | 68.631 | 11 | 6.856 | 6.850677 | 47 | 0.518294 | 0.2415 | 0.2548985 | 0.02279507 | -0.0334 | 42.3785
17363 | 24.228611 | 2.6513 | 68.6347 | 11 | 6.8475 | 6.851042 | 46.89 | 0.515327 | 0.2412 | 0.2549118 | 0.02276784 | -0.0332 | 42.3805
17364 | 24.23 | 2.6531 | 68.6383 | 11 | 6.8433 | 6.851382 | 46.83 | 0.515102 | 0.2406 | 0.2549251 | 0.02273971 | -0.0329 | 42.3809
17365 | 24.231389 | 2.6531 | 68.642 | 11 | 6.8486 | 6.851735 | 46.9 | 0.515843 | 0.2405 | 0.254938 | 0.02271282 | -0.0326 | 42.3806
17366 | 24.232778 | 2.6549 | 68.6457 | 11 | 6.8443 | 6.852065 | 46.84 | 0.516335 | 0.2397 | 0.2549512 | 0.02268413 | -0.0324 | 42.3805
17367 | 24.234167 | 2.6549 | 68.6494 | 11 | 6.8591 | 6.852384 | 47.05 | 0.519647 | 0.2401 | 0.2549641 | 0.02270656 | -0.0321 | 42.3788
17368 | 24.235556 | 2.657 | 68.6531 | 11 | 6.8591 | 6.85276 | 47.05 | 0.518024 | 0.2406 | 0.2549767 | 0.02267961 | -0.0318 | 42.3799
17369 | 24.236944 | 2.657 | 68.6568 | 11 | 6.8549 | 6.853085 | 46.99 | 0.516075 | 0.2412 | 0.2549892 | 0.02265353 | -0.0316 | 42.3813
17370 | 24.238333 | 2.6589 | 68.6605 | 12 | 6.8623 | 6.853445 | 47.09 | 0.519103 | 0.2424 | 0.2550018 | 0.02262915 | -0.0313 | 42.3797
17371 | 24.239722 | 2.6589 | 68.6642 | 11 | 6.8649 | 6.853821 | 47.13 | 0.519434 | 0.2436 | 0.2550142 | 0.02260751 | -0.031 | 42.3797
17372 | 24.241389 | 2.6607 | 68.6679 | 11 | 6.8597 | 6.854066 | 47.05 | 0.517616 | 0.2443 | 0.2550261 | 0.02258709 | -0.0308 | 42.3813
17373 | 24.242778 | 2.6607 | 68.6716 | 11 | 6.8528 | 6.85442 | 46.96 | 0.516927 | 0.2443 | 0.2550379 | 0.02256755 | -0.0305 | 42.3819
17374 | 24.244167 | 2.6626 | 68.6753 | 11 | 6.8665 | 6.854723 | 47.15 | 0.520149 | 0.2457 | 0.2550491 | 0.0225512 | -0.0302 | 42.3802
17375 | 24.245556 | 2.6626 | 68.679 | 12 | 6.8533 | 6.855058 | 46.97 | 0.517212 | 0.2458 | 0.2550602 | 0.02253506 | -0.03 | 42.3822
17376 | 24.246944 | 2.6647 | 68.6827 | 11 | 6.8523 | 6.855393 | 46.95 | 0.516791 | 0.2453 | 0.2550711 | 0.02251914 | -0.0297 | 42.3826
17377 | 24.248333 | 2.6647 | 68.6864 | 9 | 6.8459 | 6.855671 | 46.87 | 0.515815 | 0.2442 | 0.2550816 | 0.02250113 | -0.0294 | 42.3834
17378 | 24.249722 | 2.6667 | 68.6901 | 10 | 6.8639 | 6.856034 | 47.11 | 0.519089 | 0.2445 | 0.255092 | 0.02248307 | -0.0291 | 42.3816
17379 | 24.251111 | 2.6667 | 68.6938 | 12 | 6.8591 | 6.856393 | 47.05 | 0.519036 | 0.2448 | 0.2551025 | 0.02246568 | -0.0288 | 42.3819
17380 | 24.2525 | 2.6688 | 68.6975 | 11 | 6.8538 | 6.856745 | 46.98 | 0.517573 | 0.2445 | 0.255113 | 0.0224488 | -0.0286 | 42.3829
17381 | 24.253889 | 2.6688 | 68.7012 | 11 | 6.8533 | 6.857104 | 46.97 | 0.51768 | 0.2448 | 0.2551233 | 0.02243316 | -0.0283 | 42.3831
17382 | 24.255278 | 2.6708 | 68.7049 | 12 | 6.8676 | 6.857455 | 47.16 | 0.520307 | 0.2454 | 0.2551334 | 0.02241904 | -0.028 | 42.3817
17383 | 24.256667 | 2.6708 | 68.7086 | 12 | 6.8602 | 6.857774 | 47.06 | 0.519746 | 0.2457 | 0.2551435 | 0.0224487 | -0.0277 | 42.3822
17384 | 24.258056 | 2.6732 | 68.7123 | 12 | 6.8575 | 6.858095 | 47.03 | 0.519229 | 0.2451 | 0.2551536 | 0.02243408 | -0.0274 | 42.3827
17385 | 24.259444 | 2.6732 | 68.716 | 11 | 6.8591 | 6.85842 | 47.05 | 0.518863 | 0.2451 | 0.2551636 | 0.02242014 | -0.0271 | 42.3832
17386 | 24.260833 | 2.6753 | 68.7198 | 11 | 6.8739 | 6.858749 | 47.25 | 0.521733 | 0.2465 | 0.2551732 | 0.0224093 | -0.0269 | 42.3816
17387 | 24.262222 | 2.6753 | 68.7235 | 11 | 6.857 | 6.859095 | 47.02 | 0.519333 | 0.2463 | 0.2551829 | 0.02239785 | -0.0266 | 42.3832
17388 | 24.263611 | 2.6774 | 68.7272 | 12 | 6.8517 | 6.859436 | 46.95 | 0.51732 | 0.2455 | 0.2551925 | 0.02238523 | -0.0263 | 42.3846
17389 | 24.265 | 2.6774 | 68.7309 | 11 | 6.8523 | 6.859773 | 46.95 | 0.517865 | 0.2452 | 0.2552023 | 0.02237293 | -0.026 | 42.3845
17390 | 24.266389 | 2.6794 | 68.7346 | 11 | 6.8702 | 6.860103 | 47.2 | 0.520896 | 0.2459 | 0.2552124 | 0.02236196 | -0.0258 | 42.3829
17391 | 24.267778 | 2.6794 | 68.7383 | 11 | 6.8634 | 6.86044 | 47.11 | 0.519812 | 0.2464 | 0.2552226 | 0.02235224 | -0.0255 | 42.3837
17392 | 24.269167 | 2.6816 | 68.7421 | 11 | 6.8681 | 6.860791 | 47.17 | 0.520947 | 0.2471 | 0.2552328 | 0.02234423 | -0.0252 | 42.3832
17393 | 24.270556 | 2.6816 | 68.7458 | 11 | 6.8575 | 6.861126 | 47.03 | 0.51829 | 0.2465 | 0.2552434 | 0.0223356 | -0.0249 | 42.385
17394 | 24.271944 | 2.6838 | 68.7495 | 10 | 6.8581 | 6.861446 | 47.03 | 0.518629 | 0.2464 | 0.2552543 | 0.02232711 | -0.0246 | 42.385
17395 | 24.273333 | 2.6838 | 68.7533 | 11 | 6.8671 | 6.86179 | 47.16 | 0.519906 | 0.2467 | 0.2552651 | 0.0223195 | -0.0243 | 42.3844
17396 | 24.274722 | 2.686 | 68.757 | 11 | 6.8676 | 6.862077 | 47.16 | 0.521235 | 0.2469 | 0.2552758 | 0.02231276 | -0.024 | 42.3838
17397 | 24.276111 | 2.686 | 68.7607 | 11 | 6.8612 | 6.862442 | 47.08 | 0.518678 | 0.2473 | 0.255286 | 0.02230726 | -0.0238 | 42.3855
17398 | 24.2775 | 2.6883 | 68.7645 | 10 | 6.8676 | 6.862801 | 47.16 | 0.520778 | 0.2478 | 0.2552962 | 0.02230218 | -0.0235 | 42.3844
17399 | 24.278889 | 2.6883 | 68.7682 | 11 | 6.8591 | 6.863145 | 47.05 | 0.519005 | 0.2477 | 0.2553057 | 0.02233156 | -0.0232 | 42.3857
17400 | 24.280278 | 2.6907 | 68.772 | 11 | 6.8581 | 6.863468 | 47.03 | 0.518077 | 0.2474 | 0.2553154 | 0.02232577 | -0.0229 | 42.3864
17401 | 24.281667 | 2.6907 | 68.7757 | 11 | 6.8523 | 6.863828 | 46.95 | 0.51721 | 0.2465 | 0.2553242 | 0.02231864 | -0.0226 | 42.3871
17402 | 24.283056 | 2.6929 | 68.7794 | 11 | 6.8649 | 6.864165 | 47.13 | 0.520665 | 0.2463 | 0.2553326 | 0.02231145 | -0.0223 | 42.3852
17403 | 24.284444 | 2.6929 | 68.7832 | 13 | 6.8602 | 6.86449 | 47.06 | 0.519363 | 0.2456 | 0.2553406 | 0.02230219 | -0.022 | 42.3862
17404 | 24.285833 | 2.6951 | 68.7869 | 11 | 6.8639 | 6.864784 | 47.11 | 0.520015 | 0.2454 | 0.2553488 | 0.02229287 | -0.0217 | 42.386
17405 | 24.287222 | 2.6951 | 68.7907 | 11 | 6.8612 | 6.865119 | 47.08 | 0.51988 | 0.2447 | 0.2553565 | 0.0222823 | -0.0215 | 42.3862
17406 | 24.288611 | 2.6972 | 68.7944 | 11 | 6.8607 | 6.865434 | 47.07 | 0.519007 | 0.2447 | 0.255364 | 0.02227205 | -0.0212 | 42.387
17407 | 24.29 | 2.6972 | 68.7981 | 11 | 6.8708 | 6.865764 | 47.21 | 0.522049 | 0.2447 | 0.2553701 | 0.02226231 | -0.0209 | 42.3853
17408 | 24.291389 | 2.6993 | 68.8019 | 12 | 6.8755 | 6.866096 | 47.27 | 0.522289 | 0.2458 | 0.2553761 | 0.02225521 | -0.0206 | 42.3853
17409 | 24.292778 | 2.6993 | 68.8056 | 11 | 6.8734 | 6.866424 | 47.24 | 0.520959 | 0.2461 | 0.255382 | 0.02224833 | -0.0203 | 42.3863
17410 | 24.294167 | 2.7016 | 68.8094 | 12 | 6.8591 | 6.866748 | 47.05 | 0.518858 | 0.2455 | 0.2553879 | 0.02224002 | -0.02 | 42.3878
17411 | 24.295556 | 2.7016 | 68.8132 | 12 | 6.8607 | 6.867084 | 47.07 | 0.518391 | 0.2449 | 0.2553935 | 0.02223018 | -0.0198 | 42.3882
17412 | 24.296944 | 2.7037 | 68.8169 | 11 | 6.8628 | 6.867433 | 47.1 | 0.519433 | 0.2448 | 0.2553992 | 0.02222056 | -0.0195 | 42.3878
17413 | 24.298333 | 2.7037 | 68.8207 | 11 | 6.8713 | 6.867761 | 47.21 | 0.521898 | 0.2452 | 0.2554047 | 0.02221211 | -0.0192 | 42.3864
17414 | 24.299722 | 2.7058 | 68.8244 | 13 | 6.8649 | 6.868118 | 47.13 | 0.519525 | 0.2451 | 0.2554101 | 0.02220342 | -0.0189 | 42.3881
17415 | 24.301111 | 2.7058 | 68.8282 | 11 | 6.8655 | 6.86847 | 47.13 | 0.520029 | 0.2446 | 0.2554158 | 0.02222627 | -0.0186 | 42.3879
17416 | 24.3025 | 2.7081 | 68.8319 | 11 | 6.8723 | 6.868758 | 47.23 | 0.521354 | 0.2445 | 0.2554211 | 0.02221651 | -0.0184 | 42.3873
17417 | 24.303889 | 2.7081 | 68.8357 | 11 | 6.8692 | 6.869072 | 47.19 | 0.521152 | 0.2442 | 0.2554265 | 0.02220653 | -0.0181 | 42.3876
17418 | 24.305556 | 2.7102 | 68.8395 | 11 | 6.876 | 6.869444 | 47.28 | 0.522124 | 0.2447 | 0.255432 | 0.02219733 | -0.0178 | 42.3875
17419 | 24.306944 | 2.7102 | 68.8432 | 12 | 6.876 | 6.8698 | 47.28 | 0.523396 | 0.2448 | 0.2554373 | 0.02218855 | -0.0175 | 42.387
17420 | 24.308333 | 2.7123 | 68.847 | 11 | 6.8676 | 6.87009 | 47.16 | 0.521218 | 0.2455 | 0.2554423 | 0.0221812 | -0.0173 | 42.3884
17421 | 24.309722 | 2.7123 | 68.8508 | 11 | 6.8671 | 6.870429 | 47.16 | 0.520354 | 0.2453 | 0.2554473 | 0.02217371 | -0.017 | 42.3891
17422 | 24.311111 | 2.7143 | 68.8545 | 11 | 6.866 | 6.870775 | 47.14 | 0.520277 | 0.2448 | 0.255452 | 0.02216552 | -0.0167 | 42.3893
17423 | 24.3125 | 2.7143 | 68.8583 | 11 | 6.8718 | 6.871109 | 47.22 | 0.522482 | 0.2449 | 0.2554569 | 0.02215766 | -0.0165 | 42.3882
17424 | 24.313889 | 2.7164 | 68.8621 | 11 | 6.876 | 6.87144 | 47.28 | 0.522503 | 0.2452 | 0.255462 | 0.02215021 | -0.0162 | 42.3883
17425 | 24.315278 | 2.7164 | 68.8659 | 11 | 6.8781 | 6.871772 | 47.31 | 0.522635 | 0.2454 | 0.2554674 | 0.02214318 | -0.0159 | 42.3884
17426 | 24.316667 | 2.7186 | 68.8696 | 11 | 6.8702 | 6.87206 | 47.2 | 0.520948 | 0.2451 | 0.2554725 | 0.02213564 | -0.0156 | 42.3896
17427 | 24.318056 | 2.7186 | 68.8734 | 12 | 6.8692 | 6.872389 | 47.19 | 0.521759 | 0.2449 | 0.2554772 | 0.02212805 | -0.0153 | 42.3893
17428 | 24.319444 | 2.7207 | 68.8772 | 12 | 6.8686 | 6.87272 | 47.18 | 0.520936 | 0.2444 | 0.255482 | 0.02211977 | -0.0151 | 42.3899
17429 | 24.320833 | 2.7207 | 68.881 | 10 | 6.8803 | 6.873041 | 47.34 | 0.522751 | 0.2452 | 0.2554869 | 0.02211384 | -0.0148 | 42.389
17430 | 24.322222 | 2.7228 | 68.8848 | 12 | 6.8771 | 6.873416 | 47.29 | 0.522611 | 0.2452 | 0.2554911 | 0.02210797 | -0.0145 | 42.3892
17431 | 24.323611 | 2.7228 | 68.8886 | 12 | 6.8649 | 6.873791 | 47.13 | 0.520547 | 0.244 | 0.2554955 | 0.0221277 | -0.0143 | 42.3906
17432 | 24.325 | 2.7251 | 68.8923 | 11 | 6.8607 | 6.874137 | 47.07 | 0.51981 | 0.2431 | 0.2554994 | 0.02211799 | -0.014 | 42.3913
17433 | 24.326389 | 2.7251 | 68.8961 | 11 | 6.8729 | 6.874487 | 47.24 | 0.522359 | 0.2428 | 0.2555038 | 0.02210778 | -0.0137 | 42.3899
17434 | 24.327778 | 2.7271 | 68.8999 | 12 | 6.8729 | 6.874771 | 47.24 | 0.521845 | 0.2429 | 0.2555081 | 0.02209798 | -0.0135 | 42.3904
17435 | 24.329167 | 2.7271 | 68.9037 | 11 | 6.8829 | 6.875105 | 47.37 | 0.525435 | 0.2435 | 0.2555116 | 0.02208934 | -0.0132 | 42.3884
17436 | 24.330556 | 2.729 | 68.9075 | 10 | 6.8702 | 6.875479 | 47.2 | 0.521475 | 0.2432 | 0.2555153 | 0.02207993 | -0.0129 | 42.3909
17437 | 24.331944 | 2.729 | 68.9113 | 11 | 6.8771 | 6.875894 | 47.29 | 0.52335 | 0.2432 | 0.2555195 | 0.02207037 | -0.0127 | 42.3899
17438 | 24.333333 | 2.7309 | 68.9151 | 11 | 6.8723 | 6.87625 | 47.23 | 0.522166 | 0.243 | 0.2555241 | 0.02205995 | -0.0124 | 42.3908
17439 | 24.334722 | 2.7309 | 68.9189 | 11 | 6.8655 | 6.876576 | 47.13 | 0.520526 | 0.2421 | 0.2555278 | 0.02204818 | -0.0122 | 42.392
17440 | 24.336111 | 2.7327 | 68.9227 | 11 | 6.885 | 6.876929 | 47.4 | 0.524902 | 0.2429 | 0.2555312 | 0.02203776 | -0.012 | 42.3895
17441 | 24.3375 | 2.7327 | 68.9265 | 12 | 6.8803 | 6.877252 | 47.34 | 0.52403 | 0.2431 | 0.2555346 | 0.02202804 | -0.0117 | 42.3902
17442 | 24.338889 | 2.7345 | 68.9303 | 12 | 6.8855 | 6.877581 | 47.41 | 0.52476 | 0.2437 | 0.2555379 | 0.02201956 | -0.0115 | 42.3899
17443 | 24.340278 | 2.7345 | 68.9341 | 11 | 6.8781 | 6.877898 | 47.31 | 0.52422 | 0.2433 | 0.2555411 | 0.02200984 | -0.0112 | 42.3904
17444 | 24.341667 | 2.7363 | 68.9379 | 11 | 6.8787 | 6.878218 | 47.32 | 0.522395 | 0.2434 | 0.2555439 | 0.02200128 | -0.011 | 42.3916
17445 | 24.343056 | 2.7363 | 68.9417 | 11 | 6.8702 | 6.878578 | 47.2 | 0.522181 | 0.2429 | 0.2555467 | 0.02199193 | -0.0108 | 42.3919
17446 | 24.344444 | 2.738 | 68.9455 | 12 | 6.8739 | 6.878922 | 47.25 | 0.522602 | 0.2426 | 0.2555501 | 0.02198227 | -0.0106 | 42.3918
17447 | 24.345833 | 2.738 | 68.9493 | 11 | 6.8781 | 6.879247 | 47.31 | 0.522694 | 0.2428 | 0.255553 | 0.02199948 | -0.0103 | 42.3919
17448 | 24.347222 | 2.7398 | 68.9531 | 11 | 6.876 | 6.879565 | 47.28 | 0.522242 | 0.2426 | 0.255556 | 0.02198987 | -0.0101 | 42.3923
17449 | 24.348611 | 2.7398 | 68.9569 | 11 | 6.8745 | 6.879912 | 47.26 | 0.522742 | 0.2419 | 0.2555589 | 0.02197846 | -0.0099 | 42.3922
17450 | 24.35 | 2.7413 | 68.9607 | 12 | 6.8766 | 6.880252 | 47.29 | 0.522862 | 0.2415 | 0.2555625 | 0.02196609 | -0.0097 | 42.3923
17451 | 24.351389 | 2.7413 | 68.9645 | 11 | 6.8787 | 6.880581 | 47.32 | 0.523315 | 0.2417 | 0.2555663 | 0.02195368 | -0.0095 | 42.3922
17452 | 24.352778 | 2.7427 | 68.9683 | 11 | 6.8766 | 6.880925 | 47.29 | 0.522554 | 0.241 | 0.25557 | 0.02193966 | -0.0093 | 42.3928
17453 | 24.354167 | 2.7427 | 68.9721 | 11 | 6.8866 | 6.881267 | 47.42 | 0.525725 | 0.2417 | 0.2555739 | 0.02192725 | -0.0091 | 42.391
17454 | 24.355556 | 2.744 | 68.9759 | 12 | 6.8771 | 6.88158 | 47.29 | 0.523427 | 0.241 | 0.2555782 | 0.02191315 | -0.009 | 42.3926
17455 | 24.356944 | 2.744 | 68.9797 | 12 | 6.8776 | 6.88191 | 47.3 | 0.523322 | 0.2409 | 0.2555829 | 0.0218989 | -0.0088 | 42.3928
17456 | 24.358333 | 2.7452 | 68.9836 | 12 | 6.8955 | 6.882227 | 47.55 | 0.527659 | 0.2421 | 0.2555871 | 0.02188748 | -0.0086 | 42.3903
17457 | 24.359722 | 2.7452 | 68.9874 | 12 | 6.8976 | 6.88254 | 47.58 | 0.528445 | 0.2432 | 0.255591 | 0.0218774 | -0.0084 | 42.39
17458 | 24.361111 | 2.7465 | 68.9912 | 11 | 6.8897 | 6.88283 | 47.47 | 0.526107 | 0.2438 | 0.2555945 | 0.02186847 | -0.0083 | 42.3915
17459 | 24.3625 | 2.7465 | 68.995 | 12 | 6.8929 | 6.883121 | 47.51 | 0.526896 | 0.2445 | 0.255598 | 0.02186152 | -0.0081 | 42.3912
17460 | 24.363889 | 2.7477 | 68.9988 | 12 | 6.8834 | 6.88346 | 47.38 | 0.524337 | 0.2443 | 0.2556015 | 0.02185453 | -0.0079 | 42.3929
17461 | 24.365278 | 2.7477 | 69.0026 | 11 | 6.8781 | 6.883783 | 47.31 | 0.524396 | 0.2438 | 0.2556048 | 0.02184593 | -0.0078 | 42.393
17462 | 24.366944 | 2.7488 | 69.0065 | 11 | 6.8829 | 6.884148 | 47.37 | 0.525052 | 0.2438 | 0.2556079 | 0.02183765 | -0.0076 | 42.3931
17463 | 24.368333 | 2.7488 | 69.0103 | 11 | 6.8818 | 6.884449 | 47.36 | 0.524961 | 0.2436 | 0.2556108 | 0.02185791 | -0.0075 | 42.3933
17464 | 24.369722 | 2.75 | 69.0141 | 11 | 6.8808 | 6.884774 | 47.35 | 0.524823 | 0.2433 | 0.2556134 | 0.02184875 | -0.0073 | 42.3936
17465 | 24.371111 | 2.75 | 69.0179 | 11 | 6.8818 | 6.885128 | 47.36 | 0.524036 | 0.2428 | 0.2556165 | 0.02183835 | -0.0072 | 42.3942
17466 | 24.3725 | 2.751 | 69.0217 | 11 | 6.8876 | 6.885456 | 47.44 | 0.525332 | 0.2432 | 0.2556195 | 0.02182929 | -0.0071 | 42.3936
17467 | 24.373889 | 2.751 | 69.0256 | 11 | 6.8871 | 6.885823 | 47.43 | 0.525924 | 0.2431 | 0.2556227 | 0.02182083 | -0.007 | 42.3933
17468 | 24.375278 | 2.7518 | 69.0294 | 12 | 6.8924 | 6.886168 | 47.5 | 0.52662 | 0.2436 | 0.2556252 | 0.02181334 | -0.0068 | 42.3931
17469 | 24.376667 | 2.7518 | 69.0332 | 12 | 6.8945 | 6.886498 | 47.53 | 0.526726 | 0.2444 | 0.2556282 | 0.02180784 | -0.0067 | 42.3932
17470 | 24.378056 | 2.7526 | 69.037 | 12 | 6.8829 | 6.886823 | 47.37 | 0.52429 | 0.2439 | 0.2556311 | 0.021801 | -0.0066 | 42.3948
17471 | 24.379444 | 2.7526 | 69.0409 | 11 | 6.8876 | 6.887118 | 47.44 | 0.526459 | 0.2436 | 0.2556344 | 0.02179338 | -0.0065 | 42.3936
17472 | 24.380833 | 2.7533 | 69.0447 | 12 | 6.8829 | 6.887459 | 47.37 | 0.524874 | 0.2432 | 0.2556381 | 0.02178516 | -0.0064 | 42.3947
17473 | 24.382222 | 2.7533 | 69.0485 | 11 | 6.885 | 6.887823 | 47.4 | 0.525243 | 0.2433 | 0.2556422 | 0.0217768 | -0.0063 | 42.3946
17474 | 24.383611 | 2.754 | 69.0523 | 11 | 6.8818 | 6.888191 | 47.36 | 0.524839 | 0.2434 | 0.2556451 | 0.02176868 | -0.0062 | 42.395
17475 | 24.385 | 2.754 | 69.0562 | 13 | 6.8866 | 6.88849 | 47.42 | 0.526076 | 0.2426 | 0.2556479 | 0.0217584 | -0.0061 | 42.3944
17476 | 24.386389 | 2.7546 | 69.06 | 12 | 6.8829 | 6.888851 | 47.37 | 0.52483 | 0.2428 | 0.2556532 | 0.02174881 | -0.006 | 42.3953
17477 | 24.387778 | 2.7546 | 69.0638 | 12 | 6.8887 | 6.889198 | 47.45 | 0.525366 | 0.2427 | 0.2556587 | 0.02173926 | -0.006 | 42.3951
17478 | 24.389167 | 2.7551 | 69.0676 | 11 | 6.9003 | 6.889544 | 47.61 | 0.529732 | 0.2434 | 0.2556642 | 0.02173069 | -0.0059 | 42.3927
17479 | 24.390556 | 2.7551 | 69.0715 | 11 | 6.8803 | 6.889886 | 47.34 | 0.523724 | 0.2425 | 0.2556699 | 0.02174914 | -0.0058 | 42.3964
17480 | 24.391944 | 2.7557 | 69.0753 | 11 | 6.8834 | 6.890239 | 47.38 | 0.524692 | 0.2419 | 0.2556764 | 0.02173785 | -0.0057 | 42.396
17481 | 24.393333 | 2.7557 | 69.0791 | 11 | 6.895 | 6.890528 | 47.54 | 0.527269 | 0.2425 | 0.2556835 | 0.02172818 | -0.0057 | 42.3946
17482 | 24.394722 | 2.7561 | 69.0829 | 12 | 6.886 | 6.890907 | 47.42 | 0.52576 | 0.2421 | 0.2556909 | 0.02171828 | -0.0056 | 42.3957
17483 | 24.396111 | 2.7561 | 69.0868 | 12 | 6.8839 | 6.891239 | 47.39 | 0.524555 | 0.2418 | 0.2556981 | 0.02170824 | -0.0056 | 42.3965
17484 | 24.3975 | 2.7564 | 69.0906 | 12 | 6.8897 | 6.891554 | 47.47 | 0.527682 | 0.2416 | 0.2557053 | 0.0216978 | -0.0055 | 42.3948
17485 | 24.398889 | 2.7564 | 69.0944 | 11 | 6.8882 | 6.891898 | 47.45 | 0.526604 | 0.2411 | 0.2557122 | 0.02168621 | -0.0055 | 42.3956
17486 | 24.400278 | 2.7565 | 69.0983 | 10 | 6.8908 | 6.892258 | 47.48 | 0.526041 | 0.2413 | 0.2557191 | 0.02167531 | -0.0055 | 42.396
17487 | 24.401667 | 2.7565 | 69.1021 | 11 | 6.886 | 6.892576 | 47.42 | 0.525683 | 0.2405 | 0.2557264 | 0.02166309 | -0.0054 | 42.3964
17488 | 24.403056 | 2.7566 | 69.1059 | 11 | 6.8887 | 6.892898 | 47.45 | 0.526532 | 0.2402 | 0.2557341 | 0.02165073 | -0.0054 | 42.396
17489 | 24.404444 | 2.7566 | 69.1098 | 12 | 6.8971 | 6.893252 | 47.57 | 0.528007 | 0.2407 | 0.2557419 | 0.02163852 | -0.0054 | 42.3953
17490 | 24.405833 | 2.7567 | 69.1136 | 11 | 6.8882 | 6.893585 | 47.45 | 0.526216 | 0.2404 | 0.2557496 | 0.02162553 | -0.0054 | 42.3965
17491 | 24.407222 | 2.7567 | 69.1174 | 11 | 6.8934 | 6.893897 | 47.52 | 0.528021 | 0.2403 | 0.2557574 | 0.02161287 | -0.0053 | 42.3956
17492 | 24.408611 | 2.7566 | 69.1212 | 11 | 6.8892 | 6.894187 | 47.46 | 0.525181 | 0.2403 | 0.2557649 | 0.02160035 | -0.0053 | 42.3974
17493 | 24.41 | 2.7566 | 69.1251 | 12 | 6.895 | 6.894532 | 47.54 | 0.527479 | 0.2408 | 0.2557722 | 0.02158936 | -0.0053 | 42.3962
17494 | 24.411389 | 2.7565 | 69.1289 | 11 | 6.8908 | 6.894854 | 47.48 | 0.527167 | 0.2404 | 0.255779 | 0.0215776 | -0.0053 | 42.3965
17495 | 24.412778 | 2.7565 | 69.1327 | 11 | 6.8903 | 6.895189 | 47.48 | 0.525795 | 0.2403 | 0.2557856 | 0.02159045 | -0.0053 | 42.3975
17496 | 24.414167 | 2.7565 | 69.1366 | 12 | 6.8887 | 6.895543 | 47.45 | 0.526866 | 0.2394 | 0.2557928 | 0.0215769 | -0.0053 | 42.397
17497 | 24.415556 | 2.7565 | 69.1404 | 12 | 6.885 | 6.895855 | 47.4 | 0.525501 | 0.2386 | 0.2558 | 0.02156221 | -0.0053 | 42.398
17498 | 24.416944 | 2.7563 | 69.1442 | 12 | 6.8908 | 6.896225 | 47.48 | 0.526918 | 0.2377 | 0.2558072 | 0.02154546 | -0.0053 | 42.3973
17499 | 24.418333 | 2.7563 | 69.148 | 12 | 6.8908 | 6.896573 | 47.48 | 0.526051 | 0.2359 | 0.2558146 | 0.02152564 | -0.0053 | 42.3979
17500 | 24.419722 | 2.7559 | 69.1519 | 11 | 6.8987 | 6.896921 | 47.59 | 0.527723 | 0.2364 | 0.2558219 | 0.02150698 | -0.0054 | 42.397
17501 | 24.421111 | 2.7559 | 69.1557 | 11 | 6.8976 | 6.897236 | 47.58 | 0.528212 | 0.2366 | 0.2558291 | 0.0214882 | -0.0054 | 42.3969
17502 | 24.4225 | 2.7555 | 69.1595 | 11 | 6.9008 | 6.897566 | 47.62 | 0.529304 | 0.237 | 0.2558367 | 0.0214703 | -0.0054 | 42.3964
17503 | 24.423889 | 2.7555 | 69.1634 | 11 | 6.8971 | 6.897929 | 47.57 | 0.529205 | 0.2363 | 0.2558448 | 0.02145144 | -0.0055 | 42.3966
17504 | 24.425278 | 2.755 | 69.1672 | 11 | 6.8882 | 6.89827 | 47.45 | 0.526503 | 0.2355 | 0.2558529 | 0.02143081 | -0.0055 | 42.3984
17505 | 24.426944 | 2.755 | 69.171 | 11 | 6.8992 | 6.898627 | 47.6 | 0.529427 | 0.2353 | 0.2558611 | 0.02141041 | -0.0055 | 42.3971
17506 | 24.428333 | 2.7544 | 69.1748 | 11 | 6.8945 | 6.89895 | 47.53 | 0.528067 | 0.235 | 0.2558698 | 0.02138962 | -0.0056 | 42.3981
17507 | 24.429722 | 2.7544 | 69.1787 | 11 | 6.8987 | 6.899281 | 47.59 | 0.529984 | 0.235 | 0.2558789 | 0.02136879 | -0.0056 | 42.397
17508 | 24.431111 | 2.7538 | 69.1825 | 11 | 6.8966 | 6.899625 | 47.56 | 0.528846 | 0.2352 | 0.2558883 | 0.02134839 | -0.0057 | 42.3979
17509 | 24.4325 | 2.7538 | 69.1863 | 11 | 6.9081 | 6.900033 | 47.72 | 0.531278 | 0.2357 | 0.2558977 | 0.02132879 | -0.0057 | 42.3966
17510 | 24.433889 | 2.7531 | 69.1901 | 12 | 6.9013 | 6.900386 | 47.63 | 0.529619 | 0.236 | 0.2559072 | 0.02130989 | -0.0058 | 42.3977
17511 | 24.435278 | 2.7531 | 69.194 | 11 | 6.8939 | 6.900749 | 47.53 | 0.528161 | 0.2355 | 0.2559165 | 0.02131402 | -0.0058 | 42.3987
17512 | 24.436667 | 2.7526 | 69.1978 | 11 | 6.9018 | 6.901068 | 47.64 | 0.529581 | 0.2355 | 0.2559259 | 0.02129428 | -0.0059 | 42.398
17513 | 24.438056 | 2.7526 | 69.2016 | 12 | 6.905 | 6.901431 | 47.68 | 0.529277 | 0.2362 | 0.2559352 | 0.02127579 | -0.0059 | 42.3984
17514 | 24.439444 | 2.7519 | 69.2054 | 11 | 6.8939 | 6.901795 | 47.53 | 0.528691 | 0.2358 | 0.2559443 | 0.02125625 | -0.006 | 42.3989
17515 | 24.440833 | 2.7519 | 69.2092 | 12 | 6.8997 | 6.902129 | 47.61 | 0.529002 | 0.2358 | 0.2559533 | 0.02123696 | -0.0061 | 42.3989
17516 | 24.442222 | 2.7511 | 69.2131 | 12 | 6.8976 | 6.902472 | 47.58 | 0.528317 | 0.2354 | 0.2559626 | 0.02121625 | -0.0061 | 42.3994
17517 | 24.443611 | 2.7511 | 69.2169 | 12 | 6.9092 | 6.902796 | 47.74 | 0.530648 | 0.2359 | 0.2559717 | 0.02119634 | -0.0062 | 42.3981
17518 | 24.445 | 2.7502 | 69.2207 | 12 | 6.8892 | 6.903122 | 47.46 | 0.527794 | 0.2349 | 0.2559813 | 0.02117382 | -0.0063 | 42.4
17519 | 24.446389 | 2.7502 | 69.2245 | 12 | 6.8939 | 6.903458 | 47.53 | 0.52826 | 0.2338 | 0.2559905 | 0.02114906 | -0.0064 | 42.3999
17520 | 24.447778 | 2.7494 | 69.2284 | 12 | 6.9092 | 6.903867 | 47.74 | 0.530986 | 0.2338 | 0.2560002 | 0.02112444 | -0.0064 | 42.3984
17521 | 24.449167 | 2.7494 | 69.2322 | 12 | 6.9076 | 6.904191 | 47.72 | 0.531261 | 0.234 | 0.2560101 | 0.0210998 | -0.0065 | 42.3984
17522 | 24.450556 | 2.7485 | 69.236 | 12 | 6.8992 | 6.904532 | 47.6 | 0.529545 | 0.2336 | 0.2560202 | 0.02107456 | -0.0066 | 42.3995
17523 | 24.451944 | 2.7485 | 69.2398 | 12 | 6.9071 | 6.90489 | 47.71 | 0.53024 | 0.2339 | 0.2560306 | 0.02104884 | -0.0067 | 42.3993
17524 | 24.453333 | 2.7475 | 69.2436 | 11 | 6.9055 | 6.9052 | 47.69 | 0.530169 | 0.2339 | 0.2560412 | 0.021024 | -0.0067 | 42.3995
17525 | 24.454722 | 2.7475 | 69.2474 | 12 | 6.9102 | 6.905533 | 47.75 | 0.530785 | 0.2342 | 0.2560518 | 0.02100013 | -0.0068 | 42.3993
17526 | 24.456111 | 2.7465 | 69.2513 | 12 | 6.9102 | 6.905879 | 47.75 | 0.531548 | 0.2347 | 0.2560624 | 0.02097779 | -0.0069 | 42.3989
17527 | 24.4575 | 2.7465 | 69.2551 | 11 | 6.8987 | 6.906205 | 47.59 | 0.528957 | 0.2342 | 0.2560729 | 0.02098178 | -0.007 | 42.4006
17528 | 24.458889 | 2.7457 | 69.2589 | 12 | 6.9139 | 6.906569 | 47.8 | 0.532997 | 0.2348 | 0.2560837 | 0.02095971 | -0.0071 | 42.3984
17529 | 24.460278 | 2.7457 | 69.2627 | 13 | 6.9045 | 6.906912 | 47.67 | 0.530599 | 0.2346 | 0.2560948 | 0.02093824 | -0.0072 | 42.4
17530 | 24.461667 | 2.7447 | 69.2665 | 11 | 6.905 | 6.907259 | 47.68 | 0.530785 | 0.2346 | 0.2561057 | 0.02091784 | -0.0073 | 42.4
17531 | 24.463056 | 2.7447 | 69.2703 | 12 | 6.9108 | 6.90758 | 47.76 | 0.531845 | 0.2353 | 0.2561171 | 0.02089806 | -0.0074 | 42.3995
17532 | 24.464444 | 2.7437 | 69.2741 | 12 | 6.9081 | 6.907935 | 47.72 | 0.53286 | 0.2355 | 0.2561286 | 0.02087971 | -0.0075 | 42.3991
17533 | 24.465833 | 2.7437 | 69.278 | 12 | 6.9108 | 6.908298 | 47.76 | 0.53245 | 0.236 | 0.2561402 | 0.02086224 | -0.0076 | 42.3994
17534 | 24.467222 | 2.7427 | 69.2818 | 12 | 6.9134 | 6.908679 | 47.79 | 0.531554 | 0.2363 | 0.2561523 | 0.02084529 | -0.0077 | 42.4001
17535 | 24.468611 | 2.7427 | 69.2856 | 12 | 6.905 | 6.909029 | 47.68 | 0.530169 | 0.2358 | 0.2561645 | 0.02082721 | -0.0078 | 42.4011
17536 | 24.47 | 2.7417 | 69.2894 | 12 | 6.9039 | 6.909317 | 47.66 | 0.530647 | 0.2355 | 0.2561773 | 0.020809 | -0.0079 | 42.401
17537 | 24.471389 | 2.7417 | 69.2932 | 12 | 6.9118 | 6.909699 | 47.77 | 0.532927 | 0.2359 | 0.2561898 | 0.0207914 | -0.008 | 42.3998
17538 | 24.472778 | 2.7407 | 69.297 | 11 | 6.9003 | 6.910021 | 47.61 | 0.529613 | 0.2346 | 0.2562021 | 0.02077083 | -0.0081 | 42.4019
17539 | 24.474167 | 2.7407 | 69.3008 | 11 | 6.906 | 6.910345 | 47.69 | 0.530464 | 0.2345 | 0.2562147 | 0.02075014 | -0.0082 | 42.4016
17540 | 24.475556 | 2.7397 | 69.3046 | 12 | 6.8966 | 6.910731 | 47.56 | 0.528905 | 0.2333 | 0.256228 | 0.02072749 | -0.0083 | 42.4027
17541 | 24.476944 | 2.7397 | 69.3084 | 12 | 6.9197 | 6.911055 | 47.88 | 0.533867 | 0.2345 | 0.2562418 | 0.02070719 | -0.0084 | 42.3998
17542 | 24.478333 | 2.7386 | 69.3122 | 12 | 6.9171 | 6.911366 | 47.85 | 0.533657 | 0.2352 | 0.256255 | 0.02068768 | -0.0085 | 42.4001
17543 | 24.479722 | 2.7386 | 69.316 | 12 | 6.9155 | 6.911735 | 47.82 | 0.532786 | 0.2358 | 0.2562674 | 0.02069383 | -0.0085 | 42.4008
17544 | 24.481111 | 2.7378 | 69.3198 | 11 | 6.9129 | 6.912067 | 47.79 | 0.532759 | 0.2344 | 0.2562795 | 0.02067294 | -0.0086 | 42.401
17545 | 24.4825 | 2.7378 | 69.3236 | 11 | 6.9129 | 6.912393 | 47.79 | 0.533317 | 0.2339 | 0.2562917 | 0.02065182 | -0.0087 | 42.4008
17546 | 24.483889 | 2.7368 | 69.3274 | 12 | 6.9186 | 6.912709 | 47.87 | 0.534499 | 0.2347 | 0.2563043 | 0.02063224 | -0.0088 | 42.4002
17547 | 24.485278 | 2.7368 | 69.3312 | 13 | 6.9212 | 6.913068 | 47.9 | 0.534108 | 0.2358 | 0.2563171 | 0.02061445 | -0.0089 | 42.4006
17548 | 24.486667 | 2.7358 | 69.335 | 12 | 6.9155 | 6.913444 | 47.82 | 0.53394 | 0.2359 | 0.25633 | 0.020597 | -0.009 | 42.4009
17549 | 24.488333 | 2.7358 | 69.3388 | 12 | 6.9113 | 6.913816 | 47.77 | 0.531326 | 0.2357 | 0.2563425 | 0.02057988 | -0.0091 | 42.403
17550 | 24.489722 | 2.7348 | 69.3426 | 11 | 6.9134 | 6.914118 | 47.79 | 0.532807 | 0.2354 | 0.2563549 | 0.02056264 | -0.0092 | 42.4022
17551 | 24.491111 | 2.7348 | 69.3464 | 12 | 6.9265 | 6.914468 | 47.98 | 0.536017 | 0.2369 | 0.2563669 | 0.0205483 | -0.0093 | 42.4005
17552 | 24.4925 | 2.7339 | 69.3502 | 12 | 6.915 | 6.914762 | 47.82 | 0.533046 | 0.2371 | 0.2563783 | 0.0205343 | -0.0094 | 42.4024
17553 | 24.493889 | 2.7339 | 69.354 | 12 | 6.9186 | 6.915103 | 47.87 | 0.533864 | 0.2373 | 0.2563897 | 0.02052081 | -0.0095 | 42.4021
17554 | 24.495278 | 2.7331 | 69.3578 | 12 | 6.9139 | 6.915456 | 47.8 | 0.532259 | 0.2374 | 0.2564012 | 0.02050765 | -0.0096 | 42.4032
17555 | 24.496667 | 2.7331 | 69.3616 | 12 | 6.9171 | 6.915831 | 47.85 | 0.533385 | 0.2374 | 0.2564122 | 0.02049437 | -0.0097 | 42.4027
17556 | 24.498056 | 2.7322 | 69.3654 | 13 | 6.9113 | 6.91611 | 47.77 | 0.533397 | 0.2367 | 0.2564236 | 0.02048014 | -0.0097 | 42.4028
17557 | 24.499444 | 2.7322 | 69.3692 | 12 | 6.9186 | 6.916447 | 47.87 | 0.533602 | 0.2369 | 0.2564348 | 0.02046642 | -0.0098 | 42.4029
17558 | 24.500833 | 2.7314 | 69.373 | 11 | 6.9233 | 6.916757 | 47.93 | 0.5347 | 0.2375 | 0.2564465 | 0.02045322 | -0.0099 | 42.4024
17559 | 24.502222 | 2.7314 | 69.3768 | 12 | 6.9239 | 6.917077 | 47.94 | 0.534902 | 0.238 | 0.2564581 | 0.02046234 | -0.01 | 42.4024
17560 | 24.503611 | 2.7308 | 69.3806 | 12 | 6.9102 | 6.917399 | 47.75 | 0.532104 | 0.2374 | 0.2564693 | 0.02044902 | -0.01 | 42.4042
17561 | 24.505 | 2.7308 | 69.3844 | 12 | 6.9134 | 6.917758 | 47.79 | 0.532349 | 0.2369 | 0.2564809 | 0.02043493 | -0.0101 | 42.4043
17562 | 24.506389 | 2.7301 | 69.3882 | 12 | 6.9192 | 6.918113 | 47.87 | 0.533983 | 0.2368 | 0.256492 | 0.0204209 | -0.0102 | 42.4034
17563 | 24.507778 | 2.7301 | 69.392 | 12 | 6.9254 | 6.91846 | 47.96 | 0.534929 | 0.2375 | 0.2565034 | 0.02040839 | -0.0103 | 42.403
17564 | 24.509167 | 2.7294 | 69.3958 | 11 | 6.9186 | 6.918726 | 47.87 | 0.534918 | 0.2378 | 0.2565151 | 0.02039594 | -0.0103 | 42.4032
17565 | 24.510556 | 2.7294 | 69.3996 | 12 | 6.9307 | 6.91905 | 48.03 | 0.537267 | 0.2389 | 0.2565264 | 0.02038464 | -0.0104 | 42.4019
17566 | 24.511944 | 2.7287 | 69.4034 | 12 | 6.916 | 6.919398 | 47.83 | 0.532483 | 0.2383 | 0.2565377 | 0.02037166 | -0.0104 | 42.405
17567 | 24.513333 | 2.7287 | 69.4071 | 12 | 6.9302 | 6.919774 | 48.03 | 0.536279 | 0.239 | 0.2565486 | 0.02035909 | -0.0105 | 42.4029
17568 | 24.514722 | 2.7281 | 69.4109 | 12 | 6.926 | 6.920138 | 47.97 | 0.535783 | 0.2393 | 0.2565599 | 0.02034759 | -0.0106 | 42.4033
17569 | 24.516111 | 2.7281 | 69.4147 | 12 | 6.9118 | 6.920445 | 47.77 | 0.532724 | 0.2388 | 0.256571 | 0.02033567 | -0.0106 | 42.4053
17570 | 24.5175 | 2.7276 | 69.4185 | 12 | 6.9202 | 6.920774 | 47.89 | 0.534808 | 0.2386 | 0.256582 | 0.02032354 | -0.0107 | 42.4042
17571 | 24.518889 | 2.7276 | 69.4223 | 12 | 6.9233 | 6.921086 | 47.93 | 0.53579 | 0.2383 | 0.2565936 | 0.02031146 | -0.0107 | 42.4038
17572 | 24.520278 | 2.7271 | 69.4261 | 13 | 6.9296 | 6.921455 | 48.02 | 0.537692 | 0.2388 | 0.2566051 | 0.02030108 | -0.0108 | 42.4028
17573 | 24.521667 | 2.7271 | 69.4299 | 12 | 6.9249 | 6.921832 | 47.95 | 0.535647 | 0.2392 | 0.2566165 | 0.02029094 | -0.0108 | 42.4042
17574 | 24.523056 | 2.7266 | 69.4337 | 12 | 6.9233 | 6.922197 | 47.93 | 0.535052 | 0.2395 | 0.2566284 | 0.02028122 | -0.0109 | 42.4047
17575 | 24.524444 | 2.7266 | 69.4375 | 12 | 6.9233 | 6.922504 | 47.93 | 0.535423 | 0.2392 | 0.25664 | 0.02029359 | -0.0109 | 42.4046
17576 | 24.525833 | 2.7263 | 69.4412 | 12 | 6.9202 | 6.922878 | 47.89 | 0.534502 | 0.2394 | 0.2566511 | 0.02028374 | -0.0109 | 42.4054
17577 | 24.527222 | 2.7263 | 69.445 | 12 | 6.9244 | 6.923235 | 47.95 | 0.534766 | 0.2401 | 0.2566619 | 0.02027532 | -0.011 | 42.4054
17578 | 24.528611 | 2.7259 | 69.4488 | 12 | 6.9197 | 6.923605 | 47.88 | 0.534849 | 0.2403 | 0.256673 | 0.02026759 | -0.011 | 42.4055
17579 | 24.53 | 2.7259 | 69.4526 | 12 | 6.926 | 6.923898 | 47.97 | 0.534986 | 0.2408 | 0.2566849 | 0.02025991 | -0.011 | 42.4056
17580 | 24.531389 | 2.7256 | 69.4564 | 12 | 6.9265 | 6.924228 | 47.98 | 0.536095 | 0.2413 | 0.2566968 | 0.02025393 | -0.0111 | 42.4051
17581 | 24.532778 | 2.7256 | 69.4602 | 12 | 6.9307 | 6.924586 | 48.03 | 0.536974 | 0.2415 | 0.2567084 | 0.02024836 | -0.0111 | 42.4047
17582 | 24.534167 | 2.7253 | 69.464 | 12 | 6.9312 | 6.924936 | 48.04 | 0.5374 | 0.2421 | 0.2567199 | 0.02024358 | -0.0111 | 42.4046
17583 | 24.535556 | 2.7253 | 69.4678 | 11 | 6.9202 | 6.925316 | 47.89 | 0.534316 | 0.242 | 0.2567313 | 0.02023858 | -0.0111 | 42.4066
17584 | 24.536944 | 2.7252 | 69.4715 | 12 | 6.9281 | 6.925656 | 48 | 0.535634 | 0.2425 | 0.2567431 | 0.0202338 | -0.0111 | 42.406
17585 | 24.538333 | 2.7252 | 69.4753 | 11 | 6.9249 | 6.926033 | 47.95 | 0.535683 | 0.2428 | 0.2567552 | 0.02023072 | -0.0111 | 42.4061
17586 | 24.539722 | 2.7252 | 69.4791 | 12 | 6.9233 | 6.92638 | 47.93 | 0.534537 | 0.2423 | 0.2567677 | 0.02022659 | -0.0111 | 42.407
17587 | 24.541111 | 2.7252 | 69.4829 | 12 | 6.9396 | 6.926726 | 48.16 | 0.539132 | 0.2432 | 0.2567799 | 0.02022544 | -0.0111 | 42.4044
17588 | 24.5425 | 2.7253 | 69.4867 | 12 | 6.9422 | 6.927042 | 48.19 | 0.539406 | 0.2447 | 0.2567916 | 0.02022654 | -0.0111 | 42.4044
17589 | 24.543889 | 2.7253 | 69.4905 | 12 | 6.9312 | 6.927337 | 48.04 | 0.537301 | 0.245 | 0.2568034 | 0.02022814 | -0.0111 | 42.4058
17590 | 24.545278 | 2.7255 | 69.4943 | 13 | 6.9302 | 6.927672 | 48.03 | 0.536069 | 0.2451 | 0.2568151 | 0.02023043 | -0.011 | 42.4067
17591 | 24.546944 | 2.7255 | 69.498 | 12 | 6.9249 | 6.928026 | 47.95 | 0.535102 | 0.2448 | 0.2568269 | 0.02025188 | -0.011 | 42.4078
17592 | 24.548333 | 2.726 | 69.5018 | 12 | 6.9165 | 6.928329 | 47.84 | 0.533972 | 0.2436 | 0.2568391 | 0.02025145 | -0.0109 | 42.4087
17593 | 24.549722 | 2.726 | 69.5056 | 12 | 6.9328 | 6.928649 | 48.06 | 0.536322 | 0.2438 | 0.2568516 | 0.02025144 | -0.0109 | 42.4074
17594 | 24.551111 | 2.7265 | 69.5094 | 12 | 6.9307 | 6.928995 | 48.03 | 0.536895 | 0.2441 | 0.2568639 | 0.02025266 | -0.0108 | 42.4072
17595 | 24.5525 | 2.7265 | 69.5132 | 11 | 6.9244 | 6.929349 | 47.95 | 0.535713 | 0.2439 | 0.2568758 | 0.02025348 | -0.0108 | 42.4081
17596 | 24.553889 | 2.727 | 69.517 | 12 | 6.9396 | 6.92967 | 48.16 | 0.539208 | 0.2444 | 0.2568878 | 0.02025526 | -0.0107 | 42.4061
17597 | 24.555278 | 2.727 | 69.5208 | 12 | 6.9312 | 6.930026 | 48.04 | 0.537504 | 0.2446 | 0.2569001 | 0.02025709 | -0.0106 | 42.4073
17598 | 24.556667 | 2.7276 | 69.5245 | 12 | 6.9281 | 6.930368 | 48 | 0.536166 | 0.244 | 0.2569125 | 0.02025823 | -0.0106 | 42.4083
17599 | 24.558056 | 2.7276 | 69.5283 | 12 | 6.9411 | 6.930724 | 48.18 | 0.53952 | 0.2444 | 0.2569254 | 0.0202608 | -0.0105 | 42.4065
17600 | 24.559444 | 2.7284 | 69.5321 | 12 | 6.9254 | 6.931077 | 47.96 | 0.535926 | 0.2438 | 0.2569382 | 0.02026241 | -0.0104 | 42.4088
17601 | 24.560833 | 2.7284 | 69.5359 | 12 | 6.9322 | 6.931436 | 48.06 | 0.537278 | 0.2437 | 0.2569509 | 0.02026325 | -0.0103 | 42.4081
17602 | 24.562222 | 2.7292 | 69.5397 | 12 | 6.9307 | 6.931775 | 48.03 | 0.537256 | 0.243 | 0.256963 | 0.02026267 | -0.0102 | 42.4083
17603 | 24.563611 | 2.7292 | 69.5435 | 12 | 6.9328 | 6.932137 | 48.06 | 0.537957 | 0.2428 | 0.2569752 | 0.02026086 | -0.0101 | 42.408
17604 | 24.565 | 2.73 | 69.5473 | 12 | 6.9333 | 6.932499 | 48.07 | 0.537359 | 0.2428 | 0.2569873 | 0.02025892 | -0.01 | 42.4086
17605 | 24.566389 | 2.73 | 69.5511 | 12 | 6.9406 | 6.932823 | 48.17 | 0.539053 | 0.2432 | 0.2569992 | 0.02025822 | -0.0098 | 42.4077
17606 | 24.567778 | 2.7309 | 69.5549 | 12 | 6.9364 | 6.933134 | 48.11 | 0.53741 | 0.2436 | 0.2570114 | 0.02025793 | -0.0097 | 42.4088
17607 | 24.569167 | 2.7309 | 69.5587 | 11 | 6.9359 | 6.933464 | 48.11 | 0.53781 | 0.2438 | 0.2570236 | 0.02027778 | -0.0096 | 42.4088
17608 | 24.570556 | 2.7321 | 69.5625 | 12 | 6.937 | 6.933756 | 48.12 | 0.539609 | 0.2443 | 0.2570358 | 0.0202788 | -0.0095 | 42.4078
17609 | 24.571944 | 2.7321 | 69.5663 | 11 | 6.9338 | 6.934132 | 48.08 | 0.538806 | 0.2442 | 0.2570473 | 0.02027932 | -0.0093 | 42.4085
17610 | 24.573333 | 2.7332 | 69.5701 | 12 | 6.9333 | 6.934479 | 48.07 | 0.537324 | 0.2439 | 0.2570589 | 0.02027971 | -0.0092 | 42.4095
17611 | 24.574722 | 2.7332 | 69.5738 | 11 | 6.9396 | 6.934855 | 48.16 | 0.537728 | 0.244 | 0.2570706 | 0.02028087 | -0.0091 | 42.4095
17612 | 24.576111 | 2.7343 | 69.5776 | 12 | 6.9443 | 6.93519 | 48.22 | 0.540033 | 0.2445 | 0.2570826 | 0.02028291 | -0.0089 | 42.4082
17613 | 24.5775 | 2.7343 | 69.5814 | 12 | 6.9401 | 6.935532 | 48.16 | 0.538933 | 0.2452 | 0.2570938 | 0.0202859 | -0.0088 | 42.4091
17614 | 24.578889 | 2.7355 | 69.5852 | 13 | 6.9359 | 6.93587 | 48.11 | 0.538354 | 0.245 | 0.2571053 | 0.02028849 | -0.0086 | 42.4096
17615 | 24.580278 | 2.7355 | 69.5891 | 12 | 6.9218 | 6.93621 | 47.91 | 0.535395 | 0.2437 | 0.2571164 | 0.02028865 | -0.0085 | 42.4115
17616 | 24.581667 | 2.7368 | 69.5929 | 12 | 6.939 | 6.936542 | 48.15 | 0.539733 | 0.2438 | 0.2571272 | 0.02028849 | -0.0083 | 42.409
17617 | 24.583056 | 2.7368 | 69.5967 | 12 | 6.9338 | 6.936877 | 48.08 | 0.537356 | 0.2437 | 0.2571374 | 0.02028738 | -0.0081 | 42.4106
17618 | 24.584444 | 2.7381 | 69.6005 | 12 | 6.9417 | 6.937204 | 48.19 | 0.540338 | 0.2437 | 0.2571476 | 0.0202853 | -0.008 | 42.409
17619 | 24.585833 | 2.7381 | 69.6043 | 12 | 6.9422 | 6.937526 | 48.19 | 0.539503 | 0.2444 | 0.2571577 | 0.02028464 | -0.0078 | 42.4096
17620 | 24.587222 | 2.7394 | 69.6081 | 12 | 6.9322 | 6.937895 | 48.06 | 0.536969 | 0.2439 | 0.2571682 | 0.02028311 | -0.0076 | 42.4113
17621 | 24.588611 | 2.7394 | 69.6119 | 12 | 6.9359 | 6.938256 | 48.11 | 0.538535 | 0.2432 | 0.2571785 | 0.02028072 | -0.0075 | 42.4105
17622 | 24.59 | 2.7408 | 69.6157 | 13 | 6.9317 | 6.938584 | 48.05 | 0.537669 | 0.243 | 0.2571889 | 0.02027827 | -0.0073 | 42.4112
17623 | 24.591389 | 2.7408 | 69.6195 | 12 | 6.937 | 6.938942 | 48.12 | 0.539128 | 0.2428 | 0.2571995 | 0.02029775 | -0.0071 | 42.4105
17624 | 24.592778 | 2.7423 | 69.6233 | 12 | 6.963 | 6.939322 | 48.48 | 0.544376 | 0.2448 | 0.2572099 | 0.02029863 | -0.007 | 42.4075
17625 | 24.594167 | 2.7423 | 69.6271 | 12 | 6.9359 | 6.939684 | 48.11 | 0.537755 | 0.2444 | 0.2572202 | 0.02029891 | -0.0068 | 42.4116
17626 | 24.595556 | 2.7437 | 69.6309 | 12 | 6.9511 | 6.940035 | 48.32 | 0.541807 | 0.2452 | 0.257231 | 0.02030153 | -0.0066 | 42.4093
17627 | 24.596944 | 2.7437 | 69.6347 | 12 | 6.9443 | 6.940424 | 48.22 | 0.54072 | 0.2457 | 0.2572419 | 0.02030528 | -0.0064 | 42.4101
17628 | 24.598333 | 2.7451 | 69.6386 | 12 | 6.9432 | 6.940773 | 48.21 | 0.5398 | 0.246 | 0.2572524 | 0.02030934 | -0.0063 | 42.4108
17629 | 24.599722 | 2.7451 | 69.6424 | 12 | 6.9568 | 6.941107 | 48.4 | 0.543963 | 0.247 | 0.2572625 | 0.02031601 | -0.0061 | 42.4085
17630 | 24.601111 | 2.7466 | 69.6462 | 12 | 6.9322 | 6.941431 | 48.06 | 0.53854 | 0.2459 | 0.2572724 | 0.02032063 | -0.0059 | 42.4119
17631 | 24.6025 | 2.7466 | 69.65 | 12 | 6.939 | 6.941797 | 48.15 | 0.53942 | 0.2456 | 0.2572826 | 0.02032446 | -0.0057 | 42.4115
17632 | 24.603889 | 2.7481 | 69.6538 | 12 | 6.9448 | 6.942155 | 48.23 | 0.540521 | 0.2461 | 0.2572928 | 0.02032944 | -0.0056 | 42.411
17633 | 24.605278 | 2.7481 | 69.6576 | 12 | 6.938 | 6.942477 | 48.14 | 0.539991 | 0.2458 | 0.2573037 | 0.02033409 | -0.0054 | 42.4115
17634 | 24.606667 | 2.7496 | 69.6615 | 12 | 6.9317 | 6.942805 | 48.05 | 0.537531 | 0.2452 | 0.2573145 | 0.02033861 | -0.0052 | 42.4131
17635 | 24.608333 | 2.7496 | 69.6653 | 12 | 6.9484 | 6.943159 | 48.28 | 0.541738 | 0.2456 | 0.2573249 | 0.02034427 | -0.005 | 42.4111
17636 | 24.609722 | 2.7511 | 69.6691 | 12 | 6.9432 | 6.94351 | 48.21 | 0.540185 | 0.2457 | 0.2573355 | 0.02035034 | -0.0048 | 42.4121
17637 | 24.611111 | 2.7511 | 69.6729 | 12 | 6.9474 | 6.943857 | 48.27 | 0.540611 | 0.2459 | 0.2573456 | 0.02035674 | -0.0046 | 42.412
17638 | 24.6125 | 2.7527 | 69.6767 | 12 | 6.9458 | 6.944221 | 48.24 | 0.540977 | 0.246 | 0.2573564 | 0.0203629 | -0.0044 | 42.412
17639 | 24.613889 | 2.7527 | 69.6806 | 12 | 6.9422 | 6.944625 | 48.19 | 0.53868 | 0.2458 | 0.2573669 | 0.020385 | -0.0043 | 42.4135
17640 | 24.615278 | 2.7544 | 69.6844 | 12 | 6.9448 | 6.944966 | 48.23 | 0.540748 | 0.2457 | 0.2573776 | 0.02039064 | -0.0041 | 42.4124
17641 | 24.616667 | 2.7544 | 69.6882 | 12 | 6.9396 | 6.945272 | 48.16 | 0.539316 | 0.2455 | 0.2573882 | 0.02039614 | -0.0039 | 42.4134
17642 | 24.618056 | 2.7559 | 69.692 | 12 | 6.9411 | 6.945617 | 48.18 | 0.540163 | 0.2455 | 0.2573988 | 0.02040133 | -0.0037 | 42.4131
17643 | 24.619444 | 2.7559 | 69.6959 | 12 | 6.9458 | 6.945979 | 48.24 | 0.540593 | 0.2455 | 0.2574096 | 0.02040674 | -0.0035 | 42.4129
17644 | 24.620833 | 2.7574 | 69.6997 | 12 | 6.9474 | 6.946351 | 48.27 | 0.541411 | 0.2453 | 0.2574201 | 0.02041156 | -0.0033 | 42.4126
17645 | 24.622222 | 2.7574 | 69.7035 | 12 | 6.9505 | 6.946724 | 48.31 | 0.541651 | 0.2455 | 0.2574304 | 0.02041679 | -0.0032 | 42.4126
17646 | 24.623611 | 2.7589 | 69.7074 | 13 | 6.9495 | 6.9471 | 48.3 | 0.542033 | 0.2459 | 0.2574406 | 0.02042234 | -0.003 | 42.4125
17647 | 24.625 | 2.7589 | 69.7112 | 12 | 6.9495 | 6.947438 | 48.3 | 0.541879 | 0.2458 | 0.2574511 | 0.0204283 | -0.0028 | 42.4127
17648 | 24.626389 | 2.7603 | 69.715 | 12 | 6.9557 | 6.94781 | 48.38 | 0.54392 | 0.2469 | 0.2574616 | 0.02043622 | -0.0026 | 42.4117
17649 | 24.627778 | 2.7603 | 69.7189 | 12 | 6.9453 | 6.948172 | 48.24 | 0.540732 | 0.2464 | 0.2574722 | 0.02044345 | -0.0025 | 42.4137
17650 | 24.629167 | 2.7618 | 69.7227 | 12 | 6.9406 | 6.948554 | 48.17 | 0.540408 | 0.2458 | 0.2574825 | 0.02044909 | -0.0023 | 42.414
17651 | 24.630556 | 2.7618 | 69.7265 | 12 | 6.9458 | 6.948929 | 48.24 | 0.541392 | 0.2456 | 0.257493 | 0.02045386 | -0.0021 | 42.4136
17652 | 24.631944 | 2.7632 | 69.7304 | 12 | 6.9474 | 6.94926 | 48.27 | 0.542421 | 0.2458 | 0.2575037 | 0.02045859 | -0.002 | 42.4131
17653 | 24.633333 | 2.7632 | 69.7342 | 12 | 6.9479 | 6.949601 | 48.27 | 0.541811 | 0.2454 | 0.2575146 | 0.02046272 | -0.0018 | 42.4136
17654 | 24.634722 | 2.7646 | 69.738 | 13 | 6.9526 | 6.949928 | 48.34 | 0.542673 | 0.2455 | 0.2575252 | 0.02046689 | -0.0016 | 42.4133
17655 | 24.636111 | 2.7646 | 69.7419 | 12 | 6.9495 | 6.950251 | 48.3 | 0.542106 | 0.2457 | 0.2575364 | 0.02049011 | -0.0015 | 42.4137
17656 | 24.6375 | 2.7661 | 69.7457 | 12 | 6.9573 | 6.9506 | 48.4 | 0.543279 | 0.2467 | 0.2575478 | 0.02049649 | -0.0013 | 42.4132
17657 | 24.638889 | 2.7661 | 69.7496 | 12 | 6.9448 | 6.950932 | 48.23 | 0.541401 | 0.2465 | 0.2575593 | 0.02050228 | -0.0011 | 42.4144
17658 | 24.640278 | 2.7675 | 69.7534 | 12 | 6.9537 | 6.951289 | 48.35 | 0.543189 | 0.247 | 0.2575702 | 0.02050884 | -0.001 | 42.4135
17659 | 24.641667 | 2.7675 | 69.7573 | 12 | 6.9537 | 6.951619 | 48.35 | 0.542694 | 0.2472 | 0.257581 | 0.0205158 | -0.0008 | 42.4139
17660 | 24.643056 | 2.7688 | 69.7611 | 12 | 6.9495 | 6.951975 | 48.3 | 0.541627 | 0.2472 | 0.2575925 | 0.02052281 | -0.0007 | 42.4147
17661 | 24.644444 | 2.7688 | 69.7649 | 12 | 6.9516 | 6.952363 | 48.32 | 0.543347 | 0.2473 | 0.2576038 | 0.02053049 | -0.0005 | 42.4138
17662 | 24.645833 | 2.7701 | 69.7688 | 12 | 6.9516 | 6.952734 | 48.32 | 0.542299 | 0.2476 | 0.2576154 | 0.02053904 | -0.0004 | 42.4146
17663 | 24.647222 | 2.7701 | 69.7726 | 12 | 6.9464 | 6.953081 | 48.25 | 0.541708 | 0.2474 | 0.2576268 | 0.02054781 | -0.0002 | 42.4151
17664 | 24.648611 | 2.7715 | 69.7765 | 12 | 6.9547 | 6.953401 | 48.37 | 0.542883 | 0.2473 | 0.2576383 | 0.02055698 | 0 | 42.4145
17665 | 24.65 | 2.7715 | 69.7803 | 13 | 6.9578 | 6.953722 | 48.41 | 0.543432 | 0.2476 | 0.2576499 | 0.02056684 | 0.0001 | 42.4143
17666 | 24.651389 | 2.7728 | 69.7842 | 12 | 6.9505 | 6.954082 | 48.31 | 0.542278 | 0.2472 | 0.2576614 | 0.02057547 | 0.0002 | 42.4151
17667 | 24.652778 | 2.7728 | 69.788 | 12 | 6.9547 | 6.954425 | 48.37 | 0.543576 | 0.247 | 0.2576734 | 0.02058378 | 0.0004 | 42.4145
17668 | 24.654167 | 2.774 | 69.7919 | 12 | 6.9615 | 6.954767 | 48.46 | 0.544905 | 0.248 | 0.2576852 | 0.02059422 | 0.0005 | 42.4138
17669 | 24.655556 | 2.774 | 69.7957 | 12 | 6.9651 | 6.955138 | 48.51 | 0.545728 | 0.2488 | 0.2576972 | 0.02060617 | 0.0007 | 42.4135
17670 | 24.656944 | 2.7753 | 69.7996 | 12 | 6.9495 | 6.955509 | 48.3 | 0.542272 | 0.248 | 0.2577098 | 0.02061751 | 0.0008 | 42.4157
17671 | 24.658333 | 2.7753 | 69.8035 | 13 | 6.9453 | 6.955866 | 48.24 | 0.540886 | 0.2474 | 0.2577225 | 0.02064133 | 0.001 | 42.4166
17672 | 24.659722 | 2.7766 | 69.8073 | 12 | 6.9594 | 6.956225 | 48.43 | 0.543858 | 0.2483 | 0.2577353 | 0.02065324 | 0.0011 | 42.415
17673 | 24.661111 | 2.7766 | 69.8112 | 12 | 6.9578 | 6.956553 | 48.41 | 0.543503 | 0.2483 | 0.2577481 | 0.02066564 | 0.0012 | 42.4153
17674 | 24.6625 | 2.7779 | 69.815 | 12 | 6.961 | 6.956886 | 48.45 | 0.544019 | 0.2483 | 0.2577605 | 0.02067809 | 0.0014 | 42.4152
17675 | 24.663889 | 2.7779 | 69.8189 | 12 | 6.9537 | 6.957247 | 48.35 | 0.542904 | 0.2483 | 0.2577727 | 0.02069149 | 0.0015 | 42.416
17676 | 24.665278 | 2.7791 | 69.8227 | 12 | 6.962 | 6.957587 | 48.47 | 0.545108 | 0.2486 | 0.2577845 | 0.0207053 | 0.0016 | 42.4148
17677 | 24.666667 | 2.7791 | 69.8266 | 12 | 6.9568 | 6.957967 | 48.4 | 0.544132 | 0.2486 | 0.2577965 | 0.0207197 | 0.0018 | 42.4155
17678 | 24.668056 | 2.7804 | 69.8305 | 12 | 6.9547 | 6.958339 | 48.37 | 0.54379 | 0.2493 | 0.2578082 | 0.0207356 | 0.0019 | 42.4158
17679 | 24.669444 | 2.7804 | 69.8343 | 12 | 6.961 | 6.958693 | 48.45 | 0.544449 | 0.2496 | 0.2578198 | 0.02075173 | 0.002 | 42.4156
17680 | 24.671111 | 2.7817 | 69.8382 | 12 | 6.9557 | 6.959045 | 48.38 | 0.543599 | 0.2495 | 0.2578319 | 0.02076736 | 0.0022 | 42.4166
17681 | 24.6725 | 2.7817 | 69.8421 | 12 | 6.9636 | 6.959376 | 48.49 | 0.545309 | 0.25 | 0.2578443 | 0.02078449 | 0.0023 | 42.4156
17682 | 24.673889 | 2.783 | 69.8459 | 13 | 6.9484 | 6.959754 | 48.28 | 0.542291 | 0.249 | 0.2578574 | 0.02079975 | 0.0025 | 42.4176
17683 | 24.675278 | 2.783 | 69.8498 | 12 | 6.9578 | 6.960096 | 48.41 | 0.544525 | 0.2483 | 0.2578709 | 0.02081369 | 0.0026 | 42.4164
17684 | 24.676667 | 2.7842 | 69.8537 | 12 | 6.961 | 6.960426 | 48.45 | 0.545912 | 0.2482 | 0.257885 | 0.02082694 | 0.0027 | 42.4157
17685 | 24.678056 | 2.7842 | 69.8575 | 12 | 6.9516 | 6.960753 | 48.32 | 0.54267 | 0.2477 | 0.2578991 | 0.02083924 | 0.0029 | 42.4178
17686 | 24.679444 | 2.7854 | 69.8614 | 12 | 6.9667 | 6.961106 | 48.53 | 0.545899 | 0.2488 | 0.2579129 | 0.02085303 | 0.003 | 42.416
17687 | 24.680833 | 2.7854 | 69.8653 | 12 | 6.9589 | 6.961452 | 48.43 | 0.5445 | 0.2488 | 0.2579268 | 0.02087837 | 0.0031 | 42.4169
17688 | 24.682222 | 2.7867 | 69.8691 | 12 | 6.9547 | 6.961847 | 48.37 | 0.543359 | 0.2479 | 0.2579397 | 0.02089054 | 0.0033 | 42.4178
17689 | 24.683611 | 2.7867 | 69.873 | 13 | 6.9557 | 6.962196 | 48.38 | 0.54322 | 0.2465 | 0.2579528 | 0.02090011 | 0.0034 | 42.418
17690 | 24.685 | 2.7878 | 69.8769 | 13 | 6.963 | 6.962572 | 48.48 | 0.545662 | 0.2462 | 0.2579658 | 0.02091045 | 0.0035 | 42.4166
17691 | 24.686389 | 2.7878 | 69.8808 | 14 | 6.9641 | 6.962921 | 48.5 | 0.545691 | 0.2465 | 0.2579783 | 0.02092202 | 0.0036 | 42.4167
17692 | 24.687778 | 2.7889 | 69.8846 | 12 | 6.9537 | 6.963242 | 48.35 | 0.54517 | 0.2459 | 0.257991 | 0.02093292 | 0.0037 | 42.4172
17693 | 24.689167 | 2.7889 | 69.8885 | 12 | 6.9672 | 6.963642 | 48.54 | 0.54655 | 0.2463 | 0.2580035 | 0.02094514 | 0.0039 | 42.4165
17694 | 24.690556 | 2.7899 | 69.8924 | 12 | 6.9625 | 6.96402 | 48.48 | 0.545455 | 0.2464 | 0.258016 | 0.02095823 | 0.004 | 42.4172
17695 | 24.691944 | 2.7899 | 69.8963 | 12 | 6.9662 | 6.964376 | 48.53 | 0.546286 | 0.2469 | 0.2580287 | 0.02097273 | 0.0041 | 42.4168
17696 | 24.693333 | 2.791 | 69.9001 | 13 | 6.9604 | 6.964705 | 48.45 | 0.544712 | 0.247 | 0.2580411 | 0.02098656 | 0.0042 | 42.4179
17697 | 24.694722 | 2.791 | 69.904 | 13 | 6.9615 | 6.965046 | 48.46 | 0.544862 | 0.2466 | 0.2580539 | 0.02100143 | 0.0043 | 42.418
17698 | 24.696111 | 2.792 | 69.9079 | 12 | 6.9568 | 6.96534 | 48.4 | 0.544011 | 0.2462 | 0.2580668 | 0.02101554 | 0.0044 | 42.4186
17699 | 24.6975 | 2.792 | 69.9118 | 12 | 6.9672 | 6.965706 | 48.54 | 0.546604 | 0.2465 | 0.2580837 | 0.02103043 | 0.0045 | 42.4172
17700 | 24.698889 | 2.7931 | 69.9156 | 12 | 6.9672 | 6.966004 | 48.54 | 0.545984 | 0.2469 | 0.2581043 | 0.02104637 | 0.0046 | 42.4177
17701 | 24.700278 | 2.7931 | 69.9195 | 13 | 6.9682 | 6.96635 | 48.56 | 0.547489 | 0.2468 | 0.2581262 | 0.02106191 | 0.0047 | 42.4169
17702 | 24.701667 | 2.7941 | 69.9234 | 12 | 6.9667 | 6.966664 | 48.53 | 0.546047 | 0.2468 | 0.2581478 | 0.02107632 | 0.0048 | 42.4179
17703 | 24.703056 | 2.7941 | 69.9273 | 12 | 6.9646 | 6.96702 | 48.51 | 0.544581 | 0.2469 | 0.2581697 | 0.02109399 | 0.0049 | 42.4189
17704 | 24.704444 | 2.7951 | 69.9312 | 12 | 6.963 | 6.96737 | 48.48 | 0.545935 | 0.2467 | 0.2581914 | 0.02110823 | 0.005 | 42.4182
17705 | 24.705833 | 2.7951 | 69.935 | 12 | 6.9682 | 6.967723 | 48.56 | 0.546964 | 0.2466 | 0.2582161 | 0.02112251 | 0.0051 | 42.4177
17706 | 24.707222 | 2.7961 | 69.9389 | 13 | 6.9709 | 6.968089 | 48.59 | 0.54766 | 0.2472 | 0.2582411 | 0.02113821 | 0.0053 | 42.4174
17707 | 24.708611 | 2.7961 | 69.9428 | 12 | 6.961 | 6.968426 | 48.45 | 0.545449 | 0.2471 | 0.2582663 | 0.02115387 | 0.0054 | 42.4189
17708 | 24.71 | 2.7971 | 69.9467 | 12 | 6.9646 | 6.968741 | 48.51 | 0.546677 | 0.2473 | 0.258292 | 0.02117066 | 0.0055 | 42.4182
17709 | 24.711389 | 2.7971 | 69.9506 | 12 | 6.9724 | 6.969132 | 48.61 | 0.547978 | 0.2472 | 0.2583176 | 0.02118806 | 0.0056 | 42.4176
17710 | 24.712778 | 2.7982 | 69.9545 | 12 | 6.9755 | 6.9695 | 48.66 | 0.548562 | 0.2482 | 0.2583437 | 0.02120714 | 0.0057 | 42.4173
17711 | 24.714167 | 2.7982 | 69.9584 | 12 | 6.9792 | 6.969883 | 48.71 | 0.550558 | 0.2492 | 0.2583693 | 0.02122837 | 0.0058 | 42.4162
17712 | 24.715556 | 2.7993 | 69.9623 | 12 | 6.9651 | 6.970277 | 48.51 | 0.547057 | 0.2493 | 0.2583945 | 0.02124983 | 0.0059 | 42.4185
17713 | 24.716944 | 2.7993 | 69.9661 | 13 | 6.974 | 6.970628 | 48.64 | 0.547849 | 0.2499 | 0.2584202 | 0.02127324 | 0.006 | 42.4181
17714 | 24.718333 | 2.8005 | 69.97 | 13 | 6.9651 | 6.970989 | 48.51 | 0.545879 | 0.2497 | 0.2584457 | 0.02129635 | 0.0061 | 42.4194
17715 | 24.719722 | 2.8005 | 69.9739 | 13 | 6.9771 | 6.971325 | 48.68 | 0.549267 | 0.2502 | 0.2584711 | 0.02132059 | 0.0062 | 42.4175
17716 | 24.721111 | 2.8017 | 69.9778 | 12 | 6.9755 | 6.971672 | 48.66 | 0.548837 | 0.2504 | 0.2584957 | 0.02134443 | 0.0063 | 42.4179
17717 | 24.7225 | 2.8017 | 69.9817 | 13 | 6.9682 | 6.971998 | 48.56 | 0.546491 | 0.2504 | 0.2585197 | 0.02136896 | 0.0065 | 42.4194
17718 | 24.723889 | 2.803 | 69.9856 | 12 | 6.9693 | 6.972352 | 48.57 | 0.547186 | 0.2502 | 0.2585436 | 0.02139371 | 0.0066 | 42.4191
17719 | 24.725278 | 2.803 | 69.9895 | 12 | 6.9709 | 6.972708 | 48.59 | 0.546275 | 0.25 | 0.2585671 | 0.02141273 | 0.0067 | 42.4198
17720 | 24.726667 | 2.8043 | 69.9934 | 13 | 6.9646 | 6.973067 | 48.51 | 0.545817 | 0.2497 | 0.2585903 | 0.02143657 | 0.0068 | 42.4202
17721 | 24.728056 | 2.8043 | 69.9973 | 13 | 6.9766 | 6.973438 | 48.67 | 0.549208 | 0.2496 | 0.2586125 | 0.02146082 | 0.007 | 42.4182
17722 | 24.729722 | 2.8056 | 70.0012 | 12 | 6.9735 | 6.973807 | 48.63 | 0.547712 | 0.2499 | 0.2586337 | 0.02148549 | 0.0071 | 42.4196
17723 | 24.731111 | 2.8056 | 70.0051 | 12 | 6.9833 | 6.974143 | 48.77 | 0.550996 | 0.2506 | 0.2586545 | 0.02151103 | 0.0072 | 42.4177
17724 | 24.7325 | 2.807 | 70.009 | 13 | 6.974 | 6.9745 | 48.64 | 0.547655 | 0.2508 | 0.258674 | 0.02153625 | 0.0074 | 42.4199
17725 | 24.733889 | 2.807 | 70.0129 | 12 | 6.9703 | 6.974865 | 48.59 | 0.547012 | 0.2507 | 0.258693 | 0.02156225 | 0.0075 | 42.4204
17726 | 24.735278 | 2.8083 | 70.0168 | 12 | 6.9682 | 6.975224 | 48.56 | 0.547144 | 0.2501 | 0.258711 | 0.02158711 | 0.0076 | 42.4204
17727 | 24.736667 | 2.8083 | 70.0207 | 13 | 6.9849 | 6.975566 | 48.79 | 0.55171 | 0.2507 | 0.258728 | 0.02161321 | 0.0078 | 42.4178
17728 | 24.738056 | 2.8097 | 70.0246 | 12 | 6.9703 | 6.975944 | 48.59 | 0.547086 | 0.2501 | 0.2587442 | 0.021638 | 0.0079 | 42.4207
17729 | 24.739444 | 2.8097 | 70.0285 | 12 | 6.974 | 6.97627 | 48.64 | 0.548771 | 0.2501 | 0.2587593 | 0.02166292 | 0.008 | 42.4198
17730 | 24.740833 | 2.8112 | 70.0324 | 13 | 6.9693 | 6.976608 | 48.57 | 0.547545 | 0.2494 | 0.2587733 | 0.02168736 | 0.0082 | 42.4206
17731 | 24.742222 | 2.8112 | 70.0363 | 12 | 6.9688 | 6.976969 | 48.56 | 0.546871 | 0.2488 | 0.2587862 | 0.02171012 | 0.0083 | 42.4212
17732 | 24.743611 | 2.8126 | 70.0402 | 13 | 6.9781 | 6.9773 | 48.69 | 0.549465 | 0.2491 | 0.258798 | 0.02173256 | 0.0085 | 42.4197
17733 | 24.745 | 2.8126 | 70.0441 | 12 | 6.9963 | 6.977623 | 48.95 | 0.553466 | 0.2509 | 0.2588086 | 0.02175861 | 0.0086 | 42.4174
17734 | 24.746389 | 2.8141 | 70.048 | 12 | 6.9719 | 6.977975 | 48.61 | 0.547895 | 0.2502 | 0.2588185 | 0.02178442 | 0.0088 | 42.4209
17735 | 24.747778 | 2.8141 | 70.0519 | 12 | 6.9781 | 6.97829 | 48.69 | 0.549721 | 0.2501 | 0.2588272 | 0.0218023 | 0.0089 | 42.4199
17736 | 24.749167 | 2.8155 | 70.0558 | 13 | 6.9864 | 6.978628 | 48.81 | 0.551121 | 0.2504 | 0.2588351 | 0.02182846 | 0.0091 | 42.4192
17737 | 24.750556 | 2.8155 | 70.0597 | 12 | 6.9735 | 6.978984 | 48.63 | 0.548123 | 0.2501 | 0.2588422 | 0.02185468 | 0.0092 | 42.4211
17738 | 24.751944 | 2.8169 | 70.0637 | 12 | 6.9688 | 6.979344 | 48.56 | 0.547433 | 0.2493 | 0.2588486 | 0.02187887 | 0.0093 | 42.4216
17739 | 24.753333 | 2.8169 | 70.0676 | 12 | 6.9787 | 6.979736 | 48.7 | 0.548878 | 0.2494 | 0.258854 | 0.02190319 | 0.0095 | 42.4208
17740 | 24.754722 | 2.8184 | 70.0715 | 12 | 6.9812 | 6.980026 | 48.74 | 0.550998 | 0.2497 | 0.2588589 | 0.02192866 | 0.0096 | 42.4197
17741 | 24.756111 | 2.8184 | 70.0754 | 13 | 6.9859 | 6.980351 | 48.8 | 0.550942 | 0.2506 | 0.2588633 | 0.02195617 | 0.0098 | 42.4198
17742 | 24.7575 | 2.8198 | 70.0793 | 12 | 6.9792 | 6.980748 | 48.71 | 0.550241 | 0.2507 | 0.2588667 | 0.02198438 | 0.0099 | 42.4203
17743 | 24.758889 | 2.8198 | 70.0832 | 12 | 6.9864 | 6.981067 | 48.81 | 0.551196 | 0.2506 | 0.2588695 | 0.02201299 | 0.01 | 42.4199
17744 | 24.760278 | 2.8213 | 70.0872 | 14 | 6.9854 | 6.981394 | 48.8 | 0.551452 | 0.2511 | 0.2588713 | 0.02204257 | 0.0102 | 42.4198
17745 | 24.761667 | 2.8213 | 70.0911 | 12 | 6.9833 | 6.9817 | 48.77 | 0.550701 | 0.2515 | 0.2588725 | 0.02207229 | 0.0103 | 42.4204
17746 | 24.763056 | 2.8229 | 70.095 | 13 | 6.9849 | 6.982045 | 48.79 | 0.551675 | 0.2523 | 0.2588733 | 0.0221046 | 0.0105 | 42.4199
17747 | 24.764444 | 2.8229 | 70.0989 | 13 | 6.9896 | 6.982391 | 48.85 | 0.552431 | 0.2527 | 0.2588741 | 0.02213778 | 0.0106 | 42.4196
17748 | 24.765833 | 2.8245 | 70.1028 | 12 | 6.9828 | 6.982746 | 48.76 | 0.550655 | 0.2529 | 0.2588743 | 0.02217146 | 0.0108 | 42.4207
17749 | 24.767222 | 2.8245 | 70.1068 | 12 | 6.9875 | 6.983097 | 48.82 | 0.552266 | 0.253 | 0.2588741 | 0.02220592 | 0.0109 | 42.4198
17750 | 24.768611 | 2.8261 | 70.1107 | 12 | 6.9797 | 6.983395 | 48.72 | 0.549463 | 0.2525 | 0.2588737 | 0.02223916 | 0.0111 | 42.4217
17751 | 24.77 | 2.8261 | 70.1146 | 13 | 6.9797 | 6.983735 | 48.72 | 0.550307 | 0.2524 | 0.2588724 | 0.02225759 | 0.0113 | 42.4213
17752 | 24.771389 | 2.8277 | 70.1185 | 12 | 6.9787 | 6.984078 | 48.7 | 0.550239 | 0.2517 | 0.2588703 | 0.02228935 | 0.0114 | 42.4214
17753 | 24.772778 | 2.8277 | 70.1225 | 12 | 6.9896 | 6.984435 | 48.85 | 0.552336 | 0.2522 | 0.2588677 | 0.02232235 | 0.0116 | 42.4202
17754 | 24.774167 | 2.8293 | 70.1264 | 13 | 6.9828 | 6.984772 | 48.76 | 0.550421 | 0.2522 | 0.2588643 | 0.02235558 | 0.0117 | 42.4215
17755 | 24.775556 | 2.8293 | 70.1303 | 13 | 6.9864 | 6.985156 | 48.81 | 0.551229 | 0.2525 | 0.2588608 | 0.02239004 | 0.0119 | 42.4211
17756 | 24.776944 | 2.831 | 70.1343 | 12 | 6.9807 | 6.985501 | 48.73 | 0.549733 | 0.2524 | 0.2588566 | 0.02242437 | 0.012 | 42.4221
17757 | 24.778333 | 2.831 | 70.1382 | 12 | 6.9818 | 6.985842 | 48.75 | 0.550531 | 0.2517 | 0.2588514 | 0.02245758 | 0.0122 | 42.4217
17758 | 24.779722 | 2.8327 | 70.1421 | 14 | 6.988 | 6.98617 | 48.83 | 0.551906 | 0.252 | 0.2588456 | 0.0224922 | 0.0124 | 42.421
17759 | 24.781111 | 2.8327 | 70.1461 | 12 | 6.9849 | 6.986475 | 48.79 | 0.550593 | 0.2518 | 0.2588395 | 0.02252697 | 0.0125 | 42.4219
17760 | 24.7825 | 2.8345 | 70.15 | 12 | 6.9807 | 6.986813 | 48.73 | 0.550847 | 0.2515 | 0.2588333 | 0.02256243 | 0.0127 | 42.4218
17761 | 24.783889 | 2.8345 | 70.1539 | 12 | 6.9693 | 6.987201 | 48.57 | 0.547653 | 0.2504 | 0.2588268 | 0.02259541 | 0.0129 | 42.4239
17762 | 24.785278 | 2.8363 | 70.1579 | 13 | 6.9828 | 6.987576 | 48.76 | 0.551009 | 0.2502 | 0.2588202 | 0.02262835 | 0.013 | 42.4219
17763 | 24.786667 | 2.8363 | 70.1618 | 13 | 6.9875 | 6.987907 | 48.82 | 0.551396 | 0.25 | 0.2588127 | 0.02266045 | 0.0132 | 42.4218
17764 | 24.788056 | 2.838 | 70.1658 | 12 | 6.9859 | 6.988225 | 48.8 | 0.551497 | 0.2498 | 0.2588044 | 0.02269188 | 0.0134 | 42.4218
17765 | 24.789444 | 2.838 | 70.1697 | 13 | 6.9792 | 6.988568 | 48.71 | 0.549546 | 0.2488 | 0.2587959 | 0.02272165 | 0.0136 | 42.4231
17766 | 24.791111 | 2.8398 | 70.1736 | 12 | 6.9838 | 6.988921 | 48.77 | 0.550817 | 0.2488 | 0.2587874 | 0.02275102 | 0.0137 | 42.4228
17767 | 24.7925 | 2.8398 | 70.1776 | 13 | 6.9859 | 6.989249 | 48.8 | 0.551251 | 0.2486 | 0.2587787 | 0.02275927 | 0.0139 | 42.4226
17768 | 24.793889 | 2.8413 | 70.1815 | 13 | 6.9911 | 6.989574 | 48.88 | 0.552644 | 0.2486 | 0.25877 | 0.02278827 | 0.0141 | 42.4219
17769 | 24.795278 | 2.8413 | 70.1855 | 13 | 6.9875 | 6.989896 | 48.82 | 0.551614 | 0.2487 | 0.2587612 | 0.02281787 | 0.0142 | 42.4226
17770 | 24.796667 | 2.8429 | 70.1894 | 13 | 6.9937 | 6.990229 | 48.91 | 0.553424 | 0.2488 | 0.2587518 | 0.02284789 | 0.0144 | 42.4216
17771 | 24.798056 | 2.8429 | 70.1934 | 13 | 6.988 | 6.990532 | 48.83 | 0.552222 | 0.249 | 0.258742 | 0.02287951 | 0.0145 | 42.4224
17772 | 24.799444 | 2.8445 | 70.1973 | 13 | 6.9771 | 6.990849 | 48.68 | 0.54974 | 0.2479 | 0.258732 | 0.02290938 | 0.0147 | 42.424
17773 | 24.800833 | 2.8445 | 70.2013 | 12 | 6.9922 | 6.991179 | 48.89 | 0.553162 | 0.2482 | 0.2587212 | 0.02294013 | 0.0149 | 42.422
17774 | 24.802222 | 2.8462 | 70.2052 | 12 | 6.9916 | 6.991547 | 48.88 | 0.552175 | 0.2478 | 0.25871 | 0.02297048 | 0.015 | 42.4228
17775 | 24.803611 | 2.8462 | 70.2092 | 12 | 6.987 | 6.991873 | 48.82 | 0.552792 | 0.2476 | 0.2586981 | 0.02300063 | 0.0152 | 42.4225
17776 | 24.805 | 2.8478 | 70.2131 | 13 | 6.9973 | 6.99224 | 48.96 | 0.554401 | 0.248 | 0.2586864 | 0.02303239 | 0.0153 | 42.4216
17777 | 24.806389 | 2.8478 | 70.2171 | 12 | 6.9901 | 6.9926 | 48.86 | 0.552978 | 0.2478 | 0.2586753 | 0.02306411 | 0.0155 | 42.4225
17778 | 24.807778 | 2.8494 | 70.2211 | 13 | 6.9885 | 6.992986 | 48.84 | 0.552281 | 0.2476 | 0.2586641 | 0.02309627 | 0.0156 | 42.423
17779 | 24.809167 | 2.8494 | 70.225 | 13 | 6.9979 | 6.993312 | 48.97 | 0.554769 | 0.2479 | 0.2586528 | 0.02312903 | 0.0158 | 42.4216
17780 | 24.810556 | 2.851 | 70.229 | 13 | 6.9947 | 6.993644 | 48.93 | 0.553586 | 0.2482 | 0.2586412 | 0.0231624 | 0.0159 | 42.4224
17781 | 24.811944 | 2.851 | 70.2329 | 13 | 6.9984 | 6.994025 | 48.98 | 0.554009 | 0.2488 | 0.2586294 | 0.02319657 | 0.0161 | 42.4223
17782 | 24.813333 | 2.8526 | 70.2369 | 13 | 6.9947 | 6.994362 | 48.93 | 0.553924 | 0.249 | 0.2586178 | 0.02323179 | 0.0162 | 42.4224
17783 | 24.814722 | 2.8526 | 70.2409 | 13 | 6.9953 | 6.994724 | 48.93 | 0.554051 | 0.2491 | 0.2586058 | 0.02323516 | 0.0164 | 42.4224
17784 | 24.816111 | 2.854 | 70.2448 | 13 | 6.9937 | 6.995112 | 48.91 | 0.552877 | 0.2485 | 0.2585935 | 0.02326946 | 0.0165 | 42.4232
17785 | 24.8175 | 2.854 | 70.2488 | 12 | 6.9947 | 6.995436 | 48.93 | 0.554439 | 0.2482 | 0.2585809 | 0.02330373 | 0.0167 | 42.4224
17786 | 24.818889 | 2.8555 | 70.2528 | 13 | 6.9911 | 6.995812 | 48.88 | 0.55269 | 0.2478 | 0.2585681 | 0.02333771 | 0.0168 | 42.4235
17787 | 24.820278 | 2.8555 | 70.2567 | 12 | 6.9999 | 6.996182 | 49 | 0.554663 | 0.2484 | 0.2585547 | 0.02337266 | 0.0169 | 42.4224
17788 | 24.821667 | 2.857 | 70.2607 | 13 | 7.0056 | 6.996512 | 49.08 | 0.55676 | 0.249 | 0.258541 | 0.02340867 | 0.0171 | 42.4212
17789 | 24.823056 | 2.857 | 70.2647 | 12 | 6.9781 | 6.996846 | 48.69 | 0.550603 | 0.2472 | 0.2585268 | 0.02344158 | 0.0172 | 42.425
17790 | 24.824444 | 2.8585 | 70.2686 | 12 | 7.0041 | 6.99721 | 49.06 | 0.556392 | 0.2474 | 0.2585126 | 0.02347555 | 0.0173 | 42.4216
17791 | 24.825833 | 2.8585 | 70.2726 | 13 | 7.002 | 6.997533 | 49.03 | 0.555414 | 0.2474 | 0.2584979 | 0.02350914 | 0.0175 | 42.4223
17792 | 24.827222 | 2.86 | 70.2766 | 13 | 6.989 | 6.997876 | 48.85 | 0.553186 | 0.2471 | 0.2584831 | 0.02354171 | 0.0176 | 42.4237
17793 | 24.828611 | 2.86 | 70.2806 | 13 | 6.9979 | 6.998193 | 48.97 | 0.554359 | 0.2474 | 0.2584676 | 0.02357489 | 0.0178 | 42.4231
17794 | 24.83 | 2.8615 | 70.2845 | 12 | 7.0041 | 6.998581 | 49.06 | 0.556508 | 0.2478 | 0.2584513 | 0.02361031 | 0.0179 | 42.4219
17795 | 24.831389 | 2.8615 | 70.2885 | 12 | 6.9953 | 6.998952 | 48.93 | 0.55307 | 0.2476 | 0.2584339 | 0.02364535 | 0.018 | 42.424
17796 | 24.832778 | 2.8631 | 70.2925 | 13 | 6.9973 | 6.999308 | 48.96 | 0.554023 | 0.2472 | 0.2584162 | 0.02368 | 0.0182 | 42.4235
17797 | 24.834167 | 2.8631 | 70.2965 | 13 | 7.0124 | 6.999681 | 49.17 | 0.558114 | 0.2486 | 0.2583979 | 0.02371789 | 0.0183 | 42.4212
17798 | 24.835556 | 2.8646 | 70.3004 | 14 | 7.0061 | 7.000033 | 49.09 | 0.55739 | 0.2493 | 0.2583788 | 0.02375765 | 0.0184 | 42.4217
17799 | 24.836944 | 2.8646 | 70.3044 | 13 | 6.9994 | 7.000384 | 48.99 | 0.554342 | 0.249 | 0.2583589 | 0.0237565 | 0.0186 | 42.4236
17800 | 24.838333 | 2.8659 | 70.3084 | 13 | 7.002 | 7.000731 | 49.03 | 0.554444 | 0.2493 | 0.2583389 | 0.02379624 | 0.0187 | 42.4236
17801 | 24.839722 | 2.8659 | 70.3124 | 13 | 6.9989 | 7.001106 | 48.98 | 0.554481 | 0.2488 | 0.2583185 | 0.02383533 | 0.0188 | 42.4237
17802 | 24.841111 | 2.8675 | 70.3164 | 13 | 7.0165 | 7.001428 | 49.23 | 0.559573 | 0.2501 | 0.2582978 | 0.0238771 | 0.019 | 42.4207
17803 | 24.8425 | 2.8675 | 70.3203 | 12 | 7.0004 | 7.001761 | 49.01 | 0.555244 | 0.2498 | 0.2582777 | 0.02391805 | 0.0191 | 42.4234
17804 | 24.843889 | 2.869 | 70.3243 | 13 | 7.0082 | 7.002139 | 49.12 | 0.55765 | 0.2497 | 0.2582569 | 0.02395878 | 0.0192 | 42.422
17805 | 24.845278 | 2.869 | 70.3283 | 14 | 7.0061 | 7.002484 | 49.09 | 0.556363 | 0.2496 | 0.2582372 | 0.02399959 | 0.0194 | 42.4229
17806 | 24.846667 | 2.8706 | 70.3323 | 12 | 7.0036 | 7.002855 | 49.05 | 0.55583 | 0.2496 | 0.2582175 | 0.02404046 | 0.0195 | 42.4233
17807 | 24.848056 | 2.8706 | 70.3363 | 13 | 7.0041 | 7.00319 | 49.06 | 0.555557 | 0.2497 | 0.2581981 | 0.02408204 | 0.0197 | 42.4235
17808 | 24.849444 | 2.8722 | 70.3403 | 13 | 7.016 | 7.003536 | 49.22 | 0.559805 | 0.2511 | 0.2581788 | 0.02412694 | 0.0198 | 42.421
17809 | 24.850833 | 2.8722 | 70.3443 | 12 | 7.002 | 7.003857 | 49.03 | 0.555725 | 0.2509 | 0.2581596 | 0.02417154 | 0.0199 | 42.4236
17810 | 24.852222 | 2.8739 | 70.3483 | 13 | 7.0134 | 7.004239 | 49.19 | 0.558983 | 0.2514 | 0.2581404 | 0.02421721 | 0.0201 | 42.4217
17811 | 24.853611 | 2.8739 | 70.3522 | 13 | 7.0046 | 7.004588 | 49.06 | 0.556977 | 0.2509 | 0.2581218 | 0.02426313 | 0.0202 | 42.423
17812 | 24.855 | 2.8756 | 70.3562 | 13 | 7.0072 | 7.004945 | 49.1 | 0.557171 | 0.2515 | 0.2581038 | 0.02431165 | 0.0204 | 42.4229
17813 | 24.856667 | 2.8756 | 70.3602 | 13 | 7.0067 | 7.005272 | 49.09 | 0.556725 | 0.2517 | 0.2580863 | 0.02436168 | 0.0205 | 42.4236
17814 | 24.858056 | 2.8774 | 70.3642 | 13 | 7.0041 | 7.005584 | 49.06 | 0.55584 | 0.2517 | 0.2580698 | 0.02441206 | 0.0207 | 42.4242
17815 | 24.859444 | 2.8774 | 70.3682 | 13 | 6.9989 | 7.005937 | 48.98 | 0.555159 | 0.2515 | 0.2580538 | 0.02440859 | 0.0208 | 42.4247
17816 | 24.860833 | 2.8788 | 70.3722 | 14 | 7.0217 | 7.006309 | 49.3 | 0.561429 | 0.253 | 0.2580385 | 0.02446128 | 0.0209 | 42.421
17817 | 24.862222 | 2.8788 | 70.3762 | 13 | 7.0092 | 7.006672 | 49.13 | 0.556856 | 0.2528 | 0.258023 | 0.02451422 | 0.0211 | 42.4239
17818 | 24.863611 | 2.8805 | 70.3802 | 12 | 7.0149 | 7.007043 | 49.21 | 0.558234 | 0.2534 | 0.2580083 | 0.02456795 | 0.0212 | 42.4231
17819 | 24.865 | 2.8805 | 70.3842 | 13 | 7.0025 | 7.007405 | 49.04 | 0.55576 | 0.2532 | 0.2579941 | 0.02462148 | 0.0213 | 42.4247
17820 | 24.866389 | 2.8823 | 70.3882 | 13 | 6.9999 | 7.007729 | 49 | 0.555198 | 0.2531 | 0.2579801 | 0.0246749 | 0.0215 | 42.4251
17821 | 24.867778 | 2.8823 | 70.3922 | 12 | 7.0092 | 7.008079 | 49.13 | 0.557191 | 0.2534 | 0.2579667 | 0.02472867 | 0.0216 | 42.4239
17822 | 24.869167 | 2.8842 | 70.3962 | 13 | 7.0092 | 7.008407 | 49.13 | 0.557709 | 0.253 | 0.2579539 | 0.02478196 | 0.0218 | 42.4237
17823 | 24.870556 | 2.8842 | 70.4002 | 13 | 7.016 | 7.008766 | 49.22 | 0.558053 | 0.2533 | 0.2579417 | 0.0248365 | 0.022 | 42.4236
17824 | 24.871944 | 2.8861 | 70.4043 | 14 | 7.0087 | 7.009131 | 49.12 | 0.556593 | 0.2533 | 0.2579294 | 0.02489075 | 0.0221 | 42.4245
17825 | 24.873333 | 2.8861 | 70.4083 | 13 | 7.0056 | 7.009486 | 49.08 | 0.556357 | 0.2535 | 0.2579177 | 0.02494543 | 0.0223 | 42.4247
17826 | 24.874722 | 2.888 | 70.4123 | 13 | 7.0077 | 7.009841 | 49.11 | 0.55735 | 0.2536 | 0.2579069 | 0.02499919 | 0.0224 | 42.4242
17827 | 24.876111 | 2.888 | 70.4163 | 12 | 7.0253 | 7.010192 | 49.35 | 0.561424 | 0.2549 | 0.2578964 | 0.02505609 | 0.0226 | 42.4218
17828 | 24.8775 | 2.89 | 70.4203 | 13 | 7.0098 | 7.010537 | 49.14 | 0.557347 | 0.2545 | 0.2578866 | 0.02511215 | 0.0228 | 42.4243
17829 | 24.878889 | 2.89 | 70.4243 | 13 | 7.0072 | 7.010885 | 49.1 | 0.557257 | 0.2539 | 0.257877 | 0.02516684 | 0.0229 | 42.4244
17830 | 24.880278 | 2.892 | 70.4283 | 12 | 7.0092 | 7.011224 | 49.13 | 0.557175 | 0.2535 | 0.2578677 | 0.02522024 | 0.0231 | 42.4246
17831 | 24.881667 | 2.892 | 70.4323 | 13 | 7.0289 | 7.011574 | 49.41 | 0.563031 | 0.2548 | 0.257859 | 0.02522211 | 0.0232 | 42.4211
17832 | 24.883056 | 2.8935 | 70.4364 | 12 | 7.0103 | 7.011957 | 49.14 | 0.557299 | 0.2542 | 0.2578512 | 0.02527673 | 0.0234 | 42.4246
17833 | 24.884444 | 2.8935 | 70.4404 | 13 | 7.0098 | 7.012312 | 49.14 | 0.558105 | 0.254 | 0.2578434 | 0.02533122 | 0.0236 | 42.4242
17834 | 24.885833 | 2.8955 | 70.4444 | 13 | 7.0092 | 7.01266 | 49.13 | 0.557235 | 0.2534 | 0.2578365 | 0.0253829 | 0.0237 | 42.4248
17835 | 24.887222 | 2.8955 | 70.4484 | 14 | 6.9968 | 7.013032 | 48.96 | 0.554631 | 0.2521 | 0.2578297 | 0.02543221 | 0.0239 | 42.4264
17836 | 24.888611 | 2.8974 | 70.4525 | 12 | 7.0108 | 7.013343 | 49.15 | 0.558019 | 0.2523 | 0.2578232 | 0.02548213 | 0.024 | 42.4244
17837 | 24.89 | 2.8974 | 70.4565 | 13 | 7.002 | 7.013722 | 49.03 | 0.555978 | 0.2513 | 0.2578172 | 0.02552959 | 0.0242 | 42.4257
17838 | 24.891389 | 2.8993 | 70.4605 | 13 | 7.0103 | 7.014069 | 49.14 | 0.557973 | 0.2511 | 0.2578125 | 0.02557477 | 0.0244 | 42.4246
17839 | 24.892778 | 2.8993 | 70.4645 | 12 | 7.0129 | 7.014396 | 49.18 | 0.558062 | 0.2512 | 0.257808 | 0.02561984 | 0.0245 | 42.4246
17840 | 24.894167 | 2.9011 | 70.4686 | 13 | 7.0232 | 7.014792 | 49.33 | 0.559648 | 0.2521 | 0.2578043 | 0.02566677 | 0.0247 | 42.4237
17841 | 24.895556 | 2.9011 | 70.4726 | 13 | 7.0211 | 7.015184 | 49.3 | 0.559579 | 0.2527 | 0.2578007 | 0.0257154 | 0.0249 | 42.4238
17842 | 24.896944 | 2.903 | 70.4766 | 13 | 7.0196 | 7.015566 | 49.27 | 0.559165 | 0.2532 | 0.2577979 | 0.02576508 | 0.025 | 42.4241
17843 | 24.898333 | 2.903 | 70.4807 | 13 | 7.0144 | 7.015955 | 49.2 | 0.557721 | 0.2531 | 0.2577956 | 0.02581365 | 0.0252 | 42.425
17844 | 24.899722 | 2.9049 | 70.4847 | 13 | 7.0165 | 7.016294 | 49.23 | 0.559599 | 0.2531 | 0.2577939 | 0.02586156 | 0.0254 | 42.424
17845 | 24.901111 | 2.9049 | 70.4887 | 13 | 7.0217 | 7.016632 | 49.3 | 0.560225 | 0.254 | 0.2577929 | 0.02591089 | 0.0255 | 42.4237
17846 | 24.9025 | 2.9069 | 70.4928 | 12 | 7.0134 | 7.017 | 49.19 | 0.559025 | 0.2537 | 0.257793 | 0.02595964 | 0.0257 | 42.4244
17847 | 24.903889 | 2.9069 | 70.4968 | 13 | 7.0196 | 7.017383 | 49.27 | 0.559656 | 0.2538 | 0.2577933 | 0.02596393 | 0.0259 | 42.4241
17848 | 24.905278 | 2.9084 | 70.5008 | 12 | 7.0211 | 7.017735 | 49.3 | 0.561271 | 0.2548 | 0.2577942 | 0.02601462 | 0.026 | 42.4232
17849 | 24.906667 | 2.9084 | 70.5049 | 13 | 7.0211 | 7.018144 | 49.3 | 0.559812 | 0.2544 | 0.2577952 | 0.02606492 | 0.0262 | 42.4241
17850 | 24.908056 | 2.9103 | 70.5089 | 12 | 7.0186 | 7.018477 | 49.26 | 0.560096 | 0.255 | 0.257797 | 0.02611709 | 0.0263 | 42.424
17851 | 24.909444 | 2.9103 | 70.513 | 13 | 7.0201 | 7.01882 | 49.28 | 0.560022 | 0.2553 | 0.2577996 | 0.02616976 | 0.0265 | 42.4241
17852 | 24.910833 | 2.9122 | 70.517 | 13 | 7.016 | 7.019129 | 49.22 | 0.559428 | 0.2552 | 0.2578021 | 0.02622285 | 0.0266 | 42.4245
17853 | 24.912222 | 2.9122 | 70.5211 | 12 | 7.0232 | 7.019456 | 49.33 | 0.561295 | 0.2552 | 0.2578049 | 0.02627673 | 0.0268 | 42.4234
17854 | 24.913611 | 2.9142 | 70.5251 | 13 | 7.0206 | 7.019834 | 49.29 | 0.560891 | 0.2555 | 0.2578081 | 0.02633121 | 0.027 | 42.4237
17855 | 24.915 | 2.9142 | 70.5292 | 13 | 7.016 | 7.020179 | 49.22 | 0.559163 | 0.2549 | 0.2578121 | 0.02638475 | 0.0271 | 42.4248
17856 | 24.916389 | 2.9161 | 70.5332 | 13 | 7.0186 | 7.020541 | 49.26 | 0.559602 | 0.2548 | 0.2578167 | 0.02643818 | 0.0273 | 42.4246
17857 | 24.918056 | 2.9161 | 70.5373 | 14 | 7.0206 | 7.020924 | 49.29 | 0.560078 | 0.2545 | 0.2578218 | 0.02649185 | 0.0274 | 42.4247
17858 | 24.919444 | 2.918 | 70.5413 | 13 | 7.0289 | 7.021226 | 49.41 | 0.560844 | 0.2551 | 0.2578275 | 0.02654595 | 0.0276 | 42.4243
17859 | 24.920833 | 2.918 | 70.5454 | 13 | 7.0248 | 7.021584 | 49.35 | 0.561601 | 0.255 | 0.2578337 | 0.02660028 | 0.0278 | 42.4239
17860 | 24.922222 | 2.92 | 70.5494 | 13 | 7.0335 | 7.021943 | 49.47 | 0.562559 | 0.2559 | 0.2578399 | 0.0266573 | 0.0279 | 42.4234
17861 | 24.923611 | 2.92 | 70.5535 | 13 | 7.0186 | 7.022269 | 49.26 | 0.559679 | 0.2556 | 0.2578464 | 0.0267142 | 0.0281 | 42.4252
17862 | 24.925 | 2.922 | 70.5575 | 14 | 7.0263 | 7.02265 | 49.37 | 0.562016 | 0.2557 | 0.257853 | 0.02677152 | 0.0283 | 42.4238
17863 | 24.926389 | 2.922 | 70.5616 | 14 | 7.0129 | 7.023001 | 49.18 | 0.558782 | 0.2552 | 0.2578597 | 0.02677244 | 0.0284 | 42.4258
17864 | 24.927778 | 2.9235 | 70.5657 | 13 | 7.0335 | 7.023327 | 49.47 | 0.562962 | 0.2562 | 0.2578664 | 0.0268306 | 0.0286 | 42.4233
17865 | 24.929167 | 2.9235 | 70.5697 | 13 | 7.0253 | 7.023725 | 49.35 | 0.562047 | 0.2564 | 0.2578736 | 0.02688936 | 0.0287 | 42.424
17866 | 24.930556 | 2.9255 | 70.5738 | 13 | 7.0201 | 7.024081 | 49.28 | 0.559829 | 0.2564 | 0.2578813 | 0.02694783 | 0.0289 | 42.4253
17867 | 24.931944 | 2.9255 | 70.5779 | 13 | 7.032 | 7.024449 | 49.45 | 0.563337 | 0.2567 | 0.2578891 | 0.02700717 | 0.029 | 42.4232
17868 | 24.933333 | 2.9275 | 70.5819 | 13 | 7.0263 | 7.024723 | 49.37 | 0.560257 | 0.2566 | 0.2578973 | 0.02706585 | 0.0292 | 42.4252
17869 | 24.934722 | 2.9275 | 70.586 | 13 | 7.0211 | 7.025053 | 49.3 | 0.56163 | 0.2563 | 0.2579054 | 0.02712396 | 0.0294 | 42.4244
17870 | 24.936111 | 2.9296 | 70.5901 | 14 | 7.0289 | 7.025387 | 49.41 | 0.562573 | 0.2562 | 0.257914 | 0.02718214 | 0.0295 | 42.4238
17871 | 24.9375 | 2.9296 | 70.5941 | 14 | 7.0263 | 7.025738 | 49.37 | 0.561841 | 0.2563 | 0.2579233 | 0.02724037 | 0.0297 | 42.4243
17872 | 24.938889 | 2.9316 | 70.5982 | 12 | 7.0253 | 7.0261 | 49.35 | 0.561298 | 0.2565 | 0.2579333 | 0.02729903 | 0.0299 | 42.4247
17873 | 24.940278 | 2.9316 | 70.6023 | 13 | 7.0284 | 7.0264 | 49.4 | 0.562505 | 0.2564 | 0.2579434 | 0.02735757 | 0.0301 | 42.424
17874 | 24.941667 | 2.9337 | 70.6064 | 13 | 7.0351 | 7.026697 | 49.49 | 0.563812 | 0.2572 | 0.2579537 | 0.02741761 | 0.0302 | 42.4232
17875 | 24.943056 | 2.9337 | 70.6104 | 14 | 7.033 | 7.027037 | 49.46 | 0.564051 | 0.258 | 0.2579641 | 0.02747934 | 0.0304 | 42.4232
17876 | 24.944444 | 2.9359 | 70.6145 | 13 | 7.0284 | 7.027362 | 49.4 | 0.563018 | 0.2582 | 0.2579752 | 0.02754184 | 0.0306 | 42.4238
17877 | 24.945833 | 2.9359 | 70.6186 | 12 | 7.0294 | 7.027783 | 49.41 | 0.561685 | 0.2587 | 0.2579872 | 0.0276045 | 0.0308 | 42.4247
17878 | 24.947222 | 2.9382 | 70.6227 | 13 | 7.0263 | 7.028103 | 49.37 | 0.561636 | 0.2582 | 0.2579989 | 0.02766622 | 0.031 | 42.4247
17879 | 24.948611 | 2.9382 | 70.6268 | 14 | 7.0273 | 7.028476 | 49.38 | 0.562932 | 0.2578 | 0.2580104 | 0.02767083 | 0.0312 | 42.424
17880 | 24.95 | 2.94 | 70.6308 | 14 | 7.0279 | 7.028847 | 49.39 | 0.562246 | 0.2576 | 0.2580221 | 0.0277314 | 0.0313 | 42.4245
17881 | 24.951389 | 2.94 | 70.6349 | 14 | 7.0315 | 7.029214 | 49.44 | 0.563821 | 0.2573 | 0.2580345 | 0.02779104 | 0.0315 | 42.4235
17882 | 24.952778 | 2.9422 | 70.639 | 13 | 7.0289 | 7.029599 | 49.41 | 0.562511 | 0.2567 | 0.2580477 | 0.02784885 | 0.0317 | 42.4244
17883 | 24.954167 | 2.9422 | 70.6431 | 12 | 7.0325 | 7.029918 | 49.46 | 0.563654 | 0.2566 | 0.2580616 | 0.02790672 | 0.0319 | 42.4237
17884 | 24.955556 | 2.9444 | 70.6472 | 12 | 7.0304 | 7.030265 | 49.43 | 0.563383 | 0.2567 | 0.258076 | 0.02796474 | 0.0321 | 42.4239
17885 | 24.956944 | 2.9444 | 70.6513 | 12 | 7.0376 | 7.030624 | 49.53 | 0.56484 | 0.2566 | 0.2580907 | 0.02802165 | 0.0323 | 42.4231
17886 | 24.958333 | 2.9465 | 70.6554 | 13 | 7.0351 | 7.03097 | 49.49 | 0.564642 | 0.257 | 0.2581058 | 0.02807997 | 0.0324 | 42.4232
17887 | 24.959722 | 2.9465 | 70.6595 | 13 | 7.0407 | 7.031295 | 49.57 | 0.56656 | 0.2578 | 0.2581213 | 0.02814068 | 0.0326 | 42.4221
17888 | 24.961111 | 2.9487 | 70.6636 | 12 | 7.0346 | 7.031681 | 49.48 | 0.563833 | 0.2584 | 0.2581373 | 0.02820317 | 0.0328 | 42.4238
17889 | 24.9625 | 2.9487 | 70.6677 | 13 | 7.0335 | 7.032054 | 49.47 | 0.563374 | 0.2581 | 0.2581545 | 0.02826472 | 0.033 | 42.4241
17890 | 24.963889 | 2.9509 | 70.6718 | 12 | 7.0294 | 7.032433 | 49.41 | 0.563539 | 0.2576 | 0.2581723 | 0.02832579 | 0.0332 | 42.424
17891 | 24.965278 | 2.9509 | 70.6759 | 14 | 7.0309 | 7.032817 | 49.43 | 0.562751 | 0.2576 | 0.2581901 | 0.0283871 | 0.0333 | 42.4245
17892 | 24.966667 | 2.953 | 70.68 | 13 | 7.0351 | 7.033195 | 49.49 | 0.564447 | 0.2578 | 0.2582079 | 0.0284482 | 0.0335 | 42.4235
17893 | 24.968056 | 2.953 | 70.6841 | 14 | 7.0418 | 7.033571 | 49.59 | 0.56498 | 0.2579 | 0.2582248 | 0.02850864 | 0.0337 | 42.4232
17894 | 24.969444 | 2.9552 | 70.6882 | 13 | 7.0294 | 7.033918 | 49.41 | 0.563477 | 0.2574 | 0.2582422 | 0.02856805 | 0.0339 | 42.4242
17895 | 24.970833 | 2.9552 | 70.6923 | 13 | 7.0413 | 7.034284 | 49.58 | 0.565477 | 0.2579 | 0.2582598 | 0.02857256 | 0.034 | 42.423
17896 | 24.972222 | 2.9568 | 70.6964 | 13 | 7.0315 | 7.034646 | 49.44 | 0.563716 | 0.2575 | 0.2582775 | 0.02863209 | 0.0342 | 42.4241
17897 | 24.973611 | 2.9568 | 70.7005 | 13 | 7.0361 | 7.035041 | 49.51 | 0.565049 | 0.2568 | 0.2582952 | 0.02869014 | 0.0343 | 42.4233
17898 | 24.975 | 2.9588 | 70.7046 | 14 | 7.0242 | 7.035444 | 49.34 | 0.561692 | 0.256 | 0.2583128 | 0.02874772 | 0.0345 | 42.4254
17899 | 24.976389 | 2.9588 | 70.7087 | 13 | 7.0376 | 7.035849 | 49.53 | 0.564541 | 0.2564 | 0.2583305 | 0.02880589 | 0.0347 | 42.4237
17900 | 24.977778 | 2.9608 | 70.7129 | 13 | 7.0351 | 7.03621 | 49.49 | 0.564724 | 0.2566 | 0.2583482 | 0.02886449 | 0.0348 | 42.4235
17901 | 24.979444 | 2.9608 | 70.717 | 14 | 7.0392 | 7.036603 | 49.55 | 0.565812 | 0.2563 | 0.2583656 | 0.02892197 | 0.035 | 42.4233
17902 | 24.980833 | 2.9626 | 70.7211 | 13 | 7.0263 | 7.036969 | 49.37 | 0.563336 | 0.2552 | 0.2583828 | 0.02897726 | 0.0351 | 42.4248
17903 | 24.982222 | 2.9626 | 70.7252 | 14 | 7.0346 | 7.037333 | 49.48 | 0.563576 | 0.2546 | 0.2584002 | 0.02903082 | 0.0353 | 42.4247
17904 | 24.983611 | 2.9644 | 70.7293 | 13 | 7.0413 | 7.037705 | 49.58 | 0.565416 | 0.255 | 0.2584177 | 0.02908506 | 0.0354 | 42.4236
17905 | 24.985 | 2.9644 | 70.7334 | 13 | 7.0366 | 7.038077 | 49.51 | 0.563821 | 0.255 | 0.2584346 | 0.02913955 | 0.0355 | 42.4246
17906 | 24.986389 | 2.9661 | 70.7375 | 14 | 7.0356 | 7.038468 | 49.5 | 0.564543 | 0.2544 | 0.258451 | 0.02919211 | 0.0357 | 42.4242
17907 | 24.987778 | 2.9661 | 70.7417 | 13 | 7.0495 | 7.038851 | 49.7 | 0.566694 | 0.255 | 0.2584673 | 0.02924563 | 0.0358 | 42.4229
17908 | 24.989167 | 2.9678 | 70.7458 | 14 | 7.0361 | 7.039235 | 49.51 | 0.563949 | 0.2547 | 0.2584829 | 0.02929858 | 0.0359 | 42.4246
17909 | 24.990556 | 2.9678 | 70.7499 | 14 | 7.0454 | 7.039631 | 49.64 | 0.567864 | 0.2549 | 0.2584983 | 0.02935186 | 0.036 | 42.4222
17910 | 24.991944 | 2.9694 | 70.754 | 13 | 7.0346 | 7.040011 | 49.48 | 0.564346 | 0.2546 | 0.2585141 | 0.02940447 | 0.0362 | 42.4244
17911 | 24.993333 | 2.9694 | 70.7582 | 13 | 7.0428 | 7.040388 | 49.6 | 0.56561 | 0.255 | 0.2585302 | 0.02940451 | 0.0363 | 42.4236
17912 | 24.994722 | 2.9705 | 70.7623 | 13 | 7.0443 | 7.040778 | 49.62 | 0.566792 | 0.2557 | 0.2585467 | 0.02945904 | 0.0364 | 42.4229
17913 | 24.996111 | 2.9705 | 70.7664 | 13 | 7.0387 | 7.041157 | 49.54 | 0.566339 | 0.2555 | 0.2585641 | 0.02951255 | 0.0365 | 42.4232
17914 | 24.9975 | 2.9719 | 70.7705 | 13 | 7.0423 | 7.041523 | 49.59 | 0.567037 | 0.2557 | 0.2585814 | 0.02956684 | 0.0366 | 42.4229
17915 | 24.998889 | 2.9719 | 70.7747 | 13 | 7.0361 | 7.041895 | 49.51 | 0.565008 | 0.2552 | 0.2585986 | 0.02962046 | 0.0366 | 42.4241
17916 | 25.000278 | 2.9733 | 70.7788 | 13 | 7.0464 | 7.042247 | 49.65 | 0.567315 | 0.2557 | 0.2586166 | 0.02967432 | 0.0367 | 42.4227
17917 | 25.001667 | 2.9733 | 70.7829 | 13 | 7.0485 | 7.04264 | 49.68 | 0.567699 | 0.2564 | 0.2586346 | 0.02972878 | 0.0368 | 42.4225
17918 | 25.003056 | 2.9746 | 70.7871 | 14 | 7.0438 | 7.043031 | 49.62 | 0.56643 | 0.2562 | 0.258653 | 0.02978211 | 0.0369 | 42.4233
17919 | 25.004444 | 2.9746 | 70.7912 | 13 | 7.0433 | 7.043422 | 49.61 | 0.566053 | 0.2564 | 0.258672 | 0.02983559 | 0.037 | 42.4235
17920 | 25.005833 | 2.9758 | 70.7953 | 14 | 7.0443 | 7.043786 | 49.62 | 0.566129 | 0.2562 | 0.258691 | 0.02988886 | 0.037 | 42.4235
17921 | 25.007222 | 2.9758 | 70.7995 | 13 | 7.0413 | 7.044196 | 49.58 | 0.566588 | 0.2555 | 0.2587101 | 0.02994064 | 0.0371 | 42.4232
17922 | 25.008611 | 2.9769 | 70.8036 | 14 | 7.0382 | 7.044596 | 49.54 | 0.564635 | 0.2547 | 0.2587295 | 0.02999006 | 0.0372 | 42.4244
17923 | 25.01 | 2.9769 | 70.8077 | 13 | 7.0495 | 7.04499 | 49.7 | 0.568612 | 0.2554 | 0.258749 | 0.03004015 | 0.0372 | 42.4221
17924 | 25.011389 | 2.9779 | 70.8119 | 14 | 7.0495 | 7.045347 | 49.7 | 0.567776 | 0.256 | 0.258769 | 0.03009074 | 0.0373 | 42.4225
17925 | 25.012778 | 2.9779 | 70.816 | 14 | 7.0516 | 7.045728 | 49.72 | 0.568441 | 0.2567 | 0.2587894 | 0.03014282 | 0.0373 | 42.4222
17926 | 25.014167 | 2.9789 | 70.8201 | 13 | 7.0495 | 7.046112 | 49.7 | 0.567706 | 0.2568 | 0.2588101 | 0.03019423 | 0.0374 | 42.4227
17927 | 25.015556 | 2.9789 | 70.8243 | 13 | 7.0387 | 7.04651 | 49.54 | 0.565934 | 0.2563 | 0.2588309 | 0.03020078 | 0.0374 | 42.4237
17928 | 25.016944 | 2.9795 | 70.8284 | 14 | 7.0516 | 7.046893 | 49.72 | 0.569162 | 0.2568 | 0.258852 | 0.03025212 | 0.0374 | 42.4218
17929 | 25.018333 | 2.9795 | 70.8326 | 13 | 7.0428 | 7.047335 | 49.6 | 0.566124 | 0.2563 | 0.2588729 | 0.03030271 | 0.0375 | 42.4236
17930 | 25.019722 | 2.9803 | 70.8367 | 13 | 7.0474 | 7.047703 | 49.67 | 0.567147 | 0.2563 | 0.2588937 | 0.03035335 | 0.0375 | 42.423
17931 | 25.021111 | 2.9803 | 70.8408 | 13 | 7.0454 | 7.048109 | 49.64 | 0.56658 | 0.2558 | 0.258914 | 0.03040367 | 0.0375 | 42.4234
17932 | 25.0225 | 2.9811 | 70.845 | 13 | 7.0454 | 7.048508 | 49.64 | 0.567009 | 0.2553 | 0.2589342 | 0.03045288 | 0.0375 | 42.4231
17933 | 25.023889 | 2.9811 | 70.8491 | 13 | 7.0516 | 7.048906 | 49.72 | 0.568047 | 0.2556 | 0.2589543 | 0.03050168 | 0.0375 | 42.4225
17934 | 25.025278 | 2.9818 | 70.8533 | 13 | 7.0479 | 7.049297 | 49.67 | 0.567609 | 0.2557 | 0.2589743 | 0.03055 | 0.0376 | 42.4228
17935 | 25.026667 | 2.9818 | 70.8574 | 13 | 7.0567 | 7.049667 | 49.8 | 0.56944 | 0.2564 | 0.2589956 | 0.03059863 | 0.0376 | 42.4217
17936 | 25.028056 | 2.9825 | 70.8616 | 13 | 7.0485 | 7.050045 | 49.68 | 0.567669 | 0.2563 | 0.2590162 | 0.03064667 | 0.0376 | 42.4228
17937 | 25.029444 | 2.9825 | 70.8657 | 13 | 7.0454 | 7.050426 | 49.64 | 0.567319 | 0.2557 | 0.2590373 | 0.03069387 | 0.0376 | 42.423
17938 | 25.030833 | 2.983 | 70.8698 | 13 | 7.0485 | 7.050808 | 49.68 | 0.567941 | 0.2552 | 0.2590588 | 0.03074038 | 0.0376 | 42.4227
17939 | 25.032222 | 2.983 | 70.874 | 14 | 7.051 | 7.051206 | 49.72 | 0.568757 | 0.2553 | 0.2590802 | 0.03078659 | 0.0376 | 42.4222
17940 | 25.033611 | 2.9835 | 70.8781 | 13 | 7.0443 | 7.051607 | 49.62 | 0.567135 | 0.2549 | 0.2591023 | 0.03083167 | 0.0376 | 42.4232
17941 | 25.035 | 2.9835 | 70.8823 | 13 | 7.0474 | 7.051986 | 49.67 | 0.567399 | 0.2548 | 0.2591249 | 0.03087662 | 0.0375 | 42.423
17942 | 25.036389 | 2.984 | 70.8864 | 14 | 7.0449 | 7.052359 | 49.63 | 0.567488 | 0.2539 | 0.2591473 | 0.03091973 | 0.0375 | 42.423
17943 | 25.037778 | 2.984 | 70.8906 | 16 | 7.049 | 7.052744 | 49.69 | 0.568351 | 0.2535 | 0.2591696 | 0.03092341 | 0.0375 | 42.4225
17944 | 25.039167 | 2.9841 | 70.8947 | 14 | 7.0516 | 7.053136 | 49.72 | 0.569105 | 0.2538 | 0.2591919 | 0.03096629 | 0.0375 | 42.422
17945 | 25.040556 | 2.9841 | 70.8988 | 14 | 7.0443 | 7.053512 | 49.62 | 0.567808 | 0.2538 | 0.2592141 | 0.0310085 | 0.0375 | 42.4228
17946 | 25.041944 | 2.9844 | 70.903 | 14 | 7.0474 | 7.053941 | 49.67 | 0.56821 | 0.2534 | 0.2592363 | 0.03105003 | 0.0374 | 42.4226
17947 | 25.043611 | 2.9844 | 70.9071 | 14 | 7.0598 | 7.054316 | 49.84 | 0.571316 | 0.254 | 0.259258 | 0.03109296 | 0.0374 | 42.4211
17948 | 25.045 | 2.9847 | 70.9113 | 14 | 7.0618 | 7.05471 | 49.87 | 0.572096 | 0.2542 | 0.2592798 | 0.03113522 | 0.0374 | 42.4206
17949 | 25.046389 | 2.9847 | 70.9154 | 16 | 7.0587 | 7.05513 | 49.83 | 0.570374 | 0.2548 | 0.2593009 | 0.03117859 | 0.0374 | 42.4217
17950 | 25.047778 | 2.985 | 70.9196 | 16 | 7.0659 | 7.05552 | 49.93 | 0.572561 | 0.2556 | 0.2593221 | 0.03122335 | 0.0373 | 42.4204
17951 | 25.049167 | 2.985 | 70.9237 | 13 | 7.0454 | 7.055882 | 49.64 | 0.567631 | 0.255 | 0.2593436 | 0.03126698 | 0.0373 | 42.4234
17952 | 25.050556 | 2.9852 | 70.9279 | 13 | 7.0726 | 7.056264 | 50.02 | 0.574154 | 0.2568 | 0.2593653 | 0.03131353 | 0.0373 | 42.4194
17953 | 25.051944 | 2.9852 | 70.932 | 14 | 7.0546 | 7.056659 | 49.77 | 0.569509 | 0.2564 | 0.2593873 | 0.0313594 | 0.0372 | 42.4222
17954 | 25.053333 | 2.9854 | 70.9361 | 14 | 7.0639 | 7.057078 | 49.9 | 0.571547 | 0.2568 | 0.2594089 | 0.03140638 | 0.0372 | 42.421
17955 | 25.054722 | 2.9854 | 70.9403 | 16 | 7.0516 | 7.057468 | 49.72 | 0.569574 | 0.256 | 0.2594304 | 0.03145098 | 0.0371 | 42.4222
17956 | 25.056111 | 2.9856 | 70.9444 | 14 | 7.0557 | 7.057864 | 49.78 | 0.570263 | 0.2559 | 0.2594516 | 0.0314958 | 0.0371 | 42.4218
17957 | 25.0575 | 2.9856 | 70.9486 | 14 | 7.0526 | 7.05824 | 49.74 | 0.569076 | 0.2555 | 0.2594723 | 0.03154048 | 0.037 | 42.4225
17958 | 25.058889 | 2.9857 | 70.9527 | 14 | 7.0582 | 7.058629 | 49.82 | 0.569291 | 0.2559 | 0.2594928 | 0.03158583 | 0.037 | 42.4224
17959 | 25.060278 | 2.9857 | 70.9569 | 15 | 7.0587 | 7.059054 | 49.83 | 0.570366 | 0.2562 | 0.259513 | 0.03159484 | 0.0369 | 42.4218
17960 | 25.061667 | 2.9855 | 70.961 | 14 | 7.0665 | 7.059424 | 49.93 | 0.572488 | 0.2569 | 0.2595332 | 0.03164193 | 0.0368 | 42.4205
17961 | 25.063056 | 2.9855 | 70.9652 | 14 | 7.0587 | 7.059798 | 49.83 | 0.569336 | 0.257 | 0.259553 | 0.03168888 | 0.0368 | 42.4224
17962 | 25.064444 | 2.9856 | 70.9693 | 16 | 7.0695 | 7.060241 | 49.98 | 0.574281 | 0.2581 | 0.2595729 | 0.03173792 | 0.0367 | 42.4195
17963 | 25.065833 | 2.9856 | 70.9735 | 16 | 7.0567 | 7.060639 | 49.8 | 0.570047 | 0.258 | 0.259593 | 0.03178736 | 0.0366 | 42.422
17964 | 25.067222 | 2.9856 | 70.9776 | 14 | 7.0562 | 7.06107 | 49.79 | 0.570643 | 0.2578 | 0.2596132 | 0.03183666 | 0.0366 | 42.4217
17965 | 25.068611 | 2.9856 | 70.9818 | 14 | 7.0613 | 7.061455 | 49.86 | 0.571473 | 0.2581 | 0.2596337 | 0.03188636 | 0.0365 | 42.4212
17966 | 25.07 | 2.9856 | 70.9859 | 14 | 7.0526 | 7.061846 | 49.74 | 0.568864 | 0.2572 | 0.259654 | 0.03193386 | 0.0364 | 42.4228
17967 | 25.071389 | 2.9856 | 70.9901 | 16 | 7.0659 | 7.062236 | 49.93 | 0.572284 | 0.2578 | 0.2596741 | 0.03198274 | 0.0364 | 42.4207
17968 | 25.072778 | 2.9856 | 70.9942 | 16 | 7.0613 | 7.062632 | 49.86 | 0.571811 | 0.258 | 0.2596941 | 0.03203174 | 0.0363 | 42.421
17969 | 25.074167 | 2.9856 | 70.9984 | 14 | 7.067 | 7.063031 | 49.94 | 0.57144 | 0.2579 | 0.2597142 | 0.03208096 | 0.0362 | 42.4212
17970 | 25.075556 | 2.9855 | 71.0025 | 14 | 7.0587 | 7.063421 | 49.83 | 0.57097 | 0.2569 | 0.2597346 | 0.03212861 | 0.0361 | 42.4216
17971 | 25.076944 | 2.9855 | 71.0067 | 15 | 7.0639 | 7.063802 | 49.9 | 0.57288 | 0.2567 | 0.2597544 | 0.03217522 | 0.036 | 42.4204
17972 | 25.078333 | 2.9854 | 71.0108 | 16 | 7.0623 | 7.064203 | 49.88 | 0.571262 | 0.2562 | 0.2597748 | 0.03222089 | 0.0359 | 42.4214
17973 | 25.079722 | 2.9854 | 71.0149 | 14 | 7.0639 | 7.064583 | 49.9 | 0.571417 | 0.2563 | 0.2597953 | 0.03226632 | 0.0359 | 42.4213
17974 | 25.081111 | 2.9853 | 71.0191 | 14 | 7.067 | 7.065016 | 49.94 | 0.573107 | 0.2568 | 0.2598157 | 0.03231215 | 0.0358 | 42.4203
17975 | 25.0825 | 2.9853 | 71.0232 | 14 | 7.0665 | 7.065438 | 49.93 | 0.572036 | 0.2571 | 0.2598368 | 0.0323229 | 0.0357 | 42.421
17976 | 25.083889 | 2.9849 | 71.0274 | 13 | 7.0639 | 7.065896 | 49.9 | 0.572929 | 0.2571 | 0.2598579 | 0.03236921 | 0.0356 | 42.4204
17977 | 25.085278 | 2.9849 | 71.0315 | 15 | 7.0567 | 7.066327 | 49.8 | 0.571365 | 0.2567 | 0.259878 | 0.03241431 | 0.0355 | 42.4214
17978 | 25.086667 | 2.9846 | 71.0357 | 15 | 7.0608 | 7.066709 | 49.85 | 0.571728 | 0.2565 | 0.2598978 | 0.03245863 | 0.0354 | 42.4212
17979 | 25.088056 | 2.9846 | 71.0398 | 14 | 7.0629 | 7.067086 | 49.88 | 0.571757 | 0.2562 | 0.2599179 | 0.03250246 | 0.0353 | 42.4212
17980 | 25.089444 | 2.9844 | 71.044 | 15 | 7.0557 | 7.067494 | 49.78 | 0.571033 | 0.2554 | 0.2599381 | 0.03254551 | 0.0352 | 42.4216
17981 | 25.090833 | 2.9844 | 71.0481 | 15 | 7.069 | 7.067863 | 49.97 | 0.573126 | 0.2553 | 0.2599582 | 0.03258834 | 0.0351 | 42.4204
17982 | 25.092222 | 2.9841 | 71.0523 | 15 | 7.0711 | 7.068273 | 50 | 0.573351 | 0.2553 | 0.2599779 | 0.03263165 | 0.035 | 42.4202
17983 | 25.093611 | 2.9841 | 71.0564 | 15 | 7.0752 | 7.068676 | 50.06 | 0.574491 | 0.2561 | 0.2599972 | 0.03267598 | 0.0349 | 42.4196
17984 | 25.095 | 2.9838 | 71.0606 | 14 | 7.0654 | 7.069083 | 49.92 | 0.570621 | 0.256 | 0.2600166 | 0.0327199 | 0.0348 | 42.4219
17985 | 25.096389 | 2.9838 | 71.0647 | 15 | 7.0711 | 7.06949 | 50 | 0.574098 | 0.2565 | 0.260036 | 0.03276368 | 0.0347 | 42.4198
17986 | 25.097778 | 2.9835 | 71.0689 | 15 | 7.0731 | 7.069955 | 50.03 | 0.572934 | 0.257 | 0.2600556 | 0.03280768 | 0.0346 | 42.4205
17987 | 25.099167 | 2.9835 | 71.073 | 15 | 7.0767 | 7.070362 | 50.08 | 0.575776 | 0.2579 | 0.2600753 | 0.03285314 | 0.0345 | 42.4188
17988 | 25.100556 | 2.9832 | 71.0771 | 14 | 7.067 | 7.070796 | 49.94 | 0.572247 | 0.2579 | 0.2600945 | 0.03289809 | 0.0344 | 42.421
17989 | 25.102222 | 2.9832 | 71.0813 | 13 | 7.0665 | 7.07125 | 49.93 | 0.572585 | 0.2576 | 0.2601136 | 0.03294209 | 0.0343 | 42.4211
17990 | 25.103611 | 2.9829 | 71.0854 | 15 | 7.0634 | 7.071638 | 49.89 | 0.5724 | 0.2572 | 0.2601324 | 0.03298478 | 0.0342 | 42.4213
17991 | 25.105 | 2.9829 | 71.0896 | 16 | 7.0551 | 7.072025 | 49.78 | 0.568856 | 0.2563 | 0.2601513 | 0.03299702 | 0.0341 | 42.4234
17992 | 25.106389 | 2.9823 | 71.0937 | 14 | 7.0849 | 7.072443 | 50.2 | 0.578132 | 0.2575 | 0.2601706 | 0.03304019 | 0.0339 | 42.4178
17993 | 25.107778 | 2.9823 | 71.0979 | 14 | 7.0757 | 7.072889 | 50.07 | 0.574186 | 0.2574 | 0.2601901 | 0.03308357 | 0.0338 | 42.4202
17994 | 25.109167 | 2.982 | 71.102 | 15 | 7.0598 | 7.073305 | 49.84 | 0.571665 | 0.257 | 0.2602095 | 0.033126 | 0.0337 | 42.4218
17995 | 25.110556 | 2.982 | 71.1061 | 14 | 7.0772 | 7.07373 | 50.09 | 0.575258 | 0.2577 | 0.2602289 | 0.03316953 | 0.0336 | 42.4196
17996 | 25.111944 | 2.9817 | 71.1103 | 13 | 7.0798 | 7.074169 | 50.12 | 0.576136 | 0.2582 | 0.2602485 | 0.03321291 | 0.0335 | 42.4191
17997 | 25.113333 | 2.9817 | 71.1144 | 15 | 7.0829 | 7.074589 | 50.17 | 0.575771 | 0.2592 | 0.2602684 | 0.03325748 | 0.0334 | 42.4193
17998 | 25.114722 | 2.9815 | 71.1186 | 14 | 7.0757 | 7.075021 | 50.07 | 0.57571 | 0.2598 | 0.2602886 | 0.03330297 | 0.0333 | 42.4194
17999 | 25.116111 | 2.9815 | 71.1227 | 15 | 7.0711 | 7.075483 | 50 | 0.573935 | 0.2624 | 0.2603093 | 0.03708272 | 0.0343 | 42.4205
18000 | 25.1175 | 3.0125 | 71.1269 | 15 | 7.0675 | 7.075924 | 49.95 | 0.572708 | 0.2623 | 0.2603302 | 0.03715664 | 0.0353 | 42.4212
18001 | 25.118889 | 3.0125 | 71.1311 | 15 | 7.067 | 7.076337 | 49.94 | 0.572965 | 0.2617 | 0.2603508 | 0.0372292 | 0.0363 | 42.421
18002 | 25.120278 | 3.0211 | 71.1353 | 14 | 7.0808 | 7.076775 | 50.14 | 0.576347 | 0.2623 | 0.2603717 | 0.03730271 | 0.0373 | 42.419
18003 | 25.121667 | 3.0211 | 71.1395 | 14 | 7.0726 | 7.077164 | 50.02 | 0.573844 | 0.2621 | 0.2603929 | 0.03737524 | 0.0382 | 42.4205
18004 | 25.123056 | 3.0296 | 71.1437 | 14 | 7.0716 | 7.077562 | 50.01 | 0.57263 | 0.2619 | 0.2604136 | 0.03744731 | 0.0392 | 42.4212
18005 | 25.124444 | 3.0296 | 71.1479 | 15 | 7.0747 | 7.077965 | 50.05 | 0.575031 | 0.2624 | 0.2604344 | 0.03752063 | 0.0401 | 42.4197
18006 | 25.125833 | 3.038 | 71.1521 | 15 | 7.0803 | 7.078399 | 50.13 | 0.576139 | 0.2629 | 0.2604549 | 0.03759538 | 0.041 | 42.4191
18007 | 25.127222 | 3.038 | 71.1563 | 14 | 7.068 | 7.0788 | 49.96 | 0.573148 | 0.2625 | 0.2604761 | 0.03766938 | 0.042 | 42.4209
18008 | 25.128611 | 3.0463 | 71.1606 | 14 | 7.0772 | 7.079249 | 50.09 | 0.575817 | 0.2627 | 0.2604969 | 0.03774351 | 0.0429 | 42.4192
18009 | 25.13 | 3.0463 | 71.1648 | 15 | 7.0695 | 7.079648 | 49.98 | 0.574845 | 0.2623 | 0.2605177 | 0.03781536 | 0.0438 | 42.4198
18010 | 25.131389 | 3.0544 | 71.169 | 15 | 7.0849 | 7.080057 | 50.2 | 0.576317 | 0.2627 | 0.2605383 | 0.03788865 | 0.0447 | 42.4189
18011 | 25.132778 | 3.0544 | 71.1733 | 15 | 7.088 | 7.0805 | 50.24 | 0.577592 | 0.2636 | 0.2605591 | 0.03790034 | 0.0456 | 42.418
18012 | 25.134167 | 3.0619 | 71.1775 | 14 | 7.0813 | 7.080916 | 50.15 | 0.577216 | 0.2643 | 0.2605801 | 0.03797672 | 0.0464 | 42.4183
18013 | 25.135556 | 3.0619 | 71.1818 | 14 | 7.0623 | 7.081314 | 49.88 | 0.572159 | 0.263 | 0.2606012 | 0.03804992 | 0.0473 | 42.4213
18014 | 25.136944 | 3.0697 | 71.186 | 14 | 7.0782 | 7.081683 | 50.1 | 0.576085 | 0.2629 | 0.2606227 | 0.03812246 | 0.0482 | 42.4189
18015 | 25.138333 | 3.0697 | 71.1903 | 15 | 7.0864 | 7.082112 | 50.22 | 0.57768 | 0.264 | 0.2606439 | 0.03819784 | 0.049 | 42.4179
18016 | 25.139722 | 3.0773 | 71.1946 | 14 | 7.0834 | 7.082519 | 50.17 | 0.57714 | 0.2646 | 0.2606648 | 0.03827446 | 0.0498 | 42.4181
18017 | 25.141111 | 3.0773 | 71.1988 | 14 | 7.0829 | 7.082929 | 50.17 | 0.576564 | 0.2652 | 0.260686 | 0.03835352 | 0.0507 | 42.4185
18018 | 25.1425 | 3.0848 | 71.2031 | 14 | 7.0829 | 7.083337 | 50.17 | 0.576548 | 0.2652 | 0.2607079 | 0.03843201 | 0.0515 | 42.4184
18019 | 25.143889 | 3.0848 | 71.2074 | 14 | 7.0803 | 7.083727 | 50.13 | 0.576455 | 0.2659 | 0.2607295 | 0.03851174 | 0.0523 | 42.4184
18020 | 25.145278 | 3.0923 | 71.2117 | 15 | 7.087 | 7.084148 | 50.22 | 0.57838 | 0.267 | 0.2607509 | 0.03859421 | 0.0531 | 42.4172
18021 | 25.146667 | 3.0923 | 71.216 | 14 | 7.0859 | 7.084558 | 50.21 | 0.577224 | 0.2672 | 0.2607727 | 0.03867863 | 0.0539 | 42.4179
18022 | 25.148056 | 3.0997 | 71.2203 | 14 | 7.0941 | 7.084966 | 50.33 | 0.580896 | 0.2682 | 0.2607947 | 0.03876578 | 0.0547 | 42.4156
18023 | 25.149444 | 3.0997 | 71.2246 | 16 | 7.0844 | 7.085404 | 50.19 | 0.576592 | 0.2687 | 0.2608165 | 0.03885408 | 0.0555 | 42.4181
18024 | 25.150833 | 3.1069 | 71.2289 | 14 | 7.0844 | 7.085834 | 50.19 | 0.576149 | 0.2688 | 0.2608384 | 0.03894149 | 0.0562 | 42.4183
18025 | 25.152222 | 3.1069 | 71.2332 | 15 | 7.0951 | 7.086211 | 50.34 | 0.580767 | 0.2699 | 0.2608604 | 0.03903155 | 0.057 | 42.4155
18026 | 25.153611 | 3.1142 | 71.2376 | 13 | 7.0813 | 7.08664 | 50.15 | 0.576907 | 0.2696 | 0.2608829 | 0.03912094 | 0.0578 | 42.4177
18027 | 25.155 | 3.1142 | 71.2419 | 15 | 7.087 | 7.087088 | 50.22 | 0.577968 | 0.2698 | 0.2609057 | 0.03921065 | 0.0585 | 42.417
18028 | 25.156389 | 3.1213 | 71.2462 | 15 | 7.0808 | 7.087501 | 50.14 | 0.57785 | 0.2699 | 0.2609287 | 0.03929959 | 0.0593 | 42.4171
18029 | 25.157778 | 3.1213 | 71.2506 | 15 | 7.0818 | 7.087949 | 50.15 | 0.577692 | 0.2694 | 0.2609517 | 0.03931912 | 0.06 | 42.4171
18030 | 25.159167 | 3.1277 | 71.2549 | 14 | 7.0777 | 7.088353 | 50.09 | 0.576077 | 0.2691 | 0.2609748 | 0.03940629 | 0.0607 | 42.418
18031 | 25.160556 | 3.1277 | 71.2593 | 15 | 7.0982 | 7.088778 | 50.38 | 0.580262 | 0.2703 | 0.2609982 | 0.03949539 | 0.0614 | 42.4154
18032 | 25.161944 | 3.1343 | 71.2636 | 15 | 7.0849 | 7.089226 | 50.2 | 0.577729 | 0.2702 | 0.2610217 | 0.03958442 | 0.0621 | 42.4168
18033 | 25.163333 | 3.1343 | 71.268 | 15 | 7.0834 | 7.089656 | 50.17 | 0.577948 | 0.2701 | 0.2610456 | 0.03967287 | 0.0628 | 42.4166
18034 | 25.165 | 3.1408 | 71.2723 | 14 | 7.089 | 7.090072 | 50.25 | 0.578545 | 0.2702 | 0.2610694 | 0.03976124 | 0.0635 | 42.4166
18035 | 25.166389 | 3.1408 | 71.2767 | 16 | 7.0808 | 7.090487 | 50.14 | 0.576559 | 0.2696 | 0.2610924 | 0.03984733 | 0.0641 | 42.4177
18036 | 25.167778 | 3.147 | 71.2811 | 16 | 7.0782 | 7.090921 | 50.1 | 0.575922 | 0.2691 | 0.2611158 | 0.03993243 | 0.0648 | 42.4179
18037 | 25.169167 | 3.147 | 71.2854 | 15 | 7.0967 | 7.091341 | 50.36 | 0.580936 | 0.2702 | 0.261139 | 0.04001987 | 0.0654 | 42.4149
18038 | 25.170556 | 3.1532 | 71.2898 | 14 | 7.0823 | 7.091772 | 50.16 | 0.577038 | 0.2697 | 0.2611622 | 0.04010512 | 0.0661 | 42.4171
18039 | 25.171944 | 3.1532 | 71.2942 | 15 | 7.087 | 7.092162 | 50.22 | 0.578923 | 0.2702 | 0.2611854 | 0.04019199 | 0.0667 | 42.4159
18040 | 25.173333 | 3.1592 | 71.2986 | 13 | 7.0921 | 7.092588 | 50.3 | 0.578415 | 0.2708 | 0.261209 | 0.0402798 | 0.0673 | 42.4161
18041 | 25.174722 | 3.1592 | 71.303 | 15 | 7.0895 | 7.09304 | 50.26 | 0.578826 | 0.2716 | 0.2612326 | 0.04036882 | 0.0679 | 42.4158
18042 | 25.176111 | 3.165 | 71.3074 | 14 | 7.0875 | 7.093417 | 50.23 | 0.578547 | 0.2711 | 0.2612569 | 0.04045626 | 0.0685 | 42.4158
18043 | 25.1775 | 3.165 | 71.3118 | 14 | 7.0895 | 7.093871 | 50.26 | 0.578451 | 0.2709 | 0.2612814 | 0.04054351 | 0.0691 | 42.4158
18044 | 25.178889 | 3.1707 | 71.3162 | 15 | 7.0885 | 7.09428 | 50.25 | 0.578647 | 0.2707 | 0.2613061 | 0.04062978 | 0.0697 | 42.4156
18045 | 25.180278 | 3.1707 | 71.3206 | 15 | 7.0875 | 7.094677 | 50.23 | 0.57848 | 0.2705 | 0.2613313 | 0.04071526 | 0.0702 | 42.4156
18046 | 25.181667 | 3.1762 | 71.325 | 14 | 7.087 | 7.095099 | 50.22 | 0.578283 | 0.2703 | 0.2613563 | 0.04080056 | 0.0708 | 42.4156
18047 | 25.183056 | 3.1762 | 71.3294 | 15 | 7.09 | 7.095547 | 50.27 | 0.5792 | 0.27 | 0.2613817 | 0.04082279 | 0.0713 | 42.415
18048 | 25.184444 | 3.1809 | 71.3338 | 13 | 7.0936 | 7.095964 | 50.32 | 0.579079 | 0.2699 | 0.2614071 | 0.04090713 | 0.0718 | 42.4149
18049 | 25.185833 | 3.1809 | 71.3382 | 14 | 7.0854 | 7.096397 | 50.2 | 0.578389 | 0.2694 | 0.2614326 | 0.04099048 | 0.0723 | 42.4153
18050 | 25.187222 | 3.1857 | 71.3426 | 14 | 7.0926 | 7.096878 | 50.3 | 0.579292 | 0.2696 | 0.2614577 | 0.04107486 | 0.0727 | 42.4146
18051 | 25.188611 | 3.1857 | 71.3471 | 13 | 7.0987 | 7.097325 | 50.39 | 0.581095 | 0.2702 | 0.2614826 | 0.04115965 | 0.0732 | 42.4134
18052 | 25.19 | 3.1904 | 71.3515 | 14 | 7.1028 | 7.097735 | 50.45 | 0.582511 | 0.2706 | 0.2615075 | 0.04124507 | 0.0737 | 42.4124
18053 | 25.191389 | 3.1904 | 71.3559 | 14 | 7.088 | 7.098164 | 50.24 | 0.579545 | 0.2702 | 0.2615326 | 0.0413301 | 0.0741 | 42.4141
18054 | 25.192778 | 3.1948 | 71.3604 | 16 | 7.1018 | 7.09855 | 50.44 | 0.581889 | 0.2708 | 0.2615577 | 0.04141626 | 0.0745 | 42.4126
18055 | 25.194167 | 3.1948 | 71.3648 | 15 | 7.1002 | 7.099035 | 50.41 | 0.581979 | 0.2714 | 0.2615828 | 0.04150283 | 0.0749 | 42.4124
18056 | 25.195556 | 3.1991 | 71.3692 | 15 | 7.0987 | 7.099467 | 50.39 | 0.581229 | 0.2718 | 0.2616079 | 0.04158951 | 0.0753 | 42.4128
18057 | 25.196944 | 3.1991 | 71.3737 | 13 | 7.0982 | 7.099899 | 50.38 | 0.581295 | 0.2723 | 0.2616334 | 0.04167731 | 0.0757 | 42.4126
18058 | 25.198333 | 3.2031 | 71.3781 | 13 | 7.0936 | 7.100367 | 50.32 | 0.580168 | 0.2722 | 0.2616592 | 0.04176412 | 0.0761 | 42.4132
18059 | 25.199722 | 3.2031 | 71.3826 | 14 | 7.1008 | 7.100778 | 50.42 | 0.581453 | 0.2724 | 0.2616846 | 0.04185095 | 0.0764 | 42.4123
18060 | 25.201111 | 3.207 | 71.387 | 13 | 7.1002 | 7.101199 | 50.41 | 0.582319 | 0.2725 | 0.2617097 | 0.04193658 | 0.0768 | 42.4117
18061 | 25.2025 | 3.207 | 71.3915 | 14 | 7.1033 | 7.10167 | 50.46 | 0.582011 | 0.2734 | 0.2617343 | 0.04202432 | 0.0771 | 42.4117
18062 | 25.203889 | 3.2105 | 71.396 | 13 | 7.09 | 7.102108 | 50.27 | 0.58177 | 0.2732 | 0.2617589 | 0.04211147 | 0.0774 | 42.4117
18063 | 25.205278 | 3.2105 | 71.4004 | 14 | 7.1059 | 7.102571 | 50.49 | 0.581745 | 0.2739 | 0.261784 | 0.04220003 | 0.0777 | 42.4116
18064 | 25.206667 | 3.2139 | 71.4049 | 13 | 7.1043 | 7.103001 | 50.47 | 0.582631 | 0.2742 | 0.2618091 | 0.0422891 | 0.078 | 42.411
18065 | 25.208056 | 3.2139 | 71.4093 | 14 | 7.1008 | 7.103426 | 50.42 | 0.581919 | 0.2745 | 0.2618346 | 0.0423214 | 0.0782 | 42.4113
18066 | 25.209444 | 3.2164 | 71.4138 | 15 | 7.1089 | 7.103845 | 50.54 | 0.583824 | 0.2749 | 0.2618598 | 0.04241169 | 0.0784 | 42.41
18067 | 25.210833 | 3.2164 | 71.4183 | 15 | 7.1013 | 7.104268 | 50.43 | 0.582065 | 0.2753 | 0.2618849 | 0.04250149 | 0.0786 | 42.4109
18068 | 25.212222 | 3.219 | 71.4227 | 16 | 7.1013 | 7.104669 | 50.43 | 0.581962 | 0.275 | 0.26191 | 0.04259089 | 0.0788 | 42.4109
18069 | 25.213611 | 3.219 | 71.4272 | 14 | 7.0972 | 7.105145 | 50.37 | 0.581014 | 0.2746 | 0.261935 | 0.04267889 | 0.0789 | 42.4113
18070 | 25.215 | 3.2213 | 71.4317 | 15 | 7.1074 | 7.10559 | 50.52 | 0.583731 | 0.2756 | 0.2619604 | 0.0427689 | 0.0791 | 42.4096
18071 | 25.216389 | 3.2213 | 71.4362 | 15 | 7.0956 | 7.106065 | 50.35 | 0.580095 | 0.2747 | 0.2619859 | 0.0428573 | 0.0792 | 42.4116
18072 | 25.217778 | 3.2233 | 71.4406 | 16 | 7.1227 | 7.106493 | 50.73 | 0.587898 | 0.277 | 0.2620118 | 0.04295062 | 0.0793 | 42.4068
18073 | 25.219167 | 3.2233 | 71.4451 | 15 | 7.1105 | 7.10689 | 50.56 | 0.583742 | 0.2778 | 0.2620378 | 0.04304434 | 0.0794 | 42.4092
18074 | 25.220556 | 3.2251 | 71.4496 | 15 | 7.1038 | 7.107304 | 50.46 | 0.582383 | 0.2779 | 0.262064 | 0.04313825 | 0.0795 | 42.4099
18075 | 25.221944 | 3.2251 | 71.4541 | 14 | 7.1018 | 7.107745 | 50.44 | 0.583922 | 0.2775 | 0.2620903 | 0.04323136 | 0.0796 | 42.4088
18076 | 25.223333 | 3.2267 | 71.4586 | 14 | 7.1028 | 7.10818 | 50.45 | 0.584994 | 0.2774 | 0.2621167 | 0.04332337 | 0.0796 | 42.408
18077 | 25.224722 | 3.2267 | 71.4631 | 14 | 7.113 | 7.10864 | 50.59 | 0.584285 | 0.2782 | 0.2621433 | 0.04341717 | 0.0796 | 42.4083
18078 | 25.226111 | 3.228 | 71.4675 | 14 | 7.1084 | 7.109054 | 50.53 | 0.583204 | 0.2786 | 0.2621701 | 0.04351197 | 0.0796 | 42.4089
18079 | 25.2275 | 3.228 | 71.472 | 15 | 7.1084 | 7.109495 | 50.53 | 0.582805 | 0.2792 | 0.262197 | 0.04360756 | 0.0796 | 42.409
18080 | 25.229167 | 3.2289 | 71.4765 | 13 | 7.1105 | 7.109993 | 50.56 | 0.582806 | 0.2796 | 0.2622237 | 0.04370416 | 0.0796 | 42.4092
18081 | 25.230556 | 3.2289 | 71.481 | 15 | 7.1064 | 7.110423 | 50.5 | 0.581082 | 0.28 | 0.2622504 | 0.04380254 | 0.0795 | 42.4101
18082 | 25.231944 | 3.2296 | 71.4855 | 14 | 7.114 | 7.110861 | 50.61 | 0.58844 | 0.2806 | 0.2622772 | 0.04390223 | 0.0795 | 42.4055
18083 | 25.233333 | 3.2296 | 71.49 | 16 | 7.1059 | 7.111299 | 50.49 | 0.584453 | 0.2805 | 0.2623031 | 0.04394532 | 0.0794 | 42.4078
18084 | 25.234722 | 3.2296 | 71.4944 | 15 | 7.1008 | 7.11178 | 50.42 | 0.58283 | 0.2798 | 0.2623288 | 0.0440432 | 0.0793 | 42.4087
18085 | 25.236111 | 3.2296 | 71.4989 | 14 | 7.111 | 7.112223 | 50.57 | 0.58432 | 0.2799 | 0.2623542 | 0.04414117 | 0.0791 | 42.4076
18086 | 25.2375 | 3.2297 | 71.5034 | 15 | 7.1176 | 7.112631 | 50.66 | 0.586488 | 0.2811 | 0.2623792 | 0.04424255 | 0.079 | 42.4062
18087 | 25.238889 | 3.2297 | 71.5079 | 14 | 7.1105 | 7.113058 | 50.56 | 0.584702 | 0.2813 | 0.2624043 | 0.04434311 | 0.0788 | 42.4071
18088 | 25.240278 | 3.2295 | 71.5124 | 15 | 7.1201 | 7.113442 | 50.7 | 0.587422 | 0.2823 | 0.2624295 | 0.04444537 | 0.0786 | 42.4053
18089 | 25.241667 | 3.2295 | 71.5169 | 15 | 7.1054 | 7.113871 | 50.49 | 0.582919 | 0.2823 | 0.2624547 | 0.04454791 | 0.0784 | 42.4079
18090 | 25.243056 | 3.2291 | 71.5214 | 14 | 7.113 | 7.114264 | 50.59 | 0.584992 | 0.282 | 0.26248 | 0.04464975 | 0.0782 | 42.4065
18091 | 25.244444 | 3.2291 | 71.5258 | 15 | 7.1186 | 7.114678 | 50.67 | 0.585728 | 0.2821 | 0.2625051 | 0.04475148 | 0.078 | 42.406
18092 | 25.245833 | 3.2284 | 71.5303 | 15 | 7.1115 | 7.115103 | 50.57 | 0.584586 | 0.2821 | 0.2625298 | 0.04485349 | 0.0777 | 42.4065
18093 | 25.247222 | 3.2284 | 71.5348 | 15 | 7.1161 | 7.115555 | 50.64 | 0.586671 | 0.2825 | 0.2625546 | 0.0449558 | 0.0775 | 42.4051
18094 | 25.248611 | 3.2274 | 71.5393 | 14 | 7.1089 | 7.115998 | 50.54 | 0.583382 | 0.2825 | 0.2625795 | 0.0450573 | 0.0772 | 42.407
18095 | 25.25 | 3.2274 | 71.5438 | 13 | 7.1054 | 7.116457 | 50.49 | 0.583276 | 0.2827 | 0.2626045 | 0.04515918 | 0.0769 | 42.4069
18096 | 25.251389 | 3.2261 | 71.5483 | 14 | 7.1171 | 7.116889 | 50.65 | 0.585347 | 0.283 | 0.2626299 | 0.04526205 | 0.0766 | 42.4055
18097 | 25.252778 | 3.2261 | 71.5528 | 14 | 7.1089 | 7.117321 | 50.54 | 0.584802 | 0.2828 | 0.2626551 | 0.04536371 | 0.0762 | 42.4057
18098 | 25.254167 | 3.2245 | 71.5572 | 14 | 7.115 | 7.117771 | 50.62 | 0.58507 | 0.2833 | 0.2626795 | 0.04546686 | 0.0758 | 42.4055
18099 | 25.255556 | 3.2245 | 71.5617 | 14 | 7.1084 | 7.118204 | 50.53 | 0.584095 | 0.2825 | 0.2627042 | 0.04556889 | 0.0754 | 42.4059
18100 | 25.256944 | 3.2225 | 71.5662 | 15 | 7.112 | 7.118633 | 50.58 | 0.584292 | 0.2824 | 0.2627287 | 0.04567071 | 0.075 | 42.4057
18101 | 25.258333 | 3.2225 | 71.5707 | 14 | 7.1084 | 7.119078 | 50.53 | 0.584121 | 0.2822 | 0.262754 | 0.04571481 | 0.0746 | 42.4056
18102 | 25.259722 | 3.2197 | 71.5751 | 14 | 7.1257 | 7.119518 | 50.78 | 0.588315 | 0.2827 | 0.2627792 | 0.04581702 | 0.0741 | 42.403
18103 | 25.261111 | 3.2197 | 71.5796 | 15 | 7.1196 | 7.119956 | 50.69 | 0.586777 | 0.2835 | 0.2628049 | 0.04592042 | 0.0736 | 42.4038
18104 | 25.2625 | 3.2169 | 71.5841 | 14 | 7.1445 | 7.120393 | 51.04 | 0.592322 | 0.2859 | 0.2628303 | 0.0460284 | 0.0731 | 42.4003
18105 | 25.263889 | 3.2169 | 71.5885 | 15 | 7.1232 | 7.120816 | 50.74 | 0.587918 | 0.2867 | 0.262856 | 0.04613747 | 0.0726 | 42.4029
18106 | 25.265278 | 3.2139 | 71.593 | 14 | 7.113 | 7.121278 | 50.59 | 0.585335 | 0.2865 | 0.262882 | 0.04624621 | 0.072 | 42.4043
18107 | 25.266667 | 3.2139 | 71.5975 | 16 | 7.1227 | 7.12168 | 50.73 | 0.58727 | 0.287 | 0.2629082 | 0.04635534 | 0.0715 | 42.403
18108 | 25.268056 | 3.2106 | 71.6019 | 16 | 7.1191 | 7.122112 | 50.68 | 0.586828 | 0.2869 | 0.2629328 | 0.04646425 | 0.0709 | 42.4032
18109 | 25.269444 | 3.2106 | 71.6064 | 16 | 7.113 | 7.122524 | 50.59 | 0.585867 | 0.2865 | 0.2629568 | 0.04657203 | 0.0703 | 42.4036
18110 | 25.270833 | 3.2069 | 71.6108 | 13 | 7.1476 | 7.122944 | 51.09 | 0.593372 | 0.2888 | 0.2629814 | 0.046685 | 0.0696 | 42.399
18111 | 25.272222 | 3.2069 | 71.6153 | 14 | 7.1252 | 7.123383 | 50.77 | 0.58858 | 0.2893 | 0.2630063 | 0.04679954 | 0.069 | 42.4017
18112 | 25.273611 | 3.2029 | 71.6197 | 16 | 7.1247 | 7.123845 | 50.76 | 0.588873 | 0.2898 | 0.2630311 | 0.04691486 | 0.0683 | 42.4015
18113 | 25.275 | 3.2029 | 71.6242 | 15 | 7.1374 | 7.124301 | 50.94 | 0.591978 | 0.2914 | 0.2630556 | 0.04703426 | 0.0676 | 42.3994
18114 | 25.276389 | 3.1985 | 71.6286 | 15 | 7.1156 | 7.124715 | 50.63 | 0.586809 | 0.2909 | 0.2630802 | 0.04715133 | 0.0668 | 42.4025
18115 | 25.277778 | 3.1985 | 71.6331 | 15 | 7.1257 | 7.125159 | 50.78 | 0.588709 | 0.2909 | 0.2631054 | 0.04726908 | 0.0661 | 42.4012
18116 | 25.279167 | 3.1939 | 71.6375 | 15 | 7.1405 | 7.125605 | 50.99 | 0.593558 | 0.2924 | 0.2631309 | 0.0473896 | 0.0653 | 42.3982
18117 | 25.280556 | 3.1939 | 71.642 | 14 | 7.1217 | 7.126079 | 50.72 | 0.587484 | 0.2924 | 0.2631565 | 0.04750909 | 0.0645 | 42.4017
18118 | 25.281944 | 3.1889 | 71.6464 | 14 | 7.1318 | 7.126527 | 50.86 | 0.590066 | 0.294 | 0.2631826 | 0.04763175 | 0.0637 | 42.4
18119 | 25.283333 | 3.1889 | 71.6508 | 15 | 7.1237 | 7.126946 | 50.75 | 0.587843 | 0.294 | 0.2632084 | 0.04769741 | 0.0629 | 42.4013
18120 | 25.284722 | 3.1876 | 71.6552 | 17 | 7.1415 | 7.127394 | 51 | 0.594913 | 0.2958 | 0.2632333 | 0.0478234 | 0.0631 | 42.3969
18121 | 25.286111 | 3.1876 | 71.6597 | 17 | 7.1405 | 7.127838 | 50.99 | 0.595461 | 0.297 | 0.2632584 | 0.04795126 | 0.0633 | 42.3965
18122 | 25.2875 | 3.1912 | 71.6641 | 16 | 7.1339 | 7.128267 | 50.89 | 0.59365 | 0.2977 | 0.2632836 | 0.04808038 | 0.0636 | 42.3974
18123 | 25.289167 | 3.1912 | 71.6685 | 16 | 7.1364 | 7.128695 | 50.93 | 0.594516 | 0.2989 | 0.2633087 | 0.04821196 | 0.0638 | 42.3972
18124 | 25.290556 | 3.1948 | 71.673 | 18 | 7.1339 | 7.129135 | 50.89 | 0.593984 | 0.2998 | 0.2633334 | 0.04834519 | 0.0641 | 42.3974
18125 | 25.291944 | 3.1948 | 71.6774 | 17 | 7.1451 | 7.129568 | 51.05 | 0.59552 | 0.3018 | 0.2633582 | 0.04848258 | 0.0644 | 42.3963
18126 | 25.293333 | 3.1987 | 71.6818 | 15 | 7.1501 | 7.130028 | 51.12 | 0.597723 | 0.3039 | 0.2633831 | 0.04862442 | 0.0647 | 42.3949
18127 | 25.294722 | 3.1987 | 71.6863 | 17 | 7.1318 | 7.130483 | 50.86 | 0.593022 | 0.3032 | 0.2634082 | 0.04876582 | 0.0649 | 42.3976
18128 | 25.296111 | 3.2027 | 71.6907 | 15 | 7.1425 | 7.130934 | 51.02 | 0.594914 | 0.3047 | 0.2634334 | 0.04890927 | 0.0652 | 42.3964
18129 | 25.2975 | 3.2027 | 71.6952 | 15 | 7.1369 | 7.131357 | 50.94 | 0.592884 | 0.3049 | 0.2634591 | 0.04905367 | 0.0656 | 42.3975
18130 | 25.298889 | 3.207 | 71.6996 | 17 | 7.144 | 7.131805 | 51.04 | 0.595229 | 0.306 | 0.2634844 | 0.04920022 | 0.0659 | 42.396
18131 | 25.300278 | 3.207 | 71.7041 | 15 | 7.142 | 7.132217 | 51.01 | 0.595868 | 0.307 | 0.2635096 | 0.04934842 | 0.0662 | 42.3954
18132 | 25.301667 | 3.2113 | 71.7086 | 17 | 7.1364 | 7.132636 | 50.93 | 0.59403 | 0.3068 | 0.2635346 | 0.04949527 | 0.0665 | 42.3964
18133 | 25.303056 | 3.2113 | 71.713 | 17 | 7.1369 | 7.133068 | 50.94 | 0.593879 | 0.3079 | 0.2635592 | 0.04964477 | 0.0668 | 42.3964
18134 | 25.304444 | 3.2158 | 71.7175 | 16 | 7.1451 | 7.133505 | 51.05 | 0.596031 | 0.3092 | 0.2635835 | 0.04979732 | 0.0672 | 42.395
18135 | 25.305833 | 3.2158 | 71.7219 | 16 | 7.143 | 7.133941 | 51.02 | 0.595568 | 0.3101 | 0.2636084 | 0.0499518 | 0.0675 | 42.3951
18136 | 25.307222 | 3.2205 | 71.7264 | 16 | 7.141 | 7.134373 | 50.99 | 0.595718 | 0.3111 | 0.2636332 | 0.05010803 | 0.0679 | 42.3949
18137 | 25.308611 | 3.2205 | 71.7309 | 17 | 7.1425 | 7.134788 | 51.02 | 0.595544 | 0.3125 | 0.2636579 | 0.0502055 | 0.0682 | 42.3949
18138 | 25.31 | 3.2249 | 71.7354 | 17 | 7.141 | 7.135247 | 50.99 | 0.594237 | 0.313 | 0.2636824 | 0.05036517 | 0.0686 | 42.3955
18139 | 25.311389 | 3.2249 | 71.7398 | 16 | 7.1415 | 7.135715 | 51 | 0.595053 | 0.3137 | 0.2637078 | 0.05052588 | 0.069 | 42.395
18140 | 25.312778 | 3.2299 | 71.7443 | 16 | 7.1379 | 7.136155 | 50.95 | 0.594133 | 0.3139 | 0.2637336 | 0.05068713 | 0.0694 | 42.3954
18141 | 25.314167 | 3.2299 | 71.7488 | 17 | 7.1374 | 7.136595 | 50.94 | 0.59348 | 0.3142 | 0.2637596 | 0.05084881 | 0.0698 | 42.3956
18142 | 25.315556 | 3.2351 | 71.7533 | 17 | 7.14 | 7.137034 | 50.98 | 0.594181 | 0.3148 | 0.263786 | 0.05101173 | 0.0702 | 42.3951
18143 | 25.316944 | 3.2351 | 71.7578 | 16 | 7.1369 | 7.137454 | 50.94 | 0.593614 | 0.3147 | 0.2638115 | 0.05117389 | 0.0706 | 42.3953
18144 | 25.318333 | 3.2405 | 71.7623 | 17 | 7.1354 | 7.137863 | 50.91 | 0.592939 | 0.3148 | 0.2638377 | 0.0513346 | 0.0711 | 42.3955
18145 | 25.319722 | 3.2405 | 71.7668 | 15 | 7.139 | 7.138306 | 50.96 | 0.593753 | 0.3151 | 0.2638639 | 0.05149543 | 0.0715 | 42.3949
18146 | 25.321111 | 3.2462 | 71.7713 | 18 | 7.1435 | 7.138752 | 51.03 | 0.595102 | 0.316 | 0.2638901 | 0.0516578 | 0.072 | 42.394
18147 | 25.3225 | 3.2462 | 71.7758 | 16 | 7.139 | 7.139181 | 50.96 | 0.594193 | 0.3164 | 0.2639166 | 0.05182059 | 0.0725 | 42.3944
18148 | 25.323889 | 3.252 | 71.7803 | 16 | 7.1451 | 7.139646 | 51.05 | 0.595208 | 0.3171 | 0.263943 | 0.05198422 | 0.0729 | 42.3936
18149 | 25.325278 | 3.252 | 71.7849 | 17 | 7.1359 | 7.140089 | 50.92 | 0.593979 | 0.317 | 0.2639691 | 0.05214737 | 0.0735 | 42.3942
18150 | 25.326667 | 3.258 | 71.7894 | 16 | 7.1364 | 7.140508 | 50.93 | 0.594258 | 0.3167 | 0.2639952 | 0.05230996 | 0.0739 | 42.3939
18151 | 25.328056 | 3.258 | 71.7939 | 17 | 7.1349 | 7.140877 | 50.91 | 0.592243 | 0.3163 | 0.2640208 | 0.05247168 | 0.0745 | 42.395
18152 | 25.329444 | 3.264 | 71.7985 | 18 | 7.1501 | 7.141319 | 51.12 | 0.597254 | 0.3172 | 0.2640465 | 0.05263522 | 0.075 | 42.3918
18153 | 25.330833 | 3.264 | 71.803 | 16 | 7.1456 | 7.141748 | 51.06 | 0.596478 | 0.3173 | 0.264072 | 0.0527981 | 0.0755 | 42.3921
18154 | 25.332222 | 3.2702 | 71.8075 | 18 | 7.1451 | 7.142175 | 51.05 | 0.596246 | 0.3179 | 0.2640971 | 0.0529624 | 0.076 | 42.3921
18155 | 25.333611 | 3.2702 | 71.8121 | 18 | 7.141 | 7.142591 | 50.99 | 0.594829 | 0.3184 | 0.2641223 | 0.05307035 | 0.0766 | 42.3928
18156 | 25.335 | 3.2761 | 71.8166 | 17 | 7.1435 | 7.143022 | 51.03 | 0.59578 | 0.3187 | 0.2641473 | 0.05323586 | 0.0771 | 42.392
18157 | 25.336389 | 3.2761 | 71.8212 | 16 | 7.1451 | 7.143459 | 51.05 | 0.596104 | 0.3191 | 0.2641726 | 0.05340201 | 0.0776 | 42.3917
18158 | 25.337778 | 3.2825 | 71.8257 | 17 | 7.1395 | 7.143869 | 50.97 | 0.59494 | 0.3191 | 0.2641975 | 0.05356808 | 0.0782 | 42.3922
18159 | 25.339167 | 3.2825 | 71.8303 | 16 | 7.1471 | 7.144288 | 51.08 | 0.597356 | 0.3193 | 0.2642224 | 0.05373387 | 0.0787 | 42.3906
18160 | 25.340556 | 3.289 | 71.8349 | 15 | 7.144 | 7.144741 | 51.04 | 0.595941 | 0.3195 | 0.2642468 | 0.05389979 | 0.0793 | 42.3913
18161 | 25.341944 | 3.289 | 71.8394 | 18 | 7.1481 | 7.145168 | 51.1 | 0.597874 | 0.3196 | 0.2642704 | 0.05406473 | 0.0799 | 42.39
18162 | 25.343333 | 3.2956 | 71.844 | 15 | 7.141 | 7.145606 | 50.99 | 0.594517 | 0.3197 | 0.2642939 | 0.0542292 | 0.0805 | 42.3918
18163 | 25.344722 | 3.2956 | 71.8486 | 16 | 7.1511 | 7.14602 | 51.14 | 0.597274 | 0.3202 | 0.2643172 | 0.05439379 | 0.0811 | 42.39
18164 | 25.346111 | 3.3023 | 71.8532 | 16 | 7.1471 | 7.146448 | 51.08 | 0.595739 | 0.3203 | 0.2643397 | 0.0545576 | 0.0817 | 42.3907
18165 | 25.347778 | 3.3023 | 71.8577 | 18 | 7.1466 | 7.146879 | 51.07 | 0.595808 | 0.3206 | 0.2643618 | 0.05472122 | 0.0823 | 42.3909
18166 | 25.349167 | 3.309 | 71.8623 | 17 | 7.1537 | 7.147292 | 51.18 | 0.597414 | 0.3213 | 0.2643841 | 0.05488566 | 0.0829 | 42.3897
18167 | 25.350556 | 3.309 | 71.8669 | 17 | 7.1516 | 7.147728 | 51.15 | 0.597639 | 0.3218 | 0.2644061 | 0.05504982 | 0.0835 | 42.3894
18168 | 25.351944 | 3.3158 | 71.8716 | 16 | 7.1537 | 7.148129 | 51.18 | 0.597427 | 0.3227 | 0.2644283 | 0.05521578 | 0.084 | 42.3893
18169 | 25.353333 | 3.3158 | 71.8762 | 16 | 7.1481 | 7.148569 | 51.1 | 0.597168 | 0.3227 | 0.2644498 | 0.05538165 | 0.0846 | 42.3893
18170 | 25.354722 | 3.3225 | 71.8808 | 17 | 7.1522 | 7.148982 | 51.15 | 0.598321 | 0.3229 | 0.2644713 | 0.05554763 | 0.0852 | 42.3884
18171 | 25.356111 | 3.3225 | 71.8854 | 17 | 7.1451 | 7.149414 | 51.05 | 0.596242 | 0.3228 | 0.2644924 | 0.05571342 | 0.0858 | 42.3895
18172 | 25.3575 | 3.3294 | 71.89 | 16 | 7.1587 | 7.149848 | 51.25 | 0.599425 | 0.3237 | 0.2645128 | 0.05588081 | 0.0864 | 42.3874
18173 | 25.358889 | 3.3294 | 71.8946 | 17 | 7.1501 | 7.150303 | 51.12 | 0.59782 | 0.3235 | 0.264533 | 0.05600028 | 0.087 | 42.3882
18174 | 25.360278 | 3.3358 | 71.8993 | 16 | 7.1577 | 7.150738 | 51.23 | 0.598376 | 0.3237 | 0.2645529 | 0.05616728 | 0.0876 | 42.3876
18175 | 25.361667 | 3.3358 | 71.9039 | 17 | 7.1445 | 7.151108 | 51.04 | 0.59654 | 0.3235 | 0.2645731 | 0.05633299 | 0.0882 | 42.3886
18176 | 25.363056 | 3.3426 | 71.9085 | 16 | 7.1527 | 7.151531 | 51.16 | 0.597687 | 0.3242 | 0.2645937 | 0.05649971 | 0.0888 | 42.3877
18177 | 25.364444 | 3.3426 | 71.9132 | 16 | 7.1587 | 7.15198 | 51.25 | 0.600048 | 0.3247 | 0.2646141 | 0.05666624 | 0.0894 | 42.3861
18178 | 25.365833 | 3.3494 | 71.9178 | 17 | 7.1567 | 7.152437 | 51.22 | 0.599118 | 0.3251 | 0.2646346 | 0.05683257 | 0.09 | 42.3864
18179 | 25.367222 | 3.3494 | 71.9225 | 16 | 7.1552 | 7.152864 | 51.2 | 0.598131 | 0.3252 | 0.2646548 | 0.0569981 | 0.0906 | 42.3868
18180 | 25.368611 | 3.3562 | 71.9272 | 16 | 7.1532 | 7.153264 | 51.17 | 0.598697 | 0.3255 | 0.2646747 | 0.05716384 | 0.0912 | 42.3862
18181 | 25.37 | 3.3562 | 71.9318 | 17 | 7.142 | 7.153724 | 51.01 | 0.596543 | 0.3244 | 0.2646948 | 0.05732748 | 0.0918 | 42.3874
18182 | 25.371389 | 3.363 | 71.9365 | 16 | 7.1618 | 7.154136 | 51.29 | 0.602087 | 0.3252 | 0.2647147 | 0.05749242 | 0.0924 | 42.3838
18183 | 25.372778 | 3.363 | 71.9412 | 17 | 7.1471 | 7.154568 | 51.08 | 0.598733 | 0.3248 | 0.2647341 | 0.05765666 | 0.093 | 42.3856
18184 | 25.374167 | 3.3698 | 71.9458 | 15 | 7.1557 | 7.154993 | 51.2 | 0.599042 | 0.3249 | 0.2647538 | 0.0578212 | 0.0936 | 42.3852
18185 | 25.375556 | 3.3698 | 71.9505 | 15 | 7.1511 | 7.155423 | 51.14 | 0.59843 | 0.3248 | 0.2647734 | 0.05798574 | 0.0942 | 42.3854
18186 | 25.376944 | 3.3765 | 71.9552 | 17 | 7.1613 | 7.155866 | 51.28 | 0.599187 | 0.3251 | 0.2647926 | 0.05815079 | 0.0948 | 42.3847
18187 | 25.378333 | 3.3765 | 71.9599 | 14 | 7.1537 | 7.156295 | 51.18 | 0.598076 | 0.3255 | 0.264811 | 0.05831573 | 0.0954 | 42.3851
18188 | 25.379722 | 3.3831 | 71.9646 | 16 | 7.1603 | 7.156745 | 51.27 | 0.600062 | 0.326 | 0.2648294 | 0.05848147 | 0.096 | 42.3837
18189 | 25.381111 | 3.3831 | 71.9693 | 16 | 7.1628 | 7.15717 | 51.31 | 0.600958 | 0.3266 | 0.2648478 | 0.05864801 | 0.0965 | 42.383
18190 | 25.3825 | 3.3897 | 71.974 | 16 | 7.1532 | 7.157565 | 51.17 | 0.597015 | 0.3267 | 0.2648658 | 0.05881444 | 0.0971 | 42.3851
18191 | 25.383889 | 3.3897 | 71.9787 | 17 | 7.1628 | 7.15796 | 51.31 | 0.602435 | 0.327 | 0.2648838 | 0.05894048 | 0.0977 | 42.3816
18192 | 25.385278 | 3.3959 | 71.9834 | 16 | 7.1547 | 7.158374 | 51.19 | 0.599794 | 0.3269 | 0.2649017 | 0.05910691 | 0.0982 | 42.383
18193 | 25.386667 | 3.3959 | 71.9881 | 14 | 7.1577 | 7.158808 | 51.23 | 0.601443 | 0.3272 | 0.2649195 | 0.05927393 | 0.0988 | 42.3818
18194 | 25.388056 | 3.4023 | 71.9929 | 15 | 7.1608 | 7.159229 | 51.28 | 0.603178 | 0.3277 | 0.2649378 | 0.05944255 | 0.0993 | 42.3805
18195 | 25.389444 | 3.4023 | 71.9976 | 15 | 7.1643 | 7.159617 | 51.33 | 0.60559 | 0.3282 | 0.264956 | 0.05961205 | 0.0999 | 42.3788
18196 | 25.390833 | 3.4087 | 72.0023 | 16 | 7.1633 | 7.16004 | 51.31 | 0.604359 | 0.3285 | 0.2649743 | 0.05978075 | 0.1004 | 42.3793
18197 | 25.392222 | 3.4087 | 72.0071 | 15 | 7.1582 | 7.160462 | 51.24 | 0.604107 | 0.3288 | 0.2649924 | 0.05994995 | 0.101 | 42.3792
18198 | 25.393611 | 3.415 | 72.0118 | 16 | 7.1542 | 7.160889 | 51.18 | 0.600152 | 0.3282 | 0.2650109 | 0.06011804 | 0.1015 | 42.3814
18199 | 25.395 | 3.415 | 72.0165 | 16 | 7.1679 | 7.161303 | 51.38 | 0.601166 | 0.3289 | 0.2650295 | 0.06028802 | 0.102 | 42.3805
18200 | 25.396389 | 3.4214 | 72.0213 | 18 | 7.1653 | 7.161728 | 51.34 | 0.60196 | 0.3292 | 0.2650476 | 0.06045919 | 0.1026 | 42.3798
18201 | 25.397778 | 3.4214 | 72.0261 | 16 | 7.1511 | 7.162164 | 51.14 | 0.598441 | 0.3285 | 0.2650659 | 0.06062946 | 0.1031 | 42.3817
18202 | 25.399167 | 3.4276 | 72.0308 | 18 | 7.1623 | 7.162582 | 51.3 | 0.600642 | 0.3287 | 0.2650841 | 0.06080012 | 0.1036 | 42.3801
18203 | 25.400556 | 3.4276 | 72.0356 | 17 | 7.1668 | 7.163038 | 51.36 | 0.602338 | 0.3295 | 0.2651023 | 0.06097147 | 0.1041 | 42.3788
18204 | 25.401944 | 3.4337 | 72.0404 | 17 | 7.1709 | 7.163426 | 51.42 | 0.603041 | 0.3301 | 0.2651199 | 0.06114481 | 0.1046 | 42.3781
18205 | 25.403333 | 3.4337 | 72.0451 | 17 | 7.1668 | 7.163889 | 51.36 | 0.601208 | 0.3303 | 0.2651368 | 0.06131774 | 0.1051 | 42.379
18206 | 25.404722 | 3.4396 | 72.0499 | 18 | 7.1603 | 7.164315 | 51.27 | 0.600197 | 0.33 | 0.2651516 | 0.06149047 | 0.1056 | 42.3794
18207 | 25.406111 | 3.4396 | 72.0547 | 18 | 7.1684 | 7.164728 | 51.39 | 0.60138 | 0.3303 | 0.2651639 | 0.06166359 | 0.1061 | 42.3784
18208 | 25.4075 | 3.4456 | 72.0595 | 17 | 7.1643 | 7.165137 | 51.33 | 0.601041 | 0.3304 | 0.2651757 | 0.0618377 | 0.1066 | 42.3783
18209 | 25.408889 | 3.4456 | 72.0643 | 16 | 7.1699 | 7.165575 | 51.41 | 0.602443 | 0.331 | 0.2651871 | 0.06196381 | 0.107 | 42.3772
18210 | 25.410556 | 3.451 | 72.0691 | 16 | 7.1709 | 7.165987 | 51.42 | 0.602943 | 0.3314 | 0.2651981 | 0.06213949 | 0.1075 | 42.377
18211 | 25.411944 | 3.451 | 72.0739 | 17 | 7.1618 | 7.166411 | 51.29 | 0.600469 | 0.3309 | 0.2652086 | 0.06231427 | 0.1079 | 42.3782
18212 | 25.413333 | 3.4567 | 72.0787 | 17 | 7.1704 | 7.166833 | 51.41 | 0.603161 | 0.3316 | 0.2652171 | 0.06249024 | 0.1084 | 42.3763
18213 | 25.414722 | 3.4567 | 72.0835 | 16 | 7.1729 | 7.1673 | 51.45 | 0.602931 | 0.3323 | 0.2652244 | 0.0626669 | 0.1088 | 42.3762
18214 | 25.416111 | 3.4623 | 72.0883 | 17 | 7.1577 | 7.167701 | 51.23 | 0.600439 | 0.3313 | 0.2652308 | 0.06284116 | 0.1092 | 42.3775
18215 | 25.4175 | 3.4623 | 72.0931 | 17 | 7.176 | 7.16817 | 51.49 | 0.603985 | 0.332 | 0.265237 | 0.06301721 | 0.1097 | 42.3751
18216 | 25.418889 | 3.4678 | 72.0979 | 18 | 7.1689 | 7.168595 | 51.39 | 0.602378 | 0.3319 | 0.2652431 | 0.06319285 | 0.1101 | 42.3758
18217 | 25.420278 | 3.4678 | 72.1027 | 18 | 7.1709 | 7.169034 | 51.42 | 0.603017 | 0.3317 | 0.2652488 | 0.06336738 | 0.1105 | 42.3751
18218 | 25.421667 | 3.4732 | 72.1075 | 16 | 7.178 | 7.169471 | 51.52 | 0.604836 | 0.332 | 0.2652541 | 0.06354181 | 0.1109 | 42.3737
18219 | 25.423056 | 3.4732 | 72.1124 | 17 | 7.1694 | 7.169892 | 51.4 | 0.602469 | 0.3322 | 0.2652588 | 0.06371663 | 0.1113 | 42.3749
18220 | 25.424444 | 3.4785 | 72.1172 | 17 | 7.18 | 7.17032 | 51.55 | 0.604431 | 0.3328 | 0.2652628 | 0.06389204 | 0.1117 | 42.3734
18221 | 25.425833 | 3.4785 | 72.122 | 17 | 7.1775 | 7.170735 | 51.52 | 0.604143 | 0.3336 | 0.2652665 | 0.06406922 | 0.1121 | 42.3733
18222 | 25.427222 | 3.4837 | 72.1269 | 16 | 7.1739 | 7.171157 | 51.47 | 0.6035 | 0.3335 | 0.2652704 | 0.06424579 | 0.1125 | 42.3734
18223 | 25.428611 | 3.4837 | 72.1317 | 17 | 7.178 | 7.171562 | 51.52 | 0.605816 | 0.3338 | 0.2652745 | 0.06442255 | 0.1128 | 42.3718
18224 | 25.43 | 3.4886 | 72.1366 | 18 | 7.1729 | 7.171986 | 51.45 | 0.603476 | 0.334 | 0.2652776 | 0.06459989 | 0.1132 | 42.3729
18225 | 25.431389 | 3.4886 | 72.1414 | 18 | 7.1739 | 7.172421 | 51.47 | 0.605017 | 0.3342 | 0.2652798 | 0.06477812 | 0.1135 | 42.3717
18226 | 25.432778 | 3.4935 | 72.1462 | 17 | 7.1684 | 7.172832 | 51.39 | 0.601902 | 0.3339 | 0.2652822 | 0.06495553 | 0.1139 | 42.3733
18227 | 25.434167 | 3.4935 | 72.1511 | 17 | 7.1689 | 7.173245 | 51.39 | 0.603035 | 0.334 | 0.2652846 | 0.06508343 | 0.1142 | 42.3723
18228 | 25.435556 | 3.4978 | 72.156 | 17 | 7.1668 | 7.173674 | 51.36 | 0.601991 | 0.3332 | 0.2652873 | 0.06525903 | 0.1145 | 42.3726
18229 | 25.436944 | 3.4978 | 72.1608 | 18 | 7.1668 | 7.174101 | 51.36 | 0.601474 | 0.3326 | 0.2652896 | 0.06543383 | 0.1148 | 42.3727
18230 | 25.438333 | 3.5023 | 72.1657 | 18 | 7.1795 | 7.174496 | 51.55 | 0.605249 | 0.3326 | 0.2652921 | 0.06560792 | 0.1151 | 42.3701
18231 | 25.439722 | 3.5023 | 72.1705 | 16 | 7.1795 | 7.174895 | 51.55 | 0.605769 | 0.3329 | 0.2652951 | 0.0657824 | 0.1154 | 42.3695
18232 | 25.441111 | 3.5066 | 72.1754 | 18 | 7.1861 | 7.175304 | 51.64 | 0.606794 | 0.3339 | 0.2652983 | 0.06595825 | 0.1156 | 42.3686
18233 | 25.4425 | 3.5066 | 72.1803 | 17 | 7.185 | 7.175676 | 51.62 | 0.606613 | 0.335 | 0.2653018 | 0.06613677 | 0.1159 | 42.3684
18234 | 25.443889 | 3.5109 | 72.1852 | 19 | 7.1749 | 7.176115 | 51.48 | 0.604676 | 0.3344 | 0.2653047 | 0.06631469 | 0.1162 | 42.3692
18235 | 25.445278 | 3.5109 | 72.19 | 17 | 7.1729 | 7.176513 | 51.45 | 0.603976 | 0.3343 | 0.2653083 | 0.06649199 | 0.1164 | 42.3694
18236 | 25.446667 | 3.5151 | 72.1949 | 16 | 7.1709 | 7.176975 | 51.42 | 0.603481 | 0.3338 | 0.2653121 | 0.0666682 | 0.1167 | 42.3694
18237 | 25.448056 | 3.5151 | 72.1998 | 18 | 7.18 | 7.177387 | 51.55 | 0.605972 | 0.3343 | 0.2653163 | 0.06684528 | 0.1169 | 42.3676
18238 | 25.449444 | 3.5192 | 72.2047 | 16 | 7.1795 | 7.177843 | 51.55 | 0.605389 | 0.3348 | 0.2653217 | 0.06702344 | 0.1172 | 42.3676
18239 | 25.450833 | 3.5192 | 72.2096 | 14 | 7.1744 | 7.178278 | 51.47 | 0.604792 | 0.3344 | 0.2653269 | 0.067201 | 0.1174 | 42.3677
18240 | 25.452222 | 3.523 | 72.2145 | 18 | 7.1719 | 7.178714 | 51.44 | 0.603916 | 0.3329 | 0.2653328 | 0.06737586 | 0.1176 | 42.3679
18241 | 25.453611 | 3.523 | 72.2194 | 17 | 7.1734 | 7.179116 | 51.46 | 0.603673 | 0.3327 | 0.2653389 | 0.06755062 | 0.1178 | 42.3678
18242 | 25.455 | 3.5267 | 72.2243 | 17 | 7.183 | 7.179507 | 51.6 | 0.606036 | 0.333 | 0.2653451 | 0.06772576 | 0.118 | 42.366
18243 | 25.456389 | 3.5267 | 72.2292 | 17 | 7.179 | 7.179874 | 51.54 | 0.605083 | 0.3325 | 0.2653508 | 0.06789931 | 0.1182 | 42.3663
18244 | 25.457778 | 3.5302 | 72.2341 | 18 | 7.178 | 7.180256 | 51.52 | 0.606022 | 0.3324 | 0.2653558 | 0.06807225 | 0.1184 | 42.3654
18245 | 25.459167 | 3.5302 | 72.239 | 18 | 7.1714 | 7.180693 | 51.43 | 0.603215 | 0.3321 | 0.2653608 | 0.06819005 | 0.1185 | 42.3668
18246 | 25.460556 | 3.5331 | 72.2439 | 17 | 7.1861 | 7.181109 | 51.64 | 0.607689 | 0.3325 | 0.2653663 | 0.06836277 | 0.1187 | 42.3638
18247 | 25.461944 | 3.5331 | 72.2488 | 18 | 7.177 | 7.181509 | 51.51 | 0.604809 | 0.332 | 0.265372 | 0.06853371 | 0.1188 | 42.3652
18248 | 25.463333 | 3.5363 | 72.2537 | 17 | 7.1795 | 7.181931 | 51.55 | 0.605261 | 0.3315 | 0.2653777 | 0.06870374 | 0.1189 | 42.3647
18249 | 25.464722 | 3.5363 | 72.2586 | 17 | 7.185 | 7.182382 | 51.62 | 0.606252 | 0.3317 | 0.2653831 | 0.06887415 | 0.1191 | 42.3638
18250 | 25.466111 | 3.5393 | 72.2635 | 18 | 7.179 | 7.182823 | 51.54 | 0.605487 | 0.331 | 0.2653885 | 0.06904218 | 0.1192 | 42.3639
18251 | 25.4675 | 3.5393 | 72.2684 | 19 | 7.1709 | 7.183279 | 51.42 | 0.603727 | 0.3298 | 0.2653945 | 0.06920772 | 0.1193 | 42.3647
18252 | 25.468889 | 3.5423 | 72.2734 | 17 | 7.1825 | 7.183705 | 51.59 | 0.606242 | 0.3295 | 0.2654002 | 0.06937197 | 0.1194 | 42.3628
18253 | 25.470556 | 3.5423 | 72.2783 | 18 | 7.1855 | 7.184112 | 51.63 | 0.607417 | 0.3294 | 0.2654063 | 0.06953601 | 0.1195 | 42.3621
18254 | 25.471944 | 3.545 | 72.2832 | 18 | 7.182 | 7.184481 | 51.58 | 0.605834 | 0.3287 | 0.2654125 | 0.06969746 | 0.1196 | 42.3628
18255 | 25.473333 | 3.545 | 72.2881 | 18 | 7.1911 | 7.18491 | 51.71 | 0.60795 | 0.3291 | 0.2654185 | 0.0698588 | 0.1197 | 42.3612
18256 | 25.474722 | 3.5476 | 72.2931 | 18 | 7.1881 | 7.185316 | 51.67 | 0.608345 | 0.329 | 0.2654246 | 0.07002004 | 0.1198 | 42.3606
18257 | 25.476111 | 3.5476 | 72.298 | 18 | 7.1855 | 7.18571 | 51.63 | 0.607729 | 0.3291 | 0.2654308 | 0.07018236 | 0.1199 | 42.3607
18258 | 25.4775 | 3.5502 | 72.3029 | 17 | 7.1861 | 7.186109 | 51.64 | 0.607523 | 0.3291 | 0.2654373 | 0.07034358 | 0.1199 | 42.3605
18259 | 25.478889 | 3.5502 | 72.3078 | 18 | 7.1906 | 7.186537 | 51.7 | 0.607873 | 0.3296 | 0.2654442 | 0.07050519 | 0.12 | 42.36
18260 | 25.480278 | 3.5525 | 72.3128 | 18 | 7.178 | 7.186894 | 51.52 | 0.605116 | 0.3285 | 0.2654515 | 0.07066361 | 0.1201 | 42.3613
18261 | 25.481667 | 3.5525 | 72.3177 | 17 | 7.1896 | 7.187315 | 51.69 | 0.608077 | 0.3287 | 0.2654589 | 0.07082222 | 0.1201 | 42.3592
18262 | 25.483056 | 3.5548 | 72.3226 | 16 | 7.1871 | 7.187679 | 51.65 | 0.607292 | 0.3284 | 0.2654662 | 0.07098121 | 0.1202 | 42.3594
18263 | 25.484444 | 3.5548 | 72.3276 | 17 | 7.182 | 7.188118 | 51.58 | 0.607172 | 0.328 | 0.2654734 | 0.07108952 | 0.1202 | 42.3591
18264 | 25.485833 | 3.5567 | 72.3325 | 18 | 7.1881 | 7.188525 | 51.67 | 0.607122 | 0.3281 | 0.2654806 | 0.07124754 | 0.1202 | 42.3588
18265 | 25.487222 | 3.5567 | 72.3375 | 18 | 7.1901 | 7.188924 | 51.7 | 0.608298 | 0.3279 | 0.2654879 | 0.07140455 | 0.1202 | 42.3578
18266 | 25.488611 | 3.5587 | 72.3424 | 17 | 7.1886 | 7.189253 | 51.68 | 0.60852 | 0.3278 | 0.2654956 | 0.07156097 | 0.1203 | 42.3573
18267 | 25.49 | 3.5587 | 72.3473 | 17 | 7.1815 | 7.189631 | 51.57 | 0.607087 | 0.3273 | 0.2655038 | 0.07171668 | 0.1203 | 42.3579
18268 | 25.491389 | 3.5607 | 72.3523 | 18 | 7.1936 | 7.190052 | 51.75 | 0.609012 | 0.3283 | 0.2655124 | 0.07187407 | 0.1203 | 42.3564
18269 | 25.492778 | 3.5607 | 72.3572 | 18 | 7.1911 | 7.190461 | 51.71 | 0.608715 | 0.3285 | 0.2655212 | 0.07203174 | 0.1203 | 42.3562
18270 | 25.494167 | 3.5627 | 72.3622 | 18 | 7.1855 | 7.190881 | 51.63 | 0.607779 | 0.328 | 0.2655303 | 0.07218782 | 0.1203 | 42.3565
18271 | 25.495556 | 3.5627 | 72.3671 | 18 | 7.1956 | 7.191283 | 51.78 | 0.610199 | 0.3283 | 0.2655396 | 0.0723438 | 0.1203 | 42.3547
18272 | 25.496944 | 3.5646 | 72.3721 | 15 | 7.1876 | 7.191693 | 51.66 | 0.607776 | 0.3283 | 0.2655495 | 0.07249946 | 0.1203 | 42.3558
18273 | 25.498333 | 3.5646 | 72.377 | 18 | 7.1966 | 7.192109 | 51.79 | 0.610059 | 0.3288 | 0.2655593 | 0.0726562 | 0.1203 | 42.3541
18274 | 25.499722 | 3.5665 | 72.382 | 18 | 7.1941 | 7.192526 | 51.76 | 0.609302 | 0.329 | 0.2655687 | 0.07281293 | 0.1203 | 42.3542
18275 | 25.501111 | 3.5665 | 72.3869 | 16 | 7.1901 | 7.192982 | 51.7 | 0.609222 | 0.3286 | 0.2655783 | 0.07296846 | 0.1203 | 42.354
18276 | 25.5025 | 3.5682 | 72.3919 | 16 | 7.1871 | 7.193396 | 51.65 | 0.607925 | 0.3281 | 0.2655881 | 0.07312289 | 0.1203 | 42.3544
18277 | 25.503889 | 3.5682 | 72.3969 | 17 | 7.1941 | 7.193786 | 51.76 | 0.609956 | 0.3279 | 0.2655977 | 0.0732775 | 0.1203 | 42.3528
18278 | 25.505278 | 3.5698 | 72.4018 | 18 | 7.1916 | 7.194214 | 51.72 | 0.609744 | 0.3277 | 0.2656074 | 0.07343151 | 0.1202 | 42.3527
18279 | 25.506667 | 3.5698 | 72.4068 | 17 | 7.1845 | 7.194595 | 51.62 | 0.606359 | 0.3274 | 0.2656168 | 0.07358522 | 0.1202 | 42.3544
18280 | 25.508056 | 3.5714 | 72.4117 | 19 | 7.1921 | 7.195027 | 51.73 | 0.60906 | 0.3271 | 0.2656265 | 0.07373782 | 0.1202 | 42.3524
18281 | 25.509444 | 3.5714 | 72.4167 | 18 | 7.1901 | 7.195408 | 51.7 | 0.608553 | 0.3266 | 0.2656363 | 0.07384013 | 0.1201 | 42.3524
18282 | 25.510833 | 3.5724 | 72.4217 | 19 | 7.1982 | 7.19581 | 51.81 | 0.610311 | 0.3269 | 0.2656458 | 0.07399196 | 0.12 | 42.351
18283 | 25.512222 | 3.5724 | 72.4266 | 18 | 7.1896 | 7.196175 | 51.69 | 0.608738 | 0.3261 | 0.2656556 | 0.0741426 | 0.12 | 42.3516
18284 | 25.513611 | 3.5737 | 72.4316 | 17 | 7.1911 | 7.196597 | 51.71 | 0.609101 | 0.3257 | 0.2656652 | 0.07429194 | 0.1199 | 42.3511
18285 | 25.515 | 3.5737 | 72.4365 | 17 | 7.1941 | 7.197003 | 51.76 | 0.609923 | 0.3256 | 0.2656749 | 0.07444128 | 0.1198 | 42.3503
18286 | 25.516389 | 3.5749 | 72.4415 | 18 | 7.2027 | 7.197435 | 51.88 | 0.611724 | 0.3257 | 0.2656842 | 0.07459081 | 0.1198 | 42.3488
18287 | 25.517778 | 3.5749 | 72.4465 | 18 | 7.1997 | 7.197845 | 51.84 | 0.610531 | 0.326 | 0.2656936 | 0.07474093 | 0.1197 | 42.3492
18288 | 25.519167 | 3.576 | 72.4514 | 17 | 7.1941 | 7.198055 | 51.76 | 0.610318 | 0.3254 | 0.2657033 | 0.07488945 | 0.1196 | 42.349
18289 | 25.520556 | 3.576 | 72.4564 | 17 | 7.1971 | 7.198423 | 51.8 | 0.610473 | 0.3251 | 0.265713 | 0.07503778 | 0.1195 | 42.3486
18290 | 25.521944 | 3.577 | 72.4614 | 17 | 7.1946 | 7.198828 | 51.76 | 0.61017 | 0.3244 | 0.2657229 | 0.0751854 | 0.1194 | 42.3484
18291 | 25.523333 | 3.577 | 72.4663 | 18 | 7.2047 | 7.199191 | 51.91 | 0.613137 | 0.3247 | 0.2657326 | 0.07533402 | 0.1193 | 42.3463
18292 | 25.524722 | 3.5779 | 72.4713 | 18 | 7.2017 | 7.199532 | 51.86 | 0.611065 | 0.3248 | 0.2657425 | 0.07548312 | 0.1192 | 42.3472
18293 | 25.526111 | 3.5779 | 72.4763 | 18 | 7.1987 | 7.199911 | 51.82 | 0.61062 | 0.3246 | 0.2657526 | 0.07563133 | 0.1191 | 42.3471
18294 | 25.5275 | 3.5787 | 72.4813 | 18 | 7.1966 | 7.200296 | 51.79 | 0.610712 | 0.3242 | 0.2657628 | 0.07577796 | 0.1189 | 42.3467
18295 | 25.528889 | 3.5787 | 72.4862 | 17 | 7.1966 | 7.200674 | 51.79 | 0.609809 | 0.3239 | 0.2657737 | 0.07592449 | 0.1188 | 42.347
18296 | 25.530278 | 3.5795 | 72.4912 | 17 | 7.2097 | 7.201047 | 51.98 | 0.612918 | 0.3243 | 0.2657849 | 0.07607249 | 0.1187 | 42.3447
18297 | 25.531667 | 3.5795 | 72.4962 | 16 | 7.2012 | 7.201457 | 51.86 | 0.612236 | 0.3237 | 0.2657961 | 0.07621961 | 0.1185 | 42.3448
18298 | 25.533056 | 3.5801 | 72.5012 | 17 | 7.2017 | 7.201842 | 51.86 | 0.610653 | 0.3244 | 0.2658081 | 0.07636713 | 0.1184 | 42.3454
18299 | 25.534722 | 3.5801 | 72.5061 | 16 | 7.1992 | 7.202194 | 51.83 | 0.611701 | 0.3237 | 0.2658204 | 0.07645675 | 0.1182 | 42.3448
18300 | 25.536111 | 3.5802 | 72.5111 | 17 | 7.2007 | 7.202565 | 51.85 | 0.611874 | 0.3232 | 0.2658336 | 0.07660153 | 0.1181 | 42.3444
18301 | 25.5375 | 3.5802 | 72.5161 | 18 | 7.1977 | 7.202939 | 51.81 | 0.610185 | 0.323 | 0.2658467 | 0.07674493 | 0.1179 | 42.3451
18302 | 25.538889 | 3.5804 | 72.5211 | 17 | 7.1966 | 7.20333 | 51.79 | 0.610988 | 0.3223 | 0.2658606 | 0.07688654 | 0.1177 | 42.3442
18303 | 25.540278 | 3.5804 | 72.526 | 18 | 7.2017 | 7.203725 | 51.86 | 0.611458 | 0.3217 | 0.2658748 | 0.07702697 | 0.1175 | 42.3436
18304 | 25.541667 | 3.5806 | 72.531 | 18 | 7.2077 | 7.204143 | 51.95 | 0.613355 | 0.322 | 0.2658901 | 0.0771682 | 0.1173 | 42.3421
18305 | 25.543056 | 3.5806 | 72.536 | 16 | 7.2042 | 7.204553 | 51.9 | 0.61268 | 0.3219 | 0.2659059 | 0.07731061 | 0.1171 | 42.3422
18306 | 25.544444 | 3.5807 | 72.541 | 16 | 7.2158 | 7.20495 | 52.07 | 0.615044 | 0.322 | 0.2659224 | 0.07745282 | 0.1169 | 42.3404
18307 | 25.545833 | 3.5807 | 72.5459 | 17 | 7.2002 | 7.205375 | 51.84 | 0.611804 | 0.3211 | 0.2659391 | 0.07759297 | 0.1167 | 42.3421
18308 | 25.547222 | 3.5808 | 72.5509 | 18 | 7.2022 | 7.205765 | 51.87 | 0.611619 | 0.3207 | 0.2659565 | 0.07773163 | 0.1165 | 42.3418
18309 | 25.548611 | 3.5808 | 72.5559 | 18 | 7.2102 | 7.206163 | 51.99 | 0.614058 | 0.3208 | 0.2659746 | 0.07787059 | 0.1163 | 42.34
18310 | 25.55 | 3.5807 | 72.5609 | 17 | 7.1961 | 7.206585 | 51.78 | 0.610865 | 0.3198 | 0.2659927 | 0.07800718 | 0.1161 | 42.3416
18311 | 25.551389 | 3.5807 | 72.5658 | 17 | 7.2128 | 7.206958 | 52.02 | 0.615247 | 0.3194 | 0.2660112 | 0.07814249 | 0.1159 | 42.3386
18312 | 25.552778 | 3.5805 | 72.5708 | 17 | 7.2102 | 7.207351 | 51.99 | 0.614532 | 0.3195 | 0.2660298 | 0.0782786 | 0.1156 | 42.3387
18313 | 25.554167 | 3.5805 | 72.5758 | 17 | 7.2057 | 7.207735 | 51.92 | 0.613046 | 0.3189 | 0.266049 | 0.07841372 | 0.1154 | 42.3393
18314 | 25.555556 | 3.5802 | 72.5808 | 18 | 7.2027 | 7.208121 | 51.88 | 0.61215 | 0.3181 | 0.2660679 | 0.07854747 | 0.1151 | 42.3395
18315 | 25.556944 | 3.5802 | 72.5857 | 17 | 7.2057 | 7.208458 | 51.92 | 0.613086 | 0.3176 | 0.2660869 | 0.07867994 | 0.1149 | 42.3386
18316 | 25.558333 | 3.5797 | 72.5907 | 19 | 7.2082 | 7.208865 | 51.96 | 0.613459 | 0.3173 | 0.2661059 | 0.07881132 | 0.1146 | 42.338
18317 | 25.559722 | 3.5797 | 72.5957 | 18 | 7.2128 | 7.209248 | 52.02 | 0.615666 | 0.3168 | 0.2661252 | 0.07888317 | 0.1144 | 42.3364
18318 | 25.561111 | 3.5787 | 72.6007 | 18 | 7.2143 | 7.20963 | 52.05 | 0.615275 | 0.317 | 0.2661445 | 0.07901364 | 0.1141 | 42.3362
18319 | 25.5625 | 3.5787 | 72.6056 | 18 | 7.2107 | 7.210035 | 51.99 | 0.614109 | 0.3164 | 0.2661637 | 0.07914304 | 0.1138 | 42.3366
18320 | 25.563889 | 3.5779 | 72.6106 | 18 | 7.2128 | 7.210421 | 52.02 | 0.615567 | 0.3164 | 0.2661831 | 0.07927245 | 0.1135 | 42.3354
18321 | 25.565278 | 3.5779 | 72.6156 | 18 | 7.2107 | 7.210784 | 51.99 | 0.615052 | 0.3161 | 0.266202 | 0.07940079 | 0.1132 | 42.3354
18322 | 25.566667 | 3.5771 | 72.6205 | 18 | 7.2087 | 7.211157 | 51.97 | 0.613859 | 0.3156 | 0.2662206 | 0.07952804 | 0.1129 | 42.3358
18323 | 25.568056 | 3.5771 | 72.6255 | 18 | 7.2047 | 7.211557 | 51.91 | 0.61359 | 0.3148 | 0.2662388 | 0.07965383 | 0.1126 | 42.3356
18324 | 25.569444 | 3.5761 | 72.6305 | 18 | 7.2077 | 7.211901 | 51.95 | 0.614927 | 0.3146 | 0.2662573 | 0.07977844 | 0.1123 | 42.3344
18325 | 25.570833 | 3.5761 | 72.6354 | 18 | 7.2158 | 7.212339 | 52.07 | 0.615408 | 0.3139 | 0.2662754 | 0.07990238 | 0.112 | 42.3339
18326 | 25.572222 | 3.5751 | 72.6404 | 18 | 7.2193 | 7.212767 | 52.12 | 0.616513 | 0.3141 | 0.2662933 | 0.08002722 | 0.1117 | 42.3328
18327 | 25.573611 | 3.5751 | 72.6454 | 18 | 7.2107 | 7.213157 | 51.99 | 0.613807 | 0.3133 | 0.2663116 | 0.08014989 | 0.1114 | 42.3341
18328 | 25.575 | 3.5741 | 72.6503 | 18 | 7.2193 | 7.213525 | 52.12 | 0.616595 | 0.3137 | 0.2663297 | 0.08027318 | 0.111 | 42.3321
18329 | 25.576389 | 3.5741 | 72.6553 | 17 | 7.2037 | 7.213896 | 51.89 | 0.613059 | 0.3131 | 0.2663482 | 0.08039559 | 0.1107 | 42.3339
18330 | 25.577778 | 3.5729 | 72.6603 | 18 | 7.2163 | 7.214307 | 52.07 | 0.61558 | 0.3129 | 0.2663667 | 0.08051802 | 0.1104 | 42.3321
18331 | 25.579167 | 3.5729 | 72.6652 | 18 | 7.2092 | 7.214724 | 51.97 | 0.613955 | 0.3122 | 0.2663853 | 0.08063858 | 0.11 | 42.3327
18332 | 25.580556 | 3.5715 | 72.6702 | 17 | 7.2077 | 7.215098 | 51.95 | 0.614219 | 0.311 | 0.2664031 | 0.08075709 | 0.1097 | 42.3322
18333 | 25.581944 | 3.5715 | 72.6752 | 19 | 7.2153 | 7.215487 | 52.06 | 0.614998 | 0.3107 | 0.2664204 | 0.08087473 | 0.1093 | 42.3314
18334 | 25.583333 | 3.5701 | 72.6801 | 17 | 7.2097 | 7.21587 | 51.98 | 0.614997 | 0.3102 | 0.2664379 | 0.0809918 | 0.1089 | 42.3311
18335 | 25.584722 | 3.5701 | 72.6851 | 17 | 7.2117 | 7.216273 | 52.01 | 0.61619 | 0.3097 | 0.2664554 | 0.08104438 | 0.1086 | 42.33
18336 | 25.586111 | 3.568 | 72.69 | 18 | 7.2173 | 7.216658 | 52.09 | 0.61585 | 0.3087 | 0.2664736 | 0.08115821 | 0.1082 | 42.3299
18337 | 25.5875 | 3.568 | 72.695 | 18 | 7.2117 | 7.217018 | 52.01 | 0.615999 | 0.3081 | 0.2664918 | 0.08127097 | 0.1078 | 42.3295
18338 | 25.588889 | 3.5663 | 72.6999 | 17 | 7.2228 | 7.217411 | 52.17 | 0.617246 | 0.3084 | 0.2665104 | 0.08138524 | 0.1074 | 42.3284
18339 | 25.590278 | 3.5663 | 72.7049 | 18 | 7.2158 | 7.217822 | 52.07 | 0.615793 | 0.3081 | 0.2665289 | 0.08149894 | 0.107 | 42.329
18340 | 25.591667 | 3.5645 | 72.7098 | 19 | 7.2178 | 7.218208 | 52.1 | 0.616543 | 0.307 | 0.2665471 | 0.08161059 | 0.1066 | 42.3282
18341 | 25.593056 | 3.5645 | 72.7148 | 18 | 7.2168 | 7.218633 | 52.08 | 0.61634 | 0.3067 | 0.266565 | 0.08172119 | 0.1062 | 42.328
18342 | 25.594444 | 3.5626 | 72.7197 | 18 | 7.2198 | 7.219008 | 52.13 | 0.61645 | 0.3066 | 0.2665826 | 0.08183162 | 0.1058 | 42.3276
18343 | 25.596111 | 3.5626 | 72.7247 | 17 | 7.2208 | 7.219372 | 52.14 | 0.617836 | 0.3066 | 0.2666004 | 0.08194208 | 0.1054 | 42.3268
18344 | 25.5975 | 3.5607 | 72.7296 | 18 | 7.2198 | 7.219752 | 52.13 | 0.617642 | 0.3071 | 0.2666181 | 0.08205276 | 0.105 | 42.3266
18345 | 25.598889 | 3.5607 | 72.7346 | 17 | 7.2213 | 7.220121 | 52.15 | 0.617743 | 0.307 | 0.2666353 | 0.08216317 | 0.1046 | 42.3262
18346 | 25.600278 | 3.5587 | 72.7395 | 17 | 7.2223 | 7.220495 | 52.16 | 0.617427 | 0.3074 | 0.2666522 | 0.0822744 | 0.1042 | 42.3261
18347 | 25.601667 | 3.5587 | 72.7445 | 18 | 7.2158 | 7.220866 | 52.07 | 0.616163 | 0.3069 | 0.2666689 | 0.08238397 | 0.1038 | 42.3265
18348 | 25.603056 | 3.5567 | 72.7494 | 18 | 7.2193 | 7.221223 | 52.12 | 0.617387 | 0.3065 | 0.2666865 | 0.08249318 | 0.1034 | 42.3254
18349 | 25.604444 | 3.5567 | 72.7543 | 18 | 7.2218 | 7.221641 | 52.15 | 0.617333 | 0.3059 | 0.2667038 | 0.08260123 | 0.1029 | 42.3252
18350 | 25.605833 | 3.5546 | 72.7593 | 18 | 7.2208 | 7.222015 | 52.14 | 0.617193 | 0.3052 | 0.2667213 | 0.08270744 | 0.1025 | 42.3249
18351 | 25.607222 | 3.5546 | 72.7642 | 17 | 7.2183 | 7.222389 | 52.1 | 0.616959 | 0.3044 | 0.266739 | 0.08281199 | 0.1021 | 42.3247
18352 | 25.608611 | 3.5524 | 72.7691 | 17 | 7.2258 | 7.22273 | 52.21 | 0.619328 | 0.3045 | 0.2667567 | 0.08291697 | 0.1017 | 42.323
18353 | 25.61 | 3.5524 | 72.7741 | 17 | 7.2223 | 7.223101 | 52.16 | 0.618011 | 0.3041 | 0.2667742 | 0.08295451 | 0.1012 | 42.3235
18354 | 25.611389 | 3.5497 | 72.779 | 18 | 7.2238 | 7.223494 | 52.18 | 0.618556 | 0.3036 | 0.2667916 | 0.08305746 | 0.1008 | 42.3228
18355 | 25.612778 | 3.5497 | 72.7839 | 19 | 7.2223 | 7.223906 | 52.16 | 0.616878 | 0.3034 | 0.2668083 | 0.08315926 | 0.1003 | 42.3235
18356 | 25.614167 | 3.5473 | 72.7889 | 17 | 7.2238 | 7.224306 | 52.18 | 0.618358 | 0.3029 | 0.2668256 | 0.08325942 | 0.0999 | 42.3223
18357 | 25.615556 | 3.5473 | 72.7938 | 18 | 7.2248 | 7.224769 | 52.2 | 0.618591 | 0.3025 | 0.2668424 | 0.08335981 | 0.0994 | 42.3218
18358 | 25.616944 | 3.5449 | 72.7987 | 18 | 7.2188 | 7.225156 | 52.11 | 0.616603 | 0.3016 | 0.266859 | 0.08345825 | 0.099 | 42.3227
18359 | 25.618333 | 3.5449 | 72.8036 | 18 | 7.2363 | 7.225513 | 52.36 | 0.621178 | 0.3026 | 0.266875 | 0.08355861 | 0.0985 | 42.3197
18360 | 25.619722 | 3.5426 | 72.8086 | 18 | 7.2218 | 7.225899 | 52.15 | 0.617189 | 0.3018 | 0.2668905 | 0.08365692 | 0.0981 | 42.3217
18361 | 25.621111 | 3.5426 | 72.8135 | 18 | 7.2313 | 7.226275 | 52.29 | 0.619685 | 0.3019 | 0.2669054 | 0.08375626 | 0.0976 | 42.3199
18362 | 25.6225 | 3.5403 | 72.8184 | 18 | 7.2303 | 7.22664 | 52.28 | 0.620016 | 0.3019 | 0.2669197 | 0.08385543 | 0.0972 | 42.3194
18363 | 25.623889 | 3.5403 | 72.8233 | 17 | 7.2328 | 7.227115 | 52.31 | 0.620621 | 0.3022 | 0.2669342 | 0.08395543 | 0.0968 | 42.3187
18364 | 25.625278 | 3.538 | 72.8282 | 18 | 7.2208 | 7.2275 | 52.14 | 0.617493 | 0.3012 | 0.2669493 | 0.08405457 | 0.0963 | 42.3203
18365 | 25.626667 | 3.538 | 72.8331 | 18 | 7.2318 | 7.227891 | 52.3 | 0.62031 | 0.3012 | 0.2669639 | 0.08415376 | 0.0959 | 42.3183
18366 | 25.628056 | 3.5356 | 72.8381 | 19 | 7.2313 | 7.22835 | 52.29 | 0.619765 | 0.3013 | 0.2669778 | 0.08425238 | 0.0955 | 42.3183
18367 | 25.629444 | 3.5356 | 72.843 | 17 | 7.2288 | 7.228723 | 52.26 | 0.620097 | 0.3012 | 0.2669911 | 0.08435085 | 0.095 | 42.3178
18368 | 25.630833 | 3.5332 | 72.8479 | 19 | 7.2148 | 7.22909 | 52.05 | 0.615552 | 0.2998 | 0.2670047 | 0.0844466 | 0.0946 | 42.3202
18369 | 25.632222 | 3.5332 | 72.8528 | 18 | 7.2258 | 7.229524 | 52.21 | 0.618014 | 0.2988 | 0.2670186 | 0.08454248 | 0.0941 | 42.3184
18370 | 25.633611 | 3.5309 | 72.8577 | 17 | 7.2263 | 7.229852 | 52.22 | 0.620115 | 0.2981 | 0.2670328 | 0.08463693 | 0.0937 | 42.3169
18371 | 25.635 | 3.5309 | 72.8626 | 18 | 7.2308 | 7.230253 | 52.28 | 0.619891 | 0.2974 | 0.2670476 | 0.08465487 | 0.0932 | 42.3167
18372 | 25.636389 | 3.5278 | 72.8675 | 17 | 7.2328 | 7.23063 | 52.31 | 0.620198 | 0.2974 | 0.2670627 | 0.08474772 | 0.0928 | 42.3162
18373 | 25.637778 | 3.5278 | 72.8724 | 17 | 7.2288 | 7.231053 | 52.26 | 0.619754 | 0.2968 | 0.2670776 | 0.08483933 | 0.0923 | 42.3162
18374 | 25.639167 | 3.5252 | 72.8773 | 19 | 7.2288 | 7.231485 | 52.26 | 0.619485 | 0.2968 | 0.2670926 | 0.08493109 | 0.0918 | 42.316
18375 | 25.640556 | 3.5252 | 72.8822 | 18 | 7.2368 | 7.231875 | 52.37 | 0.621365 | 0.2964 | 0.2671079 | 0.08502201 | 0.0914 | 42.3146
18376 | 25.641944 | 3.5225 | 72.8871 | 17 | 7.2303 | 7.232275 | 52.28 | 0.620159 | 0.2959 | 0.2671239 | 0.0851116 | 0.0909 | 42.315
18377 | 25.643333 | 3.5225 | 72.892 | 17 | 7.2313 | 7.232689 | 52.29 | 0.619238 | 0.2957 | 0.2671401 | 0.08520074 | 0.0904 | 42.3153
18378 | 25.644722 | 3.5199 | 72.8969 | 19 | 7.2258 | 7.233111 | 52.21 | 0.619042 | 0.2945 | 0.2671559 | 0.08528766 | 0.09 | 42.3151
18379 | 25.646111 | 3.5199 | 72.9017 | 17 | 7.2338 | 7.233571 | 52.33 | 0.62052 | 0.2942 | 0.2671714 | 0.08537395 | 0.0895 | 42.3139
18380 | 25.6475 | 3.5171 | 72.9066 | 17 | 7.2333 | 7.23396 | 52.32 | 0.620694 | 0.294 | 0.2671862 | 0.08546029 | 0.089 | 42.3135
18381 | 25.648889 | 3.5171 | 72.9115 | 17 | 7.2384 | 7.234375 | 52.39 | 0.622597 | 0.2939 | 0.2672013 | 0.08554549 | 0.0885 | 42.3121
18382 | 25.650278 | 3.5144 | 72.9164 | 18 | 7.2308 | 7.234803 | 52.28 | 0.619592 | 0.2933 | 0.2672169 | 0.08562907 | 0.0881 | 42.3136
18383 | 25.651667 | 3.5144 | 72.9213 | 17 | 7.2399 | 7.2352 | 52.42 | 0.622026 | 0.2935 | 0.2672325 | 0.0857133 | 0.0876 | 42.3118
18384 | 25.653056 | 3.5116 | 72.9262 | 17 | 7.2389 | 7.23562 | 52.4 | 0.622434 | 0.2934 | 0.2672475 | 0.08579787 | 0.0871 | 42.3112
18385 | 25.654444 | 3.5116 | 72.931 | 17 | 7.2348 | 7.236029 | 52.34 | 0.621197 | 0.2926 | 0.2672625 | 0.08588111 | 0.0866 | 42.3117
18386 | 25.655833 | 3.5087 | 72.9359 | 17 | 7.2368 | 7.236414 | 52.37 | 0.620635 | 0.2921 | 0.267277 | 0.08596313 | 0.0862 | 42.3118
18387 | 25.657222 | 3.5087 | 72.9408 | 17 | 7.2348 | 7.23684 | 52.34 | 0.6218 | 0.2916 | 0.2672913 | 0.08604431 | 0.0857 | 42.3108
18388 | 25.658611 | 3.5058 | 72.9456 | 18 | 7.2394 | 7.237281 | 52.41 | 0.622734 | 0.2915 | 0.2673055 | 0.08612407 | 0.0852 | 42.3099
18389 | 25.66 | 3.5058 | 72.9505 | 18 | 7.2434 | 7.237705 | 52.47 | 0.623112 | 0.2918 | 0.2673195 | 0.08612904 | 0.0847 | 42.3094
18390 | 25.661667 | 3.5022 | 72.9554 | 18 | 7.2358 | 7.238141 | 52.36 | 0.622772 | 0.2914 | 0.2673333 | 0.08620841 | 0.0842 | 42.3096
18391 | 25.663056 | 3.5022 | 72.9602 | 18 | 7.2303 | 7.238531 | 52.28 | 0.620756 | 0.2905 | 0.2673471 | 0.08628489 | 0.0836 | 42.3106
18392 | 25.664444 | 3.499 | 72.9651 | 18 | 7.2454 | 7.238926 | 52.5 | 0.623897 | 0.2906 | 0.2673611 | 0.08636182 | 0.0831 | 42.3084
18393 | 25.665833 | 3.499 | 72.97 | 18 | 7.2394 | 7.23933 | 52.41 | 0.623254 | 0.2904 | 0.2673747 | 0.08643889 | 0.0826 | 42.3085
18394 | 25.667222 | 3.4958 | 72.9748 | 18 | 7.2389 | 7.239727 | 52.4 | 0.621965 | 0.29 | 0.2673882 | 0.08651504 | 0.0821 | 42.309
18395 | 25.668611 | 3.4958 | 72.9797 | 18 | 7.2409 | 7.240124 | 52.43 | 0.622234 | 0.2897 | 0.267402 | 0.08659075 | 0.0816 | 42.3085
18396 | 25.67 | 3.4927 | 72.9845 | 17 | 7.2464 | 7.240507 | 52.51 | 0.624848 | 0.2896 | 0.267416 | 0.08666779 | 0.0811 | 42.3067
18397 | 25.671389 | 3.4927 | 72.9894 | 18 | 7.2389 | 7.240887 | 52.4 | 0.622687 | 0.289 | 0.26743 | 0.08674382 | 0.0806 | 42.3077
18398 | 25.672778 | 3.4895 | 72.9942 | 19 | 7.2449 | 7.241278 | 52.49 | 0.62433 | 0.2886 | 0.2674438 | 0.08681911 | 0.0801 | 42.3064
18399 | 25.674167 | 3.4895 | 72.9991 | 17 | 7.2384 | 7.241684 | 52.39 | 0.622931 | 0.2879 | 0.2674566 | 0.0868925 | 0.0796 | 42.307
18400 | 25.675556 | 3.4864 | 73.0039 | 16 | 7.2379 | 7.242082 | 52.39 | 0.623177 | 0.2872 | 0.267469 | 0.08696456 | 0.0791 | 42.3066
18401 | 25.676944 | 3.4864 | 73.0088 | 19 | 7.2353 | 7.242492 | 52.35 | 0.622877 | 0.2866 | 0.2674814 | 0.08703522 | 0.0786 | 42.3064
18402 | 25.678333 | 3.4832 | 73.0136 | 17 | 7.2484 | 7.24286 | 52.54 | 0.626073 | 0.2868 | 0.267494 | 0.08710594 | 0.0781 | 42.3042
18403 | 25.679722 | 3.4832 | 73.0184 | 18 | 7.2529 | 7.243247 | 52.6 | 0.626551 | 0.2872 | 0.2675065 | 0.08717602 | 0.0776 | 42.3037
18404 | 25.681111 | 3.4799 | 73.0233 | 18 | 7.2419 | 7.243644 | 52.44 | 0.623959 | 0.2864 | 0.2675202 | 0.0872441 | 0.077 | 42.3049
18405 | 25.6825 | 3.4799 | 73.0281 | 17 | 7.2439 | 7.244046 | 52.47 | 0.624592 | 0.2864 | 0.2675338 | 0.08731283 | 0.0765 | 42.3043
18406 | 25.683889 | 3.4767 | 73.0329 | 17 | 7.2484 | 7.244462 | 52.54 | 0.625022 | 0.2861 | 0.267548 | 0.08738074 | 0.076 | 42.3038
18407 | 25.685278 | 3.4767 | 73.0377 | 18 | 7.2394 | 7.244847 | 52.41 | 0.623461 | 0.2855 | 0.2675618 | 0.08737149 | 0.0755 | 42.3045
18408 | 25.686667 | 3.4728 | 73.0426 | 18 | 7.2424 | 7.245243 | 52.45 | 0.625335 | 0.285 | 0.2675756 | 0.08743707 | 0.075 | 42.303
18409 | 25.688056 | 3.4728 | 73.0474 | 18 | 7.2469 | 7.245657 | 52.52 | 0.624364 | 0.2854 | 0.2675891 | 0.08750331 | 0.0744 | 42.3033
18410 | 25.689444 | 3.4694 | 73.0522 | 18 | 7.2514 | 7.246045 | 52.58 | 0.626514 | 0.2855 | 0.2676022 | 0.08757039 | 0.0739 | 42.3018
18411 | 25.690833 | 3.4694 | 73.057 | 17 | 7.2474 | 7.246414 | 52.52 | 0.624723 | 0.2853 | 0.267615 | 0.08763705 | 0.0734 | 42.3026
18412 | 25.692222 | 3.466 | 73.0618 | 18 | 7.2499 | 7.246805 | 52.56 | 0.62506 | 0.2852 | 0.2676282 | 0.08770446 | 0.0729 | 42.3021
18413 | 25.693611 | 3.466 | 73.0667 | 17 | 7.2454 | 7.247202 | 52.5 | 0.624257 | 0.2853 | 0.2676418 | 0.08777213 | 0.0724 | 42.3023
18414 | 25.695 | 3.4627 | 73.0715 | 18 | 7.2509 | 7.247635 | 52.58 | 0.626027 | 0.2855 | 0.2676557 | 0.08783956 | 0.0718 | 42.301
18415 | 25.696389 | 3.4627 | 73.0763 | 19 | 7.2484 | 7.248011 | 52.54 | 0.625125 | 0.2851 | 0.2676695 | 0.08790637 | 0.0713 | 42.3013
18416 | 25.697778 | 3.4595 | 73.0811 | 19 | 7.2519 | 7.248431 | 52.59 | 0.625805 | 0.2852 | 0.2676833 | 0.08797345 | 0.0708 | 42.3006
18417 | 25.699167 | 3.4595 | 73.0859 | 19 | 7.2524 | 7.248829 | 52.6 | 0.625941 | 0.2854 | 0.2676978 | 0.08804058 | 0.0703 | 42.3002
18418 | 25.700556 | 3.4563 | 73.0907 | 18 | 7.2529 | 7.249227 | 52.6 | 0.626198 | 0.2849 | 0.2677116 | 0.08810631 | 0.0698 | 42.2998
18419 | 25.701944 | 3.4563 | 73.0955 | 18 | 7.2484 | 7.249644 | 52.54 | 0.624996 | 0.2847 | 0.2677251 | 0.08817111 | 0.0694 | 42.3003
18420 | 25.703333 | 3.4532 | 73.1003 | 19 | 7.2544 | 7.250029 | 52.63 | 0.626135 | 0.2845 | 0.2677379 | 0.08823598 | 0.0689 | 42.2993
18421 | 25.704722 | 3.4532 | 73.1051 | 18 | 7.2514 | 7.250459 | 52.58 | 0.625497 | 0.2846 | 0.2677499 | 0.08830082 | 0.0684 | 42.2995
18422 | 25.706111 | 3.45 | 73.1099 | 18 | 7.2629 | 7.250854 | 52.75 | 0.628708 | 0.2851 | 0.2677611 | 0.0883665 | 0.0679 | 42.2973
18423 | 25.7075 | 3.45 | 73.1147 | 19 | 7.2519 | 7.251242 | 52.59 | 0.626414 | 0.2848 | 0.2677713 | 0.08843116 | 0.0674 | 42.2984
18424 | 25.708889 | 3.4469 | 73.1195 | 19 | 7.2509 | 7.251628 | 52.58 | 0.62635 | 0.2845 | 0.2677799 | 0.08849628 | 0.0669 | 42.2982
18425 | 25.710278 | 3.4469 | 73.1242 | 19 | 7.2444 | 7.252059 | 52.48 | 0.624472 | 0.2836 | 0.2677878 | 0.08848025 | 0.0664 | 42.2991
18426 | 25.711667 | 3.4431 | 73.129 | 18 | 7.2479 | 7.252438 | 52.53 | 0.625893 | 0.2833 | 0.2677948 | 0.08854287 | 0.0659 | 42.298
18427 | 25.713056 | 3.4431 | 73.1338 | 20 | 7.2669 | 7.252831 | 52.81 | 0.629901 | 0.2839 | 0.2678006 | 0.08860732 | 0.0654 | 42.2953
18428 | 25.714444 | 3.44 | 73.1386 | 18 | 7.2604 | 7.253219 | 52.71 | 0.62849 | 0.284 | 0.2678054 | 0.08867223 | 0.0649 | 42.2959
18429 | 25.715833 | 3.44 | 73.1434 | 19 | 7.2519 | 7.253642 | 52.59 | 0.625359 | 0.2835 | 0.2678098 | 0.08873583 | 0.0644 | 42.2975
18430 | 25.717222 | 3.437 | 73.1481 | 19 | 7.2514 | 7.254066 | 52.58 | 0.625951 | 0.2831 | 0.2678135 | 0.08879812 | 0.064 | 42.2969
18431 | 25.718611 | 3.437 | 73.1529 | 19 | 7.2594 | 7.254466 | 52.7 | 0.627846 | 0.2835 | 0.2678171 | 0.08886165 | 0.0635 | 42.2955
18432 | 25.72 | 3.434 | 73.1577 | 18 | 7.2574 | 7.254845 | 52.67 | 0.627577 | 0.2835 | 0.2678194 | 0.08892496 | 0.063 | 42.2954
18433 | 25.721667 | 3.434 | 73.1625 | 20 | 7.2504 | 7.255285 | 52.57 | 0.626172 | 0.2828 | 0.2678205 | 0.08898697 | 0.0626 | 42.2963
18434 | 25.723056 | 3.4311 | 73.1672 | 19 | 7.2574 | 7.255648 | 52.67 | 0.627835 | 0.2828 | 0.2678202 | 0.08904913 | 0.0621 | 42.2951
18435 | 25.724444 | 3.4311 | 73.172 | 19 | 7.2554 | 7.256062 | 52.64 | 0.626994 | 0.2828 | 0.2678177 | 0.08911088 | 0.0617 | 42.2954
18436 | 25.725833 | 3.4283 | 73.1768 | 19 | 7.2554 | 7.256435 | 52.64 | 0.62712 | 0.2822 | 0.2678139 | 0.089172 | 0.0612 | 42.295
18437 | 25.727222 | 3.4283 | 73.1815 | 18 | 7.2539 | 7.256818 | 52.62 | 0.626706 | 0.2815 | 0.2678092 | 0.08923221 | 0.0608 | 42.295
18438 | 25.728611 | 3.4255 | 73.1863 | 19 | 7.2554 | 7.257204 | 52.64 | 0.627213 | 0.2808 | 0.2678031 | 0.08929112 | 0.0604 | 42.2945
18439 | 25.73 | 3.4255 | 73.191 | 19 | 7.2564 | 7.257593 | 52.65 | 0.627127 | 0.2803 | 0.2677954 | 0.08934843 | 0.0599 | 42.2943
18440 | 25.731389 | 3.4227 | 73.1958 | 20 | 7.2584 | 7.257983 | 52.68 | 0.627685 | 0.2804 | 0.2677871 | 0.08940601 | 0.0595 | 42.2937
18441 | 25.732778 | 3.4227 | 73.2005 | 19 | 7.2584 | 7.258412 | 52.68 | 0.629307 | 0.2799 | 0.2677785 | 0.08946199 | 0.0591 | 42.2925
18442 | 25.734167 | 3.4199 | 73.2053 | 20 | 7.2654 | 7.258837 | 52.79 | 0.629734 | 0.2804 | 0.2677699 | 0.08951883 | 0.0586 | 42.292
18443 | 25.735556 | 3.4199 | 73.21 | 19 | 7.2684 | 7.259209 | 52.83 | 0.630835 | 0.2809 | 0.2677605 | 0.0894953 | 0.0582 | 42.2911
18444 | 25.736944 | 3.4166 | 73.2148 | 19 | 7.2649 | 7.259616 | 52.78 | 0.629676 | 0.2811 | 0.2677503 | 0.08955339 | 0.0577 | 42.2915
18445 | 25.738333 | 3.4166 | 73.2195 | 19 | 7.2509 | 7.259921 | 52.58 | 0.626926 | 0.2803 | 0.2677391 | 0.08960928 | 0.0573 | 42.293
18446 | 25.739722 | 3.4138 | 73.2243 | 19 | 7.2584 | 7.26032 | 52.68 | 0.628575 | 0.2798 | 0.2677275 | 0.08966495 | 0.0569 | 42.2917
18447 | 25.741111 | 3.4138 | 73.229 | 18 | 7.2669 | 7.260734 | 52.81 | 0.630799 | 0.28 | 0.2677149 | 0.08972158 | 0.0565 | 42.2902
18448 | 25.7425 | 3.4112 | 73.2337 | 19 | 7.2589 | 7.26114 | 52.69 | 0.627557 | 0.2793 | 0.267702 | 0.08977632 | 0.056 | 42.2919
18449 | 25.743889 | 3.4112 | 73.2385 | 18 | 7.2619 | 7.261568 | 52.73 | 0.62973 | 0.2791 | 0.2676886 | 0.08983034 | 0.0556 | 42.2903
18450 | 25.745278 | 3.4085 | 73.2432 | 19 | 7.2524 | 7.261948 | 52.6 | 0.627693 | 0.2784 | 0.2676749 | 0.08988336 | 0.0552 | 42.2913
18451 | 25.746667 | 3.4085 | 73.248 | 20 | 7.2599 | 7.262339 | 52.71 | 0.628365 | 0.278 | 0.2676605 | 0.08993586 | 0.0548 | 42.2907
18452 | 25.748056 | 3.406 | 73.2527 | 20 | 7.2684 | 7.262752 | 52.83 | 0.631801 | 0.2782 | 0.2676451 | 0.08998844 | 0.0544 | 42.2884
18453 | 25.749444 | 3.406 | 73.2574 | 20 | 7.2669 | 7.263158 | 52.81 | 0.630175 | 0.2786 | 0.2676297 | 0.09004159 | 0.0541 | 42.2891
18454 | 25.750833 | 3.4036 | 73.2621 | 21 | 7.2698 | 7.263531 | 52.85 | 0.631396 | 0.2791 | 0.2676136 | 0.09009569 | 0.0537 | 42.2882
18455 | 25.752222 | 3.4036 | 73.2669 | 21 | 7.2644 | 7.263938 | 52.77 | 0.629774 | 0.2793 | 0.2675968 | 0.09015104 | 0.0533 | 42.2889
18456 | 25.753611 | 3.4012 | 73.2716 | 19 | 7.2669 | 7.264358 | 52.81 | 0.630454 | 0.2794 | 0.2675792 | 0.09020745 | 0.0529 | 42.2883
18457 | 25.755 | 3.4012 | 73.2763 | 19 | 7.2689 | 7.26478 | 52.84 | 0.63083 | 0.2796 | 0.2675605 | 0.09026413 | 0.0525 | 42.2878
18458 | 25.756389 | 3.3988 | 73.281 | 19 | 7.2634 | 7.265189 | 52.76 | 0.630353 | 0.2797 | 0.2675414 | 0.09032167 | 0.0522 | 42.2879
18459 | 25.757778 | 3.3988 | 73.2858 | 17 | 7.2773 | 7.26557 | 52.96 | 0.63418 | 0.2807 | 0.267522 | 0.09038095 | 0.0518 | 42.2853
18460 | 25.759167 | 3.3966 | 73.2905 | 18 | 7.2664 | 7.265967 | 52.8 | 0.630043 | 0.2803 | 0.2675019 | 0.09043923 | 0.0514 | 42.2876
18461 | 25.760556 | 3.3966 | 73.2952 | 19 | 7.2604 | 7.266345 | 52.71 | 0.628662 | 0.2793 | 0.2674814 | 0.09040879 | 0.051 | 42.2882
18462 | 25.761944 | 3.3938 | 73.2999 | 20 | 7.2659 | 7.266771 | 52.79 | 0.630185 | 0.2788 | 0.2674605 | 0.090464 | 0.0507 | 42.287
18463 | 25.763333 | 3.3938 | 73.3046 | 19 | 7.2674 | 7.267171 | 52.81 | 0.631152 | 0.2781 | 0.267439 | 0.09051771 | 0.0503 | 42.2862
18464 | 25.764722 | 3.3915 | 73.3093 | 20 | 7.2684 | 7.267547 | 52.83 | 0.631156 | 0.2785 | 0.2674168 | 0.09057239 | 0.0499 | 42.286
18465 | 25.766111 | 3.3915 | 73.314 | 17 | 7.2614 | 7.267952 | 52.73 | 0.629606 | 0.277 | 0.2673945 | 0.09062371 | 0.0496 | 42.2867
18466 | 25.7675 | 3.3892 | 73.3187 | 18 | 7.2753 | 7.268355 | 52.93 | 0.632419 | 0.2774 | 0.2673723 | 0.0906759 | 0.0492 | 42.2848
18467 | 25.768889 | 3.3892 | 73.3235 | 19 | 7.2634 | 7.26872 | 52.76 | 0.630003 | 0.2764 | 0.2673499 | 0.09072659 | 0.0489 | 42.286
18468 | 25.770278 | 3.3871 | 73.3282 | 20 | 7.2654 | 7.269124 | 52.79 | 0.630704 | 0.2762 | 0.2673272 | 0.09077747 | 0.0485 | 42.2854
18469 | 25.771667 | 3.3871 | 73.3329 | 19 | 7.2599 | 7.269537 | 52.71 | 0.629144 | 0.2753 | 0.2673036 | 0.09082666 | 0.0482 | 42.2861
18470 | 25.773056 | 3.385 | 73.3376 | 19 | 7.2654 | 7.269945 | 52.79 | 0.629942 | 0.275 | 0.2672805 | 0.09087446 | 0.0479 | 42.2854
18471 | 25.774444 | 3.385 | 73.3423 | 19 | 7.2619 | 7.270372 | 52.73 | 0.630186 | 0.2742 | 0.267257 | 0.09092078 | 0.0476 | 42.285
18472 | 25.775833 | 3.383 | 73.347 | 19 | 7.2723 | 7.270743 | 52.89 | 0.632053 | 0.2741 | 0.2672331 | 0.09096581 | 0.0472 | 42.2837
18473 | 25.777222 | 3.383 | 73.3517 | 20 | 7.2723 | 7.271178 | 52.89 | 0.635325 | 0.2737 | 0.2672081 | 0.09101063 | 0.0469 | 42.2815
18474 | 25.778611 | 3.381 | 73.3564 | 18 | 7.2758 | 7.27157 | 52.94 | 0.63396 | 0.2739 | 0.2671826 | 0.09105582 | 0.0466 | 42.2821
18475 | 25.780278 | 3.381 | 73.3611 | 19 | 7.2728 | 7.271966 | 52.89 | 0.632756 | 0.2734 | 0.2671575 | 0.09110061 | 0.0463 | 42.2829
18476 | 25.781667 | 3.3789 | 73.3657 | 19 | 7.2718 | 7.272349 | 52.88 | 0.632125 | 0.2733 | 0.2671323 | 0.0911448 | 0.0459 | 42.2831
18477 | 25.783056 | 3.3789 | 73.3704 | 19 | 7.2664 | 7.272735 | 52.8 | 0.630468 | 0.2728 | 0.267107 | 0.09118759 | 0.0456 | 42.2839
18478 | 25.784444 | 3.3769 | 73.3751 | 19 | 7.2758 | 7.273152 | 52.94 | 0.632858 | 0.2728 | 0.2670808 | 0.09123028 | 0.0453 | 42.2822
18479 | 25.785833 | 3.3769 | 73.3798 | 19 | 7.2783 | 7.273552 | 52.97 | 0.633868 | 0.2734 | 0.2670535 | 0.09118736 | 0.045 | 42.2814
18480 | 25.787222 | 3.3742 | 73.3845 | 19 | 7.2723 | 7.273934 | 52.89 | 0.633238 | 0.273 | 0.2670262 | 0.09123035 | 0.0446 | 42.2816
18481 | 25.788611 | 3.3742 | 73.3892 | 18 | 7.2703 | 7.274322 | 52.86 | 0.631548 | 0.2725 | 0.2669984 | 0.09127293 | 0.0443 | 42.2824
18482 | 25.79 | 3.3721 | 73.3939 | 21 | 7.2738 | 7.27468 | 52.91 | 0.632745 | 0.2721 | 0.2669705 | 0.09131442 | 0.044 | 42.2814
18483 | 25.791389 | 3.3721 | 73.3986 | 19 | 7.2763 | 7.275108 | 52.95 | 0.632935 | 0.2722 | 0.2669418 | 0.09135521 | 0.0437 | 42.2811
18484 | 25.792778 | 3.37 | 73.4032 | 19 | 7.2748 | 7.275531 | 52.92 | 0.633192 | 0.272 | 0.2669127 | 0.0913955 | 0.0433 | 42.2808
18485 | 25.794167 | 3.37 | 73.4079 | 19 | 7.2798 | 7.275954 | 53 | 0.633789 | 0.2722 | 0.2668829 | 0.09143627 | 0.043 | 42.2802
18486 | 25.795556 | 3.3681 | 73.4126 | 19 | 7.2703 | 7.276389 | 52.86 | 0.63258 | 0.2716 | 0.2668527 | 0.09147595 | 0.0427 | 42.2807
18487 | 25.796944 | 3.3681 | 73.4173 | 19 | 7.2863 | 7.276784 | 53.09 | 0.636206 | 0.2721 | 0.2668225 | 0.09151629 | 0.0424 | 42.2783
18488 | 25.798333 | 3.3662 | 73.422 | 18 | 7.2689 | 7.277192 | 52.84 | 0.631302 | 0.2713 | 0.2667916 | 0.09155535 | 0.0421 | 42.281
18489 | 25.799722 | 3.3662 | 73.4266 | 19 | 7.2758 | 7.277575 | 52.94 | 0.633131 | 0.2711 | 0.2667607 | 0.0915946 | 0.0418 | 42.2797
18490 | 25.801111 | 3.3644 | 73.4313 | 18 | 7.2664 | 7.278007 | 52.8 | 0.62943 | 0.2704 | 0.2667287 | 0.09163266 | 0.0416 | 42.2818
18491 | 25.8025 | 3.3644 | 73.436 | 19 | 7.2753 | 7.278427 | 52.93 | 0.633607 | 0.2703 | 0.2666972 | 0.09167081 | 0.0413 | 42.279
18492 | 25.803889 | 3.3625 | 73.4406 | 19 | 7.2783 | 7.278801 | 52.97 | 0.633107 | 0.2704 | 0.2666651 | 0.09170875 | 0.041 | 42.2791
18493 | 25.805278 | 3.3625 | 73.4453 | 18 | 7.2803 | 7.279169 | 53 | 0.633136 | 0.2709 | 0.266633 | 0.09174815 | 0.0407 | 42.2789
18494 | 25.806667 | 3.3607 | 73.45 | 19 | 7.2833 | 7.279563 | 53.05 | 0.635483 | 0.271 | 0.2666005 | 0.09178685 | 0.0404 | 42.2773
18495 | 25.808056 | 3.3607 | 73.4547 | 19 | 7.2883 | 7.279945 | 53.12 | 0.636239 | 0.2715 | 0.2665678 | 0.09182672 | 0.0401 | 42.2766
18496 | 25.809444 | 3.3589 | 73.4593 | 17 | 7.2748 | 7.280347 | 52.92 | 0.632666 | 0.2706 | 0.2665351 | 0.09186443 | 0.0399 | 42.2786
18497 | 25.810833 | 3.3589 | 73.464 | 20 | 7.2858 | 7.280733 | 53.08 | 0.636614 | 0.2711 | 0.2665023 | 0.09181628 | 0.0396 | 42.276
18498 | 25.812222 | 3.3565 | 73.4686 | 18 | 7.2838 | 7.281103 | 53.05 | 0.63573 | 0.2711 | 0.2664695 | 0.09185488 | 0.0393 | 42.2763
18499 | 25.813611 | 3.3565 | 73.4733 | 19 | 7.2728 | 7.281526 | 52.89 | 0.633434 | 0.2691 | 0.2664363 | 0.09188936 | 0.039 | 42.2775
18500 | 25.815 | 3.3546 | 73.478 | 18 | 7.2828 | 7.281971 | 53.04 | 0.634478 | 0.2693 | 0.2664026 | 0.09192392 | 0.0387 | 42.2766
18501 | 25.816389 | 3.3546 | 73.4826 | 19 | 7.2758 | 7.282349 | 52.94 | 0.633277 | 0.2691 | 0.2663687 | 0.09195799 | 0.0384 | 42.2772
18502 | 25.817778 | 3.3528 | 73.4873 | 20 | 7.2818 | 7.282757 | 53.02 | 0.635712 | 0.2694 | 0.2663345 | 0.09199234 | 0.0381 | 42.2755
18503 | 25.819167 | 3.3528 | 73.492 | 19 | 7.2698 | 7.283151 | 52.85 | 0.632222 | 0.268 | 0.2663 | 0.09202375 | 0.0379 | 42.2774
18504 | 25.820556 | 3.351 | 73.4966 | 19 | 7.2748 | 7.283528 | 52.92 | 0.632875 | 0.2675 | 0.2662659 | 0.09205407 | 0.0376 | 42.2768
18505 | 25.821944 | 3.351 | 73.5013 | 19 | 7.2773 | 7.28392 | 52.96 | 0.634098 | 0.2672 | 0.2662311 | 0.09208389 | 0.0373 | 42.2758
18506 | 25.823333 | 3.3492 | 73.5059 | 18 | 7.2893 | 7.284344 | 53.13 | 0.637152 | 0.2677 | 0.2661959 | 0.0921143 | 0.0371 | 42.2738
18507 | 25.824722 | 3.3492 | 73.5106 | 19 | 7.2828 | 7.28472 | 53.04 | 0.635251 | 0.2675 | 0.2661605 | 0.09214361 | 0.0368 | 42.2747
18508 | 25.826111 | 3.3475 | 73.5152 | 19 | 7.2823 | 7.285135 | 53.03 | 0.634709 | 0.2677 | 0.2661249 | 0.09217351 | 0.0365 | 42.2749
18509 | 25.8275 | 3.3475 | 73.5199 | 20 | 7.2848 | 7.285527 | 53.07 | 0.637654 | 0.2678 | 0.2660897 | 0.09220329 | 0.0363 | 42.2729
18510 | 25.828889 | 3.3457 | 73.5245 | 17 | 7.2863 | 7.285883 | 53.09 | 0.639297 | 0.2683 | 0.2660548 | 0.09223454 | 0.036 | 42.2717
18511 | 25.830278 | 3.3457 | 73.5292 | 18 | 7.2823 | 7.286004 | 53.03 | 0.635221 | 0.2677 | 0.2660201 | 0.09226509 | 0.0357 | 42.274
18512 | 25.831667 | 3.3439 | 73.5338 | 17 | 7.2933 | 7.286147 | 53.19 | 0.64119 | 0.2678 | 0.2659846 | 0.09229582 | 0.0355 | 42.2702
18513 | 25.833056 | 3.3439 | 73.5385 | 19 | 7.2808 | 7.286401 | 53.01 | 0.635597 | 0.2673 | 0.2659493 | 0.09232547 | 0.0352 | 42.2733
18514 | 25.834444 | 3.3421 | 73.5431 | 19 | 7.2923 | 7.286846 | 53.18 | 0.637289 | 0.2686 | 0.2659138 | 0.09235688 | 0.0349 | 42.2721
18515 | 25.835833 | 3.3421 | 73.5477 | 19 | 7.2823 | 7.28725 | 53.03 | 0.636626 | 0.2683 | 0.2658783 | 0.09230455 | 0.0346 | 42.2723
18516 | 25.837222 | 3.3397 | 73.5524 | 19 | 7.2962 | 7.287662 | 53.24 | 0.640053 | 0.2687 | 0.2658427 | 0.09233608 | 0.0343 | 42.2701
18517 | 25.838611 | 3.3397 | 73.557 | 19 | 7.2923 | 7.287845 | 53.18 | 0.637287 | 0.269 | 0.2658075 | 0.09236838 | 0.0341 | 42.2715
18518 | 25.84 | 3.3379 | 73.5617 | 20 | 7.2967 | 7.288243 | 53.24 | 0.639002 | 0.2696 | 0.2657722 | 0.09240243 | 0.0338 | 42.2703
18519 | 25.841667 | 3.3379 | 73.5663 | 21 | 7.2957 | 7.288635 | 53.23 | 0.639179 | 0.2701 | 0.2657373 | 0.09243725 | 0.0335 | 42.2704
18520 | 25.843056 | 3.3361 | 73.5709 | 19 | 7.2898 | 7.289016 | 53.14 | 0.638182 | 0.2702 | 0.2657023 | 0.09247215 | 0.0332 | 42.2708
18521 | 25.844444 | 3.3361 | 73.5756 | 19 | 7.2908 | 7.289453 | 53.16 | 0.637355 | 0.2701 | 0.2656664 | 0.09250558 | 0.033 | 42.2711
18522 | 25.845833 | 3.3344 | 73.5802 | 19 | 7.2863 | 7.289848 | 53.09 | 0.636636 | 0.2697 | 0.2656299 | 0.0925384 | 0.0327 | 42.2713
18523 | 25.847222 | 3.3344 | 73.5848 | 19 | 7.2923 | 7.290253 | 53.18 | 0.637926 | 0.2693 | 0.2655933 | 0.09257121 | 0.0325 | 42.2704
18524 | 25.848611 | 3.3328 | 73.5894 | 19 | 7.2868 | 7.290695 | 53.1 | 0.636157 | 0.2689 | 0.2655563 | 0.09260313 | 0.0322 | 42.2712
18525 | 25.85 | 3.3328 | 73.5941 | 19 | 7.2913 | 7.291073 | 53.16 | 0.637834 | 0.2689 | 0.2655193 | 0.09263523 | 0.032 | 42.27
18526 | 25.851389 | 3.3311 | 73.5987 | 19 | 7.2898 | 7.291509 | 53.14 | 0.637919 | 0.2683 | 0.2654825 | 0.09266556 | 0.0317 | 42.2698
18527 | 25.852778 | 3.3311 | 73.6033 | 19 | 7.2848 | 7.291938 | 53.07 | 0.636142 | 0.2679 | 0.2654457 | 0.0926949 | 0.0315 | 42.2707
18528 | 25.854167 | 3.3295 | 73.608 | 19 | 7.2893 | 7.292382 | 53.13 | 0.63787 | 0.2676 | 0.2654095 | 0.09272443 | 0.0312 | 42.2694
18529 | 25.855556 | 3.3295 | 73.6126 | 20 | 7.2972 | 7.29279 | 53.25 | 0.63929 | 0.2682 | 0.2653727 | 0.09275463 | 0.0309 | 42.2684
18530 | 25.856944 | 3.3278 | 73.6172 | 19 | 7.2952 | 7.293197 | 53.22 | 0.639379 | 0.2687 | 0.2653361 | 0.09278599 | 0.0307 | 42.2681
18531 | 25.858333 | 3.3278 | 73.6218 | 19 | 7.2972 | 7.293657 | 53.25 | 0.63907 | 0.2694 | 0.2652992 | 0.09281901 | 0.0304 | 42.2682
18532 | 25.859722 | 3.3261 | 73.6264 | 19 | 7.2853 | 7.294062 | 53.08 | 0.635517 | 0.2682 | 0.265262 | 0.09285064 | 0.0302 | 42.2701
18533 | 25.861111 | 3.3261 | 73.6311 | 20 | 7.2962 | 7.294514 | 53.24 | 0.639342 | 0.2686 | 0.2652245 | 0.0927968 | 0.0299 | 42.2676
18534 | 25.8625 | 3.3238 | 73.6357 | 18 | 7.2898 | 7.294982 | 53.14 | 0.638056 | 0.2684 | 0.2651865 | 0.09282876 | 0.0296 | 42.2682
18535 | 25.863889 | 3.3238 | 73.6403 | 19 | 7.2982 | 7.295471 | 53.26 | 0.639524 | 0.2687 | 0.2651487 | 0.09286187 | 0.0294 | 42.2671
18536 | 25.865278 | 3.3222 | 73.6449 | 17 | 7.2992 | 7.295961 | 53.28 | 0.639455 | 0.2695 | 0.2651109 | 0.09289528 | 0.0291 | 42.267
18537 | 25.866667 | 3.3222 | 73.6495 | 17 | 7.2913 | 7.296381 | 53.16 | 0.63689 | 0.2697 | 0.2650735 | 0.09292925 | 0.0289 | 42.2684
18538 | 25.868056 | 3.3206 | 73.6541 | 17 | 7.2803 | 7.296852 | 53 | 0.635427 | 0.2681 | 0.2650361 | 0.09296019 | 0.0286 | 42.2691
18539 | 25.869444 | 3.3206 | 73.6587 | 17 | 7.2933 | 7.297333 | 53.19 | 0.638428 | 0.2683 | 0.264998 | 0.09299151 | 0.0284 | 42.2671
18540 | 25.870833 | 3.3191 | 73.6634 | 18 | 7.3527 | 7.29781 | 54.06 | 0.651605 | 0.2732 | 0.2649603 | 0.09303278 | 0.0281 | 42.2589
18541 | 25.872222 | 3.3191 | 73.668 | 21 | 7.2972 | 7.298258 | 53.25 | 0.639655 | 0.2732 | 0.2649224 | 0.09307403 | 0.0279 | 42.2659
18542 | 25.873611 | 3.3178 | 73.6726 | 20 | 7.3032 | 7.298727 | 53.34 | 0.641131 | 0.2738 | 0.2648845 | 0.09311644 | 0.0277 | 42.2649
18543 | 25.875 | 3.3178 | 73.6772 | 19 | 7.3027 | 7.299191 | 53.33 | 0.641512 | 0.2744 | 0.2648461 | 0.09315932 | 0.0275 | 42.2644
18544 | 25.876389 | 3.3167 | 73.6818 | 19 | 7.3146 | 7.29968 | 53.5 | 0.644285 | 0.2759 | 0.2648082 | 0.0932056 | 0.0273 | 42.2626
18545 | 25.877778 | 3.3167 | 73.6864 | 20 | 7.3072 | 7.300145 | 53.39 | 0.641122 | 0.2769 | 0.2647704 | 0.09325351 | 0.0271 | 42.2643
18546 | 25.879167 | 3.3157 | 73.691 | 20 | 7.3027 | 7.300593 | 53.33 | 0.64102 | 0.2775 | 0.2647321 | 0.0933015 | 0.0269 | 42.2642
18547 | 25.880556 | 3.3157 | 73.6956 | 20 | 7.3027 | 7.301045 | 53.33 | 0.640282 | 0.2781 | 0.2646938 | 0.09335045 | 0.0267 | 42.2645
18548 | 25.881944 | 3.3148 | 73.7002 | 19 | 7.3062 | 7.301477 | 53.38 | 0.641776 | 0.2788 | 0.2646556 | 0.09340103 | 0.0265 | 42.2634
18549 | 25.883333 | 3.3148 | 73.7048 | 19 | 7.2928 | 7.301963 | 53.18 | 0.6395 | 0.2783 | 0.2646176 | 0.0934505 | 0.0264 | 42.2646
18550 | 25.884722 | 3.3141 | 73.7094 | 19 | 7.2997 | 7.302404 | 53.29 | 0.640679 | 0.2788 | 0.2645796 | 0.09350015 | 0.0262 | 42.2637
18551 | 25.886111 | 3.3141 | 73.714 | 20 | 7.3101 | 7.302872 | 53.44 | 0.643152 | 0.2797 | 0.2645415 | 0.09346919 | 0.026 | 42.262
18552 | 25.8875 | 3.3128 | 73.7186 | 22 | 7.3067 | 7.303298 | 53.39 | 0.640353 | 0.2801 | 0.2645041 | 0.09352126 | 0.0258 | 42.2635
18553 | 25.888889 | 3.3128 | 73.7232 | 20 | 7.3092 | 7.303735 | 53.42 | 0.643926 | 0.2804 | 0.264467 | 0.09357408 | 0.0257 | 42.2612
18554 | 25.890278 | 3.3123 | 73.7278 | 19 | 7.2948 | 7.304166 | 53.21 | 0.639463 | 0.2803 | 0.2644296 | 0.09362599 | 0.0255 | 42.2637
18555 | 25.891667 | 3.3123 | 73.7324 | 20 | 7.3007 | 7.304584 | 53.3 | 0.641024 | 0.28 | 0.2643925 | 0.0936765 | 0.0254 | 42.2626
18556 | 25.893056 | 3.3118 | 73.737 | 20 | 7.2987 | 7.305025 | 53.27 | 0.640551 | 0.2795 | 0.2643552 | 0.0937263 | 0.0253 | 42.2627
18557 | 25.894444 | 3.3118 | 73.7416 | 19 | 7.3052 | 7.305471 | 53.37 | 0.641027 | 0.2797 | 0.2643175 | 0.09377588 | 0.0252 | 42.2622
18558 | 25.895833 | 3.3115 | 73.7462 | 21 | 7.2948 | 7.305892 | 53.21 | 0.639747 | 0.2791 | 0.2642793 | 0.09382357 | 0.0251 | 42.2628
18559 | 25.897222 | 3.3115 | 73.7508 | 19 | 7.2987 | 7.306328 | 53.27 | 0.640193 | 0.279 | 0.2642414 | 0.09387113 | 0.025 | 42.2624
18560 | 25.898611 | 3.3114 | 73.7554 | 19 | 7.3087 | 7.306751 | 53.42 | 0.642823 | 0.2793 | 0.2642035 | 0.09391953 | 0.0249 | 42.2606
18561 | 25.9 | 3.3114 | 73.76 | 20 | 7.3047 | 7.307168 | 53.36 | 0.641021 | 0.2793 | 0.2641662 | 0.09396791 | 0.0248 | 42.2615
18562 | 25.901389 | 3.3114 | 73.7646 | 20 | 7.2957 | 7.307598 | 53.23 | 0.639728 | 0.2785 | 0.2641293 | 0.09401323 | 0.0247 | 42.2621
18563 | 25.902778 | 3.3114 | 73.7692 | 18 | 7.3072 | 7.307998 | 53.39 | 0.642929 | 0.2792 | 0.264093 | 0.09405891 | 0.0247 | 42.26
18564 | 25.904167 | 3.3114 | 73.7738 | 20 | 7.3077 | 7.308464 | 53.4 | 0.642473 | 0.2792 | 0.2640576 | 0.09410485 | 0.0246 | 42.2601
18565 | 25.905833 | 3.3114 | 73.7784 | 20 | 7.3101 | 7.308889 | 53.44 | 0.643926 | 0.2795 | 0.2640223 | 0.09415154 | 0.0245 | 42.2594
18566 | 25.907222 | 3.3114 | 73.783 | 20 | 7.3126 | 7.309292 | 53.47 | 0.643531 | 0.2801 | 0.2639866 | 0.09419975 | 0.0245 | 42.2595
18567 | 25.908611 | 3.3114 | 73.7876 | 20 | 7.3156 | 7.309698 | 53.52 | 0.644804 | 0.2805 | 0.2639507 | 0.0942489 | 0.0244 | 42.2585
18568 | 25.91 | 3.3116 | 73.7922 | 19 | 7.3077 | 7.310109 | 53.4 | 0.642207 | 0.2807 | 0.263915 | 0.09429802 | 0.0244 | 42.2599
18569 | 25.911389 | 3.3116 | 73.7968 | 20 | 7.3141 | 7.310526 | 53.5 | 0.643947 | 0.2813 | 0.2638798 | 0.09427245 | 0.0243 | 42.2587
18570 | 25.912778 | 3.3114 | 73.8014 | 21 | 7.3111 | 7.310962 | 53.45 | 0.643071 | 0.282 | 0.263845 | 0.09432398 | 0.0243 | 42.259
18571 | 25.914167 | 3.3114 | 73.806 | 21 | 7.3116 | 7.311377 | 53.46 | 0.643804 | 0.2821 | 0.2638105 | 0.09437509 | 0.0242 | 42.2584
18572 | 25.915556 | 3.3117 | 73.8106 | 19 | 7.3101 | 7.311785 | 53.44 | 0.643107 | 0.2827 | 0.2637759 | 0.09442683 | 0.0242 | 42.2587
18573 | 25.916944 | 3.3117 | 73.8152 | 20 | 7.3176 | 7.31222 | 53.55 | 0.645191 | 0.2826 | 0.2637412 | 0.09447874 | 0.0242 | 42.2572
18574 | 25.918333 | 3.3122 | 73.8198 | 20 | 7.3101 | 7.312598 | 53.44 | 0.64366 | 0.2831 | 0.263706 | 0.09453245 | 0.0242 | 42.258
18575 | 25.919722 | 3.3122 | 73.8244 | 19 | 7.3111 | 7.313029 | 53.45 | 0.644944 | 0.2824 | 0.2636707 | 0.09458447 | 0.0242 | 42.257
18576 | 25.921111 | 3.3129 | 73.829 | 19 | 7.3181 | 7.313428 | 53.55 | 0.644239 | 0.2828 | 0.2636359 | 0.09463782 | 0.0242 | 42.2573
18577 | 25.9225 | 3.3129 | 73.8336 | 19 | 7.3136 | 7.313793 | 53.49 | 0.643096 | 0.2832 | 0.2636008 | 0.09469201 | 0.0242 | 42.2578
18578 | 25.923889 | 3.3137 | 73.8382 | 20 | 7.3047 | 7.314186 | 53.36 | 0.641727 | 0.2829 | 0.2635653 | 0.09474421 | 0.0242 | 42.2584
18579 | 25.925278 | 3.3137 | 73.8428 | 19 | 7.3106 | 7.314615 | 53.45 | 0.644772 | 0.2831 | 0.2635298 | 0.09479636 | 0.0243 | 42.2564
18580 | 25.926667 | 3.3147 | 73.8474 | 20 | 7.3156 | 7.314984 | 53.52 | 0.645017 | 0.2832 | 0.2634945 | 0.09484858 | 0.0243 | 42.2561
18581 | 25.928056 | 3.3147 | 73.852 | 20 | 7.3156 | 7.315396 | 53.52 | 0.644644 | 0.2835 | 0.2634592 | 0.09490261 | 0.0244 | 42.2561
18582 | 25.929444 | 3.3158 | 73.8566 | 21 | 7.3126 | 7.315766 | 53.47 | 0.644472 | 0.2835 | 0.263424 | 0.09495611 | 0.0244 | 42.256
18583 | 25.930833 | 3.3158 | 73.8612 | 19 | 7.3052 | 7.316173 | 53.37 | 0.642611 | 0.2828 | 0.2633895 | 0.09500713 | 0.0245 | 42.257
18584 | 25.932222 | 3.3169 | 73.8659 | 20 | 7.3201 | 7.316537 | 53.58 | 0.645705 | 0.2836 | 0.2633554 | 0.09505957 | 0.0246 | 42.2549
18585 | 25.933611 | 3.3169 | 73.8705 | 20 | 7.3166 | 7.316912 | 53.53 | 0.645531 | 0.2837 | 0.2633215 | 0.09511188 | 0.0246 | 42.2548
18586 | 25.935 | 3.3182 | 73.8751 | 18 | 7.3146 | 7.317318 | 53.5 | 0.644894 | 0.2839 | 0.2632876 | 0.09516473 | 0.0247 | 42.255
18587 | 25.936389 | 3.3182 | 73.8797 | 19 | 7.3156 | 7.317685 | 53.52 | 0.645382 | 0.2846 | 0.2632541 | 0.09514591 | 0.0248 | 42.2546
18588 | 25.937778 | 3.319 | 73.8843 | 20 | 7.3131 | 7.318024 | 53.48 | 0.644449 | 0.2845 | 0.2632208 | 0.09519979 | 0.0249 | 42.2549
18589 | 25.939167 | 3.319 | 73.8889 | 20 | 7.3161 | 7.3184 | 53.53 | 0.645986 | 0.2843 | 0.2631876 | 0.09525344 | 0.025 | 42.2538
18590 | 25.940556 | 3.3204 | 73.8935 | 18 | 7.3151 | 7.318739 | 53.51 | 0.644369 | 0.2844 | 0.2631543 | 0.09530733 | 0.0251 | 42.2546
18591 | 25.941944 | 3.3204 | 73.8981 | 19 | 7.3156 | 7.31915 | 53.52 | 0.645131 | 0.2841 | 0.2631208 | 0.09536089 | 0.0252 | 42.254
18592 | 25.943333 | 3.3219 | 73.9027 | 20 | 7.3166 | 7.319519 | 53.53 | 0.646506 | 0.2845 | 0.2630877 | 0.095415 | 0.0253 | 42.253
18593 | 25.944722 | 3.3219 | 73.9074 | 20 | 7.3131 | 7.31989 | 53.48 | 0.644551 | 0.2843 | 0.2630545 | 0.09546886 | 0.0254 | 42.2539
18594 | 25.946111 | 3.3236 | 73.912 | 20 | 7.3151 | 7.320263 | 53.51 | 0.644959 | 0.284 | 0.2630218 | 0.09552132 | 0.0255 | 42.2535
18595 | 25.9475 | 3.3236 | 73.9166 | 19 | 7.326 | 7.320659 | 53.67 | 0.64724 | 0.2849 | 0.2629894 | 0.0955751 | 0.0257 | 42.252
18596 | 25.948889 | 3.3253 | 73.9212 | 19 | 7.3265 | 7.321071 | 53.68 | 0.64752 | 0.2856 | 0.262957 | 0.09563049 | 0.0258 | 42.2516
18597 | 25.950278 | 3.3253 | 73.9258 | 19 | 7.323 | 7.321461 | 53.63 | 0.646638 | 0.2863 | 0.2629248 | 0.09568798 | 0.026 | 42.252
18598 | 25.951667 | 3.3272 | 73.9305 | 19 | 7.326 | 7.32187 | 53.67 | 0.647899 | 0.2874 | 0.262892 | 0.09574727 | 0.0261 | 42.251
18599 | 25.953056 | 3.3272 | 73.9351 | 20 | 7.3196 | 7.322251 | 53.58 | 0.646386 | 0.2874 | 0.2628592 | 0.09580661 | 0.0263 | 42.2517
18600 | 25.954444 | 3.3292 | 73.9397 | 20 | 7.3206 | 7.322618 | 53.59 | 0.646653 | 0.288 | 0.262827 | 0.09586658 | 0.0264 | 42.2514
18601 | 25.955833 | 3.3292 | 73.9443 | 19 | 7.3116 | 7.322983 | 53.46 | 0.643777 | 0.2874 | 0.2627952 | 0.09592632 | 0.0266 | 42.2529
18602 | 25.957222 | 3.3312 | 73.949 | 21 | 7.3176 | 7.323354 | 53.55 | 0.646425 | 0.2877 | 0.2627633 | 0.09598629 | 0.0267 | 42.2511
18603 | 25.958611 | 3.3312 | 73.9536 | 20 | 7.3235 | 7.323734 | 53.63 | 0.648031 | 0.2883 | 0.2627323 | 0.09604856 | 0.0269 | 42.25
18604 | 25.96 | 3.3334 | 73.9582 | 20 | 7.328 | 7.324107 | 53.7 | 0.648143 | 0.2895 | 0.2627012 | 0.09611351 | 0.0271 | 42.2497
18605 | 25.961389 | 3.3334 | 73.9628 | 19 | 7.3211 | 7.324515 | 53.6 | 0.646018 | 0.2892 | 0.2626709 | 0.09610004 | 0.0273 | 42.2508
18606 | 25.962778 | 3.335 | 73.9675 | 19 | 7.3097 | 7.324903 | 53.43 | 0.643798 | 0.2883 | 0.26264 | 0.0961625 | 0.0274 | 42.2519
18607 | 25.964167 | 3.335 | 73.9721 | 19 | 7.3206 | 7.325315 | 53.59 | 0.647583 | 0.2871 | 0.2626087 | 0.09622326 | 0.0276 | 42.2495
18608 | 25.965833 | 3.3371 | 73.9767 | 21 | 7.3181 | 7.325694 | 53.55 | 0.64616 | 0.2866 | 0.2625771 | 0.09628242 | 0.0278 | 42.2505
18609 | 25.967222 | 3.3371 | 73.9814 | 20 | 7.322 | 7.326097 | 53.61 | 0.646567 | 0.287 | 0.2625464 | 0.0963426 | 0.028 | 42.25
18610 | 25.968611 | 3.3394 | 73.986 | 19 | 7.3265 | 7.326478 | 53.68 | 0.647956 | 0.2872 | 0.2625158 | 0.09640265 | 0.0282 | 42.249
18611 | 25.97 | 3.3394 | 73.9906 | 20 | 7.326 | 7.326871 | 53.67 | 0.648703 | 0.2876 | 0.2624847 | 0.09646274 | 0.0284 | 42.2484
18612 | 25.971389 | 3.3417 | 73.9953 | 21 | 7.326 | 7.32729 | 53.67 | 0.648858 | 0.2883 | 0.2624533 | 0.09652435 | 0.0286 | 42.2481
18613 | 25.972778 | 3.3417 | 73.9999 | 20 | 7.3255 | 7.327663 | 53.66 | 0.648 | 0.2872 | 0.2624223 | 0.0965829 | 0.0288 | 42.2484
18614 | 25.974167 | 3.3442 | 74.0046 | 19 | 7.323 | 7.328062 | 53.63 | 0.647295 | 0.287 | 0.2623917 | 0.09664189 | 0.029 | 42.2486
18615 | 25.975556 | 3.3442 | 74.0092 | 19 | 7.3206 | 7.328392 | 53.59 | 0.64703 | 0.2866 | 0.2623615 | 0.09670044 | 0.0292 | 42.2486
18616 | 25.976944 | 3.3466 | 74.0139 | 19 | 7.3285 | 7.328801 | 53.71 | 0.64865 | 0.2863 | 0.2623307 | 0.09675759 | 0.0294 | 42.2474
18617 | 25.978333 | 3.3466 | 74.0185 | 20 | 7.326 | 7.329078 | 53.67 | 0.648255 | 0.2868 | 0.2622999 | 0.09681576 | 0.0297 | 42.2475
18618 | 25.979722 | 3.3491 | 74.0232 | 20 | 7.3156 | 7.329412 | 53.52 | 0.64578 | 0.2859 | 0.262269 | 0.09687282 | 0.0299 | 42.2487
18619 | 25.981111 | 3.3491 | 74.0278 | 20 | 7.3225 | 7.329729 | 53.62 | 0.646894 | 0.2849 | 0.2622379 | 0.09692799 | 0.0301 | 42.2479
18620 | 25.9825 | 3.3514 | 74.0325 | 20 | 7.3344 | 7.330038 | 53.79 | 0.64929 | 0.2858 | 0.2622071 | 0.09698448 | 0.0303 | 42.2462
18621 | 25.983889 | 3.3514 | 74.0371 | 19 | 7.327 | 7.330324 | 53.68 | 0.647755 | 0.2855 | 0.2621769 | 0.09704035 | 0.0305 | 42.247
18622 | 25.985278 | 3.3538 | 74.0418 | 20 | 7.3438 | 7.330626 | 53.93 | 0.65226 | 0.287 | 0.2621465 | 0.09709879 | 0.0307 | 42.244
18623 | 25.986667 | 3.3538 | 74.0465 | 20 | 7.3295 | 7.330917 | 53.72 | 0.649348 | 0.2865 | 0.262116 | 0.09707922 | 0.0309 | 42.2456
18624 | 25.988056 | 3.3556 | 74.0511 | 20 | 7.3295 | 7.331208 | 53.72 | 0.648274 | 0.286 | 0.2620855 | 0.09713558 | 0.0311 | 42.246
18625 | 25.989444 | 3.3556 | 74.0558 | 20 | 7.3315 | 7.331512 | 53.75 | 0.649008 | 0.2859 | 0.2620559 | 0.09719248 | 0.0313 | 42.2454
18626 | 25.990833 | 3.3579 | 74.0604 | 19 | 7.328 | 7.33179 | 53.7 | 0.647894 | 0.2855 | 0.2620271 | 0.09724856 | 0.0315 | 42.2459
18627 | 25.992222 | 3.3579 | 74.0651 | 19 | 7.3354 | 7.332089 | 53.81 | 0.65105 | 0.2857 | 0.2619981 | 0.09730518 | 0.0317 | 42.2437
18628 | 25.993611 | 3.3602 | 74.0698 | 19 | 7.3349 | 7.332417 | 53.8 | 0.650861 | 0.2854 | 0.261969 | 0.09736089 | 0.0319 | 42.2436
18629 | 25.995 | 3.3602 | 74.0744 | 20 | 7.3275 | 7.332743 | 53.69 | 0.647898 | 0.2842 | 0.26194 | 0.09741423 | 0.0321 | 42.2453
18630 | 25.996389 | 3.3624 | 74.0791 | 20 | 7.3364 | 7.333053 | 53.82 | 0.650995 | 0.2845 | 0.2619105 | 0.09746713 | 0.0323 | 42.2432
18631 | 25.997778 | 3.3624 | 74.0838 | 19 | 7.3285 | 7.333345 | 53.71 | 0.649433 | 0.2837 | 0.2618815 | 0.09751863 | 0.0325 | 42.2439
18632 | 25.999167 | 3.3646 | 74.0885 | 20 | 7.3344 | 7.333667 | 53.79 | 0.649751 | 0.2837 | 0.2618524 | 0.09756951 | 0.0327 | 42.2435
18633 | 26.000556 | 3.3646 | 74.0931 | 20 | 7.3364 | 7.333967 | 53.82 | 0.651194 | 0.2834 | 0.2618233 | 0.09761977 | 0.0329 | 42.2424
18634 | 26.001944 | 3.3667 | 74.0978 | 20 | 7.3265 | 7.334279 | 53.68 | 0.648567 | 0.2824 | 0.2617944 | 0.09766823 | 0.0331 | 42.2438
18635 | 26.003333 | 3.3667 | 74.1025 | 19 | 7.3443 | 7.334589 | 53.94 | 0.652287 | 0.2831 | 0.2617659 | 0.09771715 | 0.0333 | 42.2413
18636 | 26.004722 | 3.3687 | 74.1072 | 19 | 7.3344 | 7.33494 | 53.79 | 0.650518 | 0.283 | 0.2617375 | 0.09776582 | 0.0334 | 42.2422
18637 | 26.006111 | 3.3687 | 74.1118 | 19 | 7.3329 | 7.335277 | 53.77 | 0.649673 | 0.2824 | 0.2617089 | 0.0978131 | 0.0336 | 42.2425
18638 | 26.0075 | 3.3705 | 74.1165 | 19 | 7.3413 | 7.33557 | 53.9 | 0.65272 | 0.2825 | 0.2616798 | 0.09786053 | 0.0338 | 42.2404
18639 | 26.008889 | 3.3705 | 74.1212 | 19 | 7.3359 | 7.335891 | 53.82 | 0.650857 | 0.2822 | 0.261651 | 0.09790704 | 0.0339 | 42.2413
18640 | 26.010278 | 3.3722 | 74.1259 | 20 | 7.329 | 7.336196 | 53.71 | 0.649117 | 0.2813 | 0.2616223 | 0.09795147 | 0.0341 | 42.2422
18641 | 26.011667 | 3.3722 | 74.1306 | 20 | 7.3324 | 7.336527 | 53.76 | 0.65077 | 0.2807 | 0.2615944 | 0.09792138 | 0.0342 | 42.241
18642 | 26.013056 | 3.3732 | 74.1353 | 19 | 7.33 | 7.336875 | 53.73 | 0.650195 | 0.2799 | 0.2615659 | 0.09796298 | 0.0343 | 42.2411
18643 | 26.014444 | 3.3732 | 74.14 | 20 | 7.3443 | 7.337173 | 53.94 | 0.652331 | 0.2804 | 0.2615372 | 0.09800591 | 0.0344 | 42.2396
18644 | 26.015833 | 3.3746 | 74.1446 | 19 | 7.3428 | 7.337458 | 53.92 | 0.652584 | 0.2808 | 0.2615085 | 0.09804928 | 0.0345 | 42.2392
18645 | 26.017222 | 3.3746 | 74.1493 | 20 | 7.3364 | 7.337826 | 53.82 | 0.651632 | 0.2805 | 0.26148 | 0.09809174 | 0.0346 | 42.2396
18646 | 26.018611 | 3.3759 | 74.154 | 20 | 7.3384 | 7.338109 | 53.85 | 0.651581 | 0.2806 | 0.2614514 | 0.09813416 | 0.0347 | 42.2394
18647 | 26.02 | 3.3759 | 74.1587 | 19 | 7.3408 | 7.338415 | 53.89 | 0.651556 | 0.2806 | 0.2614227 | 0.09817596 | 0.0348 | 42.2392
18648 | 26.021389 | 3.3772 | 74.1634 | 19 | 7.3423 | 7.338725 | 53.91 | 0.653028 | 0.2809 | 0.2613946 | 0.09821878 | 0.0349 | 42.2381
18649 | 26.022778 | 3.3772 | 74.1681 | 19 | 7.3418 | 7.339057 | 53.9 | 0.653338 | 0.2812 | 0.2613664 | 0.09826157 | 0.035 | 42.2377
18650 | 26.024167 | 3.3783 | 74.1728 | 18 | 7.3418 | 7.339339 | 53.9 | 0.653323 | 0.2813 | 0.2613387 | 0.09830382 | 0.035 | 42.2375
18651 | 26.025556 | 3.3783 | 74.1775 | 19 | 7.3413 | 7.339673 | 53.9 | 0.652254 | 0.2812 | 0.2613113 | 0.09834565 | 0.0351 | 42.2379
18652 | 26.026944 | 3.3794 | 74.1822 | 20 | 7.3394 | 7.339973 | 53.87 | 0.651495 | 0.2811 | 0.2612838 | 0.09838792 | 0.0352 | 42.2381
18653 | 26.028333 | 3.3794 | 74.1869 | 19 | 7.3413 | 7.340298 | 53.9 | 0.65285 | 0.2808 | 0.261256 | 0.09842967 | 0.0352 | 42.2371
18654 | 26.03 | 3.3802 | 74.1916 | 19 | 7.3463 | 7.340572 | 53.97 | 0.653765 | 0.2814 | 0.2612282 | 0.09847147 | 0.0353 | 42.2367
18655 | 26.031389 | 3.3802 | 74.1962 | 20 | 7.3404 | 7.340907 | 53.88 | 0.652374 | 0.2815 | 0.2612007 | 0.09851303 | 0.0353 | 42.2373
18656 | 26.032778 | 3.3808 | 74.2009 | 20 | 7.3354 | 7.341251 | 53.81 | 0.651306 | 0.2812 | 0.2611738 | 0.09855416 | 0.0353 | 42.2378
18657 | 26.034167 | 3.3808 | 74.2056 | 21 | 7.3487 | 7.341578 | 54 | 0.655037 | 0.2813 | 0.2611474 | 0.09859544 | 0.0353 | 42.2353
18658 | 26.035556 | 3.3814 | 74.2103 | 20 | 7.3394 | 7.341882 | 53.87 | 0.651428 | 0.2808 | 0.2611212 | 0.09863619 | 0.0353 | 42.2372
18659 | 26.036944 | 3.3814 | 74.215 | 21 | 7.3497 | 7.342219 | 54.02 | 0.654904 | 0.2811 | 0.261095 | 0.09860776 | 0.0353 | 42.2349
18660 | 26.038333 | 3.3813 | 74.2197 | 20 | 7.3418 | 7.34251 | 53.9 | 0.653007 | 0.281 | 0.2610692 | 0.09864879 | 0.0353 | 42.2358
18661 | 26.039722 | 3.3813 | 74.2245 | 22 | 7.3379 | 7.342812 | 53.84 | 0.651456 | 0.2805 | 0.2610434 | 0.09868862 | 0.0352 | 42.2365
18662 | 26.041111 | 3.3815 | 74.2291 | 19 | 7.3483 | 7.343107 | 54 | 0.65468 | 0.2807 | 0.2610182 | 0.0987284 | 0.0352 | 42.2344
18663 | 26.0425 | 3.3815 | 74.2338 | 19 | 7.3492 | 7.343437 | 54.01 | 0.654628 | 0.2812 | 0.2609936 | 0.09876747 | 0.0352 | 42.2342
18664 | 26.043889 | 3.3816 | 74.2385 | 19 | 7.3492 | 7.343809 | 54.01 | 0.654529 | 0.2814 | 0.260969 | 0.09880736 | 0.0351 | 42.234
18665 | 26.045278 | 3.3816 | 74.2432 | 21 | 7.3443 | 7.344121 | 53.94 | 0.65372 | 0.2813 | 0.260945 | 0.09884623 | 0.0351 | 42.2343
18666 | 26.046667 | 3.3817 | 74.2479 | 21 | 7.3359 | 7.344431 | 53.82 | 0.652189 | 0.2803 | 0.2609214 | 0.09888264 | 0.035 | 42.235
18667 | 26.048056 | 3.3817 | 74.2526 | 22 | 7.3478 | 7.34472 | 53.99 | 0.654417 | 0.2807 | 0.2608983 | 0.09891929 | 0.035 | 42.2335
18668 | 26.049444 | 3.3817 | 74.2573 | 19 | 7.3433 | 7.345053 | 53.92 | 0.65299 | 0.2801 | 0.2608754 | 0.09895463 | 0.0349 | 42.2341
18669 | 26.050833 | 3.3817 | 74.262 | 18 | 7.3463 | 7.345394 | 53.97 | 0.654078 | 0.28 | 0.2608527 | 0.09898944 | 0.0349 | 42.2332
18670 | 26.052222 | 3.3817 | 74.2667 | 20 | 7.3458 | 7.345727 | 53.96 | 0.653193 | 0.2799 | 0.2608301 | 0.0990244 | 0.0348 | 42.2335
18671 | 26.053611 | 3.3817 | 74.2714 | 20 | 7.3468 | 7.346044 | 53.98 | 0.653351 | 0.2795 | 0.2608076 | 0.09905825 | 0.0348 | 42.2332
18672 | 26.055 | 3.3816 | 74.2761 | 20 | 7.3552 | 7.346372 | 54.1 | 0.656256 | 0.2799 | 0.2607852 | 0.09909263 | 0.0347 | 42.2312
18673 | 26.056389 | 3.3816 | 74.2808 | 21 | 7.3423 | 7.346713 | 53.91 | 0.652283 | 0.2791 | 0.2607626 | 0.09912503 | 0.0346 | 42.2334
18674 | 26.057778 | 3.3813 | 74.2855 | 19 | 7.3483 | 7.347041 | 54 | 0.655672 | 0.279 | 0.2607403 | 0.09915718 | 0.0345 | 42.2312
18675 | 26.059167 | 3.3813 | 74.2902 | 19 | 7.3552 | 7.347415 | 54.1 | 0.655462 | 0.2793 | 0.2607183 | 0.09918978 | 0.0344 | 42.2311
18676 | 26.060556 | 3.3809 | 74.2949 | 19 | 7.3483 | 7.347729 | 54 | 0.654565 | 0.2794 | 0.260697 | 0.09922146 | 0.0343 | 42.2314
18677 | 26.061944 | 3.3809 | 74.2996 | 19 | 7.3468 | 7.348062 | 53.98 | 0.653056 | 0.2787 | 0.2606757 | 0.09919305 | 0.0342 | 42.2321
18678 | 26.063333 | 3.38 | 74.3043 | 19 | 7.3557 | 7.348366 | 54.11 | 0.656102 | 0.2791 | 0.2606541 | 0.09922405 | 0.0341 | 42.23
18679 | 26.064722 | 3.38 | 74.309 | 19 | 7.3591 | 7.348682 | 54.16 | 0.657201 | 0.2794 | 0.2606331 | 0.0992551 | 0.034 | 42.2291
18680 | 26.066111 | 3.3794 | 74.3137 | 20 | 7.3473 | 7.349045 | 53.98 | 0.655073 | 0.2793 | 0.2606132 | 0.09928436 | 0.0339 | 42.2302
18681 | 26.0675 | 3.3794 | 74.3184 | 19 | 7.3433 | 7.349391 | 53.92 | 0.653981 | 0.2786 | 0.2605934 | 0.09931192 | 0.0337 | 42.2306
18682 | 26.068889 | 3.3787 | 74.3231 | 19 | 7.3492 | 7.349703 | 54.01 | 0.65446 | 0.278 | 0.2605742 | 0.0993373 | 0.0336 | 42.2301
18683 | 26.070278 | 3.3787 | 74.3278 | 20 | 7.3552 | 7.349998 | 54.1 | 0.656965 | 0.278 | 0.2605551 | 0.09936244 | 0.0335 | 42.2284
18684 | 26.071667 | 3.3779 | 74.3324 | 20 | 7.3606 | 7.35032 | 54.18 | 0.658165 | 0.2785 | 0.2605361 | 0.09938897 | 0.0333 | 42.2275
18685 | 26.073056 | 3.3779 | 74.3371 | 20 | 7.3384 | 7.350656 | 53.85 | 0.652608 | 0.2773 | 0.2605178 | 0.09941255 | 0.0332 | 42.2306
18686 | 26.074444 | 3.377 | 74.3418 | 21 | 7.3527 | 7.350978 | 54.06 | 0.65651 | 0.2777 | 0.2605002 | 0.09943773 | 0.033 | 42.228
18687 | 26.075833 | 3.377 | 74.3465 | 19 | 7.3552 | 7.351311 | 54.1 | 0.657958 | 0.2774 | 0.2604827 | 0.09946189 | 0.0329 | 42.2269
18688 | 26.077222 | 3.376 | 74.3512 | 19 | 7.3542 | 7.351639 | 54.08 | 0.655768 | 0.2777 | 0.2604655 | 0.09948677 | 0.0327 | 42.228
18689 | 26.078611 | 3.376 | 74.3559 | 18 | 7.3591 | 7.351963 | 54.16 | 0.657661 | 0.278 | 0.2604478 | 0.09951287 | 0.0325 | 42.2267
18690 | 26.08 | 3.3749 | 74.3606 | 20 | 7.3537 | 7.352302 | 54.08 | 0.657381 | 0.2781 | 0.2604306 | 0.09953814 | 0.0323 | 42.2266
18691 | 26.081389 | 3.3749 | 74.3653 | 21 | 7.363 | 7.352639 | 54.21 | 0.6579 | 0.2784 | 0.2604132 | 0.09956443 | 0.0322 | 42.2261
18692 | 26.082778 | 3.3737 | 74.37 | 19 | 7.3552 | 7.352963 | 54.1 | 0.657174 | 0.2784 | 0.2603957 | 0.09959037 | 0.032 | 42.2263
18693 | 26.084167 | 3.3737 | 74.3747 | 19 | 7.3483 | 7.353307 | 54 | 0.655643 | 0.2776 | 0.2603786 | 0.09961481 | 0.0318 | 42.227
18694 | 26.085556 | 3.3724 | 74.3793 | 21 | 7.3522 | 7.353617 | 54.05 | 0.655899 | 0.2769 | 0.2603616 | 0.09963804 | 0.0316 | 42.2267
18695 | 26.086944 | 3.3724 | 74.384 | 21 | 7.3601 | 7.353959 | 54.17 | 0.657742 | 0.2773 | 0.2603456 | 0.09960913 | 0.0313 | 42.2254
18696 | 26.088333 | 3.3706 | 74.3887 | 20 | 7.3581 | 7.354316 | 54.14 | 0.657261 | 0.2771 | 0.26033 | 0.09963267 | 0.0311 | 42.2254
18697 | 26.089722 | 3.3706 | 74.3934 | 19 | 7.3847 | 7.354671 | 54.53 | 0.663117 | 0.2794 | 0.2603146 | 0.09966032 | 0.0309 | 42.2217
18698 | 26.091389 | 3.3691 | 74.3981 | 19 | 7.3561 | 7.354958 | 54.11 | 0.656889 | 0.2792 | 0.2602992 | 0.09968783 | 0.0307 | 42.2256
18699 | 26.092778 | 3.3691 | 74.4027 | 19 | 7.3542 | 7.355312 | 54.08 | 0.656376 | 0.2787 | 0.2602842 | 0.09971334 | 0.0305 | 42.2257
18700 | 26.094167 | 3.3676 | 74.4074 | 20 | 7.3601 | 7.355675 | 54.17 | 0.657601 | 0.2785 | 0.2602692 | 0.09973774 | 0.0302 | 42.2247
18701 | 26.095556 | 3.3676 | 74.4121 | 20 | 7.3517 | 7.355993 | 54.05 | 0.655276 | 0.2777 | 0.2602544 | 0.09976092 | 0.03 | 42.2259
18702 | 26.096944 | 3.3661 | 74.4168 | 20 | 7.363 | 7.356326 | 54.21 | 0.658193 | 0.278 | 0.2602398 | 0.09978396 | 0.0298 | 42.2239
18703 | 26.098333 | 3.3661 | 74.4215 | 22 | 7.3547 | 7.35666 | 54.09 | 0.656512 | 0.2778 | 0.2602254 | 0.09980627 | 0.0295 | 42.2247
18704 | 26.099722 | 3.3645 | 74.4261 | 19 | 7.3611 | 7.356998 | 54.19 | 0.65801 | 0.2775 | 0.2602117 | 0.09982736 | 0.0293 | 42.2236
18705 | 26.101111 | 3.3645 | 74.4308 | 20 | 7.3611 | 7.357376 | 54.19 | 0.657775 | 0.2772 | 0.2601983 | 0.09984723 | 0.0291 | 42.2236
18706 | 26.1025 | 3.3629 | 74.4355 | 23 | 7.3576 | 7.357723 | 54.13 | 0.657428 | 0.2774 | 0.2601851 | 0.09986744 | 0.0288 | 42.2236
18707 | 26.103889 | 3.3629 | 74.4401 | 22 | 7.3571 | 7.358077 | 54.13 | 0.656694 | 0.277 | 0.2601722 | 0.09988644 | 0.0286 | 42.2238
18708 | 26.105278 | 3.3611 | 74.4448 | 21 | 7.3571 | 7.358422 | 54.13 | 0.65799 | 0.2764 | 0.26016 | 0.09990306 | 0.0283 | 42.2228
18709 | 26.106667 | 3.3611 | 74.4495 | 20 | 7.3606 | 7.35879 | 54.18 | 0.657477 | 0.2758 | 0.2601482 | 0.09991807 | 0.0281 | 42.2229
18710 | 26.108056 | 3.3591 | 74.4541 | 21 | 7.3611 | 7.359138 | 54.19 | 0.658034 | 0.2755 | 0.2601366 | 0.09993206 | 0.0278 | 42.2224
18711 | 26.109444 | 3.3591 | 74.4588 | 21 | 7.3635 | 7.359487 | 54.22 | 0.658998 | 0.2757 | 0.2601252 | 0.09994658 | 0.0275 | 42.2216
18712 | 26.110833 | 3.3571 | 74.4635 | 22 | 7.3665 | 7.359889 | 54.27 | 0.660891 | 0.2757 | 0.2601142 | 0.09996114 | 0.0273 | 42.2202
18713 | 26.112222 | 3.3571 | 74.4681 | 19 | 7.369 | 7.360246 | 54.3 | 0.660771 | 0.2761 | 0.2601032 | 0.09993503 | 0.027 | 42.2201
18714 | 26.113611 | 3.3548 | 74.4728 | 21 | 7.3581 | 7.360585 | 54.14 | 0.658497 | 0.2753 | 0.2600928 | 0.09994875 | 0.0267 | 42.2213
18715 | 26.115 | 3.3548 | 74.4775 | 20 | 7.368 | 7.360915 | 54.29 | 0.66008 | 0.2753 | 0.2600824 | 0.09996174 | 0.0264 | 42.2201
18716 | 26.116389 | 3.3526 | 74.4821 | 20 | 7.367 | 7.361266 | 54.27 | 0.659996 | 0.2756 | 0.2600723 | 0.09997497 | 0.0261 | 42.22
18717 | 26.117778 | 3.3526 | 74.4868 | 23 | 7.366 | 7.361638 | 54.26 | 0.659353 | 0.2754 | 0.2600622 | 0.09998766 | 0.0258 | 42.2201
18718 | 26.119167 | 3.3504 | 74.4914 | 21 | 7.369 | 7.361995 | 54.3 | 0.660691 | 0.2753 | 0.2600524 | 0.1 | 0.0255 | 42.2191
18719 | 26.120556 | 3.3504 | 74.4961 | 19 | 7.3665 | 7.362373 | 54.27 | 0.659292 | 0.2758 | 0.2600426 | 0.1000138 | 0.0252 | 42.2198
18720 | 26.121944 | 3.3482 | 74.5007 | 21 | 7.3719 | 7.362737 | 54.34 | 0.661552 | 0.2758 | 0.2600333 | 0.1000276 | 0.0249 | 42.2182
18721 | 26.123333 | 3.3482 | 74.5054 | 19 | 7.3616 | 7.363102 | 54.19 | 0.658796 | 0.2757 | 0.2600242 | 0.1000405 | 0.0247 | 42.2197
18722 | 26.124722 | 3.3461 | 74.51 | 22 | 7.3655 | 7.363419 | 54.25 | 0.660263 | 0.2751 | 0.2600154 | 0.1000519 | 0.0244 | 42.2186
18723 | 26.126111 | 3.3461 | 74.5147 | 20 | 7.366 | 7.363738 | 54.26 | 0.660031 | 0.2749 | 0.2600068 | 0.1000632 | 0.0241 | 42.2185
18724 | 26.1275 | 3.3439 | 74.5193 | 19 | 7.3763 | 7.364051 | 54.41 | 0.662664 | 0.2754 | 0.2599986 | 0.1000756 | 0.0238 | 42.2168
18725 | 26.128889 | 3.3439 | 74.524 | 19 | 7.3655 | 7.3644 | 54.25 | 0.659909 | 0.2746 | 0.2599907 | 0.1000853 | 0.0235 | 42.2182
18726 | 26.130278 | 3.3417 | 74.5286 | 22 | 7.3778 | 7.364752 | 54.43 | 0.663729 | 0.2753 | 0.2599831 | 0.1000961 | 0.0232 | 42.2157
18727 | 26.131667 | 3.3417 | 74.5332 | 20 | 7.3729 | 7.365133 | 54.36 | 0.661358 | 0.2751 | 0.259976 | 0.1001062 | 0.0229 | 42.217
18728 | 26.133056 | 3.3394 | 74.5379 | 22 | 7.3817 | 7.365486 | 54.49 | 0.663014 | 0.2756 | 0.259969 | 0.1001173 | 0.0226 | 42.2158
18729 | 26.134444 | 3.3394 | 74.5425 | 20 | 7.3758 | 7.365829 | 54.4 | 0.661772 | 0.2758 | 0.2599622 | 0.1001292 | 0.0223 | 42.2163
18730 | 26.135833 | 3.3372 | 74.5472 | 19 | 7.366 | 7.366186 | 54.26 | 0.660525 | 0.275 | 0.259956 | 0.1001391 | 0.022 | 42.2169
18731 | 26.137222 | 3.3372 | 74.5518 | 20 | 7.3665 | 7.366508 | 54.27 | 0.664762 | 0.2745 | 0.2599505 | 0.1001122 | 0.0217 | 42.2141
18732 | 26.138611 | 3.3346 | 74.5564 | 19 | 7.3729 | 7.36687 | 54.36 | 0.66778 | 0.2744 | 0.2599457 | 0.100121 | 0.0214 | 42.2121
18733 | 26.14 | 3.3346 | 74.5611 | 18 | 7.3685 | 7.36721 | 54.29 | 0.663721 | 0.2743 | 0.2599405 | 0.1001295 | 0.0211 | 42.2143
18734 | 26.141389 | 3.3324 | 74.5657 | 17 | 7.3783 | 7.367532 | 54.44 | 0.667615 | 0.2749 | 0.2599351 | 0.1001394 | 0.0208 | 42.2118
18735 | 26.142778 | 3.3324 | 74.5703 | 19 | 7.3675 | 7.367872 | 54.28 | 0.663728 | 0.2747 | 0.2599302 | 0.1001488 | 0.0205 | 42.214
18736 | 26.144167 | 3.3301 | 74.5749 | 17 | 7.3694 | 7.36822 | 54.31 | 0.665796 | 0.2746 | 0.2599256 | 0.1001582 | 0.0202 | 42.2126
18737 | 26.145556 | 3.3301 | 74.5796 | 21 | 7.3758 | 7.36856 | 54.4 | 0.667006 | 0.2745 | 0.2599205 | 0.1001678 | 0.0199 | 42.2116
18738 | 26.146944 | 3.328 | 74.5842 | 21 | 7.3709 | 7.368926 | 54.33 | 0.662314 | 0.2739 | 0.2599156 | 0.1001764 | 0.0197 | 42.2143
18739 | 26.148333 | 3.328 | 74.5888 | 20 | 7.3744 | 7.36925 | 54.38 | 0.664375 | 0.2734 | 0.259911 | 0.1001843 | 0.0194 | 42.2128
18740 | 26.149722 | 3.3258 | 74.5935 | 20 | 7.368 | 7.369619 | 54.29 | 0.661788 | 0.2723 | 0.2599064 | 0.10019 | 0.0191 | 42.2142
18741 | 26.151111 | 3.3258 | 74.5981 | 20 | 7.3739 | 7.369962 | 54.37 | 0.663417 | 0.2722 | 0.2599023 | 0.1001951 | 0.0188 | 42.213
18742 | 26.1525 | 3.3237 | 74.6027 | 24 | 7.3665 | 7.370304 | 54.27 | 0.660673 | 0.2715 | 0.2598981 | 0.1001986 | 0.0185 | 42.2145
18743 | 26.153889 | 3.3237 | 74.6073 | 20 | 7.3699 | 7.370645 | 54.32 | 0.662438 | 0.2713 | 0.2598938 | 0.1002017 | 0.0183 | 42.2133
18744 | 26.155556 | 3.3214 | 74.6119 | 21 | 7.3803 | 7.370979 | 54.47 | 0.662906 | 0.2714 | 0.2598897 | 0.1002048 | 0.018 | 42.2131
18745 | 26.156944 | 3.3214 | 74.6165 | 21 | 7.3798 | 7.371327 | 54.46 | 0.663937 | 0.2714 | 0.259886 | 0.1002071 | 0.0177 | 42.2123
18746 | 26.158333 | 3.3191 | 74.6211 | 21 | 7.3724 | 7.371675 | 54.35 | 0.662799 | 0.2711 | 0.259882 | 0.1002088 | 0.0174 | 42.2129
18747 | 26.159722 | 3.3191 | 74.6258 | 21 | 7.3857 | 7.372035 | 54.55 | 0.665349 | 0.272 | 0.2598785 | 0.1002121 | 0.0171 | 42.2111
18748 | 26.161111 | 3.3169 | 74.6304 | 21 | 7.3753 | 7.372446 | 54.4 | 0.663318 | 0.272 | 0.2598756 | 0.1002157 | 0.0168 | 42.2121
18749 | 26.1625 | 3.3169 | 74.635 | 22 | 7.3798 | 7.372747 | 54.46 | 0.665297 | 0.2719 | 0.2598731 | 0.1001836 | 0.0165 | 42.2108
18750 | 26.163889 | 3.3144 | 74.6396 | 20 | 7.3783 | 7.373077 | 54.44 | 0.662866 | 0.2718 | 0.259871 | 0.1001868 | 0.0162 | 42.2121
18751 | 26.165278 | 3.3144 | 74.6442 | 20 | 7.3749 | 7.373433 | 54.39 | 0.662389 | 0.2715 | 0.2598685 | 0.1001891 | 0.016 | 42.2122
18752 | 26.166667 | 3.3122 | 74.6488 | 21 | 7.3581 | 7.373747 | 54.14 | 0.659835 | 0.2702 | 0.2598664 | 0.100189 | 0.0157 | 42.2135
18753 | 26.168056 | 3.3122 | 74.6534 | 21 | 7.3832 | 7.3741 | 54.51 | 0.665902 | 0.2701 | 0.2598656 | 0.100188 | 0.0154 | 42.2097
18754 | 26.169444 | 3.3099 | 74.658 | 22 | 7.3783 | 7.374449 | 54.44 | 0.664667 | 0.2701 | 0.2598658 | 0.1001868 | 0.0151 | 42.2103
18755 | 26.170833 | 3.3099 | 74.6626 | 22 | 7.3773 | 7.374811 | 54.42 | 0.664024 | 0.2699 | 0.2598665 | 0.1001846 | 0.0149 | 42.2105
18756 | 26.172222 | 3.3077 | 74.6672 | 20 | 7.3744 | 7.375099 | 54.38 | 0.662165 | 0.2692 | 0.2598672 | 0.1001802 | 0.0146 | 42.2114
18757 | 26.173611 | 3.3077 | 74.6718 | 20 | 7.3808 | 7.375446 | 54.48 | 0.664545 | 0.2693 | 0.2598684 | 0.1001761 | 0.0143 | 42.2098
18758 | 26.175 | 3.3055 | 74.6764 | 20 | 7.3729 | 7.375779 | 54.36 | 0.66203 | 0.2691 | 0.2598697 | 0.1001712 | 0.014 | 42.2111
18759 | 26.176389 | 3.3055 | 74.681 | 21 | 7.3852 | 7.376153 | 54.54 | 0.664845 | 0.2694 | 0.2598709 | 0.100167 | 0.0138 | 42.2093
18760 | 26.177778 | 3.3033 | 74.6855 | 23 | 7.3817 | 7.376488 | 54.49 | 0.664741 | 0.2692 | 0.2598719 | 0.1001629 | 0.0135 | 42.2092
18761 | 26.179167 | 3.3033 | 74.6901 | 20 | 7.3862 | 7.376854 | 54.56 | 0.666461 | 0.2696 | 0.2598735 | 0.1001591 | 0.0132 | 42.208
18762 | 26.180556 | 3.301 | 74.6947 | 22 | 7.396 | 7.377205 | 54.7 | 0.667488 | 0.2703 | 0.2598755 | 0.1001564 | 0.0129 | 42.2072
18763 | 26.181944 | 3.301 | 74.6993 | 18 | 7.4769 | 7.377545 | 55.9 | 0.688492 | 0.2776 | 0.259878 | 0.1001685 | 0.0127 | 42.1943
18764 | 26.183333 | 3.299 | 74.7039 | 20 | 7.4755 | 7.377885 | 55.88 | 0.687098 | 0.2848 | 0.259881 | 0.1001942 | 0.0124 | 42.195
18765 | 26.184722 | 3.299 | 74.7085 | 19 | 7.4273 | 7.378236 | 55.16 | 0.675781 | 0.288 | 0.2598843 | 0.1002261 | 0.0121 | 42.2016
18766 | 26.186111 | 3.2973 | 74.713 | 18 | 7.3744 | 7.378589 | 54.38 | 0.662587 | 0.2867 | 0.2598878 | 0.1002549 | 0.0119 | 42.2095
18767 | 26.1875 | 3.2973 | 74.7176 | 18 | 7.3857 | 7.378966 | 54.55 | 0.664463 | 0.287 | 0.2598916 | 0.1002545 | 0.0116 | 42.2081
18768 | 26.188889 | 3.2955 | 74.7222 | 18 | 7.3778 | 7.379288 | 54.43 | 0.663686 | 0.286 | 0.2598956 | 0.1002818 | 0.0114 | 42.2084
18769 | 26.190278 | 3.2955 | 74.7268 | 18 | 7.4614 | 7.379671 | 55.67 | 0.684922 | 0.2919 | 0.2599002 | 0.1003194 | 0.0111 | 42.1954
18770 | 26.191667 | 3.2942 | 74.7314 | 21 | 7.392 | 7.380046 | 54.64 | 0.66783 | 0.2923 | 0.2599051 | 0.1003576 | 0.0109 | 42.2056
18771 | 26.193056 | 3.2942 | 74.7359 | 21 | 7.3925 | 7.380422 | 54.65 | 0.667799 | 0.2925 | 0.25991 | 0.1003959 | 0.0107 | 42.2055
18772 | 26.194444 | 3.2931 | 74.7405 | 20 | 7.3891 | 7.380813 | 54.6 | 0.667342 | 0.2924 | 0.2599153 | 0.100434 | 0.0105 | 42.2056
18773 | 26.195833 | 3.2931 | 74.7451 | 21 | 7.3822 | 7.381178 | 54.5 | 0.664692 | 0.2917 | 0.2599209 | 0.1004709 | 0.0104 | 42.207
18774 | 26.197222 | 3.2922 | 74.7496 | 19 | 7.394 | 7.381527 | 54.67 | 0.669675 | 0.2923 | 0.2599271 | 0.1005084 | 0.0102 | 42.2038
18775 | 26.198611 | 3.2922 | 74.7542 | 20 | 7.3847 | 7.381858 | 54.53 | 0.665369 | 0.2916 | 0.2599326 | 0.1005439 | 0.0101 | 42.2063
18776 | 26.2 | 3.2915 | 74.7588 | 21 | 7.3822 | 7.38221 | 54.5 | 0.664954 | 0.2907 | 0.2599381 | 0.1005774 | 0.0099 | 42.2063
18777 | 26.201389 | 3.2915 | 74.7634 | 21 | 7.396 | 7.382549 | 54.7 | 0.66876 | 0.2912 | 0.2599438 | 0.1006115 | 0.0098 | 42.2038
18778 | 26.202778 | 3.2909 | 74.7679 | 21 | 7.3852 | 7.382904 | 54.54 | 0.666648 | 0.2904 | 0.2599493 | 0.1006442 | 0.0097 | 42.205
18779 | 26.204167 | 3.2909 | 74.7725 | 19 | 7.3852 | 7.38324 | 54.54 | 0.665966 | 0.29 | 0.2599554 | 0.1006756 | 0.0096 | 42.2052
18780 | 26.205556 | 3.2904 | 74.7771 | 20 | 7.3758 | 7.383534 | 54.4 | 0.664036 | 0.2883 | 0.2599618 | 0.1007035 | 0.0095 | 42.2062
18781 | 26.206944 | 3.2904 | 74.7816 | 21 | 7.3847 | 7.383879 | 54.53 | 0.665644 | 0.2875 | 0.2599685 | 0.1007305 | 0.0094 | 42.2051
18782 | 26.208333 | 3.29 | 74.7862 | 22 | 7.3916 | 7.384232 | 54.64 | 0.666361 | 0.2874 | 0.2599754 | 0.1007572 | 0.0093 | 42.2045
18783 | 26.209722 | 3.29 | 74.7908 | 20 | 7.3714 | 7.384618 | 54.34 | 0.658632 | 0.2859 | 0.2599829 | 0.1007817 | 0.0092 | 42.209
18784 | 26.211111 | 3.2896 | 74.7954 | 21 | 7.3822 | 7.384974 | 54.5 | 0.661859 | 0.2849 | 0.2599909 | 0.1008042 | 0.0091 | 42.2068
18785 | 26.2125 | 3.2896 | 74.7999 | 18 | 7.3734 | 7.385282 | 54.37 | 0.659835 | 0.2832 | 0.2599992 | 0.1007972 | 0.0091 | 42.2079
18786 | 26.213889 | 3.2891 | 74.8045 | 22 | 7.3655 | 7.385653 | 54.25 | 0.6572 | 0.2813 | 0.260008 | 0.1008127 | 0.009 | 42.2093
18787 | 26.215278 | 3.2891 | 74.8091 | 19 | 7.366 | 7.385953 | 54.26 | 0.657477 | 0.2792 | 0.2600168 | 0.1008228 | 0.0089 | 42.209
18788 | 26.216944 | 3.2887 | 74.8136 | 19 | 7.3566 | 7.386317 | 54.12 | 0.654369 | 0.2763 | 0.2600256 | 0.1008277 | 0.0089 | 42.2111
18789 | 26.218333 | 3.2887 | 74.8182 | 22 | 7.3808 | 7.386655 | 54.48 | 0.660472 | 0.275 | 0.2600348 | 0.1008295 | 0.0088 | 42.2072
18790 | 26.219722 | 3.2882 | 74.8228 | 21 | 7.366 | 7.38698 | 54.26 | 0.657173 | 0.2729 | 0.2600443 | 0.1008277 | 0.0087 | 42.209
18791 | 26.221111 | 3.2882 | 74.8273 | 18 | 7.3709 | 7.387273 | 54.33 | 0.657911 | 0.2712 | 0.2600549 | 0.1008226 | 0.0087 | 42.2085
18792 | 26.2225 | 3.2877 | 74.8319 | 19 | 7.369 | 7.387586 | 54.3 | 0.6581 | 0.2692 | 0.2600656 | 0.100813 | 0.0086 | 42.2082
18793 | 26.223889 | 3.2877 | 74.8365 | 20 | 7.3724 | 7.388097 | 54.35 | 0.658423 | 0.267 | 0.2600768 | 0.1007985 | 0.0086 | 42.2078
18794 | 26.225278 | 3.2869 | 74.841 | 20 | 7.3675 | 7.388441 | 54.28 | 0.657791 | 0.2647 | 0.2600884 | 0.100779 | 0.0085 | 42.208
18795 | 26.226667 | 3.2869 | 74.8456 | 21 | 7.3665 | 7.388791 | 54.27 | 0.659014 | 0.2626 | 0.2601007 | 0.1007553 | 0.0084 | 42.2071
18796 | 26.228056 | 3.286 | 74.8502 | 18 | 7.3675 | 7.38915 | 54.28 | 0.65732 | 0.2602 | 0.2601137 | 0.1007262 | 0.0083 | 42.208
18797 | 26.229444 | 3.286 | 74.8547 | 21 | 7.3719 | 7.389517 | 54.34 | 0.659578 | 0.2585 | 0.2601266 | 0.1006944 | 0.0083 | 42.2065
18798 | 26.230833 | 3.2848 | 74.8593 | 19 | 7.3744 | 7.389899 | 54.38 | 0.659391 | 0.2568 | 0.2601387 | 0.1006592 | 0.0081 | 42.2064
18799 | 26.232222 | 3.2848 | 74.8639 | 19 | 7.3704 | 7.39026 | 54.32 | 0.659357 | 0.2549 | 0.2601512 | 0.1006209 | 0.008 | 42.2062
18800 | 26.233611 | 3.2833 | 74.8684 | 20 | 7.3763 | 7.390653 | 54.41 | 0.660361 | 0.253 | 0.2601643 | 0.1005785 | 0.0079 | 42.2055
18801 | 26.235 | 3.2833 | 74.873 | 21 | 7.3709 | 7.391004 | 54.33 | 0.657962 | 0.2509 | 0.2601772 | 0.1005321 | 0.0077 | 42.2068
18802 | 26.236389 | 3.2815 | 74.8775 | 18 | 7.3773 | 7.391352 | 54.42 | 0.660947 | 0.2494 | 0.2601904 | 0.1004825 | 0.0076 | 42.2048
18803 | 26.237778 | 3.2815 | 74.8821 | 19 | 7.368 | 7.391694 | 54.29 | 0.658033 | 0.2472 | 0.2602043 | 0.1004099 | 0.0074 | 42.2064
18804 | 26.239167 | 3.2793 | 74.8866 | 19 | 7.3793 | 7.39206 | 54.45 | 0.660847 | 0.246 | 0.2602185 | 0.1003539 | 0.0072 | 42.2046
18805 | 26.240556 | 3.2793 | 74.8912 | 21 | 7.3763 | 7.392422 | 54.41 | 0.660151 | 0.244 | 0.2602326 | 0.1002942 | 0.007 | 42.2048
18806 | 26.241944 | 3.2769 | 74.8958 | 20 | 7.3749 | 7.39279 | 54.39 | 0.659894 | 0.2422 | 0.2602467 | 0.1002316 | 0.0068 | 42.2048
18807 | 26.243333 | 3.2769 | 74.9003 | 19 | 7.3778 | 7.39312 | 54.43 | 0.660267 | 0.2406 | 0.2602603 | 0.1001668 | 0.0066 | 42.2044
18808 | 26.244722 | 3.2742 | 74.9049 | 21 | 7.3744 | 7.393478 | 54.38 | 0.660747 | 0.2389 | 0.2602745 | 0.1000988 | 0.0063 | 42.204
18809 | 26.246111 | 3.2742 | 74.9094 | 21 | 7.3783 | 7.393805 | 54.44 | 0.659067 | 0.2375 | 0.2602887 | 0.1000274 | 0.0061 | 42.2048
18810 | 26.2475 | 3.2711 | 74.9139 | 21 | 7.3827 | 7.394148 | 54.5 | 0.66144 | 0.2365 | 0.2603034 | 0.09995532 | 0.0058 | 42.2033
18811 | 26.248889 | 3.2711 | 74.9185 | 20 | 7.3891 | 7.394483 | 54.6 | 0.663935 | 0.2361 | 0.260318 | 0.09988215 | 0.0055 | 42.2016
18812 | 26.250278 | 3.2678 | 74.923 | 21 | 7.3778 | 7.394797 | 54.43 | 0.66068 | 0.2346 | 0.260333 | 0.0998055 | 0.0052 | 42.2034
18813 | 26.251667 | 3.2678 | 74.9276 | 20 | 7.3812 | 7.395164 | 54.48 | 0.661568 | 0.2331 | 0.2603479 | 0.09972586 | 0.0048 | 42.2027
18814 | 26.253056 | 3.2641 | 74.9321 | 18 | 7.3842 | 7.395463 | 54.53 | 0.663166 | 0.232 | 0.260363 | 0.09964372 | 0.0045 | 42.2016
18815 | 26.254444 | 3.2641 | 74.9366 | 21 | 7.3798 | 7.395785 | 54.46 | 0.661505 | 0.23 | 0.2603786 | 0.09955744 | 0.0041 | 42.2025
18816 | 26.255833 | 3.2599 | 74.9412 | 19 | 7.3739 | 7.396132 | 54.37 | 0.660003 | 0.2282 | 0.2603942 | 0.09946769 | 0.0037 | 42.2032
18817 | 26.257222 | 3.2599 | 74.9457 | 20 | 7.3847 | 7.396483 | 54.53 | 0.66188 | 0.2272 | 0.2604101 | 0.09937582 | 0.0033 | 42.2019
18818 | 26.258611 | 3.2554 | 74.9502 | 18 | 7.3871 | 7.396852 | 54.57 | 0.662815 | 0.2261 | 0.2604256 | 0.09928175 | 0.0028 | 42.2012
18819 | 26.26 | 3.2554 | 74.9547 | 19 | 7.3827 | 7.397193 | 54.5 | 0.662741 | 0.2252 | 0.2604419 | 0.09918671 | 0.0024 | 42.2011
18820 | 26.261389 | 3.2505 | 74.9592 | 20 | 7.3837 | 7.397601 | 54.52 | 0.663097 | 0.2237 | 0.2604581 | 0.09908928 | 0.0019 | 42.2008
18821 | 26.262778 | 3.2505 | 74.9638 | 19 | 7.3837 | 7.397933 | 54.52 | 0.664272 | 0.2223 | 0.2604746 | 0.09896996 | 0.0014 | 42.1999
18822 | 26.264167 | 3.2451 | 74.9683 | 20 | 7.3812 | 7.398308 | 54.48 | 0.66245 | 0.2209 | 0.2604917 | 0.09886733 | 0.0009 | 42.2009
18823 | 26.265556 | 3.2451 | 74.9728 | 22 | 7.3896 | 7.398629 | 54.61 | 0.66353 | 0.2203 | 0.260509 | 0.09876367 | 0.0004 | 42.2001
18824 | 26.266944 | 3.2395 | 74.9773 | 20 | 7.3881 | 7.398964 | 54.58 | 0.663512 | 0.2194 | 0.2605262 | 0.09865877 | -0.0002 | 42.1999
18825 | 26.268333 | 3.2395 | 74.9818 | 19 | 7.3808 | 7.399312 | 54.48 | 0.662195 | 0.2179 | 0.2605435 | 0.09855129 | -0.0008 | 42.2006
18826 | 26.269722 | 3.2335 | 74.9863 | 20 | 7.3974 | 7.399683 | 54.72 | 0.665411 | 0.2175 | 0.2605613 | 0.09844315 | -0.0014 | 42.1985
18827 | 26.271111 | 3.2335 | 74.9908 | 20 | 7.3773 | 7.400042 | 54.42 | 0.66131 | 0.2154 | 0.2605796 | 0.0983308 | -0.002 | 42.2009
18828 | 26.2725 | 3.2271 | 74.9952 | 19 | 7.3837 | 7.400421 | 54.52 | 0.663314 | 0.2139 | 0.2605982 | 0.0982154 | -0.0026 | 42.1996
18829 | 26.273889 | 3.2271 | 74.9997 | 19 | 7.3974 | 7.400769 | 54.72 | 0.666296 | 0.2135 | 0.2606172 | 0.09809954 | -0.0033 | 42.1976
18830 | 26.275278 | 3.2204 | 75.0042 | 21 | 7.396 | 7.401112 | 54.7 | 0.666867 | 0.2131 | 0.2606373 | 0.09798284 | -0.0039 | 42.1971
18831 | 26.276944 | 3.2204 | 75.0087 | 19 | 7.3871 | 7.401442 | 54.57 | 0.663938 | 0.212 | 0.2606575 | 0.09786482 | -0.0046 | 42.1991
18832 | 26.278333 | 3.2133 | 75.0131 | 19 | 7.3984 | 7.401793 | 54.74 | 0.66713 | 0.212 | 0.2606783 | 0.09774606 | -0.0054 | 42.1971
18833 | 26.279722 | 3.2133 | 75.0176 | 22 | 7.392 | 7.402143 | 54.64 | 0.665175 | 0.2114 | 0.2606993 | 0.09762578 | -0.0061 | 42.1981
18834 | 26.281111 | 3.2058 | 75.0221 | 21 | 7.3906 | 7.402503 | 54.62 | 0.664737 | 0.2103 | 0.2607201 | 0.0975039 | -0.0069 | 42.1983
18835 | 26.2825 | 3.2058 | 75.0265 | 20 | 7.3901 | 7.402853 | 54.61 | 0.664648 | 0.209 | 0.2607408 | 0.09737955 | -0.0077 | 42.1982
18836 | 26.283889 | 3.1979 | 75.031 | 20 | 7.3974 | 7.40317 | 54.72 | 0.666386 | 0.2086 | 0.2607613 | 0.09725417 | -0.0085 | 42.197
18837 | 26.285278 | 3.1979 | 75.0354 | 21 | 7.3916 | 7.403561 | 54.64 | 0.664431 | 0.2074 | 0.2607825 | 0.09712613 | -0.0093 | 42.1981
18838 | 26.286667 | 3.1896 | 75.0398 | 21 | 7.3881 | 7.403918 | 54.58 | 0.663533 | 0.2067 | 0.2608037 | 0.09699725 | -0.0102 | 42.1986
18839 | 26.288056 | 3.1896 | 75.0443 | 20 | 7.3955 | 7.404257 | 54.69 | 0.66594 | 0.206 | 0.2608252 | 0.09684992 | -0.011 | 42.197
18840 | 26.289444 | 3.1809 | 75.0487 | 20 | 7.4063 | 7.404615 | 54.85 | 0.668975 | 0.2064 | 0.2608466 | 0.09672074 | -0.0119 | 42.1951
18841 | 26.290833 | 3.1809 | 75.0531 | 20 | 7.3994 | 7.404953 | 54.75 | 0.666385 | 0.2064 | 0.2608677 | 0.09659111 | -0.0128 | 42.1965
18842 | 26.292222 | 3.172 | 75.0575 | 21 | 7.4063 | 7.405312 | 54.85 | 0.668723 | 0.2065 | 0.2608894 | 0.09646113 | -0.0138 | 42.195
18843 | 26.293611 | 3.172 | 75.0619 | 21 | 7.3925 | 7.405646 | 54.65 | 0.665876 | 0.2059 | 0.2609113 | 0.09633032 | -0.0147 | 42.1966
18844 | 26.295 | 3.1628 | 75.0663 | 19 | 7.3999 | 7.406001 | 54.76 | 0.667683 | 0.2057 | 0.2609334 | 0.09619849 | -0.0157 | 42.1955
18845 | 26.296389 | 3.1628 | 75.0707 | 20 | 7.4004 | 7.406333 | 54.77 | 0.668147 | 0.2053 | 0.2609555 | 0.09606621 | -0.0167 | 42.1951
18846 | 26.297778 | 3.1533 | 75.0751 | 22 | 7.3989 | 7.406671 | 54.74 | 0.666772 | 0.205 | 0.2609775 | 0.095933 | -0.0177 | 42.1958
18847 | 26.299167 | 3.1533 | 75.0795 | 20 | 7.3935 | 7.407047 | 54.66 | 0.665828 | 0.2038 | 0.2609992 | 0.09579713 | -0.0187 | 42.1963
18848 | 26.300556 | 3.1435 | 75.0838 | 20 | 7.3886 | 7.407402 | 54.59 | 0.664118 | 0.2026 | 0.2610208 | 0.09565852 | -0.0197 | 42.1973
18849 | 26.301944 | 3.1435 | 75.0882 | 20 | 7.395 | 7.407759 | 54.69 | 0.66678 | 0.2017 | 0.2610427 | 0.09551783 | -0.0207 | 42.1956
18850 | 26.303333 | 3.1333 | 75.0925 | 20 | 7.3896 | 7.408124 | 54.61 | 0.665961 | 0.2005 | 0.2610646 | 0.09537515 | -0.0218 | 42.196
18851 | 26.304722 | 3.1333 | 75.0969 | 21 | 7.3994 | 7.408507 | 54.75 | 0.667766 | 0.2 | 0.261087 | 0.09523214 | -0.0229 | 42.1948
18852 | 26.306111 | 3.1229 | 75.1012 | 22 | 7.3974 | 7.408852 | 54.72 | 0.666843 | 0.1992 | 0.2611092 | 0.09508791 | -0.024 | 42.1953
18853 | 26.3075 | 3.1229 | 75.1056 | 18 | 7.4014 | 7.409216 | 54.78 | 0.668268 | 0.1988 | 0.2611308 | 0.09494276 | -0.0251 | 42.1944
18854 | 26.308889 | 3.1122 | 75.1099 | 19 | 7.4014 | 7.409515 | 54.78 | 0.667448 | 0.1983 | 0.2611533 | 0.09479593 | -0.0262 | 42.1948
18855 | 26.310278 | 3.1122 | 75.1142 | 21 | 7.397 | 7.409855 | 54.71 | 0.667874 | 0.1974 | 0.261176 | 0.0946476 | -0.0274 | 42.1945
18856 | 26.311667 | 3.1011 | 75.1185 | 21 | 7.3965 | 7.410191 | 54.71 | 0.667021 | 0.1968 | 0.2611984 | 0.09449749 | -0.0285 | 42.195
18857 | 26.313056 | 3.1011 | 75.1228 | 20 | 7.3916 | 7.41058 | 54.64 | 0.665677 | 0.1956 | 0.2612211 | 0.09433796 | -0.0297 | 42.1957
18858 | 26.314444 | 3.0898 | 75.1271 | 20 | 7.3945 | 7.410934 | 54.68 | 0.665395 | 0.1946 | 0.2612437 | 0.09418394 | -0.0309 | 42.1959
18859 | 26.315833 | 3.0898 | 75.1314 | 21 | 7.3876 | 7.411239 | 54.58 | 0.663479 | 0.1931 | 0.2612657 | 0.09402719 | -0.0321 | 42.197
18860 | 26.317222 | 3.0781 | 75.1357 | 20 | 7.3965 | 7.411573 | 54.71 | 0.665905 | 0.1924 | 0.2612878 | 0.09386896 | -0.0333 | 42.1954
18861 | 26.318611 | 3.0781 | 75.14 | 20 | 7.3896 | 7.411899 | 54.61 | 0.664501 | 0.1908 | 0.2613103 | 0.09370721 | -0.0346 | 42.1962
18862 | 26.32 | 3.0662 | 75.1442 | 21 | 7.3974 | 7.412261 | 54.72 | 0.669149 | 0.19 | 0.261332 | 0.0935437 | -0.0358 | 42.1934
18863 | 26.321389 | 3.0662 | 75.1485 | 18 | 7.3867 | 7.41261 | 54.56 | 0.665004 | 0.1883 | 0.2613529 | 0.09337582 | -0.0371 | 42.1959
18864 | 26.322778 | 3.054 | 75.1527 | 21 | 7.395 | 7.412972 | 54.69 | 0.66664 | 0.1873 | 0.261374 | 0.09320531 | -0.0384 | 42.1949
18865 | 26.324167 | 3.054 | 75.157 | 21 | 7.3955 | 7.413342 | 54.69 | 0.666007 | 0.1863 | 0.261395 | 0.09303312 | -0.0397 | 42.1952
18866 | 26.325556 | 3.0415 | 75.1612 | 22 | 7.396 | 7.413681 | 54.7 | 0.666686 | 0.1853 | 0.2614162 | 0.09285936 | -0.041 | 42.1948
18867 | 26.326944 | 3.0415 | 75.1654 | 21 | 7.418 | 7.414042 | 55.03 | 0.67546 | 0.1864 | 0.2614365 | 0.09268824 | -0.0423 | 42.1895
18868 | 26.328333 | 3.0288 | 75.1696 | 20 | 7.394 | 7.414378 | 54.67 | 0.666236 | 0.1847 | 0.2614569 | 0.09251343 | -0.0436 | 42.195
18869 | 26.329722 | 3.0288 | 75.1738 | 21 | 7.4258 | 7.414747 | 55.14 | 0.678691 | 0.1869 | 0.2614776 | 0.09234242 | -0.045 | 42.1875
18870 | 26.331111 | 3.0159 | 75.178 | 19 | 7.418 | 7.415105 | 55.03 | 0.677878 | 0.187 | 0.2614981 | 0.09217127 | -0.0464 | 42.188
18871 | 26.3325 | 3.0159 | 75.1822 | 22 | 7.4229 | 7.41545 | 55.1 | 0.677785 | 0.1882 | 0.2615187 | 0.09200296 | -0.0477 | 42.188
18872 | 26.334167 | 3.0028 | 75.1864 | 22 | 7.4234 | 7.4158 | 55.11 | 0.677854 | 0.189 | 0.2615391 | 0.09183671 | -0.0491 | 42.1883
18873 | 26.335556 | 3.0028 | 75.1906 | 21 | 7.417 | 7.416176 | 55.01 | 0.677002 | 0.1893 | 0.2615589 | 0.09167128 | -0.0505 | 42.1888
18874 | 26.336944 | 2.9897 | 75.1947 | 22 | 7.4224 | 7.416522 | 55.09 | 0.677856 | 0.1899 | 0.261579 | 0.09150618 | -0.0519 | 42.1883
18875 | 26.338333 | 2.9897 | 75.1989 | 23 | 7.4268 | 7.416898 | 55.16 | 0.6783 | 0.1914 | 0.2615989 | 0.09134703 | -0.0533 | 42.1881
18876 | 26.339722 | 2.9765 | 75.203 | 24 | 7.4312 | 7.41726 | 55.22 | 0.67993 | 0.1927 | 0.2616189 | 0.09118765 | -0.0547 | 42.1871
18877 | 26.341111 | 2.9765 | 75.2072 | 20 | 7.4288 | 7.417591 | 55.19 | 0.680186 | 0.1938 | 0.2616383 | 0.09102975 | -0.0561 | 42.1869
18878 | 26.3425 | 2.9633 | 75.2113 | 23 | 7.4341 | 7.417963 | 55.27 | 0.680909 | 0.1954 | 0.2616578 | 0.09087467 | -0.0576 | 42.1865
18879 | 26.343889 | 2.9633 | 75.2154 | 22 | 7.4268 | 7.418308 | 55.16 | 0.678484 | 0.1971 | 0.2616774 | 0.09072279 | -0.059 | 42.188
18880 | 26.345278 | 2.9502 | 75.2195 | 23 | 7.4253 | 7.418675 | 55.14 | 0.679463 | 0.1982 | 0.2616966 | 0.09057364 | -0.0604 | 42.1875
18881 | 26.346667 | 2.9502 | 75.2236 | 25 | 7.4195 | 7.419025 | 55.05 | 0.676497 | 0.1987 | 0.2617148 | 0.09042538 | -0.0618 | 42.1893
18882 | 26.348056 | 2.9372 | 75.2277 | 22 | 7.4258 | 7.419361 | 55.14 | 0.678697 | 0.1996 | 0.2617334 | 0.09027936 | -0.0632 | 42.188
18883 | 26.349444 | 2.9372 | 75.2317 | 23 | 7.4263 | 7.419716 | 55.15 | 0.678287 | 0.2004 | 0.2617517 | 0.09013501 | -0.0646 | 42.1883
18884 | 26.350833 | 2.9243 | 75.2358 | 22 | 7.4239 | 7.420055 | 55.11 | 0.67892 | 0.2011 | 0.2617703 | 0.0899928 | -0.066 | 42.188
18885 | 26.352222 | 2.9243 | 75.2399 | 22 | 7.4312 | 7.420413 | 55.22 | 0.679344 | 0.2025 | 0.2617887 | 0.08985273 | -0.0674 | 42.1877
18886 | 26.353611 | 2.9117 | 75.2439 | 23 | 7.4322 | 7.42076 | 55.24 | 0.680896 | 0.2035 | 0.2618068 | 0.08971442 | -0.0687 | 42.1869
18887 | 26.355 | 2.9117 | 75.2479 | 22 | 7.4253 | 7.421092 | 55.14 | 0.67863 | 0.2042 | 0.2618247 | 0.08957748 | -0.0701 | 42.1883
18888 | 26.356389 | 2.8994 | 75.252 | 21 | 7.4205 | 7.421478 | 55.06 | 0.677998 | 0.2046 | 0.2618424 | 0.08944162 | -0.0714 | 42.1887
18889 | 26.357778 | 2.8994 | 75.256 | 19 | 7.4244 | 7.421839 | 55.12 | 0.679191 | 0.2054 | 0.2618597 | 0.08930761 | -0.0727 | 42.1881
18890 | 26.359167 | 2.8875 | 75.26 | 23 | 7.4351 | 7.422185 | 55.28 | 0.679932 | 0.2068 | 0.2618767 | 0.08917622 | -0.074 | 42.1877
18891 | 26.360556 | 2.8875 | 75.264 | 20 | 7.4278 | 7.422557 | 55.17 | 0.680219 | 0.2076 | 0.2618937 | 0.08904619 | -0.0752 | 42.1876
18892 | 26.361944 | 2.876 | 75.268 | 22 | 7.4312 | 7.422933 | 55.22 | 0.679705 | 0.2084 | 0.2619098 | 0.08891801 | -0.0764 | 42.188
18893 | 26.363333 | 2.876 | 75.272 | 22 | 7.4268 | 7.42328 | 55.16 | 0.679686 | 0.2092 | 0.2619257 | 0.08879725 | -0.0776 | 42.1881
18894 | 26.364722 | 2.8652 | 75.276 | 26 | 7.4253 | 7.423638 | 55.14 | 0.679745 | 0.2094 | 0.2619419 | 0.08867125 | -0.0788 | 42.1881
18895 | 26.366111 | 2.8652 | 75.28 | 22 | 7.4346 | 7.424014 | 55.27 | 0.682685 | 0.2104 | 0.2619578 | 0.08854775 | -0.0799 | 42.1864
18896 | 26.3675 | 2.8548 | 75.2839 | 22 | 7.4336 | 7.424391 | 55.26 | 0.681839 | 0.2115 | 0.2619724 | 0.0884261 | -0.081 | 42.187
18897 | 26.368889 | 2.8548 | 75.2879 | 22 | 7.4205 | 7.424789 | 55.06 | 0.678211 | 0.2115 | 0.261987 | 0.08830456 | -0.0821 | 42.1893
18898 | 26.370278 | 2.845 | 75.2919 | 24 | 7.4434 | 7.425153 | 55.4 | 0.683245 | 0.2134 | 0.2620021 | 0.08818582 | -0.0831 | 42.1863
18899 | 26.371667 | 2.845 | 75.2958 | 22 | 7.4351 | 7.425517 | 55.28 | 0.68184 | 0.2143 | 0.2620171 | 0.08806814 | -0.0841 | 42.1873
18900 | 26.373056 | 2.8358 | 75.2998 | 23 | 7.4361 | 7.425877 | 55.3 | 0.682863 | 0.2152 | 0.2620329 | 0.08795259 | -0.0851 | 42.1867
18901 | 26.374444 | 2.8358 | 75.3037 | 20 | 7.4341 | 7.426233 | 55.27 | 0.681064 | 0.2162 | 0.2620482 | 0.08783992 | -0.086 | 42.1879
18902 | 26.375833 | 2.8272 | 75.3076 | 22 | 7.4439 | 7.426604 | 55.41 | 0.684863 | 0.2182 | 0.2620637 | 0.087731 | -0.0869 | 42.1858
18903 | 26.377222 | 2.8272 | 75.3115 | 22 | 7.4322 | 7.42701 | 55.24 | 0.681345 | 0.2186 | 0.2620795 | 0.0876218 | -0.0877 | 42.188
18904 | 26.378611 | 2.8194 | 75.3155 | 22 | 7.4375 | 7.427395 | 55.32 | 0.683535 | 0.2197 | 0.2620951 | 0.08751443 | -0.0885 | 42.1867
18905 | 26.38 | 2.8194 | 75.3194 | 23 | 7.4283 | 7.427737 | 55.18 | 0.681022 | 0.2201 | 0.2621102 | 0.08740726 | -0.0893 | 42.1884
18906 | 26.381389 | 2.8121 | 75.3233 | 23 | 7.4429 | 7.428099 | 55.4 | 0.684768 | 0.2215 | 0.262125 | 0.08730258 | -0.09 | 42.1862
18907 | 26.382778 | 2.8121 | 75.3272 | 23 | 7.4356 | 7.428492 | 55.29 | 0.681672 | 0.2221 | 0.2621395 | 0.08719886 | -0.0907 | 42.1882
18908 | 26.384167 | 2.8055 | 75.3311 | 22 | 7.4371 | 7.428856 | 55.31 | 0.682622 | 0.2231 | 0.2621539 | 0.08709734 | -0.0914 | 42.1878
18909 | 26.385556 | 2.8055 | 75.335 | 23 | 7.4322 | 7.429241 | 55.24 | 0.681907 | 0.2234 | 0.2621679 | 0.08699572 | -0.092 | 42.1883
18910 | 26.386944 | 2.7996 | 75.3389 | 23 | 7.4419 | 7.429652 | 55.38 | 0.684084 | 0.2248 | 0.2621811 | 0.08689631 | -0.0925 | 42.1871
18911 | 26.388333 | 2.7996 | 75.3428 | 22 | 7.4351 | 7.429985 | 55.28 | 0.68212 | 0.2256 | 0.2621938 | 0.08681389 | -0.0931 | 42.1884
18912 | 26.389722 | 2.7944 | 75.3466 | 22 | 7.4419 | 7.43038 | 55.38 | 0.683939 | 0.2271 | 0.2622068 | 0.08671906 | -0.0935 | 42.1875
18913 | 26.391111 | 2.7944 | 75.3505 | 23 | 7.4414 | 7.430712 | 55.38 | 0.684173 | 0.2279 | 0.2622189 | 0.08662394 | -0.094 | 42.1874
18914 | 26.3925 | 2.7899 | 75.3544 | 23 | 7.4483 | 7.431046 | 55.48 | 0.684635 | 0.2291 | 0.2622311 | 0.08653063 | -0.0944 | 42.1873
18915 | 26.393889 | 2.7899 | 75.3583 | 21 | 7.441 | 7.431402 | 55.37 | 0.684279 | 0.2301 | 0.2622425 | 0.08643883 | -0.0948 | 42.1876
18916 | 26.395278 | 2.7859 | 75.3621 | 22 | 7.4229 | 7.431801 | 55.1 | 0.678359 | 0.2297 | 0.2622532 | 0.08634616 | -0.0951 | 42.1913
18917 | 26.396944 | 2.7859 | 75.366 | 23 | 7.4458 | 7.432192 | 55.44 | 0.684793 | 0.2308 | 0.2622633 | 0.08625721 | -0.0954 | 42.1879
18918 | 26.398333 | 2.7826 | 75.3699 | 20 | 7.4419 | 7.432543 | 55.38 | 0.685043 | 0.232 | 0.2622732 | 0.08617025 | -0.0957 | 42.1879
18919 | 26.399722 | 2.7826 | 75.3737 | 24 | 7.4551 | 7.432882 | 55.58 | 0.686309 | 0.234 | 0.2622826 | 0.08608729 | -0.0959 | 42.1873
18920 | 26.401111 | 2.7799 | 75.3776 | 22 | 7.4375 | 7.433275 | 55.32 | 0.683454 | 0.2345 | 0.2622918 | 0.08600537 | -0.0961 | 42.1891
18921 | 26.4025 | 2.7799 | 75.3815 | 22 | 7.4385 | 7.433663 | 55.33 | 0.683628 | 0.2348 | 0.2623009 | 0.085924 | -0.0963 | 42.1891
18922 | 26.403889 | 2.7778 | 75.3853 | 23 | 7.4419 | 7.434018 | 55.38 | 0.684114 | 0.2356 | 0.2623096 | 0.08584481 | -0.0964 | 42.189
18923 | 26.405278 | 2.7778 | 75.3892 | 23 | 7.4478 | 7.434386 | 55.47 | 0.684998 | 0.2367 | 0.2623181 | 0.085768 | -0.0965 | 42.1885
18924 | 26.406667 | 2.7763 | 75.393 | 22 | 7.44 | 7.434756 | 55.35 | 0.682887 | 0.2373 | 0.2623263 | 0.08569222 | -0.0965 | 42.19
18925 | 26.408056 | 2.7763 | 75.3969 | 23 | 7.4414 | 7.43516 | 55.38 | 0.683959 | 0.2378 | 0.2623332 | 0.08561785 | -0.0966 | 42.1894
18926 | 26.409444 | 2.7753 | 75.4007 | 21 | 7.4429 | 7.435509 | 55.4 | 0.684324 | 0.2386 | 0.2623398 | 0.08554519 | -0.0966 | 42.1894
18927 | 26.410833 | 2.7753 | 75.4046 | 20 | 7.439 | 7.435877 | 55.34 | 0.68507 | 0.2388 | 0.2623458 | 0.08547278 | -0.0965 | 42.189
18928 | 26.412222 | 2.7749 | 75.4085 | 23 | 7.4487 | 7.436265 | 55.48 | 0.686206 | 0.2398 | 0.2623516 | 0.08540237 | -0.0965 | 42.1885
18929 | 26.413611 | 2.7749 | 75.4123 | 22 | 7.441 | 7.436638 | 55.37 | 0.682678 | 0.2401 | 0.2623564 | 0.08535028 | -0.0964 | 42.1908
18930 | 26.415 | 2.7751 | 75.4162 | 22 | 7.4444 | 7.436992 | 55.42 | 0.684868 | 0.2409 | 0.2623603 | 0.08528209 | -0.0962 | 42.1896
18931 | 26.416389 | 2.7751 | 75.42 | 23 | 7.4439 | 7.437378 | 55.41 | 0.68487 | 0.2414 | 0.2623647 | 0.08521549 | -0.0961 | 42.1897
18932 | 26.417778 | 2.7757 | 75.4239 | 22 | 7.4468 | 7.437814 | 55.45 | 0.684554 | 0.2422 | 0.2623685 | 0.08515088 | -0.0959 | 42.19
18933 | 26.419167 | 2.7757 | 75.4277 | 22 | 7.4468 | 7.438173 | 55.45 | 0.684753 | 0.2424 | 0.2623725 | 0.08508691 | -0.0957 | 42.19
18934 | 26.420556 | 2.7769 | 75.4316 | 21 | 7.4497 | 7.438514 | 55.5 | 0.685927 | 0.2434 | 0.2623768 | 0.08502502 | -0.0954 | 42.1895
18935 | 26.421944 | 2.7769 | 75.4354 | 24 | 7.4551 | 7.438911 | 55.58 | 0.68789 | 0.2448 | 0.262382 | 0.08496588 | -0.0951 | 42.1884
18936 | 26.423333 | 2.7785 | 75.4393 | 22 | 7.4541 | 7.439311 | 55.56 | 0.686217 | 0.2465 | 0.2623873 | 0.08490957 | -0.0948 | 42.1895
18937 | 26.424722 | 2.7785 | 75.4432 | 22 | 7.4478 | 7.439693 | 55.47 | 0.685685 | 0.2474 | 0.2623924 | 0.08485486 | -0.0945 | 42.19
18938 | 26.426111 | 2.7807 | 75.447 | 23 | 7.4453 | 7.440035 | 55.43 | 0.684614 | 0.2473 | 0.2623976 | 0.08479963 | -0.0941 | 42.1908
18939 | 26.4275 | 2.7807 | 75.4509 | 23 | 7.4487 | 7.440392 | 55.48 | 0.686811 | 0.2477 | 0.2624028 | 0.08474361 | -0.0937 | 42.1896
18940 | 26.428889 | 2.7833 | 75.4547 | 22 | 7.4487 | 7.440784 | 55.48 | 0.685231 | 0.2485 | 0.2624079 | 0.08468966 | -0.0933 | 42.1907
18941 | 26.430278 | 2.7833 | 75.4586 | 23 | 7.4497 | 7.441147 | 55.5 | 0.686548 | 0.2494 | 0.2624128 | 0.08463701 | -0.0928 | 42.19
18942 | 26.431667 | 2.7863 | 75.4625 | 21 | 7.4434 | 7.441537 | 55.4 | 0.684056 | 0.2494 | 0.2624175 | 0.08458317 | -0.0924 | 42.1916
18943 | 26.433056 | 2.7863 | 75.4664 | 23 | 7.4453 | 7.441902 | 55.43 | 0.684868 | 0.2498 | 0.2624229 | 0.08453034 | -0.0919 | 42.1912
18944 | 26.434444 | 2.7896 | 75.4702 | 23 | 7.4507 | 7.442309 | 55.51 | 0.686155 | 0.2503 | 0.2624284 | 0.08447748 | -0.0914 | 42.1906
18945 | 26.435833 | 2.7896 | 75.4741 | 23 | 7.4463 | 7.44268 | 55.45 | 0.687795 | 0.2506 | 0.2624343 | 0.08442524 | -0.0909 | 42.1897
18946 | 26.437222 | 2.7934 | 75.478 | 22 | 7.4575 | 7.443057 | 55.61 | 0.687885 | 0.252 | 0.2624406 | 0.08437612 | -0.0903 | 42.1898
18947 | 26.438611 | 2.7934 | 75.4819 | 24 | 7.4541 | 7.443399 | 55.56 | 0.687795 | 0.2529 | 0.2624473 | 0.08435227 | -0.0897 | 42.19
18948 | 26.44 | 2.7977 | 75.4858 | 22 | 7.4522 | 7.443813 | 55.53 | 0.686818 | 0.2536 | 0.2624536 | 0.08430626 | -0.0891 | 42.1907
18949 | 26.441389 | 2.7977 | 75.4896 | 23 | 7.4497 | 7.444174 | 55.5 | 0.686429 | 0.2542 | 0.2624601 | 0.08426155 | -0.0885 | 42.1911
18950 | 26.442778 | 2.8023 | 75.4935 | 23 | 7.4585 | 7.444625 | 55.63 | 0.687878 | 0.2555 | 0.2624668 | 0.08421918 | -0.0878 | 42.1903
18951 | 26.444167 | 2.8023 | 75.4974 | 25 | 7.4434 | 7.444984 | 55.4 | 0.684224 | 0.2555 | 0.2624736 | 0.08417657 | -0.0872 | 42.1926
18952 | 26.445556 | 2.8072 | 75.5013 | 23 | 7.4492 | 7.445352 | 55.49 | 0.684735 | 0.256 | 0.2624799 | 0.08413419 | -0.0865 | 42.1924
18953 | 26.446944 | 2.8072 | 75.5052 | 23 | 7.456 | 7.445735 | 55.59 | 0.689043 | 0.2568 | 0.2624861 | 0.08409292 | -0.0858 | 42.19
18954 | 26.448333 | 2.8125 | 75.5091 | 24 | 7.4541 | 7.446094 | 55.56 | 0.688127 | 0.2575 | 0.2624926 | 0.08405264 | -0.085 | 42.1906
18955 | 26.449722 | 2.8125 | 75.513 | 24 | 7.4444 | 7.446505 | 55.42 | 0.684742 | 0.2571 | 0.2624995 | 0.08401145 | -0.0843 | 42.1928
18956 | 26.451111 | 2.8181 | 75.517 | 23 | 7.4502 | 7.446845 | 55.51 | 0.686168 | 0.257 | 0.2625064 | 0.08396973 | -0.0835 | 42.192
18957 | 26.4525 | 2.8181 | 75.5209 | 21 | 7.4449 | 7.447242 | 55.43 | 0.685154 | 0.2566 | 0.2625137 | 0.08392739 | -0.0827 | 42.1927
18958 | 26.453889 | 2.8239 | 75.5248 | 24 | 7.4541 | 7.447632 | 55.56 | 0.687527 | 0.2576 | 0.262521 | 0.08388748 | -0.0819 | 42.1914
18959 | 26.455278 | 2.8239 | 75.5287 | 22 | 7.4551 | 7.448021 | 55.58 | 0.688571 | 0.2583 | 0.2625284 | 0.08384933 | -0.0811 | 42.1909
18960 | 26.456667 | 2.8299 | 75.5326 | 21 | 7.4526 | 7.448385 | 55.54 | 0.686239 | 0.2584 | 0.2625355 | 0.08381199 | -0.0803 | 42.1924
18961 | 26.458056 | 2.8299 | 75.5366 | 22 | 7.4473 | 7.448764 | 55.46 | 0.685571 | 0.2584 | 0.262543 | 0.08377488 | -0.0795 | 42.1929
18962 | 26.459444 | 2.8362 | 75.5405 | 22 | 7.456 | 7.449163 | 55.59 | 0.688845 | 0.259 | 0.2625509 | 0.08373906 | -0.0786 | 42.191
18963 | 26.461111 | 2.8362 | 75.5445 | 21 | 7.4502 | 7.449576 | 55.51 | 0.686406 | 0.2595 | 0.2625596 | 0.08370395 | -0.0778 | 42.1929
18964 | 26.4625 | 2.8428 | 75.5484 | 23 | 7.4463 | 7.449948 | 55.45 | 0.684914 | 0.2594 | 0.2625679 | 0.08366975 | -0.0769 | 42.1939
18965 | 26.463889 | 2.8428 | 75.5524 | 20 | 7.4507 | 7.450354 | 55.51 | 0.686082 | 0.2592 | 0.2625762 | 0.08365803 | -0.076 | 42.1933
18966 | 26.465278 | 2.8498 | 75.5563 | 22 | 7.4502 | 7.450754 | 55.51 | 0.685905 | 0.259 | 0.2625845 | 0.08362309 | -0.0751 | 42.1935
18967 | 26.466667 | 2.8498 | 75.5603 | 21 | 7.459 | 7.451117 | 55.64 | 0.689469 | 0.2594 | 0.2625935 | 0.08358868 | -0.0741 | 42.1914
18968 | 26.468056 | 2.8568 | 75.5642 | 23 | 7.4536 | 7.451516 | 55.56 | 0.687001 | 0.2596 | 0.2626033 | 0.08355517 | -0.0732 | 42.193
18969 | 26.469444 | 2.8568 | 75.5682 | 23 | 7.4473 | 7.451926 | 55.46 | 0.686383 | 0.2592 | 0.2626134 | 0.08352132 | -0.0723 | 42.1935
18970 | 26.470833 | 2.8639 | 75.5722 | 23 | 7.4449 | 7.452311 | 55.43 | 0.684853 | 0.2585 | 0.2626237 | 0.0834859 | -0.0713 | 42.1945
18971 | 26.472222 | 2.8639 | 75.5762 | 25 | 7.4517 | 7.452707 | 55.53 | 0.688027 | 0.2586 | 0.2626342 | 0.08344985 | -0.0704 | 42.1926
18972 | 26.473611 | 2.8711 | 75.5802 | 22 | 7.4444 | 7.453113 | 55.42 | 0.684666 | 0.2574 | 0.2626445 | 0.08341204 | -0.0694 | 42.1947
18973 | 26.475 | 2.8711 | 75.5841 | 21 | 7.4458 | 7.453546 | 55.44 | 0.685527 | 0.2569 | 0.2626551 | 0.08337294 | -0.0685 | 42.1943
18974 | 26.476389 | 2.8783 | 75.5881 | 23 | 7.456 | 7.453935 | 55.59 | 0.688425 | 0.2574 | 0.2626662 | 0.08333551 | -0.0675 | 42.1927
18975 | 26.477778 | 2.8783 | 75.5921 | 23 | 7.4609 | 7.45432 | 55.67 | 0.690549 | 0.2581 | 0.2626776 | 0.08329909 | -0.0665 | 42.1914
18976 | 26.479167 | 2.8856 | 75.5961 | 23 | 7.4595 | 7.454728 | 55.64 | 0.689754 | 0.2585 | 0.2626879 | 0.08326367 | -0.0656 | 42.192
18977 | 26.480556 | 2.8856 | 75.6002 | 20 | 7.4575 | 7.455165 | 55.61 | 0.689571 | 0.2588 | 0.2626981 | 0.08322962 | -0.0646 | 42.1921
18978 | 26.481944 | 2.8929 | 75.6042 | 25 | 7.4565 | 7.455539 | 55.6 | 0.68868 | 0.2593 | 0.2627081 | 0.08319678 | -0.0636 | 42.1928
18979 | 26.483333 | 2.8929 | 75.6082 | 24 | 7.4502 | 7.455956 | 55.51 | 0.688074 | 0.2586 | 0.2627178 | 0.08316293 | -0.0627 | 42.1932
18980 | 26.484722 | 2.9002 | 75.6122 | 23 | 7.4565 | 7.456351 | 55.6 | 0.688233 | 0.259 | 0.2627287 | 0.08313008 | -0.0617 | 42.1932
18981 | 26.486111 | 2.9002 | 75.6162 | 24 | 7.459 | 7.456812 | 55.64 | 0.689954 | 0.2594 | 0.2627396 | 0.08309738 | -0.0608 | 42.1922
18982 | 26.4875 | 2.9074 | 75.6203 | 24 | 7.4483 | 7.457215 | 55.48 | 0.687096 | 0.2593 | 0.26275 | 0.08306454 | -0.0598 | 42.194
18983 | 26.488889 | 2.9074 | 75.6243 | 24 | 7.4697 | 7.457604 | 55.8 | 0.692117 | 0.2606 | 0.262761 | 0.08305462 | -0.0589 | 42.191
18984 | 26.490278 | 2.9148 | 75.6284 | 22 | 7.459 | 7.45801 | 55.64 | 0.689805 | 0.2613 | 0.2627722 | 0.08302562 | -0.0579 | 42.1924
18985 | 26.491667 | 2.9148 | 75.6324 | 21 | 7.4604 | 7.458411 | 55.66 | 0.690279 | 0.2615 | 0.2627835 | 0.08299648 | -0.057 | 42.1922
18986 | 26.493056 | 2.9218 | 75.6365 | 23 | 7.4643 | 7.458811 | 55.72 | 0.691756 | 0.262 | 0.2627953 | 0.08296823 | -0.0561 | 42.1913
18987 | 26.494444 | 2.9218 | 75.6405 | 23 | 7.4619 | 7.459223 | 55.68 | 0.69123 | 0.2622 | 0.2628076 | 0.08294012 | -0.0552 | 42.1917
18988 | 26.495833 | 2.9288 | 75.6446 | 21 | 7.4614 | 7.459567 | 55.67 | 0.689932 | 0.2625 | 0.2628199 | 0.08291311 | -0.0543 | 42.1926
18989 | 26.497222 | 2.9288 | 75.6487 | 22 | 7.4629 | 7.459956 | 55.69 | 0.691252 | 0.2629 | 0.2628321 | 0.08288766 | -0.0534 | 42.1918
18990 | 26.498611 | 2.9355 | 75.6528 | 23 | 7.459 | 7.460365 | 55.64 | 0.689392 | 0.2632 | 0.2628441 | 0.08286283 | -0.0525 | 42.1929
18991 | 26.5 | 2.9355 | 75.6568 | 23 | 7.4638 | 7.460774 | 55.71 | 0.690436 | 0.2635 | 0.2628566 | 0.08283948 | -0.0516 | 42.1924
18992 | 26.501389 | 2.9422 | 75.6609 | 21 | 7.4643 | 7.461166 | 55.72 | 0.691084 | 0.2637 | 0.2628694 | 0.08281579 | -0.0508 | 42.192
18993 | 26.502778 | 2.9422 | 75.665 | 20 | 7.456 | 7.461556 | 55.59 | 0.689595 | 0.2635 | 0.2628823 | 0.08279224 | -0.0499 | 42.193
18994 | 26.504167 | 2.9486 | 75.6691 | 24 | 7.4629 | 7.46197 | 55.69 | 0.690906 | 0.2639 | 0.2628952 | 0.08276949 | -0.0491 | 42.1922
18995 | 26.505556 | 2.9486 | 75.6732 | 21 | 7.4536 | 7.462354 | 55.56 | 0.690052 | 0.2634 | 0.2629082 | 0.08274584 | -0.0483 | 42.1927
18996 | 26.506944 | 2.9549 | 75.6773 | 25 | 7.4643 | 7.462732 | 55.72 | 0.690487 | 0.2637 | 0.2629217 | 0.0827228 | -0.0474 | 42.1925
18997 | 26.508333 | 2.9549 | 75.6814 | 26 | 7.4629 | 7.46314 | 55.69 | 0.689445 | 0.2638 | 0.2629358 | 0.08269962 | -0.0466 | 42.1932
18998 | 26.509722 | 2.9609 | 75.6855 | 21 | 7.4648 | 7.463568 | 55.72 | 0.691405 | 0.2639 | 0.2629503 | 0.08267677 | -0.0459 | 42.192
18999 | 26.511111 | 2.9609 | 75.6896 | 21 | 7.4638 | 7.463981 | 55.71 | 0.691488 | 0.2665 | 0.262965 | 0.0826593 | -0.0451 | 42.192
19000 | 26.5125 | 2.9669 | 75.6938 | 23 | 7.4517 | 7.464406 | 55.53 | 0.688704 | 0.2661 | 0.2629794 | 0.08264206 | -0.0443 | 42.1937
19001 | 26.513889 | 2.9669 | 75.6979 | 25 | 7.475 | 7.464817 | 55.88 | 0.694954 | 0.2671 | 0.2629942 | 0.08264219 | -0.0436 | 42.1899
19002 | 26.515278 | 2.9729 | 75.702 | 24 | 7.4764 | 7.465227 | 55.9 | 0.694583 | 0.2685 | 0.2630093 | 0.08262952 | -0.0428 | 42.1902
19003 | 26.516667 | 2.9729 | 75.7061 | 23 | 7.4658 | 7.465634 | 55.74 | 0.691765 | 0.2688 | 0.2630243 | 0.08261746 | -0.0421 | 42.1919
19004 | 26.518056 | 2.9786 | 75.7103 | 23 | 7.4692 | 7.466006 | 55.79 | 0.693456 | 0.2699 | 0.2630395 | 0.08260725 | -0.0413 | 42.1909
19005 | 26.519722 | 2.9786 | 75.7144 | 22 | 7.4658 | 7.466339 | 55.74 | 0.692238 | 0.2705 | 0.263055 | 0.0825987 | -0.0406 | 42.192
19006 | 26.521111 | 2.9843 | 75.7186 | 22 | 7.4599 | 7.466761 | 55.65 | 0.690534 | 0.2704 | 0.2630711 | 0.08258876 | -0.0399 | 42.193
19007 | 26.5225 | 2.9843 | 75.7227 | 24 | 7.4614 | 7.467185 | 55.67 | 0.691043 | 0.2699 | 0.2630882 | 0.08257791 | -0.0392 | 42.1927
19008 | 26.523889 | 2.9899 | 75.7269 | 20 | 7.474 | 7.467593 | 55.86 | 0.693871 | 0.2708 | 0.2631057 | 0.08256899 | -0.0385 | 42.191
19009 | 26.525278 | 2.9899 | 75.731 | 24 | 7.459 | 7.467991 | 55.64 | 0.690823 | 0.2704 | 0.2631235 | 0.08255935 | -0.0378 | 42.1929
19010 | 26.526667 | 2.9953 | 75.7352 | 23 | 7.4658 | 7.468379 | 55.74 | 0.691679 | 0.2705 | 0.2631414 | 0.08255004 | -0.0371 | 42.1924
19011 | 26.528056 | 2.9953 | 75.7393 | 22 | 7.4643 | 7.468759 | 55.72 | 0.691633 | 0.2703 | 0.2631589 | 0.08254048 | -0.0364 | 42.1924
19012 | 26.529444 | 3.0005 | 75.7435 | 24 | 7.4706 | 7.469187 | 55.81 | 0.693041 | 0.2709 | 0.2631763 | 0.08253267 | -0.0357 | 42.1916
19013 | 26.530833 | 3.0005 | 75.7477 | 23 | 7.4595 | 7.469609 | 55.64 | 0.69091 | 0.27 | 0.2631938 | 0.0825227 | -0.0351 | 42.1928
19014 | 26.532222 | 3.0056 | 75.7519 | 23 | 7.4667 | 7.470041 | 55.75 | 0.692455 | 0.2703 | 0.2632115 | 0.08251354 | -0.0344 | 42.1919
19015 | 26.533611 | 3.0056 | 75.756 | 22 | 7.4721 | 7.470479 | 55.83 | 0.693468 | 0.2704 | 0.2632286 | 0.08250414 | -0.0338 | 42.1913
19016 | 26.535 | 3.0106 | 75.7602 | 22 | 7.4682 | 7.47117 | 55.77 | 0.693165 | 0.2708 | 0.263246 | 0.0824961 | -0.0332 | 42.1915
19017 | 26.536389 | 3.0106 | 75.7644 | 22 | 7.4755 | 7.47186 | 55.88 | 0.69388 | 0.271 | 0.2632627 | 0.08248934 | -0.0325 | 42.191
19018 | 26.537778 | 3.0155 | 75.7686 | 24 | 7.4619 | 7.472422 | 55.68 | 0.690951 | 0.2703 | 0.2632796 | 0.08248129 | -0.0319 | 42.1928
19019 | 26.539167 | 3.0155 | 75.7728 | 21 | 7.4653 | 7.472818 | 55.73 | 0.692954 | 0.2697 | 0.2632964 | 0.08248489 | -0.0313 | 42.1916
19020 | 26.540556 | 3.0202 | 75.777 | 24 | 7.474 | 7.473219 | 55.86 | 0.694739 | 0.2698 | 0.2633139 | 0.08247586 | -0.0307 | 42.1905
19021 | 26.541944 | 3.0202 | 75.7812 | 22 | 7.4672 | 7.473624 | 55.76 | 0.693597 | 0.2696 | 0.2633316 | 0.08246679 | -0.0301 | 42.1912
19022 | 26.543333 | 3.0248 | 75.7854 | 23 | 7.4658 | 7.474279 | 55.74 | 0.69306 | 0.2692 | 0.2633494 | 0.082457 | -0.0296 | 42.1915
19023 | 26.544722 | 3.0248 | 75.7896 | 24 | 7.4701 | 7.474753 | 55.8 | 0.693597 | 0.2695 | 0.263367 | 0.08244753 | -0.029 | 42.1911
19024 | 26.546111 | 3.0292 | 75.7938 | 21 | 7.4638 | 7.475239 | 55.71 | 0.692793 | 0.2689 | 0.2633848 | 0.08243668 | -0.0284 | 42.1916
19025 | 26.5475 | 3.0292 | 75.798 | 22 | 7.4667 | 7.47569 | 55.75 | 0.692978 | 0.2688 | 0.2634026 | 0.08242616 | -0.0279 | 42.1915
19026 | 26.548889 | 3.0334 | 75.8022 | 22 | 7.4731 | 7.476144 | 55.85 | 0.694359 | 0.269 | 0.2634205 | 0.08241587 | -0.0274 | 42.1906
19027 | 26.550278 | 3.0334 | 75.8064 | 23 | 7.4745 | 7.476597 | 55.87 | 0.695936 | 0.2694 | 0.2634376 | 0.08240648 | -0.0268 | 42.1897
19028 | 26.551667 | 3.0375 | 75.8106 | 22 | 7.4735 | 7.477026 | 55.85 | 0.694921 | 0.2699 | 0.2634553 | 0.08239771 | -0.0263 | 42.1903
19029 | 26.553056 | 3.0375 | 75.8149 | 23 | 7.4721 | 7.477458 | 55.83 | 0.694115 | 0.2701 | 0.263473 | 0.08238946 | -0.0258 | 42.1907
19030 | 26.554444 | 3.0414 | 75.8191 | 24 | 7.4711 | 7.477927 | 55.82 | 0.694465 | 0.2698 | 0.2634908 | 0.08238067 | -0.0253 | 42.1905
19031 | 26.555833 | 3.0414 | 75.8233 | 23 | 7.476 | 7.478373 | 55.89 | 0.695 | 0.27 | 0.2635091 | 0.08237279 | -0.0248 | 42.1902
19032 | 26.557222 | 3.0452 | 75.8275 | 25 | 7.4852 | 7.478836 | 56.03 | 0.698278 | 0.2709 | 0.2635275 | 0.08236628 | -0.0243 | 42.1882
19033 | 26.558611 | 3.0452 | 75.8318 | 22 | 7.4726 | 7.479232 | 55.84 | 0.69396 | 0.2713 | 0.2635457 | 0.08235991 | -0.0238 | 42.1907
19034 | 26.56 | 3.0489 | 75.836 | 24 | 7.4774 | 7.479662 | 55.91 | 0.694709 | 0.2715 | 0.2635643 | 0.08235376 | -0.0234 | 42.1903
19035 | 26.561389 | 3.0489 | 75.8402 | 24 | 7.4643 | 7.4801 | 55.72 | 0.692716 | 0.271 | 0.2635833 | 0.08234595 | -0.0229 | 42.1915
19036 | 26.562778 | 3.0525 | 75.8445 | 22 | 7.4764 | 7.48052 | 55.9 | 0.694468 | 0.2711 | 0.2636026 | 0.08233836 | -0.0225 | 42.1903
19037 | 26.564167 | 3.0525 | 75.8487 | 22 | 7.4808 | 7.480958 | 55.96 | 0.696692 | 0.2714 | 0.2636223 | 0.08234594 | -0.022 | 42.189
19038 | 26.565556 | 3.056 | 75.853 | 22 | 7.4701 | 7.481341 | 55.8 | 0.693776 | 0.2713 | 0.2636424 | 0.08233871 | -0.0216 | 42.1907
19039 | 26.566944 | 3.056 | 75.8572 | 23 | 7.4876 | 7.481679 | 56.06 | 0.698473 | 0.2731 | 0.2636618 | 0.08233533 | -0.0212 | 42.1878
19040 | 26.568333 | 3.0594 | 75.8615 | 24 | 7.4745 | 7.482027 | 55.87 | 0.695813 | 0.2732 | 0.2636808 | 0.08233264 | -0.0207 | 42.1894
19041 | 26.569722 | 3.0594 | 75.8657 | 23 | 7.4842 | 7.482377 | 56.01 | 0.69731 | 0.2712 | 0.2637004 | 0.08232563 | -0.0203 | 42.1885
19042 | 26.571111 | 3.0626 | 75.87 | 24 | 7.4808 | 7.48276 | 55.96 | 0.695872 | 0.2715 | 0.2637207 | 0.08231989 | -0.0199 | 42.1893
19043 | 26.5725 | 3.0626 | 75.8742 | 20 | 7.4803 | 7.483118 | 55.96 | 0.697128 | 0.2715 | 0.2637412 | 0.082314 | -0.0195 | 42.1885
19044 | 26.573889 | 3.0657 | 75.8785 | 22 | 7.4866 | 7.483503 | 56.05 | 0.698662 | 0.2721 | 0.2637619 | 0.08230957 | -0.0191 | 42.1876
19045 | 26.575278 | 3.0657 | 75.8827 | 21 | 7.4798 | 7.483835 | 55.95 | 0.696125 | 0.2715 | 0.2637834 | 0.0823032 | -0.0187 | 42.1891
19046 | 26.576667 | 3.0687 | 75.887 | 25 | 7.4808 | 7.48423 | 55.96 | 0.69676 | 0.2713 | 0.2638047 | 0.08229638 | -0.0184 | 42.1886
19047 | 26.578056 | 3.0687 | 75.8913 | 22 | 7.4852 | 7.484556 | 56.03 | 0.697201 | 0.2716 | 0.2638261 | 0.08229056 | -0.018 | 42.1883
19048 | 26.579444 | 3.0715 | 75.8955 | 23 | 7.4818 | 7.484892 | 55.98 | 0.696193 | 0.2717 | 0.2638472 | 0.08228488 | -0.0176 | 42.1889
19049 | 26.580833 | 3.0715 | 75.8998 | 25 | 7.491 | 7.485228 | 56.11 | 0.699487 | 0.2723 | 0.2638684 | 0.08228085 | -0.0173 | 42.1869
19050 | 26.582222 | 3.0743 | 75.9041 | 22 | 7.4789 | 7.485591 | 55.93 | 0.696126 | 0.2726 | 0.2638896 | 0.08227752 | -0.0169 | 42.1888
19051 | 26.583611 | 3.0743 | 75.9083 | 21 | 7.4818 | 7.485954 | 55.98 | 0.697235 | 0.2728 | 0.2639109 | 0.08227453 | -0.0166 | 42.1882
19052 | 26.585278 | 3.077 | 75.9126 | 23 | 7.4706 | 7.486289 | 55.81 | 0.695001 | 0.2715 | 0.2639316 | 0.08226843 | -0.0162 | 42.1898
19053 | 26.586667 | 3.077 | 75.9169 | 23 | 7.4886 | 7.486662 | 56.08 | 0.698925 | 0.2719 | 0.2639525 | 0.08226333 | -0.0159 | 42.1874
19054 | 26.588056 | 3.0796 | 75.9212 | 26 | 7.476 | 7.487 | 55.89 | 0.696117 | 0.2711 | 0.2639736 | 0.08225656 | -0.0156 | 42.189
19055 | 26.589444 | 3.0796 | 75.9254 | 22 | 7.4847 | 7.48737 | 56.02 | 0.697865 | 0.2716 | 0.2639947 | 0.08226326 | -0.0152 | 42.188
19056 | 26.590833 | 3.0822 | 75.9297 | 22 | 7.4871 | 7.487755 | 56.06 | 0.696751 | 0.2721 | 0.2640163 | 0.08225836 | -0.0149 | 42.1886
19057 | 26.592222 | 3.0822 | 75.934 | 24 | 7.4852 | 7.488138 | 56.03 | 0.698597 | 0.2726 | 0.2640375 | 0.08225474 | -0.0146 | 42.1874
19058 | 26.593611 | 3.0847 | 75.9383 | 22 | 7.4857 | 7.488494 | 56.04 | 0.697744 | 0.2727 | 0.2640586 | 0.08225069 | -0.0143 | 42.1879
19059 | 26.595 | 3.0847 | 75.9426 | 23 | 7.4842 | 7.488829 | 56.01 | 0.697335 | 0.2732 | 0.2640801 | 0.0822481 | -0.014 | 42.1881
19060 | 26.596389 | 3.0871 | 75.9469 | 25 | 7.4808 | 7.489186 | 55.96 | 0.697585 | 0.2732 | 0.2641015 | 0.08224574 | -0.0137 | 42.1879
19061 | 26.597778 | 3.0871 | 75.9512 | 25 | 7.4886 | 7.48951 | 56.08 | 0.699277 | 0.2734 | 0.2641228 | 0.08224351 | -0.0134 | 42.1868
19062 | 26.599167 | 3.0894 | 75.9555 | 24 | 7.49 | 7.489855 | 56.1 | 0.699407 | 0.2739 | 0.2641438 | 0.08224209 | -0.0131 | 42.1867
19063 | 26.600556 | 3.0894 | 75.9598 | 24 | 7.4823 | 7.490202 | 55.98 | 0.697497 | 0.2742 | 0.2641649 | 0.08224165 | -0.0128 | 42.1878
19064 | 26.601944 | 3.0917 | 75.9641 | 23 | 7.4929 | 7.49061 | 56.14 | 0.701037 | 0.2748 | 0.2641848 | 0.08224239 | -0.0125 | 42.1856
19065 | 26.603333 | 3.0917 | 75.9684 | 24 | 7.4852 | 7.490947 | 56.03 | 0.698208 | 0.2747 | 0.2642052 | 0.08224222 | -0.0122 | 42.1872
19066 | 26.604722 | 3.094 | 75.9727 | 24 | 7.5045 | 7.49131 | 56.32 | 0.703558 | 0.276 | 0.2642261 | 0.08224361 | -0.0119 | 42.1839
19067 | 26.606111 | 3.094 | 75.9769 | 22 | 7.4876 | 7.491689 | 56.06 | 0.699424 | 0.2759 | 0.2642467 | 0.08224456 | -0.0117 | 42.1864
19068 | 26.6075 | 3.0962 | 75.9812 | 23 | 7.4905 | 7.492043 | 56.11 | 0.697684 | 0.2758 | 0.2642672 | 0.08224516 | -0.0114 | 42.1874
19069 | 26.608889 | 3.0962 | 75.9855 | 23 | 7.4895 | 7.492362 | 56.09 | 0.699307 | 0.276 | 0.2642882 | 0.08224636 | -0.0111 | 42.1864
19070 | 26.610278 | 3.0984 | 75.9899 | 25 | 7.4861 | 7.492714 | 56.04 | 0.698711 | 0.2756 | 0.2643089 | 0.08224665 | -0.0109 | 42.1867
19071 | 26.611667 | 3.0984 | 75.9942 | 26 | 7.4982 | 7.493074 | 56.22 | 0.701563 | 0.2763 | 0.2643298 | 0.08224802 | -0.0106 | 42.1849
19072 | 26.613056 | 3.1005 | 75.9985 | 24 | 7.4789 | 7.493414 | 55.93 | 0.696809 | 0.2754 | 0.264351 | 0.08224772 | -0.0103 | 42.1877
19073 | 26.614444 | 3.1005 | 76.0028 | 22 | 7.4963 | 7.493762 | 56.19 | 0.699636 | 0.276 | 0.264372 | 0.08226385 | -0.0101 | 42.1859
19074 | 26.615833 | 3.1027 | 76.0071 | 25 | 7.4886 | 7.49412 | 56.08 | 0.700311 | 0.2756 | 0.2643932 | 0.08226388 | -0.0098 | 42.1855
19075 | 26.617222 | 3.1027 | 76.0114 | 22 | 7.5036 | 7.494473 | 56.3 | 0.703103 | 0.2767 | 0.2644143 | 0.08226585 | -0.0095 | 42.1837
19076 | 26.618611 | 3.1048 | 76.0157 | 23 | 7.4997 | 7.49485 | 56.25 | 0.701514 | 0.2771 | 0.2644349 | 0.08226861 | -0.0093 | 42.1847
19077 | 26.62 | 3.1048 | 76.02 | 23 | 7.4944 | 7.495206 | 56.17 | 0.700453 | 0.2774 | 0.2644556 | 0.08227235 | -0.009 | 42.1852
19078 | 26.621389 | 3.1069 | 76.0243 | 25 | 7.4939 | 7.495513 | 56.16 | 0.700952 | 0.2777 | 0.2644768 | 0.08227631 | -0.0088 | 42.1849
19079 | 26.622778 | 3.1069 | 76.0287 | 25 | 7.4905 | 7.495893 | 56.11 | 0.700076 | 0.2773 | 0.2644981 | 0.08228012 | -0.0085 | 42.1853
19080 | 26.624167 | 3.1089 | 76.033 | 22 | 7.4847 | 7.496204 | 56.02 | 0.69933 | 0.2766 | 0.2645192 | 0.08228282 | -0.0083 | 42.1857
19081 | 26.625556 | 3.1089 | 76.0373 | 23 | 7.5021 | 7.496536 | 56.28 | 0.703005 | 0.2778 | 0.2645401 | 0.08228755 | -0.008 | 42.1834
19082 | 26.626944 | 3.1109 | 76.0416 | 23 | 7.4997 | 7.496928 | 56.25 | 0.701802 | 0.2784 | 0.2645608 | 0.08229326 | -0.0078 | 42.1841
19083 | 26.628333 | 3.1109 | 76.0459 | 21 | 7.4953 | 7.497299 | 56.18 | 0.702113 | 0.2785 | 0.2645814 | 0.0822992 | -0.0076 | 42.1839
19084 | 26.629722 | 3.1129 | 76.0503 | 23 | 7.4939 | 7.497645 | 56.16 | 0.700128 | 0.2784 | 0.264602 | 0.0823044 | -0.0073 | 42.185
19085 | 26.631111 | 3.1129 | 76.0546 | 22 | 7.4992 | 7.498016 | 56.24 | 0.701264 | 0.2789 | 0.264622 | 0.08231002 | -0.0071 | 42.1842
19086 | 26.6325 | 3.1149 | 76.0589 | 25 | 7.4963 | 7.498377 | 56.19 | 0.701933 | 0.2795 | 0.2646421 | 0.08231709 | -0.0068 | 42.1838
19087 | 26.633889 | 3.1149 | 76.0632 | 25 | 7.4963 | 7.498716 | 56.19 | 0.702201 | 0.2793 | 0.2646619 | 0.08232296 | -0.0066 | 42.1836
19088 | 26.635278 | 3.1168 | 76.0676 | 24 | 7.5002 | 7.499049 | 56.25 | 0.702915 | 0.2797 | 0.2646815 | 0.08233019 | -0.0064 | 42.183
19089 | 26.636667 | 3.1168 | 76.0719 | 22 | 7.49 | 7.499419 | 56.1 | 0.700157 | 0.2792 | 0.2647015 | 0.08233621 | -0.0061 | 42.1847
19090 | 26.638056 | 3.1188 | 76.0762 | 23 | 7.4982 | 7.499774 | 56.22 | 0.702692 | 0.2794 | 0.2647211 | 0.08234321 | -0.0059 | 42.1831
19091 | 26.639444 | 3.1188 | 76.0806 | 23 | 7.5021 | 7.500108 | 56.28 | 0.704487 | 0.28 | 0.264741 | 0.08236632 | -0.0057 | 42.1819
19092 | 26.640833 | 3.1209 | 76.0849 | 22 | 7.4968 | 7.500472 | 56.2 | 0.702085 | 0.2801 | 0.264761 | 0.08237459 | -0.0054 | 42.1833
19093 | 26.642222 | 3.1209 | 76.0892 | 24 | 7.5011 | 7.500843 | 56.27 | 0.703128 | 0.2805 | 0.2647814 | 0.08238365 | -0.0052 | 42.1826
19094 | 26.643611 | 3.1228 | 76.0936 | 24 | 7.4973 | 7.501253 | 56.21 | 0.701953 | 0.2805 | 0.2648024 | 0.08239331 | -0.005 | 42.1832
19095 | 26.645 | 3.1228 | 76.0979 | 22 | 7.5045 | 7.501646 | 56.32 | 0.70481 | 0.2811 | 0.2648233 | 0.08240499 | -0.0047 | 42.1814
19096 | 26.646389 | 3.1247 | 76.1022 | 23 | 7.4978 | 7.501965 | 56.22 | 0.701425 | 0.2813 | 0.2648438 | 0.08241699 | -0.0045 | 42.1834
19097 | 26.648056 | 3.1247 | 76.1066 | 22 | 7.5069 | 7.502287 | 56.35 | 0.704894 | 0.2821 | 0.2648643 | 0.08242996 | -0.0043 | 42.1816
19098 | 26.649444 | 3.1266 | 76.1109 | 25 | 7.5011 | 7.502648 | 56.27 | 0.703502 | 0.2819 | 0.2648847 | 0.08244325 | -0.0041 | 42.1824
19099 | 26.650833 | 3.1266 | 76.1153 | 24 | 7.4905 | 7.503001 | 56.11 | 0.699967 | 0.2808 | 0.2649048 | 0.0824542 | -0.0039 | 42.1844
19100 | 26.652222 | 3.1284 | 76.1196 | 24 | 7.5084 | 7.503305 | 56.38 | 0.70551 | 0.2813 | 0.2649253 | 0.08246612 | -0.0037 | 42.181
19101 | 26.653611 | 3.1284 | 76.124 | 23 | 7.5084 | 7.503617 | 56.38 | 0.704861 | 0.2817 | 0.2649461 | 0.08247865 | -0.0035 | 42.1813
19102 | 26.655 | 3.1302 | 76.1283 | 24 | 7.5026 | 7.503935 | 56.29 | 0.703888 | 0.2818 | 0.2649664 | 0.08249083 | -0.0033 | 42.1819
19103 | 26.656389 | 3.1302 | 76.1327 | 26 | 7.4997 | 7.504268 | 56.25 | 0.7024 | 0.2817 | 0.264987 | 0.08250285 | -0.0031 | 42.1827
19104 | 26.657778 | 3.132 | 76.137 | 23 | 7.506 | 7.504585 | 56.34 | 0.704568 | 0.2825 | 0.2650072 | 0.08251699 | -0.0028 | 42.1813
19105 | 26.659167 | 3.132 | 76.1414 | 24 | 7.5007 | 7.50491 | 56.26 | 0.702961 | 0.2826 | 0.2650272 | 0.08253172 | -0.0026 | 42.1822
19106 | 26.660556 | 3.1338 | 76.1457 | 24 | 7.5137 | 7.505244 | 56.46 | 0.706758 | 0.2834 | 0.2650467 | 0.08254809 | -0.0024 | 42.1798
19107 | 26.661944 | 3.1338 | 76.1501 | 24 | 7.506 | 7.505563 | 56.34 | 0.703832 | 0.2834 | 0.2650667 | 0.08256402 | -0.0022 | 42.1815
19108 | 26.663333 | 3.1356 | 76.1544 | 23 | 7.5132 | 7.505891 | 56.45 | 0.706158 | 0.2843 | 0.2650867 | 0.08258159 | -0.002 | 42.18
19109 | 26.664722 | 3.1356 | 76.1588 | 23 | 7.5002 | 7.506224 | 56.25 | 0.702829 | 0.2846 | 0.2651069 | 0.08261093 | -0.0018 | 42.182
19110 | 26.666111 | 3.1375 | 76.1631 | 23 | 7.505 | 7.506481 | 56.33 | 0.706154 | 0.2848 | 0.2651271 | 0.08262937 | -0.0016 | 42.1799
19111 | 26.6675 | 3.1375 | 76.1675 | 24 | 7.5098 | 7.506795 | 56.4 | 0.706273 | 0.2855 | 0.2651475 | 0.08264926 | -0.0014 | 42.1797
19112 | 26.668889 | 3.1394 | 76.1719 | 25 | 7.5113 | 7.50706 | 56.42 | 0.705906 | 0.2862 | 0.2651681 | 0.08267049 | -0.0012 | 42.1799
19113 | 26.670278 | 3.1394 | 76.1762 | 22 | 7.5113 | 7.507381 | 56.42 | 0.70547 | 0.2866 | 0.2651887 | 0.08269299 | -0.001 | 42.1801
19114 | 26.671667 | 3.1412 | 76.1806 | 26 | 7.5031 | 7.507658 | 56.3 | 0.703031 | 0.2863 | 0.2652097 | 0.08271504 | -0.0008 | 42.1814
19115 | 26.673056 | 3.1412 | 76.1849 | 23 | 7.5123 | 7.507992 | 56.43 | 0.706262 | 0.2868 | 0.2652308 | 0.08273872 | -0.0006 | 42.1794
19116 | 26.674444 | 3.1431 | 76.1893 | 26 | 7.5074 | 7.508243 | 56.36 | 0.705427 | 0.2869 | 0.2652517 | 0.08276224 | -0.0004 | 42.1798
19117 | 26.675833 | 3.1431 | 76.1937 | 23 | 7.5045 | 7.508542 | 56.32 | 0.704408 | 0.2868 | 0.2652722 | 0.08278579 | -0.0002 | 42.1804
19118 | 26.677222 | 3.145 | 76.198 | 26 | 7.5147 | 7.508823 | 56.47 | 0.706713 | 0.2877 | 0.2652928 | 0.08281041 | 0 | 42.1789
19119 | 26.678611 | 3.145 | 76.2024 | 22 | 7.505 | 7.509106 | 56.33 | 0.705335 | 0.2874 | 0.2653132 | 0.08283476 | 0.0002 | 42.1797
19120 | 26.68 | 3.1469 | 76.2068 | 24 | 7.5108 | 7.509455 | 56.41 | 0.706749 | 0.2877 | 0.2653332 | 0.08285953 | 0.0004 | 42.1787
19121 | 26.681389 | 3.1469 | 76.2112 | 25 | 7.5074 | 7.50971 | 56.36 | 0.706261 | 0.2882 | 0.2653525 | 0.08288516 | 0.0006 | 42.1789
19122 | 26.682778 | 3.1489 | 76.2155 | 22 | 7.5089 | 7.510101 | 56.38 | 0.706482 | 0.2885 | 0.2653717 | 0.0829114 | 0.0008 | 42.1787
19123 | 26.684167 | 3.1489 | 76.2199 | 25 | 7.5026 | 7.510456 | 56.29 | 0.704242 | 0.2877 | 0.2653911 | 0.08293557 | 0.001 | 42.18
19124 | 26.685556 | 3.1509 | 76.2243 | 24 | 7.5079 | 7.510821 | 56.37 | 0.705713 | 0.2877 | 0.2654109 | 0.08295958 | 0.0012 | 42.179
19125 | 26.686944 | 3.1509 | 76.2287 | 21 | 7.5108 | 7.511203 | 56.41 | 0.706354 | 0.2871 | 0.2654307 | 0.08298276 | 0.0014 | 42.1785
19126 | 26.688333 | 3.1529 | 76.233 | 24 | 7.5137 | 7.511582 | 56.46 | 0.707731 | 0.2873 | 0.26545 | 0.08300673 | 0.0016 | 42.1776
19127 | 26.689722 | 3.1529 | 76.2374 | 23 | 7.5205 | 7.511925 | 56.56 | 0.708895 | 0.2881 | 0.2654691 | 0.08304035 | 0.0019 | 42.1768
19128 | 26.691111 | 3.1551 | 76.2418 | 24 | 7.5113 | 7.512302 | 56.42 | 0.706303 | 0.2881 | 0.265488 | 0.08306574 | 0.0021 | 42.1783
19129 | 26.6925 | 3.1551 | 76.2462 | 24 | 7.5219 | 7.512669 | 56.58 | 0.709977 | 0.289 | 0.2655068 | 0.08309285 | 0.0023 | 42.176
19130 | 26.693889 | 3.1572 | 76.2506 | 24 | 7.5103 | 7.51306 | 56.41 | 0.708962 | 0.2887 | 0.2655255 | 0.08311895 | 0.0026 | 42.1765
19131 | 26.695278 | 3.1572 | 76.255 | 24 | 7.5161 | 7.513466 | 56.49 | 0.709674 | 0.2888 | 0.2655437 | 0.08314573 | 0.0028 | 42.176
19132 | 26.696667 | 3.1594 | 76.2593 | 22 | 7.5161 | 7.513846 | 56.49 | 0.709828 | 0.2892 | 0.2655619 | 0.08317387 | 0.003 | 42.1758
19133 | 26.698056 | 3.1594 | 76.2637 | 26 | 7.5214 | 7.514239 | 56.57 | 0.709537 | 0.2897 | 0.2655806 | 0.08320335 | 0.0033 | 42.1759
19134 | 26.699444 | 3.1617 | 76.2681 | 25 | 7.519 | 7.514599 | 56.54 | 0.709778 | 0.2903 | 0.2655997 | 0.08323419 | 0.0035 | 42.1757
19135 | 26.700833 | 3.1617 | 76.2725 | 25 | 7.5214 | 7.514955 | 56.57 | 0.710446 | 0.2908 | 0.2656183 | 0.08326599 | 0.0038 | 42.1752
19136 | 26.702222 | 3.1641 | 76.2769 | 22 | 7.5195 | 7.515323 | 56.54 | 0.710222 | 0.291 | 0.2656371 | 0.08329811 | 0.004 | 42.1752
19137 | 26.703611 | 3.1641 | 76.2813 | 23 | 7.519 | 7.515678 | 56.54 | 0.708772 | 0.2917 | 0.265655 | 0.08333166 | 0.0042 | 42.176
19138 | 26.705 | 3.1665 | 76.2857 | 24 | 7.5248 | 7.516054 | 56.62 | 0.710859 | 0.2919 | 0.2656726 | 0.08336543 | 0.0045 | 42.1746
19139 | 26.706389 | 3.1665 | 76.2901 | 23 | 7.52 | 7.516429 | 56.55 | 0.708703 | 0.2922 | 0.2656904 | 0.08339941 | 0.0048 | 42.1759
19140 | 26.708056 | 3.169 | 76.2945 | 24 | 7.52 | 7.516795 | 56.55 | 0.70903 | 0.2926 | 0.2657085 | 0.08343417 | 0.005 | 42.1759
19141 | 26.709444 | 3.169 | 76.2989 | 26 | 7.5185 | 7.517123 | 56.53 | 0.709023 | 0.2924 | 0.2657263 | 0.08346905 | 0.0053 | 42.1758
19142 | 26.710833 | 3.1716 | 76.3033 | 23 | 7.5224 | 7.517471 | 56.59 | 0.710178 | 0.2928 | 0.2657437 | 0.0835047 | 0.0056 | 42.175
19143 | 26.712222 | 3.1716 | 76.3077 | 24 | 7.5224 | 7.517866 | 56.59 | 0.709474 | 0.2934 | 0.2657614 | 0.08354057 | 0.0058 | 42.1754
19144 | 26.713611 | 3.1742 | 76.3122 | 24 | 7.5156 | 7.518233 | 56.48 | 0.708273 | 0.2934 | 0.2657787 | 0.0835757 | 0.0061 | 42.176
19145 | 26.715 | 3.1742 | 76.3166 | 25 | 7.5181 | 7.518631 | 56.52 | 0.70852 | 0.2936 | 0.2657955 | 0.08361816 | 0.0064 | 42.1757
19146 | 26.716389 | 3.1769 | 76.321 | 26 | 7.5181 | 7.518969 | 56.52 | 0.708919 | 0.2932 | 0.265812 | 0.0836528 | 0.0067 | 42.1754
19147 | 26.717778 | 3.1769 | 76.3254 | 26 | 7.5094 | 7.519319 | 56.39 | 0.706278 | 0.2921 | 0.2658284 | 0.08368519 | 0.007 | 42.1769
19148 | 26.719167 | 3.1796 | 76.3298 | 25 | 7.5234 | 7.519655 | 56.6 | 0.709272 | 0.2924 | 0.265845 | 0.08371873 | 0.0072 | 42.175
19149 | 26.720556 | 3.1796 | 76.3342 | 26 | 7.5152 | 7.520027 | 56.48 | 0.707605 | 0.292 | 0.2658614 | 0.08375163 | 0.0075 | 42.1759
19150 | 26.721944 | 3.1822 | 76.3387 | 23 | 7.52 | 7.520324 | 56.55 | 0.708503 | 0.2918 | 0.2658777 | 0.0837839 | 0.0078 | 42.1752
19151 | 26.723333 | 3.1822 | 76.3431 | 25 | 7.5224 | 7.520732 | 56.59 | 0.710314 | 0.2918 | 0.2658938 | 0.08381562 | 0.0081 | 42.174
19152 | 26.724722 | 3.1849 | 76.3475 | 24 | 7.5262 | 7.521094 | 56.64 | 0.712156 | 0.2921 | 0.2659095 | 0.08384878 | 0.0084 | 42.1728
19153 | 26.726111 | 3.1849 | 76.3519 | 24 | 7.5291 | 7.521474 | 56.69 | 0.71154 | 0.2925 | 0.2659244 | 0.08388196 | 0.0086 | 42.1731
19154 | 26.7275 | 3.1875 | 76.3564 | 24 | 7.5238 | 7.521847 | 56.61 | 0.710655 | 0.2925 | 0.265939 | 0.08391516 | 0.0089 | 42.1735
19155 | 26.728889 | 3.1875 | 76.3608 | 27 | 7.5123 | 7.522256 | 56.43 | 0.707456 | 0.2916 | 0.2659532 | 0.08394574 | 0.0092 | 42.1753
19156 | 26.730278 | 3.1901 | 76.3652 | 26 | 7.5185 | 7.522642 | 56.53 | 0.709627 | 0.2911 | 0.2659675 | 0.08397511 | 0.0095 | 42.1739
19157 | 26.731667 | 3.1901 | 76.3696 | 26 | 7.5315 | 7.523024 | 56.72 | 0.713079 | 0.2918 | 0.2659819 | 0.08400592 | 0.0098 | 42.1717
19158 | 26.733056 | 3.1928 | 76.3741 | 24 | 7.5267 | 7.523359 | 56.65 | 0.7114 | 0.292 | 0.2659957 | 0.08403959 | 0.0101 | 42.1726
19159 | 26.734444 | 3.1928 | 76.3785 | 27 | 7.5214 | 7.523723 | 56.57 | 0.710529 | 0.2915 | 0.2660097 | 0.08407309 | 0.0103 | 42.173
19160 | 26.735833 | 3.1955 | 76.383 | 25 | 7.5253 | 7.52405 | 56.63 | 0.711775 | 0.2916 | 0.2660239 | 0.08410577 | 0.0106 | 42.1722
19161 | 26.737222 | 3.1955 | 76.3874 | 25 | 7.5132 | 7.524425 | 56.45 | 0.707565 | 0.291 | 0.2660377 | 0.08413687 | 0.0109 | 42.1746
19162 | 26.738611 | 3.1981 | 76.3918 | 24 | 7.5176 | 7.524777 | 56.51 | 0.709156 | 0.29 | 0.2660518 | 0.08416601 | 0.0112 | 42.1735
19163 | 26.74 | 3.1981 | 76.3963 | 25 | 7.5349 | 7.525136 | 56.77 | 0.713068 | 0.2909 | 0.266066 | 0.08420093 | 0.0115 | 42.171
19164 | 26.741389 | 3.2007 | 76.4007 | 26 | 7.5243 | 7.525484 | 56.62 | 0.71038 | 0.2904 | 0.2660807 | 0.08423072 | 0.0118 | 42.1726
19165 | 26.742778 | 3.2007 | 76.4052 | 27 | 7.5378 | 7.525884 | 56.82 | 0.71475 | 0.2914 | 0.2660953 | 0.08426262 | 0.012 | 42.1698
19166 | 26.744167 | 3.2033 | 76.4096 | 26 | 7.5335 | 7.526262 | 56.75 | 0.713115 | 0.2922 | 0.26611 | 0.08429596 | 0.0123 | 42.1707
19167 | 26.745556 | 3.2033 | 76.4141 | 26 | 7.5368 | 7.526696 | 56.8 | 0.713918 | 0.2927 | 0.266124 | 0.08432913 | 0.0126 | 42.1701
19168 | 26.746944 | 3.2059 | 76.4185 | 26 | 7.5234 | 7.527054 | 56.6 | 0.710662 | 0.2921 | 0.2661377 | 0.08436015 | 0.0129 | 42.1719
19169 | 26.748333 | 3.2059 | 76.423 | 27 | 7.5262 | 7.527381 | 56.64 | 0.711462 | 0.2917 | 0.2661503 | 0.08439025 | 0.0131 | 42.1713
19170 | 26.749722 | 3.2084 | 76.4274 | 29 | 7.5349 | 7.527809 | 56.77 | 0.712515 | 0.2923 | 0.2661627 | 0.08442065 | 0.0134 | 42.1706
19171 | 26.751111 | 3.2084 | 76.4319 | 26 | 7.5306 | 7.528197 | 56.71 | 0.713412 | 0.2928 | 0.2661751 | 0.0844523 | 0.0137 | 42.1699
19172 | 26.7525 | 3.2109 | 76.4364 | 26 | 7.5243 | 7.528611 | 56.62 | 0.711221 | 0.2923 | 0.2661869 | 0.0844834 | 0.0139 | 42.1711
19173 | 26.753889 | 3.2109 | 76.4408 | 25 | 7.5214 | 7.528986 | 56.57 | 0.7102 | 0.2917 | 0.2661987 | 0.0845133 | 0.0142 | 42.1716
19174 | 26.755278 | 3.2133 | 76.4453 | 27 | 7.5359 | 7.529375 | 56.79 | 0.714781 | 0.2922 | 0.2662101 | 0.08454426 | 0.0144 | 42.1687
19175 | 26.756667 | 3.2133 | 76.4497 | 27 | 7.5306 | 7.529773 | 56.71 | 0.712374 | 0.2922 | 0.2662203 | 0.08457467 | 0.0147 | 42.1701
19176 | 26.758056 | 3.2157 | 76.4542 | 25 | 7.5315 | 7.530144 | 56.72 | 0.713699 | 0.2922 | 0.2662305 | 0.08460529 | 0.0149 | 42.1691
19177 | 26.759444 | 3.2157 | 76.4587 | 26 | 7.5282 | 7.53052 | 56.67 | 0.711973 | 0.2916 | 0.2662405 | 0.08463461 | 0.0152 | 42.17
19178 | 26.760833 | 3.218 | 76.4631 | 25 | 7.534 | 7.530893 | 56.76 | 0.714365 | 0.292 | 0.2662499 | 0.08466471 | 0.0154 | 42.1685
19179 | 26.762222 | 3.218 | 76.4676 | 28 | 7.534 | 7.53129 | 56.76 | 0.713982 | 0.2921 | 0.2662594 | 0.08469483 | 0.0157 | 42.1686
19180 | 26.763611 | 3.2202 | 76.4721 | 27 | 7.534 | 7.531653 | 56.76 | 0.712152 | 0.2919 | 0.266269 | 0.08472394 | 0.0159 | 42.1696
19181 | 26.765 | 3.2202 | 76.4766 | 23 | 7.5325 | 7.532037 | 56.74 | 0.714544 | 0.2918 | 0.2662783 | 0.08476224 | 0.0161 | 42.168
19182 | 26.766389 | 3.2224 | 76.481 | 25 | 7.5373 | 7.532375 | 56.81 | 0.714752 | 0.2922 | 0.2662879 | 0.08479181 | 0.0163 | 42.1678
19183 | 26.768056 | 3.2224 | 76.4855 | 25 | 7.5359 | 7.532741 | 56.79 | 0.713221 | 0.292 | 0.2662965 | 0.08482035 | 0.0166 | 42.1689
19184 | 26.769444 | 3.2245 | 76.49 | 26 | 7.5224 | 7.533104 | 56.59 | 0.710027 | 0.2906 | 0.266305 | 0.08484666 | 0.0168 | 42.1707
19185 | 26.770833 | 3.2245 | 76.4945 | 24 | 7.5364 | 7.533498 | 56.8 | 0.714742 | 0.2908 | 0.2663128 | 0.08487355 | 0.017 | 42.1677
19186 | 26.772222 | 3.2265 | 76.4989 | 25 | 7.5388 | 7.53386 | 56.83 | 0.715135 | 0.2914 | 0.2663196 | 0.0849016 | 0.0172 | 42.1674
19187 | 26.773611 | 3.2265 | 76.5034 | 25 | 7.5258 | 7.534229 | 56.64 | 0.712466 | 0.2907 | 0.2663261 | 0.084929 | 0.0174 | 42.1689
19188 | 26.775 | 3.2285 | 76.5079 | 25 | 7.5306 | 7.534623 | 56.71 | 0.712448 | 0.2901 | 0.266332 | 0.08495549 | 0.0176 | 42.1687
19189 | 26.776389 | 3.2285 | 76.5124 | 24 | 7.5426 | 7.535017 | 56.89 | 0.716656 | 0.2901 | 0.2663372 | 0.08498154 | 0.0178 | 42.1661
19190 | 26.777778 | 3.2303 | 76.5169 | 26 | 7.5335 | 7.535403 | 56.75 | 0.712923 | 0.2905 | 0.2663412 | 0.0850077 | 0.018 | 42.1682
19191 | 26.779167 | 3.2303 | 76.5214 | 27 | 7.5431 | 7.535783 | 56.9 | 0.716181 | 0.2909 | 0.266344 | 0.08503501 | 0.0182 | 42.1661
19192 | 26.780556 | 3.232 | 76.5259 | 27 | 7.534 | 7.536213 | 56.76 | 0.713935 | 0.2905 | 0.2663467 | 0.08506075 | 0.0183 | 42.1673
19193 | 26.781944 | 3.232 | 76.5303 | 25 | 7.5426 | 7.536602 | 56.89 | 0.717204 | 0.2908 | 0.2663487 | 0.08508585 | 0.0185 | 42.1652
19194 | 26.783333 | 3.2337 | 76.5348 | 24 | 7.5388 | 7.536954 | 56.83 | 0.715465 | 0.2905 | 0.2663507 | 0.08510946 | 0.0187 | 42.1661
19195 | 26.784722 | 3.2337 | 76.5393 | 24 | 7.5421 | 7.537309 | 56.88 | 0.716205 | 0.2908 | 0.2663521 | 0.08513327 | 0.0188 | 42.1655
19196 | 26.786111 | 3.2352 | 76.5438 | 29 | 7.5373 | 7.53769 | 56.81 | 0.714868 | 0.2902 | 0.266353 | 0.08515541 | 0.019 | 42.1662
19197 | 26.7875 | 3.2352 | 76.5483 | 27 | 7.5417 | 7.538059 | 56.88 | 0.715938 | 0.2903 | 0.2663538 | 0.08517851 | 0.0191 | 42.1654
19198 | 26.788889 | 3.2367 | 76.5528 | 25 | 7.533 | 7.538431 | 56.75 | 0.713778 | 0.29 | 0.2663543 | 0.08520059 | 0.0193 | 42.1666
19199 | 26.790278 | 3.2367 | 76.5573 | 24 | 7.5489 | 7.538848 | 56.99 | 0.718859 | 0.2908 | 0.2663541 | 0.08523866 | 0.0194 | 42.1634
19200 | 26.791667 | 3.2381 | 76.5618 | 26 | 7.5325 | 7.53924 | 56.74 | 0.713487 | 0.2899 | 0.2663535 | 0.08526046 | 0.0196 | 42.1665
19201 | 26.793056 | 3.2381 | 76.5663 | 24 | 7.5484 | 7.539658 | 56.98 | 0.718908 | 0.2903 | 0.2663523 | 0.08528238 | 0.0197 | 42.1631
19202 | 26.794444 | 3.2393 | 76.5708 | 26 | 7.545 | 7.540025 | 56.93 | 0.717257 | 0.2892 | 0.2663502 | 0.08530205 | 0.0198 | 42.164
19203 | 26.795833 | 3.2393 | 76.5753 | 28 | 7.5484 | 7.540418 | 56.98 | 0.717841 | 0.2897 | 0.2663474 | 0.08532165 | 0.0199 | 42.1635
19204 | 26.797222 | 3.2404 | 76.5798 | 27 | 7.5431 | 7.540785 | 56.9 | 0.716764 | 0.2898 | 0.2663442 | 0.08534193 | 0.02 | 42.164
19205 | 26.798611 | 3.2404 | 76.5843 | 24 | 7.5445 | 7.541182 | 56.92 | 0.717678 | 0.2898 | 0.2663411 | 0.08536251 | 0.0201 | 42.1633
19206 | 26.8 | 3.2414 | 76.5888 | 28 | 7.5441 | 7.541592 | 56.91 | 0.716591 | 0.2901 | 0.266338 | 0.08538311 | 0.0202 | 42.1638
19207 | 26.801389 | 3.2414 | 76.5933 | 24 | 7.5378 | 7.541963 | 56.82 | 0.715754 | 0.2893 | 0.2663348 | 0.08540222 | 0.0203 | 42.1642
19208 | 26.802778 | 3.2423 | 76.5978 | 28 | 7.5537 | 7.542306 | 57.06 | 0.719571 | 0.2902 | 0.2663315 | 0.08542286 | 0.0204 | 42.1617
19209 | 26.804167 | 3.2423 | 76.6023 | 29 | 7.5412 | 7.542667 | 56.87 | 0.717323 | 0.2898 | 0.2663285 | 0.08544276 | 0.0204 | 42.163
19210 | 26.805556 | 3.2431 | 76.6068 | 27 | 7.5436 | 7.543019 | 56.91 | 0.716914 | 0.2896 | 0.2663255 | 0.08546259 | 0.0205 | 42.1631
19211 | 26.806944 | 3.2431 | 76.6113 | 25 | 7.5402 | 7.543456 | 56.85 | 0.716418 | 0.2892 | 0.2663217 | 0.08548168 | 0.0206 | 42.1632
19212 | 26.808333 | 3.2437 | 76.6159 | 28 | 7.5484 | 7.54387 | 56.98 | 0.718785 | 0.2895 | 0.2663177 | 0.08550117 | 0.0206 | 42.1616
19213 | 26.809722 | 3.2437 | 76.6204 | 27 | 7.5436 | 7.544281 | 56.91 | 0.716846 | 0.2894 | 0.2663132 | 0.08551937 | 0.0206 | 42.1627
19214 | 26.811111 | 3.2443 | 76.6249 | 25 | 7.5402 | 7.544648 | 56.85 | 0.715555 | 0.2888 | 0.2663083 | 0.08553692 | 0.0207 | 42.1633
19215 | 26.8125 | 3.2443 | 76.6294 | 25 | 7.5359 | 7.54502 | 56.79 | 0.71537 | 0.2879 | 0.2663033 | 0.0855526 | 0.0207 | 42.1633
19216 | 26.813889 | 3.2447 | 76.6339 | 27 | 7.5522 | 7.545355 | 57.04 | 0.719583 | 0.2882 | 0.2662987 | 0.08556906 | 0.0207 | 42.1606
19217 | 26.815278 | 3.2447 | 76.6384 | 26 | 7.5436 | 7.545713 | 56.91 | 0.716458 | 0.2876 | 0.2662933 | 0.08560173 | 0.0208 | 42.1624
19218 | 26.816667 | 3.2451 | 76.6429 | 26 | 7.5489 | 7.546055 | 56.99 | 0.718154 | 0.2872 | 0.2662878 | 0.08561623 | 0.0208 | 42.1612
19219 | 26.818056 | 3.2451 | 76.6474 | 25 | 7.5503 | 7.546422 | 57.01 | 0.718602 | 0.2875 | 0.266282 | 0.0856317 | 0.0208 | 42.1608
19220 | 26.819444 | 3.2452 | 76.6519 | 25 | 7.5484 | 7.546817 | 56.98 | 0.719341 | 0.2872 | 0.2662756 | 0.08564653 | 0.0208 | 42.1602
19221 | 26.820833 | 3.2452 | 76.6564 | 27 | 7.5436 | 7.547192 | 56.91 | 0.717564 | 0.2864 | 0.2662688 | 0.08566006 | 0.0207 | 42.1611
19222 | 26.822222 | 3.2453 | 76.6609 | 27 | 7.5513 | 7.5476 | 57.02 | 0.71944 | 0.2864 | 0.2662619 | 0.08567465 | 0.0207 | 42.1599
19223 | 26.823611 | 3.2453 | 76.6654 | 27 | 7.5508 | 7.547939 | 57.01 | 0.718551 | 0.2861 | 0.2662551 | 0.08568862 | 0.0207 | 42.1603
19224 | 26.825 | 3.2452 | 76.6699 | 26 | 7.545 | 7.548276 | 56.93 | 0.719016 | 0.2855 | 0.2662484 | 0.08570119 | 0.0207 | 42.1598
19225 | 26.826389 | 3.2452 | 76.6744 | 27 | 7.5417 | 7.548586 | 56.88 | 0.715654 | 0.2843 | 0.2662415 | 0.08571154 | 0.0206 | 42.1617
19226 | 26.827778 | 3.2449 | 76.6789 | 26 | 7.546 | 7.548911 | 56.94 | 0.717461 | 0.284 | 0.2662346 | 0.08572078 | 0.0206 | 42.1605
19227 | 26.829167 | 3.2449 | 76.6835 | 25 | 7.5513 | 7.549285 | 57.02 | 0.720184 | 0.2839 | 0.2662272 | 0.08572987 | 0.0205 | 42.1587
19228 | 26.830833 | 3.2445 | 76.688 | 26 | 7.5441 | 7.549652 | 56.91 | 0.717287 | 0.2834 | 0.2662194 | 0.08573795 | 0.0204 | 42.1607
19229 | 26.832222 | 3.2445 | 76.6925 | 28 | 7.5445 | 7.550017 | 56.92 | 0.717636 | 0.2826 | 0.2662118 | 0.08574417 | 0.0204 | 42.1603
19230 | 26.833611 | 3.2439 | 76.697 | 27 | 7.5556 | 7.550477 | 57.09 | 0.720703 | 0.2827 | 0.2662038 | 0.0857509 | 0.0203 | 42.1583
19231 | 26.835 | 3.2439 | 76.7015 | 26 | 7.5532 | 7.550902 | 57.05 | 0.718365 | 0.2822 | 0.2661953 | 0.0857569 | 0.0202 | 42.1596
19232 | 26.836389 | 3.2432 | 76.706 | 26 | 7.5561 | 7.551337 | 57.09 | 0.718372 | 0.2823 | 0.2661865 | 0.08576322 | 0.0201 | 42.1595
19233 | 26.837778 | 3.2432 | 76.7105 | 26 | 7.5431 | 7.551762 | 56.9 | 0.717834 | 0.2808 | 0.2661772 | 0.0857659 | 0.02 | 42.1596
19234 | 26.839167 | 3.2424 | 76.715 | 28 | 7.557 | 7.552197 | 57.11 | 0.72043 | 0.2807 | 0.2661679 | 0.08576833 | 0.0199 | 42.1579
19235 | 26.840556 | 3.2424 | 76.7195 | 27 | 7.5522 | 7.552618 | 57.04 | 0.719335 | 0.2797 | 0.2661585 | 0.08578488 | 0.0197 | 42.1585
19236 | 26.841944 | 3.2415 | 76.724 | 27 | 7.5465 | 7.553101 | 56.95 | 0.71709 | 0.2785 | 0.2661493 | 0.08578313 | 0.0196 | 42.1597
19237 | 26.843333 | 3.2415 | 76.7285 | 26 | 7.5551 | 7.553532 | 57.08 | 0.720478 | 0.2784 | 0.2661393 | 0.08578094 | 0.0195 | 42.1575
19238 | 26.844722 | 3.2403 | 76.733 | 26 | 7.5508 | 7.553978 | 57.01 | 0.72063 | 0.278 | 0.2661291 | 0.08577775 | 0.0193 | 42.1573
19239 | 26.846111 | 3.2403 | 76.7375 | 27 | 7.557 | 7.554415 | 57.11 | 0.720925 | 0.2777 | 0.2661187 | 0.08577385 | 0.0192 | 42.157
19240 | 26.8475 | 3.2391 | 76.742 | 29 | 7.5695 | 7.554888 | 57.3 | 0.724262 | 0.2787 | 0.2661085 | 0.08577206 | 0.019 | 42.1548
19241 | 26.848889 | 3.2391 | 76.7465 | 26 | 7.5561 | 7.555318 | 57.09 | 0.72212 | 0.2781 | 0.266098 | 0.08576841 | 0.0189 | 42.156
19242 | 26.850278 | 3.2376 | 76.751 | 26 | 7.5561 | 7.555754 | 57.09 | 0.721572 | 0.2779 | 0.266087 | 0.08576396 | 0.0187 | 42.1562
19243 | 26.851667 | 3.2376 | 76.7555 | 26 | 7.5513 | 7.556169 | 57.02 | 0.718792 | 0.2773 | 0.2660761 | 0.08575917 | 0.0185 | 42.1577
19244 | 26.853056 | 3.2361 | 76.76 | 26 | 7.5609 | 7.556614 | 57.17 | 0.722425 | 0.2771 | 0.2660653 | 0.08575328 | 0.0183 | 42.1554
19245 | 26.854444 | 3.2361 | 76.7645 | 27 | 7.5551 | 7.557061 | 57.08 | 0.72015 | 0.2767 | 0.2660544 | 0.08574705 | 0.0181 | 42.1566
19246 | 26.855833 | 3.2344 | 76.769 | 25 | 7.5527 | 7.557507 | 57.04 | 0.72082 | 0.2759 | 0.2660437 | 0.08573945 | 0.0179 | 42.1561
19247 | 26.857222 | 3.2344 | 76.7735 | 25 | 7.5556 | 7.557936 | 57.09 | 0.720906 | 0.2757 | 0.2660325 | 0.0857318 | 0.0177 | 42.1559
19248 | 26.858611 | 3.2325 | 76.778 | 25 | 7.5613 | 7.558335 | 57.17 | 0.722602 | 0.2756 | 0.2660213 | 0.08572381 | 0.0175 | 42.1547
19249 | 26.86 | 3.2325 | 76.7825 | 25 | 7.5613 | 7.55877 | 57.17 | 0.722459 | 0.2758 | 0.2660099 | 0.08571548 | 0.0172 | 42.1547
19250 | 26.861389 | 3.2306 | 76.7869 | 25 | 7.5546 | 7.559215 | 57.07 | 0.720935 | 0.2753 | 0.2659985 | 0.08570616 | 0.017 | 42.1555
19251 | 26.862778 | 3.2306 | 76.7914 | 27 | 7.5522 | 7.559634 | 57.04 | 0.719502 | 0.2741 | 0.2659868 | 0.08569424 | 0.0168 | 42.1562
19252 | 26.864167 | 3.2284 | 76.7959 | 26 | 7.5618 | 7.560033 | 57.18 | 0.722766 | 0.2737 | 0.2659746 | 0.08568199 | 0.0165 | 42.1541
19253 | 26.865556 | 3.2284 | 76.8004 | 27 | 7.5561 | 7.560395 | 57.09 | 0.721066 | 0.2732 | 0.2659622 | 0.08568735 | 0.0163 | 42.155
19254 | 26.866944 | 3.2263 | 76.8049 | 26 | 7.5609 | 7.560823 | 57.17 | 0.722591 | 0.2724 | 0.2659494 | 0.08567264 | 0.016 | 42.1539
19255 | 26.868333 | 3.2263 | 76.8094 | 28 | 7.5609 | 7.561277 | 57.17 | 0.722202 | 0.2721 | 0.2659365 | 0.08565741 | 0.0157 | 42.154
19256 | 26.869722 | 3.2239 | 76.8138 | 27 | 7.5695 | 7.5617 | 57.3 | 0.725221 | 0.2723 | 0.2659233 | 0.08564129 | 0.0154 | 42.1521
19257 | 26.871111 | 3.2239 | 76.8183 | 27 | 7.5657 | 7.562138 | 57.24 | 0.724108 | 0.2722 | 0.2659101 | 0.08562492 | 0.0152 | 42.1527
19258 | 26.8725 | 3.2214 | 76.8228 | 27 | 7.5609 | 7.562538 | 57.17 | 0.721648 | 0.2718 | 0.2658966 | 0.08560681 | 0.0149 | 42.154
19259 | 26.873889 | 3.2214 | 76.8273 | 27 | 7.5556 | 7.562924 | 57.09 | 0.721441 | 0.2718 | 0.265883 | 0.08558846 | 0.0146 | 42.154
19260 | 26.875278 | 3.2188 | 76.8317 | 26 | 7.5599 | 7.56329 | 57.15 | 0.722741 | 0.271 | 0.265869 | 0.08556809 | 0.0143 | 42.1531
19261 | 26.876667 | 3.2188 | 76.8362 | 26 | 7.5604 | 7.563718 | 57.16 | 0.722398 | 0.2704 | 0.2658546 | 0.08554634 | 0.014 | 42.1532
19262 | 26.878056 | 3.216 | 76.8407 | 28 | 7.5705 | 7.56409 | 57.31 | 0.725202 | 0.2706 | 0.2658399 | 0.08552502 | 0.0136 | 42.1514
19263 | 26.879444 | 3.216 | 76.8451 | 27 | 7.5652 | 7.564449 | 57.23 | 0.723134 | 0.2706 | 0.2658254 | 0.08550298 | 0.0133 | 42.1525
19264 | 26.880833 | 3.2131 | 76.8496 | 28 | 7.5613 | 7.564865 | 57.17 | 0.723325 | 0.2699 | 0.2658104 | 0.08547892 | 0.013 | 42.1523
19265 | 26.882222 | 3.2131 | 76.8541 | 26 | 7.5604 | 7.565264 | 57.16 | 0.722875 | 0.2694 | 0.2657955 | 0.08545358 | 0.0126 | 42.1524
19266 | 26.883611 | 3.2101 | 76.8585 | 26 | 7.5613 | 7.565639 | 57.17 | 0.722225 | 0.2685 | 0.2657809 | 0.08542734 | 0.0123 | 42.1527
19267 | 26.885 | 3.2101 | 76.863 | 25 | 7.5695 | 7.566028 | 57.3 | 0.725045 | 0.2684 | 0.2657662 | 0.08540124 | 0.012 | 42.1509
19268 | 26.886389 | 3.207 | 76.8674 | 26 | 7.5666 | 7.566437 | 57.25 | 0.724308 | 0.2678 | 0.2657512 | 0.0853734 | 0.0116 | 42.1512
19269 | 26.887778 | 3.207 | 76.8719 | 26 | 7.5676 | 7.566848 | 57.27 | 0.724481 | 0.2668 | 0.2657357 | 0.08534401 | 0.0112 | 42.151
19270 | 26.889167 | 3.2036 | 76.8764 | 26 | 7.5637 | 7.567262 | 57.21 | 0.723557 | 0.2616 | 0.2657201 | 0.08530395 | 0.0109 | 42.1514
19271 | 26.890556 | 3.2036 | 76.8808 | 27 | 7.5676 | 7.567627 | 57.27 | 0.724572 | 0.2568 | 0.2657044 | 0.08528372 | 0.0105 | 42.1507
19272 | 26.891944 | 3.2002 | 76.8852 | 26 | 7.5772 | 7.568009 | 57.41 | 0.726542 | 0.2549 | 0.2656885 | 0.08523114 | 0.0101 | 42.1494
19273 | 26.893333 | 3.2002 | 76.8897 | 25 | 7.5681 | 7.568399 | 57.28 | 0.724905 | 0.2547 | 0.2656726 | 0.0851788 | 0.0097 | 42.1502
19274 | 26.895 | 3.1963 | 76.8941 | 26 | 7.5685 | 7.568763 | 57.28 | 0.724478 | 0.254 | 0.2656563 | 0.08512531 | 0.0093 | 42.1508
19275 | 26.896389 | 3.1963 | 76.8986 | 27 | 7.5613 | 7.569119 | 57.17 | 0.7225 | 0.253 | 0.2656398 | 0.0850699 | 0.0089 | 42.1518
19276 | 26.897778 | 3.1921 | 76.903 | 27 | 7.5575 | 7.569514 | 57.12 | 0.723641 | 0.2478 | 0.2656233 | 0.08500405 | 0.0084 | 42.151
19277 | 26.899167 | 3.1921 | 76.9074 | 28 | 7.5661 | 7.569855 | 57.25 | 0.723637 | 0.2465 | 0.2656062 | 0.08493658 | 0.008 | 42.1509
19278 | 26.900556 | 3.1876 | 76.9119 | 28 | 7.5585 | 7.5702 | 57.13 | 0.722147 | 0.2446 | 0.2655876 | 0.0848657 | 0.0075 | 42.1517
19279 | 26.901944 | 3.1876 | 76.9163 | 27 | 7.5705 | 7.570582 | 57.31 | 0.726318 | 0.2438 | 0.2655696 | 0.08479303 | 0.007 | 42.1491
19280 | 26.903333 | 3.1827 | 76.9207 | 27 | 7.5695 | 7.57097 | 57.3 | 0.724874 | 0.2432 | 0.2655511 | 0.08471874 | 0.0065 | 42.1499
19281 | 26.904722 | 3.1827 | 76.9251 | 29 | 7.5661 | 7.57137 | 57.25 | 0.723523 | 0.2417 | 0.2655322 | 0.08464105 | 0.006 | 42.1506
19282 | 26.906111 | 3.1775 | 76.9295 | 26 | 7.5676 | 7.571695 | 57.27 | 0.724729 | 0.2408 | 0.2655138 | 0.08456157 | 0.0055 | 42.1498
19283 | 26.9075 | 3.1775 | 76.934 | 27 | 7.5647 | 7.572056 | 57.22 | 0.724304 | 0.2397 | 0.2654952 | 0.0844801 | 0.0049 | 42.1499
19284 | 26.908889 | 3.1721 | 76.9384 | 25 | 7.5589 | 7.57245 | 57.14 | 0.722833 | 0.2376 | 0.2654763 | 0.08439429 | 0.0043 | 42.1507
19285 | 26.910278 | 3.1721 | 76.9428 | 24 | 7.5719 | 7.572863 | 57.33 | 0.726115 | 0.2369 | 0.2654571 | 0.08430688 | 0.0038 | 42.1486
19286 | 26.911667 | 3.1662 | 76.9472 | 27 | 7.5695 | 7.573214 | 57.3 | 0.725198 | 0.2361 | 0.2654372 | 0.08421702 | 0.0032 | 42.1491
19287 | 26.913056 | 3.1662 | 76.9516 | 28 | 7.5738 | 7.573556 | 57.36 | 0.726628 | 0.236 | 0.2654175 | 0.08412621 | 0.0025 | 42.1481
19288 | 26.914444 | 3.1601 | 76.956 | 24 | 7.5594 | 7.573876 | 57.14 | 0.723706 | 0.2344 | 0.2653977 | 0.08403304 | 0.0019 | 42.1498
19289 | 26.915833 | 3.1601 | 76.9604 | 27 | 7.5642 | 7.574234 | 57.22 | 0.724494 | 0.2328 | 0.2653775 | 0.08397206 | 0.0013 | 42.1492
19290 | 26.917222 | 3.1539 | 76.9647 | 28 | 7.5733 | 7.574613 | 57.36 | 0.72724 | 0.2329 | 0.2653565 | 0.08387625 | 0.0006 | 42.1475
19291 | 26.918611 | 3.1539 | 76.9691 | 28 | 7.5805 | 7.575017 | 57.46 | 0.728637 | 0.233 | 0.2653357 | 0.0837809 | -0.0001 | 42.1465
19292 | 26.92 | 3.1473 | 76.9735 | 28 | 7.5776 | 7.575405 | 57.42 | 0.728194 | 0.2333 | 0.2653149 | 0.08368582 | -0.0008 | 42.1467
19293 | 26.921389 | 3.1473 | 76.9779 | 27 | 7.5671 | 7.575752 | 57.26 | 0.724941 | 0.2331 | 0.2652942 | 0.08359055 | -0.0015 | 42.1486
19294 | 26.922778 | 3.1405 | 76.9822 | 25 | 7.5796 | 7.576117 | 57.45 | 0.729108 | 0.2339 | 0.2652734 | 0.0834964 | -0.0022 | 42.146
19295 | 26.924167 | 3.1405 | 76.9866 | 27 | 7.5733 | 7.576501 | 57.36 | 0.726817 | 0.2347 | 0.2652523 | 0.08340421 | -0.0029 | 42.1473
19296 | 26.925556 | 3.1334 | 76.9909 | 28 | 7.5685 | 7.576853 | 57.28 | 0.727061 | 0.2339 | 0.2652311 | 0.08331098 | -0.0037 | 42.1471
19297 | 26.926944 | 3.1334 | 76.9953 | 26 | 7.5843 | 7.577236 | 57.52 | 0.729516 | 0.2351 | 0.2652093 | 0.08321971 | -0.0044 | 42.1455
19298 | 26.928333 | 3.1262 | 76.9996 | 26 | 7.5661 | 7.577586 | 57.25 | 0.724448 | 0.2346 | 0.2651868 | 0.08312637 | -0.0052 | 42.1485
19299 | 26.929722 | 3.1262 | 77.004 | 27 | 7.5843 | 7.577944 | 57.52 | 0.728708 | 0.2356 | 0.2651642 | 0.08303546 | -0.006 | 42.1459
19300 | 26.931111 | 3.1189 | 77.0083 | 27 | 7.5796 | 7.578333 | 57.45 | 0.72811 | 0.2361 | 0.2651413 | 0.08294613 | -0.0068 | 42.1462
19301 | 26.9325 | 3.1189 | 77.0126 | 27 | 7.58 | 7.578683 | 57.46 | 0.727293 | 0.2369 | 0.2651184 | 0.08285782 | -0.0076 | 42.1466
19302 | 26.933889 | 3.1114 | 77.017 | 24 | 7.5752 | 7.5791 | 57.38 | 0.727283 | 0.2373 | 0.2650951 | 0.08277035 | -0.0084 | 42.1465
19303 | 26.935278 | 3.1114 | 77.0213 | 26 | 7.5776 | 7.579417 | 57.42 | 0.727887 | 0.2369 | 0.2650713 | 0.08268201 | -0.0092 | 42.1461
19304 | 26.936667 | 3.1038 | 77.0256 | 27 | 7.5824 | 7.579791 | 57.49 | 0.729447 | 0.2378 | 0.2650473 | 0.08259348 | -0.01 | 42.1451
19305 | 26.938056 | 3.1038 | 77.0299 | 26 | 7.5752 | 7.580094 | 57.38 | 0.727419 | 0.2381 | 0.2650238 | 0.0825055 | -0.0108 | 42.1463
19306 | 26.939444 | 3.0962 | 77.0342 | 28 | 7.5815 | 7.580438 | 57.48 | 0.728777 | 0.2387 | 0.2650005 | 0.08241796 | -0.0117 | 42.1454
19307 | 26.940833 | 3.0962 | 77.0385 | 28 | 7.5767 | 7.580757 | 57.41 | 0.72816 | 0.2388 | 0.2649772 | 0.08237378 | -0.0125 | 42.1457
19308 | 26.942222 | 3.0888 | 77.0428 | 25 | 7.5618 | 7.581134 | 57.18 | 0.723361 | 0.2379 | 0.264954 | 0.0822849 | -0.0133 | 42.1486
19309 | 26.943611 | 3.0888 | 77.0471 | 25 | 7.5733 | 7.581516 | 57.36 | 0.727132 | 0.2377 | 0.2649308 | 0.08219553 | -0.0141 | 42.1463
19310 | 26.945 | 3.081 | 77.0514 | 26 | 7.5791 | 7.581857 | 57.44 | 0.728675 | 0.2381 | 0.2649077 | 0.08210728 | -0.015 | 42.1453
19311 | 26.946389 | 3.081 | 77.0556 | 28 | 7.5843 | 7.582197 | 57.52 | 0.730884 | 0.2387 | 0.2648843 | 0.08202125 | -0.0158 | 42.1439
19312 | 26.947778 | 3.0733 | 77.0599 | 26 | 7.5796 | 7.582541 | 57.45 | 0.729538 | 0.2394 | 0.2648608 | 0.08193699 | -0.0167 | 42.1447
19313 | 26.949167 | 3.0733 | 77.0642 | 27 | 7.5872 | 7.58287 | 57.57 | 0.73134 | 0.2401 | 0.2648368 | 0.08185384 | -0.0175 | 42.1435
19314 | 26.950556 | 3.0655 | 77.0684 | 25 | 7.5834 | 7.583225 | 57.51 | 0.730369 | 0.2406 | 0.2648126 | 0.08177114 | -0.0184 | 42.1441
19315 | 26.951944 | 3.0655 | 77.0727 | 27 | 7.5872 | 7.583563 | 57.57 | 0.731236 | 0.2415 | 0.2647884 | 0.08169011 | -0.0192 | 42.1435
19316 | 26.953333 | 3.0578 | 77.0769 | 26 | 7.5728 | 7.583871 | 57.35 | 0.726389 | 0.2412 | 0.2647647 | 0.08160925 | -0.02 | 42.1465
19317 | 26.954722 | 3.0578 | 77.0812 | 26 | 7.5853 | 7.584229 | 57.54 | 0.730374 | 0.2419 | 0.2647408 | 0.0815308 | -0.0209 | 42.144
19318 | 26.956111 | 3.0501 | 77.0854 | 27 | 7.5796 | 7.58457 | 57.45 | 0.72899 | 0.2421 | 0.2647166 | 0.08145327 | -0.0217 | 42.1448
19319 | 26.9575 | 3.0501 | 77.0897 | 26 | 7.5767 | 7.584938 | 57.41 | 0.727812 | 0.2418 | 0.2646922 | 0.08137498 | -0.0226 | 42.1455
19320 | 26.958889 | 3.0424 | 77.0939 | 27 | 7.5805 | 7.585271 | 57.46 | 0.729223 | 0.2415 | 0.2646675 | 0.08129611 | -0.0234 | 42.1446
19321 | 26.960278 | 3.0424 | 77.0981 | 25 | 7.5858 | 7.585588 | 57.54 | 0.730958 | 0.2422 | 0.2646422 | 0.08121853 | -0.0242 | 42.1436
19322 | 26.961667 | 3.0348 | 77.1023 | 25 | 7.5853 | 7.585889 | 57.54 | 0.730352 | 0.2426 | 0.2646169 | 0.08114169 | -0.0251 | 42.1439
19323 | 26.963333 | 3.0348 | 77.1065 | 28 | 7.5848 | 7.586202 | 57.53 | 0.730282 | 0.2429 | 0.2645913 | 0.08106567 | -0.0259 | 42.1443
19324 | 26.964722 | 3.0274 | 77.1107 | 27 | 7.5872 | 7.586574 | 57.57 | 0.729528 | 0.2436 | 0.2645654 | 0.08099019 | -0.0267 | 42.1447
19325 | 26.966111 | 3.0274 | 77.1149 | 27 | 7.5848 | 7.586885 | 57.53 | 0.730436 | 0.2443 | 0.26454 | 0.0809561 | -0.0275 | 42.1442
19326 | 26.9675 | 3.0203 | 77.1191 | 27 | 7.5815 | 7.58724 | 57.48 | 0.728892 | 0.2443 | 0.2645145 | 0.08088206 | -0.0283 | 42.1451
19327 | 26.968889 | 3.0203 | 77.1233 | 26 | 7.58 | 7.587548 | 57.46 | 0.729462 | 0.244 | 0.2644892 | 0.08080809 | -0.0291 | 42.1447
19328 | 26.970278 | 3.0131 | 77.1275 | 26 | 7.58 | 7.587897 | 57.46 | 0.72804 | 0.2439 | 0.2644642 | 0.08073355 | -0.0299 | 42.1456
19329 | 26.971667 | 3.0131 | 77.1317 | 28 | 7.5853 | 7.58824 | 57.54 | 0.730749 | 0.2443 | 0.2644388 | 0.08065926 | -0.0307 | 42.1439
19330 | 26.973056 | 3.006 | 77.1359 | 26 | 7.5939 | 7.588538 | 57.67 | 0.734081 | 0.2453 | 0.2644137 | 0.08058664 | -0.0314 | 42.1419
19331 | 26.974444 | 3.006 | 77.1401 | 27 | 7.5862 | 7.588876 | 57.55 | 0.730739 | 0.2458 | 0.2643888 | 0.08051559 | -0.0322 | 42.1439
19332 | 26.975833 | 2.9991 | 77.1442 | 27 | 7.5891 | 7.589181 | 57.59 | 0.731408 | 0.2461 | 0.2643643 | 0.08044507 | -0.033 | 42.1436
19333 | 26.977222 | 2.9991 | 77.1484 | 25 | 7.5877 | 7.589481 | 57.57 | 0.731413 | 0.2464 | 0.2643389 | 0.080375 | -0.0337 | 42.1435
19334 | 26.978611 | 2.9924 | 77.1526 | 26 | 7.581 | 7.589833 | 57.47 | 0.730593 | 0.2465 | 0.2643132 | 0.08030501 | -0.0344 | 42.144
19335 | 26.98 | 2.9924 | 77.1567 | 24 | 7.5867 | 7.590155 | 57.56 | 0.731565 | 0.2463 | 0.2642878 | 0.08023489 | -0.0352 | 42.1435
19336 | 26.981389 | 2.9858 | 77.1609 | 27 | 7.5858 | 7.590464 | 57.54 | 0.731273 | 0.247 | 0.2642622 | 0.08016615 | -0.0359 | 42.1436
19337 | 26.982778 | 2.9858 | 77.165 | 24 | 7.5882 | 7.590791 | 57.58 | 0.732029 | 0.2475 | 0.2642368 | 0.08009796 | -0.0366 | 42.1432
19338 | 26.984167 | 2.9794 | 77.1691 | 26 | 7.5853 | 7.59111 | 57.54 | 0.731143 | 0.2472 | 0.2642106 | 0.08002842 | -0.0373 | 42.1438
19339 | 26.985556 | 2.9794 | 77.1733 | 25 | 7.591 | 7.591428 | 57.62 | 0.732696 | 0.2474 | 0.2641842 | 0.07995924 | -0.0379 | 42.1428
19340 | 26.986944 | 2.9733 | 77.1774 | 27 | 7.592 | 7.591714 | 57.64 | 0.732182 | 0.2481 | 0.2641579 | 0.07989078 | -0.0386 | 42.1432
19341 | 26.988333 | 2.9733 | 77.1815 | 27 | 7.5867 | 7.592095 | 57.56 | 0.732197 | 0.2478 | 0.2641317 | 0.07982107 | -0.0392 | 42.1432
19342 | 26.989722 | 2.9673 | 77.1857 | 28 | 7.5858 | 7.592378 | 57.54 | 0.731458 | 0.2478 | 0.2641055 | 0.07975106 | -0.0399 | 42.1436
19343 | 26.991111 | 2.9673 | 77.1898 | 26 | 7.5891 | 7.592707 | 57.59 | 0.732551 | 0.248 | 0.2640794 | 0.07972849 | -0.0405 | 42.143
19344 | 26.9925 | 2.9619 | 77.1939 | 25 | 7.5858 | 7.593054 | 57.54 | 0.73142 | 0.2481 | 0.2640533 | 0.07965915 | -0.0411 | 42.1437
19345 | 26.993889 | 2.9619 | 77.198 | 26 | 7.5939 | 7.593375 | 57.67 | 0.734503 | 0.2484 | 0.2640271 | 0.0795908 | -0.0417 | 42.1419
19346 | 26.995278 | 2.9564 | 77.2021 | 26 | 7.5738 | 7.593685 | 57.36 | 0.728683 | 0.2475 | 0.264001 | 0.07952131 | -0.0423 | 42.1454
19347 | 26.996667 | 2.9564 | 77.2063 | 27 | 7.5862 | 7.594002 | 57.55 | 0.731825 | 0.2476 | 0.2639743 | 0.07945179 | -0.0428 | 42.1435
19348 | 26.998056 | 2.9511 | 77.2104 | 25 | 7.5972 | 7.594325 | 57.72 | 0.735091 | 0.2483 | 0.2639482 | 0.07938364 | -0.0434 | 42.1416
19349 | 26.999444 | 2.9511 | 77.2145 | 28 | 7.6034 | 7.59462 | 57.81 | 0.737576 | 0.249 | 0.2639225 | 0.07931706 | -0.0439 | 42.1401
19350 | 27.000833 | 2.9461 | 77.2185 | 26 | 7.5905 | 7.594957 | 57.62 | 0.732534 | 0.249 | 0.2638966 | 0.07925017 | -0.0444 | 42.1432
19351 | 27.002222 | 2.9461 | 77.2226 | 27 | 7.5915 | 7.595305 | 57.63 | 0.733256 | 0.2487 | 0.2638708 | 0.07918363 | -0.0449 | 42.1428
19352 | 27.003611 | 2.9413 | 77.2267 | 26 | 7.6025 | 7.595578 | 57.8 | 0.735957 | 0.2499 | 0.2638452 | 0.07911864 | -0.0454 | 42.1412
19353 | 27.005 | 2.9413 | 77.2308 | 27 | 7.5948 | 7.595913 | 57.68 | 0.733423 | 0.2501 | 0.2638196 | 0.07905419 | -0.0459 | 42.1428
19354 | 27.006389 | 2.9368 | 77.2349 | 26 | 7.5987 | 7.59625 | 57.74 | 0.735191 | 0.2507 | 0.2637944 | 0.07899037 | -0.0464 | 42.1417
19355 | 27.007778 | 2.9368 | 77.239 | 27 | 7.5877 | 7.596569 | 57.57 | 0.732832 | 0.2504 | 0.2637693 | 0.07892567 | -0.0468 | 42.1432
19356 | 27.009167 | 2.9326 | 77.2431 | 28 | 7.6025 | 7.596863 | 57.8 | 0.737077 | 0.2516 | 0.2637437 | 0.07886421 | -0.0472 | 42.1407
19357 | 27.010556 | 2.9326 | 77.2471 | 25 | 7.5977 | 7.597183 | 57.73 | 0.735985 | 0.2525 | 0.2637177 | 0.07880487 | -0.0476 | 42.1414
19358 | 27.011944 | 2.9287 | 77.2512 | 28 | 7.5987 | 7.597488 | 57.74 | 0.734622 | 0.2533 | 0.2636916 | 0.07874766 | -0.048 | 42.1422
19359 | 27.013333 | 2.9287 | 77.2553 | 26 | 7.6034 | 7.597831 | 57.81 | 0.736238 | 0.2547 | 0.2636657 | 0.07869275 | -0.0484 | 42.1413
19360 | 27.014722 | 2.9251 | 77.2593 | 28 | 7.5958 | 7.598158 | 57.7 | 0.734422 | 0.2551 | 0.2636398 | 0.07863883 | -0.0488 | 42.1425
19361 | 27.016111 | 2.9251 | 77.2634 | 25 | 7.5929 | 7.59848 | 57.65 | 0.733954 | 0.2553 | 0.2636135 | 0.07862935 | -0.0491 | 42.1428
19362 | 27.0175 | 2.9222 | 77.2674 | 27 | 7.6139 | 7.59878 | 57.97 | 0.7414 | 0.2569 | 0.2635873 | 0.07857888 | -0.0494 | 42.1384
19363 | 27.018889 | 2.9222 | 77.2715 | 26 | 7.5968 | 7.599081 | 57.71 | 0.733758 | 0.2572 | 0.2635606 | 0.07852939 | -0.0497 | 42.143
19364 | 27.020278 | 2.9194 | 77.2756 | 27 | 7.6063 | 7.599367 | 57.86 | 0.73806 | 0.2585 | 0.2635342 | 0.07848231 | -0.05 | 42.1404
19365 | 27.021667 | 2.9194 | 77.2796 | 27 | 7.5958 | 7.599682 | 57.7 | 0.734886 | 0.259 | 0.263508 | 0.07843621 | -0.0502 | 42.1424
19366 | 27.023056 | 2.9169 | 77.2837 | 26 | 7.6034 | 7.599993 | 57.81 | 0.735309 | 0.2602 | 0.2634817 | 0.07839306 | -0.0504 | 42.1422
19367 | 27.024444 | 2.9169 | 77.2877 | 28 | 7.5915 | 7.600284 | 57.63 | 0.733852 | 0.2604 | 0.2634555 | 0.07835081 | -0.0506 | 42.1432
19368 | 27.025833 | 2.9148 | 77.2918 | 25 | 7.6082 | 7.600626 | 57.88 | 0.736764 | 0.2623 | 0.2634295 | 0.07831244 | -0.0508 | 42.1414
19369 | 27.0275 | 2.9148 | 77.2958 | 28 | 7.5996 | 7.600953 | 57.75 | 0.735769 | 0.2631 | 0.2634032 | 0.07827544 | -0.051 | 42.1424
19370 | 27.028889 | 2.9132 | 77.2999 | 28 | 7.6063 | 7.601267 | 57.86 | 0.736525 | 0.2647 | 0.2633769 | 0.07824129 | -0.0511 | 42.142
19371 | 27.030278 | 2.9132 | 77.3039 | 26 | 7.6053 | 7.601588 | 57.84 | 0.736251 | 0.2658 | 0.2633506 | 0.07820925 | -0.0512 | 42.1423
19372 | 27.031667 | 2.9121 | 77.308 | 28 | 7.6053 | 7.601879 | 57.84 | 0.737312 | 0.2675 | 0.2633243 | 0.07818034 | -0.0513 | 42.1416
19373 | 27.033056 | 2.9121 | 77.312 | 27 | 7.6125 | 7.602182 | 57.95 | 0.737878 | 0.2693 | 0.263298 | 0.07815437 | -0.0514 | 42.1414
19374 | 27.034444 | 2.9114 | 77.3161 | 27 | 7.5987 | 7.602489 | 57.74 | 0.73621 | 0.2701 | 0.263272 | 0.07812928 | -0.0514 | 42.1424
19375 | 27.035833 | 2.9114 | 77.3201 | 26 | 7.603 | 7.602775 | 57.81 | 0.736724 | 0.2711 | 0.2632466 | 0.07810676 | -0.0514 | 42.1422
19376 | 27.037222 | 2.9112 | 77.3242 | 28 | 7.6044 | 7.603055 | 57.83 | 0.737123 | 0.2712 | 0.2632214 | 0.07808382 | -0.0514 | 42.142
19377 | 27.038611 | 2.9112 | 77.3282 | 26 | 7.5991 | 7.603315 | 57.75 | 0.735048 | 0.2721 | 0.2631961 | 0.07806212 | -0.0514 | 42.1433
19378 | 27.04 | 2.9114 | 77.3322 | 26 | 7.5939 | 7.603627 | 57.67 | 0.734614 | 0.271 | 0.2631714 | 0.07803785 | -0.0513 | 42.1436
19379 | 27.041389 | 2.9114 | 77.3363 | 27 | 7.6111 | 7.603936 | 57.93 | 0.739161 | 0.2717 | 0.263147 | 0.07805979 | -0.0512 | 42.1409
19380 | 27.042778 | 2.9123 | 77.3403 | 26 | 7.6044 | 7.60426 | 57.83 | 0.73688 | 0.2714 | 0.2631226 | 0.07803628 | -0.051 | 42.1424
19381 | 27.044167 | 2.9123 | 77.3444 | 24 | 7.612 | 7.604558 | 57.94 | 0.74123 | 0.2721 | 0.2630987 | 0.07801383 | -0.0509 | 42.1398
19382 | 27.045556 | 2.9134 | 77.3484 | 27 | 7.602 | 7.604848 | 57.79 | 0.736692 | 0.2717 | 0.2630751 | 0.07799057 | -0.0507 | 42.1426
19383 | 27.046944 | 2.9134 | 77.3525 | 27 | 7.6025 | 7.605131 | 57.8 | 0.736739 | 0.2713 | 0.2630516 | 0.07796717 | -0.0505 | 42.1426
19384 | 27.048333 | 2.9148 | 77.3565 | 25 | 7.6039 | 7.605432 | 57.82 | 0.737975 | 0.2714 | 0.2630284 | 0.07794428 | -0.0503 | 42.1419
19385 | 27.049722 | 2.9148 | 77.3606 | 27 | 7.5977 | 7.605728 | 57.73 | 0.73518 | 0.2706 | 0.263005 | 0.07791993 | -0.05 | 42.1436
19386 | 27.051111 | 2.9166 | 77.3646 | 26 | 7.6034 | 7.606059 | 57.81 | 0.736547 | 0.2702 | 0.2629817 | 0.07789562 | -0.0498 | 42.1429
19387 | 27.0525 | 2.9166 | 77.3687 | 27 | 7.6106 | 7.606361 | 57.92 | 0.738864 | 0.2701 | 0.2629585 | 0.07787108 | -0.0495 | 42.1415
19388 | 27.053889 | 2.9187 | 77.3727 | 26 | 7.6073 | 7.606662 | 57.87 | 0.738197 | 0.2698 | 0.262936 | 0.07784593 | -0.0492 | 42.142
19389 | 27.055278 | 2.9187 | 77.3768 | 26 | 7.6092 | 7.606974 | 57.9 | 0.738704 | 0.2694 | 0.2629134 | 0.0778197 | -0.0488 | 42.1417
19390 | 27.056667 | 2.9211 | 77.3808 | 26 | 7.6096 | 7.607288 | 57.91 | 0.740361 | 0.2693 | 0.2628909 | 0.07779267 | -0.0485 | 42.1408
19391 | 27.058056 | 2.9211 | 77.3849 | 28 | 7.6111 | 7.607616 | 57.93 | 0.739257 | 0.2694 | 0.2628686 | 0.07776634 | -0.0481 | 42.1415
19392 | 27.059444 | 2.9239 | 77.389 | 28 | 7.6073 | 7.607915 | 57.87 | 0.737999 | 0.2695 | 0.2628468 | 0.07773987 | -0.0477 | 42.1423
19393 | 27.060833 | 2.9239 | 77.393 | 27 | 7.6154 | 7.608221 | 57.99 | 0.739494 | 0.2699 | 0.2628247 | 0.07771399 | -0.0473 | 42.1414
19394 | 27.062222 | 2.9269 | 77.3971 | 26 | 7.6125 | 7.608497 | 57.95 | 0.741194 | 0.2701 | 0.2628025 | 0.07768826 | -0.0469 | 42.1404
19395 | 27.063611 | 2.9269 | 77.4012 | 27 | 7.6073 | 7.608795 | 57.87 | 0.738107 | 0.2699 | 0.26278 | 0.07766182 | -0.0465 | 42.1423
19396 | 27.065 | 2.9301 | 77.4052 | 28 | 7.6096 | 7.609113 | 57.91 | 0.738508 | 0.2696 | 0.262758 | 0.07763439 | -0.046 | 42.1422
19397 | 27.066389 | 2.9301 | 77.4093 | 27 | 7.6025 | 7.609393 | 57.8 | 0.737745 | 0.2686 | 0.2627365 | 0.07765128 | -0.0455 | 42.1427
19398 | 27.067778 | 2.9338 | 77.4134 | 25 | 7.6182 | 7.609701 | 58.04 | 0.741203 | 0.2692 | 0.2627151 | 0.07762313 | -0.0451 | 42.1406
19399 | 27.069167 | 2.9338 | 77.4174 | 26 | 7.613 | 7.609974 | 57.96 | 0.740188 | 0.2696 | 0.2626939 | 0.07759604 | -0.0446 | 42.1413
19400 | 27.070556 | 2.9374 | 77.4215 | 26 | 7.6268 | 7.610229 | 58.17 | 0.743384 | 0.2708 | 0.2626729 | 0.07757133 | -0.0441 | 42.1394
19401 | 27.071944 | 2.9374 | 77.4256 | 29 | 7.6144 | 7.610522 | 57.98 | 0.739756 | 0.2706 | 0.2626525 | 0.07754694 | -0.0436 | 42.1416
19402 | 27.073333 | 2.9411 | 77.4297 | 27 | 7.6263 | 7.6108 | 58.16 | 0.742495 | 0.2717 | 0.2626324 | 0.07752371 | -0.0431 | 42.14
19403 | 27.074722 | 2.9411 | 77.4338 | 27 | 7.612 | 7.611098 | 57.94 | 0.740171 | 0.2714 | 0.2626121 | 0.07750014 | -0.0426 | 42.1414
19404 | 27.076111 | 2.9448 | 77.4379 | 27 | 7.6196 | 7.61138 | 58.06 | 0.741825 | 0.2719 | 0.2625919 | 0.07747774 | -0.0421 | 42.1404
19405 | 27.0775 | 2.9448 | 77.442 | 27 | 7.6149 | 7.611666 | 57.99 | 0.740742 | 0.2721 | 0.2625721 | 0.07745509 | -0.0416 | 42.1411
19406 | 27.078889 | 2.9486 | 77.4461 | 25 | 7.6149 | 7.611944 | 57.99 | 0.741907 | 0.2719 | 0.2625523 | 0.07743239 | -0.0411 | 42.1405
19407 | 27.080278 | 2.9486 | 77.4502 | 27 | 7.613 | 7.612225 | 57.96 | 0.741411 | 0.2715 | 0.2625328 | 0.07740852 | -0.0406 | 42.1408
19408 | 27.081667 | 2.9524 | 77.4543 | 25 | 7.6092 | 7.612476 | 57.9 | 0.739315 | 0.2715 | 0.2625132 | 0.07738488 | -0.04 | 42.1421
19409 | 27.083056 | 2.9524 | 77.4584 | 27 | 7.6158 | 7.612749 | 58 | 0.742099 | 0.2709 | 0.2624933 | 0.07735959 | -0.0395 | 42.1404
19410 | 27.084444 | 2.9562 | 77.4625 | 28 | 7.6225 | 7.613076 | 58.1 | 0.744727 | 0.2711 | 0.2624738 | 0.07733584 | -0.039 | 42.1389
19411 | 27.085833 | 2.9562 | 77.4666 | 27 | 7.6273 | 7.613369 | 58.17 | 0.745844 | 0.2717 | 0.2624539 | 0.07731335 | -0.0385 | 42.1382
19412 | 27.0875 | 2.9601 | 77.4707 | 24 | 7.6334 | 7.613637 | 58.27 | 0.760461 | 0.2729 | 0.2624345 | 0.07729322 | -0.038 | 42.1298
19413 | 27.088889 | 2.9601 | 77.4748 | 25 | 7.6187 | 7.613907 | 58.04 | 0.753553 | 0.2724 | 0.2624152 | 0.07727239 | -0.0375 | 42.134
19414 | 27.090278 | 2.9639 | 77.4789 | 27 | 7.6215 | 7.614179 | 58.09 | 0.74513 | 0.2726 | 0.2623963 | 0.0772517 | -0.037 | 42.1391
19415 | 27.091667 | 2.9639 | 77.483 | 26 | 7.6292 | 7.614449 | 58.2 | 0.746755 | 0.2732 | 0.2623778 | 0.07727618 | -0.0365 | 42.1381
19416 | 27.093056 | 2.968 | 77.4871 | 28 | 7.6263 | 7.614759 | 58.16 | 0.744662 | 0.2739 | 0.2623595 | 0.07725791 | -0.036 | 42.1394
19417 | 27.094444 | 2.968 | 77.4913 | 29 | 7.6158 | 7.615032 | 58 | 0.741183 | 0.2731 | 0.2623407 | 0.07723791 | -0.0354 | 42.1415
19418 | 27.095833 | 2.9719 | 77.4954 | 27 | 7.623 | 7.615344 | 58.11 | 0.745922 | 0.2733 | 0.2623221 | 0.07721832 | -0.0349 | 42.1387
19419 | 27.097222 | 2.9719 | 77.4995 | 25 | 7.6111 | 7.615647 | 57.93 | 0.740105 | 0.2724 | 0.2623037 | 0.07719709 | -0.0344 | 42.1423
19420 | 27.098611 | 2.9756 | 77.5037 | 26 | 7.6296 | 7.615962 | 58.21 | 0.746436 | 0.2732 | 0.2622855 | 0.07717833 | -0.0339 | 42.1384
19421 | 27.1 | 2.9756 | 77.5078 | 27 | 7.622 | 7.616234 | 58.1 | 0.742688 | 0.2729 | 0.2622672 | 0.0771596 | -0.0334 | 42.1407
19422 | 27.101389 | 2.9793 | 77.5119 | 26 | 7.6106 | 7.61653 | 57.92 | 0.741052 | 0.272 | 0.2622491 | 0.07713962 | -0.033 | 42.1417
19423 | 27.102778 | 2.9793 | 77.5161 | 26 | 7.6206 | 7.61684 | 58.07 | 0.742472 | 0.2715 | 0.2622317 | 0.077118 | -0.0325 | 42.1409
19424 | 27.104167 | 2.9829 | 77.5202 | 28 | 7.6249 | 7.617124 | 58.14 | 0.744376 | 0.2715 | 0.2622139 | 0.07709643 | -0.032 | 42.1397
19425 | 27.105556 | 2.9829 | 77.5244 | 25 | 7.6211 | 7.617372 | 58.08 | 0.743213 | 0.2708 | 0.2621962 | 0.07707387 | -0.0315 | 42.1404
19426 | 27.106944 | 2.9864 | 77.5285 | 27 | 7.6168 | 7.617627 | 58.02 | 0.741704 | 0.27 | 0.2621788 | 0.07705071 | -0.031 | 42.1414
19427 | 27.108333 | 2.9864 | 77.5327 | 30 | 7.6177 | 7.617915 | 58.03 | 0.743927 | 0.2702 | 0.2621613 | 0.07702872 | -0.0306 | 42.14
19428 | 27.109722 | 2.9899 | 77.5368 | 26 | 7.6325 | 7.618191 | 58.25 | 0.748687 | 0.2705 | 0.2621444 | 0.07700668 | -0.0301 | 42.1372
19429 | 27.111111 | 2.9899 | 77.541 | 29 | 7.6234 | 7.618481 | 58.12 | 0.744457 | 0.2702 | 0.2621282 | 0.07698404 | -0.0297 | 42.1397
19430 | 27.1125 | 2.9933 | 77.5451 | 25 | 7.6258 | 7.618773 | 58.15 | 0.744253 | 0.2694 | 0.2621116 | 0.07695976 | -0.0292 | 42.1399
19431 | 27.113889 | 2.9933 | 77.5493 | 25 | 7.6192 | 7.619073 | 58.05 | 0.742104 | 0.269 | 0.2620949 | 0.0769347 | -0.0288 | 42.1412
19432 | 27.115278 | 2.9965 | 77.5534 | 27 | 7.6268 | 7.619344 | 58.17 | 0.74653 | 0.2691 | 0.2620785 | 0.07691062 | -0.0283 | 42.1385
19433 | 27.116667 | 2.9965 | 77.5576 | 28 | 7.6296 | 7.619622 | 58.21 | 0.745523 | 0.2692 | 0.2620628 | 0.07692463 | -0.0279 | 42.1391
19434 | 27.118056 | 3 | 77.5618 | 27 | 7.6377 | 7.619915 | 58.33 | 0.749652 | 0.2697 | 0.2620473 | 0.07690168 | -0.0274 | 42.1366
19435 | 27.119444 | 3 | 77.5659 | 28 | 7.632 | 7.620205 | 58.25 | 0.74816 | 0.2701 | 0.2620327 | 0.07687906 | -0.027 | 42.1375
19436 | 27.120833 | 3.0031 | 77.5701 | 26 | 7.6325 | 7.620475 | 58.25 | 0.748346 | 0.2704 | 0.2620185 | 0.07685723 | -0.0266 | 42.1374
19437 | 27.122222 | 3.0031 | 77.5743 | 27 | 7.6253 | 7.620708 | 58.15 | 0.745829 | 0.2701 | 0.2620043 | 0.07683546 | -0.0262 | 42.1389
19438 | 27.123611 | 3.0061 | 77.5784 | 28 | 7.6363 | 7.62096 | 58.31 | 0.749775 | 0.2708 | 0.2619913 | 0.07681448 | -0.0258 | 42.1366
19439 | 27.125 | 3.0061 | 77.5826 | 25 | 7.6368 | 7.62127 | 58.32 | 0.748143 | 0.2711 | 0.2619782 | 0.07679457 | -0.0254 | 42.1375
19440 | 27.126389 | 3.0091 | 77.5868 | 28 | 7.6344 | 7.621535 | 58.28 | 0.746921 | 0.2715 | 0.2619655 | 0.07677508 | -0.025 | 42.1383
19441 | 27.127778 | 3.0091 | 77.591 | 28 | 7.6339 | 7.621798 | 58.28 | 0.748596 | 0.2717 | 0.2619528 | 0.07675657 | -0.0246 | 42.1372
19442 | 27.129167 | 3.012 | 77.5952 | 26 | 7.6306 | 7.622096 | 58.23 | 0.748224 | 0.2717 | 0.2619406 | 0.07673904 | -0.0242 | 42.1375
19443 | 27.130556 | 3.012 | 77.5994 | 27 | 7.6301 | 7.622364 | 58.22 | 0.745165 | 0.2714 | 0.2619287 | 0.07672156 | -0.0238 | 42.1393
19444 | 27.131944 | 3.0147 | 77.6035 | 25 | 7.6163 | 7.622649 | 58.01 | 0.743088 | 0.2701 | 0.2619169 | 0.07670181 | -0.0234 | 42.1406
19445 | 27.133333 | 3.0147 | 77.6077 | 28 | 7.6306 | 7.622923 | 58.23 | 0.749109 | 0.2697 | 0.2619052 | 0.07668117 | -0.0231 | 42.1369
19446 | 27.134722 | 3.0174 | 77.6119 | 27 | 7.6439 | 7.623224 | 58.43 | 0.751491 | 0.2701 | 0.2618936 | 0.07666041 | -0.0227 | 42.1355
19447 | 27.136111 | 3.0174 | 77.6161 | 28 | 7.6372 | 7.623495 | 58.33 | 0.750237 | 0.27 | 0.2618824 | 0.07664007 | -0.0223 | 42.1362
19448 | 27.1375 | 3.0201 | 77.6203 | 27 | 7.6301 | 7.623787 | 58.22 | 0.747639 | 0.2696 | 0.2618711 | 0.07661959 | -0.022 | 42.1378
19449 | 27.138889 | 3.0201 | 77.6245 | 25 | 7.6401 | 7.624074 | 58.37 | 0.751381 | 0.2701 | 0.2618605 | 0.07660094 | -0.0216 | 42.1355
19450 | 27.140278 | 3.0226 | 77.6287 | 27 | 7.6344 | 7.624388 | 58.28 | 0.748689 | 0.2699 | 0.2618502 | 0.07658132 | -0.0213 | 42.1371
19451 | 27.141667 | 3.0226 | 77.6329 | 27 | 7.6311 | 7.62464 | 58.23 | 0.746992 | 0.2695 | 0.2618402 | 0.07659309 | -0.021 | 42.1381
19452 | 27.143056 | 3.0252 | 77.6371 | 29 | 7.6358 | 7.624942 | 58.31 | 0.749438 | 0.2694 | 0.2618306 | 0.07657255 | -0.0206 | 42.1367
19453 | 27.144444 | 3.0252 | 77.6413 | 30 | 7.6258 | 7.625157 | 58.15 | 0.747302 | 0.2688 | 0.2618211 | 0.07655021 | -0.0203 | 42.1379
19454 | 27.145833 | 3.0275 | 77.6455 | 26 | 7.6401 | 7.625471 | 58.37 | 0.750264 | 0.2692 | 0.2618119 | 0.07652857 | -0.02 | 42.1361
19455 | 27.147222 | 3.0275 | 77.6497 | 27 | 7.6406 | 7.625777 | 58.38 | 0.751965 | 0.2698 | 0.2618029 | 0.07650717 | -0.0197 | 42.1351
19456 | 27.148611 | 3.0297 | 77.6539 | 28 | 7.6344 | 7.626052 | 58.28 | 0.749729 | 0.2697 | 0.2617945 | 0.07648517 | -0.0194 | 42.1364
19457 | 27.15 | 3.0297 | 77.6581 | 26 | 7.6301 | 7.626319 | 58.22 | 0.747742 | 0.269 | 0.261786 | 0.07646202 | -0.0191 | 42.1376
19458 | 27.151389 | 3.0317 | 77.6623 | 30 | 7.6325 | 7.626605 | 58.25 | 0.748972 | 0.2687 | 0.2617778 | 0.07643873 | -0.0188 | 42.1369
19459 | 27.153056 | 3.0317 | 77.6666 | 26 | 7.6439 | 7.626892 | 58.43 | 0.752583 | 0.2687 | 0.2617695 | 0.07641494 | -0.0185 | 42.135
19460 | 27.154444 | 3.0336 | 77.6708 | 28 | 7.6439 | 7.627132 | 58.43 | 0.751362 | 0.2688 | 0.261762 | 0.07639046 | -0.0183 | 42.1357
19461 | 27.155833 | 3.0336 | 77.675 | 26 | 7.6439 | 7.627415 | 58.43 | 0.751117 | 0.2691 | 0.2617544 | 0.07636622 | -0.018 | 42.1358
19462 | 27.157222 | 3.0353 | 77.6792 | 26 | 7.6415 | 7.627658 | 58.39 | 0.751719 | 0.2692 | 0.2617471 | 0.07634286 | -0.0178 | 42.1355
19463 | 27.158611 | 3.0353 | 77.6834 | 27 | 7.622 | 7.627947 | 58.1 | 0.744705 | 0.2674 | 0.26174 | 0.07631659 | -0.0175 | 42.1397
19464 | 27.16 | 3.0368 | 77.6876 | 26 | 7.6306 | 7.628202 | 58.23 | 0.746962 | 0.2669 | 0.2617328 | 0.07628944 | -0.0173 | 42.1383
19465 | 27.161389 | 3.0368 | 77.6919 | 28 | 7.6292 | 7.628465 | 58.2 | 0.747633 | 0.2661 | 0.2617259 | 0.07625983 | -0.0171 | 42.1379
19466 | 27.162778 | 3.0382 | 77.6961 | 29 | 7.6387 | 7.62874 | 58.35 | 0.749084 | 0.2657 | 0.2617194 | 0.07622879 | -0.0169 | 42.137
19467 | 27.164167 | 3.0382 | 77.7003 | 28 | 7.6458 | 7.629003 | 58.46 | 0.751572 | 0.2659 | 0.2617126 | 0.0761979 | -0.0167 | 42.1355
19468 | 27.165556 | 3.0393 | 77.7045 | 25 | 7.6524 | 7.629239 | 58.56 | 0.754509 | 0.267 | 0.2617054 | 0.07616985 | -0.0165 | 42.1337
19469 | 27.166944 | 3.0393 | 77.7088 | 27 | 7.641 | 7.629542 | 58.39 | 0.752274 | 0.267 | 0.2616982 | 0.07618035 | -0.0163 | 42.135
19470 | 27.168333 | 3.0407 | 77.713 | 28 | 7.651 | 7.629807 | 58.54 | 0.752817 | 0.268 | 0.261691 | 0.07615419 | -0.0161 | 42.1346
19471 | 27.169722 | 3.0407 | 77.7172 | 29 | 7.642 | 7.630086 | 58.4 | 0.749956 | 0.2678 | 0.261684 | 0.07612827 | -0.016 | 42.1364
19472 | 27.171111 | 3.0416 | 77.7214 | 26 | 7.6415 | 7.630354 | 58.39 | 0.751181 | 0.2676 | 0.2616775 | 0.0761025 | -0.0158 | 42.1356
19473 | 27.1725 | 3.0416 | 77.7257 | 29 | 7.6429 | 7.630623 | 58.41 | 0.750188 | 0.2675 | 0.2616712 | 0.07607669 | -0.0157 | 42.1362
19474 | 27.173889 | 3.0422 | 77.7299 | 28 | 7.6253 | 7.630852 | 58.15 | 0.745507 | 0.2663 | 0.2616649 | 0.07604861 | -0.0156 | 42.139
19475 | 27.175278 | 3.0422 | 77.7341 | 30 | 7.6462 | 7.631122 | 58.47 | 0.751508 | 0.2664 | 0.2616582 | 0.07602059 | -0.0155 | 42.1353
19476 | 27.176667 | 3.0427 | 77.7383 | 30 | 7.6534 | 7.6314 | 58.57 | 0.753343 | 0.2672 | 0.2616516 | 0.07599496 | -0.0154 | 42.1342
19477 | 27.178056 | 3.0427 | 77.7426 | 27 | 7.6553 | 7.631658 | 58.6 | 0.753646 | 0.2684 | 0.2616457 | 0.07597179 | -0.0153 | 42.134
19478 | 27.179444 | 3.0431 | 77.7468 | 27 | 7.6519 | 7.631914 | 58.55 | 0.754783 | 0.2691 | 0.2616398 | 0.07594952 | -0.0152 | 42.1333
19479 | 27.180833 | 3.0431 | 77.751 | 26 | 7.6453 | 7.632179 | 58.45 | 0.751181 | 0.2693 | 0.2616344 | 0.07592777 | -0.0152 | 42.1354
19480 | 27.182222 | 3.0433 | 77.7552 | 25 | 7.6529 | 7.632466 | 58.57 | 0.755145 | 0.2696 | 0.2616293 | 0.07590635 | -0.0151 | 42.133
19481 | 27.183611 | 3.0433 | 77.7595 | 25 | 7.6524 | 7.632707 | 58.56 | 0.754864 | 0.2701 | 0.2616245 | 0.07588526 | -0.0151 | 42.1332
19482 | 27.185 | 3.0435 | 77.7637 | 24 | 7.6182 | 7.632952 | 58.04 | 0.737273 | 0.2683 | 0.2616199 | 0.07586061 | -0.015 | 42.1438
19483 | 27.186389 | 3.0435 | 77.7679 | 24 | 7.6287 | 7.633241 | 58.2 | 0.739131 | 0.2673 | 0.2616158 | 0.07583415 | -0.015 | 42.1426
19484 | 27.187778 | 3.0434 | 77.7722 | 26 | 7.6187 | 7.633529 | 58.04 | 0.737293 | 0.2653 | 0.2616118 | 0.07580449 | -0.0149 | 42.1437
19485 | 27.189167 | 3.0434 | 77.7764 | 25 | 7.6277 | 7.63382 | 58.18 | 0.738777 | 0.2644 | 0.2616081 | 0.07577351 | -0.0149 | 42.1428
19486 | 27.190556 | 3.0432 | 77.7806 | 26 | 7.6263 | 7.63406 | 58.16 | 0.73959 | 0.2632 | 0.2616047 | 0.07574044 | -0.0149 | 42.1423
19487 | 27.191944 | 3.0432 | 77.7848 | 25 | 7.6201 | 7.634341 | 58.07 | 0.737855 | 0.2612 | 0.2616014 | 0.07573855 | -0.0149 | 42.1433
19488 | 27.193333 | 3.043 | 77.7891 | 24 | 7.6201 | 7.634581 | 58.07 | 0.739237 | 0.2589 | 0.2615979 | 0.07569755 | -0.0149 | 42.1424
19489 | 27.194722 | 3.043 | 77.7933 | 25 | 7.6263 | 7.634824 | 58.16 | 0.738663 | 0.2571 | 0.2615941 | 0.07565253 | -0.0149 | 42.1428
19490 | 27.196111 | 3.0423 | 77.7975 | 26 | 7.6225 | 7.63511 | 58.1 | 0.738153 | 0.2552 | 0.2615907 | 0.07560331 | -0.0149 | 42.1431
19491 | 27.1975 | 3.0423 | 77.8017 | 28 | 7.6287 | 7.635362 | 58.2 | 0.739917 | 0.2538 | 0.2615878 | 0.07555166 | -0.0149 | 42.142
19492 | 27.198889 | 3.0413 | 77.806 | 26 | 7.6139 | 7.63562 | 57.97 | 0.73708 | 0.2515 | 0.2615845 | 0.0754946 | -0.015 | 42.1437
19493 | 27.200278 | 3.0413 | 77.8102 | 24 | 7.6277 | 7.635943 | 58.18 | 0.740294 | 0.25 | 0.261581 | 0.07543474 | -0.0151 | 42.1417
19494 | 27.201667 | 3.04 | 77.8144 | 23 | 7.6263 | 7.636189 | 58.16 | 0.74037 | 0.2483 | 0.2615776 | 0.07537153 | -0.0151 | 42.1417
19495 | 27.203056 | 3.04 | 77.8186 | 24 | 7.6296 | 7.63645 | 58.21 | 0.740788 | 0.2474 | 0.2615739 | 0.07530718 | -0.0152 | 42.1414
19496 | 27.204444 | 3.0385 | 77.8229 | 25 | 7.6234 | 7.63669 | 58.12 | 0.740243 | 0.245 | 0.2615697 | 0.07523819 | -0.0153 | 42.1417
19497 | 27.205833 | 3.0385 | 77.8271 | 25 | 7.623 | 7.63695 | 58.11 | 0.740338 | 0.243 | 0.2615652 | 0.07516584 | -0.0154 | 42.1416
19498 | 27.207222 | 3.0366 | 77.8313 | 26 | 7.6144 | 7.637215 | 57.98 | 0.738236 | 0.2404 | 0.2615609 | 0.07508866 | -0.0156 | 42.1429
19499 | 27.208611 | 3.0366 | 77.8355 | 25 | 7.6263 | 7.637488 | 58.16 | 0.740169 | 0.2372 | 0.2615564 | 0.075006 | -0.0157 | 42.1417
19500 | 27.21 | 3.0344 | 77.8397 | 24 | 7.6268 | 7.63775 | 58.17 | 0.741429 | 0.2355 | 0.2615517 | 0.07492009 | -0.0159 | 42.1409
19501 | 27.211389 | 3.0344 | 77.8439 | 25 | 7.6244 | 7.638031 | 58.13 | 0.741388 | 0.2342 | 0.2615476 | 0.07483234 | -0.016 | 42.1409
19502 | 27.213056 | 3.0319 | 77.8482 | 23 | 7.6196 | 7.6383 | 58.06 | 0.740487 | 0.2314 | 0.2615436 | 0.07473929 | -0.0162 | 42.1418
19503 | 27.214444 | 3.0319 | 77.8524 | 25 | 7.6292 | 7.63857 | 58.2 | 0.741516 | 0.2293 | 0.2615398 | 0.07464273 | -0.0164 | 42.1411
19504 | 27.215833 | 3.0291 | 77.8566 | 24 | 7.6349 | 7.638813 | 58.29 | 0.743683 | 0.2282 | 0.2615364 | 0.07454433 | -0.0166 | 42.1398
19505 | 27.217222 | 3.0291 | 77.8608 | 26 | 7.6349 | 7.639075 | 58.29 | 0.742784 | 0.2269 | 0.2615328 | 0.07448134 | -0.0169 | 42.1403
19506 | 27.218611 | 3.0261 | 77.865 | 24 | 7.6353 | 7.639325 | 58.3 | 0.743049 | 0.2259 | 0.2615293 | 0.07437887 | -0.0171 | 42.1402
19507 | 27.22 | 3.0261 | 77.8692 | 24 | 7.6282 | 7.639573 | 58.19 | 0.741148 | 0.2245 | 0.2615256 | 0.07427308 | -0.0174 | 42.1413
19508 | 27.221389 | 3.0226 | 77.8734 | 25 | 7.6273 | 7.639851 | 58.17 | 0.740959 | 0.223 | 0.2615217 | 0.07416415 | -0.0177 | 42.1414
19509 | 27.222778 | 3.0226 | 77.8776 | 27 | 7.6253 | 7.640133 | 58.15 | 0.740637 | 0.2208 | 0.2615177 | 0.07405088 | -0.018 | 42.1416
19510 | 27.224167 | 3.0186 | 77.8818 | 26 | 7.6344 | 7.640445 | 58.28 | 0.743283 | 0.22 | 0.2615137 | 0.07393569 | -0.0183 | 42.14
19511 | 27.225556 | 3.0186 | 77.886 | 25 | 7.6325 | 7.640706 | 58.25 | 0.743761 | 0.2187 | 0.26151 | 0.07381876 | -0.0187 | 42.1397
19512 | 27.226944 | 3.0142 | 77.8902 | 24 | 7.6406 | 7.640957 | 58.38 | 0.744644 | 0.2182 | 0.2615064 | 0.07370139 | -0.0191 | 42.1391
19513 | 27.228333 | 3.0142 | 77.8944 | 26 | 7.6315 | 7.641221 | 58.24 | 0.743077 | 0.2166 | 0.2615035 | 0.07358118 | -0.0195 | 42.1401
19514 | 27.229722 | 3.0094 | 77.8985 | 23 | 7.6353 | 7.641493 | 58.3 | 0.744221 | 0.2159 | 0.2615007 | 0.07346081 | -0.0199 | 42.1394
19515 | 27.231111 | 3.0094 | 77.9027 | 26 | 7.6462 | 7.641788 | 58.47 | 0.74554 | 0.2158 | 0.2614982 | 0.0733401 | -0.0204 | 42.1386
19516 | 27.2325 | 3.0042 | 77.9069 | 25 | 7.6249 | 7.642039 | 58.14 | 0.740716 | 0.2136 | 0.2614959 | 0.07321524 | -0.0208 | 42.1415
19517 | 27.233889 | 3.0042 | 77.9111 | 26 | 7.6363 | 7.642296 | 58.31 | 0.743032 | 0.2126 | 0.2614937 | 0.07308969 | -0.0213 | 42.1401
19518 | 27.235278 | 2.9987 | 77.9152 | 25 | 7.633 | 7.642565 | 58.26 | 0.74186 | 0.211 | 0.2614913 | 0.07296092 | -0.0219 | 42.1408
19519 | 27.236667 | 2.9987 | 77.9194 | 25 | 7.6349 | 7.642814 | 58.29 | 0.743331 | 0.2101 | 0.2614892 | 0.07282996 | -0.0224 | 42.1399
19520 | 27.238056 | 2.9927 | 77.9236 | 26 | 7.633 | 7.643077 | 58.26 | 0.741801 | 0.209 | 0.261487 | 0.07269692 | -0.0229 | 42.1408
19521 | 27.239444 | 2.9927 | 77.9277 | 24 | 7.6282 | 7.643356 | 58.19 | 0.741143 | 0.2071 | 0.2614849 | 0.07255964 | -0.0235 | 42.1413
19522 | 27.240833 | 2.9863 | 77.9319 | 25 | 7.6339 | 7.64362 | 58.28 | 0.744112 | 0.206 | 0.2614828 | 0.07242074 | -0.0241 | 42.1395
19523 | 27.242222 | 2.9863 | 77.936 | 28 | 7.6363 | 7.643869 | 58.31 | 0.742658 | 0.2051 | 0.2614804 | 0.07232114 | -0.0247 | 42.1404
19524 | 27.243611 | 2.9799 | 77.9402 | 26 | 7.6334 | 7.644138 | 58.27 | 0.743489 | 0.2038 | 0.2614778 | 0.07217845 | -0.0254 | 42.1399
19525 | 27.245 | 2.9799 | 77.9443 | 26 | 7.6387 | 7.644417 | 58.35 | 0.744025 | 0.2033 | 0.2614755 | 0.07203534 | -0.026 | 42.1396
19526 | 27.246389 | 2.9728 | 77.9484 | 25 | 7.6406 | 7.644692 | 58.38 | 0.746006 | 0.2028 | 0.2614739 | 0.07189192 | -0.0267 | 42.1384
19527 | 27.247778 | 2.9728 | 77.9526 | 27 | 7.6415 | 7.644986 | 58.39 | 0.744901 | 0.202 | 0.2614724 | 0.07174817 | -0.0274 | 42.1391
19528 | 27.249167 | 2.9653 | 77.9567 | 25 | 7.632 | 7.645238 | 58.25 | 0.743173 | 0.2004 | 0.2614714 | 0.07160262 | -0.0282 | 42.1401
19529 | 27.250556 | 2.9653 | 77.9608 | 24 | 7.6434 | 7.645494 | 58.42 | 0.746321 | 0.1999 | 0.2614701 | 0.07145685 | -0.0289 | 42.1383
19530 | 27.251944 | 2.9575 | 77.9649 | 26 | 7.6444 | 7.645778 | 58.44 | 0.746705 | 0.1994 | 0.2614698 | 0.07131021 | -0.0297 | 42.1381
19531 | 27.253333 | 2.9575 | 77.969 | 26 | 7.6382 | 7.646047 | 58.34 | 0.74465 | 0.1985 | 0.2614691 | 0.07116325 | -0.0305 | 42.1393
19532 | 27.254722 | 2.9493 | 77.9731 | 25 | 7.6368 | 7.64631 | 58.32 | 0.744376 | 0.1973 | 0.2614689 | 0.07101423 | -0.0313 | 42.1395
19533 | 27.256111 | 2.9493 | 77.9772 | 24 | 7.6315 | 7.646561 | 58.24 | 0.742765 | 0.1952 | 0.2614687 | 0.07086092 | -0.0321 | 42.1405
19534 | 27.2575 | 2.9407 | 77.9813 | 25 | 7.6548 | 7.64683 | 58.6 | 0.74882 | 0.1955 | 0.2614687 | 0.0707072 | -0.033 | 42.1369
19535 | 27.258889 | 2.9407 | 77.9854 | 25 | 7.6415 | 7.64707 | 58.39 | 0.744333 | 0.1946 | 0.2614691 | 0.07055216 | -0.0338 | 42.1397
19536 | 27.260278 | 2.9319 | 77.9895 | 24 | 7.6349 | 7.647316 | 58.29 | 0.743282 | 0.1938 | 0.2614704 | 0.07039598 | -0.0347 | 42.1403
19537 | 27.261667 | 2.9319 | 77.9935 | 25 | 7.6372 | 7.647555 | 58.33 | 0.745823 | 0.1926 | 0.261472 | 0.07023736 | -0.0356 | 42.1389
19538 | 27.263056 | 2.9228 | 77.9976 | 26 | 7.6448 | 7.647823 | 58.44 | 0.746108 | 0.1918 | 0.2614739 | 0.07007761 | -0.0365 | 42.1387
19539 | 27.264444 | 2.9228 | 78.0016 | 27 | 7.6529 | 7.648086 | 58.57 | 0.748684 | 0.1922 | 0.2614757 | 0.06991922 | -0.0374 | 42.1372
19540 | 27.265833 | 2.9134 | 78.0057 | 24 | 7.6467 | 7.648385 | 58.47 | 0.748232 | 0.1912 | 0.2614775 | 0.06975932 | -0.0384 | 42.1375
19541 | 27.267222 | 2.9134 | 78.0097 | 24 | 7.6453 | 7.648628 | 58.45 | 0.747138 | 0.1908 | 0.2614793 | 0.06963271 | -0.0393 | 42.1383
19542 | 27.268611 | 2.904 | 78.0138 | 25 | 7.6425 | 7.648832 | 58.41 | 0.745875 | 0.1896 | 0.2614818 | 0.06947019 | -0.0403 | 42.1391
19543 | 27.27 | 2.904 | 78.0178 | 27 | 7.6225 | 7.649106 | 58.1 | 0.74014 | 0.187 | 0.2614846 | 0.06930238 | -0.0413 | 42.1426
19544 | 27.271389 | 2.894 | 78.0218 | 26 | 7.6453 | 7.649385 | 58.45 | 0.746925 | 0.1863 | 0.2614869 | 0.06913335 | -0.0423 | 42.1386
19545 | 27.273056 | 2.894 | 78.0258 | 24 | 7.6453 | 7.649682 | 58.45 | 0.74772 | 0.1853 | 0.2614892 | 0.06896384 | -0.0433 | 42.1385
19546 | 27.274444 | 2.8838 | 78.0299 | 26 | 7.6486 | 7.64993 | 58.5 | 0.748755 | 0.1849 | 0.261492 | 0.06879348 | -0.0443 | 42.1379
19547 | 27.275833 | 2.8838 | 78.0339 | 25 | 7.6387 | 7.650226 | 58.35 | 0.743369 | 0.1836 | 0.2614953 | 0.06862005 | -0.0454 | 42.1412
19548 | 27.277222 | 2.8732 | 78.0379 | 27 | 7.6486 | 7.650518 | 58.5 | 0.748551 | 0.1829 | 0.2614983 | 0.06844513 | -0.0464 | 42.1382
19549 | 27.278611 | 2.8732 | 78.0418 | 27 | 7.6439 | 7.650787 | 58.43 | 0.747034 | 0.182 | 0.2615019 | 0.06826927 | -0.0475 | 42.1392
19550 | 27.28 | 2.8623 | 78.0458 | 28 | 7.6481 | 7.65109 | 58.49 | 0.747411 | 0.181 | 0.2615056 | 0.0680921 | -0.0486 | 42.1391
19551 | 27.281389 | 2.8623 | 78.0498 | 23 | 7.6458 | 7.651343 | 58.46 | 0.747532 | 0.1805 | 0.2615097 | 0.06791474 | -0.0497 | 42.1391
19552 | 27.282778 | 2.8512 | 78.0538 | 24 | 7.6396 | 7.651645 | 58.36 | 0.746612 | 0.1792 | 0.2615139 | 0.06773451 | -0.0509 | 42.1397
19553 | 27.284167 | 2.8512 | 78.0577 | 25 | 7.6491 | 7.651911 | 58.51 | 0.748039 | 0.1793 | 0.2615184 | 0.06755445 | -0.052 | 42.1389
19554 | 27.285556 | 2.8398 | 78.0617 | 27 | 7.6349 | 7.652211 | 58.29 | 0.743569 | 0.1774 | 0.2615233 | 0.06737124 | -0.0532 | 42.1417
19555 | 27.286944 | 2.8398 | 78.0656 | 25 | 7.6567 | 7.652479 | 58.62 | 0.748758 | 0.1779 | 0.2615285 | 0.06718923 | -0.0543 | 42.1387
19556 | 27.288333 | 2.8283 | 78.0695 | 25 | 7.6396 | 7.652732 | 58.36 | 0.747044 | 0.1765 | 0.261534 | 0.06700509 | -0.0555 | 42.1398
19557 | 27.289722 | 2.8283 | 78.0735 | 28 | 7.6519 | 7.653015 | 58.55 | 0.749118 | 0.1761 | 0.2615398 | 0.06682076 | -0.0567 | 42.1387
19558 | 27.291111 | 2.8165 | 78.0774 | 25 | 7.6557 | 7.653301 | 58.61 | 0.751621 | 0.1761 | 0.2615458 | 0.06663643 | -0.0579 | 42.1373
19559 | 27.2925 | 2.8165 | 78.0813 | 26 | 7.651 | 7.653577 | 58.54 | 0.74902 | 0.1756 | 0.2615519 | 0.06648523 | -0.0591 | 42.1389
19560 | 27.293889 | 2.8048 | 78.0852 | 25 | 7.6401 | 7.653846 | 58.37 | 0.747106 | 0.1744 | 0.2615574 | 0.06629816 | -0.0603 | 42.1402
19561 | 27.295278 | 2.8048 | 78.0891 | 24 | 7.6401 | 7.654049 | 58.37 | 0.74688 | 0.1733 | 0.2615637 | 0.06610887 | -0.0615 | 42.1405
19562 | 27.296667 | 2.7927 | 78.093 | 27 | 7.6515 | 7.654316 | 58.54 | 0.749673 | 0.1728 | 0.2615698 | 0.06591792 | -0.0628 | 42.1389
19563 | 27.298056 | 2.7927 | 78.0968 | 27 | 7.6519 | 7.654584 | 58.55 | 0.750055 | 0.1722 | 0.2615758 | 0.06572576 | -0.064 | 42.1388
19564 | 27.299444 | 2.7804 | 78.1007 | 26 | 7.6491 | 7.654866 | 58.51 | 0.748703 | 0.1718 | 0.2615829 | 0.06553232 | -0.0653 | 42.1397
19565 | 27.300833 | 2.7804 | 78.1046 | 29 | 7.65 | 7.65512 | 58.52 | 0.749055 | 0.171 | 0.2615901 | 0.0653373 | -0.0665 | 42.1397
19566 | 27.302222 | 2.7679 | 78.1084 | 25 | 7.6486 | 7.65541 | 58.5 | 0.748702 | 0.1704 | 0.2615972 | 0.06514063 | -0.0678 | 42.14
19567 | 27.303611 | 2.7679 | 78.1122 | 28 | 7.6557 | 7.655689 | 58.61 | 0.750008 | 0.1695 | 0.261604 | 0.06494238 | -0.0691 | 42.1394
19568 | 27.305 | 2.7553 | 78.1161 | 26 | 7.6576 | 7.655976 | 58.64 | 0.752797 | 0.1695 | 0.2616113 | 0.06474423 | -0.0704 | 42.1378
19569 | 27.306389 | 2.7553 | 78.1199 | 25 | 7.651 | 7.656223 | 58.54 | 0.750879 | 0.1689 | 0.2616185 | 0.06454608 | -0.0716 | 42.1391
19570 | 27.307778 | 2.7426 | 78.1237 | 24 | 7.6486 | 7.656505 | 58.5 | 0.748777 | 0.1681 | 0.2616262 | 0.06434684 | -0.0729 | 42.1406
19571 | 27.309167 | 2.7426 | 78.1275 | 27 | 7.659 | 7.656779 | 58.66 | 0.751207 | 0.1684 | 0.2616338 | 0.06414769 | -0.0742 | 42.1392
19572 | 27.310556 | 2.7298 | 78.1313 | 27 | 7.6534 | 7.65705 | 58.57 | 0.749333 | 0.1676 | 0.2616413 | 0.0639466 | -0.0755 | 42.1405
19573 | 27.311944 | 2.7298 | 78.1351 | 26 | 7.6614 | 7.657304 | 58.7 | 0.752476 | 0.1683 | 0.2616486 | 0.06374682 | -0.0768 | 42.1388
19574 | 27.313333 | 2.7171 | 78.1389 | 26 | 7.6657 | 7.657577 | 58.76 | 0.753173 | 0.1686 | 0.2616555 | 0.06354806 | -0.0781 | 42.1385
19575 | 27.314722 | 2.7171 | 78.1427 | 27 | 7.6581 | 7.657855 | 58.65 | 0.751635 | 0.1687 | 0.2616626 | 0.06334949 | -0.0794 | 42.1396
19576 | 27.316111 | 2.7042 | 78.1464 | 27 | 7.65 | 7.658113 | 58.52 | 0.748202 | 0.1673 | 0.2616701 | 0.06314797 | -0.0807 | 42.1419
19577 | 27.3175 | 2.7042 | 78.1502 | 25 | 7.651 | 7.658386 | 58.54 | 0.750324 | 0.1674 | 0.2616777 | 0.06299047 | -0.082 | 42.1408
19578 | 27.318889 | 2.6917 | 78.1539 | 25 | 7.6529 | 7.658656 | 58.57 | 0.749925 | 0.1663 | 0.2616856 | 0.06278754 | -0.0833 | 42.1412
19579 | 27.320278 | 2.6917 | 78.1576 | 26 | 7.6605 | 7.658921 | 58.68 | 0.750522 | 0.166 | 0.261693 | 0.06258406 | -0.0846 | 42.141
19580 | 27.321667 | 2.679 | 78.1614 | 27 | 7.6619 | 7.65918 | 58.7 | 0.753523 | 0.166 | 0.2616999 | 0.0623804 | -0.0859 | 42.1394
19581 | 27.323056 | 2.679 | 78.1651 | 25 | 7.66 | 7.659416 | 58.68 | 0.751768 | 0.1659 | 0.2617069 | 0.06217712 | -0.0872 | 42.1406
19582 | 27.324444 | 2.6663 | 78.1688 | 26 | 7.6695 | 7.659686 | 58.82 | 0.756488 | 0.1667 | 0.2617135 | 0.06197552 | -0.0885 | 42.138
19583 | 27.325833 | 2.6663 | 78.1725 | 24 | 7.6553 | 7.659989 | 58.6 | 0.751756 | 0.1666 | 0.26172 | 0.06177447 | -0.0897 | 42.141
19584 | 27.327222 | 2.6537 | 78.1762 | 24 | 7.6628 | 7.660264 | 58.72 | 0.752495 | 0.1663 | 0.2617265 | 0.06157279 | -0.091 | 42.1408
19585 | 27.328611 | 2.6537 | 78.1799 | 27 | 7.6586 | 7.660539 | 58.65 | 0.75118 | 0.1658 | 0.2617328 | 0.06136982 | -0.0923 | 42.1418
19586 | 27.33 | 2.6412 | 78.1835 | 26 | 7.6576 | 7.66081 | 58.64 | 0.750661 | 0.1655 | 0.2617394 | 0.06116649 | -0.0935 | 42.1423
19587 | 27.331389 | 2.6412 | 78.1872 | 25 | 7.6657 | 7.66108 | 58.76 | 0.752955 | 0.1658 | 0.2617459 | 0.0609641 | -0.0948 | 42.1411
19588 | 27.332778 | 2.6287 | 78.1909 | 27 | 7.6652 | 7.661343 | 58.76 | 0.753599 | 0.1658 | 0.2617532 | 0.06076199 | -0.096 | 42.141
19589 | 27.334167 | 2.6287 | 78.1945 | 24 | 7.6576 | 7.661612 | 58.64 | 0.751395 | 0.1654 | 0.2617608 | 0.06055897 | -0.0973 | 42.1425
19590 | 27.335556 | 2.6164 | 78.1981 | 27 | 7.6652 | 7.6619 | 58.76 | 0.753387 | 0.1656 | 0.2617685 | 0.06035623 | -0.0985 | 42.1416
19591 | 27.336944 | 2.6164 | 78.2018 | 24 | 7.6624 | 7.662155 | 58.71 | 0.75314 | 0.1654 | 0.2617765 | 0.06015277 | -0.0997 | 42.1419
19592 | 27.338333 | 2.6043 | 78.2054 | 25 | 7.6732 | 7.662422 | 58.88 | 0.755547 | 0.1665 | 0.2617842 | 0.05995218 | -0.1009 | 42.1407
19593 | 27.339722 | 2.6043 | 78.209 | 27 | 7.6448 | 7.662694 | 58.44 | 0.74765 | 0.1649 | 0.261792 | 0.05974873 | -0.1021 | 42.1457
19594 | 27.341389 | 2.5923 | 78.2126 | 28 | 7.6671 | 7.662965 | 58.78 | 0.753419 | 0.165 | 0.2617991 | 0.05954446 | -0.1033 | 42.1428
19595 | 27.342778 | 2.5923 | 78.2162 | 25 | 7.6595 | 7.663223 | 58.67 | 0.752817 | 0.1647 | 0.2618061 | 0.0593887 | -0.1045 | 42.1434
19596 | 27.344167 | 2.581 | 78.2198 | 27 | 7.6567 | 7.663477 | 58.62 | 0.751674 | 0.1639 | 0.2618127 | 0.05918285 | -0.1056 | 42.1443
19597 | 27.345556 | 2.581 | 78.2234 | 25 | 7.66 | 7.663745 | 58.68 | 0.751749 | 0.1636 | 0.2618199 | 0.05897571 | -0.1067 | 42.1445
19598 | 27.346944 | 2.5696 | 78.227 | 25 | 7.668 | 7.664016 | 58.8 | 0.754912 | 0.1636 | 0.2618269 | 0.0587684 | -0.1078 | 42.1429
19599 | 27.348333 | 2.5696 | 78.2305 | 25 | 7.6614 | 7.664267 | 58.7 | 0.753291 | 0.1634 | 0.2618344 | 0.05856091 | -0.1089 | 42.1441
19600 | 27.349722 | 2.5585 | 78.2341 | 26 | 7.6661 | 7.664511 | 58.77 | 0.754003 | 0.1632 | 0.2618418 | 0.0583537 | -0.11 | 42.1439
19601 | 27.351111 | 2.5585 | 78.2376 | 24 | 7.669 | 7.664808 | 58.81 | 0.754616 | 0.1634 | 0.2618489 | 0.0581467 | -0.111 | 42.1438
19602 | 27.3525 | 2.5476 | 78.2412 | 24 | 7.6633 | 7.665101 | 58.73 | 0.75318 | 0.1637 | 0.2618556 | 0.05794034 | -0.1121 | 42.145
19603 | 27.353889 | 2.5476 | 78.2447 | 24 | 7.6538 | 7.665371 | 58.58 | 0.749968 | 0.1624 | 0.2618628 | 0.05773151 | -0.1131 | 42.1472
19604 | 27.355278 | 2.537 | 78.2482 | 24 | 7.668 | 7.665635 | 58.8 | 0.753788 | 0.1623 | 0.2618702 | 0.05752176 | -0.1141 | 42.1451
19605 | 27.356667 | 2.537 | 78.2518 | 25 | 7.6647 | 7.66593 | 58.75 | 0.753824 | 0.1621 | 0.261875 | 0.05731249 | -0.1151 | 42.1454
19606 | 27.358056 | 2.5268 | 78.2553 | 25 | 7.6638 | 7.666193 | 58.73 | 0.754065 | 0.162 | 0.2618794 | 0.05710331 | -0.116 | 42.1455
19607 | 27.359444 | 2.5268 | 78.2588 | 27 | 7.6638 | 7.666482 | 58.73 | 0.753518 | 0.1616 | 0.2618838 | 0.05689406 | -0.117 | 42.1461
19608 | 27.360833 | 2.5168 | 78.2623 | 29 | 7.669 | 7.666727 | 58.81 | 0.755363 | 0.1619 | 0.261888 | 0.0566851 | -0.1179 | 42.1453
19609 | 27.362222 | 2.5168 | 78.2658 | 25 | 7.6661 | 7.667026 | 58.77 | 0.753551 | 0.1613 | 0.2618914 | 0.05647522 | -0.1188 | 42.1467
19610 | 27.363611 | 2.5072 | 78.2693 | 28 | 7.6657 | 7.667341 | 58.76 | 0.754114 | 0.1611 | 0.2618945 | 0.05626462 | -0.1197 | 42.1466
19611 | 27.365 | 2.5072 | 78.2727 | 25 | 7.6657 | 7.667625 | 58.76 | 0.755391 | 0.1605 | 0.2618977 | 0.05605274 | -0.1205 | 42.1461
19612 | 27.366389 | 2.4979 | 78.2762 | 26 | 7.6633 | 7.66793 | 58.73 | 0.754257 | 0.1604 | 0.2619006 | 0.0558409623 | -0.1214 | 42.1471
19613 | 27.367778 | 2.4979 | 78.2797 | 28 | 7.6718 | 7.668219 | 58.86 | 0.75597 | 0.1607 | 0.2619031 | 0.05568527 | -0.1222 | 42.1464
19614 | 27.369167 | 2.4893 | 78.2831 | 25 | 7.6661 | 7.66849 | 58.77 | 0.754648 | 0.1603 | 0.2619058 | 0.05547377 | -0.123 | 42.1475
19615 | 27.370556 | 2.4893 | 78.2866 | 24 | 7.6704 | 7.668817 | 58.84 | 0.755803 | 0.1602 | 0.2619084 | 0.05526201 | -0.1237 | 42.1471
19616 | 27.371944 | 2.4806 | 78.29 | 27 | 7.6799 | 7.66908 | 58.98 | 0.755299 | 0.1608 | 0.2619107 | 0.05505081 | -0.1245 | 42.1477
19617 | 27.373333 | 2.4806 | 78.2935 | 26 | 7.6718 | 7.669403 | 58.86 | 0.756019 | 0.1612 | 0.2619129 | 0.05484009 | -0.1252 | 42.1475
19618 | 27.374722 | 2.4722 | 78.2969 | 27 | 7.6728 | 7.66968 | 58.87 | 0.756323 | 0.1612 | 0.2619152 | 0.05462965 | -0.126 | 42.1477
19619 | 27.376111 | 2.4722 | 78.3003 | 27 | 7.6713 | 7.670001 | 58.85 | 0.756144 | 0.1613 | 0.2619177 | 0.05441885 | -0.1267 | 42.1481
19620 | 27.3775 | 2.464 | 78.3038 | 27 | 7.6628 | 7.670248 | 58.72 | 0.753178 | 0.1609 | 0.2619203 | 0.05420806 | -0.1274 | 42.1502
19621 | 27.378889 | 2.464 | 78.3072 | 26 | 7.6628 | 7.670542 | 58.72 | 0.754075 | 0.16 | 0.2619238 | 0.05399507 | -0.1281 | 42.15
19622 | 27.380278 | 2.456 | 78.3106 | 26 | 7.6638 | 7.670805 | 58.73 | 0.754172 | 0.1596 | 0.2619274 | 0.05378136 | -0.1287 | 42.1502
19623 | 27.381667 | 2.456 | 78.314 | 27 | 7.6713 | 7.671096 | 58.85 | 0.753808 | 0.1596 | 0.2619313 | 0.05356885 | -0.1294 | 42.1508
19624 | 27.383056 | 2.4484 | 78.3174 | 25 | 7.6713 | 7.671388 | 58.85 | 0.755425 | 0.1597 | 0.2619352 | 0.05335765 | -0.13 | 42.1501
19625 | 27.384444 | 2.4484 | 78.3208 | 26 | 7.6728 | 7.671695 | 58.87 | 0.757005 | 0.1599 | 0.2619388 | 0.05314748 | -0.1306 | 42.1495
19626 | 27.385833 | 2.4409 | 78.3242 | 28 | 7.668 | 7.67201 | 58.8 | 0.754296 | 0.16 | 0.2619426 | 0.05293825 | -0.1312 | 42.1515
19627 | 27.387222 | 2.4409 | 78.3276 | 25 | 7.6761 | 7.672286 | 58.92 | 0.756737 | 0.1605 | 0.2619467 | 0.05272986 | -0.1318 | 42.1503
19628 | 27.388611 | 2.4338 | 78.331 | 26 | 7.6718 | 7.672602 | 58.86 | 0.756182 | 0.1605 | 0.2619504 | 0.05252112 | -0.1324 | 42.151
19629 | 27.39 | 2.4338 | 78.3344 | 28 | 7.6832 | 7.672911 | 59.03 | 0.758306 | 0.1613 | 0.2619538 | 0.05231395 | -0.133 | 42.15
19630 | 27.391389 | 2.4268 | 78.3377 | 28 | 7.6685 | 7.673193 | 58.81 | 0.756562 | 0.1606 | 0.2619569 | 0.05210542 | -0.1335 | 42.1514
19631 | 27.392778 | 2.4268 | 78.3411 | 28 | 7.6723 | 7.673431 | 58.86 | 0.755854 | 0.1606 | 0.2619598 | 0.0519552 | -0.134 | 42.1522
19632 | 27.394167 | 2.4206 | 78.3445 | 29 | 7.6737 | 7.673755 | 58.89 | 0.756513 | 0.1603 | 0.2619631 | 0.05174657 | -0.1346 | 42.1521
19633 | 27.395556 | 2.4206 | 78.3478 | 25 | 7.6728 | 7.674049 | 58.87 | 0.755818 | 0.1604 | 0.261966 | 0.05153795 | -0.1351 | 42.1529
19634 | 27.396944 | 2.4141 | 78.3512 | 27 | 7.6865 | 7.674364 | 59.08 | 0.759292 | 0.1613 | 0.2619688 | 0.05133064 | -0.1355 | 42.1511
19635 | 27.398333 | 2.4141 | 78.3545 | 26 | 7.677 | 7.674666 | 58.94 | 0.757614 | 0.1615 | 0.2619714 | 0.05112417 | -0.136 | 42.1525
19636 | 27.399722 | 2.4079 | 78.3579 | 25 | 7.6765 | 7.674971 | 58.93 | 0.757332 | 0.1613 | 0.261974 | 0.05091734 | -0.1365 | 42.153
19637 | 27.401111 | 2.4079 | 78.3612 | 26 | 7.678 | 7.675264 | 58.95 | 0.757981 | 0.1614 | 0.2619766 | 0.05071127 | -0.1369 | 42.1529
19638 | 27.402778 | 2.4019 | 78.3646 | 26 | 7.6713 | 7.675547 | 58.85 | 0.755009 | 0.1608 | 0.2619792 | 0.05050493 | -0.1374 | 42.1554
19639 | 27.404167 | 2.4019 | 78.3679 | 24 | 7.6789 | 7.675827 | 58.97 | 0.758496 | 0.1609 | 0.2619813 | 0.05029841 | -0.1378 | 42.1537
19640 | 27.405556 | 2.3961 | 78.3712 | 27 | 7.6813 | 7.676119 | 59 | 0.758019 | 0.1613 | 0.2619837 | 0.05009247 | -0.1382 | 42.1543
19641 | 27.406944 | 2.3961 | 78.3746 | 28 | 7.6756 | 7.676409 | 58.91 | 0.758513 | 0.1609 | 0.2619857 | 0.04988552 | -0.1386 | 42.1544
19642 | 27.408333 | 2.3904 | 78.3779 | 28 | 7.6742 | 7.676688 | 58.89 | 0.75619 | 0.1605 | 0.2619874 | 0.04967804 | -0.139 | 42.1561
19643 | 27.409722 | 2.3904 | 78.3812 | 26 | 7.6751 | 7.677005 | 58.91 | 0.757625 | 0.1603 | 0.2619891 | 0.04947038 | -0.1394 | 42.1556
19644 | 27.411111 | 2.385 | 78.3845 | 28 | 7.6799 | 7.677312 | 58.98 | 0.757915 | 0.1605 | 0.2619908 | 0.04926246 | -0.1397 | 42.1558
19645 | 27.4125 | 2.385 | 78.3878 | 27 | 7.6775 | 7.677604 | 58.94 | 0.758442 | 0.1604 | 0.2619923 | 0.04905465 | -0.1401 | 42.1559
19646 | 27.413889 | 2.3797 | 78.3911 | 27 | 7.686 | 7.677949 | 59.07 | 0.76094 | 0.1609 | 0.2619939 | 0.04884777 | -0.1404 | 42.1547
19647 | 27.415278 | 2.3797 | 78.3944 | 27 | 7.6822 | 7.678285 | 59.02 | 0.759361 | 0.1614 | 0.2619955 | 0.04864256 | -0.1408 | 42.156
19648 | 27.416667 | 2.3746 | 78.3977 | 27 | 7.6756 | 7.678595 | 58.91 | 0.757 | 0.1613 | 0.2619973 | 0.04843644 | -0.1411 | 42.1578
19649 | 27.418056 | 2.3746 | 78.401 | 27 | 7.6813 | 7.678896 | 59 | 0.758354 | 0.1616 | 0.2619987 | 0.04829531 | -0.1414 | 42.1574
19650 | 27.419444 | 2.3702 | 78.4043 | 27 | 7.6742 | 7.679182 | 58.89 | 0.758972 | 0.1618 | 0.2620002 | 0.04809056 | -0.1417 | 42.1574
19651 | 27.420833 | 2.3702 | 78.4076 | 27 | 7.6855 | 7.679507 | 59.07 | 0.759935 | 0.1623 | 0.262002 | 0.04788628 | -0.1419 | 42.1571
19652 | 27.422222 | 2.3656 | 78.4109 | 26 | 7.6827 | 7.679844 | 59.02 | 0.760461 | 0.1629 | 0.2620037 | 0.04768376 | -0.1422 | 42.1572
19653 | 27.423611 | 2.3656 | 78.4142 | 26 | 7.6836 | 7.680207 | 59.04 | 0.761329 | 0.1633 | 0.2620055 | 0.04748171 | -0.1425 | 42.157
19654 | 27.425 | 2.3612 | 78.4175 | 28 | 7.6803 | 7.680501 | 58.99 | 0.758611 | 0.1633 | 0.2620078 | 0.04727948 | -0.1427 | 42.159
19655 | 27.426389 | 2.3612 | 78.4208 | 28 | 7.678 | 7.680864 | 58.95 | 0.758828 | 0.1633 | 0.2620101 | 0.04707717 | -0.1429 | 42.1593
19656 | 27.427778 | 2.3569 | 78.424 | 23 | 7.6855 | 7.681167 | 59.07 | 0.760023 | 0.1638 | 0.2620128 | 0.04687541 | -0.1432 | 42.159
19657 | 27.429167 | 2.3569 | 78.4273 | 30 | 7.6883 | 7.681484 | 59.11 | 0.761449 | 0.1642 | 0.2620158 | 0.04667468 | -0.1434 | 42.1585
19658 | 27.430556 | 2.3528 | 78.4306 | 28 | 7.6935 | 7.681802 | 59.19 | 0.764 | 0.165 | 0.2620193 | 0.04647478 | -0.1436 | 42.1573
19659 | 27.431944 | 2.3528 | 78.4339 | 25 | 7.6874 | 7.682116 | 59.1 | 0.761166 | 0.1655 | 0.2620231 | 0.04627562 | -0.1438 | 42.1594
19660 | 27.433333 | 2.3489 | 78.4371 | 26 | 7.686 | 7.682448 | 59.07 | 0.761228 | 0.1664 | 0.2620268 | 0.04607868 | -0.144 | 42.1597
19661 | 27.434722 | 2.3489 | 78.4404 | 28 | 7.6841 | 7.682722 | 59.05 | 0.760699 | 0.1668 | 0.2620302 | 0.04588228 | -0.1441 | 42.1604
19662 | 27.436111 | 2.3452 | 78.4437 | 26 | 7.6789 | 7.683064 | 58.97 | 0.758658 | 0.1663 | 0.2620331 | 0.04568497 | -0.1443 | 42.162
19663 | 27.4375 | 2.3452 | 78.4469 | 28 | 7.6855 | 7.683381 | 59.07 | 0.761927 | 0.1665 | 0.2620356 | 0.04548812 | -0.1444 | 42.1605
19664 | 27.438889 | 2.3417 | 78.4502 | 26 | 7.6883 | 7.683732 | 59.11 | 0.761899 | 0.1671 | 0.262038 | 0.04529293 | -0.1446 | 42.1608
19665 | 27.440278 | 2.3417 | 78.4534 | 25 | 7.6912 | 7.684137 | 59.15 | 0.760749 | 0.1678 | 0.2620401 | 0.04509876 | -0.1447 | 42.1619
19666 | 27.441667 | 2.3385 | 78.4567 | 27 | 7.6784 | 7.684469 | 58.96 | 0.759632 | 0.1681 | 0.2620426 | 0.04490514 | -0.1448 | 42.163
19667 | 27.443056 | 2.3385 | 78.4599 | 27 | 7.6832 | 7.684808 | 59.03 | 0.760785 | 0.1685 | 0.2620446 | 0.04478475 | -0.1449 | 42.1627
19668 | 27.444444 | 2.336 | 78.4632 | 26 | 7.6865 | 7.685183 | 59.08 | 0.760449 | 0.1683 | 0.2620465 | 0.04459191 | -0.145 | 42.1633
19669 | 27.445833 | 2.336 | 78.4664 | 25 | 7.6883 | 7.685531 | 59.11 | 0.763546 | 0.1688 | 0.2620475 | 0.04439926 | -0.145 | 42.1618
19670 | 27.447222 | 2.3333 | 78.4696 | 28 | 7.6888 | 7.685832 | 59.12 | 0.761669 | 0.1687 | 0.262049 | 0.04420577 | -0.1451 | 42.1633
19671 | 27.448611 | 2.3333 | 78.4729 | 25 | 7.6874 | 7.68618 | 59.1 | 0.762547 | 0.1687 | 0.262051 | 0.04401155 | -0.1451 | 42.1632
19672 | 27.45 | 2.3307 | 78.4761 | 27 | 7.6865 | 7.686485 | 59.08 | 0.761567 | 0.1685 | 0.2620535 | 0.04381538 | -0.1451 | 42.1642
19673 | 27.451389 | 2.3307 | 78.4794 | 26 | 7.6874 | 7.686835 | 59.1 | 0.762246 | 0.1689 | 0.2620562 | 0.0436205 | -0.1452 | 42.1641
19674 | 27.452778 | 2.3281 | 78.4826 | 26 | 7.6822 | 7.687164 | 59.02 | 0.758848 | 0.1688 | 0.2620585 | 0.04342571 | -0.1452 | 42.1666
19675 | 27.454167 | 2.3281 | 78.4858 | 26 | 7.6855 | 7.687493 | 59.07 | 0.760979 | 0.1685 | 0.2620604 | 0.04323082 | -0.1452 | 42.1657
19676 | 27.455556 | 2.3257 | 78.4891 | 27 | 7.6902 | 7.687834 | 59.14 | 0.762552 | 0.1689 | 0.2620617 | 0.0430361 | -0.1452 | 42.1651
19677 | 27.456944 | 2.3257 | 78.4923 | 26 | 7.6959 | 7.688171 | 59.23 | 0.763546 | 0.1699 | 0.262063 | 0.04284258 | -0.1452 | 42.1649
19678 | 27.458333 | 2.3233 | 78.4955 | 26 | 7.6902 | 7.688526 | 59.14 | 0.761371 | 0.1707 | 0.2620647 | 0.04265042 | -0.1452 | 42.1666
19679 | 27.46 | 2.3233 | 78.4987 | 27 | 7.6935 | 7.688853 | 59.19 | 0.762286 | 0.171 | 0.2620665 | 0.04245863 | -0.1452 | 42.1668
19680 | 27.461389 | 2.3213 | 78.502 | 25 | 7.6921 | 7.689178 | 59.17 | 0.762499 | 0.1714 | 0.2620687 | 0.04226765 | -0.1452 | 42.1671
19681 | 27.462778 | 2.3213 | 78.5052 | 28 | 7.6883 | 7.68954 | 59.11 | 0.761089 | 0.1715 | 0.2620709 | 0.04207712 | -0.1451 | 42.1683
19682 | 27.464167 | 2.3194 | 78.5084 | 27 | 7.6841 | 7.689899 | 59.05 | 0.761314 | 0.1714 | 0.2620731 | 0.04188694 | -0.1451 | 42.1686
19683 | 27.465556 | 2.3194 | 78.5116 | 29 | 7.6869 | 7.690237 | 59.09 | 0.761687 | 0.1713 | 0.2620756 | 0.04169695 | -0.145 | 42.1688
19684 | 27.466944 | 2.3175 | 78.5148 | 28 | 7.6964 | 7.690576 | 59.23 | 0.764268 | 0.1719 | 0.2620784 | 0.04150767 | -0.145 | 42.1676
19685 | 27.468333 | 2.3175 | 78.5181 | 27 | 7.694 | 7.690926 | 59.2 | 0.762646 | 0.1723 | 0.2620806 | 0.0414045 | -0.1449 | 42.169
19686 | 27.469722 | 2.3165 | 78.5213 | 27 | 7.6874 | 7.691278 | 59.1 | 0.761935 | 0.1723 | 0.2620827 | 0.04121637 | -0.1448 | 42.1698
19687 | 27.471111 | 2.3165 | 78.5245 | 26 | 7.6931 | 7.691641 | 59.18 | 0.762554 | 0.1725 | 0.2620841 | 0.04102868 | -0.1447 | 42.1699
19688 | 27.4725 | 2.315 | 78.5277 | 26 | 7.6982 | 7.692014 | 59.26 | 0.76457 | 0.1731 | 0.2620851 | 0.04084281 | -0.1446 | 42.1691
19689 | 27.473889 | 2.315 | 78.531 | 24 | 7.6973 | 7.692401 | 59.25 | 0.764894 | 0.1744 | 0.2620862 | 0.04065905 | -0.1445 | 42.1692
19690 | 27.475278 | 2.3137 | 78.5342 | 27 | 7.7044 | 7.692739 | 59.36 | 0.766483 | 0.1755 | 0.2620874 | 0.04047739 | -0.1444 | 42.1687
19691 | 27.476667 | 2.3137 | 78.5374 | 26 | 7.6874 | 7.693105 | 59.1 | 0.762161 | 0.1751 | 0.2620889 | 0.0402947 | -0.1443 | 42.1717
19692 | 27.478056 | 2.3124 | 78.5406 | 26 | 7.6893 | 7.693509 | 59.13 | 0.762748 | 0.1755 | 0.2620904 | 0.04011328 | -0.1441 | 42.1717
19693 | 27.479444 | 2.3124 | 78.5438 | 27 | 7.6945 | 7.693883 | 59.2 | 0.763053 | 0.1761 | 0.2620924 | 0.03993212 | -0.144 | 42.172
19694 | 27.480833 | 2.3112 | 78.547 | 24 | 7.6945 | 7.694217 | 59.2 | 0.764109 | 0.1761 | 0.2620949 | 0.03975003 | -0.1439 | 42.1717
19695 | 27.482222 | 2.3112 | 78.5502 | 27 | 7.6954 | 7.694569 | 59.22 | 0.763768 | 0.1766 | 0.2620974 | 0.03956892 | -0.1438 | 42.1723
19696 | 27.483611 | 2.3101 | 78.5534 | 25 | 7.6992 | 7.694909 | 59.28 | 0.7635 | 0.177 | 0.2621003 | 0.03938881 | -0.1436 | 42.1729
19697 | 27.485 | 2.3101 | 78.5566 | 28 | 7.694 | 7.695231 | 59.2 | 0.764547 | 0.1774 | 0.2621032 | 0.03920914 | -0.1435 | 42.1727
19698 | 27.486389 | 2.3091 | 78.5598 | 26 | 7.6931 | 7.695582 | 59.18 | 0.763554 | 0.1772 | 0.2621062 | 0.03902945 | -0.1433 | 42.1737
19699 | 27.487778 | 2.3091 | 78.5631 | 24 | 7.6992 | 7.695992 | 59.28 | 0.765793 | 0.1778 | 0.2621099 | 0.03885093 | -0.1432 | 42.1727
19700 | 27.489167 | 2.3082 | 78.5663 | 29 | 7.6954 | 7.696366 | 59.22 | 0.763579 | 0.1779 | 0.2621132 | 0.03867294 | -0.143 | 42.1745
19701 | 27.490556 | 2.3082 | 78.5695 | 26 | 7.6921 | 7.696747 | 59.17 | 0.764861 | 0.1779 | 0.2621161 | 0.03849549 | -0.1429 | 42.1741
19702 | 27.491944 | 2.3074 | 78.5727 | 23 | 7.6874 | 7.697145 | 59.1 | 0.762486 | 0.1773 | 0.2621193 | 0.03831654 | -0.1427 | 42.1759
19703 | 27.493333 | 2.3074 | 78.5759 | 26 | 7.6992 | 7.697527 | 59.28 | 0.764914 | 0.1782 | 0.2621229 | 0.03823088 | -0.1425 | 42.1749
19704 | 27.494722 | 2.3074 | 78.5791 | 28 | 7.6982 | 7.697912 | 59.26 | 0.764636 | 0.1781 | 0.2621267 | 0.03805378 | -0.1423 | 42.1754
19705 | 27.496111 | 2.3074 | 78.5823 | 24 | 7.711 | 7.698278 | 59.46 | 0.768954 | 0.1799 | 0.2621309 | 0.0378806 | -0.1421 | 42.1732
19706 | 27.4975 | 2.307 | 78.5855 | 28 | 7.6935 | 7.69862 | 59.19 | 0.763423 | 0.1795 | 0.262135 | 0.03770658 | -0.1419 | 42.177
19707 | 27.498889 | 2.307 | 78.5887 | 27 | 7.6926 | 7.699033 | 59.18 | 0.764089 | 0.1792 | 0.2621395 | 0.03753207 | -0.1417 | 42.177
19708 | 27.500278 | 2.3067 | 78.5919 | 26 | 7.7067 | 7.699451 | 59.39 | 0.76726 | 0.1798 | 0.2621438 | 0.03735938 | -0.1415 | 42.1755
19709 | 27.501667 | 2.3067 | 78.5951 | 27 | 7.7039 | 7.699837 | 59.35 | 0.76716 | 0.1805 | 0.2621481 | 0.03718823 | -0.1412 | 42.176
19710 | 27.503056 | 2.3064 | 78.5983 | 27 | 7.6992 | 7.700163 | 59.28 | 0.765075 | 0.1807 | 0.2621528 | 0.03701798 | -0.141 | 42.1776
19711 | 27.504444 | 2.3064 | 78.6015 | 28 | 7.6982 | 7.700534 | 59.26 | 0.7658 | 0.1809 | 0.2621576 | 0.03684844 | -0.1408 | 42.1776
19712 | 27.505833 | 2.3062 | 78.6047 | 28 | 7.7077 | 7.700932 | 59.41 | 0.767051 | 0.1821 | 0.2621622 | 0.03668071 | -0.1405 | 42.1772
19713 | 27.507222 | 2.3062 | 78.6079 | 31 | 7.7091 | 7.701341 | 59.43 | 0.768199 | 0.1826 | 0.2621666 | 0.03651369 | -0.1403 | 42.177
19714 | 27.508611 | 2.3062 | 78.6111 | 29 | 7.71 | 7.701747 | 59.44 | 0.769942 | 0.1838 | 0.2621706 | 0.03634931 | -0.1401 | 42.1763
19715 | 27.51 | 2.3062 | 78.6143 | 29 | 7.6973 | 7.70216 | 59.25 | 0.765473 | 0.1839 | 0.2621743 | 0.03618399 | -0.1398 | 42.1794
19716 | 27.511389 | 2.3063 | 78.6175 | 29 | 7.7048 | 7.702482 | 59.36 | 0.767362 | 0.1847 | 0.2621781 | 0.03602011 | -0.1395 | 42.1787
19717 | 27.512778 | 2.3063 | 78.6207 | 28 | 7.7105 | 7.70284 | 59.45 | 0.769346 | 0.1855 | 0.2621817 | 0.03585665 | -0.1392 | 42.1779
19718 | 27.514167 | 2.3067 | 78.6239 | 26 | 7.7015 | 7.703202 | 59.31 | 0.76574 | 0.1859 | 0.2621852 | 0.0356951 | -0.1389 | 42.1805
19719 | 27.515556 | 2.3067 | 78.6272 | 25 | 7.702 | 7.703584 | 59.32 | 0.767398 | 0.1864 | 0.2621887 | 0.03553516 | -0.1387 | 42.1798
19720 | 27.516944 | 2.3071 | 78.6304 | 26 | 7.7067 | 7.70397 | 59.39 | 0.766814 | 0.1876 | 0.2621923 | 0.03537804 | -0.1384 | 42.1806
19721 | 27.518333 | 2.3071 | 78.6336 | 27 | 7.7001 | 7.70441 | 59.29 | 0.766066 | 0.1874 | 0.2621963 | 0.03531284 | -0.138 | 42.1815
19722 | 27.519722 | 2.3085 | 78.6368 | 26 | 7.7044 | 7.704809 | 59.36 | 0.770217 | 0.188 | 0.2622002 | 0.03515679 | -0.1377 | 42.1794
19723 | 27.521389 | 2.3085 | 78.64 | 29 | 7.7048 | 7.705259 | 59.36 | 0.768474 | 0.1883 | 0.2622043 | 0.03500006 | -0.1373 | 42.1812
19724 | 27.522778 | 2.3094 | 78.6432 | 26 | 7.71 | 7.705649 | 59.44 | 0.769571 | 0.189 | 0.2622083 | 0.03484421 | -0.137 | 42.1809
19725 | 27.524167 | 2.3094 | 78.6464 | 29 | 7.7077 | 7.706066 | 59.41 | 0.77004 | 0.1895 | 0.2622119 | 0.03469008 | -0.1366 | 42.181
19726 | 27.525556 | 2.3105 | 78.6496 | 28 | 7.7161 | 7.706482 | 59.54 | 0.770421 | 0.191 | 0.2622155 | 0.03453976 | -0.1363 | 42.1812
19727 | 27.526944 | 2.3105 | 78.6528 | 27 | 7.7105 | 7.706855 | 59.45 | 0.769708 | 0.1916 | 0.2622192 | 0.03439069 | -0.1359 | 42.1821
19728 | 27.528333 | 2.3116 | 78.656 | 31 | 7.7072 | 7.707283 | 59.4 | 0.766407 | 0.192 | 0.2622225 | 0.03424223 | -0.1355 | 42.1845
19729 | 27.529722 | 2.3116 | 78.6592 | 26 | 7.7077 | 7.707723 | 59.41 | 0.76841 | 0.1927 | 0.2622256 | 0.03409483 | -0.1352 | 42.1837
19730 | 27.531111 | 2.3129 | 78.6624 | 28 | 7.7053 | 7.708161 | 59.37 | 0.767444 | 0.1934 | 0.2622288 | 0.03395014 | -0.1348 | 42.1847
19731 | 27.5325 | 2.3129 | 78.6657 | 25 | 7.7063 | 7.708582 | 59.39 | 0.768937 | 0.1939 | 0.2622322 | 0.03380661 | -0.1344 | 42.1841
19732 | 27.533889 | 2.3143 | 78.6689 | 26 | 7.7039 | 7.709011 | 59.35 | 0.766759 | 0.194 | 0.2622354 | 0.0336635 | -0.134 | 42.1858
19733 | 27.535278 | 2.3143 | 78.6721 | 25 | 7.7119 | 7.709438 | 59.47 | 0.770609 | 0.1945 | 0.2622388 | 0.03352146 | -0.1336 | 42.1839
19734 | 27.536667 | 2.3158 | 78.6753 | 27 | 7.711 | 7.709888 | 59.46 | 0.770105 | 0.1951 | 0.262242 | 0.03338057 | -0.1332 | 42.1846
19735 | 27.538056 | 2.3158 | 78.6785 | 26 | 7.7072 | 7.710228 | 59.4 | 0.768478 | 0.1957 | 0.2622453 | 0.0332402 | -0.1328 | 42.186
19736 | 27.539444 | 2.3175 | 78.6817 | 25 | 7.7053 | 7.710587 | 59.37 | 0.768631 | 0.1961 | 0.2622481 | 0.03310079 | -0.1324 | 42.1863
19737 | 27.540833 | 2.3175 | 78.685 | 27 | 7.7067 | 7.710947 | 59.39 | 0.768694 | 0.1962 | 0.2622507 | 0.03296216 | -0.1319 | 42.1867
19738 | 27.542222 | 2.3193 | 78.6882 | 27 | 7.711 | 7.711295 | 59.46 | 0.768727 | 0.1967 | 0.2622538 | 0.03282497 | -0.1315 | 42.1871
19739 | 27.543611 | 2.3193 | 78.6914 | 28 | 7.711 | 7.711647 | 59.46 | 0.770682 | 0.197 | 0.2622566 | 0.03277973 | -0.131 | 42.1863
19740 | 27.545 | 2.3219 | 78.6946 | 26 | 7.7199 | 7.711995 | 59.6 | 0.772205 | 0.1987 | 0.2622593 | 0.03264649 | -0.1306 | 42.1858
19741 | 27.546389 | 2.3219 | 78.6979 | 25 | 7.7133 | 7.712332 | 59.5 | 0.771069 | 0.1991 | 0.2622624 | 0.03251348 | -0.1301 | 42.1868
19742 | 27.547778 | 2.3241 | 78.7011 | 27 | 7.7072 | 7.712697 | 59.4 | 0.767977 | 0.1993 | 0.2622659 | 0.03238043 | -0.1296 | 42.1891
19743 | 27.549167 | 2.3241 | 78.7043 | 27 | 7.7142 | 7.71302 | 59.51 | 0.77102 | 0.2003 | 0.2622693 | 0.03224916 | -0.1292 | 42.1877
19744 | 27.550556 | 2.3263 | 78.7075 | 27 | 7.7185 | 7.713407 | 59.57 | 0.770715 | 0.2013 | 0.2622726 | 0.03212042 | -0.1287 | 42.1883
19745 | 27.551944 | 2.3263 | 78.7108 | 25 | 7.7095 | 7.713727 | 59.44 | 0.768949 | 0.2017 | 0.2622759 | 0.03199273 | -0.1282 | 42.1897
19746 | 27.553333 | 2.3287 | 78.714 | 29 | 7.7218 | 7.714071 | 59.63 | 0.772778 | 0.2028 | 0.2622802 | 0.03186811 | -0.1277 | 42.1878
19747 | 27.554722 | 2.3287 | 78.7172 | 27 | 7.7171 | 7.714429 | 59.55 | 0.771742 | 0.203 | 0.2622847 | 0.03174335 | -0.1272 | 42.1888
19748 | 27.556111 | 2.3312 | 78.7205 | 26 | 7.7194 | 7.714783 | 59.59 | 0.772929 | 0.2039 | 0.2622891 | 0.03162092 | -0.1267 | 42.1885
19749 | 27.5575 | 2.3312 | 78.7237 | 27 | 7.7222 | 7.715139 | 59.63 | 0.77358 | 0.205 | 0.2622937 | 0.03150084 | -0.1262 | 42.1885
19750 | 27.558889 | 2.3338 | 78.727 | 24 | 7.7147 | 7.715493 | 59.52 | 0.772569 | 0.2058 | 0.2622988 | 0.0313818 | -0.1257 | 42.1895
19751 | 27.560278 | 2.3338 | 78.7302 | 26 | 7.7095 | 7.715789 | 59.44 | 0.770911 | 0.2056 | 0.2623039 | 0.03126225 | -0.1252 | 42.1909
19752 | 27.561667 | 2.3366 | 78.7335 | 27 | 7.7161 | 7.716124 | 59.54 | 0.773161 | 0.2063 | 0.2623087 | 0.03114376 | -0.1247 | 42.1899
19753 | 27.563056 | 2.3366 | 78.7367 | 22 | 7.7152 | 7.716481 | 59.52 | 0.773732 | 0.207 | 0.262314 | 0.03102705 | -0.1241 | 42.1899
19754 | 27.564444 | 2.3395 | 78.7399 | 25 | 7.7194 | 7.716808 | 59.59 | 0.773956 | 0.2079 | 0.2623194 | 0.03091239 | -0.1236 | 42.1902
19755 | 27.565833 | 2.3395 | 78.7432 | 30 | 7.7124 | 7.717095 | 59.48 | 0.77061 | 0.208 | 0.2623247 | 0.03079823 | -0.123 | 42.1926
19756 | 27.567222 | 2.3425 | 78.7465 | 31 | 7.7189 | 7.717464 | 59.58 | 0.772392 | 0.2085 | 0.2623299 | 0.03068475 | -0.1225 | 42.1919
19757 | 27.568611 | 2.3425 | 78.7497 | 26 | 7.7222 | 7.71782 | 59.63 | 0.773717 | 0.2097 | 0.2623352 | 0.03066535 | -0.1219 | 42.1915
19758 | 27.57 | 2.3465 | 78.753 | 28 | 7.7204 | 7.718183 | 59.6 | 0.772566 | 0.2108 | 0.2623411 | 0.03055631 | -0.1213 | 42.1926
19759 | 27.571389 | 2.3465 | 78.7562 | 29 | 7.726 | 7.718536 | 59.69 | 0.775569 | 0.2118 | 0.2623472 | 0.03044933 | -0.1207 | 42.1911
19760 | 27.572778 | 2.3501 | 78.7595 | 29 | 7.7161 | 7.718927 | 59.54 | 0.77183 | 0.2124 | 0.2623532 | 0.03034412 | -0.1201 | 42.1938
19761 | 27.574167 | 2.3501 | 78.7627 | 25 | 7.7232 | 7.719237 | 59.65 | 0.774259 | 0.2132 | 0.2623596 | 0.03024059 | -0.1195 | 42.1927
19762 | 27.575556 | 2.3538 | 78.766 | 25 | 7.7095 | 7.719565 | 59.44 | 0.76939 | 0.213 | 0.2623648 | 0.03013719 | -0.1188 | 42.196
19763 | 27.576944 | 2.3538 | 78.7693 | 26 | 7.7218 | 7.719913 | 59.63 | 0.773945 | 0.2133 | 0.2623701 | 0.03003483 | -0.1182 | 42.1936
19764 | 27.578333 | 2.3576 | 78.7726 | 29 | 7.7199 | 7.720249 | 59.6 | 0.771734 | 0.2137 | 0.2623757 | 0.02993342 | -0.1176 | 42.1953
19765 | 27.579722 | 2.3576 | 78.7758 | 26 | 7.7199 | 7.720638 | 59.6 | 0.772339 | 0.2142 | 0.2623819 | 0.02983352 | -0.1169 | 42.1954
19766 | 27.581111 | 2.3615 | 78.7791 | 28 | 7.7171 | 7.72098 | 59.55 | 0.772653 | 0.2148 | 0.2623883 | 0.02973465 | -0.1163 | 42.1956
19767 | 27.5825 | 2.3615 | 78.7824 | 27 | 7.7199 | 7.72133 | 59.6 | 0.773422 | 0.2154 | 0.2623942 | 0.02963738 | -0.1157 | 42.1955
19768 | 27.583889 | 2.3655 | 78.7857 | 26 | 7.7293 | 7.721726 | 59.74 | 0.776044 | 0.2167 | 0.2624001 | 0.02954279 | -0.115 | 42.1942
19769 | 27.585278 | 2.3655 | 78.789 | 26 | 7.7236 | 7.722027 | 59.65 | 0.774745 | 0.2171 | 0.2624061 | 0.02944851 | -0.1144 | 42.1954
19770 | 27.586667 | 2.3696 | 78.7923 | 29 | 7.7189 | 7.722399 | 59.58 | 0.772589 | 0.2173 | 0.2624122 | 0.02935546 | -0.1137 | 42.1971
19771 | 27.588333 | 2.3696 | 78.7955 | 27 | 7.726 | 7.722773 | 59.69 | 0.772671 | 0.2182 | 0.2624182 | 0.02926546 | -0.113 | 42.1978
19772 | 27.589722 | 2.3741 | 78.7988 | 28 | 7.7297 | 7.723135 | 59.75 | 0.77555 | 0.2195 | 0.2624244 | 0.02917814 | -0.1123 | 42.1964
19773 | 27.591111 | 2.3741 | 78.8021 | 28 | 7.7218 | 7.723474 | 59.63 | 0.772659 | 0.2201 | 0.2624309 | 0.02909205 | -0.1116 | 42.1985
19774 | 27.5925 | 2.3787 | 78.8054 | 29 | 7.7279 | 7.723808 | 59.72 | 0.776293 | 0.2208 | 0.2624373 | 0.029007 | -0.1109 | 42.1967
19775 | 27.593889 | 2.3787 | 78.8088 | 28 | 7.7288 | 7.724126 | 59.73 | 0.775808 | 0.2217 | 0.2624438 | 0.0290073 | -0.1102 | 42.1973
19776 | 27.595278 | 2.384 | 78.8121 | 26 | 7.7265 | 7.724485 | 59.7 | 0.774271 | 0.2223 | 0.2624504 | 0.02892517 | -0.1095 | 42.1986
19777 | 27.596667 | 2.384 | 78.8154 | 25 | 7.7326 | 7.724845 | 59.79 | 0.77754 | 0.2236 | 0.2624568 | 0.02884434 | -0.1087 | 42.197
19778 | 27.598056 | 2.389 | 78.8187 | 27 | 7.7251 | 7.725213 | 59.68 | 0.774566 | 0.2241 | 0.262463 | 0.02876464 | -0.108 | 42.1991
19779 | 27.599444 | 2.389 | 78.822 | 27 | 7.7194 | 7.725548 | 59.59 | 0.772888 | 0.2237 | 0.2624697 | 0.02868451 | -0.1072 | 42.2005
19780 | 27.600833 | 2.3941 | 78.8253 | 26 | 7.726 | 7.725885 | 59.69 | 0.776011 | 0.2242 | 0.2624765 | 0.02860513 | -0.1065 | 42.199
19781 | 27.602222 | 2.3941 | 78.8287 | 27 | 7.7208 | 7.726202 | 59.61 | 0.772704 | 0.2242 | 0.2624832 | 0.02852624 | -0.1057 | 42.2013
19782 | 27.603611 | 2.3992 | 78.832 | 25 | 7.7194 | 7.726573 | 59.59 | 0.773764 | 0.2245 | 0.2624899 | 0.0284481 | -0.105 | 42.2011
19783 | 27.605 | 2.3992 | 78.8354 | 26 | 7.7171 | 7.72693 | 59.55 | 0.772953 | 0.2248 | 0.2624957 | 0.02836999 | -0.1042 | 42.2019
19784 | 27.606389 | 2.4044 | 78.8387 | 29 | 7.7307 | 7.727279 | 59.76 | 0.776243 | 0.2258 | 0.2625012 | 0.02829409 | -0.1034 | 42.2002
19785 | 27.607778 | 2.4044 | 78.842 | 27 | 7.734 | 7.727634 | 59.81 | 0.776266 | 0.2274 | 0.2625068 | 0.0282206 | -0.1026 | 42.2006
19786 | 27.609167 | 2.4097 | 78.8454 | 25 | 7.7246 | 7.727931 | 59.67 | 0.776495 | 0.2276 | 0.2625125 | 0.02814741 | -0.1019 | 42.2008
19787 | 27.610556 | 2.4097 | 78.8487 | 24 | 7.7358 | 7.728317 | 59.84 | 0.7791 | 0.2288 | 0.2625188 | 0.02807578 | -0.1011 | 42.1996
19788 | 27.611944 | 2.4152 | 78.8521 | 24 | 7.7307 | 7.728729 | 59.76 | 0.778523 | 0.2297 | 0.2625249 | 0.02800564 | -0.1003 | 42.2002
19789 | 27.613333 | 2.4152 | 78.8554 | 26 | 7.7274 | 7.729053 | 59.71 | 0.776114 | 0.2303 | 0.2625308 | 0.02793662 | -0.0995 | 42.2021
19790 | 27.614722 | 2.4208 | 78.8588 | 25 | 7.7307 | 7.729419 | 59.76 | 0.777412 | 0.2313 | 0.2625372 | 0.0278698 | -0.0987 | 42.2016
19791 | 27.616111 | 2.4208 | 78.8622 | 26 | 7.7297 | 7.729801 | 59.75 | 0.780036 | 0.2325 | 0.2625431 | 0.02780556 | -0.0979 | 42.2003
19792 | 27.6175 | 2.4266 | 78.8655 | 25 | 7.7222 | 7.730165 | 59.63 | 0.776971 | 0.2324 | 0.2625485 | 0.02774134 | -0.097 | 42.2026
19793 | 27.618889 | 2.4266 | 78.8689 | 24 | 7.726 | 7.730513 | 59.69 | 0.776957 | 0.2328 | 0.2625535 | 0.02776501 | -0.0962 | 42.2029
19794 | 27.620278 | 2.4331 | 78.8723 | 24 | 7.7443 | 7.730896 | 59.97 | 0.782818 | 0.2344 | 0.2625584 | 0.02770457 | -0.0953 | 42.1997
19795 | 27.621667 | 2.4331 | 78.8757 | 30 | 7.7297 | 7.731217 | 59.75 | 0.777801 | 0.2355 | 0.2625638 | 0.0276466 | -0.0945 | 42.203
19796 | 27.623056 | 2.4393 | 78.879 | 26 | 7.7354 | 7.731502 | 59.84 | 0.778387 | 0.2368 | 0.2625694 | 0.02759094 | -0.0936 | 42.203
19797 | 27.624444 | 2.4393 | 78.8824 | 28 | 7.7265 | 7.731864 | 59.7 | 0.776473 | 0.237 | 0.2625747 | 0.02753537 | -0.0928 | 42.2045
19798 | 27.625833 | 2.4455 | 78.8858 | 29 | 7.7326 | 7.732221 | 59.79 | 0.778406 | 0.2373 | 0.2625802 | 0.02748045 | -0.0919 | 42.2037
19799 | 27.627222 | 2.4455 | 78.8892 | 24 | 7.7288 | 7.732585 | 59.73 | 0.777685 | 0.2374 | 0.2625855 | 0.02742618 | -0.0911 | 42.2044
19800 | 27.628611 | 2.4517 | 78.8926 | 26 | 7.7241 | 7.732903 | 59.66 | 0.777404 | 0.2376 | 0.262591 | 0.02737292 | -0.0902 | 42.2049
19801 | 27.63 | 2.4517 | 78.896 | 26 | 7.7265 | 7.733272 | 59.7 | 0.777143 | 0.2375 | 0.2625967 | 0.02731931 | -0.0893 | 42.2054
19802 | 27.631389 | 2.458 | 78.8995 | 26 | 7.7312 | 7.733622 | 59.77 | 0.779372 | 0.238 | 0.262602 | 0.02726543 | -0.0885 | 42.2044
19803 | 27.632778 | 2.458 | 78.9029 | 27 | 7.7297 | 7.733972 | 59.75 | 0.776323 | 0.2385 | 0.262608 | 0.02721257 | -0.0876 | 42.2065
19804 | 27.634167 | 2.4643 | 78.9063 | 25 | 7.7312 | 7.734318 | 59.77 | 0.778425 | 0.2385 | 0.2626143 | 0.02715962 | -0.0867 | 42.2056
19805 | 27.635556 | 2.4643 | 78.9097 | 29 | 7.7391 | 7.734648 | 59.89 | 0.7806 | 0.2399 | 0.2626209 | 0.02710923 | -0.0859 | 42.2046
19806 | 27.636944 | 2.4707 | 78.9131 | 25 | 7.7279 | 7.735035 | 59.72 | 0.778311 | 0.2396 | 0.2626277 | 0.02705895 | -0.085 | 42.2063
19807 | 27.638333 | 2.4707 | 78.9166 | 27 | 7.734 | 7.735342 | 59.81 | 0.779905 | 0.24 | 0.2626346 | 0.02700894 | -0.0841 | 42.2056
19808 | 27.639722 | 2.4772 | 78.92 | 27 | 7.7415 | 7.735712 | 59.93 | 0.781789 | 0.2409 | 0.2626414 | 0.02695994 | -0.0832 | 42.2048
19809 | 27.641111 | 2.4772 | 78.9235 | 24 | 7.7363 | 7.736034 | 59.85 | 0.779465 | 0.2416 | 0.2626484 | 0.02691204 | -0.0823 | 42.2065
19810 | 27.642778 | 2.4838 | 78.9269 | 27 | 7.7283 | 7.736391 | 59.73 | 0.777053 | 0.2416 | 0.2626555 | 0.02686396 | -0.0814 | 42.2086
19811 | 27.644167 | 2.4838 | 78.9304 | 27 | 7.7377 | 7.736753 | 59.87 | 0.782047 | 0.2416 | 0.2626628 | 0.02690614 | -0.0805 | 42.2059
19812 | 27.645556 | 2.4911 | 78.9338 | 25 | 7.7354 | 7.737122 | 59.84 | 0.780852 | 0.242 | 0.2626693 | 0.02685888 | -0.0796 | 42.2069
19813 | 27.646944 | 2.4911 | 78.9373 | 29 | 7.7429 | 7.737441 | 59.95 | 0.780934 | 0.2429 | 0.262676 | 0.02681509 | -0.0787 | 42.2072
19814 | 27.648333 | 2.4978 | 78.9407 | 25 | 7.7326 | 7.737778 | 59.79 | 0.777606 | 0.2432 | 0.2626826 | 0.02677148 | -0.0778 | 42.2095
19815 | 27.649722 | 2.4978 | 78.9442 | 26 | 7.7377 | 7.738172 | 59.87 | 0.780617 | 0.2436 | 0.2626888 | 0.02672934 | -0.0769 | 42.208
19816 | 27.651111 | 2.5046 | 78.9477 | 23 | 7.7387 | 7.738528 | 59.89 | 0.781773 | 0.2443 | 0.2626951 | 0.02668894 | -0.076 | 42.2075
19817 | 27.6525 | 2.5046 | 78.9512 | 26 | 7.7433 | 7.73887 | 59.96 | 0.780836 | 0.2461 | 0.2627019 | 0.0266521 | -0.0751 | 42.2084
19818 | 27.653889 | 2.5114 | 78.9547 | 28 | 7.7391 | 7.739191 | 59.89 | 0.778262 | 0.247 | 0.2627088 | 0.02661781 | -0.0741 | 42.2102
19819 | 27.655278 | 2.5114 | 78.9581 | 27 | 7.7391 | 7.739516 | 59.89 | 0.780555 | 0.2476 | 0.2627155 | 0.02658362 | -0.0732 | 42.2092
19820 | 27.656667 | 2.5182 | 78.9616 | 27 | 7.7405 | 7.739864 | 59.92 | 0.780323 | 0.248 | 0.2627222 | 0.02654988 | -0.0724 | 42.2096
19821 | 27.658056 | 2.5182 | 78.9651 | 28 | 7.7396 | 7.740213 | 59.9 | 0.781129 | 0.2486 | 0.2627291 | 0.02651769 | -0.0715 | 42.2094
19822 | 27.659444 | 2.525 | 78.9686 | 28 | 7.7401 | 7.740559 | 59.91 | 0.780177 | 0.2489 | 0.2627363 | 0.02648577 | -0.0706 | 42.2102
19823 | 27.660833 | 2.525 | 78.9722 | 27 | 7.7373 | 7.740937 | 59.87 | 0.778821 | 0.2491 | 0.2627432 | 0.02645366 | -0.0697 | 42.2113
19824 | 27.662222 | 2.5318 | 78.9757 | 26 | 7.7354 | 7.741309 | 59.84 | 0.779155 | 0.249 | 0.2627499 | 0.02642173 | -0.0688 | 42.2114
19825 | 27.663611 | 2.5318 | 78.9792 | 25 | 7.7447 | 7.741665 | 59.98 | 0.782233 | 0.2503 | 0.2627566 | 0.02639226 | -0.0679 | 42.2098
19826 | 27.665 | 2.5387 | 78.9827 | 28 | 7.7438 | 7.742031 | 59.97 | 0.780602 | 0.2509 | 0.2627628 | 0.02636407 | -0.067 | 42.2111
19827 | 27.666389 | 2.5387 | 78.9863 | 27 | 7.7419 | 7.74243 | 59.94 | 0.78204 | 0.2516 | 0.2627686 | 0.02633724 | -0.0661 | 42.2104
19828 | 27.667778 | 2.5455 | 78.9898 | 26 | 7.748 | 7.742818 | 60.03 | 0.783058 | 0.2529 | 0.2627711 | 0.02631259 | -0.0652 | 42.2101
19829 | 27.669167 | 2.5455 | 78.9933 | 28 | 7.7457 | 7.743171 | 60 | 0.783333 | 0.2538 | 0.26277 | 0.02637526 | -0.0642 | 42.2102
19830 | 27.670556 | 2.5531 | 78.9969 | 25 | 7.7447 | 7.743523 | 59.98 | 0.78227 | 0.2544 | 0.2627676 | 0.02635338 | -0.0633 | 42.2111
19831 | 27.671944 | 2.5531 | 79.0004 | 27 | 7.7429 | 7.743863 | 59.95 | 0.781609 | 0.2549 | 0.2627658 | 0.02633232 | -0.0624 | 42.2118
19832 | 27.673333 | 2.5601 | 79.004 | 28 | 7.7433 | 7.744218 | 59.96 | 0.779912 | 0.2554 | 0.2627639 | 0.02631198 | -0.0615 | 42.2131
19833 | 27.674722 | 2.5601 | 79.0075 | 25 | 7.7513 | 7.744569 | 60.08 | 0.783237 | 0.2564 | 0.2627626 | 0.02629344 | -0.0606 | 42.2113
19834 | 27.676111 | 2.5671 | 79.0111 | 26 | 7.7452 | 7.744957 | 59.99 | 0.781859 | 0.257 | 0.2627585 | 0.02627599 | -0.0597 | 42.2124
19835 | 27.6775 | 2.5671 | 79.0147 | 28 | 7.7429 | 7.745362 | 59.95 | 0.781093 | 0.2576 | 0.2627543 | 0.02625944 | -0.0588 | 42.2131
19836 | 27.678889 | 2.574 | 79.0182 | 26 | 7.7447 | 7.7457 | 59.98 | 0.782202 | 0.2584 | 0.2627497 | 0.02624451 | -0.0579 | 42.2127
19837 | 27.680278 | 2.574 | 79.0218 | 28 | 7.7476 | 7.746063 | 60.02 | 0.783216 | 0.2594 | 0.2627449 | 0.02623176 | -0.0571 | 42.2124
19838 | 27.681667 | 2.5809 | 79.0254 | 27 | 7.748 | 7.746409 | 60.03 | 0.783175 | 0.2602 | 0.2627405 | 0.02622035 | -0.0562 | 42.2126
19839 | 27.683056 | 2.5809 | 79.029 | 26 | 7.7415 | 7.746796 | 59.93 | 0.779989 | 0.2601 | 0.2627356 | 0.02620976 | -0.0553 | 42.2148
19840 | 27.684444 | 2.5877 | 79.0326 | 26 | 7.7494 | 7.747153 | 60.05 | 0.785425 | 0.2609 | 0.262731 | 0.02620014 | -0.0544 | 42.2117
19841 | 27.685833 | 2.5877 | 79.0362 | 30 | 7.7466 | 7.747539 | 60.01 | 0.782245 | 0.2614 | 0.2627267 | 0.02619088 | -0.0536 | 42.2139
19842 | 27.687222 | 2.5947 | 79.0398 | 26 | 7.7429 | 7.747883 | 59.95 | 0.781789 | 0.2616 | 0.2627222 | 0.02618177 | -0.0527 | 42.2144
19843 | 27.688611 | 2.5947 | 79.0434 | 26 | 7.7508 | 7.748252 | 60.08 | 0.783632 | 0.2627 | 0.2627177 | 0.02617484 | -0.0518 | 42.2135
19844 | 27.69 | 2.6017 | 79.047 | 25 | 7.7527 | 7.748628 | 60.1 | 0.787312 | 0.2637 | 0.2627132 | 0.02616935 | -0.0509 | 42.2116
19845 | 27.691389 | 2.6017 | 79.0506 | 28 | 7.7522 | 7.749043 | 60.1 | 0.786959 | 0.2647 | 0.2627094 | 0.02616574 | -0.05 | 42.212
19846 | 27.692778 | 2.6086 | 79.0543 | 30 | 7.7476 | 7.749341 | 60.02 | 0.782056 | 0.2652 | 0.262706 | 0.02616321 | -0.0492 | 42.2152
19847 | 27.694167 | 2.6086 | 79.0579 | 25 | 7.7508 | 7.749756 | 60.08 | 0.783467 | 0.2661 | 0.2627027 | 0.02624869 | -0.0483 | 42.2146
19848 | 27.695556 | 2.6163 | 79.0615 | 27 | 7.756 | 7.750111 | 60.16 | 0.786233 | 0.2671 | 0.2627 | 0.02624961 | -0.0474 | 42.2131
19849 | 27.696944 | 2.6163 | 79.0651 | 29 | 7.7476 | 7.750455 | 60.02 | 0.781471 | 0.2673 | 0.2626982 | 0.02625178 | -0.0465 | 42.2163
19850 | 27.698333 | 2.6234 | 79.0688 | 27 | 7.755 | 7.750795 | 60.14 | 0.785588 | 0.2684 | 0.262697 | 0.02625575 | -0.0456 | 42.214
19851 | 27.699722 | 2.6234 | 79.0724 | 27 | 7.7415 | 7.751216 | 59.93 | 0.781272 | 0.2685 | 0.2626964 | 0.02626032 | -0.0447 | 42.2168
19852 | 27.701111 | 2.6305 | 79.0761 | 27 | 7.756 | 7.751597 | 60.16 | 0.78498 | 0.2695 | 0.2626968 | 0.02626688 | -0.0438 | 42.2148
19853 | 27.7025 | 2.6305 | 79.0797 | 28 | 7.7494 | 7.751935 | 60.05 | 0.784622 | 0.2702 | 0.2626988 | 0.02627468 | -0.043 | 42.2152
19854 | 27.703889 | 2.6376 | 79.0834 | 30 | 7.7574 | 7.752313 | 60.18 | 0.785865 | 0.2711 | 0.2627016 | 0.02628419 | -0.0421 | 42.2147
19855 | 27.705556 | 2.6376 | 79.0871 | 26 | 7.7522 | 7.752671 | 60.1 | 0.782907 | 0.2725 | 0.262705 | 0.02629649 | -0.0412 | 42.217
19856 | 27.706944 | 2.6447 | 79.0907 | 27 | 7.7555 | 7.753021 | 60.15 | 0.786165 | 0.2735 | 0.2627089 | 0.0263104 | -0.0404 | 42.2153
19857 | 27.708333 | 2.6447 | 79.0944 | 26 | 7.7564 | 7.753378 | 60.16 | 0.787486 | 0.2741 | 0.2627141 | 0.02632528 | -0.0395 | 42.2147
19858 | 27.709722 | 2.6518 | 79.0981 | 27 | 7.7597 | 7.753771 | 60.21 | 0.788317 | 0.2747 | 0.2627209 | 0.02634149 | -0.0386 | 42.2144
19859 | 27.711111 | 2.6518 | 79.1018 | 26 | 7.755 | 7.754145 | 60.14 | 0.785823 | 0.2755 | 0.2627287 | 0.02635877 | -0.0378 | 42.2161
19860 | 27.7125 | 2.659 | 79.1055 | 27 | 7.7588 | 7.754507 | 60.2 | 0.787168 | 0.2765 | 0.2627369 | 0.02637765 | -0.0369 | 42.2155
19861 | 27.713889 | 2.659 | 79.1092 | 30 | 7.756 | 7.754887 | 60.16 | 0.785059 | 0.2767 | 0.2627464 | 0.02639777 | -0.036 | 42.2169
19862 | 27.715278 | 2.6662 | 79.1129 | 27 | 7.7457 | 7.755262 | 60 | 0.783017 | 0.2765 | 0.2627565 | 0.02641822 | -0.0351 | 42.2184
19863 | 27.716667 | 2.6662 | 79.1166 | 27 | 7.7574 | 7.755618 | 60.18 | 0.786049 | 0.277 | 0.2627672 | 0.02643881 | -0.0343 | 42.2167
19864 | 27.718056 | 2.6734 | 79.1203 | 33 | 7.755 | 7.755996 | 60.14 | 0.785149 | 0.2779 | 0.2627786 | 0.02646046 | -0.0334 | 42.2175
19865 | 27.719444 | 2.6734 | 79.124 | 27 | 7.7532 | 7.756347 | 60.11 | 0.786156 | 0.2778 | 0.2627907 | 0.02656526 | -0.0325 | 42.2171
19866 | 27.720833 | 2.6813 | 79.1277 | 28 | 7.7564 | 7.75674 | 60.16 | 0.78748 | 0.2783 | 0.2628038 | 0.02658758 | -0.0316 | 42.2165
19867 | 27.722222 | 2.6813 | 79.1315 | 29 | 7.7588 | 7.7571 | 60.2 | 0.788084 | 0.2789 | 0.2628178 | 0.02661177 | -0.0308 | 42.2163
19868 | 27.723611 | 2.6886 | 79.1352 | 25 | 7.7635 | 7.757484 | 60.27 | 0.785918 | 0.2796 | 0.2628328 | 0.0266372 | -0.0299 | 42.2178
19869 | 27.725 | 2.6886 | 79.1389 | 25 | 7.7532 | 7.757877 | 60.11 | 0.787276 | 0.2798 | 0.2628482 | 0.02666295 | -0.029 | 42.2171
19870 | 27.726389 | 2.6958 | 79.1427 | 27 | 7.7583 | 7.758272 | 60.19 | 0.786565 | 0.2805 | 0.2628648 | 0.02668994 | -0.0282 | 42.2177
19871 | 27.727778 | 2.6958 | 79.1464 | 28 | 7.7513 | 7.758661 | 60.08 | 0.783743 | 0.2797 | 0.2628822 | 0.0267157 | -0.0273 | 42.2196
19872 | 27.729167 | 2.703 | 79.1502 | 27 | 7.7644 | 7.759049 | 60.29 | 0.787843 | 0.2808 | 0.2629004 | 0.02674343 | -0.0264 | 42.2173
19873 | 27.730556 | 2.703 | 79.1539 | 30 | 7.7653 | 7.75941 | 60.3 | 0.78933 | 0.2814 | 0.2629194 | 0.02677285 | -0.0256 | 42.2166
19874 | 27.731944 | 2.7102 | 79.1577 | 25 | 7.7677 | 7.759754 | 60.34 | 0.790141 | 0.2827 | 0.2629391 | 0.02680487 | -0.0247 | 42.2163
19875 | 27.733333 | 2.7102 | 79.1615 | 26 | 7.7653 | 7.760086 | 60.3 | 0.789859 | 0.2834 | 0.2629593 | 0.02683803 | -0.0239 | 42.2166
19876 | 27.734722 | 2.7173 | 79.1652 | 30 | 7.7644 | 7.760462 | 60.29 | 0.787321 | 0.2846 | 0.2629797 | 0.0268738 | -0.0231 | 42.2183
19877 | 27.736111 | 2.7173 | 79.169 | 27 | 7.7597 | 7.760819 | 60.21 | 0.787596 | 0.2846 | 0.2630009 | 0.0269086 | -0.0222 | 42.2183
19878 | 27.7375 | 2.7245 | 79.1728 | 26 | 7.7644 | 7.761184 | 60.29 | 0.789181 | 0.2853 | 0.2630228 | 0.026944 | -0.0214 | 42.2175
19879 | 27.738889 | 2.7245 | 79.1766 | 29 | 7.7639 | 7.761553 | 60.28 | 0.786983 | 0.2857 | 0.2630449 | 0.02697999 | -0.0205 | 42.219
19880 | 27.740278 | 2.7318 | 79.1804 | 30 | 7.755 | 7.761944 | 60.14 | 0.784861 | 0.2855 | 0.2630681 | 0.02701512 | -0.0197 | 42.2205
19881 | 27.741667 | 2.7318 | 79.1842 | 29 | 7.7588 | 7.762308 | 60.2 | 0.786146 | 0.2855 | 0.2630921 | 0.0270512 | -0.0188 | 42.2198
19882 | 27.743056 | 2.739 | 79.188 | 29 | 7.763 | 7.762721 | 60.26 | 0.786837 | 0.2854 | 0.2631166 | 0.02708705 | -0.018 | 42.2196
19883 | 27.744444 | 2.739 | 79.1918 | 24 | 7.7723 | 7.763062 | 60.41 | 0.792171 | 0.2868 | 0.2631419 | 0.02720596 | -0.0171 | 42.2165
19884 | 27.745833 | 2.7468 | 79.1956 | 28 | 7.7611 | 7.763433 | 60.24 | 0.787969 | 0.287 | 0.2631677 | 0.02724462 | -0.0162 | 42.2192
19885 | 27.747222 | 2.7468 | 79.1994 | 28 | 7.7649 | 7.763808 | 60.29 | 0.787654 | 0.2875 | 0.2631939 | 0.02728333 | -0.0154 | 42.2196
19886 | 27.748611 | 2.7541 | 79.2032 | 27 | 7.7653 | 7.764179 | 60.3 | 0.789187 | 0.2882 | 0.2632203 | 0.02732199 | -0.0145 | 42.2188
19887 | 27.75 | 2.7541 | 79.2071 | 27 | 7.7602 | 7.76459 | 60.22 | 0.788292 | 0.2887 | 0.2632476 | 0.02736123 | -0.0137 | 42.2194
19888 | 27.751389 | 2.7612 | 79.2109 | 27 | 7.7597 | 7.764981 | 60.21 | 0.788683 | 0.2884 | 0.2632751 | 0.02740015 | -0.0129 | 42.2194
19889 | 27.752778 | 2.7612 | 79.2147 | 29 | 7.7649 | 7.76535 | 60.29 | 0.790061 | 0.2885 | 0.2633029 | 0.02743865 | -0.012 | 42.2187
19890 | 27.754167 | 2.7683 | 79.2186 | 27 | 7.7625 | 7.765743 | 60.26 | 0.789791 | 0.2883 | 0.2633314 | 0.0274771 | -0.0112 | 42.219
19891 | 27.755556 | 2.7683 | 79.2224 | 30 | 7.7691 | 7.766104 | 60.36 | 0.790618 | 0.289 | 0.2633604 | 0.02751686 | -0.0104 | 42.2186
19892 | 27.756944 | 2.7753 | 79.2263 | 29 | 7.7728 | 7.766478 | 60.42 | 0.791923 | 0.2896 | 0.2633898 | 0.02755812 | -0.0096 | 42.2179
19893 | 27.758333 | 2.7753 | 79.2301 | 27 | 7.7705 | 7.766874 | 60.38 | 0.790961 | 0.2904 | 0.2634201 | 0.02760087 | -0.0088 | 42.2187
19894 | 27.759722 | 2.7823 | 79.234 | 28 | 7.7761 | 7.767255 | 60.47 | 0.791624 | 0.2916 | 0.2634505 | 0.02764538 | -0.008 | 42.2184
19895 | 27.761111 | 2.7823 | 79.2379 | 26 | 7.7644 | 7.767641 | 60.29 | 0.790983 | 0.2918 | 0.2634811 | 0.02768984 | -0.0072 | 42.2189
19896 | 27.7625 | 2.7892 | 79.2417 | 26 | 7.7691 | 7.767998 | 60.36 | 0.78998 | 0.2927 | 0.2635122 | 0.02773615 | -0.0064 | 42.2197
19897 | 27.764167 | 2.7892 | 79.2456 | 25 | 7.7709 | 7.76838 | 60.39 | 0.79144 | 0.2934 | 0.2635431 | 0.02778404 | -0.0056 | 42.2192
19898 | 27.765556 | 2.7963 | 79.2495 | 27 | 7.7616 | 7.768746 | 60.24 | 0.78919 | 0.293 | 0.2635744 | 0.02783106 | -0.0047 | 42.2207
19899 | 27.766944 | 2.7963 | 79.2534 | 27 | 7.7616 | 7.769153 | 60.24 | 0.789166 | 0.2928 | 0.2636064 | 0.02787765 | -0.0039 | 42.2208
19900 | 27.768333 | 2.8033 | 79.2573 | 25 | 7.7653 | 7.769538 | 60.3 | 0.790592 | 0.2927 | 0.2636395 | 0.0279241 | -0.0031 | 42.2201
19901 | 27.769722 | 2.8033 | 79.2612 | 27 | 7.7709 | 7.769898 | 60.39 | 0.790413 | 0.2931 | 0.2636729 | 0.02805486 | -0.0023 | 42.2203
19902 | 27.771111 | 2.8108 | 79.2651 | 26 | 7.7686 | 7.77027 | 60.35 | 0.792148 | 0.2932 | 0.2637064 | 0.0281021 | -0.0015 | 42.2194
19903 | 27.7725 | 2.8108 | 79.269 | 28 | 7.7719 | 7.770635 | 60.4 | 0.79062 | 0.2937 | 0.2637399 | 0.02815 | -0.0007 | 42.2204
19904 | 27.773889 | 2.8178 | 79.2729 | 28 | 7.7625 | 7.771009 | 60.26 | 0.789406 | 0.2931 | 0.2637733 | 0.02819666 | 0.0001 | 42.2213
19905 | 27.775278 | 2.8178 | 79.2768 | 27 | 7.7681 | 7.771374 | 60.34 | 0.791763 | 0.293 | 0.2638067 | 0.02824363 | 0.0009 | 42.22
19906 | 27.776667 | 2.8246 | 79.2807 | 28 | 7.7793 | 7.771753 | 60.52 | 0.793494 | 0.294 | 0.2638402 | 0.02829227 | 0.0016 | 42.219
19907 | 27.778056 | 2.8246 | 79.2846 | 28 | 7.7686 | 7.772148 | 60.35 | 0.789552 | 0.2941 | 0.2638735 | 0.02834121 | 0.0024 | 42.2215
19908 | 27.779444 | 2.8313 | 79.2886 | 29 | 7.7747 | 7.772524 | 60.45 | 0.791629 | 0.295 | 0.2639071 | 0.02839164 | 0.0032 | 42.2203
19909 | 27.780833 | 2.8313 | 79.2925 | 28 | 7.7779 | 7.772924 | 60.5 | 0.792976 | 0.2953 | 0.2639403 | 0.02844347 | 0.0039 | 42.2196
19910 | 27.782222 | 2.8379 | 79.2965 | 28 | 7.7733 | 7.773326 | 60.42 | 0.792926 | 0.2956 | 0.2639736 | 0.02849669 | 0.0047 | 42.2197
19911 | 27.783611 | 2.8379 | 79.3004 | 28 | 7.7751 | 7.773754 | 60.45 | 0.792969 | 0.2953 | 0.264007 | 0.0285494 | 0.0054 | 42.2198
19912 | 27.785 | 2.8445 | 79.3043 | 28 | 7.7672 | 7.774143 | 60.33 | 0.790602 | 0.2949 | 0.2640407 | 0.02860187 | 0.0061 | 42.2214
19913 | 27.786389 | 2.8445 | 79.3083 | 27 | 7.7831 | 7.77453 | 60.58 | 0.7962 | 0.2952 | 0.264075 | 0.02865465 | 0.0069 | 42.2181
19914 | 27.787778 | 2.851 | 79.3123 | 27 | 7.7672 | 7.774926 | 60.33 | 0.790472 | 0.2949 | 0.2641094 | 0.02870729 | 0.0076 | 42.2216
19915 | 27.789167 | 2.851 | 79.3162 | 28 | 7.7826 | 7.775305 | 60.57 | 0.795326 | 0.2954 | 0.2641447 | 0.02876095 | 0.0083 | 42.2188
19916 | 27.790556 | 2.8575 | 79.3202 | 30 | 7.7761 | 7.775713 | 60.47 | 0.792569 | 0.2956 | 0.26418 | 0.02881493 | 0.0091 | 42.2205
19917 | 27.791944 | 2.8575 | 79.3242 | 26 | 7.7649 | 7.776107 | 60.29 | 0.790666 | 0.295 | 0.264216 | 0.02886758 | 0.0098 | 42.2218
19918 | 27.793333 | 2.8639 | 79.3281 | 28 | 7.7751 | 7.776513 | 60.45 | 0.793887 | 0.2952 | 0.264252 | 0.02892035 | 0.0105 | 42.2199
19919 | 27.794722 | 2.8639 | 79.3321 | 27 | 7.7756 | 7.776876 | 60.46 | 0.793981 | 0.2956 | 0.2642883 | 0.02905125 | 0.0112 | 42.2199
19920 | 27.796111 | 2.8708 | 79.3361 | 31 | 7.7719 | 7.777275 | 60.4 | 0.791753 | 0.2953 | 0.2643248 | 0.02910407 | 0.012 | 42.2214
19921 | 27.7975 | 2.8708 | 79.3401 | 28 | 7.7784 | 7.777667 | 60.5 | 0.793477 | 0.2953 | 0.2643611 | 0.02915656 | 0.0127 | 42.2204
19922 | 27.798889 | 2.8771 | 79.3441 | 29 | 7.784 | 7.778061 | 60.59 | 0.794949 | 0.2955 | 0.2643978 | 0.02920927 | 0.0134 | 42.2196
19923 | 27.800278 | 2.8771 | 79.3481 | 30 | 7.7761 | 7.778453 | 60.47 | 0.793657 | 0.2947 | 0.2644348 | 0.02926074 | 0.0141 | 42.2204
19924 | 27.801667 | 2.8833 | 79.3521 | 30 | 7.7784 | 7.778847 | 60.5 | 0.793598 | 0.2947 | 0.2644723 | 0.02931279 | 0.0148 | 42.2205
19925 | 27.803056 | 2.8833 | 79.3561 | 29 | 7.7826 | 7.779243 | 60.57 | 0.793727 | 0.295 | 0.2645102 | 0.02936552 | 0.0154 | 42.2205
19926 | 27.804444 | 2.8892 | 79.3601 | 29 | 7.7821 | 7.779622 | 60.56 | 0.796531 | 0.2948 | 0.2645488 | 0.02941773 | 0.0161 | 42.2189
19927 | 27.805833 | 2.8892 | 79.3641 | 30 | 7.7714 | 7.779996 | 60.39 | 0.790682 | 0.2939 | 0.2645877 | 0.02946771 | 0.0168 | 42.2225
19928 | 27.807222 | 2.895 | 79.3681 | 28 | 7.777 | 7.780375 | 60.48 | 0.792076 | 0.2939 | 0.2646274 | 0.02951818 | 0.0174 | 42.2217
19929 | 27.808611 | 2.895 | 79.3722 | 29 | 7.7831 | 7.78079 | 60.58 | 0.79524 | 0.294 | 0.2646677 | 0.02956824 | 0.018 | 42.2199
19930 | 27.81 | 2.9006 | 79.3762 | 28 | 7.7737 | 7.781202 | 60.43 | 0.793251 | 0.2939 | 0.2647085 | 0.02961806 | 0.0187 | 42.2211
19931 | 27.811389 | 2.9006 | 79.3802 | 31 | 7.7789 | 7.781588 | 60.51 | 0.793185 | 0.2933 | 0.2647496 | 0.0296661 | 0.0193 | 42.2212
19932 | 27.812778 | 2.9061 | 79.3843 | 29 | 7.7807 | 7.781995 | 60.54 | 0.794217 | 0.2932 | 0.2647902 | 0.02971336 | 0.0199 | 42.2207
19933 | 27.814167 | 2.9061 | 79.3883 | 31 | 7.7835 | 7.782434 | 60.58 | 0.794529 | 0.2938 | 0.2648314 | 0.02976192 | 0.0205 | 42.2205
19934 | 27.815556 | 2.9114 | 79.3923 | 29 | 7.7756 | 7.782817 | 60.46 | 0.793659 | 0.2933 | 0.2648714 | 0.02981116 | 0.0211 | 42.2211
19935 | 27.816944 | 2.9114 | 79.3964 | 28 | 7.7854 | 7.783193 | 60.61 | 0.796468 | 0.2934 | 0.2649108 | 0.02985989 | 0.0216 | 42.2195
19936 | 27.818333 | 2.9165 | 79.4004 | 29 | 7.7789 | 7.783541 | 60.51 | 0.794374 | 0.2931 | 0.2649496 | 0.02990793 | 0.0222 | 42.2208
19937 | 27.819722 | 2.9165 | 79.4045 | 29 | 7.7831 | 7.783948 | 60.58 | 0.796575 | 0.2933 | 0.2649879 | 0.03003297 | 0.0228 | 42.2195
19938 | 27.821111 | 2.9221 | 79.4085 | 29 | 7.7854 | 7.784347 | 60.61 | 0.79507 | 0.2937 | 0.2650256 | 0.03008198 | 0.0233 | 42.2205
19939 | 27.8225 | 2.9221 | 79.4126 | 30 | 7.7905 | 7.784758 | 60.69 | 0.798773 | 0.2937 | 0.2650625 | 0.0301312 | 0.0239 | 42.2183
19940 | 27.823889 | 2.927 | 79.4167 | 30 | 7.7821 | 7.785145 | 60.56 | 0.795306 | 0.2935 | 0.2650988 | 0.03017974 | 0.0244 | 42.2204
19941 | 27.825278 | 2.927 | 79.4207 | 28 | 7.7784 | 7.785547 | 60.5 | 0.7929 | 0.2928 | 0.2651344 | 0.03022623 | 0.0249 | 42.2219
19942 | 27.826667 | 2.9317 | 79.4248 | 30 | 7.7877 | 7.785949 | 60.65 | 0.796279 | 0.2932 | 0.2651695 | 0.03027347 | 0.0254 | 42.2199
19943 | 27.828056 | 2.9317 | 79.4289 | 33 | 7.79 | 7.786375 | 60.68 | 0.80083 | 0.2934 | 0.2652038 | 0.03032131 | 0.0259 | 42.2172
19944 | 27.829444 | 2.9361 | 79.4329 | 31 | 7.7784 | 7.786761 | 60.5 | 0.794403 | 0.2925 | 0.2652371 | 0.03036827 | 0.0264 | 42.2212
19945 | 27.830833 | 2.9361 | 79.437 | 29 | 7.7863 | 7.787123 | 60.63 | 0.798089 | 0.2918 | 0.2652698 | 0.030414 | 0.0269 | 42.219
19946 | 27.832222 | 2.9403 | 79.4411 | 30 | 7.7998 | 7.787504 | 60.84 | 0.80116 | 0.2924 | 0.2653024 | 0.03046067 | 0.0273 | 42.2171
19947 | 27.833611 | 2.9403 | 79.4452 | 32 | 7.7914 | 7.787903 | 60.71 | 0.79681 | 0.2923 | 0.2653348 | 0.03050757 | 0.0277 | 42.2198
19948 | 27.835278 | 2.9443 | 79.4493 | 33 | 7.7952 | 7.788315 | 60.76 | 0.797501 | 0.2928 | 0.2653666 | 0.03055569 | 0.0282 | 42.2198
19949 | 27.836667 | 2.9443 | 79.4534 | 27 | 7.7877 | 7.788711 | 60.65 | 0.797993 | 0.2922 | 0.2653978 | 0.03060339 | 0.0286 | 42.2195
19950 | 27.838056 | 2.9481 | 79.4575 | 30 | 7.7928 | 7.789095 | 60.73 | 0.800212 | 0.2919 | 0.2654281 | 0.03065086 | 0.029 | 42.2182
19951 | 27.839444 | 2.9481 | 79.4616 | 28 | 7.7868 | 7.789475 | 60.63 | 0.796547 | 0.2912 | 0.2654578 | 0.0306972 | 0.0294 | 42.2204
19952 | 27.840833 | 2.9519 | 79.4657 | 28 | 7.7924 | 7.789867 | 60.72 | 0.797613 | 0.2909 | 0.265487 | 0.03074303 | 0.0298 | 42.2198
19953 | 27.842222 | 2.9519 | 79.4698 | 32 | 7.784 | 7.790291 | 60.59 | 0.79787 | 0.2901 | 0.2655158 | 0.03078692 | 0.0301 | 42.2197
19954 | 27.843611 | 2.9553 | 79.4739 | 29 | 7.7882 | 7.790679 | 60.66 | 0.796721 | 0.2897 | 0.2655441 | 0.03082994 | 0.0305 | 42.2204
19955 | 27.845 | 2.9553 | 79.478 | 28 | 7.7886 | 7.791032 | 60.66 | 0.798318 | 0.2899 | 0.2655715 | 0.03094524 | 0.0309 | 42.2195
19956 | 27.846389 | 2.9591 | 79.4821 | 28 | 7.7845 | 7.791446 | 60.6 | 0.797047 | 0.2891 | 0.2655985 | 0.03098706 | 0.0312 | 42.2203
19957 | 27.847778 | 2.9591 | 79.4862 | 30 | 7.7961 | 7.791859 | 60.78 | 0.800601 | 0.2885 | 0.2656249 | 0.03102712 | 0.0316 | 42.2182
19958 | 27.849167 | 2.9622 | 79.4903 | 28 | 7.7947 | 7.792287 | 60.76 | 0.798427 | 0.2882 | 0.2656507 | 0.03106704 | 0.0319 | 42.2195
19959 | 27.850556 | 2.9622 | 79.4944 | 31 | 7.7854 | 7.792662 | 60.61 | 0.796049 | 0.2874 | 0.2656762 | 0.03110546 | 0.0322 | 42.221
19960 | 27.851944 | 2.965 | 79.4985 | 28 | 7.7845 | 7.793047 | 60.6 | 0.796229 | 0.286 | 0.265702 | 0.03114158 | 0.0325 | 42.2209
19961 | 27.853333 | 2.965 | 79.5027 | 28 | 7.7896 | 7.793488 | 60.68 | 0.798604 | 0.2853 | 0.265727 | 0.03117629 | 0.0327 | 42.2195
19962 | 27.854722 | 2.9676 | 79.5068 | 29 | 7.8059 | 7.793895 | 60.93 | 0.803352 | 0.286 | 0.2657521 | 0.0312116 | 0.033 | 42.2166
19963 | 27.856111 | 2.9676 | 79.5109 | 30 | 7.7938 | 7.794276 | 60.74 | 0.799654 | 0.2855 | 0.2657765 | 0.03124623 | 0.0332 | 42.2189
19964 | 27.8575 | 2.9698 | 79.515 | 30 | 7.7966 | 7.794688 | 60.79 | 0.800228 | 0.2857 | 0.2658008 | 0.03128101 | 0.0335 | 42.2186
19965 | 27.858889 | 2.9698 | 79.5192 | 30 | 7.7933 | 7.79512 | 60.74 | 0.799379 | 0.2849 | 0.2658248 | 0.03131401 | 0.0337 | 42.2191
19966 | 27.860278 | 2.9718 | 79.5233 | 29 | 7.7952 | 7.795556 | 60.76 | 0.798365 | 0.2842 | 0.2658486 | 0.03134471 | 0.0338 | 42.2197
19967 | 27.861667 | 2.9718 | 79.5274 | 30 | 7.7905 | 7.796012 | 60.69 | 0.800457 | 0.2847 | 0.2658716 | 0.03137609 | 0.034 | 42.2185
19968 | 27.863056 | 2.9735 | 79.5315 | 29 | 7.8026 | 7.796384 | 60.88 | 0.799326 | 0.2845 | 0.2658941 | 0.03140689 | 0.0342 | 42.2192
19969 | 27.864444 | 2.9735 | 79.5357 | 31 | 7.7989 | 7.796788 | 60.82 | 0.800196 | 0.2843 | 0.2659162 | 0.0314371 | 0.0344 | 42.2186
19970 | 27.865833 | 2.9752 | 79.5398 | 30 | 7.797 | 7.797225 | 60.79 | 0.800478 | 0.2841 | 0.2659388 | 0.031466 | 0.0345 | 42.2185
19971 | 27.867222 | 2.9752 | 79.5439 | 31 | 7.7998 | 7.797612 | 60.84 | 0.800666 | 0.284 | 0.2659613 | 0.03149467 | 0.0346 | 42.2184
19972 | 27.868611 | 2.9765 | 79.5481 | 30 | 7.8063 | 7.797986 | 60.94 | 0.803109 | 0.2839 | 0.2659838 | 0.03152294 | 0.0348 | 42.2169
19973 | 27.87 | 2.9765 | 79.5522 | 27 | 7.7956 | 7.798404 | 60.77 | 0.799141 | 0.2829 | 0.2660061 | 0.03162789 | 0.0349 | 42.2194
19974 | 27.871389 | 2.9782 | 79.5564 | 27 | 7.7984 | 7.798791 | 60.82 | 0.800051 | 0.2821 | 0.2660286 | 0.03165282 | 0.035 | 42.2188
19975 | 27.872778 | 2.9782 | 79.5605 | 32 | 7.7919 | 7.79916 | 60.71 | 0.798883 | 0.2808 | 0.2660507 | 0.03167535 | 0.0351 | 42.2195
19976 | 27.874167 | 2.9791 | 79.5646 | 32 | 7.8035 | 7.799552 | 60.9 | 0.802252 | 0.2813 | 0.266073 | 0.03169884 | 0.0352 | 42.2175
19977 | 27.875556 | 2.9791 | 79.5688 | 29 | 7.7947 | 7.799981 | 60.76 | 0.79896 | 0.2807 | 0.266095 | 0.03172129 | 0.0352 | 42.2195
19978 | 27.876944 | 2.9798 | 79.5729 | 28 | 7.7966 | 7.800376 | 60.79 | 0.800654 | 0.2803 | 0.2661168 | 0.03174316 | 0.0353 | 42.2185
19979 | 27.878333 | 2.9798 | 79.5771 | 29 | 7.7938 | 7.800826 | 60.74 | 0.799868 | 0.2793 | 0.266138 | 0.03176218 | 0.0353 | 42.219
19980 | 27.879722 | 2.9802 | 79.5812 | 32 | 7.7966 | 7.801232 | 60.79 | 0.799082 | 0.278 | 0.266159 | 0.03177908 | 0.0353 | 42.2195
19981 | 27.881111 | 2.9802 | 79.5853 | 32 | 7.8003 | 7.801628 | 60.84 | 0.801825 | 0.2768 | 0.2661806 | 0.03179341 | 0.0353 | 42.2179
19982 | 27.8825 | 2.9802 | 79.5895 | 28 | 7.8035 | 7.802026 | 60.9 | 0.800074 | 0.2763 | 0.2662018 | 0.03180662 | 0.0353 | 42.2189
19983 | 27.883889 | 2.9802 | 79.5936 | 30 | 7.8068 | 7.802425 | 60.95 | 0.800948 | 0.2755 | 0.2662225 | 0.0318187 | 0.0352 | 42.2184
19984 | 27.885278 | 2.98 | 79.5978 | 30 | 7.798 | 7.802858 | 60.81 | 0.800212 | 0.2745 | 0.2662422 | 0.03182876 | 0.0352 | 42.2189
19985 | 27.886667 | 2.98 | 79.6019 | 30 | 7.8072 | 7.803264 | 60.95 | 0.803402 | 0.2741 | 0.2662623 | 0.03183788 | 0.0351 | 42.2169
19986 | 27.888056 | 2.9795 | 79.606 | 31 | 7.7993 | 7.803716 | 60.83 | 0.801926 | 0.2731 | 0.2662822 | 0.03184543 | 0.035 | 42.2179
19987 | 27.889444 | 2.9795 | 79.6102 | 27 | 7.8026 | 7.804132 | 60.88 | 0.801569 | 0.2731 | 0.2663016 | 0.03185322 | 0.035 | 42.2181
19988 | 27.890833 | 2.9789 | 79.6143 | 31 | 7.8068 | 7.804515 | 60.95 | 0.801646 | 0.2724 | 0.2663206 | 0.03186025 | 0.0349 | 42.2181
19989 | 27.892222 | 2.9789 | 79.6184 | 29 | 7.7966 | 7.804893 | 60.79 | 0.799709 | 0.2706 | 0.2663395 | 0.03186418 | 0.0347 | 42.2193
19990 | 27.893611 | 2.9779 | 79.6226 | 32 | 7.8096 | 7.805281 | 60.99 | 0.802935 | 0.2697 | 0.2663586 | 0.03186654 | 0.0346 | 42.2173
19991 | 27.895 | 2.9779 | 79.6267 | 30 | 7.8068 | 7.805702 | 60.95 | 0.802118 | 0.2686 | 0.2663771 | 0.03194465 | 0.0345 | 42.2178
19992 | 27.896389 | 2.9773 | 79.6309 | 30 | 7.8026 | 7.806111 | 60.88 | 0.799995 | 0.2675 | 0.2663956 | 0.03194301 | 0.0343 | 42.2191
19993 | 27.897778 | 2.9773 | 79.635 | 32 | 7.8059 | 7.806506 | 60.93 | 0.802523 | 0.2663 | 0.2664136 | 0.03193863 | 0.0342 | 42.2176
19994 | 27.899444 | 2.9758 | 79.6391 | 31 | 7.8026 | 7.806895 | 60.88 | 0.80118 | 0.2648 | 0.2664318 | 0.03193124 | 0.034 | 42.2188
19995 | 27.900833 | 2.9758 | 79.6433 | 28 | 7.8133 | 7.807284 | 61.05 | 0.803861 | 0.2657 | 0.2664496 | 0.0319251 | 0.0338 | 42.2172
19996 | 27.902222 | 2.974 | 79.6474 | 31 | 7.798 | 7.807706 | 60.81 | 0.798499 | 0.2649 | 0.2664675 | 0.03191803 | 0.0336 | 42.2204
19997 | 27.903611 | 2.974 | 79.6515 | 30 | 7.8054 | 7.808126 | 60.92 | 0.801954 | 0.2651 | 0.2664854 | 0.03191185 | 0.0333 | 42.2184
19998 | 27.905 | 2.972 | 79.6556 | 31 | 7.8114 | 7.808548 | 61.02 | 0.802494 | 0.2654 | 0.2665039 | 0.03190456 | 0.0331 | 42.2181
19999 | 27.906389 | 2.972 | 79.6598 | 31 | 7.8054 | 7.808964 | 60.92 | 0.801352 | 0.2672 | 0.2665224 | 0.02310664 | 0.0302 | 42.2188
20000 | 27.907778 | 2.8968 | 79.6638 | 31 | 7.81 | 7.809392 | 61 | 0.802645 | 0.2676 | 0.2665405 | 0.02311719 | 0.0274 | 42.2181
20001 | 27.909167 | 2.8968 | 79.6678 | 32 | 7.8031 | 7.809818 | 60.89 | 0.800908 | 0.2674 | 0.2665583 | 0.02312804 | 0.0247 | 42.2192
20002 | 27.910556 | 2.8749 | 79.6718 | 29 | 7.8035 | 7.810265 | 60.9 | 0.800825 | 0.2674 | 0.2665757 | 0.02313757 | 0.0219 | 42.2193
20003 | 27.911944 | 2.8749 | 79.6758 | 31 | 7.8142 | 7.810684 | 61.06 | 0.804768 | 0.2684 | 0.2665932 | 0.02314901 | 0.0192 | 42.217
20004 | 27.913333 | 2.8537 | 79.6798 | 30 | 7.8128 | 7.811085 | 61.04 | 0.804222 | 0.2689 | 0.2666109 | 0.02316255 | 0.0166 | 42.2174
20005 | 27.914722 | 2.8537 | 79.6837 | 32 | 7.8063 | 7.811497 | 60.94 | 0.802939 | 0.2685 | 0.2666283 | 0.02317588 | 0.014 | 42.2183
20006 | 27.916111 | 2.8331 | 79.6877 | 28 | 7.8138 | 7.811902 | 61.05 | 0.803805 | 0.2688 | 0.2666456 | 0.02319041 | 0.0114 | 42.2178
20007 | 27.9175 | 2.8331 | 79.6916 | 31 | 7.8226 | 7.812323 | 61.19 | 0.806397 | 0.2697 | 0.2666629 | 0.02320674 | 0.0089 | 42.2164
20008 | 27.918889 | 2.8132 | 79.6955 | 32 | 7.8045 | 7.812723 | 60.91 | 0.801452 | 0.2695 | 0.2666798 | 0.02322337 | 0.0064 | 42.2195
20009 | 27.920278 | 2.8132 | 79.6994 | 27 | 7.8147 | 7.813141 | 61.07 | 0.805787 | 0.2701 | 0.2666966 | 0.0232423 | 0.0039 | 42.217
20010 | 27.921667 | 2.7939 | 79.7033 | 31 | 7.8128 | 7.813563 | 61.04 | 0.803381 | 0.2707 | 0.2667133 | 0.02326264 | 0.0015 | 42.2185
20011 | 27.923056 | 2.7939 | 79.7072 | 31 | 7.8165 | 7.813976 | 61.1 | 0.805664 | 0.2711 | 0.2667299 | 0.02328478 | -0.0009 | 42.2173
20012 | 27.924444 | 2.7752 | 79.711 | 29 | 7.7966 | 7.814396 | 60.79 | 0.800267 | 0.2699 | 0.2667462 | 0.02330501 | -0.0032 | 42.2207
20013 | 27.925833 | 2.7752 | 79.7149 | 32 | 7.823 | 7.814802 | 61.2 | 0.808837 | 0.2706 | 0.2667622 | 0.02332675 | -0.0055 | 42.2156
20014 | 27.927222 | 2.7572 | 79.7187 | 29 | 7.8151 | 7.815234 | 61.08 | 0.806275 | 0.2709 | 0.2667781 | 0.02335019 | -0.0078 | 42.2173
20015 | 27.928611 | 2.7572 | 79.7226 | 32 | 7.8175 | 7.815649 | 61.11 | 0.805634 | 0.2713 | 0.2667937 | 0.02337413 | -0.01 | 42.2178
20016 | 27.93 | 2.7398 | 79.7264 | 29 | 7.8198 | 7.81606 | 61.15 | 0.806971 | 0.2714 | 0.2668097 | 0.02339847 | -0.0122 | 42.2172
20017 | 27.931389 | 2.7398 | 79.7302 | 28 | 7.8105 | 7.816468 | 61 | 0.804776 | 0.2716 | 0.2668256 | 0.02342331 | -0.0144 | 42.2187
20018 | 27.932778 | 2.7231 | 79.7339 | 30 | 7.817 | 7.816858 | 61.11 | 0.805946 | 0.2719 | 0.2668412 | 0.02344824 | -0.0165 | 42.2182
20019 | 27.934167 | 2.7231 | 79.7377 | 31 | 7.8184 | 7.817253 | 61.13 | 0.805962 | 0.2723 | 0.2668568 | 0.02353969 | -0.0185 | 42.2183
20020 | 27.935556 | 2.7077 | 79.7415 | 28 | 7.8138 | 7.817661 | 61.05 | 0.806981 | 0.2723 | 0.2668723 | 0.02356538 | -0.0205 | 42.2178
20021 | 27.936944 | 2.7077 | 79.7452 | 31 | 7.8249 | 7.818071 | 61.23 | 0.808805 | 0.2733 | 0.2668879 | 0.02359277 | -0.0225 | 42.2169
20022 | 27.938333 | 2.6927 | 79.749 | 30 | 7.8124 | 7.818483 | 61.03 | 0.805297 | 0.2735 | 0.2669036 | 0.02362176 | -0.0243 | 42.2192
20023 | 27.939722 | 2.6927 | 79.7527 | 32 | 7.8086 | 7.818885 | 60.97 | 0.803955 | 0.2731 | 0.2669192 | 0.02364984 | -0.0262 | 42.2202
20024 | 27.941111 | 2.6785 | 79.7564 | 31 | 7.8142 | 7.819315 | 61.06 | 0.806326 | 0.273 | 0.2669345 | 0.02367762 | -0.028 | 42.219
20025 | 27.9425 | 2.6785 | 79.7602 | 31 | 7.8202 | 7.819762 | 61.16 | 0.807626 | 0.2735 | 0.2669499 | 0.02370649 | -0.0297 | 42.2184
20026 | 27.943889 | 2.665 | 79.7639 | 31 | 7.817 | 7.820193 | 61.11 | 0.806345 | 0.2736 | 0.2669655 | 0.02373496 | -0.0314 | 42.2193
20027 | 27.945278 | 2.665 | 79.7676 | 30 | 7.8281 | 7.820623 | 61.28 | 0.80955 | 0.2744 | 0.2669807 | 0.02376453 | -0.0331 | 42.2176
20028 | 27.946667 | 2.6522 | 79.7713 | 34 | 7.817 | 7.82104 | 61.11 | 0.805621 | 0.2742 | 0.266996 | 0.02379479 | -0.0347 | 42.2202
20029 | 27.948056 | 2.6522 | 79.7749 | 34 | 7.8138 | 7.821475 | 61.05 | 0.80539 | 0.2742 | 0.2670113 | 0.02382454 | -0.0363 | 42.2206
20030 | 27.949444 | 2.6402 | 79.7786 | 31 | 7.8161 | 7.821899 | 61.09 | 0.805917 | 0.2739 | 0.2670266 | 0.02385419 | -0.0378 | 42.2204
20031 | 27.950833 | 2.6402 | 79.7823 | 31 | 7.8295 | 7.822322 | 61.3 | 0.809507 | 0.2745 | 0.2670419 | 0.02388564 | -0.0393 | 42.2185
20032 | 27.952222 | 2.6289 | 79.7859 | 32 | 7.83 | 7.822721 | 61.31 | 0.811312 | 0.2755 | 0.2670572 | 0.02391989 | -0.0407 | 42.2176
20033 | 27.953611 | 2.6289 | 79.7896 | 29 | 7.8277 | 7.823153 | 61.27 | 0.807743 | 0.2764 | 0.2670727 | 0.02395544 | -0.0421 | 42.22
20034 | 27.955 | 2.6185 | 79.7932 | 33 | 7.8207 | 7.823556 | 61.16 | 0.806874 | 0.2769 | 0.2670887 | 0.02399179 | -0.0434 | 42.2207
20035 | 27.956389 | 2.6185 | 79.7968 | 32 | 7.8267 | 7.823932 | 61.26 | 0.808738 | 0.2768 | 0.2671051 | 0.02402773 | -0.0447 | 42.2199
20036 | 27.957778 | 2.6088 | 79.8005 | 31 | 7.8235 | 7.824312 | 61.21 | 0.808771 | 0.277 | 0.2671215 | 0.02406386 | -0.046 | 42.22
20037 | 27.959167 | 2.6088 | 79.8041 | 31 | 7.8202 | 7.82475 | 61.16 | 0.807628 | 0.2772 | 0.2671387 | 0.02410018 | -0.0472 | 42.221
20038 | 27.960833 | 2.6 | 79.8077 | 30 | 7.8341 | 7.825197 | 61.37 | 0.811245 | 0.2785 | 0.267156 | 0.02413879 | -0.0483 | 42.2194
20039 | 27.962222 | 2.6 | 79.8113 | 32 | 7.8281 | 7.825624 | 61.28 | 0.808966 | 0.2789 | 0.2671732 | 0.02424145 | -0.0494 | 42.221
20040 | 27.963611 | 2.5926 | 79.8149 | 32 | 7.8059 | 7.826071 | 60.93 | 0.803677 | 0.277 | 0.2671897 | 0.02427697 | -0.0504 | 42.2244
20041 | 27.965 | 2.5926 | 79.8185 | 32 | 7.8291 | 7.826461 | 61.29 | 0.808533 | 0.2774 | 0.2672065 | 0.02431319 | -0.0513 | 42.2217
20042 | 27.966389 | 2.5856 | 79.8221 | 32 | 7.817 | 7.826886 | 61.11 | 0.807425 | 0.2767 | 0.2672233 | 0.02434748 | -0.0522 | 42.2226
20043 | 27.967778 | 2.5856 | 79.8257 | 32 | 7.8193 | 7.827303 | 61.14 | 0.806748 | 0.2764 | 0.2672401 | 0.02438137 | -0.053 | 42.2233
20044 | 27.969167 | 2.5795 | 79.8293 | 33 | 7.8337 | 7.827727 | 61.37 | 0.811661 | 0.2783 | 0.2672572 | 0.02441965 | -0.0538 | 42.2206
20045 | 27.970556 | 2.5795 | 79.8329 | 32 | 7.8332 | 7.828123 | 61.36 | 0.812569 | 0.279 | 0.2672742 | 0.02445973 | -0.0546 | 42.2202
20046 | 27.971944 | 2.5741 | 79.8365 | 31 | 7.8202 | 7.828517 | 61.16 | 0.808344 | 0.2786 | 0.2672911 | 0.0244986 | -0.0553 | 42.223
20047 | 27.973333 | 2.5741 | 79.84 | 32 | 7.8388 | 7.82898 | 61.45 | 0.812865 | 0.2795 | 0.2673079 | 0.02453985 | -0.0559 | 42.2206
20048 | 27.974722 | 2.5697 | 79.8436 | 34 | 7.8304 | 7.82939 | 61.32 | 0.810414 | 0.2803 | 0.2673241 | 0.02458331 | -0.0565 | 42.2223
20049 | 27.976111 | 2.5697 | 79.8472 | 32 | 7.8277 | 7.829816 | 61.27 | 0.809066 | 0.2803 | 0.2673395 | 0.02462714 | -0.0571 | 42.2234
20050 | 27.9775 | 2.5661 | 79.8508 | 28 | 7.8291 | 7.830233 | 61.29 | 0.810578 | 0.2806 | 0.2673546 | 0.02467207 | -0.0576 | 42.2227
20051 | 27.978889 | 2.5661 | 79.8543 | 32 | 7.8304 | 7.830654 | 61.32 | 0.809795 | 0.2808 | 0.2673695 | 0.02471729 | -0.058 | 42.2235
20052 | 27.980278 | 2.5633 | 79.8579 | 33 | 7.836 | 7.831053 | 61.4 | 0.813499 | 0.2816 | 0.2673844 | 0.0247643 | -0.0584 | 42.2215
20053 | 27.981667 | 2.5633 | 79.8614 | 34 | 7.8291 | 7.831433 | 61.29 | 0.811961 | 0.2821 | 0.2673993 | 0.0248124 | -0.0587 | 42.2227
20054 | 27.983056 | 2.5614 | 79.865 | 32 | 7.8309 | 7.831853 | 61.32 | 0.809197 | 0.2822 | 0.2674139 | 0.02486159 | -0.059 | 42.2246
20055 | 27.984444 | 2.5614 | 79.8686 | 32 | 7.8351 | 7.832256 | 61.39 | 0.812624 | 0.2834 | 0.267428 | 0.02491297 | -0.0593 | 42.2227
20056 | 27.985833 | 2.5603 | 79.8721 | 32 | 7.8346 | 7.832646 | 61.38 | 0.813005 | 0.2835 | 0.2674423 | 0.02496524 | -0.0594 | 42.2228
20057 | 27.987222 | 2.5603 | 79.8757 | 32 | 7.8337 | 7.833053 | 61.37 | 0.812043 | 0.2843 | 0.2674565 | 0.0250194 | -0.0596 | 42.2236
20058 | 27.988611 | 2.5602 | 79.8792 | 31 | 7.824 | 7.833513 | 61.21 | 0.809646 | 0.2837 | 0.267471 | 0.02507264 | -0.0596 | 42.2254
20059 | 27.99 | 2.5602 | 79.8828 | 31 | 7.8369 | 7.833919 | 61.42 | 0.811764 | 0.284 | 0.2674853 | 0.02517913 | -0.0596 | 42.2243
20060 | 27.991389 | 2.5616 | 79.8863 | 33 | 7.8374 | 7.834332 | 61.42 | 0.812884 | 0.2845 | 0.2674998 | 0.02523386 | -0.0595 | 42.2239
20061 | 27.992778 | 2.5616 | 79.8899 | 33 | 7.8369 | 7.834782 | 61.42 | 0.812669 | 0.2854 | 0.2675134 | 0.02529078 | -0.0594 | 42.2243
20062 | 27.994167 | 2.5635 | 79.8935 | 32 | 7.8374 | 7.835194 | 61.42 | 0.813122 | 0.2864 | 0.2675271 | 0.02535009 | -0.0592 | 42.2243
20063 | 27.995556 | 2.5635 | 79.897 | 33 | 7.8397 | 7.835592 | 61.46 | 0.814171 | 0.2871 | 0.2675405 | 0.02541048 | -0.059 | 42.2239
20064 | 27.996944 | 2.5663 | 79.9006 | 31 | 7.8332 | 7.836019 | 61.36 | 0.811979 | 0.2871 | 0.2675524 | 0.02547045 | -0.0587 | 42.2255
20065 | 27.998333 | 2.5663 | 79.9042 | 32 | 7.8388 | 7.836446 | 61.45 | 0.813156 | 0.2877 | 0.2675646 | 0.02553261 | -0.0584 | 42.225
20066 | 27.999722 | 2.57 | 79.9077 | 32 | 7.8332 | 7.836873 | 61.36 | 0.811025 | 0.2878 | 0.2675762 | 0.02559405 | -0.058 | 42.2266
20067 | 28.001111 | 2.57 | 79.9113 | 29 | 7.8249 | 7.837283 | 61.23 | 0.809912 | 0.2873 | 0.2675871 | 0.02565677 | -0.0575 | 42.2275
20068 | 28.0025 | 2.5747 | 79.9149 | 31 | 7.8383 | 7.837707 | 61.44 | 0.81272 | 0.2876 | 0.2675971 | 0.02572088 | -0.057 | 42.226
20069 | 28.003889 | 2.5747 | 79.9185 | 35 | 7.8406 | 7.838115 | 61.48 | 0.817137 | 0.2879 | 0.2676065 | 0.02578567 | -0.0564 | 42.2236
20070 | 28.005278 | 2.5803 | 79.922 | 28 | 7.8485 | 7.838545 | 61.6 | 0.817766 | 0.2891 | 0.2676158 | 0.02585246 | -0.0558 | 42.2235
20071 | 28.006667 | 2.5803 | 79.9256 | 31 | 7.8462 | 7.838959 | 61.56 | 0.817375 | 0.2902 | 0.267625 | 0.02592133 | -0.0551 | 42.224
20072 | 28.008056 | 2.5868 | 79.9292 | 31 | 7.8457 | 7.839384 | 61.56 | 0.816806 | 0.2908 | 0.2676343 | 0.02599218 | -0.0544 | 42.2246
20073 | 28.009444 | 2.5868 | 79.9328 | 33 | 7.8476 | 7.839807 | 61.58 | 0.818958 | 0.2918 | 0.2676431 | 0.02606542 | -0.0536 | 42.2235
20074 | 28.010833 | 2.5943 | 79.9364 | 30 | 7.8425 | 7.840224 | 61.5 | 0.818288 | 0.2919 | 0.267652 | 0.02613945 | -0.0527 | 42.2241
20075 | 28.012222 | 2.5943 | 79.94 | 32 | 7.8291 | 7.840647 | 61.29 | 0.810954 | 0.2907 | 0.2676608 | 0.02621145 | -0.0518 | 42.2288
20076 | 28.013611 | 2.6028 | 79.9436 | 29 | 7.842 | 7.84105 | 61.5 | 0.817123 | 0.2909 | 0.2676699 | 0.02628423 | -0.0508 | 42.2253
20077 | 28.015 | 2.6028 | 79.9472 | 33 | 7.8416 | 7.841431 | 61.49 | 0.816981 | 0.2915 | 0.2676788 | 0.02635881 | -0.0497 | 42.2257
20078 | 28.016389 | 2.6123 | 79.9509 | 33 | 7.8466 | 7.841849 | 61.57 | 0.817011 | 0.2924 | 0.2676877 | 0.02643506 | -0.0486 | 42.2258
20079 | 28.017778 | 2.6123 | 79.9545 | 33 | 7.8402 | 7.842268 | 61.47 | 0.814423 | 0.2921 | 0.2676967 | 0.02654906 | -0.0475 | 42.2277
20080 | 28.019167 | 2.6231 | 79.9581 | 31 | 7.8365 | 7.842675 | 61.41 | 0.812945 | 0.2921 | 0.2677056 | 0.02662456 | -0.0462 | 42.2288
20081 | 28.020556 | 2.6231 | 79.9618 | 34 | 7.8402 | 7.843133 | 61.47 | 0.813748 | 0.2923 | 0.2677145 | 0.02669973 | -0.045 | 42.2285
20082 | 28.022222 | 2.6345 | 79.9654 | 34 | 7.8416 | 7.843554 | 61.49 | 0.813097 | 0.2923 | 0.2677234 | 0.02677499 | -0.0436 | 42.2295
20083 | 28.023611 | 2.6345 | 79.9691 | 32 | 7.8476 | 7.843978 | 61.58 | 0.816095 | 0.2926 | 0.2677331 | 0.02685203 | -0.0422 | 42.2279
20084 | 28.025 | 2.6468 | 79.9728 | 32 | 7.8503 | 7.844391 | 61.63 | 0.817787 | 0.2932 | 0.2677433 | 0.02693046 | -0.0408 | 42.227
20085 | 28.026389 | 2.6468 | 79.9765 | 32 | 7.8536 | 7.844792 | 61.68 | 0.819061 | 0.2936 | 0.2677534 | 0.02701067 | -0.0393 | 42.2265
20086 | 28.027778 | 2.66 | 79.9802 | 31 | 7.8397 | 7.84522 | 61.46 | 0.814074 | 0.2935 | 0.2677635 | 0.02709066 | -0.0377 | 42.2297
20087 | 28.029167 | 2.66 | 79.9839 | 33 | 7.8434 | 7.845635 | 61.52 | 0.815802 | 0.2933 | 0.2677737 | 0.02716993 | -0.0361 | 42.2288
20088 | 28.030556 | 2.674 | 79.9876 | 34 | 7.8522 | 7.846068 | 61.66 | 0.819541 | 0.2941 | 0.2677838 | 0.02725089 | -0.0344 | 42.2268
20089 | 28.031944 | 2.674 | 79.9913 | 32 | 7.8517 | 7.846495 | 61.65 | 0.819505 | 0.2948 | 0.2677942 | 0.02733323 | -0.0327 | 42.227
20090 | 28.033333 | 2.6889 | 79.995 | 30 | 7.8531 | 7.846988 | 61.67 | 0.818719 | 0.2952 | 0.2678045 | 0.02741676 | -0.031 | 42.2277
20091 | 28.034722 | 2.6889 | 79.9988 | 33 | 7.8388 | 7.847393 | 61.45 | 0.815675 | 0.2945 | 0.2678141 | 0.02749886 | -0.0291 | 42.2297
20092 | 28.036111 | 2.7047 | 80.0025 | 34 | 7.8573 | 7.847811 | 61.74 | 0.819336 | 0.2956 | 0.2678232 | 0.02758335 | -0.0273 | 42.2277
20093 | 28.0375 | 2.7047 | 80.0063 | 29 | 7.8471 | 7.848259 | 61.58 | 0.816015 | 0.2955 | 0.267832 | 0.02766792 | -0.0254 | 42.2298
20094 | 28.038889 | 2.7214 | 80.0101 | 34 | 7.854 | 7.84863 | 61.69 | 0.820807 | 0.2961 | 0.2678407 | 0.02775347 | -0.0234 | 42.2271
20095 | 28.040278 | 2.7214 | 80.0138 | 29 | 7.8536 | 7.849033 | 61.68 | 0.819742 | 0.2961 | 0.2678494 | 0.0278395 | -0.0213 | 42.2279
20096 | 28.041667 | 2.739 | 80.0176 | 31 | 7.8485 | 7.849475 | 61.6 | 0.816483 | 0.297 | 0.2678582 | 0.02792651 | -0.0192 | 42.2301
20097 | 28.043056 | 2.739 | 80.0214 | 34 | 7.8466 | 7.849899 | 61.57 | 0.818335 | 0.2967 | 0.2678665 | 0.0280128 | -0.0171 | 42.2291
20098 | 28.044444 | 2.7575 | 80.0253 | 34 | 7.8577 | 7.85034 | 61.74 | 0.819555 | 0.2976 | 0.2678746 | 0.02810067 | -0.0149 | 42.2285
20099 | 28.045833 | 2.7575 | 80.0291 | 31 | 7.8406 | 7.850743 | 61.48 | 0.815945 | 0.2973 | 0.2678822 | 0.02822007 | -0.0126 | 42.2308
20100 | 28.047222 | 2.777 | 80.033 | 31 | 7.8536 | 7.851155 | 61.68 | 0.819182 | 0.2978 | 0.2678899 | 0.02830814 | -0.0103 | 42.229
20101 | 28.048611 | 2.777 | 80.0368 | 35 | 7.8545 | 7.851594 | 61.69 | 0.8215 | 0.2981 | 0.2678977 | 0.0283973 | -0.0079 | 42.2277
20102 | 28.05 | 2.7971 | 80.0407 | 31 | 7.8591 | 7.852046 | 61.77 | 0.821273 | 0.299 | 0.2679052 | 0.02848903 | -0.0055 | 42.228
20103 | 28.051389 | 2.7971 | 80.0446 | 33 | 7.8402 | 7.852464 | 61.47 | 0.815672 | 0.2981 | 0.267913 | 0.02858134 | -0.0031 | 42.2315
20104 | 28.052778 | 2.8179 | 80.0485 | 33 | 7.8471 | 7.852848 | 61.58 | 0.817999 | 0.2976 | 0.26792 | 0.02867344 | -0.0006 | 42.2302
20105 | 28.054167 | 2.8179 | 80.0524 | 30 | 7.8665 | 7.85328 | 61.88 | 0.824787 | 0.2989 | 0.2679269 | 0.02876791 | 0.0019 | 42.2262
20106 | 28.055556 | 2.8396 | 80.0564 | 31 | 7.8563 | 7.853717 | 61.72 | 0.821124 | 0.2999 | 0.2679344 | 0.02886487 | 0.0045 | 42.2285
20107 | 28.056944 | 2.8396 | 80.0603 | 31 | 7.8573 | 7.854158 | 61.74 | 0.820698 | 0.3002 | 0.2679419 | 0.02896231 | 0.0072 | 42.2288
20108 | 28.058333 | 2.862 | 80.0643 | 32 | 7.8508 | 7.854575 | 61.63 | 0.819656 | 0.3002 | 0.2679493 | 0.02905932 | 0.0098 | 42.2295
20109 | 28.059722 | 2.862 | 80.0683 | 31 | 7.8628 | 7.854998 | 61.82 | 0.821619 | 0.3011 | 0.267956 | 0.02916042 | 0.0126 | 42.2284
20110 | 28.061111 | 2.8852 | 80.0723 | 32 | 7.8476 | 7.855439 | 61.58 | 0.81745 | 0.3008 | 0.267963 | 0.0292614 | 0.0153 | 42.231
20111 | 28.0625 | 2.8852 | 80.0763 | 31 | 7.8531 | 7.855887 | 61.67 | 0.819882 | 0.3007 | 0.2679701 | 0.02936266 | 0.0181 | 42.2296
20112 | 28.063889 | 2.9092 | 80.0803 | 32 | 7.8573 | 7.85632 | 61.74 | 0.820411 | 0.301 | 0.2679769 | 0.02946611 | 0.021 | 42.2294
20113 | 28.065278 | 2.9092 | 80.0843 | 34 | 7.8568 | 7.856762 | 61.73 | 0.821579 | 0.3013 | 0.2679838 | 0.02956964 | 0.0239 | 42.2287
20114 | 28.066667 | 2.9339 | 80.0884 | 32 | 7.8554 | 7.857186 | 61.71 | 0.819376 | 0.3015 | 0.2679904 | 0.02967356 | 0.0269 | 42.2301
20115 | 28.068056 | 2.9339 | 80.0925 | 31 | 7.8619 | 7.857576 | 61.81 | 0.821729 | 0.3023 | 0.2679967 | 0.02978056 | 0.0299 | 42.2287
20116 | 28.069444 | 2.9593 | 80.0966 | 34 | 7.8545 | 7.858014 | 61.69 | 0.820699 | 0.302 | 0.2680021 | 0.02988694 | 0.0329 | 42.2294
20117 | 28.070833 | 2.9593 | 80.1007 | 34 | 7.861 | 7.858432 | 61.79 | 0.821651 | 0.3025 | 0.2680081 | 0.02999591 | 0.036 | 42.2288
20118 | 28.072222 | 2.9853 | 80.1049 | 33 | 7.8559 | 7.858822 | 61.71 | 0.82071 | 0.3024 | 0.2680142 | 0.03010467 | 0.0391 | 42.2294
20119 | 28.073611 | 2.9853 | 80.109 | 34 | 7.8614 | 7.859234 | 61.8 | 0.823088 | 0.3023 | 0.2680206 | 0.03021829 | 0.0422 | 42.228
20120 | 28.075 | 3.0016 | 80.1132 | 34 | 7.8577 | 7.859657 | 61.74 | 0.820391 | 0.3022 | 0.2680268 | 0.03032643 | 0.0428 | 42.2296
20121 | 28.076389 | 3.0016 | 80.1174 | 31 | 7.8646 | 7.860087 | 61.85 | 0.822738 | 0.3026 | 0.2680326 | 0.03043715 | 0.0434 | 42.2282
20122 | 28.077778 | 3.0076 | 80.1215 | 33 | 7.8563 | 7.860489 | 61.72 | 0.821776 | 0.3024 | 0.268038 | 0.03054866 | 0.044 | 42.2288
20123 | 28.079167 | 3.0076 | 80.1257 | 35 | 7.8591 | 7.860908 | 61.77 | 0.819891 | 0.3028 | 0.2680433 | 0.03066166 | 0.0446 | 42.2299
20124 | 28.080556 | 3.0137 | 80.1299 | 33 | 7.8582 | 7.861324 | 61.75 | 0.821821 | 0.3032 | 0.2680479 | 0.03077665 | 0.0452 | 42.2287
20125 | 28.081944 | 3.0137 | 80.1341 | 35 | 7.8591 | 7.861794 | 61.77 | 0.821751 | 0.3035 | 0.2680522 | 0.03089313 | 0.0458 | 42.2288
20126 | 28.083333 | 3.0198 | 80.1383 | 32 | 7.8646 | 7.862233 | 61.85 | 0.823742 | 0.3039 | 0.268056 | 0.03101241 | 0.0464 | 42.2275
20127 | 28.084722 | 3.0198 | 80.1425 | 32 | 7.8697 | 7.862694 | 61.93 | 0.824769 | 0.3047 | 0.2680593 | 0.03113538 | 0.047 | 42.2269
20128 | 28.086389 | 3.026 | 80.1467 | 33 | 7.8628 | 7.86313 | 61.82 | 0.823455 | 0.3049 | 0.2680625 | 0.03125805 | 0.0475 | 42.228
20129 | 28.087778 | 3.026 | 80.1509 | 32 | 7.8693 | 7.863572 | 61.93 | 0.825695 | 0.3057 | 0.2680652 | 0.03138381 | 0.0481 | 42.2267
20130 | 28.089167 | 3.0323 | 80.1551 | 35 | 7.8683 | 7.863994 | 61.91 | 0.824716 | 0.3061 | 0.268068 | 0.03151057 | 0.0487 | 42.2273
20131 | 28.090556 | 3.0323 | 80.1593 | 33 | 7.8623 | 7.864441 | 61.82 | 0.821162 | 0.3062 | 0.26807 | 0.03163863 | 0.0493 | 42.2294
20132 | 28.091944 | 3.0386 | 80.1635 | 33 | 7.8633 | 7.864862 | 61.83 | 0.821532 | 0.3058 | 0.2680723 | 0.03176689 | 0.0499 | 42.2292
20133 | 28.093333 | 3.0386 | 80.1677 | 33 | 7.8683 | 7.865284 | 61.91 | 0.825545 | 0.3065 | 0.2680752 | 0.03189635 | 0.0505 | 42.2267
20134 | 28.094722 | 3.0451 | 80.172 | 32 | 7.8633 | 7.865686 | 61.83 | 0.824934 | 0.3065 | 0.2680778 | 0.0320269 | 0.0511 | 42.227
20135 | 28.096111 | 3.0451 | 80.1762 | 30 | 7.8734 | 7.866109 | 61.99 | 0.826906 | 0.3074 | 0.2680808 | 0.03216056 | 0.0518 | 42.2258
20136 | 28.0975 | 3.0516 | 80.1804 | 33 | 7.8669 | 7.866547 | 61.89 | 0.824071 | 0.3077 | 0.2680833 | 0.03229572 | 0.0524 | 42.2275
20137 | 28.098889 | 3.0516 | 80.1847 | 30 | 7.8674 | 7.866953 | 61.9 | 0.82346 | 0.3073 | 0.268086 | 0.03243108 | 0.053 | 42.2279
20138 | 28.100278 | 3.0582 | 80.1889 | 31 | 7.8679 | 7.867379 | 61.9 | 0.825403 | 0.3075 | 0.2680884 | 0.03256825 | 0.0536 | 42.2267
20139 | 28.101667 | 3.0582 | 80.1932 | 32 | 7.8683 | 7.867771 | 61.91 | 0.825266 | 0.3076 | 0.2680913 | 0.03266902 | 0.0542 | 42.2267
20140 | 28.103056 | 3.0646 | 80.1974 | 33 | 7.866 | 7.868155 | 61.87 | 0.824691 | 0.3075 | 0.2680931 | 0.03280592 | 0.0549 | 42.227
20141 | 28.104444 | 3.0646 | 80.2017 | 30 | 7.8729 | 7.868572 | 61.98 | 0.826374 | 0.3083 | 0.2680948 | 0.03294492 | 0.0555 | 42.226
20142 | 28.105833 | 3.0715 | 80.206 | 31 | 7.8665 | 7.868954 | 61.88 | 0.824145 | 0.3082 | 0.2680961 | 0.03308443 | 0.0562 | 42.2273
20143 | 28.107222 | 3.0715 | 80.2102 | 31 | 7.8711 | 7.869341 | 61.95 | 0.826636 | 0.3083 | 0.2680972 | 0.03322434 | 0.0568 | 42.2257
20144 | 28.108611 | 3.0784 | 80.2145 | 33 | 7.8743 | 7.869756 | 62 | 0.828315 | 0.3089 | 0.2680984 | 0.03336576 | 0.0575 | 42.2247
20145 | 28.11 | 3.0784 | 80.2188 | 34 | 7.8693 | 7.870216 | 61.93 | 0.824006 | 0.3091 | 0.2680997 | 0.03350819 | 0.0581 | 42.2272
20146 | 28.111389 | 3.0853 | 80.2231 | 32 | 7.8693 | 7.87065 | 61.93 | 0.826362 | 0.3093 | 0.2681004 | 0.03365093 | 0.0588 | 42.2257
20147 | 28.112778 | 3.0853 | 80.2274 | 35 | 7.866 | 7.871094 | 61.87 | 0.824701 | 0.309 | 0.2681005 | 0.03379317 | 0.0594 | 42.2267
20148 | 28.114167 | 3.0923 | 80.2317 | 34 | 7.8766 | 7.871496 | 62.04 | 0.827931 | 0.3097 | 0.2681004 | 0.03393712 | 0.0601 | 42.2247
20149 | 28.115556 | 3.0923 | 80.2359 | 33 | 7.8734 | 7.871898 | 61.99 | 0.82914 | 0.3096 | 0.2681002 | 0.03408178 | 0.0608 | 42.2239
20150 | 28.116944 | 3.0994 | 80.2403 | 34 | 7.8766 | 7.87235 | 62.04 | 0.827529 | 0.31 | 0.2680997 | 0.03422764 | 0.0614 | 42.2248
20151 | 28.118333 | 3.0994 | 80.2446 | 30 | 7.8716 | 7.872736 | 61.96 | 0.828716 | 0.3103 | 0.2680988 | 0.03437481 | 0.0621 | 42.2241
20152 | 28.119722 | 3.1065 | 80.2489 | 36 | 7.8757 | 7.873113 | 62.03 | 0.827388 | 0.3106 | 0.2680979 | 0.03452249 | 0.0628 | 42.2248
20153 | 28.121111 | 3.1065 | 80.2532 | 31 | 7.8775 | 7.873503 | 62.06 | 0.829981 | 0.3113 | 0.2680969 | 0.03467128 | 0.0634 | 42.2232
20154 | 28.1225 | 3.1136 | 80.2575 | 30 | 7.8794 | 7.873924 | 62.08 | 0.829907 | 0.3117 | 0.2680964 | 0.03482047 | 0.0641 | 42.2232
20155 | 28.123889 | 3.1136 | 80.2618 | 33 | 7.8748 | 7.874324 | 62.01 | 0.827594 | 0.3118 | 0.2680958 | 0.03497077 | 0.0648 | 42.2245
20156 | 28.125278 | 3.1209 | 80.2662 | 34 | 7.8831 | 7.874738 | 62.14 | 0.82957 | 0.3125 | 0.2680946 | 0.03512257 | 0.0655 | 42.2232
20157 | 28.126667 | 3.1209 | 80.2705 | 33 | 7.884 | 7.875146 | 62.16 | 0.829223 | 0.3134 | 0.2680935 | 0.03527678 | 0.0661 | 42.2234
20158 | 28.128056 | 3.1282 | 80.2749 | 33 | 7.8803 | 7.875567 | 62.1 | 0.829163 | 0.3141 | 0.268092 | 0.03543288 | 0.0668 | 42.2233
20159 | 28.129444 | 3.1282 | 80.2792 | 34 | 7.872 | 7.876035 | 61.97 | 0.825789 | 0.3136 | 0.2680901 | 0.03553392 | 0.0675 | 42.2253
20160 | 28.130833 | 3.1351 | 80.2836 | 31 | 7.8762 | 7.876409 | 62.03 | 0.828535 | 0.3139 | 0.2680879 | 0.03568933 | 0.0682 | 42.2236
20161 | 28.132222 | 3.1351 | 80.2879 | 30 | 7.8757 | 7.876809 | 62.03 | 0.82889 | 0.3137 | 0.2680851 | 0.03584464 | 0.0688 | 42.2233
20162 | 28.133611 | 3.1424 | 80.2923 | 32 | 7.878 | 7.877239 | 62.06 | 0.829127 | 0.3136 | 0.2680819 | 0.03600015 | 0.0695 | 42.2231
20163 | 28.135 | 3.1424 | 80.2966 | 34 | 7.8748 | 7.877649 | 62.01 | 0.827741 | 0.313 | 0.2680786 | 0.03615448 | 0.0702 | 42.2238
20164 | 28.136389 | 3.1497 | 80.301 | 35 | 7.8821 | 7.878036 | 62.13 | 0.829984 | 0.3132 | 0.2680753 | 0.03630942 | 0.0709 | 42.2224
20165 | 28.137778 | 3.1497 | 80.3054 | 33 | 7.8817 | 7.878426 | 62.12 | 0.828741 | 0.3135 | 0.2680717 | 0.03646516 | 0.0715 | 42.223
20166 | 28.139167 | 3.1569 | 80.3098 | 34 | 7.8771 | 7.878847 | 62.05 | 0.827535 | 0.3134 | 0.2680679 | 0.03662082 | 0.0722 | 42.2237
20167 | 28.140556 | 3.1569 | 80.3142 | 36 | 7.8775 | 7.879242 | 62.06 | 0.829287 | 0.3136 | 0.268064 | 0.03677698 | 0.0729 | 42.2225
20168 | 28.141944 | 3.1642 | 80.3186 | 34 | 7.8743 | 7.879686 | 62 | 0.82811 | 0.3132 | 0.2680601 | 0.03693285 | 0.0736 | 42.2231
20169 | 28.143333 | 3.1642 | 80.323 | 32 | 7.8821 | 7.880129 | 62.13 | 0.830202 | 0.3133 | 0.2680558 | 0.03708903 | 0.0742 | 42.2218
20170 | 28.144722 | 3.1714 | 80.3274 | 33 | 7.8812 | 7.880501 | 62.11 | 0.829981 | 0.3131 | 0.2680514 | 0.03724512 | 0.0749 | 42.2218
20171 | 28.146111 | 3.1714 | 80.3318 | 33 | 7.8831 | 7.880914 | 62.14 | 0.831649 | 0.3137 | 0.2680468 | 0.03740312 | 0.0756 | 42.2207
20172 | 28.1475 | 3.1786 | 80.3362 | 32 | 7.8757 | 7.881312 | 62.03 | 0.828126 | 0.3135 | 0.2680424 | 0.03756123 | 0.0762 | 42.2227
20173 | 28.148889 | 3.1786 | 80.3406 | 34 | 7.8817 | 7.881729 | 62.12 | 0.829369 | 0.3136 | 0.2680373 | 0.03772045 | 0.0769 | 42.2219
20174 | 28.150278 | 3.1858 | 80.345 | 32 | 7.8826 | 7.882138 | 62.14 | 0.830662 | 0.3136 | 0.2680321 | 0.03787968 | 0.0776 | 42.221
20175 | 28.151667 | 3.1858 | 80.3495 | 31 | 7.8844 | 7.882571 | 62.16 | 0.830966 | 0.3138 | 0.2680264 | 0.03803952 | 0.0782 | 42.2207
20176 | 28.153056 | 3.193 | 80.3539 | 34 | 7.8821 | 7.882984 | 62.13 | 0.830073 | 0.3138 | 0.2680208 | 0.03819928 | 0.0789 | 42.2211
20177 | 28.154722 | 3.193 | 80.3583 | 33 | 7.8808 | 7.883393 | 62.11 | 0.829545 | 0.3137 | 0.2680152 | 0.03835975 | 0.0795 | 42.2217
20178 | 28.156111 | 3.2001 | 80.3628 | 31 | 7.8877 | 7.883828 | 62.22 | 0.832019 | 0.3141 | 0.2680094 | 0.03852083 | 0.0802 | 42.2201
20179 | 28.1575 | 3.2001 | 80.3672 | 31 | 7.8844 | 7.884261 | 62.16 | 0.831932 | 0.3145 | 0.2680037 | 0.03861232 | 0.0808 | 42.22
20180 | 28.158889 | 3.2067 | 80.3717 | 34 | 7.8858 | 7.884636 | 62.19 | 0.831276 | 0.3148 | 0.2679978 | 0.03877448 | 0.0814 | 42.2203
20181 | 28.160278 | 3.2067 | 80.3761 | 34 | 7.8785 | 7.885036 | 62.07 | 0.830645 | 0.3142 | 0.2679918 | 0.03893567 | 0.0821 | 42.2206
20182 | 28.161667 | 3.2137 | 80.3806 | 33 | 7.8854 | 7.885452 | 62.18 | 0.830553 | 0.314 | 0.2679857 | 0.03909626 | 0.0827 | 42.2205
20183 | 28.163056 | 3.2137 | 80.385 | 32 | 7.8886 | 7.88583 | 62.23 | 0.831748 | 0.3142 | 0.2679792 | 0.03925797 | 0.0833 | 42.2197
20184 | 28.164444 | 3.2207 | 80.3895 | 34 | 7.8854 | 7.886242 | 62.18 | 0.832069 | 0.3141 | 0.2679731 | 0.03941999 | 0.084 | 42.2194
20185 | 28.165833 | 3.2207 | 80.394 | 33 | 7.8729 | 7.886654 | 61.98 | 0.826076 | 0.3129 | 0.2679665 | 0.03958004 | 0.0846 | 42.2229
20186 | 28.167222 | 3.2276 | 80.3985 | 35 | 7.8881 | 7.88705 | 62.22 | 0.832604 | 0.3132 | 0.2679595 | 0.0397408 | 0.0852 | 42.2188
20187 | 28.168611 | 3.2276 | 80.403 | 32 | 7.8863 | 7.887413 | 62.19 | 0.833511 | 0.3135 | 0.267952 | 0.03990248 | 0.0858 | 42.2181
20188 | 28.17 | 3.2345 | 80.4075 | 32 | 7.8987 | 7.887825 | 62.39 | 0.835016 | 0.3146 | 0.2679449 | 0.04006527 | 0.0864 | 42.217
20189 | 28.171389 | 3.2345 | 80.4119 | 33 | 7.8886 | 7.888218 | 62.23 | 0.832366 | 0.3145 | 0.2679377 | 0.04022867 | 0.0871 | 42.2185
20190 | 28.172778 | 3.2413 | 80.4164 | 33 | 7.889 | 7.888599 | 62.24 | 0.831833 | 0.3145 | 0.2679307 | 0.04039169 | 0.0877 | 42.2187
20191 | 28.174167 | 3.2413 | 80.4209 | 31 | 7.8785 | 7.889018 | 62.07 | 0.827885 | 0.3139 | 0.2679236 | 0.04055362 | 0.0883 | 42.221
20192 | 28.175556 | 3.2481 | 80.4255 | 35 | 7.8923 | 7.889443 | 62.29 | 0.833814 | 0.3142 | 0.2679162 | 0.04071608 | 0.0889 | 42.2172
20193 | 28.176944 | 3.2481 | 80.43 | 33 | 7.8923 | 7.889816 | 62.29 | 0.833842 | 0.3142 | 0.267909 | 0.04087884 | 0.0895 | 42.217
20194 | 28.178333 | 3.2549 | 80.4345 | 32 | 7.8918 | 7.890196 | 62.28 | 0.834206 | 0.3142 | 0.2679012 | 0.04104203 | 0.0901 | 42.2167
20195 | 28.179722 | 3.2549 | 80.439 | 33 | 7.8913 | 7.89058 | 62.27 | 0.833597 | 0.3138 | 0.2678939 | 0.04120493 | 0.0907 | 42.2169
20196 | 28.181111 | 3.2616 | 80.4435 | 34 | 7.8881 | 7.890997 | 62.22 | 0.832656 | 0.314 | 0.2678864 | 0.04136884 | 0.0913 | 42.2174
20197 | 28.1825 | 3.2616 | 80.4481 | 33 | 7.8978 | 7.891383 | 62.37 | 0.834779 | 0.3148 | 0.2678784 | 0.04153447 | 0.0918 | 42.2159
20198 | 28.183889 | 3.2682 | 80.4526 | 33 | 7.8969 | 7.891773 | 62.36 | 0.835511 | 0.3152 | 0.2678699 | 0.04170121 | 0.0924 | 42.2153
20199 | 28.185278 | 3.2682 | 80.4571 | 34 | 7.8909 | 7.892229 | 62.27 | 0.834076 | 0.3152 | 0.2678609 | 0.04178415 | 0.093 | 42.216
20200 | 28.186667 | 3.2742 | 80.4617 | 31 | 7.8877 | 7.892614 | 62.22 | 0.832398 | 0.3148 | 0.2678517 | 0.04194977 | 0.0935 | 42.2169
20201 | 28.188056 | 3.2742 | 80.4663 | 35 | 7.8969 | 7.893056 | 62.36 | 0.836288 | 0.315 | 0.267842 | 0.04211571 | 0.0941 | 42.2143
20202 | 28.189444 | 3.2807 | 80.4708 | 32 | 7.8959 | 7.893457 | 62.35 | 0.834462 | 0.3154 | 0.2678319 | 0.04228276 | 0.0947 | 42.2153
20203 | 28.190833 | 3.2807 | 80.4754 | 32 | 7.8964 | 7.893865 | 62.35 | 0.835304 | 0.3157 | 0.2678215 | 0.04245093 | 0.0952 | 42.2146
20204 | 28.192222 | 3.287 | 80.4799 | 32 | 7.8987 | 7.894246 | 62.39 | 0.836939 | 0.316 | 0.2678113 | 0.04262021 | 0.0958 | 42.2135
20205 | 28.193611 | 3.287 | 80.4845 | 32 | 7.8844 | 7.894639 | 62.16 | 0.830364 | 0.3153 | 0.267801 | 0.04278841 | 0.0963 | 42.2173
20206 | 28.195 | 3.2933 | 80.4891 | 33 | 7.8932 | 7.895044 | 62.3 | 0.834225 | 0.3154 | 0.2677905 | 0.04295713 | 0.0968 | 42.2148
20207 | 28.196389 | 3.2933 | 80.4936 | 34 | 7.9001 | 7.895455 | 62.41 | 0.834684 | 0.3163 | 0.2677796 | 0.04312706 | 0.0973 | 42.2144
20208 | 28.197778 | 3.2996 | 80.4982 | 32 | 7.8913 | 7.89584 | 62.27 | 0.833938 | 0.3159 | 0.2677684 | 0.04329691 | 0.0979 | 42.2146
20209 | 28.199167 | 3.2996 | 80.5028 | 33 | 7.8909 | 7.896207 | 62.27 | 0.833939 | 0.3155 | 0.2677573 | 0.04346628 | 0.0984 | 42.2145
20210 | 28.200556 | 3.3057 | 80.5074 | 34 | 7.8987 | 7.896631 | 62.39 | 0.835635 | 0.3151 | 0.267746 | 0.04363418 | 0.0989 | 42.2132
20211 | 28.201944 | 3.3057 | 80.512 | 34 | 7.8992 | 7.89703 | 62.4 | 0.836512 | 0.3155 | 0.2677346 | 0.0438031 | 0.0994 | 42.2125
20212 | 28.203333 | 3.3118 | 80.5166 | 32 | 7.895 | 7.897422 | 62.33 | 0.835525 | 0.3157 | 0.2677237 | 0.04397323 | 0.0999 | 42.213
20213 | 28.204722 | 3.3118 | 80.5212 | 33 | 7.8904 | 7.897787 | 62.26 | 0.834721 | 0.3148 | 0.2677122 | 0.04414218 | 0.1004 | 42.2133
20214 | 28.206111 | 3.3178 | 80.5258 | 31 | 7.8992 | 7.898181 | 62.4 | 0.836383 | 0.3147 | 0.2677006 | 0.04431116 | 0.1009 | 42.2121
20215 | 28.2075 | 3.3178 | 80.5304 | 32 | 7.9033 | 7.898619 | 62.46 | 0.83787 | 0.3152 | 0.2676886 | 0.04448086 | 0.1014 | 42.211
20216 | 28.208889 | 3.3237 | 80.535 | 33 | 7.8923 | 7.899022 | 62.29 | 0.835199 | 0.3148 | 0.2676762 | 0.04465008 | 0.1019 | 42.2124
20217 | 28.210278 | 3.3237 | 80.5397 | 35 | 7.8946 | 7.899423 | 62.32 | 0.835629 | 0.3141 | 0.2676633 | 0.04481804 | 0.1024 | 42.212
20218 | 28.211667 | 3.3295 | 80.5443 | 34 | 7.895 | 7.89984 | 62.33 | 0.834998 | 0.3134 | 0.2676499 | 0.04498522 | 0.1028 | 42.2122
20219 | 28.213056 | 3.3295 | 80.5489 | 35 | 7.8895 | 7.900238 | 62.24 | 0.834373 | 0.3121 | 0.2676367 | 0.04505134 | 0.1032 | 42.2124
20220 | 28.214444 | 3.3343 | 80.5536 | 34 | 7.9051 | 7.900626 | 62.49 | 0.837757 | 0.3127 | 0.2676239 | 0.04521682 | 0.1037 | 42.2101
20221 | 28.216111 | 3.3343 | 80.5582 | 34 | 7.9019 | 7.90103 | 62.44 | 0.83855 | 0.3127 | 0.2676114 | 0.04538272 | 0.1041 | 42.2098
20222 | 28.2175 | 3.3396 | 80.5628 | 37 | 7.8964 | 7.901402 | 62.35 | 0.836307 | 0.3119 | 0.2675985 | 0.04554656 | 0.1045 | 42.211
20223 | 28.218889 | 3.3396 | 80.5675 | 33 | 7.9047 | 7.901815 | 62.48 | 0.838957 | 0.3122 | 0.2675857 | 0.04571173 | 0.1049 | 42.2091
20224 | 28.220278 | 3.3447 | 80.5721 | 31 | 7.9097 | 7.902201 | 62.56 | 0.838582 | 0.3129 | 0.267573 | 0.04587901 | 0.1053 | 42.2092
20225 | 28.221667 | 3.3447 | 80.5768 | 32 | 7.8996 | 7.902635 | 62.4 | 0.837736 | 0.3125 | 0.2675607 | 0.04604453 | 0.1057 | 42.2095
20226 | 28.223056 | 3.3498 | 80.5814 | 35 | 7.9037 | 7.903016 | 62.47 | 0.838769 | 0.3127 | 0.2675484 | 0.04621117 | 0.1061 | 42.2087
20227 | 28.224444 | 3.3498 | 80.5861 | 33 | 7.9143 | 7.903413 | 62.64 | 0.842785 | 0.3136 | 0.2675362 | 0.04637953 | 0.1064 | 42.206
20228 | 28.225833 | 3.3547 | 80.5907 | 34 | 7.907 | 7.903803 | 62.52 | 0.83808 | 0.3139 | 0.2675235 | 0.04654831 | 0.1068 | 42.2087
20229 | 28.227222 | 3.3547 | 80.5954 | 32 | 7.9001 | 7.904238 | 62.41 | 0.837416 | 0.3133 | 0.267511 | 0.04671623 | 0.1071 | 42.2089
20230 | 28.228611 | 3.3596 | 80.6001 | 37 | 7.9092 | 7.904617 | 62.56 | 0.839562 | 0.3135 | 0.267498 | 0.04688477 | 0.1075 | 42.2073
20231 | 28.23 | 3.3596 | 80.6047 | 37 | 7.8996 | 7.905002 | 62.4 | 0.835867 | 0.3126 | 0.2674845 | 0.04705214 | 0.1078 | 42.2094
20232 | 28.231389 | 3.3643 | 80.6094 | 33 | 7.9088 | 7.905366 | 62.55 | 0.843316 | 0.3126 | 0.2674711 | 0.04722034 | 0.1082 | 42.2047
20233 | 28.232778 | 3.3643 | 80.6141 | 32 | 7.9092 | 7.905755 | 62.56 | 0.839173 | 0.3128 | 0.2674581 | 0.04738887 | 0.1085 | 42.207
20234 | 28.234167 | 3.3689 | 80.6188 | 35 | 7.9092 | 7.906149 | 62.56 | 0.838727 | 0.313 | 0.267445 | 0.04755813 | 0.1088 | 42.207
20235 | 28.235556 | 3.3689 | 80.6235 | 33 | 7.9065 | 7.906536 | 62.51 | 0.841479 | 0.313 | 0.2674319 | 0.04772762 | 0.1091 | 42.2051
20236 | 28.236944 | 3.3735 | 80.6281 | 36 | 7.8959 | 7.906944 | 62.35 | 0.835005 | 0.3122 | 0.2674185 | 0.04789574 | 0.1094 | 42.2089
20237 | 28.238333 | 3.3735 | 80.6328 | 33 | 7.9028 | 7.907333 | 62.45 | 0.839454 | 0.3119 | 0.2674052 | 0.04806301 | 0.1097 | 42.2059
20238 | 28.239722 | 3.3779 | 80.6375 | 34 | 7.895 | 7.907731 | 62.33 | 0.836776 | 0.3107 | 0.2673922 | 0.04822802 | 0.11 | 42.2073
20239 | 28.241111 | 3.3779 | 80.6422 | 34 | 7.9065 | 7.908115 | 62.51 | 0.840594 | 0.3107 | 0.267379 | 0.04828175 | 0.1103 | 42.2048
20240 | 28.2425 | 3.3812 | 80.6469 | 32 | 7.9138 | 7.908468 | 62.63 | 0.841005 | 0.3109 | 0.2673654 | 0.04844685 | 0.1105 | 42.2043
20241 | 28.243889 | 3.3812 | 80.6516 | 32 | 7.9134 | 7.908851 | 62.62 | 0.841953 | 0.3111 | 0.2673521 | 0.04861159 | 0.1108 | 42.2035
20242 | 28.245278 | 3.385 | 80.6563 | 31 | 7.912 | 7.909261 | 62.6 | 0.842713 | 0.3114 | 0.267339 | 0.04877637 | 0.111 | 42.2029
20243 | 28.246667 | 3.385 | 80.661 | 31 | 7.9051 | 7.909667 | 62.49 | 0.83973 | 0.3112 | 0.2673255 | 0.04894077 | 0.1112 | 42.2044
20244 | 28.248056 | 3.3888 | 80.6657 | 34 | 7.9092 | 7.910033 | 62.56 | 0.841302 | 0.3113 | 0.2673119 | 0.04910571 | 0.1115 | 42.2033
20245 | 28.249444 | 3.3888 | 80.6704 | 33 | 7.923 | 7.910427 | 62.77 | 0.84354 | 0.3122 | 0.2672977 | 0.04927346 | 0.1117 | 42.2017
20246 | 28.250833 | 3.3925 | 80.6751 | 35 | 7.9189 | 7.910822 | 62.71 | 0.845148 | 0.3128 | 0.2672837 | 0.04944352 | 0.1119 | 42.2005
20247 | 28.252222 | 3.3925 | 80.6799 | 32 | 7.9129 | 7.91119 | 62.61 | 0.843388 | 0.3124 | 0.2672697 | 0.04961223 | 0.1121 | 42.2013
20248 | 28.253611 | 3.3961 | 80.6846 | 35 | 7.9092 | 7.911608 | 62.56 | 0.84173 | 0.3121 | 0.2672554 | 0.04978027 | 0.1123 | 42.2021
20249 | 28.255 | 3.3961 | 80.6893 | 34 | 7.9138 | 7.91196 | 62.63 | 0.842508 | 0.3123 | 0.2672417 | 0.04994825 | 0.1125 | 42.2014
20250 | 28.256389 | 3.3996 | 80.694 | 33 | 7.9047 | 7.912297 | 62.48 | 0.840244 | 0.3115 | 0.2672275 | 0.05011517 | 0.1126 | 42.2025
20251 | 28.257778 | 3.3996 | 80.6987 | 33 | 7.9189 | 7.912712 | 62.71 | 0.844787 | 0.3116 | 0.2672126 | 0.05028281 | 0.1128 | 42.1996
20252 | 28.259167 | 3.4029 | 80.7035 | 30 | 7.9102 | 7.913075 | 62.57 | 0.84213 | 0.3114 | 0.2671977 | 0.0504497 | 0.113 | 42.2009
20253 | 28.260556 | 3.4029 | 80.7082 | 32 | 7.9138 | 7.913487 | 62.63 | 0.842486 | 0.311 | 0.2671827 | 0.05061433 | 0.1131 | 42.2005
20254 | 28.261944 | 3.4062 | 80.7129 | 33 | 7.9092 | 7.91384 | 62.56 | 0.841296 | 0.3103 | 0.2671675 | 0.05077741 | 0.1133 | 42.201
20255 | 28.263333 | 3.4062 | 80.7176 | 32 | 7.9115 | 7.914224 | 62.59 | 0.840442 | 0.3097 | 0.2671516 | 0.05093963 | 0.1135 | 42.2013
20256 | 28.264722 | 3.4093 | 80.7224 | 33 | 7.9125 | 7.914625 | 62.61 | 0.842515 | 0.309 | 0.2671353 | 0.0511 | 0.1136 | 42.1998
20257 | 28.266111 | 3.4093 | 80.7271 | 34 | 7.9152 | 7.915027 | 62.65 | 0.842321 | 0.3089 | 0.2671193 | 0.0512601 | 0.1138 | 42.1997
20258 | 28.2675 | 3.4124 | 80.7319 | 36 | 7.917 | 7.915399 | 62.68 | 0.843708 | 0.3092 | 0.267103 | 0.05142054 | 0.1139 | 42.1985
20259 | 28.268889 | 3.4124 | 80.7366 | 31 | 7.9157 | 7.915795 | 62.66 | 0.842023 | 0.309 | 0.2670875 | 0.05146625 | 0.114 | 42.1993
20260 | 28.270278 | 3.4144 | 80.7413 | 37 | 7.9157 | 7.916209 | 62.66 | 0.843298 | 0.3089 | 0.2670715 | 0.05162579 | 0.1141 | 42.1984
20261 | 28.271667 | 3.4144 | 80.7461 | 36 | 7.9166 | 7.916567 | 62.67 | 0.844329 | 0.3086 | 0.2670553 | 0.05178518 | 0.1142 | 42.1975
20262 | 28.273056 | 3.4169 | 80.7508 | 33 | 7.9184 | 7.916951 | 62.7 | 0.844044 | 0.3088 | 0.2670393 | 0.05194449 | 0.1142 | 42.1974
20263 | 28.274444 | 3.4169 | 80.7556 | 31 | 7.9202 | 7.917333 | 62.73 | 0.845224 | 0.3088 | 0.2670233 | 0.05210335 | 0.1143 | 42.1964
20264 | 28.275833 | 3.4194 | 80.7603 | 32 | 7.9235 | 7.917726 | 62.78 | 0.846226 | 0.3089 | 0.2670062 | 0.05226264 | 0.1144 | 42.1956
20265 | 28.277222 | 3.4194 | 80.7651 | 32 | 7.9184 | 7.918047 | 62.7 | 0.845288 | 0.3086 | 0.2669897 | 0.05242067 | 0.1144 | 42.1959
20266 | 28.278889 | 3.4217 | 80.7698 | 36 | 7.917 | 7.918447 | 62.68 | 0.842859 | 0.3079 | 0.2669727 | 0.05257615 | 0.1145 | 42.1975
20267 | 28.280278 | 3.4217 | 80.7746 | 35 | 7.9088 | 7.918844 | 62.55 | 0.838846 | 0.3071 | 0.2669561 | 0.05272978 | 0.1145 | 42.1997
20268 | 28.281667 | 3.4239 | 80.7793 | 33 | 7.9225 | 7.919222 | 62.77 | 0.844341 | 0.3069 | 0.2669388 | 0.05288295 | 0.1146 | 42.1961
20269 | 28.283056 | 3.4239 | 80.7841 | 34 | 7.9216 | 7.919631 | 62.75 | 0.845011 | 0.3073 | 0.2669217 | 0.05303625 | 0.1146 | 42.1955
20270 | 28.284444 | 3.426 | 80.7889 | 35 | 7.928 | 7.91999 | 62.85 | 0.846522 | 0.3077 | 0.2669042 | 0.05319077 | 0.1146 | 42.1943
20271 | 28.285833 | 3.426 | 80.7936 | 32 | 7.9239 | 7.920409 | 62.79 | 0.845075 | 0.3078 | 0.2668866 | 0.05334542 | 0.1147 | 42.1949
20272 | 28.287222 | 3.428 | 80.7984 | 34 | 7.9221 | 7.920776 | 62.76 | 0.844637 | 0.3077 | 0.2668693 | 0.05350001 | 0.1147 | 42.1949
20273 | 28.288611 | 3.428 | 80.8031 | 34 | 7.9312 | 7.921173 | 62.9 | 0.849391 | 0.3085 | 0.2668515 | 0.05365621 | 0.1147 | 42.1918
20274 | 28.29 | 3.4301 | 80.8079 | 31 | 7.9248 | 7.921592 | 62.8 | 0.846742 | 0.3086 | 0.2668333 | 0.05381314 | 0.1147 | 42.1932
20275 | 28.291389 | 3.4301 | 80.8127 | 36 | 7.9239 | 7.921962 | 62.79 | 0.846268 | 0.3081 | 0.266815 | 0.05396802 | 0.1147 | 42.1932
20276 | 28.292778 | 3.432 | 80.8174 | 33 | 7.9216 | 7.922348 | 62.75 | 0.845125 | 0.3078 | 0.2667972 | 0.05412253 | 0.1147 | 42.1937
20277 | 28.294167 | 3.432 | 80.8222 | 33 | 7.9198 | 7.922734 | 62.72 | 0.845824 | 0.3075 | 0.2667794 | 0.05427618 | 0.1147 | 42.193
20278 | 28.295556 | 3.4339 | 80.827 | 35 | 7.9175 | 7.923132 | 62.69 | 0.844358 | 0.3066 | 0.2667615 | 0.05442767 | 0.1148 | 42.1936
20279 | 28.296944 | 3.4339 | 80.8317 | 32 | 7.9235 | 7.923535 | 62.78 | 0.846448 | 0.3061 | 0.2667435 | 0.05446554 | 0.1147 | 42.1921
20280 | 28.298333 | 3.4347 | 80.8365 | 33 | 7.9294 | 7.923951 | 62.88 | 0.848116 | 0.3064 | 0.2667258 | 0.05461636 | 0.1147 | 42.1909
20281 | 28.299722 | 3.4347 | 80.8413 | 33 | 7.9212 | 7.92435 | 62.74 | 0.846159 | 0.3057 | 0.2667079 | 0.05476593 | 0.1146 | 42.1918
20282 | 28.301111 | 3.4361 | 80.846 | 35 | 7.9308 | 7.924711 | 62.9 | 0.848291 | 0.3057 | 0.2666902 | 0.05491533 | 0.1146 | 42.1903
20283 | 28.3025 | 3.4361 | 80.8508 | 33 | 7.9244 | 7.925078 | 62.8 | 0.845437 | 0.3054 | 0.2666728 | 0.05506407 | 0.1145 | 42.1917
20284 | 28.303889 | 3.4374 | 80.8556 | 34 | 7.9262 | 7.925475 | 62.82 | 0.847552 | 0.3048 | 0.2666551 | 0.05521115 | 0.1145 | 42.1902
20285 | 28.305278 | 3.4374 | 80.8604 | 36 | 7.9221 | 7.925883 | 62.76 | 0.844019 | 0.3043 | 0.2666373 | 0.05535827 | 0.1144 | 42.1921
20286 | 28.306667 | 3.4386 | 80.8651 | 34 | 7.9267 | 7.92628 | 62.83 | 0.849053 | 0.3043 | 0.2666197 | 0.05550563 | 0.1143 | 42.1888
20287 | 28.308056 | 3.4386 | 80.8699 | 33 | 7.934 | 7.926674 | 62.95 | 0.851414 | 0.3047 | 0.2666018 | 0.05565332 | 0.1143 | 42.1871
20288 | 28.309444 | 3.4398 | 80.8747 | 35 | 7.9308 | 7.927069 | 62.9 | 0.849962 | 0.305 | 0.2665836 | 0.05580193 | 0.1142 | 42.1877
20289 | 28.310833 | 3.4398 | 80.8795 | 35 | 7.9248 | 7.927442 | 62.8 | 0.847005 | 0.3049 | 0.2665656 | 0.05595038 | 0.1141 | 42.1892
20290 | 28.312222 | 3.441 | 80.8843 | 34 | 7.9248 | 7.927804 | 62.8 | 0.848235 | 0.3049 | 0.2665482 | 0.05609936 | 0.114 | 42.1882
20291 | 28.313611 | 3.441 | 80.889 | 36 | 7.9225 | 7.928199 | 62.77 | 0.846611 | 0.304 | 0.2665315 | 0.05624679 | 0.1139 | 42.189
20292 | 28.315 | 3.4421 | 80.8938 | 31 | 7.9271 | 7.928595 | 62.84 | 0.849972 | 0.3034 | 0.266515 | 0.05639267 | 0.1139 | 42.1867
20293 | 28.316389 | 3.4421 | 80.8986 | 35 | 7.9413 | 7.928893 | 63.06 | 0.852269 | 0.3043 | 0.2664984 | 0.05653988 | 0.1138 | 42.185
20294 | 28.317778 | 3.4432 | 80.9034 | 34 | 7.9262 | 7.929259 | 62.82 | 0.848688 | 0.3034 | 0.2664819 | 0.05668514 | 0.1137 | 42.187
20295 | 28.319167 | 3.4432 | 80.9082 | 34 | 7.9326 | 7.929606 | 62.93 | 0.851389 | 0.3033 | 0.2664654 | 0.05683004 | 0.1136 | 42.1851
20296 | 28.320556 | 3.4442 | 80.9129 | 35 | 7.9289 | 7.929959 | 62.87 | 0.849378 | 0.3031 | 0.2664492 | 0.05697428 | 0.1135 | 42.186
20297 | 28.321944 | 3.4442 | 80.9177 | 33 | 7.9312 | 7.930347 | 62.9 | 0.850244 | 0.3028 | 0.266433 | 0.05711767 | 0.1134 | 42.1853
20298 | 28.323333 | 3.4452 | 80.9225 | 34 | 7.9353 | 7.930734 | 62.97 | 0.85147 | 0.3029 | 0.2664171 | 0.05726079 | 0.1133 | 42.1843
20299 | 28.324722 | 3.4452 | 80.9273 | 34 | 7.9308 | 7.931067 | 62.9 | 0.849415 | 0.303 | 0.2664011 | 0.05728809 | 0.1132 | 42.1852
20300 | 28.326111 | 3.445 | 80.9321 | 33 | 7.9344 | 7.931512 | 62.96 | 0.8512 | 0.3031 | 0.266385 | 0.05743135 | 0.113 | 42.1839
20301 | 28.3275 | 3.445 | 80.9369 | 35 | 7.9344 | 7.931935 | 62.96 | 0.850935 | 0.3024 | 0.2663695 | 0.05757355 | 0.1129 | 42.1838
20302 | 28.328889 | 3.4454 | 80.9417 | 32 | 7.9289 | 7.932316 | 62.87 | 0.850001 | 0.3019 | 0.2663539 | 0.05771401 | 0.1127 | 42.1841
20303 | 28.330278 | 3.4454 | 80.9464 | 35 | 7.9335 | 7.932685 | 62.94 | 0.852084 | 0.3015 | 0.2663386 | 0.05785332 | 0.1125 | 42.1826
20304 | 28.331667 | 3.4457 | 80.9512 | 37 | 7.9372 | 7.933073 | 63 | 0.852386 | 0.3018 | 0.2663234 | 0.05799316 | 0.1124 | 42.1822
20305 | 28.333056 | 3.4457 | 80.956 | 33 | 7.939 | 7.933483 | 63.03 | 0.85273 | 0.3019 | 0.2663079 | 0.05813333 | 0.1122 | 42.1817
20306 | 28.334444 | 3.446 | 80.9608 | 34 | 7.9276 | 7.933878 | 62.85 | 0.850472 | 0.3013 | 0.2662929 | 0.05827264 | 0.112 | 42.1828
20307 | 28.335833 | 3.446 | 80.9656 | 35 | 7.9381 | 7.934313 | 63.01 | 0.851159 | 0.3018 | 0.2662776 | 0.05841238 | 0.1118 | 42.1821
20308 | 28.337222 | 3.4462 | 80.9704 | 36 | 7.9413 | 7.934735 | 63.06 | 0.853382 | 0.3023 | 0.2662629 | 0.05855286 | 0.1116 | 42.1805
20309 | 28.338611 | 3.4462 | 80.9752 | 34 | 7.9367 | 7.935142 | 62.99 | 0.851773 | 0.3023 | 0.266248 | 0.05869267 | 0.1115 | 42.1812
20310 | 28.34 | 3.4464 | 80.9799 | 34 | 7.9271 | 7.935546 | 62.84 | 0.850022 | 0.3016 | 0.266233 | 0.05883143 | 0.1113 | 42.1821
20311 | 28.341389 | 3.4464 | 80.9847 | 32 | 7.9335 | 7.935912 | 62.94 | 0.85117 | 0.3013 | 0.2662186 | 0.05896972 | 0.1111 | 42.1811
20312 | 28.343056 | 3.4466 | 80.9895 | 34 | 7.9376 | 7.936313 | 63.01 | 0.854639 | 0.3009 | 0.2662039 | 0.05910706 | 0.1109 | 42.1791
20313 | 28.344444 | 3.4466 | 80.9943 | 34 | 7.9326 | 7.936689 | 62.93 | 0.851856 | 0.3006 | 0.2661894 | 0.05924345 | 0.1107 | 42.1805
20314 | 28.345833 | 3.4466 | 80.9991 | 35 | 7.9404 | 7.937093 | 63.05 | 0.854183 | 0.3007 | 0.2661748 | 0.05937977 | 0.1105 | 42.1788
20315 | 28.347222 | 3.4466 | 81.0039 | 34 | 7.9367 | 7.937507 | 62.99 | 0.852301 | 0.3 | 0.2661602 | 0.05951513 | 0.1103 | 42.1797
20316 | 28.348611 | 3.4467 | 81.0087 | 36 | 7.9367 | 7.937911 | 62.99 | 0.852161 | 0.2997 | 0.266146 | 0.05964934 | 0.1101 | 42.1795
20317 | 28.35 | 3.4467 | 81.0135 | 33 | 7.9344 | 7.938307 | 62.96 | 0.853682 | 0.2995 | 0.2661321 | 0.05978389 | 0.1099 | 42.1783
20318 | 28.351389 | 3.4466 | 81.0183 | 36 | 7.9417 | 7.938699 | 63.07 | 0.85256 | 0.2994 | 0.2661181 | 0.05991758 | 0.1097 | 42.1788
20319 | 28.352778 | 3.4466 | 81.023 | 35 | 7.9372 | 7.939054 | 63 | 0.85379 | 0.2992 | 0.2661044 | 0.05993478 | 0.1095 | 42.1778
20320 | 28.354167 | 3.4455 | 81.0278 | 34 | 7.9376 | 7.93939 | 63.01 | 0.85276 | 0.2988 | 0.2660908 | 0.06006704 | 0.1092 | 42.1782
20321 | 28.355556 | 3.4455 | 81.0326 | 35 | 7.944 | 7.939767 | 63.11 | 0.85534 | 0.2989 | 0.2660769 | 0.06019905 | 0.1089 | 42.1763
20322 | 28.356944 | 3.445 | 81.0374 | 34 | 7.9413 | 7.940171 | 63.06 | 0.854173 | 0.2985 | 0.2660631 | 0.0603301 | 0.1087 | 42.1768
20323 | 28.358333 | 3.445 | 81.0422 | 34 | 7.9427 | 7.940584 | 63.09 | 0.854656 | 0.2987 | 0.2660494 | 0.06046089 | 0.1084 | 42.1762
20324 | 28.359722 | 3.4444 | 81.047 | 37 | 7.939 | 7.940986 | 63.03 | 0.852867 | 0.2983 | 0.2660356 | 0.06059032 | 0.1082 | 42.177
20325 | 28.361111 | 3.4444 | 81.0518 | 33 | 7.9408 | 7.941364 | 63.06 | 0.853758 | 0.298 | 0.2660223 | 0.0607195 | 0.1079 | 42.1762
20326 | 28.3625 | 3.4439 | 81.0565 | 36 | 7.9422 | 7.941775 | 63.08 | 0.854033 | 0.2975 | 0.2660093 | 0.06084762 | 0.1076 | 42.1759
20327 | 28.363889 | 3.4439 | 81.0613 | 32 | 7.9408 | 7.942158 | 63.06 | 0.854274 | 0.2972 | 0.2659957 | 0.06097529 | 0.1074 | 42.1754
20328 | 28.365278 | 3.4433 | 81.0661 | 33 | 7.9445 | 7.942511 | 63.11 | 0.856263 | 0.2971 | 0.2659823 | 0.0611019 | 0.1071 | 42.174
20329 | 28.366667 | 3.4433 | 81.0709 | 36 | 7.95 | 7.942883 | 63.2 | 0.856536 | 0.2974 | 0.2659696 | 0.06122875 | 0.1068 | 42.1735
20330 | 28.368056 | 3.4427 | 81.0757 | 35 | 7.9472 | 7.943265 | 63.16 | 0.85665 | 0.2975 | 0.2659571 | 0.06135592 | 0.1066 | 42.1732
20331 | 28.369444 | 3.4427 | 81.0805 | 39 | 7.9458 | 7.943638 | 63.14 | 0.853828 | 0.2974 | 0.2659447 | 0.06148195 | 0.1063 | 42.1747
20332 | 28.370833 | 3.4421 | 81.0853 | 34 | 7.9481 | 7.944021 | 63.17 | 0.854054 | 0.2976 | 0.2659328 | 0.061608 | 0.106 | 42.1743
20333 | 28.372222 | 3.4421 | 81.09 | 33 | 7.9372 | 7.944383 | 63 | 0.856937 | 0.2971 | 0.2659211 | 0.0617332 | 0.1058 | 42.1723
20334 | 28.373611 | 3.4415 | 81.0948 | 35 | 7.9472 | 7.944747 | 63.16 | 0.854004 | 0.2969 | 0.2659097 | 0.06185745 | 0.1055 | 42.1738
20335 | 28.375 | 3.4415 | 81.0996 | 33 | 7.9454 | 7.945138 | 63.13 | 0.854329 | 0.2966 | 0.2659004 | 0.06198033 | 0.1052 | 42.1734
20336 | 28.376389 | 3.4409 | 81.1044 | 34 | 7.9472 | 7.945494 | 63.16 | 0.855193 | 0.2965 | 0.2658933 | 0.06210256 | 0.105 | 42.1726
20337 | 28.377778 | 3.4409 | 81.1091 | 34 | 7.9518 | 7.945897 | 63.23 | 0.857309 | 0.2965 | 0.2658871 | 0.06222452 | 0.1047 | 42.1711
20338 | 28.379167 | 3.4402 | 81.1139 | 35 | 7.9509 | 7.946295 | 63.22 | 0.857598 | 0.2964 | 0.2658812 | 0.06234582 | 0.1045 | 42.1706
20339 | 28.380556 | 3.4402 | 81.1187 | 34 | 7.9495 | 7.946662 | 63.19 | 0.858108 | 0.2963 | 0.2658758 | 0.06235913 | 0.1042 | 42.17
20340 | 28.381944 | 3.4386 | 81.1235 | 35 | 7.9408 | 7.947023 | 63.06 | 0.856026 | 0.2956 | 0.2658708 | 0.06247863 | 0.1038 | 42.171
20341 | 28.383333 | 3.4386 | 81.1283 | 34 | 7.9445 | 7.947423 | 63.11 | 0.856413 | 0.2952 | 0.2658682 | 0.06259756 | 0.1035 | 42.1706
20342 | 28.384722 | 3.4373 | 81.133 | 33 | 7.9253 | 7.947814 | 62.81 | 0.850174 | 0.2928 | 0.2658658 | 0.0627112 | 0.1032 | 42.1741
20343 | 28.386111 | 3.4373 | 81.1378 | 34 | 7.955 | 7.948217 | 63.28 | 0.856054 | 0.293 | 0.2658642 | 0.06282526 | 0.1029 | 42.1703
20344 | 28.3875 | 3.436 | 81.1426 | 34 | 7.944 | 7.948582 | 63.11 | 0.853374 | 0.2925 | 0.2658629 | 0.06293808 | 0.1025 | 42.1716
20345 | 28.388889 | 3.436 | 81.1473 | 35 | 7.9417 | 7.948991 | 63.07 | 0.853899 | 0.2917 | 0.2658619 | 0.06304885 | 0.1022 | 42.1711
20346 | 28.390278 | 3.4346 | 81.1521 | 34 | 7.965 | 7.949384 | 63.44 | 0.860867 | 0.2926 | 0.2658614 | 0.06316065 | 0.1018 | 42.1666
20347 | 28.391667 | 3.4346 | 81.1569 | 36 | 7.9504 | 7.949759 | 63.21 | 0.855865 | 0.2924 | 0.2658612 | 0.06327189 | 0.1015 | 42.1694
20348 | 28.393056 | 3.4332 | 81.1617 | 35 | 7.9454 | 7.950131 | 63.13 | 0.856969 | 0.292 | 0.2658617 | 0.06338167 | 0.1012 | 42.1685
20349 | 28.394444 | 3.4332 | 81.1664 | 36 | 7.9531 | 7.950482 | 63.25 | 0.858484 | 0.2918 | 0.2658632 | 0.0634913 | 0.1008 | 42.1673
20350 | 28.395833 | 3.4318 | 81.1712 | 35 | 7.9472 | 7.950865 | 63.16 | 0.856233 | 0.2913 | 0.2658649 | 0.06359917 | 0.1005 | 42.1684
20351 | 28.397222 | 3.4318 | 81.176 | 37 | 7.9554 | 7.951273 | 63.29 | 0.860486 | 0.2916 | 0.2658671 | 0.06370807 | 0.1001 | 42.1656
20352 | 28.398611 | 3.4304 | 81.1807 | 33 | 7.9554 | 7.951641 | 63.29 | 0.859013 | 0.2915 | 0.2658696 | 0.0638162 | 0.0998 | 42.1662
20353 | 28.4 | 3.4304 | 81.1855 | 34 | 7.9518 | 7.952033 | 63.23 | 0.8578 | 0.291 | 0.265873 | 0.06392319 | 0.0995 | 42.1667
20354 | 28.401389 | 3.4289 | 81.1903 | 30 | 7.939 | 7.952406 | 63.03 | 0.857404 | 0.2895 | 0.2658772 | 0.06402655 | 0.0991 | 42.1667
20355 | 28.402778 | 3.4289 | 81.195 | 32 | 7.9577 | 7.952805 | 63.33 | 0.860783 | 0.2898 | 0.2658813 | 0.06412935 | 0.0988 | 42.1644
20356 | 28.404167 | 3.4274 | 81.1998 | 34 | 7.9554 | 7.953146 | 63.29 | 0.859019 | 0.2896 | 0.2658854 | 0.06423148 | 0.0984 | 42.1652
20357 | 28.405556 | 3.4274 | 81.2045 | 34 | 7.9541 | 7.953524 | 63.27 | 0.86039 | 0.2891 | 0.2658897 | 0.06433217 | 0.0981 | 42.1642
20358 | 28.406944 | 3.4258 | 81.2093 | 32 | 7.9454 | 7.953927 | 63.13 | 0.859934 | 0.2883 | 0.2658938 | 0.06443081 | 0.0977 | 42.1642
20359 | 28.408611 | 3.4258 | 81.214 | 31 | 7.9522 | 7.954301 | 63.24 | 0.861529 | 0.2877 | 0.2658978 | 0.06442985 | 0.0973 | 42.1634
20360 | 28.41 | 3.4232 | 81.2188 | 32 | 7.955 | 7.954699 | 63.28 | 0.859817 | 0.2879 | 0.2659014 | 0.06452753 | 0.0969 | 42.1641
20361 | 28.411389 | 3.4232 | 81.2236 | 32 | 7.9563 | 7.955055 | 63.3 | 0.861637 | 0.2875 | 0.2659057 | 0.06462347 | 0.0965 | 42.1628
20362 | 28.412778 | 3.4209 | 81.2283 | 34 | 7.9513 | 7.955451 | 63.22 | 0.858552 | 0.287 | 0.2659094 | 0.06471786 | 0.0961 | 42.1644
20363 | 28.414167 | 3.4209 | 81.2331 | 37 | 7.9518 | 7.955801 | 63.23 | 0.859364 | 0.2862 | 0.2659134 | 0.06481099 | 0.0957 | 42.1637
20364 | 28.415556 | 3.4186 | 81.2378 | 36 | 7.9527 | 7.956164 | 63.25 | 0.857907 | 0.2857 | 0.2659166 | 0.06490287 | 0.0952 | 42.1643
20365 | 28.416944 | 3.4186 | 81.2426 | 33 | 7.9531 | 7.956554 | 63.25 | 0.85998 | 0.285 | 0.2659194 | 0.06499232 | 0.0948 | 42.1628
20366 | 28.418333 | 3.4163 | 81.2473 | 36 | 7.9563 | 7.956911 | 63.3 | 0.860843 | 0.2846 | 0.2659221 | 0.06508072 | 0.0944 | 42.1621
20367 | 28.419722 | 3.4163 | 81.2521 | 36 | 7.9577 | 7.957298 | 63.33 | 0.859675 | 0.2841 | 0.2659245 | 0.06516806 | 0.0939 | 42.1625
20368 | 28.421111 | 3.4139 | 81.2568 | 35 | 7.9527 | 7.957677 | 63.25 | 0.859899 | 0.2834 | 0.2659269 | 0.06525405 | 0.0935 | 42.1622
20369 | 28.4225 | 3.4139 | 81.2615 | 35 | 7.9573 | 7.958035 | 63.32 | 0.860196 | 0.2829 | 0.2659287 | 0.06533959 | 0.0931 | 42.1618
20370 | 28.423889 | 3.4114 | 81.2663 | 30 | 7.9645 | 7.958384 | 63.43 | 0.862883 | 0.283 | 0.2659306 | 0.06542526 | 0.0926 | 42.1599
20371 | 28.425278 | 3.4114 | 81.271 | 34 | 7.9609 | 7.95877 | 63.38 | 0.861363 | 0.2834 | 0.2659324 | 0.06551214 | 0.0922 | 42.1606
20372 | 28.426667 | 3.409 | 81.2758 | 36 | 7.9591 | 7.959173 | 63.35 | 0.861159 | 0.2831 | 0.265934 | 0.06559798 | 0.0918 | 42.1604
20373 | 28.428056 | 3.409 | 81.2805 | 35 | 7.9618 | 7.959537 | 63.39 | 0.861942 | 0.283 | 0.2659363 | 0.06568326 | 0.0913 | 42.1597
20374 | 28.429444 | 3.4066 | 81.2852 | 35 | 7.9609 | 7.959941 | 63.38 | 0.8627 | 0.283 | 0.2659387 | 0.06576798 | 0.0909 | 42.159
20375 | 28.430833 | 3.4066 | 81.29 | 36 | 7.96 | 7.960324 | 63.36 | 0.860871 | 0.2827 | 0.2659411 | 0.06585145 | 0.0905 | 42.1599
20376 | 28.432222 | 3.4041 | 81.2947 | 31 | 7.9541 | 7.960694 | 63.27 | 0.859328 | 0.2819 | 0.2659434 | 0.06593259 | 0.09 | 42.1606
20377 | 28.433611 | 3.4041 | 81.2994 | 32 | 7.9486 | 7.961061 | 63.18 | 0.858218 | 0.2804 | 0.2659452 | 0.06601089 | 0.0896 | 42.1611
20378 | 28.435 | 3.4015 | 81.3042 | 31 | 7.96 | 7.961445 | 63.36 | 0.86508 | 0.2802 | 0.2659466 | 0.06608844 | 0.0892 | 42.1566
20379 | 28.436389 | 3.4015 | 81.3089 | 34 | 7.955 | 7.961848 | 63.28 | 0.861987 | 0.2794 | 0.2659479 | 0.06607319 | 0.0887 | 42.1583
20380 | 28.437778 | 3.398 | 81.3136 | 34 | 7.9609 | 7.962257 | 63.38 | 0.863449 | 0.2795 | 0.2659486 | 0.06614923 | 0.0882 | 42.1572
20381 | 28.439167 | 3.398 | 81.3183 | 36 | 7.9582 | 7.962662 | 63.33 | 0.862103 | 0.2786 | 0.2659493 | 0.06622304 | 0.0877 | 42.1578
20382 | 28.440556 | 3.3948 | 81.3231 | 34 | 7.96 | 7.963042 | 63.36 | 0.862501 | 0.2779 | 0.2659498 | 0.06629531 | 0.0872 | 42.1573
20383 | 28.441944 | 3.3948 | 81.3278 | 33 | 7.9563 | 7.963433 | 63.3 | 0.861644 | 0.2768 | 0.2659501 | 0.06636495 | 0.0867 | 42.1576
20384 | 28.443333 | 3.3916 | 81.3325 | 33 | 7.9645 | 7.963821 | 63.43 | 0.862882 | 0.2764 | 0.2659503 | 0.06643345 | 0.0862 | 42.1566
20385 | 28.444722 | 3.3916 | 81.3372 | 35 | 7.955 | 7.964225 | 63.28 | 0.859406 | 0.2752 | 0.2659504 | 0.06649873 | 0.0857 | 42.1585
20386 | 28.446111 | 3.3882 | 81.3419 | 31 | 7.9655 | 7.964624 | 63.45 | 0.864277 | 0.2752 | 0.2659502 | 0.06656504 | 0.0851 | 42.1553
20387 | 28.4475 | 3.3882 | 81.3466 | 34 | 7.9623 | 7.964977 | 63.4 | 0.865354 | 0.2746 | 0.26595 | 0.06662941 | 0.0846 | 42.1544
20388 | 28.448889 | 3.3848 | 81.3513 | 33 | 7.9668 | 7.965373 | 63.47 | 0.865532 | 0.2744 | 0.2659497 | 0.06669353 | 0.0841 | 42.1541
20389 | 28.450278 | 3.3848 | 81.356 | 33 | 7.9664 | 7.965748 | 63.46 | 0.865849 | 0.2745 | 0.2659494 | 0.06675789 | 0.0835 | 42.1537
20390 | 28.451667 | 3.3813 | 81.3607 | 33 | 7.9636 | 7.966135 | 63.42 | 0.863817 | 0.2743 | 0.2659489 | 0.06682218 | 0.083 | 42.1547
20391 | 28.453056 | 3.3813 | 81.3654 | 34 | 7.975 | 7.966525 | 63.6 | 0.867127 | 0.2747 | 0.2659486 | 0.06688633 | 0.0825 | 42.1525
20392 | 28.454444 | 3.3777 | 81.3701 | 35 | 7.9732 | 7.966948 | 63.57 | 0.867206 | 0.2746 | 0.2659485 | 0.06695031 | 0.0819 | 42.1522
20393 | 28.455833 | 3.3777 | 81.3748 | 34 | 7.9609 | 7.967313 | 63.38 | 0.863705 | 0.274 | 0.2659481 | 0.06701324 | 0.0814 | 42.1541
20394 | 28.457222 | 3.3741 | 81.3795 | 34 | 7.9782 | 7.967728 | 63.65 | 0.870095 | 0.2746 | 0.2659479 | 0.0670773 | 0.0808 | 42.15
20395 | 28.458611 | 3.3741 | 81.3842 | 35 | 7.9741 | 7.968086 | 63.59 | 0.866933 | 0.2748 | 0.2659473 | 0.06714042 | 0.0803 | 42.1517
20396 | 28.46 | 3.3705 | 81.3888 | 34 | 7.9714 | 7.968469 | 63.54 | 0.865765 | 0.275 | 0.2659465 | 0.06720297 | 0.0797 | 42.1522
20397 | 28.461389 | 3.3705 | 81.3935 | 36 | 7.96 | 7.968878 | 63.36 | 0.861553 | 0.2743 | 0.2659455 | 0.06726349 | 0.0792 | 42.1546
20398 | 28.462778 | 3.3669 | 81.3982 | 35 | 7.9664 | 7.969262 | 63.46 | 0.863525 | 0.2739 | 0.2659442 | 0.06732257 | 0.0787 | 42.1532
20399 | 28.464167 | 3.3669 | 81.4029 | 36 | 7.9686 | 7.969648 | 63.5 | 0.862571 | 0.2739 | 0.2659426 | 0.06730045 | 0.0781 | 42.1535
20400 | 28.465556 | 3.3624 | 81.4076 | 35 | 7.9709 | 7.969978 | 63.54 | 0.866292 | 0.2738 | 0.2659411 | 0.06735923 | 0.0775 | 42.151
20401 | 28.466944 | 3.3624 | 81.4122 | 35 | 7.9759 | 7.970365 | 63.62 | 0.869639 | 0.2742 | 0.2659391 | 0.06741884 | 0.0769 | 42.1488
20402 | 28.468333 | 3.3582 | 81.4169 | 32 | 7.9604 | 7.970753 | 63.37 | 0.863619 | 0.273 | 0.2659369 | 0.06747552 | 0.0763 | 42.1523
20403 | 28.469722 | 3.3582 | 81.4215 | 36 | 7.9736 | 7.971154 | 63.58 | 0.864399 | 0.2727 | 0.2659347 | 0.06753165 | 0.0757 | 42.1516
20404 | 28.471389 | 3.354 | 81.4262 | 34 | 7.9764 | 7.971559 | 63.62 | 0.866515 | 0.2727 | 0.2659321 | 0.06758742 | 0.075 | 42.1505
20405 | 28.472778 | 3.354 | 81.4309 | 36 | 7.9755 | 7.971959 | 63.61 | 0.866771 | 0.2723 | 0.2659291 | 0.06764195 | 0.0744 | 42.1501
20406 | 28.474167 | 3.3497 | 81.4355 | 37 | 7.9705 | 7.972387 | 63.53 | 0.864323 | 0.2721 | 0.2659262 | 0.06769592 | 0.0738 | 42.1514
20407 | 28.475556 | 3.3497 | 81.4402 | 35 | 7.9755 | 7.972768 | 63.61 | 0.866104 | 0.2721 | 0.2659232 | 0.06774873 | 0.0732 | 42.1501
20408 | 28.476944 | 3.3454 | 81.4448 | 35 | 7.9741 | 7.973146 | 63.59 | 0.86607 | 0.2718 | 0.2659201 | 0.0678007 | 0.0726 | 42.1499
20409 | 28.478333 | 3.3454 | 81.4495 | 37 | 7.9664 | 7.973553 | 63.46 | 0.863277 | 0.2714 | 0.2659171 | 0.06785171 | 0.072 | 42.1514
20410 | 28.479722 | 3.3411 | 81.4541 | 36 | 7.9673 | 7.973969 | 63.48 | 0.863939 | 0.271 | 0.265914 | 0.06790187 | 0.0713 | 42.1508
20411 | 28.481111 | 3.3411 | 81.4588 | 35 | 7.9623 | 7.974338 | 63.4 | 0.864019 | 0.2701 | 0.265911 | 0.0679497 | 0.0707 | 42.1505
20412 | 28.4825 | 3.3368 | 81.4634 | 34 | 7.9836 | 7.974717 | 63.74 | 0.869286 | 0.2705 | 0.265908 | 0.06799855 | 0.0701 | 42.1472
20413 | 28.483889 | 3.3368 | 81.468 | 37 | 7.9809 | 7.975102 | 63.7 | 0.866872 | 0.2709 | 0.2659051 | 0.06804811 | 0.0695 | 42.1485
20414 | 28.485278 | 3.3324 | 81.4727 | 37 | 7.9741 | 7.975516 | 63.59 | 0.865115 | 0.2705 | 0.2659019 | 0.06809614 | 0.0689 | 42.1493
20415 | 28.486667 | 3.3324 | 81.4773 | 38 | 7.9759 | 7.975919 | 63.62 | 0.864894 | 0.2708 | 0.2658989 | 0.0681443 | 0.0683 | 42.1493
20416 | 28.488056 | 3.3281 | 81.4819 | 34 | 7.9859 | 7.976294 | 63.77 | 0.869103 | 0.2715 | 0.2658961 | 0.06819337 | 0.0677 | 42.1465
20417 | 28.489444 | 3.3281 | 81.4865 | 37 | 7.9768 | 7.976707 | 63.63 | 0.866654 | 0.271 | 0.2658931 | 0.06824139 | 0.0671 | 42.1478
20418 | 28.490833 | 3.3238 | 81.4912 | 35 | 7.9823 | 7.977125 | 63.72 | 0.869179 | 0.2714 | 0.2658901 | 0.06829052 | 0.0664 | 42.1461
20419 | 28.492222 | 3.3238 | 81.4958 | 35 | 7.975 | 7.977495 | 63.6 | 0.867645 | 0.2709 | 0.2658916 | 0.06826593 | 0.0658 | 42.1468
20420 | 28.493611 | 3.3189 | 81.5004 | 37 | 7.9741 | 7.977882 | 63.59 | 0.867415 | 0.2703 | 0.2658986 | 0.06831282 | 0.0652 | 42.1468
20421 | 28.495 | 3.3189 | 81.505 | 36 | 7.9677 | 7.978266 | 63.48 | 0.866026 | 0.2693 | 0.2659071 | 0.06835738 | 0.0645 | 42.1475
20422 | 28.496389 | 3.3142 | 81.5096 | 36 | 7.98 | 7.978644 | 63.68 | 0.867803 | 0.2691 | 0.2659155 | 0.0684007 | 0.0639 | 42.1462
20423 | 28.497778 | 3.3142 | 81.5142 | 38 | 7.9764 | 7.979006 | 63.62 | 0.866919 | 0.2691 | 0.2659244 | 0.06844414 | 0.0632 | 42.1466
20424 | 28.499167 | 3.3095 | 81.5188 | 36 | 7.9818 | 7.9794 | 63.71 | 0.870241 | 0.2688 | 0.2659332 | 0.06848683 | 0.0626 | 42.1444
20425 | 28.500556 | 3.3095 | 81.5234 | 37 | 7.9714 | 7.979792 | 63.54 | 0.865411 | 0.2683 | 0.265942 | 0.06852817 | 0.0619 | 42.1471
20426 | 28.501944 | 3.3048 | 81.528 | 36 | 7.9805 | 7.980174 | 63.69 | 0.867552 | 0.2679 | 0.2659504 | 0.06856846 | 0.0613 | 42.1456
20427 | 28.503333 | 3.3048 | 81.5326 | 35 | 7.9782 | 7.980562 | 63.65 | 0.868732 | 0.2675 | 0.2659582 | 0.06860789 | 0.0606 | 42.1447
20428 | 28.504722 | 3.3002 | 81.5372 | 37 | 7.9768 | 7.980941 | 63.63 | 0.867 | 0.2676 | 0.2659659 | 0.06864696 | 0.06 | 42.1456
20429 | 28.506111 | 3.3002 | 81.5418 | 34 | 7.98 | 7.981321 | 63.68 | 0.867916 | 0.2674 | 0.2659729 | 0.06868528 | 0.0594 | 42.1449
20430 | 28.5075 | 3.2955 | 81.5463 | 40 | 7.9759 | 7.981691 | 63.62 | 0.86551 | 0.2669 | 0.2659794 | 0.06872195 | 0.0587 | 42.1462
20431 | 28.508889 | 3.2955 | 81.5509 | 41 | 7.9755 | 7.982078 | 63.61 | 0.865922 | 0.2665 | 0.265985 | 0.06875718 | 0.0581 | 42.1458
20432 | 28.510278 | 3.2909 | 81.5555 | 35 | 7.9846 | 7.982466 | 63.75 | 0.869064 | 0.2665 | 0.2659905 | 0.06879185 | 0.0575 | 42.1437
20433 | 28.511667 | 3.2909 | 81.5601 | 36 | 7.9814 | 7.982811 | 63.7 | 0.868785 | 0.266 | 0.2659948 | 0.06882576 | 0.0568 | 42.1437
20434 | 28.513056 | 3.2863 | 81.5646 | 37 | 7.9818 | 7.983175 | 63.71 | 0.868866 | 0.2659 | 0.2659985 | 0.0688599 | 0.0562 | 42.1435
20435 | 28.514444 | 3.2863 | 81.5692 | 36 | 7.9855 | 7.983565 | 63.77 | 0.869556 | 0.2659 | 0.2660027 | 0.06889328 | 0.0556 | 42.1429
20436 | 28.515833 | 3.2818 | 81.5737 | 37 | 7.9786 | 7.983962 | 63.66 | 0.866565 | 0.2652 | 0.2660066 | 0.06892531 | 0.055 | 42.1446
20437 | 28.517222 | 3.2818 | 81.5783 | 35 | 7.9805 | 7.984368 | 63.69 | 0.867969 | 0.2647 | 0.2660097 | 0.06895609 | 0.0544 | 42.1435
20438 | 28.518611 | 3.2772 | 81.5828 | 38 | 7.9886 | 7.984722 | 63.82 | 0.869049 | 0.2653 | 0.2660121 | 0.0689875 | 0.0538 | 42.1428
20439 | 28.52 | 3.2772 | 81.5874 | 36 | 7.9918 | 7.985119 | 63.87 | 0.873164 | 0.2659 | 0.2660142 | 0.06895775 | 0.0531 | 42.1401
20440 | 28.521389 | 3.2721 | 81.5919 | 36 | 7.985 | 7.985516 | 63.76 | 0.871799 | 0.2656 | 0.2660159 | 0.0689897 | 0.0525 | 42.1408
20441 | 28.522778 | 3.2721 | 81.5965 | 35 | 7.985 | 7.985946 | 63.76 | 0.871995 | 0.2658 | 0.2660175 | 0.06902158 | 0.0518 | 42.1405
20442 | 28.524167 | 3.2674 | 81.601 | 35 | 7.9927 | 7.986347 | 63.88 | 0.872634 | 0.2663 | 0.2660187 | 0.06905486 | 0.0512 | 42.1399
20443 | 28.525556 | 3.2674 | 81.6056 | 32 | 7.9827 | 7.986727 | 63.72 | 0.870097 | 0.266 | 0.2660206 | 0.06908769 | 0.0505 | 42.1413
20444 | 28.526944 | 3.2627 | 81.6101 | 38 | 7.9855 | 7.987071 | 63.77 | 0.871622 | 0.2657 | 0.2660219 | 0.06911975 | 0.0499 | 42.1402
20445 | 28.528333 | 3.2627 | 81.6146 | 36 | 7.9945 | 7.987479 | 63.91 | 0.874314 | 0.2665 | 0.2660233 | 0.06915332 | 0.0493 | 42.1385
20446 | 28.529722 | 3.2581 | 81.6192 | 37 | 7.9886 | 7.987868 | 63.82 | 0.871313 | 0.2664 | 0.266024 | 0.06918681 | 0.0487 | 42.1401
20447 | 28.531389 | 3.2581 | 81.6237 | 36 | 7.9964 | 7.988244 | 63.94 | 0.872316 | 0.2671 | 0.2660248 | 0.06922191 | 0.0481 | 42.1397
20448 | 28.532778 | 3.2536 | 81.6282 | 35 | 7.9877 | 7.988637 | 63.8 | 0.873564 | 0.267 | 0.2660255 | 0.06925644 | 0.0474 | 42.1388
20449 | 28.534167 | 3.2536 | 81.6327 | 34 | 7.9864 | 7.988997 | 63.78 | 0.871091 | 0.2666 | 0.2660262 | 0.06929032 | 0.0468 | 42.1402
20450 | 28.535556 | 3.2492 | 81.6372 | 35 | 7.9927 | 7.989407 | 63.88 | 0.873054 | 0.2665 | 0.2660271 | 0.06932421 | 0.0462 | 42.1389
20451 | 28.536944 | 3.2492 | 81.6417 | 36 | 7.9841 | 7.989823 | 63.75 | 0.87143 | 0.2661 | 0.2660281 | 0.06935686 | 0.0457 | 42.1397
20452 | 28.538333 | 3.245 | 81.6463 | 35 | 7.9995 | 7.990219 | 63.99 | 0.874499 | 0.267 | 0.2660291 | 0.06939111 | 0.0451 | 42.1377
20453 | 28.539722 | 3.245 | 81.6508 | 39 | 7.9846 | 7.990616 | 63.75 | 0.870028 | 0.2664 | 0.2660303 | 0.06942401 | 0.0445 | 42.1402
20454 | 28.541111 | 3.2409 | 81.6553 | 34 | 7.9905 | 7.991029 | 63.85 | 0.872961 | 0.2661 | 0.2660319 | 0.06945644 | 0.044 | 42.1383
20455 | 28.5425 | 3.2409 | 81.6598 | 36 | 7.9932 | 7.991425 | 63.89 | 0.874914 | 0.2665 | 0.2660334 | 0.06949017 | 0.0434 | 42.137
20456 | 28.543889 | 3.2369 | 81.6643 | 33 | 7.9964 | 7.99182 | 63.94 | 0.87349 | 0.2669 | 0.2660348 | 0.06952443 | 0.0429 | 42.1377
20457 | 28.545278 | 3.2369 | 81.6688 | 34 | 7.9982 | 7.992226 | 63.97 | 0.874672 | 0.2667 | 0.2660358 | 0.06955802 | 0.0423 | 42.1369
20458 | 28.546667 | 3.2331 | 81.6733 | 34 | 7.9855 | 7.992593 | 63.77 | 0.869263 | 0.2659 | 0.2660368 | 0.06958918 | 0.0418 | 42.14
20459 | 28.548056 | 3.2331 | 81.6778 | 35 | 7.9873 | 7.992979 | 63.8 | 0.872151 | 0.265 | 0.2660378 | 0.06955822 | 0.0413 | 42.1381
20460 | 28.549444 | 3.2288 | 81.6822 | 37 | 7.9964 | 7.993383 | 63.94 | 0.873219 | 0.2652 | 0.2660391 | 0.06958796 | 0.0407 | 42.1374
20461 | 28.550833 | 3.2288 | 81.6867 | 37 | 7.9982 | 7.993776 | 63.97 | 0.874572 | 0.2653 | 0.2660403 | 0.06961763 | 0.0402 | 42.1364
20462 | 28.552222 | 3.2248 | 81.6912 | 36 | 7.9905 | 7.994141 | 63.85 | 0.873767 | 0.2651 | 0.2660419 | 0.06964752 | 0.0397 | 42.1368
20463 | 28.553611 | 3.2248 | 81.6957 | 35 | 7.9977 | 7.994512 | 63.96 | 0.87485 | 0.2651 | 0.2660431 | 0.06967754 | 0.0391 | 42.136
20464 | 28.555 | 3.221 | 81.7002 | 37 | 7.9905 | 7.994892 | 63.85 | 0.870712 | 0.265 | 0.2660442 | 0.0697069 | 0.0386 | 42.1384
20465 | 28.556389 | 3.221 | 81.7046 | 36 | 7.9982 | 7.995267 | 63.97 | 0.873668 | 0.2653 | 0.2660442 | 0.06973648 | 0.0381 | 42.1365
20466 | 28.557778 | 3.2173 | 81.7091 | 33 | 7.9936 | 7.995624 | 63.9 | 0.872433 | 0.2652 | 0.2660441 | 0.06976629 | 0.0376 | 42.1371
20467 | 28.559167 | 3.2173 | 81.7136 | 37 | 7.995 | 7.996013 | 63.92 | 0.873543 | 0.2653 | 0.2660433 | 0.06979631 | 0.0371 | 42.1363
20468 | 28.560556 | 3.2138 | 81.718 | 36 | 7.995 | 7.996388 | 63.92 | 0.874721 | 0.265 | 0.2660425 | 0.06982508865 | 0.0366 | 42.1355
20469 | 28.561944 | 3.2138 | 81.7225 | 37 | 7.9982 | 7.996732 | 63.97 | 0.873952 | 0.2649 | 0.2660419 | 0.06985369 | 0.0362 | 42.1358
20470 | 28.563333 | 3.2104 | 81.727 | 36 | 7.9891 | 7.997092 | 63.83 | 0.872601 | 0.2646 | 0.2660416 | 0.06988174 | 0.0357 | 42.1365
20471 | 28.564722 | 3.2104 | 81.7314 | 37 | 7.9977 | 7.997466 | 63.96 | 0.87375 | 0.265 | 0.2660409 | 0.06991 | 0.0352 | 42.1357
20472 | 28.566111 | 3.2072 | 81.7359 | 38 | 7.9959 | 7.997821 | 63.93 | 0.873623 | 0.2649 | 0.2660397 | 0.06993741 | 0.0348 | 42.1356
20473 | 28.5675 | 3.2072 | 81.7403 | 35 | 8.0027 | 7.998223 | 64.04 | 0.876418 | 0.2647 | 0.2660385 | 0.06996375 | 0.0344 | 42.1338
20474 | 28.568889 | 3.204 | 81.7448 | 35 | 8.0099 | 7.998621 | 64.16 | 0.878819 | 0.2656 | 0.2660372 | 0.0699914 | 0.0339 | 42.1322
20475 | 28.570278 | 3.204 | 81.7492 | 38 | 7.9941 | 7.999002 | 63.91 | 0.874067 | 0.265 | 0.2660356 | 0.07001799 | 0.0335 | 42.135
20476 | 28.571667 | 3.2011 | 81.7537 | 38 | 8.0063 | 7.999403 | 64.1 | 0.878215 | 0.2656 | 0.2660334 | 0.07004529 | 0.0331 | 42.1324
20477 | 28.573056 | 3.2011 | 81.7581 | 33 | 7.9964 | 7.999805 | 63.94 | 0.875828 | 0.2653 | 0.2660307 | 0.07007251 | 0.0327 | 42.1337
20478 | 28.574444 | 3.1983 | 81.7626 | 35 | 8.0036 | 8.000185 | 64.06 | 0.877519 | 0.2658 | 0.266028 | 0.07010123 | 0.0323 | 42.1326
20479 | 28.575833 | 3.1983 | 81.767 | 36 | 8.0009 | 8.000609 | 64.01 | 0.877391 | 0.2657 | 0.2660246 | 0.07007316 | 0.032 | 42.1326
20480 | 28.577222 | 3.1951 | 81.7715 | 37 | 7.9968 | 8.001007 | 63.95 | 0.876646 | 0.2655 | 0.2660208 | 0.07010125 | 0.0315 | 42.1329
20481 | 28.578611 | 3.1951 | 81.7759 | 38 | 7.9927 | 8.001423 | 63.88 | 0.87407 | 0.2645 | 0.2660164 | 0.07012759 | 0.0311 | 42.1343
20482 | 28.58 | 3.1922 | 81.7803 | 37 | 8.0027 | 8.001784 | 64.04 | 0.878039 | 0.2644 | 0.2660122 | 0.07015298 | 0.0307 | 42.1318
20483 | 28.581389 | 3.1922 | 81.7848 | 34 | 8.0027 | 8.002177 | 64.04 | 0.877164 | 0.2645 | 0.2660076 | 0.07017809 | 0.0303 | 42.1322
20484 | 28.582778 | 3.1894 | 81.7892 | 36 | 8.0063 | 8.002567 | 64.1 | 0.879349 | 0.2646 | 0.2660033 | 0.07020362 | 0.03 | 42.1308
20485 | 28.584167 | 3.1894 | 81.7936 | 37 | 8.0009 | 8.002975 | 64.01 | 0.875825 | 0.264 | 0.2659983 | 0.0702273 | 0.0296 | 42.1329
20486 | 28.585556 | 3.1867 | 81.798 | 34 | 8.0027 | 8.003387 | 64.04 | 0.877304 | 0.264 | 0.2659931 | 0.07025082 | 0.0292 | 42.1319
20487 | 28.586944 | 3.1867 | 81.8025 | 38 | 8.0081 | 8.003812 | 64.13 | 0.878507 | 0.2644 | 0.2659882 | 0.07027445 | 0.0289 | 42.131
20488 | 28.588333 | 3.1842 | 81.8069 | 36 | 8.0045 | 8.004231 | 64.07 | 0.878534 | 0.2647 | 0.2659835 | 0.07029829 | 0.0285 | 42.1309
20489 | 28.589722 | 3.1842 | 81.8113 | 37 | 8.0018 | 8.004587 | 64.03 | 0.87611 | 0.2643 | 0.2659786 | 0.07032157 | 0.0282 | 42.1323
20490 | 28.591111 | 3.1818 | 81.8157 | 36 | 8.0081 | 8.004988 | 64.13 | 0.879239 | 0.2647 | 0.265974 | 0.07034605 | 0.0279 | 42.1303
20491 | 28.592778 | 3.1818 | 81.8202 | 36 | 8.005 | 8.005362 | 64.08 | 0.878893 | 0.2648 | 0.2659699 | 0.07037123 | 0.0275 | 42.1307
20492 | 28.594167 | 3.1795 | 81.8246 | 37 | 8.0185 | 8.005738 | 64.3 | 0.883629 | 0.2661 | 0.2659654 | 0.07039918 | 0.0272 | 42.1277
20493 | 28.595556 | 3.1795 | 81.829 | 35 | 8.0127 | 8.006148 | 64.2 | 0.880228 | 0.2668 | 0.2659607 | 0.07042862 | 0.0269 | 42.1297
20494 | 28.596944 | 3.1775 | 81.8334 | 37 | 7.9932 | 8.006542 | 63.89 | 0.876511 | 0.2658 | 0.2659561 | 0.07045631 | 0.0266 | 42.1318
20495 | 28.598333 | 3.1775 | 81.8378 | 36 | 8.0072 | 8.006947 | 64.12 | 0.880468 | 0.2657 | 0.2659515 | 0.07048393 | 0.0263 | 42.1294
20496 | 28.599722 | 3.1756 | 81.8422 | 37 | 8.0181 | 8.007328 | 64.29 | 0.883197 | 0.2663 | 0.2659469 | 0.07051373 | 0.026 | 42.1276
20497 | 28.601111 | 3.1756 | 81.8466 | 35 | 8.0045 | 8.007733 | 64.07 | 0.87841 | 0.2663 | 0.2659418 | 0.07054315 | 0.0258 | 42.1304
20498 | 28.6025 | 3.1738 | 81.8511 | 36 | 8.0072 | 8.008192 | 64.12 | 0.878854 | 0.266 | 0.2659365 | 0.07057102 | 0.0255 | 42.13
20499 | 28.603889 | 3.1738 | 81.8555 | 38 | 8.0131 | 8.008608 | 64.21 | 0.881641 | 0.267 | 0.2659306 | 0.07054606 | 0.0253 | 42.1282
20500 | 28.605278 | 3.1717 | 81.8599 | 36 | 8.0068 | 8.009036 | 64.11 | 0.88226 | 0.267 | 0.2659239 | 0.07057585 | 0.025 | 42.1278
20501 | 28.606667 | 3.1717 | 81.8643 | 37 | 8.0136 | 8.009416 | 64.22 | 0.884151 | 0.2673 | 0.2659165 | 0.07060575 | 0.0247 | 42.1265
20502 | 28.608056 | 3.1699 | 81.8687 | 37 | 8.0262 | 8.009813 | 64.42 | 0.887329 | 0.269 | 0.2659086 | 0.07063832 | 0.0244 | 42.1245
20503 | 28.609444 | 3.1699 | 81.8731 | 36 | 8.0059 | 8.010175 | 64.09 | 0.880204 | 0.269 | 0.2659003 | 0.0706713 | 0.0242 | 42.1287
20504 | 28.610833 | 3.1683 | 81.8775 | 35 | 8.0172 | 8.010572 | 64.28 | 0.881942 | 0.2694 | 0.2658918 | 0.0707036 | 0.0239 | 42.1276
20505 | 28.612222 | 3.1683 | 81.8819 | 34 | 8.0054 | 8.010948 | 64.09 | 0.881643 | 0.2688 | 0.2658831 | 0.07073512 | 0.0237 | 42.1276
20506 | 28.613611 | 3.1669 | 81.8863 | 36 | 8.0181 | 8.011333 | 64.29 | 0.883656 | 0.2697 | 0.2658744 | 0.07076744 | 0.0235 | 42.1263
20507 | 28.615 | 3.1669 | 81.8907 | 34 | 8.0081 | 8.011715 | 64.13 | 0.880577 | 0.2693 | 0.2658658 | 0.0707988 | 0.0233 | 42.1281
20508 | 28.616389 | 3.1655 | 81.8951 | 33 | 8.0127 | 8.012093 | 64.2 | 0.884949 | 0.2689 | 0.265857 | 0.07082849 | 0.0231 | 42.1254
20509 | 28.617778 | 3.1655 | 81.8995 | 32 | 8.0109 | 8.012485 | 64.17 | 0.885589 | 0.2692 | 0.2658488 | 0.07085849 | 0.0229 | 42.1249
20510 | 28.619167 | 3.1643 | 81.9039 | 33 | 8.0145 | 8.012887 | 64.23 | 0.887057 | 0.2692 | 0.2658409 | 0.07088771 | 0.0227 | 42.1239
20511 | 28.620556 | 3.1643 | 81.9083 | 30 | 8.014 | 8.01328 | 64.22 | 0.886016 | 0.2694 | 0.2658318 | 0.07091723 | 0.0225 | 42.1244
20512 | 28.621944 | 3.1631 | 81.9126 | 34 | 8.0167 | 8.013675 | 64.27 | 0.882086 | 0.2695 | 0.2658227 | 0.07094657 | 0.0223 | 42.1268
20513 | 28.623333 | 3.1631 | 81.917 | 34 | 8.0172 | 8.014094 | 64.28 | 0.884376 | 0.2707 | 0.265814 | 0.07097846 | 0.0221 | 42.1253
20514 | 28.624722 | 3.1622 | 81.9214 | 36 | 8.019 | 8.014492 | 64.3 | 0.883868 | 0.2707 | 0.2658051 | 0.07100986 | 0.022 | 42.1255
20515 | 28.626111 | 3.1622 | 81.9258 | 35 | 8.0176 | 8.014858 | 64.28 | 0.884875 | 0.2709 | 0.2657961 | 0.07104156 | 0.0218 | 42.1248
20516 | 28.6275 | 3.1614 | 81.9302 | 36 | 8.0176 | 8.01525 | 64.28 | 0.885167 | 0.2711 | 0.2657868 | 0.07107316 | 0.0217 | 42.1245
20517 | 28.628889 | 3.1614 | 81.9346 | 36 | 8.0217 | 8.015666 | 64.35 | 0.885464 | 0.2714 | 0.2657774 | 0.07110536 | 0.0215 | 42.1242
20518 | 28.630278 | 3.1607 | 81.939 | 36 | 8.0217 | 8.016082 | 64.35 | 0.885791 | 0.2722 | 0.2657682 | 0.07113971 | 0.0214 | 42.1239
20519 | 28.631667 | 3.1607 | 81.9434 | 36 | 8.0145 | 8.01646 | 64.23 | 0.886054 | 0.2721 | 0.2657589 | 0.07112938 | 0.0213 | 42.1237
20520 | 28.633056 | 3.1597 | 81.9478 | 37 | 8.0235 | 8.016818 | 64.38 | 0.886258 | 0.2726 | 0.2657488 | 0.07116445 | 0.0211 | 42.1235
20521 | 28.634444 | 3.1597 | 81.9522 | 39 | 8.0154 | 8.017217 | 64.25 | 0.882032 | 0.2727 | 0.265739 | 0.07119933 | 0.021 | 42.1259
20522 | 28.635833 | 3.1591 | 81.9566 | 37 | 8.0226 | 8.017604 | 64.36 | 0.885556 | 0.2728 | 0.2657292 | 0.07123391 | 0.0208 | 42.1237
20523 | 28.637222 | 3.1591 | 81.9609 | 35 | 8.009 | 8.018005 | 64.14 | 0.881745 | 0.2724 | 0.2657193 | 0.07126732 | 0.0207 | 42.126
20524 | 28.638611 | 3.1586 | 81.9653 | 36 | 8.028 | 8.018426 | 64.45 | 0.886016 | 0.2737 | 0.2657093 | 0.07130337 | 0.0206 | 42.1233
20525 | 28.64 | 3.1586 | 81.9697 | 37 | 8.0131 | 8.01882 | 64.21 | 0.882989 | 0.2735 | 0.2656988 | 0.07133883 | 0.0205 | 42.125
20526 | 28.641389 | 3.1582 | 81.9741 | 40 | 8.0163 | 8.019255 | 64.26 | 0.883358 | 0.2733 | 0.265688 | 0.0713741 | 0.0204 | 42.1247
20527 | 28.642778 | 3.1582 | 81.9785 | 36 | 8.0208 | 8.019677 | 64.33 | 0.885077 | 0.2736 | 0.2656767 | 0.07140936 | 0.0203 | 42.1236
20528 | 28.644167 | 3.1579 | 81.9829 | 38 | 8.0109 | 8.02006 | 64.17 | 0.881613 | 0.2726 | 0.2656658 | 0.07144315 | 0.0202 | 42.1256
20529 | 28.645556 | 3.1579 | 81.9873 | 38 | 8.0163 | 8.02046 | 64.26 | 0.88297 | 0.2725 | 0.2656549 | 0.07147596 | 0.0202 | 42.1247
20530 | 28.646944 | 3.1577 | 81.9916 | 36 | 8.0181 | 8.020871 | 64.29 | 0.885494 | 0.2727 | 0.2656445 | 0.07150896 | 0.0201 | 42.1231
20531 | 28.648333 | 3.1577 | 81.996 | 37 | 8.0127 | 8.021226 | 64.2 | 0.883689 | 0.2724 | 0.2656342 | 0.07154069 | 0.02 | 42.1241
20532 | 28.649722 | 3.1576 | 82.0004 | 37 | 8.0195 | 8.021613 | 64.31 | 0.884978 | 0.2719 | 0.2656238 | 0.07157134 | 0.02 | 42.1232
20533 | 28.651111 | 3.1576 | 82.0048 | 38 | 8.014 | 8.02201 | 64.22 | 0.883118 | 0.271 | 0.2656127 | 0.07160032 | 0.0199 | 42.1242
20534 | 28.6525 | 3.1576 | 82.0092 | 37 | 8.0235 | 8.022407 | 64.38 | 0.885785 | 0.271 | 0.2656016 | 0.07162979 | 0.0199 | 42.1225
20535 | 28.653889 | 3.1576 | 82.0136 | 37 | 8.0235 | 8.022816 | 64.38 | 0.887089 | 0.2713 | 0.2655896 | 0.07165994 | 0.0198 | 42.1216
20536 | 28.655278 | 3.1577 | 82.018 | 34 | 8.0267 | 8.023211 | 64.43 | 0.886558 | 0.2715 | 0.2655773 | 0.07169098 | 0.0198 | 42.1219
20537 | 28.656667 | 3.1577 | 82.0224 | 32 | 8.0235 | 8.023636 | 64.38 | 0.886919 | 0.2716 | 0.2655649 | 0.07172133 | 0.0198 | 42.1215
20538 | 28.658056 | 3.1579 | 82.0267 | 36 | 8.0253 | 8.024031 | 64.41 | 0.887307 | 0.2721 | 0.2655522 | 0.07175315 | 0.0198 | 42.1212
20539 | 28.659444 | 3.1579 | 82.0311 | 35 | 8.019 | 8.024425 | 64.3 | 0.884612 | 0.2713 | 0.2655404 | 0.07174233 | 0.0197 | 42.1228
20540 | 28.660833 | 3.1577 | 82.0355 | 38 | 8.0244 | 8.024856 | 64.39 | 0.88576 | 0.2712 | 0.2655284 | 0.07177232 | 0.0197 | 42.122
20541 | 28.6625 | 3.1577 | 82.0399 | 39 | 8.0289 | 8.025264 | 64.46 | 0.888549 | 0.2726 | 0.265516 | 0.07180506 | 0.0197 | 42.1206
20542 | 28.663889 | 3.1579 | 82.0443 | 37 | 8.0289 | 8.025645 | 64.46 | 0.888929 | 0.2728 | 0.265503 | 0.07183622 | 0.0196 | 42.1202
20543 | 28.665278 | 3.1579 | 82.0487 | 39 | 8.0321 | 8.026044 | 64.51 | 0.886447 | 0.2739 | 0.2654895 | 0.07186973 | 0.0196 | 42.1216
20544 | 28.666667 | 3.1581 | 82.0531 | 37 | 8.0258 | 8.026429 | 64.41 | 0.887131 | 0.2743 | 0.2654759 | 0.07190382 | 0.0196 | 42.1211
20545 | 28.668056 | 3.1581 | 82.0574 | 36 | 8.0362 | 8.026834 | 64.58 | 0.890024 | 0.2749 | 0.2654621 | 0.07193937 | 0.0196 | 42.1193
20546 | 28.669444 | 3.1584 | 82.0618 | 34 | 8.0366 | 8.027289 | 64.59 | 0.88969 | 0.2756 | 0.2654483 | 0.0719749 | 0.0196 | 42.1194
20547 | 28.670833 | 3.1584 | 82.0662 | 38 | 8.0308 | 8.02768 | 64.49 | 0.888195 | 0.2763 | 0.2654354 | 0.07201131 | 0.0196 | 42.1202
20548 | 28.672222 | 3.1589 | 82.0706 | 33 | 8.0312 | 8.028113 | 64.5 | 0.889215 | 0.2762 | 0.2654228 | 0.07204722 | 0.0196 | 42.1195
20549 | 28.673611 | 3.1589 | 82.075 | 34 | 8.0335 | 8.028518 | 64.54 | 0.890259 | 0.2766 | 0.2654112 | 0.07208438 | 0.0196 | 42.1188
20550 | 28.675 | 3.1594 | 82.0794 | 33 | 8.0335 | 8.028895 | 64.54 | 0.890515 | 0.2772 | 0.2653998 | 0.07212252 | 0.0196 | 42.1186
20551 | 28.676389 | 3.1594 | 82.0838 | 38 | 8.0389 | 8.029333 | 64.62 | 0.891244 | 0.2782 | 0.2653891 | 0.07216278 | 0.0196 | 42.118
20552 | 28.677778 | 3.1601 | 82.0882 | 37 | 8.0195 | 8.029723 | 64.31 | 0.887594 | 0.2774 | 0.2653794 | 0.07220157 | 0.0197 | 42.1201
20553 | 28.679167 | 3.1601 | 82.0925 | 35 | 8.0185 | 8.03009 | 64.3 | 0.884446 | 0.2763 | 0.2653705 | 0.07223868 | 0.0197 | 42.122
20554 | 28.680556 | 3.1608 | 82.0969 | 37 | 8.0298 | 8.030481 | 64.48 | 0.888628 | 0.2765 | 0.2653623 | 0.07227558 | 0.0197 | 42.1194
20555 | 28.681944 | 3.1608 | 82.1013 | 36 | 8.0353 | 8.030854 | 64.57 | 0.890299 | 0.277 | 0.2653543 | 0.07231355 | 0.0198 | 42.1183
20556 | 28.683333 | 3.1616 | 82.1057 | 36 | 8.0298 | 8.031251 | 64.48 | 0.888752 | 0.2769 | 0.2653469 | 0.07235082 | 0.0198 | 42.1191
20557 | 28.684722 | 3.1616 | 82.1101 | 38 | 8.028 | 8.031663 | 64.45 | 0.887624 | 0.2766 | 0.2653405 | 0.07238876 | 0.0199 | 42.1197
20558 | 28.686111 | 3.1625 | 82.1145 | 38 | 8.0262 | 8.03203 | 64.42 | 0.888169 | 0.2762 | 0.2653346 | 0.07242561 | 0.0199 | 42.1193
20559 | 28.6875 | 3.1625 | 82.1189 | 36 | 8.014 | 8.032404 | 64.22 | 0.88382 | 0.2753 | 0.2653292 | 0.07242411 | 0.0199 | 42.1218
20560 | 28.688889 | 3.163 | 82.1233 | 35 | 8.0226 | 8.032809 | 64.36 | 0.886643 | 0.2745 | 0.265324 | 0.07245757 | 0.02 | 42.12
20561 | 28.690278 | 3.163 | 82.1277 | 37 | 8.0267 | 8.033208 | 64.43 | 0.886694 | 0.274 | 0.2653199 | 0.07249042 | 0.02 | 42.1199
20562 | 28.691667 | 3.1636 | 82.1321 | 35 | 8.0267 | 8.033605 | 64.43 | 0.888298 | 0.2735 | 0.2653165 | 0.07252259 | 0.02 | 42.1188
20563 | 28.693056 | 3.1636 | 82.1365 | 38 | 8.0294 | 8.033955 | 64.47 | 0.888338 | 0.2732 | 0.2653141 | 0.07255474 | 0.0201 | 42.1187
20564 | 28.694444 | 3.1643 | 82.1409 | 37 | 8.0303 | 8.034374 | 64.49 | 0.8869 | 0.2728 | 0.2653135 | 0.07258661 | 0.0201 | 42.1195
20565 | 28.695833 | 3.1643 | 82.1453 | 35 | 8.0393 | 8.034745 | 64.63 | 0.89225 | 0.2735 | 0.2653136 | 0.07261993 | 0.0201 | 42.1161
20566 | 28.697222 | 3.165 | 82.1497 | 37 | 8.0294 | 8.035109 | 64.47 | 0.88774 | 0.2731 | 0.2653144 | 0.07265237 | 0.0202 | 42.1188
20567 | 28.698611 | 3.165 | 82.1541 | 35 | 8.0267 | 8.035526 | 64.43 | 0.889142 | 0.2727 | 0.2653163 | 0.07268363 | 0.0202 | 42.1178
20568 | 28.7 | 3.1657 | 82.1585 | 38 | 8.0317 | 8.035926 | 64.51 | 0.890867 | 0.2731 | 0.2653188 | 0.07271527 | 0.0203 | 42.1167
20569 | 28.701389 | 3.1657 | 82.1629 | 35 | 8.028 | 8.036303 | 64.45 | 0.888872 | 0.2726 | 0.2653219 | 0.07274555 | 0.0203 | 42.1178
20570 | 28.702778 | 3.1665 | 82.1673 | 35 | 8.0348 | 8.036668 | 64.56 | 0.88923 | 0.2725 | 0.2653253 | 0.07277562 | 0.0204 | 42.1175
20571 | 28.704167 | 3.1665 | 82.1717 | 34 | 8.0416 | 8.037102 | 64.67 | 0.892457 | 0.2726 | 0.2653295 | 0.0728053 | 0.0204 | 42.1154
20572 | 28.705556 | 3.1672 | 82.1761 | 35 | 8.0393 | 8.037482 | 64.63 | 0.891853 | 0.2726 | 0.2653343 | 0.07283458 | 0.0205 | 42.1157
20573 | 28.706944 | 3.1672 | 82.1805 | 33 | 8.0389 | 8.037856 | 64.62 | 0.892331 | 0.2725 | 0.2653396 | 0.07286336 | 0.0205 | 42.1153
20574 | 28.708333 | 3.168 | 82.1849 | 33 | 8.0321 | 8.038274 | 64.51 | 0.893787 | 0.2718 | 0.2653463 | 0.07289135 | 0.0206 | 42.1143
20575 | 28.709722 | 3.168 | 82.1893 | 32 | 8.0371 | 8.038674 | 64.59 | 0.89291 | 0.2718 | 0.2653535 | 0.07291983 | 0.0206 | 42.1148
20576 | 28.711111 | 3.1688 | 82.1937 | 36 | 8.0384 | 8.039076 | 64.62 | 0.893682 | 0.2724 | 0.2653615 | 0.07295016 | 0.0207 | 42.1142
20577 | 28.7125 | 3.1688 | 82.1981 | 37 | 8.0461 | 8.039442 | 64.74 | 0.893329 | 0.2731 | 0.2653696 | 0.07298069 | 0.0208 | 42.1143
20578 | 28.713889 | 3.1696 | 82.2025 | 36 | 8.0371 | 8.039844 | 64.59 | 0.891046 | 0.2731 | 0.2653785 | 0.07301159 | 0.0208 | 42.1156
20579 | 28.715278 | 3.1696 | 82.2069 | 36 | 8.0416 | 8.040265 | 64.67 | 0.892744 | 0.2731 | 0.2653877 | 0.07300441 | 0.0209 | 42.1145
20580 | 28.716667 | 3.1701 | 82.2113 | 32 | 8.038 | 8.040672 | 64.61 | 0.892739 | 0.2732 | 0.2653971 | 0.07303545 | 0.0209 | 42.1144
20581 | 28.718056 | 3.1701 | 82.2157 | 36 | 8.0443 | 8.041079 | 64.71 | 0.893331 | 0.2734 | 0.265408 | 0.07306667 | 0.0209 | 42.1139
20582 | 28.719444 | 3.1708 | 82.2201 | 36 | 8.0407 | 8.041512 | 64.65 | 0.892395 | 0.2736 | 0.2654194 | 0.07309857 | 0.021 | 42.1144
20583 | 28.720833 | 3.1708 | 82.2245 | 35 | 8.0488 | 8.04192 | 64.78 | 0.895937 | 0.2746 | 0.2654313 | 0.0731332 | 0.021 | 42.1122
20584 | 28.722222 | 3.1716 | 82.2289 | 34 | 8.0389 | 8.042324 | 64.62 | 0.890924 | 0.2747 | 0.2654442 | 0.07316821 | 0.0211 | 42.1151
20585 | 28.723611 | 3.1716 | 82.2333 | 39 | 8.042 | 8.042739 | 64.67 | 0.890601 | 0.2749 | 0.2654574 | 0.07320205 | 0.0211 | 42.1152
20586 | 28.725 | 3.1723 | 82.2377 | 37 | 8.0452 | 8.043134 | 64.73 | 0.89359 | 0.2751 | 0.2654713 | 0.07323646 | 0.0212 | 42.1133
20587 | 28.726667 | 3.1723 | 82.2421 | 39 | 8.0371 | 8.04354 | 64.59 | 0.891447 | 0.2745 | 0.2654855 | 0.07327447 | 0.0212 | 42.1149
20588 | 28.728056 | 3.1732 | 82.2465 | 36 | 8.0551 | 8.043919 | 64.88 | 0.89645 | 0.2752 | 0.2655001 | 0.07331385 | 0.0213 | 42.1117
20589 | 28.729444 | 3.1732 | 82.2509 | 34 | 8.042 | 8.044333 | 64.67 | 0.894029 | 0.2754 | 0.2655151 | 0.0733542 | 0.0213 | 42.1131
20590 | 28.730833 | 3.1741 | 82.2554 | 37 | 8.047 | 8.044769 | 64.75 | 0.894213 | 0.2759 | 0.2655299 | 0.07339612 | 0.0214 | 42.1129
20591 | 28.732222 | 3.1741 | 82.2598 | 38 | 8.0438 | 8.045167 | 64.7 | 0.894356 | 0.2757 | 0.265545 | 0.0734391 | 0.0214 | 42.1127
20592 | 28.733611 | 3.1752 | 82.2642 | 37 | 8.0492 | 8.045572 | 64.79 | 0.895984 | 0.2759 | 0.2655608 | 0.07348346 | 0.0215 | 42.1116
20593 | 28.735 | 3.1752 | 82.2686 | 33 | 8.0452 | 8.045942 | 64.73 | 0.898509 | 0.2757 | 0.2655774 | 0.07352801 | 0.0216 | 42.11
20594 | 28.736389 | 3.1763 | 82.273 | 38 | 8.0474 | 8.046343 | 64.76 | 0.894519 | 0.2764 | 0.2655942 | 0.07357452 | 0.0216 | 42.1123
20595 | 28.737778 | 3.1763 | 82.2774 | 37 | 8.0452 | 8.046738 | 64.73 | 0.894174 | 0.276 | 0.2656114 | 0.07362093 | 0.0217 | 42.1124
20596 | 28.739167 | 3.1775 | 82.2818 | 34 | 8.0434 | 8.047158 | 64.7 | 0.895655 | 0.2759 | 0.2656288 | 0.07366666 | 0.0218 | 42.1114
20597 | 28.740556 | 3.1775 | 82.2862 | 37 | 8.047 | 8.047544 | 64.75 | 0.893674 | 0.2758 | 0.2656467 | 0.07371269 | 0.0219 | 42.1125
20598 | 28.741944 | 3.1787 | 82.2906 | 38 | 8.042 | 8.047924 | 64.67 | 0.893829 | 0.2752 | 0.2656656 | 0.07375843 | 0.022 | 42.1123
20599 | 28.743333 | 3.1787 | 82.2951 | 35 | 8.0551 | 8.048385 | 64.88 | 0.896925 | 0.276 | 0.2656842 | 0.07374466 | 0.022 | 42.1103
20600 | 28.744722 | 3.1795 | 82.2995 | 35 | 8.056 | 8.0488 | 64.9 | 0.898526 | 0.2769 | 0.2657033 | 0.07379364 | 0.0221 | 42.1093
20601 | 28.746111 | 3.1795 | 82.3039 | 36 | 8.0583 | 8.049193 | 64.94 | 0.899736 | 0.2775 | 0.2657224 | 0.07384417 | 0.0222 | 42.1084
20602 | 28.7475 | 3.1807 | 82.3083 | 36 | 8.0452 | 8.049604 | 64.73 | 0.89584 | 0.2778 | 0.265742 | 0.07389559 | 0.0223 | 42.1107
20603 | 28.748889 | 3.1807 | 82.3127 | 34 | 8.0483 | 8.049978 | 64.78 | 0.898641 | 0.2777 | 0.2657619 | 0.07394672 | 0.0223 | 42.1089
20604 | 28.750278 | 3.1819 | 82.3171 | 33 | 8.0443 | 8.050436 | 64.71 | 0.896879 | 0.2773 | 0.2657816 | 0.07399678 | 0.0224 | 42.1099
20605 | 28.751667 | 3.1819 | 82.3216 | 34 | 8.0488 | 8.050874 | 64.78 | 0.897019 | 0.277 | 0.2658015 | 0.07404577 | 0.0225 | 42.1097
20606 | 28.753056 | 3.1832 | 82.326 | 35 | 8.0565 | 8.051264 | 64.91 | 0.899733 | 0.2782 | 0.2658213 | 0.0740973 | 0.0226 | 42.1079
20607 | 28.754444 | 3.1832 | 82.3304 | 32 | 8.0524 | 8.051619 | 64.84 | 0.898948 | 0.2787 | 0.265842 | 0.07414922 | 0.0227 | 42.1083
20608 | 28.755833 | 3.1846 | 82.3348 | 35 | 8.0529 | 8.052033 | 64.85 | 0.898753 | 0.2783 | 0.2658636 | 0.07420027 | 0.0228 | 42.1083
20609 | 28.757222 | 3.1846 | 82.3393 | 32 | 8.047 | 8.052464 | 64.75 | 0.896062 | 0.2779 | 0.2658853 | 0.07425083 | 0.0229 | 42.1098
20610 | 28.758611 | 3.186 | 82.3437 | 34 | 8.0583 | 8.052847 | 64.94 | 0.905249 | 0.2784 | 0.2659073 | 0.07430236 | 0.023 | 42.1041
20611 | 28.76 | 3.186 | 82.3481 | 33 | 8.0578 | 8.05324 | 64.93 | 0.899164 | 0.2791 | 0.2659298 | 0.07435448 | 0.0231 | 42.1077
20612 | 28.761389 | 3.1875 | 82.3525 | 36 | 8.051 | 8.053619 | 64.82 | 0.898158 | 0.2787 | 0.2659532 | 0.07440651 | 0.0232 | 42.1083
20613 | 28.762778 | 3.1875 | 82.357 | 34 | 8.0583 | 8.054005 | 64.94 | 0.898255 | 0.2796 | 0.2659767 | 0.07446029 | 0.0233 | 42.1081
20614 | 28.764167 | 3.189 | 82.3614 | 37 | 8.0574 | 8.05444 | 64.92 | 0.898937 | 0.2801 | 0.2660009 | 0.07451534 | 0.0234 | 42.1076
20615 | 28.765556 | 3.189 | 82.3658 | 35 | 8.0574 | 8.054803 | 64.92 | 0.898798 | 0.2804 | 0.2660256 | 0.07457155 | 0.0235 | 42.1075
20616 | 28.766944 | 3.1907 | 82.3703 | 36 | 8.0583 | 8.055195 | 64.94 | 0.900504 | 0.2809 | 0.2660505 | 0.07462914 | 0.0236 | 42.1064
20617 | 28.768333 | 3.1907 | 82.3747 | 36 | 8.0538 | 8.055596 | 64.86 | 0.896993 | 0.2809 | 0.2660758 | 0.07468692 | 0.0238 | 42.1084
20618 | 28.769722 | 3.1924 | 82.3791 | 38 | 8.0641 | 8.055975 | 65.03 | 0.899097 | 0.2815 | 0.2661008 | 0.07474645 | 0.0239 | 42.107
20619 | 28.771111 | 3.1924 | 82.3835 | 34 | 8.0529 | 8.056395 | 64.85 | 0.898859 | 0.2816 | 0.2661267 | 0.07474013 | 0.024 | 42.1071
20620 | 28.7725 | 3.1937 | 82.388 | 35 | 8.0619 | 8.056816 | 64.99 | 0.900553 | 0.282 | 0.2661521 | 0.07480052 | 0.0241 | 42.1059
20621 | 28.773889 | 3.1937 | 82.3924 | 36 | 8.0619 | 8.057193 | 64.99 | 0.900794 | 0.2827 | 0.2661782 | 0.07486296 | 0.0243 | 42.1057
20622 | 28.775278 | 3.1954 | 82.3969 | 35 | 8.0713 | 8.05758 | 65.15 | 0.903151 | 0.2838 | 0.2662043 | 0.07492764 | 0.0244 | 42.1041
20623 | 28.776667 | 3.1954 | 82.4013 | 37 | 8.0542 | 8.058003 | 64.87 | 0.899143 | 0.2838 | 0.2662302 | 0.0749929 | 0.0245 | 42.1064
20624 | 28.778056 | 3.1973 | 82.4057 | 36 | 8.0533 | 8.058431 | 64.86 | 0.899276 | 0.2833 | 0.2662566 | 0.07505708 | 0.0247 | 42.1063
20625 | 28.779444 | 3.1973 | 82.4102 | 35 | 8.0632 | 8.058826 | 65.02 | 0.903059 | 0.284 | 0.2662832 | 0.07512312 | 0.0248 | 42.1038
20626 | 28.780833 | 3.1993 | 82.4146 | 38 | 8.0565 | 8.059239 | 64.91 | 0.901674 | 0.284 | 0.2663105 | 0.07518848 | 0.025 | 42.1046
20627 | 28.782222 | 3.1993 | 82.4191 | 32 | 8.0551 | 8.059671 | 64.88 | 0.900166 | 0.2839 | 0.2663381 | 0.07525402 | 0.0251 | 42.1054
20628 | 28.783611 | 3.2014 | 82.4235 | 34 | 8.0623 | 8.06007 | 65 | 0.902418 | 0.2844 | 0.2663661 | 0.07532093 | 0.0253 | 42.1039
20629 | 28.785 | 3.2014 | 82.428 | 34 | 8.0623 | 8.06046 | 65 | 0.903994 | 0.2846 | 0.2663941 | 0.07538794 | 0.0255 | 42.1028
20630 | 28.786389 | 3.2036 | 82.4324 | 35 | 8.0574 | 8.06081 | 64.92 | 0.901612 | 0.2841 | 0.2664229 | 0.07545416 | 0.0257 | 42.1042
20631 | 28.787778 | 3.2036 | 82.4369 | 33 | 8.0565 | 8.061217 | 64.91 | 0.901105 | 0.2839 | 0.2664514 | 0.07552009 | 0.0258 | 42.1043
20632 | 28.789444 | 3.2059 | 82.4413 | 35 | 8.0596 | 8.061607 | 64.96 | 0.901089 | 0.2836 | 0.2664803 | 0.07558573 | 0.026 | 42.1046
20633 | 28.790833 | 3.2059 | 82.4458 | 36 | 8.0538 | 8.062014 | 64.86 | 0.900106 | 0.2828 | 0.266509 | 0.0756498 | 0.0262 | 42.1051
20634 | 28.792222 | 3.2083 | 82.4502 | 35 | 8.069 | 8.062402 | 65.11 | 0.904886 | 0.2836 | 0.2665381 | 0.07571476 | 0.0264 | 42.1021
20635 | 28.793611 | 3.2083 | 82.4547 | 37 | 8.0641 | 8.062819 | 65.03 | 0.903047 | 0.2839 | 0.266568 | 0.07578108 | 0.0266 | 42.103
20636 | 28.795 | 3.2108 | 82.4591 | 36 | 8.0596 | 8.063214 | 64.96 | 0.901657 | 0.2835 | 0.2665977 | 0.07584671 | 0.0268 | 42.1038
20637 | 28.796389 | 3.2108 | 82.4636 | 36 | 8.0547 | 8.063625 | 64.88 | 0.900546 | 0.2831 | 0.2666278 | 0.07591176 | 0.0271 | 42.1043
20638 | 28.797778 | 3.2133 | 82.4681 | 36 | 8.0614 | 8.064026 | 64.99 | 0.900936 | 0.2826 | 0.2666574 | 0.07597653 | 0.0273 | 42.104
20639 | 28.799167 | 3.2133 | 82.4725 | 37 | 8.0717 | 8.064433 | 65.15 | 0.904201 | 0.2833 | 0.2666871 | 0.07596794 | 0.0275 | 42.1019
20640 | 28.800556 | 3.2153 | 82.477 | 38 | 8.0677 | 8.06483 | 65.09 | 0.902399 | 0.2837 | 0.2667166 | 0.07603472 | 0.0277 | 42.1028
20641 | 28.801944 | 3.2153 | 82.4815 | 35 | 8.0686 | 8.06524 | 65.1 | 0.902908 | 0.2841 | 0.2667465 | 0.07610218 | 0.0279 | 42.1024
20642 | 28.803333 | 3.2178 | 82.4859 | 35 | 8.0646 | 8.065635 | 65.04 | 0.902562 | 0.2841 | 0.2667759 | 0.07616944 | 0.0281 | 42.1025
20643 | 28.804722 | 3.2178 | 82.4904 | 39 | 8.0646 | 8.066032 | 65.04 | 0.901377 | 0.2842 | 0.2668058 | 0.076237 | 0.0283 | 42.1031
20644 | 28.806111 | 3.2203 | 82.4949 | 35 | 8.0533 | 8.066443 | 64.86 | 0.8983 | 0.283 | 0.2668362 | 0.07630193 | 0.0286 | 42.1048
20645 | 28.8075 | 3.2203 | 82.4994 | 37 | 8.0708 | 8.066857 | 65.14 | 0.90451 | 0.2836 | 0.2668666 | 0.07636842 | 0.0288 | 42.1009
20646 | 28.808889 | 3.223 | 82.5038 | 36 | 8.0605 | 8.067229 | 64.97 | 0.901472 | 0.2831 | 0.2668965 | 0.07643374 | 0.029 | 42.1027
20647 | 28.810278 | 3.223 | 82.5083 | 35 | 8.0735 | 8.067654 | 65.18 | 0.906618 | 0.2835 | 0.2669261 | 0.07649956 | 0.0293 | 42.0994
20648 | 28.811667 | 3.2257 | 82.5128 | 37 | 8.0699 | 8.068079 | 65.12 | 0.903749 | 0.2839 | 0.2669555 | 0.07656702 | 0.0295 | 42.101
20649 | 28.813056 | 3.2257 | 82.5173 | 38 | 8.0641 | 8.068503 | 65.03 | 0.903272 | 0.2837 | 0.2669848 | 0.07663478 | 0.0297 | 42.1012
20650 | 28.814444 | 3.2285 | 82.5218 | 36 | 8.0677 | 8.068867 | 65.09 | 0.904539 | 0.284 | 0.2670146 | 0.07670381 | 0.03 | 42.1002
20651 | 28.815833 | 3.2285 | 82.5263 | 37 | 8.0668 | 8.069265 | 65.07 | 0.904809 | 0.2837 | 0.2670444 | 0.07677333 | 0.0303 | 42.0999
20652 | 28.817222 | 3.2314 | 82.5307 | 37 | 8.0825 | 8.069647 | 65.33 | 0.908158 | 0.2848 | 0.2670741 | 0.076845 | 0.0305 | 42.0978
20653 | 28.818611 | 3.2314 | 82.5352 | 38 | 8.074 | 8.07005 | 65.19 | 0.905747 | 0.2851 | 0.2671041 | 0.07691784 | 0.0308 | 42.0991
20654 | 28.82 | 3.2345 | 82.5397 | 36 | 8.0708 | 8.070476 | 65.14 | 0.9058 | 0.2853 | 0.2671339 | 0.07699049 | 0.0311 | 42.099
20655 | 28.821389 | 3.2345 | 82.5442 | 37 | 8.0695 | 8.070878 | 65.12 | 0.905229 | 0.2852 | 0.2671638 | 0.07706324 | 0.0313 | 42.0992
20656 | 28.822778 | 3.2376 | 82.5487 | 37 | 8.0632 | 8.0713 | 65.02 | 0.905361 | 0.2844 | 0.2671938 | 0.07713502 | 0.0316 | 42.099
20657 | 28.824167 | 3.2376 | 82.5532 | 36 | 8.0686 | 8.071712 | 65.1 | 0.906492 | 0.2841 | 0.2672233 | 0.07720739 | 0.0319 | 42.0981
20658 | 28.825556 | 3.2407 | 82.5577 | 36 | 8.0614 | 8.072125 | 64.99 | 0.904079 | 0.2833 | 0.2672536 | 0.07727791 | 0.0322 | 42.0995
20659 | 28.826944 | 3.2407 | 82.5622 | 35 | 8.0789 | 8.072506 | 65.27 | 0.909635 | 0.2836 | 0.2672837 | 0.07726292 | 0.0324 | 42.096
20660 | 28.828333 | 3.2431 | 82.5667 | 37 | 8.0753 | 8.072916 | 65.21 | 0.906996 | 0.2835 | 0.2673139 | 0.07733371 | 0.0327 | 42.0974
20661 | 28.829722 | 3.2431 | 82.5712 | 34 | 8.0744 | 8.073295 | 65.2 | 0.909487 | 0.2835 | 0.2673448 | 0.07740362 | 0.033 | 42.0958
20662 | 28.831111 | 3.246 | 82.5757 | 35 | 8.0722 | 8.073676 | 65.16 | 0.90658 | 0.2836 | 0.2673753 | 0.07747258 | 0.0332 | 42.0974
20663 | 28.8325 | 3.246 | 82.5803 | 36 | 8.0843 | 8.074076 | 65.36 | 0.915906 | 0.2843 | 0.2674058 | 0.07754241 | 0.0335 | 42.0916
20664 | 28.833889 | 3.2489 | 82.5848 | 36 | 8.0731 | 8.07443 | 65.17 | 0.906123 | 0.2845 | 0.2674362 | 0.07761302 | 0.0337 | 42.0974
20665 | 28.835278 | 3.2489 | 82.5893 | 32 | 8.0753 | 8.074832 | 65.21 | 0.908061 | 0.2846 | 0.2674667 | 0.07768402 | 0.034 | 42.0961
20666 | 28.836667 | 3.2519 | 82.5938 | 35 | 8.0646 | 8.075229 | 65.04 | 0.905331 | 0.2839 | 0.2674971 | 0.07775406 | 0.0343 | 42.0976
20667 | 28.838056 | 3.2519 | 82.5983 | 33 | 8.0708 | 8.075647 | 65.14 | 0.908496 | 0.2836 | 0.2675274 | 0.0778242 | 0.0345 | 42.0955
20668 | 28.839444 | 3.2549 | 82.6028 | 32 | 8.0767 | 8.076074 | 65.23 | 0.911177 | 0.2839 | 0.2675581 | 0.07789386 | 0.0348 | 42.0938
20669 | 28.840833 | 3.2549 | 82.6074 | 33 | 8.0713 | 8.076485 | 65.15 | 0.907639 | 0.2834 | 0.267589 | 0.07796235 | 0.0351 | 42.0957
20670 | 28.842222 | 3.2579 | 82.6119 | 35 | 8.0695 | 8.076857 | 65.12 | 0.906293 | 0.2827 | 0.2676202 | 0.0780291 | 0.0354 | 42.0964
20671 | 28.843611 | 3.2579 | 82.6164 | 33 | 8.0807 | 8.07727 | 65.3 | 0.910121 | 0.2832 | 0.2676513 | 0.07809654 | 0.0356 | 42.0939
20672 | 28.845 | 3.261 | 82.621 | 35 | 8.0753 | 8.077682 | 65.21 | 0.910554 | 0.2832 | 0.2676822 | 0.07816447 | 0.0359 | 42.0935
20673 | 28.846389 | 3.261 | 82.6255 | 35 | 8.0731 | 8.078063 | 65.17 | 0.908553 | 0.2832 | 0.2677129 | 0.07823152 | 0.0362 | 42.0946
20674 | 28.847778 | 3.264 | 82.63 | 35 | 8.083 | 8.078443 | 65.33 | 0.911298 | 0.2835 | 0.2677437 | 0.0782982 | 0.0365 | 42.0928
20675 | 28.849444 | 3.264 | 82.6346 | 34 | 8.0875 | 8.078843 | 65.41 | 0.914377 | 0.2843 | 0.2677743 | 0.0783673 | 0.0368 | 42.0911
20676 | 28.850833 | 3.2672 | 82.6391 | 34 | 8.0789 | 8.079243 | 65.27 | 0.910671 | 0.2843 | 0.2678047 | 0.07843612 | 0.0371 | 42.0932
20677 | 28.852222 | 3.2672 | 82.6436 | 36 | 8.0722 | 8.079654 | 65.16 | 0.907047 | 0.284 | 0.2678352 | 0.07850581 | 0.0373 | 42.0953
20678 | 28.853611 | 3.2703 | 82.6482 | 37 | 8.0812 | 8.080033 | 65.31 | 0.91023 | 0.2842 | 0.2678654 | 0.07857541 | 0.0376 | 42.0931
20679 | 28.855 | 3.2703 | 82.6527 | 37 | 8.0803 | 8.08042 | 65.29 | 0.909482 | 0.2843 | 0.267896 | 0.07856189 | 0.0379 | 42.0935
20680 | 28.856389 | 3.2727 | 82.6573 | 34 | 8.0852 | 8.080816 | 65.37 | 0.911495 | 0.2846 | 0.2679267 | 0.07863213 | 0.0382 | 42.0921
20681 | 28.857778 | 3.2727 | 82.6618 | 35 | 8.0825 | 8.081222 | 65.33 | 0.911367 | 0.2848 | 0.2679571 | 0.07870228 | 0.0384 | 42.092
20682 | 28.859167 | 3.2756 | 82.6664 | 36 | 8.0848 | 8.08159 | 65.36 | 0.909296 | 0.2853 | 0.2679874 | 0.07877331 | 0.0387 | 42.0931
20683 | 28.860556 | 3.2756 | 82.6709 | 34 | 8.0857 | 8.081969 | 65.38 | 0.913865 | 0.2855 | 0.2680177 | 0.07884433 | 0.0389 | 42.0902
20684 | 28.861944 | 3.2786 | 82.6755 | 36 | 8.0825 | 8.082358 | 65.33 | 0.912018 | 0.2856 | 0.2680478 | 0.07891575 | 0.0392 | 42.0911
20685 | 28.863333 | 3.2786 | 82.68 | 37 | 8.0987 | 8.082752 | 65.59 | 0.915595 | 0.2869 | 0.2680784 | 0.07898939 | 0.0394 | 42.0888
20686 | 28.864722 | 3.2815 | 82.6846 | 35 | 8.0848 | 8.083147 | 65.36 | 0.911942 | 0.2874 | 0.2681095 | 0.07906285 | 0.0397 | 42.0908
20687 | 28.866111 | 3.2815 | 82.6891 | 38 | 8.083 | 8.083538 | 65.33 | 0.911394 | 0.2874 | 0.2681403 | 0.07913659 | 0.04 | 42.091
20688 | 28.8675 | 3.2844 | 82.6937 | 37 | 8.0839 | 8.083941 | 65.35 | 0.912631 | 0.2873 | 0.2681714 | 0.07920935 | 0.0402 | 42.0901
20689 | 28.868889 | 3.2844 | 82.6983 | 36 | 8.078 | 8.08432 | 65.25 | 0.910209 | 0.2869 | 0.2682023 | 0.07928133 | 0.0405 | 42.0914
20690 | 28.870278 | 3.2873 | 82.7028 | 33 | 8.0825 | 8.084713 | 65.33 | 0.911667 | 0.2874 | 0.2682334 | 0.07935398 | 0.0407 | 42.0904
20691 | 28.871667 | 3.2873 | 82.7074 | 35 | 8.083 | 8.085138 | 65.33 | 0.910963 | 0.2873 | 0.2682644 | 0.07942547 | 0.041 | 42.0906
20692 | 28.873056 | 3.2902 | 82.712 | 35 | 8.0812 | 8.085547 | 65.31 | 0.913764 | 0.2871 | 0.268295 | 0.07949724 | 0.0412 | 42.0888
20693 | 28.874444 | 3.2902 | 82.7165 | 37 | 8.0825 | 8.085941 | 65.33 | 0.913279 | 0.2864 | 0.2683251 | 0.07956754 | 0.0415 | 42.0889
20694 | 28.875833 | 3.293 | 82.7211 | 34 | 8.0825 | 8.08632 | 65.33 | 0.914262 | 0.2861 | 0.2683554 | 0.07963667 | 0.0417 | 42.0881
20695 | 28.877222 | 3.293 | 82.7257 | 37 | 8.0897 | 8.086723 | 65.44 | 0.912746 | 0.2864 | 0.2683861 | 0.07970648 | 0.042 | 42.0889
20696 | 28.878611 | 3.2957 | 82.7303 | 35 | 8.0915 | 8.087109 | 65.47 | 0.914539 | 0.2874 | 0.2684166 | 0.07977794 | 0.0422 | 42.0876
20697 | 28.88 | 3.2957 | 82.7348 | 40 | 8.0834 | 8.087519 | 65.34 | 0.911342 | 0.287 | 0.2684475 | 0.07984773 | 0.0424 | 42.0894
20698 | 28.881389 | 3.2984 | 82.7394 | 34 | 8.0901 | 8.087951 | 65.45 | 0.912924 | 0.2871 | 0.2684781 | 0.07991713 | 0.0426 | 42.0883
20699 | 28.882778 | 3.2984 | 82.744 | 34 | 8.0942 | 8.088339 | 65.52 | 0.915665 | 0.2876 | 0.2685082 | 0.0799131 | 0.0428 | 42.0864
20700 | 28.884167 | 3.3003 | 82.7486 | 35 | 8.0879 | 8.088762 | 65.41 | 0.914383 | 0.2876 | 0.2685384 | 0.07998333 | 0.043 | 42.087
20701 | 28.885556 | 3.3003 | 82.7532 | 36 | 8.096 | 8.08915 | 65.54 | 0.914892 | 0.2883 | 0.2685685 | 0.08005413 | 0.0432 | 42.0865
20702 | 28.886944 | 3.3026 | 82.7578 | 38 | 8.0888 | 8.089541 | 65.43 | 0.913015 | 0.2881 | 0.2685983 | 0.08012501 | 0.0434 | 42.0875
20703 | 28.888333 | 3.3026 | 82.7623 | 33 | 8.0861 | 8.089932 | 65.39 | 0.913645 | 0.2876 | 0.2686288 | 0.0801953 | 0.0436 | 42.087
20704 | 28.889722 | 3.3049 | 82.7669 | 38 | 8.087 | 8.090333 | 65.4 | 0.913161 | 0.2875 | 0.2686593 | 0.0802651 | 0.0437 | 42.0871
20705 | 28.891111 | 3.3049 | 82.7715 | 35 | 8.083 | 8.090742 | 65.33 | 0.913114 | 0.2871 | 0.2686894 | 0.08033421 | 0.0439 | 42.087
20706 | 28.8925 | 3.307 | 82.7761 | 35 | 8.087 | 8.091114 | 65.4 | 0.91269 | 0.2867 | 0.2687196 | 0.08040253 | 0.0441 | 42.087
20707 | 28.893889 | 3.307 | 82.7807 | 39 | 8.0915 | 8.091509 | 65.47 | 0.914288 | 0.2867 | 0.2687501 | 0.08047113 | 0.0442 | 42.0859
20708 | 28.895278 | 3.309 | 82.7853 | 36 | 8.0928 | 8.091913 | 65.49 | 0.916116 | 0.2867 | 0.2687806 | 0.08054002 | 0.0444 | 42.0846
20709 | 28.896667 | 3.309 | 82.7899 | 36 | 8.091 | 8.092328 | 65.46 | 0.913342 | 0.2864 | 0.2688108 | 0.08060841 | 0.0445 | 42.0861
20710 | 28.898056 | 3.311 | 82.7945 | 35 | 8.0901 | 8.092742 | 65.45 | 0.914833 | 0.2868 | 0.2688409 | 0.08067748 | 0.0447 | 42.085
20711 | 28.899444 | 3.311 | 82.7991 | 38 | 8.0924 | 8.093086 | 65.49 | 0.91643 | 0.2869 | 0.2688703 | 0.08074664 | 0.0448 | 42.0839
20712 | 28.900833 | 3.313 | 82.8037 | 39 | 8.0933 | 8.093433 | 65.5 | 0.916218 | 0.2867 | 0.268899 | 0.08081511 | 0.0449 | 42.0838
20713 | 28.902222 | 3.313 | 82.8083 | 38 | 8.0879 | 8.093829 | 65.41 | 0.914875 | 0.2865 | 0.2689281 | 0.08088376 | 0.0451 | 42.0845
20714 | 28.903611 | 3.3149 | 82.8129 | 37 | 8.0969 | 8.094271 | 65.56 | 0.917664 | 0.287 | 0.2689571 | 0.08095347 | 0.0452 | 42.0826
20715 | 28.905 | 3.3149 | 82.8175 | 38 | 8.1031 | 8.094672 | 65.66 | 0.918227 | 0.2877 | 0.2689861 | 0.08102425 | 0.0453 | 42.0821
20716 | 28.906389 | 3.3168 | 82.8221 | 37 | 8.1005 | 8.095095 | 65.62 | 0.919012 | 0.2881 | 0.2690145 | 0.08109589 | 0.0455 | 42.0814
20717 | 28.907778 | 3.3168 | 82.8267 | 38 | 8.0982 | 8.095477 | 65.58 | 0.916312 | 0.2884 | 0.2690423 | 0.08116761 | 0.0456 | 42.0829
20718 | 28.909167 | 3.3186 | 82.8313 | 36 | 8.0996 | 8.095881 | 65.6 | 0.91795 | 0.2891 | 0.2690702 | 0.08124098 | 0.0457 | 42.0817
20719 | 28.910556 | 3.3186 | 82.8359 | 36 | 8.0978 | 8.096272 | 65.57 | 0.915797 | 0.2893 | 0.2690976 | 0.08123737 | 0.0458 | 42.0828
20720 | 28.911944 | 3.3198 | 82.8405 | 38 | 8.1067 | 8.096653 | 65.72 | 0.918906 | 0.2899 | 0.2691252 | 0.08131214 | 0.0459 | 42.0808
20721 | 28.913333 | 3.3198 | 82.8452 | 36 | 8.1063 | 8.097088 | 65.71 | 0.91925 | 0.291 | 0.2691526 | 0.08138893 | 0.046 | 42.0803
20722 | 28.914722 | 3.3214 | 82.8498 | 36 | 8.1031 | 8.097486 | 65.66 | 0.919641 | 0.2917 | 0.2691801 | 0.08146658 | 0.0461 | 42.0799
20723 | 28.916111 | 3.3214 | 82.8544 | 35 | 8.0991 | 8.097869 | 65.6 | 0.917858 | 0.2921 | 0.2692072 | 0.08154518 | 0.0462 | 42.0808
20724 | 28.9175 | 3.3231 | 82.859 | 35 | 8.0996 | 8.098274 | 65.6 | 0.918149 | 0.2928 | 0.2692345 | 0.08162561 | 0.0463 | 42.0805
20725 | 28.919167 | 3.3231 | 82.8636 | 39 | 8.0996 | 8.098666 | 65.6 | 0.917616 | 0.2927 | 0.2692612 | 0.08170603 | 0.0463 | 42.081
20726 | 28.920556 | 3.3247 | 82.8682 | 36 | 8.0978 | 8.099089 | 65.57 | 0.916718 | 0.2925 | 0.2692875 | 0.08178594 | 0.0464 | 42.0813
20727 | 28.921944 | 3.3247 | 82.8729 | 38 | 8.0978 | 8.099501 | 65.57 | 0.91802 | 0.2927 | 0.2693138 | 0.08186525 | 0.0465 | 42.0803
20728 | 28.923333 | 3.3264 | 82.8775 | 37 | 8.0996 | 8.099886 | 65.6 | 0.917686 | 0.2925 | 0.2693397 | 0.08194455 | 0.0466 | 42.0803
20729 | 28.924722 | 3.3264 | 82.8821 | 37 | 8.1045 | 8.100292 | 65.68 | 0.919826 | 0.2925 | 0.2693655 | 0.08202325 | 0.0467 | 42.0789
20730 | 28.926111 | 3.328 | 82.8867 | 37 | 8.1018 | 8.100686 | 65.64 | 0.918609 | 0.2928 | 0.2693908 | 0.08210241 | 0.0468 | 42.0794
20731 | 28.9275 | 3.328 | 82.8913 | 35 | 8.091 | 8.10109 | 65.46 | 0.916407 | 0.292 | 0.2694158 | 0.08217991 | 0.0469 | 42.0806
20732 | 28.928889 | 3.3297 | 82.896 | 36 | 8.1103 | 8.101493 | 65.78 | 0.922005 | 0.2922 | 0.2694401 | 0.08225739 | 0.047 | 42.077
20733 | 28.930278 | 3.3297 | 82.9006 | 37 | 8.0973 | 8.101893 | 65.57 | 0.918507 | 0.2917 | 0.2694643 | 0.08233428 | 0.047 | 42.0789
20734 | 28.931667 | 3.3313 | 82.9052 | 38 | 8.109 | 8.102276 | 65.76 | 0.92244 | 0.2924 | 0.2694877 | 0.08241172 | 0.0471 | 42.0763
20735 | 28.933056 | 3.3313 | 82.9099 | 36 | 8.1076 | 8.102675 | 65.73 | 0.921951 | 0.2926 | 0.2695111 | 0.08248944 | 0.0472 | 42.0764
20736 | 28.934444 | 3.3329 | 82.9145 | 38 | 8.0987 | 8.10308 | 65.59 | 0.91851 | 0.2925 | 0.2695344 | 0.08256724 | 0.0473 | 42.0783
20737 | 28.935833 | 3.3329 | 82.9191 | 36 | 8.1022 | 8.103483 | 65.65 | 0.920065 | 0.2923 | 0.2695582 | 0.08264473 | 0.0474 | 42.0772
20738 | 28.937222 | 3.3346 | 82.9237 | 37 | 8.1009 | 8.103868 | 65.62 | 0.918075 | 0.2919 | 0.2695815 | 0.08272074 | 0.0475 | 42.0782
20739 | 28.938611 | 3.3346 | 82.9284 | 34 | 8.0969 | 8.104256 | 65.56 | 0.919102 | 0.2911 | 0.2696047 | 0.08272021 | 0.0476 | 42.0774
20740 | 28.94 | 3.3355 | 82.933 | 35 | 8.096 | 8.104665 | 65.54 | 0.917162 | 0.2905 | 0.2696279 | 0.08279335 | 0.0476 | 42.0784
20741 | 28.941389 | 3.3355 | 82.9377 | 35 | 8.1063 | 8.105055 | 65.71 | 0.920747 | 0.2911 | 0.2696509 | 0.08286803 | 0.0477 | 42.076
20742 | 28.942778 | 3.3368 | 82.9423 | 36 | 8.0978 | 8.105447 | 65.57 | 0.919356 | 0.2907 | 0.269673 | 0.0829422 | 0.0477 | 42.0767
20743 | 28.944167 | 3.3368 | 82.9469 | 37 | 8.0991 | 8.105865 | 65.6 | 0.920076 | 0.2908 | 0.2696948 | 0.08301646 | 0.0478 | 42.076
20744 | 28.945556 | 3.3382 | 82.9516 | 39 | 8.1098 | 8.106249 | 65.77 | 0.92127 | 0.2913 | 0.2697164 | 0.08309099 | 0.0478 | 42.0751
20745 | 28.946944 | 3.3382 | 82.9562 | 37 | 8.1054 | 8.106685 | 65.7 | 0.921365 | 0.2911 | 0.2697378 | 0.08316453 | 0.0479 | 42.0749
20746 | 28.948333 | 3.3395 | 82.9608 | 37 | 8.1107 | 8.107114 | 65.78 | 0.923608 | 0.2915 | 0.269759 | 0.08323883 | 0.0479 | 42.0733
20747 | 28.949722 | 3.3395 | 82.9655 | 36 | 8.1058 | 8.107473 | 65.7 | 0.922833 | 0.2912 | 0.2697803 | 0.08331302 | 0.048 | 42.0736
20748 | 28.951111 | 3.3409 | 82.9701 | 38 | 8.1072 | 8.107862 | 65.73 | 0.920752 | 0.2909 | 0.2698017 | 0.08338544 | 0.0481 | 42.0747
20749 | 28.9525 | 3.3409 | 82.9748 | 37 | 8.1027 | 8.108291 | 65.65 | 0.920332 | 0.2904 | 0.2698228 | 0.08345726 | 0.0481 | 42.0747
20750 | 28.953889 | 3.3423 | 82.9794 | 38 | 8.0987 | 8.1087 | 65.59 | 0.919464 | 0.2899 | 0.2698438 | 0.08352781 | 0.0482 | 42.075
20751 | 28.955278 | 3.3423 | 82.984 | 38 | 8.109 | 8.1091 | 65.76 | 0.922087 | 0.29 | 0.2698646 | 0.08359882 | 0.0483 | 42.0733
20752 | 28.956667 | 3.3436 | 82.9887 | 36 | 8.0991 | 8.109508 | 65.6 | 0.91972 | 0.2886 | 0.2698858 | 0.08366739 | 0.0483 | 42.0745
20753 | 28.958056 | 3.3436 | 82.9934 | 35 | 8.1112 | 8.109876 | 65.79 | 0.92432 | 0.2884 | 0.2699063 | 0.08373566 | 0.0484 | 42.0715
20754 | 28.959444 | 3.3449 | 82.998 | 37 | 8.1103 | 8.110295 | 65.78 | 0.924107 | 0.2884 | 0.269926 | 0.0838042 | 0.0485 | 42.0714
20755 | 28.960833 | 3.3449 | 83.0027 | 36 | 8.113 | 8.110728 | 65.82 | 0.924342 | 0.2887 | 0.2699451 | 0.08387331 | 0.0485 | 42.0711
20756 | 28.962222 | 3.3463 | 83.0073 | 35 | 8.1157 | 8.111122 | 65.86 | 0.924631 | 0.289 | 0.2699645 | 0.08394221 | 0.0486 | 42.0707
20757 | 28.963611 | 3.3463 | 83.012 | 36 | 8.1139 | 8.111542 | 65.83 | 0.925672 | 0.2896 | 0.2699839 | 0.08401158 | 0.0486 | 42.0699
20758 | 28.965 | 3.3476 | 83.0166 | 35 | 8.1148 | 8.1119 | 65.85 | 0.926904 | 0.2896 | 0.2700033 | 0.08408132 | 0.0487 | 42.0689
20759 | 28.966389 | 3.3476 | 83.0212 | 38 | 8.1112 | 8.112298 | 65.79 | 0.922804 | 0.2897 | 0.2700226 | 0.08407693 | 0.0487 | 42.0712
20760 | 28.967778 | 3.3482 | 83.0259 | 35 | 8.1148 | 8.112691 | 65.85 | 0.924459 | 0.2899 | 0.2700417 | 0.0841471 | 0.0488 | 42.07
20761 | 28.969167 | 3.3482 | 83.0306 | 39 | 8.1107 | 8.113098 | 65.78 | 0.922153 | 0.2899 | 0.2700607 | 0.08421706 | 0.0488 | 42.0712
20762 | 28.970556 | 3.3492 | 83.0352 | 37 | 8.1103 | 8.113494 | 65.78 | 0.925842 | 0.2899 | 0.2700798 | 0.08428923 | 0.0488 | 42.0688
20763 | 28.971944 | 3.3492 | 83.0399 | 36 | 8.1152 | 8.113894 | 65.86 | 0.926165 | 0.2901 | 0.2700987 | 0.08436158 | 0.0488 | 42.0684
20764 | 28.973333 | 3.3503 | 83.0445 | 38 | 8.1134 | 8.114297 | 65.83 | 0.924006 | 0.2901 | 0.2701173 | 0.08443343 | 0.0488 | 42.0695
20765 | 28.974722 | 3.3503 | 83.0492 | 36 | 8.1049 | 8.1147 | 65.69 | 0.921534 | 0.2893 | 0.2701357 | 0.08450352 | 0.0489 | 42.0708
20766 | 28.976111 | 3.3513 | 83.0538 | 37 | 8.113 | 8.115108 | 65.82 | 0.92396 | 0.2892 | 0.2701539 | 0.08457263 | 0.0489 | 42.0691
20767 | 28.9775 | 3.3513 | 83.0585 | 37 | 8.1259 | 8.115508 | 66.03 | 0.928111 | 0.2901 | 0.2701725 | 0.08464376 | 0.0489 | 42.0664
20768 | 28.978889 | 3.3524 | 83.0631 | 36 | 8.1188 | 8.115915 | 65.91 | 0.926706 | 0.2903 | 0.2701908 | 0.08471506 | 0.0489 | 42.0671
20769 | 28.980278 | 3.3524 | 83.0678 | 38 | 8.1143 | 8.116324 | 65.84 | 0.924267 | 0.2902 | 0.2702089 | 0.08478586 | 0.049 | 42.0683
20770 | 28.981667 | 3.3534 | 83.0724 | 36 | 8.109 | 8.116749 | 65.76 | 0.923103 | 0.2895 | 0.2702259 | 0.084855 | 0.049 | 42.0688
20771 | 28.983333 | 3.3534 | 83.0771 | 37 | 8.1206 | 8.117157 | 65.94 | 0.927124 | 0.2895 | 0.2702431 | 0.08492431 | 0.049 | 42.0665
20772 | 28.984722 | 3.3544 | 83.0818 | 37 | 8.1192 | 8.117508 | 65.92 | 0.924995 | 0.2896 | 0.2702602 | 0.08499341 | 0.049 | 42.0676
20773 | 28.986111 | 3.3544 | 83.0864 | 37 | 8.1188 | 8.117916 | 65.91 | 0.925143 | 0.2898 | 0.2702772 | 0.0850623 | 0.0491 | 42.0673
20774 | 28.9875 | 3.3555 | 83.0911 | 36 | 8.1224 | 8.118301 | 65.97 | 0.927395 | 0.2906 | 0.2702939 | 0.08513214 | 0.0491 | 42.0657
20775 | 28.988889 | 3.3555 | 83.0957 | 38 | 8.1241 | 8.118705 | 66 | 0.927209 | 0.2909 | 0.2703107 | 0.08520225 | 0.0491 | 42.0657
20776 | 28.990278 | 3.3566 | 83.1004 | 35 | 8.1134 | 8.11904 | 65.83 | 0.925823 | 0.2904 | 0.2703273 | 0.08527156 | 0.0492 | 42.0663
20777 | 28.991667 | 3.3566 | 83.1051 | 36 | 8.121 | 8.119465 | 65.95 | 0.929109 | 0.2902 | 0.2703436 | 0.08534046 | 0.0492 | 42.0641
20778 | 28.993056 | 3.3577 | 83.1097 | 35 | 8.1161 | 8.11982 | 65.87 | 0.928126 | 0.2897 | 0.2703595 | 0.08540877 | 0.0492 | 42.0645
20779 | 28.994444 | 3.3577 | 83.1144 | 33 | 8.1143 | 8.1202 | 65.84 | 0.928272 | 0.2892 | 0.2703749 | 0.08540214 | 0.0492 | 42.0642
20780 | 28.995833 | 3.358 | 83.1191 | 33 | 8.1264 | 8.120637 | 66.04 | 0.931035 | 0.2892 | 0.2703901 | 0.08546933 | 0.0492 | 42.0623
20781 | 28.997222 | 3.358 | 83.1237 | 35 | 8.1188 | 8.120992 | 65.91 | 0.928845 | 0.2889 | 0.2704048 | 0.08553515 | 0.0492 | 42.0635
20782 | 28.998611 | 3.3588 | 83.1284 | 37 | 8.113 | 8.121331 | 65.82 | 0.925952 | 0.2882 | 0.270419 | 0.0855996 | 0.0492 | 42.065
20783 | 29 | 3.3588 | 83.1331 | 34 | 8.1295 | 8.121671 | 66.09 | 0.930531 | 0.2888 | 0.2704333 | 0.08566548 | 0.0492 | 42.062
20784 | 29.001389 | 3.3595 | 83.1377 | 36 | 8.125 | 8.122018 | 66.02 | 0.931055 | 0.2892 | 0.2704472 | 0.08573192 | 0.0492 | 42.0615
20785 | 29.002778 | 3.3595 | 83.1424 | 35 | 8.1273 | 8.122371 | 66.05 | 0.932075 | 0.2898 | 0.2704607 | 0.0857994 | 0.0492 | 42.0607
20786 | 29.004167 | 3.3602 | 83.1471 | 36 | 8.1197 | 8.122713 | 65.93 | 0.929022 | 0.2896 | 0.2704746 | 0.08586697 | 0.0492 | 42.0623
20787 | 29.005556 | 3.3602 | 83.1518 | 36 | 8.125 | 8.12308 | 66.02 | 0.930923 | 0.2895 | 0.2704883 | 0.08593432 | 0.0492 | 42.0609
20788 | 29.006944 | 3.361 | 83.1564 | 37 | 8.1233 | 8.123437 | 65.99 | 0.9283 | 0.2896 | 0.2705019 | 0.08600174 | 0.0492 | 42.0623
20789 | 29.008333 | 3.361 | 83.1611 | 35 | 8.1152 | 8.123808 | 65.86 | 0.923877 | 0.2886 | 0.2705156 | 0.08606663 | 0.0492 | 42.0648
20790 | 29.009722 | 3.3617 | 83.1658 | 36 | 8.121 | 8.124186 | 65.95 | 0.929464 | 0.2883 | 0.2705289 | 0.08613073 | 0.0492 | 42.0612
20791 | 29.011111 | 3.3617 | 83.1704 | 35 | 8.1259 | 8.12457 | 66.03 | 0.930977 | 0.2884 | 0.2705418 | 0.08619549 | 0.0492 | 42.0601
20792 | 29.0125 | 3.3625 | 83.1751 | 38 | 8.1206 | 8.124919 | 65.94 | 0.928579 | 0.2882 | 0.2705544 | 0.08625907 | 0.0491 | 42.0613
20793 | 29.013889 | 3.3625 | 83.1798 | 37 | 8.1255 | 8.125281 | 66.02 | 0.930249 | 0.2882 | 0.2705668 | 0.08632331 | 0.0491 | 42.0601
20794 | 29.015278 | 3.3632 | 83.1844 | 36 | 8.1286 | 8.125647 | 66.07 | 0.931341 | 0.288 | 0.2705788 | 0.08638695 | 0.0491 | 42.0592
20795 | 29.016667 | 3.3632 | 83.1891 | 38 | 8.1224 | 8.126042 | 65.97 | 0.928417 | 0.2876 | 0.2705902 | 0.08645028 | 0.0491 | 42.0608
20796 | 29.018056 | 3.3638 | 83.1938 | 36 | 8.125 | 8.126437 | 66.02 | 0.930618 | 0.2875 | 0.2706015 | 0.0865136 | 0.0491 | 42.0592
20797 | 29.019444 | 3.3638 | 83.1985 | 38 | 8.1224 | 8.12678 | 65.97 | 0.928881 | 0.2873 | 0.2706127 | 0.08657573 | 0.0491 | 42.0601
20798 | 29.020833 | 3.3644 | 83.2031 | 38 | 8.1201 | 8.127195 | 65.94 | 0.93022 | 0.2869 | 0.2706238 | 0.0866366 | 0.0491 | 42.0591
20799 | 29.022222 | 3.3644 | 83.2078 | 36 | 8.1264 | 8.127623 | 66.04 | 0.929641 | 0.2869 | 0.2706345 | 0.08662484 | 0.049 | 42.0592
20800 | 29.023611 | 3.3643 | 83.2125 | 36 | 8.1188 | 8.127998 | 65.91 | 0.928504 | 0.2855 | 0.2706445 | 0.08668287 | 0.049 | 42.0597
20801 | 29.025 | 3.3643 | 83.2171 | 37 | 8.1241 | 8.128395 | 66 | 0.929766 | 0.2853 | 0.2706545 | 0.0867404 | 0.0489 | 42.0587
20802 | 29.026389 | 3.3645 | 83.2218 | 39 | 8.1362 | 8.128802 | 66.2 | 0.933297 | 0.2857 | 0.2706642 | 0.08679859 | 0.0488 | 42.0564
20803 | 29.027778 | 3.3645 | 83.2265 | 37 | 8.1197 | 8.12922 | 65.93 | 0.928996 | 0.285 | 0.270674 | 0.08685599 | 0.0488 | 42.0588
20804 | 29.029167 | 3.3646 | 83.2312 | 36 | 8.1313 | 8.129632 | 66.12 | 0.931611 | 0.2851 | 0.2706835 | 0.08691338 | 0.0487 | 42.057
20805 | 29.030556 | 3.3646 | 83.2359 | 36 | 8.1429 | 8.130002 | 66.31 | 0.934504 | 0.2859 | 0.2706923 | 0.08697221 | 0.0486 | 42.055
20806 | 29.031944 | 3.3647 | 83.2405 | 37 | 8.1349 | 8.130344 | 66.18 | 0.930996 | 0.2862 | 0.2707013 | 0.0870315 | 0.0486 | 42.0569
20807 | 29.033333 | 3.3647 | 83.2452 | 38 | 8.1357 | 8.130749 | 66.19 | 0.931563 | 0.2864 | 0.2707101 | 0.08709058 | 0.0485 | 42.0564
20808 | 29.034722 | 3.3649 | 83.2499 | 37 | 8.1322 | 8.131152 | 66.13 | 0.932293 | 0.2863 | 0.2707187 | 0.08714896 | 0.0484 | 42.0557
20809 | 29.036111 | 3.3649 | 83.2545 | 37 | 8.1313 | 8.131538 | 66.12 | 0.931829 | 0.2864 | 0.2707273 | 0.08720646 | 0.0483 | 42.0558
20810 | 29.0375 | 3.365 | 83.2592 | 36 | 8.1482 | 8.131888 | 66.39 | 0.937224 | 0.2877 | 0.2707358 | 0.08726636 | 0.0483 | 42.0523
20811 | 29.038889 | 3.365 | 83.2639 | 39 | 8.1344 | 8.132232 | 66.17 | 0.933529 | 0.2876 | 0.2707438 | 0.08732536 | 0.0482 | 42.0543
20812 | 29.040278 | 3.3651 | 83.2686 | 38 | 8.1349 | 8.132564 | 66.18 | 0.933095 | 0.2874 | 0.2707521 | 0.08738376 | 0.0481 | 42.0544
20813 | 29.041667 | 3.3651 | 83.2733 | 37 | 8.1402 | 8.132898 | 66.26 | 0.933968 | 0.2882 | 0.2707598 | 0.08744377 | 0.0481 | 42.0536
20814 | 29.043056 | 3.3653 | 83.2779 | 37 | 8.1366 | 8.133261 | 66.2 | 0.935263 | 0.2882 | 0.2707666 | 0.08750377 | 0.048 | 42.0527
20815 | 29.044444 | 3.3653 | 83.2826 | 38 | 8.1429 | 8.13364 | 66.31 | 0.934903 | 0.2886 | 0.2707728 | 0.08756422 | 0.0479 | 42.0527
20816 | 29.046111 | 3.3654 | 83.2873 | 37 | 8.1259 | 8.134011 | 66.03 | 0.930746 | 0.2877 | 0.2707793 | 0.08762379 | 0.0478 | 42.0553
20817 | 29.0475 | 3.3654 | 83.2919 | 37 | 8.146 | 8.134387 | 66.36 | 0.937164 | 0.2889 | 0.2707851 | 0.08768564 | 0.0478 | 42.0512
20818 | 29.048889 | 3.3656 | 83.2966 | 36 | 8.1438 | 8.134791 | 66.32 | 0.93547 | 0.2896 | 0.2707907 | 0.08774873 | 0.0477 | 42.0521
20819 | 29.050278 | 3.3656 | 83.3013 | 39 | 8.134 | 8.135167 | 66.16 | 0.933607 | 0.2893 | 0.2707958 | 0.08774212 | 0.0476 | 42.053
20820 | 29.051667 | 3.3651 | 83.306 | 36 | 8.1357 | 8.135542 | 66.19 | 0.934749 | 0.2894 | 0.2708007 | 0.08780469 | 0.0475 | 42.052
20821 | 29.053056 | 3.3651 | 83.3106 | 36 | 8.1438 | 8.135909 | 66.32 | 0.936155 | 0.2897 | 0.2708051 | 0.08786771 | 0.0474 | 42.051
20822 | 29.054444 | 3.3649 | 83.3153 | 35 | 8.1455 | 8.136272 | 66.35 | 0.935599 | 0.2903 | 0.270809 | 0.08793158 | 0.0473 | 42.0511
20823 | 29.055833 | 3.3649 | 83.32 | 36 | 8.1295 | 8.136632 | 66.09 | 0.932984 | 0.2897 | 0.2708125 | 0.08799301 | 0.0471 | 42.0525
20824 | 29.057222 | 3.3648 | 83.3247 | 38 | 8.1433 | 8.137033 | 66.31 | 0.936045 | 0.2902 | 0.2708157 | 0.08805527 | 0.047 | 42.0504
20825 | 29.058611 | 3.3648 | 83.3293 | 36 | 8.146 | 8.137424 | 66.36 | 0.938488 | 0.2906 | 0.2708191 | 0.08811829 | 0.0469 | 42.0488
20826 | 29.06 | 3.3647 | 83.334 | 39 | 8.1375 | 8.137799 | 66.22 | 0.935019 | 0.2905 | 0.2708217 | 0.08818088 | 0.0468 | 42.0506
20827 | 29.061389 | 3.3647 | 83.3387 | 39 | 8.1411 | 8.138156 | 66.28 | 0.935295 | 0.2905 | 0.2708251 | 0.08824278 | 0.0467 | 42.0503
20828 | 29.062778 | 3.3645 | 83.3434 | 36 | 8.142 | 8.138513 | 66.29 | 0.936121 | 0.2907 | 0.2708282 | 0.08830512 | 0.0466 | 42.0495
20829 | 29.064167 | 3.3645 | 83.348 | 37 | 8.1504 | 8.138901 | 66.43 | 0.940321 | 0.2916 | 0.2708312 | 0.08836898 | 0.0465 | 42.0468
20830 | 29.065556 | 3.3645 | 83.3527 | 34 | 8.1402 | 8.139295 | 66.26 | 0.940549 | 0.2913 | 0.2708339 | 0.08843252 | 0.0464 | 42.0465
20831 | 29.066944 | 3.3645 | 83.3574 | 34 | 8.1353 | 8.139658 | 66.18 | 0.940568 | 0.2907 | 0.2708367 | 0.08849468 | 0.0463 | 42.0462
20832 | 29.068333 | 3.3644 | 83.3621 | 34 | 8.1384 | 8.140079 | 66.23 | 0.93567 | 0.2903 | 0.2708396 | 0.08855642 | 0.0462 | 42.049
20833 | 29.069722 | 3.3644 | 83.3667 | 37 | 8.142 | 8.140456 | 66.29 | 0.936881 | 0.2903 | 0.2708418 | 0.08861881 | 0.0461 | 42.0481
20834 | 29.071111 | 3.3643 | 83.3714 | 37 | 8.1393 | 8.140854 | 66.25 | 0.937522 | 0.2901 | 0.2708435 | 0.08868783 | 0.046 | 42.0474
20835 | 29.0725 | 3.3643 | 83.3761 | 38 | 8.1447 | 8.141226 | 66.34 | 0.93775 | 0.2902 | 0.2708451 | 0.08876398 | 0.0459 | 42.0471
20836 | 29.073889 | 3.3645 | 83.3807 | 37 | 8.1447 | 8.141635 | 66.34 | 0.93837 | 0.2903 | 0.2708465 | 0.08884341 | 0.0458 | 42.0465
20837 | 29.075278 | 3.3645 | 83.3854 | 37 | 8.1438 | 8.142004 | 66.32 | 0.938042 | 0.2902 | 0.2708469 | 0.08892139 | 0.0457 | 42.0465
20838 | 29.076667 | 3.3648 | 83.3901 | 38 | 8.1393 | 8.14239 | 66.25 | 0.936019 | 0.2894 | 0.2708469 | 0.08899811 | 0.0456 | 42.0475
20839 | 29.078056 | 3.3648 | 83.3948 | 37 | 8.1455 | 8.142784 | 66.35 | 0.93813 | 0.2893 | 0.2708463 | 0.08897471 | 0.0455 | 42.046
20840 | 29.079444 | 3.3643 | 83.3994 | 36 | 8.1531 | 8.143142 | 66.47 | 0.939311 | 0.2898 | 0.2708453 | 0.08905205 | 0.0454 | 42.0451
20841 | 29.080833 | 3.3643 | 83.4041 | 37 | 8.1433 | 8.143563 | 66.31 | 0.937225 | 0.2894 | 0.2708437 | 0.08912765 | 0.0453 | 42.0462
20842 | 29.082222 | 3.3644 | 83.4088 | 37 | 8.1402 | 8.143956 | 66.26 | 0.934684 | 0.2892 | 0.2708413 | 0.08920855 | 0.0452 | 42.0475
20843 | 29.083611 | 3.3644 | 83.4135 | 39 | 8.1527 | 8.144365 | 66.47 | 0.937364 | 0.2896 | 0.270839 | 0.08929061 | 0.0451 | 42.0456
20844 | 29.085 | 3.3647 | 83.4181 | 37 | 8.1487 | 8.144743 | 66.4 | 0.940009 | 0.2897 | 0.2708371 | 0.08937306 | 0.045 | 42.0439
20845 | 29.086389 | 3.3647 | 83.4228 | 38 | 8.1522 | 8.14512 | 66.46 | 0.939718 | 0.29 | 0.2708351 | 0.089456 | 0.045 | 42.0438
20846 | 29.087778 | 3.3651 | 83.4275 | 38 | 8.1455 | 8.145495 | 66.35 | 0.938291 | 0.2895 | 0.2708332 | 0.0895373 | 0.0449 | 42.0445
20847 | 29.089167 | 3.3651 | 83.4321 | 35 | 8.1277 | 8.14589 | 66.06 | 0.932856 | 0.2877 | 0.2708311 | 0.08961571 | 0.0448 | 42.0476
20848 | 29.090556 | 3.3656 | 83.4368 | 36 | 8.1487 | 8.146285 | 66.4 | 0.939058 | 0.2875 | 0.2708292 | 0.08969307 | 0.0448 | 42.0436
20849 | 29.091944 | 3.3656 | 83.4415 | 38 | 8.1491 | 8.146655 | 66.41 | 0.940489 | 0.2878 | 0.2708266 | 0.08977014 | 0.0447 | 42.0425
20850 | 29.093333 | 3.3662 | 83.4462 | 37 | 8.1487 | 8.147046 | 66.4 | 0.938665 | 0.2879 | 0.2708233 | 0.08984789 | 0.0447 | 42.0434
20851 | 29.094722 | 3.3662 | 83.4508 | 37 | 8.1451 | 8.147401 | 66.34 | 0.936953 | 0.2885 | 0.2708203 | 0.08992604 | 0.0447 | 42.0443
20852 | 29.096111 | 3.367 | 83.4555 | 37 | 8.146 | 8.147829 | 66.36 | 0.938846 | 0.2879 | 0.2708167 | 0.09000264 | 0.0447 | 42.0429
20853 | 29.0975 | 3.367 | 83.4602 | 37 | 8.1482 | 8.148214 | 66.39 | 0.939688 | 0.2879 | 0.2708131 | 0.0900776 | 0.0447 | 42.0422
20854 | 29.098889 | 3.3678 | 83.4649 | 38 | 8.15 | 8.148626 | 66.42 | 0.939462 | 0.2882 | 0.2708094 | 0.09015238 | 0.0447 | 42.0421
20855 | 29.100278 | 3.3678 | 83.4696 | 38 | 8.1567 | 8.149009 | 66.53 | 0.943237 | 0.2879 | 0.2708054 | 0.09022647 | 0.0447 | 42.0396
20856 | 29.101667 | 3.3687 | 83.4742 | 38 | 8.1366 | 8.149401 | 66.2 | 0.936511 | 0.2866 | 0.2708006 | 0.09029662 | 0.0447 | 42.0435
20857 | 29.103056 | 3.3687 | 83.4789 | 38 | 8.1429 | 8.149761 | 66.31 | 0.937706 | 0.2861 | 0.2707959 | 0.09036483 | 0.0447 | 42.0425
20858 | 29.104444 | 3.3697 | 83.4836 | 38 | 8.1558 | 8.150147 | 66.52 | 0.942822 | 0.2863 | 0.2707909 | 0.09043178 | 0.0447 | 42.0392
20859 | 29.105833 | 3.3697 | 83.4883 | 38 | 8.1544 | 8.150561 | 66.49 | 0.942178 | 0.2866 | 0.2707852 | 0.09040412 | 0.0447 | 42.0394
20860 | 29.107222 | 3.3698 | 83.493 | 37 | 8.1536 | 8.150977 | 66.48 | 0.939484 | 0.2864 | 0.2707791 | 0.09047113 | 0.0447 | 42.0408
20861 | 29.108611 | 3.3698 | 83.4976 | 40 | 8.1455 | 8.151397 | 66.35 | 0.939 | 0.2856 | 0.2707725 | 0.09053477 | 0.0446 | 42.0409
20862 | 29.11 | 3.3704 | 83.5023 | 39 | 8.1602 | 8.151787 | 66.59 | 0.943052 | 0.2861 | 0.2707658 | 0.09059734 | 0.0446 | 42.0382
20863 | 29.111389 | 3.3704 | 83.507 | 38 | 8.1482 | 8.152204 | 66.39 | 0.941369 | 0.2862 | 0.2707591 | 0.0906573 | 0.0446 | 42.039
20864 | 29.112778 | 3.371 | 83.5117 | 36 | 8.1598 | 8.152595 | 66.58 | 0.945088 | 0.2864 | 0.2707526 | 0.09071638 | 0.0446 | 42.0365
20865 | 29.114444 | 3.371 | 83.5164 | 40 | 8.1602 | 8.152963 | 66.59 | 0.943099 | 0.2866 | 0.2707457 | 0.09077381 | 0.0446 | 42.0379
20866 | 29.115833 | 3.3716 | 83.5211 | 37 | 8.1451 | 8.153388 | 66.34 | 0.938623 | 0.2858 | 0.2707387 | 0.09082803 | 0.0446 | 42.0404
20867 | 29.117222 | 3.3716 | 83.5258 | 39 | 8.1642 | 8.153801 | 66.65 | 0.945114 | 0.2868 | 0.2707312 | 0.09088224 | 0.0446 | 42.0362
20868 | 29.118611 | 3.3721 | 83.5304 | 38 | 8.1553 | 8.154194 | 66.51 | 0.943 | 0.2868 | 0.2707236 | 0.0909343 | 0.0445 | 42.0373
20869 | 29.12 | 3.3721 | 83.5351 | 39 | 8.1527 | 8.154584 | 66.47 | 0.941514 | 0.2864 | 0.2707167 | 0.09098334 | 0.0445 | 42.038
20870 | 29.121389 | 3.3725 | 83.5398 | 37 | 8.1607 | 8.154959 | 66.6 | 0.944716 | 0.2866 | 0.270709 | 0.09103071 | 0.0445 | 42.0358
20871 | 29.122778 | 3.3725 | 83.5445 | 38 | 8.15 | 8.155375 | 66.42 | 0.941398 | 0.2862 | 0.2707015 | 0.09107497 | 0.0445 | 42.0376
20872 | 29.124167 | 3.3729 | 83.5492 | 38 | 8.1509 | 8.155764 | 66.44 | 0.943057 | 0.2858 | 0.2706937 | 0.09111678 | 0.0445 | 42.0364
20873 | 29.125556 | 3.3729 | 83.5539 | 36 | 8.1607 | 8.156205 | 66.6 | 0.944955 | 0.2862 | 0.2706857 | 0.09115769 | 0.0444 | 42.035
20874 | 29.126944 | 3.3731 | 83.5585 | 38 | 8.162 | 8.156613 | 66.62 | 0.945197 | 0.2866 | 0.2706776 | 0.09119749 | 0.0444 | 42.0347
20875 | 29.128333 | 3.3731 | 83.5632 | 37 | 8.1571 | 8.157081 | 66.54 | 0.944519 | 0.2865 | 0.2706695 | 0.09123523 | 0.0444 | 42.0349
20876 | 29.129722 | 3.3732 | 83.5679 | 38 | 8.1518 | 8.157479 | 66.45 | 0.941744 | 0.2859 | 0.2706613 | 0.09126974 | 0.0443 | 42.0364
20877 | 29.131111 | 3.3732 | 83.5726 | 37 | 8.1611 | 8.157863 | 66.6 | 0.943758 | 0.2862 | 0.270653 | 0.09130333 | 0.0443 | 42.0349
20878 | 29.1325 | 3.3732 | 83.5773 | 38 | 8.158 | 8.158284 | 66.55 | 0.943035 | 0.2861 | 0.2706444 | 0.09133456 | 0.0442 | 42.0351
20879 | 29.133889 | 3.3732 | 83.582 | 37 | 8.1504 | 8.158679 | 66.43 | 0.941424 | 0.285 | 0.2706358 | 0.09133693 | 0.0442 | 42.0359
20880 | 29.135278 | 3.3728 | 83.5867 | 37 | 8.1607 | 8.159113 | 66.6 | 0.944877 | 0.2849 | 0.2706266 | 0.09136575 | 0.0441 | 42.0336
20881 | 29.136667 | 3.3728 | 83.5913 | 38 | 8.1576 | 8.159528 | 66.55 | 0.944657 | 0.2846 | 0.2706171 | 0.09139279 | 0.044 | 42.0335
20882 | 29.138056 | 3.3723 | 83.596 | 37 | 8.1656 | 8.159927 | 66.68 | 0.945656 | 0.2848 | 0.2706068 | 0.09141824 | 0.0439 | 42.0327
20883 | 29.139444 | 3.3723 | 83.6007 | 37 | 8.1576 | 8.160324 | 66.55 | 0.944271 | 0.2844 | 0.2705964 | 0.09144112 | 0.0437 | 42.0333
20884 | 29.140833 | 3.3716 | 83.6054 | 37 | 8.158 | 8.16073 | 66.55 | 0.944112 | 0.2841 | 0.2705858 | 0.09146183 | 0.0436 | 42.0332
20885 | 29.142222 | 3.3716 | 83.6101 | 36 | 8.1584 | 8.161118 | 66.56 | 0.943703 | 0.284 | 0.2705754 | 0.09148065 | 0.0435 | 42.0332
20886 | 29.143611 | 3.3707 | 83.6147 | 37 | 8.1616 | 8.161494 | 66.61 | 0.945729 | 0.2845 | 0.2705648 | 0.09149902 | 0.0434 | 42.0318
20887 | 29.145 | 3.3707 | 83.6194 | 37 | 8.154 | 8.161919 | 66.49 | 0.941932 | 0.2839 | 0.2705541 | 0.09151521 | 0.0432 | 42.0339
20888 | 29.146389 | 3.3697 | 83.6241 | 38 | 8.1571 | 8.162313 | 66.54 | 0.942224 | 0.2837 | 0.2705437 | 0.09153056 | 0.0431 | 42.0335
20889 | 29.147778 | 3.3697 | 83.6288 | 38 | 8.1598 | 8.162709 | 66.58 | 0.94283 | 0.2834 | 0.270533 | 0.09154382 | 0.0429 | 42.0329
20890 | 29.149167 | 3.3685 | 83.6335 | 38 | 8.1536 | 8.163088 | 66.48 | 0.94261 | 0.2828 | 0.2705217 | 0.09155442 | 0.0427 | 42.0328
20891 | 29.150556 | 3.3685 | 83.6381 | 36 | 8.1616 | 8.163453 | 66.61 | 0.945574 | 0.2827 | 0.2705103 | 0.09156369 | 0.0425 | 42.0309
20892 | 29.151944 | 3.3671 | 83.6428 | 39 | 8.162 | 8.163869 | 66.62 | 0.944516 | 0.2828 | 0.2704984 | 0.09157116 | 0.0423 | 42.0313
20893 | 29.153333 | 3.3671 | 83.6475 | 36 | 8.162 | 8.164264 | 66.62 | 0.944994 | 0.2825 | 0.270486 | 0.09157625 | 0.0421 | 42.0308
20894 | 29.154722 | 3.3655 | 83.6522 | 36 | 8.1664 | 8.164653 | 66.69 | 0.947947 | 0.283 | 0.2704731 | 0.09158126 | 0.0419 | 42.0288
20895 | 29.156111 | 3.3655 | 83.6568 | 38 | 8.1633 | 8.165042 | 66.64 | 0.945921 | 0.2827 | 0.2704603 | 0.09158456 | 0.0417 | 42.0298
20896 | 29.1575 | 3.3637 | 83.6615 | 37 | 8.1696 | 8.165412 | 66.74 | 0.949134 | 0.2831 | 0.2704476 | 0.09158768 | 0.0415 | 42.0276
20897 | 29.158889 | 3.3637 | 83.6662 | 36 | 8.1673 | 8.165776 | 66.71 | 0.948917 | 0.2831 | 0.2704345 | 0.09158928 | 0.0412 | 42.0276
20898 | 29.160278 | 3.3617 | 83.6709 | 38 | 8.1691 | 8.166188 | 66.73 | 0.949054 | 0.2832 | 0.2704204 | 0.09158964 | 0.041 | 42.0273
20899 | 29.161667 | 3.3617 | 83.6755 | 36 | 8.1687 | 8.16656 | 66.73 | 0.948329 | 0.2834 | 0.2704063 | 0.09161279 | 0.0407 | 42.0275
20900 | 29.163056 | 3.3597 | 83.6802 | 38 | 8.1647 | 8.16698 | 66.66 | 0.947003 | 0.2828 | 0.2703919 | 0.09161232 | 0.0404 | 42.0281
20901 | 29.164444 | 3.3597 | 83.6849 | 38 | 8.1624 | 8.167382 | 66.63 | 0.946484 | 0.282 | 0.2703771 | 0.09160889 | 0.0401 | 42.0282
20902 | 29.165833 | 3.3572 | 83.6895 | 36 | 8.1713 | 8.167782 | 66.77 | 0.949168 | 0.2825 | 0.2703619 | 0.09160575 | 0.0398 | 42.0264
20903 | 29.167222 | 3.3572 | 83.6942 | 39 | 8.166 | 8.168191 | 66.68 | 0.948112 | 0.2818 | 0.2703461 | 0.09160031 | 0.0395 | 42.0268
20904 | 29.168611 | 3.3545 | 83.6988 | 39 | 8.1735 | 8.168603 | 66.81 | 0.948748 | 0.2818 | 0.2703307 | 0.09159335 | 0.0392 | 42.0262
20905 | 29.17 | 3.3545 | 83.7035 | 38 | 8.1687 | 8.169042 | 66.73 | 0.947613 | 0.2816 | 0.2703146 | 0.09158553 | 0.0388 | 42.0267
20906 | 29.171389 | 3.3516 | 83.7082 | 37 | 8.166 | 8.169445 | 66.68 | 0.948758 | 0.2816 | 0.2702983 | 0.09157559 | 0.0385 | 42.0258
20907 | 29.172778 | 3.3516 | 83.7128 | 39 | 8.1584 | 8.169872 | 66.56 | 0.946186 | 0.2808 | 0.2702823 | 0.09156259 | 0.0381 | 42.0272
20908 | 29.174167 | 3.3484 | 83.7175 | 37 | 8.1647 | 8.170253 | 66.66 | 0.946349 | 0.2803 | 0.2702658 | 0.09154815 | 0.0377 | 42.0269
20909 | 29.175556 | 3.3484 | 83.7221 | 38 | 8.1709 | 8.170649 | 66.76 | 0.950005 | 0.2803 | 0.2702492 | 0.09153322 | 0.0373 | 42.0245
20910 | 29.176944 | 3.345 | 83.7268 | 36 | 8.1696 | 8.171028 | 66.74 | 0.94894 | 0.2802 | 0.2702322 | 0.09151696 | 0.0369 | 42.0249
20911 | 29.178333 | 3.345 | 83.7314 | 37 | 8.1753 | 8.171418 | 66.84 | 0.949761 | 0.2804 | 0.2702149 | 0.09150098 | 0.0365 | 42.0242
20912 | 29.179722 | 3.3415 | 83.7361 | 38 | 8.1709 | 8.171831 | 66.76 | 0.949732 | 0.2801 | 0.2701974 | 0.09148376 | 0.0361 | 42.024
20913 | 29.181111 | 3.3415 | 83.7407 | 38 | 8.1798 | 8.172236 | 66.91 | 0.951337 | 0.2811 | 0.2701795 | 0.0914673 | 0.0356 | 42.0229
20914 | 29.1825 | 3.3377 | 83.7453 | 37 | 8.1713 | 8.172627 | 66.77 | 0.950777 | 0.2808 | 0.2701619 | 0.09144892 | 0.0352 | 42.023
20915 | 29.183889 | 3.3377 | 83.75 | 38 | 8.166 | 8.173007 | 66.68 | 0.948582 | 0.28 | 0.270144 | 0.09142852 | 0.0347 | 42.0241
20916 | 29.185556 | 3.3337 | 83.7546 | 38 | 8.1758 | 8.173419 | 66.84 | 0.95102 | 0.28 | 0.2701262 | 0.09140686 | 0.0342 | 42.0228
20917 | 29.186944 | 3.3337 | 83.7592 | 39 | 8.1815 | 8.173808 | 66.94 | 0.953147 | 0.2806 | 0.2701078 | 0.09138559 | 0.0337 | 42.0214
20918 | 29.188333 | 3.3294 | 83.7638 | 37 | 8.1802 | 8.174234 | 66.92 | 0.954043 | 0.2809 | 0.2700891 | 0.09136411 | 0.0332 | 42.0206
20919 | 29.189722 | 3.3294 | 83.7685 | 37 | 8.1669 | 8.174612 | 66.7 | 0.949146 | 0.2801 | 0.2700705 | 0.09139756 | 0.0327 | 42.0234
20920 | 29.191111 | 3.3254 | 83.7731 | 38 | 8.1651 | 8.174998 | 66.67 | 0.948709 | 0.2796 | 0.2700509 | 0.09137356 | 0.0322 | 42.0235
20921 | 29.1925 | 3.3254 | 83.7777 | 36 | 8.1806 | 8.175432 | 66.92 | 0.951953 | 0.2803 | 0.2700308 | 0.09135119 | 0.0317 | 42.0213
20922 | 29.193889 | 3.3207 | 83.7823 | 38 | 8.1851 | 8.175819 | 67 | 0.953031 | 0.2815 | 0.2700109 | 0.09133102 | 0.0311 | 42.0205
20923 | 29.195278 | 3.3207 | 83.7869 | 37 | 8.1767 | 8.176202 | 66.86 | 0.9519 | 0.2811 | 0.2699908 | 0.09131007 | 0.0305 | 42.021
20924 | 29.196667 | 3.3159 | 83.7915 | 36 | 8.1696 | 8.17661 | 66.74 | 0.948747 | 0.2802 | 0.2699701 | 0.09128672 | 0.03 | 42.0227
20925 | 29.198056 | 3.3159 | 83.7961 | 37 | 8.1793 | 8.17699 | 66.9 | 0.952795 | 0.2804 | 0.2699493 | 0.09126345 | 0.0294 | 42.0201
20926 | 29.199444 | 3.3109 | 83.8007 | 39 | 8.1727 | 8.177383 | 66.79 | 0.951203 | 0.28 | 0.2699283 | 0.09123893 | 0.0288 | 42.0209
20927 | 29.200833 | 3.3109 | 83.8053 | 39 | 8.1784 | 8.177796 | 66.89 | 0.951605 | 0.2796 | 0.2699077 | 0.09121325 | 0.0282 | 42.0205
20928 | 29.202222 | 3.3056 | 83.8099 | 38 | 8.1749 | 8.178258 | 66.83 | 0.950938 | 0.2792 | 0.2698865 | 0.09118554 | 0.0276 | 42.0207
20929 | 29.203611 | 3.3056 | 83.8145 | 37 | 8.1762 | 8.178651 | 66.85 | 0.954079 | 0.2788 | 0.2698651 | 0.09115581 | 0.0269 | 42.0186
20930 | 29.205 | 3.3002 | 83.8191 | 39 | 8.1767 | 8.179008 | 66.86 | 0.952148 | 0.2787 | 0.2698412 | 0.09112491 | 0.0263 | 42.0196
20931 | 29.206389 | 3.3002 | 83.8237 | 36 | 8.1829 | 8.179414 | 66.96 | 0.955469 | 0.2791 | 0.2698143 | 0.09109352 | 0.0256 | 42.0174
20932 | 29.207778 | 3.2945 | 83.8283 | 38 | 8.1775 | 8.179806 | 66.87 | 0.951493 | 0.2793 | 0.2697861 | 0.09106193 | 0.025 | 42.0197
20933 | 29.209167 | 3.2945 | 83.8329 | 37 | 8.1727 | 8.180219 | 66.79 | 0.950135 | 0.2787 | 0.2697576 | 0.09102831 | 0.0243 | 42.0203
20934 | 29.210556 | 3.2887 | 83.8374 | 37 | 8.1886 | 8.180616 | 67.05 | 0.953856 | 0.2794 | 0.2697286 | 0.09099553 | 0.0236 | 42.0179
20935 | 29.211944 | 3.2887 | 83.842 | 39 | 8.1811 | 8.181029 | 66.93 | 0.952164 | 0.2793 | 0.2696989 | 0.09096197 | 0.0229 | 42.0187
20936 | 29.213333 | 3.2827 | 83.8466 | 40 | 8.1767 | 8.181453 | 66.86 | 0.951249 | 0.2793 | 0.2696698 | 0.09092744 | 0.0222 | 42.0191
20937 | 29.214722 | 3.2827 | 83.8511 | 38 | 8.1842 | 8.181873 | 66.98 | 0.952214 | 0.2794 | 0.2696399 | 0.09089241 | 0.0215 | 42.0184
20938 | 29.216111 | 3.2766 | 83.8557 | 38 | 8.1806 | 8.182313 | 66.92 | 0.951335 | 0.2794 | 0.26961 | 0.0908561 | 0.0208 | 42.0188
20939 | 29.2175 | 3.2766 | 83.8602 | 40 | 8.1824 | 8.182734 | 66.95 | 0.952083 | 0.2795 | 0.2695797 | 0.09089998 | 0.0201 | 42.0182
20940 | 29.218889 | 3.2709 | 83.8648 | 39 | 8.182 | 8.183127 | 66.94 | 0.950871 | 0.2795 | 0.2695488 | 0.09086386 | 0.0193 | 42.0187
20941 | 29.220278 | 3.2709 | 83.8693 | 39 | 8.1833 | 8.183529 | 66.97 | 0.952322 | 0.2797 | 0.2695177 | 0.09082705 | 0.0186 | 42.0177
20942 | 29.221667 | 3.2645 | 83.8738 | 38 | 8.1802 | 8.183912 | 66.92 | 0.952651 | 0.2797 | 0.2694868 | 0.09078869 | 0.0179 | 42.0174
20943 | 29.223056 | 3.2645 | 83.8784 | 38 | 8.1775 | 8.184309 | 66.87 | 0.95135 | 0.2791 | 0.2694554 | 0.09074838 | 0.0171 | 42.018
20944 | 29.224444 | 3.258 | 83.8829 | 37 | 8.186 | 8.184685 | 67.01 | 0.953256 | 0.2793 | 0.2694236 | 0.09070679 | 0.0164 | 42.0167
20945 | 29.225833 | 3.258 | 83.8874 | 39 | 8.1842 | 8.185033 | 66.98 | 0.953114 | 0.2793 | 0.2693921 | 0.09066432 | 0.0156 | 42.0166
20946 | 29.227222 | 3.2513 | 83.892 | 37 | 8.1895 | 8.185434 | 67.07 | 0.955621 | 0.2795 | 0.2693604 | 0.09062048 | 0.0148 | 42.0149
20947 | 29.228611 | 3.2513 | 83.8965 | 40 | 8.1891 | 8.185803 | 67.06 | 0.954446 | 0.28 | 0.2693292 | 0.0905765 | 0.014 | 42.0155
20948 | 29.23 | 3.2445 | 83.901 | 38 | 8.1851 | 8.186215 | 67 | 0.953525 | 0.2801 | 0.2692971 | 0.09053164 | 0.0132 | 42.0159
20949 | 29.231389 | 3.2445 | 83.9055 | 38 | 8.1793 | 8.186623 | 66.9 | 0.951675 | 0.2794 | 0.2692654 | 0.09048434 | 0.0125 | 42.0169
20950 | 29.232778 | 3.2376 | 83.91 | 39 | 8.1811 | 8.187018 | 66.93 | 0.953756 | 0.2786 | 0.2692334 | 0.09043643 | 0.0117 | 42.0155
20951 | 29.234167 | 3.2376 | 83.9145 | 39 | 8.19 | 8.187392 | 67.08 | 0.955007 | 0.2789 | 0.2692009 | 0.09038733 | 0.0109 | 42.0146
20952 | 29.235556 | 3.2305 | 83.919 | 38 | 8.186 | 8.187833 | 67.01 | 0.95394 | 0.2788 | 0.2691682 | 0.09034003 | 0.01 | 42.0151
20953 | 29.236944 | 3.2305 | 83.9235 | 38 | 8.1891 | 8.188216 | 67.06 | 0.954204 | 0.2786 | 0.2691356 | 0.09029231 | 0.0092 | 42.0148
20954 | 29.238333 | 3.2235 | 83.9279 | 38 | 8.1869 | 8.188646 | 67.02 | 0.955586 | 0.2787 | 0.2691028 | 0.09024581 | 0.0084 | 42.0139
20955 | 29.239722 | 3.2235 | 83.9324 | 38 | 8.1931 | 8.189033 | 67.13 | 0.95664 | 0.2791 | 0.2690702 | 0.09020072 | 0.0076 | 42.0131
20956 | 29.241111 | 3.2164 | 83.9369 | 39 | 8.1811 | 8.189425 | 66.93 | 0.952737 | 0.2781 | 0.2690376 | 0.09015387 | 0.0068 | 42.0154
20957 | 29.2425 | 3.2164 | 83.9414 | 37 | 8.1939 | 8.189838 | 67.14 | 0.957149 | 0.2784 | 0.2690047 | 0.09010805 | 0.006 | 42.0126
20958 | 29.243889 | 3.2094 | 83.9458 | 37 | 8.1913 | 8.190226 | 67.1 | 0.956363 | 0.2782 | 0.2689714 | 0.09006317 | 0.0052 | 42.0129
20959 | 29.245278 | 3.2094 | 83.9503 | 39 | 8.1895 | 8.19063 | 67.07 | 0.955959 | 0.2782 | 0.2689373 | 0.09011082 | 0.0044 | 42.013
20960 | 29.246667 | 3.2031 | 83.9547 | 38 | 8.1895 | 8.191041 | 67.07 | 0.955895 | 0.2782 | 0.2689032 | 0.09006594 | 0.0036 | 42.013
20961 | 29.248056 | 3.2031 | 83.9592 | 40 | 8.1886 | 8.191436 | 67.05 | 0.956292 | 0.2778 | 0.2688682 | 0.09002142 | 0.0028 | 42.0126
20962 | 29.249444 | 3.1962 | 83.9636 | 41 | 8.1908 | 8.191835 | 67.09 | 0.955973 | 0.2781 | 0.2688326 | 0.08997842 | 0.002 | 42.0127
20963 | 29.251111 | 3.1962 | 83.9681 | 41 | 8.2019 | 8.192235 | 67.27 | 0.958521 | 0.2784 | 0.2687974 | 0.08993741 | 0.0012 | 42.0114
20964 | 29.2525 | 3.1895 | 83.9725 | 38 | 8.2028 | 8.192624 | 67.29 | 0.960762 | 0.2795 | 0.2687621 | 0.08990003 | 0.0004 | 42.0099
20965 | 29.253889 | 3.1895 | 83.9769 | 38 | 8.1953 | 8.193015 | 67.16 | 0.958049 | 0.2797 | 0.2687269 | 0.08986397 | -0.0003 | 42.0115
20966 | 29.255278 | 3.1829 | 83.9814 | 41 | 8.1815 | 8.193376 | 66.94 | 0.95292 | 0.2787 | 0.2686913 | 0.08982636 | -0.0011 | 42.0145
20967 | 29.256667 | 3.1829 | 83.9858 | 40 | 8.1877 | 8.193775 | 67.04 | 0.95627 | 0.278 | 0.2686556 | 0.08978816 | -0.0018 | 42.0123
20968 | 29.258056 | 3.1766 | 83.9902 | 37 | 8.1873 | 8.194196 | 67.03 | 0.955797 | 0.2772 | 0.2686196 | 0.08974908 | -0.0026 | 42.0125
20969 | 29.259444 | 3.1766 | 83.9946 | 38 | 8.1939 | 8.19458 | 67.14 | 0.958837 | 0.2775 | 0.2685837 | 0.08971115 | -0.0033 | 42.0106
20970 | 29.260833 | 3.1704 | 83.999 | 40 | 8.1939 | 8.194997 | 67.14 | 0.955852 | 0.2777 | 0.2685485 | 0.08967484 | -0.004 | 42.0123
20971 | 29.262222 | 3.1704 | 84.0034 | 39 | 8.1939 | 8.195414 | 67.14 | 0.956423 | 0.2774 | 0.2685128 | 0.08963881 | -0.0047 | 42.0119
20972 | 29.263611 | 3.1645 | 84.0078 | 39 | 8.1984 | 8.195817 | 67.21 | 0.958918 | 0.2775 | 0.2684771 | 0.08960354 | -0.0054 | 42.0102
20973 | 29.265 | 3.1645 | 84.0122 | 40 | 8.1802 | 8.196254 | 66.92 | 0.954909 | 0.2764 | 0.2684411 | 0.08956644 | -0.006 | 42.0126
20974 | 29.266389 | 3.1588 | 84.0166 | 39 | 8.1957 | 8.196661 | 67.17 | 0.958453 | 0.2762 | 0.2684054 | 0.08952963 | -0.0067 | 42.0103
20975 | 29.267778 | 3.1588 | 84.021 | 38 | 8.1913 | 8.197075 | 67.1 | 0.956468 | 0.276 | 0.2683695 | 0.08949368 | -0.0073 | 42.0114
20976 | 29.269167 | 3.1533 | 84.0254 | 38 | 8.1926 | 8.19751 | 67.12 | 0.957426 | 0.2756 | 0.2683341 | 0.08945764 | -0.0079 | 42.0108
20977 | 29.270556 | 3.1533 | 84.0298 | 38 | 8.1948 | 8.197909 | 67.16 | 0.956405 | 0.2755 | 0.268299 | 0.08942208 | -0.0086 | 42.0113
20978 | 29.271944 | 3.148 | 84.0341 | 39 | 8.1913 | 8.198301 | 67.1 | 0.955814 | 0.2751 | 0.2682634 | 0.08938642 | -0.0092 | 42.0116
20979 | 29.273333 | 3.148 | 84.0385 | 38 | 8.2023 | 8.198688 | 67.28 | 0.96038 | 0.2755 | 0.2682278 | 0.08941375 | -0.0097 | 42.0087
20980 | 29.274722 | 3.1434 | 84.0429 | 39 | 8.1957 | 8.199091 | 67.17 | 0.956958 | 0.2752 | 0.2681926 | 0.08937829 | -0.0103 | 42.0107
20981 | 29.276111 | 3.1434 | 84.0472 | 38 | 8.2006 | 8.199482 | 67.25 | 0.959712 | 0.2758 | 0.2681575 | 0.08934409 | -0.0109 | 42.009
20982 | 29.2775 | 3.1385 | 84.0516 | 39 | 8.1948 | 8.199877 | 67.16 | 0.956938 | 0.2755 | 0.2681233 | 0.08931017 | -0.0114 | 42.0106
20983 | 29.278889 | 3.1385 | 84.056 | 38 | 8.1988 | 8.200259 | 67.22 | 0.959451 | 0.2756 | 0.2680891 | 0.08927742 | -0.0119 | 42.009
20984 | 29.280278 | 3.1339 | 84.0603 | 39 | 8.1961 | 8.200625 | 67.18 | 0.958269 | 0.2751 | 0.2680545 | 0.08924361 | -0.0125 | 42.0096
20985 | 29.281667 | 3.1339 | 84.0647 | 39 | 8.1931 | 8.201045 | 67.13 | 0.959387 | 0.274 | 0.2680202 | 0.08920944 | -0.013 | 42.0089
20986 | 29.283056 | 3.1295 | 84.069 | 39 | 8.1944 | 8.201425 | 67.15 | 0.958478 | 0.2738 | 0.2679859 | 0.08917566 | -0.0135 | 42.0094
20987 | 29.284444 | 3.1295 | 84.0733 | 38 | 8.1988 | 8.201859 | 67.22 | 0.961771 | 0.2733 | 0.2679511 | 0.0891417 | -0.0139 | 42.0073
20988 | 29.285833 | 3.1254 | 84.0777 | 37 | 8.1966 | 8.202224 | 67.18 | 0.959136 | 0.2731 | 0.2679163 | 0.08910824 | -0.0144 | 42.0088
20989 | 29.287222 | 3.1254 | 84.082 | 38 | 8.201 | 8.202583 | 67.26 | 0.959458 | 0.273 | 0.2678814 | 0.08907642 | -0.0148 | 42.0086
20990 | 29.288611 | 3.1215 | 84.0864 | 38 | 8.2015 | 8.202973 | 67.26 | 0.961814 | 0.2729 | 0.2678466 | 0.08904472 | -0.0153 | 42.007
20991 | 29.29 | 3.1215 | 84.0907 | 37 | 8.2023 | 8.203367 | 67.28 | 0.962052 | 0.273 | 0.2678119 | 0.08901419 | -0.0157 | 42.0068
20992 | 29.291389 | 3.1178 | 84.095 | 38 | 8.2006 | 8.203745 | 67.25 | 0.960626 | 0.2728 | 0.2677772 | 0.08898359 | -0.0161 | 42.0076
20993 | 29.292778 | 3.1178 | 84.0994 | 40 | 8.2032 | 8.20413 | 67.29 | 0.961904 | 0.2731 | 0.2677427 | 0.08895483 | -0.0165 | 42.0068
20994 | 29.294167 | 3.1144 | 84.1037 | 37 | 8.2001 | 8.204529 | 67.24 | 0.961564 | 0.2732 | 0.2677082 | 0.08892677 | -0.0169 | 42.0069
20995 | 29.295556 | 3.1144 | 84.108 | 37 | 8.1975 | 8.204913 | 67.2 | 0.959273 | 0.2727 | 0.2676736 | 0.08889864 | -0.0172 | 42.0083
20996 | 29.296944 | 3.1113 | 84.1123 | 38 | 8.2054 | 8.205273 | 67.33 | 0.962744 | 0.2728 | 0.2676395 | 0.08887092 | -0.0176 | 42.0061
20997 | 29.298333 | 3.1113 | 84.1167 | 38 | 8.2019 | 8.205695 | 67.27 | 0.961992 | 0.2725 | 0.2676054 | 0.08884389 | -0.0179 | 42.0065
20998 | 29.299722 | 3.1083 | 84.121 | 41 | 8.1984 | 8.206098 | 67.21 | 0.961567 | 0.2721 | 0.2675713 | 0.08881681 | -0.0182 | 42.0067
20999 | 29.301111 | 3.1083 | 84.1253 | 40 | 8.2023 | 8.206524 | 67.28 | 0.960299 | 0.2708 | 0.2675377 | 0.08882099 | -0.0185 | 42.0074
21000 | 29.3025 | 3.1058 | 84.1296 | 39 | 8.2059 | 8.206917 | 67.34 | 0.960765 | 0.2707 | 0.2675047 | 0.08879124 | -0.0188 | 42.0071
21001 | 29.303889 | 3.1058 | 84.1339 | 38 | 8.2037 | 8.2073 | 67.3 | 0.961844 | 0.2706 | 0.2674722 | 0.08876267 | -0.0191 | 42.0064
21002 | 29.305278 | 3.1033 | 84.1383 | 39 | 8.1966 | 8.207686 | 67.18 | 0.959533 | 0.2696 | 0.2674395 | 0.08873289 | -0.0194 | 42.0077
21003 | 29.306667 | 3.1033 | 84.1426 | 40 | 8.2019 | 8.208046 | 67.27 | 0.962278 | 0.2685 | 0.2674067 | 0.08870209 | -0.0196 | 42.0059
21004 | 29.308056 | 3.1009 | 84.1469 | 40 | 8.2054 | 8.208435 | 67.33 | 0.962572 | 0.2686 | 0.2673737 | 0.0886724 | -0.0199 | 42.0057
21005 | 29.309444 | 3.1009 | 84.1512 | 40 | 8.2121 | 8.208799 | 67.44 | 0.965191 | 0.2686 | 0.2673415 | 0.08864226 | -0.0201 | 42.0041
21006 | 29.310833 | 3.0987 | 84.1555 | 37 | 8.2023 | 8.209205 | 67.28 | 0.963777 | 0.2685 | 0.2673097 | 0.08861293 | -0.0203 | 42.0049
21007 | 29.312222 | 3.0987 | 84.1598 | 39 | 8.2099 | 8.209582 | 67.4 | 0.964609 | 0.2683 | 0.2672776 | 0.08858432 | -0.0205 | 42.0043
21008 | 29.313611 | 3.0968 | 84.1641 | 40 | 8.2032 | 8.209996 | 67.29 | 0.962989 | 0.2681 | 0.2672452 | 0.08855719 | -0.0207 | 42.0052
21009 | 29.315278 | 3.0968 | 84.1684 | 40 | 8.2054 | 8.210414 | 67.33 | 0.961663 | 0.2678 | 0.2672134 | 0.08852992 | -0.0209 | 42.0063
21010 | 29.316667 | 3.095 | 84.1727 | 37 | 8.2143 | 8.210834 | 67.47 | 0.965822 | 0.2682 | 0.2671822 | 0.08850366 | -0.0211 | 42.0038
21011 | 29.318056 | 3.095 | 84.177 | 39 | 8.2138 | 8.211237 | 67.47 | 0.967545 | 0.2685 | 0.2671504 | 0.08847869 | -0.0213 | 42.0027
21012 | 29.319444 | 3.0934 | 84.1813 | 40 | 8.2054 | 8.211619 | 67.33 | 0.963552 | 0.2681 | 0.2671195 | 0.08845396 | -0.0214 | 42.005
21013 | 29.320833 | 3.0934 | 84.1856 | 37 | 8.2054 | 8.212036 | 67.33 | 0.964702 | 0.2675 | 0.2670885 | 0.08842861 | -0.0216 | 42.0043
21014 | 29.322222 | 3.0919 | 84.1899 | 40 | 8.2068 | 8.212429 | 67.35 | 0.964854 | 0.2671 | 0.2670577 | 0.08840294 | -0.0217 | 42.0041
21015 | 29.323611 | 3.0919 | 84.1942 | 38 | 8.2094 | 8.21282 | 67.39 | 0.964989 | 0.2667 | 0.2670271 | 0.08837723 | -0.0218 | 42.004
21016 | 29.325 | 3.0906 | 84.1985 | 37 | 8.2076 | 8.213188 | 67.37 | 0.96511 | 0.2663 | 0.266997 | 0.0883509 | -0.022 | 42.0039
21017 | 29.326389 | 3.0906 | 84.2028 | 40 | 8.2103 | 8.213567 | 67.41 | 0.964829 | 0.266 | 0.266967 | 0.08832492 | -0.0221 | 42.004
21018 | 29.327778 | 3.0894 | 84.2071 | 37 | 8.209 | 8.213957 | 67.39 | 0.96406 | 0.2655 | 0.2669375 | 0.08829824 | -0.0222 | 42.0044
21019 | 29.329167 | 3.0894 | 84.2114 | 40 | 8.2134 | 8.214352 | 67.46 | 0.964935 | 0.2653 | 0.2669086 | 0.08827933 | -0.0223 | 42.0038
21020 | 29.330556 | 3.0885 | 84.2156 | 37 | 8.2099 | 8.214785 | 67.4 | 0.965633 | 0.2651 | 0.2668792 | 0.08825191 | -0.0223 | 42.0034
21021 | 29.331944 | 3.0885 | 84.2199 | 41 | 8.209 | 8.215183 | 67.39 | 0.965259 | 0.2645 | 0.26685 | 0.08822407 | -0.0224 | 42.0036
21022 | 29.333333 | 3.0876 | 84.2242 | 39 | 8.2081 | 8.215549 | 67.37 | 0.965791 | 0.2641 | 0.2668211 | 0.08819592 | -0.0225 | 42.0032
21023 | 29.334722 | 3.0876 | 84.2285 | 38 | 8.2134 | 8.215931 | 67.46 | 0.96757 | 0.2638 | 0.2667919 | 0.08816792 | -0.0225 | 42.0021
21024 | 29.336111 | 3.0869 | 84.2328 | 39 | 8.2257 | 8.216341 | 67.66 | 0.969893 | 0.2652 | 0.2667632 | 0.08814276 | -0.0226 | 42.0006
21025 | 29.3375 | 3.0869 | 84.2371 | 39 | 8.2156 | 8.216778 | 67.5 | 0.966491 | 0.2648 | 0.2667352 | 0.08811776 | -0.0226 | 42.0026
21026 | 29.338889 | 3.0863 | 84.2414 | 39 | 8.2152 | 8.21718 | 67.49 | 0.967153 | 0.265 | 0.2667072 | 0.08809446 | -0.0226 | 42.0022
21027 | 29.340278 | 3.0863 | 84.2457 | 40 | 8.216 | 8.217622 | 67.5 | 0.96527 | 0.2652 | 0.2666791 | 0.08807313 | -0.0227 | 42.0032
21028 | 29.341667 | 3.0859 | 84.25 | 39 | 8.2257 | 8.218052 | 67.66 | 0.969587 | 0.266 | 0.2666512 | 0.08805417 | -0.0227 | 42.0006
21029 | 29.343056 | 3.0859 | 84.2542 | 40 | 8.2147 | 8.218442 | 67.48 | 0.967163 | 0.2663 | 0.2666238 | 0.08803566 | -0.0227 | 42.002
21030 | 29.344444 | 3.0856 | 84.2585 | 39 | 8.2231 | 8.218844 | 67.62 | 0.96824 | 0.267 | 0.2665967 | 0.08801885 | -0.0227 | 42.0013
21031 | 29.345833 | 3.0856 | 84.2628 | 36 | 8.2178 | 8.219219 | 67.53 | 0.967057 | 0.2672 | 0.2665702 | 0.08800316 | -0.0227 | 42.002
21032 | 29.347222 | 3.0855 | 84.2671 | 41 | 8.2032 | 8.219582 | 67.29 | 0.963061 | 0.2664 | 0.2665437 | 0.08798677 | -0.0227 | 42.0044
21033 | 29.348611 | 3.0855 | 84.2714 | 37 | 8.2205 | 8.219985 | 67.58 | 0.969681 | 0.2668 | 0.266517 | 0.08797113 | -0.0227 | 42.0003
21034 | 29.35 | 3.0855 | 84.2757 | 40 | 8.2315 | 8.220381 | 67.76 | 0.979128 | 0.2683 | 0.2664901 | 0.08795871 | -0.0226 | 41.9945
21035 | 29.351389 | 3.0855 | 84.28 | 39 | 8.2328 | 8.220718 | 67.78 | 0.978527 | 0.2694 | 0.2664637 | 0.08794884 | -0.0226 | 41.9948
21036 | 29.352778 | 3.0858 | 84.2843 | 41 | 8.2253 | 8.221136 | 67.66 | 0.977299 | 0.2699 | 0.2664375 | 0.0879402 | -0.0225 | 41.9955
21037 | 29.354167 | 3.0858 | 84.2885 | 41 | 8.2302 | 8.221515 | 67.74 | 0.978068 | 0.2706 | 0.2664117 | 0.0879342 | -0.0225 | 41.995
21038 | 29.355556 | 3.0862 | 84.2928 | 39 | 8.2284 | 8.22192 | 67.71 | 0.978358 | 0.2712 | 0.2663868 | 0.08793019 | -0.0224 | 41.9948
21039 | 29.356944 | 3.0862 | 84.2971 | 40 | 8.2293 | 8.222318 | 67.72 | 0.978905 | 0.2719 | 0.2663623 | 0.08791255 | -0.0224 | 41.9944
21040 | 29.358333 | 3.0868 | 84.3014 | 39 | 8.2332 | 8.222713 | 67.79 | 0.980045 | 0.2731 | 0.2663384 | 0.08791216 | -0.0223 | 41.9937
21041 | 29.359722 | 3.0868 | 84.3057 | 40 | 8.2319 | 8.223098 | 67.76 | 0.979797 | 0.274 | 0.2663144 | 0.08791412 | -0.0221 | 41.9938
21042 | 29.361111 | 3.0877 | 84.31 | 40 | 8.2262 | 8.223466 | 67.67 | 0.977696 | 0.2742 | 0.2662904 | 0.08791702 | -0.022 | 41.995
21043 | 29.3625 | 3.0877 | 84.3143 | 41 | 8.2262 | 8.223843 | 67.67 | 0.977544 | 0.2743 | 0.266267 | 0.08792131 | -0.0219 | 41.995
21044 | 29.363889 | 3.0888 | 84.3186 | 40 | 8.2319 | 8.224224 | 67.76 | 0.980963 | 0.2748 | 0.266244 | 0.08792654 | -0.0218 | 41.9929
21045 | 29.365278 | 3.0888 | 84.3229 | 39 | 8.2328 | 8.224593 | 67.78 | 0.98079 | 0.2756 | 0.2662221 | 0.08793375 | -0.0216 | 41.9929
21046 | 29.366667 | 3.0902 | 84.3271 | 41 | 8.2363 | 8.22499 | 67.84 | 0.981351 | 0.2761 | 0.2662014 | 0.08794264 | -0.0214 | 41.9926
21047 | 29.368056 | 3.0902 | 84.3314 | 40 | 8.2266 | 8.225374 | 67.68 | 0.977107 | 0.2759 | 0.2661811 | 0.0879518 | -0.0213 | 41.9951
21048 | 29.369444 | 3.0918 | 84.3357 | 42 | 8.2302 | 8.225758 | 67.74 | 0.97805 | 0.2761 | 0.266161 | 0.08796094 | -0.0211 | 41.9945
21049 | 29.370833 | 3.0918 | 84.34 | 43 | 8.2416 | 8.226135 | 67.92 | 0.981317 | 0.2773 | 0.2661415 | 0.08797224 | -0.0209 | 41.9925
21050 | 29.372222 | 3.0935 | 84.3443 | 41 | 8.2279 | 8.226514 | 67.7 | 0.978255 | 0.2772 | 0.2661222 | 0.08798294 | -0.0207 | 41.9943
21051 | 29.373611 | 3.0935 | 84.3486 | 39 | 8.224 | 8.22688 | 67.63 | 0.97733 | 0.2768 | 0.2661034 | 0.08799381 | -0.0204 | 41.9948
21052 | 29.375 | 3.0955 | 84.3529 | 40 | 8.2363 | 8.227291 | 67.84 | 0.980162 | 0.2771 | 0.2660844 | 0.08800589 | -0.0202 | 41.993
21053 | 29.376667 | 3.0955 | 84.3572 | 40 | 8.2297 | 8.227633 | 67.73 | 0.97952 | 0.2777 | 0.2660661 | 0.08801919 | -0.02 | 41.9937
21054 | 29.378056 | 3.0976 | 84.3615 | 40 | 8.2284 | 8.228021 | 67.71 | 0.978472 | 0.2783 | 0.2660489 | 0.08803361 | -0.0197 | 41.9943
21055 | 29.379444 | 3.0976 | 84.3658 | 40 | 8.2249 | 8.228454 | 67.65 | 0.977995 | 0.2781 | 0.2660324 | 0.08804819 | -0.0195 | 41.9945
21056 | 29.380833 | 3.0998 | 84.3701 | 39 | 8.2328 | 8.22882 | 67.78 | 0.981593 | 0.2782 | 0.2660168 | 0.08806341 | -0.0192 | 41.9923
21057 | 29.382222 | 3.0998 | 84.3744 | 41 | 8.2271 | 8.229248 | 67.68 | 0.977999 | 0.2781 | 0.2660023 | 0.08807832 | -0.0189 | 41.9944
21058 | 29.383611 | 3.1023 | 84.3787 | 39 | 8.2354 | 8.229663 | 67.82 | 0.979835 | 0.2788 | 0.2659887 | 0.08809435 | -0.0187 | 41.9932
21059 | 29.385 | 3.1023 | 84.383 | 41 | 8.2257 | 8.230058 | 67.66 | 0.977827 | 0.2787 | 0.2659755 | 0.08808356 | -0.0184 | 41.9944
21060 | 29.386389 | 3.1047 | 84.3874 | 39 | 8.2315 | 8.23045 | 67.76 | 0.980841 | 0.2797 | 0.2659621 | 0.08810126 | -0.0181 | 41.9925
21061 | 29.387778 | 3.1047 | 84.3917 | 40 | 8.2319 | 8.230842 | 67.76 | 0.979866 | 0.2803 | 0.2659493 | 0.08811989 | -0.0177 | 41.993
21062 | 29.389167 | 3.1075 | 84.396 | 40 | 8.2425 | 8.231241 | 67.94 | 0.982717 | 0.2816 | 0.265937 | 0.08814134 | -0.0174 | 41.9912
21063 | 29.390556 | 3.1075 | 84.4003 | 39 | 8.2425 | 8.231696 | 67.94 | 0.983085 | 0.2829 | 0.2659249 | 0.08816545 | -0.0171 | 41.9909
21064 | 29.391944 | 3.1105 | 84.4046 | 39 | 8.2346 | 8.232119 | 67.81 | 0.980786 | 0.2833 | 0.2659119 | 0.08818989 | -0.0167 | 41.9923
21065 | 29.393333 | 3.1105 | 84.409 | 40 | 8.242 | 8.232506 | 67.93 | 0.983787 | 0.2844 | 0.2658991 | 0.08821574 | -0.0164 | 41.9904
21066 | 29.394722 | 3.1137 | 84.4133 | 41 | 8.2363 | 8.232923 | 67.84 | 0.98141 | 0.2845 | 0.2658865 | 0.08824184 | -0.016 | 41.9918
21067 | 29.396111 | 3.1137 | 84.4176 | 40 | 8.231 | 8.233345 | 67.75 | 0.981341 | 0.2846 | 0.2658736 | 0.08826695 | -0.0156 | 41.9918
21068 | 29.3975 | 3.117 | 84.422 | 41 | 8.2363 | 8.233762 | 67.84 | 0.981654 | 0.2853 | 0.2658601 | 0.08829288 | -0.0153 | 41.9915
21069 | 29.398889 | 3.117 | 84.4263 | 40 | 8.2354 | 8.23411 | 67.82 | 0.980716 | 0.2856 | 0.2658468 | 0.08831982 | -0.0149 | 41.992
21070 | 29.400278 | 3.1204 | 84.4306 | 39 | 8.235 | 8.234515 | 67.82 | 0.98081 | 0.2861 | 0.2658343 | 0.08834834 | -0.0145 | 41.9919
21071 | 29.401667 | 3.1204 | 84.435 | 40 | 8.2346 | 8.234887 | 67.81 | 0.981735 | 0.2863 | 0.2658222 | 0.08837759 | -0.0141 | 41.9912
21072 | 29.403056 | 3.1238 | 84.4393 | 40 | 8.2319 | 8.235271 | 67.76 | 0.981194 | 0.2858 | 0.2658097 | 0.08840613 | -0.0137 | 41.9915
21073 | 29.404444 | 3.1238 | 84.4436 | 40 | 8.2394 | 8.235678 | 67.89 | 0.983026 | 0.2861 | 0.2657973 | 0.08843569 | -0.0133 | 41.9903
21074 | 29.405833 | 3.1273 | 84.448 | 41 | 8.2372 | 8.23606 | 67.85 | 0.983974 | 0.2862 | 0.2657845 | 0.08846473 | -0.0129 | 41.9897
21075 | 29.407222 | 3.1273 | 84.4523 | 40 | 8.2447 | 8.236488 | 67.97 | 0.985894 | 0.2873 | 0.2657714 | 0.08849622 | -0.0125 | 41.9884
21076 | 29.408611 | 3.131 | 84.4567 | 40 | 8.2381 | 8.236878 | 67.87 | 0.983218 | 0.2875 | 0.2657579 | 0.08852843 | -0.0121 | 41.99
21077 | 29.41 | 3.131 | 84.461 | 40 | 8.239 | 8.237263 | 67.88 | 0.983682 | 0.2878 | 0.2657452 | 0.08856107 | -0.0117 | 41.9896
21078 | 29.411389 | 3.1347 | 84.4654 | 41 | 8.2442 | 8.237695 | 67.97 | 0.984616 | 0.288 | 0.2657327 | 0.08859531 | -0.0113 | 41.989
21079 | 29.412778 | 3.1347 | 84.4697 | 40 | 8.2434 | 8.238077 | 67.95 | 0.984064 | 0.2887 | 0.2657202 | 0.08860152 | -0.0109 | 41.9893
21080 | 29.414167 | 3.1384 | 84.4741 | 40 | 8.2486 | 8.238493 | 68.04 | 0.987919 | 0.2895 | 0.2657079 | 0.08863852 | -0.0104 | 41.9868
21081 | 29.415556 | 3.1384 | 84.4784 | 41 | 8.2398 | 8.238867 | 67.89 | 0.982928 | 0.2898 | 0.2656956 | 0.08867672 | -0.01 | 41.9898
21082 | 29.416944 | 3.1424 | 84.4828 | 40 | 8.2451 | 8.239299 | 67.98 | 0.984653 | 0.2901 | 0.265683 | 0.08871565 | -0.0095 | 41.9887
21083 | 29.418333 | 3.1424 | 84.4872 | 39 | 8.2469 | 8.239691 | 68.01 | 0.985747 | 0.2908 | 0.2656704 | 0.08875634 | -0.0091 | 41.9879
21084 | 29.419722 | 3.1466 | 84.4915 | 41 | 8.2319 | 8.240066 | 67.76 | 0.980929 | 0.29 | 0.2656574 | 0.08879566 | -0.0086 | 41.9908
21085 | 29.421111 | 3.1466 | 84.4959 | 41 | 8.2429 | 8.24044 | 67.95 | 0.986062 | 0.2902 | 0.2656449 | 0.08883562 | -0.0081 | 41.9876
21086 | 29.4225 | 3.1509 | 84.5003 | 40 | 8.2425 | 8.240846 | 67.94 | 0.985701 | 0.2901 | 0.2656319 | 0.08887572 | -0.0077 | 41.9877
21087 | 29.423889 | 3.1509 | 84.5047 | 43 | 8.2473 | 8.241244 | 68.02 | 0.987294 | 0.2907 | 0.2656181 | 0.08891722 | -0.0072 | 41.9866
21088 | 29.425278 | 3.1553 | 84.5091 | 41 | 8.2434 | 8.241614 | 67.95 | 0.985745 | 0.2909 | 0.2656048 | 0.08895935 | -0.0067 | 41.9875
21089 | 29.426667 | 3.1553 | 84.5135 | 40 | 8.2469 | 8.241997 | 68.01 | 0.987231 | 0.2912 | 0.2655917 | 0.0890022 | -0.0062 | 41.9865
21090 | 29.428056 | 3.1597 | 84.5179 | 41 | 8.2442 | 8.242394 | 67.97 | 0.985258 | 0.2917 | 0.2655787 | 0.08904578 | -0.0057 | 41.9876
21091 | 29.429444 | 3.1597 | 84.5223 | 40 | 8.2451 | 8.242795 | 67.98 | 0.985474 | 0.2914 | 0.265566 | 0.08908913 | -0.0052 | 41.9873
21092 | 29.430833 | 3.1643 | 84.5267 | 41 | 8.2486 | 8.243188 | 68.04 | 0.985636 | 0.2919 | 0.2655531 | 0.08913291 | -0.0047 | 41.9872
21093 | 29.432222 | 3.1643 | 84.5311 | 41 | 8.246 | 8.243591 | 68 | 0.983993 | 0.292 | 0.2655408 | 0.08917714 | -0.0042 | 41.9881
21094 | 29.433611 | 3.1689 | 84.5355 | 40 | 8.242 | 8.243984 | 67.93 | 0.985757 | 0.2919 | 0.2655287 | 0.08922123 | -0.0037 | 41.9869
21095 | 29.435 | 3.1689 | 84.5399 | 39 | 8.242 | 8.244346 | 67.93 | 0.985181 | 0.2915 | 0.2655166 | 0.08926462 | -0.0032 | 41.9872
21096 | 29.436389 | 3.1737 | 84.5443 | 39 | 8.2491 | 8.244754 | 68.05 | 0.987703 | 0.2919 | 0.2655044 | 0.08931121 | -0.0026 | 41.9855
21097 | 29.437778 | 3.1737 | 84.5487 | 39 | 8.2548 | 8.245153 | 68.14 | 0.990051 | 0.2927 | 0.2654916 | 0.08935891 | -0.0021 | 41.984
21098 | 29.439444 | 3.1785 | 84.5531 | 40 | 8.2517 | 8.245567 | 68.09 | 0.989479 | 0.2932 | 0.2654785 | 0.08940848 | -0.0016 | 41.9846
21099 | 29.440833 | 3.1785 | 84.5575 | 38 | 8.2473 | 8.245983 | 68.02 | 0.987941 | 0.2935 | 0.2654655 | 0.08941634 | -0.001 | 41.9854
21100 | 29.442222 | 3.1831 | 84.5619 | 40 | 8.2451 | 8.246329 | 67.98 | 0.987055 | 0.2934 | 0.2654525 | 0.08946617 | -0.0005 | 41.9859
21101 | 29.443611 | 3.1831 | 84.5664 | 39 | 8.2517 | 8.246705 | 68.09 | 0.990166 | 0.294 | 0.265439 | 0.08951844 | 0.0001 | 41.9839
21102 | 29.445 | 3.1882 | 84.5708 | 40 | 8.2482 | 8.247084 | 68.03 | 0.987823 | 0.2938 | 0.2654255 | 0.08957059 | 0.0006 | 41.9852
21103 | 29.446389 | 3.1882 | 84.5752 | 39 | 8.2552 | 8.247421 | 68.15 | 0.992647 | 0.294 | 0.2654117 | 0.08962413 | 0.0012 | 41.9822
21104 | 29.447778 | 3.1933 | 84.5796 | 41 | 8.2442 | 8.247816 | 67.97 | 0.985338 | 0.2932 | 0.265398 | 0.08967668 | 0.0017 | 41.9865
21105 | 29.449167 | 3.1933 | 84.5841 | 40 | 8.2592 | 8.248212 | 68.21 | 0.992665 | 0.2943 | 0.2653853 | 0.0897312 | 0.0023 | 41.9819
21106 | 29.450556 | 3.1985 | 84.5885 | 40 | 8.253 | 8.248605 | 68.11 | 0.990835 | 0.2946 | 0.2653725 | 0.08978579 | 0.0029 | 41.9829
21107 | 29.451944 | 3.1985 | 84.593 | 40 | 8.25 | 8.248976 | 68.06 | 0.989529 | 0.295 | 0.2653596 | 0.08984196 | 0.0035 | 41.9836
21108 | 29.453333 | 3.2038 | 84.5974 | 40 | 8.2495 | 8.24938 | 68.05 | 0.989778 | 0.295 | 0.2653469 | 0.08989771 | 0.004 | 41.9833
21109 | 29.454722 | 3.2038 | 84.6019 | 41 | 8.2565 | 8.249724 | 68.17 | 0.990086 | 0.2953 | 0.2653333 | 0.0899541 | 0.0046 | 41.983
21110 | 29.456111 | 3.2092 | 84.6063 | 41 | 8.2522 | 8.250105 | 68.1 | 0.988152 | 0.2953 | 0.2653189 | 0.09001027 | 0.0052 | 41.9841
21111 | 29.4575 | 3.2092 | 84.6108 | 40 | 8.2508 | 8.250519 | 68.08 | 0.989563 | 0.2952 | 0.2653047 | 0.09006678 | 0.0058 | 41.9831
21112 | 29.458889 | 3.2145 | 84.6152 | 40 | 8.2456 | 8.250933 | 67.99 | 0.98894 | 0.295 | 0.2652899 | 0.09012202 | 0.0064 | 41.9834
21113 | 29.460278 | 3.2145 | 84.6197 | 42 | 8.2447 | 8.251337 | 67.97 | 0.985865 | 0.2941 | 0.2652751 | 0.0901758 | 0.007 | 41.9851
21114 | 29.461667 | 3.2199 | 84.6242 | 40 | 8.2491 | 8.251714 | 68.05 | 0.987676 | 0.2937 | 0.2652601 | 0.09022888 | 0.0076 | 41.9839
21115 | 29.463056 | 3.2199 | 84.6287 | 42 | 8.2508 | 8.252108 | 68.08 | 0.989214 | 0.2936 | 0.2652449 | 0.09028212 | 0.0081 | 41.9828
21116 | 29.464444 | 3.2253 | 84.6331 | 41 | 8.2596 | 8.252457 | 68.22 | 0.992274 | 0.2939 | 0.2652294 | 0.09033609 | 0.0087 | 41.9809
21117 | 29.465833 | 3.2253 | 84.6376 | 42 | 8.2605 | 8.252842 | 68.24 | 0.990667 | 0.2944 | 0.265213 | 0.09039031 | 0.0093 | 41.9817
21118 | 29.467222 | 3.2307 | 84.6421 | 40 | 8.2486 | 8.253235 | 68.04 | 0.990656 | 0.2938 | 0.2651964 | 0.09044279 | 0.0099 | 41.9816
21119 | 29.468611 | 3.2307 | 84.6466 | 41 | 8.2517 | 8.253605 | 68.09 | 0.989527 | 0.2934 | 0.2651796 | 0.09044623 | 0.0105 | 41.9821
21120 | 29.47 | 3.2357 | 84.6511 | 40 | 8.2587 | 8.253993 | 68.21 | 0.991473 | 0.2938 | 0.2651622 | 0.09049859 | 0.0111 | 41.9808
21121 | 29.471389 | 3.2357 | 84.6556 | 40 | 8.2605 | 8.254385 | 68.24 | 0.990288 | 0.2939 | 0.2651449 | 0.0905512 | 0.0117 | 41.9814
21122 | 29.472778 | 3.241 | 84.6601 | 42 | 8.2614 | 8.254769 | 68.25 | 0.993914 | 0.2945 | 0.2651272 | 0.09060472 | 0.0123 | 41.9791
21123 | 29.474167 | 3.241 | 84.6646 | 40 | 8.2579 | 8.255155 | 68.19 | 0.992453 | 0.2944 | 0.2651097 | 0.09065765 | 0.0128 | 41.9798
21124 | 29.475556 | 3.2463 | 84.6691 | 41 | 8.2561 | 8.255522 | 68.16 | 0.991034 | 0.2941 | 0.2650919 | 0.09071025 | 0.0134 | 41.9805
21125 | 29.476944 | 3.2463 | 84.6736 | 40 | 8.2473 | 8.255877 | 68.02 | 0.989711 | 0.2927 | 0.265074 | 0.09075958 | 0.014 | 41.9812
21126 | 29.478333 | 3.2514 | 84.6781 | 39 | 8.2583 | 8.256272 | 68.2 | 0.993275 | 0.293 | 0.2650558 | 0.09080936 | 0.0146 | 41.9789
21127 | 29.479722 | 3.2514 | 84.6826 | 40 | 8.2478 | 8.256674 | 68.03 | 0.989906 | 0.2924 | 0.2650374 | 0.09085815 | 0.0151 | 41.9808
21128 | 29.481111 | 3.2565 | 84.6871 | 41 | 8.2544 | 8.257066 | 68.13 | 0.989952 | 0.2919 | 0.2650186 | 0.09090634 | 0.0157 | 41.9806
21129 | 29.4825 | 3.2565 | 84.6917 | 41 | 8.2579 | 8.257431 | 68.19 | 0.991161 | 0.292 | 0.2649993 | 0.09095517 | 0.0163 | 41.9797
21130 | 29.483889 | 3.2615 | 84.6962 | 40 | 8.2552 | 8.257833 | 68.15 | 0.992088 | 0.2919 | 0.2649799 | 0.09100397 | 0.0168 | 41.979
21131 | 29.485278 | 3.2615 | 84.7007 | 41 | 8.2574 | 8.258206 | 68.19 | 0.993032 | 0.2916 | 0.2649606 | 0.09105188 | 0.0173 | 41.9783
21132 | 29.486667 | 3.2664 | 84.7053 | 39 | 8.2425 | 8.258562 | 67.94 | 0.987145 | 0.2901 | 0.2649412 | 0.0910971 | 0.0179 | 41.9817
21133 | 29.488056 | 3.2664 | 84.7098 | 42 | 8.2557 | 8.258962 | 68.16 | 0.989548 | 0.2899 | 0.2649215 | 0.09114276 | 0.0184 | 41.9801
21134 | 29.489444 | 3.2712 | 84.7143 | 39 | 8.2614 | 8.25933 | 68.25 | 0.995431 | 0.2903 | 0.2649016 | 0.09118955 | 0.0189 | 41.9764
21135 | 29.490833 | 3.2712 | 84.7189 | 38 | 8.257 | 8.259728 | 68.18 | 0.993773 | 0.29 | 0.2648812 | 0.09123592 | 0.0194 | 41.9772
21136 | 29.492222 | 3.2758 | 84.7234 | 40 | 8.253 | 8.260114 | 68.11 | 0.991281 | 0.2898 | 0.2648601 | 0.09128142 | 0.02 | 41.9786
21137 | 29.493611 | 3.2758 | 84.728 | 41 | 8.2618 | 8.26047 | 68.26 | 0.994737 | 0.2895 | 0.2648389 | 0.09132641 | 0.0205 | 41.9763
21138 | 29.495 | 3.2803 | 84.7325 | 40 | 8.2601 | 8.260835 | 68.23 | 0.994707 | 0.2893 | 0.2648172 | 0.09137129 | 0.0209 | 41.9762
21139 | 29.496389 | 3.2803 | 84.7371 | 40 | 8.2587 | 8.261241 | 68.21 | 0.992726 | 0.2892 | 0.2647952 | 0.09136357 | 0.0214 | 41.9773
21140 | 29.497778 | 3.2842 | 84.7417 | 40 | 8.2645 | 8.261582 | 68.3 | 0.995812 | 0.2898 | 0.2647736 | 0.09140929 | 0.0219 | 41.9752
21141 | 29.499167 | 3.2842 | 84.7462 | 40 | 8.2592 | 8.261923 | 68.21 | 0.994031 | 0.2897 | 0.2647519 | 0.0914547 | 0.0223 | 41.9761
21142 | 29.500556 | 3.2883 | 84.7508 | 40 | 8.2596 | 8.262284 | 68.22 | 0.992988 | 0.289 | 0.2647297 | 0.09150047 | 0.0227 | 41.9766
21143 | 29.501944 | 3.2883 | 84.7554 | 40 | 8.271 | 8.26266 | 68.41 | 0.996961 | 0.2895 | 0.264707 | 0.09154727 | 0.0232 | 41.974
21144 | 29.503611 | 3.2922 | 84.76 | 40 | 8.2645 | 8.26301 | 68.3 | 0.996078 | 0.2894 | 0.2646844 | 0.09159195 | 0.0236 | 41.9747
21145 | 29.505 | 3.2922 | 84.7645 | 40 | 8.2675 | 8.263388 | 68.35 | 0.996981 | 0.2896 | 0.2646614 | 0.09163727 | 0.024 | 41.974
21146 | 29.506389 | 3.2959 | 84.7691 | 40 | 8.2706 | 8.263776 | 68.4 | 0.997228 | 0.2901 | 0.2646384 | 0.09168351 | 0.0244 | 41.9737
21147 | 29.507778 | 3.2959 | 84.7737 | 41 | 8.2666 | 8.264193 | 68.34 | 0.996939 | 0.2909 | 0.2646156 | 0.09173182 | 0.0248 | 41.9737
21148 | 29.509167 | 3.2995 | 84.7783 | 40 | 8.2732 | 8.264563 | 68.45 | 0.999165 | 0.2913 | 0.2645926 | 0.0917803 | 0.0251 | 41.9722
21149 | 29.510556 | 3.2995 | 84.7829 | 40 | 8.264 | 8.264961 | 68.29 | 0.995945 | 0.2914 | 0.2645688 | 0.09182875 | 0.0255 | 41.9739
21150 | 29.511944 | 3.303 | 84.7874 | 40 | 8.2649 | 8.265322 | 68.31 | 0.995181 | 0.291 | 0.264545 | 0.09187669 | 0.0259 | 41.9743
21151 | 29.513333 | 3.303 | 84.792 | 41 | 8.2684 | 8.265684 | 68.37 | 0.994887 | 0.291 | 0.2645214 | 0.09192471 | 0.0262 | 41.9743
21152 | 29.514722 | 3.3063 | 84.7966 | 42 | 8.2649 | 8.266068 | 68.31 | 0.995865 | 0.291 | 0.2644977 | 0.09197327 | 0.0265 | 41.9735
21153 | 29.516111 | 3.3063 | 84.8012 | 40 | 8.2675 | 8.266429 | 68.35 | 0.998257 | 0.291 | 0.264473 | 0.09202209 | 0.0269 | 41.9719
21154 | 29.5175 | 3.3094 | 84.8058 | 42 | 8.2623 | 8.266821 | 68.26 | 0.995551 | 0.2907 | 0.2644482 | 0.0920705 | 0.0272 | 41.9733
21155 | 29.518889 | 3.3094 | 84.8104 | 41 | 8.2627 | 8.267201 | 68.27 | 0.995676 | 0.2896 | 0.264423 | 0.09211557 | 0.0275 | 41.9731
21156 | 29.520278 | 3.3123 | 84.815 | 39 | 8.2605 | 8.267564 | 68.24 | 0.999782 | 0.2887 | 0.2643978 | 0.09215927 | 0.0278 | 41.9704
21157 | 29.521667 | 3.3123 | 84.8196 | 39 | 8.2675 | 8.26796 | 68.35 | 1.001262 | 0.2886 | 0.2643721 | 0.09220201 | 0.028 | 41.9693
21158 | 29.523056 | 3.3151 | 84.8242 | 40 | 8.271 | 8.268354 | 68.41 | 0.998947 | 0.2887 | 0.264346 | 0.09224539 | 0.0283 | 41.9706
21159 | 29.524444 | 3.3151 | 84.8288 | 40 | 8.2596 | 8.268712 | 68.22 | 0.995906 | 0.2883 | 0.2643191 | 0.09223428 | 0.0286 | 41.9722
21160 | 29.525833 | 3.3172 | 84.8334 | 40 | 8.2741 | 8.269044 | 68.46 | 1.002283 | 0.2887 | 0.264292 | 0.09227756 | 0.0288 | 41.9682
21161 | 29.527222 | 3.3172 | 84.838 | 38 | 8.2623 | 8.269386 | 68.26 | 0.998819 | 0.2886 | 0.264264 | 0.09232111 | 0.029 | 41.9701
21162 | 29.528611 | 3.3195 | 84.8426 | 39 | 8.2732 | 8.269766 | 68.45 | 0.999887 | 0.2885 | 0.2642361 | 0.09236491 | 0.0292 | 41.9693
21163 | 29.53 | 3.3195 | 84.8472 | 40 | 8.2623 | 8.270124 | 68.26 | 0.994395 | 0.2876 | 0.2642072 | 0.09240708 | 0.0295 | 41.9724
21164 | 29.531389 | 3.3216 | 84.8519 | 40 | 8.2719 | 8.270507 | 68.42 | 0.998523 | 0.2876 | 0.2641784 | 0.0924497 | 0.0297 | 41.9697
21165 | 29.532778 | 3.3216 | 84.8565 | 41 | 8.271 | 8.270873 | 68.41 | 0.997233 | 0.2876 | 0.2641491 | 0.09249231 | 0.0299 | 41.9703
21166 | 29.534167 | 3.3237 | 84.8611 | 41 | 8.275 | 8.271259 | 68.48 | 1.000772 | 0.2873 | 0.264119 | 0.09253451 | 0.03 | 41.968
21167 | 29.535556 | 3.3237 | 84.8657 | 41 | 8.2763 | 8.271636 | 68.5 | 0.999755 | 0.288 | 0.2640884 | 0.0925785 | 0.0302 | 41.9684
21168 | 29.536944 | 3.3256 | 84.8703 | 41 | 8.278 | 8.271975 | 68.53 | 0.999673 | 0.2879 | 0.2640578 | 0.09262257 | 0.0304 | 41.9683
21169 | 29.538333 | 3.3256 | 84.875 | 40 | 8.2745 | 8.272331 | 68.47 | 1.001624 | 0.288 | 0.2640271 | 0.09266738 | 0.0306 | 41.9669
21170 | 29.539722 | 3.3274 | 84.8796 | 40 | 8.2645 | 8.272732 | 68.3 | 0.998002 | 0.2872 | 0.2639957 | 0.09271055 | 0.0307 | 41.9689
21171 | 29.541111 | 3.3274 | 84.8842 | 40 | 8.2693 | 8.273105 | 68.38 | 0.997511 | 0.2873 | 0.2639635 | 0.09275514 | 0.0309 | 41.969
21172 | 29.5425 | 3.3292 | 84.8888 | 40 | 8.2728 | 8.273444 | 68.44 | 1.001126 | 0.2874 | 0.2639307 | 0.0927998 | 0.031 | 41.9667
21173 | 29.543889 | 3.3292 | 84.8935 | 42 | 8.2623 | 8.273757 | 68.26 | 0.998828 | 0.2864 | 0.2638982 | 0.09284246 | 0.0312 | 41.9678
21174 | 29.545278 | 3.3307 | 84.8981 | 42 | 8.2728 | 8.274155 | 68.44 | 0.999187 | 0.2864 | 0.2638651 | 0.09288529 | 0.0313 | 41.9674
21175 | 29.546667 | 3.3307 | 84.9027 | 39 | 8.2719 | 8.274548 | 68.42 | 1.002226 | 0.2864 | 0.2638316 | 0.09292772 | 0.0314 | 41.9654
21176 | 29.548056 | 3.3322 | 84.9073 | 39 | 8.2745 | 8.274924 | 68.47 | 1.00281 | 0.2861 | 0.2637976 | 0.09297024 | 0.0315 | 41.9649
21177 | 29.549444 | 3.3322 | 84.912 | 41 | 8.2789 | 8.275277 | 68.54 | 1.00148 | 0.2864 | 0.2637632 | 0.09301246 | 0.0316 | 41.9655
21178 | 29.550833 | 3.3335 | 84.9166 | 41 | 8.2719 | 8.275649 | 68.42 | 0.999289 | 0.2863 | 0.2637284 | 0.09305504 | 0.0317 | 41.9666
21179 | 29.552222 | 3.3335 | 84.9212 | 41 | 8.275 | 8.276027 | 68.48 | 1.000191 | 0.2859 | 0.2636933 | 0.09303381 | 0.0318 | 41.9659
21180 | 29.553611 | 3.3342 | 84.9259 | 41 | 8.2631 | 8.276406 | 68.28 | 0.996536 | 0.2843 | 0.2636578 | 0.09307251 | 0.0319 | 41.9679
21181 | 29.555 | 3.3342 | 84.9305 | 40 | 8.2776 | 8.276758 | 68.52 | 1.002183 | 0.2843 | 0.2636224 | 0.09311082 | 0.0319 | 41.9643
21182 | 29.556389 | 3.335 | 84.9351 | 43 | 8.2829 | 8.277109 | 68.61 | 1.003549 | 0.285 | 0.2635865 | 0.09315149 | 0.032 | 41.9633
21183 | 29.557778 | 3.335 | 84.9398 | 41 | 8.2754 | 8.277459 | 68.48 | 0.99993 | 0.2847 | 0.2635504 | 0.09319196 | 0.032 | 41.9653
21184 | 29.559167 | 3.3358 | 84.9444 | 41 | 8.2794 | 8.277848 | 68.55 | 1.001382 | 0.2847 | 0.2635139 | 0.0932327 | 0.032 | 41.9642
21185 | 29.560556 | 3.3358 | 84.949 | 41 | 8.2772 | 8.278197 | 68.51 | 1.00174 | 0.2844 | 0.2634769 | 0.09327315 | 0.0321 | 41.9638
21186 | 29.561944 | 3.3365 | 84.9537 | 41 | 8.2798 | 8.278535 | 68.56 | 1.002532 | 0.2843 | 0.2634399 | 0.09331302 | 0.0321 | 41.9631
21187 | 29.563611 | 3.3365 | 84.9583 | 41 | 8.2767 | 8.27892 | 68.5 | 1.001383 | 0.2838 | 0.2634027 | 0.09335127 | 0.0321 | 41.964
21188 | 29.565 | 3.337 | 84.9629 | 41 | 8.2737 | 8.279289 | 68.45 | 0.999792 | 0.2831 | 0.2633648 | 0.09338932 | 0.0321 | 41.9648
21189 | 29.566389 | 3.337 | 84.9676 | 40 | 8.2719 | 8.27965 | 68.42 | 1.002374 | 0.2823 | 0.2633262 | 0.09342641 | 0.0321 | 41.963
21190 | 29.567778 | 3.3375 | 84.9722 | 40 | 8.2816 | 8.280023 | 68.58 | 1.009218 | 0.2816 | 0.263287 | 0.09346226 | 0.0321 | 41.9586
21191 | 29.569167 | 3.3375 | 84.9768 | 40 | 8.2741 | 8.28039 | 68.46 | 1.004736 | 0.2809 | 0.2632478 | 0.09349669 | 0.0321 | 41.9612
21192 | 29.570556 | 3.3378 | 84.9815 | 41 | 8.2816 | 8.280772 | 68.58 | 1.007439 | 0.2809 | 0.2632084 | 0.09353159 | 0.0321 | 41.9593
21193 | 29.571944 | 3.3378 | 84.9861 | 41 | 8.2794 | 8.281138 | 68.55 | 1.006736 | 0.2806 | 0.2631686 | 0.09356649 | 0.032 | 41.9596
21194 | 29.573333 | 3.338 | 84.9907 | 40 | 8.2798 | 8.281496 | 68.56 | 1.00523 | 0.2806 | 0.2631281 | 0.0936012 | 0.032 | 41.9603
21195 | 29.574722 | 3.338 | 84.9954 | 41 | 8.2794 | 8.281864 | 68.55 | 1.002199 | 0.2804 | 0.2630875 | 0.0936359 | 0.032 | 41.9619
21196 | 29.576111 | 3.3381 | 85 | 41 | 8.2868 | 8.282227 | 68.67 | 1.004157 | 0.2808 | 0.2630466 | 0.09367089 | 0.0319 | 41.9606
21197 | 29.5775 | 3.3381 | 85.0046 | 41 | 8.2947 | 8.28262 | 68.8 | 1.009434 | 0.2819 | 0.2630055 | 0.09370815 | 0.0319 | 41.9572
21198 | 29.578889 | 3.3381 | 85.0093 | 41 | 8.278 | 8.282983 | 68.53 | 1.002396 | 0.2815 | 0.2629636 | 0.09374522 | 0.0318 | 41.9612
21199 | 29.580278 | 3.3381 | 85.0139 | 40 | 8.2886 | 8.28334 | 68.7 | 1.006831 | 0.282 | 0.2629217 | 0.09371157 | 0.0318 | 41.9584
21200 | 29.581667 | 3.3375 | 85.0186 | 41 | 8.2816 | 8.283722 | 68.58 | 1.005262 | 0.2816 | 0.2628792 | 0.09374876 | 0.0317 | 41.9591
21201 | 29.583056 | 3.3375 | 85.0232 | 41 | 8.2846 | 8.284065 | 68.63 | 1.004268 | 0.2813 | 0.2628364 | 0.09378547 | 0.0316 | 41.9595
21202 | 29.584444 | 3.3372 | 85.0278 | 41 | 8.2807 | 8.2844 | 68.57 | 1.002939 | 0.2811 | 0.2627935 | 0.09382218 | 0.0315 | 41.9602
21203 | 29.585833 | 3.3372 | 85.0325 | 42 | 8.2947 | 8.284741 | 68.8 | 1.006448 | 0.2817 | 0.2627505 | 0.09386003 | 0.0314 | 41.9578
21204 | 29.587222 | 3.3369 | 85.0371 | 41 | 8.2763 | 8.285106 | 68.5 | 1.001246 | 0.2805 | 0.2627075 | 0.09389617 | 0.0313 | 41.9608
21205 | 29.588611 | 3.3369 | 85.0417 | 42 | 8.2894 | 8.285488 | 68.71 | 1.004845 | 0.2808 | 0.2626646 | 0.09393307 | 0.0312 | 41.9584
21206 | 29.59 | 3.3365 | 85.0464 | 41 | 8.2816 | 8.285817 | 68.58 | 1.002256 | 0.28 | 0.2626211 | 0.09396921 | 0.0311 | 41.9598
21207 | 29.591389 | 3.3365 | 85.051 | 41 | 8.289 | 8.286169 | 68.71 | 1.006751 | 0.2801 | 0.262577 | 0.09400535 | 0.031 | 41.9569
21208 | 29.592778 | 3.3361 | 85.0556 | 41 | 8.2846 | 8.286565 | 68.63 | 1.006475 | 0.28 | 0.2625327 | 0.09404026 | 0.0309 | 41.9569
21209 | 29.594167 | 3.3361 | 85.0603 | 41 | 8.278 | 8.286915 | 68.53 | 1.002915 | 0.2793 | 0.2624877 | 0.09407433 | 0.0308 | 41.9588
21210 | 29.595556 | 3.3356 | 85.0649 | 40 | 8.2824 | 8.287301 | 68.6 | 1.005132 | 0.2792 | 0.2624426 | 0.09410858 | 0.0307 | 41.9573
21211 | 29.596944 | 3.3356 | 85.0695 | 41 | 8.2807 | 8.287682 | 68.57 | 1.007034 | 0.2787 | 0.2623971 | 0.09414199 | 0.0306 | 41.9559
21212 | 29.598333 | 3.3351 | 85.0742 | 42 | 8.2824 | 8.288057 | 68.6 | 1.004629 | 0.2782 | 0.2623518 | 0.09417435 | 0.0304 | 41.9572
21213 | 29.599722 | 3.3351 | 85.0788 | 41 | 8.2894 | 8.288419 | 68.71 | 1.007128 | 0.2781 | 0.2623064 | 0.09420729 | 0.0303 | 41.9555
21214 | 29.601111 | 3.3345 | 85.0834 | 42 | 8.2859 | 8.288777 | 68.66 | 1.006855 | 0.2778 | 0.2622609 | 0.09423977 | 0.0302 | 41.9555
21215 | 29.6025 | 3.3345 | 85.0881 | 41 | 8.2846 | 8.289154 | 68.63 | 1.005709 | 0.2775 | 0.2622152 | 0.09427244 | 0.0301 | 41.956
21216 | 29.603889 | 3.3339 | 85.0927 | 42 | 8.2903 | 8.289565 | 68.73 | 1.005642 | 0.2775 | 0.2621692 | 0.09430512 | 0.03 | 41.9558
21217 | 29.605278 | 3.3339 | 85.0973 | 40 | 8.2907 | 8.289968 | 68.74 | 1.010113 | 0.2775 | 0.2621228 | 0.09433865 | 0.0298 | 41.9529
21218 | 29.606667 | 3.3334 | 85.102 | 40 | 8.2956 | 8.290339 | 68.82 | 1.010603 | 0.2782 | 0.2620763 | 0.09437381 | 0.0297 | 41.9524
21219 | 29.608056 | 3.3334 | 85.1066 | 41 | 8.2916 | 8.29068 | 68.75 | 1.008211 | 0.278 | 0.2620291 | 0.09432707 | 0.0296 | 41.9537
21220 | 29.609444 | 3.332 | 85.1112 | 40 | 8.2903 | 8.29103 | 68.73 | 1.007331 | 0.2775 | 0.2619818 | 0.09436085 | 0.0294 | 41.954
21221 | 29.610833 | 3.332 | 85.1158 | 40 | 8.3004 | 8.291366 | 68.9 | 1.008936 | 0.2778 | 0.2619337 | 0.09439539 | 0.0292 | 41.9529
21222 | 29.612222 | 3.3312 | 85.1205 | 39 | 8.2872 | 8.291703 | 68.68 | 1.006143 | 0.2772 | 0.2618849 | 0.09442946 | 0.0291 | 41.9544
21223 | 29.613611 | 3.3312 | 85.1251 | 40 | 8.2886 | 8.292066 | 68.7 | 1.004265 | 0.2766 | 0.2618357 | 0.09446308 | 0.0289 | 41.9553
21224 | 29.615 | 3.3303 | 85.1297 | 40 | 8.2912 | 8.292421 | 68.74 | 1.01009 | 0.2763 | 0.2617868 | 0.09449652 | 0.0288 | 41.9516
21225 | 29.616389 | 3.3303 | 85.1344 | 41 | 8.289 | 8.292776 | 68.71 | 1.007223 | 0.2754 | 0.2617375 | 0.09452798 | 0.0286 | 41.9531
21226 | 29.617778 | 3.3295 | 85.139 | 41 | 8.2986 | 8.293096 | 68.87 | 1.00897 | 0.2753 | 0.2616886 | 0.09455975 | 0.0284 | 41.9519
21227 | 29.619167 | 3.3295 | 85.1436 | 42 | 8.2934 | 8.293454 | 68.78 | 1.009326 | 0.2749 | 0.2616397 | 0.09459086 | 0.0283 | 41.9515
21228 | 29.620556 | 3.3286 | 85.1483 | 41 | 8.282 | 8.293791 | 68.59 | 1.002776 | 0.2737 | 0.2615911 | 0.09461963 | 0.0281 | 41.9553
21229 | 29.621944 | 3.3286 | 85.1529 | 41 | 8.2947 | 8.29412 | 68.8 | 1.008606 | 0.2736 | 0.2615425 | 0.09464907 | 0.028 | 41.9515
21230 | 29.623333 | 3.3278 | 85.1575 | 42 | 8.2969 | 8.294458 | 68.84 | 1.007332 | 0.2736 | 0.2614936 | 0.09467826 | 0.0279 | 41.9521
21231 | 29.624722 | 3.3278 | 85.1621 | 43 | 8.2969 | 8.294421 | 68.84 | 1.00819 | 0.2736 | 0.2614446 | 0.09470774 | 0.0277 | 41.9514
21232 | 29.626111 | 3.327 | 85.1667 | 41 | 8.2916 | 8.294398 | 68.75 | 1.00817 | 0.2733 | 0.2613957 | 0.09473715 | 0.0276 | 41.9513
21233 | 29.6275 | 3.327 | 85.1714 | 41 | 8.2973 | 8.294592 | 68.85 | 1.008683 | 0.2733 | 0.2613466 | 0.09476686 | 0.0274 | 41.9507
21234 | 29.628889 | 3.3263 | 85.176 | 41 | 8.3008 | 8.294951 | 68.9 | 1.010178 | 0.2733 | 0.2612978 | 0.09479584 | 0.0273 | 41.9496
21235 | 29.630278 | 3.3263 | 85.1806 | 41 | 8.3025 | 8.29525 | 68.93 | 1.011856 | 0.2736 | 0.2612489 | 0.0948254 | 0.0272 | 41.9485
21236 | 29.631667 | 3.3256 | 85.1852 | 41 | 8.2973 | 8.295573 | 68.85 | 1.009021 | 0.274 | 0.2611994 | 0.09485517 | 0.027 | 41.95
21237 | 29.633333 | 3.3256 | 85.1899 | 42 | 8.2982 | 8.295925 | 68.86 | 1.010507 | 0.2735 | 0.2611498 | 0.0948842 | 0.0269 | 41.9492
21238 | 29.634722 | 3.3249 | 85.1945 | 41 | 8.2986 | 8.296286 | 68.87 | 1.011309 | 0.2736 | 0.2611002 | 0.0949142 | 0.0268 | 41.9486
21239 | 29.636111 | 3.3249 | 85.1991 | 41 | 8.2921 | 8.296633 | 68.76 | 1.008513 | 0.2727 | 0.2610507 | 0.09485306 | 0.0266 | 41.9501
21240 | 29.6375 | 3.3234 | 85.2037 | 41 | 8.3143 | 8.296994 | 69.13 | 1.013428 | 0.2735 | 0.2610008 | 0.09488282 | 0.0265 | 41.9469
21241 | 29.638889 | 3.3234 | 85.2083 | 41 | 8.3073 | 8.297356 | 69.01 | 1.013168 | 0.2743 | 0.2609513 | 0.09491412 | 0.0263 | 41.9469
21242 | 29.640278 | 3.3225 | 85.2129 | 40 | 8.3008 | 8.297742 | 68.9 | 1.012838 | 0.2743 | 0.2609016 | 0.09494629 | 0.0261 | 41.9469
21243 | 29.641667 | 3.3225 | 85.2176 | 42 | 8.2977 | 8.298142 | 68.85 | 1.011485 | 0.2741 | 0.2608513 | 0.09497781 | 0.026 | 41.9475
21244 | 29.643056 | 3.3217 | 85.2222 | 42 | 8.299 | 8.29852 | 68.87 | 1.011368 | 0.2742 | 0.2608004 | 0.09500964 | 0.0258 | 41.9474
21245 | 29.644444 | 3.3217 | 85.2268 | 42 | 8.2956 | 8.29891 | 68.82 | 1.00933 | 0.2741 | 0.2607493 | 0.09504168 | 0.0257 | 41.9485
21246 | 29.645833 | 3.3209 | 85.2314 | 41 | 8.3012 | 8.299308 | 68.91 | 1.011724 | 0.2739 | 0.2606985 | 0.09507384 | 0.0255 | 41.9468
21247 | 29.647222 | 3.3209 | 85.236 | 42 | 8.2973 | 8.29968 | 68.85 | 1.009442 | 0.2738 | 0.2606477 | 0.09510639 | 0.0254 | 41.9481
21248 | 29.648611 | 3.3202 | 85.2407 | 40 | 8.3065 | 8.300013 | 69 | 1.01533 | 0.2744 | 0.2605967 | 0.09514057 | 0.0253 | 41.9443
21249 | 29.65 | 3.3202 | 85.2453 | 42 | 8.2964 | 8.300378 | 68.83 | 1.012126 | 0.2737 | 0.2605457 | 0.09517365 | 0.0251 | 41.946
21250 | 29.651389 | 3.3196 | 85.2499 | 42 | 8.2982 | 8.300738 | 68.86 | 1.011584 | 0.2733 | 0.2604953 | 0.09520665 | 0.025 | 41.9462
21251 | 29.652778 | 3.3196 | 85.2545 | 42 | 8.296 | 8.301085 | 68.82 | 1.011093 | 0.2726 | 0.2604443 | 0.09523854 | 0.0249 | 41.9463
21252 | 29.654167 | 3.3189 | 85.2591 | 40 | 8.3017 | 8.301455 | 68.92 | 1.011768 | 0.2725 | 0.2603935 | 0.09527055 | 0.0248 | 41.9457
21253 | 29.655556 | 3.3189 | 85.2637 | 40 | 8.3065 | 8.301823 | 69 | 1.014667 | 0.2724 | 0.2603421 | 0.09530278 | 0.0246 | 41.9438
21254 | 29.656944 | 3.3184 | 85.2683 | 42 | 8.3008 | 8.302167 | 68.9 | 1.011845 | 0.2721 | 0.2602907 | 0.09533427 | 0.0245 | 41.9453
21255 | 29.658333 | 3.3184 | 85.2729 | 41 | 8.3056 | 8.3025 | 68.98 | 1.013798 | 0.2722 | 0.260239 | 0.09536637 | 0.0244 | 41.9439
21256 | 29.659722 | 3.3178 | 85.2775 | 40 | 8.306 | 8.302862 | 68.99 | 1.015111 | 0.2724 | 0.2601873 | 0.09539943 | 0.0243 | 41.943
21257 | 29.661111 | 3.3178 | 85.2821 | 40 | 8.3043 | 8.303242 | 68.96 | 1.013008 | 0.2728 | 0.2601352 | 0.09543328 | 0.0242 | 41.9441
21258 | 29.6625 | 3.3174 | 85.2867 | 42 | 8.3021 | 8.303651 | 68.92 | 1.014099 | 0.2724 | 0.2600835 | 0.09546659 | 0.0241 | 41.9432
21259 | 29.663889 | 3.3174 | 85.2914 | 40 | 8.3108 | 8.30399 | 69.07 | 1.016589 | 0.2732 | 0.2600314 | 0.09540008 | 0.0239 | 41.9415
21260 | 29.665278 | 3.3161 | 85.296 | 41 | 8.3012 | 8.304376 | 68.91 | 1.014819 | 0.2727 | 0.2599795 | 0.09543391 | 0.0238 | 41.9424
21261 | 29.666667 | 3.3161 | 85.3006 | 41 | 8.3025 | 8.304729 | 68.93 | 1.011819 | 0.2723 | 0.2599275 | 0.09546664 | 0.0237 | 41.944
21262 | 29.668056 | 3.3153 | 85.3052 | 39 | 8.2999 | 8.3051 | 68.89 | 1.014874 | 0.2715 | 0.2598749 | 0.09549684 | 0.0235 | 41.942
21263 | 29.669444 | 3.3153 | 85.3098 | 42 | 8.3065 | 8.305482 | 69 | 1.015242 | 0.2712 | 0.259822 | 0.09552679 | 0.0234 | 41.9416
21264 | 29.670833 | 3.3146 | 85.3144 | 40 | 8.31 | 8.305869 | 69.06 | 1.01599 | 0.2712 | 0.259769 | 0.09555639 | 0.0232 | 41.941
21265 | 29.672222 | 3.3146 | 85.319 | 41 | 8.3017 | 8.306219 | 68.92 | 1.013631 | 0.2704 | 0.259716 | 0.09558431 | 0.0231 | 41.9422
21266 | 29.673611 | 3.3139 | 85.3236 | 41 | 8.3056 | 8.306552 | 68.98 | 1.015456 | 0.2701 | 0.2596629 | 0.0956117 | 0.023 | 41.9409
21267 | 29.675 | 3.3139 | 85.3282 | 41 | 8.3056 | 8.306913 | 68.98 | 1.014758 | 0.2697 | 0.2596096 | 0.09563864 | 0.0229 | 41.9412
21268 | 29.676389 | 3.3132 | 85.3328 | 41 | 8.3183 | 8.307274 | 69.19 | 1.018418 | 0.2705 | 0.2595562 | 0.0956675 | 0.0227 | 41.9388
21269 | 29.677778 | 3.3132 | 85.3374 | 42 | 8.313 | 8.30765 | 69.11 | 1.017422 | 0.2708 | 0.2595024 | 0.09569696 | 0.0226 | 41.9392
21270 | 29.679167 | 3.3126 | 85.342 | 40 | 8.3004 | 8.308006 | 68.9 | 1.01598 | 0.2699 | 0.2594492 | 0.0957239 | 0.0225 | 41.9399
21271 | 29.680556 | 3.3126 | 85.3466 | 41 | 8.3069 | 8.308348 | 69 | 1.016168 | 0.2696 | 0.2593958 | 0.09574982 | 0.0224 | 41.9396
21272 | 29.681944 | 3.312 | 85.3512 | 39 | 8.3065 | 8.3087 | 69 | 1.018547 | 0.2696 | 0.2593419 | 0.09577644 | 0.0223 | 41.938
21273 | 29.683333 | 3.312 | 85.3558 | 41 | 8.3117 | 8.309049 | 69.08 | 1.015651 | 0.2697 | 0.2592882 | 0.09580347 | 0.0222 | 41.9396
21274 | 29.684722 | 3.3115 | 85.3604 | 41 | 8.3178 | 8.30939 | 69.19 | 1.019282 | 0.2696 | 0.2592348 | 0.09582986 | 0.0221 | 41.9372
21275 | 29.686111 | 3.3115 | 85.365 | 40 | 8.3069 | 8.309748 | 69 | 1.015509 | 0.269 | 0.2591819 | 0.09585524 | 0.022 | 41.9393
21276 | 29.6875 | 3.311 | 85.3696 | 40 | 8.3091 | 8.310093 | 69.04 | 1.015267 | 0.2688 | 0.259129 | 0.09587971 | 0.0219 | 41.9393
21277 | 29.688889 | 3.311 | 85.3742 | 40 | 8.2986 | 8.310501 | 68.87 | 1.014639 | 0.2679 | 0.2590763 | 0.09590156 | 0.0218 | 41.9395
21278 | 29.690278 | 3.3105 | 85.3788 | 40 | 8.3095 | 8.310883 | 69.05 | 1.017954 | 0.2674 | 0.2590247 | 0.09592335 | 0.0217 | 41.9373
21279 | 29.691667 | 3.3105 | 85.3834 | 40 | 8.2995 | 8.311244 | 68.88 | 1.015401 | 0.2662 | 0.2589731 | 0.09584519 | 0.0215 | 41.9387
21280 | 29.693333 | 3.3091 | 85.388 | 41 | 8.3052 | 8.311602 | 68.98 | 1.01429 | 0.2654 | 0.2589209 | 0.09586318 | 0.0214 | 41.9395
21281 | 29.694722 | 3.3091 | 85.3926 | 41 | 8.3078 | 8.311979 | 69.02 | 1.016133 | 0.2646 | 0.2588688 | 0.09587922 | 0.0213 | 41.9382
21282 | 29.696111 | 3.3081 | 85.3972 | 40 | 8.3113 | 8.312304 | 69.08 | 1.019 | 0.2641 | 0.2588169 | 0.0958953 | 0.0211 | 41.9363
21283 | 29.6975 | 3.3081 | 85.4018 | 41 | 8.3152 | 8.312683 | 69.14 | 1.018287 | 0.2643 | 0.258765 | 0.09591255 | 0.021 | 41.9365
21284 | 29.698889 | 3.3072 | 85.4064 | 41 | 8.3174 | 8.313071 | 69.18 | 1.019685 | 0.2644 | 0.2587134 | 0.0959305 | 0.0208 | 41.9355
21285 | 29.700278 | 3.3072 | 85.411 | 40 | 8.3161 | 8.313379 | 69.16 | 1.018696 | 0.2645 | 0.2586616 | 0.0959481 | 0.0207 | 41.9359
21286 | 29.701667 | 3.3063 | 85.4156 | 40 | 8.3108 | 8.313742 | 69.07 | 1.019032 | 0.2644 | 0.2586097 | 0.09596518 | 0.0206 | 41.9356
21287 | 29.703056 | 3.3063 | 85.4202 | 39 | 8.3248 | 8.31414 | 69.3 | 1.024809 | 0.2647 | 0.2585581 | 0.09598343 | 0.0204 | 41.9319
21288 | 29.704444 | 3.3054 | 85.4248 | 40 | 8.3139 | 8.31454 | 69.12 | 1.018277 | 0.2645 | 0.2585063 | 0.09600181 | 0.0203 | 41.9357
21289 | 29.705833 | 3.3054 | 85.4294 | 41 | 8.3226 | 8.31489 | 69.27 | 1.023653 | 0.2653 | 0.2584546 | 0.09602126 | 0.0201 | 41.9322
21290 | 29.707222 | 3.3046 | 85.434 | 40 | 8.3165 | 8.31527 | 69.16 | 1.020492 | 0.2648 | 0.2584034 | 0.09603924 | 0.02 | 41.934
21291 | 29.708611 | 3.3046 | 85.4385 | 39 | 8.3108 | 8.315689 | 69.07 | 1.018087 | 0.2641 | 0.2583526 | 0.09605641 | 0.0199 | 41.9353
21292 | 29.71 | 3.3038 | 85.4431 | 41 | 8.3174 | 8.316072 | 69.18 | 1.019904 | 0.2638 | 0.2583014 | 0.09607304 | 0.0198 | 41.934
21293 | 29.711389 | 3.3038 | 85.4477 | 42 | 8.3187 | 8.316468 | 69.2 | 1.020438 | 0.2639 | 0.2582504 | 0.09608991 | 0.0196 | 41.9335
21294 | 29.712778 | 3.303 | 85.4523 | 40 | 8.3165 | 8.316848 | 69.16 | 1.020346 | 0.2636 | 0.2581996 | 0.09610568 | 0.0195 | 41.9334
21295 | 29.714167 | 3.303 | 85.4569 | 41 | 8.3187 | 8.317218 | 69.2 | 1.021267 | 0.2635 | 0.2581478 | 0.09612167 | 0.0194 | 41.9326
21296 | 29.715556 | 3.3022 | 85.4615 | 41 | 8.3226 | 8.317589 | 69.27 | 1.021918 | 0.2641 | 0.2580962 | 0.09613893 | 0.0193 | 41.9321
21297 | 29.716944 | 3.3022 | 85.4661 | 42 | 8.3213 | 8.317983 | 69.24 | 1.03639 | 0.2644 | 0.258045 | 0.09615661 | 0.0191 | 41.9231
21298 | 29.718333 | 3.3014 | 85.4707 | 40 | 8.3165 | 8.318355 | 69.16 | 1.028337 | 0.264 | 0.2579934 | 0.09617347 | 0.019 | 41.9278
21299 | 29.719722 | 3.3014 | 85.4753 | 40 | 8.3239 | 8.318763 | 69.29 | 1.019022 | 0.2644 | 0.2579418 | 0.09609045 | 0.0189 | 41.9333
21300 | 29.721111 | 3.2998 | 85.4798 | 39 | 8.3178 | 8.319122 | 69.19 | 1.01646 | 0.2641 | 0.2578899 | 0.09610749 | 0.0187 | 41.9347
21301 | 29.7225 | 3.2998 | 85.4844 | 40 | 8.3226 | 8.319495 | 69.27 | 1.021925 | 0.2641 | 0.2578381 | 0.09612495 | 0.0186 | 41.9312
21302 | 29.723889 | 3.2988 | 85.489 | 40 | 8.3191 | 8.319898 | 69.21 | 1.032431 | 0.264 | 0.2577866 | 0.09614207 | 0.0184 | 41.9246
21303 | 29.725278 | 3.2988 | 85.4936 | 40 | 8.3209 | 8.320249 | 69.24 | 1.038758 | 0.264 | 0.2577356 | 0.0961579 | 0.0183 | 41.9206
21304 | 29.726667 | 3.2977 | 85.4982 | 40 | 8.3121 | 8.320623 | 69.09 | 1.034721 | 0.2633 | 0.2576846 | 0.09617264 | 0.0181 | 41.9229
21305 | 29.728056 | 3.2977 | 85.5028 | 40 | 8.3274 | 8.321006 | 69.35 | 1.041442 | 0.264 | 0.2576338 | 0.0961893 | 0.0179 | 41.9186
21306 | 29.729444 | 3.2967 | 85.5073 | 42 | 8.3169 | 8.321376 | 69.17 | 1.022463 | 0.2636 | 0.2575826 | 0.09620459 | 0.0178 | 41.93
21307 | 29.730833 | 3.2967 | 85.5119 | 41 | 8.3139 | 8.321755 | 69.12 | 1.021075 | 0.2633 | 0.257531 | 0.09621877 | 0.0177 | 41.9307
21308 | 29.732222 | 3.2957 | 85.5165 | 42 | 8.3196 | 8.322124 | 69.22 | 1.022053 | 0.2631 | 0.25748 | 0.09623262 | 0.0175 | 41.9299
21309 | 29.733611 | 3.2957 | 85.5211 | 41 | 8.31 | 8.322529 | 69.06 | 1.021168 | 0.2616 | 0.2574287 | 0.09624405 | 0.0174 | 41.9303
21310 | 29.735 | 3.2947 | 85.5257 | 42 | 8.3261 | 8.322879 | 69.32 | 1.024473 | 0.2622 | 0.2573767 | 0.09625703 | 0.0172 | 41.9281
21311 | 29.736389 | 3.2947 | 85.5302 | 42 | 8.3248 | 8.323265 | 69.3 | 1.02353 | 0.2622 | 0.2573241 | 0.09626967 | 0.0171 | 41.9285
21312 | 29.737778 | 3.2937 | 85.5348 | 41 | 8.327 | 8.323638 | 69.34 | 1.024162 | 0.2617 | 0.2572717 | 0.09628168 | 0.0169 | 41.928
21313 | 29.739167 | 3.2937 | 85.5394 | 41 | 8.3231 | 8.324031 | 69.27 | 1.022555 | 0.2613 | 0.2572194 | 0.0962927 | 0.0168 | 41.9288
21314 | 29.740556 | 3.2927 | 85.544 | 41 | 8.32 | 8.32442 | 69.22 | 1.022915 | 0.2606 | 0.2571666 | 0.09630272 | 0.0166 | 41.9284
21315 | 29.741944 | 3.2927 | 85.5485 | 41 | 8.3178 | 8.324805 | 69.19 | 1.022288 | 0.2598 | 0.2571139 | 0.0963107 | 0.0165 | 41.9286
21316 | 29.743333 | 3.2916 | 85.5531 | 41 | 8.3148 | 8.325207 | 69.14 | 1.020205 | 0.2589 | 0.2570611 | 0.09631713 | 0.0164 | 41.9297
21317 | 29.744722 | 3.2916 | 85.5577 | 43 | 8.3274 | 8.325562 | 69.35 | 1.02539 | 0.2582 | 0.2570085 | 0.09632199 | 0.0162 | 41.9264
21318 | 29.746111 | 3.2905 | 85.5623 | 41 | 8.3226 | 8.325938 | 69.27 | 1.022072 | 0.2577 | 0.2569559 | 0.0963267 | 0.0161 | 41.9282
21319 | 29.7475 | 3.2905 | 85.5668 | 42 | 8.3169 | 8.326298 | 69.17 | 1.020265 | 0.2567 | 0.2569037 | 0.09622966 | 0.0159 | 41.9292
21320 | 29.748889 | 3.2884 | 85.5714 | 41 | 8.3252 | 8.326668 | 69.31 | 1.025609 | 0.2562 | 0.2568519 | 0.09623157 | 0.0157 | 41.9258
21321 | 29.750278 | 3.2884 | 85.576 | 42 | 8.3313 | 8.327042 | 69.41 | 1.023754 | 0.2563 | 0.2568003 | 0.09623287 | 0.0155 | 41.9267
21322 | 29.751667 | 3.2868 | 85.5805 | 40 | 8.3322 | 8.327384 | 69.43 | 1.025825 | 0.2561 | 0.2567487 | 0.09623421 | 0.0153 | 41.9253
21323 | 29.753333 | 3.2868 | 85.5851 | 39 | 8.3413 | 8.327812 | 69.58 | 1.027382 | 0.2575 | 0.2566971 | 0.0962372 | 0.0151 | 41.9245
21324 | 29.754722 | 3.2853 | 85.5897 | 40 | 8.3278 | 8.328167 | 69.35 | 1.02415 | 0.2568 | 0.2566455 | 0.09623938 | 0.0149 | 41.9263
21325 | 29.756111 | 3.2853 | 85.5942 | 40 | 8.3213 | 8.328485 | 69.24 | 1.023804 | 0.2557 | 0.2565935 | 0.09623962 | 0.0147 | 41.9264
21326 | 29.7575 | 3.2836 | 85.5988 | 40 | 8.3383 | 8.328851 | 69.53 | 1.028999 | 0.2563 | 0.2565417 | 0.09624105 | 0.0145 | 41.9231
21327 | 29.758889 | 3.2836 | 85.6033 | 41 | 8.3244 | 8.329215 | 69.29 | 1.022323 | 0.2558 | 0.2564897 | 0.09624185 | 0.0143 | 41.927
21328 | 29.760278 | 3.282 | 85.6079 | 41 | 8.3209 | 8.329611 | 69.24 | 1.023659 | 0.2546 | 0.2564376 | 0.09623969 | 0.0141 | 41.926
21329 | 29.761667 | 3.282 | 85.6125 | 41 | 8.3365 | 8.329974 | 69.5 | 1.028962 | 0.2546 | 0.2563854 | 0.09623842 | 0.0139 | 41.9226
21330 | 29.763056 | 3.2804 | 85.617 | 40 | 8.3231 | 8.330328 | 69.27 | 1.025223 | 0.2542 | 0.2563333 | 0.09623607 | 0.0137 | 41.9247
21331 | 29.764444 | 3.2804 | 85.6216 | 42 | 8.3318 | 8.330693 | 69.42 | 1.027392 | 0.2539 | 0.2562812 | 0.09623302 | 0.0135 | 41.9232
21332 | 29.765833 | 3.2786 | 85.6261 | 42 | 8.3235 | 8.331077 | 69.28 | 1.02404 | 0.2528 | 0.2562293 | 0.09622756 | 0.0132 | 41.9251
21333 | 29.767222 | 3.2786 | 85.6307 | 41 | 8.3387 | 8.331463 | 69.53 | 1.027057 | 0.2533 | 0.2561774 | 0.09622337 | 0.013 | 41.9231
21334 | 29.768611 | 3.2769 | 85.6352 | 40 | 8.3274 | 8.331833 | 69.35 | 1.026164 | 0.2526 | 0.2561248 | 0.09621782 | 0.0128 | 41.9235
21335 | 29.77 | 3.2769 | 85.6398 | 41 | 8.3309 | 8.332244 | 69.4 | 1.026032 | 0.2527 | 0.256072 | 0.09621194 | 0.0126 | 41.9234
21336 | 29.771389 | 3.2751 | 85.6443 | 41 | 8.3318 | 8.332614 | 69.42 | 1.028266 | 0.2524 | 0.2560187 | 0.09620469 | 0.0124 | 41.9219
21337 | 29.772778 | 3.2751 | 85.6489 | 42 | 8.3348 | 8.332981 | 69.47 | 1.026815 | 0.2523 | 0.2559654 | 0.09619759 | 0.0122 | 41.9226
21338 | 29.774167 | 3.2733 | 85.6534 | 41 | 8.3274 | 8.333344 | 69.35 | 1.026847 | 0.2512 | 0.2559113 | 0.0961879 | 0.012 | 41.9225
21339 | 29.775556 | 3.2733 | 85.658 | 41 | 8.3274 | 8.333731 | 69.35 | 1.026443 | 0.2506 | 0.2558572 | 0.09608245 | 0.0117 | 41.9226
21340 | 29.776944 | 3.2705 | 85.6625 | 42 | 8.3422 | 8.334139 | 69.59 | 1.029861 | 0.2513 | 0.255803 | 0.09607299 | 0.0114 | 41.9203
21341 | 29.778333 | 3.2705 | 85.6671 | 42 | 8.3379 | 8.334504 | 69.52 | 1.027433 | 0.2516 | 0.2557493 | 0.09606378 | 0.0112 | 41.9216
21342 | 29.779722 | 3.2682 | 85.6716 | 41 | 8.3322 | 8.334861 | 69.43 | 1.027428 | 0.2512 | 0.2556958 | 0.09605413 | 0.0109 | 41.9215
21343 | 29.781111 | 3.2682 | 85.6761 | 41 | 8.3261 | 8.335221 | 69.32 | 1.025235 | 0.2505 | 0.2556428 | 0.09604294 | 0.0106 | 41.9227
21344 | 29.7825 | 3.2658 | 85.6807 | 42 | 8.3352 | 8.335576 | 69.48 | 1.029523 | 0.2502 | 0.2555897 | 0.09603048 | 0.0103 | 41.9199
21345 | 29.783889 | 3.2658 | 85.6852 | 41 | 8.3392 | 8.335958 | 69.54 | 1.029003 | 0.2502 | 0.2555363 | 0.09601806 | 0.0101 | 41.9201
21346 | 29.785278 | 3.2634 | 85.6897 | 42 | 8.3326 | 8.336332 | 69.43 | 1.026943 | 0.2498 | 0.2554837 | 0.09600466 | 0.0098 | 41.9212
21347 | 29.786667 | 3.2634 | 85.6943 | 40 | 8.34 | 8.336695 | 69.56 | 1.031001 | 0.2501 | 0.2554309 | 0.0959913 | 0.0095 | 41.9186
21348 | 29.788056 | 3.261 | 85.6988 | 41 | 8.337 | 8.337062 | 69.51 | 1.028321 | 0.2499 | 0.2553783 | 0.09597649 | 0.0092 | 41.9201
21349 | 29.789444 | 3.261 | 85.7034 | 41 | 8.3361 | 8.337436 | 69.49 | 1.030075 | 0.2493 | 0.2553261 | 0.0959603 | 0.0089 | 41.9188
21350 | 29.790833 | 3.2585 | 85.7079 | 41 | 8.3348 | 8.337832 | 69.47 | 1.028506 | 0.249 | 0.2552741 | 0.09594351 | 0.0086 | 41.9196
21351 | 29.792222 | 3.2585 | 85.7124 | 42 | 8.327 | 8.338191 | 69.34 | 1.025689 | 0.2482 | 0.2552223 | 0.09592478 | 0.0083 | 41.9212
21352 | 29.793611 | 3.2559 | 85.7169 | 41 | 8.3322 | 8.338548 | 69.43 | 1.028158 | 0.2473 | 0.2551702 | 0.09590366 | 0.008 | 41.9196
21353 | 29.795 | 3.2559 | 85.7214 | 41 | 8.3431 | 8.338893 | 69.61 | 1.031621 | 0.2473 | 0.2551183 | 0.09588267 | 0.0077 | 41.9173
21354 | 29.796389 | 3.2532 | 85.726 | 41 | 8.3422 | 8.33926 | 69.59 | 1.031161 | 0.2472 | 0.255066 | 0.09586107 | 0.0074 | 41.9174
21355 | 29.797778 | 3.2532 | 85.7305 | 42 | 8.3565 | 8.339631 | 69.83 | 1.033467 | 0.2485 | 0.2550137 | 0.09584206 | 0.0071 | 41.9159
21356 | 29.799167 | 3.2505 | 85.735 | 41 | 8.3331 | 8.339994 | 69.44 | 1.028079 | 0.2487 | 0.2549617 | 0.09582206 | 0.0068 | 41.919
21357 | 29.800556 | 3.2505 | 85.7395 | 42 | 8.3335 | 8.340325 | 69.45 | 1.029733 | 0.248 | 0.2549097 | 0.09580069 | 0.0065 | 41.9179
21358 | 29.801944 | 3.2477 | 85.7441 | 41 | 8.3365 | 8.340704 | 69.5 | 1.028879 | 0.2475 | 0.2548574 | 0.09577748 | 0.0062 | 41.9182
21359 | 29.803333 | 3.2477 | 85.7486 | 42 | 8.3457 | 8.341063 | 69.65 | 1.033235 | 0.2477 | 0.2548053 | 0.09567458 | 0.0059 | 41.9155
21360 | 29.804722 | 3.2442 | 85.7531 | 41 | 8.3413 | 8.341423 | 69.58 | 1.031171 | 0.2477 | 0.2547529 | 0.09565182 | 0.0055 | 41.9166
21361 | 29.806111 | 3.2442 | 85.7576 | 42 | 8.3413 | 8.341767 | 69.58 | 1.030521 | 0.2477 | 0.2547008 | 0.09562797 | 0.0051 | 41.9168
21362 | 29.8075 | 3.2409 | 85.7621 | 40 | 8.3348 | 8.342163 | 69.47 | 1.030345 | 0.2471 | 0.2546487 | 0.09560294 | 0.0048 | 41.9168
21363 | 29.808889 | 3.2409 | 85.7666 | 41 | 8.3365 | 8.342521 | 69.5 | 1.031187 | 0.2465 | 0.2545962 | 0.09557645 | 0.0044 | 41.9162
21364 | 29.810278 | 3.2376 | 85.7711 | 41 | 8.3348 | 8.342892 | 69.47 | 1.030111 | 0.2454 | 0.2545439 | 0.09554764 | 0.004 | 41.9167
21365 | 29.811944 | 3.2376 | 85.7756 | 42 | 8.3374 | 8.343248 | 69.51 | 1.029842 | 0.2455 | 0.2544923 | 0.09552001 | 0.0036 | 41.9171
21366 | 29.813333 | 3.2343 | 85.7801 | 42 | 8.3379 | 8.343606 | 69.52 | 1.030681 | 0.2453 | 0.2544411 | 0.09549148 | 0.0033 | 41.9164
21367 | 29.814722 | 3.2343 | 85.7846 | 41 | 8.347 | 8.343985 | 69.67 | 1.034529 | 0.2453 | 0.2543901 | 0.09546281 | 0.0029 | 41.9139
21368 | 29.816111 | 3.2309 | 85.7891 | 42 | 8.35 | 8.344332 | 69.72 | 1.032609 | 0.2455 | 0.2543395 | 0.09543399 | 0.0025 | 41.915
21369 | 29.8175 | 3.2309 | 85.7936 | 42 | 8.3496 | 8.344718 | 69.72 | 1.034497 | 0.2457 | 0.2542889 | 0.0954054 | 0.0021 | 41.9137
21370 | 29.818889 | 3.2275 | 85.798 | 41 | 8.3474 | 8.345117 | 69.68 | 1.032699 | 0.2461 | 0.2542381 | 0.09537723 | 0.0017 | 41.9147
21371 | 29.820278 | 3.2275 | 85.8025 | 41 | 8.34 | 8.34547 | 69.56 | 1.031636 | 0.2453 | 0.2541878 | 0.09534684 | 0.0014 | 41.9152
21372 | 29.821667 | 3.2241 | 85.807 | 41 | 8.3531 | 8.34583 | 69.77 | 1.034716 | 0.246 | 0.2541376 | 0.09531762 | 0.001 | 41.9132
21373 | 29.823056 | 3.2241 | 85.8115 | 40 | 8.3431 | 8.34618 | 69.61 | 1.033537 | 0.2454 | 0.2540871 | 0.09528722 | 0.0006 | 41.9138
21374 | 29.824444 | 3.2207 | 85.816 | 41 | 8.3426 | 8.346567 | 69.6 | 1.031261 | 0.2447 | 0.2540369 | 0.09525573 | 0.0002 | 41.915
21375 | 29.825833 | 3.2207 | 85.8204 | 41 | 8.35 | 8.346958 | 69.72 | 1.033544 | 0.2452 | 0.2539868 | 0.09522475 | -0.0001 | 41.9135
21376 | 29.827222 | 3.2174 | 85.8249 | 41 | 8.3457 | 8.347312 | 69.65 | 1.034269 | 0.2446 | 0.2539371 | 0.09519155 | -0.0005 | 41.913
21377 | 29.828611 | 3.2174 | 85.8294 | 41 | 8.3505 | 8.347677 | 69.73 | 1.037547 | 0.2447 | 0.2538877 | 0.09515821 | -0.0009 | 41.9108
21378 | 29.83 | 3.214 | 85.8338 | 41 | 8.347 | 8.348008 | 69.67 | 1.033241 | 0.2447 | 0.2538388 | 0.09512443 | -0.0013 | 41.9133
21379 | 29.831389 | 3.214 | 85.8383 | 42 | 8.3457 | 8.348393 | 69.65 | 1.033344 | 0.2441 | 0.2537893 | 0.09502193 | -0.0017 | 41.9131
21380 | 29.832778 | 3.2099 | 85.8428 | 42 | 8.3439 | 8.348746 | 69.62 | 1.032097 | 0.244 | 0.2537398 | 0.09498693 | -0.0021 | 41.9138
21381 | 29.834167 | 3.2099 | 85.8472 | 41 | 8.3479 | 8.349096 | 69.69 | 1.034453 | 0.2441 | 0.2536905 | 0.0949514 | -0.0025 | 41.9122
21382 | 29.835556 | 3.2061 | 85.8517 | 40 | 8.3444 | 8.349468 | 69.63 | 1.035804 | 0.2434 | 0.2536409 | 0.09491431 | -0.0029 | 41.9113
21383 | 29.836944 | 3.2061 | 85.8561 | 41 | 8.3509 | 8.349821 | 69.74 | 1.034997 | 0.2432 | 0.2535917 | 0.09487707 | -0.0033 | 41.9117
21384 | 29.838333 | 3.2023 | 85.8606 | 40 | 8.3487 | 8.350181 | 69.7 | 1.036336 | 0.2431 | 0.2535426 | 0.09483958 | -0.0038 | 41.9107
21385 | 29.839722 | 3.2023 | 85.8651 | 40 | 8.3444 | 8.350496 | 69.63 | 1.031793 | 0.2428 | 0.2534935 | 0.0948012 | -0.0042 | 41.9134
21386 | 29.841111 | 3.1985 | 85.8695 | 41 | 8.3518 | 8.350818 | 69.75 | 1.038027 | 0.2427 | 0.2534445 | 0.09476266 | -0.0046 | 41.9095
21387 | 29.8425 | 3.1985 | 85.8739 | 40 | 8.3496 | 8.351177 | 69.72 | 1.035133 | 0.2426 | 0.2533957 | 0.09472323 | -0.005 | 41.9111
21388 | 29.843889 | 3.1948 | 85.8784 | 41 | 8.3452 | 8.351502 | 69.64 | 1.03449 | 0.2424 | 0.2533465 | 0.09468289 | -0.0054 | 41.9114
21389 | 29.845278 | 3.1948 | 85.8828 | 42 | 8.3561 | 8.351847 | 69.82 | 1.038547 | 0.2427 | 0.2532976 | 0.09464334 | -0.0058 | 41.9088
21390 | 29.846667 | 3.191 | 85.8872 | 41 | 8.3531 | 8.352201 | 69.77 | 1.037169 | 0.2428 | 0.2532489 | 0.09460402 | -0.0062 | 41.9096
21391 | 29.848056 | 3.191 | 85.8917 | 41 | 8.3422 | 8.352548 | 69.59 | 1.033573 | 0.2417 | 0.2532007 | 0.094562 | -0.0066 | 41.9116
21392 | 29.849444 | 3.1872 | 85.8961 | 42 | 8.3565 | 8.352883 | 69.83 | 1.038085 | 0.2421 | 0.2531528 | 0.09452031 | -0.007 | 41.9088
21393 | 29.850833 | 3.1872 | 85.9005 | 41 | 8.3596 | 8.35321 | 69.88 | 1.039536 | 0.2427 | 0.253105 | 0.09447893 | -0.0075 | 41.9078
21394 | 29.852222 | 3.1835 | 85.9049 | 42 | 8.3552 | 8.353547 | 69.81 | 1.036338 | 0.2429 | 0.2530571 | 0.09443787 | -0.0079 | 41.9097
21395 | 29.853611 | 3.1835 | 85.9094 | 39 | 8.3439 | 8.353894 | 69.62 | 1.035299 | 0.2421 | 0.2530092 | 0.09439478 | -0.0083 | 41.9102
21396 | 29.855 | 3.1798 | 85.9138 | 42 | 8.3604 | 8.354228 | 69.9 | 1.038846 | 0.243 | 0.2529608 | 0.09435247 | -0.0087 | 41.9079
21397 | 29.856389 | 3.1798 | 85.9182 | 40 | 8.3509 | 8.354583 | 69.74 | 1.036388 | 0.2429 | 0.2529124 | 0.09430511 | -0.0091 | 41.9093
21398 | 29.857778 | 3.176 | 85.9226 | 42 | 8.3479 | 8.354964 | 69.69 | 1.035807 | 0.2425 | 0.2528643 | 0.09425252 | -0.0095 | 41.9096
21399 | 29.859167 | 3.176 | 85.927 | 41 | 8.3418 | 8.355331 | 69.59 | 1.034662 | 0.2418 | 0.2528163 | 0.09416259 | -0.0099 | 41.9102
21400 | 29.860556 | 3.1717 | 85.9314 | 41 | 8.3544 | 8.355695 | 69.8 | 1.036788 | 0.2418 | 0.252769 | 0.09410879 | -0.0103 | 41.9088
21401 | 29.861944 | 3.1717 | 85.9358 | 43 | 8.3513 | 8.356089 | 69.74 | 1.03721 | 0.2416 | 0.2527219 | 0.09405286 | -0.0107 | 41.9084
21402 | 29.863333 | 3.1675 | 85.9402 | 41 | 8.3613 | 8.356473 | 69.91 | 1.040687 | 0.2421 | 0.2526748 | 0.09399769 | -0.0112 | 41.9062
21403 | 29.864722 | 3.1675 | 85.9446 | 40 | 8.363 | 8.35682 | 69.94 | 1.041983 | 0.2425 | 0.2526281 | 0.09394263 | -0.0116 | 41.9053
21404 | 29.866111 | 3.1633 | 85.949 | 41 | 8.3552 | 8.35715 | 69.81 | 1.039543 | 0.2424 | 0.2525818 | 0.09388646 | -0.0121 | 41.9067
21405 | 29.8675 | 3.1633 | 85.9534 | 41 | 8.3587 | 8.357506 | 69.87 | 1.039298 | 0.2423 | 0.2525357 | 0.09382523 | -0.0125 | 41.9068
21406 | 29.868889 | 3.1589 | 85.9578 | 43 | 8.3457 | 8.357869 | 69.65 | 1.036515 | 0.2413 | 0.2524896 | 0.09376091 | -0.013 | 41.9084
21407 | 29.870278 | 3.1589 | 85.9622 | 42 | 8.3587 | 8.358217 | 69.87 | 1.039595 | 0.2412 | 0.2524449 | 0.09369462 | -0.0135 | 41.9064
21408 | 29.871667 | 3.1544 | 85.9666 | 41 | 8.3587 | 8.358564 | 69.87 | 1.039008 | 0.2412 | 0.2524005 | 0.09362758 | -0.0139 | 41.9067
21409 | 29.873056 | 3.1544 | 85.971 | 40 | 8.3552 | 8.358907 | 69.81 | 1.03931 | 0.241 | 0.2523568 | 0.09355961 | -0.0144 | 41.9064
21410 | 29.874444 | 3.1498 | 85.9753 | 40 | 8.3509 | 8.359269 | 69.74 | 1.040153 | 0.2406 | 0.2523134 | 0.09348949 | -0.0149 | 41.9058
21411 | 29.876111 | 3.1498 | 85.9797 | 40 | 8.36 | 8.359626 | 69.89 | 1.041248 | 0.2405 | 0.2522698 | 0.09341833 | -0.0153 | 41.9054
21412 | 29.8775 | 3.1452 | 85.9841 | 41 | 8.3613 | 8.359963 | 69.91 | 1.04061 | 0.2407 | 0.2522264 | 0.09334651 | -0.0158 | 41.9057
21413 | 29.878889 | 3.1452 | 85.9884 | 41 | 8.3639 | 8.360355 | 69.96 | 1.041536 | 0.2408 | 0.2521833 | 0.09327291 | -0.0163 | 41.9051
21414 | 29.880278 | 3.1405 | 85.9928 | 40 | 8.357 | 8.3607 | 69.84 | 1.042831 | 0.2405 | 0.2521406 | 0.09319808 | -0.0168 | 41.9042
21415 | 29.881667 | 3.1405 | 85.9972 | 40 | 8.363 | 8.361064 | 69.94 | 1.044309 | 0.2408 | 0.2520983 | 0.09312306 | -0.0172 | 41.9032
21416 | 29.883056 | 3.1357 | 86.0015 | 42 | 8.3604 | 8.361397 | 69.9 | 1.041291 | 0.2413 | 0.2520562 | 0.09304888 | -0.0177 | 41.905
21417 | 29.884444 | 3.1357 | 86.0059 | 39 | 8.3617 | 8.361762 | 69.92 | 1.058955 | 0.2416 | 0.252014 | 0.09297375 | -0.0182 | 41.8942
21418 | 29.885833 | 3.1309 | 86.0102 | 40 | 8.3639 | 8.362129 | 69.96 | 1.045539 | 0.2417 | 0.2519723 | 0.0928973 | -0.0187 | 41.9023
21419 | 29.887222 | 3.1309 | 86.0146 | 41 | 8.3583 | 8.362476 | 69.86 | 1.041844 | 0.2416 | 0.2519314 | 0.09283208 | -0.0192 | 41.9044
21420 | 29.888611 | 3.126 | 86.0189 | 40 | 8.3656 | 8.362858 | 69.98 | 1.045798 | 0.2418 | 0.2518904 | 0.09275595 | -0.0197 | 41.902
21421 | 29.89 | 3.126 | 86.0233 | 41 | 8.3695 | 8.363237 | 70.05 | 1.045763 | 0.2424 | 0.2518494 | 0.09268102 | -0.0202 | 41.9019
21422 | 29.891389 | 3.1209 | 86.0276 | 41 | 8.3604 | 8.3636 | 69.9 | 1.057472 | 0.242 | 0.2518088 | 0.09260543 | -0.0208 | 41.8947
21423 | 29.892778 | 3.1209 | 86.0319 | 41 | 8.3682 | 8.363921 | 70.03 | 1.061521 | 0.2424 | 0.2517686 | 0.09253086 | -0.0213 | 41.8922
21424 | 29.894167 | 3.1159 | 86.0363 | 40 | 8.3669 | 8.364238 | 70.01 | 1.058139 | 0.2423 | 0.2517291 | 0.0924559 | -0.0218 | 41.8942
21425 | 29.895556 | 3.1159 | 86.0406 | 40 | 8.3734 | 8.364609 | 70.11 | 1.063639 | 0.2431 | 0.2516895 | 0.09238318 | -0.0223 | 41.8908
21426 | 29.896944 | 3.1109 | 86.0449 | 41 | 8.36 | 8.364922 | 69.89 | 1.043601 | 0.243 | 0.2516505 | 0.09231101 | -0.0228 | 41.9029
21427 | 29.898333 | 3.1109 | 86.0492 | 42 | 8.3665 | 8.365267 | 70 | 1.043927 | 0.243 | 0.2516118 | 0.09223808 | -0.0233 | 41.9027
21428 | 29.899722 | 3.1059 | 86.0535 | 42 | 8.3639 | 8.365619 | 69.96 | 1.042279 | 0.2425 | 0.251574 | 0.09216533 | -0.0238 | 41.9036
21429 | 29.901111 | 3.1059 | 86.0579 | 41 | 8.3639 | 8.365985 | 69.96 | 1.042286 | 0.2421 | 0.2515366 | 0.09209134 | -0.0244 | 41.9035
21430 | 29.9025 | 3.101 | 86.0622 | 40 | 8.3674 | 8.366356 | 70.01 | 1.043785 | 0.2426 | 0.2514997 | 0.09201923 | -0.0249 | 41.9025
21431 | 29.903889 | 3.101 | 86.0665 | 42 | 8.3587 | 8.366696 | 69.87 | 1.043494 | 0.2424 | 0.2514631 | 0.09194719 | -0.0254 | 41.9027
21432 | 29.905278 | 3.0961 | 86.0708 | 40 | 8.3639 | 8.367073 | 69.96 | 1.045205 | 0.242 | 0.2514265 | 0.09187515 | -0.0259 | 41.9016
21433 | 29.906667 | 3.0961 | 86.0751 | 42 | 8.3691 | 8.367398 | 70.04 | 1.045815 | 0.2417 | 0.2513901 | 0.09180292 | -0.0264 | 41.9012
21434 | 29.908056 | 3.0913 | 86.0794 | 42 | 8.3708 | 8.367762 | 70.07 | 1.046295 | 0.242 | 0.2513543 | 0.09173087 | -0.0269 | 41.9008
21435 | 29.909444 | 3.0913 | 86.0837 | 40 | 8.3717 | 8.368132 | 70.09 | 1.059495 | 0.2426 | 0.2513189 | 0.09166078 | -0.0273 | 41.8927
21436 | 29.910833 | 3.0865 | 86.0879 | 40 | 8.3643 | 8.36846 | 69.96 | 1.056688 | 0.2422 | 0.2512835 | 0.09159021 | -0.0278 | 41.8944
21437 | 29.912222 | 3.0865 | 86.0922 | 40 | 8.3726 | 8.368827 | 70.1 | 1.057865 | 0.2427 | 0.251248 | 0.09152114 | -0.0283 | 41.8936
21438 | 29.913611 | 3.0819 | 86.0965 | 40 | 8.3713 | 8.369166 | 70.08 | 1.053079 | 0.2429 | 0.2512128 | 0.09145254 | -0.0288 | 41.8965
21439 | 29.915 | 3.0819 | 86.1008 | 39 | 8.3717 | 8.36951 | 70.09 | 1.052037 | 0.2433 | 0.2511775 | 0.09138769 | -0.0293 | 41.8971
21440 | 29.916389 | 3.0773 | 86.1051 | 40 | 8.3691 | 8.369852 | 70.04 | 1.046017 | 0.2434 | 0.2511424 | 0.09132014 | -0.0297 | 41.9007
21441 | 29.917778 | 3.0773 | 86.1093 | 41 | 8.3674 | 8.370199 | 70.01 | 1.047714 | 0.2433 | 0.2511078 | 0.09125156 | -0.0302 | 41.8997
21442 | 29.919167 | 3.0725 | 86.1136 | 39 | 8.3708 | 8.370512 | 70.07 | 1.042784 | 0.2432 | 0.251074 | 0.0911826 | -0.0307 | 41.9026
21443 | 29.920556 | 3.0725 | 86.1179 | 40 | 8.3691 | 8.370895 | 70.04 | 1.043117 | 0.2432 | 0.2510402 | 0.091114 | -0.0312 | 41.9023
21444 | 29.921944 | 3.0679 | 86.1221 | 39 | 8.3656 | 8.371242 | 69.98 | 1.041377 | 0.2431 | 0.251007 | 0.09104578 | -0.0317 | 41.9034
21445 | 29.923333 | 3.0679 | 86.1264 | 40 | 8.3708 | 8.371604 | 70.07 | 1.04692 | 0.2427 | 0.250974 | 0.09097745 | -0.0321 | 41.9
21446 | 29.924722 | 3.0634 | 86.1307 | 41 | 8.3743 | 8.371939 | 70.13 | 1.055935 | 0.2429 | 0.2509419 | 0.09091015 | -0.0326 | 41.8944
21447 | 29.926111 | 3.0634 | 86.1349 | 40 | 8.3678 | 8.372256 | 70.02 | 1.055508 | 0.2428 | 0.2509102 | 0.09084313 | -0.033 | 41.8947
21448 | 29.9275 | 3.059 | 86.1392 | 40 | 8.3665 | 8.372595 | 70 | 1.046428 | 0.2422 | 0.250879 | 0.09077583 | -0.0335 | 41.9002
21449 | 29.928889 | 3.059 | 86.1434 | 40 | 8.3648 | 8.372951 | 69.97 | 1.039274 | 0.2417 | 0.2508482 | 0.0907073 | -0.0339 | 41.9045
21450 | 29.930278 | 3.0547 | 86.1477 | 40 | 8.373 | 8.373323 | 70.11 | 1.057392 | 0.2417 | 0.2508186 | 0.09063944 | -0.0344 | 41.8934
21451 | 29.931667 | 3.0547 | 86.1519 | 41 | 8.3799 | 8.373647 | 70.22 | 1.065085 | 0.2423 | 0.2507892 | 0.09057288 | -0.0348 | 41.8887
21452 | 29.933056 | 3.0505 | 86.1561 | 40 | 8.3717 | 8.374012 | 70.09 | 1.049216 | 0.2422 | 0.2507605 | 0.09050585 | -0.0352 | 41.8984
21453 | 29.934444 | 3.0505 | 86.1604 | 41 | 8.3804 | 8.374378 | 70.23 | 1.05181 | 0.2429 | 0.2507321 | 0.09043986 | -0.0356 | 41.8967
21454 | 29.935833 | 3.0464 | 86.1646 | 41 | 8.3773 | 8.374768 | 70.18 | 1.050328 | 0.2434 | 0.2507039 | 0.09037546 | -0.036 | 41.8976
21455 | 29.937222 | 3.0464 | 86.1689 | 41 | 8.3769 | 8.375098 | 70.17 | 1.047743 | 0.2435 | 0.2506761 | 0.09031161 | -0.0364 | 41.8992
21456 | 29.938611 | 3.0425 | 86.1731 | 40 | 8.3778 | 8.375435 | 70.19 | 1.050057 | 0.2438 | 0.2506481 | 0.09024861 | -0.0368 | 41.8977
21457 | 29.940278 | 3.0425 | 86.1773 | 40 | 8.3678 | 8.375776 | 70.02 | 1.04792 | 0.243 | 0.2506205 | 0.09018477 | -0.0372 | 41.8994
21458 | 29.941667 | 3.0388 | 86.1815 | 41 | 8.3886 | 8.376165 | 70.37 | 1.053279 | 0.2439 | 0.2505934 | 0.09012327 | -0.0376 | 41.8961
21459 | 29.943056 | 3.0388 | 86.1858 | 41 | 8.3791 | 8.3765 | 70.21 | 1.04941 | 0.2441 | 0.2505663 | 0.09005731 | -0.0379 | 41.8984
21460 | 29.944444 | 3.0351 | 86.19 | 40 | 8.37 | 8.376866 | 70.06 | 1.045813 | 0.244 | 0.2505393 | 0.08999612 | -0.0383 | 41.9006
21461 | 29.945833 | 3.0351 | 86.1942 | 42 | 8.3734 | 8.377231 | 70.11 | 1.048557 | 0.244 | 0.250512 | 0.08993492 | -0.0387 | 41.8989
21462 | 29.947222 | 3.0314 | 86.1984 | 40 | 8.3739 | 8.377548 | 70.12 | 1.0481 | 0.2436 | 0.2504855 | 0.08987269 | -0.039 | 41.8992
21463 | 29.948611 | 3.0314 | 86.2026 | 41 | 8.373 | 8.377894 | 70.11 | 1.048824 | 0.2433 | 0.2504596 | 0.08980981 | -0.0394 | 41.8987
21464 | 29.95 | 3.0278 | 86.2068 | 41 | 8.373 | 8.378228 | 70.11 | 1.050452 | 0.2429 | 0.2504338 | 0.08974655 | -0.0397 | 41.8977
21465 | 29.951389 | 3.0278 | 86.211 | 41 | 8.3773 | 8.378543 | 70.18 | 1.048857 | 0.2429 | 0.2504085 | 0.08968424 | -0.0401 | 41.8987
21466 | 29.952778 | 3.0244 | 86.2152 | 40 | 8.3773 | 8.378914 | 70.18 | 1.050207 | 0.2427 | 0.2503837 | 0.08962202 | -0.0404 | 41.8978
21467 | 29.954167 | 3.0244 | 86.2194 | 41 | 8.373 | 8.379245 | 70.11 | 1.047707 | 0.2426 | 0.2503599 | 0.08955989 | -0.0407 | 41.8993
21468 | 29.955556 | 3.0212 | 86.2236 | 41 | 8.3726 | 8.379576 | 70.1 | 1.048392 | 0.2419 | 0.2503368 | 0.08949675 | -0.041 | 41.8989
21469 | 29.956944 | 3.0212 | 86.2278 | 40 | 8.3765 | 8.379933 | 70.17 | 1.04985 | 0.2416 | 0.2503138 | 0.08943314 | -0.0413 | 41.898
21470 | 29.958333 | 3.018 | 86.232 | 41 | 8.3795 | 8.380261 | 70.22 | 1.050727 | 0.2417 | 0.2502912 | 0.08936954 | -0.0416 | 41.8975
21471 | 29.959722 | 3.018 | 86.2362 | 41 | 8.3756 | 8.380631 | 70.15 | 1.047333 | 0.2414 | 0.2502688 | 0.08930603 | -0.0419 | 41.8995
21472 | 29.961111 | 3.015 | 86.2404 | 41 | 8.3782 | 8.380977 | 70.19 | 1.050355 | 0.2414 | 0.2502462 | 0.08924301 | -0.0422 | 41.8977
21473 | 29.9625 | 3.015 | 86.2446 | 42 | 8.3825 | 8.381291 | 70.27 | 1.052208 | 0.2416 | 0.2502238 | 0.08918008 | -0.0425 | 41.8965
21474 | 29.963889 | 3.0121 | 86.2488 | 43 | 8.389 | 8.381693 | 70.38 | 1.052773 | 0.2418 | 0.2502021 | 0.08911773 | -0.0427 | 41.8962
21475 | 29.965278 | 3.0121 | 86.2529 | 41 | 8.3799 | 8.382031 | 70.22 | 1.050386 | 0.2412 | 0.2501807 | 0.08905491 | -0.043 | 41.8977
21476 | 29.966667 | 3.0094 | 86.2571 | 40 | 8.3825 | 8.38238 | 70.27 | 1.051798 | 0.2412 | 0.2501603 | 0.08899182 | -0.0432 | 41.8968
21477 | 29.968056 | 3.0094 | 86.2613 | 41 | 8.3869 | 8.382725 | 70.34 | 1.053704 | 0.2421 | 0.2501399 | 0.08893043 | -0.0435 | 41.8956
21478 | 29.969444 | 3.0068 | 86.2655 | 42 | 8.3804 | 8.38307 | 70.23 | 1.050219 | 0.2423 | 0.2501193 | 0.0888696 | -0.0437 | 41.8977
21479 | 29.970833 | 3.0068 | 86.2697 | 41 | 8.383 | 8.383407 | 70.27 | 1.050551 | 0.2426 | 0.2500993 | 0.08879974 | -0.0439 | 41.8975
21480 | 29.972222 | 3.0042 | 86.2738 | 42 | 8.3851 | 8.383768 | 70.31 | 1.053042 | 0.2428 | 0.2500798 | 0.08873997 | -0.0441 | 41.896
21481 | 29.973611 | 3.0042 | 86.278 | 42 | 8.3895 | 8.384089 | 70.38 | 1.054062 | 0.2434 | 0.25006 | 0.08868142 | -0.0444 | 41.8954
21482 | 29.975 | 3.0018 | 86.2822 | 41 | 8.3882 | 8.384416 | 70.36 | 1.054985 | 0.2438 | 0.2500404 | 0.0886239 | -0.0446 | 41.8948
21483 | 29.976389 | 3.0018 | 86.2864 | 39 | 8.5122 | 8.384767 | 72.46 | 1.089149 | 0.2538 | 0.2500207 | 0.08858426 | -0.0448 | 41.874
21484 | 29.977778 | 2.9999 | 86.2905 | 40 | 8.5211 | 8.385146 | 72.61 | 1.09253 | 0.2653 | 0.2500013 | 0.08856621 | -0.045 | 41.872
21485 | 29.979167 | 2.9999 | 86.2947 | 40 | 8.4433 | 8.385484 | 71.29 | 1.067094 | 0.2698 | 0.2499826 | 0.08855721 | -0.0451 | 41.8875
21486 | 29.980556 | 2.9987 | 86.2989 | 40 | 8.3929 | 8.385844 | 70.44 | 1.052475 | 0.2704 | 0.2499645 | 0.08854996 | -0.0452 | 41.8964
21487 | 29.981944 | 2.9987 | 86.303 | 41 | 8.4076 | 8.386218 | 70.69 | 1.054702 | 0.2721 | 0.2499472 | 0.08854586 | -0.0453 | 41.895
21488 | 29.983333 | 2.9979 | 86.3072 | 42 | 8.4037 | 8.386594 | 70.62 | 1.059432 | 0.2734 | 0.2499301 | 0.08854388 | -0.0454 | 41.8921
21489 | 29.984722 | 2.9979 | 86.3113 | 40 | 8.3916 | 8.386947 | 70.42 | 1.055986 | 0.2739 | 0.2499135 | 0.08854392 | -0.0455 | 41.8943
21490 | 29.986111 | 2.9975 | 86.3155 | 41 | 8.3851 | 8.387293 | 70.31 | 1.050912 | 0.2733 | 0.2498975 | 0.088543 | -0.0455 | 41.8974
21491 | 29.9875 | 2.9975 | 86.3197 | 40 | 8.3908 | 8.387628 | 70.4 | 1.055879 | 0.2735 | 0.2498818 | 0.08854299 | -0.0455 | 41.8943
21492 | 29.988889 | 2.9976 | 86.3238 | 40 | 8.3903 | 8.387946 | 70.4 | 1.053791 | 0.2734 | 0.2498666 | 0.08854248 | -0.0455 | 41.8956
21493 | 29.990278 | 2.9976 | 86.328 | 41 | 8.3877 | 8.388318 | 70.35 | 1.055081 | 0.2734 | 0.2498518 | 0.08854306 | -0.0455 | 41.8948
21494 | 29.991667 | 2.998 | 86.3322 | 42 | 8.3838 | 8.388662 | 70.29 | 1.053176 | 0.2729 | 0.2498371 | 0.08854351 | -0.0454 | 41.896
21495 | 29.993056 | 2.998 | 86.3363 | 41 | 8.3795 | 8.389013 | 70.22 | 1.052061 | 0.2721 | 0.249823 | 0.0885432 | -0.0453 | 41.8967
21496 | 29.994444 | 2.9988 | 86.3405 | 40 | 8.3873 | 8.389357 | 70.35 | 1.053847 | 0.2721 | 0.2498092 | 0.08854417 | -0.0452 | 41.8956
21497 | 29.995833 | 2.9988 | 86.3447 | 41 | 8.3812 | 8.389679 | 70.25 | 1.051884 | 0.2716 | 0.2497955 | 0.08854455 | -0.0451 | 41.8968
21498 | 29.997222 | 3 | 86.3488 | 40 | 8.3808 | 8.39001 | 70.24 | 1.051464 | 0.2709 | 0.2497822 | 0.0885438 | -0.0449 | 41.8971
21499 | 29.998889 | 3 | 86.353 | 41 | 8.3864 | 8.390388 | 70.33 | 1.055047 | 0.2736 | 0.2497694 | 0.08852584 | -0.0447 | 41.8952
21500 | 30.000278 | 3.0014 | 86.3572 | 41 | 8.3964 | 8.39071 | 70.5 | 1.057891 | 0.2741 | 0.2497567 | 0.08853104 | -0.0445 | 41.8935
21501 | 30.001667 | 3.0014 | 86.3613 | 40 | 8.3938 | 8.391069 | 70.46 | 1.054536 | 0.2742 | 0.2497443 | 0.08853791 | -0.0443 | 41.8955
21502 | 30.003056 | 3.0032 | 86.3655 | 42 | 8.3916 | 8.391378 | 70.42 | 1.055771 | 0.2743 | 0.2497325 | 0.08854522 | -0.0441 | 41.8948
21503 | 30.004444 | 3.0032 | 86.3697 | 41 | 8.3925 | 8.391724 | 70.43 | 1.055677 | 0.2747 | 0.2497211 | 0.08855447 | -0.0439 | 41.8948
21504 | 30.005833 | 3.0054 | 86.3739 | 42 | 8.3882 | 8.392077 | 70.36 | 1.052542 | 0.2746 | 0.2497098 | 0.08856398 | -0.0436 | 41.8967
21505 | 30.007222 | 3.0054 | 86.378 | 40 | 8.3921 | 8.392439 | 70.43 | 1.056894 | 0.2746 | 0.2496989 | 0.08857459 | -0.0433 | 41.8941
21506 | 30.008611 | 3.0079 | 86.3822 | 42 | 8.3981 | 8.392765 | 70.53 | 1.055536 | 0.2747 | 0.2496875 | 0.08858555 | -0.043 | 41.8949
21507 | 30.01 | 3.0079 | 86.3864 | 40 | 8.3946 | 8.393092 | 70.47 | 1.057357 | 0.275 | 0.2496758 | 0.08859884 | -0.0426 | 41.8938
21508 | 30.011389 | 3.0109 | 86.3906 | 40 | 8.3899 | 8.393448 | 70.39 | 1.056474 | 0.2746 | 0.2496644 | 0.08861211 | -0.0423 | 41.8943
21509 | 30.012778 | 3.0109 | 86.3948 | 41 | 8.3869 | 8.393786 | 70.34 | 1.055249 | 0.2743 | 0.2496537 | 0.08862629 | -0.0419 | 41.8951
21510 | 30.014167 | 3.0142 | 86.3989 | 41 | 8.3834 | 8.394136 | 70.28 | 1.052566 | 0.2735 | 0.2496429 | 0.08864 | -0.0415 | 41.8967
21511 | 30.015556 | 3.0142 | 86.4031 | 42 | 8.3972 | 8.394473 | 70.51 | 1.058001 | 0.2735 | 0.2496325 | 0.08865529 | -0.0411 | 41.8934
21512 | 30.016944 | 3.0179 | 86.4073 | 41 | 8.3886 | 8.394817 | 70.37 | 1.056791 | 0.2728 | 0.2496218 | 0.08867095 | -0.0406 | 41.8941
21513 | 30.018333 | 3.0179 | 86.4115 | 41 | 8.3929 | 8.395168 | 70.44 | 1.056504 | 0.2728 | 0.2496111 | 0.08868735 | -0.0401 | 41.8943
21514 | 30.019722 | 3.0219 | 86.4157 | 42 | 8.3886 | 8.395505 | 70.37 | 1.054648 | 0.2725 | 0.2496007 | 0.08870412 | -0.0397 | 41.8954
21515 | 30.021111 | 3.0219 | 86.4199 | 40 | 8.3938 | 8.395806 | 70.46 | 1.055568 | 0.2725 | 0.2495907 | 0.08872098 | -0.0391 | 41.8948
21516 | 30.0225 | 3.0263 | 86.4241 | 40 | 8.3912 | 8.396145 | 70.41 | 1.057455 | 0.2722 | 0.2495807 | 0.08873812 | -0.0386 | 41.8937
21517 | 30.023889 | 3.0263 | 86.4283 | 40 | 8.3955 | 8.396524 | 70.48 | 1.058474 | 0.2723 | 0.2495706 | 0.08875442 | -0.0381 | 41.893
21518 | 30.025278 | 3.0309 | 86.4325 | 41 | 8.4007 | 8.396854 | 70.57 | 1.061063 | 0.2728 | 0.2495612 | 0.08877231 | -0.0375 | 41.8915
21519 | 30.026667 | 3.0309 | 86.4367 | 40 | 8.3925 | 8.397179 | 70.43 | 1.057382 | 0.2726 | 0.2495518 | 0.08873685 | -0.0369 | 41.8937
21520 | 30.028056 | 3.0354 | 86.441 | 42 | 8.3946 | 8.397523 | 70.47 | 1.058154 | 0.2723 | 0.2495419 | 0.08875377 | -0.0364 | 41.8932
21521 | 30.029444 | 3.0354 | 86.4452 | 42 | 8.3877 | 8.397917 | 70.35 | 1.056232 | 0.2717 | 0.2495325 | 0.08876928 | -0.0358 | 41.8943
21522 | 30.030833 | 3.0403 | 86.4494 | 40 | 8.3968 | 8.398278 | 70.51 | 1.061489 | 0.2719 | 0.2495233 | 0.08878583 | -0.0352 | 41.8911
21523 | 30.032222 | 3.0403 | 86.4536 | 40 | 8.3998 | 8.39862 | 70.56 | 1.059746 | 0.2723 | 0.2495149 | 0.08880275 | -0.0346 | 41.8922
21524 | 30.033611 | 3.0455 | 86.4578 | 40 | 8.4011 | 8.398971 | 70.58 | 1.058991 | 0.2726 | 0.2495078 | 0.08881985 | -0.0339 | 41.8926
21525 | 30.035 | 3.0455 | 86.4621 | 42 | 8.3981 | 8.399292 | 70.53 | 1.058575 | 0.2721 | 0.2495 | 0.08883611 | -0.0333 | 41.8928
21526 | 30.036389 | 3.0509 | 86.4663 | 41 | 8.3998 | 8.399635 | 70.56 | 1.057929 | 0.2721 | 0.2494923 | 0.08885163 | -0.0326 | 41.8932
21527 | 30.037778 | 3.0509 | 86.4705 | 41 | 8.3929 | 8.399995 | 70.44 | 1.055508 | 0.2717 | 0.249485 | 0.08886602 | -0.032 | 41.8947
21528 | 30.039167 | 3.0564 | 86.4748 | 42 | 8.4024 | 8.400346 | 70.6 | 1.05837 | 0.2719 | 0.2494777 | 0.08888069 | -0.0313 | 41.8929
21529 | 30.040556 | 3.0564 | 86.479 | 41 | 8.3933 | 8.400692 | 70.45 | 1.058673 | 0.2709 | 0.2494711 | 0.0888932 | -0.0306 | 41.8927
21530 | 30.041944 | 3.0619 | 86.4833 | 41 | 8.3916 | 8.400978 | 70.42 | 1.058266 | 0.2704 | 0.2494646 | 0.08890442 | -0.0299 | 41.8929
21531 | 30.043333 | 3.0619 | 86.4875 | 40 | 8.3981 | 8.401348 | 70.53 | 1.060227 | 0.2699 | 0.2494589 | 0.0889146 | -0.0293 | 41.8917
21532 | 30.044722 | 3.0676 | 86.4918 | 41 | 8.3998 | 8.401655 | 70.56 | 1.059363 | 0.2698 | 0.2494529 | 0.08892469 | -0.0286 | 41.8921
21533 | 30.046111 | 3.0676 | 86.4961 | 40 | 8.4033 | 8.401973 | 70.62 | 1.066891 | 0.2707 | 0.2494475 | 0.08893655 | -0.0279 | 41.8875
21534 | 30.0475 | 3.0733 | 86.5004 | 40 | 8.4093 | 8.402288 | 70.72 | 1.062916 | 0.2713 | 0.2494421 | 0.0889499 | -0.0272 | 41.8899
21535 | 30.048889 | 3.0733 | 86.5046 | 41 | 8.3998 | 8.402631 | 70.56 | 1.06058 | 0.2705 | 0.2494372 | 0.08896195 | -0.0265 | 41.8913
21536 | 30.050278 | 3.0791 | 86.5089 | 40 | 8.3912 | 8.402953 | 70.41 | 1.058018 | 0.269 | 0.2494326 | 0.08897101 | -0.0258 | 41.8928
21537 | 30.051667 | 3.0791 | 86.5132 | 41 | 8.4033 | 8.40332 | 70.62 | 1.060816 | 0.2688 | 0.2494288 | 0.08897941 | -0.0251 | 41.891
21538 | 30.053056 | 3.0848 | 86.5175 | 41 | 8.4016 | 8.403668 | 70.59 | 1.060677 | 0.2682 | 0.2494254 | 0.08898576 | -0.0244 | 41.8911
21539 | 30.054444 | 3.0848 | 86.5217 | 41 | 8.4007 | 8.404005 | 70.57 | 1.059811 | 0.2676 | 0.2494223 | 0.08894351 | -0.0237 | 41.8916
21540 | 30.055833 | 3.0901 | 86.526 | 40 | 8.4016 | 8.404387 | 70.59 | 1.06099 | 0.2671 | 0.2494194 | 0.0889478 | -0.023 | 41.8908
21541 | 30.057222 | 3.0901 | 86.5303 | 41 | 8.411 | 8.404718 | 70.75 | 1.064948 | 0.2671 | 0.2494165 | 0.08895265 | -0.0223 | 41.8883
21542 | 30.058611 | 3.0956 | 86.5346 | 41 | 8.4059 | 8.405067 | 70.66 | 1.063353 | 0.2667 | 0.2494141 | 0.08895714 | -0.0216 | 41.8893
21543 | 30.06 | 3.0956 | 86.5389 | 40 | 8.3908 | 8.405427 | 70.4 | 1.057636 | 0.2654 | 0.2494117 | 0.08896032 | -0.0209 | 41.8927
21544 | 30.061389 | 3.1011 | 86.5433 | 41 | 8.4037 | 8.405764 | 70.62 | 1.063139 | 0.2651 | 0.2494094 | 0.08896276 | -0.0202 | 41.8892
21545 | 30.062778 | 3.1011 | 86.5476 | 40 | 8.4033 | 8.406119 | 70.62 | 1.062367 | 0.2645 | 0.2494075 | 0.08896511 | -0.0196 | 41.8897
21546 | 30.064167 | 3.1065 | 86.5519 | 41 | 8.4072 | 8.406511 | 70.68 | 1.062075 | 0.2642 | 0.249406 | 0.08896664 | -0.0189 | 41.8898
21547 | 30.065833 | 3.1065 | 86.5562 | 40 | 8.4054 | 8.406849 | 70.65 | 1.063057 | 0.2635 | 0.2494049 | 0.08896733 | -0.0182 | 41.8895
21548 | 30.067222 | 3.1118 | 86.5605 | 40 | 8.4046 | 8.40719 | 70.64 | 1.062206 | 0.2632 | 0.2494039 | 0.08896767 | -0.0176 | 41.8899
21549 | 30.068611 | 3.1118 | 86.5648 | 42 | 8.4024 | 8.407511 | 70.6 | 1.061245 | 0.2625 | 0.2494026 | 0.08896652 | -0.0169 | 41.8905
21550 | 30.07 | 3.117 | 86.5692 | 40 | 8.411 | 8.407874 | 70.75 | 1.0656 | 0.262 | 0.2494016 | 0.08896408 | -0.0163 | 41.8877
21551 | 30.071389 | 3.117 | 86.5735 | 41 | 8.4024 | 8.408208 | 70.6 | 1.063905 | 0.2614 | 0.249401 | 0.08896053 | -0.0156 | 41.8887
21552 | 30.072778 | 3.122 | 86.5778 | 41 | 8.4093 | 8.408556 | 70.72 | 1.064459 | 0.2616 | 0.2494002 | 0.08895681 | -0.015 | 41.8883
21553 | 30.074167 | 3.122 | 86.5822 | 41 | 8.408 | 8.408889 | 70.69 | 1.066184 | 0.2611 | 0.2493993 | 0.08895236 | -0.0144 | 41.8872
21554 | 30.075556 | 3.127 | 86.5865 | 41 | 8.4093 | 8.40926 | 70.72 | 1.067152 | 0.261 | 0.2493989 | 0.08894829 | -0.0138 | 41.8865
21555 | 30.076944 | 3.127 | 86.5908 | 41 | 8.4136 | 8.409591 | 70.79 | 1.06595 | 0.2612 | 0.2493988 | 0.08894573 | -0.0132 | 41.8872
21556 | 30.078333 | 3.1317 | 86.5952 | 41 | 8.4016 | 8.409922 | 70.59 | 1.063265 | 0.2607 | 0.2493985 | 0.08894179 | -0.0126 | 41.8888
21557 | 30.079722 | 3.1317 | 86.5996 | 41 | 8.4106 | 8.410232 | 70.74 | 1.067818 | 0.2605 | 0.2493975 | 0.08893767 | -0.012 | 41.8859
21558 | 30.081111 | 3.1364 | 86.6039 | 41 | 8.4085 | 8.41059 | 70.7 | 1.066308 | 0.2604 | 0.2493963 | 0.08893394 | -0.0114 | 41.8868
21559 | 30.0825 | 3.1364 | 86.6083 | 41 | 8.4041 | 8.410921 | 70.63 | 1.063066 | 0.2596 | 0.2493954 | 0.08887257 | -0.0108 | 41.8886
21560 | 30.083889 | 3.1404 | 86.6126 | 41 | 8.4037 | 8.411216 | 70.62 | 1.063708 | 0.2592 | 0.2493948 | 0.08886663 | -0.0103 | 41.8882
21561 | 30.085278 | 3.1404 | 86.617 | 41 | 8.399 | 8.411547 | 70.54 | 1.062036 | 0.2581 | 0.249394 | 0.0888593 | -0.0097 | 41.8891
21562 | 30.086667 | 3.1446 | 86.6214 | 41 | 8.4119 | 8.411851 | 70.76 | 1.068381 | 0.258 | 0.2493935 | 0.08885107 | -0.0092 | 41.8852
21563 | 30.088056 | 3.1446 | 86.6257 | 41 | 8.4076 | 8.412211 | 70.69 | 1.065824 | 0.2571 | 0.2493934 | 0.08884136 | -0.0087 | 41.8867
21564 | 30.089444 | 3.1485 | 86.6301 | 40 | 8.4024 | 8.412524 | 70.6 | 1.064078 | 0.2558 | 0.249393 | 0.08882842 | -0.0082 | 41.8876
21565 | 30.090833 | 3.1485 | 86.6345 | 41 | 8.4011 | 8.412891 | 70.58 | 1.062837 | 0.2547 | 0.2493927 | 0.08881419 | -0.0077 | 41.8883
21566 | 30.092222 | 3.1522 | 86.6389 | 40 | 8.4024 | 8.413238 | 70.6 | 1.062501 | 0.2533 | 0.2493922 | 0.08879709 | -0.0072 | 41.8884
21567 | 30.093611 | 3.1522 | 86.6432 | 41 | 8.4145 | 8.413551 | 70.8 | 1.070174 | 0.2532 | 0.2493914 | 0.088779 | -0.0068 | 41.8837
21568 | 30.095 | 3.1556 | 86.6476 | 41 | 8.4089 | 8.413854 | 70.71 | 1.065121 | 0.2529 | 0.2493907 | 0.08875991 | -0.0063 | 41.8867
21569 | 30.096389 | 3.1556 | 86.652 | 41 | 8.4166 | 8.414141 | 70.84 | 1.068983 | 0.253 | 0.24939 | 0.08874102 | -0.0059 | 41.8842
21570 | 30.097778 | 3.1587 | 86.6564 | 41 | 8.4171 | 8.414473 | 70.85 | 1.069529 | 0.2532 | 0.2493898 | 0.08872189 | -0.0055 | 41.8838
21571 | 30.099167 | 3.1587 | 86.6608 | 42 | 8.4171 | 8.414812 | 70.85 | 1.067841 | 0.2533 | 0.2493892 | 0.08870221 | -0.0051 | 41.8847
21572 | 30.100556 | 3.1616 | 86.6652 | 40 | 8.408 | 8.415108 | 70.69 | 1.066592 | 0.2527 | 0.2493888 | 0.08868162 | -0.0047 | 41.8854
21573 | 30.101944 | 3.1616 | 86.6696 | 39 | 8.4119 | 8.415428 | 70.76 | 1.068558 | 0.2526 | 0.2493879 | 0.08866116 | -0.0043 | 41.8841
21574 | 30.103333 | 3.1642 | 86.674 | 41 | 8.4218 | 8.415766 | 70.93 | 1.07138 | 0.2529 | 0.2493868 | 0.08864099 | -0.004 | 41.8823
21575 | 30.104722 | 3.1642 | 86.6784 | 40 | 8.3921 | 8.416127 | 70.43 | 1.06099 | 0.2509 | 0.249386 | 0.08861637 | -0.0037 | 41.8885
21576 | 30.106111 | 3.1665 | 86.6828 | 41 | 8.4162 | 8.416498 | 70.83 | 1.069421 | 0.2505 | 0.2493849 | 0.08859066 | -0.0033 | 41.8833
21577 | 30.1075 | 3.1665 | 86.6872 | 40 | 8.4257 | 8.416831 | 70.99 | 1.071778 | 0.2512 | 0.249384 | 0.08856637 | -0.003 | 41.8818
21578 | 30.108889 | 3.1685 | 86.6916 | 40 | 8.4171 | 8.41713 | 70.85 | 1.066243 | 0.2511 | 0.2493828 | 0.08854201 | -0.0028 | 41.885
21579 | 30.110278 | 3.1685 | 86.696 | 41 | 8.4158 | 8.417473 | 70.83 | 1.068589 | 0.2506 | 0.2493816 | 0.08846825 | -0.0025 | 41.8835
21580 | 30.111667 | 3.1698 | 86.7004 | 41 | 8.4123 | 8.417795 | 70.77 | 1.06761 | 0.2499 | 0.2493803 | 0.08844172 | -0.0023 | 41.884
21581 | 30.113056 | 3.1698 | 86.7048 | 41 | 8.4166 | 8.418099 | 70.84 | 1.068628 | 0.2492 | 0.2493788 | 0.08841437 | -0.0021 | 41.8833
21582 | 30.114444 | 3.171 | 86.7092 | 40 | 8.4205 | 8.418479 | 70.91 | 1.072921 | 0.2493 | 0.2493772 | 0.08838761 | -0.0019 | 41.8806
21583 | 30.115833 | 3.171 | 86.7136 | 43 | 8.4222 | 8.418798 | 70.93 | 1.071703 | 0.2493 | 0.2493753 | 0.08836116 | -0.0017 | 41.8812
21584 | 30.117222 | 3.172 | 86.718 | 42 | 8.4149 | 8.419136 | 70.81 | 1.068566 | 0.2485 | 0.2493739 | 0.08833297 | -0.0016 | 41.8831
21585 | 30.118611 | 3.172 | 86.7224 | 42 | 8.4197 | 8.419438 | 70.89 | 1.07184 | 0.2488 | 0.2493723 | 0.08830601 | -0.0014 | 41.881
21586 | 30.12 | 3.1726 | 86.7268 | 41 | 8.4162 | 8.419782 | 70.83 | 1.068898 | 0.2481 | 0.2493712 | 0.08827806 | -0.0013 | 41.8827
21587 | 30.121389 | 3.1726 | 86.7312 | 41 | 8.4076 | 8.420093 | 70.69 | 1.066023 | 0.2475 | 0.2493698 | 0.0882494 | -0.0012 | 41.8843
21588 | 30.122778 | 3.173 | 86.7356 | 42 | 8.4231 | 8.420413 | 70.95 | 1.072517 | 0.2475 | 0.2493684 | 0.08822095 | -0.0012 | 41.8803
21589 | 30.124167 | 3.173 | 86.74 | 40 | 8.4089 | 8.420727 | 70.71 | 1.067159 | 0.2464 | 0.2493663 | 0.08819049 | -0.0011 | 41.8834
21590 | 30.125556 | 3.1729 | 86.7444 | 40 | 8.421 | 8.421078 | 70.91 | 1.071456 | 0.2461 | 0.2493647 | 0.08815922 | -0.0011 | 41.8807
21591 | 30.126944 | 3.1729 | 86.7488 | 40 | 8.4123 | 8.42137 | 70.77 | 1.069769 | 0.2453 | 0.2493629 | 0.08812528 | -0.0011 | 41.8817
21592 | 30.128611 | 3.1725 | 86.7532 | 41 | 8.4098 | 8.421696 | 70.72 | 1.067657 | 0.244 | 0.2493612 | 0.08808859 | -0.0011 | 41.8832
21593 | 30.13 | 3.1725 | 86.7577 | 39 | 8.4205 | 8.42206 | 70.91 | 1.077439 | 0.2438 | 0.2493594 | 0.08805192 | -0.0011 | 41.8771
21594 | 30.131389 | 3.1716 | 86.7621 | 41 | 8.4266 | 8.422406 | 71.01 | 1.076953 | 0.244 | 0.2493574 | 0.08801558 | -0.0012 | 41.8773
21595 | 30.132778 | 3.1716 | 86.7665 | 39 | 8.4231 | 8.422715 | 70.95 | 1.077688 | 0.2437 | 0.249355 | 0.08797833 | -0.0013 | 41.8768
21596 | 30.134167 | 3.1704 | 86.7709 | 39 | 8.4257 | 8.423035 | 70.99 | 1.078783 | 0.2437 | 0.249353 | 0.08794158 | -0.0014 | 41.876
21597 | 30.135556 | 3.1704 | 86.7753 | 41 | 8.4197 | 8.423327 | 70.89 | 1.069155 | 0.2435 | 0.249351 | 0.08790431 | -0.0015 | 41.8818
21598 | 30.136944 | 3.1688 | 86.7797 | 42 | 8.4201 | 8.423634 | 70.9 | 1.07034 | 0.2432 | 0.2493491 | 0.08786614 | -0.0017 | 41.881
21599 | 30.138333 | 3.1688 | 86.7841 | 41 | 8.4197 | 8.423952 | 70.89 | 1.071555 | 0.2426 | 0.2493473 | 0.08777834 | -0.0019 | 41.8801
21600 | 30.139722 | 3.1663 | 86.7885 | 41 | 8.4179 | 8.424294 | 70.86 | 1.06988 | 0.2416 | 0.2493453 | 0.08773729 | -0.0021 | 41.8811
21601 | 30.141111 | 3.1663 | 86.7929 | 41 | 8.4227 | 8.424592 | 70.94 | 1.072941 | 0.2411 | 0.2493432 | 0.08769525 | -0.0024 | 41.8791
21602 | 30.1425 | 3.1637 | 86.7973 | 40 | 8.421 | 8.424915 | 70.91 | 1.071549 | 0.2406 | 0.2493405 | 0.08765177 | -0.0026 | 41.8799
21603 | 30.143889 | 3.1637 | 86.8017 | 42 | 8.4304 | 8.425224 | 71.07 | 1.072719 | 0.2411 | 0.2493377 | 0.08760962 | -0.0029 | 41.879
21604 | 30.145278 | 3.1607 | 86.8061 | 40 | 8.4266 | 8.425499 | 71.01 | 1.072249 | 0.2408 | 0.2493356 | 0.0875675 | -0.0032 | 41.8792
21605 | 30.146667 | 3.1607 | 86.8105 | 41 | 8.4287 | 8.425816 | 71.04 | 1.073177 | 0.2409 | 0.2493337 | 0.08752552 | -0.0036 | 41.8786
21606 | 30.148056 | 3.1575 | 86.8149 | 41 | 8.4278 | 8.42616 | 71.03 | 1.074426 | 0.2406 | 0.2493308 | 0.08748237 | -0.0039 | 41.8777
21607 | 30.149444 | 3.1575 | 86.8192 | 42 | 8.4231 | 8.426516 | 70.95 | 1.072949 | 0.2404 | 0.2493279 | 0.0874386 | -0.0043 | 41.8786
21608 | 30.150833 | 3.1542 | 86.8236 | 41 | 8.4326 | 8.426904 | 71.11 | 1.075746 | 0.2403 | 0.2493243 | 0.08739468 | -0.0046 | 41.8768
21609 | 30.152222 | 3.1542 | 86.828 | 40 | 8.4326 | 8.427217 | 71.11 | 1.075045 | 0.2404 | 0.2493203 | 0.08735108 | -0.005 | 41.8771
21610 | 30.153611 | 3.1507 | 86.8324 | 41 | 8.4313 | 8.427509 | 71.09 | 1.074454 | 0.2406 | 0.2493162 | 0.08730817 | -0.0054 | 41.8774
21611 | 30.155 | 3.1507 | 86.8368 | 40 | 8.4321 | 8.427822 | 71.1 | 1.076139 | 0.2408 | 0.2493114 | 0.08726576 | -0.0057 | 41.8763
21612 | 30.156389 | 3.1471 | 86.8411 | 41 | 8.4291 | 8.428157 | 71.05 | 1.07672 | 0.2405 | 0.2493062 | 0.08722115 | -0.0061 | 41.8758
21613 | 30.157778 | 3.1471 | 86.8455 | 40 | 8.4339 | 8.428488 | 71.13 | 1.077765 | 0.2407 | 0.2493011 | 0.08717648 | -0.0065 | 41.8751
21614 | 30.159167 | 3.1434 | 86.8499 | 41 | 8.4231 | 8.428834 | 70.95 | 1.073279 | 0.2401 | 0.2492956 | 0.08712999 | -0.0069 | 41.8778
21615 | 30.160556 | 3.1434 | 86.8542 | 41 | 8.4317 | 8.429122 | 71.09 | 1.076429 | 0.2405 | 0.2492901 | 0.0870839 | -0.0073 | 41.8758
21616 | 30.161944 | 3.1396 | 86.8586 | 41 | 8.4261 | 8.429431 | 71 | 1.074723 | 0.2404 | 0.249284 | 0.08703785 | -0.0077 | 41.8767
21617 | 30.163333 | 3.1396 | 86.863 | 41 | 8.4257 | 8.429714 | 70.99 | 1.074539 | 0.2401 | 0.2492781 | 0.08699229 | -0.0082 | 41.8767
21618 | 30.164722 | 3.1357 | 86.8673 | 41 | 8.4235 | 8.429999 | 70.96 | 1.075215 | 0.2395 | 0.2492729 | 0.08694565 | -0.0086 | 41.8763
21619 | 30.166111 | 3.1357 | 86.8717 | 40 | 8.421 | 8.430322 | 70.91 | 1.073786 | 0.2383 | 0.2492673 | 0.08685374 | -0.009 | 41.8771
21620 | 30.1675 | 3.1312 | 86.876 | 40 | 8.433 | 8.430636 | 71.12 | 1.078294 | 0.238 | 0.2492617 | 0.08680443 | -0.0095 | 41.8743
21621 | 30.168889 | 3.1312 | 86.8804 | 41 | 8.4287 | 8.430956 | 71.04 | 1.077454 | 0.2379 | 0.2492562 | 0.0867559 | -0.0099 | 41.8747
21622 | 30.170278 | 3.1269 | 86.8847 | 40 | 8.4253 | 8.431297 | 70.99 | 1.089995 | 0.2374 | 0.2492506 | 0.08670629 | -0.0104 | 41.867
21623 | 30.171667 | 3.1269 | 86.8891 | 41 | 8.4287 | 8.431633 | 71.04 | 1.077153 | 0.2368 | 0.249245 | 0.08665542 | -0.0109 | 41.8747
21624 | 30.173056 | 3.1226 | 86.8934 | 40 | 8.4296 | 8.431907 | 71.06 | 1.078166 | 0.2362 | 0.2492399 | 0.08660339 | -0.0113 | 41.874
21625 | 30.174444 | 3.1226 | 86.8977 | 40 | 8.4395 | 8.432254 | 71.22 | 1.082445 | 0.2364 | 0.2492351 | 0.08655065 | -0.0118 | 41.8714
21626 | 30.175833 | 3.1182 | 86.9021 | 41 | 8.4291 | 8.432592 | 71.05 | 1.077291 | 0.2358 | 0.2492305 | 0.08649693 | -0.0123 | 41.8744
21627 | 30.177222 | 3.1182 | 86.9064 | 42 | 8.4287 | 8.432911 | 71.04 | 1.07548 | 0.2353 | 0.2492261 | 0.08644306 | -0.0128 | 41.8755
21628 | 30.178611 | 3.1137 | 86.9107 | 41 | 8.4377 | 8.433235 | 71.2 | 1.081033 | 0.2359 | 0.249222 | 0.08639146 | -0.0132 | 41.872
21629 | 30.18 | 3.1137 | 86.9151 | 41 | 8.4321 | 8.433575 | 71.1 | 1.076378 | 0.2356 | 0.249218 | 0.08634 | -0.0137 | 41.8748
21630 | 30.181389 | 3.1093 | 86.9194 | 42 | 8.4347 | 8.433898 | 71.14 | 1.075772 | 0.236 | 0.2492139 | 0.08628951 | -0.0142 | 41.8751
21631 | 30.182778 | 3.1093 | 86.9237 | 41 | 8.4274 | 8.434233 | 71.02 | 1.076288 | 0.2354 | 0.2492101 | 0.08623823 | -0.0147 | 41.8747
21632 | 30.184167 | 3.1048 | 86.928 | 41 | 8.4274 | 8.434558 | 71.02 | 1.075429 | 0.2347 | 0.2492061 | 0.08618616 | -0.0152 | 41.8752
21633 | 30.185556 | 3.1048 | 86.9323 | 41 | 8.4347 | 8.434879 | 71.14 | 1.077999 | 0.2347 | 0.2492023 | 0.08613246 | -0.0156 | 41.8736
21634 | 30.186944 | 3.1004 | 86.9366 | 41 | 8.4304 | 8.435192 | 71.07 | 1.075481 | 0.2342 | 0.2491987 | 0.08607694 | -0.0161 | 41.8751
21635 | 30.188333 | 3.1004 | 86.9409 | 41 | 8.4343 | 8.435487 | 71.14 | 1.079204 | 0.2348 | 0.2491946 | 0.08602072 | -0.0166 | 41.8727
21636 | 30.189722 | 3.0959 | 86.9452 | 41 | 8.4339 | 8.435804 | 71.13 | 1.077002 | 0.2347 | 0.2491904 | 0.08596352 | -0.017 | 41.874
21637 | 30.191111 | 3.0959 | 86.9495 | 41 | 8.4339 | 8.436097 | 71.13 | 1.07688 | 0.2343 | 0.2491859 | 0.0859045 | -0.0175 | 41.8741
21638 | 30.1925 | 3.0914 | 86.9538 | 40 | 8.4446 | 8.436423 | 71.31 | 1.08268 | 0.235 | 0.2491817 | 0.08584496 | -0.018 | 41.8705
21639 | 30.193889 | 3.0914 | 86.9581 | 42 | 8.4377 | 8.436709 | 71.2 | 1.080063 | 0.2353 | 0.2491781 | 0.08575472 | -0.0185 | 41.872
21640 | 30.195278 | 3.0867 | 86.9624 | 41 | 8.445 | 8.437026 | 71.32 | 1.081669 | 0.2358 | 0.2491742 | 0.08569679 | -0.019 | 41.871
21641 | 30.196944 | 3.0867 | 86.9667 | 42 | 8.4339 | 8.43733 | 71.13 | 1.078342 | 0.2354 | 0.2491699 | 0.08563602 | -0.0194 | 41.8733
21642 | 30.198333 | 3.082 | 86.971 | 41 | 8.4399 | 8.437678 | 71.23 | 1.082428 | 0.2356 | 0.2491651 | 0.08557398 | -0.0199 | 41.8708
21643 | 30.199722 | 3.082 | 86.9752 | 41 | 8.4403 | 8.437966 | 71.24 | 1.081036 | 0.2355 | 0.2491602 | 0.08551002 | -0.0204 | 41.8716
21644 | 30.201111 | 3.0774 | 86.9795 | 41 | 8.4429 | 8.43823 | 71.28 | 1.081455 | 0.2358 | 0.249155 | 0.08544533 | -0.0209 | 41.8713
21645 | 30.2025 | 3.0774 | 86.9838 | 41 | 8.4515 | 8.438578 | 71.43 | 1.084663 | 0.2369 | 0.2491496 | 0.08538058 | -0.0214 | 41.8693
21646 | 30.203889 | 3.0728 | 86.9881 | 40 | 8.4429 | 8.43893 | 71.28 | 1.08253 | 0.2367 | 0.2491435 | 0.08531408 | -0.0218 | 41.8705
21647 | 30.205278 | 3.0728 | 86.9923 | 41 | 8.4399 | 8.43926 | 71.23 | 1.081026 | 0.2365 | 0.2491369 | 0.08524565 | -0.0223 | 41.8714
21648 | 30.206667 | 3.0682 | 86.9966 | 40 | 8.4558 | 8.439547 | 71.5 | 1.085102 | 0.2374 | 0.2491296 | 0.08517807 | -0.0228 | 41.8689
21649 | 30.208056 | 3.0682 | 87.0009 | 41 | 8.4425 | 8.439906 | 71.28 | 1.081837 | 0.2372 | 0.2491219 | 0.0851079 | -0.0233 | 41.8708
21650 | 30.209444 | 3.0636 | 87.0051 | 41 | 8.4369 | 8.44021 | 71.18 | 1.079754 | 0.2366 | 0.2491138 | 0.08503476 | -0.0237 | 41.8721
21651 | 30.210833 | 3.0636 | 87.0094 | 41 | 8.4446 | 8.44053 | 71.31 | 1.081874 | 0.2363 | 0.2491054 | 0.08495867 | -0.0242 | 41.8708
21652 | 30.212222 | 3.0589 | 87.0136 | 41 | 8.4416 | 8.440824 | 71.26 | 1.080167 | 0.2362 | 0.2490969 | 0.08487942 | -0.0247 | 41.8718
21653 | 30.213611 | 3.0589 | 87.0179 | 40 | 8.4382 | 8.441147 | 71.2 | 1.079972 | 0.2358 | 0.2490881 | 0.08479785 | -0.0252 | 41.8718
21654 | 30.215 | 3.0541 | 87.0221 | 41 | 8.4321 | 8.441471 | 71.1 | 1.077017 | 0.2347 | 0.2490792 | 0.08471303 | -0.0256 | 41.8736
21655 | 30.216389 | 3.0541 | 87.0263 | 41 | 8.4455 | 8.441794 | 71.33 | 1.080257 | 0.2349 | 0.2490698 | 0.08462598 | -0.0261 | 41.8717
21656 | 30.217778 | 3.0492 | 87.0306 | 41 | 8.4549 | 8.442134 | 71.49 | 1.084841 | 0.2357 | 0.2490599 | 0.08453846 | -0.0266 | 41.8688
21657 | 30.219167 | 3.0492 | 87.0348 | 40 | 8.4425 | 8.44243 | 71.28 | 1.080486 | 0.2357 | 0.2490499 | 0.08444991 | -0.0271 | 41.8714
21658 | 30.220556 | 3.0443 | 87.039 | 40 | 8.4429 | 8.442751 | 71.28 | 1.079809 | 0.2358 | 0.2490405 | 0.08436033 | -0.0275 | 41.8719
21659 | 30.221944 | 3.0443 | 87.0433 | 41 | 8.4425 | 8.44303 | 71.28 | 1.081861 | 0.2359 | 0.2490304 | 0.08430575 | -0.028 | 41.8705
21660 | 30.223333 | 3.0396 | 87.0475 | 40 | 8.4433 | 8.443312 | 71.29 | 1.085782 | 0.2357 | 0.2490201 | 0.08421614 | -0.0285 | 41.8681
21661 | 30.224722 | 3.0396 | 87.0517 | 39 | 8.442 | 8.443646 | 71.27 | 1.081334 | 0.2353 | 0.2490097 | 0.08412485 | -0.029 | 41.8708
21662 | 30.226111 | 3.0346 | 87.0559 | 40 | 8.4425 | 8.44394 | 71.28 | 1.081856 | 0.2354 | 0.2489992 | 0.08403243 | -0.0295 | 41.8705
21663 | 30.2275 | 3.0346 | 87.0602 | 41 | 8.4476 | 8.444226 | 71.36 | 1.086752 | 0.2352 | 0.2489892 | 0.08393824 | -0.03 | 41.8675
21664 | 30.228889 | 3.0295 | 87.0644 | 41 | 8.4429 | 8.444543 | 71.28 | 1.083126 | 0.2352 | 0.2489794 | 0.08384199 | -0.0305 | 41.8697
21665 | 30.230278 | 3.0295 | 87.0686 | 42 | 8.4386 | 8.444834 | 71.21 | 1.081617 | 0.2344 | 0.2489691 | 0.08374349 | -0.031 | 41.8706
21666 | 30.231667 | 3.0242 | 87.0728 | 41 | 8.4425 | 8.445144 | 71.28 | 1.082289 | 0.2344 | 0.2489585 | 0.08364377 | -0.0315 | 41.8702
21667 | 30.233056 | 3.0242 | 87.077 | 41 | 8.4468 | 8.445456 | 71.35 | 1.084437 | 0.2342 | 0.2489478 | 0.0835432 | -0.032 | 41.8689
21668 | 30.234444 | 3.019 | 87.0812 | 40 | 8.4463 | 8.445792 | 71.34 | 1.084591 | 0.2341 | 0.248937 | 0.08344093 | -0.0325 | 41.8687
21669 | 30.235833 | 3.019 | 87.0854 | 40 | 8.445 | 8.446092 | 71.32 | 1.083774 | 0.2336 | 0.2489264 | 0.08333706 | -0.033 | 41.8692
21670 | 30.237222 | 3.0136 | 87.0895 | 40 | 8.4433 | 8.446418 | 71.29 | 1.082695 | 0.2329 | 0.2489156 | 0.08323178 | -0.0335 | 41.8699
21671 | 30.238611 | 3.0136 | 87.0937 | 42 | 8.4541 | 8.446738 | 71.47 | 1.087821 | 0.2337 | 0.2489047 | 0.08312592 | -0.034 | 41.8668
21672 | 30.24 | 3.0082 | 87.0979 | 40 | 8.4438 | 8.447028 | 71.3 | 1.085335 | 0.233 | 0.2488942 | 0.08301781 | -0.0346 | 41.8683
21673 | 30.241389 | 3.0082 | 87.1021 | 41 | 8.4463 | 8.447347 | 71.34 | 1.08442 | 0.2325 | 0.2488844 | 0.08290726 | -0.0351 | 41.8688
21674 | 30.242778 | 3.0026 | 87.1063 | 41 | 8.448 | 8.447679 | 71.37 | 1.08535 | 0.2322 | 0.2488751 | 0.08279528 | -0.0356 | 41.8683
21675 | 30.244167 | 3.0026 | 87.1104 | 40 | 8.4523 | 8.447968 | 71.44 | 1.086428 | 0.2327 | 0.248866 | 0.08268319 | -0.0362 | 41.8676
21676 | 30.245556 | 2.9969 | 87.1146 | 41 | 8.4583 | 8.448286 | 71.54 | 1.086934 | 0.2335 | 0.2488567 | 0.08257079 | -0.0367 | 41.8673
21677 | 30.246944 | 2.9969 | 87.1188 | 41 | 8.4438 | 8.448614 | 71.3 | 1.08449 | 0.2329 | 0.2488478 | 0.08245622 | -0.0372 | 41.8688
21678 | 30.248333 | 2.9912 | 87.1229 | 41 | 8.4523 | 8.448985 | 71.44 | 1.086141 | 0.2335 | 0.248838 | 0.08234189 | -0.0378 | 41.8678
21679 | 30.249722 | 2.9912 | 87.1271 | 41 | 8.4519 | 8.449294 | 71.43 | 1.085509 | 0.2336 | 0.2488281 | 0.08230714 | -0.0383 | 41.8682
21680 | 30.251111 | 2.986 | 87.1312 | 41 | 8.4489 | 8.44959 | 71.38 | 1.085577 | 0.2335 | 0.2488181 | 0.082193 | -0.0389 | 41.8682
21681 | 30.2525 | 2.986 | 87.1354 | 40 | 8.4463 | 8.449856 | 71.34 | 1.085214 | 0.233 | 0.2488082 | 0.08207669 | -0.0394 | 41.8684
21682 | 30.253889 | 2.9802 | 87.1395 | 40 | 8.4489 | 8.450164 | 71.38 | 1.086924 | 0.2325 | 0.2487986 | 0.08195895 | -0.04 | 41.8674
21683 | 30.255278 | 2.9802 | 87.1436 | 40 | 8.4523 | 8.450475 | 71.44 | 1.08869 | 0.2327 | 0.2487891 | 0.08184108 | -0.0405 | 41.8663
21684 | 30.256667 | 2.9743 | 87.1478 | 41 | 8.4429 | 8.450757 | 71.28 | 1.084671 | 0.2319 | 0.2487798 | 0.08172095 | -0.0411 | 41.8688
21685 | 30.258056 | 2.9743 | 87.1519 | 41 | 8.448 | 8.451047 | 71.37 | 1.085879 | 0.2321 | 0.2487706 | 0.08159967 | -0.0416 | 41.8681
21686 | 30.259722 | 2.9684 | 87.156 | 39 | 8.4493 | 8.451352 | 71.39 | 1.085373 | 0.2317 | 0.2487611 | 0.08147714 | -0.0422 | 41.8688
21687 | 30.261111 | 2.9684 | 87.1602 | 41 | 8.4523 | 8.45168 | 71.44 | 1.087819 | 0.2312 | 0.2487512 | 0.08135318 | -0.0428 | 41.8672
21688 | 30.2625 | 2.9623 | 87.1643 | 41 | 8.4592 | 8.452011 | 71.56 | 1.088517 | 0.2317 | 0.2487419 | 0.08122927 | -0.0434 | 41.8669
21689 | 30.263889 | 2.9623 | 87.1684 | 40 | 8.4502 | 8.452304 | 71.41 | 1.088421 | 0.2312 | 0.2487331 | 0.08110328 | -0.0439 | 41.8669
21690 | 30.265278 | 2.9561 | 87.1725 | 40 | 8.4571 | 8.452637 | 71.52 | 1.087084 | 0.2314 | 0.2487241 | 0.08097567 | -0.0445 | 41.8678
21691 | 30.266667 | 2.9561 | 87.1766 | 41 | 8.4579 | 8.452953 | 71.54 | 1.091679 | 0.2316 | 0.2487146 | 0.08084866 | -0.0451 | 41.865
21692 | 30.268056 | 2.9498 | 87.1807 | 42 | 8.4558 | 8.453303 | 71.5 | 1.08549 | 0.2317 | 0.2487048 | 0.08072096 | -0.0457 | 41.8688
21693 | 30.269444 | 2.9498 | 87.1848 | 41 | 8.4506 | 8.453606 | 71.41 | 1.086479 | 0.2315 | 0.248695 | 0.0805921 | -0.0463 | 41.8682
21694 | 30.270833 | 2.9434 | 87.1889 | 40 | 8.4601 | 8.453895 | 71.57 | 1.089902 | 0.2322 | 0.2486854 | 0.08046337 | -0.0469 | 41.8662
21695 | 30.272222 | 2.9434 | 87.193 | 41 | 8.4463 | 8.454194 | 71.34 | 1.086786 | 0.2312 | 0.2486762 | 0.08033199 | -0.0475 | 41.8681
21696 | 30.273611 | 2.9369 | 87.197 | 40 | 8.4506 | 8.45449 | 71.41 | 1.087138 | 0.231 | 0.2486671 | 0.08020057 | -0.0482 | 41.868
21697 | 30.275 | 2.9369 | 87.2011 | 40 | 8.4528 | 8.454751 | 71.45 | 1.088894 | 0.2306 | 0.2486583 | 0.08006742 | -0.0488 | 41.8669
21698 | 30.276389 | 2.9303 | 87.2052 | 41 | 8.4596 | 8.455055 | 71.57 | 1.09054 | 0.2309 | 0.2486498 | 0.07993442 | -0.0494 | 41.866
21699 | 30.277778 | 2.9303 | 87.2093 | 40 | 8.4661 | 8.455368 | 71.67 | 1.093115 | 0.2316 | 0.2486413 | 0.07991392 | -0.05 | 41.8644
21700 | 30.279167 | 2.9245 | 87.2133 | 43 | 8.4583 | 8.455639 | 71.54 | 1.089823 | 0.2317 | 0.2486324 | 0.07978261 | -0.0506 | 41.8665
21701 | 30.280556 | 2.9245 | 87.2174 | 41 | 8.4601 | 8.455961 | 71.57 | 1.092448 | 0.2317 | 0.248624 | 0.07965013 | -0.0513 | 41.8649
21702 | 30.281944 | 2.9179 | 87.2214 | 41 | 8.4626 | 8.456253 | 71.62 | 1.092265 | 0.2314 | 0.2486162 | 0.07951463 | -0.0519 | 41.8651
21703 | 30.283333 | 2.9179 | 87.2255 | 41 | 8.4622 | 8.45656 | 71.61 | 1.09227 | 0.2318 | 0.2486091 | 0.07937916 | -0.0525 | 41.8652
21704 | 30.284722 | 2.9112 | 87.2295 | 41 | 8.4592 | 8.4569 | 71.56 | 1.091887 | 0.2315 | 0.2486014 | 0.07924216 | -0.0532 | 41.8655
21705 | 30.286111 | 2.9112 | 87.2336 | 42 | 8.4515 | 8.457203 | 71.43 | 1.087355 | 0.231 | 0.2485938 | 0.0791038 | -0.0538 | 41.8682
21706 | 30.2875 | 2.9043 | 87.2376 | 40 | 8.4463 | 8.457536 | 71.34 | 1.086864 | 0.2298 | 0.2485857 | 0.07896195 | -0.0544 | 41.8686
21707 | 30.288889 | 2.9043 | 87.2416 | 40 | 8.4622 | 8.457838 | 71.61 | 1.091045 | 0.2301 | 0.2485778 | 0.07881995 | -0.0551 | 41.8661
21708 | 30.290278 | 2.8974 | 87.2457 | 41 | 8.4742 | 8.458144 | 71.81 | 1.094218 | 0.2307 | 0.2485701 | 0.07867817 | -0.0557 | 41.8642
21709 | 30.291667 | 2.8974 | 87.2497 | 40 | 8.4545 | 8.458481 | 71.48 | 1.090108 | 0.2306 | 0.2485628 | 0.07853522 | -0.0564 | 41.8668
21710 | 30.293056 | 2.8904 | 87.2537 | 41 | 8.4511 | 8.458798 | 71.42 | 1.088947 | 0.2296 | 0.2485553 | 0.07838988 | -0.0571 | 41.8676
21711 | 30.294444 | 2.8904 | 87.2577 | 41 | 8.4613 | 8.459128 | 71.59 | 1.090329 | 0.2297 | 0.2485477 | 0.07824346 | -0.0577 | 41.8668
21712 | 30.295833 | 2.8832 | 87.2617 | 42 | 8.4583 | 8.459437 | 71.54 | 1.090786 | 0.2293 | 0.2485398 | 0.07809634 | -0.0584 | 41.8666
21713 | 30.297222 | 2.8832 | 87.2657 | 41 | 8.4541 | 8.459729 | 71.47 | 1.089755 | 0.2287 | 0.2485315 | 0.07794627 | -0.0591 | 41.8673
21714 | 30.298611 | 2.876 | 87.2697 | 40 | 8.4635 | 8.460025 | 71.63 | 1.092526 | 0.2292 | 0.2485235 | 0.07779753 | -0.0598 | 41.8657
21715 | 30.3 | 2.876 | 87.2737 | 41 | 8.4575 | 8.460329 | 71.53 | 1.090508 | 0.229 | 0.2485156 | 0.07764705 | -0.0604 | 41.867
21716 | 30.301389 | 2.8687 | 87.2777 | 42 | 8.4601 | 8.460623 | 71.57 | 1.090288 | 0.229 | 0.2485078 | 0.07749614 | -0.0611 | 41.8672
21717 | 30.302778 | 2.8687 | 87.2817 | 41 | 8.4678 | 8.460912 | 71.7 | 1.094829 | 0.2296 | 0.2484992 | 0.07734627 | -0.0618 | 41.8645
21718 | 30.304167 | 2.8614 | 87.2857 | 41 | 8.4558 | 8.461216 | 71.5 | 1.089387 | 0.2289 | 0.2484906 | 0.07719457 | -0.0625 | 41.8679
21719 | 30.305556 | 2.8614 | 87.2897 | 40 | 8.4656 | 8.461504 | 71.67 | 1.09216 | 0.2292 | 0.248482 | 0.07718912 | -0.0632 | 41.8663
21720 | 30.306944 | 2.8551 | 87.2936 | 41 | 8.4643 | 8.461796 | 71.65 | 1.095119 | 0.2294 | 0.2484731 | 0.07703859 | -0.0639 | 41.8646
21721 | 30.308333 | 2.8551 | 87.2976 | 42 | 8.4609 | 8.462066 | 71.59 | 1.090297 | 0.2291 | 0.2484647 | 0.07688631 | -0.0645 | 41.8676
21722 | 30.309722 | 2.8478 | 87.3015 | 40 | 8.4712 | 8.462367 | 71.76 | 1.097013 | 0.2295 | 0.2484569 | 0.07673369 | -0.0652 | 41.8636
21723 | 30.311111 | 2.8478 | 87.3055 | 41 | 8.4622 | 8.462683 | 71.61 | 1.092011 | 0.229 | 0.2484497 | 0.07657961 | -0.0659 | 41.8668
21724 | 30.3125 | 2.8405 | 87.3095 | 40 | 8.4661 | 8.462971 | 71.67 | 1.093702 | 0.229 | 0.2484426 | 0.0764249 | -0.0666 | 41.8658
21725 | 30.313889 | 2.8405 | 87.3134 | 40 | 8.4755 | 8.463261 | 71.83 | 1.096062 | 0.2298 | 0.2484353 | 0.07627123 | -0.0673 | 41.8645
21726 | 30.315278 | 2.833 | 87.3173 | 41 | 8.4562 | 8.463561 | 71.51 | 1.092118 | 0.2285 | 0.2484279 | 0.07611433 | -0.068 | 41.867
21727 | 30.316667 | 2.833 | 87.3213 | 41 | 8.4643 | 8.463883 | 71.65 | 1.092524 | 0.2285 | 0.2484203 | 0.07595681 | -0.0687 | 41.8668
21728 | 30.318056 | 2.8255 | 87.3252 | 41 | 8.4618 | 8.464181 | 71.6 | 1.093827 | 0.2282 | 0.2484126 | 0.07579783 | -0.0694 | 41.8661
21729 | 30.319444 | 2.8255 | 87.3291 | 40 | 8.4656 | 8.464502 | 71.67 | 1.094599 | 0.2282 | 0.2484046 | 0.07563877 | -0.0701 | 41.8658
21730 | 30.321111 | 2.8179 | 87.333 | 42 | 8.4635 | 8.464823 | 71.63 | 1.093717 | 0.228 | 0.2483966 | 0.07547871 | -0.0708 | 41.8668
21731 | 30.3225 | 2.8179 | 87.337 | 41 | 8.4755 | 8.465103 | 71.83 | 1.097771 | 0.2283 | 0.248389 | 0.07531839 | -0.0715 | 41.8644
21732 | 30.323889 | 2.8103 | 87.3409 | 39 | 8.4622 | 8.465426 | 71.61 | 1.097788 | 0.2278 | 0.2483814 | 0.07515734 | -0.0722 | 41.8645
21733 | 30.325278 | 2.8103 | 87.3448 | 40 | 8.4643 | 8.465729 | 71.65 | 1.094106 | 0.228 | 0.2483736 | 0.07499585 | -0.073 | 41.8668
21734 | 30.326667 | 2.8027 | 87.3487 | 40 | 8.4746 | 8.466022 | 71.82 | 1.097566 | 0.2284 | 0.2483662 | 0.07483567 | -0.0737 | 41.8648
21735 | 30.328056 | 2.8027 | 87.3525 | 40 | 8.4686 | 8.466331 | 71.72 | 1.104473 | 0.2283 | 0.2483591 | 0.0746755 | -0.0744 | 41.8608
21736 | 30.329444 | 2.795 | 87.3564 | 40 | 8.4592 | 8.46704 | 71.56 | 1.093459 | 0.2273 | 0.2483514 | 0.0745135 | -0.0751 | 41.8676
21737 | 30.330833 | 2.795 | 87.3603 | 41 | 8.4678 | 8.467737 | 71.7 | 1.096062 | 0.2273 | 0.2483435 | 0.07435013 | -0.0758 | 41.8661
21738 | 30.332222 | 2.7873 | 87.3642 | 40 | 8.4656 | 8.46824 | 71.67 | 1.089516 | 0.2269 | 0.2483358 | 0.07418604 | -0.0765 | 41.8702
21739 | 30.333611 | 2.7873 | 87.368 | 39 | 8.4643 | 8.468571 | 71.65 | 1.096857 | 0.2262 | 0.2483283 | 0.0741886 | -0.0772 | 41.8659
21740 | 30.335 | 2.781 | 87.3719 | 40 | 8.4656 | 8.468982 | 71.67 | 1.096886 | 0.2254 | 0.2483205 | 0.07402198 | -0.0779 | 41.866
21741 | 30.336389 | 2.781 | 87.3758 | 40 | 8.4678 | 8.469332 | 71.7 | 1.095608 | 0.2252 | 0.2483126 | 0.07385391 | -0.0786 | 41.8669
21742 | 30.337778 | 2.7735 | 87.3796 | 41 | 8.4712 | 8.469663 | 71.76 | 1.096186 | 0.2251 | 0.2483048 | 0.0736853 | -0.0792 | 41.8667
21743 | 30.339167 | 2.7735 | 87.3835 | 41 | 8.4751 | 8.469968 | 71.83 | 1.097792 | 0.2253 | 0.248297 | 0.07351698 | -0.0799 | 41.8659
21744 | 30.340556 | 2.766 | 87.3873 | 41 | 8.4742 | 8.470279 | 71.81 | 1.095768 | 0.2257 | 0.248289 | 0.07334923 | -0.0806 | 41.8672
21745 | 30.341944 | 2.766 | 87.3912 | 41 | 8.4785 | 8.470601 | 71.88 | 1.097903 | 0.2255 | 0.2482806 | 0.07318177 | -0.0813 | 41.8661
21746 | 30.343333 | 2.7585 | 87.395 | 41 | 8.4815 | 8.470915 | 71.94 | 1.09903 | 0.2257 | 0.2482721 | 0.07301452 | -0.082 | 41.8655
21747 | 30.344722 | 2.7585 | 87.3988 | 41 | 8.4725 | 8.471226 | 71.78 | 1.098684 | 0.2256 | 0.2482639 | 0.07284673 | -0.0826 | 41.8659
21748 | 30.346111 | 2.7511 | 87.4026 | 41 | 8.4716 | 8.471511 | 71.77 | 1.097619 | 0.2255 | 0.2482558 | 0.07267821 | -0.0833 | 41.8667
21749 | 30.3475 | 2.7511 | 87.4065 | 41 | 8.4806 | 8.471842 | 71.92 | 1.098967 | 0.226 | 0.2482476 | 0.07251027 | -0.084 | 41.866
21750 | 30.348889 | 2.7436 | 87.4103 | 42 | 8.4738 | 8.472118 | 71.8 | 1.096792 | 0.2262 | 0.2482388 | 0.07234289 | -0.0847 | 41.8675
21751 | 30.350278 | 2.7436 | 87.4141 | 42 | 8.4635 | 8.472388 | 71.63 | 1.095394 | 0.2253 | 0.2482295 | 0.07217378 | -0.0854 | 41.8685
21752 | 30.351667 | 2.7362 | 87.4179 | 41 | 8.4785 | 8.472713 | 71.88 | 1.100251 | 0.2257 | 0.2482202 | 0.07200495 | -0.086 | 41.8657
21753 | 30.353056 | 2.7362 | 87.4217 | 41 | 8.4751 | 8.473041 | 71.83 | 1.09732 | 0.2255 | 0.2482109 | 0.07183587 | -0.0867 | 41.8676
21754 | 30.354444 | 2.7289 | 87.4255 | 41 | 8.4819 | 8.473351 | 71.94 | 1.103357 | 0.2262 | 0.2482018 | 0.07166782 | -0.0874 | 41.8641
21755 | 30.355833 | 2.7289 | 87.4293 | 42 | 8.4712 | 8.473671 | 71.76 | 1.095766 | 0.226 | 0.2481925 | 0.07150033 | -0.088 | 41.8689
21756 | 30.357222 | 2.7216 | 87.433 | 41 | 8.4661 | 8.474015 | 71.67 | 1.097312 | 0.2255 | 0.2481829 | 0.07133037 | -0.0887 | 41.8681
21757 | 30.358611 | 2.7216 | 87.4368 | 41 | 8.4686 | 8.474318 | 71.72 | 1.097926 | 0.2247 | 0.2481733 | 0.07115895 | -0.0893 | 41.8679
21758 | 30.36 | 2.7144 | 87.4406 | 40 | 8.4857 | 8.474664 | 72.01 | 1.119101 | 0.2257 | 0.2481642 | 0.07098901 | -0.09 | 41.8552
21759 | 30.361389 | 2.7144 | 87.4444 | 39 | 8.4793 | 8.474989 | 71.9 | 1.100536 | 0.226 | 0.2481552 | 0.07100002 | -0.0905 | 41.8666
21760 | 30.362778 | 2.7088 | 87.4481 | 40 | 8.4746 | 8.475321 | 71.82 | 1.091067 | 0.2256 | 0.2481462 | 0.07083017 | -0.0911 | 41.8726
21761 | 30.364167 | 2.7088 | 87.4519 | 41 | 8.481 | 8.475612 | 71.93 | 1.089837 | 0.226 | 0.2481368 | 0.07066023 | -0.0917 | 41.8735
21762 | 30.365556 | 2.7021 | 87.4556 | 40 | 8.4755 | 8.475921 | 71.83 | 1.090126 | 0.2256 | 0.2481274 | 0.0704892 | -0.0923 | 41.8735
21763 | 30.366944 | 2.7021 | 87.4594 | 40 | 8.4772 | 8.476239 | 71.86 | 1.093652 | 0.2254 | 0.2481184 | 0.07031773 | -0.0929 | 41.8715
21764 | 30.368333 | 2.6955 | 87.4631 | 40 | 8.4836 | 8.476576 | 71.97 | 1.11504 | 0.2258 | 0.2481091 | 0.07014672 | -0.0934 | 41.8587
21765 | 30.369722 | 2.6955 | 87.4669 | 40 | 8.4716 | 8.476883 | 71.77 | 1.109914 | 0.2253 | 0.2480994 | 0.06997453 | -0.094 | 41.862
21766 | 30.371111 | 2.689 | 87.4706 | 39 | 8.4776 | 8.477211 | 71.87 | 1.116211 | 0.2249 | 0.2480893 | 0.06980171 | -0.0945 | 41.8583
21767 | 30.3725 | 2.689 | 87.4744 | 40 | 8.487 | 8.477501 | 72.03 | 1.119114 | 0.2257 | 0.2480796 | 0.06963056 | -0.0951 | 41.8567
21768 | 30.373889 | 2.6826 | 87.4781 | 39 | 8.4806 | 8.477801 | 71.92 | 1.116921 | 0.2259 | 0.2480701 | 0.0694585 | -0.0956 | 41.8583
21769 | 30.375278 | 2.6826 | 87.4818 | 40 | 8.4708 | 8.478114 | 71.75 | 1.117329 | 0.2254 | 0.2480604 | 0.06928534 | -0.0961 | 41.8582
21770 | 30.376667 | 2.6763 | 87.4855 | 41 | 8.4785 | 8.478447 | 71.88 | 1.103568 | 0.2252 | 0.2480509 | 0.06911155 | -0.0967 | 41.8668
21771 | 30.378056 | 2.6763 | 87.4893 | 40 | 8.484 | 8.478798 | 71.98 | 1.103577 | 0.2253 | 0.2480416 | 0.06893777 | -0.0972 | 41.8669
21772 | 30.379444 | 2.67 | 87.493 | 41 | 8.4776 | 8.479106 | 71.87 | 1.102845 | 0.2253 | 0.2480323 | 0.06876354 | -0.0977 | 41.8676
21773 | 30.380833 | 2.67 | 87.4967 | 42 | 8.4733 | 8.479447 | 71.8 | 1.100991 | 0.2247 | 0.2480228 | 0.0685884 | -0.0982 | 41.8689
21774 | 30.3825 | 2.6639 | 87.5004 | 40 | 8.4793 | 8.479758 | 71.9 | 1.102988 | 0.2246 | 0.2480134 | 0.06841244 | -0.0987 | 41.8682
21775 | 30.383889 | 2.6639 | 87.5041 | 41 | 8.4729 | 8.480065 | 71.79 | 1.099566 | 0.2234 | 0.2480038 | 0.068234 | -0.0992 | 41.8705
21776 | 30.385278 | 2.6577 | 87.5078 | 41 | 8.4759 | 8.480406 | 71.84 | 1.100641 | 0.2226 | 0.2479943 | 0.06805344 | -0.0997 | 41.8701
21777 | 30.386667 | 2.6577 | 87.5115 | 40 | 8.4853 | 8.480728 | 72 | 1.105808 | 0.2232 | 0.2479848 | 0.06787383 | -0.1002 | 41.8671
21778 | 30.388056 | 2.6516 | 87.5151 | 41 | 8.4832 | 8.481076 | 71.96 | 1.106738 | 0.2234 | 0.2479752 | 0.06769477 | -0.1007 | 41.8668
21779 | 30.389444 | 2.6516 | 87.5188 | 41 | 8.4836 | 8.481415 | 71.97 | 1.105959 | 0.2235 | 0.2479655 | 0.06771137 | -0.1012 | 41.8674
21780 | 30.390833 | 2.6471 | 87.5225 | 40 | 8.4759 | 8.481722 | 71.84 | 1.120013 | 0.2228 | 0.2479553 | 0.06753149 | -0.1016 | 41.8591
21781 | 30.392222 | 2.6471 | 87.5262 | 41 | 8.4793 | 8.482064 | 71.9 | 1.103087 | 0.2221 | 0.2479446 | 0.06734987 | -0.102 | 41.8696
21782 | 30.393611 | 2.6416 | 87.5299 | 42 | 8.4887 | 8.482319 | 72.06 | 1.104981 | 0.2226 | 0.2479335 | 0.067169 | -0.1024 | 41.8686
21783 | 30.395 | 2.6416 | 87.5335 | 41 | 8.4712 | 8.482592 | 71.76 | 1.101621 | 0.2217 | 0.2479218 | 0.06698694 | -0.1029 | 41.8709
21784 | 30.396389 | 2.636 | 87.5372 | 42 | 8.4819 | 8.482903 | 71.94 | 1.103047 | 0.222 | 0.24791 | 0.06680573 | -0.1033 | 41.8702
21785 | 30.397778 | 2.636 | 87.5408 | 41 | 8.484 | 8.483232 | 71.98 | 1.103442 | 0.2221 | 0.2478971 | 0.06662462 | -0.1037 | 41.8702
21786 | 30.399167 | 2.6305 | 87.5445 | 40 | 8.487 | 8.483517 | 72.03 | 1.103931 | 0.2228 | 0.2478836 | 0.06644482 | -0.1041 | 41.8701
21787 | 30.400556 | 2.6305 | 87.5481 | 40 | 8.481 | 8.483865 | 71.93 | 1.102678 | 0.2228 | 0.24787 | 0.06626458 | -0.1045 | 41.8711
21788 | 30.401944 | 2.6251 | 87.5518 | 41 | 8.4922 | 8.484157 | 72.12 | 1.106279 | 0.2236 | 0.2478559 | 0.0660849 | -0.1049 | 41.8691
21789 | 30.403333 | 2.6251 | 87.5554 | 41 | 8.4789 | 8.484439 | 71.89 | 1.10329 | 0.2231 | 0.2478413 | 0.06590384 | -0.1053 | 41.8712
21790 | 30.404722 | 2.6196 | 87.5591 | 40 | 8.484 | 8.484766 | 71.98 | 1.104203 | 0.2228 | 0.2478271 | 0.06572215 | -0.1058 | 41.8709
21791 | 30.406111 | 2.6196 | 87.5627 | 40 | 8.4823 | 8.485096 | 71.95 | 1.102785 | 0.2223 | 0.2478127 | 0.06553956 | -0.1062 | 41.872
21792 | 30.4075 | 2.6141 | 87.5663 | 41 | 8.481 | 8.485374 | 71.93 | 1.102136 | 0.2218 | 0.2477982 | 0.06535614 | -0.1066 | 41.8726
21793 | 30.408889 | 2.6141 | 87.57 | 41 | 8.487 | 8.485679 | 72.03 | 1.105443 | 0.222 | 0.2477836 | 0.0651731 | -0.107 | 41.8708
21794 | 30.410278 | 2.6087 | 87.5736 | 41 | 8.49 | 8.485973 | 72.08 | 1.107774 | 0.2217 | 0.247769 | 0.0649899 | -0.1074 | 41.8696
21795 | 30.411667 | 2.6087 | 87.5772 | 41 | 8.4802 | 8.486292 | 71.91 | 1.101691 | 0.2212 | 0.247754 | 0.06480569 | -0.1078 | 41.8735
21796 | 30.413056 | 2.6032 | 87.5808 | 40 | 8.4815 | 8.486579 | 71.94 | 1.103873 | 0.2203 | 0.2477395 | 0.06462049 | -0.1082 | 41.8724
21797 | 30.414444 | 2.6032 | 87.5845 | 40 | 8.4823 | 8.486885 | 71.95 | 1.103599 | 0.2198 | 0.2477248 | 0.06443364 | -0.1086 | 41.8728
21798 | 30.415833 | 2.5977 | 87.5881 | 41 | 8.4708 | 8.487211 | 71.75 | 1.100067 | 0.2187 | 0.2477098 | 0.06424469 | -0.109 | 41.8752
21799 | 30.417222 | 2.5977 | 87.5917 | 40 | 8.4862 | 8.48756 | 72.02 | 1.106255 | 0.2185 | 0.2476948 | 0.06425893 | -0.1094 | 41.8717
21800 | 30.418611 | 2.5939 | 87.5953 | 41 | 8.4875 | 8.487908 | 72.04 | 1.105673 | 0.2183 | 0.2476794 | 0.06406954 | -0.1097 | 41.8723
21801 | 30.42 | 2.5939 | 87.5989 | 40 | 8.4981 | 8.488218 | 72.22 | 1.109516 | 0.2191 | 0.2476641 | 0.06388128 | -0.11 | 41.8702
21802 | 30.421389 | 2.589 | 87.6025 | 41 | 8.4828 | 8.488512 | 71.96 | 1.103463 | 0.2185 | 0.2476485 | 0.06369192 | -0.1104 | 41.8741
21803 | 30.422778 | 2.589 | 87.6061 | 41 | 8.4875 | 8.488842 | 72.04 | 1.10529 | 0.2181 | 0.247633 | 0.06350258 | -0.1107 | 41.8732
21804 | 30.424167 | 2.584 | 87.6097 | 41 | 8.49 | 8.489169 | 72.08 | 1.107903 | 0.2179 | 0.2476185 | 0.06331299 | -0.111 | 41.8719
21805 | 30.425556 | 2.584 | 87.6132 | 41 | 8.4892 | 8.489487 | 72.07 | 1.107586 | 0.218 | 0.2476043 | 0.06312332 | -0.1114 | 41.8723
21806 | 30.426944 | 2.579 | 87.6168 | 41 | 8.481 | 8.489804 | 71.93 | 1.104702 | 0.217 | 0.2475895 | 0.06293183 | -0.1117 | 41.8743
21807 | 30.428333 | 2.579 | 87.6204 | 41 | 8.4904 | 8.49013 | 72.09 | 1.108148 | 0.217 | 0.247575 | 0.06273972 | -0.112 | 41.8725
21808 | 30.429722 | 2.5741 | 87.624 | 42 | 8.4926 | 8.490465 | 72.12 | 1.108637 | 0.217 | 0.2475602 | 0.06254763 | -0.1124 | 41.8724
21809 | 30.431111 | 2.5741 | 87.6276 | 40 | 8.4904 | 8.490767 | 72.09 | 1.109747 | 0.2169 | 0.2475446 | 0.06235565 | -0.1127 | 41.872
21810 | 30.4325 | 2.5691 | 87.6311 | 40 | 8.4896 | 8.491099 | 72.07 | 1.125553 | 0.2167 | 0.2475291 | 0.06216286 | -0.113 | 41.8626
21811 | 30.433889 | 2.5691 | 87.6347 | 41 | 8.4879 | 8.491385 | 72.04 | 1.107875 | 0.2168 | 0.247513 | 0.06196982 | -0.1134 | 41.8736
21812 | 30.435278 | 2.5641 | 87.6383 | 42 | 8.4968 | 8.491639 | 72.2 | 1.107346 | 0.2168 | 0.2474969 | 0.06177652 | -0.1137 | 41.8742
21813 | 30.436667 | 2.5641 | 87.6418 | 40 | 8.4904 | 8.491932 | 72.09 | 1.124656 | 0.2169 | 0.247481 | 0.06158352 | -0.1141 | 41.8639
21814 | 30.438056 | 2.559 | 87.6454 | 41 | 8.4896 | 8.492242 | 72.07 | 1.108755 | 0.217 | 0.2474649 | 0.06139053 | -0.1144 | 41.8738
21815 | 30.439722 | 2.559 | 87.6489 | 41 | 8.4862 | 8.492568 | 72.02 | 1.107825 | 0.2165 | 0.2474492 | 0.06119702 | -0.1147 | 41.875
21816 | 30.441111 | 2.554 | 87.6525 | 41 | 8.5011 | 8.492893 | 72.27 | 1.109712 | 0.2177 | 0.2474333 | 0.0610061 | -0.1151 | 41.8741
21817 | 30.4425 | 2.554 | 87.656 | 41 | 8.4849 | 8.493132 | 71.99 | 1.104692 | 0.2168 | 0.2474177 | 0.06081337 | -0.1154 | 41.8775
21818 | 30.443889 | 2.549 | 87.6596 | 40 | 8.4875 | 8.493405 | 72.04 | 1.108175 | 0.2162 | 0.2474023 | 0.06061973 | -0.1158 | 41.8756
21819 | 30.445278 | 2.549 | 87.6631 | 40 | 8.4956 | 8.493694 | 72.17 | 1.110619 | 0.2162 | 0.247387 | 0.06063588 | -0.116 | 41.8744
21820 | 30.446667 | 2.5458 | 87.6666 | 40 | 8.4968 | 8.494022 | 72.2 | 1.111547 | 0.2164 | 0.2473715 | 0.06044292 | -0.1163 | 41.8741
21821 | 30.448056 | 2.5458 | 87.6702 | 40 | 8.4986 | 8.494327 | 72.23 | 1.112555 | 0.2169 | 0.2473558 | 0.060251 | -0.1166 | 41.8737
21822 | 30.449444 | 2.5415 | 87.6737 | 42 | 8.4964 | 8.494639 | 72.19 | 1.109992 | 0.2173 | 0.2473398 | 0.0600602 | -0.1168 | 41.8756
21823 | 30.450833 | 2.5415 | 87.6772 | 40 | 8.4887 | 8.494975 | 72.06 | 1.10585 | 0.2172 | 0.2473239 | 0.0598697 | -0.1171 | 41.8784
21824 | 30.452222 | 2.5371 | 87.6808 | 40 | 8.4973 | 8.495275 | 72.2 | 1.110769 | 0.2172 | 0.2473079 | 0.05967951 | -0.1173 | 41.8756
21825 | 30.453611 | 2.5371 | 87.6843 | 42 | 8.4977 | 8.495564 | 72.21 | 1.111375 | 0.2175 | 0.2472921 | 0.05948979 | -0.1176 | 41.8755
21826 | 30.455 | 2.5328 | 87.6878 | 39 | 8.4973 | 8.495858 | 72.2 | 1.130245 | 0.218 | 0.2472759 | 0.05930093 | -0.1178 | 41.8643
21827 | 30.456389 | 2.5328 | 87.6913 | 39 | 8.4904 | 8.496189 | 72.09 | 1.127421 | 0.2176 | 0.2472597 | 0.05911172 | -0.1181 | 41.8663
21828 | 30.457778 | 2.5285 | 87.6948 | 40 | 8.4964 | 8.496429 | 72.19 | 1.131147 | 0.2174 | 0.2472433 | 0.05892245 | -0.1183 | 41.8643
21829 | 30.459167 | 2.5285 | 87.6983 | 40 | 8.4956 | 8.49676 | 72.17 | 1.130846 | 0.217 | 0.247227 | 0.0587331 | -0.1186 | 41.8648
21830 | 30.460556 | 2.5242 | 87.7018 | 41 | 8.5003 | 8.497088 | 72.25 | 1.114665 | 0.2166 | 0.2472112 | 0.05854342 | -0.1189 | 41.8749
21831 | 30.461944 | 2.5242 | 87.7054 | 41 | 8.5028 | 8.497375 | 72.3 | 1.115288 | 0.217 | 0.2471953 | 0.05835524 | -0.1191 | 41.8748
21832 | 30.463333 | 2.5198 | 87.7089 | 42 | 8.4956 | 8.497709 | 72.17 | 1.110162 | 0.2171 | 0.2471789 | 0.05816754 | -0.1194 | 41.8782
21833 | 30.464722 | 2.5198 | 87.7124 | 41 | 8.4981 | 8.498031 | 72.22 | 1.112176 | 0.2167 | 0.2471624 | 0.05797858 | -0.1196 | 41.8772
21834 | 30.466111 | 2.5154 | 87.7158 | 41 | 8.4879 | 8.498342 | 72.04 | 1.110086 | 0.216 | 0.2471461 | 0.05778846 | -0.1199 | 41.8788
21835 | 30.4675 | 2.5154 | 87.7193 | 40 | 8.4947 | 8.498703 | 72.16 | 1.128981 | 0.2161 | 0.2471306 | 0.057599 | -0.1202 | 41.8676
21836 | 30.468889 | 2.511 | 87.7228 | 40 | 8.4968 | 8.499016 | 72.2 | 1.11401 | 0.2156 | 0.2471149 | 0.05740921 | -0.1204 | 41.877
21837 | 30.470278 | 2.511 | 87.7263 | 40 | 8.5003 | 8.499319 | 72.25 | 1.128982 | 0.216 | 0.2471058 | 0.05722038 | -0.1207 | 41.8682
21838 | 30.471667 | 2.5065 | 87.7298 | 39 | 8.5015 | 8.499685 | 72.28 | 1.128259 | 0.2161 | 0.2471008 | 0.05703203 | -0.121 | 41.8689
21839 | 30.473056 | 2.5065 | 87.7333 | 40 | 8.5011 | 8.499975 | 72.27 | 1.116988 | 0.2165 | 0.2470947 | 0.05704932 | -0.1212 | 41.876
21840 | 30.474444 | 2.5039 | 87.7368 | 40 | 8.5015 | 8.500264 | 72.28 | 1.130739 | 0.2163 | 0.2470878 | 0.05686165 | -0.1214 | 41.8679
21841 | 30.475833 | 2.5039 | 87.7402 | 40 | 8.5045 | 8.500555 | 72.33 | 1.133431 | 0.2168 | 0.2470802 | 0.05667465 | -0.1216 | 41.8666
21842 | 30.477222 | 2.5003 | 87.7437 | 40 | 8.4947 | 8.500848 | 72.16 | 1.113756 | 0.2163 | 0.2470791 | 0.05648713 | -0.1217 | 41.8789
21843 | 30.478611 | 2.5003 | 87.7472 | 41 | 8.5071 | 8.501166 | 72.37 | 1.114862 | 0.2167 | 0.247078 | 0.05630019 | -0.1219 | 41.8785
21844 | 30.48 | 2.4966 | 87.7506 | 42 | 8.4956 | 8.501442 | 72.17 | 1.112583 | 0.2163 | 0.2470769 | 0.05611246 | -0.1221 | 41.8802
21845 | 30.481389 | 2.4966 | 87.7541 | 41 | 8.4973 | 8.501737 | 72.2 | 1.113257 | 0.216 | 0.2470757 | 0.05592393 | -0.1223 | 41.8801
21846 | 30.482778 | 2.4929 | 87.7576 | 41 | 8.499 | 8.502065 | 72.23 | 1.114006 | 0.2157 | 0.2470744 | 0.05573516 | -0.1225 | 41.8799
21847 | 30.484167 | 2.4929 | 87.761 | 40 | 8.5058 | 8.502358 | 72.35 | 1.113757 | 0.2162 | 0.2470736 | 0.05554715 | -0.1226 | 41.8804
21848 | 30.485556 | 2.4891 | 87.7645 | 42 | 8.4956 | 8.502668 | 72.17 | 1.112194 | 0.216 | 0.2470727 | 0.05535845 | -0.1228 | 41.8816
21849 | 30.486944 | 2.4891 | 87.768 | 41 | 8.5139 | 8.502972 | 72.49 | 1.116806 | 0.2164 | 0.2470713 | 0.05517078 | -0.123 | 41.8791
21850 | 30.488333 | 2.4853 | 87.7714 | 39 | 8.5131 | 8.503255 | 72.47 | 1.119545 | 0.2171 | 0.247069 | 0.05498526 | -0.1232 | 41.8777
21851 | 30.489722 | 2.4853 | 87.7749 | 41 | 8.5028 | 8.503565 | 72.3 | 1.115213 | 0.2171 | 0.2470667 | 0.05480042 | -0.1234 | 41.8806
21852 | 30.491111 | 2.4817 | 87.7783 | 41 | 8.502 | 8.503872 | 72.28 | 1.114687 | 0.2173 | 0.2470644 | 0.05461617 | -0.1236 | 41.8813
21853 | 30.4925 | 2.4817 | 87.7817 | 42 | 8.5139 | 8.504164 | 72.49 | 1.117154 | 0.2181 | 0.2470622 | 0.05443369 | -0.1238 | 41.8801
21854 | 30.493889 | 2.478 | 87.7852 | 41 | 8.5045 | 8.504486 | 72.33 | 1.113498 | 0.2179 | 0.2470604 | 0.05425088 | -0.124 | 41.8826
21855 | 30.495278 | 2.478 | 87.7886 | 40 | 8.5079 | 8.504754 | 72.39 | 1.115871 | 0.2183 | 0.2470584 | 0.05406866 | -0.1241 | 41.8815
21856 | 30.496667 | 2.4743 | 87.7921 | 41 | 8.5113 | 8.505091 | 72.44 | 1.117307 | 0.2186 | 0.2470562 | 0.05388683 | -0.1243 | 41.8809
21857 | 30.498056 | 2.4743 | 87.7955 | 41 | 8.502 | 8.505365 | 72.28 | 1.113683 | 0.2183 | 0.2470537 | 0.05370495 | -0.1245 | 41.8834
21858 | 30.499444 | 2.4707 | 87.7989 | 40 | 8.5037 | 8.505647 | 72.31 | 1.115026 | 0.2182 | 0.247051 | 0.05352319 | -0.1247 | 41.8829
21859 | 30.500833 | 2.4707 | 87.8024 | 41 | 8.4986 | 8.505942 | 72.23 | 1.113505 | 0.2177 | 0.2470481 | 0.05354594 | -0.1248 | 41.8841
21860 | 30.5025 | 2.4689 | 87.8058 | 41 | 8.5024 | 8.506255 | 72.29 | 1.114341 | 0.2179 | 0.2470449 | 0.05336392 | -0.1249 | 41.8843
21861 | 30.503889 | 2.4689 | 87.8092 | 41 | 8.5041 | 8.506571 | 72.32 | 1.11516 | 0.2179 | 0.2470413 | 0.05318185 | -0.125 | 41.8841
21862 | 30.505278 | 2.4661 | 87.8127 | 40 | 8.5113 | 8.506895 | 72.44 | 1.116926 | 0.2181 | 0.2470376 | 0.05300027 | -0.125 | 41.8833
21863 | 30.506667 | 2.4661 | 87.8161 | 39 | 8.5067 | 8.507224 | 72.36 | 1.116529 | 0.2179 | 0.2470339 | 0.05281882 | -0.1251 | 41.8839
21864 | 30.508056 | 2.4634 | 87.8195 | 41 | 8.5088 | 8.507555 | 72.4 | 1.117196 | 0.2171 | 0.2470297 | 0.05263703 | -0.1252 | 41.8838
21865 | 30.509444 | 2.4634 | 87.8229 | 41 | 8.5058 | 8.507858 | 72.35 | 1.115062 | 0.2173 | 0.2470261 | 0.05245657 | -0.1253 | 41.8854
21866 | 30.510833 | 2.4605 | 87.8264 | 42 | 8.5003 | 8.508166 | 72.25 | 1.115308 | 0.2169 | 0.2470226 | 0.05227496 | -0.1254 | 41.8856
21867 | 30.512222 | 2.4605 | 87.8298 | 41 | 8.5131 | 8.508452 | 72.47 | 1.116892 | 0.2175 | 0.2470186 | 0.05209476 | -0.1254 | 41.8849
21868 | 30.513611 | 2.4577 | 87.8332 | 40 | 8.5079 | 8.508748 | 72.39 | 1.115229 | 0.2172 | 0.247015 | 0.05191451 | -0.1255 | 41.8862
21869 | 30.515 | 2.4577 | 87.8366 | 41 | 8.5143 | 8.509032 | 72.49 | 1.118047 | 0.2176 | 0.2470112 | 0.05173494 | -0.1256 | 41.8848
21870 | 30.516389 | 2.4549 | 87.84 | 41 | 8.5165 | 8.509322 | 72.53 | 1.119363 | 0.2181 | 0.2470068 | 0.0515567 | -0.1257 | 41.8844
21871 | 30.517778 | 2.4549 | 87.8434 | 40 | 8.5037 | 8.509638 | 72.31 | 1.112388 | 0.218 | 0.2470017 | 0.05137859 | -0.1258 | 41.8889
21872 | 30.519167 | 2.4521 | 87.8468 | 41 | 8.516 | 8.509918 | 72.52 | 1.117786 | 0.2187 | 0.2469966 | 0.05120208 | -0.1259 | 41.886
21873 | 30.520556 | 2.4521 | 87.8502 | 40 | 8.5169 | 8.510236 | 72.54 | 1.119825 | 0.2196 | 0.2469913 | 0.05102699 | -0.1259 | 41.8851
21874 | 30.521944 | 2.4493 | 87.8536 | 40 | 8.5096 | 8.510506 | 72.41 | 1.116456 | 0.2198 | 0.2469857 | 0.05085277 | -0.126 | 41.8874
21875 | 30.523333 | 2.4493 | 87.857 | 42 | 8.5088 | 8.510777 | 72.4 | 1.117588 | 0.2199 | 0.2469793 | 0.05067877 | -0.1261 | 41.8871
21876 | 30.524722 | 2.4466 | 87.8604 | 40 | 8.5224 | 8.511084 | 72.63 | 1.123927 | 0.2206 | 0.2469728 | 0.050506 | -0.1262 | 41.8835
21877 | 30.526111 | 2.4466 | 87.8639 | 41 | 8.5109 | 8.511373 | 72.44 | 1.11844 | 0.2203 | 0.2469661 | 0.05033207 | -0.1263 | 41.8871
21878 | 30.5275 | 2.4438 | 87.8672 | 42 | 8.5041 | 8.511702 | 72.32 | 1.115486 | 0.2194 | 0.2469591 | 0.05015726 | -0.1264 | 41.8893
21879 | 30.528889 | 2.4438 | 87.8707 | 42 | 8.5092 | 8.512028 | 72.41 | 1.118889 | 0.2191 | 0.2469519 | 0.05018361 | -0.1264 | 41.8875
21880 | 30.530278 | 2.443 | 87.874 | 40 | 8.5152 | 8.512351 | 72.51 | 1.118741 | 0.2195 | 0.2469438 | 0.05000927 | -0.1263 | 41.888
21881 | 30.531667 | 2.443 | 87.8774 | 40 | 8.5054 | 8.512643 | 72.34 | 1.1161 | 0.2186 | 0.2469358 | 0.04983314 | -0.1263 | 41.8899
21882 | 30.533056 | 2.4411 | 87.8808 | 41 | 8.5156 | 8.512917 | 72.52 | 1.121621 | 0.219 | 0.246927 | 0.04965934 | -0.1263 | 41.8869
21883 | 30.534444 | 2.4411 | 87.8842 | 40 | 8.5079 | 8.513214 | 72.39 | 1.115293 | 0.2187 | 0.2469175 | 0.04948458 | -0.1263 | 41.891
21884 | 30.535833 | 2.4393 | 87.8876 | 42 | 8.5101 | 8.513513 | 72.42 | 1.118109 | 0.2183 | 0.2469083 | 0.04930875 | -0.1262 | 41.8896
21885 | 30.537222 | 2.4393 | 87.891 | 41 | 8.5092 | 8.513811 | 72.41 | 1.117775 | 0.218 | 0.2468991 | 0.04913288 | -0.1262 | 41.8902
21886 | 30.538611 | 2.4374 | 87.8944 | 41 | 8.5156 | 8.514142 | 72.52 | 1.120119 | 0.218 | 0.2468895 | 0.0489576 | -0.1262 | 41.8891
21887 | 30.54 | 2.4374 | 87.8978 | 41 | 8.5182 | 8.514455 | 72.56 | 1.120879 | 0.2183 | 0.2468796 | 0.04878301 | -0.1261 | 41.8889
21888 | 30.541389 | 2.4355 | 87.9012 | 40 | 8.5173 | 8.514788 | 72.54 | 1.124114 | 0.2186 | 0.2468696 | 0.04860911 | -0.1261 | 41.8873
21889 | 30.542778 | 2.4355 | 87.9045 | 40 | 8.5228 | 8.515064 | 72.64 | 1.125285 | 0.2195 | 0.2468593 | 0.04843791 | -0.1261 | 41.8869
21890 | 30.544167 | 2.4337 | 87.9079 | 40 | 8.5075 | 8.515341 | 72.38 | 1.119097 | 0.2189 | 0.2468486 | 0.04826602 | -0.126 | 41.891
21891 | 30.545556 | 2.4337 | 87.9113 | 40 | 8.5284 | 8.515651 | 72.73 | 1.124894 | 0.2201 | 0.2468375 | 0.0480974 | -0.126 | 41.8878
21892 | 30.546944 | 2.4319 | 87.9147 | 41 | 8.5156 | 8.515953 | 72.52 | 1.120574 | 0.22 | 0.2468263 | 0.04792863 | -0.126 | 41.8908
21893 | 30.548333 | 2.4319 | 87.9181 | 41 | 8.5156 | 8.516287 | 72.52 | 1.120456 | 0.2201 | 0.2468153 | 0.04776074 | -0.126 | 41.8912
21894 | 30.549722 | 2.4302 | 87.9214 | 41 | 8.5113 | 8.516612 | 72.44 | 1.119771 | 0.2199 | 0.2468037 | 0.04759317 | -0.1259 | 41.8919
21895 | 30.551111 | 2.4302 | 87.9248 | 42 | 8.5284 | 8.516919 | 72.73 | 1.122999 | 0.2208 | 0.2467922 | 0.04742758 | -0.1259 | 41.8903
21896 | 30.5525 | 2.4286 | 87.9282 | 41 | 8.5258 | 8.517231 | 72.69 | 1.125285 | 0.2215 | 0.2467808 | 0.04726369 | -0.1258 | 41.8892
21897 | 30.553889 | 2.4286 | 87.9316 | 41 | 8.5118 | 8.517528 | 72.45 | 1.120563 | 0.2214 | 0.2467697 | 0.04710067 | -0.1258 | 41.8924
21898 | 30.555278 | 2.427 | 87.9349 | 41 | 8.5131 | 8.517888 | 72.47 | 1.121186 | 0.2208 | 0.2467583 | 0.04693632 | -0.1257 | 41.8924
21899 | 30.556667 | 2.427 | 87.9383 | 40 | 8.5165 | 8.518243 | 72.53 | 1.124314 | 0.2206 | 0.2467469 | 0.04696311 | -0.1256 | 41.8908
21900 | 30.558056 | 2.4272 | 87.9417 | 41 | 8.519 | 8.518536 | 72.57 | 1.123061 | 0.2211 | 0.2467354 | 0.04679959 | -0.1255 | 41.8919
21901 | 30.559444 | 2.4272 | 87.945 | 41 | 8.5113 | 8.518902 | 72.44 | 1.118278 | 0.2204 | 0.2467237 | 0.04663529 | -0.1253 | 41.8952
21902 | 30.560833 | 2.4265 | 87.9484 | 39 | 8.5203 | 8.5192 | 72.6 | 1.122891 | 0.2202 | 0.2467117 | 0.04647086 | -0.1252 | 41.8927
21903 | 30.562222 | 2.4265 | 87.9518 | 41 | 8.5113 | 8.519485 | 72.44 | 1.119802 | 0.2195 | 0.2467 | 0.04630575 | -0.125 | 41.8949
21904 | 30.563611 | 2.4258 | 87.9552 | 41 | 8.5139 | 8.519812 | 72.49 | 1.120548 | 0.2195 | 0.2466881 | 0.04614106 | -0.1248 | 41.8948
21905 | 30.565 | 2.4258 | 87.9585 | 41 | 8.516 | 8.520113 | 72.52 | 1.120488 | 0.219 | 0.2466761 | 0.04597679 | -0.1247 | 41.8952
21906 | 30.566667 | 2.4251 | 87.9619 | 41 | 8.5126 | 8.520401 | 72.46 | 1.121798 | 0.2185 | 0.2466644 | 0.04581212 | -0.1245 | 41.895
21907 | 30.568056 | 2.4251 | 87.9653 | 40 | 8.5228 | 8.52069 | 72.64 | 1.124855 | 0.2191 | 0.2466527 | 0.04564888 | -0.1244 | 41.8935
21908 | 30.569444 | 2.4245 | 87.9686 | 42 | 8.5186 | 8.521008 | 72.57 | 1.123761 | 0.2196 | 0.2466407 | 0.04548717 | -0.1242 | 41.8945
21909 | 30.570833 | 2.4245 | 87.972 | 40 | 8.5258 | 8.521375 | 72.69 | 1.125806 | 0.22 | 0.2466284 | 0.0453268 | -0.124 | 41.8936
21910 | 30.572222 | 2.4239 | 87.9754 | 39 | 8.5207 | 8.521694 | 72.6 | 1.123286 | 0.2202 | 0.2466155 | 0.04516722 | -0.1239 | 41.8955
21911 | 30.573611 | 2.4239 | 87.9787 | 40 | 8.5216 | 8.521989 | 72.62 | 1.122347 | 0.22 | 0.2466024 | 0.04500733 | -0.1237 | 41.8964
21912 | 30.575 | 2.4233 | 87.9821 | 41 | 8.5335 | 8.522325 | 72.82 | 1.12674 | 0.2207 | 0.2465901 | 0.04484916 | -0.1235 | 41.8941
21913 | 30.576389 | 2.4233 | 87.9855 | 41 | 8.516 | 8.522677 | 72.52 | 1.118716 | 0.2203 | 0.2465778 | 0.04469076 | -0.1234 | 41.8993
21914 | 30.577778 | 2.4228 | 87.9888 | 40 | 8.5258 | 8.522983 | 72.69 | 1.125356 | 0.2205 | 0.2465653 | 0.04453326 | -0.1232 | 41.8956
21915 | 30.579167 | 2.4228 | 87.9922 | 39 | 8.5241 | 8.523273 | 72.66 | 1.125251 | 0.2212 | 0.2465525 | 0.04437737 | -0.123 | 41.896
21916 | 30.580556 | 2.4222 | 87.9956 | 39 | 8.5224 | 8.523605 | 72.63 | 1.125436 | 0.2211 | 0.2465394 | 0.04422136 | -0.1229 | 41.8962
21917 | 30.581944 | 2.4222 | 87.9989 | 41 | 8.5326 | 8.523922 | 72.81 | 1.127972 | 0.2219 | 0.2465263 | 0.04406725 | -0.1227 | 41.895
21918 | 30.583333 | 2.4217 | 88.0023 | 41 | 8.5288 | 8.524212 | 72.74 | 1.126797 | 0.2225 | 0.2465132 | 0.04391447 | -0.1225 | 41.896
21919 | 30.584722 | 2.4217 | 88.0057 | 41 | 8.5211 | 8.52456 | 72.61 | 1.12377 | 0.2227 | 0.2465 | 0.043942 | -0.1223 | 41.8982
21920 | 30.586111 | 2.4229 | 88.009 | 41 | 8.519 | 8.524885 | 72.57 | 1.122886 | 0.2223 | 0.2464867 | 0.04378912 | -0.122 | 41.8991
21921 | 30.5875 | 2.4229 | 88.0124 | 41 | 8.5284 | 8.52522 | 72.73 | 1.124436 | 0.2225 | 0.2464738 | 0.04363813 | -0.1218 | 41.8985
21922 | 30.588889 | 2.4233 | 88.0158 | 40 | 8.5207 | 8.525558 | 72.6 | 1.12334 | 0.2221 | 0.246461 | 0.04348675 | -0.1215 | 41.8995
21923 | 30.590278 | 2.4233 | 88.0191 | 40 | 8.525 | 8.52588 | 72.68 | 1.122799 | 0.2223 | 0.2464479 | 0.04333589 | -0.1212 | 41.9002
21924 | 30.591667 | 2.4236 | 88.0225 | 41 | 8.5292 | 8.526215 | 72.75 | 1.124614 | 0.2225 | 0.2464349 | 0.04318629 | -0.121 | 41.8994
21925 | 30.593056 | 2.4236 | 88.0259 | 40 | 8.5267 | 8.526523 | 72.7 | 1.126558 | 0.2227 | 0.2464216 | 0.04303794 | -0.1207 | 41.8985
21926 | 30.594444 | 2.424 | 88.0292 | 42 | 8.5262 | 8.526847 | 72.7 | 1.124151 | 0.2227 | 0.2464088 | 0.04288992 | -0.1204 | 41.9004
21927 | 30.595833 | 2.424 | 88.0326 | 41 | 8.5318 | 8.527182 | 72.79 | 1.127755 | 0.2231 | 0.2463955 | 0.04274363 | -0.1202 | 41.8985
21928 | 30.597222 | 2.4243 | 88.036 | 41 | 8.5297 | 8.527525 | 72.75 | 1.125221 | 0.2236 | 0.2463821 | 0.04259841 | -0.1199 | 41.9003
21929 | 30.598611 | 2.4243 | 88.0393 | 41 | 8.525 | 8.527902 | 72.68 | 1.124513 | 0.223 | 0.2463684 | 0.04245289 | -0.1196 | 41.9011
21930 | 30.6 | 2.4247 | 88.0427 | 41 | 8.5169 | 8.528218 | 72.54 | 1.123007 | 0.2224 | 0.2463545 | 0.04230725 | -0.1194 | 41.9024
21931 | 30.601389 | 2.4247 | 88.0461 | 41 | 8.5241 | 8.528553 | 72.66 | 1.123983 | 0.2221 | 0.2463411 | 0.04216177 | -0.1191 | 41.9021
21932 | 30.602778 | 2.4249 | 88.0494 | 41 | 8.5352 | 8.528887 | 72.85 | 1.128565 | 0.2224 | 0.2463272 | 0.04201665 | -0.1189 | 41.8997
21933 | 30.604167 | 2.4249 | 88.0528 | 39 | 8.5424 | 8.529195 | 72.97 | 1.132646 | 0.2237 | 0.2463132 | 0.04187452 | -0.1186 | 41.8975
21934 | 30.605556 | 2.4252 | 88.0562 | 40 | 8.5284 | 8.52952 | 72.73 | 1.126176 | 0.2235 | 0.2462993 | 0.04173265 | -0.1184 | 41.9018
21935 | 30.606944 | 2.4252 | 88.0595 | 40 | 8.5309 | 8.529851 | 72.78 | 1.130993 | 0.2236 | 0.2462847 | 0.04159176 | -0.1181 | 41.8992
21936 | 30.608333 | 2.4255 | 88.0629 | 40 | 8.5318 | 8.530184 | 72.79 | 1.12787 | 0.2234 | 0.24627 | 0.04145058 | -0.1179 | 41.9014
21937 | 30.609722 | 2.4255 | 88.0663 | 41 | 8.5343 | 8.530494 | 72.83 | 1.127877 | 0.224 | 0.2462554 | 0.04131094 | -0.1176 | 41.9018
21938 | 30.611111 | 2.4259 | 88.0697 | 40 | 8.5343 | 8.530801 | 72.83 | 1.129068 | 0.2243 | 0.2462403 | 0.04117293 | -0.1174 | 41.9014
21939 | 30.6125 | 2.4259 | 88.073 | 41 | 8.5284 | 8.531094 | 72.73 | 1.126983 | 0.2243 | 0.2462248 | 0.04119687 | -0.1171 | 41.903
21940 | 30.613889 | 2.4278 | 88.0764 | 40 | 8.528 | 8.531436 | 72.73 | 1.12994 | 0.2242 | 0.246209 | 0.04105891 | -0.1167 | 41.9015
21941 | 30.615278 | 2.4278 | 88.0798 | 40 | 8.5335 | 8.531797 | 72.82 | 1.131271 | 0.2244 | 0.2461935 | 0.04092232 | -0.1164 | 41.901
21942 | 30.616667 | 2.4289 | 88.0832 | 40 | 8.528 | 8.532103 | 72.73 | 1.129364 | 0.2246 | 0.2461779 | 0.04078699 | -0.116 | 41.9025
21943 | 30.618056 | 2.4289 | 88.0865 | 41 | 8.5326 | 8.532428 | 72.81 | 1.127764 | 0.2248 | 0.2461625 | 0.04065256 | -0.1157 | 41.9038
21944 | 30.619444 | 2.4301 | 88.0899 | 42 | 8.5211 | 8.53278 | 72.61 | 1.126113 | 0.224 | 0.2461473 | 0.04051738 | -0.1153 | 41.9052
21945 | 30.620833 | 2.4301 | 88.0933 | 41 | 8.5343 | 8.533126 | 72.83 | 1.1291 | 0.224 | 0.2461319 | 0.040382 | -0.115 | 41.9037
21946 | 30.622222 | 2.4312 | 88.0967 | 40 | 8.5373 | 8.533439 | 72.89 | 1.131753 | 0.2243 | 0.2461165 | 0.04024744 | -0.1146 | 41.9024
21947 | 30.623889 | 2.4312 | 88.1 | 39 | 8.5373 | 8.533779 | 72.89 | 1.132122 | 0.2249 | 0.2461008 | 0.04011432 | -0.1143 | 41.9029
21948 | 30.625278 | 2.4324 | 88.1034 | 41 | 8.5369 | 8.534098 | 72.88 | 1.130341 | 0.225 | 0.2460852 | 0.03998183 | -0.1139 | 41.9043
21949 | 30.626667 | 2.4324 | 88.1068 | 41 | 8.5449 | 8.53441 | 73.02 | 1.132885 | 0.2259 | 0.2460695 | 0.03985153 | -0.1136 | 41.903
21950 | 30.628056 | 2.4336 | 88.1102 | 41 | 8.5356 | 8.534728 | 72.86 | 1.127789 | 0.2259 | 0.2460537 | 0.03972176 | -0.1133 | 41.9065
21951 | 30.629444 | 2.4336 | 88.1136 | 40 | 8.536 | 8.535083 | 72.86 | 1.128319 | 0.2261 | 0.2460369 | 0.03959354 | -0.1129 | 41.9065
21952 | 30.630833 | 2.4348 | 88.1169 | 41 | 8.5437 | 8.535436 | 72.99 | 1.13271 | 0.227 | 0.2460205 | 0.03946732 | -0.1126 | 41.9042
21953 | 30.632222 | 2.4348 | 88.1203 | 41 | 8.525 | 8.535757 | 72.68 | 1.126631 | 0.2263 | 0.2460042 | 0.03933999 | -0.1122 | 41.9082
21954 | 30.633611 | 2.436 | 88.1237 | 41 | 8.5331 | 8.536097 | 72.81 | 1.129978 | 0.2262 | 0.2459882 | 0.03921329 | -0.1119 | 41.9065
21955 | 30.635 | 2.436 | 88.1271 | 41 | 8.536 | 8.53644 | 72.86 | 1.132762 | 0.2266 | 0.2459725 | 0.0390885 | -0.1116 | 41.9051
21956 | 30.636389 | 2.4372 | 88.1305 | 41 | 8.5318 | 8.536782 | 72.79 | 1.130071 | 0.2264 | 0.2459569 | 0.03896389 | -0.1112 | 41.9071
21957 | 30.637778 | 2.4372 | 88.1339 | 40 | 8.536 | 8.537128 | 72.86 | 1.132723 | 0.2263 | 0.2459411 | 0.03883972 | -0.1109 | 41.9058
21958 | 30.639167 | 2.4383 | 88.1373 | 39 | 8.5343 | 8.537449 | 72.83 | 1.1315 | 0.2264 | 0.2459253 | 0.03871656 | -0.1106 | 41.9068
21959 | 30.640556 | 2.4383 | 88.1406 | 40 | 8.542 | 8.537736 | 72.97 | 1.13431 | 0.2272 | 0.2459093 | 0.03873934 | -0.1102 | 41.9055
21960 | 30.641944 | 2.4409 | 88.144 | 41 | 8.5399 | 8.53807 | 72.93 | 1.132367 | 0.2279 | 0.245893 | 0.03861914 | -0.1098 | 41.907
21961 | 30.643333 | 2.4409 | 88.1474 | 39 | 8.5305 | 8.53846 | 72.77 | 1.129678 | 0.2274 | 0.2458767 | 0.03849857 | -0.1093 | 41.909
21962 | 30.644722 | 2.4429 | 88.1508 | 40 | 8.5271 | 8.538754 | 72.71 | 1.12837 | 0.2264 | 0.2458601 | 0.03837735 | -0.1089 | 41.9101
21963 | 30.646111 | 2.4429 | 88.1542 | 40 | 8.5432 | 8.53907 | 72.99 | 1.133326 | 0.227 | 0.2458436 | 0.03825768 | -0.1085 | 41.9074
21964 | 30.6475 | 2.4448 | 88.1576 | 40 | 8.5411 | 8.539409 | 72.95 | 1.13228 | 0.227 | 0.2458268 | 0.03813765 | -0.1081 | 41.9083
21965 | 30.648889 | 2.4448 | 88.161 | 41 | 8.5377 | 8.53977 | 72.89 | 1.1313 | 0.2269 | 0.24581 | 0.03801788 | -0.1077 | 41.9093
21966 | 30.650278 | 2.4467 | 88.1644 | 41 | 8.5394 | 8.540078 | 72.92 | 1.133254 | 0.2269 | 0.2457934 | 0.03789812 | -0.1073 | 41.9084
21967 | 30.651667 | 2.4467 | 88.1678 | 41 | 8.5369 | 8.540421 | 72.88 | 1.130354 | 0.2267 | 0.2457759 | 0.03777825 | -0.1068 | 41.9105
21968 | 30.653056 | 2.4485 | 88.1712 | 42 | 8.5394 | 8.540758 | 72.92 | 1.131999 | 0.2272 | 0.2457582 | 0.03765958 | -0.1064 | 41.9098
21969 | 30.654444 | 2.4485 | 88.1746 | 40 | 8.5407 | 8.541086 | 72.94 | 1.133365 | 0.2267 | 0.2457406 | 0.0375409 | -0.106 | 41.9093
21970 | 30.655833 | 2.4503 | 88.178 | 41 | 8.5399 | 8.541447 | 72.93 | 1.134622 | 0.2267 | 0.2457228 | 0.03742368 | -0.1056 | 41.9088
21971 | 30.657222 | 2.4503 | 88.1814 | 41 | 8.5454 | 8.541806 | 73.02 | 1.136509 | 0.2275 | 0.2457053 | 0.03730812 | -0.1052 | 41.908
21972 | 30.658611 | 2.4521 | 88.1848 | 41 | 8.5394 | 8.542148 | 72.92 | 1.134252 | 0.2276 | 0.2456882 | 0.03719383 | -0.1048 | 41.9097
21973 | 30.66 | 2.4521 | 88.1882 | 40 | 8.5466 | 8.54251 | 73.05 | 1.134865 | 0.2283 | 0.2456713 | 0.03708165 | -0.1045 | 41.9097
21974 | 30.661389 | 2.4539 | 88.1917 | 42 | 8.5394 | 8.542837 | 72.92 | 1.134462 | 0.2285 | 0.2456543 | 0.03697039 | -0.1041 | 41.9102
21975 | 30.662778 | 2.4539 | 88.1951 | 41 | 8.5377 | 8.543214 | 72.89 | 1.130983 | 0.2285 | 0.2456372 | 0.03686004 | -0.1037 | 41.9126
21976 | 30.664167 | 2.4556 | 88.1985 | 41 | 8.5428 | 8.543539 | 72.98 | 1.135053 | 0.2287 | 0.2456194 | 0.03675116 | -0.1033 | 41.9105
21977 | 30.665556 | 2.4556 | 88.2019 | 40 | 8.5445 | 8.54388 | 73.01 | 1.138889 | 0.2291 | 0.2456015 | 0.03664293 | -0.1029 | 41.9085
21978 | 30.666944 | 2.4574 | 88.2053 | 40 | 8.5454 | 8.544272 | 73.02 | 1.155259 | 0.2297 | 0.2455826 | 0.03653616 | -0.1025 | 41.8988
21979 | 30.668333 | 2.4574 | 88.2087 | 40 | 8.5445 | 8.544594 | 73.01 | 1.151701 | 0.2303 | 0.2455638 | 0.0365584 | -0.1021 | 41.9013
21980 | 30.669722 | 2.4605 | 88.2121 | 39 | 8.5437 | 8.544949 | 72.99 | 1.154193 | 0.2306 | 0.245545 | 0.03645348 | -0.1016 | 41.9001
21981 | 30.671111 | 2.4605 | 88.2155 | 40 | 8.5382 | 8.545284 | 72.9 | 1.153227 | 0.2303 | 0.2455263 | 0.03634947 | -0.1011 | 41.901
21982 | 30.6725 | 2.4631 | 88.219 | 42 | 8.5428 | 8.545624 | 72.98 | 1.137331 | 0.2306 | 0.2455074 | 0.03624703 | -0.1007 | 41.911
21983 | 30.673889 | 2.4631 | 88.2224 | 42 | 8.55 | 8.545963 | 73.1 | 1.139026 | 0.2313 | 0.2454884 | 0.03614705 | -0.1002 | 41.9103
21984 | 30.675278 | 2.4657 | 88.2258 | 40 | 8.5377 | 8.54633 | 72.89 | 1.134906 | 0.2308 | 0.2454698 | 0.03604636 | -0.0997 | 41.9131
21985 | 30.676667 | 2.4657 | 88.2292 | 41 | 8.5466 | 8.546626 | 73.05 | 1.137159 | 0.2307 | 0.2454509 | 0.03594576 | -0.0992 | 41.9121
21986 | 30.678056 | 2.4684 | 88.2327 | 42 | 8.5547 | 8.546965 | 73.18 | 1.140755 | 0.2317 | 0.2454316 | 0.03584709 | -0.0988 | 41.9101
21987 | 30.679444 | 2.4684 | 88.2361 | 41 | 8.5479 | 8.547329 | 73.07 | 1.136941 | 0.232 | 0.2454118 | 0.03574916 | -0.0983 | 41.9128
21988 | 30.680833 | 2.471 | 88.2395 | 41 | 8.5386 | 8.5477 | 72.91 | 1.13534 | 0.2314 | 0.2453923 | 0.03565005 | -0.0978 | 41.9141
21989 | 30.682222 | 2.471 | 88.243 | 40 | 8.5539 | 8.548032 | 73.17 | 1.137671 | 0.2322 | 0.245373 | 0.03555287 | -0.0973 | 41.913
21990 | 30.683611 | 2.4735 | 88.2464 | 41 | 8.5432 | 8.54837 | 72.99 | 1.136275 | 0.2321 | 0.2453539 | 0.03545596 | -0.0969 | 41.9141
21991 | 30.685 | 2.4735 | 88.2498 | 40 | 8.5517 | 8.548705 | 73.13 | 1.138744 | 0.2326 | 0.2453348 | 0.03535998 | -0.0964 | 41.9129
21992 | 30.686389 | 2.4761 | 88.2533 | 41 | 8.5394 | 8.549021 | 72.92 | 1.1342 | 0.2318 | 0.2453159 | 0.03526383 | -0.096 | 41.916
21993 | 30.688056 | 2.4761 | 88.2567 | 41 | 8.5564 | 8.54934 | 73.21 | 1.141781 | 0.2325 | 0.245297 | 0.03516869 | -0.0955 | 41.912
21994 | 30.689444 | 2.4786 | 88.2602 | 41 | 8.5513 | 8.549676 | 73.12 | 1.138993 | 0.2269 | 0.2452784 | 0.03506369 | -0.095 | 41.914
21995 | 30.690833 | 2.4786 | 88.2636 | 41 | 8.5534 | 8.550011 | 73.16 | 1.139876 | 0.221 | 0.2452599 | 0.03494874 | -0.0946 | 41.9138
21996 | 30.692222 | 2.4808 | 88.267 | 41 | 8.5572 | 8.550382 | 73.23 | 1.141187 | 0.2189 | 0.2452411 | 0.03483062 | -0.0941 | 41.9133
21997 | 30.693611 | 2.4808 | 88.2705 | 40 | 8.553 | 8.550743 | 73.15 | 1.138417 | 0.2188 | 0.2452224 | 0.03471235 | -0.0937 | 41.9153
21998 | 30.695 | 2.4829 | 88.2739 | 41 | 8.5534 | 8.551063 | 73.16 | 1.140556 | 0.218 | 0.2452036 | 0.03459264 | -0.0933 | 41.9143
21999 | 30.696389 | 2.4829 | 88.2774 | 41 | 8.5505 | 8.551416 | 73.11 | 1.1379 | 0.2174 | 0.2451844 | 0.02914355 | -0.0944 | 41.9162
22000 | 30.697778 | 2.4408 | 88.2808 | 41 | 8.5547 | 8.551784 | 73.18 | 1.1414 | 0.2178 | 0.2451653 | 0.02904401 | -0.0954 | 41.9144
22001 | 30.699167 | 2.4408 | 88.2842 | 40 | 8.5466 | 8.55214 | 73.05 | 1.140118 | 0.2171 | 0.245146 | 0.02894194 | -0.0965 | 41.9155
22002 | 30.700556 | 2.4314 | 88.2875 | 40 | 8.5594 | 8.552498 | 73.26 | 1.143334 | 0.2176 | 0.2451266 | 0.02884165 | -0.0975 | 41.9139
22003 | 30.701944 | 2.4314 | 88.2909 | 41 | 8.5606 | 8.552815 | 73.28 | 1.144033 | 0.2182 | 0.245107 | 0.02874296 | -0.0985 | 41.9138
22004 | 30.703333 | 2.4223 | 88.2943 | 41 | 8.5479 | 8.553112 | 73.07 | 1.139882 | 0.2178 | 0.2450874 | 0.02864394 | -0.0995 | 41.9167
22005 | 30.704722 | 2.4223 | 88.2976 | 40 | 8.5568 | 8.553455 | 73.22 | 1.142882 | 0.2182 | 0.245068 | 0.02854591 | -0.1004 | 41.9152
22006 | 30.706111 | 2.4136 | 88.301 | 41 | 8.5606 | 8.553801 | 73.28 | 1.157575 | 0.2188 | 0.2450485 | 0.02844937 | -0.1013 | 41.9066
22007 | 30.7075 | 2.4136 | 88.3044 | 40 | 8.5547 | 8.55413 | 73.18 | 1.133601 | 0.2186 | 0.2450287 | 0.0283528 | -0.1023 | 41.9215
22008 | 30.708889 | 2.4052 | 88.3077 | 39 | 8.5479 | 8.554463 | 73.07 | 1.132367 | 0.218 | 0.2450093 | 0.02825552 | -0.1031 | 41.9226
22009 | 30.710278 | 2.4052 | 88.311 | 40 | 8.5572 | 8.554804 | 73.23 | 1.135369 | 0.2184 | 0.2449899 | 0.02823177 | -0.104 | 41.9212
22010 | 30.711667 | 2.3978 | 88.3144 | 40 | 8.5466 | 8.555158 | 73.05 | 1.134609 | 0.218 | 0.24497 | 0.02813473 | -0.1048 | 41.922
22011 | 30.713056 | 2.3978 | 88.3177 | 39 | 8.5594 | 8.555508 | 73.26 | 1.166651 | 0.2189 | 0.2449498 | 0.02803958 | -0.1056 | 41.9028
22012 | 30.714444 | 2.3902 | 88.321 | 41 | 8.5539 | 8.55585 | 73.17 | 1.141957 | 0.2186 | 0.2449292 | 0.02794492 | -0.1064 | 41.9182
22013 | 30.715833 | 2.3902 | 88.3243 | 40 | 8.5632 | 8.556169 | 73.33 | 1.146791 | 0.2195 | 0.2449085 | 0.02785234 | -0.1072 | 41.9156
22014 | 30.717222 | 2.383 | 88.3277 | 41 | 8.5539 | 8.556515 | 73.17 | 1.142392 | 0.2194 | 0.2448882 | 0.02775925 | -0.108 | 41.9186
22015 | 30.718611 | 2.383 | 88.331 | 40 | 8.5471 | 8.556839 | 73.05 | 1.139672 | 0.219 | 0.2448682 | 0.02766533 | -0.1087 | 41.9206
22016 | 30.72 | 2.3761 | 88.3343 | 40 | 8.5543 | 8.557146 | 73.18 | 1.142131 | 0.2189 | 0.244848 | 0.0275718 | -0.1094 | 41.9195
22017 | 30.721389 | 2.3761 | 88.3376 | 40 | 8.5556 | 8.557477 | 73.2 | 1.143203 | 0.2191 | 0.2448281 | 0.02747885 | -0.1101 | 41.9192
22018 | 30.722778 | 2.3696 | 88.3409 | 41 | 8.5526 | 8.557802 | 73.15 | 1.139961 | 0.2187 | 0.2448084 | 0.02738598 | -0.1108 | 41.9216
22019 | 30.724167 | 2.3696 | 88.3442 | 40 | 8.5615 | 8.558166 | 73.3 | 1.145004 | 0.2189 | 0.2447887 | 0.0272934 | -0.1114 | 41.9189
22020 | 30.725556 | 2.3636 | 88.3474 | 41 | 8.5628 | 8.558527 | 73.32 | 1.14451 | 0.2195 | 0.244769 | 0.0272021 | -0.112 | 41.9196
22021 | 30.726944 | 2.3636 | 88.3507 | 40 | 8.556 | 8.558888 | 73.2 | 1.1412 | 0.2195 | 0.2447498 | 0.02711059 | -0.1125 | 41.9219
22022 | 30.728333 | 2.3581 | 88.354 | 41 | 8.5534 | 8.559173 | 73.16 | 1.140241 | 0.2196 | 0.2447302 | 0.02701996 | -0.1131 | 41.9229
22023 | 30.729722 | 2.3581 | 88.3573 | 41 | 8.5526 | 8.559505 | 73.15 | 1.140577 | 0.2191 | 0.244711 | 0.02692942 | -0.1136 | 41.9231
22024 | 30.731111 | 2.353 | 88.3605 | 39 | 8.5589 | 8.559856 | 73.26 | 1.141389 | 0.2191 | 0.2446918 | 0.02683987 | -0.1141 | 41.923
22025 | 30.7325 | 2.353 | 88.3638 | 40 | 8.5496 | 8.56014 | 73.1 | 1.141853 | 0.2182 | 0.2446724 | 0.0267491 | -0.1146 | 41.923
22026 | 30.733889 | 2.3481 | 88.3671 | 40 | 8.5522 | 8.56045 | 73.14 | 1.1411 | 0.2177 | 0.244653 | 0.02665731 | -0.115 | 41.9239
22027 | 30.735278 | 2.3481 | 88.3703 | 41 | 8.5628 | 8.560777 | 73.32 | 1.146561 | 0.2179 | 0.2446335 | 0.02656621 | -0.1155 | 41.9209
22028 | 30.736667 | 2.3437 | 88.3736 | 41 | 8.5543 | 8.561091 | 73.18 | 1.141856 | 0.2177 | 0.2446141 | 0.02647501 | -0.1159 | 41.9242
22029 | 30.738056 | 2.3437 | 88.3768 | 42 | 8.5619 | 8.561415 | 73.31 | 1.145228 | 0.2178 | 0.2445946 | 0.0263854 | -0.1163 | 41.9225
22030 | 30.739444 | 2.3395 | 88.3801 | 42 | 8.55 | 8.561747 | 73.1 | 1.141044 | 0.2172 | 0.2445749 | 0.02629508 | -0.1166 | 41.9254
22031 | 30.740833 | 2.3395 | 88.3833 | 41 | 8.5547 | 8.562115 | 73.18 | 1.140764 | 0.2172 | 0.2445557 | 0.02626565 | -0.117 | 41.926
22032 | 30.742222 | 2.3361 | 88.3866 | 41 | 8.5585 | 8.562443 | 73.25 | 1.1449 | 0.2171 | 0.2445364 | 0.02617537 | -0.1173 | 41.9239
22033 | 30.743611 | 2.3361 | 88.3898 | 39 | 8.556 | 8.562772 | 73.2 | 1.144092 | 0.2168 | 0.2445178 | 0.02608268 | -0.1176 | 41.9248
22034 | 30.745 | 2.3327 | 88.3931 | 41 | 8.5759 | 8.563095 | 73.55 | 1.149201 | 0.2179 | 0.244499 | 0.02599268 | -0.1179 | 41.922
22035 | 30.746389 | 2.3327 | 88.3963 | 41 | 8.5687 | 8.563453 | 73.42 | 1.147736 | 0.2181 | 0.2444803 | 0.02590248 | -0.1182 | 41.9233
22036 | 30.748056 | 2.3296 | 88.3995 | 41 | 8.5619 | 8.56374 | 73.31 | 1.144521 | 0.2181 | 0.2444616 | 0.02581206 | -0.1184 | 41.926
22037 | 30.749444 | 2.3296 | 88.4028 | 41 | 8.5577 | 8.564053 | 73.23 | 1.143855 | 0.2183 | 0.2444433 | 0.02572403 | -0.1186 | 41.9268
22038 | 30.750833 | 2.3268 | 88.406 | 40 | 8.5759 | 8.564376 | 73.55 | 1.147454 | 0.2193 | 0.2444257 | 0.02563881 | -0.1188 | 41.925
22039 | 30.752222 | 2.3268 | 88.4092 | 41 | 8.5611 | 8.5647 | 73.29 | 1.144849 | 0.2192 | 0.2444083 | 0.02555307 | -0.119 | 41.927
22040 | 30.753611 | 2.3246 | 88.4125 | 40 | 8.5704 | 8.565013 | 73.45 | 1.147995 | 0.2199 | 0.244391 | 0.02546974 | -0.1191 | 41.9255
22041 | 30.755 | 2.3246 | 88.4157 | 40 | 8.5653 | 8.565339 | 73.36 | 1.14826 | 0.2201 | 0.2443736 | 0.02538769 | -0.1192 | 41.9257
22042 | 30.756389 | 2.3229 | 88.4189 | 42 | 8.5619 | 8.565661 | 73.31 | 1.144846 | 0.2195 | 0.244356 | 0.02530453 | -0.1193 | 41.9282
22043 | 30.757778 | 2.3229 | 88.4222 | 41 | 8.5589 | 8.565967 | 73.26 | 1.144648 | 0.219 | 0.2443386 | 0.02522076 | -0.1194 | 41.9287
22044 | 30.759167 | 2.3216 | 88.4254 | 40 | 8.5759 | 8.566269 | 73.55 | 1.149702 | 0.2206 | 0.2443209 | 0.0251405 | -0.1194 | 41.926
22045 | 30.760556 | 2.3216 | 88.4286 | 40 | 8.5674 | 8.566602 | 73.4 | 1.147692 | 0.2208 | 0.2443029 | 0.02506153 | -0.1194 | 41.9276
22046 | 30.761944 | 2.3206 | 88.4318 | 41 | 8.5809 | 8.566909 | 73.63 | 1.153005 | 0.2222 | 0.2442847 | 0.02498596 | -0.1194 | 41.9248
22047 | 30.763333 | 2.3206 | 88.4351 | 41 | 8.5678 | 8.567254 | 73.41 | 1.147247 | 0.2223 | 0.2442669 | 0.02491078 | -0.1194 | 41.9287
22048 | 30.764722 | 2.3201 | 88.4383 | 41 | 8.5632 | 8.567577 | 73.33 | 1.145133 | 0.222 | 0.2442492 | 0.0248363 | -0.1193 | 41.9304
22049 | 30.766111 | 2.3201 | 88.4415 | 40 | 8.5695 | 8.567885 | 73.44 | 1.148453 | 0.2224 | 0.2442315 | 0.02476281 | -0.1192 | 41.9288
22050 | 30.7675 | 2.3199 | 88.4447 | 39 | 8.5623 | 8.568195 | 73.31 | 1.145797 | 0.2222 | 0.244214 | 0.02468981 | -0.1191 | 41.9308
22051 | 30.768889 | 2.3199 | 88.448 | 41 | 8.5581 | 8.568461 | 73.24 | 1.144456 | 0.2213 | 0.2441964 | 0.0246145 | -0.119 | 41.932
22052 | 30.770278 | 2.32 | 88.4512 | 40 | 8.5568 | 8.568799 | 73.22 | 1.14515 | 0.2206 | 0.2441791 | 0.02453819 | -0.1189 | 41.9319
22053 | 30.771667 | 2.32 | 88.4544 | 41 | 8.5683 | 8.569118 | 73.42 | 1.147675 | 0.2206 | 0.2441623 | 0.02451335 | -0.1187 | 41.9308
22054 | 30.773056 | 2.3208 | 88.4576 | 42 | 8.5716 | 8.569479 | 73.47 | 1.148659 | 0.2209 | 0.2441455 | 0.02443785 | -0.1185 | 41.9306
22055 | 30.774444 | 2.3208 | 88.4608 | 41 | 8.5683 | 8.56981 | 73.42 | 1.14904 | 0.2209 | 0.2441285 | 0.02436295 | -0.1183 | 41.9308
22056 | 30.775833 | 2.3217 | 88.4641 | 41 | 8.5602 | 8.570136 | 73.28 | 1.147874 | 0.22 | 0.2441115 | 0.02428724 | -0.1181 | 41.9319
22057 | 30.777222 | 2.3217 | 88.4673 | 40 | 8.5704 | 8.570467 | 73.45 | 1.15054 | 0.2205 | 0.2440944 | 0.02421364 | -0.1178 | 41.9306
22058 | 30.778611 | 2.3229 | 88.4705 | 40 | 8.5691 | 8.570781 | 73.43 | 1.148659 | 0.2204 | 0.2440766 | 0.02414063 | -0.1176 | 41.9322
22059 | 30.78 | 2.3229 | 88.4737 | 40 | 8.5678 | 8.571079 | 73.41 | 1.148654 | 0.2204 | 0.2440587 | 0.02406773 | -0.1173 | 41.9326
22060 | 30.781389 | 2.3246 | 88.477 | 40 | 8.5687 | 8.571398 | 73.42 | 1.147618 | 0.2206 | 0.2440411 | 0.02399592 | -0.1169 | 41.9336
22061 | 30.782778 | 2.3246 | 88.4802 | 42 | 8.5678 | 8.571732 | 73.41 | 1.147666 | 0.2207 | 0.2440231 | 0.02392452 | -0.1165 | 41.934
22062 | 30.784167 | 2.3269 | 88.4834 | 41 | 8.5666 | 8.57205 | 73.39 | 1.148651 | 0.221 | 0.2440054 | 0.02385333 | -0.1161 | 41.9338
22063 | 30.785556 | 2.3269 | 88.4867 | 41 | 8.5801 | 8.572381 | 73.62 | 1.155648 | 0.2218 | 0.2439874 | 0.02378413 | -0.1157 | 41.9299
22064 | 30.786944 | 2.3296 | 88.4899 | 41 | 8.5864 | 8.572668 | 73.73 | 1.158213 | 0.2232 | 0.2439704 | 0.02371814 | -0.1153 | 41.9287
22065 | 30.788333 | 2.3296 | 88.4931 | 41 | 8.5733 | 8.572998 | 73.5 | 1.150077 | 0.2239 | 0.2439533 | 0.02365485 | -0.1148 | 41.9341
22066 | 30.789722 | 2.3327 | 88.4964 | 41 | 8.5623 | 8.573319 | 73.31 | 1.148003 | 0.2236 | 0.2439359 | 0.02359216 | -0.1143 | 41.9357
22067 | 30.791111 | 2.3327 | 88.4996 | 41 | 8.5695 | 8.573639 | 73.44 | 1.148471 | 0.224 | 0.2439186 | 0.02353098 | -0.1138 | 41.9359
22068 | 30.7925 | 2.3363 | 88.5029 | 42 | 8.5657 | 8.573956 | 73.37 | 1.147963 | 0.2234 | 0.2439019 | 0.02346969 | -0.1132 | 41.9365
22069 | 30.793889 | 2.3363 | 88.5061 | 40 | 8.589 | 8.574315 | 73.77 | 1.160374 | 0.2249 | 0.2438852 | 0.02341162 | -0.1126 | 41.9294
22070 | 30.795278 | 2.3403 | 88.5094 | 41 | 8.5767 | 8.574587 | 73.56 | 1.153125 | 0.2251 | 0.2438681 | 0.02335284 | -0.112 | 41.9342
22071 | 30.796667 | 2.3403 | 88.5126 | 40 | 8.5721 | 8.574897 | 73.48 | 1.148034 | 0.2249 | 0.243851 | 0.02329396 | -0.1114 | 41.9377
22072 | 30.798056 | 2.3447 | 88.5159 | 42 | 8.5708 | 8.575232 | 73.46 | 1.14847 | 0.2245 | 0.2438338 | 0.02323499 | -0.1108 | 41.9378
22073 | 30.799444 | 2.3447 | 88.5191 | 41 | 8.5733 | 8.575556 | 73.5 | 1.149359 | 0.2248 | 0.2438167 | 0.02317761 | -0.1101 | 41.9376
22074 | 30.800833 | 2.3495 | 88.5224 | 41 | 8.5784 | 8.575895 | 73.59 | 1.15336 | 0.2253 | 0.2437997 | 0.02312104 | -0.1094 | 41.9356
22075 | 30.802222 | 2.3495 | 88.5257 | 40 | 8.5708 | 8.576223 | 73.46 | 1.154461 | 0.2247 | 0.2437825 | 0.02309846 | -0.1087 | 41.9352
22076 | 30.803611 | 2.355 | 88.529 | 43 | 8.5831 | 8.576515 | 73.67 | 1.157286 | 0.2265 | 0.2437651 | 0.02304448 | -0.1079 | 41.9339
22077 | 30.805 | 2.355 | 88.5322 | 42 | 8.5776 | 8.576839 | 73.57 | 1.151494 | 0.2268 | 0.2437479 | 0.02299119 | -0.1071 | 41.9378
22078 | 30.806389 | 2.3607 | 88.5355 | 40 | 8.5801 | 8.577168 | 73.62 | 1.156511 | 0.2267 | 0.2437308 | 0.022938 | -0.1063 | 41.9351
22079 | 30.807778 | 2.3607 | 88.5388 | 42 | 8.5776 | 8.57748 | 73.57 | 1.154771 | 0.2268 | 0.243714 | 0.0228851 | -0.1055 | 41.9366
22080 | 30.809167 | 2.367 | 88.5421 | 41 | 8.578 | 8.577771 | 73.58 | 1.155526 | 0.2271 | 0.2436971 | 0.02283321 | -0.1046 | 41.9365
22081 | 30.810556 | 2.367 | 88.5454 | 40 | 8.5716 | 8.578102 | 73.47 | 1.150677 | 0.2269 | 0.2436804 | 0.02278162 | -0.1036 | 41.9398
22082 | 30.811944 | 2.3739 | 88.5487 | 43 | 8.5818 | 8.578397 | 73.65 | 1.154437 | 0.2274 | 0.2436639 | 0.02273152 | -0.1027 | 41.9379
22083 | 30.813611 | 2.3739 | 88.5519 | 40 | 8.5877 | 8.578727 | 73.75 | 1.160837 | 0.2281 | 0.2436473 | 0.02268283 | -0.1017 | 41.9347
22084 | 30.815 | 2.3814 | 88.5553 | 40 | 8.5704 | 8.579061 | 73.45 | 1.153368 | 0.2274 | 0.2436304 | 0.02263264 | -0.1007 | 41.9396
22085 | 30.816389 | 2.3814 | 88.5586 | 41 | 8.5704 | 8.579365 | 73.45 | 1.150992 | 0.2269 | 0.2436131 | 0.02258234 | -0.0996 | 41.9414
22086 | 30.817778 | 2.3892 | 88.5619 | 40 | 8.5788 | 8.579653 | 73.6 | 1.154315 | 0.227 | 0.243596 | 0.02253305 | -0.0986 | 41.9397
22087 | 30.819167 | 2.3892 | 88.5652 | 40 | 8.5653 | 8.579913 | 73.36 | 1.147218 | 0.2259 | 0.2435789 | 0.02248206 | -0.0975 | 41.9444
22088 | 30.820556 | 2.3974 | 88.5685 | 41 | 8.5835 | 8.580191 | 73.68 | 1.155377 | 0.2263 | 0.243562 | 0.02243127 | -0.0964 | 41.9398
22089 | 30.821944 | 2.3974 | 88.5719 | 40 | 8.5793 | 8.580494 | 73.6 | 1.151438 | 0.2265 | 0.2435438 | 0.02238208 | -0.0952 | 41.9426
22090 | 30.823333 | 2.406 | 88.5752 | 42 | 8.5628 | 8.580763 | 73.32 | 1.147211 | 0.2257 | 0.2435261 | 0.0223313 | -0.0941 | 41.9455
22091 | 30.824722 | 2.406 | 88.5785 | 41 | 8.5848 | 8.581089 | 73.7 | 1.156319 | 0.226 | 0.2435079 | 0.02228183 | -0.0929 | 41.9403
22092 | 30.826111 | 2.415 | 88.5819 | 42 | 8.5763 | 8.581429 | 73.55 | 1.153809 | 0.2263 | 0.2434894 | 0.02223306 | -0.0917 | 41.9422
22093 | 30.8275 | 2.415 | 88.5853 | 40 | 8.5911 | 8.581743 | 73.81 | 1.162372 | 0.2272 | 0.2434702 | 0.0221871 | -0.0904 | 41.9373
22094 | 30.828889 | 2.4245 | 88.5886 | 42 | 8.5763 | 8.582076 | 73.55 | 1.154744 | 0.2273 | 0.2434507 | 0.02214114 | -0.0892 | 41.9423
22095 | 30.830278 | 2.4245 | 88.592 | 40 | 8.5797 | 8.582389 | 73.61 | 1.154816 | 0.2278 | 0.2434303 | 0.02209719 | -0.0879 | 41.9426
22096 | 30.831667 | 2.4344 | 88.5954 | 42 | 8.5852 | 8.582734 | 73.71 | 1.154512 | 0.2282 | 0.2434101 | 0.02205384 | -0.0866 | 41.9431
22097 | 30.833056 | 2.4344 | 88.5987 | 41 | 8.5759 | 8.583034 | 73.55 | 1.154111 | 0.2276 | 0.2433902 | 0.02203331 | -0.0852 | 41.9437
22098 | 30.834444 | 2.4449 | 88.6022 | 41 | 8.5755 | 8.583331 | 73.54 | 1.15222 | 0.2271 | 0.2433704 | 0.02198792 | -0.0838 | 41.9451
22099 | 30.835833 | 2.4449 | 88.6055 | 41 | 8.5932 | 8.583652 | 73.84 | 1.160737 | 0.2279 | 0.2433496 | 0.02194474 | -0.0824 | 41.9403
22100 | 30.837222 | 2.4558 | 88.609 | 40 | 8.5843 | 8.583958 | 73.69 | 1.158056 | 0.2283 | 0.2433281 | 0.02190276 | -0.081 | 41.9422
22101 | 30.838611 | 2.4558 | 88.6124 | 42 | 8.589 | 8.584233 | 73.77 | 1.160184 | 0.229 | 0.2433065 | 0.02186319 | -0.0795 | 41.9412
22102 | 30.84 | 2.4674 | 88.6158 | 42 | 8.5902 | 8.584551 | 73.79 | 1.15765 | 0.2298 | 0.2432847 | 0.02182442 | -0.078 | 41.9431
22103 | 30.841389 | 2.4674 | 88.6192 | 41 | 8.5814 | 8.584859 | 73.64 | 1.153982 | 0.2299 | 0.2432622 | 0.02178545 | -0.0764 | 41.9457
22104 | 30.842778 | 2.4795 | 88.6227 | 42 | 8.5818 | 8.585158 | 73.65 | 1.154927 | 0.2299 | 0.2432397 | 0.02174788 | -0.0748 | 41.9454
22105 | 30.844167 | 2.4795 | 88.6261 | 40 | 8.5852 | 8.585444 | 73.71 | 1.156901 | 0.2302 | 0.2432167 | 0.02171202 | -0.0732 | 41.9445
22106 | 30.845556 | 2.4921 | 88.6296 | 40 | 8.5797 | 8.58578 | 73.61 | 1.154186 | 0.2296 | 0.243193 | 0.02167537 | -0.0716 | 41.9464
22107 | 30.846944 | 2.4921 | 88.633 | 42 | 8.5962 | 8.586136 | 73.89 | 1.162266 | 0.2306 | 0.2431693 | 0.02164082 | -0.0699 | 41.9418
22108 | 30.848333 | 2.5051 | 88.6365 | 40 | 8.5822 | 8.586475 | 73.65 | 1.155868 | 0.2302 | 0.2431449 | 0.02160647 | -0.0682 | 41.946
22109 | 30.849722 | 2.5051 | 88.64 | 41 | 8.5999 | 8.586781 | 73.96 | 1.163576 | 0.2314 | 0.2431205 | 0.02157433 | -0.0665 | 41.9416
22110 | 30.851111 | 2.5187 | 88.6435 | 41 | 8.5999 | 8.587083 | 73.96 | 1.163536 | 0.2327 | 0.2430955 | 0.0215448 | -0.0647 | 41.9419
22111 | 30.8525 | 2.5187 | 88.647 | 40 | 8.5945 | 8.587389 | 73.86 | 1.163239 | 0.2332 | 0.2430703 | 0.02151666 | -0.0629 | 41.9423
22112 | 30.853889 | 2.5329 | 88.6505 | 41 | 8.5839 | 8.587687 | 73.68 | 1.155184 | 0.2327 | 0.243045 | 0.02148793 | -0.0611 | 41.9475
22113 | 30.855278 | 2.5329 | 88.6541 | 42 | 8.5928 | 8.587988 | 73.84 | 1.163424 | 0.233 | 0.2430198 | 0.0214601 | -0.0592 | 41.9427
22114 | 30.856667 | 2.5475 | 88.6576 | 41 | 8.5898 | 8.588292 | 73.78 | 1.159376 | 0.233 | 0.242994 | 0.02143318 | -0.0573 | 41.9455
22115 | 30.858056 | 2.5475 | 88.6611 | 41 | 8.5873 | 8.588622 | 73.74 | 1.155456 | 0.233 | 0.2429684 | 0.02140605 | -0.0554 | 41.9482
22116 | 30.859444 | 2.5626 | 88.6647 | 41 | 8.5873 | 8.588934 | 73.74 | 1.160481 | 0.2327 | 0.2429431 | 0.02137894 | -0.0535 | 41.9453
22117 | 30.860833 | 2.5626 | 88.6683 | 43 | 8.5936 | 8.589236 | 73.85 | 1.163791 | 0.2334 | 0.2429175 | 0.02135322 | -0.0515 | 41.9436
22118 | 30.862222 | 2.5781 | 88.6718 | 41 | 8.5974 | 8.589569 | 73.92 | 1.16391 | 0.234 | 0.2428917 | 0.02132871 | -0.0496 | 41.9438
22119 | 30.863611 | 2.5781 | 88.6754 | 40 | 8.594 | 8.589862 | 73.86 | 1.164185 | 0.2345 | 0.2428655 | 0.02131771 | -0.0475 | 41.9438
22120 | 30.865 | 2.5877 | 88.679 | 40 | 8.5991 | 8.590149 | 73.94 | 1.164513 | 0.2355 | 0.2428394 | 0.02129631 | -0.0471 | 41.9439
22121 | 30.866389 | 2.5877 | 88.6826 | 40 | 8.5978 | 8.590469 | 73.92 | 1.162571 | 0.2365 | 0.2428132 | 0.02127691 | -0.0466 | 41.9453
22122 | 30.867778 | 2.5912 | 88.6862 | 42 | 8.5957 | 8.590821 | 73.89 | 1.165008 | 0.2374 | 0.2427873 | 0.02125981 | -0.0462 | 41.9441
22123 | 30.869444 | 2.5912 | 88.6898 | 41 | 8.5843 | 8.591182 | 73.69 | 1.155918 | 0.2368 | 0.2427606 | 0.0212414 | -0.0457 | 41.9502
22124 | 30.870833 | 2.5947 | 88.6934 | 40 | 8.594 | 8.591466 | 73.86 | 1.158565 | 0.2372 | 0.242734 | 0.02122429 | -0.0452 | 41.9488
22125 | 30.872222 | 2.5947 | 88.697 | 40 | 8.5932 | 8.591803 | 73.84 | 1.160799 | 0.2376 | 0.2427069 | 0.02120848 | -0.0448 | 41.9477
22126 | 30.873611 | 2.5983 | 88.7006 | 40 | 8.605 | 8.592149 | 74.05 | 1.164912 | 0.2388 | 0.2426796 | 0.02119547 | -0.0443 | 41.9454
22127 | 30.875 | 2.5983 | 88.7042 | 41 | 8.6016 | 8.592464 | 73.99 | 1.164472 | 0.2398 | 0.2426519 | 0.02118495 | -0.0438 | 41.9459
22128 | 30.876389 | 2.6021 | 88.7078 | 41 | 8.5928 | 8.592781 | 73.84 | 1.165375 | 0.2395 | 0.2426238 | 0.02117472 | -0.0433 | 41.9456
22129 | 30.877778 | 2.6021 | 88.7115 | 41 | 8.5999 | 8.593098 | 73.96 | 1.165187 | 0.2402 | 0.2425953 | 0.02116619 | -0.0428 | 41.9459
22130 | 30.879167 | 2.606 | 88.7151 | 41 | 8.5962 | 8.593407 | 73.89 | 1.163521 | 0.2407 | 0.2425668 | 0.02115956 | -0.0423 | 41.9472
22131 | 30.880556 | 2.606 | 88.7187 | 41 | 8.5873 | 8.593695 | 73.74 | 1.157524 | 0.24 | 0.2425376 | 0.02115202 | -0.0418 | 41.9511
22132 | 30.881944 | 2.61 | 88.7223 | 40 | 8.5873 | 8.593984 | 73.74 | 1.156646 | 0.2395 | 0.2425083 | 0.02114369 | -0.0413 | 41.9519
22133 | 30.883333 | 2.61 | 88.726 | 41 | 8.6071 | 8.594292 | 74.08 | 1.168189 | 0.2406 | 0.2424785 | 0.02113725 | -0.0408 | 41.945
22134 | 30.884722 | 2.6141 | 88.7296 | 42 | 8.6075 | 8.594581 | 74.09 | 1.167106 | 0.242 | 0.2424485 | 0.02113441 | -0.0402 | 41.9459
22135 | 30.886111 | 2.6141 | 88.7332 | 41 | 8.6029 | 8.594891 | 74.01 | 1.166425 | 0.243 | 0.2424181 | 0.02113366 | -0.0397 | 41.9466
22136 | 30.8875 | 2.6184 | 88.7369 | 41 | 8.5949 | 8.595198 | 73.87 | 1.160852 | 0.243 | 0.2423875 | 0.0211339 | -0.0392 | 41.9502
22137 | 30.888889 | 2.6184 | 88.7405 | 41 | 8.5949 | 8.59552 | 73.87 | 1.162274 | 0.2432 | 0.2423573 | 0.02113494 | -0.0386 | 41.9496
22138 | 30.890278 | 2.6227 | 88.7441 | 42 | 8.5911 | 8.595821 | 73.81 | 1.161623 | 0.2429 | 0.242327 | 0.02113508 | -0.0381 | 41.9502
22139 | 30.891667 | 2.6227 | 88.7478 | 40 | 8.5928 | 8.596131 | 73.84 | 1.163159 | 0.2427 | 0.2422966 | 0.02113511 | -0.0376 | 41.9495
22140 | 30.893056 | 2.6271 | 88.7514 | 41 | 8.5898 | 8.596469 | 73.78 | 1.158326 | 0.2423 | 0.2422657 | 0.02113455 | -0.037 | 41.9526
22141 | 30.894444 | 2.6271 | 88.7551 | 41 | 8.6088 | 8.596786 | 74.11 | 1.167661 | 0.243 | 0.2422344 | 0.02113494 | -0.0365 | 41.9471
22142 | 30.895833 | 2.6315 | 88.7587 | 40 | 8.6084 | 8.597129 | 74.1 | 1.167987 | 0.2439 | 0.2422035 | 0.02113763 | -0.0359 | 41.9472
22143 | 30.897222 | 2.6315 | 88.7624 | 40 | 8.6084 | 8.597426 | 74.1 | 1.17052 | 0.2444 | 0.2421724 | 0.02114132 | -0.0354 | 41.9458
22144 | 30.898611 | 2.636 | 88.7661 | 40 | 8.6042 | 8.597782 | 74.03 | 1.16662 | 0.2451 | 0.2421407 | 0.02114729 | -0.0348 | 41.9484
22145 | 30.9 | 2.636 | 88.7697 | 41 | 8.6012 | 8.598088 | 73.98 | 1.166264 | 0.2452 | 0.242109 | 0.02115346 | -0.0342 | 41.9489
22146 | 30.901389 | 2.6406 | 88.7734 | 40 | 8.5932 | 8.598412 | 73.84 | 1.16163 | 0.2447 | 0.2420771 | 0.02115883 | -0.0337 | 41.9519
22147 | 30.902778 | 2.6406 | 88.777 | 43 | 8.605 | 8.598728 | 74.05 | 1.164892 | 0.245 | 0.2420453 | 0.02116548 | -0.0331 | 41.9501
22148 | 30.904167 | 2.6452 | 88.7807 | 41 | 8.6042 | 8.599066 | 74.03 | 1.168395 | 0.2448 | 0.2420135 | 0.02117204 | -0.0325 | 41.9482
22149 | 30.905556 | 2.6452 | 88.7844 | 41 | 8.6117 | 8.599406 | 74.16 | 1.170539 | 0.2456 | 0.2419822 | 0.02118048 | -0.032 | 41.9471
22150 | 30.906944 | 2.6499 | 88.7881 | 41 | 8.5999 | 8.599726 | 73.96 | 1.165719 | 0.2456 | 0.241951 | 0.02118872 | -0.0314 | 41.9502
22151 | 30.908333 | 2.6499 | 88.7918 | 41 | 8.5928 | 8.600024 | 73.84 | 1.164445 | 0.2442 | 0.2419195 | 0.02119497 | -0.0308 | 41.9512
22152 | 30.909722 | 2.6546 | 88.7954 | 39 | 8.6105 | 8.600323 | 74.14 | 1.169573 | 0.2448 | 0.2418879 | 0.0212024 | -0.0302 | 41.9483
22153 | 30.911111 | 2.6546 | 88.7991 | 41 | 8.6025 | 8.600579 | 74 | 1.168227 | 0.2451 | 0.2418563 | 0.02121093 | -0.0296 | 41.9493
22154 | 30.9125 | 2.6594 | 88.8028 | 41 | 8.6122 | 8.600867 | 74.17 | 1.17054 | 0.2458 | 0.2418249 | 0.02122126 | -0.029 | 41.9481
22155 | 30.913889 | 2.6594 | 88.8065 | 41 | 8.6113 | 8.601175 | 74.15 | 1.171832 | 0.2465 | 0.2417934 | 0.02123338 | -0.0285 | 41.9475
22156 | 30.915278 | 2.6643 | 88.8102 | 41 | 8.605 | 8.601482 | 74.05 | 1.17028 | 0.2469 | 0.2417622 | 0.02124709 | -0.0279 | 41.9487
22157 | 30.916667 | 2.6643 | 88.8139 | 41 | 8.6109 | 8.601775 | 74.15 | 1.171559 | 0.248 | 0.241731 | 0.02126349 | -0.0273 | 41.9481
22158 | 30.918056 | 2.6693 | 88.8177 | 41 | 8.6122 | 8.602045 | 74.17 | 1.173481 | 0.2485 | 0.2416997 | 0.02128108 | -0.0267 | 41.9471
22159 | 30.919444 | 2.6693 | 88.8214 | 40 | 8.6058 | 8.602329 | 74.06 | 1.169997 | 0.2481 | 0.2416687 | 0.02129867 | -0.0261 | 41.9494
22160 | 30.920833 | 2.6742 | 88.8251 | 40 | 8.6092 | 8.602639 | 74.12 | 1.169333 | 0.2485 | 0.2416382 | 0.02131806 | -0.0255 | 41.95
22161 | 30.922222 | 2.6742 | 88.8288 | 40 | 8.6025 | 8.602946 | 74 | 1.167031 | 0.2483 | 0.2416077 | 0.02133784 | -0.0249 | 41.9516
22162 | 30.923611 | 2.6793 | 88.8325 | 41 | 8.6063 | 8.603256 | 74.07 | 1.168487 | 0.2485 | 0.241577 | 0.02135761 | -0.0243 | 41.9509
22163 | 30.925 | 2.6793 | 88.8362 | 41 | 8.6151 | 8.603561 | 74.22 | 1.171599 | 0.2493 | 0.241546 | 0.02136349 | -0.0237 | 41.9492
22164 | 30.926389 | 2.6842 | 88.84 | 40 | 8.6008 | 8.603854 | 73.97 | 1.166848 | 0.249 | 0.2415147 | 0.02138429 | -0.0231 | 41.9523
22165 | 30.927778 | 2.6842 | 88.8437 | 40 | 8.5962 | 8.604176 | 73.89 | 1.166534 | 0.2483 | 0.2414836 | 0.02140409 | -0.0225 | 41.9527
22166 | 30.929167 | 2.6892 | 88.8474 | 41 | 8.6101 | 8.604475 | 74.13 | 1.171567 | 0.2484 | 0.2414521 | 0.02142398 | -0.0219 | 41.9498
22167 | 30.930556 | 2.6892 | 88.8512 | 40 | 8.6164 | 8.604793 | 74.24 | 1.172056 | 0.2493 | 0.2414208 | 0.02144567 | -0.0213 | 41.9497
22168 | 30.932222 | 2.6943 | 88.8549 | 42 | 8.6075 | 8.605103 | 74.09 | 1.169776 | 0.2497 | 0.2413891 | 0.02146766 | -0.0207 | 41.9516
22169 | 30.933611 | 2.6943 | 88.8586 | 43 | 8.608 | 8.6054 | 74.1 | 1.169226 | 0.2498 | 0.2413577 | 0.02149013 | -0.0201 | 41.9521
22170 | 30.935 | 2.6994 | 88.8624 | 40 | 8.6126 | 8.605722 | 74.18 | 1.170986 | 0.2502 | 0.2413258 | 0.0215138 | -0.0195 | 41.9512
22171 | 30.936389 | 2.6994 | 88.8661 | 42 | 8.597 | 8.606055 | 73.91 | 1.167234 | 0.2493 | 0.2412939 | 0.02153567 | -0.0189 | 41.9537
22172 | 30.937778 | 2.7045 | 88.8699 | 41 | 8.6088 | 8.606367 | 74.11 | 1.172432 | 0.2494 | 0.241262 | 0.02155803 | -0.0183 | 41.9507
22173 | 30.939167 | 2.7045 | 88.8736 | 43 | 8.605 | 8.60664 | 74.05 | 1.168898 | 0.2492 | 0.2412303 | 0.02157969 | -0.0177 | 41.953
22174 | 30.940556 | 2.7096 | 88.8774 | 40 | 8.6025 | 8.606939 | 74 | 1.16952 | 0.2484 | 0.2411983 | 0.02159995 | -0.0171 | 41.9528
22175 | 30.941944 | 2.7096 | 88.8812 | 40 | 8.6063 | 8.60724 | 74.07 | 1.189514 | 0.2483 | 0.2411661 | 0.02161991 | -0.0165 | 41.9408
22176 | 30.943333 | 2.7147 | 88.8849 | 40 | 8.6126 | 8.607521 | 74.18 | 1.187127 | 0.2482 | 0.2411341 | 0.02164037 | -0.0159 | 41.9424
22177 | 30.944722 | 2.7147 | 88.8887 | 41 | 8.6117 | 8.607783 | 74.16 | 1.18087 | 0.2486 | 0.2411018 | 0.02166152 | -0.0152 | 41.9464
22178 | 30.946111 | 2.7198 | 88.8925 | 40 | 8.6088 | 8.608071 | 74.11 | 1.187421 | 0.2485 | 0.2410699 | 0.02168267 | -0.0146 | 41.9425
22179 | 30.9475 | 2.7198 | 88.8963 | 41 | 8.6067 | 8.608372 | 74.08 | 1.171227 | 0.2482 | 0.2410383 | 0.02170331 | -0.014 | 41.9526
22180 | 30.948889 | 2.7249 | 88.9001 | 41 | 8.6084 | 8.608666 | 74.1 | 1.169655 | 0.2478 | 0.2410066 | 0.02172346 | -0.0134 | 41.9537
22181 | 30.950278 | 2.7249 | 88.9038 | 41 | 8.6029 | 8.608967 | 74.01 | 1.170087 | 0.2467 | 0.2409747 | 0.02174151 | -0.0128 | 41.9536
22182 | 30.951667 | 2.7298 | 88.9076 | 40 | 8.6088 | 8.609256 | 74.11 | 1.171649 | 0.2467 | 0.2409426 | 0.02175957 | -0.0123 | 41.9528
22183 | 30.953056 | 2.7298 | 88.9114 | 41 | 8.6109 | 8.609513 | 74.15 | 1.173741 | 0.2465 | 0.2409109 | 0.02177772 | -0.0117 | 41.9517
22184 | 30.954444 | 2.7347 | 88.9152 | 40 | 8.6113 | 8.609758 | 74.15 | 1.173073 | 0.2463 | 0.2408796 | 0.02179597 | -0.0111 | 41.9523
22185 | 30.955833 | 2.7347 | 88.919 | 41 | 8.6168 | 8.610077 | 74.25 | 1.174329 | 0.2467 | 0.240848 | 0.02179423 | -0.0105 | 41.9517
22186 | 30.957222 | 2.7393 | 88.9228 | 42 | 8.6084 | 8.610402 | 74.1 | 1.170006 | 0.2466 | 0.2408164 | 0.02181312 | -0.01 | 41.9545
22187 | 30.958611 | 2.7393 | 88.9266 | 41 | 8.6092 | 8.6107 | 74.12 | 1.170266 | 0.2464 | 0.2407847 | 0.021832 | -0.0094 | 41.9545
22188 | 30.96 | 2.7439 | 88.9304 | 41 | 8.6117 | 8.610999 | 74.16 | 1.172915 | 0.2462 | 0.240753 | 0.02184999 | -0.0089 | 41.953
22189 | 30.961389 | 2.7439 | 88.9343 | 41 | 8.6101 | 8.611297 | 74.13 | 1.170325 | 0.2463 | 0.2407215 | 0.02186808 | -0.0083 | 41.9547
22190 | 30.962778 | 2.7485 | 88.9381 | 41 | 8.616 | 8.611602 | 74.23 | 1.173319 | 0.2466 | 0.2406904 | 0.02188707 | -0.0078 | 41.953
22191 | 30.964167 | 2.7485 | 88.9419 | 41 | 8.6218 | 8.61193 | 74.34 | 1.175772 | 0.2474 | 0.2406593 | 0.02190765 | -0.0072 | 41.9517
22192 | 30.965556 | 2.7531 | 88.9457 | 41 | 8.6088 | 8.612228 | 74.11 | 1.170085 | 0.2469 | 0.2406283 | 0.02192614 | -0.0067 | 41.9553
22193 | 30.966944 | 2.7531 | 88.9495 | 41 | 8.6092 | 8.612517 | 74.12 | 1.172015 | 0.2461 | 0.2405972 | 0.02194344 | -0.0062 | 41.9543
22194 | 30.968333 | 2.7575 | 88.9534 | 41 | 8.6185 | 8.612841 | 74.28 | 1.174014 | 0.2465 | 0.2405658 | 0.02196193 | -0.0056 | 41.9532
22195 | 30.969722 | 2.7575 | 88.9572 | 42 | 8.6193 | 8.613096 | 74.29 | 1.17502 | 0.2466 | 0.2405344 | 0.02198181 | -0.0051 | 41.9527
22196 | 30.971111 | 2.7619 | 88.961 | 41 | 8.6113 | 8.61339 | 74.15 | 1.173013 | 0.2461 | 0.2405034 | 0.0220007 | -0.0046 | 41.9541
22197 | 30.9725 | 2.7619 | 88.9649 | 43 | 8.6109 | 8.613655 | 74.15 | 1.171165 | 0.2455 | 0.2404734 | 0.0220185 | -0.0041 | 41.9554
22198 | 30.973889 | 2.7663 | 88.9687 | 42 | 8.6168 | 8.613949 | 74.25 | 1.175475 | 0.2457 | 0.2404433 | 0.0220362 | -0.0036 | 41.9529
22199 | 30.975278 | 2.7663 | 88.9726 | 41 | 8.6176 | 8.614266 | 74.26 | 1.17432 | 0.2455 | 0.2404129 | 0.0220539 | -0.0031 | 41.9537
22200 | 30.976667 | 2.7705 | 88.9764 | 42 | 8.6105 | 8.614588 | 74.14 | 1.171446 | 0.2454 | 0.2403828 | 0.02207151 | -0.0026 | 41.9556
22201 | 30.978056 | 2.7705 | 88.9803 | 41 | 8.6172 | 8.614892 | 74.26 | 1.173263 | 0.2456 | 0.2403529 | 0.02208961 | -0.0021 | 41.9546
22202 | 30.979444 | 2.7747 | 88.9841 | 41 | 8.6172 | 8.615211 | 74.26 | 1.175723 | 0.2457 | 0.2403232 | 0.02210762 | -0.0016 | 41.9533
22203 | 30.980833 | 2.7747 | 88.988 | 40 | 8.6117 | 8.615514 | 74.16 | 1.173326 | 0.245 | 0.2402938 | 0.02212454 | -0.0011 | 41.9549
22204 | 30.982222 | 2.7787 | 88.9918 | 41 | 8.6189 | 8.615797 | 74.29 | 1.177533 | 0.2446 | 0.2402645 | 0.02214156 | -0.0006 | 41.9524
22205 | 30.983611 | 2.7787 | 88.9957 | 41 | 8.6218 | 8.616104 | 74.34 | 1.177373 | 0.2447 | 0.240235 | 0.02215928 | -0.0001 | 41.9527
22206 | 30.985 | 2.7826 | 88.9995 | 42 | 8.6176 | 8.616363 | 74.26 | 1.173891 | 0.2444 | 0.2402055 | 0.02217651 | 0.0003 | 41.9549
22207 | 30.986389 | 2.7826 | 89.0034 | 41 | 8.6193 | 8.616647 | 74.29 | 1.176939 | 0.2441 | 0.2401762 | 0.02216745 | 0.0008 | 41.9532
22208 | 30.987778 | 2.7862 | 89.0073 | 43 | 8.6193 | 8.616961 | 74.29 | 1.176969 | 0.2438 | 0.2401468 | 0.02218353 | 0.0012 | 41.9533
22209 | 30.989167 | 2.7862 | 89.0112 | 41 | 8.6147 | 8.617234 | 74.21 | 1.176233 | 0.2433 | 0.2401176 | 0.02219831 | 0.0016 | 41.9539
22210 | 30.990556 | 2.7898 | 89.015 | 42 | 8.6155 | 8.61752 | 74.23 | 1.173327 | 0.2432 | 0.2400881 | 0.0222132 | 0.002 | 41.9558
22211 | 30.991944 | 2.7898 | 89.0189 | 41 | 8.6218 | 8.617786 | 74.34 | 1.176701 | 0.2438 | 0.2400585 | 0.02222979 | 0.0025 | 41.9538
22212 | 30.993333 | 2.7932 | 89.0228 | 41 | 8.6214 | 8.618071 | 74.33 | 1.17686 | 0.2437 | 0.2400284 | 0.02224659 | 0.0029 | 41.9539
22213 | 30.994722 | 2.7932 | 89.0267 | 40 | 8.6151 | 8.618367 | 74.22 | 1.174778 | 0.2424 | 0.239998 | 0.0222612 | 0.0032 | 41.9552
22214 | 30.996111 | 2.7965 | 89.0305 | 41 | 8.6277 | 8.61864 | 74.44 | 1.180241 | 0.2431 | 0.2399679 | 0.02227662 | 0.0036 | 41.9521
22215 | 30.9975 | 2.7965 | 89.0344 | 41 | 8.6168 | 8.618875 | 74.25 | 1.174453 | 0.2431 | 0.239938 | 0.02229225 | 0.004 | 41.9557
22216 | 30.999167 | 2.7996 | 89.0383 | 41 | 8.6193 | 8.619162 | 74.29 | 1.177503 | 0.2428 | 0.2399084 | 0.02230828 | 0.0044 | 41.9543
22217 | 31.000556 | 2.7996 | 89.0422 | 41 | 8.6084 | 8.619479 | 74.1 | 1.172073 | 0.2417 | 0.2398789 | 0.02232184 | 0.0047 | 41.9577
22218 | 31.001944 | 2.8025 | 89.0461 | 41 | 8.6223 | 8.619765 | 74.34 | 1.177574 | 0.2419 | 0.2398498 | 0.0223355 | 0.0051 | 41.9545
22219 | 31.003333 | 2.8025 | 89.05 | 41 | 8.6197 | 8.620041 | 74.3 | 1.177899 | 0.2415 | 0.2398212 | 0.02234809 | 0.0054 | 41.9544
22220 | 31.004722 | 2.8053 | 89.0539 | 40 | 8.6155 | 8.620309 | 74.23 | 1.177784 | 0.241 | 0.2397937 | 0.02236018 | 0.0057 | 41.9546
22221 | 31.006111 | 2.8053 | 89.0578 | 40 | 8.621 | 8.62058 | 74.32 | 1.177372 | 0.2408 | 0.2397668 | 0.02237219 | 0.006 | 41.955
22222 | 31.0075 | 2.808 | 89.0617 | 41 | 8.6176 | 8.620873 | 74.26 | 1.173792 | 0.24 | 0.2397403 | 0.02238181 | 0.0063 | 41.9573
22223 | 31.008889 | 2.808 | 89.0656 | 41 | 8.6063 | 8.621139 | 74.07 | 1.171141 | 0.2388 | 0.2397141 | 0.02238907 | 0.0066 | 41.959
22224 | 31.010278 | 2.8103 | 89.0695 | 41 | 8.6214 | 8.621444 | 74.33 | 1.177428 | 0.2384 | 0.2396883 | 0.02239614 | 0.0069 | 41.9553
22225 | 31.011667 | 2.8103 | 89.0734 | 40 | 8.6134 | 8.621729 | 74.19 | 1.174287 | 0.2374 | 0.2396619 | 0.02240093 | 0.0072 | 41.9573
22226 | 31.013056 | 2.8125 | 89.0773 | 42 | 8.6218 | 8.622008 | 74.34 | 1.178406 | 0.2373 | 0.2396356 | 0.02240495 | 0.0074 | 41.9549
22227 | 31.014444 | 2.8125 | 89.0812 | 40 | 8.6151 | 8.622286 | 74.22 | 1.176456 | 0.2361 | 0.2396094 | 0.02240599 | 0.0077 | 41.9562
22228 | 31.015833 | 2.8143 | 89.0851 | 42 | 8.6235 | 8.622537 | 74.37 | 1.178581 | 0.2359 | 0.2395838 | 0.02240546 | 0.0079 | 41.955
22229 | 31.017222 | 2.8143 | 89.089 | 41 | 8.6218 | 8.622842 | 74.34 | 1.177797 | 0.2355 | 0.2395581 | 0.02238119 | 0.0081 | 41.9556
22230 | 31.018611 | 2.8158 | 89.0929 | 40 | 8.6143 | 8.623113 | 74.21 | 1.176907 | 0.234 | 0.2395326 | 0.02237696 | 0.0083 | 41.9563
22231 | 31.02 | 2.8158 | 89.0969 | 41 | 8.6185 | 8.623412 | 74.28 | 1.174944 | 0.2338 | 0.2395074 | 0.02237304 | 0.0085 | 41.9575
22232 | 31.021389 | 2.8171 | 89.1008 | 41 | 8.6151 | 8.623696 | 74.22 | 1.174469 | 0.2329 | 0.239482 | 0.02236745 | 0.0086 | 41.958
22233 | 31.022778 | 2.8171 | 89.1047 | 41 | 8.6193 | 8.623999 | 74.29 | 1.177002 | 0.2324 | 0.2394569 | 0.02236019 | 0.0088 | 41.9565
22234 | 31.024167 | 2.8181 | 89.1086 | 41 | 8.621 | 8.624269 | 74.32 | 1.178904 | 0.2319 | 0.2394321 | 0.02235235 | 0.0089 | 41.9555
22235 | 31.025556 | 2.8181 | 89.1125 | 42 | 8.6193 | 8.62455 | 74.29 | 1.177179 | 0.2314 | 0.2394078 | 0.02234433 | 0.009 | 41.9566
22236 | 31.026944 | 2.8189 | 89.1164 | 41 | 8.6218 | 8.624826 | 74.34 | 1.178453 | 0.2304 | 0.2393836 | 0.02233405 | 0.0092 | 41.956
22237 | 31.028333 | 2.8189 | 89.1203 | 43 | 8.6324 | 8.625097 | 74.52 | 1.180715 | 0.231 | 0.2393591 | 0.02232528 | 0.0092 | 41.9547
22238 | 31.029722 | 2.8195 | 89.1243 | 42 | 8.6202 | 8.625351 | 74.31 | 1.176582 | 0.2305 | 0.2393349 | 0.02231654 | 0.0093 | 41.9573
22239 | 31.031111 | 2.8195 | 89.1282 | 40 | 8.6218 | 8.625666 | 74.34 | 1.178634 | 0.2296 | 0.2393106 | 0.02230642 | 0.0094 | 41.9562
22240 | 31.0325 | 2.8198 | 89.1321 | 41 | 8.6134 | 8.625932 | 74.19 | 1.173897 | 0.2283 | 0.2392864 | 0.02229326 | 0.0094 | 41.9592
22241 | 31.033889 | 2.8198 | 89.136 | 41 | 8.6168 | 8.626193 | 74.25 | 1.175694 | 0.2277 | 0.2392625 | 0.02227922 | 0.0095 | 41.9582
22242 | 31.035278 | 2.8198 | 89.1399 | 41 | 8.6231 | 8.626488 | 74.36 | 1.177523 | 0.2272 | 0.2392386 | 0.02226342 | 0.0095 | 41.9572
22243 | 31.036667 | 2.8198 | 89.1438 | 41 | 8.6218 | 8.626765 | 74.34 | 1.176363 | 0.2268 | 0.2392151 | 0.02224696 | 0.0095 | 41.958
22244 | 31.038056 | 2.8195 | 89.1477 | 42 | 8.6265 | 8.627091 | 74.42 | 1.179756 | 0.2267 | 0.2391922 | 0.02223062 | 0.0095 | 41.9561
22245 | 31.039444 | 2.8195 | 89.1517 | 41 | 8.6269 | 8.627359 | 74.42 | 1.1802 | 0.2266 | 0.23917 | 0.02221441 | 0.0094 | 41.9559
22246 | 31.040833 | 2.8191 | 89.1556 | 42 | 8.6231 | 8.627638 | 74.36 | 1.177695 | 0.2261 | 0.2391477 | 0.02219733 | 0.0094 | 41.9575
22247 | 31.042222 | 2.8191 | 89.1595 | 41 | 8.6269 | 8.627912 | 74.42 | 1.180253 | 0.2257 | 0.2391253 | 0.02217879 | 0.0093 | 41.9561
22248 | 31.043611 | 2.8183 | 89.1634 | 42 | 8.6185 | 8.62821 | 74.28 | 1.176625 | 0.2245 | 0.2391031 | 0.0221577 | 0.0093 | 41.9584
22249 | 31.045 | 2.8183 | 89.1673 | 42 | 8.621 | 8.628531 | 74.32 | 1.177057 | 0.2235 | 0.2390812 | 0.02213355 | 0.0092 | 41.9582
22250 | 31.046389 | 2.8173 | 89.1712 | 41 | 8.6391 | 8.628828 | 74.63 | 1.184153 | 0.2238 | 0.2390593 | 0.02211013 | 0.0091 | 41.954
22251 | 31.047778 | 2.8173 | 89.1752 | 40 | 8.6315 | 8.629116 | 74.5 | 1.182479 | 0.2232 | 0.2390377 | 0.02206259 | 0.009 | 41.9551
22252 | 31.049167 | 2.8159 | 89.1791 | 40 | 8.6172 | 8.629398 | 74.26 | 1.178016 | 0.222 | 0.2390167 | 0.02203573 | 0.0088 | 41.958
22253 | 31.050556 | 2.8159 | 89.183 | 40 | 8.6202 | 8.629699 | 74.31 | 1.177952 | 0.221 | 0.238996 | 0.02200721 | 0.0087 | 41.9581
22254 | 31.051944 | 2.8143 | 89.1869 | 42 | 8.6282 | 8.62997 | 74.45 | 1.182097 | 0.2202 | 0.2389757 | 0.02197744 | 0.0085 | 41.9557
22255 | 31.053333 | 2.8143 | 89.1908 | 41 | 8.6357 | 8.630278 | 74.58 | 1.181361 | 0.2204 | 0.2389558 | 0.02194849 | 0.0083 | 41.9563
22256 | 31.054722 | 2.8125 | 89.1947 | 42 | 8.6319 | 8.630573 | 74.51 | 1.179252 | 0.2207 | 0.2389365 | 0.02192008 | 0.0082 | 41.9577
22257 | 31.056111 | 2.8125 | 89.1986 | 42 | 8.6315 | 8.630847 | 74.5 | 1.182863 | 0.2202 | 0.2389174 | 0.02189091 | 0.008 | 41.9556
22258 | 31.0575 | 2.8105 | 89.2025 | 42 | 8.6269 | 8.631119 | 74.42 | 1.179492 | 0.2196 | 0.2388986 | 0.02186158 | 0.0077 | 41.9577
22259 | 31.058889 | 2.8105 | 89.2064 | 42 | 8.6395 | 8.631438 | 74.64 | 1.185121 | 0.2196 | 0.2388802 | 0.02183298 | 0.0075 | 41.9544
22260 | 31.060278 | 2.8083 | 89.2103 | 42 | 8.6277 | 8.631731 | 74.44 | 1.181687 | 0.2192 | 0.2388621 | 0.02180333 | 0.0073 | 41.9566
22261 | 31.061667 | 2.8083 | 89.2142 | 40 | 8.6197 | 8.631994 | 74.3 | 1.179816 | 0.2183 | 0.2388443 | 0.02177172 | 0.007 | 41.9579
22262 | 31.063333 | 2.8058 | 89.2181 | 42 | 8.6172 | 8.63224 | 74.26 | 1.178234 | 0.2172 | 0.238826 | 0.02173828 | 0.0068 | 41.9593
22263 | 31.064722 | 2.8058 | 89.222 | 42 | 8.6357 | 8.632505 | 74.58 | 1.182508 | 0.2172 | 0.2388082 | 0.02170418 | 0.0065 | 41.9568
22264 | 31.066111 | 2.8032 | 89.2259 | 42 | 8.6319 | 8.63279 | 74.51 | 1.183293 | 0.2171 | 0.2387904 | 0.02167011 | 0.0062 | 41.9565
22265 | 31.0675 | 2.8032 | 89.2298 | 43 | 8.6349 | 8.63308 | 74.56 | 1.183951 | 0.2165 | 0.2387726 | 0.0216348 | 0.0059 | 41.9562
22266 | 31.068889 | 2.8003 | 89.2337 | 41 | 8.6324 | 8.633378 | 74.52 | 1.182453 | 0.216 | 0.2387547 | 0.02159824 | 0.0056 | 41.9572
22267 | 31.070278 | 2.8003 | 89.2376 | 42 | 8.6345 | 8.633647 | 74.55 | 1.18478 | 0.2159 | 0.2387367 | 0.02156093 | 0.0053 | 41.9559
22268 | 31.071667 | 2.7973 | 89.2415 | 42 | 8.6416 | 8.633917 | 74.68 | 1.185319 | 0.216 | 0.2387187 | 0.02152335 | 0.005 | 41.9557
22269 | 31.073056 | 2.7973 | 89.2454 | 41 | 8.6403 | 8.634172 | 74.66 | 1.186072 | 0.2163 | 0.2387017 | 0.02148582 | 0.0046 | 41.9553
22270 | 31.074444 | 2.794 | 89.2492 | 40 | 8.6303 | 8.634452 | 74.48 | 1.182228 | 0.2157 | 0.2386848 | 0.02144713 | 0.0043 | 41.9578
22271 | 31.075833 | 2.794 | 89.2531 | 41 | 8.6231 | 8.634723 | 74.36 | 1.180683 | 0.2142 | 0.2386682 | 0.0214059 | 0.0039 | 41.9589
22272 | 31.077222 | 2.7906 | 89.257 | 42 | 8.6332 | 8.635027 | 74.53 | 1.182855 | 0.2141 | 0.2386515 | 0.02136442 | 0.0035 | 41.9577
22273 | 31.078611 | 2.7906 | 89.2609 | 41 | 8.6269 | 8.635346 | 74.42 | 1.182707 | 0.2131 | 0.238635 | 0.02129909 | 0.0031 | 41.9579
22274 | 31.08 | 2.7868 | 89.2647 | 41 | 8.6424 | 8.635622 | 74.69 | 1.185103 | 0.213 | 0.238619 | 0.0212556 | 0.0027 | 41.9566
22275 | 31.081389 | 2.7868 | 89.2686 | 42 | 8.6345 | 8.635892 | 74.55 | 1.184955 | 0.2125 | 0.2386032 | 0.02121116 | 0.0023 | 41.9568
22276 | 31.082778 | 2.7829 | 89.2725 | 42 | 8.6336 | 8.63615 | 74.54 | 1.184299 | 0.2124 | 0.2385879 | 0.02116637 | 0.0019 | 41.9573
22277 | 31.084167 | 2.7829 | 89.2763 | 41 | 8.6496 | 8.636419 | 74.82 | 1.190375 | 0.2132 | 0.2385729 | 0.0211235 | 0.0015 | 41.9537
22278 | 31.085556 | 2.7789 | 89.2802 | 40 | 8.6366 | 8.636645 | 74.59 | 1.185265 | 0.2127 | 0.2385579 | 0.02107978 | 0.001 | 41.957
22279 | 31.086944 | 2.7789 | 89.2841 | 42 | 8.637 | 8.636892 | 74.6 | 1.186679 | 0.2126 | 0.2385432 | 0.02103611 | 0.0006 | 41.9562
22280 | 31.088333 | 2.7748 | 89.2879 | 41 | 8.6345 | 8.637175 | 74.55 | 1.185222 | 0.2124 | 0.2385289 | 0.02099188 | 0.0001 | 41.9573
22281 | 31.089722 | 2.7748 | 89.2918 | 40 | 8.634 | 8.637447 | 74.55 | 1.18552 | 0.2119 | 0.2385147 | 0.02094611 | -0.0003 | 41.9572
22282 | 31.091111 | 2.7706 | 89.2956 | 41 | 8.6408 | 8.637736 | 74.66 | 1.189035 | 0.2122 | 0.2385007 | 0.02090028 | -0.0008 | 41.9552
22283 | 31.0925 | 2.7706 | 89.2995 | 40 | 8.6265 | 8.637978 | 74.42 | 1.186723 | 0.2113 | 0.2384863 | 0.02085261 | -0.0012 | 41.9567
22284 | 31.093889 | 2.7662 | 89.3033 | 40 | 8.6403 | 8.638251 | 74.66 | 1.18722 | 0.211 | 0.2384721 | 0.02080488 | -0.0017 | 41.9566
22285 | 31.095278 | 2.7662 | 89.3072 | 43 | 8.6319 | 8.638536 | 74.51 | 1.184334 | 0.2101 | 0.2384586 | 0.02075591 | -0.0022 | 41.9585
22286 | 31.096667 | 2.7617 | 89.311 | 42 | 8.6374 | 8.638781 | 74.6 | 1.186433 | 0.2096 | 0.238445 | 0.02070618 | -0.0027 | 41.9573
22287 | 31.098056 | 2.7617 | 89.3149 | 40 | 8.6345 | 8.639085 | 74.55 | 1.187291 | 0.2093 | 0.2384318 | 0.02065591 | -0.0032 | 41.9569
22288 | 31.099444 | 2.7572 | 89.3187 | 41 | 8.6412 | 8.639367 | 74.67 | 1.190272 | 0.2094 | 0.2384193 | 0.02060678 | -0.0037 | 41.9553
22289 | 31.100833 | 2.7572 | 89.3225 | 42 | 8.6429 | 8.639633 | 74.7 | 1.187819 | 0.2091 | 0.2384067 | 0.02055729 | -0.0042 | 41.9569
22290 | 31.102222 | 2.7526 | 89.3263 | 41 | 8.6416 | 8.639908 | 74.68 | 1.188023 | 0.2095 | 0.2383949 | 0.02050825 | -0.0047 | 41.957
22291 | 31.103611 | 2.7526 | 89.3302 | 41 | 8.6445 | 8.640213 | 74.73 | 1.190183 | 0.2096 | 0.2383828 | 0.02045926 | -0.0052 | 41.9558
22292 | 31.105 | 2.7479 | 89.334 | 42 | 8.642 | 8.640465 | 74.68 | 1.187927 | 0.2095 | 0.2383717 | 0.02040991 | -0.0057 | 41.9573
22293 | 31.106389 | 2.7479 | 89.3378 | 43 | 8.6491 | 8.640766 | 74.81 | 1.189933 | 0.2097 | 0.2383608 | 0.02036022 | -0.0062 | 41.9562
22294 | 31.107778 | 2.7432 | 89.3416 | 42 | 8.637 | 8.641062 | 74.6 | 1.185394 | 0.2093 | 0.2383499 | 0.02030937 | -0.0067 | 41.9591
22295 | 31.109167 | 2.7432 | 89.3454 | 42 | 8.6475 | 8.641323 | 74.78 | 1.193863 | 0.2091 | 0.2383392 | 0.02024015 | -0.0073 | 41.9541
22296 | 31.110556 | 2.7383 | 89.3492 | 41 | 8.6471 | 8.641588 | 74.77 | 1.191499 | 0.2095 | 0.2383287 | 0.0201899 | -0.0078 | 41.9557
22297 | 31.111944 | 2.7383 | 89.353 | 41 | 8.6353 | 8.641891 | 74.57 | 1.187361 | 0.2088 | 0.2383183 | 0.0201387 | -0.0083 | 41.9584
22298 | 31.113333 | 2.7335 | 89.3568 | 41 | 8.6496 | 8.642178 | 74.82 | 1.193293 | 0.2093 | 0.2383081 | 0.02008794 | -0.0088 | 41.9549
22299 | 31.114722 | 2.7335 | 89.3606 | 42 | 8.6403 | 8.642483 | 74.66 | 1.189926 | 0.209 | 0.2382981 | 0.02003673 | -0.0094 | 41.9572
22300 | 31.116111 | 2.7286 | 89.3644 | 41 | 8.6378 | 8.642778 | 74.61 | 1.19011 | 0.2083 | 0.2382878 | 0.01998398 | -0.0099 | 41.9572
22301 | 31.1175 | 2.7286 | 89.3682 | 42 | 8.6437 | 8.643066 | 74.71 | 1.187739 | 0.2079 | 0.2382777 | 0.01992998 | -0.0104 | 41.9588
22302 | 31.118889 | 2.7237 | 89.372 | 43 | 8.6437 | 8.643343 | 74.71 | 1.188831 | 0.208 | 0.238268 | 0.01987583 | -0.011 | 41.9583
22303 | 31.120278 | 2.7237 | 89.3758 | 42 | 8.6466 | 8.643609 | 74.76 | 1.192537 | 0.2082 | 0.2382581 | 0.01982222 | -0.0115 | 41.9562
22304 | 31.121667 | 2.7188 | 89.3795 | 41 | 8.6378 | 8.643869 | 74.61 | 1.18811 | 0.2077 | 0.2382492 | 0.01976815 | -0.012 | 41.9591
22305 | 31.123056 | 2.7188 | 89.3833 | 41 | 8.6454 | 8.644109 | 74.74 | 1.191298 | 0.2083 | 0.2382403 | 0.01971572 | -0.0126 | 41.9573
22306 | 31.124722 | 2.7138 | 89.3871 | 42 | 8.6416 | 8.644407 | 74.68 | 1.190017 | 0.2079 | 0.2382312 | 0.01966253 | -0.0131 | 41.9586
22307 | 31.126111 | 2.7138 | 89.3909 | 40 | 8.6366 | 8.644689 | 74.59 | 1.187494 | 0.2071 | 0.2382228 | 0.0196079 | -0.0137 | 41.9603
22308 | 31.1275 | 2.7088 | 89.3946 | 40 | 8.6424 | 8.644979 | 74.69 | 1.191138 | 0.2061 | 0.2382144 | 0.01955055 | -0.0142 | 41.9583
22309 | 31.128889 | 2.7088 | 89.3984 | 40 | 8.6433 | 8.645248 | 74.71 | 1.191553 | 0.206 | 0.2382062 | 0.01949254 | -0.0147 | 41.9582
22310 | 31.130278 | 2.7038 | 89.4021 | 41 | 8.6483 | 8.645544 | 74.79 | 1.192559 | 0.2061 | 0.2381984 | 0.01943577 | -0.0153 | 41.9577
22311 | 31.131667 | 2.7038 | 89.4059 | 41 | 8.645 | 8.645819 | 74.74 | 1.191637 | 0.2057 | 0.2381908 | 0.01937745 | -0.0158 | 41.9585
22312 | 31.133056 | 2.6988 | 89.4096 | 41 | 8.6475 | 8.646088 | 74.78 | 1.192577 | 0.2056 | 0.2381838 | 0.01931899 | -0.0164 | 41.9581
22313 | 31.134444 | 2.6988 | 89.4134 | 41 | 8.6445 | 8.646353 | 74.73 | 1.19287 | 0.2056 | 0.2381764 | 0.01926047 | -0.0169 | 41.9581
22314 | 31.135833 | 2.6937 | 89.4171 | 43 | 8.6475 | 8.646624 | 74.78 | 1.190397 | 0.2055 | 0.2381698 | 0.0192016 | -0.0174 | 41.9598
22315 | 31.137222 | 2.6937 | 89.4209 | 43 | 8.6424 | 8.646861 | 74.69 | 1.189211 | 0.2048 | 0.2381638 | 0.01914158 | -0.018 | 41.9607
22316 | 31.138611 | 2.6887 | 89.4246 | 41 | 8.6554 | 8.647171 | 74.92 | 1.19479 | 0.2052 | 0.2381582 | 0.0190826 | -0.0185 | 41.9575
22317 | 31.14 | 2.6887 | 89.4283 | 41 | 8.65 | 8.647505 | 74.82 | 1.192305 | 0.2052 | 0.238153 | 0.01901021 | -0.0191 | 41.9592
22318 | 31.141389 | 2.6837 | 89.4321 | 40 | 8.6462 | 8.64782 | 74.76 | 1.194063 | 0.2051 | 0.2381483 | 0.01895125 | -0.0196 | 41.9583
22319 | 31.142778 | 2.6837 | 89.4358 | 39 | 8.6458 | 8.648085 | 74.75 | 1.194205 | 0.2044 | 0.238144 | 0.01889114 | -0.0201 | 41.9584
22320 | 31.144167 | 2.6787 | 89.4395 | 40 | 8.6433 | 8.648359 | 74.71 | 1.193886 | 0.2038 | 0.2381403 | 0.0188293 | -0.0206 | 41.9588
22321 | 31.145556 | 2.6787 | 89.4433 | 41 | 8.6437 | 8.648609 | 74.71 | 1.190878 | 0.2034 | 0.2381363 | 0.01876631 | -0.0212 | 41.9607
22322 | 31.146944 | 2.6737 | 89.447 | 41 | 8.6571 | 8.648934 | 74.95 | 1.196891 | 0.2041 | 0.2381324 | 0.01870446 | -0.0217 | 41.9573
22323 | 31.148333 | 2.6737 | 89.4507 | 42 | 8.6466 | 8.649214 | 74.76 | 1.191902 | 0.2033 | 0.2381291 | 0.01864146 | -0.0222 | 41.9605
22324 | 31.149722 | 2.6688 | 89.4544 | 41 | 8.6458 | 8.64951 | 74.75 | 1.193237 | 0.2032 | 0.2381258 | 0.01857851 | -0.0227 | 41.9599
22325 | 31.151111 | 2.6688 | 89.4581 | 40 | 8.6508 | 8.649789 | 74.84 | 1.193814 | 0.2033 | 0.2381234 | 0.01851531 | -0.0232 | 41.9597
22326 | 31.1525 | 2.664 | 89.4618 | 41 | 8.6479 | 8.65008 | 74.79 | 1.194013 | 0.2029 | 0.2381211 | 0.01845196 | -0.0238 | 41.9598
22327 | 31.153889 | 2.664 | 89.4655 | 41 | 8.6491 | 8.650357 | 74.81 | 1.194401 | 0.2025 | 0.2381197 | 0.01838846 | -0.0243 | 41.9598
22328 | 31.155278 | 2.6592 | 89.4692 | 41 | 8.6533 | 8.65065 | 74.88 | 1.195534 | 0.2023 | 0.2381185 | 0.0183247 | -0.0248 | 41.9593
22329 | 31.156667 | 2.6592 | 89.4729 | 42 | 8.6512 | 8.650947 | 74.84 | 1.194557 | 0.202 | 0.2381173 | 0.01825981 | -0.0253 | 41.9601
22330 | 31.158056 | 2.6544 | 89.4766 | 42 | 8.6496 | 8.651236 | 74.82 | 1.194118 | 0.202 | 0.2381169 | 0.01819477 | -0.0258 | 41.9606
22331 | 31.159444 | 2.6544 | 89.4803 | 41 | 8.655 | 8.65155 | 74.91 | 1.193877 | 0.202 | 0.2381167 | 0.01812947 | -0.0263 | 41.9609
22332 | 31.160833 | 2.6497 | 89.4839 | 41 | 8.6554 | 8.651858 | 74.92 | 1.19664 | 0.202 | 0.2381171 | 0.01806403 | -0.0267 | 41.9595
22333 | 31.162222 | 2.6497 | 89.4876 | 41 | 8.6475 | 8.652133 | 74.78 | 1.192972 | 0.2014 | 0.2381171 | 0.01799764 | -0.0272 | 41.9619
22334 | 31.163611 | 2.6451 | 89.4913 | 41 | 8.6588 | 8.652409 | 74.97 | 1.196306 | 0.202 | 0.2381171 | 0.01793189 | -0.0277 | 41.9601
22335 | 31.165 | 2.6451 | 89.495 | 42 | 8.6517 | 8.652699 | 74.85 | 1.196953 | 0.2017 | 0.2381177 | 0.01786539 | -0.0282 | 41.9599
22336 | 31.166389 | 2.6405 | 89.4986 | 41 | 8.6529 | 8.652994 | 74.87 | 1.195514 | 0.2016 | 0.2381186 | 0.01779864 | -0.0286 | 41.961
22337 | 31.167778 | 2.6405 | 89.5023 | 40 | 8.6559 | 8.653269 | 74.92 | 1.197441 | 0.2015 | 0.2381198 | 0.01773174 | -0.0291 | 41.96
22338 | 31.169167 | 2.6361 | 89.506 | 41 | 8.6638 | 8.653557 | 75.06 | 1.199491 | 0.2018 | 0.2381214 | 0.01766538 | -0.0295 | 41.9589
22339 | 31.170556 | 2.6361 | 89.5096 | 41 | 8.663 | 8.653837 | 75.05 | 1.196194 | 0.2025 | 0.2381232 | 0.01759327 | -0.03 | 41.9612
22340 | 31.171944 | 2.6318 | 89.5133 | 41 | 8.6634 | 8.654093 | 75.05 | 1.19973 | 0.203 | 0.2381253 | 0.01752951 | -0.0304 | 41.9592
22341 | 31.173333 | 2.6318 | 89.5169 | 41 | 8.6575 | 8.654387 | 74.95 | 1.199071 | 0.2035 | 0.2381275 | 0.01746648 | -0.0308 | 41.9599
22342 | 31.174722 | 2.6277 | 89.5206 | 42 | 8.6722 | 8.654664 | 75.21 | 1.202174 | 0.2049 | 0.2381303 | 0.01740646 | -0.0313 | 41.9582
22343 | 31.176111 | 2.6277 | 89.5242 | 41 | 8.6546 | 8.654873 | 74.9 | 1.197259 | 0.2048 | 0.2381335 | 0.01734598 | -0.0317 | 41.9614
22344 | 31.1775 | 2.6238 | 89.5279 | 41 | 8.6491 | 8.655176 | 74.81 | 1.194259 | 0.204 | 0.2381373 | 0.01728426 | -0.0321 | 41.9635
22345 | 31.178889 | 2.6238 | 89.5315 | 42 | 8.6584 | 8.655446 | 74.97 | 1.197329 | 0.2039 | 0.2381418 | 0.01722209 | -0.0325 | 41.9618
22346 | 31.180278 | 2.6199 | 89.5352 | 42 | 8.655 | 8.655791 | 74.91 | 1.195658 | 0.2036 | 0.238143 | 0.01715916 | -0.0328 | 41.963
22347 | 31.181667 | 2.6199 | 89.5388 | 42 | 8.6517 | 8.656042 | 74.85 | 1.193222 | 0.203 | 0.2381419 | 0.01709469 | -0.0332 | 41.9648
22348 | 31.183056 | 2.6162 | 89.5424 | 41 | 8.6529 | 8.656305 | 74.87 | 1.193636 | 0.2023 | 0.2381413 | 0.01702867 | -0.0336 | 41.9648
22349 | 31.184444 | 2.6162 | 89.5461 | 41 | 8.6567 | 8.656578 | 74.94 | 1.196809 | 0.2024 | 0.2381412 | 0.0169629 | -0.0339 | 41.963
22350 | 31.185833 | 2.6125 | 89.5497 | 42 | 8.6592 | 8.656825 | 74.98 | 1.198921 | 0.2021 | 0.2381419 | 0.01689696 | -0.0343 | 41.962
22351 | 31.187222 | 2.6125 | 89.5533 | 41 | 8.6529 | 8.657052 | 74.87 | 1.19389 | 0.202 | 0.2381391 | 0.01683107 | -0.0346 | 41.9653
22352 | 31.188611 | 2.6089 | 89.557 | 42 | 8.6642 | 8.657379 | 75.07 | 1.201046 | 0.2021 | 0.2381364 | 0.01676542 | -0.035 | 41.9611
22353 | 31.19 | 2.6089 | 89.5606 | 41 | 8.6647 | 8.657652 | 75.08 | 1.199687 | 0.2027 | 0.238134 | 0.01670129 | -0.0353 | 41.9622
22354 | 31.191389 | 2.6055 | 89.5642 | 43 | 8.6688 | 8.657958 | 75.15 | 1.201812 | 0.2036 | 0.2381316 | 0.01663858 | -0.0357 | 41.9611
22355 | 31.192778 | 2.6055 | 89.5678 | 41 | 8.6713 | 8.658266 | 75.19 | 1.203002 | 0.2045 | 0.2381295 | 0.0165776 | -0.036 | 41.9606
22356 | 31.194444 | 2.6022 | 89.5714 | 42 | 8.6647 | 8.65856 | 75.08 | 1.200432 | 0.2046 | 0.2381276 | 0.01651665 | -0.0363 | 41.9628
22357 | 31.195833 | 2.6022 | 89.575 | 41 | 8.668 | 8.658841 | 75.13 | 1.202596 | 0.2054 | 0.2381258 | 0.01645732 | -0.0366 | 41.9617
22358 | 31.197222 | 2.599 | 89.5787 | 42 | 8.663 | 8.659139 | 75.05 | 1.199668 | 0.205 | 0.238124 | 0.01639733 | -0.0369 | 41.9637
22359 | 31.198611 | 2.599 | 89.5823 | 41 | 8.6471 | 8.659401 | 74.77 | 1.195374 | 0.2033 | 0.2381224 | 0.01633402 | -0.0372 | 41.9666
22360 | 31.2 | 2.596 | 89.5859 | 41 | 8.6559 | 8.65971 | 74.92 | 1.196473 | 0.2028 | 0.2381207 | 0.01626976 | -0.0375 | 41.9661
22361 | 31.201389 | 2.596 | 89.5895 | 41 | 8.6705 | 8.659998 | 75.18 | 1.203406 | 0.2035 | 0.2381186 | 0.01620434 | -0.0378 | 41.9621
22362 | 31.202778 | 2.593 | 89.5931 | 43 | 8.6626 | 8.660331 | 75.04 | 1.20001 | 0.203 | 0.2381165 | 0.01614069 | -0.038 | 41.9644
22363 | 31.204167 | 2.593 | 89.5967 | 42 | 8.663 | 8.660656 | 75.05 | 1.199484 | 0.203 | 0.2381147 | 0.01607648 | -0.0383 | 41.965
22364 | 31.205556 | 2.5901 | 89.6003 | 42 | 8.66 | 8.660977 | 75 | 1.197494 | 0.2025 | 0.2381129 | 0.01601102 | -0.0386 | 41.9665
22365 | 31.206944 | 2.5901 | 89.6039 | 42 | 8.663 | 8.661266 | 75.05 | 1.196161 | 0.2021 | 0.2381112 | 0.01594254 | -0.0388 | 41.9675
22366 | 31.208333 | 2.5873 | 89.6075 | 41 | 8.6634 | 8.661573 | 75.05 | 1.200117 | 0.2022 | 0.2381096 | 0.01587459 | -0.0391 | 41.9653
22367 | 31.209722 | 2.5873 | 89.6111 | 41 | 8.6617 | 8.661849 | 75.03 | 1.199338 | 0.202 | 0.238108 | 0.01580588 | -0.0393 | 41.9661
22368 | 31.211111 | 2.5845 | 89.6146 | 42 | 8.6634 | 8.662162 | 75.05 | 1.201906 | 0.2023 | 0.2381067 | 0.0157371 | -0.0395 | 41.9648
22369 | 31.2125 | 2.5845 | 89.6182 | 42 | 8.6684 | 8.662461 | 75.14 | 1.202078 | 0.2027 | 0.2381063 | 0.01567013 | -0.0398 | 41.9649
22370 | 31.213889 | 2.5819 | 89.6218 | 41 | 8.655 | 8.662763 | 74.91 | 1.194702 | 0.202 | 0.2381056 | 0.01560172 | -0.04 | 41.9697
22371 | 31.215278 | 2.5819 | 89.6254 | 40 | 8.663 | 8.663092 | 75.05 | 1.200197 | 0.2016 | 0.238105 | 0.01553225 | -0.0402 | 41.9665
22372 | 31.216667 | 2.5793 | 89.629 | 41 | 8.6776 | 8.663382 | 75.3 | 1.204291 | 0.2026 | 0.2381047 | 0.01546469 | -0.0405 | 41.9643
22373 | 31.218056 | 2.5793 | 89.6326 | 42 | 8.6613 | 8.663709 | 75.02 | 1.199481 | 0.2021 | 0.2381047 | 0.01539579 | -0.0407 | 41.9675
22374 | 31.219444 | 2.5767 | 89.6362 | 43 | 8.6567 | 8.664026 | 74.94 | 1.196036 | 0.2014 | 0.2381057 | 0.01532592 | -0.0409 | 41.9698
22375 | 31.220833 | 2.5767 | 89.6398 | 41 | 8.6559 | 8.664332 | 74.92 | 1.197147 | 0.2009 | 0.2381064 | 0.0152551 | -0.0411 | 41.9694
22376 | 31.222222 | 2.5741 | 89.6433 | 41 | 8.6688 | 8.664602 | 75.15 | 1.203445 | 0.2009 | 0.2381071 | 0.01518392 | -0.0413 | 41.9658
22377 | 31.223611 | 2.5741 | 89.6469 | 42 | 8.6634 | 8.664897 | 75.05 | 1.2027 | 0.2006 | 0.2381081 | 0.0151108 | -0.0415 | 41.9665
22378 | 31.225 | 2.5716 | 89.6505 | 41 | 8.6609 | 8.665203 | 75.01 | 1.199203 | 0.1999 | 0.2381094 | 0.01503672 | -0.0417 | 41.9689
22379 | 31.226389 | 2.5716 | 89.654 | 42 | 8.6642 | 8.665512 | 75.07 | 1.199653 | 0.1993 | 0.2381117 | 0.01496138 | -0.0419 | 41.9689
22380 | 31.227778 | 2.569 | 89.6576 | 43 | 8.6626 | 8.665837 | 75.04 | 1.199424 | 0.1992 | 0.2381145 | 0.01488549 | -0.0421 | 41.9693
22381 | 31.229167 | 2.569 | 89.6612 | 43 | 8.6759 | 8.66613 | 75.27 | 1.206454 | 0.1995 | 0.2381176 | 0.01480953 | -0.0423 | 41.9652
22382 | 31.230556 | 2.5665 | 89.6647 | 42 | 8.6676 | 8.666463 | 75.13 | 1.204402 | 0.1991 | 0.2381212 | 0.01473232 | -0.0425 | 41.9667
22383 | 31.231944 | 2.5665 | 89.6683 | 41 | 8.6676 | 8.666788 | 75.13 | 1.202289 | 0.1991 | 0.2381253 | 0.01466887 | -0.0427 | 41.9683
22384 | 31.233333 | 2.5642 | 89.6719 | 41 | 8.6722 | 8.667076 | 75.21 | 1.204487 | 0.1994 | 0.2381298 | 0.01459249 | -0.0429 | 41.9672
22385 | 31.234722 | 2.5642 | 89.6754 | 42 | 8.6718 | 8.667396 | 75.2 | 1.204721 | 0.1991 | 0.2381351 | 0.01451585 | -0.0431 | 41.9673
22386 | 31.236111 | 2.5618 | 89.679 | 42 | 8.668 | 8.667737 | 75.13 | 1.202251 | 0.199 | 0.2381408 | 0.01443874 | -0.0433 | 41.9691
22387 | 31.2375 | 2.5618 | 89.6826 | 40 | 8.6713 | 8.668074 | 75.19 | 1.204517 | 0.1994 | 0.2381465 | 0.01436205 | -0.0435 | 41.9679
22388 | 31.238889 | 2.5595 | 89.6861 | 41 | 8.6647 | 8.668423 | 75.08 | 1.201714 | 0.1991 | 0.2381519 | 0.01428412 | -0.0436 | 41.9699
22389 | 31.240278 | 2.5595 | 89.6897 | 41 | 8.6613 | 8.668739 | 75.02 | 1.201967 | 0.1982 | 0.2381578 | 0.01420404 | -0.0438 | 41.97
22390 | 31.241667 | 2.5571 | 89.6932 | 42 | 8.6672 | 8.66904 | 75.12 | 1.202404 | 0.1983 | 0.2381643 | 0.01412359 | -0.044 | 41.97
22391 | 31.243056 | 2.5571 | 89.6968 | 41 | 8.6705 | 8.669346 | 75.18 | 1.204469 | 0.1982 | 0.2381709 | 0.01404268 | -0.0442 | 41.969
22392 | 31.244444 | 2.5547 | 89.7003 | 42 | 8.6634 | 8.669641 | 75.05 | 1.201464 | 0.1978 | 0.2381776 | 0.01396061 | -0.0443 | 41.9711
22393 | 31.245833 | 2.5547 | 89.7039 | 42 | 8.6697 | 8.66993 | 75.16 | 1.203713 | 0.1978 | 0.238185 | 0.01387797 | -0.0445 | 41.97
22394 | 31.247222 | 2.5522 | 89.7074 | 42 | 8.6663 | 8.670257 | 75.11 | 1.203065 | 0.1976 | 0.2381927 | 0.01379458 | -0.0447 | 41.9707
22395 | 31.248611 | 2.5522 | 89.711 | 41 | 8.6663 | 8.670591 | 75.11 | 1.204227 | 0.1971 | 0.2382008 | 0.01371042 | -0.0449 | 41.9702
22396 | 31.25 | 2.5497 | 89.7145 | 42 | 8.6672 | 8.670906 | 75.12 | 1.203039 | 0.1966 | 0.2382091 | 0.01362579 | -0.0451 | 41.9712
22397 | 31.251389 | 2.5497 | 89.718 | 42 | 8.6713 | 8.671253 | 75.19 | 1.206353 | 0.1964 | 0.2382182 | 0.0135406 | -0.0453 | 41.9694
22398 | 31.252778 | 2.5472 | 89.7216 | 42 | 8.6647 | 8.671532 | 75.08 | 1.201031 | 0.1954 | 0.2382273 | 0.01345346 | -0.0455 | 41.9729
22399 | 31.254167 | 2.5472 | 89.7251 | 41 | 8.6634 | 8.671845 | 75.05 | 1.203896 | 0.1951 | 0.2382372 | 0.01336586 | -0.0457 | 41.9715
22400 | 31.255556 | 2.5446 | 89.7287 | 43 | 8.6726 | 8.672175 | 75.21 | 1.204672 | 0.1945 | 0.2382472 | 0.0132769 | -0.0458 | 41.9712
22401 | 31.257222 | 2.5446 | 89.7322 | 41 | 8.6693 | 8.67252 | 75.16 | 1.205997 | 0.1942 | 0.2382576 | 0.0131867 | -0.046 | 41.9711
22402 | 31.258611 | 2.5419 | 89.7357 | 42 | 8.6621 | 8.672868 | 75.03 | 1.204201 | 0.1933 | 0.2382684 | 0.01309336 | -0.0462 | 41.9724
22403 | 31.26 | 2.5419 | 89.7392 | 41 | 8.6705 | 8.673192 | 75.18 | 1.206083 | 0.1933 | 0.2382799 | 0.01299996 | -0.0464 | 41.9716
22404 | 31.261389 | 2.5392 | 89.7428 | 42 | 8.673 | 8.673471 | 75.22 | 1.207749 | 0.1927 | 0.2382917 | 0.0129047 | -0.0466 | 41.9708
22405 | 31.262778 | 2.5392 | 89.7463 | 41 | 8.6906 | 8.673847 | 75.53 | 1.212678 | 0.1936 | 0.2383033 | 0.01284135 | -0.0468 | 41.9681
22406 | 31.264167 | 2.5367 | 89.7498 | 43 | 8.6718 | 8.674183 | 75.2 | 1.204382 | 0.1936 | 0.2383151 | 0.01274814 | -0.047 | 41.9734
22407 | 31.265556 | 2.5367 | 89.7533 | 40 | 8.6739 | 8.67455 | 75.24 | 1.207474 | 0.1938 | 0.2383269 | 0.01265555 | -0.0472 | 41.9718
22408 | 31.266944 | 2.534 | 89.7569 | 42 | 8.6647 | 8.674872 | 75.08 | 1.204511 | 0.193 | 0.2383392 | 0.01256062 | -0.0474 | 41.9739
22409 | 31.268333 | 2.534 | 89.7604 | 42 | 8.6722 | 8.675209 | 75.21 | 1.205043 | 0.1927 | 0.2383517 | 0.01246453 | -0.0476 | 41.9738
22410 | 31.269722 | 2.5311 | 89.7639 | 43 | 8.6814 | 8.675572 | 75.37 | 1.210641 | 0.1936 | 0.2383641 | 0.01236926 | -0.0478 | 41.9707
22411 | 31.271111 | 2.5311 | 89.7674 | 41 | 8.6734 | 8.675921 | 75.23 | 1.207592 | 0.1933 | 0.2383767 | 0.01227312 | -0.0481 | 41.9728
22412 | 31.2725 | 2.5283 | 89.7709 | 41 | 8.6747 | 8.676249 | 75.25 | 1.206189 | 0.1936 | 0.2383892 | 0.01217651 | -0.0483 | 41.974
22413 | 31.273889 | 2.5283 | 89.7744 | 41 | 8.6713 | 8.676602 | 75.19 | 1.206694 | 0.1935 | 0.2384022 | 0.01207982 | -0.0485 | 41.9739
22414 | 31.275278 | 2.5253 | 89.7779 | 41 | 8.6772 | 8.676943 | 75.29 | 1.207342 | 0.1937 | 0.2384152 | 0.01198306 | -0.0487 | 41.9738
22415 | 31.276667 | 2.5253 | 89.7815 | 43 | 8.6739 | 8.677274 | 75.24 | 1.209274 | 0.1939 | 0.2384286 | 0.0118866 | -0.0489 | 41.9729
22416 | 31.278056 | 2.5223 | 89.785 | 42 | 8.6785 | 8.677631 | 75.32 | 1.212984 | 0.1939 | 0.2384419 | 0.01179037 | -0.0492 | 41.9709
22417 | 31.279444 | 2.5223 | 89.7885 | 42 | 8.681 | 8.677915 | 75.36 | 1.209221 | 0.1944 | 0.2384555 | 0.01169504 | -0.0494 | 41.9735
22418 | 31.280833 | 2.5193 | 89.792 | 41 | 8.6709 | 8.678234 | 75.18 | 1.207878 | 0.1937 | 0.2384691 | 0.01159884 | -0.0496 | 41.9746
22419 | 31.282222 | 2.5193 | 89.7955 | 42 | 8.6743 | 8.678568 | 75.24 | 1.208688 | 0.1934 | 0.2384829 | 0.01150207 | -0.0499 | 41.9744
22420 | 31.283611 | 2.5162 | 89.799 | 41 | 8.6751 | 8.678935 | 75.26 | 1.208103 | 0.1933 | 0.2384964 | 0.01140463 | -0.0501 | 41.975
22421 | 31.285 | 2.5162 | 89.8025 | 40 | 8.6776 | 8.679278 | 75.3 | 1.210114 | 0.1927 | 0.2385097 | 0.01130672 | -0.0504 | 41.9741
22422 | 31.286389 | 2.5131 | 89.8059 | 43 | 8.6793 | 8.679616 | 75.33 | 1.210784 | 0.1931 | 0.2385234 | 0.01120991 | -0.0506 | 41.974
22423 | 31.287778 | 2.5131 | 89.8094 | 43 | 8.6718 | 8.679988 | 75.2 | 1.208593 | 0.1924 | 0.2385377 | 0.01111204 | -0.0509 | 41.9756
22424 | 31.289167 | 2.5099 | 89.8129 | 42 | 8.6709 | 8.680302 | 75.18 | 1.207617 | 0.1918 | 0.238552 | 0.01101241 | -0.0511 | 41.9765
22425 | 31.290556 | 2.5099 | 89.8164 | 41 | 8.6818 | 8.680644 | 75.37 | 1.211027 | 0.192 | 0.2385665 | 0.01091291 | -0.0514 | 41.9747
22426 | 31.291944 | 2.5067 | 89.8199 | 42 | 8.6822 | 8.68098 | 75.38 | 1.211335 | 0.1919 | 0.2385812 | 0.01081332 | -0.0516 | 41.9748
22427 | 31.293333 | 2.5067 | 89.8234 | 41 | 8.6739 | 8.681279 | 75.24 | 1.20839 | 0.1912 | 0.2385963 | 0.01075398 | -0.0519 | 41.9769
22428 | 31.294722 | 2.5038 | 89.8268 | 42 | 8.6847 | 8.681618 | 75.42 | 1.21213 | 0.1917 | 0.2386117 | 0.01065428 | -0.0521 | 41.9749
22429 | 31.296111 | 2.5038 | 89.8303 | 42 | 8.6952 | 8.681975 | 75.61 | 1.216558 | 0.1932 | 0.2386273 | 0.01055756 | -0.0523 | 41.9725
22430 | 31.2975 | 2.5007 | 89.8338 | 43 | 8.6843 | 8.682289 | 75.42 | 1.21332 | 0.1933 | 0.2386428 | 0.01046154 | -0.0526 | 41.9747
22431 | 31.298889 | 2.5007 | 89.8373 | 41 | 8.6793 | 8.682651 | 75.33 | 1.208209 | 0.1934 | 0.2386587 | 0.01036466 | -0.0528 | 41.9781
22432 | 31.300278 | 2.4976 | 89.8407 | 42 | 8.6872 | 8.682959 | 75.47 | 1.213181 | 0.1939 | 0.2386748 | 0.01026858 | -0.0531 | 41.9754
22433 | 31.301667 | 2.4976 | 89.8442 | 41 | 8.683 | 8.683285 | 75.4 | 1.213553 | 0.1939 | 0.2386909 | 0.01017262 | -0.0533 | 41.9755
22434 | 31.303056 | 2.4944 | 89.8477 | 41 | 8.6818 | 8.683627 | 75.37 | 1.212101 | 0.1939 | 0.238707 | 0.01007638 | -0.0536 | 41.9766
22435 | 31.304444 | 2.4944 | 89.8511 | 42 | 8.6847 | 8.683976 | 75.42 | 1.213716 | 0.1941 | 0.238723 | 0.009980446 | -0.0538 | 41.976
22436 | 31.305833 | 2.4912 | 89.8546 | 41 | 8.6956 | 8.6843 | 75.61 | 1.216792 | 0.195 | 0.2387399 | 0.0098864 | -0.0541 | 41.9744
22437 | 31.307222 | 2.4912 | 89.8581 | 40 | 8.6818 | 8.684646 | 75.37 | 1.21284 | 0.1948 | 0.2387566 | 0.009791778 | -0.0543 | 41.9771
22438 | 31.308611 | 2.4881 | 89.8615 | 42 | 8.6872 | 8.684987 | 75.47 | 1.215316 | 0.1953 | 0.2387739 | 0.009697858 | -0.0546 | 41.9759
22439 | 31.31 | 2.4881 | 89.865 | 41 | 8.6826 | 8.685317 | 75.39 | 1.214076 | 0.1951 | 0.2387919 | 0.009603261 | -0.0549 | 41.9769
22440 | 31.311389 | 2.4849 | 89.8684 | 41 | 8.6843 | 8.685637 | 75.42 | 1.213439 | 0.1953 | 0.23881 | 0.009508282 | -0.0551 | 41.9777
22441 | 31.312778 | 2.4849 | 89.8719 | 42 | 8.6856 | 8.685983 | 75.44 | 1.212486 | 0.1959 | 0.2388286 | 0.009414987 | -0.0554 | 41.9785
22442 | 31.314167 | 2.4817 | 89.8753 | 40 | 8.6856 | 8.686295 | 75.44 | 1.215696 | 0.1963 | 0.2388472 | 0.009322984 | -0.0556 | 41.9769
22443 | 31.315556 | 2.4817 | 89.8788 | 43 | 8.678 | 8.68663 | 75.31 | 1.209572 | 0.1955 | 0.2388658 | 0.009229119 | -0.0559 | 41.9809
22444 | 31.316944 | 2.4785 | 89.8822 | 43 | 8.6818 | 8.687007 | 75.37 | 1.210861 | 0.1946 | 0.2388845 | 0.009133886 | -0.0561 | 41.9804
22445 | 31.318333 | 2.4785 | 89.8856 | 41 | 8.6843 | 8.687304 | 75.42 | 1.213581 | 0.1946 | 0.2389036 | 0.009039454 | -0.0564 | 41.9791
22446 | 31.319722 | 2.4753 | 89.8891 | 40 | 8.678 | 8.687643 | 75.31 | 1.211342 | 0.194 | 0.238923 | 0.008943459 | -0.0567 | 41.9808
22447 | 31.321389 | 2.4753 | 89.8925 | 42 | 8.6956 | 8.688028 | 75.61 | 1.217081 | 0.1947 | 0.2389431 | 0.00884935 | -0.0569 | 41.9779
22448 | 31.322778 | 2.4722 | 89.896 | 41 | 8.6868 | 8.688375 | 75.46 | 1.213918 | 0.1946 | 0.2389634 | 0.008754662 | -0.0572 | 41.9801
22449 | 31.324167 | 2.4722 | 89.8994 | 42 | 8.6851 | 8.688725 | 75.43 | 1.213204 | 0.1943 | 0.2389839 | 0.008707675 | -0.0574 | 41.9809
22450 | 31.325556 | 2.4694 | 89.9028 | 41 | 8.6881 | 8.689046 | 75.48 | 1.215528 | 0.1946 | 0.2390044 | 0.008613248 | -0.0576 | 41.9798
22451 | 31.326944 | 2.4694 | 89.9062 | 42 | 8.6835 | 8.689364 | 75.4 | 1.214401 | 0.1945 | 0.2390256 | 0.008518144 | -0.0579 | 41.9808
22452 | 31.328333 | 2.4663 | 89.9097 | 42 | 8.6818 | 8.689725 | 75.37 | 1.21077 | 0.194 | 0.239047 | 0.008421182 | -0.0581 | 41.9833
22453 | 31.329722 | 2.4663 | 89.9131 | 41 | 8.6872 | 8.690062 | 75.47 | 1.212841 | 0.1942 | 0.2390688 | 0.008324526 | -0.0584 | 41.9824
22454 | 31.331111 | 2.4633 | 89.9165 | 41 | 8.6901 | 8.690422 | 75.52 | 1.216668 | 0.1944 | 0.2390902 | 0.008228373 | -0.0586 | 41.9804
22455 | 31.3325 | 2.4633 | 89.9199 | 43 | 8.6864 | 8.69077 | 75.45 | 1.214912 | 0.1948 | 0.2391117 | 0.00813282 | -0.0588 | 41.9818
22456 | 31.333889 | 2.4602 | 89.9234 | 42 | 8.6935 | 8.691121 | 75.58 | 1.215277 | 0.1952 | 0.2391334 | 0.008037669 | -0.0591 | 41.9818
22457 | 31.335278 | 2.4602 | 89.9268 | 42 | 8.6931 | 8.691481 | 75.57 | 1.215668 | 0.1954 | 0.2391552 | 0.007942625 | -0.0593 | 41.9819
22458 | 31.336667 | 2.4571 | 89.9302 | 41 | 8.6906 | 8.691861 | 75.53 | 1.216203 | 0.1954 | 0.2391767 | 0.007847292 | -0.0596 | 41.9819
22459 | 31.338056 | 2.4571 | 89.9336 | 43 | 8.6901 | 8.692245 | 75.52 | 1.216694 | 0.1954 | 0.2391984 | 0.007752162 | -0.0598 | 41.9819
22460 | 31.339444 | 2.454 | 89.937 | 43 | 8.6826 | 8.692594 | 75.39 | 1.213524 | 0.1944 | 0.2392207 | 0.007654972 | -0.0601 | 41.9842
22461 | 31.340833 | 2.454 | 89.9404 | 42 | 8.6922 | 8.692965 | 75.55 | 1.215385 | 0.1945 | 0.2392431 | 0.007557593 | -0.0603 | 41.9834
22462 | 31.342222 | 2.4509 | 89.9438 | 42 | 8.6918 | 8.693325 | 75.55 | 1.218036 | 0.1947 | 0.2392657 | 0.007460318 | -0.0605 | 41.9821
22463 | 31.343611 | 2.4509 | 89.9472 | 43 | 8.6968 | 8.69367 | 75.63 | 1.218213 | 0.1948 | 0.2392886 | 0.007363345 | -0.0608 | 41.9823
22464 | 31.345 | 2.4478 | 89.9506 | 43 | 8.6981 | 8.694041 | 75.66 | 1.219704 | 0.1959 | 0.2393116 | 0.007268149 | -0.061 | 41.9817
22465 | 31.346389 | 2.4478 | 89.954 | 41 | 8.6922 | 8.694387 | 75.55 | 1.216118 | 0.1962 | 0.2393346 | 0.007173546 | -0.0612 | 41.9842
22466 | 31.347778 | 2.4449 | 89.9574 | 41 | 8.6906 | 8.694719 | 75.53 | 1.214654 | 0.1962 | 0.239358 | 0.007079045 | -0.0615 | 41.9854
22467 | 31.349167 | 2.4449 | 89.9608 | 43 | 8.6997 | 8.695091 | 75.69 | 1.220411 | 0.1971 | 0.2393808 | 0.006985727 | -0.0617 | 41.9823
22468 | 31.350556 | 2.4419 | 89.9642 | 42 | 8.6985 | 8.695467 | 75.66 | 1.219747 | 0.1977 | 0.2394037 | 0.006893197 | -0.0619 | 41.983
22469 | 31.351944 | 2.4419 | 89.9676 | 42 | 8.686 | 8.695813 | 75.45 | 1.213881 | 0.1973 | 0.239427 | 0.006800567 | -0.0622 | 41.9869
22470 | 31.353333 | 2.4391 | 89.971 | 42 | 8.6931 | 8.696098 | 75.57 | 1.21791 | 0.1972 | 0.23945 | 0.00670843 | -0.0624 | 41.9848
22471 | 31.354722 | 2.4391 | 89.9744 | 42 | 8.6981 | 8.696464 | 75.66 | 1.218267 | 0.1976 | 0.2394736 | 0.006676162 | -0.0626 | 41.9849
22472 | 31.356111 | 2.4368 | 89.9778 | 42 | 8.6981 | 8.696838 | 75.66 | 1.219607 | 0.1984 | 0.2394975 | 0.006586632 | -0.0628 | 41.9844
22473 | 31.3575 | 2.4368 | 89.9812 | 42 | 8.6997 | 8.697178 | 75.69 | 1.219903 | 0.1995 | 0.2395211 | 0.006499067 | -0.063 | 41.9845
22474 | 31.358889 | 2.4342 | 89.9846 | 42 | 8.6935 | 8.697538 | 75.58 | 1.220116 | 0.1993 | 0.2395449 | 0.006411402 | -0.0631 | 41.9847
22475 | 31.360278 | 2.4342 | 89.9879 | 43 | 8.7018 | 8.697843 | 75.72 | 1.219985 | 0.1999 | 0.239569 | 0.006325504 | -0.0633 | 41.9851
22476 | 31.361667 | 2.4318 | 89.9913 | 42 | 8.6939 | 8.698128 | 75.58 | 1.218738 | 0.2 | 0.2395931 | 0.006239605 | -0.0635 | 41.9862
22477 | 31.363056 | 2.4318 | 89.9947 | 41 | 8.6947 | 8.69847 | 75.6 | 1.220519 | 0.2001 | 0.2396174 | 0.006153703 | -0.0636 | 41.9855
22478 | 31.364444 | 2.4295 | 89.9981 | 43 | 8.7043 | 8.698801 | 75.77 | 1.221651 | 0.201 | 0.2396417 | 0.006070452 | -0.0638 | 41.9851
22479 | 31.365833 | 2.4295 | 90.0014 | 42 | 8.6972 | 8.699135 | 75.64 | 1.220131 | 0.2012 | 0.2396665 | 0.005987591 | -0.0639 | 41.9864
22480 | 31.367222 | 2.4274 | 90.0048 | 41 | 8.7043 | 8.699477 | 75.77 | 1.223013 | 0.202 | 0.2396915 | 0.005907087 | -0.0641 | 41.985
22481 | 31.368611 | 2.4274 | 90.0082 | 43 | 8.6914 | 8.699818 | 75.54 | 1.217559 | 0.2017 | 0.2397163 | 0.005825989 | -0.0642 | 41.9886
22482 | 31.37 | 2.4255 | 90.0116 | 42 | 8.7043 | 8.700179 | 75.77 | 1.224656 | 0.2022 | 0.2397408 | 0.005745575 | -0.0643 | 41.9846
22483 | 31.371389 | 2.4255 | 90.0149 | 43 | 8.696 | 8.700476 | 75.62 | 1.2188 | 0.2024 | 0.239765 | 0.005665549 | -0.0644 | 41.9886
22484 | 31.372778 | 2.4237 | 90.0183 | 43 | 8.7002 | 8.700762 | 75.69 | 1.221303 | 0.2025 | 0.2397891 | 0.005585419 | -0.0645 | 41.9873
22485 | 31.374167 | 2.4237 | 90.0217 | 42 | 8.6927 | 8.701048 | 75.56 | 1.217609 | 0.2023 | 0.2398131 | 0.005505874 | -0.0646 | 41.9899
22486 | 31.375556 | 2.422 | 90.025 | 42 | 8.6981 | 8.701356 | 75.66 | 1.217333 | 0.2026 | 0.2398371 | 0.005426422 | -0.0647 | 41.9905
22487 | 31.376944 | 2.422 | 90.0284 | 41 | 8.6989 | 8.701663 | 75.67 | 1.223593 | 0.2028 | 0.2398615 | 0.005347161 | -0.0648 | 41.987
22488 | 31.378333 | 2.4205 | 90.0317 | 41 | 8.7077 | 8.701982 | 75.82 | 1.223747 | 0.2036 | 0.2398856 | 0.005269958 | -0.0649 | 41.9872
22489 | 31.38 | 2.4205 | 90.0351 | 42 | 8.6972 | 8.702308 | 75.64 | 1.220274 | 0.2035 | 0.2399095 | 0.005193044 | -0.0649 | 41.99
22490 | 31.381389 | 2.4191 | 90.0385 | 42 | 8.7118 | 8.70269 | 75.9 | 1.226955 | 0.2045 | 0.2399333 | 0.00511799 | -0.065 | 41.9863
22491 | 31.382778 | 2.4191 | 90.0418 | 42 | 8.6993 | 8.70302 | 75.68 | 1.219066 | 0.2046 | 0.2399568 | 0.005042437 | -0.065 | 41.9915
22492 | 31.384167 | 2.418 | 90.0452 | 42 | 8.7093 | 8.703347 | 75.85 | 1.22438 | 0.2058 | 0.2399801 | 0.004968446 | -0.065 | 41.9885
22493 | 31.385556 | 2.418 | 90.0485 | 42 | 8.7014 | 8.703649 | 75.71 | 1.222898 | 0.2061 | 0.2400038 | 0.004956534 | -0.065 | 41.9898
22494 | 31.386944 | 2.4175 | 90.0519 | 43 | 8.7056 | 8.703953 | 75.79 | 1.22411 | 0.2063 | 0.2400278 | 0.004883727 | -0.065 | 41.9894
22495 | 31.388333 | 2.4175 | 90.0553 | 42 | 8.7006 | 8.704268 | 75.7 | 1.223619 | 0.2068 | 0.2400518 | 0.004812185 | -0.065 | 41.99
22496 | 31.389722 | 2.4167 | 90.0586 | 42 | 8.6927 | 8.704575 | 75.56 | 1.221663 | 0.2062 | 0.240076 | 0.004739646 | -0.065 | 41.9916
22497 | 31.391111 | 2.4167 | 90.062 | 42 | 8.6997 | 8.704892 | 75.69 | 1.223386 | 0.2058 | 0.2401006 | 0.004666211 | -0.065 | 41.9909
22498 | 31.3925 | 2.4162 | 90.0653 | 41 | 8.7127 | 8.705242 | 75.91 | 1.228433 | 0.2067 | 0.2401254 | 0.004594629 | -0.0649 | 41.9881
22499 | 31.393889 | 2.4162 | 90.0687 | 43 | 8.7097 | 8.705554 | 75.86 | 1.226055 | 0.2077 | 0.2401503 | 0.004524998 | -0.0649 | 41.9899
22500 | 31.395278 | 2.4158 | 90.072 | 42 | 8.7039 | 8.70586 | 75.76 | 1.222423 | 0.2079 | 0.2401749 | 0.004456138 | -0.0648 | 41.9925
22501 | 31.396667 | 2.4158 | 90.0754 | 41 | 8.6997 | 8.706164 | 75.69 | 1.222014 | 0.2076 | 0.2401998 | 0.004386673 | -0.0648 | 41.9931
22502 | 31.398056 | 2.4155 | 90.0788 | 41 | 8.7039 | 8.706484 | 75.76 | 1.225224 | 0.208 | 0.2402245 | 0.004318175 | -0.0647 | 41.9914
22503 | 31.399444 | 2.4155 | 90.0821 | 42 | 8.7072 | 8.706882 | 75.82 | 1.225331 | 0.208 | 0.2402491 | 0.004249466 | -0.0646 | 41.9917
22504 | 31.400833 | 2.4154 | 90.0855 | 42 | 8.7064 | 8.707253 | 75.8 | 1.223475 | 0.2079 | 0.2402737 | 0.004180544 | -0.0645 | 41.9932
22505 | 31.402222 | 2.4154 | 90.0888 | 41 | 8.7043 | 8.707557 | 75.77 | 1.223683 | 0.2083 | 0.2402979 | 0.004112196 | -0.0644 | 41.9934
22506 | 31.403611 | 2.4154 | 90.0922 | 41 | 8.706 | 8.707868 | 75.79 | 1.224703 | 0.2083 | 0.2403222 | 0.004044323 | -0.0643 | 41.9931
22507 | 31.405 | 2.4154 | 90.0955 | 41 | 8.7064 | 8.708198 | 75.8 | 1.224275 | 0.2082 | 0.2403468 | 0.003976237 | -0.0642 | 41.9938
22508 | 31.406389 | 2.4156 | 90.0989 | 42 | 8.7122 | 8.708541 | 75.9 | 1.225244 | 0.2088 | 0.2403714 | 0.003909215 | -0.0641 | 41.9935
22509 | 31.407778 | 2.4156 | 90.1023 | 40 | 8.7068 | 8.708878 | 75.81 | 1.226038 | 0.2093 | 0.2403963 | 0.00384414 | -0.0639 | 41.9933
22510 | 31.409167 | 2.4159 | 90.1056 | 41 | 8.7164 | 8.709224 | 75.98 | 1.227605 | 0.2101 | 0.2404217 | 0.003780129 | -0.0638 | 41.9928
22511 | 31.410556 | 2.4159 | 90.109 | 41 | 8.7043 | 8.709538 | 75.77 | 1.223823 | 0.2105 | 0.2404473 | 0.003717572 | -0.0636 | 41.9954
22512 | 31.411944 | 2.4164 | 90.1123 | 40 | 8.7072 | 8.709907 | 75.82 | 1.224339 | 0.2104 | 0.2404729 | 0.003654604 | -0.0635 | 41.9954
22513 | 31.413333 | 2.4164 | 90.1157 | 43 | 8.7106 | 8.710219 | 75.87 | 1.226092 | 0.2109 | 0.2404988 | 0.003593189 | -0.0633 | 41.9947
22514 | 31.414722 | 2.417 | 90.119 | 42 | 8.726 | 8.710525 | 76.14 | 1.235793 | 0.2122 | 0.2405251 | 0.003534309 | -0.0631 | 41.9891
22515 | 31.416111 | 2.417 | 90.1224 | 42 | 8.7085 | 8.710812 | 75.84 | 1.226942 | 0.2125 | 0.2405512 | 0.003536506 | -0.0629 | 41.9949
22516 | 31.4175 | 2.4183 | 90.1258 | 42 | 8.7152 | 8.71118 | 75.95 | 1.23032 | 0.2136 | 0.2405773 | 0.003480539 | -0.0627 | 41.9931
22517 | 31.418889 | 2.4183 | 90.1291 | 43 | 8.7077 | 8.711509 | 75.82 | 1.227743 | 0.2138 | 0.2406034 | 0.003424844 | -0.0625 | 41.9951
22518 | 31.420278 | 2.4194 | 90.1325 | 42 | 8.7143 | 8.71187 | 75.94 | 1.228255 | 0.2144 | 0.2406291 | 0.003369419 | -0.0623 | 41.9951
22519 | 31.421667 | 2.4194 | 90.1358 | 42 | 8.7152 | 8.712204 | 75.95 | 1.229372 | 0.2153 | 0.2406544 | 0.003315734 | -0.062 | 41.9948
22520 | 31.423056 | 2.4207 | 90.1392 | 43 | 8.7077 | 8.71253 | 75.82 | 1.22764 | 0.2151 | 0.2406797 | 0.003261826 | -0.0618 | 41.9961
22521 | 31.424444 | 2.4207 | 90.1426 | 42 | 8.7201 | 8.712915 | 76.04 | 1.230309 | 0.2158 | 0.2407048 | 0.003209461 | -0.0615 | 41.9948
22522 | 31.425833 | 2.4221 | 90.1459 | 42 | 8.7127 | 8.71327 | 75.91 | 1.227956 | 0.2163 | 0.2407307 | 0.003157559 | -0.0613 | 41.9966
22523 | 31.427222 | 2.4221 | 90.1493 | 42 | 8.7131 | 8.713611 | 75.92 | 1.22833 | 0.2168 | 0.2407565 | 0.003106706 | -0.061 | 41.9967
22524 | 31.428611 | 2.4236 | 90.1527 | 43 | 8.7106 | 8.713923 | 75.87 | 1.226427 | 0.2173 | 0.2407821 | 0.003057296 | -0.0608 | 41.9982
22525 | 31.43 | 2.4236 | 90.156 | 41 | 8.7068 | 8.714288 | 75.81 | 1.228946 | 0.217 | 0.2408076 | 0.00300766 | -0.0605 | 41.9971
22526 | 31.431389 | 2.4253 | 90.1594 | 42 | 8.7147 | 8.714615 | 75.95 | 1.22977 | 0.2179 | 0.240833 | 0.002959466 | -0.0602 | 41.9969
22527 | 31.432778 | 2.4253 | 90.1628 | 40 | 8.7139 | 8.714958 | 75.93 | 1.229813 | 0.2186 | 0.2408588 | 0.002913105 | -0.0599 | 41.9972
22528 | 31.434167 | 2.4272 | 90.1662 | 42 | 8.7172 | 8.715322 | 75.99 | 1.231069 | 0.219 | 0.2408846 | 0.002867694 | -0.0596 | 41.9967
22529 | 31.435556 | 2.4272 | 90.1695 | 42 | 8.7197 | 8.715678 | 76.03 | 1.230403 | 0.2201 | 0.2409107 | 0.002825784 | -0.0593 | 41.9975
22530 | 31.436944 | 2.4292 | 90.1729 | 42 | 8.7251 | 8.71605 | 76.13 | 1.234249 | 0.2212 | 0.2409366 | 0.002786786 | -0.0589 | 41.9955
22531 | 31.438333 | 2.4292 | 90.1763 | 42 | 8.7206 | 8.716399 | 76.05 | 1.233681 | 0.2225 | 0.2409627 | 0.002749423 | -0.0586 | 41.9961
22532 | 31.439722 | 2.4315 | 90.1797 | 41 | 8.7189 | 8.716744 | 76.02 | 1.233949 | 0.2234 | 0.2409886 | 0.002713791 | -0.0583 | 41.9963
22533 | 31.441111 | 2.4315 | 90.183 | 43 | 8.7143 | 8.717078 | 75.94 | 1.231487 | 0.2237 | 0.2410148 | 0.002679398 | -0.0579 | 41.9982
22534 | 31.442778 | 2.4339 | 90.1864 | 43 | 8.716 | 8.717372 | 75.97 | 1.230815 | 0.2243 | 0.2410411 | 0.002646243 | -0.0576 | 41.9993
22535 | 31.444167 | 2.4339 | 90.1898 | 43 | 8.7201 | 8.717719 | 76.04 | 1.23313 | 0.2243 | 0.2410673 | 0.002612855 | -0.0572 | 41.9982
22536 | 31.445556 | 2.4364 | 90.1932 | 41 | 8.7139 | 8.718024 | 75.93 | 1.230755 | 0.224 | 0.2410935 | 0.00257992 | -0.0568 | 42
22537 | 31.446944 | 2.4364 | 90.1966 | 42 | 8.7139 | 8.718389 | 75.93 | 1.232718 | 0.2241 | 0.2411194 | 0.002604971 | -0.0565 | 41.9991
22538 | 31.448333 | 2.4395 | 90.2 | 42 | 8.7243 | 8.71874 | 76.11 | 1.235522 | 0.2252 | 0.2411449 | 0.002574495 | -0.0561 | 41.9977
22539 | 31.449722 | 2.4395 | 90.2033 | 42 | 8.7251 | 8.719093 | 76.13 | 1.235625 | 0.2256 | 0.2411701 | 0.002544862 | -0.0556 | 41.998
22540 | 31.451111 | 2.4425 | 90.2067 | 42 | 8.7251 | 8.719424 | 76.13 | 1.236199 | 0.2266 | 0.2411953 | 0.002517544 | -0.0552 | 41.998
22541 | 31.4525 | 2.4425 | 90.2101 | 42 | 8.7243 | 8.719794 | 76.11 | 1.239085 | 0.227 | 0.2412203 | 0.002492736 | -0.0548 | 41.9965
22542 | 31.453889 | 2.4456 | 90.2135 | 41 | 8.7168 | 8.720151 | 75.98 | 1.239899 | 0.2271 | 0.2412448 | 0.002468185 | -0.0544 | 41.9964
22543 | 31.455278 | 2.4456 | 90.2169 | 43 | 8.7251 | 8.720501 | 76.13 | 1.233759 | 0.228 | 0.241269 | 0.002445851 | -0.0539 | 42.0004
22544 | 31.456667 | 2.4489 | 90.2203 | 43 | 8.7285 | 8.720861 | 76.19 | 1.236242 | 0.2293 | 0.2412931 | 0.002425536 | -0.0535 | 41.9992
22545 | 31.458056 | 2.4489 | 90.2237 | 41 | 8.7214 | 8.721211 | 76.06 | 1.23937 | 0.2293 | 0.2413171 | 0.002406161 | -0.053 | 41.9977
22546 | 31.459444 | 2.4523 | 90.2271 | 41 | 8.7181 | 8.721571 | 76 | 1.237286 | 0.2293 | 0.2413411 | 0.002386452 | -0.0526 | 41.9993
22547 | 31.460833 | 2.4523 | 90.2305 | 42 | 8.7264 | 8.721903 | 76.15 | 1.240625 | 0.2293 | 0.2413648 | 0.002366409 | -0.0521 | 41.9975
22548 | 31.462222 | 2.4558 | 90.234 | 42 | 8.7222 | 8.72229 | 76.08 | 1.239521 | 0.2297 | 0.241384 | 0.002347501 | -0.0516 | 41.9985
22549 | 31.463611 | 2.4558 | 90.2374 | 42 | 8.7264 | 8.722673 | 76.15 | 1.235823 | 0.2305 | 0.2413975 | 0.002330218 | -0.0512 | 42.0011
22550 | 31.465 | 2.4595 | 90.2408 | 42 | 8.7235 | 8.722973 | 76.1 | 1.235759 | 0.2308 | 0.2414086 | 0.002313775 | -0.0507 | 42.0014
22551 | 31.466389 | 2.4595 | 90.2442 | 43 | 8.7314 | 8.723316 | 76.24 | 1.239149 | 0.2321 | 0.2414194 | 0.002300034 | -0.0502 | 41.9997
22552 | 31.467778 | 2.4634 | 90.2476 | 43 | 8.7218 | 8.723659 | 76.07 | 1.235961 | 0.2328 | 0.2414295 | 0.002288897 | -0.0497 | 42.002
22553 | 31.469167 | 2.4634 | 90.251 | 42 | 8.7193 | 8.723991 | 76.03 | 1.23273 | 0.2334 | 0.2414393 | 0.002278991 | -0.0491 | 42.0043
22554 | 31.470556 | 2.4675 | 90.2545 | 43 | 8.7297 | 8.724352 | 76.21 | 1.237142 | 0.2342 | 0.2414488 | 0.002270902 | -0.0486 | 42.0019
22555 | 31.471944 | 2.4675 | 90.2579 | 42 | 8.726 | 8.724705 | 76.14 | 1.234917 | 0.2346 | 0.2414585 | 0.002263847 | -0.0481 | 42.0035
22556 | 31.473333 | 2.4717 | 90.2613 | 42 | 8.7239 | 8.725076 | 76.11 | 1.236878 | 0.235 | 0.2414678 | 0.002257923 | -0.0475 | 42.0027
22557 | 31.474722 | 2.4717 | 90.2648 | 43 | 8.7293 | 8.725424 | 76.2 | 1.235487 | 0.2361 | 0.2414772 | 0.002254993 | -0.047 | 42.0038
22558 | 31.476111 | 2.476 | 90.2682 | 42 | 8.721 | 8.725773 | 76.06 | 1.23492 | 0.2361 | 0.2414863 | 0.002252016 | -0.0464 | 42.0045
22559 | 31.4775 | 2.476 | 90.2717 | 42 | 8.7301 | 8.726083 | 76.22 | 1.238019 | 0.2369 | 0.2414957 | 0.002297366 | -0.0459 | 42.0029
22560 | 31.478889 | 2.481 | 90.2751 | 42 | 8.7239 | 8.726394 | 76.11 | 1.236892 | 0.2372 | 0.2415055 | 0.002296582 | -0.0453 | 42.0039
22561 | 31.480278 | 2.481 | 90.2786 | 41 | 8.7226 | 8.726746 | 76.08 | 1.23627 | 0.2374 | 0.2415155 | 0.002296731 | -0.0447 | 42.0045
22562 | 31.481667 | 2.4857 | 90.282 | 42 | 8.7239 | 8.727108 | 76.11 | 1.235297 | 0.2377 | 0.2415256 | 0.002297616 | -0.0441 | 42.0055
22563 | 31.483056 | 2.4857 | 90.2855 | 40 | 8.7297 | 8.727487 | 76.21 | 1.240207 | 0.2386 | 0.241536 | 0.002300412 | -0.0435 | 42.0027
22564 | 31.484444 | 2.4907 | 90.2889 | 42 | 8.7305 | 8.72784 | 76.22 | 1.238127 | 0.2388 | 0.2415451 | 0.002303257 | -0.0429 | 42.0043
22565 | 31.485833 | 2.4907 | 90.2924 | 42 | 8.7326 | 8.728197 | 76.26 | 1.24201 | 0.2389 | 0.2415542 | 0.00230762 | -0.0422 | 42.0022
22566 | 31.487222 | 2.4957 | 90.2959 | 41 | 8.7301 | 8.728539 | 76.22 | 1.23942 | 0.2394 | 0.241563 | 0.002312816 | -0.0416 | 42.0041
22567 | 31.488611 | 2.4957 | 90.2993 | 42 | 8.7401 | 8.728888 | 76.39 | 1.241659 | 0.2412 | 0.2415711 | 0.002321391 | -0.041 | 42.0031
22568 | 31.49 | 2.5009 | 90.3028 | 41 | 8.7293 | 8.72926 | 76.2 | 1.242204 | 0.2418 | 0.241579 | 0.00233148 | -0.0403 | 42.003
22569 | 31.491389 | 2.5009 | 90.3063 | 41 | 8.728 | 8.729637 | 76.18 | 1.234638 | 0.2424 | 0.241587 | 0.002341811 | -0.0397 | 42.0079
22570 | 31.492778 | 2.5063 | 90.3098 | 41 | 8.7214 | 8.729992 | 76.06 | 1.234558 | 0.2414 | 0.2415953 | 0.002350129 | -0.039 | 42.0083
22571 | 31.494167 | 2.5063 | 90.3132 | 42 | 8.7268 | 8.730327 | 76.16 | 1.242234 | 0.2414 | 0.2416036 | 0.002358687 | -0.0383 | 42.0039
22572 | 31.495556 | 2.5119 | 90.3167 | 43 | 8.731 | 8.730658 | 76.23 | 1.240668 | 0.2419 | 0.2416115 | 0.002367976 | -0.0377 | 42.0051
22573 | 31.496944 | 2.5119 | 90.3202 | 42 | 8.7355 | 8.730989 | 76.31 | 1.246553 | 0.2428 | 0.2416194 | 0.002378581 | -0.037 | 42.0018
22574 | 31.498333 | 2.5175 | 90.3237 | 42 | 8.7334 | 8.731346 | 76.27 | 1.245159 | 0.2435 | 0.2416276 | 0.002389717 | -0.0363 | 42.0029
22575 | 31.499722 | 2.5175 | 90.3272 | 41 | 8.7368 | 8.731702 | 76.33 | 1.245575 | 0.2442 | 0.2416358 | 0.002402264 | -0.0356 | 42.003
22576 | 31.501111 | 2.5232 | 90.3307 | 41 | 8.7268 | 8.732058 | 76.16 | 1.244153 | 0.2444 | 0.2416439 | 0.002415534 | -0.0349 | 42.0041
22577 | 31.5025 | 2.5232 | 90.3342 | 42 | 8.7314 | 8.732418 | 76.24 | 1.240197 | 0.2443 | 0.2416526 | 0.002428844 | -0.0342 | 42.0068
22578 | 31.504167 | 2.529 | 90.3377 | 42 | 8.7297 | 8.732779 | 76.21 | 1.239625 | 0.2444 | 0.2416612 | 0.002442487 | -0.0335 | 42.0078
22579 | 31.505556 | 2.529 | 90.3412 | 42 | 8.7393 | 8.733112 | 76.37 | 1.241413 | 0.2451 | 0.2416698 | 0.002458029 | -0.0328 | 42.007
22580 | 31.506944 | 2.5349 | 90.3448 | 42 | 8.7268 | 8.73346 | 76.16 | 1.237955 | 0.2449 | 0.2416783 | 0.002472435 | -0.0321 | 42.0094
22581 | 31.508333 | 2.5349 | 90.3483 | 43 | 8.7376 | 8.733839 | 76.35 | 1.243318 | 0.2456 | 0.2416868 | 0.002534808 | -0.0313 | 42.0064
22582 | 31.509722 | 2.5411 | 90.3518 | 43 | 8.7351 | 8.734194 | 76.3 | 1.240835 | 0.2463 | 0.2416954 | 0.002551949 | -0.0306 | 42.0082
22583 | 31.511111 | 2.5411 | 90.3554 | 42 | 8.7293 | 8.73454 | 76.2 | 1.238968 | 0.2461 | 0.2417038 | 0.002568636 | -0.0299 | 42.0096
22584 | 31.5125 | 2.5472 | 90.3589 | 42 | 8.7289 | 8.734898 | 76.19 | 1.23984 | 0.2455 | 0.2417123 | 0.002585557 | -0.0292 | 42.0093
22585 | 31.513889 | 2.5472 | 90.3624 | 42 | 8.7401 | 8.735275 | 76.39 | 1.245431 | 0.2467 | 0.2417208 | 0.00260506 | -0.0284 | 42.0062
22586 | 31.515278 | 2.5532 | 90.366 | 42 | 8.7339 | 8.735619 | 76.28 | 1.241846 | 0.2473 | 0.2417296 | 0.002626851 | -0.0277 | 42.0086
22587 | 31.516667 | 2.5532 | 90.3695 | 42 | 8.7393 | 8.735985 | 76.37 | 1.246128 | 0.248 | 0.2417388 | 0.002650441 | -0.027 | 42.0063
22588 | 31.518056 | 2.5594 | 90.3731 | 41 | 8.7438 | 8.736326 | 76.45 | 1.244687 | 0.2497 | 0.2417478 | 0.002677983 | -0.0263 | 42.0074
22589 | 31.519444 | 2.5594 | 90.3767 | 42 | 8.7334 | 8.736675 | 76.27 | 1.242451 | 0.2486 | 0.2417564 | 0.002704094 | -0.0255 | 42.009
22590 | 31.520833 | 2.5655 | 90.3802 | 42 | 8.7285 | 8.737048 | 76.19 | 1.241001 | 0.249 | 0.2417653 | 0.002731712 | -0.0248 | 42.0102
22591 | 31.522222 | 2.5655 | 90.3838 | 42 | 8.7401 | 8.73743 | 76.39 | 1.244045 | 0.2495 | 0.2417738 | 0.002760249 | -0.0241 | 42.0085
22592 | 31.523611 | 2.5718 | 90.3874 | 42 | 8.7343 | 8.737817 | 76.29 | 1.244222 | 0.2496 | 0.2417825 | 0.002789412 | -0.0233 | 42.0087
22593 | 31.525 | 2.5718 | 90.3909 | 43 | 8.7397 | 8.73821 | 76.38 | 1.244776 | 0.251 | 0.2417908 | 0.00282194 | -0.0226 | 42.0086
22594 | 31.526389 | 2.5783 | 90.3945 | 41 | 8.7413 | 8.738572 | 76.41 | 1.246093 | 0.2515 | 0.2417995 | 0.002856463 | -0.0218 | 42.0081
22595 | 31.527778 | 2.5783 | 90.3981 | 42 | 8.748 | 8.738981 | 76.53 | 1.246079 | 0.2529 | 0.2418086 | 0.00289298 | -0.021 | 42.0083
22596 | 31.529167 | 2.5848 | 90.4017 | 42 | 8.738 | 8.73934 | 76.35 | 1.24221 | 0.2527 | 0.241818 | 0.002928064 | -0.0203 | 42.0109
22597 | 31.530556 | 2.5848 | 90.4053 | 42 | 8.7409 | 8.739702 | 76.4 | 1.244773 | 0.2535 | 0.2418271 | 0.002964943 | -0.0195 | 42.0096
22598 | 31.531944 | 2.5913 | 90.4089 | 43 | 8.7305 | 8.740072 | 76.22 | 1.238432 | 0.2533 | 0.2418364 | 0.003001953 | -0.0188 | 42.0137
22599 | 31.533333 | 2.5913 | 90.4125 | 43 | 8.7476 | 8.740419 | 76.52 | 1.24737 | 0.2541 | 0.2418454 | 0.003040465 | -0.018 | 42.0085
22600 | 31.534722 | 2.5979 | 90.4161 | 42 | 8.7471 | 8.740785 | 76.51 | 1.245586 | 0.2554 | 0.2418548 | 0.003081259 | -0.0172 | 42.0098
22601 | 31.536111 | 2.5979 | 90.4197 | 43 | 8.7492 | 8.741135 | 76.55 | 1.246525 | 0.2568 | 0.2418647 | 0.003124431 | -0.0165 | 42.0095
22602 | 31.5375 | 2.6046 | 90.4233 | 42 | 8.7492 | 8.741475 | 76.55 | 1.248376 | 0.2574 | 0.2418745 | 0.003167924 | -0.0157 | 42.0086
22603 | 31.538889 | 2.6046 | 90.4269 | 43 | 8.7554 | 8.741863 | 76.66 | 1.249821 | 0.2589 | 0.2418848 | 0.003250727 | -0.0149 | 42.0079
22604 | 31.540278 | 2.6116 | 90.4305 | 42 | 8.7397 | 8.742212 | 76.38 | 1.243703 | 0.2589 | 0.2418953 | 0.003297081 | -0.0141 | 42.0119
22605 | 31.541667 | 2.6116 | 90.4342 | 43 | 8.7496 | 8.742589 | 76.56 | 1.247678 | 0.2595 | 0.2419062 | 0.00334385 | -0.0133 | 42.0097
22606 | 31.543056 | 2.6185 | 90.4378 | 42 | 8.743 | 8.742979 | 76.44 | 1.245666 | 0.2601 | 0.2419172 | 0.003391323 | -0.0125 | 42.0112
22607 | 31.544444 | 2.6185 | 90.4415 | 42 | 8.7438 | 8.74338 | 76.45 | 1.245715 | 0.2607 | 0.2419279 | 0.003439501 | -0.0118 | 42.0113
22608 | 31.545833 | 2.6254 | 90.4451 | 41 | 8.7401 | 8.743765 | 76.39 | 1.249483 | 0.2608 | 0.2419392 | 0.003487598 | -0.011 | 42.0093
22609 | 31.547222 | 2.6254 | 90.4488 | 42 | 8.7446 | 8.744146 | 76.47 | 1.246615 | 0.2615 | 0.2419507 | 0.003536691 | -0.0102 | 42.0112
22610 | 31.548611 | 2.6323 | 90.4524 | 42 | 8.7422 | 8.744559 | 76.43 | 1.245872 | 0.2612 | 0.2419622 | 0.003585898 | -0.0094 | 42.0119
22611 | 31.55 | 2.6323 | 90.4561 | 43 | 8.7492 | 8.744882 | 76.55 | 1.250163 | 0.2622 | 0.2419741 | 0.003636686 | -0.0086 | 42.0095
22612 | 31.551389 | 2.6392 | 90.4597 | 42 | 8.75 | 8.745203 | 76.56 | 1.249929 | 0.2623 | 0.241986 | 0.003687294 | -0.0078 | 42.0099
22613 | 31.552778 | 2.6392 | 90.4634 | 43 | 8.7434 | 8.745541 | 76.45 | 1.248817 | 0.2619 | 0.2419982 | 0.003737526 | -0.007 | 42.0108
22614 | 31.554167 | 2.6462 | 90.4671 | 42 | 8.7459 | 8.745933 | 76.49 | 1.247868 | 0.2619 | 0.2420105 | 0.003787285 | -0.0062 | 42.0115
22615 | 31.555556 | 2.6462 | 90.4707 | 42 | 8.7492 | 8.746305 | 76.55 | 1.249135 | 0.2627 | 0.242023 | 0.003838525 | -0.0054 | 42.011
22616 | 31.556944 | 2.6532 | 90.4744 | 42 | 8.7455 | 8.746637 | 76.48 | 1.246351 | 0.2627 | 0.2420355 | 0.003889877 | -0.0046 | 42.0129
22617 | 31.558333 | 2.6532 | 90.4781 | 43 | 8.7455 | 8.746999 | 76.48 | 1.247189 | 0.2628 | 0.2420481 | 0.003941439 | -0.0038 | 42.0126
22618 | 31.559722 | 2.6603 | 90.4818 | 42 | 8.7488 | 8.747373 | 76.54 | 1.250578 | 0.2634 | 0.2420609 | 0.00399409 | -0.003 | 42.0107
22619 | 31.561111 | 2.6603 | 90.4855 | 42 | 8.7563 | 8.74772 | 76.67 | 1.252481 | 0.2645 | 0.2420735 | 0.004048219 | -0.0022 | 42.0098
22620 | 31.5625 | 2.6673 | 90.4892 | 41 | 8.7417 | 8.748089 | 76.42 | 1.247444 | 0.2641 | 0.2420861 | 0.004101577 | -0.0014 | 42.013
22621 | 31.563889 | 2.6673 | 90.4929 | 43 | 8.7463 | 8.7485 | 76.5 | 1.247418 | 0.2639 | 0.2420988 | 0.004155142 | -0.0006 | 42.0133
22622 | 31.565556 | 2.6743 | 90.4966 | 43 | 8.7517 | 8.748877 | 76.59 | 1.252093 | 0.2643 | 0.2421116 | 0.004210186 | 0.0002 | 42.0109
22623 | 31.566944 | 2.6743 | 90.5004 | 43 | 8.7467 | 8.749234 | 76.51 | 1.248933 | 0.2639 | 0.2421242 | 0.00426446 | 0.001 | 42.013
22624 | 31.568333 | 2.6812 | 90.5041 | 41 | 8.7567 | 8.749601 | 76.68 | 1.251782 | 0.2645 | 0.242137 | 0.00431992 | 0.0017 | 42.0115
22625 | 31.569722 | 2.6812 | 90.5078 | 41 | 8.7496 | 8.750003 | 76.56 | 1.250491 | 0.2645 | 0.2421496 | 0.004413384 | 0.0025 | 42.0125
22626 | 31.571111 | 2.6884 | 90.5115 | 43 | 8.7521 | 8.750372 | 76.6 | 1.250882 | 0.2653 | 0.2421623 | 0.004470306 | 0.0033 | 42.0124
22627 | 31.5725 | 2.6884 | 90.5153 | 42 | 8.7538 | 8.750702 | 76.63 | 1.251028 | 0.2657 | 0.2421749 | 0.004528118 | 0.0041 | 42.0125
22628 | 31.573889 | 2.6953 | 90.519 | 43 | 8.755 | 8.751056 | 76.65 | 1.250121 | 0.2663 | 0.2421877 | 0.004587308 | 0.0049 | 42.0133
22629 | 31.575278 | 2.6953 | 90.5228 | 42 | 8.7563 | 8.75142 | 76.67 | 1.252378 | 0.2663 | 0.2422014 | 0.004646704 | 0.0056 | 42.012
22630 | 31.576667 | 2.7021 | 90.5265 | 43 | 8.7521 | 8.751775 | 76.6 | 1.249812 | 0.2662 | 0.2422153 | 0.004706891 | 0.0064 | 42.0138
22631 | 31.578056 | 2.7021 | 90.5303 | 43 | 8.7629 | 8.752116 | 76.79 | 1.255254 | 0.2673 | 0.2422295 | 0.004769337 | 0.0072 | 42.0106
22632 | 31.579444 | 2.7089 | 90.534 | 43 | 8.755 | 8.752487 | 76.65 | 1.252568 | 0.2675 | 0.2422439 | 0.004832378 | 0.0079 | 42.0125
22633 | 31.580833 | 2.7089 | 90.5378 | 43 | 8.7571 | 8.752841 | 76.69 | 1.253518 | 0.2679 | 0.2422583 | 0.004896407 | 0.0086 | 42.012
22634 | 31.582222 | 2.7156 | 90.5416 | 41 | 8.7513 | 8.753223 | 76.58 | 1.252228 | 0.2683 | 0.2422726 | 0.004960641 | 0.0094 | 42.013
22635 | 31.583611 | 2.7156 | 90.5453 | 42 | 8.75 | 8.753585 | 76.56 | 1.249918 | 0.2686 | 0.2422867 | 0.005026154 | 0.0101 | 42.0146
22636 | 31.585 | 2.7224 | 90.5491 | 42 | 8.7538 | 8.753943 | 76.63 | 1.252682 | 0.2683 | 0.2423009 | 0.005091286 | 0.0109 | 42.0131
22637 | 31.586389 | 2.7224 | 90.5529 | 42 | 8.743 | 8.754312 | 76.44 | 1.249117 | 0.267 | 0.2423154 | 0.005154378 | 0.0116 | 42.0154
22638 | 31.587778 | 2.729 | 90.5567 | 42 | 8.7558 | 8.754686 | 76.66 | 1.251591 | 0.2669 | 0.2423301 | 0.005217092 | 0.0124 | 42.0141
22639 | 31.589167 | 2.729 | 90.5605 | 42 | 8.7579 | 8.755046 | 76.7 | 1.255033 | 0.2674 | 0.2423445 | 0.00528099 | 0.0131 | 42.0121
22640 | 31.590556 | 2.7356 | 90.5643 | 42 | 8.7496 | 8.755421 | 76.56 | 1.251718 | 0.2672 | 0.2423599 | 0.005344315 | 0.0138 | 42.0143
22641 | 31.591944 | 2.7356 | 90.5681 | 42 | 8.7529 | 8.75575 | 76.61 | 1.251838 | 0.2675 | 0.2423754 | 0.005408921 | 0.0145 | 42.0144
22642 | 31.593333 | 2.7421 | 90.5719 | 43 | 8.7583 | 8.756071 | 76.71 | 1.254279 | 0.2681 | 0.2423904 | 0.005474321 | 0.0152 | 42.013
22643 | 31.594722 | 2.7421 | 90.5757 | 42 | 8.7525 | 8.756428 | 76.61 | 1.252251 | 0.2683 | 0.2424053 | 0.005540025 | 0.0159 | 42.0144
22644 | 31.596111 | 2.7485 | 90.5795 | 43 | 8.7583 | 8.756798 | 76.71 | 1.256991 | 0.2681 | 0.2424206 | 0.005605252 | 0.0166 | 42.0117
22645 | 31.5975 | 2.7485 | 90.5833 | 42 | 8.7571 | 8.757141 | 76.69 | 1.253447 | 0.2678 | 0.2424361 | 0.005669318 | 0.0173 | 42.014
22646 | 31.598889 | 2.7547 | 90.5872 | 43 | 8.7637 | 8.757497 | 76.8 | 1.254502 | 0.268 | 0.2424519 | 0.005734566 | 0.018 | 42.0135
22647 | 31.600278 | 2.7547 | 90.591 | 43 | 8.7612 | 8.757816 | 76.76 | 1.254063 | 0.2682 | 0.2424674 | 0.005829512 | 0.0187 | 42.0139
22648 | 31.601667 | 2.7611 | 90.5948 | 42 | 8.7683 | 8.758166 | 76.88 | 1.256797 | 0.2691 | 0.242483 | 0.005896787 | 0.0194 | 42.0124
22649 | 31.603056 | 2.7611 | 90.5987 | 42 | 8.7538 | 8.758007 | 76.63 | 1.252385 | 0.2692 | 0.2424989 | 0.005965144 | 0.02 | 42.0152
22650 | 31.604444 | 2.7672 | 90.6025 | 42 | 8.774 | 8.758034 | 76.98 | 1.261689 | 0.2703 | 0.2425145 | 0.006036245 | 0.0207 | 42.0097
22651 | 31.605833 | 2.7672 | 90.6064 | 43 | 8.7546 | 8.758445 | 76.64 | 1.25073 | 0.2698 | 0.2425304 | 0.006106673 | 0.0213 | 42.0165
22652 | 31.607222 | 2.7732 | 90.6102 | 41 | 8.7608 | 8.758843 | 76.75 | 1.259099 | 0.2695 | 0.2425467 | 0.006176429 | 0.022 | 42.0115
22653 | 31.608611 | 2.7732 | 90.6141 | 43 | 8.7554 | 8.759286 | 76.66 | 1.251857 | 0.2693 | 0.2425628 | 0.006245417 | 0.0226 | 42.0161
22654 | 31.61 | 2.7791 | 90.6179 | 43 | 8.7621 | 8.759143 | 76.77 | 1.255838 | 0.27 | 0.2425797 | 0.006315489 | 0.0232 | 42.0138
22655 | 31.611389 | 2.7791 | 90.6218 | 43 | 8.7587 | 8.759511 | 76.72 | 1.25664 | 0.2695 | 0.2425965 | 0.006385767 | 0.0239 | 42.0134
22656 | 31.612778 | 2.7849 | 90.6257 | 42 | 8.7666 | 8.759894 | 76.85 | 1.258152 | 0.27 | 0.2426136 | 0.00645752 | 0.0245 | 42.0126
22657 | 31.614167 | 2.7849 | 90.6295 | 43 | 8.7521 | 8.760281 | 76.6 | 1.252109 | 0.2688 | 0.2426313 | 0.006526555 | 0.0251 | 42.0165
22658 | 31.615556 | 2.7906 | 90.6334 | 41 | 8.7575 | 8.760714 | 76.69 | 1.257811 | 0.2681 | 0.2426491 | 0.006593847 | 0.0257 | 42.0131
22659 | 31.616944 | 2.7906 | 90.6373 | 43 | 8.7571 | 8.761081 | 76.69 | 1.25459 | 0.2677 | 0.2426666 | 0.006660861 | 0.0263 | 42.0152
22660 | 31.618333 | 2.7962 | 90.6412 | 43 | 8.772 | 8.761451 | 76.95 | 1.260548 | 0.2681 | 0.2426844 | 0.006729354 | 0.0269 | 42.0116
22661 | 31.619722 | 2.7962 | 90.6451 | 43 | 8.7608 | 8.761805 | 76.75 | 1.256696 | 0.2676 | 0.2427024 | 0.006796497 | 0.0275 | 42.0141
22662 | 31.621111 | 2.8017 | 90.649 | 41 | 8.7579 | 8.762184 | 76.7 | 1.257335 | 0.2671 | 0.2427204 | 0.006863559 | 0.028 | 42.0138
22663 | 31.6225 | 2.8017 | 90.6528 | 43 | 8.7645 | 8.762589 | 76.82 | 1.259193 | 0.267 | 0.2427387 | 0.006930931 | 0.0286 | 42.0129
22664 | 31.623889 | 2.807 | 90.6567 | 40 | 8.7654 | 8.762953 | 76.83 | 1.260467 | 0.2672 | 0.2427569 | 0.006999006 | 0.0292 | 42.0122
22665 | 31.625556 | 2.807 | 90.6606 | 42 | 8.7608 | 8.763322 | 76.75 | 1.253429 | 0.2669 | 0.2427755 | 0.007067002 | 0.0297 | 42.017
22666 | 31.626944 | 2.8122 | 90.6645 | 40 | 8.7583 | 8.763685 | 76.71 | 1.258481 | 0.2659 | 0.2427946 | 0.007133067 | 0.0303 | 42.014
22667 | 31.628333 | 2.8122 | 90.6685 | 41 | 8.7654 | 8.764065 | 76.83 | 1.254662 | 0.2662 | 0.2428136 | 0.007200324 | 0.0308 | 42.0164
22668 | 31.629722 | 2.8172 | 90.6724 | 40 | 8.7658 | 8.764448 | 76.84 | 1.25578 | 0.2667 | 0.2428326 | 0.007268677 | 0.0313 | 42.0158
22669 | 31.631111 | 2.8172 | 90.6763 | 40 | 8.7765 | 8.764844 | 77.03 | 1.264549 | 0.2673 | 0.2428516 | 0.007353252 | 0.0318 | 42.0106
22670 | 31.6325 | 2.8223 | 90.6802 | 42 | 8.76 | 8.765251 | 76.74 | 1.257306 | 0.2664 | 0.2428704 | 0.007420899 | 0.0324 | 42.0151
22671 | 31.633889 | 2.8223 | 90.6841 | 43 | 8.7691 | 8.765618 | 76.9 | 1.259964 | 0.2665 | 0.2428894 | 0.007489154 | 0.0329 | 42.0136
22672 | 31.635278 | 2.827 | 90.6881 | 42 | 8.7649 | 8.766018 | 76.82 | 1.260541 | 0.2663 | 0.2429083 | 0.007557723 | 0.0333 | 42.0133
22673 | 31.636667 | 2.827 | 90.692 | 43 | 8.7641 | 8.766398 | 76.81 | 1.257715 | 0.2658 | 0.2429276 | 0.007626414 | 0.0338 | 42.0152
22674 | 31.638056 | 2.8317 | 90.6959 | 42 | 8.7666 | 8.766776 | 76.85 | 1.261919 | 0.2662 | 0.2429465 | 0.00769591 | 0.0343 | 42.0127
22675 | 31.639444 | 2.8317 | 90.6999 | 42 | 8.7596 | 8.767169 | 76.73 | 1.259786 | 0.2654 | 0.2429657 | 0.007763385 | 0.0348 | 42.0141
22676 | 31.640833 | 2.8362 | 90.7038 | 42 | 8.7637 | 8.767555 | 76.8 | 1.255522 | 0.2652 | 0.2429847 | 0.007831178 | 0.0352 | 42.0168
22677 | 31.642222 | 2.8362 | 90.7077 | 41 | 8.7662 | 8.767911 | 76.85 | 1.257485 | 0.2653 | 0.2430034 | 0.007899192 | 0.0357 | 42.0157
22678 | 31.643611 | 2.8405 | 90.7117 | 41 | 8.7645 | 8.768272 | 76.82 | 1.258352 | 0.265 | 0.243022 | 0.007966551 | 0.0361 | 42.0153
22679 | 31.645 | 2.8405 | 90.7156 | 42 | 8.7749 | 8.768673 | 77 | 1.265738 | 0.2655 | 0.2430411 | 0.008035399 | 0.0365 | 42.0109
22680 | 31.646389 | 2.8448 | 90.7196 | 43 | 8.7649 | 8.769018 | 76.82 | 1.258059 | 0.2652 | 0.2430605 | 0.008103885 | 0.037 | 42.0157
22681 | 31.647778 | 2.8448 | 90.7235 | 41 | 8.7654 | 8.769424 | 76.83 | 1.260546 | 0.2647 | 0.2430802 | 0.008170936 | 0.0374 | 42.0142
22682 | 31.649167 | 2.849 | 90.7275 | 42 | 8.7794 | 8.76985 | 77.08 | 1.266261 | 0.2653 | 0.2431 | 0.008238989 | 0.0378 | 42.0108
22683 | 31.650556 | 2.849 | 90.7315 | 41 | 8.7604 | 8.770253 | 76.74 | 1.260747 | 0.2645 | 0.2431198 | 0.008305217 | 0.0382 | 42.0143
22684 | 31.651944 | 2.853 | 90.7354 | 43 | 8.7769 | 8.770621 | 77.03 | 1.26302 | 0.2651 | 0.24314 | 0.008371861 | 0.0386 | 42.013
22685 | 31.653333 | 2.853 | 90.7394 | 43 | 8.7724 | 8.771012 | 76.95 | 1.260841 | 0.2652 | 0.2431603 | 0.008439505 | 0.039 | 42.0144
22686 | 31.654722 | 2.8569 | 90.7433 | 41 | 8.7616 | 8.771379 | 76.77 | 1.260308 | 0.2647 | 0.243181 | 0.008506494 | 0.0394 | 42.0148
22687 | 31.656111 | 2.8569 | 90.7473 | 42 | 8.7654 | 8.771742 | 76.83 | 1.263191 | 0.2643 | 0.2432018 | 0.008572341 | 0.0398 | 42.0132
22688 | 31.6575 | 2.8607 | 90.7513 | 41 | 8.7757 | 8.772135 | 77.01 | 1.266441 | 0.2645 | 0.243223 | 0.008638215 | 0.0401 | 42.0112
22689 | 31.658889 | 2.8607 | 90.7553 | 42 | 8.7691 | 8.772548 | 76.9 | 1.259477 | 0.2642 | 0.2432442 | 0.008703043 | 0.0405 | 42.0156
22690 | 31.660278 | 2.8643 | 90.7593 | 42 | 8.7765 | 8.7729 | 77.03 | 1.264837 | 0.2642 | 0.2432651 | 0.008768579 | 0.0408 | 42.0124
22691 | 31.661667 | 2.8643 | 90.7632 | 41 | 8.772 | 8.773295 | 76.95 | 1.264812 | 0.2642 | 0.2432867 | 0.008842306 | 0.0412 | 42.0125
22692 | 31.663056 | 2.8678 | 90.7672 | 42 | 8.7761 | 8.7737 | 77.02 | 1.265159 | 0.2645 | 0.2433084 | 0.008908317 | 0.0415 | 42.0124
22693 | 31.664444 | 2.8678 | 90.7712 | 43 | 8.7703 | 8.774071 | 76.92 | 1.262252 | 0.2642 | 0.2433299 | 0.008974161 | 0.0418 | 42.0142
22694 | 31.665833 | 2.8711 | 90.7752 | 43 | 8.7802 | 8.774464 | 77.09 | 1.265949 | 0.2648 | 0.2433514 | 0.00904159 | 0.0421 | 42.012
22695 | 31.667222 | 2.8711 | 90.7792 | 43 | 8.779 | 8.774844 | 77.07 | 1.263956 | 0.265 | 0.2433725 | 0.009109437 | 0.0425 | 42.0133
22696 | 31.668611 | 2.8743 | 90.7832 | 42 | 8.7707 | 8.775179 | 76.93 | 1.26295 | 0.2642 | 0.2433941 | 0.00917585 | 0.0427 | 42.014
22697 | 31.67 | 2.8743 | 90.7872 | 43 | 8.7848 | 8.775529 | 77.17 | 1.265765 | 0.2651 | 0.2434165 | 0.009242875 | 0.043 | 42.0123
22698 | 31.671389 | 2.8774 | 90.7912 | 42 | 8.7712 | 8.775899 | 76.93 | 1.264541 | 0.2649 | 0.2434386 | 0.00931012 | 0.0433 | 42.0132
22699 | 31.672778 | 2.8774 | 90.7952 | 42 | 8.7654 | 8.776244 | 76.83 | 1.263007 | 0.2637 | 0.2434612 | 0.009374569 | 0.0436 | 42.0142
22700 | 31.674167 | 2.8802 | 90.7992 | 42 | 8.779 | 8.776666 | 77.07 | 1.264996 | 0.2636 | 0.2434834 | 0.00943924 | 0.0438 | 42.013
22701 | 31.675556 | 2.8802 | 90.8032 | 42 | 8.7699 | 8.777028 | 76.91 | 1.266559 | 0.2631 | 0.2435056 | 0.009503356 | 0.0441 | 42.0122
22702 | 31.676944 | 2.8829 | 90.8072 | 43 | 8.7798 | 8.777414 | 77.09 | 1.266073 | 0.2635 | 0.2435278 | 0.009568086 | 0.0443 | 42.0125
22703 | 31.678333 | 2.8829 | 90.8112 | 43 | 8.7869 | 8.777815 | 77.21 | 1.266567 | 0.2641 | 0.24355 | 0.009634304 | 0.0445 | 42.0123
22704 | 31.679722 | 2.8855 | 90.8152 | 42 | 8.7732 | 8.778182 | 76.97 | 1.265905 | 0.2635 | 0.243572 | 0.009699091 | 0.0448 | 42.0128
22705 | 31.681111 | 2.8855 | 90.8192 | 43 | 8.7745 | 8.778516 | 76.99 | 1.262599 | 0.2634 | 0.2435936 | 0.009764783 | 0.045 | 42.0149
22706 | 31.6825 | 2.888 | 90.8232 | 41 | 8.7736 | 8.778864 | 76.98 | 1.267583 | 0.2628 | 0.2436152 | 0.009829629 | 0.0452 | 42.0119
22707 | 31.683889 | 2.888 | 90.8272 | 41 | 8.7778 | 8.779242 | 77.05 | 1.268769 | 0.2626 | 0.2436368 | 0.009894313 | 0.0454 | 42.0112
22708 | 31.685278 | 2.8903 | 90.8312 | 43 | 8.7712 | 8.779605 | 76.93 | 1.260988 | 0.2621 | 0.2436581 | 0.009957958 | 0.0455 | 42.0161
22709 | 31.686667 | 2.8903 | 90.8352 | 40 | 8.7753 | 8.779971 | 77.01 | 1.267538 | 0.2616 | 0.2436796 | 0.01001988 | 0.0457 | 42.0121
22710 | 31.688333 | 2.8923 | 90.8393 | 42 | 8.772 | 8.780364 | 76.95 | 1.262983 | 0.2606 | 0.2437005 | 0.0100796 | 0.0459 | 42.0153
22711 | 31.689722 | 2.8923 | 90.8433 | 43 | 8.7662 | 8.780753 | 76.85 | 1.260732 | 0.2594 | 0.2437215 | 0.01013624 | 0.046 | 42.0168
22712 | 31.691111 | 2.8941 | 90.8473 | 42 | 8.7798 | 8.781121 | 77.09 | 1.268506 | 0.2591 | 0.2437427 | 0.01019262 | 0.0462 | 42.0121
22713 | 31.6925 | 2.8941 | 90.8513 | 42 | 8.7724 | 8.781464 | 76.95 | 1.262538 | 0.2583 | 0.2437636 | 0.01025155 | 0.0463 | 42.0158
22714 | 31.693889 | 2.8958 | 90.8553 | 42 | 8.7716 | 8.781858 | 76.94 | 1.269985 | 0.2576 | 0.2437847 | 0.01030493 | 0.0464 | 42.0113
22715 | 31.695278 | 2.8958 | 90.8594 | 42 | 8.7778 | 8.78222 | 77.05 | 1.270608 | 0.2573 | 0.2438062 | 0.01035766 | 0.0465 | 42.011
22716 | 31.696667 | 2.8972 | 90.8634 | 43 | 8.7749 | 8.782598 | 77 | 1.265479 | 0.2565 | 0.2438278 | 0.01040887 | 0.0466 | 42.0142
22717 | 31.698056 | 2.8972 | 90.8674 | 43 | 8.7835 | 8.782971 | 77.15 | 1.268503 | 0.2564 | 0.2438491 | 0.01046002 | 0.0467 | 42.0124
22718 | 31.699444 | 2.8985 | 90.8714 | 43 | 8.7819 | 8.78332 | 77.12 | 1.26776 | 0.2565 | 0.2438708 | 0.01051209 | 0.0468 | 42.0129
22719 | 31.700833 | 2.8985 | 90.8755 | 42 | 8.7811 | 8.783693 | 77.11 | 1.268134 | 0.2558 | 0.2438928 | 0.01056303 | 0.0468 | 42.0127
22720 | 31.702222 | 2.8996 | 90.8795 | 42 | 8.7691 | 8.784085 | 76.9 | 1.264865 | 0.2547 | 0.2439148 | 0.01061197 | 0.0469 | 42.0148
22721 | 31.703611 | 2.8996 | 90.8835 | 41 | 8.7819 | 8.78447 | 77.12 | 1.271833 | 0.2546 | 0.2439364 | 0.01066008 | 0.0469 | 42.0106
22722 | 31.705 | 2.9005 | 90.8875 | 41 | 8.7914 | 8.784842 | 77.29 | 1.27359 | 0.2556 | 0.2439577 | 0.01070988 | 0.047 | 42.0096
22723 | 31.706389 | 2.9005 | 90.8916 | 42 | 8.7782 | 8.78522 | 77.06 | 1.265191 | 0.255 | 0.2439792 | 0.01075885 | 0.047 | 42.0148
22724 | 31.707778 | 2.9012 | 90.8956 | 41 | 8.7728 | 8.785588 | 76.96 | 1.267886 | 0.254 | 0.2440009 | 0.01080542 | 0.047 | 42.0132
22725 | 31.709167 | 2.9012 | 90.8996 | 42 | 8.7802 | 8.785977 | 77.09 | 1.267331 | 0.2538 | 0.244023 | 0.01085097 | 0.047 | 42.0136
22726 | 31.710556 | 2.9019 | 90.9037 | 41 | 8.779 | 8.786335 | 77.07 | 1.265349 | 0.2533 | 0.244045 | 0.01089607 | 0.047 | 42.0149
22727 | 31.711944 | 2.9019 | 90.9077 | 43 | 8.7943 | 8.7867 | 77.34 | 1.272478 | 0.2541 | 0.2440669 | 0.01094277 | 0.047 | 42.0106
22728 | 31.713333 | 2.9024 | 90.9117 | 42 | 8.7897 | 8.787092 | 77.26 | 1.272611 | 0.255 | 0.2440886 | 0.01099126 | 0.047 | 42.0106
22729 | 31.714722 | 2.9024 | 90.9158 | 40 | 8.7856 | 8.787473 | 77.19 | 1.272812 | 0.255 | 0.2441103 | 0.01104008 | 0.047 | 42.0105
22730 | 31.716111 | 2.9028 | 90.9198 | 41 | 8.7815 | 8.787809 | 77.11 | 1.272246 | 0.2549 | 0.2441326 | 0.01108953 | 0.047 | 42.0109
22731 | 31.7175 | 2.9028 | 90.9238 | 40 | 8.7889 | 8.788194 | 77.25 | 1.27436 | 0.255 | 0.2441548 | 0.01113922 | 0.047 | 42.0097
22732 | 31.718889 | 2.9031 | 90.9279 | 42 | 8.7794 | 8.788556 | 77.08 | 1.271725 | 0.2547 | 0.2441772 | 0.01118807 | 0.0469 | 42.0113
22733 | 31.720278 | 2.9031 | 90.9319 | 42 | 8.7885 | 8.788952 | 77.24 | 1.271796 | 0.2547 | 0.2441996 | 0.01123716 | 0.0469 | 42.0113
22734 | 31.721667 | 2.9033 | 90.9359 | 42 | 8.7798 | 8.789299 | 77.09 | 1.271845 | 0.2541 | 0.2442222 | 0.01128521 | 0.0468 | 42.0114
22735 | 31.723056 | 2.9033 | 90.94 | 42 | 8.7943 | 8.789692 | 77.34 | 1.275845 | 0.255 | 0.2442452 | 0.01133461 | 0.0468 | 42.009
22736 | 31.724444 | 2.9034 | 90.944 | 41 | 8.8021 | 8.79003 | 77.48 | 1.281087 | 0.2563 | 0.2442677 | 0.01138688 | 0.0467 | 42.0058
22737 | 31.725833 | 2.9034 | 90.948 | 41 | 8.7988 | 8.79041 | 77.42 | 1.28257 | 0.2574 | 0.2442902 | 0.01144162 | 0.0466 | 42.005
22738 | 31.727222 | 2.9034 | 90.9521 | 40 | 8.7963 | 8.790734 | 77.38 | 1.283288 | 0.2582 | 0.2443129 | 0.01149814 | 0.0465 | 42.0046
22739 | 31.728611 | 2.9034 | 90.9561 | 41 | 8.798 | 8.791099 | 77.4 | 1.281066 | 0.259 | 0.2443357 | 0.01155675 | 0.0465 | 42.006
22740 | 31.73 | 2.9035 | 90.9601 | 41 | 8.793 | 8.791474 | 77.32 | 1.277676 | 0.2594 | 0.2443583 | 0.01161636 | 0.0464 | 42.0082
22741 | 31.731389 | 2.9035 | 90.9642 | 42 | 8.793 | 8.79185 | 77.32 | 1.273876 | 0.2597 | 0.2443806 | 0.01167669 | 0.0463 | 42.0105
22742 | 31.732778 | 2.9035 | 90.9682 | 42 | 8.7848 | 8.792215 | 77.17 | 1.274745 | 0.2588 | 0.2444032 | 0.01173657 | 0.0462 | 42.0101
22743 | 31.734167 | 2.9035 | 90.9722 | 42 | 8.7902 | 8.792597 | 77.27 | 1.280463 | 0.2589 | 0.2444255 | 0.01179717 | 0.0461 | 42.0066
22744 | 31.735556 | 2.9034 | 90.9763 | 41 | 8.793 | 8.792955 | 77.32 | 1.283685 | 0.2592 | 0.2444477 | 0.01185839 | 0.046 | 42.0047
22745 | 31.736944 | 2.9034 | 90.9803 | 40 | 8.793 | 8.793349 | 77.32 | 1.284612 | 0.2598 | 0.2444703 | 0.01192073 | 0.0459 | 42.0042
22746 | 31.738333 | 2.9034 | 90.9843 | 40 | 8.7959 | 8.793713 | 77.37 | 1.282924 | 0.2605 | 0.244493 | 0.01198407 | 0.0458 | 42.0053
22747 | 31.739722 | 2.9034 | 90.9884 | 40 | 8.7984 | 8.794118 | 77.41 | 1.28024 | 0.2611 | 0.2445158 | 0.0120491 | 0.0457 | 42.007
22748 | 31.741111 | 2.9034 | 90.9924 | 40 | 8.8001 | 8.794483 | 77.44 | 1.284359 | 0.2619 | 0.2445388 | 0.01211563 | 0.0456 | 42.0045
22749 | 31.7425 | 2.9034 | 90.9964 | 41 | 8.8017 | 8.794811 | 77.47 | 1.282155 | 0.2625 | 0.244562 | 0.01218317 | 0.0455 | 42.006
22750 | 31.743889 | 2.9035 | 91.0005 | 42 | 8.791 | 8.795195 | 77.28 | 1.275154 | 0.2623 | 0.2445853 | 0.01224967 | 0.0454 | 42.0103
22751 | 31.745278 | 2.9035 | 91.0045 | 43 | 8.8001 | 8.795594 | 77.44 | 1.27859 | 0.2629 | 0.2446087 | 0.01231708 | 0.0453 | 42.0082
22752 | 31.746667 | 2.9035 | 91.0085 | 42 | 8.8066 | 8.795997 | 77.56 | 1.283148 | 0.2639 | 0.2446322 | 0.01238675 | 0.0452 | 42.0055
22753 | 31.748056 | 2.9035 | 91.0126 | 41 | 8.7988 | 8.796341 | 77.42 | 1.285282 | 0.2646 | 0.2446559 | 0.01245879 | 0.0451 | 42.0042
22754 | 31.749722 | 2.9037 | 91.0166 | 41 | 8.7959 | 8.796684 | 77.37 | 1.277136 | 0.2649 | 0.2446797 | 0.01253106 | 0.045 | 42.0097
22755 | 31.751111 | 2.9037 | 91.0206 | 40 | 8.7877 | 8.797031 | 77.22 | 1.271748 | 0.2637 | 0.2447032 | 0.01260112 | 0.045 | 42.013
22756 | 31.7525 | 2.9038 | 91.0246 | 42 | 8.7897 | 8.797411 | 77.26 | 1.272624 | 0.263 | 0.244727 | 0.01267035 | 0.0449 | 42.0126
22757 | 31.753889 | 2.9038 | 91.0287 | 42 | 8.7976 | 8.797775 | 77.4 | 1.276103 | 0.2636 | 0.2447505 | 0.01273027 | 0.0448 | 42.0105
22758 | 31.755278 | 2.904 | 91.0327 | 40 | 8.7984 | 8.798144 | 77.41 | 1.279231 | 0.2642 | 0.2447741 | 0.01280171 | 0.0447 | 42.0086
22759 | 31.756667 | 2.904 | 91.0367 | 41 | 8.8001 | 8.798492 | 77.44 | 1.284597 | 0.2644 | 0.2447973 | 0.01287357 | 0.0446 | 42.0054
22760 | 31.758056 | 2.9042 | 91.0408 | 42 | 8.8033 | 8.79886 | 77.5 | 1.283446 | 0.2646 | 0.2448209 | 0.01294654 | 0.0446 | 42.0061
22761 | 31.759444 | 2.9042 | 91.0448 | 42 | 8.8021 | 8.799247 | 77.48 | 1.282991 | 0.2648 | 0.2448445 | 0.01301973 | 0.0445 | 42.0065
22762 | 31.760833 | 2.9045 | 91.0489 | 41 | 8.7988 | 8.799611 | 77.42 | 1.283114 | 0.2648 | 0.2448681 | 0.01309247 | 0.0444 | 42.0065
22763 | 31.762222 | 2.9045 | 91.0529 | 42 | 8.805 | 8.800018 | 77.53 | 1.283316 | 0.2654 | 0.2448914 | 0.0131663 | 0.0443 | 42.0064
22764 | 31.763611 | 2.9049 | 91.0569 | 42 | 8.7996 | 8.800347 | 77.43 | 1.280167 | 0.265 | 0.2449145 | 0.01323901 | 0.0443 | 42.0084
22765 | 31.765 | 2.9049 | 91.061 | 42 | 8.8071 | 8.800692 | 77.56 | 1.284293 | 0.2657 | 0.2449376 | 0.01331271 | 0.0442 | 42.0059
22766 | 31.766389 | 2.9053 | 91.065 | 42 | 8.8013 | 8.801049 | 77.46 | 1.280625 | 0.2664 | 0.2449607 | 0.01338781 | 0.0442 | 42.0082
22767 | 31.767778 | 2.9053 | 91.069 | 43 | 8.805 | 8.801432 | 77.53 | 1.281912 | 0.2674 | 0.2449841 | 0.01346487 | 0.0441 | 42.0075
22768 | 31.769167 | 2.9059 | 91.0731 | 41 | 8.7963 | 8.801779 | 77.38 | 1.283394 | 0.2669 | 0.2450068 | 0.0135407 | 0.0441 | 42.0066
22769 | 31.770556 | 2.9059 | 91.0771 | 41 | 8.8058 | 8.802159 | 77.54 | 1.28439 | 0.2675 | 0.2450298 | 0.01361811 | 0.044 | 42.0061
22770 | 31.771944 | 2.9066 | 91.0811 | 42 | 8.798 | 8.802512 | 77.4 | 1.278589 | 0.267 | 0.2450535 | 0.01369468 | 0.044 | 42.0097
22771 | 31.773333 | 2.9066 | 91.0852 | 41 | 8.805 | 8.802871 | 77.53 | 1.28191 | 0.2673 | 0.2450776 | 0.01377166 | 0.044 | 42.0077
22772 | 31.774722 | 2.9073 | 91.0892 | 41 | 8.8099 | 8.803262 | 77.61 | 1.284651 | 0.2678 | 0.2451016 | 0.01384944 | 0.044 | 42.0061
22773 | 31.776111 | 2.9073 | 91.0933 | 42 | 8.7976 | 8.803608 | 77.4 | 1.281839 | 0.2674 | 0.2451254 | 0.01392696 | 0.044 | 42.0079
22774 | 31.7775 | 2.9082 | 91.0973 | 43 | 8.8066 | 8.804009 | 77.56 | 1.281892 | 0.2676 | 0.245149 | 0.01400558 | 0.044 | 42.0079
22775 | 31.778889 | 2.9082 | 91.1013 | 41 | 8.8013 | 8.804357 | 77.46 | 1.281685 | 0.267 | 0.2451731 | 0.01408344 | 0.044 | 42.0081
22776 | 31.780278 | 2.9092 | 91.1054 | 42 | 8.8042 | 8.804723 | 77.51 | 1.284423 | 0.2667 | 0.2451971 | 0.01416105 | 0.044 | 42.0065
22777 | 31.781667 | 2.9092 | 91.1094 | 42 | 8.7959 | 8.805095 | 77.37 | 1.281635 | 0.2662 | 0.245221 | 0.0142384 | 0.044 | 42.0082
22778 | 31.783056 | 2.9103 | 91.1135 | 41 | 8.8029 | 8.805429 | 77.49 | 1.282314 | 0.2666 | 0.2452455 | 0.01431675 | 0.044 | 42.0079
22779 | 31.784444 | 2.9103 | 91.1175 | 41 | 8.8128 | 8.805823 | 77.67 | 1.287531 | 0.2673 | 0.2452698 | 0.01437877 | 0.044 | 42.0047
22780 | 31.785833 | 2.9113 | 91.1216 | 42 | 8.798 | 8.8062 | 77.4 | 1.28321 | 0.2671 | 0.2452944 | 0.01445795 | 0.0441 | 42.0074
22781 | 31.787222 | 2.9113 | 91.1256 | 42 | 8.8001 | 8.806552 | 77.44 | 1.284367 | 0.2664 | 0.245319 | 0.0145364 | 0.0441 | 42.0068
22782 | 31.788611 | 2.9125 | 91.1296 | 42 | 8.8108 | 8.806938 | 77.63 | 1.28771 | 0.2668 | 0.2453432 | 0.01461672 | 0.0441 | 42.0048
22783 | 31.79 | 2.9125 | 91.1337 | 42 | 8.8058 | 8.807309 | 77.54 | 1.281793 | 0.2669 | 0.2453679 | 0.01469795 | 0.0442 | 42.0085
22784 | 31.791389 | 2.9139 | 91.1377 | 42 | 8.8075 | 8.807665 | 77.57 | 1.286856 | 0.2663 | 0.2453924 | 0.01477843 | 0.0442 | 42.0054
22785 | 31.792778 | 2.9139 | 91.1418 | 41 | 8.8091 | 8.80803 | 77.6 | 1.288365 | 0.2665 | 0.245417 | 0.01486002 | 0.0443 | 42.0045
22786 | 31.794167 | 2.9153 | 91.1458 | 42 | 8.8223 | 8.808397 | 77.83 | 1.292742 | 0.2676 | 0.2454416 | 0.01494369 | 0.0443 | 42.0019
22787 | 31.795556 | 2.9153 | 91.1499 | 41 | 8.8116 | 8.808752 | 77.64 | 1.289457 | 0.268 | 0.2454659 | 0.01502797 | 0.0444 | 42.004
22788 | 31.796944 | 2.9168 | 91.1539 | 41 | 8.8116 | 8.809148 | 77.64 | 1.287258 | 0.2684 | 0.2454905 | 0.01511326 | 0.0445 | 42.0054
22789 | 31.798333 | 2.9168 | 91.158 | 41 | 8.805 | 8.809497 | 77.53 | 1.286132 | 0.2679 | 0.2455151 | 0.01519741 | 0.0445 | 42.0061
22790 | 31.799722 | 2.9185 | 91.162 | 42 | 8.8017 | 8.809865 | 77.47 | 1.284636 | 0.2678 | 0.2455394 | 0.01528141 | 0.0446 | 42.0071
22791 | 31.801111 | 2.9185 | 91.1661 | 41 | 8.8062 | 8.810248 | 77.55 | 1.287105 | 0.2675 | 0.2455639 | 0.01536515 | 0.0447 | 42.0056
22792 | 31.8025 | 2.9203 | 91.1701 | 41 | 8.8108 | 8.810631 | 77.63 | 1.287609 | 0.2678 | 0.2455883 | 0.01544873 | 0.0448 | 42.0054
22793 | 31.803889 | 2.9203 | 91.1742 | 42 | 8.8042 | 8.810988 | 77.51 | 1.286388 | 0.2674 | 0.2456129 | 0.01553177 | 0.0449 | 42.0062
22794 | 31.805278 | 2.9221 | 91.1783 | 39 | 8.8108 | 8.811347 | 77.63 | 1.289087 | 0.2677 | 0.2456374 | 0.01561494 | 0.045 | 42.0045
22795 | 31.806944 | 2.9221 | 91.1823 | 40 | 8.812 | 8.811686 | 77.65 | 1.288521 | 0.2676 | 0.2456624 | 0.01569862 | 0.0451 | 42.0053
22796 | 31.808333 | 2.9241 | 91.1864 | 40 | 8.8116 | 8.812047 | 77.64 | 1.290156 | 0.2675 | 0.2456875 | 0.01578234 | 0.0453 | 42.0043
22797 | 31.809722 | 2.9241 | 91.1904 | 41 | 8.8124 | 8.812465 | 77.66 | 1.292517 | 0.2674 | 0.2457128 | 0.01586581 | 0.0454 | 42.003
22798 | 31.811111 | 2.9261 | 91.1945 | 41 | 8.8169 | 8.812813 | 77.74 | 1.289497 | 0.2676 | 0.2457385 | 0.0159495 | 0.0455 | 42.0049
22799 | 31.8125 | 2.9261 | 91.1986 | 40 | 8.8141 | 8.813147 | 77.69 | 1.289741 | 0.2676 | 0.2457635 | 0.01603285 | 0.0457 | 42.0047
22800 | 31.813889 | 2.9282 | 91.2027 | 41 | 8.8066 | 8.813494 | 77.56 | 1.289856 | 0.2667 | 0.2457887 | 0.0161137 | 0.0458 | 42.0047
22801 | 31.815278 | 2.9282 | 91.2067 | 40 | 8.8075 | 8.813866 | 77.57 | 1.288993 | 0.2664 | 0.2458144 | 0.01616848 | 0.0459 | 42.0053
22802 | 31.816667 | 2.9301 | 91.2108 | 40 | 8.8235 | 8.814213 | 77.85 | 1.291933 | 0.2669 | 0.2458401 | 0.01624959 | 0.0461 | 42.0035
22803 | 31.818056 | 2.9301 | 91.2149 | 40 | 8.8239 | 8.814574 | 77.86 | 1.295431 | 0.2674 | 0.2458658 | 0.01633111 | 0.0462 | 42.0014
22804 | 31.819444 | 2.9323 | 91.2189 | 40 | 8.8149 | 8.81495 | 77.7 | 1.291164 | 0.2678 | 0.2458921 | 0.01641403 | 0.0464 | 42.0041
22805 | 31.820833 | 2.9323 | 91.223 | 41 | 8.8165 | 8.815306 | 77.73 | 1.296016 | 0.2675 | 0.2459188 | 0.01649602 | 0.0465 | 42.0012
22806 | 31.822222 | 2.9346 | 91.2271 | 41 | 8.8124 | 8.815633 | 77.66 | 1.29029 | 0.2674 | 0.2459459 | 0.01657793 | 0.0467 | 42.0047
22807 | 31.823611 | 2.9346 | 91.2312 | 42 | 8.8149 | 8.816005 | 77.7 | 1.290065 | 0.2675 | 0.2459733 | 0.01666056 | 0.0469 | 42.0049
22808 | 31.825 | 2.9369 | 91.2352 | 42 | 8.8124 | 8.816358 | 77.66 | 1.290399 | 0.2672 | 0.2460007 | 0.01674245 | 0.047 | 42.0047
22809 | 31.826389 | 2.9369 | 91.2393 | 42 | 8.8112 | 8.816708 | 77.64 | 1.29121 | 0.2668 | 0.2460279 | 0.01682399 | 0.0472 | 42.0043
22810 | 31.827778 | 2.9393 | 91.2434 | 42 | 8.8182 | 8.817097 | 77.76 | 1.292712 | 0.2667 | 0.2460552 | 0.01690507 | 0.0474 | 42.0034
22811 | 31.829167 | 2.9393 | 91.2475 | 41 | 8.828 | 8.817449 | 77.93 | 1.297106 | 0.2679 | 0.2460821 | 0.01698823 | 0.0476 | 42.0007
22812 | 31.830556 | 2.9418 | 91.2516 | 42 | 8.8231 | 8.817806 | 77.85 | 1.294397 | 0.2683 | 0.2461091 | 0.0170717 | 0.0478 | 42.0024
22813 | 31.831944 | 2.9418 | 91.2557 | 41 | 8.8149 | 8.818161 | 77.7 | 1.291473 | 0.2681 | 0.2461361 | 0.01715434 | 0.0479 | 42.0042
22814 | 31.833333 | 2.9443 | 91.2598 | 41 | 8.8124 | 8.818497 | 77.66 | 1.288781 | 0.2681 | 0.2461628 | 0.0172371 | 0.0481 | 42.0059
22815 | 31.834722 | 2.9443 | 91.2638 | 41 | 8.8116 | 8.818852 | 77.64 | 1.292336 | 0.2676 | 0.2461894 | 0.01731757 | 0.0483 | 42.0038
22816 | 31.836111 | 2.9469 | 91.2679 | 41 | 8.8173 | 8.819183 | 77.75 | 1.290188 | 0.2676 | 0.2462165 | 0.01739787 | 0.0485 | 42.0052
22817 | 31.8375 | 2.9469 | 91.272 | 42 | 8.8186 | 8.819531 | 77.77 | 1.295613 | 0.2674 | 0.2462435 | 0.01747782 | 0.0488 | 42.0019
22818 | 31.838889 | 2.9495 | 91.2761 | 41 | 8.8206 | 8.819899 | 77.8 | 1.293779 | 0.2676 | 0.2462705 | 0.01755847 | 0.049 | 42.003
22819 | 31.840278 | 2.9495 | 91.2802 | 42 | 8.8215 | 8.820295 | 77.82 | 1.29323 | 0.2676 | 0.2462969 | 0.01763944 | 0.0492 | 42.0034
22820 | 31.841667 | 2.9522 | 91.2843 | 42 | 8.8087 | 8.82067 | 77.59 | 1.289945 | 0.2668 | 0.2463233 | 0.01771948 | 0.0494 | 42.0054
22821 | 31.843056 | 2.9522 | 91.2884 | 42 | 8.8198 | 8.821027 | 77.79 | 1.294044 | 0.2667 | 0.2463498 | 0.01779935 | 0.0496 | 42.0029
22822 | 31.844444 | 2.9549 | 91.2925 | 41 | 8.8223 | 8.821394 | 77.83 | 1.294901 | 0.267 | 0.2463767 | 0.01787994 | 0.0498 | 42.0025
22823 | 31.845833 | 2.9549 | 91.2966 | 41 | 8.8252 | 8.82173 | 77.88 | 1.297459 | 0.267 | 0.2464031 | 0.01793356 | 0.05 | 42.0009
22824 | 31.847222 | 2.9574 | 91.3007 | 42 | 8.8264 | 8.82208 | 77.91 | 1.295728 | 0.2672 | 0.2464293 | 0.0180144 | 0.0502 | 42.002
22825 | 31.848611 | 2.9574 | 91.3048 | 42 | 8.8239 | 8.82245 | 77.86 | 1.293543 | 0.2675 | 0.2464555 | 0.01809604 | 0.0505 | 42.0034
22826 | 31.85 | 2.9601 | 91.309 | 41 | 8.8157 | 8.822802 | 77.72 | 1.290912 | 0.267 | 0.2464818 | 0.01817675 | 0.0507 | 42.005
22827 | 31.851389 | 2.9601 | 91.3131 | 41 | 8.8297 | 8.823173 | 77.96 | 1.296287 | 0.2679 | 0.2465084 | 0.01825923 | 0.0509 | 42.0017
22828 | 31.852778 | 2.9629 | 91.3172 | 42 | 8.819 | 8.823538 | 77.77 | 1.293653 | 0.2678 | 0.2465351 | 0.01834174 | 0.0511 | 42.0034
22829 | 31.854167 | 2.9629 | 91.3213 | 41 | 8.8173 | 8.823858 | 77.75 | 1.296067 | 0.2669 | 0.2465618 | 0.01842254 | 0.0514 | 42.0019
22830 | 31.855556 | 2.9657 | 91.3254 | 42 | 8.8215 | 8.824195 | 77.82 | 1.295053 | 0.2669 | 0.2465889 | 0.0185026 | 0.0516 | 42.0026
22831 | 31.856944 | 2.9657 | 91.3295 | 41 | 8.8284 | 8.824526 | 77.94 | 1.296578 | 0.2674 | 0.2466162 | 0.01858356 | 0.0518 | 42.0017
22832 | 31.858333 | 2.9684 | 91.3337 | 42 | 8.8247 | 8.824898 | 77.88 | 1.298321 | 0.2673 | 0.2466432 | 0.01866523 | 0.052 | 42.0006
22833 | 31.859722 | 2.9684 | 91.3378 | 42 | 8.8182 | 8.825233 | 77.76 | 1.294862 | 0.2669 | 0.24667 | 0.01874636 | 0.0523 | 42.0027
22834 | 31.861111 | 2.9712 | 91.3419 | 42 | 8.8247 | 8.825607 | 77.88 | 1.298798 | 0.2669 | 0.2466969 | 0.01882741 | 0.0525 | 42.0004
22835 | 31.8625 | 2.9712 | 91.346 | 41 | 8.826 | 8.82594 | 77.9 | 1.29656 | 0.2668 | 0.2467239 | 0.01890763 | 0.0527 | 42.0018
22836 | 31.863889 | 2.9739 | 91.3502 | 42 | 8.8272 | 8.826269 | 77.92 | 1.299781 | 0.2669 | 0.2467505 | 0.01898808 | 0.0529 | 41.9998
22837 | 31.865278 | 2.9739 | 91.3543 | 42 | 8.8219 | 8.826606 | 77.83 | 1.296762 | 0.2666 | 0.2467771 | 0.01906807 | 0.0531 | 42.0016
22838 | 31.866667 | 2.9765 | 91.3584 | 42 | 8.8247 | 8.826987 | 77.88 | 1.296436 | 0.2663 | 0.2468047 | 0.01914771 | 0.0533 | 42.0019
22839 | 31.868333 | 2.9765 | 91.3626 | 42 | 8.8289 | 8.827321 | 77.95 | 1.298501 | 0.2663 | 0.2468324 | 0.01922815 | 0.0535 | 42.001
22840 | 31.869722 | 2.9791 | 91.3667 | 41 | 8.8305 | 8.827678 | 77.98 | 1.300278 | 0.2667 | 0.2468611 | 0.0193097 | 0.0537 | 41.9999
22841 | 31.871111 | 2.9791 | 91.3709 | 41 | 8.8289 | 8.82803 | 77.95 | 1.298376 | 0.2665 | 0.2468901 | 0.01939041 | 0.0539 | 42.0011
22842 | 31.8725 | 2.9816 | 91.375 | 41 | 8.8243 | 8.828365 | 77.87 | 1.29623 | 0.2662 | 0.2469191 | 0.01947037 | 0.0541 | 42.0024
22843 | 31.873889 | 2.9816 | 91.3791 | 41 | 8.8289 | 8.828703 | 77.95 | 1.298284 | 0.2663 | 0.2469479 | 0.01955008 | 0.0543 | 42.0012
22844 | 31.875278 | 2.984 | 91.3833 | 42 | 8.8272 | 8.829081 | 77.92 | 1.29914 | 0.266 | 0.2469768 | 0.01962876 | 0.0545 | 42.0006
22845 | 31.876667 | 2.984 | 91.3874 | 42 | 8.8256 | 8.829402 | 77.89 | 1.297557 | 0.2652 | 0.2470059 | 0.01967576 | 0.0546 | 42.0016
22846 | 31.878056 | 2.986 | 91.3916 | 41 | 8.8301 | 8.829736 | 77.97 | 1.300134 | 0.2648 | 0.2470356 | 0.01975199 | 0.0548 | 42
22847 | 31.879444 | 2.986 | 91.3957 | 42 | 8.8297 | 8.830084 | 77.96 | 1.301038 | 0.2643 | 0.2470646 | 0.01982728 | 0.055 | 41.9995
22848 | 31.880833 | 2.9881 | 91.3999 | 41 | 8.8289 | 8.83047 | 77.95 | 1.298442 | 0.264 | 0.2470938 | 0.01990174 | 0.0551 | 42.0011
22849 | 31.882222 | 2.9881 | 91.404 | 41 | 8.8223 | 8.830798 | 77.83 | 1.297262 | 0.2625 | 0.247123 | 0.01997266 | 0.0552 | 42.0019
22850 | 31.883611 | 2.99 | 91.4082 | 42 | 8.8289 | 8.83112 | 77.95 | 1.29819 | 0.2623 | 0.2471523 | 0.0200438 | 0.0554 | 42.0013
22851 | 31.885 | 2.99 | 91.4123 | 42 | 8.8334 | 8.831422 | 78.03 | 1.30129 | 0.2628 | 0.2471811 | 0.02011634 | 0.0555 | 41.9994
22852 | 31.886389 | 2.9918 | 91.4165 | 41 | 8.8239 | 8.831785 | 77.86 | 1.298164 | 0.262 | 0.2472101 | 0.02018795 | 0.0556 | 42.0013
22853 | 31.887778 | 2.9918 | 91.4207 | 41 | 8.8301 | 8.832155 | 77.97 | 1.302406 | 0.2618 | 0.2472386 | 0.02025902 | 0.0557 | 41.9987
22854 | 31.889167 | 2.9934 | 91.4248 | 42 | 8.8375 | 8.832524 | 78.1 | 1.300838 | 0.2624 | 0.2472674 | 0.02033119 | 0.0558 | 41.9997
22855 | 31.890556 | 2.9934 | 91.429 | 41 | 8.8239 | 8.832905 | 77.86 | 1.297701 | 0.2619 | 0.2472962 | 0.02040252 | 0.0559 | 42.0016
22856 | 31.891944 | 2.9949 | 91.4331 | 42 | 8.8309 | 8.833293 | 77.98 | 1.300533 | 0.2617 | 0.2473256 | 0.02047255 | 0.0559 | 41.9999
22857 | 31.893333 | 2.9949 | 91.4373 | 42 | 8.8325 | 8.833671 | 78.01 | 1.301349 | 0.2615 | 0.247355 | 0.02054193 | 0.056 | 41.9994
22858 | 31.894722 | 2.9962 | 91.4415 | 41 | 8.8289 | 8.83403 | 77.95 | 1.300435 | 0.2613 | 0.2473846 | 0.02061106 | 0.0561 | 41.9999
22859 | 31.896111 | 2.9962 | 91.4456 | 42 | 8.8297 | 8.834371 | 77.96 | 1.29866 | 0.2609 | 0.247414 | 0.02067926 | 0.0561 | 42.0011
22860 | 31.8975 | 2.9974 | 91.4498 | 42 | 8.8375 | 8.834711 | 78.1 | 1.302114 | 0.2613 | 0.2474432 | 0.02074827 | 0.0562 | 41.9989
22861 | 31.898889 | 2.9974 | 91.454 | 42 | 8.833 | 8.835071 | 78.02 | 1.300988 | 0.2609 | 0.2474727 | 0.02081636 | 0.0562 | 41.9996
22862 | 31.900278 | 2.9985 | 91.4581 | 41 | 8.8252 | 8.835446 | 77.88 | 1.297822 | 0.2597 | 0.2475021 | 0.02088177 | 0.0562 | 42.0016
22863 | 31.901667 | 2.9985 | 91.4623 | 42 | 8.851 | 8.835792 | 78.34 | 1.309978 | 0.2605 | 0.247532 | 0.02094868 | 0.0563 | 41.9941
22864 | 31.903056 | 2.9995 | 91.4665 | 42 | 8.8358 | 8.836151 | 78.07 | 1.302418 | 0.2598 | 0.2475621 | 0.02101407 | 0.0563 | 41.9987
22865 | 31.904444 | 2.9995 | 91.4706 | 40 | 8.8391 | 8.836495 | 78.13 | 1.307155 | 0.2598 | 0.2475924 | 0.02107912 | 0.0563 | 41.9959
22866 | 31.905833 | 3.0003 | 91.4748 | 42 | 8.8354 | 8.836834 | 78.06 | 1.302861 | 0.2592 | 0.2476225 | 0.02114304 | 0.0563 | 41.9985
22867 | 31.907222 | 3.0003 | 91.479 | 41 | 8.8346 | 8.8372 | 78.05 | 1.303483 | 0.2588 | 0.2476532 | 0.02117669 | 0.0563 | 41.9981
22868 | 31.908611 | 3.0007 | 91.4831 | 41 | 8.8485 | 8.837569 | 78.3 | 1.308533 | 0.2603 | 0.2476844 | 0.02124264 | 0.0562 | 41.995
22869 | 31.91 | 3.0007 | 91.4873 | 42 | 8.8358 | 8.837925 | 78.07 | 1.30288 | 0.2603 | 0.2477158 | 0.02130728 | 0.0562 | 41.9985
22870 | 31.911389 | 3.0012 | 91.4915 | 41 | 8.8346 | 8.838296 | 78.05 | 1.30219 | 0.2595 | 0.2477473 | 0.02137021 | 0.0562 | 41.9989
22871 | 31.912778 | 3.0012 | 91.4956 | 42 | 8.8444 | 8.838666 | 78.22 | 1.30648 | 0.2598 | 0.2477791 | 0.02143414 | 0.0561 | 41.9963
22872 | 31.914167 | 3.0017 | 91.4998 | 41 | 8.8354 | 8.839045 | 78.06 | 1.3023 | 0.2594 | 0.2478111 | 0.02149667 | 0.0561 | 41.9988
22873 | 31.915556 | 3.0017 | 91.504 | 40 | 8.8227 | 8.839396 | 77.84 | 1.298062 | 0.2581 | 0.2478431 | 0.02155681 | 0.056 | 42.0014
22874 | 31.916944 | 3.002 | 91.5082 | 41 | 8.8391 | 8.839737 | 78.13 | 1.303855 | 0.258 | 0.2478752 | 0.02161757 | 0.056 | 41.9979
22875 | 31.918333 | 3.002 | 91.5123 | 42 | 8.8325 | 8.840113 | 78.01 | 1.302931 | 0.2573 | 0.2479077 | 0.02167731 | 0.0559 | 41.9985
22876 | 31.919722 | 3.0021 | 91.5165 | 41 | 8.8371 | 8.840434 | 78.09 | 1.304158 | 0.257 | 0.2479402 | 0.0217367 | 0.0558 | 41.9977
22877 | 31.921111 | 3.0021 | 91.5207 | 41 | 8.8403 | 8.840811 | 78.15 | 1.304917 | 0.2569 | 0.2479723 | 0.02179584 | 0.0558 | 41.9972
22878 | 31.9225 | 3.0021 | 91.5248 | 42 | 8.835 | 8.841177 | 78.06 | 1.304898 | 0.2561 | 0.2480044 | 0.02185358 | 0.0557 | 41.9973
22879 | 31.923889 | 3.0021 | 91.529 | 40 | 8.8432 | 8.841551 | 78.2 | 1.30572 | 0.2566 | 0.2480367 | 0.02191358 | 0.0556 | 41.9968
22880 | 31.925278 | 3.0021 | 91.5332 | 41 | 8.8346 | 8.841903 | 78.05 | 1.30382 | 0.256 | 0.2480695 | 0.02197236 | 0.0555 | 41.9979
22881 | 31.926667 | 3.0021 | 91.5373 | 42 | 8.844 | 8.842262 | 78.22 | 1.306359 | 0.2555 | 0.2481021 | 0.02203004 | 0.0554 | 41.9964
22882 | 31.928333 | 3.0019 | 91.5415 | 42 | 8.8416 | 8.842629 | 78.17 | 1.303375 | 0.2555 | 0.2481349 | 0.02208853 | 0.0553 | 41.9986
22883 | 31.929722 | 3.0019 | 91.5457 | 41 | 8.844 | 8.842989 | 78.22 | 1.30584 | 0.2559 | 0.2481683 | 0.02214784 | 0.0551 | 41.997
22884 | 31.931111 | 3.0016 | 91.5498 | 40 | 8.8371 | 8.843368 | 78.09 | 1.304724 | 0.2558 | 0.2482015 | 0.02220739 | 0.055 | 41.9977
22885 | 31.9325 | 3.0016 | 91.554 | 42 | 8.8412 | 8.843735 | 78.17 | 1.304686 | 0.2554 | 0.2482349 | 0.02226534 | 0.0549 | 41.9978
22886 | 31.933889 | 3.0012 | 91.5582 | 41 | 8.8453 | 8.844105 | 78.24 | 1.309249 | 0.2556 | 0.2482682 | 0.02232488 | 0.0547 | 41.995
22887 | 31.935278 | 3.0012 | 91.5624 | 42 | 8.844 | 8.844455 | 78.22 | 1.30814 | 0.2557 | 0.248301 | 0.02238534 | 0.0546 | 41.9956
22888 | 31.936667 | 3.0008 | 91.5665 | 41 | 8.8453 | 8.844812 | 78.24 | 1.308161 | 0.2558 | 0.2483336 | 0.02244575 | 0.0545 | 41.9956
22889 | 31.938056 | 3.0008 | 91.5707 | 41 | 8.8461 | 8.845169 | 78.25 | 1.308881 | 0.2561 | 0.2483665 | 0.02246906 | 0.0543 | 41.9952
22890 | 31.939444 | 3.0001 | 91.5749 | 42 | 8.8444 | 8.845484 | 78.22 | 1.307164 | 0.2555 | 0.2483996 | 0.0225288 | 0.0541 | 41.9962
22891 | 31.940833 | 3.0001 | 91.579 | 42 | 8.8457 | 8.845845 | 78.25 | 1.307747 | 0.2554 | 0.2484324 | 0.0225885 | 0.054 | 41.9959
22892 | 31.942222 | 2.9995 | 91.5832 | 42 | 8.8436 | 8.846226 | 78.21 | 1.305373 | 0.2552 | 0.2484652 | 0.02264815 | 0.0538 | 41.9973
22893 | 31.943611 | 2.9995 | 91.5874 | 42 | 8.8526 | 8.846553 | 78.37 | 1.309634 | 0.2554 | 0.2484984 | 0.02270881 | 0.0537 | 41.9947
22894 | 31.945 | 2.9989 | 91.5915 | 42 | 8.8522 | 8.846899 | 78.36 | 1.31002 | 0.2556 | 0.2485319 | 0.02276933 | 0.0535 | 41.9945
22895 | 31.946389 | 2.9989 | 91.5957 | 42 | 8.8461 | 8.847277 | 78.25 | 1.309031 | 0.2555 | 0.2485652 | 0.02283018 | 0.0533 | 41.9951
22896 | 31.947778 | 2.9982 | 91.5999 | 42 | 8.8449 | 8.847638 | 78.23 | 1.30746 | 0.2551 | 0.2485984 | 0.0228907 | 0.0531 | 41.9961
22897 | 31.949167 | 2.9982 | 91.604 | 41 | 8.8469 | 8.84802 | 78.27 | 1.308731 | 0.2552 | 0.2486318 | 0.02295136 | 0.053 | 41.9953
22898 | 31.950556 | 2.9976 | 91.6082 | 42 | 8.8485 | 8.848367 | 78.3 | 1.308577 | 0.2555 | 0.2486657 | 0.02301265 | 0.0528 | 41.9954
22899 | 31.951944 | 2.9976 | 91.6124 | 41 | 8.858 | 8.848731 | 78.46 | 1.313137 | 0.2564 | 0.2486999 | 0.02307592 | 0.0526 | 41.9926
22900 | 31.953333 | 2.9969 | 91.6165 | 42 | 8.8477 | 8.849091 | 78.28 | 1.309007 | 0.2562 | 0.248734 | 0.02313972 | 0.0524 | 41.9952
22901 | 31.954722 | 2.9969 | 91.6207 | 41 | 9.0215 | 8.849491 | 81.39 | 1.365166 | 0.2701 | 0.248768 | 0.02323011 | 0.0523 | 41.9607
22902 | 31.956111 | 2.9967 | 91.6249 | 40 | 8.9658 | 8.849816 | 80.39 | 1.345057 | 0.2792 | 0.2488015 | 0.02333752 | 0.0521 | 41.973
22903 | 31.9575 | 2.9967 | 91.629 | 40 | 8.8309 | 8.850227 | 77.98 | 1.298452 | 0.2776 | 0.248835 | 0.02344146 | 0.0519 | 42.0016
22904 | 31.958889 | 2.9968 | 91.6332 | 40 | 8.8334 | 8.850592 | 78.03 | 1.29745 | 0.2762 | 0.2488686 | 0.02354272 | 0.0518 | 42.0022
22905 | 31.960278 | 2.9968 | 91.6373 | 41 | 8.8272 | 8.85097 | 77.92 | 1.295571 | 0.2743 | 0.2489023 | 0.02364014 | 0.0517 | 42.0034
22906 | 31.961667 | 2.9971 | 91.6415 | 41 | 9.0227 | 8.85131 | 81.41 | 1.363009 | 0.2878 | 0.2489357 | 0.02376373 | 0.0516 | 41.9621
22907 | 31.963056 | 2.9971 | 91.6457 | 42 | 8.8449 | 8.851704 | 78.23 | 1.307964 | 0.2873 | 0.2489691 | 0.02388646 | 0.0515 | 41.9958
22908 | 31.964444 | 2.9979 | 91.6498 | 42 | 8.8481 | 8.852036 | 78.29 | 1.310404 | 0.287 | 0.2490022 | 0.02400852 | 0.0514 | 41.9943
22909 | 31.965833 | 2.9979 | 91.654 | 42 | 8.849 | 8.852404 | 78.3 | 1.310524 | 0.2865 | 0.2490354 | 0.02412884 | 0.0513 | 41.9943
22910 | 31.967222 | 2.9989 | 91.6582 | 42 | 8.8514 | 8.852719 | 78.35 | 1.311342 | 0.2862 | 0.2490689 | 0.0242485 | 0.0513 | 41.9937
22911 | 31.968611 | 2.9989 | 91.6623 | 41 | 8.8551 | 8.85306 | 78.41 | 1.312722 | 0.2866 | 0.2491024 | 0.02432692 | 0.0512 | 41.9929
22912 | 31.97 | 2.9998 | 91.6665 | 41 | 8.8559 | 8.853401 | 78.43 | 1.3133 | 0.2867 | 0.2491359 | 0.02444731 | 0.0512 | 41.9926
22913 | 31.971389 | 2.9998 | 91.6707 | 41 | 8.8522 | 8.853778 | 78.36 | 1.312026 | 0.2863 | 0.2491691 | 0.02456741 | 0.0512 | 41.9933
22914 | 31.972778 | 3.0012 | 91.6748 | 42 | 8.8514 | 8.854111 | 78.35 | 1.31206 | 0.285 | 0.2492021 | 0.02468463 | 0.0512 | 41.9933
22915 | 31.974167 | 3.0012 | 91.679 | 42 | 8.8514 | 8.854463 | 78.35 | 1.311022 | 0.2846 | 0.2492348 | 0.02480088 | 0.0512 | 41.994
22916 | 31.975556 | 3.0028 | 91.6832 | 42 | 8.8576 | 8.8548 | 78.46 | 1.315171 | 0.2846 | 0.2492674 | 0.02491753 | 0.0513 | 41.9914
22917 | 31.976944 | 3.0028 | 91.6874 | 41 | 8.8572 | 8.855154 | 78.45 | 1.313154 | 0.2849 | 0.2493 | 0.02503486 | 0.0513 | 41.9926
22918 | 31.978333 | 3.0047 | 91.6915 | 42 | 8.8555 | 8.855505 | 78.42 | 1.312622 | 0.2847 | 0.2493323 | 0.02515211 | 0.0514 | 41.993
22919 | 31.979722 | 3.0047 | 91.6957 | 41 | 8.8559 | 8.855835 | 78.43 | 1.315781 | 0.2842 | 0.2493645 | 0.02526791 | 0.0514 | 41.991
22920 | 31.981111 | 3.0066 | 91.6999 | 42 | 8.8518 | 8.856207 | 78.35 | 1.311637 | 0.2836 | 0.2493964 | 0.02538083 | 0.0515 | 41.9936
22921 | 31.9825 | 3.0066 | 91.7041 | 41 | 8.8514 | 8.856545 | 78.35 | 1.312174 | 0.283 | 0.2494281 | 0.0254924 | 0.0516 | 41.9932
22922 | 31.984167 | 3.0087 | 91.7082 | 41 | 8.8506 | 8.856935 | 78.33 | 1.314007 | 0.2824 | 0.2494601 | 0.02560311 | 0.0517 | 41.9925
22923 | 31.985556 | 3.0087 | 91.7124 | 41 | 8.8535 | 8.857269 | 78.38 | 1.313435 | 0.2818 | 0.249492 | 0.02571277 | 0.0518 | 41.9928
22924 | 31.986944 | 3.0109 | 91.7166 | 42 | 8.8457 | 8.857635 | 78.25 | 1.309763 | 0.2807 | 0.2495239 | 0.02582089 | 0.0519 | 41.9951
22925 | 31.988333 | 3.0109 | 91.7208 | 42 | 8.8531 | 8.857963 | 78.38 | 1.314873 | 0.28 | 0.2495558 | 0.0259271 | 0.052 | 41.9919
22926 | 31.989722 | 3.0132 | 91.725 | 42 | 8.8563 | 8.858312 | 78.43 | 1.314317 | 0.2794 | 0.2495875 | 0.02603216 | 0.0522 | 41.9923
22927 | 31.991111 | 3.0132 | 91.7292 | 40 | 8.8526 | 8.858653 | 78.37 | 1.316003 | 0.279 | 0.2496191 | 0.02613675 | 0.0523 | 41.9912
22928 | 31.9925 | 3.0156 | 91.7334 | 42 | 8.8473 | 8.858969 | 78.28 | 1.312263 | 0.278 | 0.2496513 | 0.02623914 | 0.0525 | 41.9935
22929 | 31.993889 | 3.0156 | 91.7375 | 42 | 8.8563 | 8.859313 | 78.43 | 1.315118 | 0.2777 | 0.2496838 | 0.02633971 | 0.0526 | 41.9918
22930 | 31.995278 | 3.0181 | 91.7417 | 41 | 8.8653 | 8.859641 | 78.59 | 1.318296 | 0.278 | 0.2497163 | 0.02644038 | 0.0528 | 41.9898
22931 | 31.996667 | 3.0181 | 91.7459 | 41 | 8.8522 | 8.859991 | 78.36 | 1.314214 | 0.2771 | 0.2497488 | 0.02653953 | 0.053 | 41.9923
22932 | 31.998056 | 3.0207 | 91.7501 | 41 | 8.8629 | 8.860345 | 78.55 | 1.317641 | 0.2774 | 0.249781 | 0.02663955 | 0.0531 | 41.9902
22933 | 31.999444 | 3.0207 | 91.7543 | 41 | 8.8531 | 8.86068 | 78.38 | 1.314994 | 0.277 | 0.2498132 | 0.02669738 | 0.0533 | 41.9918
22934 | 32.000833 | 3.0231 | 91.7585 | 42 | 8.8567 | 8.861002 | 78.44 | 1.314163 | 0.2764 | 0.2498451 | 0.0267953 | 0.0535 | 41.9923
22935 | 32.002222 | 3.0231 | 91.7627 | 41 | 8.8539 | 8.861393 | 78.39 | 1.315878 | 0.2755 | 0.2498769 | 0.0268913 | 0.0537 | 41.9912
22936 | 32.003611 | 3.0257 | 91.7669 | 41 | 8.8604 | 8.861718 | 78.51 | 1.3177 | 0.2755 | 0.2499089 | 0.02698655 | 0.0539 | 41.9901
22937 | 32.005 | 3.0257 | 91.7711 | 41 | 8.8604 | 8.862069 | 78.51 | 1.318562 | 0.275 | 0.2499403 | 0.02708133 | 0.0541 | 41.9896
22938 | 32.006389 | 3.0284 | 91.7753 | 41 | 8.8645 | 8.862402 | 78.58 | 1.31794 | 0.2744 | 0.2499716 | 0.02717507 | 0.0543 | 41.9899
22939 | 32.007778 | 3.0284 | 91.7795 | 42 | 8.8649 | 8.862719 | 78.59 | 1.320874 | 0.2742 | 0.2500028 | 0.02726863 | 0.0545 | 41.9881
22940 | 32.009167 | 3.0312 | 91.7838 | 41 | 8.8576 | 8.863034 | 78.46 | 1.31676 | 0.2737 | 0.2500338 | 0.02736143 | 0.0547 | 41.9906
22941 | 32.010556 | 3.0312 | 91.788 | 41 | 8.8617 | 8.863394 | 78.53 | 1.320154 | 0.2731 | 0.2500643 | 0.02745233 | 0.0549 | 41.9885
22942 | 32.011944 | 3.034 | 91.7922 | 42 | 8.8686 | 8.863698 | 78.65 | 1.320372 | 0.2733 | 0.2500946 | 0.0275446 | 0.0551 | 41.9884
22943 | 32.013333 | 3.034 | 91.7964 | 41 | 8.8596 | 8.864087 | 78.49 | 1.319384 | 0.2728 | 0.2501252 | 0.02763592 | 0.0553 | 41.989
22944 | 32.014722 | 3.0368 | 91.8006 | 42 | 8.8514 | 8.864438 | 78.35 | 1.3149 | 0.2715 | 0.250156 | 0.02772437 | 0.0555 | 41.9917
22945 | 32.016111 | 3.0368 | 91.8048 | 41 | 8.8645 | 8.864786 | 78.58 | 1.319187 | 0.2707 | 0.2501868 | 0.02781149 | 0.0557 | 41.9891
22946 | 32.0175 | 3.0395 | 91.809 | 41 | 8.858 | 8.865126 | 78.46 | 1.319046 | 0.27 | 0.250218 | 0.0278969 | 0.056 | 41.9891
22947 | 32.018889 | 3.0395 | 91.8133 | 41 | 8.8625 | 8.865492 | 78.54 | 1.320983 | 0.2695 | 0.2502486 | 0.02798099 | 0.0562 | 41.9879
22948 | 32.020278 | 3.0423 | 91.8175 | 42 | 8.8702 | 8.865846 | 78.68 | 1.322468 | 0.2697 | 0.2502792 | 0.02806586 | 0.0564 | 41.987
22949 | 32.021667 | 3.0423 | 91.8217 | 41 | 8.8686 | 8.866165 | 78.65 | 1.322732 | 0.2697 | 0.2503101 | 0.02815115 | 0.0566 | 41.9868
22950 | 32.023056 | 3.045 | 91.826 | 41 | 8.8645 | 8.866508 | 78.58 | 1.320371 | 0.2694 | 0.2503412 | 0.02823579 | 0.0568 | 41.9882
22951 | 32.024444 | 3.045 | 91.8302 | 40 | 8.8662 | 8.866851 | 78.61 | 1.324449 | 0.2692 | 0.2503727 | 0.02831948 | 0.0571 | 41.9857
22952 | 32.025833 | 3.0478 | 91.8344 | 40 | 8.858 | 8.867183 | 78.46 | 1.320625 | 0.2683 | 0.2504038 | 0.02840176 | 0.0573 | 41.988
22953 | 32.027222 | 3.0478 | 91.8387 | 42 | 8.8694 | 8.867541 | 78.67 | 1.321792 | 0.2683 | 0.2504346 | 0.02848396 | 0.0575 | 41.9872
22954 | 32.028611 | 3.0506 | 91.8429 | 41 | 8.8596 | 8.867837 | 78.49 | 1.319081 | 0.2678 | 0.250465 | 0.02856417 | 0.0577 | 41.9889
22955 | 32.03 | 3.0506 | 91.8471 | 41 | 8.8572 | 8.868181 | 78.45 | 1.317303 | 0.267 | 0.2504958 | 0.02860042 | 0.0579 | 41.99
22956 | 32.031389 | 3.0529 | 91.8514 | 41 | 8.8637 | 8.868556 | 78.57 | 1.32092 | 0.2666 | 0.250526 | 0.02867818 | 0.0581 | 41.9877
22957 | 32.032778 | 3.0529 | 91.8556 | 42 | 8.8731 | 8.868863 | 78.73 | 1.321772 | 0.2672 | 0.2505562 | 0.02875702 | 0.0583 | 41.9872
22958 | 32.034167 | 3.0555 | 91.8599 | 41 | 8.8739 | 8.869194 | 78.75 | 1.324303 | 0.267 | 0.2505861 | 0.02883522 | 0.0586 | 41.9856
22959 | 32.035556 | 3.0555 | 91.8641 | 41 | 8.8666 | 8.869514 | 78.62 | 1.321616 | 0.2667 | 0.2506162 | 0.02891305 | 0.0588 | 41.9872
22960 | 32.036944 | 3.0581 | 91.8683 | 42 | 8.8678 | 8.869828 | 78.64 | 1.322514 | 0.2665 | 0.2506458 | 0.02899014 | 0.059 | 41.9866
22961 | 32.038333 | 3.0581 | 91.8726 | 42 | 8.8739 | 8.870143 | 78.75 | 1.323357 | 0.2666 | 0.2506753 | 0.02906715 | 0.0592 | 41.9861
22962 | 32.039722 | 3.0606 | 91.8768 | 42 | 8.8645 | 8.870467 | 78.58 | 1.320253 | 0.2662 | 0.2507044 | 0.02914333 | 0.0594 | 41.988
22963 | 32.041111 | 3.0606 | 91.8811 | 42 | 8.8633 | 8.870818 | 78.56 | 1.319058 | 0.2658 | 0.2507341 | 0.02921924 | 0.0596 | 41.9886
22964 | 32.0425 | 3.0631 | 91.8853 | 41 | 8.8698 | 8.871126 | 78.67 | 1.322578 | 0.2656 | 0.2507638 | 0.02929422 | 0.0598 | 41.9865
22965 | 32.043889 | 3.0631 | 91.8896 | 40 | 8.8702 | 8.871455 | 78.68 | 1.324049 | 0.2654 | 0.2507934 | 0.02936864 | 0.06 | 41.9855
22966 | 32.045278 | 3.0655 | 91.8939 | 41 | 8.8629 | 8.871754 | 78.55 | 1.322151 | 0.2647 | 0.2508231 | 0.02944145 | 0.0601 | 41.9866
22967 | 32.046944 | 3.0655 | 91.8981 | 41 | 8.8727 | 8.872065 | 78.72 | 1.325888 | 0.2644 | 0.2508527 | 0.02951313 | 0.0603 | 41.9847
22968 | 32.048333 | 3.0678 | 91.9024 | 42 | 8.8727 | 8.872387 | 78.72 | 1.325953 | 0.2641 | 0.2508829 | 0.02958417 | 0.0605 | 41.9846
22969 | 32.049722 | 3.0678 | 91.9067 | 42 | 8.8756 | 8.872693 | 78.78 | 1.327194 | 0.2642 | 0.250913 | 0.02965552 | 0.0607 | 41.9838
22970 | 32.051111 | 3.0699 | 91.9109 | 41 | 8.878 | 8.873031 | 78.82 | 1.326775 | 0.2645 | 0.2509432 | 0.02972718 | 0.0608 | 41.984
22971 | 32.0525 | 3.0699 | 91.9152 | 41 | 8.8682 | 8.873345 | 78.65 | 1.323275 | 0.2643 | 0.250974 | 0.02979897 | 0.061 | 41.9861
22972 | 32.053889 | 3.072 | 91.9194 | 41 | 8.8711 | 8.873653 | 78.7 | 1.323868 | 0.264 | 0.2510046 | 0.02986991 | 0.0611 | 41.9857
22973 | 32.055278 | 3.072 | 91.9237 | 41 | 8.8719 | 8.873962 | 78.71 | 1.325969 | 0.2636 | 0.2510345 | 0.0299405 | 0.0613 | 41.9844
22974 | 32.056667 | 3.074 | 91.928 | 40 | 8.8637 | 8.874272 | 78.57 | 1.321005 | 0.2625 | 0.2510647 | 0.03000899 | 0.0614 | 41.9874
22975 | 32.058056 | 3.074 | 91.9323 | 40 | 8.8686 | 8.874623 | 78.65 | 1.324821 | 0.2616 | 0.2510946 | 0.03007588 | 0.0615 | 41.985
22976 | 32.059444 | 3.0758 | 91.9365 | 41 | 8.8768 | 8.874962 | 78.8 | 1.326433 | 0.2616 | 0.2511244 | 0.030143 | 0.0617 | 41.984
22977 | 32.060833 | 3.0758 | 91.9408 | 41 | 8.8698 | 8.875269 | 78.67 | 1.324815 | 0.2612 | 0.251154 | 0.03016641 | 0.0618 | 41.9849
22978 | 32.062222 | 3.0772 | 91.9451 | 42 | 8.8817 | 8.875597 | 78.88 | 1.329557 | 0.2612 | 0.2511837 | 0.03023265 | 0.0619 | 41.982
22979 | 32.063611 | 3.0772 | 91.9493 | 42 | 8.8735 | 8.875921 | 78.74 | 1.325971 | 0.2607 | 0.2512131 | 0.03029737 | 0.062 | 41.9842
22980 | 32.065 | 3.0786 | 91.9536 | 40 | 8.8723 | 8.876284 | 78.72 | 1.325571 | 0.2606 | 0.251242 | 0.03036117 | 0.062 | 41.9843
22981 | 32.066389 | 3.0786 | 91.9579 | 41 | 8.8682 | 8.876633 | 78.65 | 1.325961 | 0.2599 | 0.251271 | 0.03042413 | 0.0621 | 41.9841
22982 | 32.067778 | 3.08 | 91.9622 | 40 | 8.8837 | 8.876952 | 78.92 | 1.330639 | 0.2602 | 0.2513 | 0.03048703 | 0.0622 | 41.9811
22983 | 32.069167 | 3.08 | 91.9665 | 41 | 8.8772 | 8.877271 | 78.8 | 1.328477 | 0.2599 | 0.2513288 | 0.03054937 | 0.0622 | 41.9824
22984 | 32.070556 | 3.0811 | 91.9707 | 42 | 8.878 | 8.877591 | 78.82 | 1.327832 | 0.2596 | 0.2513577 | 0.03061098 | 0.0623 | 41.9828
22985 | 32.071944 | 3.0811 | 91.975 | 41 | 8.8735 | 8.877895 | 78.74 | 1.326317 | 0.2593 | 0.2513869 | 0.03067205 | 0.0623 | 41.9837
22986 | 32.073333 | 3.0822 | 91.9793 | 41 | 8.8768 | 8.878241 | 78.8 | 1.32685 | 0.2588 | 0.2514163 | 0.03073141 | 0.0624 | 41.9833
22987 | 32.074722 | 3.0822 | 91.9836 | 42 | 8.8743 | 8.878568 | 78.75 | 1.327324 | 0.2584 | 0.251446 | 0.03078956 | 0.0624 | 41.9829
22988 | 32.076111 | 3.0829 | 91.9879 | 42 | 8.8845 | 8.878905 | 78.94 | 1.331656 | 0.2589 | 0.2514756 | 0.03084869 | 0.0624 | 41.9802
22989 | 32.0775 | 3.0829 | 91.9921 | 41 | 8.8743 | 8.879268 | 78.75 | 1.327433 | 0.258 | 0.2515051 | 0.03090603 | 0.0624 | 41.9828
22990 | 32.078889 | 3.0835 | 91.9964 | 41 | 8.8858 | 8.879617 | 78.96 | 1.330499 | 0.2584 | 0.2515348 | 0.03096436 | 0.0624 | 41.9809
22991 | 32.080278 | 3.0835 | 92.0007 | 41 | 8.8772 | 8.879952 | 78.8 | 1.330082 | 0.2578 | 0.2515646 | 0.03102128 | 0.0623 | 41.9811
22992 | 32.081667 | 3.0839 | 92.005 | 42 | 8.8747 | 8.880295 | 78.76 | 1.326436 | 0.2576 | 0.2515941 | 0.03107881 | 0.0623 | 41.9833
22993 | 32.083056 | 3.0839 | 92.0093 | 41 | 8.8829 | 8.880637 | 78.91 | 1.329668 | 0.2574 | 0.2516235 | 0.0311357 | 0.0622 | 41.9812
22994 | 32.084444 | 3.0841 | 92.0136 | 41 | 8.876 | 8.880969 | 78.78 | 1.326898 | 0.257 | 0.2516528 | 0.03119108 | 0.0622 | 41.9829
22995 | 32.085833 | 3.0841 | 92.0178 | 42 | 8.885 | 8.881284 | 78.94 | 1.329047 | 0.2571 | 0.2516823 | 0.03124668 | 0.0621 | 41.9815
22996 | 32.087222 | 3.0841 | 92.0221 | 41 | 8.8809 | 8.881595 | 78.87 | 1.33194 | 0.2573 | 0.2517116 | 0.03130328 | 0.062 | 41.9797
22997 | 32.088611 | 3.0841 | 92.0264 | 41 | 8.8784 | 8.881935 | 78.83 | 1.326521 | 0.257 | 0.2517409 | 0.03135963 | 0.0619 | 41.983
22998 | 32.09 | 3.0839 | 92.0307 | 41 | 8.8805 | 8.88226 | 78.86 | 1.329257 | 0.2568 | 0.2517694 | 0.03141485 | 0.0618 | 41.9813
22999 | 32.091389 | 3.0839 | 92.035 | 42 | 8.8711 | 8.882582 | 78.7 | 1.327356 | 0.2555 | 0.2517978 | 0.03142782 | 0.0616 | 41.9824
23000 | 32.092778 | 3.0831 | 92.0393 | 42 | 8.8792 | 8.882921 | 78.84 | 1.328475 | 0.2549 | 0.2518258 | 0.03147931 | 0.0615 | 41.9816
23001 | 32.094167 | 3.0831 | 92.0435 | 41 | 8.8833 | 8.883259 | 78.91 | 1.331345 | 0.2548 | 0.2518541 | 0.03153017 | 0.0613 | 41.9799
23002 | 32.095556 | 3.0822 | 92.0478 | 42 | 8.8715 | 8.883611 | 78.7 | 1.326297 | 0.254 | 0.2518819 | 0.03158019 | 0.0611 | 41.9829
23003 | 32.096944 | 3.0822 | 92.0521 | 41 | 8.8792 | 8.883934 | 78.84 | 1.329884 | 0.2537 | 0.2519102 | 0.03163083 | 0.0609 | 41.9806
23004 | 32.098333 | 3.0811 | 92.0564 | 41 | 8.8747 | 8.884282 | 78.76 | 1.329499 | 0.2527 | 0.2519386 | 0.0316792 | 0.0607 | 41.9808
23005 | 32.099722 | 3.0811 | 92.0607 | 41 | 8.8886 | 8.884656 | 79.01 | 1.332349 | 0.253 | 0.2519669 | 0.03172732 | 0.0605 | 41.979
23006 | 32.101111 | 3.0798 | 92.0649 | 40 | 8.885 | 8.885013 | 78.94 | 1.337059 | 0.253 | 0.2519952 | 0.03177567 | 0.0602 | 41.9761
23007 | 32.1025 | 3.0798 | 92.0692 | 41 | 8.8874 | 8.885345 | 78.99 | 1.332756 | 0.2532 | 0.252023 | 0.03182405 | 0.06 | 41.9787
23008 | 32.103889 | 3.0782 | 92.0735 | 42 | 8.8796 | 8.885639 | 78.85 | 1.329282 | 0.2527 | 0.2520503 | 0.03187113 | 0.0597 | 41.9808
23009 | 32.105556 | 3.0782 | 92.0778 | 40 | 8.8841 | 8.885946 | 78.93 | 1.333095 | 0.2522 | 0.2520783 | 0.03191691 | 0.0594 | 41.9788
23010 | 32.106944 | 3.0763 | 92.082 | 42 | 8.8805 | 8.88629 | 78.86 | 1.332807 | 0.2517 | 0.2521063 | 0.03196137 | 0.0591 | 41.9789
23011 | 32.108333 | 3.0763 | 92.0863 | 41 | 8.8886 | 8.886626 | 79.01 | 1.336715 | 0.2514 | 0.2521341 | 0.0320052 | 0.0587 | 41.9765
23012 | 32.109722 | 3.0741 | 92.0906 | 41 | 8.8825 | 8.88695 | 78.9 | 1.332624 | 0.2512 | 0.2521616 | 0.03204907 | 0.0584 | 41.9789
23013 | 32.111111 | 3.0741 | 92.0949 | 41 | 8.8817 | 8.88728 | 78.88 | 1.331532 | 0.2507 | 0.2521889 | 0.03209221 | 0.058 | 41.9795
23014 | 32.1125 | 3.0716 | 92.0991 | 41 | 8.8841 | 8.887603 | 78.93 | 1.33214 | 0.2503 | 0.2522155 | 0.03213404 | 0.0576 | 41.9792
23015 | 32.113889 | 3.0716 | 92.1034 | 42 | 8.8788 | 8.887916 | 78.83 | 1.331586 | 0.2487 | 0.2522426 | 0.03217351 | 0.0572 | 41.9794
23016 | 32.115278 | 3.0688 | 92.1076 | 42 | 8.8931 | 8.888257 | 79.09 | 1.33569 | 0.2491 | 0.2522699 | 0.0322137 | 0.0568 | 41.9769
23017 | 32.116667 | 3.0688 | 92.1119 | 41 | 8.8907 | 8.888577 | 79.04 | 1.334548 | 0.249 | 0.2522968 | 0.03225374 | 0.0564 | 41.9776
23018 | 32.118056 | 3.0658 | 92.1162 | 41 | 8.8899 | 8.888916 | 79.03 | 1.333003 | 0.2492 | 0.2523238 | 0.0322943 | 0.0559 | 41.9785
23019 | 32.119444 | 3.0658 | 92.1204 | 42 | 8.8968 | 8.889259 | 79.15 | 1.338178 | 0.2495 | 0.2523508 | 0.03233547 | 0.0555 | 41.9753
23020 | 32.120833 | 3.0625 | 92.1247 | 42 | 8.8915 | 8.889586 | 79.06 | 1.335192 | 0.2494 | 0.2523775 | 0.0323766 | 0.055 | 41.9771
23021 | 32.122222 | 3.0625 | 92.1289 | 42 | 8.887 | 8.889903 | 78.98 | 1.332985 | 0.2493 | 0.252404 | 0.03237614 | 0.0545 | 41.9784
23022 | 32.123611 | 3.0587 | 92.1332 | 42 | 8.8886 | 8.890245 | 79.01 | 1.336866 | 0.2487 | 0.2524307 | 0.03241587 | 0.054 | 41.976
23023 | 32.125 | 3.0587 | 92.1374 | 42 | 8.8931 | 8.890558 | 79.09 | 1.3358 | 0.2489 | 0.2524569 | 0.03245602 | 0.0535 | 41.9766
23024 | 32.126389 | 3.0551 | 92.1417 | 41 | 8.8833 | 8.890905 | 78.91 | 1.335853 | 0.2482 | 0.2524828 | 0.03249507 | 0.053 | 41.9765
23025 | 32.127778 | 3.0551 | 92.1459 | 40 | 8.8907 | 8.891261 | 79.04 | 1.346342 | 0.2482 | 0.2525082 | 0.03253416 | 0.0524 | 41.9701
23026 | 32.129167 | 3.0515 | 92.1502 | 40 | 8.8845 | 8.891552 | 78.94 | 1.343425 | 0.2479 | 0.2525336 | 0.03257214 | 0.0519 | 41.9718
23027 | 32.130556 | 3.0515 | 92.1544 | 42 | 8.8952 | 8.891871 | 79.12 | 1.3357 | 0.248 | 0.2525592 | 0.03261055 | 0.0514 | 41.9765
23028 | 32.131944 | 3.0478 | 92.1586 | 42 | 8.889 | 8.892186 | 79.01 | 1.334911 | 0.2477 | 0.2525843 | 0.03264842 | 0.0509 | 41.977
23029 | 32.133333 | 3.0478 | 92.1629 | 42 | 8.8845 | 8.892496 | 78.94 | 1.333449 | 0.2469 | 0.2526095 | 0.032685 | 0.0504 | 41.9779
23030 | 32.134722 | 3.0443 | 92.1671 | 41 | 8.8935 | 8.892777 | 79.09 | 1.336274 | 0.2467 | 0.2526345 | 0.03272172 | 0.0499 | 41.9761
23031 | 32.136111 | 3.0443 | 92.1713 | 41 | 8.8809 | 8.893071 | 78.87 | 1.330395 | 0.2452 | 0.2526594 | 0.0327557 | 0.0494 | 41.9797
23032 | 32.1375 | 3.0407 | 92.1755 | 42 | 8.8854 | 8.893394 | 78.95 | 1.334135 | 0.2442 | 0.2526845 | 0.03278714 | 0.0489 | 41.9774
23033 | 32.138889 | 3.0407 | 92.1798 | 41 | 8.8968 | 8.89368 | 79.15 | 1.338178 | 0.2443 | 0.2527095 | 0.03281805 | 0.0484 | 41.9749
23034 | 32.140278 | 3.0371 | 92.184 | 41 | 8.8882 | 8.893958 | 79 | 1.336876 | 0.2438 | 0.2527347 | 0.03284833 | 0.0479 | 41.9757
23035 | 32.141667 | 3.0371 | 92.1882 | 42 | 8.8988 | 8.894288 | 79.19 | 1.339503 | 0.2442 | 0.2527598 | 0.03287934 | 0.0474 | 41.974
23036 | 32.143056 | 3.0335 | 92.1924 | 41 | 8.8992 | 8.894615 | 79.2 | 1.340828 | 0.2444 | 0.2527844 | 0.03291059 | 0.0469 | 41.9732
23037 | 32.144444 | 3.0335 | 92.1966 | 41 | 8.8947 | 8.894959 | 79.12 | 1.339111 | 0.2445 | 0.2528089 | 0.03294217 | 0.0465 | 41.9742
23038 | 32.145833 | 3.0301 | 92.2008 | 41 | 8.8894 | 8.8953 | 79.02 | 1.337158 | 0.2441 | 0.2528332 | 0.03297341 | 0.046 | 41.9754
23039 | 32.147222 | 3.0301 | 92.2051 | 42 | 8.8947 | 8.895661 | 79.12 | 1.338087 | 0.2437 | 0.2528571 | 0.03300298 | 0.0455 | 41.9748
23040 | 32.148611 | 3.0266 | 92.2093 | 42 | 8.885 | 8.895988 | 78.94 | 1.335567 | 0.2424 | 0.2528812 | 0.03303039 | 0.045 | 41.9763
23041 | 32.15 | 3.0266 | 92.2135 | 42 | 8.8947 | 8.896305 | 79.12 | 1.337047 | 0.242 | 0.2529053 | 0.03305688 | 0.0446 | 41.9754
23042 | 32.151389 | 3.0232 | 92.2177 | 41 | 8.8878 | 8.896609 | 78.99 | 1.337933 | 0.241 | 0.252929 | 0.03308151 | 0.0441 | 41.9749
23043 | 32.152778 | 3.0232 | 92.2219 | 42 | 8.8927 | 8.896901 | 79.08 | 1.336682 | 0.2407 | 0.2529525 | 0.03306416 | 0.0436 | 41.9756
23044 | 32.154167 | 3.0195 | 92.2261 | 42 | 8.8939 | 8.897215 | 79.1 | 1.336503 | 0.2401 | 0.2529758 | 0.03308705 | 0.0432 | 41.9757
23045 | 32.155556 | 3.0195 | 92.2303 | 41 | 8.9025 | 8.897533 | 79.25 | 1.339956 | 0.2401 | 0.2529986 | 0.03310999 | 0.0427 | 41.9736
23046 | 32.156944 | 3.016 | 92.2344 | 41 | 8.9013 | 8.897832 | 79.23 | 1.341312 | 0.2403 | 0.2530216 | 0.03313299 | 0.0422 | 41.9728
23047 | 32.158333 | 3.016 | 92.2386 | 41 | 8.9005 | 8.898142 | 79.22 | 1.342537 | 0.2405 | 0.2530441 | 0.0331567 | 0.0418 | 41.972
23048 | 32.159722 | 3.0126 | 92.2428 | 42 | 8.9017 | 8.898483 | 79.24 | 1.342026 | 0.2405 | 0.253066 | 0.03318076 | 0.0413 | 41.9723
23049 | 32.161111 | 3.0126 | 92.247 | 40 | 8.8854 | 8.898834 | 78.95 | 1.336871 | 0.2393 | 0.2530876 | 0.03320363 | 0.0408 | 41.9755
23050 | 32.1625 | 3.0093 | 92.2512 | 42 | 8.9021 | 8.899177 | 79.25 | 1.340227 | 0.2392 | 0.2531092 | 0.03322655 | 0.0404 | 41.9734
23051 | 32.163889 | 3.0093 | 92.2554 | 41 | 8.9033 | 8.899519 | 79.27 | 1.343882 | 0.2394 | 0.2531303 | 0.03324895 | 0.0399 | 41.9712
23052 | 32.165278 | 3.0059 | 92.2595 | 41 | 8.9074 | 8.899852 | 79.34 | 1.345448 | 0.2396 | 0.2531512 | 0.03327111 | 0.0395 | 41.9702
23053 | 32.166944 | 3.0059 | 92.2637 | 40 | 8.8947 | 8.900141 | 79.12 | 1.343649 | 0.2391 | 0.2531725 | 0.03329161 | 0.0391 | 41.9717
23054 | 32.168333 | 3.0026 | 92.2679 | 42 | 8.9074 | 8.90044 | 79.34 | 1.345002 | 0.2398 | 0.2531936 | 0.03331378 | 0.0386 | 41.9708
23055 | 32.169722 | 3.0026 | 92.2721 | 41 | 8.8996 | 8.900778 | 79.2 | 1.341965 | 0.2393 | 0.2532147 | 0.03333524 | 0.0381 | 41.9727
23056 | 32.171111 | 2.9992 | 92.2762 | 42 | 8.9029 | 8.901125 | 79.26 | 1.343021 | 0.2393 | 0.2532354 | 0.03335647 | 0.0377 | 41.9721
23057 | 32.1725 | 2.9992 | 92.2804 | 42 | 8.8996 | 8.901433 | 79.2 | 1.341704 | 0.239 | 0.2532562 | 0.03337727 | 0.0372 | 41.9729
23058 | 32.173889 | 2.9959 | 92.2845 | 40 | 8.907 | 8.90177 | 79.33 | 1.347898 | 0.2392 | 0.2532763 | 0.03339745 | 0.0368 | 41.9691
23059 | 32.175278 | 2.9959 | 92.2887 | 41 | 8.9025 | 8.902064 | 79.25 | 1.343177 | 0.2393 | 0.2532991 | 0.03341768 | 0.0364 | 41.972
23060 | 32.176667 | 2.9926 | 92.2929 | 41 | 8.9049 | 8.902384 | 79.3 | 1.343603 | 0.2392 | 0.2533243 | 0.03343758 | 0.0359 | 41.9717
23061 | 32.178056 | 2.9926 | 92.297 | 41 | 8.9037 | 8.902696 | 79.28 | 1.342714 | 0.2393 | 0.2533507 | 0.03345734 | 0.0355 | 41.9723
23062 | 32.179444 | 2.9894 | 92.3012 | 41 | 8.896 | 8.90301 | 79.14 | 1.345921 | 0.2388 | 0.2533774 | 0.03347609 | 0.0351 | 41.9703
23063 | 32.180833 | 2.9894 | 92.3053 | 41 | 8.9 | 8.903338 | 79.21 | 1.345328 | 0.2385 | 0.2534043 | 0.03349394 | 0.0346 | 41.9707
23064 | 32.182222 | 2.9862 | 92.3095 | 42 | 8.9074 | 8.90368 | 79.34 | 1.347373 | 0.2386 | 0.2534313 | 0.03351241 | 0.0342 | 41.9694
23065 | 32.183611 | 2.9862 | 92.3136 | 41 | 8.9017 | 8.904022 | 79.24 | 1.343831 | 0.2382 | 0.2534584 | 0.03349169 | 0.0338 | 41.9716
23066 | 32.185 | 2.9827 | 92.3178 | 42 | 8.907 | 8.904326 | 79.33 | 1.346575 | 0.2381 | 0.2534859 | 0.0335092 | 0.0333 | 41.97
23067 | 32.186389 | 2.9827 | 92.3219 | 40 | 8.9013 | 8.904625 | 79.23 | 1.370497 | 0.2376 | 0.2535128 | 0.03352552 | 0.0329 | 41.9553
23068 | 32.187778 | 2.9795 | 92.3261 | 40 | 8.9155 | 8.904921 | 79.49 | 1.374524 | 0.2379 | 0.2535393 | 0.03354304 | 0.0325 | 41.9528
23069 | 32.189167 | 2.9795 | 92.3302 | 40 | 8.9106 | 8.905237 | 79.4 | 1.372483 | 0.2382 | 0.2535656 | 0.0335609 | 0.0321 | 41.9541
23070 | 32.190556 | 2.9764 | 92.3343 | 41 | 8.9062 | 8.905564 | 79.32 | 1.367366 | 0.2382 | 0.2535917 | 0.03357891 | 0.0317 | 41.9573
23071 | 32.191944 | 2.9764 | 92.3385 | 41 | 8.8939 | 8.905871 | 79.1 | 1.363547 | 0.2375 | 0.2536174 | 0.03359515 | 0.0312 | 41.9596
23072 | 32.193333 | 2.9733 | 92.3426 | 41 | 8.911 | 8.906193 | 79.41 | 1.360742 | 0.2379 | 0.2536431 | 0.03361115 | 0.0308 | 41.9614
23073 | 32.194722 | 2.9733 | 92.3467 | 41 | 8.9066 | 8.906444 | 79.33 | 1.362062 | 0.2378 | 0.253669 | 0.03362682 | 0.0304 | 41.9606
23074 | 32.196111 | 2.9703 | 92.3509 | 41 | 8.9013 | 8.906771 | 79.23 | 1.355588 | 0.237 | 0.2536944 | 0.03364053 | 0.03 | 41.9645
23075 | 32.1975 | 2.9703 | 92.355 | 40 | 8.9053 | 8.907106 | 79.31 | 1.357852 | 0.2366 | 0.2537197 | 0.03365333 | 0.0296 | 41.9632
23076 | 32.198889 | 2.9672 | 92.3591 | 41 | 8.9057 | 8.907426 | 79.31 | 1.351569 | 0.2361 | 0.2537448 | 0.03366513 | 0.0292 | 41.9671
23077 | 32.200278 | 2.9672 | 92.3632 | 40 | 8.9029 | 8.90778 | 79.26 | 1.353205 | 0.2359 | 0.2537699 | 0.03367649 | 0.0288 | 41.9661
23078 | 32.201667 | 2.9641 | 92.3673 | 40 | 8.9135 | 8.908129 | 79.45 | 1.360431 | 0.2363 | 0.2537946 | 0.03368877 | 0.0284 | 41.9617
23079 | 32.203056 | 2.9641 | 92.3715 | 40 | 8.9049 | 8.908441 | 79.3 | 1.371499 | 0.236 | 0.2538194 | 0.03370034 | 0.028 | 41.9549
23080 | 32.204444 | 2.961 | 92.3756 | 41 | 8.9106 | 8.908775 | 79.4 | 1.34799 | 0.2358 | 0.2538447 | 0.03371186 | 0.0276 | 41.9693
23081 | 32.205833 | 2.961 | 92.3797 | 41 | 8.9155 | 8.909064 | 79.49 | 1.350572 | 0.2365 | 0.2538701 | 0.03372487 | 0.0272 | 41.9678
23082 | 32.207222 | 2.958 | 92.3838 | 41 | 8.9143 | 8.909347 | 79.46 | 1.349135 | 0.2366 | 0.2538957 | 0.03373764 | 0.0268 | 41.9687
23083 | 32.208611 | 2.958 | 92.3879 | 42 | 8.9147 | 8.909689 | 79.47 | 1.349311 | 0.2369 | 0.2539214 | 0.03375113 | 0.0264 | 41.9686
23084 | 32.21 | 2.955 | 92.392 | 42 | 8.9106 | 8.910039 | 79.4 | 1.35043 | 0.2371 | 0.2539472 | 0.03376477 | 0.026 | 41.968
23085 | 32.211389 | 2.955 | 92.3961 | 41 | 8.9102 | 8.910362 | 79.39 | 1.349825 | 0.2372 | 0.2539727 | 0.03377826 | 0.0257 | 41.9684
23086 | 32.212778 | 2.9522 | 92.4002 | 40 | 8.9082 | 8.910654 | 79.36 | 1.347151 | 0.2367 | 0.2539981 | 0.0337896 | 0.0253 | 41.97
23087 | 32.214167 | 2.9522 | 92.4043 | 41 | 8.9192 | 8.910961 | 79.55 | 1.350111 | 0.2374 | 0.2540235 | 0.03377099 | 0.0249 | 41.9683
23088 | 32.215556 | 2.9491 | 92.4084 | 42 | 8.9147 | 8.911289 | 79.47 | 1.351628 | 0.2373 | 0.254049 | 0.03378349 | 0.0245 | 41.9674
23089 | 32.216944 | 2.9491 | 92.4125 | 41 | 8.9114 | 8.911618 | 79.41 | 1.350452 | 0.2368 | 0.2540745 | 0.03379497 | 0.0241 | 41.9681
23090 | 32.218333 | 2.9462 | 92.4166 | 41 | 8.9078 | 8.91194 | 79.35 | 1.348375 | 0.2365 | 0.2541002 | 0.03380584 | 0.0238 | 41.9694
23091 | 32.219722 | 2.9462 | 92.4207 | 41 | 8.9176 | 8.912249 | 79.52 | 1.350011 | 0.2367 | 0.2541263 | 0.03381618 | 0.0234 | 41.9684
23092 | 32.221111 | 2.9434 | 92.4248 | 42 | 8.9151 | 8.91257 | 79.48 | 1.350398 | 0.237 | 0.2541519 | 0.03382608 | 0.023 | 41.9682
23093 | 32.2225 | 2.9434 | 92.4289 | 42 | 8.9212 | 8.912905 | 79.59 | 1.352337 | 0.2379 | 0.2541774 | 0.03383784 | 0.0227 | 41.9671
23094 | 32.223889 | 2.9407 | 92.4329 | 42 | 8.9167 | 8.913229 | 79.51 | 1.351343 | 0.2379 | 0.2542027 | 0.03384965 | 0.0223 | 41.9678
23095 | 32.225278 | 2.9407 | 92.437 | 42 | 8.9106 | 8.913537 | 79.4 | 1.350356 | 0.2377 | 0.2542287 | 0.03386102 | 0.022 | 41.9684
23096 | 32.226667 | 2.938 | 92.4411 | 41 | 8.9086 | 8.913856 | 79.36 | 1.348927 | 0.2371 | 0.2542548 | 0.03387109 | 0.0216 | 41.9693
23097 | 32.228056 | 2.938 | 92.4452 | 41 | 8.922 | 8.914157 | 79.6 | 1.353236 | 0.2375 | 0.2542811 | 0.03388178 | 0.0213 | 41.9667
23098 | 32.229722 | 2.9354 | 92.4493 | 41 | 8.9228 | 8.914472 | 79.62 | 1.353797 | 0.2375 | 0.2543076 | 0.03389223 | 0.0209 | 41.9667
23099 | 32.231111 | 2.9354 | 92.4534 | 42 | 8.92 | 8.914795 | 79.57 | 1.352024 | 0.2379 | 0.2543341 | 0.03390386 | 0.0206 | 41.9679
23100 | 32.2325 | 2.9328 | 92.4574 | 41 | 8.9139 | 8.915106 | 79.46 | 1.352161 | 0.2375 | 0.2543606 | 0.03391506 | 0.0202 | 41.9678
23101 | 32.233889 | 2.9328 | 92.4615 | 41 | 8.9236 | 8.915442 | 79.63 | 1.353957 | 0.2385 | 0.2543868 | 0.03392783 | 0.0199 | 41.9668
23102 | 32.235278 | 2.9303 | 92.4656 | 42 | 8.9285 | 8.915721 | 79.72 | 1.356014 | 0.239 | 0.2544129 | 0.03394103 | 0.0196 | 41.9655
23103 | 32.236667 | 2.9303 | 92.4697 | 41 | 8.9249 | 8.916075 | 79.65 | 1.353668 | 0.2392 | 0.2544386 | 0.03395426 | 0.0193 | 41.967
23104 | 32.238056 | 2.9278 | 92.4737 | 41 | 8.9216 | 8.91636 | 79.6 | 1.354315 | 0.2391 | 0.2544641 | 0.03396696 | 0.0189 | 41.9667
23105 | 32.239444 | 2.9278 | 92.4778 | 41 | 8.9188 | 8.916693 | 79.54 | 1.352615 | 0.2386 | 0.2544896 | 0.03397835 | 0.0186 | 41.9678
23106 | 32.240833 | 2.9255 | 92.4819 | 41 | 8.9212 | 8.917023 | 79.59 | 1.351249 | 0.2381 | 0.2545148 | 0.03398854 | 0.0183 | 41.9686
23107 | 32.242222 | 2.9255 | 92.4859 | 42 | 8.9176 | 8.917358 | 79.52 | 1.353332 | 0.238 | 0.2545402 | 0.0339981 | 0.018 | 41.9674
23108 | 32.243611 | 2.9231 | 92.49 | 40 | 8.9212 | 8.917651 | 79.59 | 1.355449 | 0.2378 | 0.2545659 | 0.03400712 | 0.0177 | 41.9662
23109 | 32.245 | 2.9231 | 92.494 | 41 | 8.909 | 8.917976 | 79.37 | 1.347369 | 0.2368 | 0.2545905 | 0.03399194 | 0.0174 | 41.9712
23110 | 32.246389 | 2.9207 | 92.4981 | 42 | 8.9253 | 8.918292 | 79.66 | 1.354133 | 0.2371 | 0.2546153 | 0.03399963 | 0.0171 | 41.9671
23111 | 32.247778 | 2.9207 | 92.5022 | 42 | 8.9249 | 8.918596 | 79.65 | 1.354833 | 0.2376 | 0.2546393 | 0.03400813 | 0.0168 | 41.9667
23112 | 32.249167 | 2.9184 | 92.5062 | 41 | 8.9261 | 8.918923 | 79.68 | 1.357362 | 0.2379 | 0.254663 | 0.03401666 | 0.0165 | 41.9652
23113 | 32.250556 | 2.9184 | 92.5103 | 42 | 8.9155 | 8.91924 | 79.49 | 1.352634 | 0.2375 | 0.2546868 | 0.03402408 | 0.0162 | 41.9681
23114 | 32.251944 | 2.9162 | 92.5143 | 41 | 8.9147 | 8.919562 | 79.47 | 1.353309 | 0.2366 | 0.2547102 | 0.03402954 | 0.0159 | 41.9678
23115 | 32.253333 | 2.9162 | 92.5184 | 41 | 8.922 | 8.919843 | 79.6 | 1.355039 | 0.2364 | 0.2547338 | 0.03403598 | 0.0157 | 41.9668
23116 | 32.254722 | 2.9141 | 92.5224 | 41 | 8.9245 | 8.920185 | 79.65 | 1.353284 | 0.2366 | 0.2547576 | 0.03404247 | 0.0154 | 41.9679
23117 | 32.256111 | 2.9141 | 92.5265 | 42 | 8.9306 | 8.920483 | 79.75 | 1.359647 | 0.2372 | 0.2547819 | 0.03405033 | 0.0151 | 41.964
23118 | 32.2575 | 2.9121 | 92.5305 | 42 | 8.9257 | 8.920796 | 79.67 | 1.354069 | 0.2372 | 0.2548062 | 0.03405842 | 0.0149 | 41.9675
23119 | 32.258889 | 2.9121 | 92.5346 | 41 | 8.9192 | 8.921095 | 79.55 | 1.353736 | 0.2368 | 0.2548304 | 0.03406655 | 0.0146 | 41.9678
23120 | 32.260278 | 2.9101 | 92.5386 | 41 | 8.9212 | 8.921393 | 79.59 | 1.355201 | 0.2367 | 0.2548545 | 0.03407482 | 0.0143 | 41.9669
23121 | 32.261667 | 2.9101 | 92.5426 | 40 | 8.922 | 8.921735 | 79.6 | 1.356351 | 0.2364 | 0.2548789 | 0.03408322 | 0.0141 | 41.9663
23122 | 32.263056 | 2.9082 | 92.5467 | 40 | 8.9167 | 8.922024 | 79.51 | 1.355524 | 0.2353 | 0.2549029 | 0.03408975 | 0.0138 | 41.9668
23123 | 32.264444 | 2.9082 | 92.5507 | 41 | 8.92 | 8.922345 | 79.57 | 1.355092 | 0.2351 | 0.2549267 | 0.03409518 | 0.0136 | 41.9672
23124 | 32.265833 | 2.9063 | 92.5548 | 41 | 8.9245 | 8.922648 | 79.65 | 1.358443 | 0.2352 | 0.2549505 | 0.03410123 | 0.0133 | 41.9652
23125 | 32.267222 | 2.9063 | 92.5588 | 41 | 8.9196 | 8.922958 | 79.56 | 1.355144 | 0.2345 | 0.2549741 | 0.03410741 | 0.0131 | 41.9672
23126 | 32.268611 | 2.9044 | 92.5628 | 42 | 8.9269 | 8.923211 | 79.69 | 1.356065 | 0.2347 | 0.2549976 | 0.03411508 | 0.0129 | 41.9668
23127 | 32.27 | 2.9044 | 92.5669 | 42 | 8.9208 | 8.923505 | 79.58 | 1.357412 | 0.2339 | 0.2550207 | 0.03412174 | 0.0126 | 41.966
23128 | 32.271389 | 2.9027 | 92.5709 | 42 | 8.9342 | 8.923797 | 79.82 | 1.360656 | 0.2345 | 0.2550434 | 0.03413027 | 0.0124 | 41.964
23129 | 32.272778 | 2.9027 | 92.5749 | 41 | 8.9253 | 8.924102 | 79.66 | 1.358727 | 0.2343 | 0.2550658 | 0.03413904 | 0.0122 | 41.9653
23130 | 32.274167 | 2.9011 | 92.579 | 41 | 8.922 | 8.924418 | 79.6 | 1.356515 | 0.2336 | 0.2550878 | 0.03414719 | 0.012 | 41.9667
23131 | 32.275556 | 2.9011 | 92.583 | 42 | 8.9216 | 8.924711 | 79.6 | 1.357858 | 0.2329 | 0.2551102 | 0.03411772 | 0.0117 | 41.9659
23132 | 32.276944 | 2.8992 | 92.587 | 41 | 8.9306 | 8.925014 | 79.75 | 1.357856 | 0.2329 | 0.2551325 | 0.03412456 | 0.0115 | 41.966
23133 | 32.278333 | 2.8992 | 92.591 | 41 | 8.9297 | 8.925337 | 79.74 | 1.358877 | 0.2329 | 0.2551552 | 0.0341326 | 0.0113 | 41.9655
23134 | 32.279722 | 2.8976 | 92.5951 | 41 | 8.9281 | 8.925656 | 79.71 | 1.359077 | 0.2323 | 0.2551772 | 0.0341404 | 0.0111 | 41.9654
23135 | 32.281111 | 2.8976 | 92.5991 | 41 | 8.9265 | 8.925958 | 79.68 | 1.358081 | 0.232 | 0.2551991 | 0.03414788 | 0.0109 | 41.966
23136 | 32.2825 | 2.8961 | 92.6031 | 41 | 8.931 | 8.926259 | 79.76 | 1.362914 | 0.2318 | 0.2552211 | 0.03415513 | 0.0107 | 41.9632
23137 | 32.283889 | 2.8961 | 92.6071 | 41 | 8.9269 | 8.926535 | 79.69 | 1.358517 | 0.2317 | 0.2552434 | 0.03416273 | 0.0105 | 41.9659
23138 | 32.285278 | 2.8946 | 92.6111 | 42 | 8.9281 | 8.926864 | 79.71 | 1.358422 | 0.2316 | 0.2552655 | 0.03417096 | 0.0103 | 41.9661
23139 | 32.286667 | 2.8946 | 92.6152 | 41 | 8.9293 | 8.927158 | 79.73 | 1.360701 | 0.2315 | 0.2552873 | 0.03417954 | 0.0101 | 41.9647
23140 | 32.288056 | 2.8933 | 92.6192 | 42 | 8.9253 | 8.927482 | 79.66 | 1.358532 | 0.2316 | 0.2553093 | 0.03418817 | 0.01 | 41.9661
23141 | 32.289444 | 2.8933 | 92.6232 | 41 | 8.9289 | 8.927823 | 79.73 | 1.359325 | 0.2313 | 0.2553302 | 0.03419649 | 0.0098 | 41.9657
23142 | 32.290833 | 2.892 | 92.6272 | 42 | 8.9318 | 8.92813 | 79.78 | 1.360071 | 0.2312 | 0.2553511 | 0.03420582 | 0.0096 | 41.9653
23143 | 32.292222 | 2.892 | 92.6312 | 41 | 8.9293 | 8.928455 | 79.73 | 1.359388 | 0.2313 | 0.2553718 | 0.03421531 | 0.0094 | 41.9658
23144 | 32.293889 | 2.8907 | 92.6353 | 41 | 8.9245 | 8.92876 | 79.65 | 1.358444 | 0.2307 | 0.2553924 | 0.03422334 | 0.0093 | 41.9668
23145 | 32.295278 | 2.8907 | 92.6393 | 41 | 8.9342 | 8.929079 | 79.82 | 1.361553 | 0.2308 | 0.255413 | 0.03423191 | 0.0091 | 41.9649
23146 | 32.296667 | 2.8895 | 92.6433 | 41 | 8.931 | 8.929418 | 79.76 | 1.35949 | 0.2308 | 0.2554335 | 0.03424111 | 0.0089 | 41.9663
23147 | 32.298056 | 2.8895 | 92.6473 | 41 | 8.9257 | 8.929754 | 79.67 | 1.357684 | 0.2301 | 0.2554539 | 0.03424962 | 0.0088 | 41.9674
23148 | 32.299444 | 2.8884 | 92.6513 | 41 | 8.9253 | 8.930073 | 79.66 | 1.360961 | 0.2294 | 0.2554736 | 0.03425666 | 0.0086 | 41.9655
23149 | 32.300833 | 2.8884 | 92.6553 | 42 | 8.9236 | 8.930377 | 79.63 | 1.358221 | 0.2283 | 0.2554936 | 0.03426176 | 0.0085 | 41.9673
23150 | 32.302222 | 2.8874 | 92.6593 | 41 | 8.9342 | 8.930664 | 79.82 | 1.362591 | 0.2281 | 0.2555136 | 0.03426646 | 0.0084 | 41.9646
23151 | 32.303611 | 2.8874 | 92.6633 | 41 | 8.935 | 8.930971 | 79.83 | 1.361718 | 0.2277 | 0.2555336 | 0.03427113 | 0.0082 | 41.9653
23152 | 32.305 | 2.8864 | 92.6673 | 42 | 8.9342 | 8.931338 | 79.82 | 1.361199 | 0.2278 | 0.2555543 | 0.03427596 | 0.0081 | 41.9656
23153 | 32.306389 | 2.8864 | 92.6714 | 40 | 8.9277 | 8.931665 | 79.7 | 1.357336 | 0.2265 | 0.2555743 | 0.03422715 | 0.008 | 41.968
23154 | 32.307778 | 2.885 | 92.6754 | 41 | 8.9383 | 8.932512 | 79.89 | 1.363812 | 0.227 | 0.2555939 | 0.0342305 | 0.0078 | 41.9641
23155 | 32.309167 | 2.885 | 92.6794 | 41 | 8.9297 | 8.933183 | 79.74 | 1.364005 | 0.2264 | 0.2556142 | 0.03423372 | 0.0077 | 41.9641
23156 | 32.310556 | 2.8839 | 92.6834 | 42 | 8.9257 | 8.933465 | 79.67 | 1.359783 | 0.2258 | 0.2556342 | 0.03423645 | 0.0076 | 41.9668
23157 | 32.311944 | 2.8839 | 92.6874 | 41 | 8.9273 | 8.933735 | 79.7 | 1.361627 | 0.225 | 0.2556538 | 0.03423897 | 0.0074 | 41.9657
23158 | 32.313333 | 2.883 | 92.6914 | 41 | 8.9342 | 8.934003 | 79.82 | 1.361671 | 0.2249 | 0.2556729 | 0.03424261 | 0.0073 | 41.9658
23159 | 32.314722 | 2.883 | 92.6954 | 41 | 8.9228 | 8.934863 | 79.62 | 1.35897 | 0.2235 | 0.2556921 | 0.03424405 | 0.0072 | 41.9675
23160 | 32.316111 | 2.8821 | 92.6994 | 42 | 8.9399 | 8.93518 | 79.92 | 1.364636 | 0.2241 | 0.2557109 | 0.03424776 | 0.0071 | 41.9641
23161 | 32.3175 | 2.8821 | 92.7034 | 42 | 8.9358 | 8.935504 | 79.85 | 1.365668 | 0.2242 | 0.2557296 | 0.03425184 | 0.007 | 41.9635
23162 | 32.318889 | 2.8812 | 92.7074 | 42 | 8.9391 | 8.93582 | 79.91 | 1.363301 | 0.2246 | 0.2557485 | 0.03425686 | 0.0068 | 41.965
23163 | 32.320278 | 2.8812 | 92.7114 | 41 | 8.9358 | 8.936153 | 79.85 | 1.362165 | 0.2239 | 0.2557674 | 0.03426129 | 0.0067 | 41.9658
23164 | 32.321667 | 2.8804 | 92.7154 | 41 | 8.935 | 8.936499 | 79.83 | 1.365249 | 0.2238 | 0.2557863 | 0.03426591 | 0.0066 | 41.964
23165 | 32.323056 | 2.8804 | 92.7194 | 41 | 8.9375 | 8.93684 | 79.88 | 1.366258 | 0.2239 | 0.2558048 | 0.03427128 | 0.0065 | 41.9634
23166 | 32.324444 | 2.8795 | 92.7234 | 41 | 8.9415 | 8.937164 | 79.95 | 1.367771 | 0.2241 | 0.255823 | 0.0342773 | 0.0064 | 41.9626
23167 | 32.325833 | 2.8795 | 92.7274 | 42 | 8.9318 | 8.937509 | 79.78 | 1.360983 | 0.2234 | 0.255841 | 0.0342816 | 0.0063 | 41.9668
23168 | 32.327222 | 2.8787 | 92.7314 | 41 | 8.9435 | 8.937846 | 79.99 | 1.367088 | 0.2239 | 0.2558589 | 0.03428722 | 0.0062 | 41.9632
23169 | 32.328611 | 2.8787 | 92.7354 | 41 | 8.9387 | 8.938207 | 79.9 | 1.364274 | 0.2241 | 0.2558764 | 0.03429341 | 0.0061 | 41.965
23170 | 32.33 | 2.878 | 92.7394 | 42 | 8.9346 | 8.938565 | 79.83 | 1.362752 | 0.2237 | 0.255894 | 0.03429996 | 0.006 | 41.966
23171 | 32.331389 | 2.878 | 92.7434 | 41 | 8.9395 | 8.938913 | 79.91 | 1.366991 | 0.2236 | 0.2559119 | 0.03430661 | 0.0059 | 41.9634
23172 | 32.332778 | 2.8773 | 92.7474 | 41 | 8.9318 | 8.939279 | 79.78 | 1.361616 | 0.2224 | 0.2559289 | 0.03431133 | 0.0058 | 41.9668
23173 | 32.334167 | 2.8773 | 92.7514 | 42 | 8.9439 | 8.939622 | 79.99 | 1.366702 | 0.2229 | 0.2559459 | 0.0343173 | 0.0057 | 41.9638
23174 | 32.335556 | 2.8766 | 92.7554 | 41 | 8.9371 | 8.939942 | 79.87 | 1.367719 | 0.2224 | 0.2559621 | 0.03432306 | 0.0056 | 41.9632
23175 | 32.336944 | 2.8766 | 92.7594 | 40 | 8.9391 | 8.94026 | 79.91 | 1.370115 | 0.2223 | 0.2559777 | 0.03425611 | 0.0055 | 41.9618
23176 | 32.338333 | 2.8754 | 92.7634 | 41 | 8.9375 | 8.940595 | 79.88 | 1.370013 | 0.2221 | 0.2559932 | 0.03426135 | 0.0054 | 41.9619
23177 | 32.339722 | 2.8754 | 92.7674 | 41 | 8.946 | 8.94091 | 80.03 | 1.370483 | 0.2224 | 0.2560091 | 0.03426802 | 0.0053 | 41.9617
23178 | 32.341111 | 2.8747 | 92.7714 | 41 | 8.9379 | 8.941256 | 79.89 | 1.367978 | 0.2224 | 0.2560246 | 0.03427507 | 0.0052 | 41.9633
23179 | 32.3425 | 2.8747 | 92.7754 | 41 | 8.9431 | 8.94161 | 79.98 | 1.368083 | 0.2227 | 0.25604 | 0.03428306 | 0.0051 | 41.9634
23180 | 32.343889 | 2.8741 | 92.7793 | 41 | 8.9444 | 8.941922 | 80 | 1.36816 | 0.2229 | 0.2560552 | 0.0342922 | 0.005 | 41.9634
23181 | 32.345278 | 2.8741 | 92.7834 | 41 | 8.9387 | 8.942216 | 79.9 | 1.367678 | 0.2227 | 0.2560709 | 0.03430029 | 0.0049 | 41.9637
23182 | 32.346667 | 2.8736 | 92.7873 | 41 | 8.9468 | 8.942558 | 80.04 | 1.372046 | 0.2227 | 0.2560862 | 0.03430865 | 0.0049 | 41.9612
23183 | 32.348056 | 2.8736 | 92.7913 | 40 | 8.9371 | 8.942942 | 79.87 | 1.370654 | 0.2226 | 0.2561016 | 0.03431683 | 0.0048 | 41.9621
23184 | 32.349444 | 2.8731 | 92.7953 | 41 | 8.9464 | 8.943274 | 80.04 | 1.369303 | 0.2225 | 0.2561165 | 0.03432547 | 0.0047 | 41.963
23185 | 32.350833 | 2.8731 | 92.7993 | 41 | 8.9427 | 8.943626 | 79.97 | 1.36686 | 0.2225 | 0.256131 | 0.03433441 | 0.0046 | 41.9646
23186 | 32.352222 | 2.8727 | 92.8033 | 42 | 8.9472 | 8.943942 | 80.05 | 1.37 | 0.2229 | 0.2561446 | 0.03434448 | 0.0046 | 41.9627
23187 | 32.353611 | 2.8727 | 92.8073 | 41 | 8.9379 | 8.944269 | 79.89 | 1.367526 | 0.2219 | 0.2561578 | 0.03435322 | 0.0045 | 41.9643
23188 | 32.355278 | 2.8722 | 92.8113 | 41 | 8.9411 | 8.944608 | 79.94 | 1.370795 | 0.222 | 0.2561712 | 0.03436195 | 0.0044 | 41.9627
23189 | 32.356667 | 2.8722 | 92.8153 | 41 | 8.9488 | 8.944954 | 80.08 | 1.37271 | 0.222 | 0.2561844 | 0.03437126 | 0.0044 | 41.9616
23190 | 32.358056 | 2.8718 | 92.8193 | 42 | 8.9504 | 8.945297 | 80.11 | 1.371953 | 0.2223 | 0.2561972 | 0.03438133 | 0.0043 | 41.9622
23191 | 32.359444 | 2.8718 | 92.8232 | 42 | 8.9448 | 8.945613 | 80.01 | 1.366308 | 0.2226 | 0.2562093 | 0.03439197 | 0.0043 | 41.9658
23192 | 32.360833 | 2.8715 | 92.8272 | 42 | 8.9492 | 8.945971 | 80.09 | 1.370604 | 0.2231 | 0.2562208 | 0.03440328 | 0.0042 | 41.9632
23193 | 32.362222 | 2.8715 | 92.8312 | 40 | 8.9439 | 8.946327 | 79.99 | 1.37227 | 0.2227 | 0.2562324 | 0.0344143 | 0.0042 | 41.9622
23194 | 32.363611 | 2.8713 | 92.8352 | 41 | 8.9565 | 8.946657 | 80.22 | 1.376088 | 0.2236 | 0.2562436 | 0.0344279 | 0.0041 | 41.96
23195 | 32.365 | 2.8713 | 92.8392 | 40 | 8.935 | 8.947003 | 79.83 | 1.367618 | 0.2224 | 0.2562547 | 0.03443977 | 0.0041 | 41.9652
23196 | 32.366389 | 2.8712 | 92.8432 | 41 | 8.9431 | 8.947338 | 79.98 | 1.371778 | 0.2221 | 0.2562659 | 0.03445146 | 0.004 | 41.9628
23197 | 32.367778 | 2.8712 | 92.8472 | 42 | 8.948 | 8.947627 | 80.07 | 1.369904 | 0.2219 | 0.2562774 | 0.03437836 | 0.004 | 41.964
23198 | 32.369167 | 2.8704 | 92.8512 | 41 | 8.9448 | 8.947943 | 80.01 | 1.36994 | 0.2218 | 0.2562883 | 0.03438952 | 0.0039 | 41.964
23199 | 32.370556 | 2.8704 | 92.8552 | 41 | 8.946 | 8.948264 | 80.03 | 1.37049 | 0.2213 | 0.2562985 | 0.03439973 | 0.0039 | 41.9638
23200 | 32.371944 | 2.8701 | 92.8591 | 42 | 8.9488 | 8.948604 | 80.08 | 1.373055 | 0.2211 | 0.2563085 | 0.03441023 | 0.0038 | 41.9623
23201 | 32.373333 | 2.8701 | 92.8631 | 41 | 8.9521 | 8.94897 | 80.14 | 1.373725 | 0.2215 | 0.2563184 | 0.0344214 | 0.0038 | 41.962
23202 | 32.374722 | 2.8699 | 92.8671 | 42 | 8.9581 | 8.949318 | 80.25 | 1.374449 | 0.2217 | 0.2563279 | 0.03443323 | 0.0037 | 41.9616
23203 | 32.376111 | 2.8699 | 92.8711 | 42 | 8.9448 | 8.949663 | 80.01 | 1.372295 | 0.2215 | 0.2563378 | 0.03444403 | 0.0037 | 41.963
23204 | 32.3775 | 2.8697 | 92.8751 | 42 | 8.9423 | 8.950021 | 79.97 | 1.369192 | 0.2214 | 0.2563474 | 0.03445578 | 0.0037 | 41.965
23205 | 32.378889 | 2.8697 | 92.8791 | 41 | 8.9468 | 8.95033 | 80.04 | 1.373004 | 0.221 | 0.2563573 | 0.03446715 | 0.0036 | 41.9627
23206 | 32.380278 | 2.8697 | 92.8831 | 41 | 8.9585 | 8.950663 | 80.26 | 1.375919 | 0.2219 | 0.2563666 | 0.03448072 | 0.0036 | 41.961
23207 | 32.381667 | 2.8697 | 92.8871 | 42 | 8.9521 | 8.950981 | 80.14 | 1.373904 | 0.2219 | 0.2563758 | 0.03449439 | 0.0036 | 41.9623
23208 | 32.383056 | 2.8697 | 92.891 | 41 | 8.9488 | 8.951303 | 80.08 | 1.373891 | 0.2212 | 0.2563842 | 0.03450711 | 0.0036 | 41.9624
23209 | 32.384444 | 2.8697 | 92.895 | 41 | 8.9581 | 8.951609 | 80.25 | 1.377926 | 0.2219 | 0.2563925 | 0.03452126 | 0.0036 | 41.96
23210 | 32.385833 | 2.8697 | 92.899 | 41 | 8.9512 | 8.951965 | 80.12 | 1.373317 | 0.222 | 0.2564006 | 0.03453561 | 0.0035 | 41.9629
23211 | 32.387222 | 2.8697 | 92.903 | 40 | 8.9537 | 8.952317 | 80.17 | 1.374598 | 0.2224 | 0.2564086 | 0.03455063 | 0.0035 | 41.9622
23212 | 32.388611 | 2.8698 | 92.907 | 41 | 8.9602 | 8.952639 | 80.28 | 1.378488 | 0.2231 | 0.2564163 | 0.03456622 | 0.0035 | 41.9599
23213 | 32.39 | 2.8698 | 92.911 | 41 | 8.9529 | 8.952989 | 80.15 | 1.375142 | 0.2234 | 0.2564241 | 0.0345821 | 0.0035 | 41.962
23214 | 32.391389 | 2.8699 | 92.915 | 41 | 8.9537 | 8.953346 | 80.17 | 1.375868 | 0.2237 | 0.2564316 | 0.03459856 | 0.0035 | 41.9616
23215 | 32.392778 | 2.8699 | 92.9189 | 41 | 8.9411 | 8.953675 | 79.94 | 1.371657 | 0.2231 | 0.2564388 | 0.03461425 | 0.0035 | 41.9643
23216 | 32.394167 | 2.8702 | 92.9229 | 41 | 8.9492 | 8.954001 | 80.09 | 1.373323 | 0.2234 | 0.2564466 | 0.03463108 | 0.0035 | 41.9634
23217 | 32.395556 | 2.8702 | 92.9269 | 41 | 8.9557 | 8.954337 | 80.2 | 1.37822 | 0.2236 | 0.2564542 | 0.03464782 | 0.0035 | 41.9605
23218 | 32.396944 | 2.8705 | 92.9309 | 41 | 8.9581 | 8.954669 | 80.25 | 1.378903 | 0.2243 | 0.2564616 | 0.03466561 | 0.0036 | 41.9601
23219 | 32.398333 | 2.8705 | 92.9349 | 41 | 8.9529 | 8.955018 | 80.15 | 1.373982 | 0.2247 | 0.2564686 | 0.03459692 | 0.0035 | 41.9632
23220 | 32.399722 | 2.8702 | 92.9389 | 42 | 8.9553 | 8.955354 | 80.2 | 1.376294 | 0.2249 | 0.2564752 | 0.03461588 | 0.0035 | 41.9619
23221 | 32.401111 | 2.8702 | 92.9429 | 41 | 8.9577 | 8.95572 | 80.24 | 1.376226 | 0.2255 | 0.2564818 | 0.03463645 | 0.0036 | 41.962
23222 | 32.4025 | 2.8705 | 92.9469 | 41 | 8.9553 | 8.956104 | 80.2 | 1.376252 | 0.2254 | 0.2564879 | 0.03465703 | 0.0036 | 41.962
23223 | 32.403889 | 2.8705 | 92.9508 | 41 | 8.9614 | 8.956478 | 80.31 | 1.378715 | 0.2259 | 0.2564938 | 0.03467921 | 0.0036 | 41.9606
23224 | 32.405278 | 2.871 | 92.9548 | 41 | 8.963 | 8.956817 | 80.34 | 1.379303 | 0.2266 | 0.2565001 | 0.03470273 | 0.0036 | 41.9604
23225 | 32.406667 | 2.871 | 92.9588 | 41 | 8.9504 | 8.957157 | 80.11 | 1.375941 | 0.2268 | 0.2565061 | 0.03472643 | 0.0037 | 41.9625
23226 | 32.408056 | 2.8716 | 92.9628 | 41 | 8.9626 | 8.95752 | 80.33 | 1.379274 | 0.2274 | 0.2565125 | 0.03475003 | 0.0037 | 41.9605
23227 | 32.409444 | 2.8716 | 92.9668 | 41 | 8.9581 | 8.957836 | 80.25 | 1.378573 | 0.2272 | 0.2565186 | 0.03477363 | 0.0037 | 41.961
23228 | 32.410833 | 2.8723 | 92.9708 | 42 | 8.9488 | 8.958195 | 80.08 | 1.373158 | 0.2268 | 0.2565241 | 0.03479599 | 0.0038 | 41.9644
23229 | 32.412222 | 2.8723 | 92.9748 | 42 | 8.9541 | 8.958573 | 80.18 | 1.376424 | 0.2272 | 0.2565298 | 0.03481872 | 0.0039 | 41.9625
23230 | 32.413611 | 2.873 | 92.9788 | 41 | 8.9537 | 8.958916 | 80.17 | 1.377423 | 0.2271 | 0.2565358 | 0.03484144 | 0.0039 | 41.9619
23231 | 32.415 | 2.873 | 92.9828 | 41 | 8.9537 | 8.959283 | 80.17 | 1.379035 | 0.2271 | 0.2565415 | 0.03486415 | 0.004 | 41.961
23232 | 32.416389 | 2.8738 | 92.9867 | 42 | 8.9557 | 8.959614 | 80.2 | 1.378421 | 0.2266 | 0.2565465 | 0.03488572 | 0.004 | 41.9615
23233 | 32.417778 | 2.8738 | 92.9907 | 41 | 8.9557 | 8.95999 | 80.2 | 1.379469 | 0.2262 | 0.2565512 | 0.03490518 | 0.0041 | 41.961
23234 | 32.419444 | 2.8746 | 92.9947 | 42 | 8.9618 | 8.960319 | 80.31 | 1.37838 | 0.2265 | 0.2565557 | 0.03492511 | 0.0042 | 41.962
23235 | 32.420833 | 2.8746 | 92.9987 | 41 | 8.9573 | 8.960679 | 80.23 | 1.379232 | 0.2267 | 0.2565601 | 0.03494589 | 0.0043 | 41.9616
23236 | 32.422222 | 2.8754 | 93.0027 | 41 | 8.9642 | 8.961032 | 80.36 | 1.381982 | 0.227 | 0.256565 | 0.03496705 | 0.0043 | 41.96
23237 | 32.423611 | 2.8754 | 93.0067 | 41 | 8.9602 | 8.961367 | 80.28 | 1.378862 | 0.2275 | 0.2565694 | 0.03498904 | 0.0044 | 41.962
23238 | 32.425 | 2.8764 | 93.0107 | 41 | 8.9549 | 8.961701 | 80.19 | 1.378195 | 0.2271 | 0.256574 | 0.03501008 | 0.0045 | 41.9624
23239 | 32.426389 | 2.8764 | 93.0147 | 41 | 8.9521 | 8.962054 | 80.14 | 1.378124 | 0.2269 | 0.2565785 | 0.03503063 | 0.0046 | 41.9626
23240 | 32.427778 | 2.8774 | 93.0187 | 41 | 8.963 | 8.962413 | 80.34 | 1.380591 | 0.2269 | 0.2565832 | 0.03505117 | 0.0047 | 41.9611
23241 | 32.429167 | 2.8774 | 93.0227 | 42 | 8.9622 | 8.962804 | 80.32 | 1.380496 | 0.2264 | 0.2565877 | 0.03498843 | 0.0048 | 41.9613
23242 | 32.430556 | 2.8777 | 93.0267 | 41 | 8.9638 | 8.963155 | 80.35 | 1.383464 | 0.2262 | 0.2565922 | 0.03500766 | 0.0048 | 41.9595
23243 | 32.431944 | 2.8777 | 93.0307 | 40 | 8.9662 | 8.96351 | 80.39 | 1.384454 | 0.2263 | 0.2565965 | 0.03502773 | 0.0049 | 41.959
23244 | 32.433333 | 2.8786 | 93.0347 | 40 | 8.965 | 8.96385 | 80.37 | 1.383065 | 0.2262 | 0.2566009 | 0.0350476 | 0.005 | 41.9599
23245 | 32.434722 | 2.8786 | 93.0387 | 40 | 8.9606 | 8.964185 | 80.29 | 1.382263 | 0.226 | 0.256606 | 0.03506652 | 0.0051 | 41.9605
23246 | 32.436111 | 2.8796 | 93.0427 | 41 | 8.9638 | 8.964559 | 80.35 | 1.384525 | 0.226 | 0.2566116 | 0.03508599 | 0.0052 | 41.9591
23247 | 32.4375 | 2.8796 | 93.0467 | 42 | 8.9614 | 8.964905 | 80.31 | 1.38047 | 0.2263 | 0.2566167 | 0.03510603 | 0.0053 | 41.9617
23248 | 32.438889 | 2.8806 | 93.0507 | 42 | 8.9678 | 8.965254 | 80.42 | 1.385344 | 0.2267 | 0.2566218 | 0.0351271 | 0.0054 | 41.9588
23249 | 32.440278 | 2.8806 | 93.0547 | 42 | 8.9606 | 8.965609 | 80.29 | 1.380423 | 0.2265 | 0.2566269 | 0.03514835 | 0.0055 | 41.9619
23250 | 32.441667 | 2.8817 | 93.0587 | 41 | 8.9658 | 8.965943 | 80.39 | 1.386738 | 0.2267 | 0.2566321 | 0.03517083 | 0.0056 | 41.9581
23251 | 32.443056 | 2.8817 | 93.0627 | 42 | 8.9695 | 8.966284 | 80.45 | 1.384696 | 0.227 | 0.2566376 | 0.03519435 | 0.0057 | 41.9594
23252 | 32.444444 | 2.8828 | 93.0667 | 41 | 8.9662 | 8.9666 | 80.39 | 1.384766 | 0.2269 | 0.2566431 | 0.03521786 | 0.0058 | 41.9594
23253 | 32.445833 | 2.8828 | 93.0707 | 42 | 8.9686 | 8.966946 | 80.44 | 1.385781 | 0.227 | 0.2566487 | 0.03524127 | 0.0059 | 41.9589
23254 | 32.447222 | 2.8839 | 93.0747 | 40 | 8.9654 | 8.967296 | 80.38 | 1.388792 | 0.2266 | 0.2566542 | 0.035264 | 0.006 | 41.9571
23255 | 32.448611 | 2.8839 | 93.0787 | 41 | 8.9646 | 8.967618 | 80.36 | 1.386047 | 0.2267 | 0.2566592 | 0.03528701 | 0.0061 | 41.9589
23256 | 32.45 | 2.8851 | 93.0827 | 41 | 8.965 | 8.967977 | 80.37 | 1.387843 | 0.2265 | 0.256664 | 0.03530973 | 0.0062 | 41.9578
23257 | 32.451389 | 2.8851 | 93.0867 | 41 | 8.9626 | 8.968297 | 80.33 | 1.384849 | 0.2257 | 0.256669 | 0.03533073 | 0.0064 | 41.9598
23258 | 32.452778 | 2.8863 | 93.0908 | 42 | 8.9606 | 8.968646 | 80.29 | 1.380917 | 0.2251 | 0.2566741 | 0.03534963 | 0.0065 | 41.9622
23259 | 32.454167 | 2.8863 | 93.0948 | 41 | 8.9662 | 8.968986 | 80.39 | 1.384961 | 0.225 | 0.2566793 | 0.03536757 | 0.0066 | 41.9598
23260 | 32.455556 | 2.8875 | 93.0988 | 41 | 8.9703 | 8.969343 | 80.47 | 1.384859 | 0.2257 | 0.2566842 | 0.03538684 | 0.0067 | 41.9599
23261 | 32.456944 | 2.8875 | 93.1028 | 42 | 8.9678 | 8.969688 | 80.42 | 1.385202 | 0.2261 | 0.2566889 | 0.03540704 | 0.0069 | 41.9598
23262 | 32.458333 | 2.8888 | 93.1068 | 40 | 8.963 | 8.970062 | 80.34 | 1.382094 | 0.2258 | 0.2566938 | 0.03542638 | 0.007 | 41.9618
23263 | 32.459722 | 2.8888 | 93.1108 | 42 | 8.9666 | 8.970369 | 80.4 | 1.385524 | 0.2257 | 0.2566982 | 0.03536193 | 0.0071 | 41.9597
23264 | 32.461111 | 2.8894 | 93.1148 | 41 | 8.9719 | 8.970731 | 80.49 | 1.390881 | 0.2259 | 0.2567028 | 0.03538148 | 0.0072 | 41.9565
23265 | 32.4625 | 2.8894 | 93.1188 | 40 | 8.9735 | 8.971055 | 80.52 | 1.392542 | 0.2261 | 0.2567075 | 0.03540187 | 0.0073 | 41.9556
23266 | 32.463889 | 2.8906 | 93.1228 | 40 | 8.9743 | 8.971417 | 80.54 | 1.391112 | 0.2263 | 0.256712 | 0.03542264 | 0.0074 | 41.9565
23267 | 32.465278 | 2.8906 | 93.1269 | 41 | 8.9747 | 8.971762 | 80.55 | 1.390138 | 0.2268 | 0.2567164 | 0.03544434 | 0.0076 | 41.9572
23268 | 32.466667 | 2.8918 | 93.1309 | 41 | 8.9715 | 8.972101 | 80.49 | 1.386364 | 0.2267 | 0.2567212 | 0.03546508 | 0.0077 | 41.9595
23269 | 32.468056 | 2.8918 | 93.1349 | 41 | 8.9731 | 8.972457 | 80.52 | 1.388704 | 0.227 | 0.2567261 | 0.03548647 | 0.0078 | 41.9582
23270 | 32.469444 | 2.8931 | 93.1389 | 42 | 8.9743 | 8.972835 | 80.54 | 1.387478 | 0.227 | 0.2567309 | 0.03550794 | 0.0079 | 41.959
23271 | 32.470833 | 2.8931 | 93.1429 | 41 | 8.967 | 8.973179 | 80.41 | 1.387305 | 0.2266 | 0.2567356 | 0.03552846 | 0.0081 | 41.9592
23272 | 32.472222 | 2.8943 | 93.147 | 41 | 8.9763 | 8.973553 | 80.57 | 1.391052 | 0.2269 | 0.2567404 | 0.03555028 | 0.0082 | 41.9569
23273 | 32.473611 | 2.8943 | 93.151 | 42 | 8.9707 | 8.973891 | 80.47 | 1.388414 | 0.2271 | 0.2567459 | 0.03557248 | 0.0083 | 41.9586
23274 | 32.475 | 2.8956 | 93.155 | 41 | 8.9719 | 8.974235 | 80.49 | 1.388993 | 0.2269 | 0.2567513 | 0.03559447 | 0.0084 | 41.9583
23275 | 32.476389 | 2.8956 | 93.159 | 42 | 8.9735 | 8.974604 | 80.52 | 1.388974 | 0.2271 | 0.2567569 | 0.03561617 | 0.0085 | 41.9584
23276 | 32.477778 | 2.8968 | 93.163 | 41 | 8.9691 | 8.974984 | 80.44 | 1.390389 | 0.2267 | 0.2567622 | 0.03563728 | 0.0087 | 41.9576
23277 | 32.479167 | 2.8968 | 93.1671 | 40 | 8.9707 | 8.975341 | 80.47 | 1.393401 | 0.2267 | 0.2567673 | 0.03565857 | 0.0088 | 41.9558
23278 | 32.480556 | 2.898 | 93.1711 | 40 | 8.9804 | 8.975696 | 80.65 | 1.398395 | 0.2272 | 0.256773 | 0.03567994 | 0.0089 | 41.9528
23279 | 32.481944 | 2.898 | 93.1751 | 40 | 8.98 | 8.976065 | 80.64 | 1.396456 | 0.2274 | 0.2567784 | 0.03570178 | 0.009 | 41.9541
23280 | 32.483333 | 2.8992 | 93.1791 | 40 | 8.9763 | 8.976439 | 80.57 | 1.396576 | 0.2279 | 0.2567838 | 0.03572464 | 0.0091 | 41.9541
23281 | 32.484722 | 2.8992 | 93.1832 | 41 | 8.9804 | 8.976788 | 80.65 | 1.393935 | 0.2283 | 0.2567896 | 0.03574805 | 0.0093 | 41.9557
23282 | 32.486389 | 2.9005 | 93.1872 | 40 | 8.982 | 8.977146 | 80.68 | 1.398218 | 0.229 | 0.2567959 | 0.03577316 | 0.0094 | 41.9535
23283 | 32.487778 | 2.9005 | 93.1912 | 41 | 8.9848 | 8.97752 | 80.73 | 1.392688 | 0.2298 | 0.2568024 | 0.03579976 | 0.0095 | 41.957
23284 | 32.489167 | 2.9018 | 93.1953 | 41 | 8.9848 | 8.977825 | 80.73 | 1.393443 | 0.231 | 0.256809 | 0.03582835 | 0.0096 | 41.9565
23285 | 32.490556 | 2.9018 | 93.1993 | 41 | 8.9828 | 8.978176 | 80.69 | 1.393373 | 0.2316 | 0.2568157 | 0.03577611 | 0.0097 | 41.9567
23286 | 32.491944 | 2.9025 | 93.2033 | 41 | 8.9872 | 8.978546 | 80.77 | 1.395618 | 0.2322 | 0.2568226 | 0.03580696 | 0.0098 | 41.9554
23287 | 32.493333 | 2.9025 | 93.2073 | 41 | 8.9808 | 8.978894 | 80.65 | 1.39232 | 0.2329 | 0.2568298 | 0.0358377 | 0.0099 | 41.9575
23288 | 32.494722 | 2.9037 | 93.2114 | 41 | 8.9767 | 8.979274 | 80.58 | 1.390882 | 0.2332 | 0.2568375 | 0.03586907 | 0.0101 | 41.9584
23289 | 32.496111 | 2.9037 | 93.2154 | 42 | 8.9723 | 8.979657 | 80.5 | 1.388648 | 0.2326 | 0.2568456 | 0.03590004 | 0.0102 | 41.9598
23290 | 32.4975 | 2.905 | 93.2194 | 42 | 8.9751 | 8.980018 | 80.55 | 1.392052 | 0.2325 | 0.2568538 | 0.03593061 | 0.0103 | 41.9578
23291 | 32.498889 | 2.905 | 93.2235 | 42 | 8.9816 | 8.980356 | 80.67 | 1.391734 | 0.2328 | 0.256862 | 0.03596182 | 0.0104 | 41.958
23292 | 32.500278 | 2.9064 | 93.2275 | 41 | 8.9824 | 8.9807 | 80.68 | 1.393961 | 0.2331 | 0.2568704 | 0.03599338 | 0.0105 | 41.9567
23293 | 32.501667 | 2.9064 | 93.2316 | 41 | 8.986 | 8.981045 | 80.75 | 1.394536 | 0.233 | 0.2568788 | 0.03602472 | 0.0107 | 41.9564
23294 | 32.503056 | 2.9078 | 93.2356 | 41 | 8.9836 | 8.981407 | 80.71 | 1.395108 | 0.2333 | 0.2568875 | 0.03605623 | 0.0108 | 41.9561
23295 | 32.504444 | 2.9078 | 93.2396 | 41 | 8.9844 | 8.98176 | 80.72 | 1.395018 | 0.2335 | 0.2568971 | 0.03608752 | 0.0109 | 41.9563
23296 | 32.505833 | 2.9092 | 93.2437 | 41 | 8.9812 | 8.982125 | 80.66 | 1.391932 | 0.2339 | 0.2569067 | 0.03611888 | 0.011 | 41.9582
23297 | 32.507222 | 2.9092 | 93.2477 | 42 | 8.9844 | 8.982471 | 80.72 | 1.394109 | 0.2346 | 0.2569168 | 0.03615097 | 0.0111 | 41.9569
23298 | 32.508611 | 2.9105 | 93.2518 | 41 | 8.9844 | 8.98285 | 80.72 | 1.39424 | 0.2351 | 0.2569274 | 0.0361834 | 0.0113 | 41.9569
23299 | 32.51 | 2.9105 | 93.2558 | 42 | 8.9872 | 8.983212 | 80.77 | 1.393494 | 0.2356 | 0.2569382 | 0.03621685 | 0.0114 | 41.9574
23300 | 32.511389 | 2.9118 | 93.2598 | 41 | 8.9779 | 8.983582 | 80.6 | 1.391965 | 0.2357 | 0.2569496 | 0.03625026 | 0.0115 | 41.9584
23301 | 32.512778 | 2.9118 | 93.2639 | 41 | 8.9739 | 8.983969 | 80.53 | 1.390742 | 0.2352 | 0.2569615 | 0.03628278 | 0.0116 | 41.9592
23302 | 32.514167 | 2.9132 | 93.2679 | 41 | 8.9771 | 8.984287 | 80.59 | 1.390327 | 0.2348 | 0.2569729 | 0.03631442 | 0.0118 | 41.9595
23303 | 32.515556 | 2.9132 | 93.272 | 42 | 8.982 | 8.98467 | 80.68 | 1.392979 | 0.2348 | 0.2569841 | 0.0363465 | 0.0119 | 41.9579
23304 | 32.516944 | 2.9147 | 93.276 | 41 | 8.982 | 8.985066 | 80.68 | 1.393166 | 0.2348 | 0.2569957 | 0.03637968 | 0.012 | 41.9579
23305 | 32.518333 | 2.9147 | 93.2801 | 41 | 8.9897 | 8.985446 | 80.81 | 1.395602 | 0.2352 | 0.2570078 | 0.03641331 | 0.0122 | 41.9564
23306 | 32.519722 | 2.9161 | 93.2841 | 41 | 8.9868 | 8.98579 | 80.76 | 1.395467 | 0.2355 | 0.2570205 | 0.03644804 | 0.0123 | 41.9566
23307 | 32.521111 | 2.9161 | 93.2882 | 42 | 8.9897 | 8.986154 | 80.81 | 1.397562 | 0.2364 | 0.2570334 | 0.03640703 | 0.0124 | 41.9553
23308 | 32.5225 | 2.9171 | 93.2922 | 42 | 8.9876 | 8.986499 | 80.78 | 1.396171 | 0.237 | 0.2570465 | 0.03644458 | 0.0125 | 41.9562
23309 | 32.523889 | 2.9171 | 93.2963 | 41 | 8.9917 | 8.986868 | 80.85 | 1.398121 | 0.2372 | 0.2570597 | 0.03648219 | 0.0126 | 41.9551
23310 | 32.525278 | 2.9185 | 93.3003 | 41 | 8.9836 | 8.987214 | 80.71 | 1.394657 | 0.2367 | 0.2570727 | 0.03651863 | 0.0128 | 41.9573
23311 | 32.526667 | 2.9185 | 93.3044 | 42 | 8.9937 | 8.9876 | 80.89 | 1.399133 | 0.2374 | 0.2570857 | 0.03655626 | 0.0129 | 41.9546
23312 | 32.528056 | 2.92 | 93.3085 | 42 | 8.9876 | 8.987971 | 80.78 | 1.3972 | 0.2375 | 0.2570986 | 0.03659472 | 0.013 | 41.9558
23313 | 32.529444 | 2.92 | 93.3125 | 42 | 8.988 | 8.988338 | 80.78 | 1.400084 | 0.2379 | 0.2571119 | 0.03663285 | 0.0132 | 41.9541
23314 | 32.530833 | 2.9216 | 93.3166 | 41 | 8.9856 | 8.988712 | 80.74 | 1.396175 | 0.2379 | 0.2571255 | 0.03667132 | 0.0133 | 41.9565
23315 | 32.532222 | 2.9216 | 93.3206 | 42 | 8.988 | 8.989057 | 80.78 | 1.397605 | 0.2382 | 0.2571389 | 0.03670967 | 0.0135 | 41.9557
23316 | 32.533611 | 2.9232 | 93.3247 | 42 | 8.9933 | 8.989416 | 80.88 | 1.397369 | 0.2391 | 0.2571527 | 0.03674987 | 0.0136 | 41.9559
23317 | 32.535 | 2.9232 | 93.3287 | 42 | 8.9884 | 8.989805 | 80.79 | 1.39867 | 0.2391 | 0.2571673 | 0.03679003 | 0.0138 | 41.9552
23318 | 32.536389 | 2.9249 | 93.3328 | 42 | 8.9933 | 8.990155 | 80.88 | 1.399997 | 0.2391 | 0.2571827 | 0.03682958 | 0.0139 | 41.9544
23319 | 32.537778 | 2.9249 | 93.3369 | 41 | 8.9921 | 8.99051 | 80.86 | 1.398583 | 0.2392 | 0.2571981 | 0.03686928 | 0.014 | 41.9553
23320 | 32.539167 | 2.9264 | 93.3409 | 42 | 8.9925 | 8.990892 | 80.86 | 1.400657 | 0.2398 | 0.2572133 | 0.0369097 | 0.0142 | 41.9541
23321 | 32.540556 | 2.9264 | 93.345 | 41 | 8.9913 | 8.991269 | 80.84 | 1.400065 | 0.2403 | 0.2572282 | 0.03695064 | 0.0143 | 41.9545
23322 | 32.541944 | 2.9281 | 93.3491 | 41 | 8.9888 | 8.991636 | 80.8 | 1.399557 | 0.2406 | 0.2572433 | 0.03699211 | 0.0144 | 41.9548
23323 | 32.543333 | 2.9281 | 93.3531 | 41 | 8.9977 | 8.992 | 80.96 | 1.401578 | 0.2414 | 0.2572585 | 0.03703486 | 0.0146 | 41.9536
23324 | 32.544722 | 2.9298 | 93.3572 | 41 | 8.9933 | 8.992335 | 80.88 | 1.399091 | 0.2418 | 0.2572736 | 0.03707813 | 0.0147 | 41.9552
23325 | 32.546111 | 2.9298 | 93.3613 | 40 | 9.0046 | 8.992732 | 81.08 | 1.404327 | 0.243 | 0.2572887 | 0.03712373 | 0.0149 | 41.952
23326 | 32.5475 | 2.9316 | 93.3653 | 42 | 8.9901 | 8.993101 | 80.82 | 1.399774 | 0.2429 | 0.2573043 | 0.03716918 | 0.0151 | 41.9549
23327 | 32.549167 | 2.9316 | 93.3694 | 42 | 8.9901 | 8.993467 | 80.82 | 1.400043 | 0.2435 | 0.2573208 | 0.03721648 | 0.0152 | 41.9551
23328 | 32.550556 | 2.9334 | 93.3735 | 42 | 8.9977 | 8.993817 | 80.96 | 1.401574 | 0.2441 | 0.2573372 | 0.03726477 | 0.0154 | 41.9542
23329 | 32.551944 | 2.9334 | 93.3776 | 40 | 8.9876 | 8.99418 | 80.78 | 1.400792 | 0.2437 | 0.2573536 | 0.0372395 | 0.0155 | 41.9547
23330 | 32.553333 | 2.9348 | 93.3816 | 40 | 8.9868 | 8.994542 | 80.76 | 1.400052 | 0.2432 | 0.2573706 | 0.03728603 | 0.0157 | 41.9552
23331 | 32.554722 | 2.9348 | 93.3857 | 40 | 8.9909 | 8.994927 | 80.84 | 1.40234 | 0.2429 | 0.2573875 | 0.03733157 | 0.0158 | 41.9539
23332 | 32.556111 | 2.9366 | 93.3898 | 40 | 8.9973 | 8.995282 | 80.95 | 1.406942 | 0.2433 | 0.2574046 | 0.03737819 | 0.016 | 41.9511
23333 | 32.5575 | 2.9366 | 93.3939 | 40 | 9.0022 | 8.995655 | 81.04 | 1.407528 | 0.2444 | 0.2574218 | 0.03742637 | 0.0162 | 41.9507
23334 | 32.558889 | 2.9386 | 93.398 | 40 | 9.0022 | 8.996024 | 81.04 | 1.406563 | 0.2448 | 0.2574388 | 0.03747479 | 0.0164 | 41.9514
23335 | 32.560278 | 2.9386 | 93.4021 | 41 | 8.9868 | 8.996393 | 80.76 | 1.399318 | 0.2445 | 0.2574558 | 0.0375224 | 0.0165 | 41.9558
23336 | 32.561667 | 2.9406 | 93.4061 | 41 | 8.9905 | 8.99678 | 80.83 | 1.400727 | 0.2446 | 0.2574736 | 0.03756938 | 0.0167 | 41.955
23337 | 32.563056 | 2.9406 | 93.4102 | 40 | 8.9961 | 8.997151 | 80.93 | 1.407915 | 0.2449 | 0.2574911 | 0.03761689 | 0.0169 | 41.9507
23338 | 32.564444 | 2.9426 | 93.4143 | 40 | 8.9997 | 8.997539 | 81 | 1.406121 | 0.2452 | 0.257509 | 0.03766462 | 0.0171 | 41.9518
23339 | 32.565833 | 2.9426 | 93.4184 | 40 | 9.0013 | 8.9979 | 81.02 | 1.409762 | 0.2457 | 0.257527 | 0.0377122 | 0.0173 | 41.9496
23340 | 32.567222 | 2.9447 | 93.4225 | 41 | 8.9957 | 8.998295 | 80.92 | 1.406297 | 0.2461 | 0.2575454 | 0.03776048 | 0.0175 | 41.9517
23341 | 32.568611 | 2.9447 | 93.4266 | 40 | 8.9965 | 8.998681 | 80.94 | 1.407014 | 0.2463 | 0.2575638 | 0.03780918 | 0.0176 | 41.9513
23342 | 32.57 | 2.9467 | 93.4307 | 40 | 8.9933 | 8.999057 | 80.88 | 1.40546 | 0.2461 | 0.2575819 | 0.03785753 | 0.0178 | 41.9523
23343 | 32.571389 | 2.9467 | 93.4348 | 40 | 9.0005 | 8.999416 | 81.01 | 1.406522 | 0.2465 | 0.2576003 | 0.0379064 | 0.018 | 41.9517
23344 | 32.572778 | 2.9488 | 93.4389 | 40 | 9.0005 | 8.999807 | 81.01 | 1.408131 | 0.2471 | 0.2576189 | 0.03795644 | 0.0182 | 41.9507
23345 | 32.574167 | 2.9488 | 93.443 | 40 | 8.9977 | 9.000187 | 80.96 | 1.406718 | 0.2473 | 0.2576376 | 0.03800689 | 0.0184 | 41.9516
23346 | 32.575556 | 2.9511 | 93.4471 | 40 | 8.9997 | 9.000602 | 81 | 1.405514 | 0.2475 | 0.2576564 | 0.03805804 | 0.0186 | 41.9524
23347 | 32.576944 | 2.9511 | 93.4512 | 41 | 9.0005 | 9.001002 | 81.01 | 1.408213 | 0.2476 | 0.257675 | 0.03810979 | 0.0188 | 41.9508
23348 | 32.578333 | 2.9534 | 93.4553 | 39 | 9.0013 | 9.001366 | 81.02 | 1.408472 | 0.2479 | 0.257694 | 0.03816168 | 0.019 | 41.9507
23349 | 32.579722 | 2.9534 | 93.4594 | 40 | 9.0058 | 9.001733 | 81.1 | 1.411821 | 0.2487 | 0.257713 | 0.0382152 | 0.0193 | 41.9486
23350 | 32.581111 | 2.9559 | 93.4635 | 41 | 8.9993 | 9.002155 | 80.99 | 1.40715 | 0.2488 | 0.2577322 | 0.0382681 | 0.0195 | 41.9515
23351 | 32.5825 | 2.9559 | 93.4676 | 40 | 9.0013 | 9.002568 | 81.02 | 1.40963 | 0.2492 | 0.2577518 | 0.03825612 | 0.0197 | 41.95
23352 | 32.583889 | 2.9579 | 93.4717 | 40 | 9.0046 | 9.002969 | 81.08 | 1.408784 | 0.2498 | 0.2577715 | 0.03831083 | 0.0199 | 41.9506
23353 | 32.585278 | 2.9579 | 93.4758 | 41 | 8.9957 | 9.003343 | 80.92 | 1.406024 | 0.2495 | 0.257791 | 0.03836576 | 0.0202 | 41.9523
23354 | 32.586667 | 2.9604 | 93.4799 | 40 | 9.0082 | 9.003733 | 81.15 | 1.412671 | 0.2503 | 0.2578108 | 0.03842299 | 0.0204 | 41.9483
23355 | 32.588056 | 2.9604 | 93.484 | 40 | 8.9892 | 9.004153 | 80.81 | 1.405385 | 0.2495 | 0.2578303 | 0.03847874 | 0.0206 | 41.9528
23356 | 32.589444 | 2.963 | 93.4881 | 41 | 9.017 | 9.004556 | 81.31 | 1.41354 | 0.2513 | 0.2578497 | 0.03853774 | 0.0209 | 41.9478
23357 | 32.590833 | 2.963 | 93.4922 | 41 | 8.9913 | 9.004944 | 80.84 | 1.404784 | 0.2506 | 0.2578695 | 0.03859555 | 0.0211 | 41.9532
23358 | 32.592222 | 2.9657 | 93.4964 | 41 | 8.9981 | 9.005307 | 80.97 | 1.407463 | 0.2503 | 0.257889 | 0.03865272 | 0.0214 | 41.9515
23359 | 32.593611 | 2.9657 | 93.5005 | 40 | 9.0038 | 9.005708 | 81.07 | 1.409389 | 0.2509 | 0.2579085 | 0.03871087 | 0.0216 | 41.9504
23360 | 32.595 | 2.9685 | 93.5046 | 41 | 9.0046 | 9.00609 | 81.08 | 1.409224 | 0.2513 | 0.2579284 | 0.03876971 | 0.0219 | 41.9505
23361 | 32.596389 | 2.9685 | 93.5087 | 40 | 9.0005 | 9.006487 | 81.01 | 1.407761 | 0.251 | 0.2579483 | 0.03882858 | 0.0222 | 41.9515
23362 | 32.597778 | 2.9713 | 93.5128 | 41 | 9.005 | 9.006858 | 81.09 | 1.41256 | 0.2517 | 0.2579685 | 0.03888815 | 0.0224 | 41.9485
23363 | 32.599167 | 2.9713 | 93.517 | 41 | 9.0054 | 9.007244 | 81.1 | 1.409835 | 0.252 | 0.2579887 | 0.03894793 | 0.0227 | 41.9502
23364 | 32.600556 | 2.974 | 93.5211 | 40 | 8.9981 | 9.007645 | 80.97 | 1.408414 | 0.2517 | 0.2580091 | 0.03900652 | 0.0229 | 41.9511
23365 | 32.601944 | 2.974 | 93.5252 | 40 | 9.0094 | 9.008034 | 81.17 | 1.413852 | 0.2525 | 0.2580296 | 0.03906655 | 0.0232 | 41.9478
23366 | 32.603333 | 2.9769 | 93.5294 | 41 | 9.0034 | 9.008406 | 81.06 | 1.411782 | 0.2528 | 0.2580504 | 0.03912707 | 0.0234 | 41.9491
23367 | 32.604722 | 2.9769 | 93.5335 | 41 | 9.009 | 9.008779 | 81.16 | 1.414052 | 0.2526 | 0.2580709 | 0.03918697 | 0.0237 | 41.9477
23368 | 32.606111 | 2.9798 | 93.5376 | 40 | 9.0146 | 9.009168 | 81.26 | 1.414685 | 0.2537 | 0.2580915 | 0.03924906 | 0.024 | 41.9473
23369 | 32.6075 | 2.9798 | 93.5418 | 41 | 9.0146 | 9.009552 | 81.26 | 1.416172 | 0.2544 | 0.2581124 | 0.0393127 | 0.0243 | 41.9464
23370 | 32.608889 | 2.9828 | 93.5459 | 40 | 9.0126 | 9.009986 | 81.23 | 1.414664 | 0.2551 | 0.2581332 | 0.03937806 | 0.0246 | 41.9474
23371 | 32.610556 | 2.9828 | 93.5501 | 40 | 9.0142 | 9.010385 | 81.26 | 1.41489 | 0.2563 | 0.258154 | 0.03944533 | 0.0248 | 41.9476
23372 | 32.611944 | 2.9859 | 93.5542 | 40 | 9.0134 | 9.010759 | 81.24 | 1.415768 | 0.2562 | 0.2581748 | 0.0395132 | 0.0251 | 41.9471
23373 | 32.613333 | 2.9859 | 93.5584 | 40 | 9.013 | 9.011143 | 81.23 | 1.415199 | 0.2568 | 0.2581965 | 0.03951258 | 0.0254 | 41.9474
23374 | 32.614722 | 2.9886 | 93.5625 | 40 | 9.0183 | 9.011542 | 81.33 | 1.41587 | 0.2576 | 0.2582178 | 0.03958298 | 0.0257 | 41.947
23375 | 32.616111 | 2.9886 | 93.5667 | 40 | 9.0062 | 9.011903 | 81.11 | 1.413949 | 0.2576 | 0.258239 | 0.03965293 | 0.026 | 41.9482
23376 | 32.6175 | 2.9918 | 93.5708 | 41 | 9.0223 | 9.012285 | 81.4 | 1.41753 | 0.2589 | 0.2582602 | 0.03972497 | 0.0263 | 41.946
23377 | 32.618889 | 2.9918 | 93.575 | 40 | 9.011 | 9.012659 | 81.2 | 1.415167 | 0.2587 | 0.2582811 | 0.0397959 | 0.0266 | 41.9475
23378 | 32.620278 | 2.9951 | 93.5791 | 40 | 9.0174 | 9.013048 | 81.31 | 1.419119 | 0.2595 | 0.2583021 | 0.03986807 | 0.0269 | 41.9451
23379 | 32.621667 | 2.9951 | 93.5833 | 41 | 9.0199 | 9.013479 | 81.36 | 1.418263 | 0.2606 | 0.258323 | 0.03994234 | 0.0272 | 41.9456
23380 | 32.623056 | 2.9986 | 93.5875 | 40 | 9.0142 | 9.013856 | 81.26 | 1.417484 | 0.2608 | 0.2583442 | 0.04001624 | 0.0275 | 41.946
23381 | 32.624444 | 2.9986 | 93.5916 | 41 | 9.0142 | 9.014266 | 81.26 | 1.416402 | 0.2613 | 0.258365 | 0.04009082 | 0.0279 | 41.9467
23382 | 32.625833 | 3.0021 | 93.5958 | 41 | 9.0138 | 9.014641 | 81.25 | 1.417661 | 0.2624 | 0.2583859 | 0.04016711 | 0.0282 | 41.946
23383 | 32.627222 | 3.0021 | 93.6 | 41 | 9.0162 | 9.015005 | 81.29 | 1.419059 | 0.263 | 0.2584069 | 0.0402453 | 0.0285 | 41.9451
23384 | 32.628611 | 3.0057 | 93.6041 | 40 | 9.0211 | 9.015389 | 81.38 | 1.420693 | 0.2642 | 0.2584281 | 0.04032606 | 0.0289 | 41.9441
23385 | 32.63 | 3.0057 | 93.6083 | 40 | 9.0058 | 9.015794 | 81.1 | 1.414633 | 0.264 | 0.2584499 | 0.04040559 | 0.0292 | 41.9478
23386 | 32.631389 | 3.0092 | 93.6125 | 40 | 9.0166 | 9.016186 | 81.3 | 1.421083 | 0.2645 | 0.258472 | 0.04048579 | 0.0295 | 41.9438
23387 | 32.632778 | 3.0092 | 93.6167 | 40 | 9.0199 | 9.016598 | 81.36 | 1.418361 | 0.2654 | 0.2584934 | 0.0405677 | 0.0298 | 41.9455
23388 | 32.634167 | 3.0129 | 93.6209 | 40 | 9.0227 | 9.016987 | 81.41 | 1.421404 | 0.2662 | 0.2585153 | 0.04065122 | 0.0302 | 41.9436
23389 | 32.635556 | 3.0129 | 93.6251 | 41 | 9.0243 | 9.017369 | 81.44 | 1.419323 | 0.2676 | 0.258537 | 0.04073729 | 0.0305 | 41.9449
23390 | 32.636944 | 3.0167 | 93.6292 | 40 | 9.0106 | 9.01775 | 81.19 | 1.416212 | 0.2673 | 0.2585584 | 0.04082224 | 0.0309 | 41.9468
23391 | 32.638333 | 3.0167 | 93.6334 | 40 | 9.0267 | 9.01816 | 81.48 | 1.420785 | 0.2685 | 0.2585801 | 0.04090927 | 0.0312 | 41.944
23392 | 32.639722 | 3.0206 | 93.6376 | 40 | 9.0154 | 9.018555 | 81.28 | 1.418837 | 0.2686 | 0.2586018 | 0.04099563 | 0.0316 | 41.9452
23393 | 32.641111 | 3.0206 | 93.6418 | 40 | 9.011 | 9.018942 | 81.2 | 1.41619 | 0.2687 | 0.2586238 | 0.04108171 | 0.032 | 41.9468
23394 | 32.6425 | 3.0246 | 93.646 | 40 | 9.0231 | 9.019317 | 81.42 | 1.422376 | 0.2696 | 0.2586459 | 0.04116836 | 0.0323 | 41.943
23395 | 32.643889 | 3.0246 | 93.6502 | 41 | 9.0154 | 9.019717 | 81.28 | 1.418802 | 0.2697 | 0.2586681 | 0.04119554 | 0.0327 | 41.9452
23396 | 32.645278 | 3.0282 | 93.6544 | 40 | 9.0235 | 9.020095 | 81.42 | 1.422915 | 0.2704 | 0.2586904 | 0.04128353 | 0.033 | 41.9427
23397 | 32.646667 | 3.0282 | 93.6586 | 41 | 9.017 | 9.020479 | 81.31 | 1.419262 | 0.2705 | 0.2587125 | 0.04137094 | 0.0334 | 41.9449
23398 | 32.648056 | 3.0322 | 93.6629 | 40 | 9.0191 | 9.020883 | 81.34 | 1.417361 | 0.2708 | 0.2587349 | 0.04145816 | 0.0338 | 41.946
23399 | 32.649444 | 3.0322 | 93.6671 | 41 | 9.0199 | 9.021241 | 81.36 | 1.420392 | 0.2712 | 0.2587568 | 0.04154566 | 0.0342 | 41.9441
23400 | 32.650833 | 3.0363 | 93.6713 | 41 | 9.0195 | 9.021641 | 81.35 | 1.419945 | 0.2715 | 0.2587791 | 0.0416339 | 0.0345 | 41.9444
23401 | 32.652222 | 3.0363 | 93.6755 | 40 | 9.0235 | 9.02202 | 81.42 | 1.42204 | 0.2722 | 0.2588014 | 0.04172354 | 0.0349 | 41.9431
23402 | 32.653611 | 3.0405 | 93.6797 | 40 | 9.0315 | 9.022369 | 81.57 | 1.426852 | 0.2731 | 0.2588238 | 0.04181497 | 0.0353 | 41.9401
23403 | 32.655 | 3.0405 | 93.6839 | 40 | 9.0263 | 9.022798 | 81.47 | 1.42451 | 0.2735 | 0.258846 | 0.04190705 | 0.0357 | 41.9416
23404 | 32.656389 | 3.0447 | 93.6882 | 41 | 9.0158 | 9.023206 | 81.29 | 1.420642 | 0.2734 | 0.258868 | 0.04199921 | 0.0361 | 41.9439
23405 | 32.657778 | 3.0447 | 93.6924 | 41 | 9.0191 | 9.023604 | 81.34 | 1.420378 | 0.2736 | 0.2588893 | 0.04209155 | 0.0365 | 41.944
23406 | 32.659167 | 3.049 | 93.6966 | 40 | 9.0195 | 9.023996 | 81.35 | 1.419893 | 0.2738 | 0.2589105 | 0.04218501 | 0.0369 | 41.9443
23407 | 32.660556 | 3.049 | 93.7009 | 40 | 9.0259 | 9.0244 | 81.47 | 1.424158 | 0.2743 | 0.2589307 | 0.04227893 | 0.0373 | 41.9416
23408 | 32.661944 | 3.0532 | 93.7051 | 40 | 9.0231 | 9.024784 | 81.42 | 1.423416 | 0.2742 | 0.2589508 | 0.04237199 | 0.0377 | 41.9421
23409 | 32.663333 | 3.0532 | 93.7094 | 40 | 9.0295 | 9.025175 | 81.53 | 1.426494 | 0.275 | 0.2589717 | 0.04246626 | 0.0381 | 41.9401
23410 | 32.664722 | 3.0575 | 93.7136 | 41 | 9.0235 | 9.025522 | 81.42 | 1.4254 | 0.2672 | 0.2589928 | 0.04254588 | 0.0385 | 41.9408
23411 | 32.666111 | 3.0575 | 93.7179 | 40 | 9.0215 | 9.025902 | 81.39 | 1.42386 | 0.2617 | 0.2590142 | 0.04261483 | 0.0389 | 41.9417
23412 | 32.6675 | 3.0615 | 93.7221 | 40 | 9.0279 | 9.026246 | 81.5 | 1.425653 | 0.263 | 0.2590357 | 0.04268614 | 0.0393 | 41.9406
23413 | 32.669167 | 3.0615 | 93.7264 | 41 | 9.0291 | 9.026664 | 81.52 | 1.426444 | 0.2642 | 0.2590575 | 0.04276029 | 0.0396 | 41.9404
23414 | 32.670556 | 3.0655 | 93.7306 | 40 | 9.0327 | 9.027061 | 81.59 | 1.427505 | 0.266 | 0.259079 | 0.04283812 | 0.04 | 41.9397
23415 | 32.671944 | 3.0655 | 93.7349 | 40 | 9.0295 | 9.027454 | 81.53 | 1.424794 | 0.2584 | 0.2591005 | 0.04290122 | 0.0404 | 41.9413
23416 | 32.673333 | 3.0693 | 93.7391 | 41 | 9.0291 | 9.027843 | 81.52 | 1.427023 | 0.2589 | 0.2591219 | 0.04296564 | 0.0408 | 41.94
23417 | 32.674722 | 3.0693 | 93.7434 | 40 | 9.0315 | 9.028212 | 81.57 | 1.426491 | 0.2595 | 0.2591432 | 0.04297194 | 0.0412 | 41.9402
23418 | 32.676111 | 3.0726 | 93.7477 | 40 | 9.0339 | 9.028599 | 81.61 | 1.42801 | 0.2602 | 0.2591643 | 0.0430387 | 0.0415 | 41.9393
23419 | 32.6775 | 3.0726 | 93.752 | 40 | 9.0263 | 9.029029 | 81.47 | 1.423639 | 0.2602 | 0.2591849 | 0.04310519 | 0.0419 | 41.9419
23420 | 32.678889 | 3.0761 | 93.7562 | 40 | 9.0291 | 9.029404 | 81.52 | 1.427964 | 0.2602 | 0.2592052 | 0.04317168 | 0.0422 | 41.9392
23421 | 32.680278 | 3.0761 | 93.7605 | 40 | 9.0271 | 9.029815 | 81.49 | 1.426839 | 0.26 | 0.2592253 | 0.0432377 | 0.0425 | 41.9399
23422 | 32.681667 | 3.0796 | 93.7648 | 40 | 9.0279 | 9.030216 | 81.5 | 1.425945 | 0.26 | 0.2592449 | 0.04330373 | 0.0429 | 41.9403
23423 | 32.683056 | 3.0796 | 93.7691 | 40 | 9.0295 | 9.030598 | 81.53 | 1.426223 | 0.2602 | 0.2592644 | 0.04336948 | 0.0432 | 41.9401
23424 | 32.684444 | 3.083 | 93.7734 | 40 | 9.0243 | 9.030997 | 81.44 | 1.423948 | 0.2599 | 0.2592848 | 0.04343533 | 0.0435 | 41.9415
23425 | 32.685833 | 3.083 | 93.7776 | 40 | 9.0275 | 9.031365 | 81.5 | 1.427109 | 0.2596 | 0.2593054 | 0.04350024 | 0.0438 | 41.9395
23426 | 32.687222 | 3.0863 | 93.7819 | 41 | 9.0351 | 9.031782 | 81.63 | 1.426919 | 0.2599 | 0.2593256 | 0.04356544 | 0.0441 | 41.9396
23427 | 32.688611 | 3.0863 | 93.7862 | 40 | 9.0351 | 9.03217 | 81.63 | 1.431789 | 0.2603 | 0.259346 | 0.04363122 | 0.0445 | 41.9365
23428 | 32.69 | 3.0894 | 93.7905 | 40 | 9.0323 | 9.032565 | 81.58 | 1.427992 | 0.2604 | 0.2593665 | 0.04369576 | 0.0447 | 41.9388
23429 | 32.691389 | 3.0894 | 93.7948 | 40 | 9.0311 | 9.032937 | 81.56 | 1.428993 | 0.2606 | 0.2593874 | 0.04376125 | 0.045 | 41.9381
23430 | 32.692778 | 3.0924 | 93.7991 | 41 | 9.0283 | 9.033346 | 81.51 | 1.428504 | 0.2606 | 0.2594083 | 0.04382675 | 0.0453 | 41.9384
23431 | 32.694167 | 3.0924 | 93.8034 | 41 | 9.0283 | 9.033745 | 81.51 | 1.426426 | 0.2606 | 0.2594294 | 0.04389177 | 0.0455 | 41.9396
23432 | 32.695556 | 3.0952 | 93.8077 | 41 | 9.0391 | 9.034128 | 81.71 | 1.430204 | 0.2613 | 0.2594506 | 0.04395774 | 0.0458 | 41.9372
23433 | 32.696944 | 3.0952 | 93.812 | 40 | 9.0399 | 9.034531 | 81.72 | 1.432048 | 0.2624 | 0.2594718 | 0.04402513 | 0.046 | 41.9361
23434 | 32.698333 | 3.098 | 93.8163 | 40 | 9.0327 | 9.034922 | 81.59 | 1.430457 | 0.2626 | 0.2594929 | 0.04409213 | 0.0463 | 41.937
23435 | 32.699722 | 3.098 | 93.8206 | 40 | 9.0279 | 9.035341 | 81.5 | 1.427621 | 0.2623 | 0.2595149 | 0.04415771 | 0.0465 | 41.9387
23436 | 32.701111 | 3.1007 | 93.8249 | 40 | 9.0319 | 9.035737 | 81.58 | 1.430735 | 0.2625 | 0.2595371 | 0.04422301 | 0.0468 | 41.9367
23437 | 32.7025 | 3.1007 | 93.8292 | 41 | 9.0363 | 9.036158 | 81.66 | 1.432425 | 0.2632 | 0.2595582 | 0.04428915 | 0.047 | 41.9356
23438 | 32.703889 | 3.1034 | 93.8335 | 40 | 9.0383 | 9.036579 | 81.69 | 1.431634 | 0.2637 | 0.25958 | 0.04435528 | 0.0472 | 41.936
23439 | 32.705278 | 3.1034 | 93.8378 | 40 | 9.0387 | 9.036989 | 81.7 | 1.433273 | 0.2637 | 0.2596021 | 0.04437413 | 0.0474 | 41.935
23440 | 32.706667 | 3.1055 | 93.8421 | 40 | 9.0315 | 9.037383 | 81.57 | 1.429103 | 0.2638 | 0.2596241 | 0.04444032 | 0.0476 | 41.9375
23441 | 32.708056 | 3.1055 | 93.8464 | 41 | 9.0359 | 9.037754 | 81.65 | 1.430492 | 0.2637 | 0.2596465 | 0.04450584 | 0.0478 | 41.9366
23442 | 32.709444 | 3.1078 | 93.8508 | 40 | 9.0367 | 9.038164 | 81.66 | 1.435217 | 0.2641 | 0.2596692 | 0.04457219 | 0.048 | 41.9336
23443 | 32.710833 | 3.1078 | 93.8551 | 41 | 9.0504 | 9.038591 | 81.91 | 1.436619 | 0.2655 | 0.2596924 | 0.04464099 | 0.0482 | 41.9327
23444 | 32.712222 | 3.1101 | 93.8594 | 40 | 9.0367 | 9.038967 | 81.66 | 1.434201 | 0.2658 | 0.259716 | 0.04471166 | 0.0484 | 41.9341
23445 | 32.713611 | 3.1101 | 93.8637 | 40 | 9.0303 | 9.03937 | 81.55 | 1.431208 | 0.2654 | 0.2597393 | 0.0447809 | 0.0486 | 41.9359
23446 | 32.715 | 3.1124 | 93.868 | 40 | 9.0432 | 9.039767 | 81.78 | 1.435312 | 0.2659 | 0.2597627 | 0.04485004 | 0.0487 | 41.9333
23447 | 32.716389 | 3.1124 | 93.8724 | 40 | 9.0448 | 9.04018 | 81.81 | 1.436428 | 0.2664 | 0.2597861 | 0.04492067 | 0.0489 | 41.9325
23448 | 32.717778 | 3.1146 | 93.8767 | 40 | 9.0399 | 9.040535 | 81.72 | 1.436336 | 0.2664 | 0.25981 | 0.04499082 | 0.0491 | 41.9325
23449 | 32.719167 | 3.1146 | 93.881 | 40 | 9.0472 | 9.040927 | 81.85 | 1.435963 | 0.2674 | 0.2598338 | 0.04506171 | 0.0492 | 41.9327
23450 | 32.720556 | 3.1166 | 93.8853 | 40 | 9.0512 | 9.041305 | 81.92 | 1.437593 | 0.2684 | 0.2598579 | 0.04513446 | 0.0494 | 41.9317
23451 | 32.721944 | 3.1166 | 93.8897 | 40 | 9.0432 | 9.041702 | 81.78 | 1.436548 | 0.2684 | 0.2598818 | 0.04520682 | 0.0495 | 41.9322
23452 | 32.723333 | 3.1186 | 93.894 | 40 | 9.0415 | 9.042091 | 81.75 | 1.435733 | 0.2688 | 0.2599053 | 0.04527963 | 0.0496 | 41.9327
23453 | 32.724722 | 3.1186 | 93.8983 | 41 | 9.0407 | 9.04248 | 81.74 | 1.435453 | 0.2694 | 0.2599291 | 0.04535251 | 0.0498 | 41.9328
23454 | 32.726111 | 3.1205 | 93.9027 | 41 | 9.0452 | 9.042899 | 81.81 | 1.433144 | 0.2697 | 0.2599531 | 0.04542641 | 0.0499 | 41.9341
23455 | 32.7275 | 3.1205 | 93.907 | 40 | 9.0424 | 9.043303 | 81.76 | 1.435686 | 0.2702 | 0.2599768 | 0.04550057 | 0.05 | 41.9325
23456 | 32.728889 | 3.1223 | 93.9113 | 40 | 9.0395 | 9.043681 | 81.71 | 1.434319 | 0.2701 | 0.2600008 | 0.04557461 | 0.0501 | 41.9333
23457 | 32.730278 | 3.1223 | 93.9157 | 41 | 9.048 | 9.044066 | 81.87 | 1.437332 | 0.2704 | 0.2600248 | 0.04564891 | 0.0503 | 41.9313
23458 | 32.731944 | 3.1241 | 93.92 | 40 | 9.0516 | 9.04446 | 81.93 | 1.441556 | 0.271 | 0.2600486 | 0.04572423 | 0.0504 | 41.929
23459 | 32.733333 | 3.1241 | 93.9244 | 40 | 9.0472 | 9.044877 | 81.85 | 1.439799 | 0.2715 | 0.2600724 | 0.04579942 | 0.0505 | 41.93
23460 | 32.734722 | 3.1258 | 93.9287 | 40 | 9.0432 | 9.045259 | 81.78 | 1.433948 | 0.2714 | 0.2600969 | 0.04587383 | 0.0506 | 41.9335
23461 | 32.736111 | 3.1258 | 93.9331 | 40 | 9.0552 | 9.04566 | 82 | 1.439919 | 0.2723 | 0.2601213 | 0.04591188 | 0.0507 | 41.9298
23462 | 32.7375 | 3.1272 | 93.9374 | 40 | 9.048 | 9.046074 | 81.87 | 1.439189 | 0.2727 | 0.2601456 | 0.04598858 | 0.0507 | 41.9302
23463 | 32.738889 | 3.1272 | 93.9418 | 40 | 9.0504 | 9.046454 | 81.91 | 1.438614 | 0.2735 | 0.2601703 | 0.04606742 | 0.0508 | 41.9304
23464 | 32.740278 | 3.1288 | 93.9461 | 40 | 9.0536 | 9.046849 | 81.97 | 1.44396 | 0.2741 | 0.2601949 | 0.04614764 | 0.0509 | 41.9271
23465 | 32.741667 | 3.1288 | 93.9505 | 40 | 9.0456 | 9.047258 | 81.82 | 1.437133 | 0.2745 | 0.2602198 | 0.0462282 | 0.051 | 41.9312
23466 | 32.743056 | 3.1304 | 93.9548 | 40 | 9.0496 | 9.047639 | 81.89 | 1.440592 | 0.2753 | 0.2602446 | 0.04630958 | 0.0511 | 41.929
23467 | 32.744444 | 3.1304 | 93.9592 | 40 | 9.0496 | 9.048042 | 81.89 | 1.440011 | 0.2758 | 0.2602702 | 0.04639159 | 0.0511 | 41.9293
23468 | 32.745833 | 3.132 | 93.9635 | 40 | 9.0492 | 9.048423 | 81.89 | 1.440105 | 0.2757 | 0.2602958 | 0.04647337 | 0.0512 | 41.9292
23469 | 32.747222 | 3.132 | 93.9679 | 40 | 9.0528 | 9.048809 | 81.95 | 1.441407 | 0.276 | 0.2603217 | 0.04655531 | 0.0513 | 41.9283
23470 | 32.748611 | 3.1336 | 93.9722 | 40 | 9.0548 | 9.049203 | 81.99 | 1.439791 | 0.2767 | 0.260347 | 0.04663882 | 0.0514 | 41.9292
23471 | 32.75 | 3.1336 | 93.9766 | 41 | 9.0415 | 9.049615 | 81.75 | 1.438863 | 0.2763 | 0.2603726 | 0.04672134 | 0.0514 | 41.9297
23472 | 32.751389 | 3.1351 | 93.9809 | 40 | 9.056 | 9.049991 | 82.01 | 1.443003 | 0.2767 | 0.2603977 | 0.04680402 | 0.0515 | 41.9271
23473 | 32.752778 | 3.1351 | 93.9853 | 40 | 9.046 | 9.050368 | 81.83 | 1.440263 | 0.2767 | 0.2604228 | 0.04688639 | 0.0515 | 41.9287
23474 | 32.754167 | 3.1365 | 93.9896 | 40 | 9.0428 | 9.050764 | 81.77 | 1.437433 | 0.2766 | 0.260448 | 0.04696777 | 0.0516 | 41.9304
23475 | 32.755556 | 3.1365 | 93.994 | 40 | 9.0488 | 9.051153 | 81.88 | 1.439491 | 0.2766 | 0.2604722 | 0.04704826 | 0.0516 | 41.929
23476 | 32.756944 | 3.1378 | 93.9984 | 40 | 9.0512 | 9.051569 | 81.92 | 1.440222 | 0.2768 | 0.260497 | 0.0471291 | 0.0517 | 41.9285
23477 | 32.758333 | 3.1378 | 94.0027 | 40 | 9.0536 | 9.051979 | 81.97 | 1.444148 | 0.2775 | 0.2605221 | 0.04721112 | 0.0517 | 41.926
23478 | 32.759722 | 3.1392 | 94.0071 | 40 | 9.0464 | 9.052345 | 81.84 | 1.440298 | 0.2771 | 0.2605474 | 0.04729357 | 0.0518 | 41.9283
23479 | 32.761111 | 3.1392 | 94.0114 | 40 | 9.0544 | 9.052765 | 81.98 | 1.443717 | 0.2774 | 0.2605725 | 0.04737673 | 0.0518 | 41.9261
23480 | 32.7625 | 3.1406 | 94.0158 | 40 | 9.0448 | 9.053149 | 81.81 | 1.441347 | 0.2767 | 0.2605975 | 0.04745788 | 0.0519 | 41.9275
23481 | 32.763889 | 3.1406 | 94.0202 | 40 | 9.0464 | 9.053533 | 81.84 | 1.440042 | 0.2761 | 0.2606226 | 0.04753739 | 0.0519 | 41.9282
23482 | 32.765278 | 3.1418 | 94.0245 | 40 | 9.0512 | 9.053929 | 81.92 | 1.440756 | 0.2763 | 0.2606472 | 0.04761743 | 0.052 | 41.9277
23483 | 32.766667 | 3.1418 | 94.0289 | 40 | 9.0552 | 9.054312 | 82 | 1.442215 | 0.2766 | 0.2606718 | 0.04766325 | 0.052 | 41.9267
23484 | 32.768056 | 3.1428 | 94.0333 | 41 | 9.0592 | 9.054715 | 82.07 | 1.444784 | 0.2772 | 0.2606969 | 0.0477448 | 0.052 | 41.925
23485 | 32.769444 | 3.1428 | 94.0376 | 40 | 9.0432 | 9.055077 | 81.78 | 1.441223 | 0.277 | 0.260722 | 0.04782594 | 0.052 | 41.9272
23486 | 32.770833 | 3.144 | 94.042 | 40 | 9.0544 | 9.055485 | 81.98 | 1.445539 | 0.2773 | 0.2607477 | 0.0479076 | 0.0521 | 41.9244
23487 | 32.772222 | 3.144 | 94.0464 | 40 | 9.06 | 9.055852 | 82.08 | 1.44575 | 0.2778 | 0.2607733 | 0.0479896 | 0.0521 | 41.9242
23488 | 32.773611 | 3.1452 | 94.0507 | 40 | 9.056 | 9.056245 | 82.01 | 1.444536 | 0.2782 | 0.2607994 | 0.04807175 | 0.0521 | 41.9249
23489 | 32.775 | 3.1452 | 94.0551 | 40 | 9.0632 | 9.056677 | 82.14 | 1.445955 | 0.2786 | 0.2608256 | 0.04815357 | 0.0521 | 41.9239
23490 | 32.776389 | 3.1464 | 94.0595 | 40 | 9.0592 | 9.05707 | 82.07 | 1.447623 | 0.279 | 0.2608518 | 0.0482362 | 0.0522 | 41.9228
23491 | 32.777778 | 3.1464 | 94.0638 | 40 | 9.056 | 9.057432 | 82.01 | 1.445971 | 0.2793 | 0.2608778 | 0.04831916 | 0.0522 | 41.9238
23492 | 32.779167 | 3.1476 | 94.0682 | 40 | 9.0516 | 9.057774 | 81.93 | 1.444605 | 0.2793 | 0.2609037 | 0.04840207 | 0.0522 | 41.9245
23493 | 32.780556 | 3.1476 | 94.0726 | 40 | 9.0512 | 9.058155 | 81.92 | 1.442364 | 0.2786 | 0.2609294 | 0.04848381 | 0.0522 | 41.9258
23494 | 32.781944 | 3.1486 | 94.077 | 40 | 9.0544 | 9.058542 | 81.98 | 1.447118 | 0.2785 | 0.2609543 | 0.0485655 | 0.0522 | 41.9228
23495 | 32.783333 | 3.1486 | 94.0813 | 40 | 9.0648 | 9.058956 | 82.17 | 1.449262 | 0.279 | 0.2609798 | 0.04864847 | 0.0522 | 41.9214
23496 | 32.784722 | 3.1497 | 94.0857 | 41 | 9.0616 | 9.059371 | 82.11 | 1.44388 | 0.2796 | 0.2610049 | 0.04873177 | 0.0522 | 41.9246
23497 | 32.786111 | 3.1497 | 94.0901 | 40 | 9.0608 | 9.059763 | 82.1 | 1.446915 | 0.2799 | 0.2610298 | 0.04881624 | 0.0522 | 41.9226
23498 | 32.7875 | 3.1507 | 94.0945 | 41 | 9.056 | 9.060127 | 82.01 | 1.445385 | 0.2799 | 0.2610547 | 0.04890011 | 0.0523 | 41.9235
23499 | 32.788889 | 3.1507 | 94.0988 | 40 | 9.0584 | 9.060525 | 82.05 | 1.445956 | 0.2802 | 0.2610797 | 0.04898384 | 0.0523 | 41.9231
23500 | 32.790278 | 3.1518 | 94.1032 | 40 | 9.0668 | 9.060909 | 82.21 | 1.450909 | 0.2813 | 0.2611047 | 0.04907006 | 0.0523 | 41.9199
23501 | 32.791667 | 3.1518 | 94.1076 | 40 | 9.0608 | 9.061331 | 82.1 | 1.446217 | 0.2816 | 0.2611292 | 0.04915623 | 0.0523 | 41.9227
23502 | 32.793056 | 3.153 | 94.112 | 40 | 9.0656 | 9.06172 | 82.18 | 1.450386 | 0.2821 | 0.2611537 | 0.04924339 | 0.0523 | 41.9201
23503 | 32.794722 | 3.153 | 94.1163 | 40 | 9.0656 | 9.062095 | 82.18 | 1.450957 | 0.2831 | 0.2611784 | 0.04933237 | 0.0523 | 41.92
23504 | 32.796111 | 3.1542 | 94.1207 | 40 | 9.0648 | 9.062491 | 82.17 | 1.449546 | 0.2836 | 0.261203 | 0.04942169 | 0.0523 | 41.9208
23505 | 32.7975 | 3.1542 | 94.1251 | 40 | 9.0624 | 9.062877 | 82.13 | 1.448108 | 0.2842 | 0.2612276 | 0.04948207 | 0.0524 | 41.9216
23506 | 32.798889 | 3.1553 | 94.1295 | 40 | 9.0656 | 9.063287 | 82.18 | 1.451848 | 0.2843 | 0.261252 | 0.04957249 | 0.0524 | 41.9192
23507 | 32.800278 | 3.1553 | 94.1339 | 40 | 9.0632 | 9.063692 | 82.14 | 1.449803 | 0.2844 | 0.2612765 | 0.04966296 | 0.0524 | 41.9203
23508 | 32.801667 | 3.1566 | 94.1383 | 40 | 9.0584 | 9.064061 | 82.05 | 1.448472 | 0.284 | 0.2613016 | 0.04975271 | 0.0525 | 41.9211
23509 | 32.803056 | 3.1566 | 94.1426 | 40 | 9.0672 | 9.064413 | 82.21 | 1.449402 | 0.2846 | 0.2613271 | 0.04984288 | 0.0525 | 41.9204
23510 | 32.804444 | 3.1581 | 94.147 | 40 | 9.0712 | 9.064819 | 82.29 | 1.454351 | 0.2853 | 0.2613528 | 0.04993413 | 0.0526 | 41.9173
23511 | 32.805833 | 3.1581 | 94.1514 | 41 | 9.0712 | 9.065186 | 82.29 | 1.454503 | 0.2862 | 0.2613789 | 0.05002691 | 0.0526 | 41.9171
23512 | 32.807222 | 3.1597 | 94.1558 | 40 | 9.068 | 9.065579 | 82.23 | 1.450165 | 0.2865 | 0.2614047 | 0.05011992 | 0.0527 | 41.9197
23513 | 32.808611 | 3.1597 | 94.1602 | 40 | 9.0644 | 9.065974 | 82.16 | 1.451852 | 0.2867 | 0.2614303 | 0.05021315 | 0.0528 | 41.9186
23514 | 32.81 | 3.1615 | 94.1646 | 40 | 9.0592 | 9.066382 | 82.07 | 1.448186 | 0.2865 | 0.2614561 | 0.05030586 | 0.0528 | 41.9207
23515 | 32.811389 | 3.1615 | 94.169 | 40 | 9.078 | 9.066737 | 82.41 | 1.456163 | 0.2877 | 0.261482 | 0.05040057 | 0.0529 | 41.9157
23516 | 32.812778 | 3.1633 | 94.1734 | 40 | 9.068 | 9.067131 | 82.23 | 1.453243 | 0.2883 | 0.2615076 | 0.05049664 | 0.053 | 41.9174
23517 | 32.814167 | 3.1633 | 94.1778 | 40 | 9.0752 | 9.067528 | 82.36 | 1.454865 | 0.2888 | 0.2615331 | 0.05059367 | 0.0531 | 41.9163
23518 | 32.815556 | 3.1653 | 94.1822 | 40 | 9.0612 | 9.067942 | 82.11 | 1.450771 | 0.2883 | 0.2615586 | 0.05068868 | 0.0532 | 41.9187
23519 | 32.816944 | 3.1653 | 94.1866 | 40 | 9.0696 | 9.068332 | 82.26 | 1.4533 | 0.2885 | 0.2615843 | 0.05078437 | 0.0533 | 41.9171
23520 | 32.818333 | 3.1673 | 94.191 | 40 | 9.0664 | 9.068743 | 82.2 | 1.452148 | 0.288 | 0.2616099 | 0.05087962 | 0.0534 | 41.9177
23521 | 32.819722 | 3.1673 | 94.1954 | 40 | 9.0752 | 9.069116 | 82.36 | 1.454805 | 0.2885 | 0.2616355 | 0.05097595 | 0.0536 | 41.916
23522 | 32.821111 | 3.1696 | 94.1998 | 40 | 9.0652 | 9.069514 | 82.18 | 1.452775 | 0.2884 | 0.2616608 | 0.05107127 | 0.0537 | 41.9171
23523 | 32.8225 | 3.1696 | 94.2042 | 40 | 9.0764 | 9.069904 | 82.38 | 1.457072 | 0.2892 | 0.261686 | 0.05116888 | 0.0539 | 41.9144
23524 | 32.823889 | 3.172 | 94.2086 | 40 | 9.0736 | 9.070274 | 82.33 | 1.456182 | 0.2894 | 0.2617113 | 0.05126671 | 0.054 | 41.9148
23525 | 32.825278 | 3.172 | 94.213 | 41 | 9.0804 | 9.070669 | 82.45 | 1.457238 | 0.2907 | 0.2617368 | 0.05136655 | 0.0542 | 41.9141
23526 | 32.826667 | 3.1746 | 94.2174 | 40 | 9.0744 | 9.071045 | 82.34 | 1.453533 | 0.2911 | 0.2617626 | 0.05146641 | 0.0544 | 41.9163
23527 | 32.828056 | 3.1746 | 94.2218 | 40 | 9.068 | 9.071418 | 82.23 | 1.452957 | 0.2912 | 0.2617887 | 0.05153863 | 0.0545 | 41.9165
23528 | 32.829444 | 3.1771 | 94.2262 | 40 | 9.0684 | 9.071822 | 82.24 | 1.451786 | 0.2909 | 0.2618149 | 0.05163789 | 0.0547 | 41.9172
23529 | 32.830833 | 3.1771 | 94.2306 | 40 | 9.0668 | 9.072212 | 82.21 | 1.454532 | 0.2907 | 0.2618404 | 0.05173671 | 0.0549 | 41.9154
23530 | 32.832222 | 3.18 | 94.2351 | 40 | 9.0744 | 9.072581 | 82.34 | 1.45406 | 0.2913 | 0.2618656 | 0.0518364 | 0.0552 | 41.9155
23531 | 32.833611 | 3.18 | 94.2395 | 40 | 9.064 | 9.073014 | 82.16 | 1.44917 | 0.2907 | 0.2618908 | 0.05193537 | 0.0554 | 41.9184
23532 | 32.835 | 3.183 | 94.2439 | 40 | 9.0728 | 9.073413 | 82.32 | 1.455335 | 0.2913 | 0.2619158 | 0.05203578 | 0.0556 | 41.9146
23533 | 32.836389 | 3.183 | 94.2483 | 40 | 9.0752 | 9.073803 | 82.36 | 1.456171 | 0.2919 | 0.2619404 | 0.05213716 | 0.0559 | 41.914
23534 | 32.837778 | 3.1861 | 94.2527 | 40 | 9.0676 | 9.074216 | 82.22 | 1.456687 | 0.2914 | 0.2619651 | 0.05223743 | 0.0561 | 41.9135
23535 | 32.839167 | 3.1861 | 94.2572 | 40 | 9.0712 | 9.074607 | 82.29 | 1.458906 | 0.2915 | 0.2619901 | 0.0523369 | 0.0563 | 41.912
23536 | 32.840556 | 3.1893 | 94.2616 | 40 | 9.082 | 9.074992 | 82.48 | 1.460015 | 0.292 | 0.2620147 | 0.05243714 | 0.0566 | 41.9113
23537 | 32.841944 | 3.1893 | 94.266 | 40 | 9.0708 | 9.075381 | 82.28 | 1.45527 | 0.2915 | 0.262039 | 0.05253637 | 0.0568 | 41.9141
23538 | 32.843333 | 3.1923 | 94.2705 | 41 | 9.076 | 9.075789 | 82.37 | 1.457434 | 0.2916 | 0.2620625 | 0.05263554 | 0.0571 | 41.9126
23539 | 32.844722 | 3.1923 | 94.2749 | 40 | 9.0752 | 9.076205 | 82.36 | 1.459653 | 0.2919 | 0.2620859 | 0.05273482 | 0.0573 | 41.9112
23540 | 32.846111 | 3.1954 | 94.2793 | 40 | 9.0748 | 9.076615 | 82.35 | 1.458451 | 0.2919 | 0.2621093 | 0.05283395 | 0.0575 | 41.9118
23541 | 32.8475 | 3.1954 | 94.2838 | 40 | 9.0744 | 9.076987 | 82.34 | 1.457157 | 0.2924 | 0.2621327 | 0.05293413 | 0.0578 | 41.9125
23542 | 32.848889 | 3.1985 | 94.2882 | 40 | 9.0776 | 9.077342 | 82.4 | 1.461233 | 0.2926 | 0.2621561 | 0.05303472 | 0.058 | 41.9099
23543 | 32.850278 | 3.1985 | 94.2927 | 40 | 9.08 | 9.077728 | 82.45 | 1.458504 | 0.2933 | 0.2621786 | 0.05313627 | 0.0582 | 41.9114
23544 | 32.851667 | 3.2016 | 94.2971 | 40 | 9.0836 | 9.078132 | 82.51 | 1.462152 | 0.2941 | 0.2622009 | 0.05323953 | 0.0585 | 41.9091
23545 | 32.853056 | 3.2016 | 94.3016 | 40 | 9.0736 | 9.078542 | 82.33 | 1.457016 | 0.294 | 0.262223 | 0.05334301 | 0.0587 | 41.9121
23546 | 32.854722 | 3.2048 | 94.306 | 40 | 9.0776 | 9.078951 | 82.4 | 1.460113 | 0.2938 | 0.2622449 | 0.05344632 | 0.059 | 41.9104
23547 | 32.856111 | 3.2048 | 94.3105 | 40 | 9.0736 | 9.079338 | 82.33 | 1.457386 | 0.2932 | 0.2622666 | 0.05354853 | 0.0592 | 41.912
23548 | 32.8575 | 3.208 | 94.3149 | 40 | 9.0744 | 9.079746 | 82.34 | 1.457243 | 0.2928 | 0.2622883 | 0.05364982 | 0.0594 | 41.912
23549 | 32.858889 | 3.208 | 94.3194 | 40 | 9.082 | 9.08015 | 82.48 | 1.461795 | 0.2929 | 0.2623101 | 0.05372175 | 0.0597 | 41.909
23550 | 32.860278 | 3.2109 | 94.3238 | 40 | 9.0796 | 9.080553 | 82.44 | 1.460517 | 0.2936 | 0.2623323 | 0.05382431 | 0.0599 | 41.9097
23551 | 32.861667 | 3.2109 | 94.3283 | 40 | 9.0844 | 9.080951 | 82.53 | 1.464438 | 0.2939 | 0.2623545 | 0.05392756 | 0.0601 | 41.9072
23552 | 32.863056 | 3.214 | 94.3328 | 40 | 9.0812 | 9.081353 | 82.47 | 1.4617 | 0.2938 | 0.2623769 | 0.05403111 | 0.0604 | 41.9087
23553 | 32.864444 | 3.214 | 94.3372 | 40 | 9.0768 | 9.081717 | 82.39 | 1.459008 | 0.2931 | 0.2623989 | 0.0541329 | 0.0606 | 41.9103
23554 | 32.865833 | 3.2171 | 94.3417 | 40 | 9.084 | 9.082073 | 82.52 | 1.465006 | 0.2937 | 0.2624211 | 0.05423613 | 0.0609 | 41.9064
23555 | 32.867222 | 3.2171 | 94.3462 | 40 | 9.0784 | 9.082457 | 82.42 | 1.461851 | 0.2931 | 0.2624426 | 0.05433807 | 0.0611 | 41.9083
23556 | 32.868611 | 3.2202 | 94.3506 | 40 | 9.0756 | 9.082859 | 82.37 | 1.461038 | 0.2927 | 0.2624643 | 0.05443994 | 0.0613 | 41.9087
23557 | 32.87 | 3.2202 | 94.3551 | 40 | 9.0852 | 9.083234 | 82.54 | 1.464125 | 0.2929 | 0.2624855 | 0.05454203 | 0.0616 | 41.9066
23558 | 32.871389 | 3.2233 | 94.3596 | 40 | 9.0848 | 9.083649 | 82.53 | 1.463688 | 0.2932 | 0.2625062 | 0.05464462 | 0.0618 | 41.9068
23559 | 32.872778 | 3.2233 | 94.3641 | 40 | 9.0912 | 9.084054 | 82.65 | 1.465213 | 0.2936 | 0.2625271 | 0.05474742 | 0.062 | 41.9057
23560 | 32.874167 | 3.2264 | 94.3685 | 40 | 9.09 | 9.084436 | 82.63 | 1.466947 | 0.2941 | 0.2625478 | 0.05485072 | 0.0622 | 41.9045
23561 | 32.875556 | 3.2264 | 94.373 | 40 | 9.0856 | 9.084842 | 82.55 | 1.464014 | 0.2942 | 0.2625688 | 0.0549546 | 0.0625 | 41.9062
23562 | 32.876944 | 3.2294 | 94.3775 | 40 | 9.09 | 9.085224 | 82.63 | 1.468958 | 0.2946 | 0.2625901 | 0.05505898 | 0.0627 | 41.903
23563 | 32.878333 | 3.2294 | 94.382 | 40 | 9.084 | 9.085617 | 82.52 | 1.466215 | 0.2949 | 0.2626112 | 0.05516348 | 0.0629 | 41.9046
23564 | 32.879722 | 3.2324 | 94.3865 | 40 | 9.0852 | 9.086024 | 82.54 | 1.463837 | 0.2951 | 0.2626318 | 0.055268 | 0.0631 | 41.9059
23565 | 32.881111 | 3.2324 | 94.391 | 40 | 9.0888 | 9.086388 | 82.61 | 1.464304 | 0.2952 | 0.2626519 | 0.05537292 | 0.0633 | 41.9055
23566 | 32.8825 | 3.2354 | 94.3955 | 40 | 9.0856 | 9.086786 | 82.55 | 1.468081 | 0.2953 | 0.2626723 | 0.05547852 | 0.0636 | 41.903
23567 | 32.883889 | 3.2354 | 94.4 | 40 | 9.0876 | 9.087175 | 82.58 | 1.465356 | 0.2953 | 0.2626925 | 0.05558367 | 0.0638 | 41.9045
23568 | 32.885278 | 3.2384 | 94.4045 | 40 | 9.0872 | 9.087545 | 82.58 | 1.468657 | 0.2956 | 0.2627124 | 0.05568979 | 0.064 | 41.9024
23569 | 32.886667 | 3.2384 | 94.409 | 40 | 9.0844 | 9.087966 | 82.53 | 1.465455 | 0.2949 | 0.2627323 | 0.05579471 | 0.0642 | 41.9042
23570 | 32.888056 | 3.2414 | 94.4135 | 40 | 9.092 | 9.088356 | 82.66 | 1.469366 | 0.295 | 0.2627522 | 0.05590013 | 0.0644 | 41.9017
23571 | 32.889444 | 3.2414 | 94.418 | 40 | 9.0959 | 9.08876 | 82.74 | 1.470304 | 0.2956 | 0.2627721 | 0.05597174 | 0.0646 | 41.9009
23572 | 32.890833 | 3.2441 | 94.4225 | 40 | 9.0812 | 9.089171 | 82.47 | 1.466691 | 0.2957 | 0.2627923 | 0.05607822 | 0.0648 | 41.903
23573 | 32.892222 | 3.2441 | 94.427 | 40 | 9.0971 | 9.089563 | 82.76 | 1.472291 | 0.2961 | 0.2628124 | 0.05618548 | 0.065 | 41.8994
23574 | 32.893611 | 3.247 | 94.4315 | 40 | 9.0963 | 9.089974 | 82.74 | 1.473211 | 0.2967 | 0.2628326 | 0.0562937 | 0.0652 | 41.8987
23575 | 32.895 | 3.247 | 94.436 | 40 | 9.0931 | 9.090361 | 82.69 | 1.470062 | 0.2973 | 0.2628523 | 0.05640288 | 0.0654 | 41.9005
23576 | 32.896389 | 3.25 | 94.4405 | 40 | 9.0908 | 9.090767 | 82.64 | 1.467576 | 0.2975 | 0.2628721 | 0.05651236 | 0.0657 | 41.9019
23577 | 32.897778 | 3.25 | 94.445 | 40 | 9.0868 | 9.091159 | 82.57 | 1.46898 | 0.2973 | 0.2628922 | 0.05662131 | 0.0659 | 41.9009
23578 | 32.899167 | 3.253 | 94.4496 | 40 | 9.092 | 9.091582 | 82.66 | 1.471407 | 0.2977 | 0.2629119 | 0.05673055 | 0.0661 | 41.8993
23579 | 32.900556 | 3.253 | 94.4541 | 40 | 9.088 | 9.091958 | 82.59 | 1.467734 | 0.2972 | 0.262931 | 0.05683898 | 0.0663 | 41.9014
23580 | 32.901944 | 3.2559 | 94.4586 | 40 | 9.0971 | 9.092356 | 82.76 | 1.473559 | 0.2978 | 0.2629504 | 0.05694836 | 0.0665 | 41.8977
23581 | 32.903333 | 3.2559 | 94.4631 | 41 | 9.0935 | 9.092747 | 82.69 | 1.472217 | 0.2979 | 0.2629691 | 0.0570573 | 0.0667 | 41.8983
23582 | 32.904722 | 3.2588 | 94.4676 | 40 | 9.0912 | 9.093095 | 82.65 | 1.469318 | 0.2975 | 0.2629876 | 0.05716494 | 0.0669 | 41.9
23583 | 32.906111 | 3.2588 | 94.4722 | 40 | 9.0939 | 9.093477 | 82.7 | 1.471397 | 0.2973 | 0.2630059 | 0.05727213 | 0.0671 | 41.8985
23584 | 32.9075 | 3.2616 | 94.4767 | 40 | 9.0959 | 9.093867 | 82.74 | 1.472887 | 0.2973 | 0.2630233 | 0.05737982 | 0.0673 | 41.8975
23585 | 32.908889 | 3.2616 | 94.4812 | 40 | 9.0955 | 9.094269 | 82.73 | 1.470287 | 0.2974 | 0.2630408 | 0.05748753 | 0.0675 | 41.8989
23586 | 32.910278 | 3.2645 | 94.4858 | 40 | 9.1023 | 9.094708 | 82.85 | 1.474822 | 0.2981 | 0.2630579 | 0.05759713 | 0.0676 | 41.896
23587 | 32.911667 | 3.2645 | 94.4903 | 40 | 9.1011 | 9.095111 | 82.83 | 1.473326 | 0.2988 | 0.2630747 | 0.05770844 | 0.0678 | 41.8968
23588 | 32.913056 | 3.2674 | 94.4948 | 40 | 9.0959 | 9.095478 | 82.74 | 1.472241 | 0.2985 | 0.2630912 | 0.0578192 | 0.068 | 41.8973
23589 | 32.914722 | 3.2674 | 94.4994 | 40 | 9.0975 | 9.095854 | 82.77 | 1.472065 | 0.2984 | 0.2631076 | 0.05792999 | 0.0682 | 41.8976
23590 | 32.916111 | 3.2702 | 94.5039 | 40 | 9.0912 | 9.096248 | 82.65 | 1.472875 | 0.2981 | 0.2631241 | 0.0580394 | 0.0684 | 41.8969
23591 | 32.9175 | 3.2702 | 94.5085 | 40 | 9.0987 | 9.096643 | 82.79 | 1.471883 | 0.2984 | 0.2631405 | 0.05815013 | 0.0686 | 41.8974
23592 | 32.918889 | 3.2731 | 94.513 | 40 | 9.0983 | 9.097043 | 82.78 | 1.473156 | 0.2983 | 0.2631567 | 0.0582608 | 0.0688 | 41.8964
23593 | 32.920278 | 3.2731 | 94.5175 | 40 | 9.0971 | 9.097418 | 82.76 | 1.471749 | 0.2984 | 0.2631726 | 0.05833295 | 0.069 | 41.8972
23594 | 32.921667 | 3.2757 | 94.5221 | 40 | 9.0975 | 9.097805 | 82.77 | 1.473489 | 0.2982 | 0.2631881 | 0.05844317 | 0.0692 | 41.8959
23595 | 32.923056 | 3.2757 | 94.5266 | 40 | 9.0995 | 9.09818 | 82.8 | 1.471049 | 0.2982 | 0.2632031 | 0.05855323 | 0.0694 | 41.8973
23596 | 32.924444 | 3.2785 | 94.5312 | 40 | 9.0987 | 9.098576 | 82.79 | 1.474389 | 0.2978 | 0.2632174 | 0.05866247 | 0.0696 | 41.8951
23597 | 32.925833 | 3.2785 | 94.5358 | 40 | 9.1003 | 9.098968 | 82.82 | 1.474189 | 0.2977 | 0.2632317 | 0.05877108 | 0.0697 | 41.895
23598 | 32.927222 | 3.2813 | 94.5403 | 40 | 9.0947 | 9.099365 | 82.71 | 1.472038 | 0.2975 | 0.2632452 | 0.05887896 | 0.0699 | 41.8962
23599 | 32.928611 | 3.2813 | 94.5449 | 40 | 9.0955 | 9.099756 | 82.73 | 1.474279 | 0.2974 | 0.2632582 | 0.0589862 | 0.0701 | 41.8946
23600 | 32.93 | 3.284 | 94.5494 | 40 | 9.1015 | 9.100148 | 82.84 | 1.47548 | 0.2972 | 0.2632711 | 0.059093 | 0.0703 | 41.8937
23601 | 32.931389 | 3.284 | 94.554 | 40 | 9.0987 | 9.100544 | 82.79 | 1.473789 | 0.2966 | 0.2632843 | 0.05919842 | 0.0705 | 41.8946
23602 | 32.932778 | 3.2867 | 94.5586 | 40 | 9.0935 | 9.100949 | 82.69 | 1.474627 | 0.2958 | 0.2632969 | 0.05930218 | 0.0707 | 41.8939
23603 | 32.934167 | 3.2867 | 94.5631 | 40 | 9.0975 | 9.101355 | 82.77 | 1.473527 | 0.2955 | 0.263309 | 0.05940465 | 0.0708 | 41.8945
23604 | 32.935556 | 3.2893 | 94.5677 | 40 | 9.0991 | 9.101752 | 82.79 | 1.475633 | 0.295 | 0.263321 | 0.05950583 | 0.071 | 41.893
23605 | 32.936944 | 3.2893 | 94.5723 | 40 | 9.1019 | 9.102149 | 82.84 | 1.473568 | 0.2943 | 0.2633324 | 0.05960572 | 0.0711 | 41.8941
23606 | 32.938333 | 3.2917 | 94.5768 | 40 | 9.1067 | 9.102519 | 82.93 | 1.478612 | 0.2943 | 0.2633435 | 0.05970527 | 0.0713 | 41.8908
23607 | 32.939722 | 3.2917 | 94.5814 | 40 | 9.1019 | 9.102894 | 82.84 | 1.475123 | 0.2939 | 0.2633548 | 0.05980399 | 0.0714 | 41.8928
23608 | 32.941111 | 3.2941 | 94.586 | 40 | 9.1043 | 9.103238 | 82.89 | 1.476769 | 0.2939 | 0.2633659 | 0.05990283 | 0.0716 | 41.8916
23609 | 32.9425 | 3.2941 | 94.5905 | 40 | 9.1063 | 9.103659 | 82.92 | 1.478271 | 0.2939 | 0.2633761 | 0.0600018 | 0.0717 | 41.8905
23610 | 32.943889 | 3.2964 | 94.5951 | 40 | 9.1123 | 9.103997 | 83.03 | 1.480615 | 0.2945 | 0.2633863 | 0.06010125 | 0.0719 | 41.8889
23611 | 32.945278 | 3.2964 | 94.5997 | 40 | 9.1023 | 9.104389 | 82.85 | 1.477329 | 0.2942 | 0.2633961 | 0.06020007 | 0.072 | 41.8908
23612 | 32.946667 | 3.2986 | 94.6043 | 40 | 9.1051 | 9.104777 | 82.9 | 1.479587 | 0.2946 | 0.2634062 | 0.06030042 | 0.0721 | 41.8892
23613 | 32.948056 | 3.2986 | 94.6089 | 41 | 9.1039 | 9.105182 | 82.88 | 1.477286 | 0.2941 | 0.263416 | 0.06039995 | 0.0722 | 41.8904
23614 | 32.949444 | 3.3008 | 94.6135 | 40 | 9.1003 | 9.105557 | 82.82 | 1.476468 | 0.2934 | 0.2634256 | 0.06049838 | 0.0724 | 41.8908
23615 | 32.950833 | 3.3008 | 94.6181 | 40 | 9.1115 | 9.10596 | 83.02 | 1.479425 | 0.2934 | 0.2634349 | 0.06055883 | 0.0725 | 41.8888
23616 | 32.952222 | 3.3025 | 94.6226 | 40 | 9.1067 | 9.106337 | 82.93 | 1.479364 | 0.2936 | 0.2634431 | 0.06065741 | 0.0726 | 41.8887
23617 | 32.953611 | 3.3025 | 94.6272 | 40 | 9.1123 | 9.10669 | 83.03 | 1.479387 | 0.2943 | 0.263451 | 0.06075741 | 0.0727 | 41.8885
23618 | 32.955 | 3.3044 | 94.6318 | 40 | 9.1075 | 9.107069 | 82.95 | 1.482157 | 0.2942 | 0.2634585 | 0.06085773 | 0.0727 | 41.8866
23619 | 32.956389 | 3.3044 | 94.6364 | 40 | 9.1063 | 9.107442 | 82.92 | 1.47974 | 0.2938 | 0.2634654 | 0.0609576 | 0.0728 | 41.8879
23620 | 32.957778 | 3.3064 | 94.641 | 40 | 9.1083 | 9.107823 | 82.96 | 1.48249 | 0.2933 | 0.263472 | 0.06106583 | 0.0729 | 41.886
23621 | 32.959167 | 3.3064 | 94.6456 | 40 | 9.1127 | 9.108234 | 83.04 | 1.48101 | 0.2934 | 0.2634781 | 0.06118495 | 0.073 | 41.8867
23622 | 32.960556 | 3.3085 | 94.6502 | 40 | 9.1023 | 9.108649 | 82.85 | 1.478721 | 0.2929 | 0.2634834 | 0.06130732 | 0.0731 | 41.888
23623 | 32.961944 | 3.3085 | 94.6548 | 40 | 9.1095 | 9.109066 | 82.98 | 1.482894 | 0.2929 | 0.2634885 | 0.06143022 | 0.0732 | 41.8852
23624 | 32.963333 | 3.3107 | 94.6594 | 40 | 9.1115 | 9.109459 | 83.02 | 1.483692 | 0.293 | 0.2634934 | 0.06155486 | 0.0733 | 41.8846
23625 | 32.964722 | 3.3107 | 94.664 | 40 | 9.1103 | 9.109856 | 83 | 1.486363 | 0.2933 | 0.2634984 | 0.06168126 | 0.0734 | 41.8827
23626 | 32.966111 | 3.3129 | 94.6686 | 40 | 9.1059 | 9.110251 | 82.92 | 1.480945 | 0.293 | 0.2635034 | 0.06180754 | 0.0734 | 41.8859
23627 | 32.9675 | 3.3129 | 94.6732 | 40 | 9.1139 | 9.110658 | 83.06 | 1.484708 | 0.2931 | 0.2635084 | 0.06193341 | 0.0735 | 41.8834
23628 | 32.968889 | 3.3152 | 94.6778 | 40 | 9.1099 | 9.111022 | 82.99 | 1.482074 | 0.2931 | 0.2635132 | 0.06205945 | 0.0736 | 41.8848
23629 | 32.970278 | 3.3152 | 94.6824 | 40 | 9.117 | 9.111426 | 83.12 | 1.485314 | 0.2933 | 0.2635181 | 0.06218575 | 0.0737 | 41.8827
23630 | 32.971667 | 3.3175 | 94.687 | 40 | 9.1075 | 9.11183 | 82.95 | 1.48175 | 0.293 | 0.2635229 | 0.06231145 | 0.0738 | 41.8847
23631 | 32.973056 | 3.3175 | 94.6916 | 41 | 9.1007 | 9.112235 | 82.82 | 1.482107 | 0.2916 | 0.2635276 | 0.06243404 | 0.0739 | 41.8843
23632 | 32.974444 | 3.3198 | 94.6962 | 40 | 9.1127 | 9.112657 | 83.04 | 1.4839 | 0.2915 | 0.2635312 | 0.06255568 | 0.074 | 41.883
23633 | 32.975833 | 3.3198 | 94.7008 | 40 | 9.1151 | 9.113055 | 83.08 | 1.485437 | 0.2917 | 0.2635345 | 0.06267766 | 0.0741 | 41.8819
23634 | 32.977222 | 3.3221 | 94.7054 | 40 | 9.1182 | 9.113443 | 83.14 | 1.486927 | 0.2922 | 0.2635375 | 0.06280008 | 0.0743 | 41.8808
23635 | 32.978889 | 3.3221 | 94.7101 | 40 | 9.119 | 9.113833 | 83.16 | 1.489526 | 0.2923 | 0.2635411 | 0.06292201 | 0.0744 | 41.8793
23636 | 32.980278 | 3.3245 | 94.7147 | 40 | 9.1119 | 9.11422 | 83.03 | 1.483952 | 0.2918 | 0.263545 | 0.0630455 | 0.0745 | 41.8826
23637 | 32.981667 | 3.3245 | 94.7193 | 40 | 9.1139 | 9.114642 | 83.06 | 1.484788 | 0.2916 | 0.2635485 | 0.06306911 | 0.0746 | 41.8819
23638 | 32.983056 | 3.326 | 94.7239 | 40 | 9.1174 | 9.114982 | 83.13 | 1.485585 | 0.2917 | 0.2635516 | 0.06319217 | 0.0746 | 41.8812
23639 | 32.984444 | 3.326 | 94.7285 | 40 | 9.1095 | 9.115373 | 82.98 | 1.48272 | 0.2909 | 0.2635544 | 0.06331418 | 0.0747 | 41.8828
23640 | 32.985833 | 3.3282 | 94.7331 | 40 | 9.1155 | 9.115759 | 83.09 | 1.486124 | 0.2908 | 0.2635568 | 0.06343607 | 0.0748 | 41.8805
23641 | 32.987222 | 3.3282 | 94.7378 | 40 | 9.1226 | 9.116157 | 83.22 | 1.488614 | 0.2912 | 0.2635591 | 0.06355878 | 0.0749 | 41.8788
23642 | 32.988611 | 3.3305 | 94.7424 | 40 | 9.1194 | 9.116569 | 83.16 | 1.486111 | 0.2913 | 0.2635614 | 0.06368203 | 0.075 | 41.8801
23643 | 32.99 | 3.3305 | 94.747 | 40 | 9.1107 | 9.116935 | 83 | 1.483512 | 0.2908 | 0.2635636 | 0.06380423 | 0.0751 | 41.8815
23644 | 32.991389 | 3.3328 | 94.7517 | 40 | 9.117 | 9.117343 | 83.12 | 1.487867 | 0.2906 | 0.2635658 | 0.06392604 | 0.0752 | 41.8786
23645 | 32.992778 | 3.3328 | 94.7563 | 40 | 9.1155 | 9.117728 | 83.09 | 1.485837 | 0.2902 | 0.2635679 | 0.06404717 | 0.0753 | 41.8797
23646 | 32.994167 | 3.3351 | 94.7609 | 40 | 9.1238 | 9.118098 | 83.24 | 1.488264 | 0.2906 | 0.26357 | 0.06416931 | 0.0755 | 41.878
23647 | 32.995556 | 3.3351 | 94.7656 | 40 | 9.1182 | 9.118507 | 83.14 | 1.488374 | 0.2907 | 0.2635721 | 0.06429124 | 0.0756 | 41.8777
23648 | 32.996944 | 3.3375 | 94.7702 | 40 | 9.123 | 9.118899 | 83.23 | 1.489816 | 0.2907 | 0.2635742 | 0.06441287 | 0.0757 | 41.8767
23649 | 32.998333 | 3.3375 | 94.7748 | 40 | 9.1166 | 9.119306 | 83.11 | 1.487291 | 0.2903 | 0.2635763 | 0.06453298 | 0.0758 | 41.878
23650 | 32.999722 | 3.3398 | 94.7795 | 40 | 9.1198 | 9.119651 | 83.17 | 1.488365 | 0.2905 | 0.2635779 | 0.06465344 | 0.0759 | 41.8772
23651 | 33.001111 | 3.3398 | 94.7841 | 40 | 9.1322 | 9.120025 | 83.4 | 1.489524 | 0.2916 | 0.2635792 | 0.06477529 | 0.076 | 41.8763
23652 | 33.0025 | 3.3422 | 94.7887 | 40 | 9.1127 | 9.120383 | 83.04 | 1.485659 | 0.2913 | 0.26358 | 0.06489654 | 0.0761 | 41.8785
23653 | 33.003889 | 3.3422 | 94.7934 | 40 | 9.1194 | 9.120765 | 83.16 | 1.482697 | 0.2909 | 0.2635803 | 0.06501675 | 0.0763 | 41.8801
23654 | 33.005278 | 3.3447 | 94.798 | 40 | 9.1278 | 9.121152 | 83.32 | 1.489539 | 0.2912 | 0.2635809 | 0.06513749 | 0.0764 | 41.8757
23655 | 33.006667 | 3.3447 | 94.8027 | 40 | 9.1115 | 9.121585 | 83.02 | 1.485211 | 0.2902 | 0.2635812 | 0.06525606 | 0.0765 | 41.8781
23656 | 33.008056 | 3.3471 | 94.8073 | 40 | 9.1194 | 9.121972 | 83.16 | 1.490481 | 0.2901 | 0.2635813 | 0.06537451 | 0.0766 | 41.8747
23657 | 33.009444 | 3.3471 | 94.812 | 40 | 9.1222 | 9.122361 | 83.21 | 1.491108 | 0.2897 | 0.2635813 | 0.06549266 | 0.0768 | 41.8741
23658 | 33.010833 | 3.3495 | 94.8166 | 40 | 9.1178 | 9.122718 | 83.14 | 1.489606 | 0.2894 | 0.2635804 | 0.06561003 | 0.0769 | 41.8748
23659 | 33.012222 | 3.3495 | 94.8213 | 40 | 9.1242 | 9.12311 | 83.25 | 1.491944 | 0.2898 | 0.2635797 | 0.0656266 | 0.077 | 41.8732
23660 | 33.013611 | 3.3511 | 94.8259 | 40 | 9.1226 | 9.123523 | 83.22 | 1.490566 | 0.2899 | 0.2635783 | 0.06574467 | 0.0771 | 41.8738
23661 | 33.015 | 3.3511 | 94.8306 | 40 | 9.1163 | 9.123916 | 83.11 | 1.485654 | 0.2892 | 0.2635767 | 0.06586114 | 0.0772 | 41.8767
23662 | 33.016389 | 3.3533 | 94.8352 | 40 | 9.1325 | 9.124308 | 83.4 | 1.493734 | 0.2904 | 0.263575 | 0.06597926 | 0.0773 | 41.8715
23663 | 33.017778 | 3.3533 | 94.8399 | 40 | 9.1282 | 9.12472 | 83.32 | 1.493402 | 0.2904 | 0.2635734 | 0.06609755 | 0.0774 | 41.8715
23664 | 33.019167 | 3.3556 | 94.8446 | 40 | 9.1294 | 9.125082 | 83.35 | 1.493801 | 0.2906 | 0.2635714 | 0.06621656 | 0.0775 | 41.871
23665 | 33.020556 | 3.3556 | 94.8492 | 40 | 9.1214 | 9.125488 | 83.2 | 1.490575 | 0.29 | 0.2635689 | 0.06633471 | 0.0776 | 41.8728
23666 | 33.021944 | 3.3578 | 94.8539 | 40 | 9.1246 | 9.125879 | 83.26 | 1.492898 | 0.2898 | 0.2635659 | 0.06645199 | 0.0777 | 41.8712
23667 | 33.023333 | 3.3578 | 94.8586 | 40 | 9.1294 | 9.126297 | 83.35 | 1.496759 | 0.2901 | 0.2635629 | 0.06656981 | 0.0778 | 41.8686
23668 | 33.024722 | 3.3601 | 94.8632 | 40 | 9.1274 | 9.126683 | 83.31 | 1.492248 | 0.29 | 0.2635592 | 0.06668705 | 0.0779 | 41.8712
23669 | 33.026111 | 3.3601 | 94.8679 | 40 | 9.1337 | 9.127086 | 83.43 | 1.496333 | 0.2902 | 0.2635553 | 0.06680482 | 0.078 | 41.8684
23670 | 33.0275 | 3.3623 | 94.8726 | 40 | 9.1302 | 9.127471 | 83.36 | 1.493403 | 0.2906 | 0.2635512 | 0.06692238 | 0.0781 | 41.87
23671 | 33.028889 | 3.3623 | 94.8772 | 40 | 9.1198 | 9.127897 | 83.17 | 1.490799 | 0.2895 | 0.2635468 | 0.0670374 | 0.0782 | 41.8714
23672 | 33.030278 | 3.3644 | 94.8819 | 40 | 9.1286 | 9.128305 | 83.33 | 1.493655 | 0.2894 | 0.2635418 | 0.06715173 | 0.0783 | 41.8695
23673 | 33.031667 | 3.3644 | 94.8866 | 40 | 9.1286 | 9.128707 | 83.33 | 1.497383 | 0.2895 | 0.2635368 | 0.06726614 | 0.0784 | 41.8669
23674 | 33.033056 | 3.3665 | 94.8912 | 40 | 9.127 | 9.129112 | 83.3 | 1.496713 | 0.2891 | 0.2635316 | 0.06738061 | 0.0785 | 41.8672
23675 | 33.034444 | 3.3665 | 94.8959 | 40 | 9.1294 | 9.129491 | 83.35 | 1.497891 | 0.2894 | 0.2635262 | 0.06749618 | 0.0786 | 41.8662
23676 | 33.035833 | 3.3687 | 94.9006 | 40 | 9.1286 | 9.129876 | 83.33 | 1.49573 | 0.289 | 0.2635206 | 0.06761023 | 0.0787 | 41.8673
23677 | 33.0375 | 3.3687 | 94.9053 | 40 | 9.1314 | 9.130243 | 83.38 | 1.498232 | 0.289 | 0.2635153 | 0.06772285 | 0.0788 | 41.8659
23678 | 33.038889 | 3.3707 | 94.91 | 40 | 9.1274 | 9.130609 | 83.31 | 1.495235 | 0.2887 | 0.2635101 | 0.0678347 | 0.0789 | 41.8676
23679 | 33.040278 | 3.3707 | 94.9147 | 40 | 9.1298 | 9.130994 | 83.35 | 1.49672 | 0.2886 | 0.2635053 | 0.06794578 | 0.0789 | 41.8664
23680 | 33.041667 | 3.3727 | 94.9193 | 40 | 9.1298 | 9.131375 | 83.35 | 1.497279 | 0.2881 | 0.2635002 | 0.06805534 | 0.079 | 41.8659
23681 | 33.043056 | 3.3727 | 94.924 | 40 | 9.1361 | 9.131764 | 83.47 | 1.498304 | 0.2885 | 0.2634951 | 0.06806977 | 0.0791 | 41.865
23682 | 33.044444 | 3.3739 | 94.9287 | 40 | 9.1322 | 9.132154 | 83.4 | 1.497554 | 0.2883 | 0.2634897 | 0.06817947 | 0.0791 | 41.8653
23683 | 33.045833 | 3.3739 | 94.9334 | 40 | 9.1278 | 9.132531 | 83.32 | 1.495646 | 0.2877 | 0.2634843 | 0.06828757 | 0.0792 | 41.8662
23684 | 33.047222 | 3.3756 | 94.9381 | 40 | 9.1381 | 9.132889 | 83.51 | 1.501682 | 0.2881 | 0.2634784 | 0.06839638 | 0.0792 | 41.8623
23685 | 33.048611 | 3.3756 | 94.9428 | 40 | 9.1329 | 9.133298 | 83.41 | 1.497758 | 0.2878 | 0.2634728 | 0.06850424 | 0.0793 | 41.8645
23686 | 33.05 | 3.3772 | 94.9475 | 40 | 9.1314 | 9.133697 | 83.38 | 1.498976 | 0.2877 | 0.2634672 | 0.06861067 | 0.0793 | 41.8635
23687 | 33.051389 | 3.3772 | 94.9522 | 40 | 9.1302 | 9.134081 | 83.36 | 1.497756 | 0.2872 | 0.2634615 | 0.06871585 | 0.0794 | 41.8641
23688 | 33.052778 | 3.3788 | 94.9569 | 40 | 9.1278 | 9.13445 | 83.32 | 1.496166 | 0.2868 | 0.2634561 | 0.0688197 | 0.0794 | 41.8648
23689 | 33.054167 | 3.3788 | 94.9616 | 40 | 9.129 | 9.134851 | 83.34 | 1.497312 | 0.2861 | 0.2634503 | 0.06892194 | 0.0794 | 41.8639
23690 | 33.055556 | 3.3803 | 94.9663 | 40 | 9.1254 | 9.13523 | 83.27 | 1.497088 | 0.2852 | 0.2634443 | 0.06902181 | 0.0795 | 41.8638
23691 | 33.056944 | 3.3803 | 94.971 | 40 | 9.1333 | 9.135619 | 83.42 | 1.497081 | 0.2848 | 0.263438 | 0.06912063 | 0.0795 | 41.8636
23692 | 33.058333 | 3.3817 | 94.9757 | 40 | 9.1294 | 9.136003 | 83.35 | 1.49773 | 0.2844 | 0.2634315 | 0.06921803 | 0.0795 | 41.863
23693 | 33.059722 | 3.3817 | 94.9804 | 40 | 9.1401 | 9.136357 | 83.54 | 1.501222 | 0.2848 | 0.263425 | 0.06931567 | 0.0795 | 41.8606
23694 | 33.061111 | 3.3829 | 94.9851 | 40 | 9.1353 | 9.136758 | 83.45 | 1.501588 | 0.2844 | 0.2634186 | 0.06941198 | 0.0795 | 41.8601
23695 | 33.0625 | 3.3829 | 94.9898 | 40 | 9.131 | 9.137125 | 83.37 | 1.498613 | 0.2835 | 0.2634123 | 0.06950676 | 0.0795 | 41.8618
23696 | 33.063889 | 3.3841 | 94.9945 | 40 | 9.1425 | 9.137562 | 83.58 | 1.500463 | 0.2839 | 0.2634056 | 0.0696018 | 0.0795 | 41.8604
23697 | 33.065278 | 3.3841 | 94.9992 | 40 | 9.1381 | 9.137931 | 83.51 | 1.499457 | 0.2836 | 0.2633992 | 0.06969616 | 0.0795 | 41.8608
23698 | 33.066667 | 3.3851 | 95.0039 | 40 | 9.1349 | 9.138297 | 83.45 | 1.500402 | 0.2834 | 0.2633925 | 0.06979029 | 0.0795 | 41.86
23699 | 33.068056 | 3.3851 | 95.0086 | 40 | 9.1425 | 9.138722 | 83.58 | 1.504097 | 0.2831 | 0.2633858 | 0.06988338 | 0.0795 | 41.8575
23700 | 33.069444 | 3.3862 | 95.0133 | 40 | 9.1405 | 9.139122 | 83.55 | 1.504113 | 0.2837 | 0.263379 | 0.06997736 | 0.0795 | 41.8573
23701 | 33.070833 | 3.3862 | 95.018 | 40 | 9.1361 | 9.139503 | 83.47 | 1.501929 | 0.2835 | 0.2633724 | 0.07007085 | 0.0795 | 41.8584
23702 | 33.072222 | 3.3871 | 95.0227 | 40 | 9.1456 | 9.139896 | 83.64 | 1.506263 | 0.2839 | 0.2633663 | 0.07016431 | 0.0795 | 41.8555
23703 | 33.073611 | 3.3871 | 95.0274 | 40 | 9.1361 | 9.140318 | 83.47 | 1.500765 | 0.2836 | 0.2633606 | 0.07017335 | 0.0794 | 41.8587
23704 | 33.075 | 3.3873 | 95.0321 | 40 | 9.1401 | 9.140721 | 83.54 | 1.50248 | 0.2836 | 0.2633546 | 0.07026605 | 0.0793 | 41.8574
23705 | 33.076389 | 3.3873 | 95.0368 | 40 | 9.1429 | 9.141093 | 83.59 | 1.501929 | 0.2836 | 0.2633488 | 0.07035835 | 0.0793 | 41.8575
23706 | 33.077778 | 3.3879 | 95.0415 | 40 | 9.1361 | 9.141467 | 83.47 | 1.501879 | 0.283 | 0.2633428 | 0.07044848 | 0.0792 | 41.8573
23707 | 33.079167 | 3.3879 | 95.0462 | 40 | 9.1476 | 9.141877 | 83.68 | 1.506178 | 0.2829 | 0.2633365 | 0.07053829 | 0.0791 | 41.8544
23708 | 33.080556 | 3.3884 | 95.0509 | 40 | 9.1429 | 9.142253 | 83.59 | 1.50448 | 0.2831 | 0.26333 | 0.0706276 | 0.0791 | 41.8553
23709 | 33.081944 | 3.3884 | 95.0556 | 40 | 9.1381 | 9.142627 | 83.51 | 1.50171 | 0.283 | 0.2633236 | 0.07071549 | 0.079 | 41.8568
23710 | 33.083333 | 3.3888 | 95.0603 | 40 | 9.1397 | 9.142999 | 83.53 | 1.504129 | 0.2828 | 0.263317 | 0.07080194 | 0.0789 | 41.855
23711 | 33.084722 | 3.3888 | 95.065 | 40 | 9.1433 | 9.143419 | 83.6 | 1.504262 | 0.2823 | 0.2633105 | 0.07088611 | 0.0788 | 41.8547
23712 | 33.086111 | 3.389 | 95.0697 | 40 | 9.1492 | 9.143831 | 83.71 | 1.506215 | 0.2826 | 0.2633039 | 0.07097071 | 0.0787 | 41.8533
23713 | 33.0875 | 3.389 | 95.0744 | 40 | 9.1397 | 9.144244 | 83.53 | 1.505312 | 0.2823 | 0.2632968 | 0.07105444 | 0.0786 | 41.8537
23714 | 33.088889 | 3.3891 | 95.0791 | 40 | 9.1445 | 9.144688 | 83.62 | 1.507874 | 0.2819 | 0.2632895 | 0.07113747 | 0.0785 | 41.8519
23715 | 33.090278 | 3.3891 | 95.0838 | 40 | 9.1492 | 9.145072 | 83.71 | 1.506573 | 0.2821 | 0.2632816 | 0.07122103 | 0.0784 | 41.8524
23716 | 33.091667 | 3.3891 | 95.0886 | 40 | 9.1468 | 9.145459 | 83.66 | 1.507999 | 0.2821 | 0.2632741 | 0.07130464 | 0.0782 | 41.8513
23717 | 33.093056 | 3.3891 | 95.0933 | 40 | 9.1488 | 9.145874 | 83.7 | 1.508909 | 0.2819 | 0.2632672 | 0.07138728 | 0.0781 | 41.8505
23718 | 33.094444 | 3.389 | 95.098 | 40 | 9.1512 | 9.146265 | 83.74 | 1.507971 | 0.2822 | 0.2632604 | 0.07147035 | 0.078 | 41.8509
23719 | 33.095833 | 3.389 | 95.1027 | 40 | 9.1445 | 9.146683 | 83.62 | 1.507254 | 0.2819 | 0.2632531 | 0.07155311 | 0.0778 | 41.8511
23720 | 33.097222 | 3.3888 | 95.1074 | 40 | 9.1393 | 9.147085 | 83.53 | 1.505855 | 0.2817 | 0.2632462 | 0.07163358 | 0.0777 | 41.8517
23721 | 33.098611 | 3.3888 | 95.1121 | 40 | 9.1456 | 9.147477 | 83.64 | 1.505995 | 0.2817 | 0.2632389 | 0.07171365 | 0.0775 | 41.8514
23722 | 33.1 | 3.3885 | 95.1168 | 40 | 9.1496 | 9.147874 | 83.72 | 1.509807 | 0.2817 | 0.2632319 | 0.07179432 | 0.0774 | 41.8489
23723 | 33.101389 | 3.3885 | 95.1215 | 40 | 9.1456 | 9.148276 | 83.64 | 1.507643 | 0.2813 | 0.2632255 | 0.07187412 | 0.0772 | 41.85
23724 | 33.103056 | 3.388 | 95.1262 | 40 | 9.1528 | 9.148645 | 83.77 | 1.510943 | 0.2816 | 0.2632196 | 0.07195397 | 0.077 | 41.8481
23725 | 33.104444 | 3.388 | 95.1309 | 40 | 9.1552 | 9.149076 | 83.82 | 1.509359 | 0.282 | 0.2632136 | 0.07196534 | 0.0768 | 41.8488
23726 | 33.105833 | 3.3869 | 95.1356 | 40 | 9.1512 | 9.149465 | 83.74 | 1.50943 | 0.2819 | 0.2632079 | 0.07204557 | 0.0766 | 41.8486
23727 | 33.107222 | 3.3869 | 95.1403 | 40 | 9.1512 | 9.149831 | 83.74 | 1.511842 | 0.282 | 0.2632024 | 0.0721253 | 0.0763 | 41.8468
23728 | 33.108611 | 3.386 | 95.145 | 40 | 9.1484 | 9.15022 | 83.69 | 1.510132 | 0.2815 | 0.2631969 | 0.0722034 | 0.0761 | 41.8477
23729 | 33.11 | 3.386 | 95.1497 | 40 | 9.1524 | 9.150598 | 83.77 | 1.513222 | 0.2812 | 0.2631915 | 0.072281 | 0.0759 | 41.8456
23730 | 33.111389 | 3.385 | 95.1544 | 40 | 9.1544 | 9.151008 | 83.8 | 1.516165 | 0.2817 | 0.263186 | 0.07235948 | 0.0756 | 41.8435
23731 | 33.112778 | 3.385 | 95.1591 | 40 | 9.1488 | 9.151385 | 83.7 | 1.51096 | 0.2811 | 0.263181 | 0.07243606 | 0.0754 | 41.8465
23732 | 33.114167 | 3.3838 | 95.1638 | 40 | 9.1563 | 9.151802 | 83.84 | 1.512942 | 0.2814 | 0.2631757 | 0.07251343 | 0.0751 | 41.8451
23733 | 33.115556 | 3.3838 | 95.1685 | 39 | 9.1472 | 9.152187 | 83.67 | 1.507508 | 0.2813 | 0.26317 | 0.07258993 | 0.0748 | 41.8482
23734 | 33.116944 | 3.3825 | 95.1732 | 40 | 9.148 | 9.15256 | 83.69 | 1.512354 | 0.281 | 0.2631643 | 0.07266526 | 0.0745 | 41.845
23735 | 33.118333 | 3.3825 | 95.1779 | 40 | 9.152 | 9.152949 | 83.76 | 1.512653 | 0.2811 | 0.263159 | 0.07274074 | 0.0743 | 41.8446
23736 | 33.119722 | 3.381 | 95.1826 | 40 | 9.1452 | 9.153367 | 83.64 | 1.510891 | 0.2806 | 0.2631538 | 0.07281422 | 0.074 | 41.8454
23737 | 33.121111 | 3.381 | 95.1873 | 40 | 9.1611 | 9.153778 | 83.93 | 1.515486 | 0.2813 | 0.2631487 | 0.07288867 | 0.0736 | 41.8424
23738 | 33.1225 | 3.3793 | 95.192 | 40 | 9.1452 | 9.154148 | 83.64 | 1.507873 | 0.2807 | 0.2631437 | 0.07296122 | 0.0733 | 41.8469
23739 | 33.123889 | 3.3793 | 95.1967 | 40 | 9.1655 | 9.154548 | 84.01 | 1.518804 | 0.2814 | 0.2631387 | 0.07303382 | 0.073 | 41.8399
23740 | 33.125278 | 3.3775 | 95.2014 | 40 | 9.152 | 9.154934 | 83.76 | 1.512607 | 0.2813 | 0.263134 | 0.07310599 | 0.0726 | 41.8435
23741 | 33.126667 | 3.3775 | 95.2061 | 40 | 9.146 | 9.155333 | 83.65 | 1.50918 | 0.2803 | 0.2631295 | 0.07317644 | 0.0723 | 41.8454
23742 | 33.128056 | 3.3755 | 95.2108 | 40 | 9.1552 | 9.155735 | 83.82 | 1.515753 | 0.2803 | 0.2631249 | 0.07324656 | 0.0719 | 41.8411
23743 | 33.129444 | 3.3755 | 95.2155 | 40 | 9.1603 | 9.156144 | 83.91 | 1.516859 | 0.2808 | 0.2631203 | 0.07331757 | 0.0716 | 41.8402
23744 | 33.130833 | 3.3736 | 95.2202 | 40 | 9.1639 | 9.156557 | 83.98 | 1.516566 | 0.2819 | 0.2631155 | 0.07339038 | 0.0712 | 41.8402
23745 | 33.132222 | 3.3736 | 95.2248 | 40 | 9.1623 | 9.156938 | 83.95 | 1.517645 | 0.2822 | 0.2631111 | 0.07346343 | 0.0709 | 41.8393
23746 | 33.133611 | 3.3716 | 95.2295 | 40 | 9.1591 | 9.157323 | 83.89 | 1.515221 | 0.2823 | 0.2631074 | 0.07353606 | 0.0705 | 41.8406
23747 | 33.135 | 3.3716 | 95.2342 | 40 | 9.152 | 9.157705 | 83.76 | 1.511826 | 0.2817 | 0.2631037 | 0.07355169 | 0.0702 | 41.8425
23748 | 33.136389 | 3.3692 | 95.2389 | 40 | 9.154 | 9.158104 | 83.8 | 1.512406 | 0.2812 | 0.2631 | 0.0736221 | 0.0698 | 41.8419
23749 | 33.137778 | 3.3692 | 95.2436 | 40 | 9.1603 | 9.158515 | 83.91 | 1.520197 | 0.2813 | 0.2630963 | 0.07369171 | 0.0694 | 41.8369
23750 | 33.139167 | 3.3672 | 95.2482 | 40 | 9.1658 | 9.158893 | 84.01 | 1.520683 | 0.2819 | 0.2630925 | 0.07376193 | 0.0691 | 41.8364
23751 | 33.140556 | 3.3672 | 95.2529 | 40 | 9.1575 | 9.159266 | 83.86 | 1.515099 | 0.2818 | 0.263089 | 0.07383144 | 0.0687 | 41.8396
23752 | 33.141944 | 3.3651 | 95.2576 | 40 | 9.1599 | 9.159657 | 83.9 | 1.518522 | 0.2819 | 0.2630855 | 0.07390155 | 0.0684 | 41.8373
23753 | 33.143333 | 3.3651 | 95.2623 | 40 | 9.1532 | 9.160084 | 83.78 | 1.51613 | 0.2812 | 0.2630818 | 0.07397002 | 0.068 | 41.8385
23754 | 33.144722 | 3.3631 | 95.2669 | 40 | 9.1571 | 9.160489 | 83.85 | 1.51554 | 0.2811 | 0.2630786 | 0.07403835 | 0.0676 | 41.8387
23755 | 33.146111 | 3.3631 | 95.2716 | 40 | 9.1674 | 9.160911 | 84.04 | 1.519463 | 0.2816 | 0.2630754 | 0.07410727 | 0.0673 | 41.8361
23756 | 33.1475 | 3.361 | 95.2763 | 40 | 9.1639 | 9.161303 | 83.98 | 1.517504 | 0.2816 | 0.263072 | 0.07417596 | 0.0669 | 41.8371
23757 | 33.148889 | 3.361 | 95.2809 | 40 | 9.1643 | 9.161706 | 83.98 | 1.520078 | 0.2817 | 0.2630683 | 0.07424469 | 0.0666 | 41.8353
23758 | 33.150278 | 3.3589 | 95.2856 | 40 | 9.1583 | 9.162088 | 83.87 | 1.516199 | 0.2813 | 0.2630647 | 0.07431271 | 0.0662 | 41.8375
23759 | 33.151667 | 3.3589 | 95.2903 | 40 | 9.1571 | 9.162516 | 83.85 | 1.515989 | 0.2809 | 0.2630607 | 0.07438012 | 0.0658 | 41.8374
23760 | 33.153056 | 3.3566 | 95.2949 | 40 | 9.1682 | 9.162904 | 84.06 | 1.523123 | 0.2814 | 0.2630565 | 0.0744486 | 0.0654 | 41.8328
23761 | 33.154444 | 3.3566 | 95.2996 | 40 | 9.1745 | 9.163275 | 84.17 | 1.523381 | 0.2824 | 0.2630523 | 0.0745186 | 0.065 | 41.8324
23762 | 33.155833 | 3.3544 | 95.3043 | 40 | 9.154 | 9.163672 | 83.8 | 1.514971 | 0.2818 | 0.2630475 | 0.07458762 | 0.0647 | 41.8374
23763 | 33.157222 | 3.3544 | 95.3089 | 40 | 9.1651 | 9.164063 | 84 | 1.519229 | 0.2822 | 0.2630429 | 0.07465677 | 0.0643 | 41.8346
23764 | 33.158611 | 3.3523 | 95.3136 | 40 | 9.1615 | 9.164481 | 83.93 | 1.519231 | 0.2821 | 0.263039 | 0.07472605 | 0.0639 | 41.8344
23765 | 33.16 | 3.3523 | 95.3182 | 40 | 9.1651 | 9.164884 | 84 | 1.518823 | 0.282 | 0.2630353 | 0.074795 | 0.0635 | 41.8344
23766 | 33.161389 | 3.3502 | 95.3229 | 40 | 9.1583 | 9.165269 | 83.87 | 1.518675 | 0.2815 | 0.2630314 | 0.07486269 | 0.0632 | 41.8343
23767 | 33.162778 | 3.3502 | 95.3275 | 40 | 9.1714 | 9.165635 | 84.11 | 1.524989 | 0.2823 | 0.2630275 | 0.07493125 | 0.0628 | 41.8302
23768 | 33.164444 | 3.3481 | 95.3322 | 40 | 9.1615 | 9.166073 | 83.93 | 1.519944 | 0.2821 | 0.2630236 | 0.07499827 | 0.0625 | 41.8335
23769 | 33.165833 | 3.3481 | 95.3369 | 40 | 9.1658 | 9.166474 | 84.01 | 1.523296 | 0.2819 | 0.2630202 | 0.07501592 | 0.0621 | 41.8312
23770 | 33.167222 | 3.3456 | 95.3415 | 40 | 9.1619 | 9.166899 | 83.94 | 1.520562 | 0.2814 | 0.2630168 | 0.07508148 | 0.0617 | 41.8327
23771 | 33.168611 | 3.3456 | 95.3461 | 40 | 9.1706 | 9.167274 | 84.1 | 1.520876 | 0.2815 | 0.2630134 | 0.07514688 | 0.0613 | 41.8323
23772 | 33.17 | 3.3435 | 95.3508 | 40 | 9.1643 | 9.167668 | 83.98 | 1.522194 | 0.281 | 0.2630102 | 0.07521121 | 0.061 | 41.8313
23773 | 33.171389 | 3.3435 | 95.3554 | 40 | 9.1738 | 9.168026 | 84.16 | 1.522596 | 0.2815 | 0.2630072 | 0.07527594 | 0.0606 | 41.8309
23774 | 33.172778 | 3.3415 | 95.3601 | 40 | 9.167 | 9.168462 | 84.03 | 1.523429 | 0.2813 | 0.2630046 | 0.07533969 | 0.0603 | 41.8301
23775 | 33.174167 | 3.3415 | 95.3647 | 40 | 9.171 | 9.168814 | 84.11 | 1.522451 | 0.2814 | 0.2630024 | 0.07540301 | 0.0599 | 41.8306
23776 | 33.175556 | 3.3394 | 95.3694 | 40 | 9.1706 | 9.169237 | 84.1 | 1.524369 | 0.2818 | 0.2630012 | 0.0754672 | 0.0596 | 41.8292
23777 | 33.176944 | 3.3394 | 95.374 | 40 | 9.1714 | 9.169643 | 84.11 | 1.524878 | 0.2818 | 0.2630002 | 0.07553078 | 0.0592 | 41.8287
23778 | 33.178333 | 3.3375 | 95.3786 | 40 | 9.1722 | 9.170091 | 84.13 | 1.521778 | 0.2821 | 0.2629996 | 0.07559438 | 0.0589 | 41.8304
23779 | 33.179722 | 3.3375 | 95.3833 | 40 | 9.1745 | 9.170509 | 84.17 | 1.524124 | 0.2825 | 0.2629994 | 0.07565923 | 0.0586 | 41.8287
23780 | 33.181111 | 3.3355 | 95.3879 | 40 | 9.1658 | 9.170883 | 84.01 | 1.521741 | 0.2821 | 0.2629986 | 0.07572299 | 0.0582 | 41.83
23781 | 33.1825 | 3.3355 | 95.3925 | 40 | 9.1658 | 9.171281 | 84.01 | 1.524287 | 0.2817 | 0.2629986 | 0.07578633 | 0.0579 | 41.8283
23782 | 33.183889 | 3.3335 | 95.3972 | 40 | 9.1745 | 9.171666 | 84.17 | 1.525889 | 0.282 | 0.2629986 | 0.0758496 | 0.0575 | 41.8271
23783 | 33.185278 | 3.3335 | 95.4018 | 40 | 9.1627 | 9.172052 | 83.95 | 1.52169 | 0.2815 | 0.2629983 | 0.07591123 | 0.0572 | 41.8295
23784 | 33.186667 | 3.3315 | 95.4064 | 40 | 9.1738 | 9.172423 | 84.16 | 1.528674 | 0.2818 | 0.2629983 | 0.07597336 | 0.0568 | 41.825
23785 | 33.188056 | 3.3315 | 95.4111 | 40 | 9.173 | 9.172829 | 84.14 | 1.527072 | 0.2816 | 0.2629988 | 0.07603459 | 0.0565 | 41.8258
23786 | 33.189444 | 3.3296 | 95.4157 | 40 | 9.1694 | 9.173205 | 84.08 | 1.522845 | 0.2811 | 0.2629992 | 0.07609539 | 0.0562 | 41.8282
23787 | 33.190833 | 3.3296 | 95.4203 | 40 | 9.1785 | 9.173596 | 84.24 | 1.526269 | 0.2815 | 0.2629987 | 0.07615678 | 0.0559 | 41.8259
23788 | 33.192222 | 3.3278 | 95.4249 | 40 | 9.184 | 9.17399 | 84.35 | 1.531512 | 0.2822 | 0.2629984 | 0.07621904 | 0.0556 | 41.8225
23789 | 33.193611 | 3.3278 | 95.4296 | 40 | 9.1825 | 9.174404 | 84.32 | 1.527431 | 0.2826 | 0.2629984 | 0.07628263 | 0.0552 | 41.8248
23790 | 33.195 | 3.3262 | 95.4342 | 40 | 9.1745 | 9.174789 | 84.17 | 1.527385 | 0.2822 | 0.2629983 | 0.07634569 | 0.0549 | 41.8246
23791 | 33.196389 | 3.3262 | 95.4388 | 40 | 9.1765 | 9.175202 | 84.21 | 1.528555 | 0.282 | 0.2629985 | 0.07636422 | 0.0546 | 41.8237
23792 | 33.197778 | 3.3242 | 95.4434 | 40 | 9.1722 | 9.175601 | 84.13 | 1.527411 | 0.2815 | 0.2629984 | 0.07642583 | 0.0543 | 41.8243
23793 | 33.199167 | 3.3242 | 95.4481 | 40 | 9.1809 | 9.175978 | 84.29 | 1.529484 | 0.2814 | 0.2629976 | 0.07648766 | 0.054 | 41.8228
23794 | 33.200556 | 3.3226 | 95.4527 | 40 | 9.1825 | 9.17634 | 84.32 | 1.530584 | 0.2818 | 0.2629971 | 0.07654979 | 0.0538 | 41.8219
23795 | 33.201944 | 3.3226 | 95.4573 | 40 | 9.1745 | 9.176734 | 84.17 | 1.52918 | 0.2817 | 0.2629963 | 0.07661187 | 0.0535 | 41.8226
23796 | 33.203333 | 3.3212 | 95.4619 | 40 | 9.1749 | 9.17713 | 84.18 | 1.530183 | 0.2819 | 0.2629955 | 0.07667417 | 0.0532 | 41.8218
23797 | 33.204722 | 3.3212 | 95.4665 | 40 | 9.1738 | 9.17754 | 84.16 | 1.528888 | 0.2818 | 0.2629951 | 0.0767365 | 0.0529 | 41.8224
23798 | 33.206111 | 3.3198 | 95.4711 | 40 | 9.1777 | 9.177897 | 84.23 | 1.530043 | 0.2817 | 0.2629948 | 0.0767996 | 0.0527 | 41.8215
23799 | 33.2075 | 3.3198 | 95.4757 | 40 | 9.1828 | 9.17828 | 84.32 | 1.531476 | 0.2819 | 0.2629949 | 0.07686284 | 0.0524 | 41.8205
23800 | 33.208889 | 3.3186 | 95.4804 | 40 | 9.1769 | 9.178652 | 84.22 | 1.529677 | 0.2815 | 0.2629951 | 0.07692508 | 0.0522 | 41.8213
23801 | 33.210278 | 3.3186 | 95.485 | 40 | 9.1749 | 9.179026 | 84.18 | 1.528323 | 0.281 | 0.2629946 | 0.07698718 | 0.0519 | 41.822
23802 | 33.211667 | 3.3173 | 95.4896 | 40 | 9.1781 | 9.179417 | 84.24 | 1.52954 | 0.2808 | 0.262993 | 0.07704866 | 0.0517 | 41.8211
23803 | 33.213056 | 3.3173 | 95.4942 | 40 | 9.1801 | 9.179798 | 84.27 | 1.531797 | 0.2808 | 0.2629908 | 0.07710953 | 0.0514 | 41.8195
23804 | 33.214444 | 3.316 | 95.4988 | 40 | 9.1817 | 9.180214 | 84.3 | 1.530655 | 0.2808 | 0.2629881 | 0.07717007 | 0.0512 | 41.82
23805 | 33.215833 | 3.316 | 95.5034 | 40 | 9.1852 | 9.180615 | 84.37 | 1.533103 | 0.281 | 0.262985 | 0.07723082 | 0.0509 | 41.8183
23806 | 33.217222 | 3.3149 | 95.508 | 40 | 9.184 | 9.181023 | 84.35 | 1.532629 | 0.281 | 0.2629818 | 0.07729114 | 0.0507 | 41.8185
23807 | 33.218611 | 3.3149 | 95.5126 | 40 | 9.1773 | 9.181425 | 84.22 | 1.528208 | 0.2809 | 0.2629785 | 0.0773502 | 0.0505 | 41.821
23808 | 33.22 | 3.3138 | 95.5172 | 40 | 9.1761 | 9.181817 | 84.2 | 1.527153 | 0.2809 | 0.2629752 | 0.07740939 | 0.0503 | 41.8215
23809 | 33.221389 | 3.3138 | 95.5218 | 40 | 9.1852 | 9.18218 | 84.37 | 1.530048 | 0.2815 | 0.2629714 | 0.07747037 | 0.05 | 41.8195
23810 | 33.222778 | 3.3128 | 95.5264 | 40 | 9.1793 | 9.182584 | 84.26 | 1.529948 | 0.2813 | 0.2629674 | 0.07753092 | 0.0498 | 41.8194
23811 | 33.224167 | 3.3128 | 95.531 | 40 | 9.1801 | 9.182994 | 84.27 | 1.529167 | 0.2812 | 0.2629631 | 0.07759132 | 0.0496 | 41.8197
23812 | 33.225556 | 3.312 | 95.5356 | 40 | 9.1907 | 9.183436 | 84.47 | 1.537867 | 0.2816 | 0.2629584 | 0.0776525 | 0.0494 | 41.8142
23813 | 33.227222 | 3.312 | 95.5402 | 40 | 9.1805 | 9.183834 | 84.28 | 1.534259 | 0.2813 | 0.2629531 | 0.07766716 | 0.0492 | 41.8165
23814 | 33.228611 | 3.3108 | 95.5448 | 40 | 9.1927 | 9.184238 | 84.51 | 1.535536 | 0.2818 | 0.2629475 | 0.07772855 | 0.049 | 41.8156
23815 | 33.23 | 3.3108 | 95.5494 | 40 | 9.1813 | 9.184608 | 84.3 | 1.531737 | 0.2814 | 0.262942 | 0.07778896 | 0.0488 | 41.8177
23816 | 33.231389 | 3.3099 | 95.554 | 40 | 9.1864 | 9.184986 | 84.39 | 1.533894 | 0.2813 | 0.262936 | 0.07784876 | 0.0486 | 41.8162
23817 | 33.232778 | 3.3099 | 95.5586 | 40 | 9.1951 | 9.185388 | 84.55 | 1.539699 | 0.2822 | 0.2629296 | 0.07791025 | 0.0484 | 41.8125
23818 | 33.234167 | 3.3092 | 95.5632 | 40 | 9.1844 | 9.185792 | 84.35 | 1.534714 | 0.2817 | 0.2629229 | 0.07797057 | 0.0483 | 41.8154
23819 | 33.235556 | 3.3092 | 95.5678 | 39 | 9.1848 | 9.186203 | 84.36 | 1.531565 | 0.2816 | 0.2629158 | 0.07803065 | 0.0481 | 41.8171
23820 | 33.236944 | 3.3085 | 95.5724 | 40 | 9.1935 | 9.186624 | 84.52 | 1.539625 | 0.2821 | 0.2629094 | 0.07809085 | 0.0479 | 41.812
23821 | 33.238333 | 3.3085 | 95.577 | 40 | 9.1817 | 9.186995 | 84.3 | 1.534237 | 0.2818 | 0.2629032 | 0.07815043 | 0.0477 | 41.8151
23822 | 33.239722 | 3.3079 | 95.5816 | 40 | 9.1872 | 9.187373 | 84.4 | 1.536013 | 0.2818 | 0.2628966 | 0.07820977 | 0.0476 | 41.8139
23823 | 33.241111 | 3.3079 | 95.5862 | 40 | 9.1876 | 9.18777 | 84.41 | 1.538788 | 0.2816 | 0.26289 | 0.07826858 | 0.0474 | 41.812
23824 | 33.2425 | 3.3073 | 95.5908 | 40 | 9.184 | 9.188184 | 84.35 | 1.536914 | 0.2813 | 0.2628829 | 0.07832631 | 0.0473 | 41.8129
23825 | 33.243889 | 3.3073 | 95.5954 | 40 | 9.1907 | 9.188565 | 84.47 | 1.536222 | 0.2813 | 0.2628758 | 0.07838333 | 0.0471 | 41.8132
23826 | 33.245278 | 3.3066 | 95.6 | 40 | 9.1832 | 9.189009 | 84.33 | 1.534348 | 0.2808 | 0.2628687 | 0.0784401 | 0.0469 | 41.8142
23827 | 33.246667 | 3.3066 | 95.6046 | 40 | 9.1888 | 9.189392 | 84.43 | 1.537544 | 0.2806 | 0.2628616 | 0.07849579 | 0.0468 | 41.812
23828 | 33.248056 | 3.306 | 95.6092 | 40 | 9.1911 | 9.189767 | 84.48 | 1.538779 | 0.2807 | 0.2628537 | 0.07855114 | 0.0466 | 41.8111
23829 | 33.249444 | 3.306 | 95.6138 | 40 | 9.1919 | 9.190159 | 84.49 | 1.539778 | 0.281 | 0.262846 | 0.0786067 | 0.0465 | 41.8103
23830 | 33.250833 | 3.3055 | 95.6184 | 40 | 9.1927 | 9.190553 | 84.51 | 1.540386 | 0.2809 | 0.2628378 | 0.07866248 | 0.0463 | 41.8097
23831 | 33.252222 | 3.3055 | 95.623 | 40 | 9.1943 | 9.190953 | 84.54 | 1.537891 | 0.2811 | 0.2628295 | 0.07871932 | 0.0462 | 41.8111
23832 | 33.253611 | 3.305 | 95.6275 | 40 | 9.1864 | 9.191349 | 84.39 | 1.536507 | 0.2801 | 0.2628208 | 0.07877367 | 0.046 | 41.8118
23833 | 33.255 | 3.305 | 95.6321 | 40 | 9.1967 | 9.191774 | 84.58 | 1.541602 | 0.2806 | 0.2628123 | 0.07882946 | 0.0459 | 41.8085
23834 | 33.256389 | 3.3046 | 95.6367 | 40 | 9.2014 | 9.192165 | 84.67 | 1.542781 | 0.2815 | 0.2628032 | 0.07888694 | 0.0457 | 41.8076
23835 | 33.257778 | 3.3046 | 95.6413 | 40 | 9.1888 | 9.192563 | 84.43 | 1.536782 | 0.281 | 0.2627944 | 0.07890131 | 0.0456 | 41.8111
23836 | 33.259167 | 3.3038 | 95.6459 | 40 | 9.1903 | 9.192953 | 84.46 | 1.538255 | 0.2811 | 0.2627854 | 0.07895791 | 0.0454 | 41.81
23837 | 33.260556 | 3.3038 | 95.6505 | 40 | 9.1923 | 9.193362 | 84.5 | 1.539001 | 0.2814 | 0.2627761 | 0.0790149 | 0.0453 | 41.8094
23838 | 33.261944 | 3.3034 | 95.6551 | 40 | 9.1848 | 9.193775 | 84.36 | 1.537703 | 0.2809 | 0.2627671 | 0.07907045 | 0.0452 | 41.81
23839 | 33.263333 | 3.3034 | 95.6597 | 40 | 9.1971 | 9.194221 | 84.59 | 1.542515 | 0.281 | 0.2627576 | 0.07912565 | 0.045 | 41.8069
23840 | 33.264722 | 3.303 | 95.6643 | 40 | 9.1939 | 9.194646 | 84.53 | 1.538822 | 0.2807 | 0.2627487 | 0.07918043 | 0.0449 | 41.8089
23841 | 33.266111 | 3.303 | 95.6688 | 40 | 9.1943 | 9.195035 | 84.54 | 1.540693 | 0.2803 | 0.2627398 | 0.07923365 | 0.0448 | 41.8077
23842 | 33.2675 | 3.3027 | 95.6734 | 40 | 9.1935 | 9.195448 | 84.52 | 1.538793 | 0.2807 | 0.262731 | 0.07928774 | 0.0447 | 41.8087
23843 | 33.268889 | 3.3027 | 95.678 | 40 | 9.1971 | 9.195842 | 84.59 | 1.542111 | 0.2811 | 0.2627219 | 0.07934214 | 0.0445 | 41.8064
23844 | 33.270278 | 3.3024 | 95.6826 | 40 | 9.1971 | 9.196237 | 84.59 | 1.543641 | 0.2812 | 0.2627125 | 0.0793962 | 0.0444 | 41.8053
23845 | 33.271667 | 3.3024 | 95.6872 | 40 | 9.1998 | 9.196625 | 84.64 | 1.544014 | 0.2814 | 0.2627032 | 0.07945103 | 0.0443 | 41.8049
23846 | 33.273056 | 3.3021 | 95.6918 | 40 | 9.1967 | 9.19702 | 84.58 | 1.544348 | 0.2812 | 0.2626944 | 0.07950496 | 0.0442 | 41.8045
23847 | 33.274444 | 3.3021 | 95.6964 | 40 | 9.1974 | 9.197416 | 84.59 | 1.542997 | 0.2814 | 0.2626855 | 0.07955938 | 0.044 | 41.8052
23848 | 33.275833 | 3.3017 | 95.701 | 40 | 9.1974 | 9.19783 | 84.59 | 1.542794 | 0.2814 | 0.2626767 | 0.07961392 | 0.0439 | 41.8051
23849 | 33.277222 | 3.3017 | 95.7056 | 40 | 9.199 | 9.198234 | 84.62 | 1.547844 | 0.2818 | 0.2626682 | 0.07966923 | 0.0438 | 41.8018
23850 | 33.278611 | 3.3013 | 95.7101 | 40 | 9.1943 | 9.198635 | 84.54 | 1.541472 | 0.2814 | 0.2626597 | 0.07972355 | 0.0437 | 41.8056
23851 | 33.28 | 3.3013 | 95.7147 | 40 | 9.1982 | 9.199038 | 84.61 | 1.54615 | 0.2813 | 0.2626506 | 0.07977827 | 0.0436 | 41.8026
23852 | 33.281389 | 3.3011 | 95.7193 | 40 | 9.199 | 9.199405 | 84.62 | 1.546971 | 0.2814 | 0.2626414 | 0.07983218 | 0.0434 | 41.8019
23853 | 33.282778 | 3.3011 | 95.7239 | 40 | 9.1982 | 9.199811 | 84.61 | 1.543039 | 0.2814 | 0.2626323 | 0.07988585 | 0.0433 | 41.8041
23854 | 33.284167 | 3.3008 | 95.7285 | 40 | 9.1994 | 9.200215 | 84.63 | 1.544608 | 0.2814 | 0.2626235 | 0.07993907 | 0.0432 | 41.803
23855 | 33.285556 | 3.3008 | 95.7331 | 40 | 9.1931 | 9.200592 | 84.51 | 1.540984 | 0.2808 | 0.2626149 | 0.0799914 | 0.0431 | 41.805
23856 | 33.286944 | 3.3006 | 95.7376 | 40 | 9.1974 | 9.200975 | 84.59 | 1.544662 | 0.2804 | 0.2626068 | 0.08004358 | 0.043 | 41.8026
23857 | 33.288611 | 3.3006 | 95.7422 | 40 | 9.201 | 9.201375 | 84.66 | 1.54487 | 0.2805 | 0.2625982 | 0.08005717 | 0.0429 | 41.8027
23858 | 33.29 | 3.3 | 95.7468 | 40 | 9.201 | 9.20177 | 84.66 | 1.543835 | 0.2805 | 0.2625898 | 0.08010939 | 0.0428 | 41.8031
23859 | 33.291389 | 3.3 | 95.7514 | 40 | 9.212 | 9.2022 | 84.86 | 1.550931 | 0.2812 | 0.2625814 | 0.08016294 | 0.0426 | 41.7986
23860 | 33.292778 | 3.2997 | 95.756 | 40 | 9.2034 | 9.202606 | 84.7 | 1.548515 | 0.2817 | 0.2625731 | 0.08021734 | 0.0425 | 41.7999
23861 | 33.294167 | 3.2997 | 95.7606 | 40 | 9.2053 | 9.203034 | 84.74 | 1.548755 | 0.2817 | 0.2625649 | 0.08027141 | 0.0424 | 41.7996
23862 | 33.295556 | 3.2995 | 95.7651 | 40 | 9.2077 | 9.203442 | 84.78 | 1.551354 | 0.2827 | 0.2625567 | 0.08032763 | 0.0423 | 41.7978
23863 | 33.296944 | 3.2995 | 95.7697 | 40 | 9.1959 | 9.203862 | 84.56 | 1.545459 | 0.2815 | 0.2625485 | 0.08038128 | 0.0422 | 41.8013
23864 | 33.298333 | 3.2993 | 95.7743 | 40 | 9.203 | 9.20426 | 84.69 | 1.546942 | 0.2821 | 0.26254 | 0.08043552 | 0.0421 | 41.8002
23865 | 33.299722 | 3.2993 | 95.7789 | 40 | 9.1978 | 9.204645 | 84.6 | 1.547201 | 0.282 | 0.262532 | 0.0804884 | 0.042 | 41.7998
23866 | 33.301111 | 3.2992 | 95.7835 | 40 | 9.2038 | 9.205017 | 84.71 | 1.54848 | 0.282 | 0.2625238 | 0.08054149 | 0.0419 | 41.7989
23867 | 33.3025 | 3.2992 | 95.7881 | 40 | 9.1986 | 9.205392 | 84.61 | 1.547277 | 0.2816 | 0.2625158 | 0.08059433 | 0.0418 | 41.7994
23868 | 33.303889 | 3.299 | 95.7927 | 40 | 9.2077 | 9.20581 | 84.78 | 1.550387 | 0.2821 | 0.2625076 | 0.08064793 | 0.0417 | 41.7973
23869 | 33.305278 | 3.299 | 95.7972 | 40 | 9.2085 | 9.206228 | 84.8 | 1.548754 | 0.2824 | 0.262499 | 0.0807011 | 0.0416 | 41.7982
23870 | 33.306667 | 3.2988 | 95.8018 | 40 | 9.2108 | 9.206662 | 84.84 | 1.551667 | 0.2829 | 0.2624904 | 0.08075521 | 0.0415 | 41.7962
23871 | 33.308056 | 3.2988 | 95.8064 | 40 | 9.2069 | 9.207057 | 84.77 | 1.549567 | 0.2834 | 0.262482 | 0.08080982 | 0.0414 | 41.7973
23872 | 33.309444 | 3.2986 | 95.811 | 40 | 9.2101 | 9.207458 | 84.83 | 1.551919 | 0.2836 | 0.2624736 | 0.08086417 | 0.0413 | 41.7957
23873 | 33.310833 | 3.2986 | 95.8156 | 40 | 9.2053 | 9.20785 | 84.74 | 1.550711 | 0.2837 | 0.2624651 | 0.08091909 | 0.0412 | 41.7963
23874 | 33.312222 | 3.2985 | 95.8201 | 40 | 9.2042 | 9.208241 | 84.72 | 1.548298 | 0.2835 | 0.2624569 | 0.0809734 | 0.0411 | 41.7976
23875 | 33.313611 | 3.2985 | 95.8247 | 40 | 9.2014 | 9.20862 | 84.67 | 1.548602 | 0.2829 | 0.262449 | 0.08102652 | 0.041 | 41.7973
23876 | 33.315 | 3.2984 | 95.8293 | 40 | 9.2112 | 9.209026 | 84.85 | 1.551292 | 0.2832 | 0.2624407 | 0.08108068 | 0.0409 | 41.7954
23877 | 33.316389 | 3.2984 | 95.8339 | 40 | 9.2089 | 9.209411 | 84.8 | 1.551732 | 0.283 | 0.2624321 | 0.08113375 | 0.0408 | 41.795
23878 | 33.317778 | 3.2983 | 95.8385 | 40 | 9.2097 | 9.209796 | 84.82 | 1.553195 | 0.2828 | 0.2624236 | 0.08118666 | 0.0407 | 41.7939
23879 | 33.319167 | 3.2983 | 95.843 | 40 | 9.2108 | 9.210202 | 84.84 | 1.551825 | 0.2828 | 0.2624149 | 0.08120508 | 0.0406 | 41.7946
23880 | 33.320556 | 3.298 | 95.8476 | 40 | 9.2132 | 9.210605 | 84.88 | 1.553276 | 0.283 | 0.2624064 | 0.08125822 | 0.0405 | 41.7935
23881 | 33.321944 | 3.298 | 95.8522 | 40 | 9.216 | 9.211033 | 84.93 | 1.554252 | 0.2833 | 0.2623982 | 0.08131203 | 0.0405 | 41.7928
23882 | 33.323333 | 3.298 | 95.8568 | 40 | 9.2045 | 9.211459 | 84.72 | 1.550399 | 0.2828 | 0.26239 | 0.08136457 | 0.0404 | 41.7949
23883 | 33.324722 | 3.298 | 95.8614 | 40 | 9.2108 | 9.211857 | 84.84 | 1.553924 | 0.2824 | 0.262382 | 0.08141667 | 0.0403 | 41.7926
23884 | 33.326111 | 3.2979 | 95.8659 | 40 | 9.2077 | 9.212208 | 84.78 | 1.55241 | 0.2824 | 0.2623736 | 0.08146824 | 0.0402 | 41.7934
23885 | 33.3275 | 3.2979 | 95.8705 | 40 | 9.2101 | 9.212602 | 84.83 | 1.551647 | 0.2819 | 0.2623653 | 0.08151881 | 0.0401 | 41.7937
23886 | 33.328889 | 3.2979 | 95.8751 | 40 | 9.2132 | 9.213023 | 84.88 | 1.552742 | 0.282 | 0.2623571 | 0.08157024 | 0.04 | 41.7928
23887 | 33.330278 | 3.2979 | 95.8797 | 40 | 9.2124 | 9.213442 | 84.87 | 1.554633 | 0.2818 | 0.2623484 | 0.08162004 | 0.04 | 41.7915
23888 | 33.331667 | 3.2979 | 95.8843 | 40 | 9.2156 | 9.213841 | 84.93 | 1.552537 | 0.2818 | 0.2623398 | 0.08166976 | 0.0399 | 41.7926
23889 | 33.333056 | 3.2979 | 95.8889 | 40 | 9.2089 | 9.214228 | 84.8 | 1.552899 | 0.2814 | 0.262331 | 0.0817184 | 0.0398 | 41.7922
23890 | 33.334444 | 3.2978 | 95.8934 | 40 | 9.2211 | 9.214629 | 85.03 | 1.559065 | 0.282 | 0.2623223 | 0.08176808 | 0.0397 | 41.7883
23891 | 33.335833 | 3.2978 | 95.898 | 40 | 9.2148 | 9.215029 | 84.91 | 1.556697 | 0.2821 | 0.2623138 | 0.08181769 | 0.0396 | 41.7895
23892 | 33.337222 | 3.2977 | 95.9026 | 40 | 9.2199 | 9.215365 | 85.01 | 1.559906 | 0.2824 | 0.2623048 | 0.08186806 | 0.0396 | 41.7874
23893 | 33.338611 | 3.2977 | 95.9072 | 40 | 9.2187 | 9.21575 | 84.98 | 1.558666 | 0.2825 | 0.2622958 | 0.08191809 | 0.0395 | 41.788
23894 | 33.34 | 3.2977 | 95.9118 | 40 | 9.216 | 9.216146 | 84.93 | 1.556329 | 0.283 | 0.2622868 | 0.08196915 | 0.0394 | 41.7892
23895 | 33.341389 | 3.2977 | 95.9163 | 40 | 9.2175 | 9.216558 | 84.96 | 1.559074 | 0.2831 | 0.2622782 | 0.0820207 | 0.0393 | 41.7874
23896 | 33.342778 | 3.2977 | 95.9209 | 40 | 9.2199 | 9.216918 | 85.01 | 1.558392 | 0.2832 | 0.2622696 | 0.08207227 | 0.0392 | 41.7876
23897 | 33.344167 | 3.2977 | 95.9255 | 40 | 9.216 | 9.217302 | 84.93 | 1.55683 | 0.2829 | 0.2622605 | 0.08212229 | 0.0392 | 41.7884
23898 | 33.345556 | 3.2976 | 95.9301 | 40 | 9.2168 | 9.217693 | 84.95 | 1.55828 | 0.2826 | 0.2622519 | 0.08217169 | 0.0391 | 41.7874
23899 | 33.346944 | 3.2976 | 95.9347 | 40 | 9.2156 | 9.218099 | 84.93 | 1.556774 | 0.2827 | 0.2622434 | 0.08222083 | 0.039 | 41.7881
23900 | 33.348333 | 3.2976 | 95.9392 | 40 | 9.2136 | 9.218501 | 84.89 | 1.555806 | 0.282 | 0.2622351 | 0.08226795 | 0.0389 | 41.7886
23901 | 33.349722 | 3.2976 | 95.9438 | 40 | 9.2164 | 9.218906 | 84.94 | 1.556038 | 0.282 | 0.262227 | 0.08228614 | 0.0388 | 41.7882
23902 | 33.351111 | 3.2974 | 95.9484 | 40 | 9.2313 | 9.21929 | 85.22 | 1.563112 | 0.2834 | 0.2622189 | 0.08233572 | 0.0388 | 41.7837
23903 | 33.352778 | 3.2974 | 95.953 | 40 | 9.2234 | 9.219684 | 85.07 | 1.557456 | 0.2835 | 0.2622109 | 0.08238467 | 0.0387 | 41.7874
23904 | 33.354167 | 3.2973 | 95.9576 | 40 | 9.2297 | 9.220146 | 85.19 | 1.560866 | 0.2845 | 0.262203 | 0.08243521 | 0.0386 | 41.7851
23905 | 33.355556 | 3.2973 | 95.9621 | 40 | 9.2215 | 9.220524 | 85.04 | 1.559641 | 0.2845 | 0.2621948 | 0.08248557 | 0.0385 | 41.7857
23906 | 33.356944 | 3.2973 | 95.9667 | 40 | 9.2238 | 9.220934 | 85.08 | 1.560304 | 0.2849 | 0.2621869 | 0.08253679 | 0.0384 | 41.7851
23907 | 33.358333 | 3.2973 | 95.9713 | 40 | 9.2164 | 9.22132 | 84.94 | 1.56018 | 0.2846 | 0.2621795 | 0.08258775 | 0.0384 | 41.785
23908 | 33.359722 | 3.2973 | 95.9759 | 40 | 9.2266 | 9.221675 | 85.13 | 1.560409 | 0.2851 | 0.2621719 | 0.08263937 | 0.0383 | 41.7847
23909 | 33.361111 | 3.2973 | 95.9805 | 40 | 9.2156 | 9.222052 | 84.93 | 1.558375 | 0.2847 | 0.2621641 | 0.08269036 | 0.0382 | 41.7858
23910 | 33.3625 | 3.2973 | 95.985 | 40 | 9.2297 | 9.222442 | 85.19 | 1.562507 | 0.2853 | 0.2621566 | 0.08274229 | 0.0381 | 41.7831
23911 | 33.363889 | 3.2973 | 95.9896 | 40 | 9.2179 | 9.222783 | 84.97 | 1.559528 | 0.2845 | 0.2621491 | 0.08279257 | 0.0381 | 41.7847
23912 | 33.365278 | 3.2973 | 95.9942 | 40 | 9.2175 | 9.223181 | 84.96 | 1.558757 | 0.2839 | 0.2621418 | 0.08284213 | 0.038 | 41.785
23913 | 33.366667 | 3.2973 | 95.9988 | 40 | 9.2211 | 9.223581 | 85.03 | 1.55855 | 0.284 | 0.2621348 | 0.08289198 | 0.0379 | 41.785
23914 | 33.368056 | 3.2973 | 96.0033 | 40 | 9.2278 | 9.223939 | 85.15 | 1.56102 | 0.2846 | 0.2621288 | 0.08294204 | 0.0378 | 41.7833
23915 | 33.369444 | 3.2973 | 96.0079 | 40 | 9.2152 | 9.22435 | 84.92 | 1.55724 | 0.2841 | 0.2621229 | 0.08299147 | 0.0378 | 41.7855
23916 | 33.370833 | 3.2973 | 96.0125 | 40 | 9.2301 | 9.224769 | 85.2 | 1.56482 | 0.2845 | 0.2621169 | 0.08304138 | 0.0377 | 41.7806
23917 | 33.372222 | 3.2973 | 96.0171 | 40 | 9.2215 | 9.225153 | 85.04 | 1.560274 | 0.2843 | 0.2621112 | 0.08309148 | 0.0376 | 41.7833
23918 | 33.373611 | 3.2973 | 96.0217 | 40 | 9.2278 | 9.225546 | 85.15 | 1.561153 | 0.2844 | 0.2621053 | 0.08314152 | 0.0375 | 41.7825
23919 | 33.375 | 3.2973 | 96.0263 | 40 | 9.2223 | 9.225936 | 85.05 | 1.562797 | 0.2842 | 0.2620989 | 0.08319065 | 0.0375 | 41.7813
23920 | 33.376389 | 3.2974 | 96.0308 | 40 | 9.2301 | 9.226328 | 85.2 | 1.565591 | 0.2848 | 0.2620929 | 0.08324007 | 0.0374 | 41.7795
23921 | 33.377778 | 3.2974 | 96.0354 | 40 | 9.2238 | 9.226736 | 85.08 | 1.563597 | 0.2845 | 0.2620866 | 0.08328978 | 0.0373 | 41.7805
23922 | 33.379167 | 3.2975 | 96.04 | 40 | 9.2325 | 9.227137 | 85.24 | 1.565972 | 0.2849 | 0.2620804 | 0.08334044 | 0.0373 | 41.7789
23923 | 33.380556 | 3.2975 | 96.0446 | 40 | 9.2211 | 9.227554 | 85.03 | 1.562912 | 0.2842 | 0.2620744 | 0.08336141 | 0.0372 | 41.7806
23924 | 33.381944 | 3.2974 | 96.0492 | 39 | 9.2195 | 9.227936 | 85 | 1.557922 | 0.2834 | 0.2620682 | 0.08340916 | 0.0372 | 41.7835
23925 | 33.383333 | 3.2974 | 96.0537 | 40 | 9.2242 | 9.228336 | 85.09 | 1.561627 | 0.2831 | 0.2620616 | 0.0834559 | 0.0371 | 41.7811
23926 | 33.384722 | 3.2974 | 96.0583 | 40 | 9.2211 | 9.22875 | 85.03 | 1.562744 | 0.2824 | 0.2620552 | 0.08350165 | 0.037 | 41.7802
23927 | 33.386111 | 3.2974 | 96.0629 | 40 | 9.2305 | 9.229133 | 85.2 | 1.565709 | 0.2824 | 0.2620493 | 0.08354696 | 0.037 | 41.7782
23928 | 33.3875 | 3.2975 | 96.0675 | 40 | 9.2301 | 9.229532 | 85.2 | 1.566162 | 0.2826 | 0.2620432 | 0.08359238 | 0.0369 | 41.7777
23929 | 33.388889 | 3.2975 | 96.0721 | 40 | 9.2309 | 9.229909 | 85.21 | 1.56875 | 0.2828 | 0.2620373 | 0.08363847 | 0.0368 | 41.776
23930 | 33.390278 | 3.2975 | 96.0767 | 40 | 9.2344 | 9.230308 | 85.27 | 1.567598 | 0.2833 | 0.2620314 | 0.08368495 | 0.0368 | 41.7765
23931 | 33.391667 | 3.2975 | 96.0812 | 40 | 9.2356 | 9.230697 | 85.3 | 1.570459 | 0.2838 | 0.2620256 | 0.0837319 | 0.0367 | 41.7746
23932 | 33.393056 | 3.2976 | 96.0858 | 40 | 9.2372 | 9.231078 | 85.33 | 1.571629 | 0.2844 | 0.2620201 | 0.08378062 | 0.0367 | 41.7737
23933 | 33.394444 | 3.2976 | 96.0904 | 40 | 9.2317 | 9.231482 | 85.22 | 1.567596 | 0.2848 | 0.262014 | 0.0838302 | 0.0366 | 41.776
23934 | 33.395833 | 3.2977 | 96.095 | 40 | 9.2305 | 9.231897 | 85.2 | 1.571578 | 0.285 | 0.262008 | 0.0838796 | 0.0365 | 41.7734
23935 | 33.397222 | 3.2977 | 96.0996 | 40 | 9.2317 | 9.232305 | 85.22 | 1.567881 | 0.2848 | 0.2620019 | 0.08392838 | 0.0365 | 41.7755
23936 | 33.398611 | 3.2978 | 96.1041 | 40 | 9.238 | 9.232679 | 85.34 | 1.569197 | 0.2851 | 0.2619956 | 0.08397772 | 0.0364 | 41.7745
23937 | 33.4 | 3.2978 | 96.1087 | 40 | 9.2317 | 9.2331 | 85.22 | 1.567987 | 0.2851 | 0.2619896 | 0.08402699 | 0.0364 | 41.7751
23938 | 33.401389 | 3.2979 | 96.1133 | 40 | 9.236 | 9.233505 | 85.3 | 1.567994 | 0.2854 | 0.2619852 | 0.08407619 | 0.0363 | 41.7749
23939 | 33.402778 | 3.2979 | 96.1179 | 40 | 9.234 | 9.233901 | 85.27 | 1.571408 | 0.2857 | 0.2619803 | 0.08412576 | 0.0362 | 41.7726
23940 | 33.404167 | 3.2981 | 96.1225 | 40 | 9.234 | 9.234285 | 85.27 | 1.571219 | 0.286 | 0.2619756 | 0.0841747 | 0.0362 | 41.7726
23941 | 33.405556 | 3.2981 | 96.127 | 40 | 9.2274 | 9.234653 | 85.14 | 1.566253 | 0.2852 | 0.261971 | 0.08422135 | 0.0361 | 41.7755
23942 | 33.406944 | 3.2982 | 96.1316 | 40 | 9.2388 | 9.235026 | 85.35 | 1.571764 | 0.2853 | 0.2619661 | 0.08426866 | 0.0361 | 41.7719
23943 | 33.408333 | 3.2982 | 96.1362 | 40 | 9.2376 | 9.235395 | 85.33 | 1.574524 | 0.2857 | 0.2619615 | 0.08431681 | 0.036 | 41.77
23944 | 33.409722 | 3.2985 | 96.1408 | 40 | 9.2399 | 9.235769 | 85.38 | 1.574129 | 0.2864 | 0.2619566 | 0.08436626 | 0.036 | 41.7701
23945 | 33.411111 | 3.2985 | 96.1454 | 40 | 9.2427 | 9.236144 | 85.43 | 1.574318 | 0.2871 | 0.261952 | 0.08439351 | 0.0359 | 41.7698
23946 | 33.4125 | 3.2985 | 96.15 | 40 | 9.2313 | 9.236539 | 85.22 | 1.569972 | 0.2867 | 0.2619476 | 0.08444338 | 0.0359 | 41.7723
23947 | 33.414167 | 3.2985 | 96.1545 | 40 | 9.2435 | 9.236927 | 85.44 | 1.573623 | 0.2872 | 0.2619434 | 0.08449343 | 0.0358 | 41.7703
23948 | 33.415556 | 3.2987 | 96.1591 | 40 | 9.234 | 9.237302 | 85.27 | 1.570008 | 0.2869 | 0.261939 | 0.08454221 | 0.0358 | 41.7723
23949 | 33.416944 | 3.2987 | 96.1637 | 40 | 9.2431 | 9.237686 | 85.43 | 1.573843 | 0.2876 | 0.2619343 | 0.08459266 | 0.0357 | 41.7698
23950 | 33.418333 | 3.299 | 96.1683 | 40 | 9.2376 | 9.238092 | 85.33 | 1.570195 | 0.2877 | 0.2619298 | 0.08464237 | 0.0357 | 41.7718
23951 | 33.419722 | 3.299 | 96.1729 | 40 | 9.2305 | 9.238477 | 85.2 | 1.568087 | 0.2871 | 0.2619251 | 0.08469118 | 0.0357 | 41.773
23952 | 33.421111 | 3.2992 | 96.1775 | 40 | 9.2407 | 9.238873 | 85.39 | 1.56909 | 0.2867 | 0.2619206 | 0.08473925 | 0.0356 | 41.7722
23953 | 33.4225 | 3.2992 | 96.182 | 40 | 9.2423 | 9.23928 | 85.42 | 1.573691 | 0.2871 | 0.261916 | 0.08478863 | 0.0356 | 41.7692
23954 | 33.423889 | 3.2995 | 96.1866 | 40 | 9.2454 | 9.239663 | 85.48 | 1.575451 | 0.288 | 0.2619112 | 0.08483958 | 0.0355 | 41.7679
23955 | 33.425278 | 3.2995 | 96.1912 | 40 | 9.2403 | 9.240074 | 85.38 | 1.574398 | 0.2879 | 0.2619069 | 0.084891 | 0.0355 | 41.7684
23956 | 33.426667 | 3.2998 | 96.1958 | 40 | 9.2384 | 9.240454 | 85.35 | 1.573431 | 0.2875 | 0.2619027 | 0.08494114 | 0.0355 | 41.7688
23957 | 33.428056 | 3.2998 | 96.2004 | 40 | 9.2474 | 9.240842 | 85.51 | 1.574425 | 0.2881 | 0.2618985 | 0.08499204 | 0.0354 | 41.768
23958 | 33.429444 | 3.3001 | 96.205 | 40 | 9.2462 | 9.24124 | 85.49 | 1.578807 | 0.2882 | 0.2618943 | 0.08504256 | 0.0354 | 41.7651
23959 | 33.430833 | 3.3001 | 96.2095 | 40 | 9.2384 | 9.241611 | 85.35 | 1.573957 | 0.2875 | 0.2618903 | 0.08509126 | 0.0353 | 41.768
23960 | 33.432222 | 3.3004 | 96.2141 | 40 | 9.247 | 9.242035 | 85.51 | 1.576344 | 0.2878 | 0.2618863 | 0.0851406 | 0.0353 | 41.7664
23961 | 33.433611 | 3.3004 | 96.2187 | 40 | 9.245 | 9.242424 | 85.47 | 1.578424 | 0.288 | 0.2618822 | 0.08518996 | 0.0353 | 41.7649
23962 | 33.435 | 3.3007 | 96.2233 | 40 | 9.2541 | 9.242819 | 85.64 | 1.578942 | 0.289 | 0.2618783 | 0.08524061 | 0.0352 | 41.7644
23963 | 33.436389 | 3.3007 | 96.2279 | 40 | 9.2419 | 9.243205 | 85.41 | 1.57533 | 0.2888 | 0.2618742 | 0.08528998 | 0.0352 | 41.7664
23964 | 33.437778 | 3.301 | 96.2325 | 40 | 9.2403 | 9.243576 | 85.38 | 1.572456 | 0.2886 | 0.2618699 | 0.08533843 | 0.0352 | 41.768
23965 | 33.439167 | 3.301 | 96.237 | 40 | 9.2356 | 9.244014 | 85.3 | 1.570395 | 0.2881 | 0.2618659 | 0.08538485 | 0.0351 | 41.7692
23966 | 33.440556 | 3.3013 | 96.2416 | 40 | 9.2372 | 9.244408 | 85.33 | 1.573543 | 0.2873 | 0.2618553 | 0.08542953 | 0.0351 | 41.767
23967 | 33.441944 | 3.3013 | 96.2462 | 40 | 9.2505 | 9.24478 | 85.57 | 1.580226 | 0.2875 | 0.2618403 | 0.08546073 | 0.0351 | 41.7627
23968 | 33.443333 | 3.3015 | 96.2508 | 40 | 9.2517 | 9.245176 | 85.59 | 1.579489 | 0.2879 | 0.2618259 | 0.08550637 | 0.035 | 41.763
23969 | 33.444722 | 3.3015 | 96.2554 | 40 | 9.2462 | 9.245594 | 85.49 | 1.578268 | 0.288 | 0.2618121 | 0.08555193 | 0.035 | 41.7636
23970 | 33.446111 | 3.3018 | 96.26 | 40 | 9.2458 | 9.24598 | 85.49 | 1.576986 | 0.2879 | 0.2617992 | 0.08559794 | 0.035 | 41.7642
23971 | 33.4475 | 3.3018 | 96.2646 | 40 | 9.2411 | 9.246372 | 85.4 | 1.57857 | 0.2875 | 0.2617797 | 0.08564258 | 0.035 | 41.7631
23972 | 33.448889 | 3.3021 | 96.2691 | 40 | 9.2462 | 9.246755 | 85.49 | 1.576904 | 0.2871 | 0.2617603 | 0.08568602 | 0.0349 | 41.7639
23973 | 33.450278 | 3.3021 | 96.2737 | 40 | 9.2494 | 9.247135 | 85.55 | 1.57911 | 0.2871 | 0.2617415 | 0.08572919 | 0.0349 | 41.7624
23974 | 33.451667 | 3.3024 | 96.2783 | 40 | 9.2513 | 9.247524 | 85.59 | 1.581702 | 0.2872 | 0.2617231 | 0.08577255 | 0.0349 | 41.7606
23975 | 33.453056 | 3.3024 | 96.2829 | 40 | 9.2517 | 9.247925 | 85.59 | 1.580159 | 0.2872 | 0.261705 | 0.0858149 | 0.0348 | 41.7614
23976 | 33.454444 | 3.3027 | 96.2875 | 40 | 9.2497 | 9.248286 | 85.56 | 1.578998 | 0.2874 | 0.2616868 | 0.08585753 | 0.0348 | 41.7619
23977 | 33.455833 | 3.3027 | 96.2921 | 40 | 9.2431 | 9.248696 | 85.43 | 1.577349 | 0.2868 | 0.2616686 | 0.08589896 | 0.0348 | 41.7628
23978 | 33.457222 | 3.3028 | 96.2967 | 40 | 9.2474 | 9.249084 | 85.51 | 1.57798 | 0.2866 | 0.26165 | 0.08593985 | 0.0347 | 41.7622
23979 | 33.458611 | 3.3028 | 96.3013 | 40 | 9.2517 | 9.24946 | 85.59 | 1.583052 | 0.2867 | 0.2616321 | 0.08598064 | 0.0347 | 41.7589
23980 | 33.46 | 3.3029 | 96.3058 | 40 | 9.2501 | 9.249852 | 85.57 | 1.579854 | 0.2865 | 0.2616143 | 0.08602107 | 0.0346 | 41.7607
23981 | 33.461389 | 3.3029 | 96.3104 | 40 | 9.256 | 9.250261 | 85.67 | 1.586292 | 0.2867 | 0.2615966 | 0.08606178 | 0.0346 | 41.7566
23982 | 33.462778 | 3.303 | 96.315 | 40 | 9.2478 | 9.250636 | 85.52 | 1.581536 | 0.2868 | 0.261579 | 0.08610267 | 0.0345 | 41.7593
23983 | 33.464167 | 3.303 | 96.3196 | 40 | 9.2517 | 9.251031 | 85.59 | 1.58067 | 0.2865 | 0.2615616 | 0.08614302 | 0.0345 | 41.7597
23984 | 33.465556 | 3.3031 | 96.3242 | 40 | 9.2462 | 9.251439 | 85.49 | 1.578279 | 0.2862 | 0.2615444 | 0.08618226 | 0.0344 | 41.761
23985 | 33.466944 | 3.3031 | 96.3288 | 40 | 9.247 | 9.251852 | 85.51 | 1.581132 | 0.2862 | 0.2615273 | 0.08622252 | 0.0344 | 41.7591
23986 | 33.468333 | 3.3032 | 96.3334 | 40 | 9.2525 | 9.252245 | 85.61 | 1.583683 | 0.2863 | 0.2615105 | 0.08626205 | 0.0343 | 41.7573
23987 | 33.469722 | 3.3032 | 96.338 | 40 | 9.2517 | 9.252633 | 85.59 | 1.582186 | 0.2862 | 0.2614937 | 0.08630075 | 0.0343 | 41.7581
23988 | 33.471111 | 3.3032 | 96.3425 | 40 | 9.2462 | 9.253002 | 85.49 | 1.582443 | 0.2856 | 0.261477 | 0.08633826 | 0.0342 | 41.7578
23989 | 33.4725 | 3.3032 | 96.3471 | 40 | 9.2521 | 9.253366 | 85.6 | 1.582902 | 0.2857 | 0.2614608 | 0.08636719 | 0.0342 | 41.7573
23990 | 33.473889 | 3.3031 | 96.3517 | 40 | 9.2501 | 9.253779 | 85.57 | 1.580178 | 0.2854 | 0.2614449 | 0.0864042 | 0.0341 | 41.7588
23991 | 33.475278 | 3.3031 | 96.3563 | 40 | 9.2509 | 9.254155 | 85.58 | 1.584878 | 0.2855 | 0.261429 | 0.08644149 | 0.034 | 41.7557
23992 | 33.476667 | 3.3031 | 96.3609 | 40 | 9.2615 | 9.254572 | 85.78 | 1.585364 | 0.2864 | 0.2614137 | 0.08648081 | 0.034 | 41.7552
23993 | 33.478333 | 3.3031 | 96.3655 | 40 | 9.2529 | 9.254933 | 85.62 | 1.584055 | 0.2863 | 0.2613992 | 0.08652023 | 0.0339 | 41.7562
23994 | 33.479722 | 3.3031 | 96.3701 | 40 | 9.2592 | 9.255301 | 85.73 | 1.58566 | 0.2865 | 0.261385 | 0.08655983 | 0.0339 | 41.7551
23995 | 33.481111 | 3.3031 | 96.3747 | 40 | 9.2533 | 9.255669 | 85.62 | 1.585516 | 0.2861 | 0.2613706 | 0.08659861 | 0.0338 | 41.755
23996 | 33.4825 | 3.3031 | 96.3792 | 40 | 9.2482 | 9.256064 | 85.53 | 1.583953 | 0.286 | 0.2613565 | 0.0866374 | 0.0337 | 41.7558
23997 | 33.483889 | 3.3031 | 96.3838 | 40 | 9.2548 | 9.256466 | 85.65 | 1.584718 | 0.2859 | 0.2613423 | 0.08667637 | 0.0337 | 41.7551
23998 | 33.485278 | 3.303 | 96.3884 | 40 | 9.2525 | 9.256883 | 85.61 | 1.583942 | 0.2854 | 0.2613283 | 0.08671397 | 0.0336 | 41.7554
23999 | 33.486667 | 3.303 | 96.393 | 40 | 9.2568 | 9.257268 | 85.69 | 1.586599 | 0.2858 | 0.2613145 | 0.0881787 | 0.034 | 41.7536
24000 | 33.488056 | 3.3148 | 96.3976 | 40 | 9.2615 | 9.257651 | 85.78 | 1.588146 | 0.2862 | 0.2613008 | 0.08821446 | 0.0343 | 41.7525
24001 | 33.489444 | 3.3148 | 96.4022 | 40 | 9.2545 | 9.258038 | 85.64 | 1.583396 | 0.2856 | 0.2612872 | 0.08824852 | 0.0346 | 41.7552
24002 | 33.490833 | 3.3178 | 96.4068 | 40 | 9.2646 | 9.258429 | 85.83 | 1.589776 | 0.2862 | 0.2612739 | 0.08828458 | 0.035 | 41.7511
24003 | 33.492222 | 3.3178 | 96.4114 | 40 | 9.2615 | 9.258837 | 85.78 | 1.588587 | 0.2862 | 0.2612609 | 0.08832024 | 0.0353 | 41.7517
24004 | 33.493611 | 3.3207 | 96.416 | 40 | 9.258 | 9.259235 | 85.71 | 1.588426 | 0.2859 | 0.2612479 | 0.0883561 | 0.0356 | 41.7516
24005 | 33.495 | 3.3207 | 96.4207 | 40 | 9.2541 | 9.25962 | 85.64 | 1.585521 | 0.2854 | 0.2612352 | 0.08839075 | 0.0359 | 41.7532
24006 | 33.496389 | 3.3235 | 96.4253 | 40 | 9.2556 | 9.259992 | 85.67 | 1.586347 | 0.285 | 0.2612226 | 0.0884241 | 0.0362 | 41.7525
24007 | 33.497778 | 3.3235 | 96.4299 | 40 | 9.2545 | 9.26037 | 85.64 | 1.58331 | 0.2844 | 0.2612101 | 0.08845604 | 0.0364 | 41.7542
24008 | 33.499167 | 3.326 | 96.4345 | 40 | 9.265 | 9.260769 | 85.84 | 1.588721 | 0.2848 | 0.2611977 | 0.08848889 | 0.0367 | 41.7507
24009 | 33.500556 | 3.326 | 96.4391 | 40 | 9.2603 | 9.261163 | 85.75 | 1.592679 | 0.285 | 0.261186 | 0.08852164 | 0.037 | 41.748
24010 | 33.501944 | 3.3285 | 96.4437 | 40 | 9.265 | 9.261549 | 85.84 | 1.589915 | 0.2851 | 0.2611748 | 0.08855469 | 0.0372 | 41.7496
24011 | 33.503333 | 3.3285 | 96.4484 | 40 | 9.2525 | 9.261926 | 85.61 | 1.583754 | 0.2841 | 0.2611636 | 0.08858624 | 0.0375 | 41.7531
24012 | 33.504722 | 3.3308 | 96.453 | 40 | 9.2639 | 9.26228 | 85.82 | 1.59048 | 0.2839 | 0.2611525 | 0.08861728 | 0.0377 | 41.7488
24013 | 33.506111 | 3.3308 | 96.4576 | 40 | 9.2646 | 9.262687 | 85.83 | 1.591679 | 0.284 | 0.2611411 | 0.08864853 | 0.0379 | 41.7479
24014 | 33.5075 | 3.3329 | 96.4623 | 40 | 9.2646 | 9.263105 | 85.83 | 1.586954 | 0.2842 | 0.2611297 | 0.08867959 | 0.0381 | 41.7506
24015 | 33.508889 | 3.3329 | 96.4669 | 40 | 9.2709 | 9.263455 | 85.95 | 1.592197 | 0.2851 | 0.2611186 | 0.08871235 | 0.0383 | 41.7472
24016 | 33.510278 | 3.3349 | 96.4715 | 40 | 9.2619 | 9.263871 | 85.78 | 1.592486 | 0.2844 | 0.2611074 | 0.0887427 | 0.0385 | 41.7468
24017 | 33.511667 | 3.3349 | 96.4761 | 40 | 9.2639 | 9.264238 | 85.82 | 1.591081 | 0.2843 | 0.2610967 | 0.08877225 | 0.0387 | 41.7475
24018 | 33.513056 | 3.3368 | 96.4808 | 40 | 9.2666 | 9.264642 | 85.87 | 1.593733 | 0.2841 | 0.2610862 | 0.08880149 | 0.0389 | 41.7457
24019 | 33.514444 | 3.3368 | 96.4854 | 40 | 9.2674 | 9.264995 | 85.88 | 1.593033 | 0.2846 | 0.2610757 | 0.08883144 | 0.0391 | 41.7459
24020 | 33.515833 | 3.3385 | 96.49 | 40 | 9.2623 | 9.265421 | 85.79 | 1.590517 | 0.2843 | 0.261065 | 0.08886079 | 0.0393 | 41.7473
24021 | 33.517222 | 3.3385 | 96.4947 | 40 | 9.2646 | 9.265782 | 85.83 | 1.594877 | 0.2843 | 0.2610543 | 0.08888943 | 0.0394 | 41.7444
24022 | 33.518611 | 3.34 | 96.4993 | 40 | 9.2639 | 9.26618 | 85.82 | 1.589957 | 0.2838 | 0.2610433 | 0.08891697 | 0.0395 | 41.7472
24023 | 33.52 | 3.34 | 96.504 | 40 | 9.2666 | 9.266577 | 85.87 | 1.590861 | 0.284 | 0.2610325 | 0.08894246 | 0.0397 | 41.7465
24024 | 33.521389 | 3.3412 | 96.5086 | 40 | 9.2685 | 9.266976 | 85.91 | 1.590883 | 0.2838 | 0.2610217 | 0.08896987 | 0.0398 | 41.7463
24025 | 33.522778 | 3.3412 | 96.5132 | 40 | 9.2775 | 9.267352 | 86.07 | 1.596901 | 0.2844 | 0.2610109 | 0.08899829 | 0.0399 | 41.7424
24026 | 33.524167 | 3.3424 | 96.5179 | 40 | 9.2603 | 9.267741 | 85.75 | 1.589221 | 0.2833 | 0.2610003 | 0.0890241 | 0.04 | 41.7469
24027 | 33.525556 | 3.3424 | 96.5225 | 40 | 9.2787 | 9.26814 | 86.09 | 1.595613 | 0.284 | 0.2609897 | 0.08905232 | 0.0401 | 41.7428
24028 | 33.526944 | 3.3434 | 96.5272 | 40 | 9.2658 | 9.268523 | 85.86 | 1.592059 | 0.2839 | 0.2609788 | 0.08908043 | 0.0401 | 41.7447
24029 | 33.528333 | 3.3434 | 96.5318 | 40 | 9.2693 | 9.268902 | 85.92 | 1.5897 | 0.284 | 0.2609681 | 0.08910865 | 0.0402 | 41.746
24030 | 33.529722 | 3.3442 | 96.5365 | 40 | 9.2615 | 9.269289 | 85.78 | 1.590445 | 0.2836 | 0.2609573 | 0.08913617 | 0.0403 | 41.7453
24031 | 33.531111 | 3.3442 | 96.5411 | 40 | 9.2658 | 9.269687 | 85.86 | 1.591937 | 0.2832 | 0.2609466 | 0.08916379 | 0.0403 | 41.7442
24032 | 33.5325 | 3.345 | 96.5458 | 40 | 9.2744 | 9.270074 | 86.01 | 1.597941 | 0.2839 | 0.2609363 | 0.08919261 | 0.0404 | 41.7403
24033 | 33.533889 | 3.345 | 96.5504 | 40 | 9.2662 | 9.270438 | 85.86 | 1.593134 | 0.2836 | 0.2609256 | 0.08922144 | 0.0404 | 41.7431
24034 | 33.535278 | 3.3456 | 96.5551 | 40 | 9.2693 | 9.270805 | 85.92 | 1.596516 | 0.2833 | 0.2609147 | 0.08924978 | 0.0405 | 41.7408
24035 | 33.536667 | 3.3456 | 96.5597 | 40 | 9.2764 | 9.271178 | 86.05 | 1.596477 | 0.2841 | 0.2609037 | 0.08927902 | 0.0405 | 41.7406
24036 | 33.538333 | 3.3461 | 96.5644 | 40 | 9.2709 | 9.271535 | 85.95 | 1.596196 | 0.2841 | 0.2608925 | 0.08930766 | 0.0405 | 41.7409
24037 | 33.539722 | 3.3461 | 96.569 | 40 | 9.2678 | 9.271917 | 85.89 | 1.594702 | 0.2834 | 0.2608812 | 0.0893364 | 0.0405 | 41.7417
24038 | 33.541111 | 3.3465 | 96.5736 | 40 | 9.2807 | 9.272289 | 86.13 | 1.598902 | 0.2843 | 0.2608698 | 0.08936705 | 0.0405 | 41.7389
24039 | 33.5425 | 3.3465 | 96.5783 | 40 | 9.2678 | 9.272674 | 85.89 | 1.596589 | 0.2838 | 0.2608588 | 0.08939801 | 0.0405 | 41.7401
24040 | 33.543889 | 3.3468 | 96.5829 | 40 | 9.2701 | 9.27308 | 85.94 | 1.595506 | 0.2835 | 0.2608487 | 0.08942838 | 0.0405 | 41.7406
24041 | 33.545278 | 3.3468 | 96.5876 | 40 | 9.274 | 9.273495 | 86.01 | 1.598964 | 0.2836 | 0.2608386 | 0.08945855 | 0.0404 | 41.7383
24042 | 33.546667 | 3.3469 | 96.5922 | 40 | 9.2729 | 9.273891 | 85.99 | 1.596079 | 0.2836 | 0.2608288 | 0.08948904 | 0.0404 | 41.7399
24043 | 33.548056 | 3.3469 | 96.5969 | 40 | 9.2685 | 9.274272 | 85.91 | 1.596567 | 0.2831 | 0.260819 | 0.08951822 | 0.0404 | 41.7393
24044 | 33.549444 | 3.3469 | 96.6015 | 40 | 9.2725 | 9.274667 | 85.98 | 1.599293 | 0.2828 | 0.2608093 | 0.08954581 | 0.0403 | 41.7375
24045 | 33.550833 | 3.3469 | 96.6062 | 40 | 9.2791 | 9.275049 | 86.1 | 1.600757 | 0.2828 | 0.2607997 | 0.08957261 | 0.0403 | 41.7364
24046 | 33.552222 | 3.3468 | 96.6108 | 40 | 9.2842 | 9.275456 | 86.2 | 1.599174 | 0.2837 | 0.2607907 | 0.08960111 | 0.0402 | 41.7372
24047 | 33.553611 | 3.3468 | 96.6155 | 40 | 9.2764 | 9.275847 | 86.05 | 1.59917 | 0.2838 | 0.2607815 | 0.08962214 | 0.0401 | 41.7369
24048 | 33.555 | 3.3464 | 96.6201 | 40 | 9.2783 | 9.276208 | 86.09 | 1.600399 | 0.2842 | 0.2607725 | 0.08965152 | 0.0401 | 41.736
24049 | 33.556389 | 3.3464 | 96.6248 | 40 | 9.2775 | 9.276598 | 86.07 | 1.600508 | 0.2845 | 0.2607642 | 0.08968171 | 0.04 | 41.7357
24050 | 33.557778 | 3.3461 | 96.6294 | 40 | 9.285 | 9.276971 | 86.21 | 1.601418 | 0.285 | 0.260756 | 0.08971281 | 0.0399 | 41.735
24051 | 33.559167 | 3.3461 | 96.6341 | 40 | 9.2807 | 9.277383 | 86.13 | 1.601841 | 0.2853 | 0.2607481 | 0.08974351 | 0.0398 | 41.7345
24052 | 33.560556 | 3.3456 | 96.6387 | 40 | 9.2803 | 9.277778 | 86.12 | 1.598662 | 0.2853 | 0.2607401 | 0.08977461 | 0.0397 | 41.7363
24053 | 33.561944 | 3.3456 | 96.6434 | 40 | 9.2803 | 9.278161 | 86.12 | 1.601962 | 0.2854 | 0.260732 | 0.08980572 | 0.0395 | 41.734
24054 | 33.563333 | 3.345 | 96.648 | 40 | 9.2822 | 9.278516 | 86.16 | 1.601999 | 0.2859 | 0.2607244 | 0.08983773 | 0.0394 | 41.7338
24055 | 33.564722 | 3.345 | 96.6527 | 40 | 9.283 | 9.2789 | 86.17 | 1.598811 | 0.2861 | 0.2607166 | 0.08987024 | 0.0393 | 41.7356
24056 | 33.566111 | 3.3444 | 96.6573 | 40 | 9.2764 | 9.279294 | 86.05 | 1.602739 | 0.286 | 0.2607093 | 0.08990255 | 0.0392 | 41.733
24057 | 33.5675 | 3.3444 | 96.662 | 40 | 9.2779 | 9.279641 | 86.08 | 1.601587 | 0.2862 | 0.2607014 | 0.08993547 | 0.039 | 41.7335
24058 | 33.568889 | 3.3437 | 96.6666 | 40 | 9.2713 | 9.280036 | 85.96 | 1.599059 | 0.2853 | 0.2606938 | 0.08996729 | 0.0389 | 41.7348
24059 | 33.570278 | 3.3437 | 96.6713 | 40 | 9.2803 | 9.280449 | 86.12 | 1.602019 | 0.2852 | 0.260686 | 0.09000021 | 0.0387 | 41.7328
24060 | 33.571667 | 3.3429 | 96.6759 | 40 | 9.2779 | 9.280821 | 86.08 | 1.601183 | 0.2846 | 0.260678 | 0.09003254 | 0.0386 | 41.7331
24061 | 33.573056 | 3.3429 | 96.6806 | 40 | 9.285 | 9.281183 | 86.21 | 1.605464 | 0.2846 | 0.26067 | 0.09006448 | 0.0384 | 41.7303
24062 | 33.574444 | 3.342 | 96.6852 | 40 | 9.2807 | 9.281553 | 86.13 | 1.602464 | 0.2845 | 0.260662 | 0.09009653 | 0.0383 | 41.7319
24063 | 33.575833 | 3.342 | 96.6898 | 40 | 9.2779 | 9.281915 | 86.08 | 1.605095 | 0.2839 | 0.2606543 | 0.09012668 | 0.0381 | 41.7301
24064 | 33.577222 | 3.3411 | 96.6945 | 40 | 9.274 | 9.282281 | 86.01 | 1.602519 | 0.2832 | 0.2606475 | 0.09015684 | 0.038 | 41.7315
24065 | 33.578611 | 3.3411 | 96.6991 | 40 | 9.2873 | 9.282687 | 86.25 | 1.605393 | 0.2836 | 0.2606409 | 0.09018792 | 0.0378 | 41.7296
24066 | 33.58 | 3.34 | 96.7038 | 40 | 9.2811 | 9.283061 | 86.14 | 1.605094 | 0.2833 | 0.2606343 | 0.09021811 | 0.0376 | 41.7295
24067 | 33.581389 | 3.34 | 96.7084 | 40 | 9.2971 | 9.28348 | 86.44 | 1.611668 | 0.2845 | 0.2606281 | 0.09025021 | 0.0374 | 41.7253
24068 | 33.582778 | 3.3388 | 96.713 | 40 | 9.2885 | 9.283846 | 86.28 | 1.606891 | 0.2847 | 0.2606219 | 0.09028292 | 0.0372 | 41.7281
24069 | 33.584167 | 3.3388 | 96.7177 | 40 | 9.2818 | 9.284216 | 86.15 | 1.603298 | 0.2845 | 0.2606162 | 0.09031564 | 0.037 | 41.73
24070 | 33.585556 | 3.3376 | 96.7223 | 40 | 9.2846 | 9.284642 | 86.2 | 1.608025 | 0.2846 | 0.2606103 | 0.09034788 | 0.0368 | 41.727
24071 | 33.586944 | 3.3376 | 96.727 | 40 | 9.2791 | 9.284999 | 86.1 | 1.60444 | 0.2839 | 0.2606045 | 0.0903642 | 0.0366 | 41.7289
24072 | 33.588333 | 3.3362 | 96.7316 | 40 | 9.2775 | 9.285374 | 86.07 | 1.603951 | 0.2828 | 0.2605984 | 0.09039271 | 0.0364 | 41.7291
24073 | 33.589722 | 3.3362 | 96.7362 | 40 | 9.2939 | 9.285803 | 86.38 | 1.609454 | 0.2838 | 0.2605927 | 0.09042493 | 0.0362 | 41.7255
24074 | 33.591111 | 3.3348 | 96.7409 | 40 | 9.2889 | 9.286181 | 86.28 | 1.60907 | 0.2836 | 0.2605871 | 0.09045697 | 0.0359 | 41.7255
24075 | 33.5925 | 3.3348 | 96.7455 | 40 | 9.29 | 9.286572 | 86.3 | 1.610928 | 0.2835 | 0.2605818 | 0.09048862 | 0.0357 | 41.7242
24076 | 33.593889 | 3.3333 | 96.7501 | 40 | 9.2885 | 9.286948 | 86.28 | 1.609765 | 0.2834 | 0.2605768 | 0.09052009 | 0.0355 | 41.7247
24077 | 33.595278 | 3.3333 | 96.7548 | 40 | 9.2846 | 9.28731 | 86.2 | 1.609312 | 0.2831 | 0.2605722 | 0.09055117 | 0.0352 | 41.7248
24078 | 33.596667 | 3.3318 | 96.7594 | 40 | 9.2795 | 9.287704 | 86.11 | 1.605795 | 0.2826 | 0.2605678 | 0.09058097 | 0.035 | 41.7268
24079 | 33.598333 | 3.3318 | 96.764 | 40 | 9.2994 | 9.288069 | 86.48 | 1.614852 | 0.2834 | 0.2605635 | 0.09061278 | 0.0348 | 41.7214
24080 | 33.599722 | 3.3302 | 96.7686 | 40 | 9.299 | 9.28844 | 86.47 | 1.610856 | 0.2843 | 0.2605599 | 0.09064701 | 0.0345 | 41.7236
24081 | 33.601111 | 3.3302 | 96.7733 | 40 | 9.2912 | 9.288831 | 86.33 | 1.612329 | 0.2842 | 0.2605563 | 0.09068026 | 0.0343 | 41.7225
24082 | 33.6025 | 3.3286 | 96.7779 | 40 | 9.2865 | 9.28922 | 86.24 | 1.607856 | 0.2838 | 0.2605527 | 0.09071212 | 0.034 | 41.7251
24083 | 33.603889 | 3.3286 | 96.7825 | 40 | 9.2893 | 9.289618 | 86.29 | 1.608747 | 0.2838 | 0.2605487 | 0.09074399 | 0.0338 | 41.7244
24084 | 33.605278 | 3.327 | 96.7871 | 40 | 9.2869 | 9.290001 | 86.25 | 1.608224 | 0.2834 | 0.2605449 | 0.09077388 | 0.0335 | 41.7245
24085 | 33.606667 | 3.327 | 96.7917 | 40 | 9.2861 | 9.290321 | 86.23 | 1.608171 | 0.2829 | 0.2605408 | 0.09080308 | 0.0332 | 41.7244
24086 | 33.608056 | 3.3252 | 96.7964 | 40 | 9.2939 | 9.290725 | 86.38 | 1.611784 | 0.283 | 0.2605365 | 0.0908326 | 0.033 | 41.7219
24087 | 33.609444 | 3.3252 | 96.801 | 40 | 9.2893 | 9.291129 | 86.29 | 1.611658 | 0.2823 | 0.2605326 | 0.09085982 | 0.0327 | 41.7218
24088 | 33.610833 | 3.3233 | 96.8056 | 40 | 9.2947 | 9.291482 | 86.39 | 1.614854 | 0.2822 | 0.2605287 | 0.09088707 | 0.0324 | 41.7197
24089 | 33.612222 | 3.3233 | 96.8102 | 40 | 9.2904 | 9.291855 | 86.31 | 1.61285 | 0.282 | 0.2605251 | 0.09091413 | 0.0321 | 41.7207
24090 | 33.613611 | 3.3214 | 96.8148 | 40 | 9.2885 | 9.292237 | 86.28 | 1.612066 | 0.2815 | 0.2605216 | 0.090941 | 0.0319 | 41.721
24091 | 33.615 | 3.3214 | 96.8194 | 40 | 9.2842 | 9.292584 | 86.2 | 1.607931 | 0.2809 | 0.2605181 | 0.0909667 | 0.0316 | 41.7234
24092 | 33.616389 | 3.3193 | 96.8241 | 40 | 9.29 | 9.292967 | 86.3 | 1.618003 | 0.2805 | 0.2605146 | 0.09099201 | 0.0313 | 41.717
24093 | 33.617778 | 3.3193 | 96.8287 | 40 | 9.2971 | 9.293338 | 86.44 | 1.611157 | 0.2806 | 0.2605111 | 0.09101784 | 0.031 | 41.721
24094 | 33.619167 | 3.3172 | 96.8333 | 40 | 9.2904 | 9.293708 | 86.31 | 1.612192 | 0.2802 | 0.2605077 | 0.0910422 | 0.0307 | 41.7202
24095 | 33.620556 | 3.3172 | 96.8379 | 40 | 9.2908 | 9.294047 | 86.32 | 1.613961 | 0.2799 | 0.2605045 | 0.09104687 | 0.0303 | 41.7189
24096 | 33.621944 | 3.3148 | 96.8425 | 40 | 9.2975 | 9.294444 | 86.44 | 1.616561 | 0.2801 | 0.2605025 | 0.09107092 | 0.03 | 41.7171
24097 | 33.623333 | 3.3148 | 96.8471 | 40 | 9.2998 | 9.294827 | 86.49 | 1.617659 | 0.2804 | 0.2605011 | 0.091095 | 0.0297 | 41.7163
24098 | 33.624722 | 3.3124 | 96.8517 | 40 | 9.2963 | 9.295201 | 86.42 | 1.615161 | 0.2803 | 0.2604996 | 0.09111959 | 0.0293 | 41.7177
24099 | 33.626111 | 3.3124 | 96.8563 | 40 | 9.2963 | 9.295581 | 86.42 | 1.615189 | 0.2803 | 0.2604986 | 0.09114451 | 0.029 | 41.7175
24100 | 33.6275 | 3.3099 | 96.8609 | 40 | 9.292 | 9.295956 | 86.34 | 1.613485 | 0.2798 | 0.2604971 | 0.09116905 | 0.0286 | 41.7183
24101 | 33.628889 | 3.3099 | 96.8655 | 40 | 9.2947 | 9.296311 | 86.39 | 1.615348 | 0.2798 | 0.2604957 | 0.09119431 | 0.0283 | 41.717
24102 | 33.630278 | 3.3073 | 96.8701 | 40 | 9.2975 | 9.296718 | 86.44 | 1.613303 | 0.28 | 0.2604943 | 0.09122 | 0.0279 | 41.7181
24103 | 33.631667 | 3.3073 | 96.8747 | 40 | 9.2908 | 9.297084 | 86.32 | 1.612342 | 0.2793 | 0.2604934 | 0.09124421 | 0.0276 | 41.7185
24104 | 33.633056 | 3.3047 | 96.8793 | 40 | 9.3037 | 9.297481 | 86.56 | 1.620128 | 0.2798 | 0.2604926 | 0.09126965 | 0.0272 | 41.7135
24105 | 33.634444 | 3.3047 | 96.8838 | 40 | 9.2967 | 9.297864 | 86.43 | 1.615226 | 0.28 | 0.2604928 | 0.09129481 | 0.0268 | 41.7164
24106 | 33.635833 | 3.3019 | 96.8884 | 40 | 9.2943 | 9.29823 | 86.38 | 1.613858 | 0.2797 | 0.2604931 | 0.0913203 | 0.0264 | 41.7171
24107 | 33.637222 | 3.3019 | 96.893 | 40 | 9.2982 | 9.298584 | 86.46 | 1.61545 | 0.2797 | 0.2604939 | 0.09134532 | 0.026 | 41.7159
24108 | 33.638611 | 3.2991 | 96.8976 | 40 | 9.3002 | 9.298951 | 86.49 | 1.616055 | 0.2798 | 0.2604949 | 0.09137166 | 0.0256 | 41.7154
24109 | 33.64 | 3.2991 | 96.9022 | 40 | 9.2959 | 9.299301 | 86.41 | 1.616048 | 0.2792 | 0.2604961 | 0.09139803 | 0.0252 | 41.7152
24110 | 33.641389 | 3.2961 | 96.9068 | 40 | 9.3002 | 9.299671 | 86.49 | 1.617737 | 0.2792 | 0.260497 | 0.09142483 | 0.0248 | 41.714
24111 | 33.642778 | 3.2961 | 96.9113 | 40 | 9.2932 | 9.300041 | 86.36 | 1.615936 | 0.2785 | 0.2604977 | 0.09144966 | 0.0244 | 41.7149
24112 | 33.644167 | 3.2931 | 96.9159 | 40 | 9.2963 | 9.300422 | 86.42 | 1.613705 | 0.278 | 0.2604988 | 0.09147372 | 0.024 | 41.7161
24113 | 33.645556 | 3.2931 | 96.9205 | 40 | 9.2912 | 9.300799 | 86.33 | 1.614991 | 0.2768 | 0.2605001 | 0.09149532 | 0.0236 | 41.7152
24114 | 33.646944 | 3.2899 | 96.9251 | 40 | 9.2998 | 9.301176 | 86.49 | 1.619141 | 0.2767 | 0.2605019 | 0.09151665 | 0.0231 | 41.7124
24115 | 33.648333 | 3.2899 | 96.9296 | 40 | 9.3018 | 9.301597 | 86.52 | 1.620994 | 0.2766 | 0.2605035 | 0.09153741 | 0.0227 | 41.7112
24116 | 33.649722 | 3.2866 | 96.9342 | 40 | 9.2994 | 9.30194 | 86.48 | 1.616281 | 0.2764 | 0.260505 | 0.09155841 | 0.0222 | 41.7139
24117 | 33.651111 | 3.2866 | 96.9388 | 40 | 9.3064 | 9.302319 | 86.61 | 1.6213 | 0.2769 | 0.2605062 | 0.09158095 | 0.0218 | 41.7106
24118 | 33.6525 | 3.2832 | 96.9433 | 40 | 9.3099 | 9.302649 | 86.67 | 1.624722 | 0.2771 | 0.2605077 | 0.09160432 | 0.0213 | 41.7084
24119 | 33.653889 | 3.2832 | 96.9479 | 40 | 9.3049 | 9.303029 | 86.58 | 1.620337 | 0.2771 | 0.2605091 | 0.09159593 | 0.0208 | 41.7109
24120 | 33.655278 | 3.2811 | 96.9525 | 40 | 9.3018 | 9.303387 | 86.52 | 1.621648 | 0.2766 | 0.2605111 | 0.09161821 | 0.0208 | 41.7099
24121 | 33.656667 | 3.2811 | 96.957 | 40 | 9.2971 | 9.303768 | 86.44 | 1.618802 | 0.276 | 0.2605129 | 0.09164023 | 0.0207 | 41.7115
24122 | 33.658056 | 3.2809 | 96.9616 | 40 | 9.2971 | 9.304173 | 86.44 | 1.617219 | 0.2754 | 0.2605147 | 0.09166199 | 0.0207 | 41.7123
24123 | 33.659722 | 3.2809 | 96.9661 | 40 | 9.3056 | 9.304576 | 86.6 | 1.621538 | 0.2753 | 0.2605165 | 0.0916844 | 0.0206 | 41.7099
24124 | 33.661111 | 3.2807 | 96.9707 | 40 | 9.3021 | 9.304969 | 86.53 | 1.62082 | 0.2748 | 0.2605186 | 0.09170514 | 0.0205 | 41.7101
24125 | 33.6625 | 3.2807 | 96.9752 | 40 | 9.3072 | 9.305351 | 86.62 | 1.622075 | 0.2751 | 0.260521 | 0.09172683 | 0.0205 | 41.7092
24126 | 33.663889 | 3.2805 | 96.9798 | 40 | 9.3119 | 9.305725 | 86.71 | 1.626818 | 0.2755 | 0.2605236 | 0.09174966 | 0.0204 | 41.7061
24127 | 33.665278 | 3.2805 | 96.9844 | 40 | 9.3056 | 9.306086 | 86.6 | 1.622481 | 0.2753 | 0.2605264 | 0.09177324 | 0.0204 | 41.7086
24128 | 33.666667 | 3.2803 | 96.9889 | 40 | 9.3037 | 9.306433 | 86.56 | 1.619004 | 0.2749 | 0.2605292 | 0.09179696 | 0.0203 | 41.7106
24129 | 33.668056 | 3.2803 | 96.9935 | 40 | 9.3127 | 9.306789 | 86.73 | 1.622155 | 0.2755 | 0.260532 | 0.09182153 | 0.0202 | 41.7085
24130 | 33.669444 | 3.2801 | 96.998 | 40 | 9.3115 | 9.307155 | 86.7 | 1.625805 | 0.2756 | 0.2605349 | 0.09184694 | 0.0202 | 41.7061
24131 | 33.670833 | 3.2801 | 97.0026 | 40 | 9.3002 | 9.307534 | 86.49 | 1.618338 | 0.2749 | 0.260538 | 0.0918714 | 0.0201 | 41.7105
24132 | 33.672222 | 3.28 | 97.0071 | 40 | 9.3088 | 9.30793 | 86.65 | 1.624694 | 0.2746 | 0.2605412 | 0.09189451 | 0.0201 | 41.7065
24133 | 33.673611 | 3.28 | 97.0117 | 40 | 9.2967 | 9.308316 | 86.43 | 1.622289 | 0.2738 | 0.2605441 | 0.09191547 | 0.02 | 41.7078
24134 | 33.675 | 3.2798 | 97.0162 | 40 | 9.3041 | 9.308707 | 86.57 | 1.622544 | 0.2739 | 0.2605469 | 0.09193768 | 0.02 | 41.7075
24135 | 33.676389 | 3.2798 | 97.0208 | 40 | 9.3037 | 9.309062 | 86.56 | 1.622318 | 0.2734 | 0.2605501 | 0.09196024 | 0.0199 | 41.7074
24136 | 33.677778 | 3.2796 | 97.0254 | 40 | 9.3127 | 9.309445 | 86.73 | 1.624758 | 0.2734 | 0.2605536 | 0.09198375 | 0.0199 | 41.7058
24137 | 33.679167 | 3.2796 | 97.0299 | 40 | 9.3103 | 9.309806 | 86.68 | 1.625447 | 0.2732 | 0.2605571 | 0.09200681 | 0.0198 | 41.7052
24138 | 33.680556 | 3.2794 | 97.0345 | 40 | 9.3033 | 9.310152 | 86.55 | 1.618949 | 0.2723 | 0.2605609 | 0.09202824 | 0.0197 | 41.709
24139 | 33.681944 | 3.2794 | 97.039 | 40 | 9.3072 | 9.310505 | 86.62 | 1.626111 | 0.272 | 0.2605653 | 0.09204872 | 0.0197 | 41.7045
24140 | 33.683333 | 3.2792 | 97.0436 | 40 | 9.3146 | 9.310883 | 86.76 | 1.627378 | 0.2723 | 0.2605701 | 0.09206956 | 0.0196 | 41.7035
24141 | 33.684722 | 3.2792 | 97.0481 | 40 | 9.3119 | 9.311255 | 86.71 | 1.627279 | 0.2721 | 0.2605751 | 0.09208955 | 0.0196 | 41.7034
24142 | 33.686111 | 3.279 | 97.0527 | 40 | 9.3088 | 9.311598 | 86.65 | 1.622122 | 0.2721 | 0.2605801 | 0.0921102 | 0.0195 | 41.7064
24143 | 33.6875 | 3.279 | 97.0572 | 40 | 9.3127 | 9.312007 | 86.73 | 1.627279 | 0.2721 | 0.2605846 | 0.09208275 | 0.0194 | 41.7031
24144 | 33.688889 | 3.2783 | 97.0618 | 40 | 9.3267 | 9.312367 | 86.99 | 1.63164 | 0.2729 | 0.2605893 | 0.09210492 | 0.0194 | 41.7003
24145 | 33.690278 | 3.2783 | 97.0663 | 40 | 9.3158 | 9.312727 | 86.78 | 1.62523 | 0.2729 | 0.2605946 | 0.09212795 | 0.0193 | 41.7041
24146 | 33.691667 | 3.278 | 97.0709 | 40 | 9.3197 | 9.313125 | 86.86 | 1.628273 | 0.2736 | 0.2605997 | 0.09215283 | 0.0192 | 41.702
24147 | 33.693056 | 3.278 | 97.0755 | 40 | 9.3111 | 9.313499 | 86.7 | 1.624307 | 0.2734 | 0.2606051 | 0.09217797 | 0.0191 | 41.7043
24148 | 33.694444 | 3.2777 | 97.08 | 40 | 9.3197 | 9.313869 | 86.86 | 1.628968 | 0.2738 | 0.2606105 | 0.09220396 | 0.019 | 41.7013
24149 | 33.695833 | 3.2777 | 97.0846 | 40 | 9.3181 | 9.31426 | 86.83 | 1.629244 | 0.2738 | 0.2606158 | 0.09222941 | 0.019 | 41.7009
24150 | 33.697222 | 3.2774 | 97.0891 | 40 | 9.3142 | 9.314625 | 86.75 | 1.627002 | 0.2737 | 0.2606211 | 0.09225492 | 0.0189 | 41.7022
24151 | 33.698611 | 3.2774 | 97.0937 | 40 | 9.3177 | 9.314985 | 86.82 | 1.629041 | 0.2736 | 0.2606269 | 0.09227999 | 0.0188 | 41.7007
24152 | 33.7 | 3.2771 | 97.0982 | 40 | 9.3131 | 9.315331 | 86.73 | 1.625954 | 0.2734 | 0.2606321 | 0.09230541 | 0.0187 | 41.7025
24153 | 33.701389 | 3.2771 | 97.1028 | 40 | 9.3173 | 9.315683 | 86.81 | 1.629357 | 0.2735 | 0.2606376 | 0.09233099 | 0.0187 | 41.7002
24154 | 33.702778 | 3.2768 | 97.1073 | 40 | 9.3177 | 9.316041 | 86.82 | 1.629282 | 0.2729 | 0.2606435 | 0.09235393 | 0.0186 | 41.7001
24155 | 33.704167 | 3.2768 | 97.1119 | 40 | 9.3173 | 9.316441 | 86.81 | 1.630863 | 0.2732 | 0.2606498 | 0.09237803 | 0.0185 | 41.699
24156 | 33.705556 | 3.2765 | 97.1165 | 40 | 9.3072 | 9.316812 | 86.62 | 1.625027 | 0.2724 | 0.2606559 | 0.09240079 | 0.0184 | 41.7024
24157 | 33.706944 | 3.2765 | 97.121 | 40 | 9.3158 | 9.317222 | 86.78 | 1.627698 | 0.2719 | 0.2606621 | 0.09242321 | 0.0184 | 41.7006
24158 | 33.708333 | 3.2761 | 97.1256 | 40 | 9.3115 | 9.3176 | 86.7 | 1.629691 | 0.2717 | 0.2606679 | 0.09244589 | 0.0183 | 41.6992
24159 | 33.709722 | 3.2761 | 97.1301 | 40 | 9.3278 | 9.317969 | 87.01 | 1.635115 | 0.2725 | 0.2606739 | 0.09247052 | 0.0182 | 41.6957
24160 | 33.711111 | 3.2759 | 97.1347 | 40 | 9.3224 | 9.318309 | 86.91 | 1.633963 | 0.2728 | 0.26068 | 0.09249682 | 0.0181 | 41.6963
24161 | 33.7125 | 3.2759 | 97.1392 | 40 | 9.3224 | 9.318698 | 86.91 | 1.633598 | 0.2732 | 0.2606865 | 0.09252438 | 0.0181 | 41.6964
24162 | 33.713889 | 3.2756 | 97.1438 | 40 | 9.3212 | 9.319054 | 86.89 | 1.630036 | 0.2732 | 0.2606926 | 0.0925515 | 0.018 | 41.6984
24163 | 33.715278 | 3.2756 | 97.1483 | 40 | 9.3333 | 9.319432 | 87.11 | 1.637068 | 0.2743 | 0.260699 | 0.09258118 | 0.0179 | 41.6939
24164 | 33.716667 | 3.2755 | 97.1529 | 40 | 9.3204 | 9.319791 | 86.87 | 1.633833 | 0.2745 | 0.2607052 | 0.09261101 | 0.0179 | 41.6957
24165 | 33.718333 | 3.2755 | 97.1574 | 40 | 9.3181 | 9.320147 | 86.83 | 1.635107 | 0.2738 | 0.2607117 | 0.09263962 | 0.0178 | 41.6951
24166 | 33.719722 | 3.2753 | 97.162 | 40 | 9.3259 | 9.320503 | 86.97 | 1.635874 | 0.274 | 0.2607175 | 0.09266938 | 0.0177 | 41.6945
24167 | 33.721111 | 3.2753 | 97.1665 | 40 | 9.3243 | 9.320883 | 86.94 | 1.635715 | 0.2739 | 0.2607232 | 0.09263847 | 0.0177 | 41.6945
24168 | 33.7225 | 3.2747 | 97.1711 | 40 | 9.3173 | 9.321231 | 86.81 | 1.631728 | 0.2736 | 0.2607286 | 0.09266735 | 0.0176 | 41.6967
24169 | 33.723889 | 3.2747 | 97.1756 | 40 | 9.3306 | 9.321605 | 87.06 | 1.636122 | 0.2742 | 0.2607338 | 0.09269709 | 0.0175 | 41.6939
24170 | 33.725278 | 3.2744 | 97.1802 | 40 | 9.3193 | 9.321976 | 86.85 | 1.630682 | 0.2737 | 0.2607392 | 0.0927251 | 0.0174 | 41.6971
24171 | 33.726667 | 3.2744 | 97.1847 | 40 | 9.3236 | 9.322356 | 86.93 | 1.635324 | 0.2736 | 0.260745 | 0.09275297 | 0.0174 | 41.6941
24172 | 33.728056 | 3.2742 | 97.1893 | 40 | 9.3278 | 9.322697 | 87.01 | 1.637008 | 0.2736 | 0.2607506 | 0.0927817 | 0.0173 | 41.6929
24173 | 33.729444 | 3.2742 | 97.1938 | 40 | 9.3204 | 9.323057 | 86.87 | 1.633915 | 0.273 | 0.2607562 | 0.0928096 | 0.0172 | 41.6946
24174 | 33.730833 | 3.2741 | 97.1984 | 40 | 9.329 | 9.323418 | 87.03 | 1.639538 | 0.2737 | 0.2607623 | 0.09283896 | 0.0172 | 41.691
24175 | 33.732222 | 3.2741 | 97.2029 | 40 | 9.3204 | 9.323785 | 86.87 | 1.634457 | 0.2732 | 0.2607682 | 0.09286769 | 0.0171 | 41.694
24176 | 33.733611 | 3.274 | 97.2074 | 40 | 9.3212 | 9.324133 | 86.89 | 1.634658 | 0.2728 | 0.2607737 | 0.09289468 | 0.0171 | 41.6937
24177 | 33.735 | 3.274 | 97.212 | 40 | 9.3243 | 9.324477 | 86.94 | 1.63547 | 0.2728 | 0.2607793 | 0.09292174 | 0.017 | 41.693
24178 | 33.736389 | 3.2739 | 97.2165 | 40 | 9.3193 | 9.324837 | 86.85 | 1.635173 | 0.2722 | 0.2607853 | 0.09294737 | 0.017 | 41.6931
24179 | 33.737778 | 3.2739 | 97.2211 | 40 | 9.3278 | 9.325188 | 87.01 | 1.634005 | 0.2723 | 0.2607915 | 0.09297237 | 0.0169 | 41.6936
24180 | 33.739167 | 3.2738 | 97.2256 | 40 | 9.3251 | 9.325551 | 86.96 | 1.637601 | 0.272 | 0.2607977 | 0.09299664 | 0.0169 | 41.6913
24181 | 33.740556 | 3.2738 | 97.2302 | 40 | 9.3313 | 9.325926 | 87.07 | 1.637896 | 0.2724 | 0.2608036 | 0.09302156 | 0.0168 | 41.6909
24182 | 33.741944 | 3.2738 | 97.2347 | 40 | 9.3271 | 9.326286 | 86.99 | 1.634148 | 0.2724 | 0.2608093 | 0.09304685 | 0.0168 | 41.6931
24183 | 33.743333 | 3.2738 | 97.2393 | 40 | 9.3263 | 9.326691 | 86.98 | 1.636869 | 0.2723 | 0.2608156 | 0.0930718 | 0.0168 | 41.6912
24184 | 33.744722 | 3.2738 | 97.2438 | 40 | 9.3313 | 9.327096 | 87.07 | 1.641876 | 0.2723 | 0.2608223 | 0.09309642 | 0.0167 | 41.688
24185 | 33.746111 | 3.2738 | 97.2484 | 40 | 9.3236 | 9.327446 | 86.93 | 1.63506 | 0.2718 | 0.2608289 | 0.09311961 | 0.0167 | 41.692
24186 | 33.7475 | 3.2738 | 97.2529 | 40 | 9.3259 | 9.327839 | 86.97 | 1.636051 | 0.2717 | 0.2608355 | 0.09314147 | 0.0167 | 41.6913
24187 | 33.748889 | 3.2738 | 97.2575 | 40 | 9.3243 | 9.328206 | 86.94 | 1.637719 | 0.271 | 0.2608428 | 0.09316189 | 0.0166 | 41.6901
24188 | 33.750278 | 3.2737 | 97.262 | 40 | 9.3313 | 9.328567 | 87.07 | 1.641482 | 0.2711 | 0.2608505 | 0.09318228 | 0.0166 | 41.6876
24189 | 33.751667 | 3.2737 | 97.2666 | 40 | 9.3259 | 9.328968 | 86.97 | 1.639013 | 0.2709 | 0.2608581 | 0.09320203 | 0.0166 | 41.689
24190 | 33.753056 | 3.2737 | 97.2711 | 40 | 9.3259 | 9.329324 | 86.97 | 1.636362 | 0.2706 | 0.2608659 | 0.09322154 | 0.0165 | 41.6905
24191 | 33.754444 | 3.2737 | 97.2757 | 40 | 9.3274 | 9.329704 | 87 | 1.638054 | 0.2702 | 0.2608737 | 0.09318506 | 0.0165 | 41.6892
24192 | 33.755833 | 3.2733 | 97.2802 | 40 | 9.3298 | 9.330075 | 87.04 | 1.636475 | 0.2703 | 0.2608819 | 0.09320392 | 0.0164 | 41.6901
24193 | 33.757222 | 3.2733 | 97.2847 | 40 | 9.3329 | 9.33044 | 87.1 | 1.641733 | 0.2707 | 0.2608895 | 0.09322344 | 0.0164 | 41.6867
24194 | 33.758611 | 3.2731 | 97.2893 | 40 | 9.3321 | 9.330779 | 87.09 | 1.642706 | 0.2709 | 0.2608971 | 0.09324312 | 0.0163 | 41.6859
24195 | 33.76 | 3.2731 | 97.2939 | 40 | 9.3298 | 9.331149 | 87.04 | 1.640761 | 0.2712 | 0.2609051 | 0.09326316 | 0.0163 | 41.6869
24196 | 33.761389 | 3.273 | 97.2984 | 40 | 9.336 | 9.331519 | 87.16 | 1.644877 | 0.2715 | 0.2609134 | 0.09328387 | 0.0163 | 41.6843
24197 | 33.762778 | 3.273 | 97.3029 | 40 | 9.3313 | 9.331879 | 87.07 | 1.640367 | 0.2717 | 0.2609217 | 0.09330523 | 0.0162 | 41.6869
24198 | 33.764167 | 3.273 | 97.3075 | 40 | 9.3356 | 9.332271 | 87.15 | 1.640686 | 0.2717 | 0.2609297 | 0.09332735 | 0.0162 | 41.6865
24199 | 33.765556 | 3.273 | 97.312 | 40 | 9.3329 | 9.332634 | 87.1 | 1.64078 | 0.2717 | 0.260938 | 0.09334894 | 0.0161 | 41.6863
24200 | 33.766944 | 3.2729 | 97.3166 | 40 | 9.3329 | 9.333008 | 87.1 | 1.645243 | 0.2718 | 0.2609465 | 0.09336989 | 0.0161 | 41.6834
24201 | 33.768333 | 3.2729 | 97.3211 | 40 | 9.3414 | 9.333374 | 87.26 | 1.647945 | 0.2721 | 0.2609548 | 0.0933918 | 0.0161 | 41.6816
24202 | 33.769722 | 3.273 | 97.3257 | 40 | 9.3298 | 9.333756 | 87.04 | 1.641562 | 0.2717 | 0.2609629 | 0.09341298 | 0.016 | 41.6854
24203 | 33.771111 | 3.273 | 97.3302 | 40 | 9.3333 | 9.334127 | 87.11 | 1.644106 | 0.2717 | 0.2609713 | 0.09343362 | 0.016 | 41.6837
24204 | 33.7725 | 3.273 | 97.3348 | 40 | 9.3372 | 9.334465 | 87.18 | 1.645908 | 0.2716 | 0.2609795 | 0.09345342 | 0.016 | 41.6824
24205 | 33.773889 | 3.273 | 97.3393 | 40 | 9.3313 | 9.334822 | 87.07 | 1.642643 | 0.2711 | 0.2609877 | 0.09347239 | 0.016 | 41.6842
24206 | 33.775278 | 3.273 | 97.3439 | 40 | 9.3352 | 9.335188 | 87.15 | 1.642167 | 0.2712 | 0.2609962 | 0.09349132 | 0.0159 | 41.6844
24207 | 33.776667 | 3.273 | 97.3484 | 40 | 9.3352 | 9.335572 | 87.15 | 1.645332 | 0.2707 | 0.2610047 | 0.09350912 | 0.0159 | 41.6823
24208 | 33.778056 | 3.2731 | 97.3529 | 40 | 9.336 | 9.335936 | 87.16 | 1.643074 | 0.2708 | 0.2610131 | 0.09352728 | 0.0159 | 41.6835
24209 | 33.779722 | 3.2731 | 97.3575 | 40 | 9.3372 | 9.336301 | 87.18 | 1.647386 | 0.2708 | 0.2610215 | 0.0935455 | 0.0159 | 41.681
24210 | 33.781111 | 3.2731 | 97.362 | 40 | 9.3364 | 9.336689 | 87.17 | 1.644329 | 0.2706 | 0.2610299 | 0.09356259 | 0.0159 | 41.6828
24211 | 33.7825 | 3.2731 | 97.3666 | 40 | 9.3387 | 9.33706 | 87.21 | 1.643498 | 0.2708 | 0.2610386 | 0.09357964 | 0.0158 | 41.6831
24212 | 33.783889 | 3.2731 | 97.3711 | 40 | 9.3325 | 9.33741 | 87.1 | 1.643483 | 0.27 | 0.2610475 | 0.09359515 | 0.0158 | 41.683
24213 | 33.785278 | 3.2731 | 97.3757 | 40 | 9.3395 | 9.337782 | 87.23 | 1.643062 | 0.27 | 0.2610566 | 0.09361033 | 0.0158 | 41.6831
24214 | 33.786667 | 3.2731 | 97.3802 | 40 | 9.3325 | 9.338145 | 87.1 | 1.642845 | 0.2696 | 0.2610661 | 0.09362438 | 0.0158 | 41.6831
24215 | 33.788056 | 3.2731 | 97.3848 | 40 | 9.3368 | 9.338529 | 87.18 | 1.64278 | 0.2695 | 0.2610762 | 0.09358862 | 0.0157 | 41.6829
24216 | 33.789444 | 3.2726 | 97.3893 | 40 | 9.3453 | 9.338897 | 87.33 | 1.647384 | 0.27 | 0.2610865 | 0.09360341 | 0.0157 | 41.68
24217 | 33.790833 | 3.2726 | 97.3939 | 40 | 9.329 | 9.339269 | 87.03 | 1.6407 | 0.2688 | 0.2610965 | 0.09361547 | 0.0156 | 41.6839
24218 | 33.792222 | 3.2724 | 97.3984 | 40 | 9.3337 | 9.339598 | 87.12 | 1.645437 | 0.2684 | 0.2611075 | 0.0936262 | 0.0156 | 41.6808
24219 | 33.793611 | 3.2724 | 97.403 | 40 | 9.3461 | 9.339947 | 87.35 | 1.648572 | 0.2688 | 0.2611182 | 0.0936376 | 0.0155 | 41.6787
24220 | 33.795 | 3.2721 | 97.4075 | 40 | 9.3426 | 9.340335 | 87.28 | 1.646309 | 0.2687 | 0.2611292 | 0.09364935 | 0.0155 | 41.68
24221 | 33.796389 | 3.2721 | 97.4121 | 40 | 9.3329 | 9.340692 | 87.1 | 1.644239 | 0.2679 | 0.2611405 | 0.09365937 | 0.0154 | 41.6811
24222 | 33.797778 | 3.2717 | 97.4166 | 40 | 9.3453 | 9.341057 | 87.33 | 1.649274 | 0.268 | 0.2611518 | 0.09366827 | 0.0154 | 41.6778
24223 | 33.799167 | 3.2717 | 97.4212 | 40 | 9.3461 | 9.341423 | 87.35 | 1.652243 | 0.268 | 0.2611633 | 0.09367782 | 0.0153 | 41.6758
24224 | 33.800556 | 3.2714 | 97.4257 | 40 | 9.3422 | 9.34177 | 87.28 | 1.648901 | 0.268 | 0.2611752 | 0.09368734 | 0.0152 | 41.6778
24225 | 33.801944 | 3.2714 | 97.4302 | 40 | 9.3379 | 9.342122 | 87.2 | 1.64637 | 0.2679 | 0.261187 | 0.09369632 | 0.0152 | 41.6792
24226 | 33.803333 | 3.271 | 97.4348 | 40 | 9.341 | 9.342513 | 87.26 | 1.649876 | 0.2678 | 0.2611988 | 0.09370397 | 0.0151 | 41.6768
24227 | 33.804722 | 3.271 | 97.4393 | 40 | 9.341 | 9.342896 | 87.26 | 1.64999 | 0.2675 | 0.2612102 | 0.09371118 | 0.015 | 41.6766
24228 | 33.806111 | 3.2705 | 97.4439 | 40 | 9.3504 | 9.343273 | 87.43 | 1.653624 | 0.2681 | 0.2612222 | 0.09371915 | 0.015 | 41.6742
24229 | 33.8075 | 3.2705 | 97.4484 | 40 | 9.341 | 9.343652 | 87.26 | 1.648679 | 0.2676 | 0.2612343 | 0.09372559 | 0.0149 | 41.6771
24230 | 33.808889 | 3.27 | 97.453 | 40 | 9.3508 | 9.343999 | 87.44 | 1.651521 | 0.2677 | 0.2612464 | 0.09373199 | 0.0148 | 41.6752
24231 | 33.810278 | 3.27 | 97.4575 | 40 | 9.3511 | 9.344362 | 87.44 | 1.652689 | 0.2681 | 0.261258 | 0.09373834 | 0.0148 | 41.6743
24232 | 33.811667 | 3.2695 | 97.4621 | 41 | 9.3457 | 9.344717 | 87.34 | 1.649842 | 0.268 | 0.26127 | 0.09374327 | 0.0147 | 41.6759
24233 | 33.813056 | 3.2695 | 97.4666 | 40 | 9.3372 | 9.345083 | 87.18 | 1.646818 | 0.2673 | 0.2612814 | 0.09374636 | 0.0146 | 41.6777
24234 | 33.814444 | 3.2689 | 97.4711 | 40 | 9.3523 | 9.345467 | 87.47 | 1.655966 | 0.2677 | 0.2612927 | 0.0937492 | 0.0145 | 41.6719
24235 | 33.815833 | 3.2689 | 97.4757 | 40 | 9.348 | 9.345834 | 87.39 | 1.651548 | 0.2676 | 0.2613043 | 0.0937517 | 0.0144 | 41.6744
24236 | 33.817222 | 3.2682 | 97.4802 | 40 | 9.3376 | 9.346208 | 87.19 | 1.648084 | 0.2669 | 0.2613159 | 0.09375157 | 0.0143 | 41.6764
24237 | 33.818611 | 3.2682 | 97.4848 | 40 | 9.3434 | 9.346552 | 87.3 | 1.653822 | 0.2663 | 0.2613279 | 0.09375 | 0.0142 | 41.6727
24238 | 33.82 | 3.2674 | 97.4893 | 40 | 9.341 | 9.346905 | 87.26 | 1.645374 | 0.266 | 0.2613397 | 0.0937474 | 0.0141 | 41.6778
24239 | 33.821389 | 3.2674 | 97.4938 | 40 | 9.343 | 9.347271 | 87.29 | 1.648956 | 0.2658 | 0.2613516 | 0.09371292 | 0.014 | 41.6754
24240 | 33.822778 | 3.2662 | 97.4984 | 40 | 9.3531 | 9.347614 | 87.48 | 1.654441 | 0.2662 | 0.2613635 | 0.09371068 | 0.0139 | 41.6719
24241 | 33.824167 | 3.2662 | 97.5029 | 40 | 9.3484 | 9.347941 | 87.39 | 1.656455 | 0.2665 | 0.2613757 | 0.09370751 | 0.0138 | 41.6705
24242 | 33.825556 | 3.2651 | 97.5074 | 40 | 9.3473 | 9.348305 | 87.37 | 1.655691 | 0.266 | 0.2613877 | 0.09370309 | 0.0136 | 41.6708
24243 | 33.826944 | 3.2651 | 97.512 | 40 | 9.3438 | 9.348654 | 87.31 | 1.652841 | 0.2659 | 0.2613996 | 0.09369753 | 0.0135 | 41.6724
24244 | 33.828333 | 3.2638 | 97.5165 | 40 | 9.3504 | 9.349003 | 87.43 | 1.654659 | 0.2654 | 0.2614114 | 0.09369043 | 0.0133 | 41.6711
24245 | 33.829722 | 3.2638 | 97.521 | 40 | 9.3558 | 9.349378 | 87.53 | 1.656308 | 0.266 | 0.2614233 | 0.09368398 | 0.0132 | 41.67
24246 | 33.831111 | 3.2625 | 97.5256 | 40 | 9.3473 | 9.349726 | 87.37 | 1.653774 | 0.2661 | 0.2614351 | 0.09367717 | 0.013 | 41.6714
24247 | 33.8325 | 3.2625 | 97.5301 | 40 | 9.3562 | 9.3501 | 87.54 | 1.656355 | 0.2666 | 0.261447 | 0.09367032 | 0.0129 | 41.6696
24248 | 33.833889 | 3.2611 | 97.5347 | 40 | 9.3523 | 9.35045 | 87.47 | 1.655072 | 0.2664 | 0.2614589 | 0.09366361 | 0.0127 | 41.6703
24249 | 33.835278 | 3.2611 | 97.5392 | 40 | 9.3535 | 9.350825 | 87.49 | 1.656642 | 0.2662 | 0.2614704 | 0.09365595 | 0.0125 | 41.6692
24250 | 33.836667 | 3.2596 | 97.5437 | 40 | 9.3473 | 9.351155 | 87.37 | 1.65476 | 0.2655 | 0.2614819 | 0.09364596 | 0.0123 | 41.6702
24251 | 33.838056 | 3.2596 | 97.5482 | 40 | 9.3546 | 9.351497 | 87.51 | 1.660837 | 0.2655 | 0.2614933 | 0.09363462 | 0.0122 | 41.6663
24252 | 33.839444 | 3.258 | 97.5528 | 40 | 9.348 | 9.351865 | 87.39 | 1.654199 | 0.2654 | 0.2615048 | 0.09362242 | 0.012 | 41.6702
24253 | 33.840833 | 3.258 | 97.5573 | 40 | 9.3484 | 9.352217 | 87.39 | 1.656308 | 0.2652 | 0.2615163 | 0.09360928 | 0.0118 | 41.6688
24254 | 33.842222 | 3.2562 | 97.5618 | 40 | 9.3535 | 9.352565 | 87.49 | 1.659668 | 0.265 | 0.2615279 | 0.09359529 | 0.0116 | 41.6666
24255 | 33.843611 | 3.2562 | 97.5663 | 40 | 9.3531 | 9.352936 | 87.48 | 1.657763 | 0.2646 | 0.2615395 | 0.09358034 | 0.0114 | 41.6676
24256 | 33.845278 | 3.2544 | 97.5709 | 40 | 9.348 | 9.353301 | 87.39 | 1.655812 | 0.2642 | 0.2615506 | 0.09356444 | 0.0112 | 41.669
24257 | 33.846667 | 3.2544 | 97.5754 | 40 | 9.355 | 9.353686 | 87.52 | 1.660691 | 0.2641 | 0.2615616 | 0.0935478 | 0.011 | 41.6658
24258 | 33.848056 | 3.2524 | 97.5799 | 40 | 9.3523 | 9.354009 | 87.47 | 1.657837 | 0.2642 | 0.2615731 | 0.09353089 | 0.0107 | 41.6675
24259 | 33.849444 | 3.2524 | 97.5844 | 40 | 9.3539 | 9.354353 | 87.49 | 1.657011 | 0.2642 | 0.2615847 | 0.09351274 | 0.0105 | 41.6678
24260 | 33.850833 | 3.2503 | 97.5889 | 40 | 9.3573 | 9.354686 | 87.56 | 1.659723 | 0.264 | 0.2615968 | 0.09349313 | 0.0103 | 41.666
24261 | 33.852222 | 3.2503 | 97.5935 | 40 | 9.3554 | 9.355041 | 87.52 | 1.661884 | 0.2638 | 0.261609 | 0.09347337 | 0.01 | 41.6645
24262 | 33.853611 | 3.2481 | 97.598 | 40 | 9.3585 | 9.355389 | 87.58 | 1.659592 | 0.2638 | 0.261621 | 0.09345295 | 0.0098 | 41.6658
24263 | 33.855 | 3.2481 | 97.6025 | 40 | 9.3554 | 9.35577 | 87.52 | 1.660607 | 0.2638 | 0.261633 | 0.09342773 | 0.0095 | 41.665
24264 | 33.856389 | 3.2457 | 97.607 | 40 | 9.362 | 9.356101 | 87.65 | 1.662441 | 0.2644 | 0.2616452 | 0.0934085 | 0.0092 | 41.6638
24265 | 33.857778 | 3.2457 | 97.6115 | 40 | 9.3554 | 9.356459 | 87.52 | 1.659283 | 0.264 | 0.2616573 | 0.09338722 | 0.009 | 41.6656
24266 | 33.859167 | 3.2432 | 97.616 | 40 | 9.3577 | 9.35684 | 87.57 | 1.658226 | 0.2634 | 0.261669 | 0.0933637 | 0.0087 | 41.6661
24267 | 33.860556 | 3.2432 | 97.6205 | 40 | 9.3604 | 9.357213 | 87.62 | 1.660701 | 0.264 | 0.2616806 | 0.09334051 | 0.0084 | 41.6644
24268 | 33.861944 | 3.2405 | 97.625 | 40 | 9.3488 | 9.357582 | 87.4 | 1.655983 | 0.2631 | 0.2616925 | 0.09331567 | 0.0081 | 41.6672
24269 | 33.863333 | 3.2405 | 97.6295 | 40 | 9.3616 | 9.357942 | 87.64 | 1.662685 | 0.2634 | 0.2617045 | 0.09329166 | 0.0078 | 41.6629
24270 | 33.864722 | 3.2378 | 97.634 | 40 | 9.3527 | 9.358322 | 87.47 | 1.66017 | 0.2628 | 0.2617165 | 0.09326589 | 0.0075 | 41.6643
24271 | 33.866111 | 3.2378 | 97.6385 | 40 | 9.3628 | 9.358688 | 87.66 | 1.664305 | 0.2634 | 0.2617283 | 0.09324066 | 0.0072 | 41.6616
24272 | 33.8675 | 3.2349 | 97.643 | 40 | 9.3515 | 9.35903 | 87.45 | 1.66153 | 0.2624 | 0.2617402 | 0.09321338 | 0.0068 | 41.6632
24273 | 33.868889 | 3.2349 | 97.6475 | 40 | 9.3632 | 9.359392 | 87.67 | 1.663934 | 0.2628 | 0.2617524 | 0.09318643 | 0.0065 | 41.6616
24274 | 33.870278 | 3.232 | 97.652 | 40 | 9.3546 | 9.359747 | 87.51 | 1.659265 | 0.2624 | 0.2617643 | 0.09315773 | 0.0062 | 41.6643
24275 | 33.871667 | 3.232 | 97.6565 | 40 | 9.3511 | 9.360118 | 87.44 | 1.661072 | 0.2618 | 0.261776 | 0.09312668 | 0.0058 | 41.6631
24276 | 33.873056 | 3.2289 | 97.6609 | 40 | 9.3589 | 9.36047 | 87.59 | 1.663018 | 0.2614 | 0.2617874 | 0.09309477 | 0.0055 | 41.6618
24277 | 33.874444 | 3.2289 | 97.6654 | 40 | 9.3601 | 9.36084 | 87.61 | 1.66229 | 0.2614 | 0.2617984 | 0.0930627 | 0.0052 | 41.6621
24278 | 33.875833 | 3.2257 | 97.6699 | 40 | 9.3655 | 9.361245 | 87.71 | 1.664036 | 0.2614 | 0.2618098 | 0.09302996 | 0.0048 | 41.6609
24279 | 33.877222 | 3.2257 | 97.6744 | 40 | 9.355 | 9.361561 | 87.52 | 1.660142 | 0.2609 | 0.2618209 | 0.09299567 | 0.0044 | 41.6632
24280 | 33.878611 | 3.2224 | 97.6789 | 40 | 9.3643 | 9.36196 | 87.69 | 1.669228 | 0.2609 | 0.2618325 | 0.09296121 | 0.0041 | 41.6574
24281 | 33.88 | 3.2224 | 97.6834 | 40 | 9.3655 | 9.362303 | 87.71 | 1.66444 | 0.261 | 0.261844 | 0.09292698 | 0.0037 | 41.6602
24282 | 33.881389 | 3.219 | 97.6878 | 40 | 9.3635 | 9.362674 | 87.68 | 1.664049 | 0.2609 | 0.2618556 | 0.09289278 | 0.0033 | 41.6604
24283 | 33.882778 | 3.219 | 97.6923 | 40 | 9.3604 | 9.362996 | 87.62 | 1.662996 | 0.2606 | 0.2618667 | 0.09285733 | 0.0029 | 41.6609
24284 | 33.884167 | 3.2155 | 97.6968 | 40 | 9.3666 | 9.363361 | 87.73 | 1.666345 | 0.2606 | 0.2618775 | 0.09282032 | 0.0026 | 41.6587
24285 | 33.885556 | 3.2155 | 97.7012 | 40 | 9.3655 | 9.363759 | 87.71 | 1.666445 | 0.2609 | 0.2618884 | 0.09278374 | 0.0022 | 41.6585
24286 | 33.886944 | 3.212 | 97.7057 | 40 | 9.3643 | 9.364116 | 87.69 | 1.667102 | 0.261 | 0.2618989 | 0.09274629 | 0.0018 | 41.658
24287 | 33.888333 | 3.212 | 97.7101 | 40 | 9.3709 | 9.36449 | 87.81 | 1.667154 | 0.2612 | 0.2619096 | 0.09272784 | 0.0014 | 41.6579
24288 | 33.889722 | 3.2085 | 97.7146 | 40 | 9.3643 | 9.364846 | 87.69 | 1.665088 | 0.2614 | 0.2619199 | 0.09269121 | 0.001 | 41.659
24289 | 33.891111 | 3.2085 | 97.7191 | 40 | 9.367 | 9.365167 | 87.74 | 1.665496 | 0.2613 | 0.2619299 | 0.09265422 | 0.0006 | 41.6586
24290 | 33.8925 | 3.2048 | 97.7235 | 40 | 9.3697 | 9.365499 | 87.79 | 1.666913 | 0.2619 | 0.2619399 | 0.09261785 | 0.0002 | 41.6577
24291 | 33.893889 | 3.2048 | 97.728 | 40 | 9.3616 | 9.365893 | 87.64 | 1.664127 | 0.2614 | 0.2619498 | 0.09258031 | -0.0002 | 41.6592
24292 | 33.895278 | 3.201 | 97.7324 | 40 | 9.3632 | 9.366245 | 87.67 | 1.665716 | 0.2611 | 0.2619601 | 0.0925429 | -0.0006 | 41.6582
24293 | 33.896667 | 3.201 | 97.7369 | 40 | 9.3659 | 9.366583 | 87.72 | 1.665812 | 0.2611 | 0.2619707 | 0.09250493 | -0.0011 | 41.658
24294 | 33.898056 | 3.1972 | 97.7413 | 40 | 9.3709 | 9.366965 | 87.81 | 1.670603 | 0.2611 | 0.261981 | 0.09246678 | -0.0015 | 41.6549
24295 | 33.899444 | 3.1972 | 97.7457 | 40 | 9.3678 | 9.367319 | 87.76 | 1.669586 | 0.2606 | 0.2619914 | 0.09242737 | -0.0019 | 41.6554
24296 | 33.900833 | 3.1934 | 97.7502 | 40 | 9.3655 | 9.367634 | 87.71 | 1.667692 | 0.26 | 0.2620014 | 0.0923862 | -0.0023 | 41.6565
24297 | 33.902222 | 3.1934 | 97.7546 | 40 | 9.3651 | 9.367974 | 87.7 | 1.668233 | 0.2597 | 0.2620121 | 0.09234467 | -0.0027 | 41.6561
24298 | 33.903611 | 3.1895 | 97.7591 | 40 | 9.3651 | 9.368323 | 87.7 | 1.668587 | 0.2592 | 0.2620233 | 0.09230118 | -0.0032 | 41.6557
24299 | 33.905 | 3.1895 | 97.7635 | 40 | 9.3724 | 9.368686 | 87.84 | 1.670121 | 0.2596 | 0.2620343 | 0.09225811 | -0.0036 | 41.6547
24300 | 33.906667 | 3.1856 | 97.7679 | 40 | 9.3744 | 9.369023 | 87.88 | 1.67325 | 0.2597 | 0.2620453 | 0.09221428 | -0.004 | 41.653
24301 | 33.908056 | 3.1856 | 97.7723 | 40 | 9.3651 | 9.369397 | 87.7 | 1.667726 | 0.2589 | 0.2620561 | 0.09216829 | -0.0044 | 41.6563
24302 | 33.909444 | 3.1816 | 97.7768 | 40 | 9.3693 | 9.369742 | 87.78 | 1.670857 | 0.2589 | 0.2620668 | 0.09212193 | -0.0049 | 41.6542
24303 | 33.910833 | 3.1816 | 97.7812 | 40 | 9.3601 | 9.370133 | 87.61 | 1.667614 | 0.2581 | 0.2620776 | 0.09207401 | -0.0053 | 41.6561
24304 | 33.912222 | 3.1775 | 97.7856 | 40 | 9.3705 | 9.370523 | 87.81 | 1.671314 | 0.2582 | 0.2620885 | 0.09202592 | -0.0057 | 41.6538
24305 | 33.913611 | 3.1775 | 97.79 | 40 | 9.3686 | 9.370892 | 87.77 | 1.672717 | 0.2579 | 0.2620996 | 0.09197756 | -0.0062 | 41.6528
24306 | 33.915 | 3.1734 | 97.7944 | 40 | 9.3763 | 9.371259 | 87.92 | 1.675248 | 0.258 | 0.262111 | 0.09192942 | -0.0066 | 41.6511
24307 | 33.916389 | 3.1734 | 97.7988 | 40 | 9.3693 | 9.371594 | 87.78 | 1.673628 | 0.2578 | 0.2621225 | 0.09188072 | -0.0071 | 41.652
24308 | 33.917778 | 3.1693 | 97.8032 | 40 | 9.3678 | 9.371993 | 87.76 | 1.670072 | 0.2576 | 0.2621334 | 0.09183174 | -0.0075 | 41.6541
24309 | 33.919167 | 3.1693 | 97.8076 | 40 | 9.3852 | 9.372338 | 88.08 | 1.679484 | 0.2586 | 0.2621445 | 0.09178429 | -0.0079 | 41.6482
24310 | 33.920556 | 3.1652 | 97.812 | 40 | 9.3728 | 9.37269 | 87.85 | 1.670323 | 0.2585 | 0.262156 | 0.09173636 | -0.0084 | 41.6538
24311 | 33.921944 | 3.1652 | 97.8164 | 40 | 9.3655 | 9.373005 | 87.71 | 1.66905 | 0.2577 | 0.262168 | 0.09171748 | -0.0088 | 41.6545
24312 | 33.923333 | 3.1612 | 97.8208 | 40 | 9.3721 | 9.373369 | 87.84 | 1.67095 | 0.2573 | 0.2621799 | 0.09166722 | -0.0093 | 41.6532
24313 | 33.924722 | 3.1612 | 97.8252 | 40 | 9.3744 | 9.373726 | 87.88 | 1.67527 | 0.2572 | 0.2621915 | 0.09161709 | -0.0097 | 41.6505
24314 | 33.926111 | 3.1569 | 97.8296 | 40 | 9.3806 | 9.374093 | 88 | 1.677098 | 0.2578 | 0.2622035 | 0.09156739 | -0.0102 | 41.6492
24315 | 33.9275 | 3.1569 | 97.834 | 40 | 9.3775 | 9.374422 | 87.94 | 1.678046 | 0.2582 | 0.2622152 | 0.0915189 | -0.0107 | 41.6486
24316 | 33.928889 | 3.1527 | 97.8383 | 40 | 9.3767 | 9.374758 | 87.92 | 1.673958 | 0.2581 | 0.2622267 | 0.09146984 | -0.0111 | 41.651
24317 | 33.930278 | 3.1527 | 97.8427 | 40 | 9.374 | 9.375066 | 87.87 | 1.672562 | 0.2581 | 0.2622383 | 0.09142002 | -0.0116 | 41.6518
24318 | 33.931667 | 3.1484 | 97.8471 | 40 | 9.3744 | 9.375432 | 87.88 | 1.672039 | 0.2581 | 0.2622497 | 0.09136972 | -0.012 | 41.652
24319 | 33.933056 | 3.1484 | 97.8515 | 41 | 9.3713 | 9.375765 | 87.82 | 1.671627 | 0.2573 | 0.2622614 | 0.09131787 | -0.0125 | 41.6522
24320 | 33.934444 | 3.1441 | 97.8558 | 40 | 9.3779 | 9.376153 | 87.94 | 1.674708 | 0.2575 | 0.2622732 | 0.09126654 | -0.0129 | 41.6502
24321 | 33.935833 | 3.1441 | 97.8602 | 40 | 9.3817 | 9.376527 | 88.02 | 1.676213 | 0.2575 | 0.2622848 | 0.09121464 | -0.0134 | 41.6492
24322 | 33.937222 | 3.1398 | 97.8646 | 40 | 9.3713 | 9.376856 | 87.82 | 1.674125 | 0.2571 | 0.2622968 | 0.09116247 | -0.0139 | 41.6504
24323 | 33.938611 | 3.1398 | 97.8689 | 40 | 9.3837 | 9.377203 | 88.05 | 1.675313 | 0.2575 | 0.2623093 | 0.09111062 | -0.0143 | 41.6496
24324 | 33.94 | 3.1356 | 97.8733 | 40 | 9.3782 | 9.377526 | 87.95 | 1.677585 | 0.257 | 0.262322 | 0.09105692 | -0.0148 | 41.6481
24325 | 33.941389 | 3.1356 | 97.8776 | 40 | 9.3686 | 9.377875 | 87.77 | 1.673412 | 0.2562 | 0.2623349 | 0.09100056 | -0.0152 | 41.6506
24326 | 33.942778 | 3.1313 | 97.882 | 40 | 9.374 | 9.378262 | 87.87 | 1.675127 | 0.2558 | 0.2623476 | 0.09094324 | -0.0157 | 41.6495
24327 | 33.944167 | 3.1313 | 97.8863 | 40 | 9.3744 | 9.378619 | 87.88 | 1.675059 | 0.2551 | 0.2623601 | 0.09088456 | -0.0161 | 41.6495
24328 | 33.945556 | 3.127 | 97.8907 | 40 | 9.3802 | 9.378986 | 87.99 | 1.678546 | 0.2554 | 0.2623725 | 0.090826 | -0.0166 | 41.6472
24329 | 33.946944 | 3.127 | 97.895 | 40 | 9.381 | 9.37936 | 88 | 1.67509 | 0.2554 | 0.2623849 | 0.09076728 | -0.017 | 41.6493
24330 | 33.948333 | 3.1228 | 97.8994 | 40 | 9.3767 | 9.379698 | 87.92 | 1.67885 | 0.2551 | 0.2623969 | 0.09070788 | -0.0174 | 41.6469
24331 | 33.949722 | 3.1228 | 97.9037 | 40 | 9.379 | 9.380007 | 87.97 | 1.676985 | 0.2552 | 0.2624088 | 0.09064851 | -0.0179 | 41.648
24332 | 33.951111 | 3.1185 | 97.908 | 40 | 9.3825 | 9.380392 | 88.03 | 1.679755 | 0.2551 | 0.2624205 | 0.09058817 | -0.0183 | 41.6462
24333 | 33.9525 | 3.1185 | 97.9124 | 40 | 9.3779 | 9.380772 | 87.94 | 1.678395 | 0.2551 | 0.2624323 | 0.09052816 | -0.0188 | 41.647
24334 | 33.953889 | 3.1143 | 97.9167 | 40 | 9.379 | 9.381158 | 87.97 | 1.678326 | 0.2549 | 0.262444 | 0.09046768 | -0.0192 | 41.647
24335 | 33.955278 | 3.1143 | 97.921 | 40 | 9.3771 | 9.381507 | 87.93 | 1.678244 | 0.2544 | 0.2624561 | 0.09044918 | -0.0196 | 41.647
24336 | 33.956667 | 3.1104 | 97.9254 | 40 | 9.3833 | 9.381869 | 88.05 | 1.679955 | 0.2544 | 0.2624685 | 0.09038778 | -0.0201 | 41.6458
24337 | 33.958056 | 3.1104 | 97.9297 | 40 | 9.3968 | 9.382225 | 88.3 | 1.682526 | 0.2554 | 0.2624812 | 0.09032819 | -0.0205 | 41.6442
24338 | 33.959444 | 3.1062 | 97.934 | 40 | 9.379 | 9.382542 | 87.97 | 1.678378 | 0.2548 | 0.262494 | 0.09026664 | -0.0209 | 41.6467
24339 | 33.960833 | 3.1062 | 97.9383 | 40 | 9.3837 | 9.382885 | 88.05 | 1.68028 | 0.2551 | 0.2625071 | 0.09020502 | -0.0214 | 41.6455
24340 | 33.962222 | 3.102 | 97.9426 | 40 | 9.3883 | 9.383245 | 88.14 | 1.682974 | 0.2551 | 0.2625204 | 0.09014292 | -0.0218 | 41.6437
24341 | 33.963611 | 3.102 | 97.9469 | 40 | 9.3829 | 9.383628 | 88.04 | 1.680241 | 0.2546 | 0.2625339 | 0.09008046 | -0.0222 | 41.6454
24342 | 33.965 | 3.0979 | 97.9512 | 40 | 9.3817 | 9.383987 | 88.02 | 1.679664 | 0.2545 | 0.2625476 | 0.09001692 | -0.0226 | 41.6457
24343 | 33.966389 | 3.0979 | 97.9555 | 40 | 9.3856 | 9.384332 | 88.09 | 1.683273 | 0.2546 | 0.2625613 | 0.08995342 | -0.0231 | 41.6434
24344 | 33.968056 | 3.0938 | 97.9598 | 40 | 9.386 | 9.384655 | 88.1 | 1.681286 | 0.2547 | 0.262575 | 0.08989013 | -0.0235 | 41.6449
24345 | 33.969444 | 3.0938 | 97.9641 | 40 | 9.3864 | 9.385006 | 88.1 | 1.68342 | 0.2551 | 0.2625885 | 0.08982716 | -0.0239 | 41.6435
24346 | 33.970833 | 3.0897 | 97.9684 | 40 | 9.3875 | 9.385378 | 88.13 | 1.681894 | 0.255 | 0.262602 | 0.08976352 | -0.0243 | 41.6444
24347 | 33.972222 | 3.0897 | 97.9727 | 40 | 9.3968 | 9.385708 | 88.3 | 1.684146 | 0.2559 | 0.2626153 | 0.08970139 | -0.0247 | 41.643
24348 | 33.973611 | 3.0857 | 97.977 | 40 | 9.3813 | 9.386052 | 88.01 | 1.683938 | 0.2554 | 0.2626285 | 0.08963789 | -0.0251 | 41.6431
24349 | 33.975 | 3.0857 | 97.9813 | 39 | 9.3856 | 9.386416 | 88.09 | 1.6833 | 0.2553 | 0.2626406 | 0.08957412 | -0.0255 | 41.6434
24350 | 33.976389 | 3.0817 | 97.9856 | 40 | 9.3914 | 9.386807 | 88.2 | 1.683207 | 0.2555 | 0.2626526 | 0.08951066 | -0.0259 | 41.6434
24351 | 33.977778 | 3.0817 | 97.9899 | 40 | 9.386 | 9.387181 | 88.1 | 1.681332 | 0.2553 | 0.2626644 | 0.08944673 | -0.0263 | 41.6445
24352 | 33.979167 | 3.0778 | 97.9941 | 40 | 9.3887 | 9.387517 | 88.15 | 1.682494 | 0.2552 | 0.2626763 | 0.08938193 | -0.0267 | 41.6438
24353 | 33.980556 | 3.0778 | 97.9984 | 40 | 9.3952 | 9.387861 | 88.27 | 1.688061 | 0.2557 | 0.2626884 | 0.08931863 | -0.0271 | 41.6403
24354 | 33.981944 | 3.0739 | 98.0027 | 40 | 9.379 | 9.388219 | 87.97 | 1.681134 | 0.2548 | 0.2627005 | 0.08925318 | -0.0275 | 41.6445
24355 | 33.983333 | 3.0739 | 98.0069 | 40 | 9.3883 | 9.388603 | 88.14 | 1.684219 | 0.2547 | 0.2627129 | 0.08918735 | -0.0279 | 41.6426
24356 | 33.984722 | 3.07 | 98.0112 | 40 | 9.3813 | 9.388943 | 88.01 | 1.683017 | 0.254 | 0.2627248 | 0.08911996 | -0.0282 | 41.6433
24357 | 33.986111 | 3.07 | 98.0155 | 40 | 9.3868 | 9.389314 | 88.11 | 1.687103 | 0.2539 | 0.2627364 | 0.08905259 | -0.0286 | 41.6407
24358 | 33.9875 | 3.0662 | 98.0197 | 40 | 9.3914 | 9.389689 | 88.2 | 1.686442 | 0.254 | 0.2627482 | 0.08898603 | -0.029 | 41.6411
24359 | 33.988889 | 3.0662 | 98.024 | 40 | 9.3968 | 9.390023 | 88.3 | 1.689837 | 0.2545 | 0.2627597 | 0.08897391 | -0.0293 | 41.639
24360 | 33.990278 | 3.0629 | 98.0282 | 40 | 9.3856 | 9.390378 | 88.09 | 1.687712 | 0.2541 | 0.2627709 | 0.08890763 | -0.0297 | 41.6403
24361 | 33.991667 | 3.0629 | 98.0325 | 40 | 9.396 | 9.390722 | 88.29 | 1.689027 | 0.2545 | 0.2627818 | 0.08884256 | -0.0301 | 41.6394
24362 | 33.993056 | 3.0593 | 98.0367 | 40 | 9.3925 | 9.391055 | 88.22 | 1.687088 | 0.2549 | 0.2627925 | 0.08877871 | -0.0304 | 41.6406
24363 | 33.994444 | 3.0593 | 98.041 | 40 | 9.3922 | 9.391402 | 88.21 | 1.687717 | 0.255 | 0.2628031 | 0.08871636 | -0.0308 | 41.6402
24364 | 33.995833 | 3.0558 | 98.0453 | 40 | 9.3999 | 9.391734 | 88.36 | 1.690793 | 0.2556 | 0.2628135 | 0.08865502 | -0.0311 | 41.6382
24365 | 33.997222 | 3.0558 | 98.0495 | 40 | 9.3929 | 9.392083 | 88.23 | 1.690178 | 0.2557 | 0.2628237 | 0.08859302 | -0.0315 | 41.6386
24366 | 33.998611 | 3.0523 | 98.0537 | 40 | 9.3945 | 9.392394 | 88.26 | 1.690743 | 0.2553 | 0.2628343 | 0.08853005 | -0.0318 | 41.6382
24367 | 34 | 3.0523 | 98.058 | 40 | 9.3821 | 9.392769 | 88.02 | 1.684112 | 0.2543 | 0.2628448 | 0.08846473 | -0.0321 | 41.6422
24368 | 34.001389 | 3.0489 | 98.0622 | 40 | 9.396 | 9.393087 | 88.29 | 1.690841 | 0.2544 | 0.2628554 | 0.08839894 | -0.0325 | 41.6381
24369 | 34.002778 | 3.0489 | 98.0664 | 40 | 9.3914 | 9.393425 | 88.2 | 1.690938 | 0.2539 | 0.2628661 | 0.08833139 | -0.0328 | 41.638
24370 | 34.004167 | 3.0455 | 98.0707 | 40 | 9.4022 | 9.393805 | 88.4 | 1.693223 | 0.2549 | 0.2628766 | 0.08826584 | -0.0331 | 41.6366
24371 | 34.005556 | 3.0455 | 98.0749 | 40 | 9.3914 | 9.394174 | 88.2 | 1.68823 | 0.2546 | 0.2628869 | 0.08819933 | -0.0334 | 41.6396
24372 | 34.006944 | 3.0422 | 98.0791 | 40 | 9.3933 | 9.394533 | 88.23 | 1.68873 | 0.2548 | 0.2628968 | 0.08813303 | -0.0337 | 41.6393
24373 | 34.008333 | 3.0422 | 98.0834 | 41 | 9.3945 | 9.394894 | 88.26 | 1.691238 | 0.2547 | 0.2629064 | 0.08806656 | -0.034 | 41.6377
24374 | 34.009722 | 3.0389 | 98.0876 | 40 | 9.3871 | 9.395213 | 88.12 | 1.689434 | 0.2543 | 0.2629161 | 0.08799982 | -0.0343 | 41.6388
24375 | 34.011111 | 3.0389 | 98.0918 | 40 | 9.3902 | 9.395539 | 88.18 | 1.68989 | 0.2538 | 0.262926 | 0.0879329 | -0.0346 | 41.6385
24376 | 34.0125 | 3.0357 | 98.096 | 40 | 9.3891 | 9.395897 | 88.15 | 1.68848 | 0.2531 | 0.2629352 | 0.08786541 | -0.0349 | 41.6394
24377 | 34.013889 | 3.0357 | 98.1002 | 40 | 9.396 | 9.396251 | 88.29 | 1.688777 | 0.2528 | 0.2629443 | 0.08779736 | -0.0352 | 41.6392
24378 | 34.015278 | 3.0326 | 98.1044 | 40 | 9.3941 | 9.396609 | 88.25 | 1.690441 | 0.2525 | 0.2629533 | 0.08772944 | -0.0355 | 41.6381
24379 | 34.016667 | 3.0326 | 98.1087 | 40 | 9.3968 | 9.396982 | 88.3 | 1.694397 | 0.2523 | 0.2629623 | 0.08766065 | -0.0358 | 41.6356
24380 | 34.018056 | 3.0295 | 98.1129 | 40 | 9.3987 | 9.397354 | 88.34 | 1.692451 | 0.2525 | 0.2629713 | 0.08759051 | -0.0361 | 41.6368
24381 | 34.019444 | 3.0295 | 98.1171 | 40 | 9.4053 | 9.397689 | 88.46 | 1.695389 | 0.2532 | 0.2629799 | 0.08752118 | -0.0364 | 41.635
24382 | 34.020833 | 3.0264 | 98.1213 | 40 | 9.3999 | 9.398053 | 88.36 | 1.693051 | 0.2537 | 0.2629889 | 0.08745347 | -0.0367 | 41.6364
24383 | 34.022222 | 3.0264 | 98.1255 | 40 | 9.396 | 9.398422 | 88.29 | 1.692755 | 0.2531 | 0.2629977 | 0.08744117 | -0.0369 | 41.6366
24384 | 34.023611 | 3.0239 | 98.1297 | 40 | 9.3914 | 9.398751 | 88.2 | 1.690255 | 0.2527 | 0.2630065 | 0.08737157 | -0.0372 | 41.6381
24385 | 34.025 | 3.0239 | 98.1339 | 40 | 9.3968 | 9.399102 | 88.3 | 1.692722 | 0.2524 | 0.2630152 | 0.0873008 | -0.0374 | 41.6366
24386 | 34.026389 | 3.021 | 98.1381 | 40 | 9.398 | 9.399404 | 88.32 | 1.693345 | 0.2523 | 0.2630233 | 0.08722976 | -0.0377 | 41.6362
24387 | 34.027778 | 3.021 | 98.1423 | 40 | 9.3983 | 9.399747 | 88.33 | 1.68985 | 0.2521 | 0.2630313 | 0.08715777 | -0.0379 | 41.6384
24388 | 34.029167 | 3.0181 | 98.1465 | 40 | 9.3952 | 9.400056 | 88.27 | 1.692928 | 0.2517 | 0.2630389 | 0.08708451 | -0.0382 | 41.6364
24389 | 34.030833 | 3.0181 | 98.1507 | 40 | 9.3991 | 9.400422 | 88.34 | 1.692232 | 0.2514 | 0.2630465 | 0.08701069 | -0.0384 | 41.6372
24390 | 34.032222 | 3.0153 | 98.1549 | 40 | 9.4064 | 9.400784 | 88.48 | 1.696516 | 0.2515 | 0.2630538 | 0.08693679 | -0.0387 | 41.6346
24391 | 34.033611 | 3.0153 | 98.1591 | 40 | 9.4076 | 9.401105 | 88.5 | 1.696228 | 0.2523 | 0.263061 | 0.0868647 | -0.0389 | 41.6347
24392 | 34.035 | 3.0125 | 98.1633 | 40 | 9.398 | 9.401419 | 88.32 | 1.694481 | 0.252 | 0.2630674 | 0.08679234 | -0.0391 | 41.6358
24393 | 34.036389 | 3.0125 | 98.1674 | 40 | 9.403 | 9.401805 | 88.42 | 1.695234 | 0.2522 | 0.2630737 | 0.08671961 | -0.0394 | 41.6354
24394 | 34.037778 | 3.0098 | 98.1716 | 40 | 9.4061 | 9.402157 | 88.47 | 1.694122 | 0.2526 | 0.2630802 | 0.0866472 | -0.0396 | 41.636
24395 | 34.039167 | 3.0098 | 98.1758 | 40 | 9.396 | 9.402478 | 88.29 | 1.694326 | 0.252 | 0.2630873 | 0.08657452 | -0.0398 | 41.6359
24396 | 34.040556 | 3.0071 | 98.18 | 40 | 9.4061 | 9.40285 | 88.47 | 1.695568 | 0.2522 | 0.2630948 | 0.08650167 | -0.0401 | 41.6351
24397 | 34.041944 | 3.0071 | 98.1841 | 40 | 9.4114 | 9.403239 | 88.58 | 1.701422 | 0.2527 | 0.2631022 | 0.08642904 | -0.0403 | 41.6315
24398 | 34.043333 | 3.0044 | 98.1883 | 40 | 9.3972 | 9.403609 | 88.31 | 1.695716 | 0.2524 | 0.2631093 | 0.08635525 | -0.0405 | 41.635
24399 | 34.044722 | 3.0044 | 98.1925 | 40 | 9.4026 | 9.403975 | 88.41 | 1.697731 | 0.252 | 0.2631158 | 0.08628059 | -0.0407 | 41.6338
24400 | 34.046111 | 3.0017 | 98.1967 | 40 | 9.4053 | 9.404319 | 88.46 | 1.696689 | 0.252 | 0.2631223 | 0.08620556 | -0.041 | 41.6344
24401 | 34.0475 | 3.0017 | 98.2008 | 40 | 9.4007 | 9.40468 | 88.37 | 1.697012 | 0.2514 | 0.2631287 | 0.08612858 | -0.0412 | 41.6343
24402 | 34.048889 | 2.9989 | 98.205 | 40 | 9.4053 | 9.405041 | 88.46 | 1.699158 | 0.2512 | 0.263135 | 0.08605054 | -0.0414 | 41.6329
24403 | 34.050278 | 2.9989 | 98.2092 | 40 | 9.4076 | 9.405366 | 88.5 | 1.698901 | 0.2514 | 0.2631414 | 0.08597271 | -0.0416 | 41.6331
24404 | 34.051667 | 2.9962 | 98.2133 | 40 | 9.4114 | 9.405717 | 88.58 | 1.701953 | 0.2517 | 0.2631471 | 0.0858957 | -0.0419 | 41.6312
24405 | 34.053056 | 2.9962 | 98.2175 | 40 | 9.4072 | 9.40607 | 88.5 | 1.698192 | 0.2516 | 0.2631526 | 0.08581802 | -0.0421 | 41.6335
24406 | 34.054444 | 2.9935 | 98.2217 | 40 | 9.4076 | 9.406417 | 88.5 | 1.701588 | 0.2517 | 0.2631583 | 0.08574046 | -0.0423 | 41.6314
24407 | 34.055833 | 2.9935 | 98.2258 | 40 | 9.4084 | 9.406793 | 88.52 | 1.700918 | 0.2519 | 0.2631641 | 0.08573406 | -0.0425 | 41.6319
24408 | 34.057222 | 2.9914 | 98.23 | 40 | 9.4107 | 9.407148 | 88.56 | 1.701583 | 0.2522 | 0.2631696 | 0.08565759 | -0.0427 | 41.6314
24409 | 34.058611 | 2.9914 | 98.2341 | 39 | 9.4037 | 9.407458 | 88.43 | 1.701622 | 0.2521 | 0.2631746 | 0.08558114 | -0.0429 | 41.6314
24410 | 34.06 | 2.9889 | 98.2383 | 40 | 9.4064 | 9.407838 | 88.48 | 1.699919 | 0.252 | 0.2631788 | 0.08550412 | -0.0431 | 41.6325
24411 | 34.061389 | 2.9889 | 98.2424 | 40 | 9.4114 | 9.408181 | 88.58 | 1.701781 | 0.2517 | 0.2631827 | 0.08542632 | -0.0433 | 41.6314
24412 | 34.062778 | 2.9864 | 98.2466 | 40 | 9.4141 | 9.408568 | 88.63 | 1.70306 | 0.2519 | 0.2631867 | 0.08534925 | -0.0435 | 41.6306
24413 | 34.064167 | 2.9864 | 98.2507 | 39 | 9.4076 | 9.408916 | 88.5 | 1.703341 | 0.2513 | 0.2631905 | 0.08527061 | -0.0437 | 41.6304
24414 | 34.065556 | 2.984 | 98.2549 | 39 | 9.4076 | 9.409287 | 88.5 | 1.702451 | 0.2511 | 0.2631939 | 0.08519062 | -0.0439 | 41.631
24415 | 34.066944 | 2.984 | 98.259 | 40 | 9.4141 | 9.409652 | 88.63 | 1.70159 | 0.2512 | 0.2631972 | 0.08511084 | -0.0441 | 41.6315
24416 | 34.068333 | 2.9815 | 98.2632 | 40 | 9.4088 | 9.410044 | 88.52 | 1.702592 | 0.2513 | 0.2632 | 0.08503108 | -0.0443 | 41.6309
24417 | 34.069722 | 2.9815 | 98.2673 | 41 | 9.4091 | 9.410397 | 88.53 | 1.701827 | 0.2509 | 0.2632025 | 0.08495007 | -0.0444 | 41.6314
24418 | 34.071111 | 2.979 | 98.2714 | 40 | 9.4126 | 9.410747 | 88.6 | 1.701605 | 0.2513 | 0.2632053 | 0.08486976 | -0.0446 | 41.6316
24419 | 34.0725 | 2.979 | 98.2756 | 40 | 9.4114 | 9.411103 | 88.58 | 1.701914 | 0.251 | 0.2632076 | 0.08478859 | -0.0448 | 41.6314
24420 | 34.073889 | 2.9765 | 98.2797 | 40 | 9.4091 | 9.41144 | 88.53 | 1.700854 | 0.251 | 0.2632103 | 0.08470684 | -0.045 | 41.6321
24421 | 34.075278 | 2.9765 | 98.2838 | 40 | 9.4153 | 9.411795 | 88.65 | 1.704083 | 0.2515 | 0.263212 | 0.08462551 | -0.0452 | 41.6301
24422 | 34.076667 | 2.974 | 98.288 | 40 | 9.4076 | 9.412183 | 88.5 | 1.700791 | 0.2512 | 0.2632137 | 0.08454331 | -0.0454 | 41.6321
24423 | 34.078056 | 2.974 | 98.2921 | 40 | 9.4107 | 9.412544 | 88.56 | 1.704564 | 0.2508 | 0.2632153 | 0.08445925 | -0.0456 | 41.6298
24424 | 34.079444 | 2.9715 | 98.2962 | 40 | 9.4184 | 9.412891 | 88.71 | 1.70754 | 0.2516 | 0.2632164 | 0.0843764 | -0.0458 | 41.628
24425 | 34.080833 | 2.9715 | 98.3004 | 39 | 9.4195 | 9.413256 | 88.73 | 1.708111 | 0.2518 | 0.2632174 | 0.08429326 | -0.046 | 41.6276
24426 | 34.082222 | 2.969 | 98.3045 | 39 | 9.413 | 9.413593 | 88.6 | 1.705712 | 0.2519 | 0.2632187 | 0.08420994 | -0.0461 | 41.6292
24427 | 34.083611 | 2.969 | 98.3086 | 40 | 9.4199 | 9.413977 | 88.73 | 1.706832 | 0.2522 | 0.2632197 | 0.08412624 | -0.0463 | 41.6285
24428 | 34.085 | 2.9664 | 98.3127 | 39 | 9.4145 | 9.414352 | 88.63 | 1.707819 | 0.2524 | 0.2632205 | 0.08404285 | -0.0465 | 41.6279
24429 | 34.086389 | 2.9664 | 98.3169 | 39 | 9.4145 | 9.414715 | 88.63 | 1.708973 | 0.2521 | 0.2632213 | 0.08395818 | -0.0467 | 41.6272
24430 | 34.087778 | 2.9638 | 98.321 | 39 | 9.413 | 9.415063 | 88.6 | 1.708292 | 0.2521 | 0.263222 | 0.08387432 | -0.0469 | 41.6276
24431 | 34.089167 | 2.9638 | 98.3251 | 39 | 9.413 | 9.415416 | 88.6 | 1.7065 | 0.2516 | 0.2632226 | 0.08387702 | -0.0471 | 41.6288
24432 | 34.090833 | 2.962 | 98.3292 | 39 | 9.4184 | 9.415784 | 88.71 | 1.711127 | 0.252 | 0.2632233 | 0.08379307 | -0.0473 | 41.6263
24433 | 34.092222 | 2.962 | 98.3333 | 40 | 9.4138 | 9.41615 | 88.62 | 1.705982 | 0.2522 | 0.2632234 | 0.08370943 | -0.0474 | 41.6295
24434 | 34.093611 | 2.9598 | 98.3374 | 40 | 9.4192 | 9.41654 | 88.72 | 1.705901 | 0.2526 | 0.2632234 | 0.08362669 | -0.0476 | 41.6296
24435 | 34.095 | 2.9598 | 98.3416 | 39 | 9.408 | 9.416903 | 88.51 | 1.708158 | 0.2522 | 0.263223 | 0.08354229 | -0.0477 | 41.6282
24436 | 34.096389 | 2.9574 | 98.3457 | 40 | 9.4088 | 9.417247 | 88.52 | 1.70287 | 0.2514 | 0.2632219 | 0.08345592 | -0.0479 | 41.6315
24437 | 34.097778 | 2.9574 | 98.3498 | 40 | 9.4288 | 9.417599 | 88.9 | 1.711603 | 0.2523 | 0.2632209 | 0.08337214 | -0.0481 | 41.6261
24438 | 34.099167 | 2.9551 | 98.3539 | 40 | 9.4091 | 9.417937 | 88.53 | 1.70541 | 0.2515 | 0.2632194 | 0.08328639 | -0.0482 | 41.63
24439 | 34.100556 | 2.9551 | 98.358 | 39 | 9.4161 | 9.418269 | 88.66 | 1.709158 | 0.2511 | 0.263217 | 0.08320007 | -0.0484 | 41.6277
24440 | 34.101944 | 2.9528 | 98.3621 | 39 | 9.4195 | 9.418602 | 88.73 | 1.710322 | 0.2509 | 0.2632149 | 0.08311317 | -0.0486 | 41.627
24441 | 34.103333 | 2.9528 | 98.3662 | 39 | 9.4122 | 9.418945 | 88.59 | 1.709393 | 0.2501 | 0.2632121 | 0.0830248 | -0.0487 | 41.6276
24442 | 34.104722 | 2.9504 | 98.3703 | 40 | 9.4211 | 9.419299 | 88.76 | 1.710655 | 0.2502 | 0.2632096 | 0.08293675 | -0.0489 | 41.6269
24443 | 34.106111 | 2.9504 | 98.3744 | 40 | 9.4172 | 9.419626 | 88.68 | 1.708044 | 0.25 | 0.2632068 | 0.08284822 | -0.0491 | 41.6285
24444 | 34.1075 | 2.948 | 98.3785 | 40 | 9.418 | 9.419986 | 88.7 | 1.710253 | 0.2499 | 0.2632036 | 0.08275991 | -0.0492 | 41.6272
24445 | 34.108889 | 2.948 | 98.3826 | 40 | 9.4199 | 9.420344 | 88.73 | 1.709937 | 0.2496 | 0.2632007 | 0.08267023 | -0.0494 | 41.6274
24446 | 34.110278 | 2.9455 | 98.3867 | 39 | 9.4218 | 9.420702 | 88.77 | 1.712596 | 0.2497 | 0.2631972 | 0.08258037 | -0.0496 | 41.6258
24447 | 34.111667 | 2.9455 | 98.3908 | 40 | 9.423 | 9.421042 | 88.79 | 1.71181 | 0.2497 | 0.2631935 | 0.08249033 | -0.0497 | 41.6263
24448 | 34.113056 | 2.943 | 98.3949 | 39 | 9.4218 | 9.421374 | 88.77 | 1.712957 | 0.2497 | 0.2631893 | 0.08239962 | -0.0499 | 41.6256
24449 | 34.114444 | 2.943 | 98.3989 | 40 | 9.4272 | 9.421739 | 88.87 | 1.711109 | 0.2502 | 0.2631844 | 0.0823102 | -0.0501 | 41.6268
24450 | 34.115833 | 2.9405 | 98.403 | 40 | 9.4195 | 9.422085 | 88.73 | 1.709487 | 0.2503 | 0.2631796 | 0.08222021 | -0.0503 | 41.6279
24451 | 34.117222 | 2.9405 | 98.4071 | 40 | 9.4176 | 9.422441 | 88.69 | 1.710259 | 0.2497 | 0.2631744 | 0.08212836 | -0.0505 | 41.6274
24452 | 34.118611 | 2.9379 | 98.4112 | 39 | 9.4261 | 9.422802 | 88.85 | 1.716334 | 0.2499 | 0.2631688 | 0.08203701 | -0.0507 | 41.6237
24453 | 34.12 | 2.9379 | 98.4153 | 39 | 9.4192 | 9.423153 | 88.72 | 1.713729 | 0.2494 | 0.2631624 | 0.0819445 | -0.0509 | 41.6253
24454 | 34.121389 | 2.9352 | 98.4194 | 40 | 9.423 | 9.423517 | 88.79 | 1.714819 | 0.249 | 0.2631556 | 0.08185042 | -0.0511 | 41.6247
24455 | 34.122778 | 2.9352 | 98.4234 | 39 | 9.4211 | 9.42387 | 88.76 | 1.712758 | 0.249 | 0.2631487 | 0.08185495 | -0.0512 | 41.626
24456 | 34.124167 | 2.9333 | 98.4275 | 40 | 9.4245 | 9.424199 | 88.82 | 1.714529 | 0.2487 | 0.2631412 | 0.08176041 | -0.0514 | 41.625
24457 | 34.125556 | 2.9333 | 98.4316 | 40 | 9.4288 | 9.42456 | 88.9 | 1.71404 | 0.2492 | 0.2631334 | 0.08166726 | -0.0516 | 41.6253
24458 | 34.126944 | 2.9309 | 98.4356 | 39 | 9.4269 | 9.424888 | 88.87 | 1.714728 | 0.2491 | 0.2631255 | 0.08157531 | -0.0517 | 41.625
24459 | 34.128333 | 2.9309 | 98.4397 | 40 | 9.4245 | 9.425221 | 88.82 | 1.709922 | 0.2491 | 0.2631173 | 0.08148338 | -0.0519 | 41.628
24460 | 34.129722 | 2.9284 | 98.4438 | 39 | 9.4257 | 9.425572 | 88.84 | 1.715566 | 0.2495 | 0.2631093 | 0.08139226 | -0.0521 | 41.6245
24461 | 34.131111 | 2.9284 | 98.4479 | 40 | 9.4234 | 9.425946 | 88.8 | 1.711483 | 0.2492 | 0.2631009 | 0.08130095 | -0.0522 | 41.6271
24462 | 34.1325 | 2.9259 | 98.4519 | 40 | 9.4245 | 9.426299 | 88.82 | 1.711646 | 0.2489 | 0.2630925 | 0.08120898 | -0.0524 | 41.627
24463 | 34.133889 | 2.9259 | 98.456 | 40 | 9.4292 | 9.426653 | 88.91 | 1.714413 | 0.2488 | 0.2630837 | 0.08111672 | -0.0526 | 41.6253
24464 | 34.135278 | 2.9233 | 98.46 | 39 | 9.4288 | 9.427016 | 88.9 | 1.719953 | 0.249 | 0.2630751 | 0.08102498 | -0.0528 | 41.622
24465 | 34.136667 | 2.9233 | 98.4641 | 39 | 9.4295 | 9.427347 | 88.92 | 1.720959 | 0.2492 | 0.2630659 | 0.08093444 | -0.053 | 41.6214
24466 | 34.138056 | 2.9208 | 98.4682 | 39 | 9.4307 | 9.427714 | 88.94 | 1.722616 | 0.2491 | 0.2630564 | 0.08084343 | -0.0531 | 41.6204
24467 | 34.139444 | 2.9208 | 98.4722 | 40 | 9.433 | 9.428067 | 88.98 | 1.715372 | 0.2492 | 0.2630463 | 0.08075302 | -0.0533 | 41.625
24468 | 34.140833 | 2.9182 | 98.4763 | 39 | 9.4261 | 9.428418 | 88.85 | 1.717899 | 0.2492 | 0.2630361 | 0.08066234 | -0.0535 | 41.6234
24469 | 34.142222 | 2.9182 | 98.4803 | 39 | 9.423 | 9.428783 | 88.79 | 1.714525 | 0.2485 | 0.2630259 | 0.0805704 | -0.0537 | 41.6256
24470 | 34.143611 | 2.9156 | 98.4844 | 40 | 9.4326 | 9.429134 | 88.97 | 1.717185 | 0.2486 | 0.2630159 | 0.08047917 | -0.0539 | 41.624
24471 | 34.145 | 2.9156 | 98.4884 | 40 | 9.4272 | 9.429451 | 88.87 | 1.714022 | 0.2478 | 0.2630058 | 0.08038669 | -0.0541 | 41.626
24472 | 34.146389 | 2.913 | 98.4925 | 39 | 9.4272 | 9.429811 | 88.87 | 1.719145 | 0.2477 | 0.2629956 | 0.08029314 | -0.0543 | 41.6229
24473 | 34.148056 | 2.913 | 98.4965 | 39 | 9.4388 | 9.430184 | 89.09 | 1.721091 | 0.2485 | 0.2629855 | 0.0802002 | -0.0545 | 41.6221
24474 | 34.149444 | 2.9103 | 98.5006 | 39 | 9.4311 | 9.430512 | 88.95 | 1.721032 | 0.2488 | 0.2629747 | 0.08010778 | -0.0547 | 41.6222
24475 | 34.150833 | 2.9103 | 98.5046 | 40 | 9.4299 | 9.430868 | 88.92 | 1.718633 | 0.2491 | 0.2629678 | 0.08001528 | -0.0549 | 41.6237
24476 | 34.152222 | 2.9076 | 98.5086 | 40 | 9.4319 | 9.431222 | 88.96 | 1.721887 | 0.2488 | 0.2629635 | 0.07992279 | -0.055 | 41.6218
24477 | 34.153611 | 2.9076 | 98.5127 | 40 | 9.4349 | 9.431566 | 89.02 | 1.718534 | 0.2487 | 0.2629585 | 0.07982993 | -0.0552 | 41.6239
24478 | 34.155 | 2.9049 | 98.5167 | 39 | 9.4249 | 9.431905 | 88.83 | 1.719195 | 0.2481 | 0.262953 | 0.07973552 | -0.0554 | 41.6235
24479 | 34.156389 | 2.9049 | 98.5208 | 39 | 9.4295 | 9.432225 | 88.92 | 1.722269 | 0.2479 | 0.2629467 | 0.07973956 | -0.0556 | 41.6217
24480 | 34.157778 | 2.903 | 98.5248 | 39 | 9.4319 | 9.432578 | 88.96 | 1.72231 | 0.2477 | 0.2629438 | 0.07964449 | -0.0558 | 41.6217
24481 | 34.159167 | 2.903 | 98.5288 | 39 | 9.4292 | 9.432951 | 88.91 | 1.721054 | 0.2474 | 0.2629406 | 0.07954905 | -0.0559 | 41.6226
24482 | 34.160556 | 2.9006 | 98.5329 | 39 | 9.433 | 9.433298 | 88.98 | 1.727004 | 0.2476 | 0.262937 | 0.07945383 | -0.0561 | 41.6189
24483 | 34.161944 | 2.9006 | 98.5369 | 39 | 9.4319 | 9.43366 | 88.96 | 1.724566 | 0.2474 | 0.2629326 | 0.07935765 | -0.0563 | 41.6205
24484 | 34.163333 | 2.8981 | 98.5409 | 39 | 9.4388 | 9.434044 | 89.09 | 1.728285 | 0.2477 | 0.2629282 | 0.07926217 | -0.0564 | 41.6183
24485 | 34.164722 | 2.8981 | 98.5449 | 40 | 9.4334 | 9.434389 | 88.99 | 1.720218 | 0.2474 | 0.2629238 | 0.07916622 | -0.0566 | 41.6233
24486 | 34.166111 | 2.8956 | 98.549 | 40 | 9.4334 | 9.434729 | 88.99 | 1.71761 | 0.2471 | 0.2629196 | 0.07907 | -0.0568 | 41.625
24487 | 34.1675 | 2.8956 | 98.553 | 39 | 9.4307 | 9.435107 | 88.94 | 1.721677 | 0.2467 | 0.2629151 | 0.07897331 | -0.0569 | 41.6225
24488 | 34.168889 | 2.8931 | 98.557 | 40 | 9.4322 | 9.435443 | 88.97 | 1.721381 | 0.2466 | 0.2629102 | 0.07887655 | -0.0571 | 41.6228
24489 | 34.170278 | 2.8931 | 98.561 | 39 | 9.4365 | 9.435765 | 89.05 | 1.72788 | 0.2468 | 0.2629055 | 0.07878011 | -0.0573 | 41.6188
24490 | 34.171667 | 2.8906 | 98.565 | 39 | 9.4345 | 9.436107 | 89.01 | 1.726868 | 0.2465 | 0.2629009 | 0.078683 | -0.0575 | 41.6195
24491 | 34.173056 | 2.8906 | 98.5691 | 39 | 9.4349 | 9.436432 | 89.02 | 1.722624 | 0.2464 | 0.2628963 | 0.07858463 | -0.0576 | 41.6222
24492 | 34.174444 | 2.888 | 98.5731 | 39 | 9.4422 | 9.43676 | 89.16 | 1.72785 | 0.2465 | 0.2628917 | 0.07848648 | -0.0578 | 41.619
24493 | 34.175833 | 2.888 | 98.5771 | 40 | 9.4418 | 9.437132 | 89.15 | 1.727575 | 0.247 | 0.2628867 | 0.07838944 | -0.058 | 41.6193
24494 | 34.177222 | 2.8854 | 98.5811 | 39 | 9.4353 | 9.437495 | 89.03 | 1.726091 | 0.2467 | 0.2628815 | 0.07829183 | -0.0582 | 41.6203
24495 | 34.178611 | 2.8854 | 98.5851 | 39 | 9.4384 | 9.43783 | 89.08 | 1.727134 | 0.247 | 0.2628759 | 0.07819582 | -0.0583 | 41.6197
24496 | 34.18 | 2.8828 | 98.5891 | 40 | 9.4388 | 9.438165 | 89.09 | 1.725231 | 0.2473 | 0.2628703 | 0.07810062 | -0.0585 | 41.6209
24497 | 34.181389 | 2.8828 | 98.5931 | 39 | 9.4407 | 9.438522 | 89.13 | 1.729434 | 0.2474 | 0.2628645 | 0.07800555 | -0.0587 | 41.6184
24498 | 34.182778 | 2.8803 | 98.5971 | 40 | 9.4411 | 9.438883 | 89.13 | 1.72526 | 0.2476 | 0.2628581 | 0.07791167 | -0.0589 | 41.6211
24499 | 34.184167 | 2.8803 | 98.6011 | 39 | 9.4388 | 9.439221 | 89.09 | 1.726669 | 0.2488 | 0.2628514 | 0.07782068 | -0.0591 | 41.6203
24500 | 34.185556 | 2.8777 | 98.6051 | 39 | 9.4407 | 9.439577 | 89.13 | 1.731839 | 0.2489 | 0.2628449 | 0.07772942 | -0.0592 | 41.6172
24501 | 34.186944 | 2.8777 | 98.6091 | 40 | 9.4272 | 9.439947 | 88.87 | 1.719425 | 0.2476 | 0.2628381 | 0.07763542 | -0.0594 | 41.6249
24502 | 34.188333 | 2.8752 | 98.6131 | 39 | 9.4484 | 9.440309 | 89.27 | 1.734433 | 0.2485 | 0.262831 | 0.07754352 | -0.0596 | 41.6157
24503 | 34.189722 | 2.8752 | 98.6171 | 40 | 9.4422 | 9.440652 | 89.16 | 1.726162 | 0.2483 | 0.2628236 | 0.07754995 | -0.0597 | 41.6209
24504 | 34.191111 | 2.8736 | 98.6211 | 40 | 9.4376 | 9.441014 | 89.07 | 1.725831 | 0.2479 | 0.2628163 | 0.077457 | -0.0599 | 41.6212
24505 | 34.1925 | 2.8736 | 98.6251 | 39 | 9.448 | 9.441332 | 89.26 | 1.733687 | 0.2486 | 0.2628089 | 0.07736613 | -0.06 | 41.6164
24506 | 34.193889 | 2.8715 | 98.6291 | 40 | 9.4418 | 9.441676 | 89.15 | 1.728924 | 0.2488 | 0.2628015 | 0.07727668 | -0.0601 | 41.6194
24507 | 34.195278 | 2.8715 | 98.6331 | 40 | 9.4445 | 9.44203 | 89.2 | 1.72396 | 0.2493 | 0.262794 | 0.07718793 | -0.0602 | 41.6225
24508 | 34.196667 | 2.8694 | 98.6371 | 39 | 9.4434 | 9.442371 | 89.18 | 1.729997 | 0.2496 | 0.2627856 | 0.07710029 | -0.0604 | 41.6189
24509 | 34.198056 | 2.8694 | 98.6411 | 40 | 9.433 | 9.442686 | 88.98 | 1.723693 | 0.2487 | 0.2627768 | 0.07701092 | -0.0605 | 41.6228
24510 | 34.199444 | 2.8674 | 98.645 | 40 | 9.4499 | 9.443047 | 89.3 | 1.731589 | 0.2493 | 0.2627679 | 0.07692274 | -0.0606 | 41.6181
24511 | 34.200833 | 2.8674 | 98.649 | 39 | 9.4441 | 9.443386 | 89.19 | 1.730845 | 0.2491 | 0.2627583 | 0.07683499 | -0.0607 | 41.6186
24512 | 34.202222 | 2.8655 | 98.653 | 40 | 9.4465 | 9.443738 | 89.24 | 1.729919 | 0.2498 | 0.2627483 | 0.07674874 | -0.0608 | 41.6192
24513 | 34.203889 | 2.8655 | 98.657 | 39 | 9.4499 | 9.444087 | 89.3 | 1.733005 | 0.2502 | 0.2627384 | 0.076664 | -0.0609 | 41.6178
24514 | 34.205278 | 2.8636 | 98.661 | 40 | 9.4472 | 9.444446 | 89.25 | 1.732059 | 0.2503 | 0.262728 | 0.07657908 | -0.061 | 41.6184
24515 | 34.206667 | 2.8636 | 98.6649 | 39 | 9.4411 | 9.444781 | 89.13 | 1.732557 | 0.2499 | 0.2627169 | 0.0764938 | -0.0611 | 41.6182
24516 | 34.208056 | 2.8618 | 98.6689 | 39 | 9.4453 | 9.445136 | 89.21 | 1.73147 | 0.2495 | 0.2627056 | 0.07640787 | -0.0612 | 41.619
24517 | 34.209444 | 2.8618 | 98.6729 | 40 | 9.4472 | 9.44549 | 89.25 | 1.731887 | 0.2497 | 0.2626938 | 0.07632235 | -0.0613 | 41.6188
24518 | 34.210833 | 2.86 | 98.6769 | 40 | 9.4403 | 9.445839 | 89.12 | 1.72941 | 0.2493 | 0.2626822 | 0.07623579 | -0.0614 | 41.6204
24519 | 34.212222 | 2.86 | 98.6808 | 39 | 9.4426 | 9.446205 | 89.16 | 1.732563 | 0.2489 | 0.2626703 | 0.07614866 | -0.0615 | 41.6186
24520 | 34.213611 | 2.8583 | 98.6848 | 39 | 9.4507 | 9.44657 | 89.32 | 1.737992 | 0.2491 | 0.2626581 | 0.07606206 | -0.0616 | 41.6153
24521 | 34.215 | 2.8583 | 98.6888 | 39 | 9.4445 | 9.446906 | 89.2 | 1.735983 | 0.249 | 0.2626462 | 0.07597598 | -0.0617 | 41.6166
24522 | 34.216389 | 2.8565 | 98.6927 | 39 | 9.4395 | 9.447289 | 89.1 | 1.731407 | 0.2484 | 0.2626343 | 0.07588855 | -0.0618 | 41.6195
24523 | 34.217778 | 2.8565 | 98.6967 | 39 | 9.4468 | 9.447626 | 89.24 | 1.738435 | 0.2484 | 0.262622 | 0.07580205 | -0.0619 | 41.6153
24524 | 34.219167 | 2.8549 | 98.7007 | 39 | 9.4557 | 9.447985 | 89.41 | 1.736901 | 0.2491 | 0.2626095 | 0.07571695 | -0.0619 | 41.6163
24525 | 34.220556 | 2.8549 | 98.7046 | 39 | 9.4441 | 9.448331 | 89.19 | 1.733133 | 0.2487 | 0.2625968 | 0.07563219 | -0.062 | 41.6187
24526 | 34.221944 | 2.8532 | 98.7086 | 39 | 9.4484 | 9.448698 | 89.27 | 1.735761 | 0.2481 | 0.2625835 | 0.07554648 | -0.0621 | 41.6172
24527 | 34.223333 | 2.8532 | 98.7126 | 39 | 9.4422 | 9.449053 | 89.16 | 1.73375 | 0.2479 | 0.2625699 | 0.07554818 | -0.0621 | 41.6185
24528 | 34.224722 | 2.8524 | 98.7165 | 39 | 9.4511 | 9.449378 | 89.32 | 1.735521 | 0.2476 | 0.2625561 | 0.07546162 | -0.0622 | 41.6175
24529 | 34.226111 | 2.8524 | 98.7205 | 39 | 9.4468 | 9.449696 | 89.24 | 1.735412 | 0.2475 | 0.2625422 | 0.07537499 | -0.0622 | 41.6176
24530 | 34.2275 | 2.8511 | 98.7245 | 40 | 9.4441 | 9.450051 | 89.19 | 1.732632 | 0.2469 | 0.262528 | 0.07528762 | -0.0622 | 41.6194
24531 | 34.228889 | 2.8511 | 98.7284 | 39 | 9.4568 | 9.450416 | 89.43 | 1.736139 | 0.2479 | 0.2625132 | 0.07520156 | -0.0623 | 41.6174
24532 | 34.230278 | 2.8499 | 98.7324 | 39 | 9.4472 | 9.450748 | 89.25 | 1.737041 | 0.2478 | 0.2624981 | 0.07511486 | -0.0623 | 41.6169
24533 | 34.231667 | 2.8499 | 98.7363 | 40 | 9.4534 | 9.451115 | 89.37 | 1.734261 | 0.2477 | 0.2624829 | 0.07502878 | -0.0623 | 41.6187
24534 | 34.233056 | 2.8487 | 98.7403 | 40 | 9.4472 | 9.451487 | 89.25 | 1.734312 | 0.2476 | 0.2624676 | 0.07494343 | -0.0623 | 41.6188
24535 | 34.234444 | 2.8487 | 98.7442 | 39 | 9.4557 | 9.451832 | 89.41 | 1.74163 | 0.248 | 0.2624521 | 0.074859 | -0.0623 | 41.6144
24536 | 34.235833 | 2.8476 | 98.7482 | 39 | 9.4453 | 9.452146 | 89.21 | 1.736195 | 0.2472 | 0.2624369 | 0.07477265 | -0.0623 | 41.6178
24537 | 34.237222 | 2.8476 | 98.7521 | 39 | 9.4426 | 9.452495 | 89.16 | 1.734365 | 0.2465 | 0.2624214 | 0.07468526 | -0.0624 | 41.619
24538 | 34.238611 | 2.8464 | 98.7561 | 39 | 9.4484 | 9.452852 | 89.27 | 1.740034 | 0.2463 | 0.262406 | 0.07459742 | -0.0624 | 41.6156
24539 | 34.24 | 2.8464 | 98.7601 | 39 | 9.4449 | 9.4532 | 89.21 | 1.738073 | 0.2453 | 0.2623906 | 0.07450746 | -0.0624 | 41.6169
24540 | 34.241389 | 2.8452 | 98.764 | 39 | 9.4583 | 9.453568 | 89.46 | 1.741622 | 0.246 | 0.2623751 | 0.07441922 | -0.0624 | 41.6148
24541 | 34.242778 | 2.8452 | 98.768 | 39 | 9.4649 | 9.453923 | 89.58 | 1.741364 | 0.2471 | 0.2623594 | 0.07433308 | -0.0624 | 41.615
24542 | 34.244167 | 2.8441 | 98.7719 | 39 | 9.458 | 9.454278 | 89.45 | 1.74249 | 0.2474 | 0.2623434 | 0.07424738 | -0.0624 | 41.6145
24543 | 34.245556 | 2.8441 | 98.7759 | 39 | 9.4499 | 9.454648 | 89.3 | 1.739229 | 0.2471 | 0.2623271 | 0.07416162 | -0.0624 | 41.6166
24544 | 34.246944 | 2.8429 | 98.7798 | 39 | 9.4511 | 9.454992 | 89.32 | 1.740619 | 0.2471 | 0.2623107 | 0.0740763 | -0.0625 | 41.6158
24545 | 34.248333 | 2.8429 | 98.7838 | 39 | 9.458 | 9.455345 | 89.45 | 1.740542 | 0.2474 | 0.2622944 | 0.0739923 | -0.0625 | 41.6159
24546 | 34.249722 | 2.8418 | 98.7877 | 40 | 9.4468 | 9.455686 | 89.24 | 1.730898 | 0.2466 | 0.2622782 | 0.07390706 | -0.0625 | 41.622
24547 | 34.251111 | 2.8418 | 98.7917 | 39 | 9.4553 | 9.456044 | 89.4 | 1.742636 | 0.2461 | 0.262262 | 0.0738207 | -0.0625 | 41.6148
24548 | 34.2525 | 2.8407 | 98.7956 | 39 | 9.4637 | 9.456404 | 89.56 | 1.745634 | 0.2468 | 0.2622457 | 0.07373615 | -0.0625 | 41.6131
24549 | 34.253889 | 2.8407 | 98.7996 | 39 | 9.4591 | 9.456737 | 89.47 | 1.744683 | 0.2469 | 0.2622291 | 0.07365302 | -0.0625 | 41.6137
24550 | 34.255278 | 2.8397 | 98.8035 | 39 | 9.4629 | 9.457093 | 89.55 | 1.744065 | 0.2474 | 0.2622124 | 0.07357111 | -0.0625 | 41.6142
24551 | 34.256667 | 2.8397 | 98.8075 | 39 | 9.4637 | 9.457422 | 89.56 | 1.746091 | 0.2475 | 0.2621957 | 0.07357002 | -0.0625 | 41.6131
24552 | 34.258056 | 2.8395 | 98.8114 | 39 | 9.4645 | 9.457798 | 89.58 | 1.745033 | 0.248 | 0.2621787 | 0.07348943 | -0.0624 | 41.6138
24553 | 34.259444 | 2.8395 | 98.8153 | 39 | 9.4541 | 9.458166 | 89.38 | 1.741764 | 0.2475 | 0.2621615 | 0.07340887 | -0.0624 | 41.616
24554 | 34.260833 | 2.8389 | 98.8193 | 39 | 9.4629 | 9.458503 | 89.55 | 1.745482 | 0.2478 | 0.2621438 | 0.07332906 | -0.0623 | 41.6137
24555 | 34.2625 | 2.8389 | 98.8232 | 39 | 9.4553 | 9.458864 | 89.4 | 1.745087 | 0.2473 | 0.2621256 | 0.0732488 | -0.0623 | 41.6144
24556 | 34.263889 | 2.8385 | 98.8272 | 39 | 9.4511 | 9.459187 | 89.32 | 1.739747 | 0.2464 | 0.2621072 | 0.07316762 | -0.0622 | 41.6178
24557 | 34.265278 | 2.8385 | 98.8311 | 40 | 9.4576 | 9.459517 | 89.45 | 1.741649 | 0.2464 | 0.2620888 | 0.07308619 | -0.0621 | 41.6168
24558 | 34.266667 | 2.838 | 98.8351 | 40 | 9.458 | 9.459851 | 89.45 | 1.740072 | 0.2463 | 0.2620705 | 0.07300521 | -0.0621 | 41.6178
24559 | 34.268056 | 2.838 | 98.839 | 39 | 9.471 | 9.460199 | 89.7 | 1.751853 | 0.2476 | 0.2620522 | 0.07292722 | -0.062 | 41.6106
24560 | 34.269444 | 2.8376 | 98.8429 | 39 | 9.4503 | 9.460569 | 89.31 | 1.740036 | 0.2467 | 0.2620339 | 0.07284792 | -0.0619 | 41.6181
24561 | 34.270833 | 2.8376 | 98.8469 | 39 | 9.4618 | 9.46089 | 89.53 | 1.748606 | 0.247 | 0.2620158 | 0.07276965 | -0.0619 | 41.6128
24562 | 34.272222 | 2.8373 | 98.8508 | 39 | 9.461 | 9.461285 | 89.51 | 1.744617 | 0.2468 | 0.2619976 | 0.07269065 | -0.0618 | 41.6154
24563 | 34.273611 | 2.8373 | 98.8548 | 39 | 9.4664 | 9.461647 | 89.61 | 1.746301 | 0.2472 | 0.2619797 | 0.07261328 | -0.0617 | 41.6144
24564 | 34.275 | 2.8369 | 98.8587 | 39 | 9.4591 | 9.461971 | 89.47 | 1.746165 | 0.2472 | 0.2619617 | 0.07253655 | -0.0616 | 41.6146
24565 | 34.276389 | 2.8369 | 98.8626 | 39 | 9.4587 | 9.462322 | 89.47 | 1.748004 | 0.2473 | 0.2619432 | 0.07246037 | -0.0616 | 41.6136
24566 | 34.277778 | 2.8367 | 98.8666 | 39 | 9.4622 | 9.462667 | 89.53 | 1.748962 | 0.247 | 0.2619241 | 0.07238464 | -0.0615 | 41.6131
24567 | 34.279167 | 2.8367 | 98.8705 | 39 | 9.471 | 9.463043 | 89.7 | 1.750456 | 0.2478 | 0.2619048 | 0.07231152 | -0.0614 | 41.6123
24568 | 34.280556 | 2.8364 | 98.8745 | 39 | 9.466 | 9.463419 | 89.61 | 1.752007 | 0.2474 | 0.2618851 | 0.07223886 | -0.0613 | 41.6114
24569 | 34.281944 | 2.8364 | 98.8784 | 39 | 9.471 | 9.463778 | 89.7 | 1.750389 | 0.2477 | 0.2618651 | 0.07216763 | -0.0612 | 41.6125
24570 | 34.283333 | 2.8362 | 98.8823 | 39 | 9.4652 | 9.464132 | 89.59 | 1.749447 | 0.2479 | 0.2618445 | 0.07209705 | -0.0612 | 41.6132
24571 | 34.284722 | 2.8362 | 98.8863 | 38 | 9.4698 | 9.464486 | 89.68 | 1.753885 | 0.2484 | 0.2618239 | 0.07202801 | -0.0611 | 41.6105
24572 | 34.286111 | 2.8361 | 98.8902 | 39 | 9.4675 | 9.464839 | 89.63 | 1.750907 | 0.2489 | 0.2618032 | 0.07195991 | -0.061 | 41.6125
24573 | 34.2875 | 2.8361 | 98.8942 | 39 | 9.4641 | 9.465221 | 89.57 | 1.745695 | 0.2491 | 0.2617827 | 0.07189188 | -0.0609 | 41.6158
24574 | 34.288889 | 2.8361 | 98.8981 | 39 | 9.4721 | 9.465613 | 89.72 | 1.751114 | 0.2493 | 0.2617618 | 0.0718243 | -0.0608 | 41.6126
24575 | 34.290278 | 2.8361 | 98.902 | 39 | 9.4691 | 9.465942 | 89.66 | 1.752909 | 0.2494 | 0.2617407 | 0.07181929 | -0.0607 | 41.6116
24576 | 34.291667 | 2.8367 | 98.906 | 39 | 9.4718 | 9.466293 | 89.71 | 1.751852 | 0.2497 | 0.261719 | 0.0717526 | -0.0605 | 41.6123
24577 | 34.293056 | 2.8367 | 98.9099 | 39 | 9.461 | 9.466649 | 89.51 | 1.745448 | 0.2492 | 0.2616974 | 0.07168597 | -0.0604 | 41.6164
24578 | 34.294444 | 2.837 | 98.9139 | 39 | 9.4649 | 9.466991 | 89.58 | 1.749068 | 0.2491 | 0.2616758 | 0.07161951 | -0.0602 | 41.6142
24579 | 34.295833 | 2.837 | 98.9178 | 39 | 9.4695 | 9.467321 | 89.67 | 1.751606 | 0.2497 | 0.2616539 | 0.07155517 | -0.0601 | 41.6127
24580 | 34.297222 | 2.8375 | 98.9218 | 39 | 9.4675 | 9.467646 | 89.63 | 1.753321 | 0.2491 | 0.2616315 | 0.07149001 | -0.0599 | 41.6117
24581 | 34.298611 | 2.8375 | 98.9257 | 39 | 9.4637 | 9.468 | 89.56 | 1.751084 | 0.2483 | 0.2616088 | 0.07142335 | -0.0598 | 41.6132
24582 | 34.3 | 2.8379 | 98.9296 | 39 | 9.4718 | 9.468365 | 89.71 | 1.752308 | 0.2484 | 0.261586 | 0.07135774 | -0.0596 | 41.6126
24583 | 34.301389 | 2.8379 | 98.9336 | 39 | 9.4764 | 9.468731 | 89.8 | 1.757965 | 0.2492 | 0.2615632 | 0.07129495 | -0.0595 | 41.6092
24584 | 34.302778 | 2.8384 | 98.9375 | 39 | 9.471 | 9.469074 | 89.7 | 1.75467 | 0.2493 | 0.2615403 | 0.07123232 | -0.0593 | 41.6113
24585 | 34.304167 | 2.8384 | 98.9415 | 39 | 9.4721 | 9.469436 | 89.72 | 1.754029 | 0.2497 | 0.2615174 | 0.07117044 | -0.0592 | 41.6118
24586 | 34.305556 | 2.839 | 98.9454 | 39 | 9.4626 | 9.469772 | 89.54 | 1.749355 | 0.2493 | 0.2614945 | 0.07110775 | -0.059 | 41.6148
24587 | 34.306944 | 2.839 | 98.9494 | 39 | 9.4702 | 9.470115 | 89.69 | 1.755266 | 0.2491 | 0.2614715 | 0.07104504 | -0.0588 | 41.6112
24588 | 34.308333 | 2.8396 | 98.9533 | 39 | 9.4687 | 9.470429 | 89.66 | 1.753659 | 0.2491 | 0.2614481 | 0.07098308 | -0.0586 | 41.6123
24589 | 34.309722 | 2.8396 | 98.9572 | 39 | 9.4679 | 9.470779 | 89.64 | 1.752575 | 0.2487 | 0.2614246 | 0.0709206 | -0.0585 | 41.6131
24590 | 34.311111 | 2.8403 | 98.9612 | 39 | 9.4802 | 9.471188 | 89.87 | 1.758396 | 0.2495 | 0.2614008 | 0.07086094 | -0.0583 | 41.6096
24591 | 34.3125 | 2.8403 | 98.9651 | 39 | 9.4794 | 9.471527 | 89.86 | 1.759246 | 0.2503 | 0.2613764 | 0.07080351 | -0.0581 | 41.6092
24592 | 34.313889 | 2.841 | 98.9691 | 39 | 9.4691 | 9.471912 | 89.66 | 1.753505 | 0.2505 | 0.2613522 | 0.07074704 | -0.0579 | 41.6128
24593 | 34.315278 | 2.841 | 98.973 | 39 | 9.4668 | 9.472252 | 89.62 | 1.752038 | 0.2502 | 0.261328 | 0.07069073 | -0.0578 | 41.6138
24594 | 34.316667 | 2.8419 | 98.977 | 39 | 9.4702 | 9.472605 | 89.69 | 1.753441 | 0.2498 | 0.2613042 | 0.07063402 | -0.0576 | 41.613
24595 | 34.318056 | 2.8419 | 98.9809 | 39 | 9.4733 | 9.472964 | 89.74 | 1.758215 | 0.25 | 0.2612797 | 0.07057806 | -0.0574 | 41.6102
24596 | 34.319444 | 2.8428 | 98.9849 | 39 | 9.476 | 9.47333 | 89.79 | 1.756181 | 0.2503 | 0.2612557 | 0.07052375 | -0.0572 | 41.6115
24597 | 34.320833 | 2.8428 | 98.9888 | 39 | 9.4721 | 9.473689 | 89.72 | 1.755346 | 0.25 | 0.2612315 | 0.07046884 | -0.057 | 41.6121
24598 | 34.322222 | 2.8437 | 98.9928 | 39 | 9.4725 | 9.474059 | 89.73 | 1.757727 | 0.25 | 0.2612069 | 0.07041468 | -0.0568 | 41.6107
24599 | 34.323611 | 2.8437 | 98.9967 | 39 | 9.4794 | 9.474442 | 89.86 | 1.75984 | 0.2503 | 0.2611823 | 0.07040186 | -0.0566 | 41.6096
24600 | 34.325 | 2.8451 | 99.0007 | 39 | 9.4756 | 9.47484 | 89.79 | 1.761186 | 0.2501 | 0.2611575 | 0.07034799 | -0.0563 | 41.6088
24601 | 34.326389 | 2.8451 | 99.0046 | 39 | 9.4752 | 9.475183 | 89.78 | 1.758696 | 0.2501 | 0.261133 | 0.0702944 | -0.0561 | 41.6105
24602 | 34.328056 | 2.8465 | 99.0086 | 39 | 9.4683 | 9.47554 | 89.65 | 1.755586 | 0.2494 | 0.2611086 | 0.07023962 | -0.0558 | 41.6128
24603 | 34.329444 | 2.8465 | 99.0125 | 39 | 9.4706 | 9.475908 | 89.69 | 1.757767 | 0.2492 | 0.2610842 | 0.07018472 | -0.0556 | 41.6116
24604 | 34.330833 | 2.8479 | 99.0165 | 39 | 9.4832 | 9.476253 | 89.93 | 1.761867 | 0.2498 | 0.2610595 | 0.07013187 | -0.0553 | 41.6091
24605 | 34.332222 | 2.8479 | 99.0205 | 39 | 9.4764 | 9.476623 | 89.8 | 1.758234 | 0.2498 | 0.2610346 | 0.07007919 | -0.055 | 41.6114
24606 | 34.333611 | 2.8493 | 99.0244 | 40 | 9.4744 | 9.476974 | 89.76 | 1.758293 | 0.2499 | 0.2610095 | 0.07002679 | -0.0548 | 41.6115
24607 | 34.335 | 2.8493 | 99.0284 | 39 | 9.4679 | 9.477329 | 89.64 | 1.753241 | 0.2488 | 0.260984 | 0.06997271 | -0.0545 | 41.6147
24608 | 34.336389 | 2.8507 | 99.0323 | 39 | 9.476 | 9.47767 | 89.79 | 1.757577 | 0.2487 | 0.2609581 | 0.06992018 | -0.0543 | 41.6121
24609 | 34.337778 | 2.8507 | 99.0363 | 39 | 9.4786 | 9.47799 | 89.84 | 1.759378 | 0.249 | 0.2609318 | 0.06986882 | -0.054 | 41.6111
24610 | 34.339167 | 2.8522 | 99.0403 | 39 | 9.4698 | 9.478333 | 89.68 | 1.756019 | 0.2483 | 0.2609054 | 0.06981667 | -0.0538 | 41.6132
24611 | 34.340556 | 2.8522 | 99.0442 | 39 | 9.4813 | 9.478687 | 89.9 | 1.760105 | 0.2485 | 0.260879 | 0.06976392 | -0.0535 | 41.6108
24612 | 34.341944 | 2.8536 | 99.0482 | 39 | 9.4779 | 9.479031 | 89.83 | 1.761937 | 0.2486 | 0.2608527 | 0.06971136 | -0.0533 | 41.6098
24613 | 34.343333 | 2.8536 | 99.0521 | 39 | 9.484 | 9.479376 | 89.95 | 1.763392 | 0.2489 | 0.2608267 | 0.06965986 | -0.053 | 41.609
24614 | 34.344722 | 2.855 | 99.0561 | 39 | 9.4829 | 9.479778 | 89.92 | 1.76174 | 0.2495 | 0.2608008 | 0.06961041 | -0.0527 | 41.6101
24615 | 34.346111 | 2.855 | 99.0601 | 39 | 9.4829 | 9.480152 | 89.92 | 1.76132 | 0.25 | 0.2607742 | 0.06956261 | -0.0525 | 41.6104
24616 | 34.3475 | 2.8564 | 99.064 | 39 | 9.4806 | 9.480523 | 89.88 | 1.762214 | 0.2505 | 0.2607474 | 0.06951647 | -0.0522 | 41.61
24617 | 34.348889 | 2.8564 | 99.068 | 39 | 9.4779 | 9.480907 | 89.83 | 1.759896 | 0.2504 | 0.2607211 | 0.06947032 | -0.052 | 41.6115
24618 | 34.350278 | 2.8579 | 99.072 | 39 | 9.4855 | 9.481258 | 89.98 | 1.76431 | 0.2507 | 0.2606955 | 0.06942466 | -0.0517 | 41.6088
24619 | 34.351667 | 2.8579 | 99.0759 | 39 | 9.4725 | 9.481647 | 89.73 | 1.761378 | 0.2502 | 0.2606697 | 0.0693781 | -0.0515 | 41.6107
24620 | 34.353056 | 2.8594 | 99.0799 | 39 | 9.4936 | 9.481969 | 90.13 | 1.768442 | 0.251 | 0.2606445 | 0.06933379 | -0.0512 | 41.6064
24621 | 34.354444 | 2.8594 | 99.0839 | 39 | 9.4844 | 9.482346 | 89.95 | 1.764848 | 0.2508 | 0.2606195 | 0.06928888 | -0.051 | 41.6087
24622 | 34.355833 | 2.8609 | 99.0879 | 39 | 9.4771 | 9.482707 | 89.82 | 1.760514 | 0.2503 | 0.2605943 | 0.06924366 | -0.0507 | 41.6115
24623 | 34.357222 | 2.8609 | 99.0918 | 39 | 9.4844 | 9.483073 | 89.95 | 1.765288 | 0.2506 | 0.2605687 | 0.06922529 | -0.0505 | 41.6087
24624 | 34.358611 | 2.8627 | 99.0958 | 39 | 9.4832 | 9.483432 | 89.93 | 1.765811 | 0.2509 | 0.2605432 | 0.06918134 | -0.0502 | 41.6084
24625 | 34.36 | 2.8627 | 99.0998 | 39 | 9.479 | 9.483788 | 89.85 | 1.763133 | 0.2509 | 0.2605178 | 0.06913806 | -0.0499 | 41.6101
24626 | 34.361389 | 2.8646 | 99.1038 | 39 | 9.4882 | 9.484142 | 90.03 | 1.766426 | 0.2513 | 0.2604924 | 0.06909537 | -0.0496 | 41.6082
24627 | 34.362778 | 2.8646 | 99.1078 | 39 | 9.4859 | 9.484478 | 89.98 | 1.765336 | 0.2516 | 0.260467 | 0.06905266 | -0.0493 | 41.6089
24628 | 34.364167 | 2.8664 | 99.1117 | 39 | 9.4836 | 9.484825 | 89.94 | 1.762673 | 0.2514 | 0.2604412 | 0.06901073 | -0.049 | 41.6107
24629 | 34.365556 | 2.8664 | 99.1157 | 39 | 9.4813 | 9.485166 | 89.9 | 1.763707 | 0.2509 | 0.2604153 | 0.06896841 | -0.0487 | 41.6101
24630 | 34.366944 | 2.8683 | 99.1197 | 40 | 9.4852 | 9.48553 | 89.97 | 1.760601 | 0.251 | 0.2603892 | 0.06892695 | -0.0484 | 41.6121
24631 | 34.368333 | 2.8683 | 99.1237 | 39 | 9.4844 | 9.485899 | 89.95 | 1.767118 | 0.251 | 0.2603635 | 0.06888716 | -0.0481 | 41.6081
24632 | 34.369722 | 2.8702 | 99.1277 | 39 | 9.4786 | 9.486236 | 89.84 | 1.763149 | 0.2502 | 0.2603375 | 0.06884473 | -0.0478 | 41.6107
24633 | 34.371111 | 2.8702 | 99.1317 | 39 | 9.4894 | 9.486615 | 90.05 | 1.764367 | 0.2503 | 0.2603114 | 0.06880288 | -0.0475 | 41.61
24634 | 34.3725 | 2.8721 | 99.1356 | 40 | 9.4882 | 9.486992 | 90.03 | 1.769079 | 0.2508 | 0.2602854 | 0.06876249 | -0.0472 | 41.6072
24635 | 34.373889 | 2.8721 | 99.1396 | 39 | 9.4855 | 9.487328 | 89.98 | 1.767527 | 0.2506 | 0.2602592 | 0.06872181 | -0.0469 | 41.6082
24636 | 34.375278 | 2.8741 | 99.1436 | 39 | 9.4878 | 9.487689 | 90.02 | 1.767346 | 0.2513 | 0.2602328 | 0.06868387 | -0.0466 | 41.6084
24637 | 34.376667 | 2.8741 | 99.1476 | 39 | 9.4886 | 9.488015 | 90.03 | 1.769209 | 0.2516 | 0.2602063 | 0.06864701 | -0.0463 | 41.6073
24638 | 34.378056 | 2.8762 | 99.1516 | 39 | 9.4932 | 9.488357 | 90.12 | 1.771068 | 0.2523 | 0.2601795 | 0.06861288 | -0.046 | 41.6063
24639 | 34.379444 | 2.8762 | 99.1556 | 39 | 9.4863 | 9.488692 | 89.99 | 1.76789 | 0.252 | 0.2601524 | 0.06857797 | -0.0456 | 41.6083
24640 | 34.380833 | 2.8783 | 99.1596 | 39 | 9.4974 | 9.489087 | 90.2 | 1.770888 | 0.2527 | 0.2601249 | 0.06854522 | -0.0453 | 41.6065
24641 | 34.382222 | 2.8783 | 99.1636 | 39 | 9.4874 | 9.489437 | 90.01 | 1.768546 | 0.253 | 0.2600972 | 0.06851286 | -0.045 | 41.608
24642 | 34.383611 | 2.8804 | 99.1676 | 39 | 9.4863 | 9.4898 | 89.99 | 1.768094 | 0.2529 | 0.2600698 | 0.06848109 | -0.0447 | 41.6084
24643 | 34.385 | 2.8804 | 99.1716 | 39 | 9.4928 | 9.490153 | 90.11 | 1.76934 | 0.253 | 0.2600422 | 0.06845078 | -0.0444 | 41.6077
24644 | 34.386389 | 2.8827 | 99.1756 | 39 | 9.4993 | 9.490518 | 90.24 | 1.773077 | 0.2538 | 0.2600147 | 0.06842342 | -0.044 | 41.6054
24645 | 34.387778 | 2.8827 | 99.1796 | 39 | 9.4821 | 9.490873 | 89.91 | 1.766185 | 0.2533 | 0.2599864 | 0.06839567 | -0.0437 | 41.6098
24646 | 34.389167 | 2.885 | 99.1836 | 39 | 9.4909 | 9.491248 | 90.08 | 1.76946 | 0.2533 | 0.259958 | 0.06836939 | -0.0434 | 41.6078
24647 | 34.390833 | 2.885 | 99.1876 | 39 | 9.4985 | 9.491607 | 90.22 | 1.776361 | 0.2532 | 0.2599298 | 0.06834484 | -0.0431 | 41.604
24648 | 34.392222 | 2.8874 | 99.1916 | 39 | 9.4848 | 9.491922 | 89.96 | 1.77107 | 0.2525 | 0.2599014 | 0.06831705 | -0.0427 | 41.6073
24649 | 34.393611 | 2.8874 | 99.1957 | 39 | 9.4932 | 9.492294 | 90.12 | 1.77069 | 0.2523 | 0.2598731 | 0.06828889 | -0.0423 | 41.6076
24650 | 34.395 | 2.89 | 99.1997 | 39 | 9.489 | 9.492664 | 90.04 | 1.76831 | 0.2522 | 0.2598446 | 0.06826112 | -0.042 | 41.6091
24651 | 34.396389 | 2.89 | 99.2037 | 39 | 9.4943 | 9.493016 | 90.14 | 1.773358 | 0.2521 | 0.2598156 | 0.06823376 | -0.0416 | 41.6061
24652 | 34.397778 | 2.8926 | 99.2077 | 39 | 9.4932 | 9.493353 | 90.12 | 1.775313 | 0.2519 | 0.2597862 | 0.06820661 | -0.0412 | 41.6049
24653 | 34.399167 | 2.8926 | 99.2117 | 39 | 9.4959 | 9.493713 | 90.17 | 1.772064 | 0.2522 | 0.2597571 | 0.06818015 | -0.0409 | 41.607
24654 | 34.400556 | 2.8952 | 99.2157 | 39 | 9.4943 | 9.494045 | 90.14 | 1.772326 | 0.2521 | 0.2597279 | 0.06815419 | -0.0405 | 41.6069
24655 | 34.401944 | 2.8952 | 99.2198 | 39 | 9.5027 | 9.494416 | 90.3 | 1.775659 | 0.2529 | 0.2596988 | 0.06812952 | -0.0401 | 41.6049
24656 | 34.403333 | 2.8979 | 99.2238 | 39 | 9.4978 | 9.494772 | 90.21 | 1.773178 | 0.2531 | 0.2596696 | 0.06810623 | -0.0398 | 41.6065
24657 | 34.404722 | 2.8979 | 99.2278 | 39 | 9.4924 | 9.495132 | 90.11 | 1.77119 | 0.2528 | 0.2596403 | 0.06808246 | -0.0394 | 41.6078
24658 | 34.406111 | 2.9005 | 99.2318 | 39 | 9.4985 | 9.495489 | 90.22 | 1.774382 | 0.2531 | 0.2596112 | 0.0680589 | -0.039 | 41.6059
24659 | 34.4075 | 2.9005 | 99.2359 | 39 | 9.489 | 9.495829 | 90.04 | 1.770824 | 0.253 | 0.2595821 | 0.06803516 | -0.0387 | 41.6081
24660 | 34.408889 | 2.9032 | 99.2399 | 40 | 9.4959 | 9.49617 | 90.17 | 1.775231 | 0.2531 | 0.259553 | 0.06801241 | -0.0383 | 41.6055
24661 | 34.410278 | 2.9032 | 99.2439 | 39 | 9.5008 | 9.496526 | 90.27 | 1.778218 | 0.2538 | 0.2595241 | 0.06799104 | -0.0379 | 41.6037
24662 | 34.411667 | 2.9058 | 99.248 | 39 | 9.4855 | 9.49685 | 89.98 | 1.77109 | 0.2525 | 0.2594954 | 0.06796724 | -0.0376 | 41.6082
24663 | 34.413056 | 2.9058 | 99.252 | 39 | 9.4932 | 9.4972 | 90.12 | 1.772047 | 0.252 | 0.2594668 | 0.06794307 | -0.0372 | 41.6076
24664 | 34.414444 | 2.9084 | 99.2561 | 39 | 9.4951 | 9.497552 | 90.16 | 1.773646 | 0.2517 | 0.259438 | 0.0679194 | -0.0369 | 41.6067
24665 | 34.415833 | 2.9084 | 99.2601 | 39 | 9.5027 | 9.497896 | 90.3 | 1.778176 | 0.252 | 0.2594092 | 0.06789594 | -0.0365 | 41.604
24666 | 34.417222 | 2.911 | 99.2641 | 39 | 9.4951 | 9.49824 | 90.16 | 1.775291 | 0.2511 | 0.2593807 | 0.06787055 | -0.0361 | 41.6058
24667 | 34.418611 | 2.911 | 99.2682 | 39 | 9.4959 | 9.498577 | 90.17 | 1.773827 | 0.2509 | 0.2593527 | 0.06784517 | -0.0358 | 41.6067
24668 | 34.42 | 2.9134 | 99.2722 | 39 | 9.4989 | 9.498911 | 90.23 | 1.776594 | 0.2511 | 0.259325 | 0.06781982 | -0.0354 | 41.6051
24669 | 34.421389 | 2.9134 | 99.2763 | 39 | 9.4997 | 9.499275 | 90.24 | 1.773482 | 0.2509 | 0.2592973 | 0.06779468 | -0.0351 | 41.6071
24670 | 34.422778 | 2.9159 | 99.2803 | 39 | 9.4978 | 9.499625 | 90.21 | 1.775658 | 0.2506 | 0.2592699 | 0.06776897 | -0.0348 | 41.6058
24671 | 34.424167 | 2.9159 | 99.2844 | 40 | 9.5039 | 9.499964 | 90.32 | 1.781 | 0.2512 | 0.2592427 | 0.06773612 | -0.0344 | 41.6025
24672 | 34.425556 | 2.9183 | 99.2884 | 39 | 9.5088 | 9.500317 | 90.42 | 1.778879 | 0.2515 | 0.2592159 | 0.06771223 | -0.0341 | 41.6039
24673 | 34.426944 | 2.9183 | 99.2925 | 39 | 9.4959 | 9.500657 | 90.17 | 1.775711 | 0.2512 | 0.2591894 | 0.06768856 | -0.0337 | 41.6059
24674 | 34.428333 | 2.9209 | 99.2966 | 39 | 9.4978 | 9.501018 | 90.21 | 1.776236 | 0.2509 | 0.259163 | 0.06766471 | -0.0334 | 41.6056
24675 | 34.429722 | 2.9209 | 99.3006 | 39 | 9.4959 | 9.501351 | 90.17 | 1.773135 | 0.2503 | 0.2591362 | 0.0676403 | -0.033 | 41.6076
24676 | 34.431111 | 2.9234 | 99.3047 | 39 | 9.5046 | 9.501721 | 90.34 | 1.782439 | 0.2507 | 0.2591095 | 0.06761669 | -0.0327 | 41.6019
24677 | 34.4325 | 2.9234 | 99.3087 | 39 | 9.5027 | 9.502088 | 90.3 | 1.779209 | 0.2505 | 0.2590828 | 0.06759261 | -0.0323 | 41.6039
24678 | 34.433889 | 2.9258 | 99.3128 | 39 | 9.505 | 9.502476 | 90.35 | 1.778063 | 0.2509 | 0.2590564 | 0.06757042 | -0.032 | 41.6047
24679 | 34.435278 | 2.9258 | 99.3169 | 39 | 9.4978 | 9.502805 | 90.21 | 1.774462 | 0.2506 | 0.2590307 | 0.06754786 | -0.0316 | 41.6069
24680 | 34.436667 | 2.9282 | 99.3209 | 39 | 9.492 | 9.503174 | 90.1 | 1.772843 | 0.2497 | 0.259005 | 0.06752395 | -0.0313 | 41.608
24681 | 34.438056 | 2.9282 | 99.325 | 39 | 9.4966 | 9.503533 | 90.19 | 1.776104 | 0.2495 | 0.2589791 | 0.06750007 | -0.031 | 41.606
24682 | 34.439444 | 2.9305 | 99.3291 | 39 | 9.5043 | 9.503885 | 90.33 | 1.781457 | 0.2494 | 0.2589528 | 0.06747632 | -0.0307 | 41.6027
24683 | 34.440833 | 2.9305 | 99.3331 | 39 | 9.4978 | 9.504221 | 90.21 | 1.777302 | 0.249 | 0.2589265 | 0.06745151 | -0.0303 | 41.6054
24684 | 34.442222 | 2.9328 | 99.3372 | 39 | 9.5012 | 9.504547 | 90.27 | 1.779069 | 0.2485 | 0.2589001 | 0.06742449 | -0.03 | 41.6043
24685 | 34.443611 | 2.9328 | 99.3413 | 39 | 9.4989 | 9.504932 | 90.23 | 1.775661 | 0.248 | 0.2588741 | 0.06739643 | -0.0297 | 41.6065
24686 | 34.445 | 2.9349 | 99.3454 | 39 | 9.497 | 9.505271 | 90.19 | 1.775791 | 0.2474 | 0.2588483 | 0.0673677 | -0.0294 | 41.6064
24687 | 34.446389 | 2.9349 | 99.3494 | 39 | 9.502 | 9.505615 | 90.29 | 1.777502 | 0.247 | 0.2588227 | 0.06733803 | -0.0291 | 41.6054
24688 | 34.447778 | 2.9368 | 99.3535 | 39 | 9.5073 | 9.50593 | 90.39 | 1.783868 | 0.2474 | 0.2587968 | 0.06730946 | -0.0288 | 41.6015
24689 | 34.449167 | 2.9368 | 99.3576 | 39 | 9.5096 | 9.506258 | 90.43 | 1.783576 | 0.2478 | 0.2587706 | 0.06728229 | -0.0285 | 41.6017
24690 | 34.450556 | 2.9388 | 99.3617 | 39 | 9.5069 | 9.506657 | 90.38 | 1.781723 | 0.2481 | 0.2587444 | 0.06725593 | -0.0283 | 41.6029
24691 | 34.451944 | 2.9388 | 99.3658 | 39 | 9.5111 | 9.506988 | 90.46 | 1.787593 | 0.2483 | 0.2587186 | 0.06722979 | -0.028 | 41.5993
24692 | 34.453333 | 2.9407 | 99.3698 | 39 | 9.5092 | 9.50735 | 90.43 | 1.782565 | 0.2487 | 0.2586928 | 0.06720417 | -0.0277 | 41.6025
24693 | 34.454722 | 2.9407 | 99.3739 | 39 | 9.5126 | 9.507699 | 90.49 | 1.787229 | 0.2493 | 0.2586667 | 0.06717994 | -0.0275 | 41.5996
24694 | 34.456389 | 2.9425 | 99.378 | 39 | 9.5039 | 9.508021 | 90.32 | 1.778468 | 0.2491 | 0.2586406 | 0.06715554 | -0.0272 | 41.6054
24695 | 34.457778 | 2.9425 | 99.3821 | 39 | 9.5126 | 9.508368 | 90.49 | 1.783402 | 0.2494 | 0.2586148 | 0.06711661 | -0.0269 | 41.6024
24696 | 34.459167 | 2.9442 | 99.3862 | 39 | 9.5031 | 9.508738 | 90.31 | 1.782784 | 0.249 | 0.2585895 | 0.06709208 | -0.0267 | 41.6028
24697 | 34.460556 | 2.9442 | 99.3903 | 39 | 9.5058 | 9.509112 | 90.36 | 1.784418 | 0.2488 | 0.2585643 | 0.06706807 | -0.0264 | 41.6018
24698 | 34.461944 | 2.9461 | 99.3944 | 39 | 9.5092 | 9.509474 | 90.43 | 1.782107 | 0.2487 | 0.258539 | 0.06704399 | -0.0261 | 41.6033
24699 | 34.463333 | 2.9461 | 99.3985 | 39 | 9.5142 | 9.509848 | 90.52 | 1.788071 | 0.2491 | 0.2585138 | 0.0670218 | -0.0259 | 41.5996
24700 | 34.464722 | 2.9479 | 99.4026 | 39 | 9.5149 | 9.5102 | 90.53 | 1.786098 | 0.2496 | 0.2584884 | 0.06700012 | -0.0256 | 41.6009
24701 | 34.466111 | 2.9479 | 99.4067 | 39 | 9.51 | 9.510561 | 90.44 | 1.787072 | 0.2494 | 0.2584635 | 0.06697779 | -0.0254 | 41.6003
24702 | 34.4675 | 2.9496 | 99.4108 | 39 | 9.5119 | 9.510919 | 90.48 | 1.784309 | 0.2495 | 0.2584385 | 0.06695549 | -0.0251 | 41.6021
24703 | 34.468889 | 2.9496 | 99.4149 | 39 | 9.5126 | 9.51126 | 90.49 | 1.78658 | 0.2495 | 0.2584137 | 0.06693389 | -0.0249 | 41.6007
24704 | 34.470278 | 2.9513 | 99.419 | 39 | 9.5081 | 9.511598 | 90.4 | 1.786094 | 0.2492 | 0.2583891 | 0.06691126 | -0.0246 | 41.601
24705 | 34.471667 | 2.9513 | 99.4231 | 39 | 9.5119 | 9.511963 | 90.48 | 1.787409 | 0.2493 | 0.2583647 | 0.06688934 | -0.0244 | 41.6002
24706 | 34.473056 | 2.9529 | 99.4272 | 39 | 9.5157 | 9.512318 | 90.55 | 1.787777 | 0.2492 | 0.2583404 | 0.06686607 | -0.0242 | 41.6
24707 | 34.474444 | 2.9529 | 99.4313 | 39 | 9.5081 | 9.512651 | 90.4 | 1.790164 | 0.2491 | 0.2583164 | 0.06684196 | -0.0239 | 41.5986
24708 | 34.475833 | 2.9544 | 99.4354 | 39 | 9.5195 | 9.512984 | 90.62 | 1.790637 | 0.2497 | 0.2582927 | 0.06681866 | -0.0237 | 41.5983
24709 | 34.477222 | 2.9544 | 99.4395 | 39 | 9.5126 | 9.513361 | 90.49 | 1.788551 | 0.2495 | 0.2582691 | 0.06679538 | -0.0235 | 41.5997
24710 | 34.478611 | 2.9558 | 99.4436 | 39 | 9.518 | 9.513719 | 90.59 | 1.789865 | 0.2501 | 0.2582462 | 0.06677282 | -0.0233 | 41.5989
24711 | 34.48 | 2.9558 | 99.4477 | 39 | 9.5203 | 9.514061 | 90.64 | 1.790262 | 0.2506 | 0.2582231 | 0.06675076 | -0.0231 | 41.5987
24712 | 34.481389 | 2.9572 | 99.4518 | 39 | 9.5142 | 9.514407 | 90.52 | 1.790226 | 0.2506 | 0.2582 | 0.06672863 | -0.0229 | 41.5987
24713 | 34.482778 | 2.9572 | 99.4559 | 40 | 9.5073 | 9.514742 | 90.39 | 1.784524 | 0.2501 | 0.2581768 | 0.06670574 | -0.0227 | 41.6023
24714 | 34.484167 | 2.9585 | 99.46 | 39 | 9.5153 | 9.515076 | 90.54 | 1.788236 | 0.2501 | 0.258154 | 0.06668259 | -0.0225 | 41.6
24715 | 34.485556 | 2.9585 | 99.4642 | 39 | 9.5142 | 9.51543 | 90.52 | 1.789151 | 0.25 | 0.2581311 | 0.06665828 | -0.0223 | 41.5994
24716 | 34.486944 | 2.9598 | 99.4683 | 39 | 9.5134 | 9.515781 | 90.5 | 1.788554 | 0.2498 | 0.2581078 | 0.06663391 | -0.0221 | 41.5998
24717 | 34.488333 | 2.9598 | 99.4724 | 39 | 9.518 | 9.516142 | 90.59 | 1.790498 | 0.2502 | 0.2580848 | 0.06661082 | -0.0219 | 41.5986
24718 | 34.489722 | 2.961 | 99.4765 | 39 | 9.513 | 9.516487 | 90.5 | 1.788455 | 0.2499 | 0.2580621 | 0.06658776 | -0.0217 | 41.5999
24719 | 34.491111 | 2.961 | 99.4806 | 39 | 9.5104 | 9.516826 | 90.45 | 1.786587 | 0.2497 | 0.2580395 | 0.06655122 | -0.0215 | 41.6011
24720 | 34.4925 | 2.962 | 99.4847 | 39 | 9.5153 | 9.517202 | 90.54 | 1.791308 | 0.2497 | 0.2580175 | 0.06652783 | -0.0214 | 41.5982
24721 | 34.493889 | 2.962 | 99.4888 | 39 | 9.5191 | 9.51757 | 90.61 | 1.791534 | 0.2495 | 0.2579951 | 0.0665032 | -0.0212 | 41.5981
24722 | 34.495278 | 2.9631 | 99.493 | 39 | 9.5073 | 9.517902 | 90.39 | 1.785524 | 0.2492 | 0.2579728 | 0.06647811 | -0.021 | 41.6018
24723 | 34.496667 | 2.9631 | 99.4971 | 39 | 9.5233 | 9.518276 | 90.69 | 1.793342 | 0.25 | 0.2579502 | 0.0664544 | -0.0208 | 41.597
24724 | 34.498056 | 2.9642 | 99.5012 | 39 | 9.521 | 9.518618 | 90.65 | 1.789623 | 0.2499 | 0.2579276 | 0.06643003 | -0.0207 | 41.5994
24725 | 34.499444 | 2.9642 | 99.5053 | 39 | 9.5134 | 9.518945 | 90.5 | 1.788317 | 0.2494 | 0.2579049 | 0.06640511 | -0.0205 | 41.6002
24726 | 34.500833 | 2.9651 | 99.5094 | 39 | 9.5187 | 9.519311 | 90.61 | 1.789595 | 0.2498 | 0.2578829 | 0.0663802 | -0.0204 | 41.5994
24727 | 34.502222 | 2.9651 | 99.5135 | 39 | 9.5218 | 9.519663 | 90.66 | 1.793714 | 0.2498 | 0.2578605 | 0.06635513 | -0.0202 | 41.5969
24728 | 34.503611 | 2.966 | 99.5177 | 39 | 9.5233 | 9.520008 | 90.69 | 1.793819 | 0.2499 | 0.2578381 | 0.06633037 | -0.0201 | 41.5968
24729 | 34.505 | 2.966 | 99.5218 | 39 | 9.5229 | 9.520365 | 90.69 | 1.791804 | 0.2501 | 0.2578156 | 0.06630572 | -0.0199 | 41.5981
24730 | 34.506389 | 2.9668 | 99.5259 | 39 | 9.5203 | 9.520737 | 90.64 | 1.793118 | 0.2503 | 0.2577936 | 0.06628198 | -0.0198 | 41.5973
24731 | 34.507778 | 2.9668 | 99.53 | 39 | 9.5298 | 9.521082 | 90.82 | 1.799456 | 0.2511 | 0.2577719 | 0.06625952 | -0.0197 | 41.5935
24732 | 34.509167 | 2.9675 | 99.5341 | 39 | 9.5184 | 9.521416 | 90.6 | 1.790881 | 0.251 | 0.2577504 | 0.06623641 | -0.0195 | 41.5988
24733 | 34.510556 | 2.9675 | 99.5383 | 39 | 9.5214 | 9.521795 | 90.66 | 1.792276 | 0.2507 | 0.2577282 | 0.06621331 | -0.0194 | 41.5979
24734 | 34.511944 | 2.9682 | 99.5424 | 39 | 9.5206 | 9.52213 | 90.64 | 1.793852 | 0.2507 | 0.2577059 | 0.06618945 | -0.0193 | 41.597
24735 | 34.513333 | 2.9682 | 99.5465 | 39 | 9.5256 | 9.522479 | 90.74 | 1.794532 | 0.2507 | 0.2576834 | 0.0661662 | -0.0192 | 41.5966
24736 | 34.514722 | 2.9688 | 99.5506 | 40 | 9.5187 | 9.522866 | 90.61 | 1.789944 | 0.25 | 0.2576615 | 0.0661417 | -0.0191 | 41.5995
24737 | 34.516389 | 2.9688 | 99.5548 | 39 | 9.5264 | 9.523236 | 90.75 | 1.79479 | 0.2503 | 0.2576397 | 0.06611732 | -0.019 | 41.5968
24738 | 34.517778 | 2.9693 | 99.5589 | 40 | 9.5191 | 9.523598 | 90.61 | 1.791465 | 0.2503 | 0.257618 | 0.06609257 | -0.0189 | 41.5989
24739 | 34.519167 | 2.9693 | 99.563 | 40 | 9.5218 | 9.523946 | 90.66 | 1.792662 | 0.2498 | 0.2575965 | 0.06606706 | -0.0188 | 41.5982
24740 | 34.520556 | 2.9697 | 99.5671 | 39 | 9.5317 | 9.524281 | 90.85 | 1.796789 | 0.2503 | 0.2575747 | 0.06604225 | -0.0187 | 41.5956
24741 | 34.521944 | 2.9697 | 99.5713 | 39 | 9.526 | 9.52462 | 90.74 | 1.79526 | 0.2509 | 0.2575531 | 0.06601864 | -0.0186 | 41.5966
24742 | 34.523333 | 2.9701 | 99.5754 | 39 | 9.5248 | 9.524982 | 90.72 | 1.798665 | 0.251 | 0.2575312 | 0.06599523 | -0.0186 | 41.5945
24743 | 34.524722 | 2.9701 | 99.5795 | 39 | 9.5283 | 9.525337 | 90.79 | 1.796084 | 0.2515 | 0.2575094 | 0.06596623 | -0.0185 | 41.5961
24744 | 34.526111 | 2.9704 | 99.5836 | 39 | 9.529 | 9.525671 | 90.8 | 1.799209 | 0.252 | 0.2574878 | 0.06594483 | -0.0184 | 41.5942
24745 | 34.5275 | 2.9704 | 99.5878 | 39 | 9.5245 | 9.526026 | 90.72 | 1.797803 | 0.2517 | 0.2574667 | 0.06592316 | -0.0183 | 41.5951
24746 | 34.528889 | 2.9707 | 99.5919 | 39 | 9.5229 | 9.526393 | 90.69 | 1.795373 | 0.2514 | 0.2574454 | 0.06590063 | -0.0183 | 41.5966
24747 | 34.530278 | 2.9707 | 99.596 | 39 | 9.5309 | 9.526752 | 90.84 | 1.80039 | 0.2518 | 0.2574241 | 0.06587948 | -0.0182 | 41.5935
24748 | 34.531667 | 2.971 | 99.6001 | 39 | 9.5279 | 9.527114 | 90.78 | 1.796734 | 0.2521 | 0.2574031 | 0.06585913 | -0.0181 | 41.5958
24749 | 34.533056 | 2.971 | 99.6043 | 39 | 9.5267 | 9.527452 | 90.76 | 1.796406 | 0.252 | 0.2573823 | 0.06583782 | -0.0181 | 41.596
24750 | 34.534444 | 2.9712 | 99.6084 | 39 | 9.5309 | 9.527761 | 90.84 | 1.800497 | 0.252 | 0.2573619 | 0.0658174 | -0.018 | 41.5935
24751 | 34.535833 | 2.9712 | 99.6125 | 39 | 9.5302 | 9.528137 | 90.82 | 1.801081 | 0.2523 | 0.2573416 | 0.0657974 | -0.0179 | 41.5932
24752 | 34.537222 | 2.9714 | 99.6167 | 39 | 9.5332 | 9.528498 | 90.88 | 1.800878 | 0.2524 | 0.2573214 | 0.06577643 | -0.0179 | 41.5933
24753 | 34.538611 | 2.9714 | 99.6208 | 39 | 9.5245 | 9.528862 | 90.72 | 1.797402 | 0.252 | 0.2573016 | 0.06575461 | -0.0178 | 41.5955
24754 | 34.54 | 2.9715 | 99.6249 | 39 | 9.5286 | 9.529185 | 90.8 | 1.803803 | 0.2518 | 0.2572822 | 0.06573193 | -0.0178 | 41.5916
24755 | 34.541389 | 2.9715 | 99.629 | 39 | 9.5286 | 9.529565 | 90.8 | 1.799686 | 0.2519 | 0.2572632 | 0.06570984 | -0.0178 | 41.5941
24756 | 34.542778 | 2.9716 | 99.6332 | 39 | 9.5298 | 9.529923 | 90.82 | 1.797388 | 0.2518 | 0.2572448 | 0.06568817 | -0.0177 | 41.5956
24757 | 34.544167 | 2.9716 | 99.6373 | 39 | 9.5378 | 9.530252 | 90.97 | 1.80418 | 0.2526 | 0.2572264 | 0.06566748 | -0.0177 | 41.5914
24758 | 34.545556 | 2.9716 | 99.6414 | 39 | 9.5294 | 9.53064 | 90.81 | 1.800545 | 0.2527 | 0.2572081 | 0.06564691 | -0.0176 | 41.5937
24759 | 34.546944 | 2.9716 | 99.6456 | 39 | 9.5313 | 9.530973 | 90.85 | 1.804037 | 0.2527 | 0.2571904 | 0.06562577 | -0.0176 | 41.5915
24760 | 34.548333 | 2.9716 | 99.6497 | 39 | 9.5351 | 9.531316 | 90.92 | 1.801057 | 0.253 | 0.2571731 | 0.06560503 | -0.0176 | 41.5934
24761 | 34.549722 | 2.9716 | 99.6538 | 39 | 9.5389 | 9.531699 | 90.99 | 1.80202 | 0.2539 | 0.2571554 | 0.06558557 | -0.0176 | 41.5928
24762 | 34.551111 | 2.9716 | 99.6579 | 39 | 9.5305 | 9.532011 | 90.83 | 1.801974 | 0.2537 | 0.2571377 | 0.06556525 | -0.0175 | 41.5929
24763 | 34.5525 | 2.9716 | 99.6621 | 39 | 9.5351 | 9.53238 | 90.92 | 1.802718 | 0.254 | 0.2571201 | 0.06554454 | -0.0175 | 41.5924
24764 | 34.553889 | 2.9715 | 99.6662 | 39 | 9.5324 | 9.532717 | 90.87 | 1.805121 | 0.254 | 0.2571027 | 0.06552268 | -0.0175 | 41.5909
24765 | 34.555278 | 2.9715 | 99.6703 | 39 | 9.537 | 9.533084 | 90.95 | 1.805749 | 0.2543 | 0.2570848 | 0.06550112 | -0.0175 | 41.5906
24766 | 34.556667 | 2.9715 | 99.6744 | 39 | 9.5317 | 9.533448 | 90.85 | 1.803137 | 0.2541 | 0.2570669 | 0.06547839 | -0.0174 | 41.5922
24767 | 34.558056 | 2.9715 | 99.6786 | 39 | 9.5427 | 9.533802 | 91.06 | 1.810266 | 0.2547 | 0.2570493 | 0.06546226 | -0.0174 | 41.5878
24768 | 34.559444 | 2.9714 | 99.6827 | 39 | 9.5332 | 9.534137 | 90.88 | 1.807075 | 0.2546 | 0.2570319 | 0.06544056 | -0.0174 | 41.5898
24769 | 34.560833 | 2.9714 | 99.6868 | 39 | 9.5401 | 9.534495 | 91.01 | 1.807596 | 0.2548 | 0.2570146 | 0.06541857 | -0.0173 | 41.5895
24770 | 34.562222 | 2.9714 | 99.691 | 39 | 9.5355 | 9.534845 | 90.93 | 1.806277 | 0.2549 | 0.2569974 | 0.06539648 | -0.0173 | 41.5903
24771 | 34.563611 | 2.9714 | 99.6951 | 39 | 9.5321 | 9.535172 | 90.86 | 1.802697 | 0.2546 | 0.2569806 | 0.06537304 | -0.0173 | 41.5926
24772 | 34.565 | 2.9713 | 99.6992 | 39 | 9.5347 | 9.535512 | 90.91 | 1.805452 | 0.2544 | 0.2569641 | 0.06534911 | -0.0173 | 41.5909
24773 | 34.566389 | 2.9713 | 99.7033 | 39 | 9.5332 | 9.535888 | 90.88 | 1.80145 | 0.2545 | 0.2569477 | 0.06532547 | -0.0172 | 41.5934
24774 | 34.567778 | 2.9712 | 99.7075 | 39 | 9.5298 | 9.536215 | 90.82 | 1.802402 | 0.2538 | 0.2569314 | 0.0652998 | -0.0172 | 41.5928
24775 | 34.569167 | 2.9712 | 99.7116 | 39 | 9.5363 | 9.536555 | 90.94 | 1.806233 | 0.2541 | 0.2569151 | 0.06527364 | -0.0172 | 41.5905
24776 | 34.570556 | 2.971 | 99.7157 | 39 | 9.5393 | 9.536885 | 91 | 1.806506 | 0.2541 | 0.256899 | 0.06524739 | -0.0172 | 41.5903
24777 | 34.571944 | 2.971 | 99.7198 | 39 | 9.5321 | 9.537249 | 90.86 | 1.805681 | 0.254 | 0.256883 | 0.06522191 | -0.0172 | 41.5909
24778 | 34.573333 | 2.9709 | 99.724 | 39 | 9.5366 | 9.537593 | 90.95 | 1.806247 | 0.2537 | 0.2568671 | 0.06519527 | -0.0172 | 41.5905
24779 | 34.574722 | 2.9709 | 99.7281 | 39 | 9.5317 | 9.537965 | 90.85 | 1.80617 | 0.2535 | 0.2568515 | 0.06516727 | -0.0171 | 41.5906
24780 | 34.576111 | 2.9707 | 99.7322 | 39 | 9.5385 | 9.538293 | 90.98 | 1.809538 | 0.2539 | 0.2568357 | 0.06513986 | -0.0171 | 41.5885
24781 | 34.5775 | 2.9707 | 99.7364 | 39 | 9.5484 | 9.53866 | 91.17 | 1.811137 | 0.2548 | 0.2568197 | 0.0651137 | -0.0171 | 41.5875
24782 | 34.579167 | 2.9705 | 99.7405 | 39 | 9.5374 | 9.539001 | 90.96 | 1.805858 | 0.2547 | 0.2568039 | 0.06508813 | -0.0171 | 41.5912
24783 | 34.580556 | 2.9705 | 99.7446 | 39 | 9.5393 | 9.539352 | 91 | 1.810117 | 0.2545 | 0.2567882 | 0.06506305 | -0.0171 | 41.5886
24784 | 34.581944 | 2.9703 | 99.7487 | 39 | 9.5401 | 9.539731 | 91.01 | 1.804715 | 0.2548 | 0.2567726 | 0.06503855 | -0.0171 | 41.5919
24785 | 34.583333 | 2.9703 | 99.7529 | 39 | 9.5374 | 9.540044 | 90.96 | 1.806694 | 0.2545 | 0.256757 | 0.06501337 | -0.017 | 41.5907
24786 | 34.584722 | 2.9701 | 99.757 | 39 | 9.5366 | 9.540401 | 90.95 | 1.808721 | 0.254 | 0.2567415 | 0.06498731 | -0.017 | 41.5895
24787 | 34.586111 | 2.9701 | 99.7611 | 39 | 9.5442 | 9.540732 | 91.09 | 1.810958 | 0.2543 | 0.2567261 | 0.06496155 | -0.017 | 41.5881
24788 | 34.5875 | 2.97 | 99.7652 | 39 | 9.5515 | 9.541103 | 91.23 | 1.813032 | 0.2552 | 0.2567109 | 0.06493754 | -0.017 | 41.5869
24789 | 34.588889 | 2.97 | 99.7694 | 39 | 9.5461 | 9.541425 | 91.13 | 1.811601 | 0.2554 | 0.2566956 | 0.06491333 | -0.017 | 41.5877
24790 | 34.590278 | 2.9698 | 99.7735 | 39 | 9.5423 | 9.541763 | 91.06 | 1.811074 | 0.2554 | 0.2566803 | 0.06489 | -0.017 | 41.5881
24791 | 34.591667 | 2.9698 | 99.7776 | 39 | 9.5442 | 9.542092 | 91.09 | 1.809259 | 0.2555 | 0.2566652 | 0.06487977 | -0.0169 | 41.5893
24792 | 34.593056 | 2.9697 | 99.7817 | 39 | 9.5439 | 9.542427 | 91.09 | 1.811026 | 0.2553 | 0.2566502 | 0.06485629 | -0.0169 | 41.5882
24793 | 34.594444 | 2.9697 | 99.7859 | 39 | 9.5423 | 9.54278 | 91.06 | 1.810207 | 0.2555 | 0.2566356 | 0.06483446 | -0.0169 | 41.5887
24794 | 34.595833 | 2.9696 | 99.79 | 39 | 9.5446 | 9.543143 | 91.1 | 1.811268 | 0.2553 | 0.2566209 | 0.06481331 | -0.0169 | 41.5881
24795 | 34.597222 | 2.9696 | 99.7941 | 39 | 9.5423 | 9.543508 | 91.06 | 1.812852 | 0.2552 | 0.2566059 | 0.06479275 | -0.0169 | 41.5871
24796 | 34.598611 | 2.9695 | 99.7982 | 39 | 9.5431 | 9.543847 | 91.07 | 1.810982 | 0.255 | 0.2565911 | 0.06477258 | -0.0169 | 41.5883
24797 | 34.6 | 2.9695 | 99.8024 | 39 | 9.5416 | 9.544179 | 91.04 | 1.810674 | 0.2546 | 0.2565765 | 0.06475203 | -0.0169 | 41.5885
24798 | 34.601389 | 2.9694 | 99.8065 | 39 | 9.5484 | 9.544532 | 91.17 | 1.813584 | 0.255 | 0.256562 | 0.06473256 | -0.0168 | 41.5867
24799 | 34.602778 | 2.9694 | 99.8106 | 39 | 9.5473 | 9.544871 | 91.15 | 1.81195 | 0.2553 | 0.2565474 | 0.0647128 | -0.0168 | 41.5878
24800 | 34.604167 | 2.9693 | 99.8147 | 40 | 9.5442 | 9.545207 | 91.09 | 1.808449 | 0.2553 | 0.2565326 | 0.06469314 | -0.0168 | 41.59
24801 | 34.605556 | 2.9693 | 99.8189 | 39 | 9.5507 | 9.545573 | 91.22 | 1.816227 | 0.2555 | 0.2565182 | 0.06467416 | -0.0168 | 41.5851
24802 | 34.606944 | 2.9693 | 99.823 | 39 | 9.5423 | 9.545937 | 91.06 | 1.812783 | 0.2551 | 0.2565035 | 0.064655 | -0.0167 | 41.5873
24803 | 34.608333 | 2.9693 | 99.8271 | 39 | 9.5515 | 9.546308 | 91.23 | 1.814513 | 0.2556 | 0.2564893 | 0.0646375 | -0.0167 | 41.5862
24804 | 34.609722 | 2.9693 | 99.8312 | 39 | 9.5431 | 9.546653 | 91.07 | 1.812254 | 0.2554 | 0.2564745 | 0.0646202 | -0.0167 | 41.5877
24805 | 34.611111 | 2.9693 | 99.8353 | 39 | 9.5477 | 9.547014 | 91.16 | 1.813271 | 0.2556 | 0.2564597 | 0.06460407 | -0.0167 | 41.5871
24806 | 34.6125 | 2.9693 | 99.8395 | 39 | 9.5492 | 9.547336 | 91.19 | 1.814233 | 0.2556 | 0.2564454 | 0.06458854 | -0.0166 | 41.5865
24807 | 34.613889 | 2.9693 | 99.8436 | 39 | 9.545 | 9.547699 | 91.11 | 1.815515 | 0.2551 | 0.256431 | 0.06457185 | -0.0166 | 41.5857
24808 | 34.615278 | 2.9693 | 99.8477 | 39 | 9.5484 | 9.548042 | 91.17 | 1.81639 | 0.2553 | 0.2564161 | 0.06455614 | -0.0166 | 41.5852
24809 | 34.616667 | 2.9693 | 99.8518 | 39 | 9.5564 | 9.548372 | 91.32 | 1.816784 | 0.2559 | 0.2564008 | 0.06454258 | -0.0165 | 41.585
24810 | 34.618056 | 2.9695 | 99.856 | 39 | 9.5534 | 9.548713 | 91.27 | 1.813271 | 0.2568 | 0.2563853 | 0.06453146 | -0.0165 | 41.5872
24811 | 34.619444 | 2.9695 | 99.8601 | 39 | 9.5564 | 9.549061 | 91.32 | 1.819257 | 0.2573 | 0.25637 | 0.06452161 | -0.0165 | 41.5835
24812 | 34.620833 | 2.9696 | 99.8642 | 39 | 9.5423 | 9.549456 | 91.06 | 1.812503 | 0.2568 | 0.256355 | 0.06450964 | -0.0164 | 41.5877
24813 | 34.622222 | 2.9696 | 99.8683 | 39 | 9.5568 | 9.549778 | 91.33 | 1.821066 | 0.2571 | 0.25634 | 0.06449758 | -0.0164 | 41.5824
24814 | 34.623611 | 2.9698 | 99.8725 | 39 | 9.5499 | 9.550124 | 91.2 | 1.815588 | 0.2572 | 0.256325 | 0.06448631 | -0.0164 | 41.5858
24815 | 34.625 | 2.9698 | 99.8766 | 40 | 9.5484 | 9.55047 | 91.17 | 1.818193 | 0.2572 | 0.2563096 | 0.06447177 | -0.0163 | 41.5842
24816 | 34.626389 | 2.97 | 99.8807 | 39 | 9.5537 | 9.550826 | 91.27 | 1.813912 | 0.2568 | 0.2562944 | 0.06445975 | -0.0163 | 41.5869
24817 | 34.627778 | 2.97 | 99.8848 | 39 | 9.5515 | 9.551153 | 91.23 | 1.818428 | 0.2567 | 0.2562794 | 0.06444813 | -0.0162 | 41.5841
24818 | 34.629167 | 2.9702 | 99.889 | 39 | 9.5556 | 9.551492 | 91.31 | 1.819675 | 0.2574 | 0.2562644 | 0.06443807 | -0.0162 | 41.5833
24819 | 34.630556 | 2.9702 | 99.8931 | 39 | 9.5515 | 9.551825 | 91.23 | 1.818129 | 0.2573 | 0.2562495 | 0.06442802 | -0.0161 | 41.5843
24820 | 34.631944 | 2.9705 | 99.8972 | 39 | 9.5484 | 9.55219 | 91.17 | 1.81606 | 0.257 | 0.2562343 | 0.06441759 | -0.0161 | 41.5856
24821 | 34.633333 | 2.9705 | 99.9013 | 39 | 9.5537 | 9.552541 | 91.27 | 1.819099 | 0.2567 | 0.2562188 | 0.06440659 | -0.016 | 41.5838
24822 | 34.634722 | 2.9708 | 99.9055 | 39 | 9.5522 | 9.552899 | 91.24 | 1.818592 | 0.2564 | 0.2562035 | 0.0643956 | -0.016 | 41.5841
24823 | 34.636111 | 2.9708 | 99.9096 | 39 | 9.553 | 9.553269 | 91.26 | 1.818556 | 0.2563 | 0.2561884 | 0.06438405 | -0.0159 | 41.5842
24824 | 34.6375 | 2.9712 | 99.9137 | 39 | 9.5499 | 9.553636 | 91.2 | 1.820442 | 0.256 | 0.2561735 | 0.0643726 | -0.0158 | 41.583
24825 | 34.638889 | 2.9712 | 99.9178 | 39 | 9.5465 | 9.553998 | 91.14 | 1.815955 | 0.2554 | 0.2561586 | 0.06436068 | -0.0158 | 41.5858
24826 | 34.640556 | 2.9716 | 99.922 | 39 | 9.5469 | 9.554351 | 91.14 | 1.813306 | 0.2549 | 0.2561432 | 0.06434878 | -0.0157 | 41.5878
24827 | 34.641944 | 2.9716 | 99.9261 | 39 | 9.5579 | 9.554713 | 91.35 | 1.824483 | 0.2551 | 0.2561283 | 0.0643368 | -0.0156 | 41.5809
24828 | 34.643333 | 2.9721 | 99.9302 | 40 | 9.5628 | 9.555082 | 91.45 | 1.82434 | 0.2554 | 0.2561135 | 0.06432599 | -0.0156 | 41.581
24829 | 34.644722 | 2.9721 | 99.9344 | 39 | 9.5556 | 9.555438 | 91.31 | 1.823 | 0.2556 | 0.2560991 | 0.06431511 | -0.0155 | 41.5818
24830 | 34.646111 | 2.9725 | 99.9385 | 39 | 9.5507 | 9.555767 | 91.22 | 1.819676 | 0.2549 | 0.2560845 | 0.06430318 | -0.0154 | 41.5839
24831 | 34.6475 | 2.9725 | 99.9426 | 39 | 9.5602 | 9.556123 | 91.4 | 1.825501 | 0.2551 | 0.2560705 | 0.06429214 | -0.0153 | 41.5804
24832 | 34.648889 | 2.9731 | 99.9467 | 39 | 9.5621 | 9.556502 | 91.43 | 1.823019 | 0.2559 | 0.256056 | 0.06428228 | -0.0152 | 41.5819
24833 | 34.650278 | 2.9731 | 99.9509 | 39 | 9.5583 | 9.556863 | 91.36 | 1.822284 | 0.2562 | 0.2560419 | 0.06427322 | -0.0152 | 41.5824
24834 | 34.651667 | 2.9736 | 99.955 | 39 | 9.5552 | 9.557201 | 91.3 | 1.823459 | 0.2562 | 0.2560279 | 0.06426359 | -0.0151 | 41.5817
24835 | 34.653056 | 2.9736 | 99.9591 | 39 | 9.5507 | 9.557559 | 91.22 | 1.821059 | 0.2556 | 0.2560143 | 0.06425251 | -0.015 | 41.5832
24836 | 34.654444 | 2.9742 | 99.9633 | 39 | 9.5606 | 9.557938 | 91.4 | 1.825986 | 0.2557 | 0.2560008 | 0.06424117 | -0.0149 | 41.5801
24837 | 34.655833 | 2.9742 | 99.9674 | 39 | 9.5575 | 9.558298 | 91.35 | 1.822871 | 0.2557 | 0.2559876 | 0.06423022 | -0.0148 | 41.5821
24838 | 34.657222 | 2.9748 | 99.9715 | 39 | 9.5617 | 9.558647 | 91.43 | 1.824575 | 0.256 | 0.2559746 | 0.06422055 | -0.0147 | 41.5811
24839 | 34.658611 | 2.9748 | 99.9757 | 39 | 9.5606 | 9.558976 | 91.4 | 1.824674 | 0.256 | 0.2559616 | 0.06420052 | -0.0146 | 41.581
24840 | 34.66 | 2.9754 | 99.9798 | 39 | 9.5685 | 9.559337 | 91.56 | 1.829309 | 0.2568 | 0.2559486 | 0.06419244 | -0.0145 | 41.5782
24841 | 34.661389 | 2.9754 | 99.9839 | 39 | 9.5628 | 9.559682 | 91.45 | 1.824302 | 0.2571 | 0.255935 | 0.06418475 | -0.0144 | 41.5813
24842 | 34.662778 | 2.9761 | 99.9881 | 39 | 9.5564 | 9.560043 | 91.32 | 1.823175 | 0.257 | 0.2559214 | 0.06417621 | -0.0143 | 41.582
24843 | 34.664167 | 2.9761 | 99.9922 | 39 | 9.5621 | 9.56043 | 91.43 | 1.825153 | 0.2571 | 0.2559079 | 0.06416826 | -0.0142 | 41.5808
24844 | 34.665556 | 2.9767 | 99.9964 | 39 | 9.5515 | 9.560794 | 91.23 | 1.820766 | 0.2556 | 0.255894 | 0.06415752 | -0.0141 | 41.5835
24845 | 34.666944 | 2.9767 | 100.0005 | 39 | 9.5712 | 9.561163 | 91.61 | 1.832685 | 0.2565 | 0.25588 | 0.06414795 | -0.014 | 41.5761
24846 | 34.668333 | 2.9774 | 100.0046 | 39 | 9.5613 | 9.561506 | 91.42 | 1.827845 | 0.2564 | 0.2558662 | 0.0641384 | -0.0139 | 41.5792
24847 | 34.669722 | 2.9774 | 100.0088 | 39 | 9.5583 | 9.561841 | 91.36 | 1.825367 | 0.2559 | 0.2558522 | 0.06412896 | -0.0138 | 41.5807
24848 | 34.671111 | 2.9781 | 100.0129 | 39 | 9.5598 | 9.562208 | 91.39 | 1.827626 | 0.2557 | 0.2558386 | 0.06411953 | -0.0137 | 41.5793
24849 | 34.6725 | 2.9781 | 100.017 | 40 | 9.5625 | 9.562594 | 91.44 | 1.82773 | 0.2558 | 0.2558245 | 0.06411071 | -0.0136 | 41.5793
24850 | 34.673889 | 2.9788 | 100.0212 | 39 | 9.559 | 9.562944 | 91.38 | 1.825983 | 0.2554 | 0.2558107 | 0.06410064 | -0.0135 | 41.5804
24851 | 34.675278 | 2.9788 | 100.0253 | 39 | 9.556 | 9.563298 | 91.32 | 1.82357 | 0.2547 | 0.2557971 | 0.06408914 | -0.0134 | 41.5819
24852 | 34.676667 | 2.9794 | 100.0295 | 39 | 9.5598 | 9.563618 | 91.39 | 1.826296 | 0.2543 | 0.2557834 | 0.06407658 | -0.0133 | 41.5802
24853 | 34.678056 | 2.9794 | 100.0336 | 39 | 9.5632 | 9.563981 | 91.46 | 1.828162 | 0.2541 | 0.2557694 | 0.06406395 | -0.0132 | 41.5791
24854 | 34.679444 | 2.9801 | 100.0377 | 39 | 9.5625 | 9.564323 | 91.44 | 1.829559 | 0.2535 | 0.2557551 | 0.06404979 | -0.0131 | 41.5782
24855 | 34.680833 | 2.9801 | 100.0419 | 39 | 9.5647 | 9.564643 | 91.48 | 1.830785 | 0.2537 | 0.255741 | 0.06403632 | -0.013 | 41.5775
24856 | 34.682222 | 2.9808 | 100.046 | 39 | 9.5674 | 9.564977 | 91.53 | 1.831822 | 0.2539 | 0.255727 | 0.06402317 | -0.0129 | 41.5768
24857 | 34.683611 | 2.9808 | 100.0502 | 39 | 9.5613 | 9.565351 | 91.42 | 1.82786 | 0.2533 | 0.2557132 | 0.06400877 | -0.0128 | 41.5793
24858 | 34.685 | 2.9814 | 100.0543 | 39 | 9.5742 | 9.565691 | 91.67 | 1.835833 | 0.254 | 0.2557 | 0.06399566 | -0.0127 | 41.5744
24859 | 34.686389 | 2.9814 | 100.0585 | 39 | 9.5568 | 9.566027 | 91.33 | 1.827341 | 0.2532 | 0.2556865 | 0.0639812 | -0.0126 | 41.5796
24860 | 34.687778 | 2.982 | 100.0626 | 39 | 9.5708 | 9.566348 | 91.6 | 1.82936 | 0.2532 | 0.2556731 | 0.06396677 | -0.0125 | 41.5784
24861 | 34.689167 | 2.982 | 100.0667 | 39 | 9.5708 | 9.566667 | 91.6 | 1.830075 | 0.2539 | 0.2556594 | 0.06395284 | -0.0124 | 41.578
24862 | 34.690556 | 2.9826 | 100.0709 | 39 | 9.5685 | 9.567005 | 91.56 | 1.830144 | 0.254 | 0.2556457 | 0.06393883 | -0.0123 | 41.5779
24863 | 34.691944 | 2.9826 | 100.075 | 39 | 9.5693 | 9.567327 | 91.57 | 1.82962 | 0.2544 | 0.2556321 | 0.06391701 | -0.0122 | 41.5783
24864 | 34.693333 | 2.9831 | 100.0792 | 39 | 9.5784 | 9.567688 | 91.75 | 1.835719 | 0.2554 | 0.2556184 | 0.06390575 | -0.0122 | 41.5745
24865 | 34.694722 | 2.9831 | 100.0833 | 40 | 9.567 | 9.568019 | 91.53 | 1.831393 | 0.2552 | 0.2556052 | 0.0638946 | -0.0121 | 41.5772
24866 | 34.696111 | 2.9837 | 100.0875 | 39 | 9.5579 | 9.568367 | 91.35 | 1.827238 | 0.2539 | 0.2555922 | 0.06388144 | -0.012 | 41.5798
24867 | 34.6975 | 2.9837 | 100.0916 | 39 | 9.564 | 9.568724 | 91.47 | 1.831202 | 0.2537 | 0.2555793 | 0.0638683 | -0.0119 | 41.5774
24868 | 34.698889 | 2.9843 | 100.0958 | 39 | 9.5647 | 9.569067 | 91.48 | 1.830134 | 0.2531 | 0.2555666 | 0.06385372 | -0.0118 | 41.578
24869 | 34.700278 | 2.9843 | 100.0999 | 39 | 9.5678 | 9.569456 | 91.54 | 1.829676 | 0.2529 | 0.2555541 | 0.06383868 | -0.0117 | 41.5783
24870 | 34.701944 | 2.9848 | 100.104 | 39 | 9.5719 | 9.5698 | 91.62 | 1.831901 | 0.2529 | 0.2555418 | 0.06382376 | -0.0116 | 41.5773
24871 | 34.703333 | 2.9848 | 100.1082 | 39 | 9.5609 | 9.570163 | 91.41 | 1.830175 | 0.2518 | 0.2555295 | 0.06380644 | -0.0115 | 41.5784
24872 | 34.704722 | 2.9853 | 100.1123 | 39 | 9.5708 | 9.570493 | 91.6 | 1.832258 | 0.2517 | 0.2555168 | 0.06378855 | -0.0114 | 41.5771
24873 | 34.706111 | 2.9853 | 100.1165 | 39 | 9.5662 | 9.570872 | 91.51 | 1.831548 | 0.2512 | 0.2555039 | 0.06376962 | -0.0114 | 41.5775
24874 | 34.7075 | 2.9857 | 100.1206 | 39 | 9.5666 | 9.571232 | 91.52 | 1.833256 | 0.2513 | 0.2554909 | 0.06375207 | -0.0113 | 41.5765
24875 | 34.708889 | 2.9857 | 100.1248 | 39 | 9.5761 | 9.571553 | 91.7 | 1.83855 | 0.2514 | 0.2554781 | 0.06373513 | -0.0112 | 41.5732
24876 | 34.710278 | 2.9861 | 100.1289 | 39 | 9.5674 | 9.571884 | 91.53 | 1.830484 | 0.2511 | 0.2554653 | 0.06371743 | -0.0111 | 41.5783
24877 | 34.711667 | 2.9861 | 100.1331 | 39 | 9.5704 | 9.57223 | 91.59 | 1.832485 | 0.2506 | 0.255452 | 0.06369879 | -0.011 | 41.577
24878 | 34.713056 | 2.9865 | 100.1372 | 39 | 9.5723 | 9.572554 | 91.63 | 1.833436 | 0.2506 | 0.2554389 | 0.06367969 | -0.011 | 41.5764
24879 | 34.714444 | 2.9865 | 100.1414 | 39 | 9.5708 | 9.572922 | 91.6 | 1.833589 | 0.2505 | 0.2554256 | 0.06366042 | -0.0109 | 41.5763
24880 | 34.715833 | 2.9868 | 100.1455 | 39 | 9.5697 | 9.573282 | 91.58 | 1.832506 | 0.2502 | 0.2554123 | 0.0636404 | -0.0108 | 41.577
24881 | 34.717222 | 2.9868 | 100.1497 | 39 | 9.5708 | 9.573625 | 91.6 | 1.833601 | 0.2503 | 0.2553992 | 0.06362079 | -0.0108 | 41.5764
24882 | 34.718611 | 2.9871 | 100.1538 | 39 | 9.5697 | 9.573965 | 91.58 | 1.835316 | 0.2502 | 0.255386 | 0.06360101 | -0.0107 | 41.5753
24883 | 34.72 | 2.9871 | 100.158 | 39 | 9.5659 | 9.574317 | 91.51 | 1.829846 | 0.2498 | 0.255373 | 0.0635797 | -0.0106 | 41.5787
24884 | 34.721389 | 2.9874 | 100.1621 | 39 | 9.5795 | 9.574658 | 91.77 | 1.836168 | 0.2502 | 0.2553602 | 0.0635591 | -0.0106 | 41.5748
24885 | 34.722778 | 2.9874 | 100.1663 | 39 | 9.567 | 9.574974 | 91.53 | 1.834181 | 0.2497 | 0.2553475 | 0.06353784 | -0.0105 | 41.576
24886 | 34.724167 | 2.9875 | 100.1704 | 40 | 9.5742 | 9.575338 | 91.67 | 1.839066 | 0.2496 | 0.2553351 | 0.06351641 | -0.0105 | 41.573
24887 | 34.725556 | 2.9875 | 100.1746 | 39 | 9.5829 | 9.575681 | 91.83 | 1.839755 | 0.2501 | 0.2553226 | 0.06348635 | -0.0104 | 41.5726
24888 | 34.726944 | 2.9876 | 100.1787 | 39 | 9.5708 | 9.576002 | 91.6 | 1.837245 | 0.2494 | 0.2553101 | 0.06346459 | -0.0104 | 41.5742
24889 | 34.728333 | 2.9876 | 100.1829 | 39 | 9.5776 | 9.576321 | 91.73 | 1.838952 | 0.2494 | 0.2552976 | 0.06344305 | -0.0103 | 41.5731
24890 | 34.729722 | 2.9877 | 100.187 | 39 | 9.5776 | 9.576673 | 91.73 | 1.84064 | 0.2496 | 0.255285 | 0.06342221 | -0.0103 | 41.5721
24891 | 34.731111 | 2.9877 | 100.1912 | 39 | 9.581 | 9.577024 | 91.8 | 1.841483 | 0.2498 | 0.2552726 | 0.06340131 | -0.0103 | 41.5716
24892 | 34.7325 | 2.9877 | 100.1953 | 39 | 9.5613 | 9.577362 | 91.42 | 1.833711 | 0.2486 | 0.2552603 | 0.06337897 | -0.0102 | 41.5764
24893 | 34.733889 | 2.9877 | 100.1995 | 39 | 9.5727 | 9.577731 | 91.64 | 1.839708 | 0.2486 | 0.2552478 | 0.06335657 | -0.0102 | 41.5727
24894 | 34.735278 | 2.9876 | 100.2036 | 39 | 9.5723 | 9.578071 | 91.63 | 1.83537 | 0.2482 | 0.2552351 | 0.06333254 | -0.0102 | 41.5754
24895 | 34.736667 | 2.9876 | 100.2078 | 39 | 9.5829 | 9.578405 | 91.83 | 1.841368 | 0.2487 | 0.2552224 | 0.06330951 | -0.0101 | 41.5717
24896 | 34.738056 | 2.9875 | 100.2119 | 39 | 9.5803 | 9.578758 | 91.78 | 1.837106 | 0.2489 | 0.2552095 | 0.06328738 | -0.0101 | 41.5744
24897 | 34.739444 | 2.9875 | 100.2161 | 39 | 9.5738 | 9.57915 | 91.66 | 1.838422 | 0.2487 | 0.2551971 | 0.06326479 | -0.0101 | 41.5735
24898 | 34.740833 | 2.9873 | 100.2202 | 39 | 9.5723 | 9.579474 | 91.63 | 1.837584 | 0.2483 | 0.2551845 | 0.06324106 | -0.0101 | 41.5741
24899 | 34.742222 | 2.9873 | 100.2244 | 39 | 9.5806 | 9.579829 | 91.79 | 1.838638 | 0.2481 | 0.2551712 | 0.06321698 | -0.0101 | 41.5734
24900 | 34.743611 | 2.987 | 100.2285 | 39 | 9.5852 | 9.580181 | 91.88 | 1.842049 | 0.2482 | 0.255158 | 0.06319301 | -0.0101 | 41.5713
24901 | 34.745 | 2.987 | 100.2327 | 39 | 9.5761 | 9.580511 | 91.7 | 1.83757 | 0.2481 | 0.2551448 | 0.06316898 | -0.0101 | 41.5741
24902 | 34.746389 | 2.9866 | 100.2368 | 39 | 9.5825 | 9.580851 | 91.83 | 1.840922 | 0.2482 | 0.2551316 | 0.06314487 | -0.0101 | 41.572
24903 | 34.747778 | 2.9866 | 100.241 | 39 | 9.5738 | 9.581194 | 91.66 | 1.837004 | 0.2474 | 0.2551187 | 0.06311895 | -0.0102 | 41.5745
24904 | 34.749167 | 2.9861 | 100.2451 | 39 | 9.5844 | 9.581538 | 91.86 | 1.840913 | 0.248 | 0.2551059 | 0.06309422 | -0.0102 | 41.5721
24905 | 34.750556 | 2.9861 | 100.2493 | 39 | 9.5795 | 9.581895 | 91.77 | 1.841026 | 0.2477 | 0.2550932 | 0.06306933 | -0.0102 | 41.572
24906 | 34.751944 | 2.9856 | 100.2534 | 39 | 9.5841 | 9.582255 | 91.85 | 1.841888 | 0.2475 | 0.2550808 | 0.06304387 | -0.0103 | 41.5715
24907 | 34.753333 | 2.9856 | 100.2576 | 39 | 9.5753 | 9.582578 | 91.69 | 1.83851 | 0.2472 | 0.255068 | 0.06301758 | -0.0103 | 41.5736
24908 | 34.754722 | 2.9849 | 100.2617 | 39 | 9.5829 | 9.58292 | 91.83 | 1.843207 | 0.2473 | 0.2550549 | 0.0629916 | -0.0103 | 41.5707
24909 | 34.756111 | 2.9849 | 100.2659 | 39 | 9.5852 | 9.58326 | 91.88 | 1.846617 | 0.2474 | 0.2550417 | 0.06296555 | -0.0104 | 41.5686
24910 | 34.7575 | 2.9841 | 100.27 | 39 | 9.5825 | 9.583607 | 91.83 | 1.84547 | 0.2475 | 0.2550282 | 0.06293894 | -0.0105 | 41.5693
24911 | 34.758889 | 2.9841 | 100.2741 | 40 | 9.5882 | 9.583945 | 91.93 | 1.846359 | 0.2479 | 0.2550153 | 0.06290731 | -0.0105 | 41.5688
24912 | 34.760278 | 2.9833 | 100.2783 | 39 | 9.589 | 9.584291 | 91.95 | 1.846183 | 0.2482 | 0.2550021 | 0.06288212 | -0.0106 | 41.5689
24913 | 34.761667 | 2.9833 | 100.2824 | 39 | 9.5863 | 9.584638 | 91.9 | 1.84336 | 0.2481 | 0.2549893 | 0.06285638 | -0.0107 | 41.5707
24914 | 34.763056 | 2.9824 | 100.2866 | 39 | 9.5901 | 9.584996 | 91.97 | 1.849787 | 0.2484 | 0.2549765 | 0.06283076 | -0.0107 | 41.5667
24915 | 34.764444 | 2.9824 | 100.2907 | 39 | 9.5841 | 9.58529 | 91.85 | 1.845811 | 0.2483 | 0.2549637 | 0.06280468 | -0.0108 | 41.5692
24916 | 34.765833 | 2.9814 | 100.2949 | 39 | 9.5886 | 9.58562 | 91.94 | 1.848685 | 0.2485 | 0.2549512 | 0.06277756 | -0.0109 | 41.5674
24917 | 34.7675 | 2.9814 | 100.299 | 39 | 9.5939 | 9.585935 | 92.04 | 1.849538 | 0.2489 | 0.2549388 | 0.06275103 | -0.011 | 41.5672
24918 | 34.768889 | 2.9804 | 100.3031 | 39 | 9.5878 | 9.586305 | 91.93 | 1.846955 | 0.2492 | 0.2549262 | 0.06272559 | -0.0111 | 41.5689
24919 | 34.770278 | 2.9804 | 100.3073 | 39 | 9.5897 | 9.586642 | 91.96 | 1.848797 | 0.2495 | 0.254914 | 0.06269997 | -0.0112 | 41.5677
24920 | 34.771667 | 2.9793 | 100.3114 | 39 | 9.5977 | 9.586971 | 92.12 | 1.853763 | 0.2502 | 0.2549023 | 0.06267553 | -0.0113 | 41.5647
24921 | 34.773056 | 2.9793 | 100.3156 | 39 | 9.5825 | 9.587327 | 91.83 | 1.842757 | 0.2495 | 0.2548906 | 0.06265034 | -0.0114 | 41.5715
24922 | 34.774444 | 2.9782 | 100.3197 | 39 | 9.5871 | 9.587684 | 91.91 | 1.848069 | 0.2495 | 0.2548791 | 0.06262467 | -0.0115 | 41.5682
24923 | 34.775833 | 2.9782 | 100.3238 | 39 | 9.5946 | 9.588019 | 92.06 | 1.848676 | 0.25 | 0.2548674 | 0.0625998 | -0.0116 | 41.5679
24924 | 34.777222 | 2.9771 | 100.328 | 39 | 9.5886 | 9.588348 | 91.94 | 1.844391 | 0.2498 | 0.2548553 | 0.06257437 | -0.0117 | 41.5705
24925 | 34.778611 | 2.9771 | 100.3321 | 39 | 9.5909 | 9.588703 | 91.98 | 1.849938 | 0.25 | 0.2548432 | 0.06254914 | -0.0118 | 41.5671
24926 | 34.78 | 2.9759 | 100.3362 | 39 | 9.5901 | 9.589046 | 91.97 | 1.846239 | 0.2501 | 0.2548314 | 0.06252374 | -0.0119 | 41.5694
24927 | 34.781389 | 2.9759 | 100.3404 | 40 | 9.5916 | 9.5894 | 92 | 1.848262 | 0.2501 | 0.2548194 | 0.06249874 | -0.012 | 41.5682
24928 | 34.782778 | 2.9746 | 100.3445 | 39 | 9.5822 | 9.589728 | 91.82 | 1.845782 | 0.2495 | 0.2548078 | 0.06247221 | -0.0121 | 41.5697
24929 | 34.784167 | 2.9746 | 100.3486 | 39 | 9.5909 | 9.59009 | 91.98 | 1.84882 | 0.2496 | 0.2547961 | 0.06244472 | -0.0122 | 41.5679
24930 | 34.785556 | 2.9733 | 100.3528 | 39 | 9.5848 | 9.590438 | 91.87 | 1.849753 | 0.249 | 0.2547843 | 0.06241687 | -0.0124 | 41.5673
24931 | 34.786944 | 2.9733 | 100.3569 | 39 | 9.5984 | 9.590792 | 92.13 | 1.853645 | 0.2498 | 0.2547727 | 0.0623899 | -0.0125 | 41.5649
24932 | 34.788333 | 2.972 | 100.361 | 39 | 9.592 | 9.591099 | 92.01 | 1.850279 | 0.2499 | 0.2547613 | 0.06236313 | -0.0126 | 41.567
24933 | 34.789722 | 2.972 | 100.3652 | 39 | 9.5901 | 9.591434 | 91.97 | 1.852121 | 0.2495 | 0.2547496 | 0.06233503 | -0.0127 | 41.5659
24934 | 34.791111 | 2.9707 | 100.3693 | 40 | 9.592 | 9.591772 | 92.01 | 1.851512 | 0.2492 | 0.2547374 | 0.06230598 | -0.0129 | 41.5663
24935 | 34.7925 | 2.9707 | 100.3734 | 39 | 9.5965 | 9.592115 | 92.09 | 1.855555 | 0.2495 | 0.2547251 | 0.06228472 | -0.013 | 41.5638
24936 | 34.793889 | 2.9694 | 100.3776 | 39 | 9.5996 | 9.592434 | 92.15 | 1.855391 | 0.2498 | 0.2547128 | 0.06225689 | -0.0131 | 41.5639
24937 | 34.795278 | 2.9694 | 100.3817 | 39 | 9.5852 | 9.592748 | 91.88 | 1.847592 | 0.2491 | 0.2547006 | 0.06222917 | -0.0132 | 41.5688
24938 | 34.796667 | 2.968 | 100.3858 | 40 | 9.5958 | 9.593069 | 92.08 | 1.852202 | 0.2493 | 0.2546884 | 0.06220185 | -0.0134 | 41.5659
24939 | 34.798056 | 2.968 | 100.3899 | 40 | 9.5999 | 9.593385 | 92.16 | 1.852956 | 0.2498 | 0.2546764 | 0.06217473 | -0.0135 | 41.5655
24940 | 34.799444 | 2.9667 | 100.3941 | 40 | 9.5984 | 9.59372 | 92.13 | 1.852384 | 0.2502 | 0.254665 | 0.0621487 | -0.0136 | 41.5658
24941 | 34.800833 | 2.9667 | 100.3982 | 39 | 9.5946 | 9.594065 | 92.06 | 1.855013 | 0.2501 | 0.2546532 | 0.0621221 | -0.0138 | 41.5642
24942 | 34.802222 | 2.9653 | 100.4023 | 39 | 9.5909 | 9.594414 | 91.98 | 1.854185 | 0.2499 | 0.2546417 | 0.06209386 | -0.0139 | 41.5648
24943 | 34.803611 | 2.9653 | 100.4064 | 39 | 9.5939 | 9.594749 | 92.04 | 1.855002 | 0.2496 | 0.2546301 | 0.06206497 | -0.014 | 41.5643
24944 | 34.805 | 2.964 | 100.4105 | 39 | 9.5901 | 9.595099 | 91.97 | 1.850212 | 0.2496 | 0.2546185 | 0.0620354 | -0.0141 | 41.5673
24945 | 34.806389 | 2.964 | 100.4146 | 40 | 9.598 | 9.595467 | 92.12 | 1.856515 | 0.2501 | 0.2546069 | 0.06200653 | -0.0143 | 41.5634
24946 | 34.807778 | 2.9626 | 100.4188 | 39 | 9.5999 | 9.595816 | 92.16 | 1.857096 | 0.2499 | 0.2545949 | 0.06197718 | -0.0144 | 41.5631
24947 | 34.809167 | 2.9626 | 100.4229 | 39 | 9.6003 | 9.596126 | 92.17 | 1.859425 | 0.2505 | 0.2545835 | 0.06194823 | -0.0145 | 41.5616
24948 | 34.810556 | 2.9612 | 100.427 | 39 | 9.5886 | 9.596469 | 91.94 | 1.852582 | 0.2499 | 0.2545723 | 0.06191861 | -0.0147 | 41.5659
24949 | 34.811944 | 2.9612 | 100.4311 | 39 | 9.5878 | 9.596796 | 91.93 | 1.851825 | 0.2491 | 0.2545614 | 0.06188687 | -0.0148 | 41.5664
24950 | 34.813333 | 2.9597 | 100.4352 | 39 | 9.5939 | 9.597111 | 92.04 | 1.854307 | 0.2491 | 0.254551 | 0.06185466 | -0.0149 | 41.5649
24951 | 34.814722 | 2.9597 | 100.4393 | 39 | 9.5912 | 9.59743 | 91.99 | 1.854118 | 0.2485 | 0.254541 | 0.0618213 | -0.0151 | 41.5651
24952 | 34.816111 | 2.9583 | 100.4434 | 39 | 9.5999 | 9.597769 | 92.16 | 1.855581 | 0.2487 | 0.2545309 | 0.06178872 | -0.0152 | 41.5642
24953 | 34.8175 | 2.9583 | 100.4476 | 39 | 9.5958 | 9.598126 | 92.08 | 1.855899 | 0.2486 | 0.2545209 | 0.06175586 | -0.0153 | 41.564
24954 | 34.818889 | 2.9568 | 100.4517 | 39 | 9.6022 | 9.59847 | 92.2 | 1.85586 | 0.2488 | 0.2545109 | 0.06172301 | -0.0155 | 41.564
24955 | 34.820278 | 2.9568 | 100.4558 | 39 | 9.6003 | 9.598839 | 92.17 | 1.856764 | 0.2489 | 0.2545007 | 0.06169056 | -0.0156 | 41.5635
24956 | 34.821667 | 2.9553 | 100.4599 | 39 | 9.5996 | 9.599179 | 92.15 | 1.858173 | 0.2488 | 0.2544905 | 0.06165802 | -0.0157 | 41.5627
24957 | 34.823056 | 2.9553 | 100.464 | 39 | 9.5984 | 9.599488 | 92.13 | 1.859047 | 0.2486 | 0.2544802 | 0.0616252 | -0.0159 | 41.5621
24958 | 34.824444 | 2.9539 | 100.4681 | 39 | 9.5954 | 9.599812 | 92.07 | 1.85619 | 0.2479 | 0.2544699 | 0.06159133 | -0.016 | 41.5639
24959 | 34.825833 | 2.9539 | 100.4722 | 39 | 9.606 | 9.600135 | 92.27 | 1.862797 | 0.2485 | 0.2544597 | 0.06157206 | -0.0161 | 41.5599
24960 | 34.827222 | 2.9525 | 100.4763 | 40 | 9.6045 | 9.600464 | 92.25 | 1.859033 | 0.249 | 0.2544489 | 0.06154038 | -0.0163 | 41.5622
24961 | 34.828611 | 2.9525 | 100.4804 | 39 | 9.5928 | 9.600816 | 92.02 | 1.852452 | 0.2481 | 0.2544379 | 0.0615064 | -0.0164 | 41.5664
24962 | 34.83 | 2.951 | 100.4845 | 39 | 9.6037 | 9.601154 | 92.23 | 1.859938 | 0.2485 | 0.254427 | 0.0614731 | -0.0165 | 41.5617
24963 | 34.831667 | 2.951 | 100.4886 | 39 | 9.6071 | 9.601487 | 92.3 | 1.861901 | 0.2489 | 0.2544167 | 0.06144039 | -0.0167 | 41.5609
24964 | 34.833056 | 2.9496 | 100.4927 | 39 | 9.6037 | 9.601856 | 92.23 | 1.858238 | 0.2491 | 0.2544063 | 0.06140827 | -0.0168 | 41.5632
24965 | 34.834444 | 2.9496 | 100.4968 | 39 | 9.6086 | 9.602182 | 92.33 | 1.861132 | 0.2495 | 0.2543962 | 0.06137713 | -0.0169 | 41.5614
24966 | 34.835833 | 2.9482 | 100.5009 | 40 | 9.6064 | 9.6025 | 92.28 | 1.861628 | 0.2495 | 0.2543863 | 0.06134589 | -0.017 | 41.5612
24967 | 34.837222 | 2.9482 | 100.505 | 40 | 9.6011 | 9.602829 | 92.18 | 1.8592 | 0.2492 | 0.2543756 | 0.0613137 | -0.0172 | 41.5627
24968 | 34.838611 | 2.9469 | 100.5091 | 39 | 9.6064 | 9.603176 | 92.28 | 1.862149 | 0.2494 | 0.2543647 | 0.061282 | -0.0173 | 41.5609
24969 | 34.84 | 2.9469 | 100.5131 | 39 | 9.603 | 9.603504 | 92.22 | 1.858555 | 0.2493 | 0.2543532 | 0.0612504 | -0.0174 | 41.5632
24970 | 34.841389 | 2.9455 | 100.5172 | 38 | 9.609 | 9.603841 | 92.33 | 1.861862 | 0.2498 | 0.2543415 | 0.06122065 | -0.0175 | 41.5612
24971 | 34.842778 | 2.9455 | 100.5213 | 40 | 9.6124 | 9.604167 | 92.4 | 1.865592 | 0.2504 | 0.2543297 | 0.06119187 | -0.0176 | 41.5589
24972 | 34.844167 | 2.9444 | 100.5254 | 39 | 9.6026 | 9.604505 | 92.21 | 1.864253 | 0.2501 | 0.2543178 | 0.06117594 | -0.0177 | 41.5598
24973 | 34.845556 | 2.9444 | 100.5295 | 39 | 9.598 | 9.604838 | 92.12 | 1.860928 | 0.2493 | 0.2543054 | 0.06116729 | -0.0179 | 41.5619
24974 | 34.846944 | 2.9435 | 100.5336 | 39 | 9.6071 | 9.605196 | 92.3 | 1.863597 | 0.2493 | 0.2542929 | 0.06115713 | -0.0179 | 41.5602
24975 | 34.848333 | 2.9435 | 100.5377 | 39 | 9.6022 | 9.605508 | 92.2 | 1.858464 | 0.2488 | 0.2542799 | 0.06114469 | -0.018 | 41.5634
24976 | 34.849722 | 2.9426 | 100.5418 | 39 | 9.6079 | 9.605855 | 92.31 | 1.865438 | 0.2487 | 0.2542672 | 0.06113027 | -0.0181 | 41.5592
24977 | 34.851111 | 2.9426 | 100.5459 | 39 | 9.6128 | 9.60619 | 92.41 | 1.865408 | 0.2492 | 0.2542547 | 0.06112988 | -0.0182 | 41.5592
24978 | 34.8525 | 2.9421 | 100.55 | 39 | 9.6113 | 9.606548 | 92.38 | 1.862677 | 0.2498 | 0.2542421 | 0.06113022 | -0.0183 | 41.5609
24979 | 34.853889 | 2.9421 | 100.554 | 39 | 9.6086 | 9.606879 | 92.33 | 1.863248 | 0.2497 | 0.2542288 | 0.06113014 | -0.0183 | 41.5607
24980 | 34.855278 | 2.9417 | 100.5581 | 39 | 9.6098 | 9.607239 | 92.35 | 1.86378 | 0.2499 | 0.2542157 | 0.06113 | -0.0183 | 41.5604
24981 | 34.856667 | 2.9417 | 100.5622 | 39 | 9.6075 | 9.60761 | 92.3 | 1.861549 | 0.2499 | 0.2542025 | 0.06112963 | -0.0184 | 41.5618
24982 | 34.858056 | 2.9415 | 100.5663 | 39 | 9.6056 | 9.607955 | 92.27 | 1.862054 | 0.2492 | 0.2541897 | 0.06112835 | -0.0184 | 41.5615
24983 | 34.859444 | 2.9415 | 100.5704 | 39 | 9.6048 | 9.608289 | 92.25 | 1.864724 | 0.2488 | 0.2541772 | 0.06108097 | -0.0184 | 41.5599
24984 | 34.860833 | 2.941 | 100.5745 | 39 | 9.6128 | 9.60866 | 92.41 | 1.866751 | 0.2491 | 0.2541652 | 0.06107953 | -0.0185 | 41.5586
24985 | 34.862222 | 2.941 | 100.5786 | 39 | 9.5999 | 9.609007 | 92.16 | 1.864313 | 0.2483 | 0.2541528 | 0.0610767 | -0.0185 | 41.5602
24986 | 34.863611 | 2.9409 | 100.5827 | 39 | 9.612 | 9.609346 | 92.39 | 1.866305 | 0.2483 | 0.2541403 | 0.06107353 | -0.0185 | 41.559
24987 | 34.865 | 2.9409 | 100.5867 | 39 | 9.6109 | 9.609696 | 92.37 | 1.866595 | 0.2486 | 0.2541274 | 0.06106974 | -0.0185 | 41.5589
24988 | 34.866389 | 2.9409 | 100.5908 | 39 | 9.5969 | 9.610056 | 92.1 | 1.860952 | 0.2476 | 0.2541148 | 0.06106369 | -0.0185 | 41.5624
24989 | 34.867778 | 2.9409 | 100.5949 | 39 | 9.6094 | 9.61037 | 92.34 | 1.866723 | 0.2474 | 0.2541028 | 0.0610573 | -0.0184 | 41.5588
24990 | 34.869167 | 2.941 | 100.599 | 39 | 9.6067 | 9.610712 | 92.29 | 1.864853 | 0.2472 | 0.2540908 | 0.06105087 | -0.0184 | 41.56
24991 | 34.870556 | 2.941 | 100.6031 | 39 | 9.6113 | 9.611052 | 92.38 | 1.870079 | 0.2472 | 0.254079 | 0.0610443 | -0.0184 | 41.5568
24992 | 34.871944 | 2.9412 | 100.6072 | 39 | 9.6128 | 9.611409 | 92.41 | 1.867183 | 0.2474 | 0.2540671 | 0.06103769 | -0.0183 | 41.5587
24993 | 34.873333 | 2.9412 | 100.6113 | 39 | 9.6131 | 9.611786 | 92.41 | 1.868502 | 0.2474 | 0.254055 | 0.06103054 | -0.0183 | 41.5579
24994 | 34.874722 | 2.9416 | 100.6153 | 40 | 9.6094 | 9.612115 | 92.34 | 1.864856 | 0.2472 | 0.2540429 | 0.06102249 | -0.0182 | 41.5602
24995 | 34.876111 | 2.9416 | 100.6194 | 39 | 9.6098 | 9.612415 | 92.35 | 1.865414 | 0.2467 | 0.2540304 | 0.06101294 | -0.0182 | 41.5599
24996 | 34.8775 | 2.942 | 100.6235 | 39 | 9.6173 | 9.612747 | 92.49 | 1.871431 | 0.2471 | 0.2540182 | 0.06100363 | -0.0181 | 41.5562
24997 | 34.878889 | 2.942 | 100.6276 | 39 | 9.6177 | 9.613101 | 92.5 | 1.872576 | 0.2474 | 0.254006 | 0.06099389 | -0.018 | 41.5555
24998 | 34.880278 | 2.9424 | 100.6317 | 39 | 9.6131 | 9.61346 | 92.41 | 1.872272 | 0.2475 | 0.2539938 | 0.06098371 | -0.0179 | 41.5557
24999 | 34.881667 | 2.9424 | 100.6358 | 39 | 9.6094 | 9.613781 | 92.34 | 1.867531 | 0.2466 | 0.2539814 | 0.06097126 | -0.0179 | 41.5587
25000 | 34.883056 | 2.9429 | 100.6399 | 40 | 9.6113 | 9.614112 | 92.38 | 1.868754 | 0.2463 | 0.2539695 | 0.06095789 | -0.0178 | 41.558
25001 | 34.884444 | 2.9429 | 100.644 | 39 | 9.6199 | 9.614458 | 92.54 | 1.872108 | 0.2467 | 0.2539574 | 0.06094438 | -0.0177 | 41.5559
25002 | 34.885833 | 2.9435 | 100.648 | 39 | 9.6316 | 9.614812 | 92.77 | 1.876337 | 0.2486 | 0.2539455 | 0.06093429 | -0.0176 | 41.5534
25003 | 34.887222 | 2.9435 | 100.6521 | 40 | 9.6098 | 9.615148 | 92.35 | 1.86631 | 0.2477 | 0.2539333 | 0.06092278 | -0.0175 | 41.5596
25004 | 34.888611 | 2.9441 | 100.6562 | 39 | 9.6124 | 9.615505 | 92.4 | 1.867255 | 0.2473 | 0.2539209 | 0.06090969 | -0.0174 | 41.5591
25005 | 34.890278 | 2.9441 | 100.6603 | 39 | 9.6131 | 9.61587 | 92.41 | 1.86872 | 0.2471 | 0.2539081 | 0.06089653 | -0.0173 | 41.5585
25006 | 34.891667 | 2.9448 | 100.6644 | 39 | 9.6131 | 9.616213 | 92.41 | 1.867734 | 0.2465 | 0.2538955 | 0.06088188 | -0.0172 | 41.5592
25007 | 34.893056 | 2.9448 | 100.6685 | 39 | 9.6154 | 9.616558 | 92.46 | 1.871775 | 0.2463 | 0.2538829 | 0.06083909 | -0.0171 | 41.5567
25008 | 34.894444 | 2.9452 | 100.6726 | 39 | 9.6165 | 9.616904 | 92.48 | 1.870497 | 0.2461 | 0.2538703 | 0.06082372 | -0.017 | 41.5575
25009 | 34.895833 | 2.9452 | 100.6767 | 40 | 9.6214 | 9.617247 | 92.57 | 1.874039 | 0.2463 | 0.2538574 | 0.0608082 | -0.0169 | 41.5554
25010 | 34.897222 | 2.9458 | 100.6808 | 39 | 9.612 | 9.61762 | 92.39 | 1.872752 | 0.2462 | 0.2538444 | 0.06079167 | -0.0168 | 41.5562
25011 | 34.898611 | 2.9458 | 100.6849 | 39 | 9.6245 | 9.617959 | 92.63 | 1.878505 | 0.2464 | 0.2538319 | 0.06077556 | -0.0167 | 41.5527
25012 | 34.9 | 2.9464 | 100.689 | 39 | 9.6241 | 9.618306 | 92.62 | 1.878984 | 0.2467 | 0.2538191 | 0.06075958 | -0.0166 | 41.5524
25013 | 34.901389 | 2.9464 | 100.6931 | 39 | 9.6094 | 9.618674 | 92.34 | 1.870999 | 0.2458 | 0.2538066 | 0.06074134 | -0.0165 | 41.5574
25014 | 34.902778 | 2.947 | 100.6972 | 39 | 9.6226 | 9.619047 | 92.59 | 1.876661 | 0.2457 | 0.2537938 | 0.06072275 | -0.0164 | 41.5539
25015 | 34.904167 | 2.947 | 100.7013 | 39 | 9.6203 | 9.619367 | 92.55 | 1.876286 | 0.2456 | 0.253781 | 0.06070352 | -0.0163 | 41.5542
25016 | 34.905556 | 2.9477 | 100.7054 | 39 | 9.6256 | 9.619733 | 92.65 | 1.876515 | 0.2462 | 0.2537683 | 0.06068491 | -0.0162 | 41.554
25017 | 34.906944 | 2.9477 | 100.7095 | 39 | 9.6177 | 9.620073 | 92.5 | 1.875861 | 0.2459 | 0.2537558 | 0.06066596 | -0.0161 | 41.5545
25018 | 34.908333 | 2.9483 | 100.7136 | 39 | 9.6226 | 9.62041 | 92.59 | 1.873327 | 0.2459 | 0.2537434 | 0.06064655 | -0.016 | 41.5561
25019 | 34.909722 | 2.9483 | 100.7176 | 39 | 9.623 | 9.620756 | 92.6 | 1.875357 | 0.2463 | 0.2537301 | 0.06062671 | -0.0159 | 41.5549
25020 | 34.911111 | 2.9489 | 100.7218 | 39 | 9.6233 | 9.621123 | 92.61 | 1.877814 | 0.2466 | 0.253717 | 0.0606067 | -0.0158 | 41.5534
25021 | 34.9125 | 2.9489 | 100.7258 | 39 | 9.6196 | 9.621475 | 92.54 | 1.875625 | 0.2462 | 0.2537042 | 0.06058529 | -0.0157 | 41.5548
25022 | 34.913889 | 2.9495 | 100.7299 | 39 | 9.6245 | 9.621827 | 92.63 | 1.878808 | 0.2465 | 0.2536911 | 0.060564 | -0.0155 | 41.5528
25023 | 34.915278 | 2.9495 | 100.734 | 39 | 9.6252 | 9.62215 | 92.64 | 1.877543 | 0.247 | 0.2536781 | 0.0605439 | -0.0154 | 41.5537
25024 | 34.916667 | 2.9501 | 100.7381 | 39 | 9.623 | 9.622504 | 92.6 | 1.879166 | 0.2471 | 0.2536653 | 0.06052403 | -0.0153 | 41.5527
25025 | 34.918056 | 2.9501 | 100.7422 | 39 | 9.6192 | 9.62286 | 92.53 | 1.875857 | 0.2463 | 0.253652 | 0.06050236 | -0.0152 | 41.5548
25026 | 34.919444 | 2.9507 | 100.7463 | 40 | 9.629 | 9.623199 | 92.72 | 1.879622 | 0.247 | 0.2536385 | 0.06048187 | -0.0151 | 41.5525
25027 | 34.920833 | 2.9507 | 100.7504 | 39 | 9.6199 | 9.623507 | 92.54 | 1.876873 | 0.2466 | 0.2536248 | 0.06045978 | -0.015 | 41.5542
25028 | 34.922222 | 2.9512 | 100.7545 | 39 | 9.6305 | 9.623845 | 92.75 | 1.879571 | 0.2474 | 0.2536114 | 0.06043926 | -0.0149 | 41.5526
25029 | 34.923611 | 2.9512 | 100.7586 | 39 | 9.6278 | 9.624214 | 92.7 | 1.882113 | 0.2476 | 0.253598 | 0.06041867 | -0.0148 | 41.551
25030 | 34.925 | 2.9517 | 100.7627 | 39 | 9.6233 | 9.62452 | 92.61 | 1.880119 | 0.2476 | 0.253585 | 0.06039734 | -0.0147 | 41.5523
25031 | 34.926389 | 2.9517 | 100.7668 | 39 | 9.6177 | 9.624873 | 92.5 | 1.875194 | 0.2472 | 0.2535727 | 0.0603666 | -0.0146 | 41.5554
25032 | 34.927778 | 2.9522 | 100.7709 | 39 | 9.6263 | 9.625204 | 92.67 | 1.881881 | 0.247 | 0.2535602 | 0.06034417 | -0.0146 | 41.5512
25033 | 34.929167 | 2.9522 | 100.775 | 39 | 9.6222 | 9.625551 | 92.59 | 1.876415 | 0.2468 | 0.2535476 | 0.060321 | -0.0145 | 41.5547
25034 | 34.930556 | 2.9526 | 100.7791 | 39 | 9.6263 | 9.625931 | 92.67 | 1.881282 | 0.2467 | 0.253535 | 0.06029825 | -0.0144 | 41.5517
25035 | 34.931944 | 2.9526 | 100.7832 | 39 | 9.6203 | 9.626269 | 92.55 | 1.879439 | 0.2464 | 0.2535229 | 0.06027475 | -0.0143 | 41.5529
25036 | 34.933333 | 2.9529 | 100.7873 | 39 | 9.6233 | 9.626627 | 92.61 | 1.879728 | 0.2459 | 0.2535109 | 0.06025003 | -0.0142 | 41.5527
25037 | 34.934722 | 2.9529 | 100.7914 | 39 | 9.6358 | 9.62696 | 92.85 | 1.883416 | 0.247 | 0.2534992 | 0.06022726 | -0.0141 | 41.5504
25038 | 34.936111 | 2.9533 | 100.7955 | 39 | 9.6275 | 9.627297 | 92.69 | 1.882479 | 0.2474 | 0.2534877 | 0.06020539 | -0.0141 | 41.5511
25039 | 34.9375 | 2.9533 | 100.7997 | 39 | 9.6297 | 9.627653 | 92.73 | 1.881977 | 0.2477 | 0.2534761 | 0.06018374 | -0.014 | 41.5514
25040 | 34.938889 | 2.9536 | 100.8038 | 39 | 9.6252 | 9.627979 | 92.64 | 1.881265 | 0.2479 | 0.2534644 | 0.06016211 | -0.0139 | 41.5518
25041 | 34.940278 | 2.9536 | 100.8079 | 39 | 9.6309 | 9.628337 | 92.75 | 1.884242 | 0.2478 | 0.2534523 | 0.06014012 | -0.0138 | 41.55
25042 | 34.941667 | 2.9539 | 100.812 | 39 | 9.6226 | 9.628683 | 92.59 | 1.879654 | 0.2468 | 0.2534406 | 0.06011604 | -0.0138 | 41.5529
25043 | 34.943056 | 2.9539 | 100.8161 | 39 | 9.6312 | 9.629059 | 92.76 | 1.881058 | 0.2468 | 0.2534294 | 0.06009131 | -0.0137 | 41.5521
25044 | 34.944444 | 2.9542 | 100.8202 | 39 | 9.6256 | 9.629406 | 92.65 | 1.882775 | 0.2467 | 0.2534181 | 0.06006612 | -0.0136 | 41.551
25045 | 34.946111 | 2.9542 | 100.8243 | 39 | 9.6327 | 9.629774 | 92.79 | 1.88289 | 0.247 | 0.2534069 | 0.06004125 | -0.0136 | 41.5513
25046 | 34.9475 | 2.9544 | 100.8284 | 40 | 9.6365 | 9.630123 | 92.86 | 1.885246 | 0.2474 | 0.2533956 | 0.06001726 | -0.0135 | 41.5499
25047 | 34.948889 | 2.9544 | 100.8325 | 39 | 9.629 | 9.630459 | 92.72 | 1.886019 | 0.2477 | 0.2533844 | 0.05999417 | -0.0134 | 41.5494
25048 | 34.950278 | 2.9546 | 100.8366 | 40 | 9.6294 | 9.630807 | 92.72 | 1.88081 | 0.2475 | 0.2533735 | 0.05997052 | -0.0134 | 41.5527
25049 | 34.951667 | 2.9546 | 100.8407 | 39 | 9.6327 | 9.631156 | 92.79 | 1.882867 | 0.2473 | 0.2533627 | 0.05994622 | -0.0133 | 41.5515
25050 | 34.953056 | 2.9547 | 100.8448 | 40 | 9.6327 | 9.631497 | 92.79 | 1.881361 | 0.2472 | 0.2533517 | 0.05992137 | -0.0133 | 41.5524
25051 | 34.954444 | 2.9547 | 100.8489 | 39 | 9.6263 | 9.631868 | 92.67 | 1.882453 | 0.2465 | 0.2533406 | 0.05989414 | -0.0132 | 41.5518
25052 | 34.955833 | 2.9547 | 100.853 | 39 | 9.6354 | 9.632221 | 92.84 | 1.88969 | 0.2464 | 0.2533296 | 0.05986586 | -0.0132 | 41.5473
25053 | 34.957222 | 2.9547 | 100.8571 | 39 | 9.6339 | 9.632543 | 92.81 | 1.887009 | 0.2461 | 0.2533192 | 0.05983703 | -0.0132 | 41.549
25054 | 34.958611 | 2.9547 | 100.8612 | 39 | 9.6301 | 9.632901 | 92.74 | 1.886386 | 0.2461 | 0.2533087 | 0.05980784 | -0.0131 | 41.5494
25055 | 34.96 | 2.9547 | 100.8653 | 39 | 9.6312 | 9.633247 | 92.76 | 1.884958 | 0.2457 | 0.2532982 | 0.05978075 | -0.0131 | 41.5504
25056 | 34.961389 | 2.9546 | 100.8694 | 39 | 9.6414 | 9.633589 | 92.96 | 1.889296 | 0.2464 | 0.2532877 | 0.05975221 | -0.0131 | 41.5477
25057 | 34.962778 | 2.9546 | 100.8735 | 40 | 9.6365 | 9.633917 | 92.86 | 1.886417 | 0.247 | 0.2532769 | 0.05972484 | -0.013 | 41.5495
25058 | 34.964167 | 2.9545 | 100.8776 | 40 | 9.6395 | 9.634268 | 92.92 | 1.884273 | 0.2475 | 0.2532665 | 0.05969797 | -0.013 | 41.5509
25059 | 34.965556 | 2.9545 | 100.8817 | 39 | 9.6346 | 9.634619 | 92.83 | 1.887359 | 0.2475 | 0.2532556 | 0.05967102 | -0.013 | 41.549
25060 | 34.966944 | 2.9542 | 100.8858 | 39 | 9.6339 | 9.634953 | 92.81 | 1.886145 | 0.2469 | 0.2532451 | 0.05964226 | -0.013 | 41.5498
25061 | 34.968333 | 2.9542 | 100.8899 | 40 | 9.6335 | 9.635338 | 92.8 | 1.887261 | 0.2472 | 0.2532347 | 0.05961439 | -0.013 | 41.5491
25062 | 34.969722 | 2.954 | 100.894 | 40 | 9.6365 | 9.635708 | 92.86 | 1.89017 | 0.2472 | 0.2532241 | 0.05958624 | -0.013 | 41.5473
25063 | 34.971111 | 2.954 | 100.8981 | 39 | 9.6343 | 9.636057 | 92.82 | 1.887885 | 0.2471 | 0.253214 | 0.05955763 | -0.013 | 41.5488
25064 | 34.9725 | 2.9536 | 100.9022 | 39 | 9.6316 | 9.636436 | 92.77 | 1.885383 | 0.2464 | 0.2532035 | 0.05952741 | -0.013 | 41.5504
25065 | 34.973889 | 2.9536 | 100.9063 | 39 | 9.635 | 9.636752 | 92.83 | 1.889462 | 0.2464 | 0.2531925 | 0.05949672 | -0.013 | 41.5479
25066 | 34.975278 | 2.9531 | 100.9104 | 39 | 9.6388 | 9.637096 | 92.91 | 1.888427 | 0.2467 | 0.2531817 | 0.05946624 | -0.013 | 41.5485
25067 | 34.976667 | 2.9531 | 100.9145 | 39 | 9.6376 | 9.637449 | 92.88 | 1.890121 | 0.2468 | 0.2531709 | 0.05943645 | -0.013 | 41.5475
25068 | 34.978056 | 2.9526 | 100.9186 | 40 | 9.6399 | 9.637791 | 92.93 | 1.885475 | 0.2465 | 0.2531601 | 0.05940523 | -0.013 | 41.5504
25069 | 34.979444 | 2.9526 | 100.9227 | 40 | 9.6422 | 9.638146 | 92.97 | 1.889488 | 0.2467 | 0.2531499 | 0.0593748 | -0.0131 | 41.548
25070 | 34.980833 | 2.952 | 100.9268 | 40 | 9.638 | 9.638462 | 92.89 | 1.88994 | 0.2463 | 0.25314 | 0.05934304 | -0.0131 | 41.5477
25071 | 34.982222 | 2.952 | 100.9309 | 39 | 9.6433 | 9.638781 | 92.99 | 1.892549 | 0.2466 | 0.2531303 | 0.05931168 | -0.0131 | 41.5461
25072 | 34.983611 | 2.9512 | 100.935 | 39 | 9.6414 | 9.639131 | 92.96 | 1.88944 | 0.2465 | 0.2531208 | 0.05927995 | -0.0132 | 41.5481
25073 | 34.985 | 2.9512 | 100.9391 | 40 | 9.6414 | 9.639458 | 92.96 | 1.893831 | 0.2465 | 0.253111 | 0.05924786 | -0.0133 | 41.5454
25074 | 34.986389 | 2.9503 | 100.9432 | 39 | 9.644 | 9.63983 | 93.01 | 1.894935 | 0.2469 | 0.253101 | 0.05921664 | -0.0133 | 41.5447
25075 | 34.987778 | 2.9503 | 100.9473 | 39 | 9.6343 | 9.640187 | 92.82 | 1.888048 | 0.2461 | 0.2530911 | 0.05918409 | -0.0134 | 41.549
25076 | 34.989167 | 2.9494 | 100.9514 | 39 | 9.6399 | 9.640533 | 92.93 | 1.892802 | 0.2458 | 0.2530818 | 0.05915069 | -0.0135 | 41.5461
25077 | 34.990556 | 2.9494 | 100.9555 | 39 | 9.6395 | 9.640884 | 92.92 | 1.888809 | 0.2454 | 0.2530729 | 0.05911634 | -0.0135 | 41.5486
25078 | 34.991944 | 2.9482 | 100.9596 | 39 | 9.6388 | 9.641219 | 92.91 | 1.893628 | 0.2455 | 0.2530638 | 0.05908095 | -0.0136 | 41.5457
25079 | 34.993333 | 2.9482 | 100.9637 | 39 | 9.6437 | 9.641552 | 93 | 1.893868 | 0.2457 | 0.2530546 | 0.05906062 | -0.0137 | 41.5456
25080 | 34.994722 | 2.9471 | 100.9678 | 39 | 9.6388 | 9.641908 | 92.91 | 1.890295 | 0.2454 | 0.2530451 | 0.05902512 | -0.0138 | 41.5478
25081 | 34.996111 | 2.9471 | 100.9719 | 39 | 9.6455 | 9.642284 | 93.04 | 1.895503 | 0.2456 | 0.2530359 | 0.05898943 | -0.0139 | 41.5446
25082 | 34.9975 | 2.9458 | 100.976 | 39 | 9.644 | 9.642632 | 93.01 | 1.898038 | 0.2459 | 0.2530269 | 0.05895424 | -0.0141 | 41.5431
25083 | 34.998889 | 2.9458 | 100.9801 | 39 | 9.6388 | 9.642938 | 92.91 | 1.890891 | 0.2454 | 0.2530178 | 0.05891734 | -0.0142 | 41.5475
25084 | 35.000278 | 2.9443 | 100.9842 | 39 | 9.6354 | 9.643293 | 92.84 | 1.891843 | 0.2443 | 0.2530085 | 0.05887804 | -0.0143 | 41.547
25085 | 35.001667 | 2.9443 | 100.9883 | 39 | 9.6395 | 9.643658 | 92.92 | 1.891795 | 0.2439 | 0.2529992 | 0.05883703 | -0.0145 | 41.547
25086 | 35.003056 | 2.9427 | 100.9924 | 39 | 9.6429 | 9.643999 | 92.99 | 1.893127 | 0.2436 | 0.2529899 | 0.05879574 | -0.0146 | 41.5462
25087 | 35.004444 | 2.9427 | 100.9965 | 39 | 9.6448 | 9.644349 | 93.02 | 1.892989 | 0.244 | 0.2529807 | 0.05875523 | -0.0148 | 41.5464
25088 | 35.005833 | 2.9409 | 101.0005 | 39 | 9.6418 | 9.644679 | 92.96 | 1.894139 | 0.2437 | 0.2529719 | 0.05871436 | -0.0149 | 41.5457
25089 | 35.007222 | 2.9409 | 101.0046 | 39 | 9.6433 | 9.645034 | 92.99 | 1.896354 | 0.2437 | 0.2529633 | 0.05867301 | -0.0151 | 41.5444
25090 | 35.008889 | 2.939 | 101.0087 | 39 | 9.6478 | 9.64536 | 93.08 | 1.899921 | 0.244 | 0.2529544 | 0.05863177 | -0.0153 | 41.5425
25091 | 35.010278 | 2.939 | 101.0128 | 39 | 9.6452 | 9.645708 | 93.03 | 1.896814 | 0.2435 | 0.2529466 | 0.05858911 | -0.0155 | 41.5445
25092 | 35.011667 | 2.9369 | 101.0169 | 39 | 9.6418 | 9.646054 | 92.96 | 1.895062 | 0.2427 | 0.2529386 | 0.05854463 | -0.0157 | 41.5456
25093 | 35.013056 | 2.9369 | 101.021 | 39 | 9.6455 | 9.646418 | 93.04 | 1.896799 | 0.2427 | 0.2529307 | 0.05849997 | -0.0159 | 41.5446
25094 | 35.014444 | 2.9347 | 101.0251 | 40 | 9.6395 | 9.64675 | 92.92 | 1.894181 | 0.2424 | 0.2529229 | 0.05845426 | -0.0161 | 41.5462
25095 | 35.015833 | 2.9347 | 101.0291 | 40 | 9.6425 | 9.647088 | 92.98 | 1.894393 | 0.2421 | 0.2529151 | 0.05840761 | -0.0163 | 41.5462
25096 | 35.017222 | 2.9324 | 101.0332 | 40 | 9.65 | 9.647438 | 93.12 | 1.898042 | 0.2423 | 0.2529076 | 0.05835981 | -0.0165 | 41.5439
25097 | 35.018611 | 2.9324 | 101.0373 | 39 | 9.6376 | 9.647756 | 92.88 | 1.893727 | 0.2413 | 0.2528997 | 0.05831048 | -0.0167 | 41.5466
25098 | 35.02 | 2.93 | 101.0413 | 39 | 9.644 | 9.648137 | 93.01 | 1.896006 | 0.241 | 0.2528921 | 0.0582605 | -0.017 | 41.5453
25099 | 35.021389 | 2.93 | 101.0454 | 39 | 9.65 | 9.648484 | 93.12 | 1.900124 | 0.2411 | 0.2528846 | 0.05821091 | -0.0172 | 41.5428
25100 | 35.022778 | 2.9277 | 101.0495 | 39 | 9.6422 | 9.648817 | 92.97 | 1.89752 | 0.2406 | 0.2528767 | 0.05816066 | -0.0174 | 41.5444
25101 | 35.024167 | 2.9277 | 101.0535 | 39 | 9.6384 | 9.649159 | 92.9 | 1.896255 | 0.2399 | 0.2528692 | 0.05810898 | -0.0176 | 41.5453
25102 | 35.025556 | 2.9252 | 101.0576 | 39 | 9.6463 | 9.649498 | 93.05 | 1.899537 | 0.2394 | 0.2528619 | 0.05805625 | -0.0178 | 41.5433
25103 | 35.026944 | 2.9252 | 101.0617 | 39 | 9.6455 | 9.649828 | 93.04 | 1.897439 | 0.239 | 0.2528545 | 0.05803089 | -0.0181 | 41.5446
25104 | 35.028333 | 2.923 | 101.0657 | 39 | 9.6639 | 9.650127 | 93.39 | 1.908956 | 0.2401 | 0.2528475 | 0.05797963 | -0.0183 | 41.5375
25105 | 35.029722 | 2.923 | 101.0698 | 39 | 9.6455 | 9.650458 | 93.04 | 1.895894 | 0.2401 | 0.2528403 | 0.05792779 | -0.0185 | 41.5457
25106 | 35.031111 | 2.9205 | 101.0738 | 40 | 9.6523 | 9.650826 | 93.17 | 1.90124 | 0.2404 | 0.2528331 | 0.05787674 | -0.0188 | 41.5424
25107 | 35.0325 | 2.9205 | 101.0779 | 39 | 9.6527 | 9.651167 | 93.17 | 1.901571 | 0.2402 | 0.2528261 | 0.05782464 | -0.019 | 41.5422
25108 | 35.033889 | 2.918 | 101.082 | 40 | 9.65 | 9.651541 | 93.12 | 1.900474 | 0.2401 | 0.2528195 | 0.05777236 | -0.0192 | 41.543
25109 | 35.035278 | 2.918 | 101.086 | 39 | 9.6493 | 9.651867 | 93.11 | 1.900657 | 0.2401 | 0.2528131 | 0.05771981 | -0.0195 | 41.5429
25110 | 35.036667 | 2.9155 | 101.0901 | 39 | 9.6538 | 9.652176 | 93.2 | 1.903786 | 0.2407 | 0.2528067 | 0.05766851 | -0.0197 | 41.541
25111 | 35.038056 | 2.9155 | 101.0941 | 39 | 9.6534 | 9.652545 | 93.19 | 1.904366 | 0.2408 | 0.2527998 | 0.05761713 | -0.0199 | 41.5407
25112 | 35.039444 | 2.913 | 101.0982 | 39 | 9.6516 | 9.652867 | 93.15 | 1.899171 | 0.2407 | 0.2527929 | 0.0575648 | -0.0202 | 41.544
25113 | 35.040833 | 2.913 | 101.1022 | 40 | 9.6606 | 9.653219 | 93.33 | 1.905908 | 0.2418 | 0.2527856 | 0.05751439 | -0.0204 | 41.5399
25114 | 35.042222 | 2.9105 | 101.1062 | 39 | 9.6564 | 9.653582 | 93.25 | 1.906313 | 0.2419 | 0.2527786 | 0.05746274 | -0.0206 | 41.5397
25115 | 35.043611 | 2.9105 | 101.1103 | 39 | 9.6531 | 9.653935 | 93.18 | 1.902353 | 0.2419 | 0.2527714 | 0.05741014 | -0.0209 | 41.5422
25116 | 35.045 | 2.908 | 101.1143 | 39 | 9.6516 | 9.654282 | 93.15 | 1.900087 | 0.2415 | 0.2527642 | 0.05735687 | -0.0211 | 41.5437
25117 | 35.046389 | 2.908 | 101.1184 | 39 | 9.6579 | 9.654642 | 93.28 | 1.905117 | 0.2416 | 0.2527572 | 0.05730331 | -0.0214 | 41.5406
25118 | 35.047778 | 2.9054 | 101.1224 | 39 | 9.6587 | 9.654974 | 93.29 | 1.905172 | 0.2418 | 0.2527499 | 0.05725053 | -0.0216 | 41.5406
25119 | 35.049167 | 2.9054 | 101.1264 | 39 | 9.6546 | 9.655284 | 93.21 | 1.902938 | 0.2418 | 0.2527423 | 0.05719794 | -0.0218 | 41.5421
25120 | 35.050556 | 2.9029 | 101.1305 | 39 | 9.6591 | 9.655646 | 93.3 | 1.906885 | 0.2422 | 0.2527344 | 0.05714622 | -0.0221 | 41.5396
25121 | 35.051944 | 2.9029 | 101.1345 | 39 | 9.6414 | 9.655996 | 92.96 | 1.903035 | 0.2409 | 0.2527264 | 0.05709162 | -0.0223 | 41.5421
25122 | 35.053333 | 2.9003 | 101.1385 | 39 | 9.6538 | 9.65632 | 93.2 | 1.902293 | 0.2411 | 0.2527181 | 0.05703703 | -0.0226 | 41.5426
25123 | 35.054722 | 2.9003 | 101.1426 | 40 | 9.6549 | 9.656648 | 93.22 | 1.903562 | 0.2405 | 0.2527101 | 0.05698004 | -0.0228 | 41.5419
25124 | 35.056111 | 2.8976 | 101.1466 | 39 | 9.6527 | 9.656962 | 93.17 | 1.907092 | 0.2401 | 0.2527021 | 0.0569219 | -0.0231 | 41.5398
25125 | 35.0575 | 2.8976 | 101.1506 | 39 | 9.6572 | 9.657318 | 93.26 | 1.906297 | 0.2403 | 0.2526946 | 0.05686319 | -0.0233 | 41.5403
25126 | 35.058889 | 2.895 | 101.1546 | 39 | 9.6546 | 9.657644 | 93.21 | 1.904546 | 0.24 | 0.252687 | 0.05680361 | -0.0235 | 41.5415
25127 | 35.060278 | 2.895 | 101.1587 | 39 | 9.6606 | 9.657995 | 93.33 | 1.908067 | 0.2403 | 0.2526794 | 0.05679135 | -0.0238 | 41.5393
25128 | 35.061667 | 2.8926 | 101.1627 | 39 | 9.6643 | 9.658366 | 93.4 | 1.912048 | 0.241 | 0.2526718 | 0.0567338 | -0.024 | 41.5369
25129 | 35.063056 | 2.8926 | 101.1667 | 39 | 9.6583 | 9.658705 | 93.28 | 1.904147 | 0.2408 | 0.2526642 | 0.0566753 | -0.0243 | 41.5419
25130 | 35.064444 | 2.89 | 101.1707 | 40 | 9.6613 | 9.659053 | 93.34 | 1.906786 | 0.2409 | 0.2526565 | 0.05661699 | -0.0245 | 41.5403
25131 | 35.065833 | 2.89 | 101.1747 | 40 | 9.6557 | 9.659398 | 93.23 | 1.909758 | 0.2407 | 0.2526494 | 0.05655848 | -0.0248 | 41.5386
25132 | 35.0675 | 2.8873 | 101.1787 | 39 | 9.6557 | 9.659735 | 93.23 | 1.907443 | 0.2406 | 0.2526413 | 0.05649998 | -0.025 | 41.5404
25133 | 35.068889 | 2.8873 | 101.1827 | 39 | 9.6594 | 9.660092 | 93.3 | 1.907844 | 0.2405 | 0.2526332 | 0.05644128 | -0.0253 | 41.5403
25134 | 35.070278 | 2.8845 | 101.1867 | 39 | 9.6583 | 9.660429 | 93.28 | 1.907955 | 0.2404 | 0.2526245 | 0.05638124 | -0.0255 | 41.5403
25135 | 35.071667 | 2.8845 | 101.1907 | 39 | 9.6576 | 9.660758 | 93.27 | 1.910087 | 0.2406 | 0.252616 | 0.05632149 | -0.0258 | 41.539
25136 | 35.073056 | 2.8818 | 101.1948 | 39 | 9.6606 | 9.661064 | 93.33 | 1.91066 | 0.2404 | 0.2526079 | 0.05626154 | -0.026 | 41.5387
25137 | 35.074444 | 2.8818 | 101.1988 | 39 | 9.6632 | 9.661403 | 93.38 | 1.914948 | 0.2405 | 0.2526007 | 0.05620197 | -0.0263 | 41.5361
25138 | 35.075833 | 2.879 | 101.2028 | 40 | 9.6576 | 9.661733 | 93.27 | 1.909704 | 0.2403 | 0.2525933 | 0.05614155 | -0.0265 | 41.5394
25139 | 35.077222 | 2.879 | 101.2068 | 39 | 9.6636 | 9.662097 | 93.38 | 1.913441 | 0.2404 | 0.2525862 | 0.05608198 | -0.0268 | 41.5372
25140 | 35.078611 | 2.8762 | 101.2107 | 39 | 9.6681 | 9.662489 | 93.47 | 1.914158 | 0.2408 | 0.2525795 | 0.0560227 | -0.0271 | 41.5368
25141 | 35.08 | 2.8762 | 101.2147 | 40 | 9.6714 | 9.66281 | 93.54 | 1.918496 | 0.2413 | 0.252573 | 0.05596437 | -0.0273 | 41.5342
25142 | 35.081389 | 2.8734 | 101.2187 | 39 | 9.6613 | 9.663179 | 93.34 | 1.914985 | 0.2413 | 0.2525665 | 0.05590576 | -0.0276 | 41.5365
25143 | 35.082778 | 2.8734 | 101.2227 | 39 | 9.6658 | 9.663535 | 93.43 | 1.914133 | 0.2411 | 0.2525599 | 0.05584694 | -0.0278 | 41.5371
25144 | 35.084167 | 2.8706 | 101.2267 | 39 | 9.6639 | 9.663881 | 93.39 | 1.91242 | 0.2412 | 0.2525528 | 0.05578842 | -0.0281 | 41.5382
25145 | 35.085556 | 2.8706 | 101.2307 | 39 | 9.6643 | 9.664184 | 93.4 | 1.912401 | 0.2414 | 0.2525453 | 0.05573018 | -0.0284 | 41.5383
25146 | 35.086944 | 2.8678 | 101.2347 | 39 | 9.6639 | 9.664495 | 93.39 | 1.914661 | 0.2412 | 0.2525379 | 0.05567165 | -0.0286 | 41.537
25147 | 35.088333 | 2.8678 | 101.2387 | 40 | 9.6651 | 9.664799 | 93.41 | 1.916644 | 0.2408 | 0.2525303 | 0.05561187 | -0.0289 | 41.5358
25148 | 35.089722 | 2.865 | 101.2426 | 40 | 9.6651 | 9.665149 | 93.41 | 1.914426 | 0.2413 | 0.2525231 | 0.05555276 | -0.0292 | 41.5373
25149 | 35.091111 | 2.865 | 101.2466 | 39 | 9.6583 | 9.665489 | 93.28 | 1.91265 | 0.2407 | 0.2525161 | 0.05549259 | -0.0294 | 41.5385
25150 | 35.0925 | 2.8622 | 101.2506 | 39 | 9.6639 | 9.665805 | 93.39 | 1.909767 | 0.2402 | 0.2525094 | 0.05543107 | -0.0297 | 41.5403
25151 | 35.093889 | 2.8622 | 101.2546 | 39 | 9.6624 | 9.666127 | 93.36 | 1.914909 | 0.2403 | 0.2525026 | 0.05542383 | -0.0299 | 41.5372
25152 | 35.095278 | 2.8598 | 101.2585 | 40 | 9.6707 | 9.666452 | 93.52 | 1.917785 | 0.2406 | 0.2524964 | 0.0553632 | -0.0302 | 41.5355
25153 | 35.096667 | 2.8598 | 101.2625 | 39 | 9.6647 | 9.6668 | 93.41 | 1.916183 | 0.2406 | 0.2524908 | 0.05530247 | -0.0304 | 41.5366
25154 | 35.098056 | 2.857 | 101.2665 | 39 | 9.6696 | 9.667131 | 93.5 | 1.914944 | 0.2408 | 0.2524853 | 0.05524163 | -0.0307 | 41.5375
25155 | 35.099444 | 2.857 | 101.2705 | 39 | 9.6643 | 9.667476 | 93.4 | 1.914139 | 0.2405 | 0.2524798 | 0.05518051 | -0.0309 | 41.538
25156 | 35.100833 | 2.8543 | 101.2744 | 39 | 9.6692 | 9.667794 | 93.49 | 1.915508 | 0.2405 | 0.2524744 | 0.05511967 | -0.0312 | 41.5373
25157 | 35.102222 | 2.8543 | 101.2784 | 40 | 9.6636 | 9.668132 | 93.38 | 1.916059 | 0.2402 | 0.2524695 | 0.05505825 | -0.0314 | 41.537
25158 | 35.103611 | 2.8515 | 101.2823 | 39 | 9.6654 | 9.668467 | 93.42 | 1.916058 | 0.2396 | 0.2524645 | 0.05499501 | -0.0317 | 41.5371
25159 | 35.105 | 2.8515 | 101.2863 | 39 | 9.6759 | 9.668807 | 93.62 | 1.918848 | 0.24 | 0.2524598 | 0.05493292 | -0.0319 | 41.5355
25160 | 35.106389 | 2.8488 | 101.2903 | 39 | 9.6786 | 9.669129 | 93.67 | 1.920938 | 0.2409 | 0.2524553 | 0.05487245 | -0.0322 | 41.5343
25161 | 35.107778 | 2.8488 | 101.2942 | 39 | 9.6744 | 9.669505 | 93.59 | 1.919836 | 0.2412 | 0.2524505 | 0.05481179 | -0.0324 | 41.5351
25162 | 35.109167 | 2.8461 | 101.2982 | 40 | 9.6666 | 9.669853 | 93.44 | 1.913266 | 0.2412 | 0.2524463 | 0.05475073 | -0.0327 | 41.5392
25163 | 35.110556 | 2.8461 | 101.3021 | 39 | 9.6759 | 9.67018 | 93.62 | 1.918417 | 0.2417 | 0.2524416 | 0.05469015 | -0.0329 | 41.5361
25164 | 35.111944 | 2.8434 | 101.3061 | 40 | 9.6636 | 9.670519 | 93.38 | 1.915306 | 0.2409 | 0.252437 | 0.05462784 | -0.0332 | 41.5381
25165 | 35.113333 | 2.8434 | 101.31 | 40 | 9.6699 | 9.670864 | 93.51 | 1.918392 | 0.2414 | 0.2524326 | 0.05456686 | -0.0334 | 41.5363
25166 | 35.114722 | 2.8407 | 101.314 | 39 | 9.6714 | 9.671227 | 93.54 | 1.919081 | 0.2416 | 0.2524282 | 0.05450597 | -0.0336 | 41.536
25167 | 35.116111 | 2.8407 | 101.3179 | 39 | 9.6774 | 9.671575 | 93.65 | 1.91937 | 0.2422 | 0.2524236 | 0.05444603 | -0.0339 | 41.5359
25168 | 35.1175 | 2.8381 | 101.3219 | 39 | 9.6726 | 9.671933 | 93.56 | 1.920982 | 0.242 | 0.2524195 | 0.05438636 | -0.0341 | 41.535
25169 | 35.118889 | 2.8381 | 101.3258 | 39 | 9.6801 | 9.672302 | 93.7 | 1.922668 | 0.2428 | 0.2524153 | 0.05432832 | -0.0344 | 41.534
25170 | 35.120278 | 2.8356 | 101.3297 | 39 | 9.6688 | 9.672661 | 93.49 | 1.919924 | 0.2427 | 0.2524111 | 0.05427037 | -0.0346 | 41.5359
25171 | 35.121667 | 2.8356 | 101.3337 | 39 | 9.6726 | 9.673018 | 93.56 | 1.918326 | 0.2426 | 0.2524068 | 0.05421241 | -0.0348 | 41.5369
25172 | 35.123056 | 2.8331 | 101.3376 | 40 | 9.6756 | 9.673393 | 93.62 | 1.921346 | 0.2428 | 0.2524024 | 0.05415491 | -0.035 | 41.5352
25173 | 35.124444 | 2.8331 | 101.3416 | 39 | 9.6699 | 9.673778 | 93.51 | 1.921284 | 0.2426 | 0.252398 | 0.05409655 | -0.0352 | 41.5353
25174 | 35.125833 | 2.8307 | 101.3455 | 40 | 9.6699 | 9.674086 | 93.51 | 1.91826 | 0.2421 | 0.2523942 | 0.0540379 | -0.0355 | 41.5373
25175 | 35.127222 | 2.8307 | 101.3494 | 39 | 9.6756 | 9.674425 | 93.62 | 1.922949 | 0.2418 | 0.2523905 | 0.05403699 | -0.0357 | 41.5345
25176 | 35.128611 | 2.8288 | 101.3533 | 39 | 9.6838 | 9.674781 | 93.78 | 1.931265 | 0.2428 | 0.2523875 | 0.05397979 | -0.0358 | 41.5294
25177 | 35.130278 | 2.8288 | 101.3573 | 39 | 9.6801 | 9.675129 | 93.7 | 1.921397 | 0.2433 | 0.2523847 | 0.05392343 | -0.036 | 41.536
25178 | 35.131667 | 2.8266 | 101.3612 | 39 | 9.6714 | 9.675482 | 93.54 | 1.919504 | 0.2432 | 0.2523825 | 0.0538664 | -0.0362 | 41.5373
25179 | 35.133056 | 2.8266 | 101.3651 | 39 | 9.6692 | 9.675853 | 93.49 | 1.920493 | 0.2426 | 0.2523803 | 0.05380792 | -0.0364 | 41.5368
25180 | 35.134444 | 2.8245 | 101.369 | 39 | 9.6759 | 9.67619 | 93.62 | 1.926648 | 0.2425 | 0.2523781 | 0.05374944 | -0.0366 | 41.5331
25181 | 35.135833 | 2.8245 | 101.373 | 40 | 9.6733 | 9.676508 | 93.57 | 1.920277 | 0.2421 | 0.2523758 | 0.05369047 | -0.0368 | 41.5371
25182 | 35.137222 | 2.8224 | 101.3769 | 39 | 9.6759 | 9.676865 | 93.62 | 1.923464 | 0.2423 | 0.2523732 | 0.05363273 | -0.0369 | 41.5352
25183 | 35.138611 | 2.8224 | 101.3808 | 39 | 9.6763 | 9.67719 | 93.63 | 1.924873 | 0.2428 | 0.2523703 | 0.05357595 | -0.0371 | 41.5345
25184 | 35.14 | 2.8204 | 101.3847 | 40 | 9.6846 | 9.677564 | 93.79 | 1.928398 | 0.2437 | 0.2523674 | 0.05352069 | -0.0373 | 41.5324
25185 | 35.141389 | 2.8204 | 101.3886 | 40 | 9.6696 | 9.677926 | 93.5 | 1.922514 | 0.243 | 0.2523646 | 0.05346351 | -0.0374 | 41.5362
25186 | 35.142778 | 2.8185 | 101.3926 | 40 | 9.6726 | 9.678262 | 93.56 | 1.922052 | 0.2429 | 0.2523626 | 0.05340651 | -0.0376 | 41.5365
25187 | 35.144167 | 2.8185 | 101.3965 | 39 | 9.6786 | 9.678617 | 93.67 | 1.925995 | 0.2431 | 0.2523612 | 0.05334989 | -0.0377 | 41.5342
25188 | 35.145556 | 2.8166 | 101.4004 | 40 | 9.6804 | 9.678994 | 93.71 | 1.926907 | 0.2436 | 0.2523598 | 0.0532946 | -0.0379 | 41.5337
25189 | 35.146944 | 2.8166 | 101.4043 | 40 | 9.6849 | 9.679376 | 93.8 | 1.924781 | 0.2445 | 0.2523591 | 0.05324064 | -0.038 | 41.5352
25190 | 35.148333 | 2.8148 | 101.4082 | 39 | 9.6804 | 9.679694 | 93.71 | 1.926688 | 0.2447 | 0.2523588 | 0.05318801 | -0.0382 | 41.5341
25191 | 35.149722 | 2.8148 | 101.4121 | 40 | 9.6801 | 9.680047 | 93.7 | 1.926657 | 0.2448 | 0.2523583 | 0.05313604 | -0.0383 | 41.5342
25192 | 35.151111 | 2.8132 | 101.416 | 39 | 9.6786 | 9.680401 | 93.67 | 1.927712 | 0.2445 | 0.2523581 | 0.05308368 | -0.0384 | 41.5337
25193 | 35.1525 | 2.8132 | 101.42 | 39 | 9.6804 | 9.680744 | 93.71 | 1.92412 | 0.2445 | 0.2523577 | 0.05303122 | -0.0385 | 41.536
25194 | 35.153889 | 2.8116 | 101.4239 | 39 | 9.6816 | 9.681085 | 93.73 | 1.928431 | 0.2444 | 0.2523574 | 0.05297809 | -0.0386 | 41.5334
25195 | 35.155278 | 2.8116 | 101.4278 | 39 | 9.6834 | 9.681437 | 93.77 | 1.92965 | 0.2446 | 0.2523571 | 0.05292484 | -0.0388 | 41.5328
25196 | 35.156667 | 2.8101 | 101.4317 | 39 | 9.6827 | 9.681763 | 93.75 | 1.93201 | 0.2445 | 0.2523568 | 0.0528713 | -0.0389 | 41.5314
25197 | 35.158056 | 2.8101 | 101.4356 | 39 | 9.6744 | 9.682083 | 93.59 | 1.926343 | 0.2441 | 0.2523564 | 0.0528168 | -0.039 | 41.5351
25198 | 35.159444 | 2.8086 | 101.4395 | 40 | 9.6846 | 9.682458 | 93.79 | 1.930746 | 0.2442 | 0.2523566 | 0.05276152 | -0.0391 | 41.5324
25199 | 35.160833 | 2.8086 | 101.4434 | 39 | 9.6891 | 9.68283 | 93.88 | 1.932072 | 0.2449 | 0.2523567 | 0.0527696 | -0.0391 | 41.5317
25200 | 35.162222 | 2.8078 | 101.4473 | 39 | 9.6864 | 9.683201 | 93.83 | 1.93117 | 0.245 | 0.2523567 | 0.05271595 | -0.0392 | 41.5324
25201 | 35.163611 | 2.8078 | 101.4512 | 39 | 9.6827 | 9.683512 | 93.75 | 1.928911 | 0.2453 | 0.2523568 | 0.05266314 | -0.0393 | 41.5339
25202 | 35.165 | 2.8067 | 101.4551 | 39 | 9.6891 | 9.683819 | 93.88 | 1.929559 | 0.2459 | 0.2523571 | 0.05261196 | -0.0393 | 41.5336
25203 | 35.166389 | 2.8067 | 101.459 | 39 | 9.6913 | 9.684166 | 93.92 | 1.934334 | 0.2465 | 0.2523579 | 0.05256219 | -0.0394 | 41.5308
25204 | 35.167778 | 2.8058 | 101.4629 | 39 | 9.6898 | 9.684523 | 93.89 | 1.938685 | 0.2468 | 0.2523583 | 0.0525126 | -0.0394 | 41.5282
25205 | 35.169167 | 2.8058 | 101.4668 | 40 | 9.6846 | 9.684877 | 93.79 | 1.933209 | 0.2466 | 0.2523586 | 0.05246176 | -0.0394 | 41.5317
25206 | 35.170556 | 2.8049 | 101.4707 | 39 | 9.6838 | 9.685238 | 93.78 | 1.931132 | 0.2466 | 0.2523589 | 0.05241071 | -0.0395 | 41.5331
25207 | 35.171944 | 2.8049 | 101.4746 | 40 | 9.6774 | 9.685579 | 93.65 | 1.924564 | 0.2459 | 0.2523593 | 0.0523585 | -0.0395 | 41.5373
25208 | 35.173333 | 2.804 | 101.4785 | 39 | 9.6879 | 9.68592 | 93.86 | 1.934608 | 0.2461 | 0.2523595 | 0.05230724 | -0.0395 | 41.5312
25209 | 35.174722 | 2.804 | 101.4824 | 39 | 9.6935 | 9.686263 | 93.96 | 1.934811 | 0.2469 | 0.2523595 | 0.05225749 | -0.0396 | 41.5312
25210 | 35.176111 | 2.8033 | 101.4863 | 39 | 9.6928 | 9.686591 | 93.95 | 1.935099 | 0.2475 | 0.2523594 | 0.05220849 | -0.0396 | 41.5311
25211 | 35.1775 | 2.8033 | 101.4902 | 39 | 9.6969 | 9.686961 | 94.03 | 1.939872 | 0.2481 | 0.2523589 | 0.05216053 | -0.0396 | 41.5283
25212 | 35.178889 | 2.8026 | 101.4941 | 40 | 9.6872 | 9.687332 | 93.84 | 1.934827 | 0.2484 | 0.2523584 | 0.05211284 | -0.0396 | 41.5315
25213 | 35.180278 | 2.8026 | 101.498 | 39 | 9.6913 | 9.687704 | 93.92 | 1.934164 | 0.2484 | 0.2523574 | 0.05206409 | -0.0396 | 41.532
25214 | 35.181667 | 2.8021 | 101.5018 | 39 | 9.6887 | 9.688029 | 93.87 | 1.935719 | 0.2485 | 0.2523569 | 0.05201531 | -0.0396 | 41.5312
25215 | 35.183056 | 2.8021 | 101.5057 | 40 | 9.6962 | 9.688371 | 94.02 | 1.937511 | 0.2489 | 0.2523563 | 0.05196738 | -0.0396 | 41.5302
25216 | 35.184444 | 2.8015 | 101.5096 | 39 | 9.6864 | 9.68877 | 93.83 | 1.933421 | 0.2485 | 0.2523556 | 0.05191799 | -0.0396 | 41.5329
25217 | 35.185833 | 2.8015 | 101.5135 | 39 | 9.695 | 9.68912 | 93.99 | 1.939402 | 0.249 | 0.2523549 | 0.05186973 | -0.0396 | 41.5293
25218 | 35.187222 | 2.8011 | 101.5174 | 39 | 9.6906 | 9.689478 | 93.91 | 1.933259 | 0.2494 | 0.2523545 | 0.05182145 | -0.0395 | 41.5332
25219 | 35.188611 | 2.8011 | 101.5213 | 40 | 9.695 | 9.689837 | 93.99 | 1.934776 | 0.2499 | 0.2523544 | 0.05177468 | -0.0395 | 41.5324
25220 | 35.19 | 2.8007 | 101.5252 | 40 | 9.6879 | 9.690185 | 93.86 | 1.93403 | 0.2498 | 0.252354 | 0.0517275 | -0.0395 | 41.533
25221 | 35.191667 | 2.8007 | 101.5291 | 40 | 9.6932 | 9.690554 | 93.96 | 1.939613 | 0.2501 | 0.2523535 | 0.05168021 | -0.0395 | 41.53
25222 | 35.193056 | 2.8003 | 101.533 | 39 | 9.695 | 9.690953 | 93.99 | 1.938689 | 0.2503 | 0.252353 | 0.05163261 | -0.0394 | 41.5307
25223 | 35.194444 | 2.8003 | 101.5369 | 39 | 9.6939 | 9.691327 | 93.97 | 1.935712 | 0.2507 | 0.2523526 | 0.05165774 | -0.0394 | 41.5326
25224 | 35.195833 | 2.8007 | 101.5407 | 39 | 9.6868 | 9.691694 | 93.83 | 1.937053 | 0.2507 | 0.2523518 | 0.05161098 | -0.0393 | 41.5319
25225 | 35.197222 | 2.8007 | 101.5446 | 39 | 9.6935 | 9.692042 | 93.96 | 1.938403 | 0.2509 | 0.2523507 | 0.05156457 | -0.0393 | 41.5312
25226 | 35.198611 | 2.8007 | 101.5485 | 39 | 9.6887 | 9.692366 | 93.87 | 1.938194 | 0.2505 | 0.2523494 | 0.05151738 | -0.0392 | 41.5315
25227 | 35.2 | 2.8007 | 101.5524 | 39 | 9.6924 | 9.692723 | 93.94 | 1.934775 | 0.251 | 0.2523485 | 0.05147054 | -0.0391 | 41.5337
25228 | 35.201389 | 2.8007 | 101.5563 | 39 | 9.6962 | 9.69307 | 94.02 | 1.935667 | 0.2511 | 0.2523473 | 0.05142358 | -0.039 | 41.5333
25229 | 35.202778 | 2.8007 | 101.5602 | 39 | 9.6984 | 9.693433 | 94.06 | 1.938038 | 0.2514 | 0.2523463 | 0.05137698 | -0.039 | 41.5319
25230 | 35.204167 | 2.8007 | 101.5641 | 39 | 9.6831 | 9.693809 | 93.76 | 1.934183 | 0.2508 | 0.2523453 | 0.05132911 | -0.0389 | 41.5344
25231 | 35.205556 | 2.8007 | 101.568 | 40 | 9.6969 | 9.694172 | 94.03 | 1.940015 | 0.2511 | 0.2523439 | 0.05128169 | -0.0388 | 41.5309
25232 | 35.206944 | 2.8007 | 101.5719 | 39 | 9.6906 | 9.694538 | 93.91 | 1.939582 | 0.2508 | 0.2523428 | 0.05123357 | -0.0387 | 41.5313
25233 | 35.208333 | 2.8007 | 101.5758 | 39 | 9.6883 | 9.694905 | 93.86 | 1.934017 | 0.2501 | 0.252342 | 0.05118419 | -0.0387 | 41.5349
25234 | 35.209722 | 2.8008 | 101.5797 | 39 | 9.6965 | 9.695266 | 94.02 | 1.939741 | 0.2502 | 0.2523411 | 0.05113469 | -0.0386 | 41.5314
25235 | 35.211111 | 2.8008 | 101.5835 | 40 | 9.6977 | 9.695626 | 94.04 | 1.938894 | 0.2504 | 0.2523405 | 0.05108544 | -0.0385 | 41.5321
25236 | 35.2125 | 2.8008 | 101.5874 | 39 | 9.6947 | 9.695975 | 93.99 | 1.938216 | 0.2499 | 0.2523399 | 0.05103532 | -0.0384 | 41.5326
25237 | 35.213889 | 2.8008 | 101.5913 | 40 | 9.6913 | 9.696325 | 93.92 | 1.931938 | 0.2497 | 0.2523394 | 0.05098421 | -0.0383 | 41.5366
25238 | 35.215278 | 2.8009 | 101.5952 | 39 | 9.6973 | 9.696637 | 94.04 | 1.940486 | 0.2499 | 0.2523395 | 0.05093355 | -0.0383 | 41.5315
25239 | 35.216667 | 2.8009 | 101.5991 | 39 | 9.6924 | 9.697004 | 93.94 | 1.939503 | 0.2496 | 0.2523393 | 0.05088229 | -0.0382 | 41.5322
25240 | 35.218056 | 2.8009 | 101.603 | 39 | 9.6943 | 9.697363 | 93.98 | 1.940281 | 0.2493 | 0.2523394 | 0.05082977 | -0.0381 | 41.5318
25241 | 35.219444 | 2.8009 | 101.6069 | 39 | 9.7025 | 9.697673 | 94.14 | 1.942998 | 0.2499 | 0.25234 | 0.05077769 | -0.038 | 41.5302
25242 | 35.220833 | 2.8009 | 101.6108 | 39 | 9.701 | 9.698019 | 94.11 | 1.941799 | 0.2501 | 0.2523406 | 0.05072492 | -0.0379 | 41.5311
25243 | 35.222222 | 2.8009 | 101.6147 | 40 | 9.6943 | 9.698348 | 93.98 | 1.933824 | 0.25 | 0.2523414 | 0.05067174 | -0.0378 | 41.5362
25244 | 35.223611 | 2.8009 | 101.6186 | 39 | 9.6913 | 9.698703 | 93.92 | 1.934055 | 0.2496 | 0.2523419 | 0.05061738 | -0.0378 | 41.5361
25245 | 35.225 | 2.8009 | 101.6224 | 39 | 9.6943 | 9.699073 | 93.98 | 1.938606 | 0.249 | 0.2523425 | 0.05056194 | -0.0377 | 41.5335
25246 | 35.226389 | 2.8009 | 101.6263 | 39 | 9.7048 | 9.699421 | 94.18 | 1.945067 | 0.2494 | 0.2523431 | 0.05050599 | -0.0376 | 41.5296
25247 | 35.227778 | 2.8009 | 101.6302 | 39 | 9.7134 | 9.699764 | 94.35 | 1.946489 | 0.2506 | 0.2523436 | 0.05053935 | -0.0375 | 41.5288
25248 | 35.229167 | 2.8016 | 101.6341 | 39 | 9.7066 | 9.700119 | 94.22 | 1.948821 | 0.251 | 0.252344 | 0.05048654 | -0.0374 | 41.5275
25249 | 35.230556 | 2.8016 | 101.638 | 40 | 9.6999 | 9.700484 | 94.09 | 1.943596 | 0.2509 | 0.2523442 | 0.05043398 | -0.0373 | 41.5308
25250 | 35.231944 | 2.8018 | 101.6419 | 39 | 9.6935 | 9.700859 | 93.96 | 1.941884 | 0.2504 | 0.2523447 | 0.05037986 | -0.0372 | 41.532
25251 | 35.233333 | 2.8018 | 101.6458 | 40 | 9.7048 | 9.701221 | 94.18 | 1.942483 | 0.2509 | 0.2523451 | 0.0503261 | -0.0371 | 41.5317
25252 | 35.234722 | 2.8019 | 101.6497 | 39 | 9.7093 | 9.701539 | 94.27 | 1.947635 | 0.2514 | 0.2523454 | 0.05027248 | -0.037 | 41.5287
25253 | 35.236111 | 2.8019 | 101.6536 | 39 | 9.7018 | 9.701895 | 94.12 | 1.944387 | 0.2514 | 0.2523462 | 0.05021874 | -0.0369 | 41.5308
25254 | 35.2375 | 2.802 | 101.6575 | 39 | 9.6977 | 9.702244 | 94.04 | 1.943374 | 0.2511 | 0.2523472 | 0.05016305 | -0.0368 | 41.5315
25255 | 35.238889 | 2.802 | 101.6614 | 40 | 9.7078 | 9.702652 | 94.24 | 1.947049 | 0.2514 | 0.2523481 | 0.05010847 | -0.0367 | 41.5294
25256 | 35.240278 | 2.8021 | 101.6653 | 39 | 9.7003 | 9.702981 | 94.1 | 1.938988 | 0.2512 | 0.2523486 | 0.05005357 | -0.0366 | 41.5345
25257 | 35.241667 | 2.8021 | 101.6691 | 39 | 9.7003 | 9.703291 | 94.1 | 1.94544 | 0.2507 | 0.2523489 | 0.04999805 | -0.0365 | 41.5306
25258 | 35.243056 | 2.8021 | 101.673 | 39 | 9.6992 | 9.703651 | 94.07 | 1.944196 | 0.2506 | 0.2523488 | 0.04994165 | -0.0365 | 41.5315
25259 | 35.244444 | 2.8021 | 101.6769 | 39 | 9.7025 | 9.703983 | 94.14 | 1.945044 | 0.2506 | 0.2523484 | 0.04988511 | -0.0364 | 41.5311
25260 | 35.245833 | 2.802 | 101.6808 | 39 | 9.7022 | 9.704331 | 94.13 | 1.946184 | 0.2505 | 0.2523479 | 0.04982843 | -0.0363 | 41.5305
25261 | 35.247222 | 2.802 | 101.6847 | 39 | 9.704 | 9.704687 | 94.17 | 1.947347 | 0.2505 | 0.252347 | 0.04977192 | -0.0362 | 41.5299
25262 | 35.248611 | 2.8019 | 101.6886 | 39 | 9.7022 | 9.70506 | 94.13 | 1.943676 | 0.25 | 0.252346 | 0.04971374 | -0.0362 | 41.5323
25263 | 35.25 | 2.8019 | 101.6925 | 39 | 9.7055 | 9.705406 | 94.2 | 1.948918 | 0.2501 | 0.2523448 | 0.0496562 | -0.0361 | 41.5292
25264 | 35.251389 | 2.8016 | 101.6964 | 39 | 9.7044 | 9.705773 | 94.18 | 1.947557 | 0.25 | 0.2523437 | 0.04959862 | -0.0361 | 41.5301
25265 | 35.253056 | 2.8016 | 101.7003 | 40 | 9.701 | 9.706153 | 94.11 | 1.947108 | 0.2495 | 0.2523425 | 0.04953967 | -0.036 | 41.5309
25266 | 35.254444 | 2.8014 | 101.7042 | 39 | 9.7033 | 9.706468 | 94.15 | 1.947677 | 0.2489 | 0.2523412 | 0.04947944 | -0.036 | 41.5306
25267 | 35.255833 | 2.8014 | 101.7081 | 40 | 9.713 | 9.706841 | 94.34 | 1.950744 | 0.2495 | 0.25234 | 0.04941918 | -0.0359 | 41.5288
25268 | 35.257222 | 2.801 | 101.712 | 39 | 9.7018 | 9.707193 | 94.12 | 1.949161 | 0.249 | 0.2523388 | 0.0493584 | -0.0359 | 41.5299
25269 | 35.258611 | 2.801 | 101.7159 | 39 | 9.7081 | 9.707576 | 94.25 | 1.950254 | 0.2491 | 0.252338 | 0.0492973 | -0.0358 | 41.5294
25270 | 35.26 | 2.8005 | 101.7197 | 40 | 9.7137 | 9.707932 | 94.36 | 1.949417 | 0.2494 | 0.2523374 | 0.04923665 | -0.0358 | 41.53
25271 | 35.261389 | 2.8005 | 101.7236 | 39 | 9.7055 | 9.70827 | 94.2 | 1.948921 | 0.2493 | 0.2523366 | 0.04927416 | -0.0357 | 41.5305
25272 | 35.262778 | 2.8009 | 101.7275 | 39 | 9.7096 | 9.70861 | 94.28 | 1.950189 | 0.249 | 0.252336 | 0.04921283 | -0.0357 | 41.5298
25273 | 35.264167 | 2.8009 | 101.7314 | 39 | 9.7048 | 9.708959 | 94.18 | 1.949184 | 0.2487 | 0.2523356 | 0.04915071 | -0.0356 | 41.5305
25274 | 35.265556 | 2.8006 | 101.7353 | 39 | 9.7122 | 9.709318 | 94.33 | 1.95348 | 0.2487 | 0.2523351 | 0.04908883 | -0.0356 | 41.528
25275 | 35.266944 | 2.8006 | 101.7392 | 39 | 9.7171 | 9.709681 | 94.42 | 1.952111 | 0.2493 | 0.2523346 | 0.04902806 | -0.0355 | 41.5289
25276 | 35.268333 | 2.8002 | 101.7431 | 39 | 9.7036 | 9.710023 | 94.16 | 1.947922 | 0.249 | 0.252334 | 0.04896697 | -0.0355 | 41.5317
25277 | 35.269722 | 2.8002 | 101.747 | 39 | 9.7051 | 9.71039 | 94.19 | 1.946246 | 0.2487 | 0.2523336 | 0.04890546 | -0.0354 | 41.5328
25278 | 35.271111 | 2.7997 | 101.7509 | 39 | 9.7096 | 9.710735 | 94.28 | 1.953502 | 0.2487 | 0.2523327 | 0.04884372 | -0.0354 | 41.5284
25279 | 35.2725 | 2.7997 | 101.7548 | 39 | 9.7163 | 9.711113 | 94.41 | 1.955513 | 0.2495 | 0.2523319 | 0.04878348 | -0.0354 | 41.5273
25280 | 35.273889 | 2.7991 | 101.7587 | 39 | 9.7126 | 9.711457 | 94.33 | 1.949678 | 0.2497 | 0.2523312 | 0.04872348 | -0.0354 | 41.531
25281 | 35.275278 | 2.7991 | 101.7626 | 39 | 9.7055 | 9.711824 | 94.2 | 1.947613 | 0.2491 | 0.2523302 | 0.04866221 | -0.0354 | 41.5324
25282 | 35.276667 | 2.7985 | 101.7664 | 39 | 9.719 | 9.712178 | 94.46 | 1.954044 | 0.2499 | 0.2523296 | 0.04860242 | -0.0354 | 41.5286
25283 | 35.278056 | 2.7985 | 101.7703 | 39 | 9.7081 | 9.712518 | 94.25 | 1.951514 | 0.2497 | 0.2523295 | 0.0485426 | -0.0354 | 41.5303
25284 | 35.279444 | 2.7977 | 101.7742 | 39 | 9.7104 | 9.712856 | 94.29 | 1.951961 | 0.2499 | 0.2523293 | 0.04848217 | -0.0354 | 41.5301
25285 | 35.280833 | 2.7977 | 101.7781 | 39 | 9.7115 | 9.713209 | 94.31 | 1.952573 | 0.2498 | 0.2523289 | 0.04842161 | -0.0354 | 41.5298
25286 | 35.282222 | 2.7969 | 101.782 | 39 | 9.7104 | 9.713555 | 94.29 | 1.953017 | 0.2491 | 0.252329 | 0.04835967 | -0.0354 | 41.5297
25287 | 35.283611 | 2.7969 | 101.7859 | 40 | 9.7137 | 9.713894 | 94.36 | 1.953454 | 0.2493 | 0.2523291 | 0.04829837 | -0.0354 | 41.5295
25288 | 35.285 | 2.7959 | 101.7898 | 40 | 9.7089 | 9.714227 | 94.26 | 1.952074 | 0.2489 | 0.2523293 | 0.04823655 | -0.0355 | 41.5305
25289 | 35.286389 | 2.7959 | 101.7936 | 39 | 9.7178 | 9.714571 | 94.44 | 1.953442 | 0.2492 | 0.2523295 | 0.04817575 | -0.0355 | 41.5298
25290 | 35.287778 | 2.7949 | 101.7975 | 40 | 9.7141 | 9.714946 | 94.36 | 1.950632 | 0.2493 | 0.2523297 | 0.04811471 | -0.0355 | 41.5317
25291 | 35.289167 | 2.7949 | 101.8014 | 39 | 9.7066 | 9.715302 | 94.22 | 1.952299 | 0.2489 | 0.2523301 | 0.04805374 | -0.0356 | 41.5307
25292 | 35.290556 | 2.7938 | 101.8053 | 39 | 9.7242 | 9.715669 | 94.56 | 1.959832 | 0.2495 | 0.2523304 | 0.04799273 | -0.0356 | 41.5262
25293 | 35.291944 | 2.7938 | 101.8092 | 39 | 9.7212 | 9.716022 | 94.5 | 1.958099 | 0.2495 | 0.2523303 | 0.0479314 | -0.0357 | 41.5274
25294 | 35.293333 | 2.7926 | 101.8131 | 39 | 9.7201 | 9.716391 | 94.48 | 1.955569 | 0.2497 | 0.2523303 | 0.04787022 | -0.0357 | 41.529
25295 | 35.294722 | 2.7926 | 101.8169 | 39 | 9.7059 | 9.716744 | 94.2 | 1.950313 | 0.2488 | 0.2523305 | 0.04790999 | -0.0358 | 41.5325
25296 | 35.296111 | 2.7922 | 101.8208 | 40 | 9.7178 | 9.717106 | 94.44 | 1.957287 | 0.2489 | 0.2523304 | 0.04784738 | -0.0358 | 41.5283
25297 | 35.2975 | 2.7922 | 101.8247 | 39 | 9.7104 | 9.717445 | 94.29 | 1.954576 | 0.2483 | 0.25233 | 0.0477835 | -0.0358 | 41.5301
25298 | 35.298889 | 2.7912 | 101.8286 | 40 | 9.7149 | 9.717801 | 94.38 | 1.951273 | 0.2481 | 0.2523294 | 0.04771872 | -0.0359 | 41.5322
25299 | 35.300278 | 2.7912 | 101.8325 | 39 | 9.7216 | 9.718186 | 94.51 | 1.958752 | 0.2484 | 0.2523287 | 0.04765429 | -0.0359 | 41.5277
25300 | 35.301667 | 2.7901 | 101.8363 | 39 | 9.7156 | 9.718569 | 94.39 | 1.956526 | 0.2483 | 0.2523281 | 0.04759001 | -0.0359 | 41.5292
25301 | 35.303056 | 2.7901 | 101.8402 | 40 | 9.7156 | 9.718908 | 94.39 | 1.957719 | 0.248 | 0.2523277 | 0.04752532 | -0.036 | 41.5286
25302 | 35.304444 | 2.7889 | 101.8441 | 40 | 9.7171 | 9.719264 | 94.42 | 1.956375 | 0.248 | 0.252328 | 0.04746039 | -0.036 | 41.5295
25303 | 35.305833 | 2.7889 | 101.848 | 40 | 9.7134 | 9.71961 | 94.35 | 1.951098 | 0.2476 | 0.2523284 | 0.04739458 | -0.0361 | 41.5329
25304 | 35.307222 | 2.7876 | 101.8518 | 40 | 9.7186 | 9.719937 | 94.45 | 1.960857 | 0.2477 | 0.2523285 | 0.04732854 | -0.0362 | 41.527
25305 | 35.308611 | 2.7876 | 101.8557 | 40 | 9.726 | 9.720313 | 94.6 | 1.96003 | 0.248 | 0.2523283 | 0.04726389 | -0.0363 | 41.5277
25306 | 35.31 | 2.7862 | 101.8596 | 40 | 9.7201 | 9.720671 | 94.48 | 1.958985 | 0.248 | 0.2523276 | 0.0471992 | -0.0363 | 41.5284
25307 | 35.311667 | 2.7862 | 101.8635 | 39 | 9.7163 | 9.721039 | 94.41 | 1.958234 | 0.2477 | 0.2523276 | 0.04713324 | -0.0364 | 41.5294
25308 | 35.313056 | 2.7847 | 101.8673 | 40 | 9.7264 | 9.721379 | 94.6 | 1.963615 | 0.2479 | 0.2523274 | 0.0470683 | -0.0365 | 41.5262
25309 | 35.314444 | 2.7847 | 101.8712 | 39 | 9.7231 | 9.721741 | 94.54 | 1.961332 | 0.2482 | 0.2523274 | 0.04700398 | -0.0366 | 41.5277
25310 | 35.315833 | 2.7832 | 101.8751 | 39 | 9.7197 | 9.722116 | 94.47 | 1.960251 | 0.2479 | 0.2523271 | 0.04693944 | -0.0367 | 41.5285
25311 | 35.317222 | 2.7832 | 101.8789 | 39 | 9.7216 | 9.722501 | 94.51 | 1.958455 | 0.248 | 0.2523266 | 0.04687572 | -0.0368 | 41.5298
25312 | 35.318611 | 2.7816 | 101.8828 | 39 | 9.7227 | 9.72285 | 94.53 | 1.960539 | 0.248 | 0.2523261 | 0.04681225 | -0.0369 | 41.5286
25313 | 35.32 | 2.7816 | 101.8867 | 39 | 9.7089 | 9.723217 | 94.26 | 1.957184 | 0.2469 | 0.2523256 | 0.04674694 | -0.037 | 41.5308
25314 | 35.321389 | 2.7799 | 101.8905 | 40 | 9.7219 | 9.72357 | 94.52 | 1.962154 | 0.2469 | 0.2523254 | 0.04668103 | -0.0371 | 41.5278
25315 | 35.322778 | 2.7799 | 101.8944 | 39 | 9.7264 | 9.723917 | 94.6 | 1.963474 | 0.2472 | 0.2523256 | 0.04661594 | -0.0372 | 41.5271
25316 | 35.324167 | 2.7782 | 101.8982 | 40 | 9.719 | 9.724263 | 94.46 | 1.95777 | 0.2465 | 0.2523259 | 0.04654968 | -0.0373 | 41.5308
25317 | 35.325556 | 2.7782 | 101.9021 | 39 | 9.7264 | 9.724598 | 94.6 | 1.965879 | 0.2465 | 0.2523264 | 0.04648406 | -0.0375 | 41.5259
25318 | 35.326944 | 2.7764 | 101.9059 | 40 | 9.7313 | 9.724937 | 94.7 | 1.96798 | 0.2467 | 0.2523269 | 0.04641916 | -0.0376 | 41.5248
25319 | 35.328333 | 2.7764 | 101.9098 | 40 | 9.7216 | 9.725293 | 94.51 | 1.959827 | 0.2468 | 0.2523273 | 0.04645542 | -0.0377 | 41.5299
25320 | 35.329722 | 2.7755 | 101.9137 | 39 | 9.7238 | 9.725648 | 94.55 | 1.963827 | 0.2464 | 0.2523282 | 0.04639006 | -0.0378 | 41.5276
25321 | 35.331111 | 2.7755 | 101.9175 | 39 | 9.7249 | 9.726026 | 94.57 | 1.961887 | 0.2464 | 0.2523291 | 0.04632486 | -0.0379 | 41.5289
25322 | 35.3325 | 2.774 | 101.9214 | 40 | 9.7357 | 9.726414 | 94.78 | 1.96782 | 0.2473 | 0.2523302 | 0.04626191 | -0.038 | 41.5254
25323 | 35.333889 | 2.774 | 101.9252 | 39 | 9.7391 | 9.726785 | 94.85 | 1.9667 | 0.2482 | 0.2523314 | 0.04620055 | -0.0381 | 41.5262
25324 | 35.335278 | 2.7724 | 101.9291 | 39 | 9.7246 | 9.727173 | 94.57 | 1.962698 | 0.2481 | 0.2523326 | 0.04613945 | -0.0382 | 41.5288
25325 | 35.336667 | 2.7724 | 101.9329 | 39 | 9.7294 | 9.727524 | 94.66 | 1.965751 | 0.2481 | 0.2523336 | 0.04607898 | -0.0383 | 41.5271
25326 | 35.338056 | 2.7709 | 101.9368 | 39 | 9.7197 | 9.727885 | 94.47 | 1.959419 | 0.2475 | 0.2523346 | 0.04601753 | -0.0384 | 41.5311
25327 | 35.339444 | 2.7709 | 101.9406 | 39 | 9.7227 | 9.728268 | 94.53 | 1.965007 | 0.2473 | 0.2523358 | 0.04595624 | -0.0385 | 41.5278
25328 | 35.340833 | 2.7693 | 101.9445 | 39 | 9.7275 | 9.728614 | 94.62 | 1.965832 | 0.2473 | 0.2523373 | 0.04589474 | -0.0386 | 41.5274
25329 | 35.342222 | 2.7693 | 101.9483 | 39 | 9.7223 | 9.728988 | 94.52 | 1.961063 | 0.2468 | 0.2523387 | 0.04583188 | -0.0387 | 41.5305
25330 | 35.343611 | 2.7677 | 101.9522 | 40 | 9.7242 | 9.729297 | 94.56 | 1.964476 | 0.2465 | 0.2523402 | 0.0457688 | -0.0388 | 41.5285
25331 | 35.345 | 2.7677 | 101.956 | 39 | 9.7253 | 9.729657 | 94.58 | 1.958756 | 0.2464 | 0.2523423 | 0.0457054 | -0.0389 | 41.5322
25332 | 35.346389 | 2.766 | 101.9598 | 40 | 9.7283 | 9.73002 | 94.64 | 1.969669 | 0.2468 | 0.2523443 | 0.04564275 | -0.039 | 41.5256
25333 | 35.347778 | 2.766 | 101.9637 | 40 | 9.7264 | 9.730353 | 94.6 | 1.962663 | 0.2469 | 0.2523465 | 0.04557978 | -0.0392 | 41.5301
25334 | 35.349167 | 2.7643 | 101.9675 | 40 | 9.7287 | 9.73071 | 94.65 | 1.968859 | 0.2467 | 0.2523487 | 0.04551602 | -0.0393 | 41.5264
25335 | 35.350556 | 2.7643 | 101.9714 | 40 | 9.7383 | 9.731073 | 94.84 | 1.969367 | 0.247 | 0.2523509 | 0.04545309 | -0.0394 | 41.5262
25336 | 35.351944 | 2.7626 | 101.9752 | 39 | 9.7309 | 9.731412 | 94.69 | 1.969723 | 0.2471 | 0.2523527 | 0.04539051 | -0.0395 | 41.5261
25337 | 35.353333 | 2.7626 | 101.979 | 40 | 9.7301 | 9.73177 | 94.68 | 1.961602 | 0.2473 | 0.252355 | 0.04532857 | -0.0396 | 41.5313
25338 | 35.354722 | 2.7609 | 101.9829 | 39 | 9.7339 | 9.732114 | 94.75 | 1.968323 | 0.2473 | 0.2523574 | 0.04526708 | -0.0398 | 41.5273
25339 | 35.356111 | 2.7609 | 101.9867 | 41 | 9.7283 | 9.732466 | 94.64 | 1.962352 | 0.2468 | 0.2523594 | 0.04520423 | -0.0399 | 41.5311
25340 | 35.3575 | 2.7592 | 101.9905 | 39 | 9.7301 | 9.732811 | 94.68 | 1.967861 | 0.2466 | 0.2523617 | 0.04514078 | -0.04 | 41.5279
25341 | 35.358889 | 2.7592 | 101.9944 | 40 | 9.7316 | 9.733139 | 94.7 | 1.9695 | 0.2467 | 0.252364 | 0.0450775 | -0.0401 | 41.527
25342 | 35.360278 | 2.7575 | 101.9982 | 40 | 9.7383 | 9.7335 | 94.84 | 1.974124 | 0.2475 | 0.2523663 | 0.04501523 | -0.0402 | 41.5242
25343 | 35.361667 | 2.7575 | 102.002 | 39 | 9.735 | 9.733883 | 94.77 | 1.971725 | 0.2475 | 0.2523685 | 0.04505404 | -0.0403 | 41.5259
25344 | 35.363056 | 2.7567 | 102.0059 | 41 | 9.735 | 9.734249 | 94.77 | 1.967755 | 0.2477 | 0.2523711 | 0.04499225 | -0.0404 | 41.5285
25345 | 35.364444 | 2.7567 | 102.0097 | 40 | 9.7369 | 9.734597 | 94.81 | 1.975985 | 0.2478 | 0.2523737 | 0.04493044 | -0.0405 | 41.5235
25346 | 35.365833 | 2.7555 | 102.0135 | 40 | 9.7421 | 9.734952 | 94.91 | 1.974386 | 0.2484 | 0.2523763 | 0.04486983 | -0.0405 | 41.5247
25347 | 35.367222 | 2.7555 | 102.0173 | 40 | 9.7339 | 9.735281 | 94.75 | 1.97344 | 0.2479 | 0.2523787 | 0.04480815 | -0.0406 | 41.5254
25348 | 35.368611 | 2.7542 | 102.0212 | 39 | 9.7357 | 9.735606 | 94.78 | 1.972972 | 0.2478 | 0.2523815 | 0.04474605 | -0.0406 | 41.5258
25349 | 35.37 | 2.7542 | 102.025 | 39 | 9.7354 | 9.735975 | 94.78 | 1.973215 | 0.248 | 0.2523842 | 0.04468431 | -0.0407 | 41.5258
25350 | 35.371389 | 2.7529 | 102.0288 | 40 | 9.7342 | 9.736284 | 94.76 | 1.970322 | 0.2478 | 0.2523868 | 0.04462244 | -0.0408 | 41.5278
25351 | 35.372778 | 2.7529 | 102.0326 | 40 | 9.7361 | 9.736635 | 94.79 | 1.973013 | 0.2483 | 0.2523891 | 0.04456188 | -0.0408 | 41.5263
25352 | 35.374444 | 2.7517 | 102.0365 | 40 | 9.7372 | 9.737021 | 94.81 | 1.96838 | 0.2478 | 0.2523915 | 0.04450014 | -0.0409 | 41.5296
25353 | 35.375833 | 2.7517 | 102.0403 | 41 | 9.7361 | 9.737356 | 94.79 | 1.969805 | 0.2478 | 0.2523938 | 0.04443857 | -0.041 | 41.5289
25354 | 35.377222 | 2.7505 | 102.0441 | 39 | 9.7398 | 9.737686 | 94.86 | 1.975359 | 0.2482 | 0.2523961 | 0.04437801 | -0.041 | 41.5256
25355 | 35.378611 | 2.7505 | 102.0479 | 39 | 9.7391 | 9.738032 | 94.85 | 1.975385 | 0.2484 | 0.252398 | 0.04431771 | -0.0411 | 41.5257
25356 | 35.38 | 2.7494 | 102.0517 | 40 | 9.7465 | 9.738374 | 94.99 | 1.976575 | 0.2491 | 0.2524001 | 0.0442588 | -0.0411 | 41.5251
25357 | 35.381389 | 2.7494 | 102.0556 | 39 | 9.7398 | 9.738778 | 94.86 | 1.974296 | 0.2494 | 0.2524022 | 0.04420006 | -0.0412 | 41.5267
25358 | 35.382778 | 2.7482 | 102.0594 | 40 | 9.7305 | 9.739118 | 94.68 | 1.96921 | 0.2491 | 0.2524043 | 0.04414081 | -0.0412 | 41.53
25359 | 35.384167 | 2.7482 | 102.0632 | 39 | 9.7391 | 9.73947 | 94.85 | 1.979899 | 0.2492 | 0.252406 | 0.04408153 | -0.0413 | 41.5235
25360 | 35.385556 | 2.7471 | 102.067 | 39 | 9.7298 | 9.739817 | 94.67 | 1.972507 | 0.2485 | 0.2524082 | 0.04402012 | -0.0413 | 41.5282
25361 | 35.386944 | 2.7471 | 102.0708 | 40 | 9.7488 | 9.740164 | 95.04 | 1.978641 | 0.2494 | 0.2524106 | 0.04395983 | -0.0414 | 41.5246
25362 | 35.388333 | 2.7459 | 102.0746 | 39 | 9.7484 | 9.740512 | 95.03 | 1.980555 | 0.25 | 0.2524127 | 0.04390055 | -0.0414 | 41.5236
25363 | 35.389722 | 2.7459 | 102.0785 | 40 | 9.7417 | 9.740858 | 94.9 | 1.969608 | 0.25 | 0.2524148 | 0.0438419 | -0.0415 | 41.5305
25364 | 35.391111 | 2.7448 | 102.0823 | 40 | 9.7398 | 9.741198 | 94.86 | 1.97672 | 0.2501 | 0.2524169 | 0.04378379 | -0.0415 | 41.5262
25365 | 35.3925 | 2.7448 | 102.0861 | 39 | 9.7436 | 9.741536 | 94.94 | 1.977535 | 0.25 | 0.2524188 | 0.04372516 | -0.0416 | 41.5259
25366 | 35.393889 | 2.7437 | 102.0899 | 40 | 9.7402 | 9.741927 | 94.87 | 1.97035 | 0.2503 | 0.2524211 | 0.04366699 | -0.0417 | 41.5305
25367 | 35.395278 | 2.7437 | 102.0937 | 39 | 9.7413 | 9.742313 | 94.89 | 1.975912 | 0.2501 | 0.2524231 | 0.04371413 | -0.0417 | 41.5272
25368 | 35.396667 | 2.7436 | 102.0975 | 39 | 9.7443 | 9.742658 | 94.95 | 1.981535 | 0.25 | 0.2524253 | 0.04365547 | -0.0417 | 41.5238
25369 | 35.398056 | 2.7436 | 102.1013 | 39 | 9.7491 | 9.742988 | 95.05 | 1.980399 | 0.2505 | 0.2524272 | 0.04359791 | -0.0417 | 41.5247
25370 | 35.399444 | 2.7429 | 102.1051 | 39 | 9.7473 | 9.743363 | 95.01 | 1.979961 | 0.2508 | 0.2524295 | 0.04354109 | -0.0417 | 41.5251
25371 | 35.400833 | 2.7429 | 102.109 | 40 | 9.7458 | 9.74372 | 94.98 | 1.974198 | 0.2505 | 0.2524314 | 0.04348385 | -0.0416 | 41.5288
25372 | 35.402222 | 2.7423 | 102.1128 | 40 | 9.7342 | 9.74407 | 94.76 | 1.970798 | 0.2497 | 0.2524338 | 0.04342553 | -0.0416 | 41.5311
25373 | 35.403611 | 2.7423 | 102.1166 | 41 | 9.7387 | 9.744393 | 94.84 | 1.97163 | 0.2498 | 0.2524361 | 0.04336728 | -0.0416 | 41.5307
25374 | 35.405 | 2.7417 | 102.1204 | 40 | 9.7503 | 9.744696 | 95.07 | 1.983394 | 0.2505 | 0.2524378 | 0.04331061 | -0.0416 | 41.5236
25375 | 35.406389 | 2.7417 | 102.1242 | 40 | 9.7532 | 9.745021 | 95.13 | 1.984152 | 0.2514 | 0.2524398 | 0.04325562 | -0.0416 | 41.5233
25376 | 35.407778 | 2.7411 | 102.128 | 41 | 9.7473 | 9.745354 | 95.01 | 1.977603 | 0.2517 | 0.252442 | 0.04320078 | -0.0416 | 41.5275
25377 | 35.409167 | 2.7411 | 102.1318 | 39 | 9.7428 | 9.745696 | 94.92 | 1.982597 | 0.2514 | 0.2524442 | 0.04314563 | -0.0416 | 41.5245
25378 | 35.410556 | 2.7406 | 102.1356 | 39 | 9.7484 | 9.74607 | 95.03 | 1.984226 | 0.2521 | 0.2524463 | 0.04309196 | -0.0416 | 41.5237
25379 | 35.411944 | 2.7406 | 102.1394 | 40 | 9.7402 | 9.746398 | 94.87 | 1.974416 | 0.2516 | 0.2524481 | 0.04303712 | -0.0416 | 41.5299
25380 | 35.413333 | 2.74 | 102.1432 | 39 | 9.7428 | 9.746746 | 94.92 | 1.981688 | 0.2515 | 0.2524503 | 0.04298224 | -0.0415 | 41.5256
25381 | 35.414722 | 2.74 | 102.147 | 40 | 9.745 | 9.747108 | 94.97 | 1.981359 | 0.2516 | 0.2524527 | 0.04292715 | -0.0415 | 41.5259
25382 | 35.416111 | 2.7395 | 102.1508 | 41 | 9.7447 | 9.747483 | 94.96 | 1.97635 | 0.2513 | 0.2524554 | 0.04287145 | -0.0415 | 41.5292
25383 | 35.4175 | 2.7395 | 102.1546 | 39 | 9.7477 | 9.747838 | 95.02 | 1.983949 | 0.2515 | 0.2524581 | 0.04281657 | -0.0415 | 41.5246
25384 | 35.418889 | 2.7389 | 102.1585 | 39 | 9.7488 | 9.748178 | 95.04 | 1.983099 | 0.2517 | 0.2524608 | 0.04276222 | -0.0415 | 41.5253
25385 | 35.420278 | 2.7389 | 102.1623 | 40 | 9.741 | 9.748523 | 94.89 | 1.976138 | 0.2512 | 0.2524633 | 0.04270737 | -0.0415 | 41.5298
25386 | 35.421667 | 2.7384 | 102.1661 | 40 | 9.7488 | 9.748873 | 95.04 | 1.982947 | 0.2513 | 0.2524658 | 0.04265306 | -0.0414 | 41.5257
25387 | 35.423056 | 2.7384 | 102.1699 | 40 | 9.7503 | 9.749207 | 95.07 | 1.984261 | 0.2516 | 0.2524684 | 0.04259995 | -0.0414 | 41.525
25388 | 35.424444 | 2.738 | 102.1737 | 40 | 9.754 | 9.749547 | 95.14 | 1.983236 | 0.2522 | 0.2524708 | 0.04254871 | -0.0414 | 41.5258
25389 | 35.425833 | 2.738 | 102.1775 | 40 | 9.7569 | 9.749886 | 95.2 | 1.983703 | 0.253 | 0.2524734 | 0.0425001 | -0.0414 | 41.5257
25390 | 35.427222 | 2.7376 | 102.1813 | 40 | 9.7473 | 9.750228 | 95.01 | 1.981956 | 0.2532 | 0.2524764 | 0.04245241 | -0.0414 | 41.5269
25391 | 35.428611 | 2.7376 | 102.1851 | 39 | 9.7428 | 9.750582 | 94.92 | 1.981202 | 0.2524 | 0.2524791 | 0.04250081 | -0.0413 | 41.5276
25392 | 35.43 | 2.7381 | 102.1889 | 41 | 9.7421 | 9.75091 | 94.91 | 1.974365 | 0.2521 | 0.2524818 | 0.0424511 | -0.0412 | 41.532
25393 | 35.431389 | 2.7381 | 102.1927 | 39 | 9.754 | 9.751271 | 95.14 | 1.984761 | 0.2524 | 0.2524844 | 0.04240251 | -0.0411 | 41.5257
25394 | 35.432778 | 2.7382 | 102.1965 | 40 | 9.7443 | 9.751636 | 94.95 | 1.98213 | 0.2516 | 0.2524867 | 0.04235303 | -0.0411 | 41.5275
25395 | 35.434444 | 2.7382 | 102.2003 | 40 | 9.7488 | 9.751989 | 95.04 | 1.978206 | 0.2516 | 0.2524886 | 0.04230382 | -0.041 | 41.5304
25396 | 35.435833 | 2.7383 | 102.2041 | 39 | 9.7555 | 9.752346 | 95.17 | 1.988579 | 0.2518 | 0.2524907 | 0.04225439 | -0.0409 | 41.5241
25397 | 35.437222 | 2.7383 | 102.2079 | 41 | 9.7506 | 9.75271 | 95.07 | 1.981534 | 0.2517 | 0.2524927 | 0.04220465 | -0.0408 | 41.5286
25398 | 35.438611 | 2.7384 | 102.2117 | 40 | 9.7588 | 9.753039 | 95.23 | 1.985296 | 0.252 | 0.2524946 | 0.04215574 | -0.0407 | 41.5265
25399 | 35.44 | 2.7384 | 102.2155 | 40 | 9.7607 | 9.753389 | 95.27 | 1.988047 | 0.2528 | 0.2524966 | 0.0421086 | -0.0406 | 41.5249
25400 | 35.441389 | 2.7385 | 102.2193 | 40 | 9.7562 | 9.753751 | 95.18 | 1.985461 | 0.2529 | 0.2524987 | 0.04206153 | -0.0405 | 41.5267
25401 | 35.442778 | 2.7385 | 102.2231 | 39 | 9.7569 | 9.7541 | 95.2 | 1.99106 | 0.2539 | 0.2525008 | 0.04201662 | -0.0405 | 41.5233
25402 | 35.444167 | 2.7387 | 102.2269 | 39 | 9.7588 | 9.754407 | 95.23 | 1.992521 | 0.2545 | 0.2525026 | 0.04197301 | -0.0404 | 41.5226
25403 | 35.445556 | 2.7387 | 102.2307 | 39 | 9.7551 | 9.754766 | 95.16 | 1.988669 | 0.2548 | 0.2525046 | 0.04193032 | -0.0403 | 41.5251
25404 | 35.446944 | 2.7389 | 102.2345 | 41 | 9.7625 | 9.755088 | 95.31 | 1.986186 | 0.2553 | 0.2525066 | 0.04188921 | -0.0402 | 41.5268
25405 | 35.448333 | 2.7389 | 102.2383 | 40 | 9.7592 | 9.755445 | 95.24 | 1.990946 | 0.2555 | 0.2525087 | 0.04184893 | -0.0401 | 41.524
25406 | 35.449722 | 2.7393 | 102.2421 | 40 | 9.7562 | 9.755774 | 95.18 | 1.989242 | 0.2558 | 0.2525109 | 0.04180966 | -0.04 | 41.5253
25407 | 35.451111 | 2.7393 | 102.246 | 40 | 9.7581 | 9.75615 | 95.22 | 1.990031 | 0.2564 | 0.2525131 | 0.0417716 | -0.0399 | 41.5249
25408 | 35.4525 | 2.7396 | 102.2498 | 39 | 9.7581 | 9.756477 | 95.22 | 1.993867 | 0.2565 | 0.2525153 | 0.04173323 | -0.0398 | 41.5227
25409 | 35.453889 | 2.7396 | 102.2536 | 39 | 9.7622 | 9.756822 | 95.3 | 1.991171 | 0.2567 | 0.2525174 | 0.04169483 | -0.0397 | 41.5245
25410 | 35.455278 | 2.74 | 102.2574 | 41 | 9.7584 | 9.757154 | 95.23 | 1.985987 | 0.2571 | 0.2525192 | 0.04165716 | -0.0395 | 41.5279
25411 | 35.456667 | 2.74 | 102.2612 | 39 | 9.7614 | 9.757479 | 95.29 | 1.993944 | 0.2573 | 0.2525209 | 0.04161983 | -0.0394 | 41.5231
25412 | 35.458056 | 2.7405 | 102.265 | 39 | 9.7584 | 9.757855 | 95.23 | 1.98978 | 0.2578 | 0.2525224 | 0.04158381 | -0.0393 | 41.5258
25413 | 35.459444 | 2.7405 | 102.2688 | 39 | 9.748 | 9.75819 | 95.02 | 1.98762 | 0.2568 | 0.2525237 | 0.04154614 | -0.0392 | 41.5273
25414 | 35.460833 | 2.741 | 102.2726 | 40 | 9.7595 | 9.758543 | 95.25 | 1.993124 | 0.2571 | 0.2525248 | 0.04150987 | -0.0391 | 41.5241
25415 | 35.462222 | 2.741 | 102.2764 | 39 | 9.764 | 9.758894 | 95.34 | 1.991913 | 0.2574 | 0.2525255 | 0.04156513 | -0.0389 | 41.525
25416 | 35.463611 | 2.7425 | 102.2802 | 39 | 9.7659 | 9.759263 | 95.37 | 1.993446 | 0.2583 | 0.2525265 | 0.04153118 | -0.0387 | 41.5242
25417 | 35.465 | 2.7425 | 102.284 | 40 | 9.7648 | 9.759597 | 95.35 | 1.989397 | 0.2588 | 0.2525272 | 0.04149872 | -0.0386 | 41.5268
25418 | 35.466389 | 2.7436 | 102.2878 | 39 | 9.7562 | 9.759933 | 95.18 | 1.989464 | 0.2584 | 0.252528 | 0.04146566 | -0.0384 | 41.527
25419 | 35.467778 | 2.7436 | 102.2917 | 40 | 9.7651 | 9.760291 | 95.36 | 1.995439 | 0.2589 | 0.2525294 | 0.04143304 | -0.0382 | 41.5234
25420 | 35.469167 | 2.7447 | 102.2955 | 40 | 9.7558 | 9.760652 | 95.18 | 1.993528 | 0.2583 | 0.2525305 | 0.04139993 | -0.038 | 41.5247
25421 | 35.470556 | 2.7447 | 102.2993 | 39 | 9.7566 | 9.761003 | 95.19 | 1.994608 | 0.2578 | 0.2525316 | 0.04136593 | -0.0378 | 41.5242
25422 | 35.471944 | 2.7458 | 102.3031 | 41 | 9.7655 | 9.761373 | 95.36 | 1.989472 | 0.2581 | 0.2525324 | 0.04133285 | -0.0376 | 41.5275
25423 | 35.473333 | 2.7458 | 102.3069 | 40 | 9.7599 | 9.761724 | 95.26 | 1.99327 | 0.2577 | 0.2525328 | 0.04129898 | -0.0374 | 41.5253
25424 | 35.474722 | 2.747 | 102.3107 | 39 | 9.7558 | 9.762076 | 95.18 | 1.993318 | 0.2573 | 0.2525329 | 0.04126462 | -0.0372 | 41.5255
25425 | 35.476111 | 2.747 | 102.3145 | 40 | 9.7607 | 9.762426 | 95.27 | 1.994472 | 0.2571 | 0.252533 | 0.0412307 | -0.037 | 41.5249
25426 | 35.4775 | 2.7481 | 102.3184 | 40 | 9.7714 | 9.762748 | 95.48 | 1.999552 | 0.2575 | 0.2525326 | 0.04119752 | -0.0368 | 41.5219
25427 | 35.478889 | 2.7481 | 102.3222 | 39 | 9.7659 | 9.763091 | 95.37 | 1.997873 | 0.2576 | 0.2525322 | 0.04116451 | -0.0366 | 41.5231
25428 | 35.480278 | 2.7493 | 102.326 | 39 | 9.7677 | 9.763426 | 95.41 | 1.996489 | 0.2578 | 0.2525316 | 0.04113194 | -0.0364 | 41.5241
25429 | 35.481667 | 2.7493 | 102.3298 | 40 | 9.7644 | 9.763778 | 95.34 | 1.991636 | 0.2574 | 0.2525307 | 0.04109916 | -0.0362 | 41.5272
25430 | 35.483056 | 2.7505 | 102.3336 | 40 | 9.7651 | 9.764112 | 95.36 | 2.000749 | 0.2577 | 0.2525297 | 0.04106739 | -0.036 | 41.5217
25431 | 35.484444 | 2.7505 | 102.3374 | 39 | 9.7584 | 9.764441 | 95.23 | 1.99343 | 0.2572 | 0.2525289 | 0.04103494 | -0.0358 | 41.5264
25432 | 35.485833 | 2.7518 | 102.3413 | 40 | 9.7711 | 9.764748 | 95.47 | 2.004247 | 0.2574 | 0.2525285 | 0.04100361 | -0.0356 | 41.5198
25433 | 35.487222 | 2.7518 | 102.3451 | 40 | 9.7685 | 9.765088 | 95.42 | 1.998161 | 0.2576 | 0.2525279 | 0.04097301 | -0.0354 | 41.5238
25434 | 35.488611 | 2.753 | 102.3489 | 41 | 9.764 | 9.765432 | 95.34 | 1.991935 | 0.2574 | 0.2525278 | 0.04094315 | -0.0352 | 41.5278
25435 | 35.49 | 2.753 | 102.3527 | 40 | 9.7685 | 9.765778 | 95.42 | 2.001845 | 0.2576 | 0.252527 | 0.04091356 | -0.035 | 41.5218
25436 | 35.491389 | 2.7543 | 102.3566 | 40 | 9.7655 | 9.766115 | 95.36 | 1.992524 | 0.2574 | 0.2525261 | 0.04088413 | -0.0348 | 41.5277
25437 | 35.492778 | 2.7543 | 102.3604 | 40 | 9.7636 | 9.766467 | 95.33 | 1.993178 | 0.2575 | 0.2525248 | 0.04085545 | -0.0346 | 41.5275
25438 | 35.494167 | 2.7555 | 102.3642 | 40 | 9.7703 | 9.766772 | 95.46 | 1.997927 | 0.2577 | 0.2525234 | 0.04082674 | -0.0344 | 41.5247
25439 | 35.495556 | 2.7555 | 102.368 | 41 | 9.7659 | 9.767091 | 95.37 | 1.994853 | 0.2578 | 0.2525222 | 0.04087726 | -0.0342 | 41.5267
25440 | 35.496944 | 2.7575 | 102.3719 | 39 | 9.7629 | 9.767435 | 95.31 | 1.999048 | 0.2571 | 0.2525215 | 0.04084747 | -0.034 | 41.5242
25441 | 35.498333 | 2.7575 | 102.3757 | 41 | 9.7644 | 9.767787 | 95.34 | 1.995274 | 0.2568 | 0.2525208 | 0.04081661 | -0.0337 | 41.5267
25442 | 35.5 | 2.7592 | 102.3795 | 40 | 9.7714 | 9.768156 | 95.48 | 2.002149 | 0.257 | 0.2525202 | 0.04078583 | -0.0335 | 41.523
25443 | 35.501389 | 2.7592 | 102.3834 | 41 | 9.7703 | 9.76848 | 95.46 | 1.992402 | 0.2571 | 0.2525198 | 0.04075559 | -0.0332 | 41.5291
25444 | 35.502778 | 2.7608 | 102.3872 | 40 | 9.7744 | 9.768838 | 95.54 | 2.005258 | 0.2573 | 0.2525196 | 0.04072676 | -0.033 | 41.5213
25445 | 35.504167 | 2.7608 | 102.391 | 40 | 9.777 | 9.769174 | 95.59 | 2.001385 | 0.2576 | 0.2525192 | 0.04069886 | -0.0327 | 41.5239
25446 | 35.505556 | 2.7625 | 102.3949 | 39 | 9.7737 | 9.769529 | 95.52 | 2.001658 | 0.2582 | 0.2525181 | 0.0406718 | -0.0324 | 41.5238
25447 | 35.506944 | 2.7625 | 102.3987 | 40 | 9.7666 | 9.769883 | 95.39 | 1.993985 | 0.2578 | 0.2525166 | 0.04064405 | -0.0322 | 41.5287
25448 | 35.508333 | 2.7642 | 102.4025 | 40 | 9.7781 | 9.770237 | 95.61 | 2.00151 | 0.258 | 0.252515 | 0.04061695 | -0.0319 | 41.5242
25449 | 35.509722 | 2.7642 | 102.4064 | 40 | 9.7766 | 9.77058 | 95.58 | 2.008257 | 0.2582 | 0.2525135 | 0.04059049 | -0.0317 | 41.5201
25450 | 35.511111 | 2.7659 | 102.4102 | 40 | 9.7659 | 9.770905 | 95.37 | 2.001952 | 0.2577 | 0.2525119 | 0.04056355 | -0.0314 | 41.5242
25451 | 35.5125 | 2.7659 | 102.4141 | 40 | 9.7688 | 9.771258 | 95.43 | 2.001619 | 0.2576 | 0.2525101 | 0.04053677 | -0.0312 | 41.5245
25452 | 35.513889 | 2.7676 | 102.4179 | 39 | 9.7696 | 9.771623 | 95.44 | 2.003457 | 0.2575 | 0.2525081 | 0.04050998 | -0.0309 | 41.5235
25453 | 35.515278 | 2.7676 | 102.4218 | 39 | 9.7781 | 9.771974 | 95.61 | 2.001833 | 0.2581 | 0.2525065 | 0.04048413 | -0.0307 | 41.5247
25454 | 35.516667 | 2.7693 | 102.4256 | 40 | 9.7785 | 9.772293 | 95.62 | 2.005056 | 0.2585 | 0.2525047 | 0.04045939 | -0.0304 | 41.5228
25455 | 35.518056 | 2.7693 | 102.4295 | 40 | 9.7711 | 9.772648 | 95.47 | 1.999895 | 0.2581 | 0.2525028 | 0.04043445 | -0.0302 | 41.5261
25456 | 35.519444 | 2.7709 | 102.4333 | 40 | 9.7651 | 9.773008 | 95.36 | 2.00089 | 0.2572 | 0.2525005 | 0.04040798 | -0.03 | 41.5257
25457 | 35.520833 | 2.7709 | 102.4371 | 40 | 9.7744 | 9.773398 | 95.54 | 2.005489 | 0.2576 | 0.2524982 | 0.04038244 | -0.0297 | 41.523
25458 | 35.522222 | 2.7726 | 102.441 | 40 | 9.7681 | 9.773749 | 95.42 | 2.001166 | 0.2575 | 0.2524956 | 0.04035679 | -0.0295 | 41.5258
25459 | 35.523611 | 2.7726 | 102.4448 | 40 | 9.7815 | 9.774082 | 95.68 | 2.000864 | 0.2582 | 0.2524926 | 0.04033274 | -0.0292 | 41.5261
25460 | 35.525 | 2.7742 | 102.4487 | 40 | 9.7792 | 9.774435 | 95.63 | 2.010412 | 0.2589 | 0.2524896 | 0.04031076 | -0.029 | 41.5203
25461 | 35.526389 | 2.7742 | 102.4526 | 40 | 9.7785 | 9.774773 | 95.62 | 2.00042 | 0.259 | 0.2524867 | 0.04028905 | -0.0288 | 41.5266
25462 | 35.527778 | 2.7758 | 102.4564 | 41 | 9.7822 | 9.77513 | 95.69 | 2.004576 | 0.2596 | 0.2524836 | 0.04026884 | -0.0285 | 41.5242
25463 | 35.529167 | 2.7758 | 102.4603 | 39 | 9.7651 | 9.775494 | 95.36 | 2.001543 | 0.2586 | 0.2524805 | 0.0403168 | -0.0283 | 41.5262
25464 | 35.530556 | 2.7781 | 102.4641 | 39 | 9.7751 | 9.775855 | 95.55 | 2.007675 | 0.2584 | 0.2524773 | 0.04029435 | -0.028 | 41.5225
25465 | 35.531944 | 2.7781 | 102.468 | 41 | 9.7733 | 9.776189 | 95.52 | 2.002576 | 0.2582 | 0.2524741 | 0.04027208 | -0.0277 | 41.5258
25466 | 35.533333 | 2.7801 | 102.4718 | 41 | 9.7777 | 9.776538 | 95.6 | 2.003191 | 0.2583 | 0.2524708 | 0.0402497 | -0.0274 | 41.5256
25467 | 35.534722 | 2.7801 | 102.4757 | 39 | 9.7826 | 9.77689 | 95.7 | 2.013961 | 0.2589 | 0.2524675 | 0.04022921 | -0.0271 | 41.519
25468 | 35.536111 | 2.782 | 102.4796 | 40 | 9.767 | 9.77724 | 95.39 | 2.004184 | 0.2578 | 0.2524641 | 0.04020586 | -0.0269 | 41.5252
25469 | 35.5375 | 2.782 | 102.4834 | 40 | 9.78 | 9.777585 | 95.65 | 2.016055 | 0.2578 | 0.2524604 | 0.04018421 | -0.0266 | 41.518
25470 | 35.538889 | 2.784 | 102.4873 | 39 | 9.7822 | 9.777921 | 95.69 | 2.013984 | 0.2585 | 0.2524566 | 0.0401632 | -0.0263 | 41.5194
25471 | 35.540278 | 2.784 | 102.4912 | 39 | 9.78 | 9.778276 | 95.65 | 2.006866 | 0.2584 | 0.252453 | 0.04014172 | -0.0261 | 41.5239
25472 | 35.541667 | 2.7858 | 102.4951 | 41 | 9.7785 | 9.77862 | 95.62 | 2.006707 | 0.2581 | 0.2524492 | 0.04012022 | -0.0258 | 41.5242
25473 | 35.543056 | 2.7858 | 102.4989 | 40 | 9.777 | 9.778954 | 95.59 | 2.010191 | 0.2579 | 0.252445 | 0.04009872 | -0.0255 | 41.5221
25474 | 35.544444 | 2.7876 | 102.5028 | 42 | 9.7629 | 9.779296 | 95.31 | 1.994215 | 0.2562 | 0.2524409 | 0.04007371 | -0.0253 | 41.5322
25475 | 35.545833 | 2.7876 | 102.5067 | 39 | 9.7774 | 9.779643 | 95.6 | 2.010485 | 0.2558 | 0.2524368 | 0.04004859 | -0.025 | 41.5222
25476 | 35.547222 | 2.7894 | 102.5106 | 41 | 9.7833 | 9.780017 | 95.71 | 2.007676 | 0.2561 | 0.252433 | 0.04002432 | -0.0248 | 41.524
25477 | 35.548611 | 2.7894 | 102.5144 | 39 | 9.78 | 9.780348 | 95.65 | 2.012979 | 0.2559 | 0.252429 | 0.03999939 | -0.0245 | 41.5209
25478 | 35.55 | 2.791 | 102.5183 | 40 | 9.7833 | 9.780696 | 95.71 | 2.013685 | 0.2561 | 0.2524252 | 0.03997558 | -0.0243 | 41.5206
25479 | 35.551389 | 2.791 | 102.5222 | 40 | 9.7815 | 9.781021 | 95.68 | 2.006302 | 0.2558 | 0.2524213 | 0.03995149 | -0.024 | 41.5253
25480 | 35.552778 | 2.7926 | 102.5261 | 41 | 9.7796 | 9.781358 | 95.64 | 2.007435 | 0.2552 | 0.2524177 | 0.03992606 | -0.0238 | 41.5247
25481 | 35.554167 | 2.7926 | 102.53 | 41 | 9.78 | 9.781725 | 95.65 | 2.00735 | 0.2551 | 0.252414 | 0.03990149 | -0.0236 | 41.5249
25482 | 35.555556 | 2.7941 | 102.5338 | 40 | 9.7807 | 9.782071 | 95.66 | 2.011472 | 0.2553 | 0.2524105 | 0.03987795 | -0.0234 | 41.5225
25483 | 35.556944 | 2.7941 | 102.5377 | 39 | 9.7837 | 9.782383 | 95.72 | 2.015218 | 0.2553 | 0.2524065 | 0.03985508 | -0.0231 | 41.5202
25484 | 35.558333 | 2.7956 | 102.5416 | 40 | 9.78 | 9.78272 | 95.65 | 2.014661 | 0.2552 | 0.2524024 | 0.03983315 | -0.0229 | 41.5207
25485 | 35.559722 | 2.7956 | 102.5455 | 40 | 9.7811 | 9.783035 | 95.67 | 2.012353 | 0.2549 | 0.2523983 | 0.03981056 | -0.0227 | 41.5223
25486 | 35.561389 | 2.797 | 102.5494 | 39 | 9.7803 | 9.78336 | 95.66 | 2.011811 | 0.2543 | 0.2523936 | 0.03978741 | -0.0225 | 41.5231
25487 | 35.562778 | 2.797 | 102.5533 | 39 | 9.7792 | 9.78371 | 95.63 | 2.013903 | 0.2536 | 0.2523891 | 0.03981964 | -0.0223 | 41.5219
25488 | 35.564167 | 2.7989 | 102.5572 | 41 | 9.7815 | 9.784058 | 95.68 | 2.010269 | 0.2533 | 0.2523849 | 0.03979464 | -0.022 | 41.5242
25489 | 35.565556 | 2.7989 | 102.561 | 41 | 9.7896 | 9.784392 | 95.84 | 2.013081 | 0.2535 | 0.2523806 | 0.03977079 | -0.0218 | 41.5227
25490 | 35.566944 | 2.8005 | 102.5649 | 41 | 9.7892 | 9.784714 | 95.83 | 2.012893 | 0.2538 | 0.252376 | 0.0397475 | -0.0216 | 41.5229
25491 | 35.568333 | 2.8005 | 102.5688 | 40 | 9.7829 | 9.785037 | 95.71 | 2.020791 | 0.2537 | 0.2523708 | 0.03972526 | -0.0213 | 41.5181
25492 | 35.569722 | 2.8021 | 102.5727 | 39 | 9.7844 | 9.785369 | 95.73 | 2.014444 | 0.2537 | 0.2523657 | 0.03970284 | -0.0211 | 41.5221
25493 | 35.571111 | 2.8021 | 102.5766 | 41 | 9.787 | 9.785711 | 95.79 | 2.01292 | 0.2535 | 0.2523604 | 0.0396808 | -0.0209 | 41.5232
25494 | 35.5725 | 2.8036 | 102.5805 | 39 | 9.787 | 9.786069 | 95.79 | 2.015367 | 0.254 | 0.2523553 | 0.03966076 | -0.0207 | 41.5218
25495 | 35.573889 | 2.8036 | 102.5844 | 40 | 9.7903 | 9.786421 | 95.85 | 2.020862 | 0.2541 | 0.2523505 | 0.0396411 | -0.0205 | 41.5185
25496 | 35.575278 | 2.805 | 102.5883 | 40 | 9.7859 | 9.786781 | 95.76 | 2.019567 | 0.2539 | 0.2523462 | 0.03962155 | -0.0203 | 41.5194
25497 | 35.576667 | 2.805 | 102.5922 | 40 | 9.7826 | 9.787099 | 95.7 | 2.006622 | 0.2541 | 0.2523416 | 0.03960343 | -0.0201 | 41.5276
25498 | 35.578056 | 2.8064 | 102.5961 | 41 | 9.7903 | 9.787415 | 95.85 | 2.015787 | 0.2543 | 0.2523367 | 0.03958626 | -0.0199 | 41.522
25499 | 35.579444 | 2.8064 | 102.6 | 40 | 9.7881 | 9.787764 | 95.81 | 2.018922 | 0.2542 | 0.2523311 | 0.03957005 | -0.0197 | 41.5202
25500 | 35.580833 | 2.8077 | 102.6039 | 40 | 9.7844 | 9.78815 | 95.73 | 2.009372 | 0.254 | 0.2523258 | 0.03955328 | -0.0195 | 41.5262
25501 | 35.582222 | 2.8077 | 102.6078 | 40 | 9.7885 | 9.788512 | 95.81 | 2.012394 | 0.2541 | 0.2523207 | 0.03953719 | -0.0193 | 41.5245
25502 | 35.583611 | 2.809 | 102.6117 | 40 | 9.7855 | 9.788846 | 95.76 | 2.018383 | 0.2536 | 0.2523153 | 0.03952102 | -0.0191 | 41.5208
25503 | 35.585 | 2.809 | 102.6156 | 40 | 9.7855 | 9.789163 | 95.76 | 2.011257 | 0.2524 | 0.2523102 | 0.03950336 | -0.0189 | 41.5254
25504 | 35.586389 | 2.8102 | 102.6195 | 40 | 9.7966 | 9.789498 | 95.97 | 2.027729 | 0.2532 | 0.2523056 | 0.03948855 | -0.0188 | 41.5153
25505 | 35.587778 | 2.8102 | 102.6234 | 41 | 9.7855 | 9.789881 | 95.76 | 2.011682 | 0.2529 | 0.252301 | 0.03947291 | -0.0186 | 41.5254
25506 | 35.589167 | 2.8114 | 102.6273 | 40 | 9.7966 | 9.790205 | 95.97 | 2.022958 | 0.2535 | 0.2522969 | 0.03945955 | -0.0184 | 41.5185
25507 | 35.590556 | 2.8114 | 102.6312 | 40 | 9.7885 | 9.790538 | 95.81 | 2.017814 | 0.2535 | 0.2522928 | 0.03944631 | -0.0183 | 41.5218
25508 | 35.591944 | 2.8125 | 102.6351 | 40 | 9.7937 | 9.790896 | 95.92 | 2.020064 | 0.2537 | 0.2522887 | 0.03943357 | -0.0181 | 41.5205
25509 | 35.593333 | 2.8125 | 102.639 | 41 | 9.8026 | 9.79123 | 96.09 | 2.024597 | 0.2546 | 0.2522845 | 0.03942339 | -0.018 | 41.5178
25510 | 35.594722 | 2.8135 | 102.6429 | 41 | 9.7866 | 9.791571 | 95.78 | 2.012532 | 0.2539 | 0.2522804 | 0.03941201 | -0.0178 | 41.5254
25511 | 35.596111 | 2.8135 | 102.6468 | 41 | 9.7959 | 9.791881 | 95.96 | 2.018164 | 0.2545 | 0.252276 | 0.03943434 | -0.0177 | 41.522
25512 | 35.5975 | 2.815 | 102.6507 | 40 | 9.7929 | 9.792228 | 95.9 | 2.018562 | 0.2541 | 0.2522715 | 0.03942337 | -0.0175 | 41.5219
25513 | 35.598889 | 2.815 | 102.6547 | 39 | 9.7911 | 9.792554 | 95.87 | 2.02353 | 0.2537 | 0.2522669 | 0.03941233 | -0.0173 | 41.5189
25514 | 35.600278 | 2.8163 | 102.6586 | 41 | 9.7903 | 9.792901 | 95.85 | 2.016764 | 0.2539 | 0.2522622 | 0.03940178 | -0.0171 | 41.5232
25515 | 35.601667 | 2.8163 | 102.6625 | 40 | 9.79 | 9.793229 | 95.84 | 2.024106 | 0.2534 | 0.2522571 | 0.03939059 | -0.0169 | 41.5187
25516 | 35.603056 | 2.8175 | 102.6664 | 41 | 9.7952 | 9.793581 | 95.95 | 2.017985 | 0.2534 | 0.252252 | 0.03937981 | -0.0168 | 41.5227
25517 | 35.604444 | 2.8175 | 102.6703 | 39 | 9.7907 | 9.793902 | 95.86 | 2.021916 | 0.2527 | 0.252247 | 0.03936801 | -0.0166 | 41.5203
25518 | 35.605833 | 2.8187 | 102.6742 | 40 | 9.7981 | 9.794222 | 96 | 2.026725 | 0.2531 | 0.2522424 | 0.03935765 | -0.0164 | 41.5174
25519 | 35.607222 | 2.8187 | 102.6781 | 41 | 9.7915 | 9.794538 | 95.87 | 2.019278 | 0.2526 | 0.2522378 | 0.03934722 | -0.0163 | 41.5222
25520 | 35.608611 | 2.8198 | 102.682 | 41 | 9.7963 | 9.794878 | 95.97 | 2.017385 | 0.2526 | 0.2522331 | 0.0393372 | -0.0161 | 41.5235
25521 | 35.61 | 2.8198 | 102.686 | 40 | 9.7911 | 9.795206 | 95.87 | 2.022923 | 0.252 | 0.2522286 | 0.03932598 | -0.016 | 41.5201
25522 | 35.611389 | 2.8209 | 102.6899 | 41 | 9.7922 | 9.795519 | 95.89 | 2.018866 | 0.2518 | 0.2522238 | 0.0393146 | -0.0158 | 41.5227
25523 | 35.612778 | 2.8209 | 102.6938 | 40 | 9.8033 | 9.795862 | 96.1 | 2.024744 | 0.2522 | 0.2522187 | 0.03930419 | -0.0157 | 41.5192
25524 | 35.614167 | 2.822 | 102.6977 | 40 | 9.8033 | 9.796199 | 96.1 | 2.02398 | 0.2525 | 0.2522137 | 0.03929485 | -0.0155 | 41.5198
25525 | 35.615556 | 2.822 | 102.7016 | 40 | 9.8007 | 9.796559 | 96.05 | 2.022914 | 0.2527 | 0.252208 | 0.03928582 | -0.0154 | 41.5206
25526 | 35.616944 | 2.823 | 102.7056 | 40 | 9.7937 | 9.796874 | 95.92 | 2.021975 | 0.2525 | 0.252203 | 0.0392772 | -0.0152 | 41.5212
25527 | 35.618333 | 2.823 | 102.7095 | 40 | 9.797 | 9.797217 | 95.98 | 2.023438 | 0.2521 | 0.2521978 | 0.03926049 | -0.0151 | 41.5204
25528 | 35.619722 | 2.8238 | 102.7134 | 39 | 9.8052 | 9.797562 | 96.14 | 2.031138 | 0.2528 | 0.2521928 | 0.03923992 | -0.015 | 41.5158
25529 | 35.621111 | 2.8238 | 102.7173 | 40 | 9.7944 | 9.797882 | 95.93 | 2.021709 | 0.2521 | 0.2521875 | 0.03921927 | -0.0149 | 41.5217
25530 | 35.6225 | 2.8246 | 102.7212 | 40 | 9.7978 | 9.798213 | 96 | 2.020169 | 0.2518 | 0.2521819 | 0.0391992 | -0.0147 | 41.5228
25531 | 35.624167 | 2.8246 | 102.7252 | 40 | 9.797 | 9.798541 | 95.98 | 2.026041 | 0.2516 | 0.2521762 | 0.03918047 | -0.0146 | 41.5196
25532 | 35.625556 | 2.8252 | 102.7291 | 41 | 9.7989 | 9.798874 | 96.02 | 2.023248 | 0.2518 | 0.2521705 | 0.03915496 | -0.0145 | 41.5214
25533 | 35.626944 | 2.8252 | 102.733 | 40 | 9.8018 | 9.799248 | 96.08 | 2.025323 | 0.2518 | 0.2521649 | 0.03912993 | -0.0144 | 41.5203
25534 | 35.628333 | 2.8257 | 102.7369 | 40 | 9.804 | 9.799599 | 96.12 | 2.024989 | 0.2522 | 0.2521597 | 0.03910623 | -0.0143 | 41.5206
25535 | 35.629722 | 2.8257 | 102.7409 | 39 | 9.804 | 9.799976 | 96.12 | 2.028188 | 0.2524 | 0.2521549 | 0.0391346 | -0.0142 | 41.5187
25536 | 35.631111 | 2.8267 | 102.7448 | 40 | 9.7992 | 9.800296 | 96.02 | 2.023465 | 0.2525 | 0.2521502 | 0.03911152 | -0.0141 | 41.5217
25537 | 35.6325 | 2.8267 | 102.7487 | 40 | 9.8026 | 9.800644 | 96.09 | 2.028333 | 0.2527 | 0.2521454 | 0.03908948 | -0.0139 | 41.5188
25538 | 35.633889 | 2.8274 | 102.7526 | 41 | 9.8007 | 9.80095 | 96.05 | 2.027606 | 0.2521 | 0.2521401 | 0.03906632 | -0.0138 | 41.5194
25539 | 35.635278 | 2.8274 | 102.7566 | 40 | 9.8074 | 9.80128 | 96.18 | 2.033494 | 0.2525 | 0.2521345 | 0.03904393 | -0.0137 | 41.5158
25540 | 35.636667 | 2.8281 | 102.7605 | 40 | 9.8033 | 9.801622 | 96.1 | 2.031877 | 0.2524 | 0.2521289 | 0.03902117 | -0.0136 | 41.5169
25541 | 35.638056 | 2.8281 | 102.7644 | 42 | 9.8026 | 9.801954 | 96.09 | 2.024388 | 0.2525 | 0.2521233 | 0.03899861 | -0.0135 | 41.5217
25542 | 35.639444 | 2.8286 | 102.7684 | 39 | 9.8048 | 9.80229 | 96.13 | 2.030974 | 0.2524 | 0.2521177 | 0.03897606 | -0.0134 | 41.5176
25543 | 35.640833 | 2.8286 | 102.7723 | 40 | 9.8029 | 9.802605 | 96.1 | 2.032019 | 0.2526 | 0.2521123 | 0.03895362 | -0.0133 | 41.5171
25544 | 35.642222 | 2.8291 | 102.7762 | 39 | 9.8015 | 9.802911 | 96.07 | 2.029434 | 0.2522 | 0.2521073 | 0.03893014 | -0.0132 | 41.5188
25545 | 35.643611 | 2.8291 | 102.7802 | 41 | 9.8015 | 9.803312 | 96.07 | 2.021351 | 0.2522 | 0.2521022 | 0.03890696 | -0.0131 | 41.5239
25546 | 35.645 | 2.8295 | 102.7841 | 40 | 9.8018 | 9.803667 | 96.08 | 2.027764 | 0.2517 | 0.2520972 | 0.03888323 | -0.013 | 41.5201
25547 | 35.646389 | 2.8295 | 102.788 | 40 | 9.7989 | 9.804016 | 96.02 | 2.028078 | 0.2509 | 0.2520927 | 0.03885809 | -0.013 | 41.52
25548 | 35.647778 | 2.8297 | 102.7919 | 40 | 9.8044 | 9.804336 | 96.13 | 2.026597 | 0.2508 | 0.2520883 | 0.03883296 | -0.0129 | 41.521
25549 | 35.649167 | 2.8297 | 102.7959 | 40 | 9.8063 | 9.804673 | 96.16 | 2.028184 | 0.2509 | 0.2520837 | 0.03880804 | -0.0128 | 41.5201
25550 | 35.650556 | 2.8299 | 102.7998 | 40 | 9.8081 | 9.804998 | 96.2 | 2.034074 | 0.251 | 0.2520791 | 0.03878332 | -0.0128 | 41.5166
25551 | 35.651944 | 2.8299 | 102.8037 | 40 | 9.8018 | 9.805331 | 96.08 | 2.025904 | 0.2505 | 0.252075 | 0.03875832 | -0.0127 | 41.5217
25552 | 35.653333 | 2.83 | 102.8077 | 41 | 9.7952 | 9.805683 | 95.95 | 2.024578 | 0.2498 | 0.2520709 | 0.03873306 | -0.0127 | 41.5226
25553 | 35.654722 | 2.83 | 102.8116 | 40 | 9.81 | 9.806028 | 96.24 | 2.034702 | 0.2498 | 0.2520671 | 0.03870801 | -0.0126 | 41.5165
25554 | 35.656111 | 2.83 | 102.8155 | 40 | 9.8077 | 9.806367 | 96.19 | 2.030558 | 0.2498 | 0.252063 | 0.03868269 | -0.0126 | 41.5192
25555 | 35.6575 | 2.83 | 102.8195 | 40 | 9.8114 | 9.806712 | 96.26 | 2.040312 | 0.2502 | 0.2520591 | 0.03865833 | -0.0126 | 41.5132
25556 | 35.658889 | 2.83 | 102.8234 | 40 | 9.8111 | 9.807034 | 96.26 | 2.029419 | 0.2505 | 0.2520548 | 0.03863521 | -0.0125 | 41.5201
25557 | 35.660278 | 2.83 | 102.8273 | 40 | 9.8037 | 9.807349 | 96.11 | 2.027384 | 0.2497 | 0.2520503 | 0.03861107 | -0.0125 | 41.5214
25558 | 35.661667 | 2.8298 | 102.8313 | 41 | 9.8085 | 9.807712 | 96.21 | 2.032802 | 0.2495 | 0.2520457 | 0.03858657 | -0.0125 | 41.5181
25559 | 35.663056 | 2.8298 | 102.8352 | 41 | 9.8011 | 9.808061 | 96.06 | 2.028307 | 0.2486 | 0.2520412 | 0.03860468 | -0.0125 | 41.521
25560 | 35.664444 | 2.83 | 102.8391 | 40 | 9.8114 | 9.808378 | 96.26 | 2.038223 | 0.2487 | 0.2520364 | 0.03857873 | -0.0124 | 41.515
25561 | 35.665833 | 2.83 | 102.843 | 41 | 9.8148 | 9.808703 | 96.33 | 2.032405 | 0.2491 | 0.2520315 | 0.03855366 | -0.0124 | 41.5187
25562 | 35.667222 | 2.83 | 102.847 | 40 | 9.8052 | 9.809045 | 96.14 | 2.033338 | 0.2488 | 0.2520267 | 0.03852794 | -0.0124 | 41.5182
25563 | 35.668611 | 2.83 | 102.8509 | 40 | 9.8048 | 9.809359 | 96.13 | 2.03446 | 0.2482 | 0.2520215 | 0.03850149 | -0.0123 | 41.5176
25564 | 35.67 | 2.8299 | 102.8548 | 40 | 9.8122 | 9.809702 | 96.28 | 2.03856 | 0.2484 | 0.2520157 | 0.03847676 | -0.0123 | 41.5152
25565 | 35.671389 | 2.8299 | 102.8588 | 41 | 9.8055 | 9.810039 | 96.15 | 2.032027 | 0.2481 | 0.2520101 | 0.03845177 | -0.0123 | 41.5193
25566 | 35.672778 | 2.8297 | 102.8627 | 40 | 9.8096 | 9.810327 | 96.23 | 2.029001 | 0.248 | 0.2520045 | 0.03842624 | -0.0123 | 41.5213
25567 | 35.674167 | 2.8297 | 102.8666 | 40 | 9.8144 | 9.810658 | 96.32 | 2.03854 | 0.2481 | 0.2519984 | 0.03840138 | -0.0123 | 41.5155
25568 | 35.675556 | 2.8295 | 102.8706 | 41 | 9.8129 | 9.811005 | 96.29 | 2.033409 | 0.2481 | 0.2519926 | 0.03837703 | -0.0123 | 41.5188
25569 | 35.676944 | 2.8295 | 102.8745 | 41 | 9.8137 | 9.811346 | 96.31 | 2.034793 | 0.248 | 0.251987 | 0.03835251 | -0.0123 | 41.518
25570 | 35.678333 | 2.8291 | 102.8784 | 39 | 9.8159 | 9.811664 | 96.35 | 2.03911 | 0.248 | 0.2519809 | 0.03832896 | -0.0123 | 41.5155
25571 | 35.679722 | 2.8291 | 102.8824 | 41 | 9.814 | 9.812006 | 96.32 | 2.038799 | 0.2481 | 0.2519745 | 0.03830657 | -0.0123 | 41.5157
25572 | 35.681111 | 2.8288 | 102.8863 | 41 | 9.8129 | 9.812327 | 96.29 | 2.037635 | 0.2477 | 0.2519679 | 0.03828344 | -0.0123 | 41.5166
25573 | 35.6825 | 2.8288 | 102.8902 | 41 | 9.8077 | 9.812666 | 96.19 | 2.035574 | 0.2471 | 0.2519609 | 0.0382596 | -0.0123 | 41.518
25574 | 35.683889 | 2.8284 | 102.8941 | 41 | 9.8066 | 9.813031 | 96.17 | 2.03145 | 0.2463 | 0.2519542 | 0.03823484 | -0.0123 | 41.5206
25575 | 35.685278 | 2.8284 | 102.8981 | 41 | 9.8077 | 9.813393 | 96.19 | 2.035214 | 0.2455 | 0.2519469 | 0.03820888 | -0.0124 | 41.5184
25576 | 35.686944 | 2.8279 | 102.902 | 40 | 9.8074 | 9.813774 | 96.18 | 2.037686 | 0.2451 | 0.2519398 | 0.03818268 | -0.0124 | 41.5173
25577 | 35.688333 | 2.8279 | 102.9059 | 40 | 9.8181 | 9.814101 | 96.39 | 2.037932 | 0.2453 | 0.2519323 | 0.03815679 | -0.0124 | 41.5173
25578 | 35.689722 | 2.8273 | 102.9099 | 40 | 9.8148 | 9.814436 | 96.33 | 2.036185 | 0.2453 | 0.2519248 | 0.03813122 | -0.0125 | 41.5184
25579 | 35.691111 | 2.8273 | 102.9138 | 40 | 9.8096 | 9.814724 | 96.23 | 2.041328 | 0.2448 | 0.251917 | 0.0381053 | -0.0125 | 41.5153
25580 | 35.6925 | 2.8266 | 102.9177 | 40 | 9.8125 | 9.815035 | 96.29 | 2.040141 | 0.2443 | 0.2519092 | 0.03807895 | -0.0125 | 41.5162
25581 | 35.693889 | 2.8266 | 102.9217 | 39 | 9.8085 | 9.815378 | 96.21 | 2.041497 | 0.2438 | 0.2519016 | 0.0380516 | -0.0126 | 41.5154
25582 | 35.695278 | 2.8259 | 102.9256 | 40 | 9.8303 | 9.815706 | 96.63 | 2.042683 | 0.2447 | 0.2518937 | 0.03802683 | -0.0126 | 41.5148
25583 | 35.696667 | 2.8259 | 102.9295 | 41 | 9.8122 | 9.816016 | 96.28 | 2.03726 | 0.2442 | 0.2518858 | 0.03802938 | -0.0127 | 41.5183
25584 | 35.698056 | 2.8255 | 102.9334 | 42 | 9.8159 | 9.81634 | 96.35 | 2.037951 | 0.2442 | 0.2518779 | 0.03800374 | -0.0127 | 41.518
25585 | 35.699444 | 2.8255 | 102.9374 | 40 | 9.8214 | 9.816662 | 96.46 | 2.038195 | 0.2448 | 0.2518698 | 0.03797964 | -0.0127 | 41.5179
25586 | 35.700833 | 2.825 | 102.9413 | 41 | 9.8199 | 9.817 | 96.43 | 2.040455 | 0.2451 | 0.251862 | 0.0379569 | -0.0128 | 41.5166
25587 | 35.702222 | 2.825 | 102.9452 | 39 | 9.8166 | 9.817341 | 96.37 | 2.045205 | 0.2449 | 0.2518546 | 0.03793439 | -0.0128 | 41.5138
25588 | 35.703611 | 2.8245 | 102.9491 | 40 | 9.8192 | 9.81771 | 96.42 | 2.040031 | 0.2449 | 0.2518473 | 0.03791229 | -0.0128 | 41.5171
25589 | 35.705 | 2.8245 | 102.9531 | 41 | 9.8096 | 9.818027 | 96.23 | 2.035181 | 0.2442 | 0.2518397 | 0.03788967 | -0.0129 | 41.5202
25590 | 35.706389 | 2.8239 | 102.957 | 40 | 9.8177 | 9.818365 | 96.39 | 2.045845 | 0.2441 | 0.2518325 | 0.03786737 | -0.0129 | 41.5137
25591 | 35.707778 | 2.8239 | 102.9609 | 40 | 9.8185 | 9.818691 | 96.4 | 2.042528 | 0.2438 | 0.2518256 | 0.03784446 | -0.0129 | 41.5158
25592 | 35.709167 | 2.8233 | 102.9648 | 39 | 9.8229 | 9.81904 | 96.49 | 2.049242 | 0.244 | 0.2518184 | 0.03782224 | -0.013 | 41.5118
25593 | 35.710556 | 2.8233 | 102.9687 | 40 | 9.8258 | 9.819372 | 96.55 | 2.046927 | 0.2446 | 0.2518115 | 0.03780186 | -0.013 | 41.5133
25594 | 35.711944 | 2.8227 | 102.9727 | 41 | 9.8159 | 9.819715 | 96.35 | 2.040411 | 0.2442 | 0.2518041 | 0.03778039 | -0.0131 | 41.5175
25595 | 35.713333 | 2.8227 | 102.9766 | 41 | 9.8129 | 9.820049 | 96.29 | 2.033969 | 0.2439 | 0.251797 | 0.03775878 | -0.0131 | 41.5216
25596 | 35.714722 | 2.822 | 102.9805 | 40 | 9.8159 | 9.820404 | 96.35 | 2.043212 | 0.2436 | 0.2517895 | 0.03773664 | -0.0132 | 41.5159
25597 | 35.716111 | 2.822 | 102.9844 | 41 | 9.8185 | 9.820741 | 96.4 | 2.03934 | 0.2432 | 0.2517821 | 0.0377137 | -0.0132 | 41.5185
25598 | 35.7175 | 2.8213 | 102.9883 | 40 | 9.8196 | 9.821078 | 96.42 | 2.041863 | 0.2435 | 0.2517749 | 0.03769137 | -0.0133 | 41.517
25599 | 35.718889 | 2.8213 | 102.9923 | 40 | 9.8225 | 9.821428 | 96.48 | 2.050864 | 0.2437 | 0.2517678 | 0.03766965 | -0.0133 | 41.5115
25600 | 35.720278 | 2.8206 | 102.9962 | 40 | 9.8266 | 9.821762 | 96.56 | 2.051681 | 0.2439 | 0.2517606 | 0.03764901 | -0.0134 | 41.5111
25601 | 35.721667 | 2.8206 | 103.0001 | 40 | 9.8192 | 9.82209 | 96.42 | 2.046255 | 0.2437 | 0.2517537 | 0.03762766 | -0.0135 | 41.5146
25602 | 35.723056 | 2.8199 | 103.004 | 41 | 9.827 | 9.822415 | 96.57 | 2.045359 | 0.2439 | 0.2517471 | 0.03760702 | -0.0135 | 41.5153
25603 | 35.724444 | 2.8199 | 103.0079 | 39 | 9.8192 | 9.822736 | 96.42 | 2.047983 | 0.2439 | 0.2517405 | 0.03758576 | -0.0136 | 41.5137
25604 | 35.725833 | 2.8191 | 103.0118 | 41 | 9.8129 | 9.823072 | 96.29 | 2.038481 | 0.2435 | 0.2517344 | 0.03756322 | -0.0137 | 41.5198
25605 | 35.727222 | 2.8191 | 103.0158 | 41 | 9.8225 | 9.823396 | 96.48 | 2.044238 | 0.2435 | 0.2517282 | 0.03754092 | -0.0137 | 41.5163
25606 | 35.728611 | 2.8182 | 103.0197 | 40 | 9.8199 | 9.823749 | 96.43 | 2.045703 | 0.2433 | 0.2517212 | 0.03751856 | -0.0138 | 41.5155
25607 | 35.73 | 2.8182 | 103.0236 | 40 | 9.8225 | 9.824106 | 96.48 | 2.048243 | 0.2425 | 0.251714 | 0.0375145 | -0.0139 | 41.514
25608 | 35.731389 | 2.8176 | 103.0275 | 40 | 9.8225 | 9.824455 | 96.48 | 2.053571 | 0.2425 | 0.2517071 | 0.03749071 | -0.0139 | 41.5108
25609 | 35.732778 | 2.8176 | 103.0314 | 40 | 9.8203 | 9.824793 | 96.44 | 2.046895 | 0.2419 | 0.2517004 | 0.03746641 | -0.014 | 41.5151
25610 | 35.734167 | 2.8168 | 103.0353 | 40 | 9.8233 | 9.825134 | 96.5 | 2.04834 | 0.2417 | 0.2516936 | 0.03744158 | -0.014 | 41.5143
25611 | 35.735556 | 2.8168 | 103.0392 | 40 | 9.8262 | 9.825445 | 96.55 | 2.049458 | 0.2417 | 0.251687 | 0.03741709 | -0.0141 | 41.5137
25612 | 35.736944 | 2.816 | 103.0432 | 40 | 9.8281 | 9.825809 | 96.59 | 2.045648 | 0.242 | 0.2516807 | 0.03739368 | -0.0142 | 41.5161
25613 | 35.738333 | 2.816 | 103.0471 | 40 | 9.8255 | 9.826114 | 96.54 | 2.046484 | 0.2418 | 0.2516739 | 0.03737032 | -0.0142 | 41.5157
25614 | 35.739722 | 2.8152 | 103.051 | 40 | 9.8244 | 9.826481 | 96.52 | 2.044527 | 0.2415 | 0.251667 | 0.03734682 | -0.0143 | 41.5171
25615 | 35.741111 | 2.8152 | 103.0549 | 40 | 9.8292 | 9.826841 | 96.61 | 2.058878 | 0.2417 | 0.2516596 | 0.03732411 | -0.0144 | 41.5082
25616 | 35.7425 | 2.8143 | 103.0588 | 40 | 9.8314 | 9.827199 | 96.66 | 2.055915 | 0.2416 | 0.2516522 | 0.03730156 | -0.0144 | 41.5102
25617 | 35.744167 | 2.8143 | 103.0627 | 41 | 9.8299 | 9.82752 | 96.63 | 2.048911 | 0.2416 | 0.2516443 | 0.03727905 | -0.0145 | 41.515
25618 | 35.745556 | 2.8135 | 103.0666 | 41 | 9.8214 | 9.827863 | 96.46 | 2.047509 | 0.241 | 0.2516366 | 0.03725481 | -0.0146 | 41.516
25619 | 35.746944 | 2.8135 | 103.0705 | 40 | 9.8185 | 9.828212 | 96.4 | 2.051455 | 0.2403 | 0.251629 | 0.0372292 | -0.0147 | 41.5137
25620 | 35.748333 | 2.8126 | 103.0744 | 41 | 9.8292 | 9.82857 | 96.61 | 2.052251 | 0.2401 | 0.2516214 | 0.03720374 | -0.0147 | 41.5133
25621 | 35.749722 | 2.8126 | 103.0783 | 41 | 9.8325 | 9.828908 | 96.68 | 2.052516 | 0.2401 | 0.2516144 | 0.0371789 | -0.0148 | 41.5132
25622 | 35.751111 | 2.8117 | 103.0822 | 40 | 9.8236 | 9.829264 | 96.5 | 2.049854 | 0.2396 | 0.2516073 | 0.03715345 | -0.0149 | 41.515
25623 | 35.7525 | 2.8117 | 103.0861 | 39 | 9.8306 | 9.829602 | 96.64 | 2.059749 | 0.2395 | 0.2516004 | 0.03712787 | -0.015 | 41.509
25624 | 35.753889 | 2.8107 | 103.0901 | 40 | 9.8288 | 9.829937 | 96.61 | 2.051102 | 0.24 | 0.251593 | 0.03710356 | -0.015 | 41.5144
25625 | 35.755278 | 2.8107 | 103.094 | 41 | 9.8424 | 9.830257 | 96.87 | 2.053499 | 0.2411 | 0.2515865 | 0.03708241 | -0.0151 | 41.513
25626 | 35.756667 | 2.8099 | 103.0979 | 40 | 9.8317 | 9.830577 | 96.66 | 2.053074 | 0.2412 | 0.2515795 | 0.03706178 | -0.0152 | 41.5134
25627 | 35.758056 | 2.8099 | 103.1018 | 39 | 9.8362 | 9.830959 | 96.75 | 2.061106 | 0.2417 | 0.2515727 | 0.03704262 | -0.0153 | 41.5085
25628 | 35.759444 | 2.8091 | 103.1057 | 41 | 9.8351 | 9.831317 | 96.73 | 2.054605 | 0.242 | 0.2515658 | 0.03702502 | -0.0153 | 41.5127
25629 | 35.760833 | 2.8091 | 103.1096 | 40 | 9.8295 | 9.831636 | 96.62 | 2.057799 | 0.2419 | 0.2515591 | 0.03700776 | -0.0154 | 41.5108
25630 | 35.762222 | 2.8083 | 103.1135 | 40 | 9.8229 | 9.83198 | 96.49 | 2.059045 | 0.241 | 0.2515523 | 0.03698942 | -0.0155 | 41.5102
25631 | 35.763611 | 2.8083 | 103.1174 | 41 | 9.8358 | 9.832329 | 96.74 | 2.058147 | 0.2409 | 0.2515457 | 0.03697581 | -0.0155 | 41.5108
25632 | 35.765 | 2.8077 | 103.1213 | 41 | 9.8354 | 9.832645 | 96.74 | 2.056226 | 0.2411 | 0.2515389 | 0.03695774 | -0.0156 | 41.5121
25633 | 35.766389 | 2.8077 | 103.1252 | 40 | 9.834 | 9.833 | 96.71 | 2.053009 | 0.241 | 0.251532 | 0.03693962 | -0.0156 | 41.5143
25634 | 35.767778 | 2.8071 | 103.1291 | 41 | 9.824 | 9.833325 | 96.51 | 2.052926 | 0.2404 | 0.2515248 | 0.03692054 | -0.0157 | 41.5144
25635 | 35.769167 | 2.8071 | 103.133 | 40 | 9.8332 | 9.833665723 | 96.69 | 2.058493 | 0.2405 | 0.2515176 | 0.03690132 | -0.0157 | 41.5111
25636 | 35.770556 | 2.8066 | 103.1369 | 41 | 9.8329 | 9.834004 | 96.69 | 2.054279 | 0.2404 | 0.2515102 | 0.03688253 | -0.0157 | 41.5138
25637 | 35.771944 | 2.8066 | 103.1408 | 40 | 9.831 | 9.834336 | 96.65 | 2.057998 | 0.2402 | 0.251503 | 0.03686409 | -0.0158 | 41.5116
25638 | 35.773333 | 2.8062 | 103.1447 | 40 | 9.8329 | 9.834652 | 96.69 | 2.061917 | 0.2402 | 0.2514957 | 0.03684655 | -0.0158 | 41.5093
25639 | 35.774722 | 2.8062 | 103.1486 | 41 | 9.8369 | 9.834975 | 96.76 | 2.060225 | 0.2403 | 0.2514884 | 0.03682954 | -0.0158 | 41.5105
25640 | 35.776111 | 2.8058 | 103.1525 | 41 | 9.8343 | 9.83531 | 96.71 | 2.058251 | 0.2401 | 0.2514812 | 0.03681241 | -0.0158 | 41.5118
25641 | 35.7775 | 2.8058 | 103.1563 | 40 | 9.8376 | 9.835642 | 96.78 | 2.058146 | 0.2405 | 0.2514736 | 0.0367959 | -0.0159 | 41.512
25642 | 35.778889 | 2.8055 | 103.1602 | 40 | 9.8395 | 9.836009 | 96.82 | 2.059825 | 0.2407 | 0.2514666 | 0.03678095 | -0.0159 | 41.5111
25643 | 35.780278 | 2.8055 | 103.1641 | 40 | 9.8292 | 9.836318 | 96.61 | 2.052799 | 0.2398 | 0.2514596 | 0.03676494 | -0.0159 | 41.5156
25644 | 35.781667 | 2.8053 | 103.168 | 40 | 9.8443 | 9.836619 | 96.91 | 2.063911 | 0.24 | 0.251452 | 0.03674985 | -0.0159 | 41.5088
25645 | 35.783056 | 2.8053 | 103.1719 | 41 | 9.8376 | 9.836928 | 96.78 | 2.060931 | 0.2401 | 0.251445 | 0.03673453 | -0.0159 | 41.5108
25646 | 35.784444 | 2.8052 | 103.1758 | 41 | 9.8399 | 9.837278 | 96.82 | 2.059357 | 0.2402 | 0.2514386 | 0.03671966 | -0.0159 | 41.5118
25647 | 35.785833 | 2.8052 | 103.1797 | 38 | 9.8336 | 9.837607 | 96.7 | 2.067998 | 0.2398 | 0.2514321 | 0.03670362 | -0.0158 | 41.5066
25648 | 35.787222 | 2.8051 | 103.1836 | 41 | 9.8369 | 9.837916 | 96.76 | 2.057366 | 0.2397 | 0.2514252 | 0.03668793 | -0.0158 | 41.5133
25649 | 35.788611 | 2.8051 | 103.1875 | 41 | 9.8325 | 9.838276 | 96.68 | 2.056348 | 0.2392 | 0.2514184 | 0.03667128 | -0.0158 | 41.5141
25650 | 35.79 | 2.8051 | 103.1914 | 40 | 9.8447 | 9.838584 | 96.92 | 2.069103 | 0.2397 | 0.2514119 | 0.03665638 | -0.0158 | 41.5062
25651 | 35.791389 | 2.8051 | 103.1953 | 41 | 9.8373 | 9.838945 | 96.77 | 2.062084 | 0.2395 | 0.2514055 | 0.03664136 | -0.0158 | 41.5107
25652 | 35.792778 | 2.8051 | 103.1992 | 39 | 9.834 | 9.839308 | 96.71 | 2.071881 | 0.2394 | 0.2513993 | 0.03662744 | -0.0157 | 41.5047
25653 | 35.794167 | 2.8051 | 103.2031 | 39 | 9.8388 | 9.839677 | 96.8 | 2.064874 | 0.2394 | 0.2513928 | 0.03661396 | -0.0157 | 41.5092
25654 | 35.795556 | 2.8052 | 103.207 | 40 | 9.8458 | 9.840011 | 96.94 | 2.06608 | 0.24 | 0.2513862 | 0.03660177 | -0.0157 | 41.5086
25655 | 35.796944 | 2.8052 | 103.2109 | 40 | 9.8336 | 9.84036 | 96.7 | 2.062805 | 0.2392 | 0.2513795 | 0.03657867 | -0.0157 | 41.5107
25656 | 35.798333 | 2.8053 | 103.2148 | 41 | 9.8447 | 9.840703 | 96.92 | 2.062398 | 0.2396 | 0.2513724 | 0.0365658 | -0.0156 | 41.5111
25657 | 35.799722 | 2.8053 | 103.2187 | 41 | 9.841 | 9.841091 | 96.84 | 2.060021 | 0.2395 | 0.2513652 | 0.03655253 | -0.0156 | 41.5127
25658 | 35.801111 | 2.8055 | 103.2226 | 40 | 9.8447 | 9.841436 | 96.92 | 2.068414 | 0.2399 | 0.2513579 | 0.03653989 | -0.0155 | 41.5076
25659 | 35.8025 | 2.8055 | 103.2265 | 41 | 9.8336 | 9.841771 | 96.7 | 2.060231 | 0.2392 | 0.2513507 | 0.03652657 | -0.0155 | 41.5128
25660 | 35.803889 | 2.8057 | 103.2304 | 40 | 9.8447 | 9.842117 | 96.92 | 2.068298 | 0.2396 | 0.2513437 | 0.03651351 | -0.0154 | 41.5079
25661 | 35.805278 | 2.8057 | 103.2343 | 40 | 9.8435 | 9.84247 | 96.9 | 2.069939 | 0.2398 | 0.2513368 | 0.03650145 | -0.0154 | 41.507
25662 | 35.806944 | 2.806 | 103.2382 | 39 | 9.8421 | 9.842814 | 96.87 | 2.06692 | 0.2394 | 0.2513299 | 0.03648927 | -0.0153 | 41.5093
25663 | 35.808333 | 2.806 | 103.2421 | 40 | 9.8461 | 9.843156 | 96.95 | 2.070117 | 0.2392 | 0.2513226 | 0.03647631 | -0.0152 | 41.5074
25664 | 35.809722 | 2.8064 | 103.246 | 41 | 9.8399 | 9.843503 | 96.82 | 2.063077 | 0.2386 | 0.2513155 | 0.0364624 | -0.0152 | 41.5119
25665 | 35.811111 | 2.8064 | 103.2499 | 40 | 9.8561 | 9.84384 | 97.14 | 2.071175 | 0.2398 | 0.2513085 | 0.03645127 | -0.0151 | 41.507
25666 | 35.8125 | 2.8067 | 103.2538 | 40 | 9.8465 | 9.844146 | 96.95 | 2.072174 | 0.2397 | 0.2513016 | 0.03643956 | -0.0151 | 41.5065
25667 | 35.813889 | 2.8067 | 103.2577 | 38 | 9.8391 | 9.844496 | 96.81 | 2.07329 | 0.2395 | 0.2512948 | 0.03642763 | -0.015 | 41.5059
25668 | 35.815278 | 2.8071 | 103.2616 | 38 | 9.8421 | 9.844847 | 96.87 | 2.075092 | 0.2393 | 0.2512884 | 0.03641568 | -0.0149 | 41.5049
25669 | 35.816667 | 2.8071 | 103.2655 | 38 | 9.8417 | 9.8452 | 96.86 | 2.074328 | 0.239 | 0.2512815 | 0.03640324 | -0.0149 | 41.5055
25670 | 35.818056 | 2.8075 | 103.2694 | 40 | 9.8472 | 9.845548 | 96.97 | 2.076515 | 0.2389 | 0.2512749 | 0.03639114 | -0.0148 | 41.5043
25671 | 35.819444 | 2.8075 | 103.2733 | 39 | 9.841 | 9.845873 | 96.84 | 2.068989 | 0.2384 | 0.2512682 | 0.03637837 | -0.0147 | 41.5091
25672 | 35.820833 | 2.8079 | 103.2772 | 39 | 9.8461 | 9.846221 | 96.95 | 2.076262 | 0.238 | 0.2512624 | 0.03636558 | -0.0147 | 41.5046
25673 | 35.822222 | 2.8079 | 103.2811 | 39 | 9.8447 | 9.846557 | 96.92 | 2.075839 | 0.2381 | 0.2512566 | 0.03635379 | -0.0146 | 41.505
25674 | 35.823611 | 2.8083 | 103.285 | 39 | 9.8461 | 9.846879 | 96.95 | 2.071445 | 0.238 | 0.2512504 | 0.0363418 | -0.0145 | 41.5079
25675 | 35.825 | 2.8083 | 103.2889 | 40 | 9.8406 | 9.847241 | 96.84 | 2.071206 | 0.2374 | 0.2512442 | 0.03632857 | -0.0144 | 41.5081
25676 | 35.826389 | 2.8087 | 103.2928 | 40 | 9.8443 | 9.847572 | 96.91 | 2.071974 | 0.2373 | 0.251238 | 0.03631467 | -0.0144 | 41.5078
25677 | 35.827778 | 2.8087 | 103.2967 | 40 | 9.8476 | 9.847871 | 96.98 | 2.072917 | 0.2375 | 0.2512318 | 0.03630084 | -0.0143 | 41.5073
25678 | 35.829167 | 2.8091 | 103.3006 | 40 | 9.8516 | 9.848229 | 97.05 | 2.074837 | 0.2377 | 0.2512255 | 0.03628754 | -0.0142 | 41.5062
25679 | 35.830556 | 2.8091 | 103.3045 | 40 | 9.8443 | 9.848577 | 96.91 | 2.070894 | 0.2369 | 0.2512189 | 0.03625861 | -0.0142 | 41.5088
25680 | 35.831944 | 2.8094 | 103.3084 | 39 | 9.8524 | 9.848925 | 97.07 | 2.075343 | 0.237 | 0.251212 | 0.03624408 | -0.0141 | 41.5061
25681 | 35.833333 | 2.8094 | 103.3123 | 39 | 9.8553 | 9.849274 | 97.13 | 2.079782 | 0.2377 | 0.2512049 | 0.0362316 | -0.014 | 41.5035
25682 | 35.834722 | 2.8099 | 103.3162 | 40 | 9.8579 | 9.849601 | 97.18 | 2.077252 | 0.2387 | 0.2511978 | 0.03622134 | -0.0139 | 41.5052
25683 | 35.836111 | 2.8099 | 103.3201 | 39 | 9.8509 | 9.849937 | 97.04 | 2.077562 | 0.2387 | 0.2511904 | 0.03621107 | -0.0138 | 41.5051
25684 | 35.8375 | 2.8105 | 103.324 | 40 | 9.8561 | 9.850285 | 97.14 | 2.077965 | 0.2394 | 0.2511831 | 0.03620152 | -0.0138 | 41.505
25685 | 35.838889 | 2.8105 | 103.3279 | 39 | 9.8516 | 9.850657 | 97.05 | 2.081882 | 0.2395 | 0.2511756 | 0.0361928 | -0.0137 | 41.5026
25686 | 35.840278 | 2.811 | 103.3318 | 41 | 9.8472 | 9.851005 | 96.97 | 2.07103 | 0.2392 | 0.2511683 | 0.03618302 | -0.0136 | 41.5095
25687 | 35.841667 | 2.811 | 103.3357 | 40 | 9.8494 | 9.851331 | 97.01 | 2.075029 | 0.2388 | 0.2511613 | 0.03617219 | -0.0135 | 41.5071
25688 | 35.843056 | 2.8116 | 103.3396 | 40 | 9.8528 | 9.851694 | 97.08 | 2.0664 | 0.2393 | 0.2511546 | 0.03616255 | -0.0134 | 41.5126
25689 | 35.844444 | 2.8116 | 103.3435 | 40 | 9.8561 | 9.852051 | 97.14 | 2.076786 | 0.2399 | 0.2511477 | 0.03615439 | -0.0133 | 41.5063
25690 | 35.845833 | 2.8122 | 103.3474 | 39 | 9.8568 | 9.852374 | 97.16 | 2.081603 | 0.2403 | 0.2511408 | 0.03614743 | -0.0133 | 41.5034
25691 | 35.847222 | 2.8122 | 103.3514 | 39 | 9.855 | 9.852738 | 97.12 | 2.079014 | 0.2404 | 0.2511334 | 0.03614119 | -0.0132 | 41.5051
25692 | 35.848611 | 2.8128 | 103.3553 | 40 | 9.8524 | 9.853079 | 97.07 | 2.076759 | 0.2401 | 0.2511258 | 0.03613456 | -0.0131 | 41.5066
25693 | 35.85 | 2.8128 | 103.3592 | 40 | 9.8516 | 9.853407 | 97.05 | 2.075708 | 0.2399 | 0.2511186 | 0.036128 | -0.013 | 41.5074
25694 | 35.851389 | 2.8135 | 103.3631 | 39 | 9.8505 | 9.853716 | 97.03 | 2.080764 | 0.2397 | 0.2511116 | 0.03612141 | -0.0129 | 41.5043
25695 | 35.852778 | 2.8135 | 103.367 | 39 | 9.8612 | 9.854061 | 97.24 | 2.086222 | 0.2404 | 0.2511044 | 0.0361164 | -0.0128 | 41.501
25696 | 35.854167 | 2.8142 | 103.3709 | 39 | 9.8491 | 9.854406 | 97 | 2.075477 | 0.24 | 0.251097 | 0.03611081 | -0.0127 | 41.5078
25697 | 35.855556 | 2.8142 | 103.3748 | 40 | 9.8553 | 9.854751 | 97.13 | 2.080148 | 0.24 | 0.2510901 | 0.03610538 | -0.0126 | 41.5051
25698 | 35.856944 | 2.8149 | 103.3787 | 40 | 9.8505 | 9.855111 | 97.03 | 2.078284 | 0.2396 | 0.2510836 | 0.03609928 | -0.0125 | 41.5063
25699 | 35.858333 | 2.8149 | 103.3826 | 38 | 9.8516 | 9.85547 | 97.05 | 2.084487 | 0.2392 | 0.2510769 | 0.03609278 | -0.0124 | 41.5026
25700 | 35.859722 | 2.8156 | 103.3865 | 39 | 9.8539 | 9.855813 | 97.1 | 2.080767 | 0.2394 | 0.2510701 | 0.03608607 | -0.0123 | 41.505
25701 | 35.861111 | 2.8156 | 103.3905 | 40 | 9.8564 | 9.856188 | 97.15 | 2.080601 | 0.2394 | 0.2510634 | 0.03607954 | -0.0122 | 41.5052
25702 | 35.8625 | 2.8163 | 103.3944 | 39 | 9.8542 | 9.856542 | 97.11 | 2.079227 | 0.2389 | 0.2510566 | 0.03607269 | -0.0121 | 41.5062
25703 | 35.863889 | 2.8163 | 103.3983 | 40 | 9.855 | 9.856873 | 97.12 | 2.080002 | 0.2391 | 0.2510495 | 0.03604523 | -0.012 | 41.5058
25704 | 35.865278 | 2.8169 | 103.4022 | 39 | 9.8553 | 9.857214 | 97.13 | 2.085569 | 0.2387 | 0.2510425 | 0.03603808 | -0.0119 | 41.5024
25705 | 35.866667 | 2.8169 | 103.4061 | 40 | 9.8572 | 9.857553 | 97.16 | 2.078633 | 0.2385 | 0.2510356 | 0.03603072 | -0.0118 | 41.5069
25706 | 35.868333 | 2.8176 | 103.41 | 40 | 9.8645 | 9.857911 | 97.31 | 2.086546 | 0.2391 | 0.2510286 | 0.03602494 | -0.0117 | 41.5024
25707 | 35.869722 | 2.8176 | 103.4139 | 40 | 9.859 | 9.858291 | 97.2 | 2.084057 | 0.2389 | 0.2510215 | 0.03601942 | -0.0116 | 41.5041
25708 | 35.871111 | 2.8184 | 103.4179 | 40 | 9.8594 | 9.858639 | 97.21 | 2.082085 | 0.2387 | 0.2510144 | 0.03601416 | -0.0115 | 41.5054
25709 | 35.8725 | 2.8184 | 103.4218 | 40 | 9.848 | 9.858968 | 96.98 | 2.080945 | 0.2375 | 0.2510071 | 0.03600692 | -0.0114 | 41.5062
25710 | 35.873889 | 2.8192 | 103.4257 | 39 | 9.8557 | 9.8593 | 97.13 | 2.088503 | 0.2373 | 0.2510007 | 0.03599919 | -0.0113 | 41.5016
25711 | 35.875278 | 2.8192 | 103.4296 | 39 | 9.8608 | 9.859641 | 97.24 | 2.092205 | 0.2375 | 0.2509942 | 0.0359923 | -0.0112 | 41.4994
25712 | 35.876667 | 2.8199 | 103.4335 | 40 | 9.8476 | 9.860027 | 96.98 | 2.078257 | 0.2369 | 0.2509881 | 0.03598389 | -0.0111 | 41.5082
25713 | 35.878056 | 2.8199 | 103.4374 | 40 | 9.8627 | 9.86039 | 97.27 | 2.086423 | 0.237 | 0.2509822 | 0.03597631 | -0.011 | 41.5032
25714 | 35.879444 | 2.8207 | 103.4414 | 40 | 9.8623 | 9.860736 | 97.27 | 2.08593 | 0.2368 | 0.2509764 | 0.03596853 | -0.0109 | 41.5036
25715 | 35.880833 | 2.8207 | 103.4453 | 40 | 9.859 | 9.861106 | 97.2 | 2.084281 | 0.2364 | 0.2509705 | 0.0359597 | -0.0107 | 41.5048
25716 | 35.882222 | 2.8215 | 103.4492 | 40 | 9.8645 | 9.861406 | 97.31 | 2.085109 | 0.2362 | 0.2509646 | 0.03595039 | -0.0106 | 41.5044
25717 | 35.883611 | 2.8215 | 103.4531 | 40 | 9.8638 | 9.861736 | 97.29 | 2.089031 | 0.2364 | 0.2509589 | 0.03594154 | -0.0105 | 41.502
25718 | 35.885 | 2.8222 | 103.4571 | 39 | 9.8631 | 9.862062 | 97.28 | 2.090019 | 0.2364 | 0.2509531 | 0.03593287 | -0.0104 | 41.5015
25719 | 35.886389 | 2.8222 | 103.461 | 40 | 9.8594 | 9.862417 | 97.21 | 2.086231 | 0.2361 | 0.2509473 | 0.03592436 | -0.0103 | 41.504
25720 | 35.887778 | 2.823 | 103.4649 | 40 | 9.8678 | 9.862801 | 97.37 | 2.090807 | 0.2362 | 0.2509412 | 0.03591678 | -0.0102 | 41.5012
25721 | 35.889167 | 2.823 | 103.4688 | 40 | 9.8597 | 9.863127 | 97.21 | 2.088253 | 0.236 | 0.2509349 | 0.03590863 | -0.0101 | 41.5029
25722 | 35.890556 | 2.8237 | 103.4727 | 40 | 9.8711 | 9.8635 | 97.44 | 2.090578 | 0.2364 | 0.2509285 | 0.03590122 | -0.01 | 41.5016
25723 | 35.891944 | 2.8237 | 103.4767 | 40 | 9.8608 | 9.863824 | 97.24 | 2.084532 | 0.2361 | 0.250922 | 0.03589305 | -0.0099 | 41.5054
25724 | 35.893333 | 2.8245 | 103.4806 | 39 | 9.8686 | 9.864173 | 97.39 | 2.087814 | 0.2363 | 0.2509155 | 0.03588561 | -0.0098 | 41.5035
25725 | 35.894722 | 2.8245 | 103.4845 | 40 | 9.8649 | 9.864507 | 97.32 | 2.087012 | 0.2364 | 0.250909 | 0.03587835 | -0.0097 | 41.5041
25726 | 35.896111 | 2.8252 | 103.4884 | 41 | 9.8678 | 9.864838 | 97.37 | 2.091142 | 0.2366 | 0.2509023 | 0.03587164 | -0.0096 | 41.5017
25727 | 35.8975 | 2.8252 | 103.4924 | 39 | 9.8678 | 9.865129 | 97.37 | 2.09565 | 0.2366 | 0.2508962 | 0.03583667 | -0.0095 | 41.4989
25728 | 35.898889 | 2.8257 | 103.4963 | 39 | 9.8579 | 9.865452 | 97.18 | 2.087509 | 0.2359 | 0.2508903 | 0.03582872 | -0.0094 | 41.5041
25729 | 35.900278 | 2.8257 | 103.5002 | 40 | 9.8649 | 9.865802 | 97.32 | 2.089295 | 0.236 | 0.2508846 | 0.03582085 | -0.0093 | 41.5031
25730 | 35.901667 | 2.8264 | 103.5041 | 40 | 9.8656 | 9.866162 | 97.33 | 2.090117 | 0.2359 | 0.2508784 | 0.03581287 | -0.0092 | 41.5027
25731 | 35.903056 | 2.8264 | 103.5081 | 40 | 9.8689 | 9.866511 | 97.4 | 2.092703 | 0.2363 | 0.2508729 | 0.03580535 | -0.0091 | 41.5012
25732 | 35.904444 | 2.8271 | 103.512 | 41 | 9.8682 | 9.866857 | 97.38 | 2.091341 | 0.2365 | 0.2508674 | 0.03579819 | -0.009 | 41.5021
25733 | 35.905833 | 2.8271 | 103.5159 | 40 | 9.862 | 9.867197 | 97.26 | 2.091371 | 0.2359 | 0.250862 | 0.0357898 | -0.0089 | 41.5022
25734 | 35.907222 | 2.8277 | 103.5198 | 38 | 9.8715 | 9.867527 | 97.45 | 2.100454 | 0.236 | 0.2508565 | 0.03578158 | -0.0088 | 41.4967
25735 | 35.908611 | 2.8277 | 103.5238 | 39 | 9.8675 | 9.86788 | 97.37 | 2.096747 | 0.2365 | 0.2508513 | 0.03577419 | -0.0087 | 41.4991
25736 | 35.91 | 2.8284 | 103.5277 | 39 | 9.8726 | 9.868238 | 97.47 | 2.091102 | 0.2368 | 0.2508459 | 0.03576689 | -0.0086 | 41.5027
25737 | 35.911389 | 2.8284 | 103.5316 | 39 | 9.8741 | 9.86856 | 97.5 | 2.097767 | 0.2374 | 0.2508403 | 0.03576003 | -0.0086 | 41.4987
25738 | 35.912778 | 2.829 | 103.5356 | 40 | 9.8682 | 9.86888 | 97.38 | 2.091283 | 0.2377 | 0.2508345 | 0.03575354 | -0.0085 | 41.5028
25739 | 35.914167 | 2.829 | 103.5395 | 40 | 9.8678 | 9.869203 | 97.37 | 2.090309 | 0.2375 | 0.2508289 | 0.03574627 | -0.0084 | 41.5035
25740 | 35.915556 | 2.8296 | 103.5434 | 39 | 9.8697 | 9.869547 | 97.41 | 2.090472 | 0.2374 | 0.2508237 | 0.03573824 | -0.0083 | 41.5035
25741 | 35.916944 | 2.8296 | 103.5473 | 40 | 9.8715 | 9.869882 | 97.45 | 2.093303 | 0.2376 | 0.2508183 | 0.03573066 | -0.0082 | 41.5019
25742 | 35.918333 | 2.8301 | 103.5513 | 40 | 9.8722 | 9.870256 | 97.46 | 2.090681 | 0.238 | 0.2508128 | 0.03572353 | -0.0081 | 41.5036
25743 | 35.919722 | 2.8301 | 103.5552 | 38 | 9.8778 | 9.870603 | 97.57 | 2.105105 | 0.2386 | 0.2508071 | 0.03571759 | -0.0081 | 41.4947
25744 | 35.921111 | 2.8306 | 103.5591 | 39 | 9.8697 | 9.870956 | 97.41 | 2.091648 | 0.2387 | 0.2508016 | 0.03571191 | -0.008 | 41.5032
25745 | 35.9225 | 2.8306 | 103.5631 | 40 | 9.8682 | 9.871309 | 97.38 | 2.092632 | 0.2386 | 0.2507965 | 0.03570669 | -0.0079 | 41.5027
25746 | 35.923889 | 2.8311 | 103.567 | 40 | 9.8711 | 9.871679 | 97.44 | 2.096242 | 0.2383 | 0.2507915 | 0.03570069 | -0.0078 | 41.5005
25747 | 35.925278 | 2.8311 | 103.5709 | 40 | 9.8715 | 9.872016 | 97.45 | 2.097777 | 0.2382 | 0.2507865 | 0.03569495 | -0.0078 | 41.4997
25748 | 35.926667 | 2.8316 | 103.5749 | 40 | 9.862 | 9.872359 | 97.26 | 2.091179 | 0.2376 | 0.2507819 | 0.0356877 | -0.0077 | 41.5039
25749 | 35.928333 | 2.8316 | 103.5788 | 39 | 9.8726 | 9.872701 | 97.47 | 2.106165 | 0.2379 | 0.2507777 | 0.03568042 | -0.0076 | 41.495
25750 | 35.929722 | 2.832 | 103.5827 | 41 | 9.8767 | 9.873019 | 97.55 | 2.093518 | 0.2385 | 0.2507736 | 0.03567435 | -0.0076 | 41.503
25751 | 35.931111 | 2.832 | 103.5867 | 39 | 9.8759 | 9.873387 | 97.53 | 2.097169 | 0.2384 | 0.2507698 | 0.03564724 | -0.0075 | 41.5008
25752 | 35.9325 | 2.8323 | 103.5906 | 41 | 9.8722 | 9.873713 | 97.46 | 2.09872 | 0.2377 | 0.2507664 | 0.03563973 | -0.0075 | 41.4999
25753 | 35.933889 | 2.8323 | 103.5945 | 40 | 9.8737 | 9.874056 | 97.49 | 2.096754 | 0.2373 | 0.2507628 | 0.03563173 | -0.0074 | 41.5013
25754 | 35.935278 | 2.8327 | 103.5985 | 39 | 9.8763 | 9.874394 | 97.54 | 2.094891 | 0.2375 | 0.250759 | 0.03562483 | -0.0073 | 41.5025
25755 | 35.936667 | 2.8327 | 103.6024 | 39 | 9.8755 | 9.874744 | 97.53 | 2.103115 | 0.2379 | 0.2507553 | 0.03561866 | -0.0073 | 41.4975
25756 | 35.938056 | 2.8331 | 103.6063 | 40 | 9.8811 | 9.875078 | 97.64 | 2.098984 | 0.2383 | 0.2507518 | 0.03561294 | -0.0072 | 41.5002
25757 | 35.939444 | 2.8331 | 103.6103 | 40 | 9.8693 | 9.875438 | 97.4 | 2.094279 | 0.2374 | 0.250748 | 0.03560514 | -0.0072 | 41.5032
25758 | 35.940833 | 2.8334 | 103.6142 | 38 | 9.8818 | 9.875772 | 97.65 | 2.107295 | 0.2379 | 0.250744 | 0.03559844 | -0.0071 | 41.4952
25759 | 35.942222 | 2.8334 | 103.6182 | 40 | 9.8744 | 9.876122 | 97.5 | 2.097964 | 0.238 | 0.2507403 | 0.03559153 | -0.0071 | 41.5011
25760 | 35.943611 | 2.8338 | 103.6221 | 40 | 9.8763 | 9.876452 | 97.54 | 2.099081 | 0.2377 | 0.2507365 | 0.03558414 | -0.007 | 41.5005
25761 | 35.945 | 2.8338 | 103.626 | 40 | 9.877 | 9.876785 | 97.56 | 2.102278 | 0.2379 | 0.2507331 | 0.03557728 | -0.007 | 41.4986
25762 | 35.946389 | 2.8341 | 103.63 | 40 | 9.8744 | 9.877152 | 97.5 | 2.097792 | 0.2378 | 0.25073 | 0.03557059 | -0.0069 | 41.5015
25763 | 35.947778 | 2.8341 | 103.6339 | 39 | 9.8836 | 9.877463 | 97.69 | 2.102985 | 0.2385 | 0.2507271 | 0.035565 | -0.0069 | 41.4984
25764 | 35.949167 | 2.8344 | 103.6378 | 40 | 9.8744 | 9.877837 | 97.5 | 2.094938 | 0.2383 | 0.2507241 | 0.03555921 | -0.0068 | 41.5035
25765 | 35.950556 | 2.8344 | 103.6418 | 40 | 9.8811 | 9.878186 | 97.64 | 2.101817 | 0.2387 | 0.2507215 | 0.03555423 | -0.0068 | 41.4993
25766 | 35.951944 | 2.8347 | 103.6457 | 40 | 9.8759 | 9.878547 | 97.53 | 2.099954 | 0.2385 | 0.2507192 | 0.03554914 | -0.0067 | 41.5006
25767 | 35.953333 | 2.8347 | 103.6497 | 40 | 9.8803 | 9.878877 | 97.62 | 2.100031 | 0.2388 | 0.250717 | 0.0355444 | -0.0067 | 41.5006
25768 | 35.954722 | 2.835 | 103.6536 | 39 | 9.8755 | 9.879215 | 97.53 | 2.109167 | 0.2385 | 0.2507148 | 0.03553786 | -0.0066 | 41.495
25769 | 35.956111 | 2.835 | 103.6575 | 40 | 9.8847 | 9.879568 | 97.71 | 2.107418 | 0.239 | 0.2507127 | 0.03553223 | -0.0066 | 41.4962
25770 | 35.9575 | 2.8353 | 103.6615 | 40 | 9.8818 | 9.879912 | 97.65 | 2.102984 | 0.2395 | 0.2507105 | 0.03552779 | -0.0065 | 41.4991
25771 | 35.958889 | 2.8353 | 103.6654 | 38 | 9.8855 | 9.880258 | 97.72 | 2.110881 | 0.2401 | 0.2507085 | 0.03552502 | -0.0065 | 41.4942
25772 | 35.960278 | 2.8357 | 103.6693 | 40 | 9.8869 | 9.880627 | 97.75 | 2.106713 | 0.2403 | 0.2507067 | 0.03552277 | -0.0064 | 41.497
25773 | 35.961667 | 2.8357 | 103.6733 | 40 | 9.88 | 9.880983 | 97.61 | 2.103221 | 0.2405 | 0.2507047 | 0.03552051 | -0.0064 | 41.4992
25774 | 35.963056 | 2.8361 | 103.6772 | 40 | 9.8913 | 9.881321 | 97.84 | 2.109046 | 0.2413 | 0.2507031 | 0.03551961 | -0.0063 | 41.4957
25775 | 35.964444 | 2.8361 | 103.6812 | 40 | 9.8873 | 9.881626 | 97.76 | 2.108123 | 0.2415 | 0.2507014 | 0.03549976 | -0.0063 | 41.4963
25776 | 35.965833 | 2.8363 | 103.6851 | 39 | 9.8807 | 9.882001 | 97.63 | 2.109473 | 0.2416 | 0.2506996 | 0.03549948 | -0.0063 | 41.4956
25777 | 35.967222 | 2.8363 | 103.689 | 39 | 9.8774 | 9.882366 | 97.56 | 2.100469 | 0.2412 | 0.2506976 | 0.0354986 | -0.0062 | 41.5013
25778 | 35.968611 | 2.8366 | 103.693 | 39 | 9.8873 | 9.882727 | 97.76 | 2.101545 | 0.2417 | 0.2506961 | 0.03549798 | -0.0062 | 41.5007
25779 | 35.97 | 2.8366 | 103.6969 | 40 | 9.8855 | 9.883075 | 97.72 | 2.105465 | 0.2418 | 0.2506948 | 0.03549752 | -0.0061 | 41.4984
25780 | 35.971389 | 2.837 | 103.7009 | 40 | 9.8899 | 9.883442 | 97.81 | 2.111533 | 0.242 | 0.2506932 | 0.03549787 | -0.0061 | 41.4947
25781 | 35.972778 | 2.837 | 103.7048 | 39 | 9.8847 | 9.883825 | 97.71 | 2.112176 | 0.2424 | 0.2506917 | 0.03549912 | -0.006 | 41.4944
25782 | 35.974167 | 2.8374 | 103.7088 | 39 | 9.8825 | 9.884173 | 97.66 | 2.1078 | 0.2426 | 0.25069 | 0.03550035 | -0.006 | 41.4972
25783 | 35.975556 | 2.8374 | 103.7127 | 40 | 9.888 | 9.884516 | 97.77 | 2.112606 | 0.2429 | 0.2506884 | 0.03550201 | -0.0059 | 41.4943
25784 | 35.976944 | 2.8379 | 103.7166 | 40 | 9.8932 | 9.884872 | 97.87 | 2.110036 | 0.2434 | 0.250687 | 0.03550429 | -0.0059 | 41.4961
25785 | 35.978333 | 2.8379 | 103.7206 | 41 | 9.8755 | 9.885252 | 97.53 | 2.106999 | 0.2425 | 0.2506858 | 0.03550533 | -0.0058 | 41.498
25786 | 35.979722 | 2.8383 | 103.7245 | 39 | 9.8759 | 9.885626 | 97.53 | 2.107325 | 0.2421 | 0.2506847 | 0.03550578 | -0.0058 | 41.4979
25787 | 35.981111 | 2.8383 | 103.7285 | 41 | 9.8807 | 9.886006 | 97.63 | 2.106013 | 0.2413 | 0.2506835 | 0.03550479 | -0.0057 | 41.4988
25788 | 35.9825 | 2.8388 | 103.7324 | 40 | 9.8888 | 9.88637 | 97.79 | 2.111306 | 0.2418 | 0.2506821 | 0.03550443 | -0.0056 | 41.4956
25789 | 35.983889 | 2.8388 | 103.7363 | 40 | 9.8818 | 9.886717 | 97.65 | 2.109344 | 0.2415 | 0.2506809 | 0.03550376 | -0.0056 | 41.497
25790 | 35.985278 | 2.8393 | 103.7403 | 40 | 9.8968 | 9.887081 | 97.95 | 2.115603 | 0.2425 | 0.2506798 | 0.03550605 | -0.0055 | 41.4931
25791 | 35.986667 | 2.8393 | 103.7442 | 40 | 9.8877 | 9.887458 | 97.77 | 2.113698 | 0.2427 | 0.2506786 | 0.0355085 | -0.0055 | 41.4945
25792 | 35.988056 | 2.8398 | 103.7482 | 39 | 9.8869 | 9.88783 | 97.75 | 2.116976 | 0.2427 | 0.2506773 | 0.03551064 | -0.0054 | 41.4925
25793 | 35.989722 | 2.8398 | 103.7521 | 39 | 9.8855 | 9.888178 | 97.72 | 2.115647 | 0.2427 | 0.2506758 | 0.03551313 | -0.0053 | 41.4938
25794 | 35.991111 | 2.8403 | 103.7561 | 39 | 9.8928 | 9.888517 | 97.87 | 2.112753 | 0.243 | 0.2506744 | 0.0355153 | -0.0053 | 41.4956
25795 | 35.9925 | 2.8403 | 103.76 | 38 | 9.8965 | 9.888852 | 97.94 | 2.117019 | 0.2436 | 0.2506729 | 0.03551856 | -0.0052 | 41.4931
25796 | 35.993889 | 2.8409 | 103.764 | 41 | 9.8917 | 9.889183 | 97.85 | 2.110832 | 0.2443 | 0.2506707 | 0.03552282 | -0.0051 | 41.497
25797 | 35.995278 | 2.8409 | 103.7679 | 39 | 9.8774 | 9.889542 | 97.56 | 2.1076 | 0.2429 | 0.2506687 | 0.03552424 | -0.0051 | 41.4992
25798 | 35.996667 | 2.8415 | 103.7719 | 40 | 9.8899 | 9.889905 | 97.81 | 2.10856 | 0.2427 | 0.2506669 | 0.03552572 | -0.005 | 41.4986
25799 | 35.998056 | 2.8415 | 103.7758 | 39 | 9.891 | 9.890265 | 97.83 | 2.115397 | 0.2427 | 0.2506653 | 0.03550931 | -0.0049 | 41.4945
25800 | 35.999444 | 2.8419 | 103.7798 | 39 | 9.8866 | 9.89061 | 97.74 | 2.11193 | 0.2429 | 0.2506639 | 0.03551121 | -0.0049 | 41.4967
25801 | 36.000833 | 2.8419 | 103.7837 | 39 | 9.8924 | 9.890968 | 97.86 | 2.118989 | 0.243 | 0.250663 | 0.03551344 | -0.0048 | 41.4924
25802 | 36.002222 | 2.8424 | 103.7877 | 40 | 9.8888 | 9.891319 | 97.79 | 2.111883 | 0.2432 | 0.2506619 | 0.03551545 | -0.0048 | 41.4969
25803 | 36.003611 | 2.8424 | 103.7916 | 39 | 9.8906 | 9.891697 | 97.82 | 2.12091 | 0.2433 | 0.2506612 | 0.03551884 | -0.0047 | 41.4914
25804 | 36.005 | 2.8429 | 103.7955 | 39 | 9.891 | 9.892028 | 97.83 | 2.117753 | 0.2431 | 0.250661 | 0.03552191 | -0.0046 | 41.4935
25805 | 36.006389 | 2.8429 | 103.7995 | 39 | 9.8873 | 9.892355 | 97.76 | 2.115971 | 0.2429 | 0.2506606 | 0.03552485 | -0.0046 | 41.4947
25806 | 36.007778 | 2.8435 | 103.8034 | 40 | 9.8888 | 9.892724 | 97.79 | 2.11158 | 0.2425 | 0.2506601 | 0.03552656 | -0.0045 | 41.4975
25807 | 36.009167 | 2.8435 | 103.8074 | 40 | 9.8884 | 9.893084 | 97.78 | 2.118952 | 0.2423 | 0.2506596 | 0.03552776 | -0.0044 | 41.493
25808 | 36.010556 | 2.844 | 103.8113 | 40 | 9.8924 | 9.893429 | 97.86 | 2.110873 | 0.2425 | 0.2506592 | 0.03552968 | -0.0044 | 41.4982
25809 | 36.011944 | 2.844 | 103.8153 | 40 | 9.8998 | 9.893762 | 98.01 | 2.115218 | 0.2431 | 0.2506583 | 0.03553269 | -0.0043 | 41.4955
25810 | 36.013333 | 2.8446 | 103.8192 | 40 | 9.891 | 9.89408 | 97.83 | 2.114257 | 0.2432 | 0.2506578 | 0.03553613 | -0.0042 | 41.4963
25811 | 36.014722 | 2.8446 | 103.8232 | 39 | 9.8899 | 9.894443 | 97.81 | 2.113017 | 0.243 | 0.2506577 | 0.03553963 | -0.0042 | 41.4971
25812 | 36.016111 | 2.8452 | 103.8271 | 39 | 9.8968 | 9.894766 | 97.95 | 2.115755 | 0.243 | 0.2506574 | 0.03554217 | -0.0041 | 41.4955
25813 | 36.0175 | 2.8452 | 103.8311 | 39 | 9.9042 | 9.89512 | 98.09 | 2.126875 | 0.2439 | 0.2506574 | 0.03554636 | -0.004 | 41.4886
25814 | 36.018889 | 2.8459 | 103.8351 | 41 | 9.8954 | 9.895491 | 97.92 | 2.121297 | 0.2442 | 0.2506573 | 0.03555126 | -0.0039 | 41.4922
25815 | 36.020278 | 2.8459 | 103.839 | 40 | 9.9016 | 9.895843 | 98.04 | 2.119272 | 0.2445 | 0.2506574 | 0.03555641 | -0.0039 | 41.4936
25816 | 36.021667 | 2.8466 | 103.843 | 39 | 9.8935 | 9.896179 | 97.88 | 2.121627 | 0.2443 | 0.2506574 | 0.03556152 | -0.0038 | 41.4922
25817 | 36.023056 | 2.8466 | 103.8469 | 38 | 9.8968 | 9.896564 | 97.95 | 2.124223 | 0.2445 | 0.2506573 | 0.03556669 | -0.0037 | 41.4907
25818 | 36.024444 | 2.8473 | 103.8509 | 39 | 9.8994 | 9.896912 | 98 | 2.120678 | 0.2448 | 0.2506574 | 0.03557248 | -0.0036 | 41.493
25819 | 36.025833 | 2.8473 | 103.8548 | 40 | 9.8976 | 9.897254 | 97.96 | 2.117101 | 0.2449 | 0.2506572 | 0.03557823 | -0.0035 | 41.4953
25820 | 36.027222 | 2.8482 | 103.8588 | 40 | 9.8968 | 9.897597 | 97.95 | 2.119373 | 0.2456 | 0.2506568 | 0.03558525 | -0.0034 | 41.494
25821 | 36.028611 | 2.8482 | 103.8628 | 40 | 9.891 | 9.897957 | 97.83 | 2.120934 | 0.2452 | 0.2506567 | 0.03559112 | -0.0033 | 41.4931
25822 | 36.03 | 2.849 | 103.8667 | 39 | 9.9064 | 9.898308 | 98.14 | 2.129653 | 0.2459 | 0.2506564 | 0.03559872 | -0.0032 | 41.4877
25823 | 36.031389 | 2.849 | 103.8707 | 40 | 9.9034 | 9.898667 | 98.08 | 2.120661 | 0.2466 | 0.2506559 | 0.03559023 | -0.0031 | 41.4934
25824 | 36.032778 | 2.8498 | 103.8746 | 40 | 9.9009 | 9.899039 | 98.03 | 2.119447 | 0.2467 | 0.2506556 | 0.03559935 | -0.003 | 41.4943
25825 | 36.034167 | 2.8498 | 103.8786 | 38 | 9.8968 | 9.899396 | 97.95 | 2.122618 | 0.2463 | 0.2506549 | 0.03560758 | -0.0029 | 41.4924
25826 | 36.035556 | 2.8506 | 103.8826 | 39 | 9.8891 | 9.899727 | 97.79 | 2.116203 | 0.2458 | 0.2506539 | 0.03561439 | -0.0028 | 41.4965
25827 | 36.036944 | 2.8506 | 103.8865 | 40 | 9.9012 | 9.900063 | 98.03 | 2.122378 | 0.246 | 0.2506531 | 0.03562199 | -0.0027 | 41.4927
25828 | 36.038333 | 2.8515 | 103.8905 | 38 | 9.8979 | 9.900425 | 97.97 | 2.124817 | 0.246 | 0.2506521 | 0.03562936 | -0.0026 | 41.4913
25829 | 36.039722 | 2.8515 | 103.8944 | 40 | 9.902 | 9.900761 | 98.05 | 2.118415 | 0.2457 | 0.2506512 | 0.03563614 | -0.0025 | 41.4954
25830 | 36.041111 | 2.8524 | 103.8984 | 39 | 9.9038 | 9.901124 | 98.09 | 2.126583 | 0.2454 | 0.2506501 | 0.03564195 | -0.0024 | 41.4904
25831 | 36.0425 | 2.8524 | 103.9024 | 39 | 9.9104 | 9.901484 | 98.22 | 2.126092 | 0.2463 | 0.250649 | 0.03564912 | -0.0023 | 41.4907
25832 | 36.043889 | 2.8534 | 103.9063 | 39 | 9.9053 | 9.901824 | 98.11 | 2.132565 | 0.2466 | 0.2506483 | 0.03565624 | -0.0022 | 41.4868
25833 | 36.045278 | 2.8534 | 103.9103 | 39 | 9.8994 | 9.902161 | 98 | 2.129452 | 0.2468 | 0.2506478 | 0.03566295 | -0.0021 | 41.4888
25834 | 36.046667 | 2.8543 | 103.9143 | 40 | 9.899 | 9.902491 | 97.99 | 2.125492 | 0.2469 | 0.2506469 | 0.03566953 | -0.002 | 41.4914
25835 | 36.048333 | 2.8543 | 103.9182 | 39 | 9.9071 | 9.902875 | 98.15 | 2.12785 | 0.2473 | 0.2506459 | 0.03567652 | -0.0019 | 41.4904
25836 | 36.049722 | 2.8553 | 103.9222 | 39 | 9.9031 | 9.903223 | 98.07 | 2.128844 | 0.2477 | 0.250645 | 0.03568469 | -0.0018 | 41.4898
25837 | 36.051111 | 2.8553 | 103.9261 | 40 | 9.9071 | 9.903605 | 98.15 | 2.123907 | 0.2483 | 0.250644 | 0.03569365 | -0.0017 | 41.493
25838 | 36.0525 | 2.8564 | 103.9301 | 39 | 9.8994 | 9.903997 | 98 | 2.127013 | 0.2482 | 0.2506428 | 0.03570163 | -0.0015 | 41.4911
25839 | 36.053889 | 2.8564 | 103.9341 | 41 | 9.9009 | 9.904336 | 98.03 | 2.123126 | 0.2481 | 0.2506417 | 0.03570984 | -0.0014 | 41.4936
25840 | 36.055278 | 2.8574 | 103.938 | 39 | 9.9009 | 9.904676 | 98.03 | 2.12772 | 0.248 | 0.2506407 | 0.03571763 | -0.0013 | 41.4909
25841 | 36.056667 | 2.8574 | 103.942 | 40 | 9.9111 | 9.905036 | 98.23 | 2.129281 | 0.2487 | 0.2506399 | 0.03572659 | -0.0012 | 41.49
25842 | 36.058056 | 2.8584 | 103.946 | 40 | 9.9031 | 9.905348 | 98.07 | 2.127826 | 0.2483 | 0.2506389 | 0.03573456 | -0.0011 | 41.491
25843 | 36.059444 | 2.8584 | 103.95 | 40 | 9.9111 | 9.905679 | 98.23 | 2.130462 | 0.2488 | 0.250638 | 0.03574408 | -0.0009 | 41.4894
25844 | 36.060833 | 2.8595 | 103.9539 | 40 | 9.8979 | 9.906051 | 97.97 | 2.127535 | 0.2483 | 0.250637 | 0.03575252 | -0.0008 | 41.4913
25845 | 36.062222 | 2.8595 | 103.9579 | 40 | 9.9049 | 9.906418 | 98.11 | 2.125038 | 0.2482 | 0.2506354 | 0.0357612 | -0.0007 | 41.493
25846 | 36.063611 | 2.8606 | 103.9619 | 40 | 9.9027 | 9.906794 | 98.06 | 2.131274 | 0.2482 | 0.2506338 | 0.03576964 | -0.0006 | 41.4892
25847 | 36.065 | 2.8606 | 103.9659 | 40 | 9.9126 | 9.907114 | 98.26 | 2.127604 | 0.2488 | 0.2506326 | 0.03576913 | -0.0005 | 41.4915
25848 | 36.066389 | 2.8616 | 103.9698 | 39 | 9.9023 | 9.907448 | 98.06 | 2.132119 | 0.2486 | 0.2506316 | 0.03577833 | -0.0003 | 41.4888
25849 | 36.067778 | 2.8616 | 103.9738 | 40 | 9.9082 | 9.907773 | 98.17 | 2.129337 | 0.2485 | 0.2506308 | 0.03578739 | -0.0002 | 41.4906
25850 | 36.069167 | 2.8627 | 103.9778 | 40 | 9.9104 | 9.90811 | 98.22 | 2.130698 | 0.2487 | 0.2506301 | 0.03579686 | -0.0001 | 41.4898
25851 | 36.070556 | 2.8627 | 103.9818 | 39 | 9.9111 | 9.908464 | 98.23 | 2.134606 | 0.249 | 0.2506296 | 0.03580639 | 0 | 41.4875
25852 | 36.071944 | 2.8637 | 103.9858 | 39 | 9.9085 | 9.908832 | 98.18 | 2.13762 | 0.249 | 0.2506287 | 0.03581586 | 0.0001 | 41.4857
25853 | 36.073333 | 2.8637 | 103.9897 | 40 | 9.9122 | 9.909226 | 98.25 | 2.132303 | 0.249 | 0.2506275 | 0.03582557 | 0.0002 | 41.4891
25854 | 36.074722 | 2.8648 | 103.9937 | 38 | 9.9133 | 9.909563 | 98.27 | 2.137715 | 0.2494 | 0.2506264 | 0.03583597 | 0.0004 | 41.4858
25855 | 36.076111 | 2.8648 | 103.9977 | 38 | 9.9133 | 9.909929 | 98.27 | 2.137417 | 0.2498 | 0.2506253 | 0.03584697 | 0.0005 | 41.4861
25856 | 36.0775 | 2.8659 | 104.0017 | 40 | 9.91 | 9.910274 | 98.21 | 2.129104 | 0.2499 | 0.2506243 | 0.03585774 | 0.0006 | 41.4913
25857 | 36.078889 | 2.8659 | 104.0057 | 40 | 9.9155 | 9.910607 | 98.32 | 2.13108 | 0.2504 | 0.2506234 | 0.03586976 | 0.0007 | 41.4902
25858 | 36.080278 | 2.867 | 104.0097 | 39 | 9.9045 | 9.91096 | 98.1 | 2.136257 | 0.25 | 0.2506223 | 0.0358808 | 0.0008 | 41.487
25859 | 36.081667 | 2.867 | 104.0136 | 40 | 9.9064 | 9.9113 | 98.14 | 2.130459 | 0.2497 | 0.2506212 | 0.03589095 | 0.001 | 41.4907
25860 | 36.083056 | 2.8681 | 104.0176 | 40 | 9.9089 | 9.91165 | 98.19 | 2.128967 | 0.2497 | 0.2506204 | 0.03590132 | 0.0011 | 41.4917
25861 | 36.084444 | 2.8681 | 104.0216 | 38 | 9.9199 | 9.912003 | 98.4 | 2.145062 | 0.2503 | 0.2506197 | 0.03591286 | 0.0012 | 41.4818
25862 | 36.085833 | 2.8692 | 104.0256 | 40 | 9.9122 | 9.912356 | 98.25 | 2.13602 | 0.2503 | 0.2506194 | 0.03592425 | 0.0013 | 41.4875
25863 | 36.087222 | 2.8692 | 104.0296 | 39 | 9.9133 | 9.912712 | 98.27 | 2.135378 | 0.2501 | 0.250619 | 0.03593559 | 0.0015 | 41.488
25864 | 36.088611 | 2.8703 | 104.0336 | 39 | 9.9038 | 9.913071 | 98.09 | 2.135021 | 0.2494 | 0.2506185 | 0.03594539 | 0.0016 | 41.4883
25865 | 36.09 | 2.8703 | 104.0375 | 40 | 9.914 | 9.913407 | 98.29 | 2.134885 | 0.25 | 0.250618 | 0.03595616 | 0.0017 | 41.4885
25866 | 36.091389 | 2.8714 | 104.0415 | 40 | 9.9122 | 9.913765 | 98.25 | 2.134561 | 0.25 | 0.2506172 | 0.03596698 | 0.0018 | 41.4887
25867 | 36.092778 | 2.8714 | 104.0455 | 40 | 9.9144 | 9.914116 | 98.3 | 2.138084 | 0.2506 | 0.2506166 | 0.03597895 | 0.0019 | 41.4866
25868 | 36.094167 | 2.8725 | 104.0495 | 39 | 9.9082 | 9.914473 | 98.17 | 2.141475 | 0.2498 | 0.2506158 | 0.0359891 | 0.0021 | 41.4846
25869 | 36.095556 | 2.8725 | 104.0535 | 39 | 9.9188 | 9.914846 | 98.38 | 2.14448 | 0.2498 | 0.2506147 | 0.03599957 | 0.0022 | 41.4828
25870 | 36.096944 | 2.8736 | 104.0575 | 40 | 9.9155 | 9.915202 | 98.32 | 2.141052 | 0.2499 | 0.2506136 | 0.03601064 | 0.0023 | 41.485
25871 | 36.098333 | 2.8736 | 104.0615 | 41 | 9.9096 | 9.915569 | 98.2 | 2.136448 | 0.2496 | 0.2506125 | 0.03601234 | 0.0024 | 41.4879
25872 | 36.099722 | 2.8746 | 104.0655 | 39 | 9.9078 | 9.915872 | 98.16 | 2.140503 | 0.249 | 0.2506122 | 0.03602174 | 0.0025 | 41.4855
25873 | 36.101111 | 2.8746 | 104.0695 | 40 | 9.9177 | 9.916236 | 98.36 | 2.136895 | 0.2493 | 0.2506118 | 0.03603165 | 0.0027 | 41.4878
25874 | 36.1025 | 2.8756 | 104.0735 | 40 | 9.9162 | 9.916621 | 98.33 | 2.139101 | 0.2494 | 0.2506111 | 0.03604189 | 0.0028 | 41.4865
25875 | 36.103889 | 2.8756 | 104.0775 | 39 | 9.9206 | 9.916944 | 98.42 | 2.144553 | 0.2497 | 0.25061 | 0.03605225 | 0.0029 | 41.4832
25876 | 36.105278 | 2.8766 | 104.0815 | 39 | 9.9203 | 9.917304 | 98.41 | 2.141366 | 0.2497 | 0.2506089 | 0.03606238 | 0.003 | 41.4852
25877 | 36.106667 | 2.8766 | 104.0855 | 40 | 9.9137 | 9.917675 | 98.28 | 2.139376 | 0.2493 | 0.2506082 | 0.03607228 | 0.0031 | 41.4865
25878 | 36.108333 | 2.8776 | 104.0895 | 39 | 9.9181 | 9.918065 | 98.37 | 2.138012 | 0.2493 | 0.2506072 | 0.03608165 | 0.0032 | 41.4878
25879 | 36.109722 | 2.8776 | 104.0935 | 38 | 9.9089 | 9.918395 | 98.19 | 2.141983 | 0.2491 | 0.250606 | 0.03609098 | 0.0033 | 41.4854
25880 | 36.111111 | 2.8785 | 104.0975 | 39 | 9.9195 | 9.918771 | 98.4 | 2.1478 | 0.2495 | 0.2506048 | 0.03610099 | 0.0034 | 41.4818
25881 | 36.1125 | 2.8785 | 104.1015 | 39 | 9.9272 | 9.919121 | 98.55 | 2.148595 | 0.25 | 0.2506036 | 0.0361117 | 0.0035 | 41.4814
25882 | 36.113889 | 2.8795 | 104.1055 | 39 | 9.9144 | 9.919457 | 98.3 | 2.148978 | 0.2493 | 0.2506024 | 0.03612124 | 0.0036 | 41.4813
25883 | 36.115278 | 2.8795 | 104.1095 | 39 | 9.9181 | 9.919789 | 98.37 | 2.148787 | 0.2492 | 0.2506011 | 0.03613017 | 0.0037 | 41.4814
25884 | 36.116667 | 2.8803 | 104.1135 | 39 | 9.921 | 9.920159 | 98.43 | 2.149015 | 0.2494 | 0.2505998 | 0.03614017 | 0.0038 | 41.4814
25885 | 36.118056 | 2.8803 | 104.1175 | 38 | 9.9104 | 9.920552 | 98.22 | 2.142248 | 0.2486 | 0.2505986 | 0.03614816 | 0.0039 | 41.4857
25886 | 36.119444 | 2.8812 | 104.1215 | 39 | 9.9224 | 9.920921 | 98.45 | 2.150375 | 0.2491 | 0.2505976 | 0.03615777 | 0.004 | 41.4807
25887 | 36.120833 | 2.8812 | 104.1255 | 40 | 9.917 | 9.921241 | 98.35 | 2.137808 | 0.2491 | 0.2505966 | 0.03616733 | 0.0041 | 41.4886
25888 | 36.122222 | 2.882 | 104.1295 | 40 | 9.9206 | 9.921592 | 98.42 | 2.144129 | 0.2492 | 0.2505956 | 0.03617619 | 0.0042 | 41.4847
25889 | 36.123611 | 2.882 | 104.1335 | 40 | 9.9239 | 9.921926 | 98.48 | 2.142052 | 0.2496 | 0.2505944 | 0.03618583 | 0.0043 | 41.4861
25890 | 36.125 | 2.8828 | 104.1375 | 41 | 9.9214 | 9.922278 | 98.43 | 2.143215 | 0.2497 | 0.2505935 | 0.03619617 | 0.0043 | 41.4854
25891 | 36.126389 | 2.8828 | 104.1415 | 39 | 9.9268 | 9.922632 | 98.54 | 2.152187 | 0.2501 | 0.2505925 | 0.03620831 | 0.0044 | 41.4799
25892 | 36.127778 | 2.8836 | 104.1456 | 40 | 9.9243 | 9.922986 | 98.49 | 2.153284 | 0.2507 | 0.2505915 | 0.0362219 | 0.0045 | 41.4793
25893 | 36.129167 | 2.8836 | 104.1496 | 39 | 9.9294 | 9.923341 | 98.59 | 2.149101 | 0.2513 | 0.2505905 | 0.03623673 | 0.0046 | 41.4819
25894 | 36.130556 | 2.8845 | 104.1536 | 39 | 9.9203 | 9.923696 | 98.41 | 2.14587 | 0.2511 | 0.2505898 | 0.03625068 | 0.0047 | 41.484
25895 | 36.131944 | 2.8845 | 104.1576 | 39 | 9.9305 | 9.924066 | 98.61 | 2.157942 | 0.2515 | 0.2505897 | 0.03625543 | 0.0048 | 41.4766
25896 | 36.133333 | 2.8852 | 104.1616 | 39 | 9.9287 | 9.924402 | 98.58 | 2.153735 | 0.2516 | 0.2505896 | 0.03627031 | 0.0048 | 41.4793
25897 | 36.134722 | 2.8852 | 104.1656 | 40 | 9.9254 | 9.924794 | 98.51 | 2.144341 | 0.2519 | 0.2505894 | 0.03628531 | 0.0049 | 41.4852
25898 | 36.136111 | 2.886 | 104.1696 | 39 | 9.9232 | 9.925159 | 98.47 | 2.152024 | 0.2522 | 0.2505895 | 0.03630101 | 0.005 | 41.4805
25899 | 36.1375 | 2.886 | 104.1736 | 39 | 9.9206 | 9.925529 | 98.42 | 2.155467 | 0.2524 | 0.2505894 | 0.03631767 | 0.0051 | 41.4784
25900 | 36.138889 | 2.8869 | 104.1776 | 39 | 9.9316 | 9.925855 | 98.64 | 2.149129 | 0.2528 | 0.2505899 | 0.03633502 | 0.0051 | 41.4824
25901 | 36.140278 | 2.8869 | 104.1816 | 39 | 9.9214 | 9.926184 | 98.43 | 2.152578 | 0.2529 | 0.2505904 | 0.03635269 | 0.0052 | 41.4803
25902 | 36.141667 | 2.8877 | 104.1856 | 38 | 9.9338 | 9.926537 | 98.68 | 2.161302 | 0.2538 | 0.2505911 | 0.03637142 | 0.0053 | 41.475
25903 | 36.143056 | 2.8877 | 104.1896 | 40 | 9.9246 | 9.926871 | 98.5 | 2.147363 | 0.2536 | 0.2505918 | 0.03638972 | 0.0054 | 41.4837
25904 | 36.144444 | 2.8886 | 104.1937 | 40 | 9.9257 | 9.927222 | 98.52 | 2.145968 | 0.2537 | 0.2505927 | 0.0364087 | 0.0055 | 41.4846
25905 | 36.145833 | 2.8886 | 104.1977 | 40 | 9.9192 | 9.927549 | 98.39 | 2.148914 | 0.2529 | 0.2505933 | 0.03642624 | 0.0056 | 41.4829
25906 | 36.147222 | 2.8895 | 104.2017 | 39 | 9.9316 | 9.927911 | 98.64 | 2.160819 | 0.2529 | 0.2505938 | 0.0364439 | 0.0056 | 41.4755
25907 | 36.148611 | 2.8895 | 104.2057 | 40 | 9.9287 | 9.928288 | 98.58 | 2.148662 | 0.2533 | 0.2505943 | 0.03646198 | 0.0057 | 41.4832
25908 | 36.15 | 2.8905 | 104.2097 | 38 | 9.9272 | 9.928624 | 98.55 | 2.154271 | 0.253 | 0.2505948 | 0.03647916 | 0.0058 | 41.4798
25909 | 36.151389 | 2.8905 | 104.2137 | 39 | 9.9195 | 9.928992 | 98.4 | 2.151501 | 0.2522 | 0.2505961 | 0.03649535 | 0.0059 | 41.4816
25910 | 36.152778 | 2.8914 | 104.2177 | 38 | 9.9305 | 9.929354 | 98.61 | 2.159002 | 0.2523 | 0.2505972 | 0.0365127 | 0.006 | 41.4769
25911 | 36.154167 | 2.8914 | 104.2218 | 39 | 9.9309 | 9.929722 | 98.62 | 2.159557 | 0.2523 | 0.2505985 | 0.03652953 | 0.0061 | 41.4766
25912 | 36.155556 | 2.8923 | 104.2258 | 39 | 9.9294 | 9.930058 | 98.59 | 2.160961 | 0.2524 | 0.2506001 | 0.03654695 | 0.0062 | 41.4758
25913 | 36.156944 | 2.8923 | 104.2298 | 39 | 9.9268 | 9.930398 | 98.54 | 2.155139 | 0.2519 | 0.2506019 | 0.03656339 | 0.0063 | 41.4795
25914 | 36.158333 | 2.8932 | 104.2338 | 39 | 9.9341 | 9.930764 | 98.69 | 2.15971 | 0.2521 | 0.2506033 | 0.03658015 | 0.0064 | 41.4768
25915 | 36.159722 | 2.8932 | 104.2379 | 40 | 9.9312 | 9.931103 | 98.63 | 2.154997 | 0.2522 | 0.2506049 | 0.03659667 | 0.0064 | 41.4797
25916 | 36.161111 | 2.8941 | 104.2419 | 38 | 9.9327 | 9.931441 | 98.66 | 2.160145 | 0.2523 | 0.2506065 | 0.03661416 | 0.0065 | 41.4766
25917 | 36.1625 | 2.8941 | 104.2459 | 39 | 9.933 | 9.931815 | 98.67 | 2.163371 | 0.2524 | 0.2506082 | 0.03663169 | 0.0066 | 41.4746
25918 | 36.163889 | 2.8951 | 104.2499 | 40 | 9.933 | 9.932212 | 98.67 | 2.154002 | 0.2523 | 0.2506102 | 0.03664888 | 0.0067 | 41.4806
25919 | 36.165278 | 2.8951 | 104.2539 | 39 | 9.9294 | 9.932571 | 98.59 | 2.16194 | 0.2521 | 0.2506122 | 0.03665354 | 0.0068 | 41.4757
25920 | 36.166667 | 2.8959 | 104.258 | 40 | 9.9341 | 9.932907 | 98.69 | 2.161726 | 0.2521 | 0.2506141 | 0.03667036 | 0.0069 | 41.4759
25921 | 36.168333 | 2.8959 | 104.262 | 39 | 9.9352 | 9.933259 | 98.71 | 2.16453 | 0.2523 | 0.2506157 | 0.03668712 | 0.007 | 41.4745
25922 | 36.169722 | 2.8968 | 104.266 | 38 | 9.936 | 9.933612 | 98.72 | 2.160571 | 0.2531 | 0.2506177 | 0.03670549 | 0.0071 | 41.4771
25923 | 36.171111 | 2.8968 | 104.27 | 39 | 9.9352 | 9.933983 | 98.71 | 2.163972 | 0.2532 | 0.2506198 | 0.03672363 | 0.0071 | 41.475
25924 | 36.1725 | 2.8977 | 104.2741 | 39 | 9.9363 | 9.934331 | 98.73 | 2.165218 | 0.2532 | 0.2506227 | 0.03674227 | 0.0072 | 41.4743
25925 | 36.173889 | 2.8977 | 104.2781 | 39 | 9.9312 | 9.93471 | 98.63 | 2.162655 | 0.2527 | 0.250626 | 0.03675982 | 0.0073 | 41.4759
25926 | 36.175278 | 2.8986 | 104.2821 | 38 | 9.9367 | 9.935039 | 98.74 | 2.163064 | 0.2527 | 0.2506295 | 0.03677751 | 0.0074 | 41.4758
25927 | 36.176667 | 2.8986 | 104.2861 | 39 | 9.9323 | 9.9354 | 98.65 | 2.161821 | 0.2527 | 0.2506328 | 0.03679561 | 0.0075 | 41.4766
25928 | 36.178056 | 2.8994 | 104.2902 | 40 | 9.9367 | 9.935738 | 98.74 | 2.164539 | 0.2526 | 0.2506363 | 0.03681356 | 0.0076 | 41.4749
25929 | 36.179444 | 2.8994 | 104.2942 | 39 | 9.9436 | 9.936066 | 98.88 | 2.16762 | 0.2535 | 0.2506397 | 0.03683349 | 0.0076 | 41.4731
25930 | 36.180833 | 2.9003 | 104.2982 | 39 | 9.9287 | 9.93645 | 98.58 | 2.163952 | 0.2532 | 0.2506436 | 0.03685328 | 0.0077 | 41.4755
25931 | 36.182222 | 2.9003 | 104.3022 | 38 | 9.9429 | 9.936817 | 98.86 | 2.167712 | 0.2535 | 0.2506482 | 0.0368733 | 0.0078 | 41.4732
25932 | 36.183611 | 2.9013 | 104.3063 | 39 | 9.9374 | 9.937171 | 98.75 | 2.163149 | 0.2537 | 0.2506532 | 0.03689335 | 0.0079 | 41.4761
25933 | 36.185 | 2.9013 | 104.3103 | 39 | 9.9392 | 9.937537 | 98.79 | 2.16864 | 0.2542 | 0.2506586 | 0.03691464 | 0.008 | 41.4727
25934 | 36.186389 | 2.9022 | 104.3143 | 39 | 9.9433 | 9.937931 | 98.87 | 2.170483 | 0.2548 | 0.2506645 | 0.03693662 | 0.0081 | 41.4716
25935 | 36.187778 | 2.9022 | 104.3184 | 38 | 9.9411 | 9.938314 | 98.82 | 2.170137 | 0.2547 | 0.2506705 | 0.03695873 | 0.0082 | 41.4719
25936 | 36.189167 | 2.9032 | 104.3224 | 39 | 9.9305 | 9.938682 | 98.61 | 2.160812 | 0.254 | 0.2506775 | 0.03697939 | 0.0082 | 41.4778
25937 | 36.190556 | 2.9032 | 104.3264 | 39 | 9.9349 | 9.939046 | 98.7 | 2.163563 | 0.2535 | 0.2506848 | 0.03699869 | 0.0083 | 41.4761
25938 | 36.191944 | 2.9041 | 104.3305 | 39 | 9.9403 | 9.939425 | 98.81 | 2.170992 | 0.2537 | 0.2506928 | 0.03701876 | 0.0084 | 41.4715
25939 | 36.193333 | 2.9041 | 104.3345 | 40 | 9.9433 | 9.939776 | 98.87 | 2.162146 | 0.254 | 0.2507008 | 0.03704009 | 0.0085 | 41.4771
25940 | 36.194722 | 2.9051 | 104.3385 | 41 | 9.9356 | 9.940151 | 98.72 | 2.160872 | 0.254 | 0.2507086 | 0.03706182 | 0.0086 | 41.478
25941 | 36.196111 | 2.9051 | 104.3426 | 41 | 9.9345 | 9.940527 | 98.69 | 2.16571 | 0.2533 | 0.2507168 | 0.03708191 | 0.0087 | 41.475
25942 | 36.1975 | 2.9061 | 104.3466 | 39 | 9.944 | 9.940886 | 98.88 | 2.166393 | 0.2535 | 0.2507259 | 0.03710223 | 0.0088 | 41.4746
25943 | 36.198889 | 2.9061 | 104.3506 | 39 | 9.9371 | 9.941234 | 98.75 | 2.166464 | 0.2533 | 0.2507353 | 0.03710791 | 0.0089 | 41.4747
25944 | 36.200278 | 2.9069 | 104.3547 | 40 | 9.94 | 9.941629 | 98.8 | 2.160406 | 0.2532 | 0.250745 | 0.03712766 | 0.009 | 41.4785
25945 | 36.201667 | 2.9069 | 104.3587 | 39 | 9.9418 | 9.942 | 98.84 | 2.168905 | 0.2533 | 0.2507552 | 0.03714716 | 0.009 | 41.4732
25946 | 36.203056 | 2.9078 | 104.3628 | 39 | 9.9495 | 9.942389 | 98.99 | 2.170868 | 0.2541 | 0.2507656 | 0.0371681 | 0.0091 | 41.4721
25947 | 36.204444 | 2.9078 | 104.3668 | 40 | 9.9447 | 9.942734 | 98.9 | 2.169906 | 0.2542 | 0.2507764 | 0.03718963 | 0.0092 | 41.4727
25948 | 36.205833 | 2.9088 | 104.3708 | 39 | 9.9433 | 9.943104 | 98.87 | 2.171574 | 0.2543 | 0.2507876 | 0.03721128 | 0.0093 | 41.4718
25949 | 36.207222 | 2.9088 | 104.3749 | 39 | 9.948 | 9.943439 | 98.96 | 2.171473 | 0.255 | 0.2507991 | 0.03723446 | 0.0094 | 41.4719
25950 | 36.208611 | 2.9098 | 104.3789 | 39 | 9.9454 | 9.943777 | 98.91 | 2.175085 | 0.2554 | 0.2508112 | 0.03725832 | 0.0095 | 41.4697
25951 | 36.21 | 2.9098 | 104.383 | 38 | 9.9429 | 9.94412 | 98.86 | 2.172116 | 0.2553 | 0.2508234 | 0.03728194 | 0.0096 | 41.4716
25952 | 36.211389 | 2.9108 | 104.387 | 40 | 9.9411 | 9.944443 | 98.82 | 2.167781 | 0.255 | 0.2508356 | 0.03730522 | 0.0097 | 41.4743
25953 | 36.212778 | 2.9108 | 104.391 | 39 | 9.9418 | 9.944789 | 98.84 | 2.169909 | 0.2546 | 0.2508481 | 0.03732742 | 0.0098 | 41.4731
25954 | 36.214167 | 2.9118 | 104.3951 | 39 | 9.9476 | 9.945169 | 98.96 | 2.169397 | 0.2545 | 0.2508607 | 0.03734901 | 0.0099 | 41.4734
25955 | 36.215556 | 2.9118 | 104.3991 | 40 | 9.9447 | 9.945548 | 98.9 | 2.16675 | 0.2544 | 0.2508736 | 0.03737026 | 0.0099 | 41.4752
25956 | 36.216944 | 2.9128 | 104.4032 | 39 | 9.944 | 9.945913 | 98.88 | 2.175571 | 0.2544 | 0.2508865 | 0.03739154 | 0.01 | 41.4697
25957 | 36.218333 | 2.9128 | 104.4072 | 40 | 9.9458 | 9.946279 | 98.92 | 2.162804 | 0.2541 | 0.2508997 | 0.0374123 | 0.0101 | 41.4777
25958 | 36.219722 | 2.9138 | 104.4113 | 39 | 9.9476 | 9.946634 | 98.96 | 2.174615 | 0.254 | 0.2509132 | 0.03743309 | 0.0102 | 41.4704
25959 | 36.221111 | 2.9138 | 104.4153 | 39 | 9.9411 | 9.947026 | 98.82 | 2.164626 | 0.2538 | 0.250927 | 0.03745355 | 0.0103 | 41.4767
25960 | 36.2225 | 2.9148 | 104.4194 | 39 | 9.944 | 9.947373 | 98.88 | 2.174964 | 0.2537 | 0.2509411 | 0.03747377 | 0.0104 | 41.4703
25961 | 36.223889 | 2.9148 | 104.4234 | 39 | 9.9447 | 9.947728 | 98.9 | 2.17057 | 0.2536 | 0.2509552 | 0.03749383 | 0.0105 | 41.4731
25962 | 36.225278 | 2.9158 | 104.4275 | 40 | 9.9527 | 9.948067 | 99.06 | 2.174225 | 0.2538 | 0.2509698 | 0.03751486 | 0.0106 | 41.4708
25963 | 36.226667 | 2.9158 | 104.4315 | 39 | 9.9436 | 9.948436 | 98.88 | 2.171881 | 0.2532 | 0.2509846 | 0.03753462 | 0.0107 | 41.4724
25964 | 36.228056 | 2.9167 | 104.4356 | 39 | 9.9418 | 9.948774 | 98.84 | 2.171832 | 0.2528 | 0.2509997 | 0.03755359 | 0.0108 | 41.4724
25965 | 36.229722 | 2.9167 | 104.4396 | 39 | 9.9469 | 9.949077 | 98.94 | 2.178605 | 0.2531 | 0.2510151 | 0.03757352 | 0.0109 | 41.4686
25966 | 36.231111 | 2.9177 | 104.4437 | 40 | 9.9524 | 9.949439 | 99.05 | 2.178059 | 0.2533 | 0.2510307 | 0.03759358 | 0.011 | 41.469
25967 | 36.2325 | 2.9177 | 104.4477 | 39 | 9.9484 | 9.949831 | 98.97 | 2.183714 | 0.2535 | 0.2510461 | 0.0375991 | 0.011 | 41.4655
25968 | 36.233889 | 2.9185 | 104.4518 | 39 | 9.9546 | 9.950194 | 99.09 | 2.185046 | 0.2536 | 0.251062 | 0.0376197 | 0.0111 | 41.4647
25969 | 36.235278 | 2.9185 | 104.4558 | 39 | 9.9546 | 9.950542 | 99.09 | 2.1821 | 0.2537 | 0.2510777 | 0.03764099 | 0.0112 | 41.4666
25970 | 36.236667 | 2.9194 | 104.4599 | 40 | 9.9542 | 9.950908 | 99.09 | 2.180516 | 0.2539 | 0.2510934 | 0.03766232 | 0.0113 | 41.4677
25971 | 36.238056 | 2.9194 | 104.4639 | 39 | 9.9487 | 9.95127 | 98.98 | 2.185161 | 0.2534 | 0.2511094 | 0.03768266 | 0.0114 | 41.4648
25972 | 36.239444 | 2.9203 | 104.468 | 39 | 9.944 | 9.951618 | 98.88 | 2.176769 | 0.2533 | 0.2511258 | 0.03770368 | 0.0114 | 41.4701
25973 | 36.240833 | 2.9203 | 104.4721 | 40 | 9.948 | 9.952 | 98.96 | 2.176937 | 0.2531 | 0.2511423 | 0.03772391 | 0.0115 | 41.47
25974 | 36.242222 | 2.9212 | 104.4761 | 40 | 9.9447 | 9.95231 | 98.9 | 2.17285 | 0.2527 | 0.2511592 | 0.03774334 | 0.0116 | 41.4727
25975 | 36.243611 | 2.9212 | 104.4802 | 39 | 9.9637 | 9.952719 | 99.27 | 2.187246 | 0.2536 | 0.2511761 | 0.03776494 | 0.0117 | 41.4637
25976 | 36.245 | 2.9221 | 104.4842 | 39 | 9.9535 | 9.953067 | 99.07 | 2.181182 | 0.2534 | 0.2511931 | 0.03778593 | 0.0118 | 41.4676
25977 | 36.246389 | 2.9221 | 104.4883 | 39 | 9.9567 | 9.953441 | 99.14 | 2.185544 | 0.2542 | 0.25121 | 0.03780844 | 0.0119 | 41.4649
25978 | 36.247778 | 2.923 | 104.4924 | 39 | 9.9567 | 9.953806 | 99.14 | 2.187758 | 0.2544 | 0.2512269 | 0.03783117 | 0.0119 | 41.4635
25979 | 36.249167 | 2.923 | 104.4964 | 39 | 9.9557 | 9.954179 | 99.12 | 2.185573 | 0.2543 | 0.2512435 | 0.03785347 | 0.012 | 41.465
25980 | 36.250556 | 2.9239 | 104.5005 | 39 | 9.9597 | 9.954535 | 99.19 | 2.185294 | 0.2547 | 0.2512605 | 0.03787655 | 0.0121 | 41.4652
25981 | 36.251944 | 2.9239 | 104.5046 | 39 | 9.9564 | 9.954873 | 99.13 | 2.181442 | 0.2549 | 0.2512776 | 0.03789957 | 0.0122 | 41.4676
25982 | 36.253333 | 2.9249 | 104.5086 | 39 | 9.9498 | 9.955234 | 99 | 2.182821 | 0.2546 | 0.2512947 | 0.03792188 | 0.0123 | 41.4668
25983 | 36.254722 | 2.9249 | 104.5127 | 39 | 9.9567 | 9.955614 | 99.14 | 2.185206 | 0.2555 | 0.2513117 | 0.03794598 | 0.0123 | 41.4653
25984 | 36.256111 | 2.9258 | 104.5168 | 39 | 9.9564 | 9.955982 | 99.13 | 2.183546 | 0.2557 | 0.2513289 | 0.03797077 | 0.0124 | 41.4664
25985 | 36.2575 | 2.9258 | 104.5208 | 40 | 9.956 | 9.956351 | 99.12 | 2.182303 | 0.2556 | 0.2513457 | 0.03799531 | 0.0125 | 41.4673
25986 | 36.258889 | 2.9268 | 104.5249 | 39 | 9.9604 | 9.956685 | 99.21 | 2.182723 | 0.256 | 0.2513629 | 0.03802082 | 0.0126 | 41.467
25987 | 36.260278 | 2.9268 | 104.529 | 39 | 9.9531 | 9.957037 | 99.06 | 2.18261 | 0.2556 | 0.2513805 | 0.03804468 | 0.0127 | 41.4671
25988 | 36.261667 | 2.9278 | 104.533 | 39 | 9.9542 | 9.957381 | 99.09 | 2.186363 | 0.2554 | 0.2513982 | 0.03806867 | 0.0128 | 41.4649
25989 | 36.263056 | 2.9278 | 104.5371 | 39 | 9.9629 | 9.957745 | 99.26 | 2.184516 | 0.256 | 0.2514158 | 0.03809464 | 0.0129 | 41.466
25990 | 36.264444 | 2.9288 | 104.5412 | 38 | 9.9648 | 9.958118 | 99.3 | 2.188639 | 0.2566 | 0.2514333 | 0.03812129 | 0.0129 | 41.4635
25991 | 36.265833 | 2.9288 | 104.5452 | 39 | 9.9629 | 9.958487 | 99.26 | 2.187147 | 0.2571 | 0.2514511 | 0.03813253 | 0.013 | 41.4645
25992 | 36.267222 | 2.9297 | 104.5493 | 40 | 9.9549 | 9.958847 | 99.1 | 2.187351 | 0.2568 | 0.2514689 | 0.03815952 | 0.0131 | 41.4644
25993 | 36.268611 | 2.9297 | 104.5534 | 39 | 9.96 | 9.959231 | 99.2 | 2.188451 | 0.2571 | 0.2514868 | 0.0381872 | 0.0132 | 41.4638
25994 | 36.27 | 2.9307 | 104.5574 | 39 | 9.9553 | 9.959603 | 99.11 | 2.189151 | 0.2569 | 0.2515049 | 0.03821481 | 0.0133 | 41.4634
25995 | 36.271389 | 2.9307 | 104.5615 | 39 | 9.964 | 9.959989 | 99.28 | 2.188598 | 0.2574 | 0.2515232 | 0.03824292 | 0.0134 | 41.4638
25996 | 36.272778 | 2.9317 | 104.5656 | 39 | 9.9557 | 9.960366 | 99.12 | 2.186365 | 0.2573 | 0.2515409 | 0.03827096 | 0.0134 | 41.4652
25997 | 36.274167 | 2.9317 | 104.5697 | 39 | 9.9571 | 9.960731 | 99.14 | 2.186469 | 0.2572 | 0.2515586 | 0.03829857 | 0.0135 | 41.4652
25998 | 36.275556 | 2.9327 | 104.5737 | 39 | 9.9538 | 9.96106 | 99.08 | 2.184151 | 0.2565 | 0.2515762 | 0.03832455 | 0.0136 | 41.4667
25999 | 36.276944 | 2.9327 | 104.5778 | 39 | 9.9651 | 9.9614 | 99.3 | 2.191928 | 0.2567 | 0.251594 | 0.0409455 | 0.0144 | 41.4619
26000 | 36.278333 | 2.9553 | 104.5819 | 39 | 9.9666 | 9.961765 | 99.33 | 2.191616 | 0.2572 | 0.2516122 | 0.04098722 | 0.0153 | 41.4621
26001 | 36.279722 | 2.9553 | 104.586 | 39 | 9.9629 | 9.962084 | 99.26 | 2.192239 | 0.2575 | 0.2516302 | 0.0410297 | 0.0161 | 41.4617
26002 | 36.281111 | 2.9623 | 104.5901 | 38 | 9.9673 | 9.962404 | 99.35 | 2.191274 | 0.2579 | 0.2516487 | 0.04107201 | 0.0169 | 41.4624
26003 | 36.2825 | 2.9623 | 104.5943 | 39 | 9.9586 | 9.962777 | 99.17 | 2.190189 | 0.2578 | 0.2516671 | 0.04111396 | 0.0177 | 41.463
26004 | 36.283889 | 2.9692 | 104.5984 | 39 | 9.9702 | 9.96314 | 99.41 | 2.197816 | 0.2586 | 0.2516852 | 0.04115766 | 0.0185 | 41.4583
26005 | 36.285278 | 2.9692 | 104.6025 | 39 | 9.9611 | 9.963527 | 99.22 | 2.190454 | 0.2581 | 0.2517028 | 0.04120059 | 0.0193 | 41.4629
26006 | 36.286667 | 2.976 | 104.6066 | 39 | 9.9669 | 9.963866 | 99.34 | 2.191888 | 0.2586 | 0.2517208 | 0.04124547 | 0.0201 | 41.4621
26007 | 36.288056 | 2.976 | 104.6108 | 40 | 9.96 | 9.964228 | 99.2 | 2.192595 | 0.258 | 0.2517393 | 0.04128848 | 0.0208 | 41.4616
26008 | 36.289722 | 2.9826 | 104.6149 | 39 | 9.9651 | 9.964622 | 99.3 | 2.193552 | 0.2582 | 0.2517576 | 0.04133183 | 0.0216 | 41.4614
26009 | 36.291111 | 2.9826 | 104.6191 | 39 | 9.9677 | 9.965017 | 99.35 | 2.193954 | 0.2583 | 0.2517758 | 0.04137522 | 0.0223 | 41.4611
26010 | 36.2925 | 2.9891 | 104.6232 | 39 | 9.9651 | 9.965352 | 99.3 | 2.186924 | 0.2577 | 0.2517937 | 0.04141795 | 0.0231 | 41.4655
26011 | 36.293889 | 2.9891 | 104.6274 | 39 | 9.9713 | 9.965739 | 99.43 | 2.196771 | 0.2585 | 0.2518117 | 0.04146203 | 0.0238 | 41.4594
26012 | 36.295278 | 2.9954 | 104.6315 | 39 | 9.9702 | 9.966122 | 99.41 | 2.196059 | 0.2586 | 0.2518298 | 0.04150634 | 0.0245 | 41.4599
26013 | 36.296667 | 2.9954 | 104.6357 | 39 | 9.9742 | 9.966487 | 99.48 | 2.196638 | 0.2592 | 0.2518484 | 0.0415514 | 0.0252 | 41.4595
26014 | 36.298056 | 3.0016 | 104.6399 | 39 | 9.9724 | 9.966841 | 99.45 | 2.198603 | 0.2598 | 0.2518674 | 0.04159789 | 0.0259 | 41.4582
26015 | 36.299444 | 3.0016 | 104.644 | 39 | 9.9753 | 9.967202 | 99.51 | 2.199997 | 0.2606 | 0.2518861 | 0.04160436 | 0.0266 | 41.4574
26016 | 36.300833 | 3.0073 | 104.6482 | 39 | 9.9633 | 9.967608 | 99.27 | 2.194603 | 0.2604 | 0.2519052 | 0.04165199 | 0.0273 | 41.4608
26017 | 36.302222 | 3.0073 | 104.6524 | 39 | 9.9691 | 9.967978 | 99.38 | 2.194363 | 0.2604 | 0.2519243 | 0.04169946 | 0.0279 | 41.4609
26018 | 36.303611 | 3.0132 | 104.6566 | 39 | 9.9629 | 9.968346 | 99.26 | 2.191166 | 0.2601 | 0.2519436 | 0.04174696 | 0.0286 | 41.4629
26019 | 36.305 | 3.0132 | 104.6608 | 39 | 9.9728 | 9.968704 | 99.46 | 2.200259 | 0.2603 | 0.2519628 | 0.0417938 | 0.0292 | 41.4572
26020 | 36.306389 | 3.0189 | 104.665 | 39 | 9.9699 | 9.96909 | 99.4 | 2.199073 | 0.2605 | 0.2519825 | 0.04184177 | 0.0299 | 41.4579
26021 | 36.307778 | 3.0189 | 104.6692 | 39 | 9.9699 | 9.969435 | 99.4 | 2.196302 | 0.2605 | 0.2520024 | 0.04188968 | 0.0305 | 41.4596
26022 | 36.309167 | 3.0245 | 104.6734 | 39 | 9.9684 | 9.96982 | 99.37 | 2.197042 | 0.2606 | 0.2520221 | 0.04193792 | 0.0311 | 41.4592
26023 | 36.310556 | 3.0245 | 104.6776 | 38 | 9.9753 | 9.970187 | 99.51 | 2.203138 | 0.2612 | 0.2520423 | 0.04198701 | 0.0318 | 41.4554
26024 | 36.311944 | 3.03 | 104.6818 | 39 | 9.9611 | 9.970575 | 99.22 | 2.19393 | 0.2601 | 0.2520619 | 0.04203352 | 0.0324 | 41.4611
26025 | 36.313333 | 3.03 | 104.686 | 39 | 9.9702 | 9.970971 | 99.41 | 2.196735 | 0.2598 | 0.2520809 | 0.04208016 | 0.033 | 41.4593
26026 | 36.314722 | 3.0353 | 104.6902 | 39 | 9.9709 | 9.971297 | 99.42 | 2.198054 | 0.2596 | 0.252101 | 0.04212614 | 0.0336 | 41.4585
26027 | 36.316111 | 3.0353 | 104.6944 | 39 | 9.9833 | 9.971694 | 99.67 | 2.207797 | 0.2607 | 0.2521208 | 0.04217406 | 0.0341 | 41.4524
26028 | 36.3175 | 3.0405 | 104.6986 | 39 | 9.9713 | 9.972074 | 99.43 | 2.198893 | 0.2607 | 0.2521406 | 0.04222282 | 0.0347 | 41.4579
26029 | 36.318889 | 3.0405 | 104.7029 | 39 | 9.9746 | 9.972448 | 99.49 | 2.201242 | 0.2605 | 0.2521607 | 0.04227121 | 0.0353 | 41.4564
26030 | 36.320278 | 3.0456 | 104.7071 | 39 | 9.9735 | 9.972788 | 99.47 | 2.202298 | 0.2608 | 0.2521803 | 0.04231953 | 0.0358 | 41.4558
26031 | 36.321667 | 3.0456 | 104.7113 | 39 | 9.9709 | 9.973155 | 99.42 | 2.198654 | 0.2606 | 0.2522002 | 0.04236839 | 0.0364 | 41.458
26032 | 36.323056 | 3.0505 | 104.7156 | 39 | 9.968 | 9.973545 | 99.36 | 2.199392 | 0.2603 | 0.2522201 | 0.04241619 | 0.0369 | 41.4575
26033 | 36.324444 | 3.0505 | 104.7198 | 39 | 9.9706 | 9.973957 | 99.41 | 2.200535 | 0.26 | 0.2522401 | 0.04246312 | 0.0375 | 41.4568
26034 | 36.325833 | 3.0553 | 104.724 | 39 | 9.9717 | 9.974342 | 99.43 | 2.200958 | 0.2597 | 0.25226 | 0.04250958 | 0.038 | 41.4565
26035 | 36.327222 | 3.0553 | 104.7283 | 40 | 9.9768 | 9.974711 | 99.54 | 2.201357 | 0.2597 | 0.2522798 | 0.04255608 | 0.0385 | 41.4562
26036 | 36.328611 | 3.0599 | 104.7325 | 39 | 9.9717 | 9.975084 | 99.43 | 2.203273 | 0.2593 | 0.2522992 | 0.04260131 | 0.039 | 41.455
26037 | 36.33 | 3.0599 | 104.7368 | 39 | 9.9655 | 9.975479 | 99.31 | 2.200572 | 0.2586 | 0.2523185 | 0.04264487 | 0.0395 | 41.4566
26038 | 36.331389 | 3.0642 | 104.741 | 39 | 9.9702 | 9.975833 | 99.41 | 2.199258 | 0.2581 | 0.2523383 | 0.04268746 | 0.04 | 41.4574
26039 | 36.332778 | 3.0642 | 104.7453 | 39 | 9.9702 | 9.976159 | 99.41 | 2.203474 | 0.2577 | 0.2523578 | 0.04273019 | 0.0404 | 41.4548
26040 | 36.334167 | 3.0684 | 104.7496 | 40 | 9.976 | 9.976507 | 99.52 | 2.204015 | 0.2574 | 0.2523775 | 0.04277246 | 0.0409 | 41.4544
26041 | 36.335556 | 3.0684 | 104.7538 | 39 | 9.9768 | 9.976857 | 99.54 | 2.20667 | 0.2573 | 0.2523972 | 0.04276988 | 0.0413 | 41.4527
26042 | 36.336944 | 3.072 | 104.7581 | 39 | 9.9749 | 9.977243 | 99.5 | 2.20267 | 0.2572 | 0.2524167 | 0.04281169 | 0.0417 | 41.4551
26043 | 36.338333 | 3.072 | 104.7624 | 39 | 9.968 | 9.977648 | 99.36 | 2.19759 | 0.2563 | 0.2524359 | 0.04285214 | 0.0421 | 41.4583
26044 | 36.339722 | 3.0756 | 104.7666 | 39 | 9.9768 | 9.977998 | 99.54 | 2.206874 | 0.2562 | 0.2524554 | 0.04289274 | 0.0425 | 41.4524
26045 | 36.341111 | 3.0756 | 104.7709 | 39 | 9.9808 | 9.97836 | 99.62 | 2.209181 | 0.2565 | 0.2524744 | 0.04293447 | 0.0428 | 41.451
26046 | 36.3425 | 3.079 | 104.7752 | 39 | 9.9833 | 9.978713 | 99.67 | 2.206743 | 0.257 | 0.2524937 | 0.04297756 | 0.0432 | 41.4524
26047 | 36.343889 | 3.079 | 104.7795 | 39 | 9.9873 | 9.979079 | 99.75 | 2.212412 | 0.2578 | 0.2525133 | 0.04302228 | 0.0436 | 41.4488
26048 | 36.345278 | 3.0823 | 104.7837 | 39 | 9.9866 | 9.979464 | 99.73 | 2.212396 | 0.2587 | 0.2525333 | 0.04306896 | 0.0439 | 41.4488
26049 | 36.346667 | 3.0823 | 104.788 | 39 | 9.976 | 9.979827 | 99.52 | 2.209778 | 0.2584 | 0.252553 | 0.04311557 | 0.0442 | 41.4504
26050 | 36.348056 | 3.0854 | 104.7923 | 39 | 9.9746 | 9.980167 | 99.49 | 2.202193 | 0.2579 | 0.2525727 | 0.04316142 | 0.0445 | 41.4551
26051 | 36.349722 | 3.0854 | 104.7966 | 39 | 9.9757 | 9.98053 | 99.51 | 2.206864 | 0.2574 | 0.2525924 | 0.04320622 | 0.0448 | 41.4525
26052 | 36.351111 | 3.0883 | 104.8009 | 39 | 9.9782 | 9.980893 | 99.56 | 2.2064 | 0.2574 | 0.2526122 | 0.04325126 | 0.0451 | 41.4527
26053 | 36.3525 | 3.0883 | 104.8052 | 39 | 9.9789 | 9.981239 | 99.58 | 2.210317 | 0.2577 | 0.2526325 | 0.04329604 | 0.0454 | 41.4502
26054 | 36.353889 | 3.0909 | 104.8095 | 39 | 9.9833 | 9.981609 | 99.67 | 2.208648 | 0.2577 | 0.252653 | 0.04334076 | 0.0456 | 41.4512
26055 | 36.355278 | 3.0909 | 104.8138 | 40 | 9.976 | 9.98199 | 99.52 | 2.202689 | 0.2571 | 0.2526737 | 0.04338372 | 0.0459 | 41.4549
26056 | 36.356667 | 3.0934 | 104.8181 | 39 | 9.9855 | 9.982374 | 99.71 | 2.211166 | 0.2572 | 0.2526939 | 0.04342692 | 0.0461 | 41.4495
26057 | 36.358056 | 3.0934 | 104.8224 | 39 | 9.9804 | 9.982741 | 99.61 | 2.206682 | 0.2569 | 0.252714 | 0.04346946 | 0.0464 | 41.4523
26058 | 36.359444 | 3.0957 | 104.8267 | 40 | 9.9811 | 9.983095 | 99.62 | 2.207942 | 0.2569 | 0.2527341 | 0.04351144 | 0.0466 | 41.4514
26059 | 36.360833 | 3.0957 | 104.831 | 39 | 9.9818 | 9.983446 | 99.64 | 2.210224 | 0.2568 | 0.2527545 | 0.04355256 | 0.0468 | 41.45
26060 | 36.362222 | 3.0977 | 104.8353 | 39 | 9.9906 | 9.983831 | 99.81 | 2.21276 | 0.2577 | 0.2527752 | 0.04359592 | 0.047 | 41.4483
26061 | 36.363611 | 3.0977 | 104.8396 | 39 | 9.9946 | 9.98421 | 99.89 | 2.218311 | 0.2584 | 0.2527957 | 0.04364043 | 0.0471 | 41.4448
26062 | 36.365 | 3.0996 | 104.8439 | 39 | 9.9927 | 9.984612 | 99.85 | 2.214327 | 0.2588 | 0.252816 | 0.04368697 | 0.0473 | 41.4472
26063 | 36.366389 | 3.0996 | 104.8482 | 39 | 9.9822 | 9.984979 | 99.64 | 2.212587 | 0.2588 | 0.2528364 | 0.04373376 | 0.0474 | 41.4483
26064 | 36.367778 | 3.1013 | 104.8525 | 39 | 9.9884 | 9.985357 | 99.77 | 2.215228 | 0.2593 | 0.2528574 | 0.04378138 | 0.0476 | 41.4466
26065 | 36.369167 | 3.1013 | 104.8568 | 39 | 9.9884 | 9.985702 | 99.77 | 2.217183 | 0.2594 | 0.2528784 | 0.04382935 | 0.0477 | 41.4453
26066 | 36.370556 | 3.1028 | 104.8611 | 39 | 9.9862 | 9.986092 | 99.72 | 2.212367 | 0.2597 | 0.2528996 | 0.04387725 | 0.0478 | 41.4482
26067 | 36.371944 | 3.1028 | 104.8654 | 39 | 9.9833 | 9.986485 | 99.67 | 2.215853 | 0.2595 | 0.2529201 | 0.04387644 | 0.0479 | 41.446
26068 | 36.373333 | 3.1037 | 104.8697 | 39 | 9.988 | 9.986891 | 99.76 | 2.211715 | 0.2594 | 0.2529412 | 0.04392367 | 0.048 | 41.4485
26069 | 36.374722 | 3.1037 | 104.874 | 39 | 9.9789 | 9.987268 | 99.58 | 2.210535 | 0.2587 | 0.2529626 | 0.04396844 | 0.048 | 41.4492
26070 | 36.376111 | 3.1046 | 104.8784 | 39 | 9.9844 | 9.987656 | 99.69 | 2.216977 | 0.2584 | 0.252984 | 0.04401364 | 0.0481 | 41.4451
26071 | 36.3775 | 3.1046 | 104.8827 | 39 | 9.9906 | 9.988043 | 99.81 | 2.219208 | 0.2584 | 0.2530059 | 0.04405868 | 0.0481 | 41.4437
26072 | 36.378889 | 3.1054 | 104.887 | 39 | 9.9953 | 9.988421 | 99.91 | 2.224016 | 0.2589 | 0.2530278 | 0.04410465 | 0.0481 | 41.4406
26073 | 36.380278 | 3.1054 | 104.8913 | 39 | 9.9884 | 9.988797 | 99.77 | 2.214846 | 0.2589 | 0.2530498 | 0.04415057 | 0.0481 | 41.4463
26074 | 36.381667 | 3.1059 | 104.8956 | 40 | 9.9924 | 9.989147 | 99.85 | 2.21626 | 0.2595 | 0.2530722 | 0.04419742 | 0.0481 | 41.4453
26075 | 36.383056 | 3.1059 | 104.8999 | 39 | 9.992 | 9.989559 | 99.84 | 2.218348 | 0.26 | 0.2530946 | 0.04424481 | 0.0481 | 41.444
26076 | 36.384444 | 3.1063 | 104.9042 | 39 | 9.9858 | 9.989944 | 99.72 | 2.213271 | 0.26 | 0.2531167 | 0.04429303 | 0.0481 | 41.4471
26077 | 36.385833 | 3.1063 | 104.9086 | 38 | 9.9898 | 9.990321 | 99.8 | 2.222013 | 0.2603 | 0.2531388 | 0.04434279 | 0.048 | 41.4415
26078 | 36.387222 | 3.1065 | 104.9129 | 40 | 9.9931 | 9.990664 | 99.86 | 2.218708 | 0.2604 | 0.2531615 | 0.04439268 | 0.048 | 41.4436
26079 | 36.388611 | 3.1065 | 104.9172 | 39 | 9.9906 | 9.991006 | 99.81 | 2.2217 | 0.2604 | 0.2531842 | 0.04444221 | 0.0479 | 41.4416
26080 | 36.39 | 3.1065 | 104.9215 | 39 | 9.9829 | 9.991385 | 99.66 | 2.217346 | 0.26 | 0.2532074 | 0.04449098 | 0.0478 | 41.4443
26081 | 36.391389 | 3.1065 | 104.9258 | 39 | 9.9909 | 9.991749 | 99.82 | 2.21944 | 0.2601 | 0.2532306 | 0.04453958 | 0.0477 | 41.4429
26082 | 36.392778 | 3.1062 | 104.9301 | 39 | 9.9927 | 9.992113 | 99.85 | 2.221185 | 0.2606 | 0.2532543 | 0.04458872 | 0.0476 | 41.4418
26083 | 36.394167 | 3.1062 | 104.9345 | 39 | 9.9906 | 9.992512 | 99.81 | 2.221758 | 0.2598 | 0.2532779 | 0.04463638 | 0.0475 | 41.4413
26084 | 36.395556 | 3.1057 | 104.9388 | 39 | 9.992 | 9.992908 | 99.84 | 2.222467 | 0.26 | 0.2533016 | 0.04468379 | 0.0473 | 41.4409
26085 | 36.396944 | 3.1057 | 104.9431 | 39 | 9.996 | 9.993265 | 99.92 | 2.226485 | 0.2603 | 0.2533253 | 0.04473172 | 0.0472 | 41.4383
26086 | 36.398333 | 3.105 | 104.9474 | 39 | 9.9942 | 9.993623 | 99.88 | 2.222268 | 0.2602 | 0.2533495 | 0.04477929 | 0.047 | 41.4409
26087 | 36.399722 | 3.105 | 104.9517 | 39 | 9.9982 | 9.993982 | 99.96 | 2.223454 | 0.2604 | 0.253374 | 0.04482679 | 0.0468 | 41.4401
26088 | 36.401111 | 3.1039 | 104.956 | 39 | 9.9924 | 9.994377 | 99.85 | 2.221501 | 0.2603 | 0.2533985 | 0.04487352 | 0.0466 | 41.4412
26089 | 36.4025 | 3.1039 | 104.9603 | 40 | 9.9844 | 9.994764 | 99.69 | 2.214615 | 0.2595 | 0.2534227 | 0.04491828 | 0.0464 | 41.4455
26090 | 36.403889 | 3.1026 | 104.9647 | 40 | 9.9866 | 9.995176 | 99.73 | 2.218996 | 0.2592 | 0.2534469 | 0.04496257 | 0.0461 | 41.4427
26091 | 36.405278 | 3.1026 | 104.969 | 39 | 10.0029 | 9.995545 | 100.06 | 2.2264 | 0.2599 | 0.2534705 | 0.0450079 | 0.0459 | 41.438
26092 | 36.406667 | 3.101 | 104.9733 | 39 | 9.9996 | 9.995898 | 99.99 | 2.224598 | 0.2603 | 0.2534945 | 0.04505375 | 0.0456 | 41.4391
26093 | 36.408333 | 3.101 | 104.9776 | 39 | 9.9956 | 9.996273 | 99.91 | 2.221774 | 0.2601 | 0.2535182 | 0.04505553 | 0.0453 | 41.4411
26094 | 36.409722 | 3.0988 | 104.9819 | 40 | 10.0022 | 9.996673 | 100.04 | 2.228608 | 0.2603 | 0.2535419 | 0.04510131 | 0.045 | 41.4368
26095 | 36.411111 | 3.0988 | 104.9862 | 39 | 10.004 | 9.997026 | 100.08 | 2.224558 | 0.2611 | 0.2535657 | 0.04514892 | 0.0446 | 41.4393
26096 | 36.4125 | 3.0966 | 104.9905 | 39 | 9.9909 | 9.997396 | 99.82 | 2.222322 | 0.2609 | 0.2535897 | 0.04519646 | 0.0443 | 41.4406
26097 | 36.413889 | 3.0966 | 104.9948 | 39 | 9.9971 | 9.997759 | 99.94 | 2.2269 | 0.2612 | 0.2536139 | 0.04524453 | 0.0439 | 41.4377
26098 | 36.415278 | 3.0941 | 104.9991 | 40 | 9.9971 | 9.998113 | 99.94 | 2.220929 | 0.2612 | 0.253638 | 0.04529263 | 0.0435 | 41.4414
26099 | 36.416667 | 3.0941 | 105.0034 | 39 | 10.0062 | 9.998485 | 100.12 | 2.229414 | 0.262 | 0.2536619 | 0.04534186 | 0.0431 | 41.436
26100 | 36.418056 | 3.0915 | 105.0077 | 39 | 9.9985 | 9.998861 | 99.97 | 2.227222 | 0.2619 | 0.253686 | 0.04539091 | 0.0427 | 41.4373
26101 | 36.419444 | 3.0915 | 105.012 | 39 | 10.0047 | 9.999225 | 100.09 | 2.229019 | 0.2622 | 0.25371 | 0.04544079 | 0.0423 | 41.4362
26102 | 36.420833 | 3.0886 | 105.0163 | 39 | 10.0033 | 9.999587 | 100.07 | 2.226807 | 0.2627 | 0.2537335 | 0.045491 | 0.0418 | 41.4375
26103 | 36.422222 | 3.0886 | 105.0206 | 39 | 9.9985 | 9.999962 | 99.97 | 2.229416 | 0.2625 | 0.2537569 | 0.04554133 | 0.0414 | 41.4358
26104 | 36.423611 | 3.0854 | 105.0249 | 39 | 9.9967 | 10.00036 | 99.93 | 2.224073 | 0.2624 | 0.2537801 | 0.04559169 | 0.0409 | 41.4391
26105 | 36.425 | 3.0854 | 105.0291 | 39 | 9.9924 | 10.00073 | 99.85 | 2.220901 | 0.2615 | 0.2538031 | 0.04563998 | 0.0404 | 41.4411
26106 | 36.426389 | 3.082 | 105.0334 | 39 | 10.004 | 10.00112 | 100.08 | 2.226863 | 0.262 | 0.2538259 | 0.04568929 | 0.0399 | 41.4373
26107 | 36.427778 | 3.082 | 105.0377 | 39 | 10.0022 | 10.00148 | 100.04 | 2.230663 | 0.2626 | 0.2538491 | 0.04573993 | 0.0394 | 41.4349
26108 | 36.429167 | 3.0784 | 105.042 | 39 | 10.0015 | 10.00187 | 100.03 | 2.227891 | 0.2627 | 0.2538718 | 0.04579019 | 0.0388 | 41.4365
26109 | 36.430556 | 3.0784 | 105.0463 | 40 | 9.9989 | 10.00226 | 99.98 | 2.222806 | 0.2626 | 0.2538946 | 0.04584028 | 0.0383 | 41.4397
26110 | 36.431944 | 3.0745 | 105.0505 | 38 | 10.0022 | 10.00268 | 100.04 | 2.232499 | 0.2627 | 0.253917 | 0.04588989 | 0.0377 | 41.4336
26111 | 36.433333 | 3.0745 | 105.0548 | 39 | 10.0036 | 10.00302 | 100.07 | 2.232301 | 0.263 | 0.2539394 | 0.04593963 | 0.0371 | 41.4337
26112 | 36.434722 | 3.0703 | 105.0591 | 39 | 10.0029 | 10.00338 | 100.06 | 2.232854 | 0.2632 | 0.2539617 | 0.04598859 | 0.0365 | 41.4333
26113 | 36.436111 | 3.0703 | 105.0633 | 38 | 10.0018 | 10.00376 | 100.04 | 2.230318 | 0.2632 | 0.2539841 | 0.04603746 | 0.0359 | 41.4348
26114 | 36.4375 | 3.0659 | 105.0676 | 38 | 10 | 10.00412 | 100 | 2.225653 | 0.2629 | 0.2540066 | 0.04608566 | 0.0353 | 41.4377
26115 | 36.438889 | 3.0659 | 105.0719 | 40 | 10.0015 | 10.00451 | 100.03 | 2.230545 | 0.2627 | 0.2540286 | 0.04613328 | 0.0346 | 41.4346
26116 | 36.440278 | 3.0612 | 105.0761 | 40 | 10.0033 | 10.0049 | 100.07 | 2.227534 | 0.2627 | 0.2540511 | 0.04618142 | 0.0339 | 41.4365
26117 | 36.441667 | 3.0612 | 105.0804 | 39 | 10.0134 | 10.00525 | 100.27 | 2.237392 | 0.2635 | 0.2540737 | 0.04623138 | 0.0333 | 41.4302
26118 | 36.443056 | 3.0562 | 105.0846 | 39 | 10.0036 | 10.00564 | 100.07 | 2.229111 | 0.2633 | 0.2540969 | 0.04628097 | 0.0326 | 41.4354
26119 | 36.444444 | 3.0562 | 105.0889 | 39 | 10.0047 | 10.00599 | 100.09 | 2.231627 | 0.2631 | 0.2541199 | 0.04628888 | 0.0318 | 41.4338
26120 | 36.445833 | 3.0538 | 105.0931 | 39 | 10.0073 | 10.00638 | 100.15 | 2.233402 | 0.2632 | 0.2541428 | 0.04633818 | 0.0319 | 41.4327
26121 | 36.447222 | 3.0538 | 105.0973 | 39 | 10.0047 | 10.00674 | 100.09 | 2.233945 | 0.2634 | 0.2541659 | 0.0463874 | 0.0319 | 41.4323
26122 | 36.448611 | 3.0546 | 105.1016 | 40 | 10.0087 | 10.00713 | 100.17 | 2.233283 | 0.2641 | 0.2541881 | 0.04643743 | 0.0319 | 41.4327
26123 | 36.45 | 3.0546 | 105.1058 | 39 | 9.9964 | 10.00751 | 99.93 | 2.230415 | 0.2632 | 0.2542106 | 0.04648509 | 0.0319 | 41.4345
26124 | 36.451389 | 3.0554 | 105.1101 | 39 | 10.0152 | 10.00785 | 100.3 | 2.236543 | 0.2638 | 0.2542334 | 0.04653386 | 0.032 | 41.4306
26125 | 36.452778 | 3.0554 | 105.1143 | 39 | 10.0051 | 10.0082 | 100.1 | 2.235023 | 0.2639 | 0.2542565 | 0.04658235 | 0.032 | 41.4315
26126 | 36.454167 | 3.0562 | 105.1186 | 39 | 10.0015 | 10.00857 | 100.03 | 2.234993 | 0.2634 | 0.2542797 | 0.04663016 | 0.032 | 41.4315
26127 | 36.455556 | 3.0562 | 105.1228 | 39 | 10.0134 | 10.00895 | 100.27 | 2.238135 | 0.2639 | 0.2543029 | 0.04667938 | 0.032 | 41.4295
26128 | 36.456944 | 3.057 | 105.1271 | 39 | 10.0083 | 10.00932 | 100.17 | 2.237918 | 0.2633 | 0.2543261 | 0.04672723 | 0.0321 | 41.4296
26129 | 36.458333 | 3.057 | 105.1313 | 38 | 10.0025 | 10.00969 | 100.05 | 2.237554 | 0.2628 | 0.2543498 | 0.04677369 | 0.0321 | 41.4298
26130 | 36.459722 | 3.0577 | 105.1355 | 39 | 10.0098 | 10.01005 | 100.2 | 2.239555 | 0.2626 | 0.2543737 | 0.04682037 | 0.0321 | 41.4285
26131 | 36.461111 | 3.0577 | 105.1398 | 39 | 10.0196 | 10.01042 | 100.39 | 2.240162 | 0.2632 | 0.2543976 | 0.04686837 | 0.0322 | 41.4281
26132 | 36.4625 | 3.0585 | 105.144 | 39 | 10.0087 | 10.01076 | 100.17 | 2.239618 | 0.2632 | 0.2544214 | 0.04691569 | 0.0322 | 41.4284
26133 | 36.463889 | 3.0585 | 105.1483 | 38 | 10.0167 | 10.01114 | 100.33 | 2.24254 | 0.2642 | 0.2544455 | 0.04696472 | 0.0322 | 41.4266
26134 | 36.465278 | 3.0594 | 105.1526 | 39 | 10.0159 | 10.01154 | 100.32 | 2.243978 | 0.2644 | 0.2544697 | 0.04701337 | 0.0322 | 41.4256
26135 | 36.466667 | 3.0594 | 105.1568 | 40 | 10.0109 | 10.01189 | 100.22 | 2.241767 | 0.2643 | 0.2544941 | 0.04706193 | 0.0323 | 41.427
26136 | 36.468056 | 3.0601 | 105.1611 | 40 | 10.0105 | 10.01224 | 100.21 | 2.233783 | 0.2642 | 0.2545184 | 0.04710981 | 0.0323 | 41.4319
26137 | 36.469444 | 3.0601 | 105.1653 | 40 | 10.0029 | 10.01264 | 100.06 | 2.224673 | 0.2639 | 0.254543 | 0.0471571 | 0.0323 | 41.4376
26138 | 36.471111 | 3.0609 | 105.1696 | 39 | 10.0091 | 10.01299 | 100.18 | 2.238749 | 0.2637 | 0.2545677 | 0.0472038 | 0.0323 | 41.4291
26139 | 36.4725 | 3.0609 | 105.1738 | 39 | 10.0159 | 10.01335 | 100.32 | 2.242266 | 0.264 | 0.2545925 | 0.04725022 | 0.0324 | 41.4269
26140 | 36.473889 | 3.0616 | 105.1781 | 39 | 10.0145 | 10.0137 | 100.29 | 2.243009 | 0.2643 | 0.2546176 | 0.04729696 | 0.0324 | 41.4264
26141 | 36.475278 | 3.0616 | 105.1823 | 39 | 10.0199 | 10.01406 | 100.4 | 2.243808 | 0.2649 | 0.2546426 | 0.0473452 | 0.0324 | 41.4259
26142 | 36.476667 | 3.0624 | 105.1866 | 39 | 10.0123 | 10.01444 | 100.25 | 2.243331 | 0.2647 | 0.2546677 | 0.04739285 | 0.0324 | 41.4261
26143 | 36.478056 | 3.0624 | 105.1908 | 39 | 10.0134 | 10.01479 | 100.27 | 2.241872 | 0.2647 | 0.2546926 | 0.04744052 | 0.0325 | 41.427
26144 | 36.479444 | 3.0632 | 105.1951 | 39 | 10.0174 | 10.01515 | 100.35 | 2.240656 | 0.2649 | 0.2547173 | 0.04748859 | 0.0325 | 41.4277
26145 | 36.480833 | 3.0632 | 105.1993 | 40 | 10.0145 | 10.01555 | 100.29 | 2.244074 | 0.2647 | 0.2547421 | 0.04750216 | 0.0325 | 41.4256
26146 | 36.482222 | 3.0637 | 105.2036 | 39 | 10.0178 | 10.01592 | 100.36 | 2.242677 | 0.2652 | 0.2547665 | 0.04755074 | 0.0325 | 41.4264
26147 | 36.483611 | 3.0637 | 105.2078 | 39 | 10.0152 | 10.0163 | 100.3 | 2.239801 | 0.2648 | 0.2547904 | 0.04759934 | 0.0326 | 41.4282
26148 | 36.485 | 3.0645 | 105.2121 | 39 | 10.0159 | 10.01669 | 100.32 | 2.242008 | 0.2648 | 0.2548147 | 0.04764795 | 0.0326 | 41.4267
26149 | 36.486389 | 3.0645 | 105.2163 | 39 | 10.0123 | 10.01707 | 100.25 | 2.238553 | 0.2644 | 0.2548395 | 0.04769647 | 0.0326 | 41.4289
26150 | 36.487778 | 3.0653 | 105.2206 | 39 | 10.0149 | 10.01742 | 100.3 | 2.243114 | 0.2644 | 0.2548645 | 0.0477448 | 0.0326 | 41.426
26151 | 36.489167 | 3.0653 | 105.2249 | 39 | 10.0152 | 10.01782 | 100.3 | 2.241827 | 0.2643 | 0.2548897 | 0.04779335 | 0.0327 | 41.4267
26152 | 36.490556 | 3.0662 | 105.2291 | 38 | 10.0243 | 10.01818 | 100.49 | 2.247803 | 0.2652 | 0.2549142 | 0.04784371 | 0.0327 | 41.423
26153 | 36.491944 | 3.0662 | 105.2334 | 39 | 10.0264 | 10.01858 | 100.53 | 2.246618 | 0.2656 | 0.2549388 | 0.04789478 | 0.0327 | 41.4237
26154 | 36.493333 | 3.0671 | 105.2377 | 39 | 10.0141 | 10.01895 | 100.28 | 2.241577 | 0.2654 | 0.2549633 | 0.04794537 | 0.0328 | 41.4268
26155 | 36.494722 | 3.0671 | 105.2419 | 39 | 10.0326 | 10.01933 | 100.65 | 2.253967 | 0.2668 | 0.2549874 | 0.04799856 | 0.0328 | 41.419
26156 | 36.496111 | 3.0681 | 105.2462 | 39 | 10.0199 | 10.0197 | 100.4 | 2.242023 | 0.2669 | 0.2550117 | 0.04805205 | 0.0329 | 41.4264
26157 | 36.4975 | 3.0681 | 105.2504 | 39 | 10.0246 | 10.02005 | 100.49 | 2.248053 | 0.2671 | 0.2550364 | 0.04810536 | 0.0329 | 41.4226
26158 | 36.498889 | 3.0691 | 105.2547 | 39 | 10.0178 | 10.0204 | 100.36 | 2.24613 | 0.2673 | 0.2550612 | 0.04815938 | 0.033 | 41.4238
26159 | 36.500278 | 3.0691 | 105.259 | 39 | 10.0199 | 10.0208 | 100.4 | 2.247951 | 0.2671 | 0.255086 | 0.04821221 | 0.033 | 41.4226
26160 | 36.501667 | 3.0701 | 105.2632 | 39 | 10.0214 | 10.02116 | 100.43 | 2.242579 | 0.2672 | 0.2551109 | 0.04826474 | 0.0331 | 41.426
26161 | 36.503056 | 3.0701 | 105.2675 | 39 | 10.0217 | 10.02154 | 100.44 | 2.247711 | 0.2671 | 0.2551355 | 0.04831689 | 0.0331 | 41.4227
26162 | 36.504444 | 3.0711 | 105.2718 | 39 | 10.0199 | 10.02188 | 100.4 | 2.246853 | 0.2674 | 0.2551606 | 0.04837043 | 0.0331 | 41.4232
26163 | 36.505833 | 3.0711 | 105.276 | 39 | 10.0221 | 10.02226 | 100.44 | 2.249768 | 0.2673 | 0.2551862 | 0.04842409 | 0.0332 | 41.4213
26164 | 36.507222 | 3.0721 | 105.2803 | 39 | 10.0214 | 10.02263 | 100.43 | 2.247467 | 0.2673 | 0.2552117 | 0.04847815 | 0.0332 | 41.4227
26165 | 36.508611 | 3.0721 | 105.2846 | 39 | 10.0315 | 10.02301 | 100.63 | 2.251332 | 0.2681 | 0.2552372 | 0.04853382 | 0.0333 | 41.4203
26166 | 36.51 | 3.0731 | 105.2888 | 42 | 10.0217 | 10.02337 | 100.44 | 2.247548 | 0.2679 | 0.2552632 | 0.04859019 | 0.0333 | 41.4226
26167 | 36.511389 | 3.0731 | 105.2931 | 40 | 10.0293 | 10.02377 | 100.59 | 2.252137 | 0.2686 | 0.2552891 | 0.04864817 | 0.0334 | 41.4197
26168 | 36.512778 | 3.0742 | 105.2974 | 40 | 10.034 | 10.02414 | 100.68 | 2.251689 | 0.2688 | 0.2553153 | 0.04870586 | 0.0334 | 41.4199
26169 | 36.514167 | 3.0742 | 105.3016 | 39 | 10.0156 | 10.02453 | 100.31 | 2.243376 | 0.2681 | 0.2553405 | 0.04876236 | 0.0335 | 41.4251
26170 | 36.515556 | 3.0753 | 105.3059 | 39 | 10.0243 | 10.0249 | 100.49 | 2.252549 | 0.2683 | 0.255366 | 0.04881917 | 0.0335 | 41.4193
26171 | 36.516944 | 3.0753 | 105.3102 | 39 | 10.0275 | 10.02531 | 100.55 | 2.249804 | 0.2687 | 0.2553912 | 0.04883619 | 0.0336 | 41.421
26172 | 36.518333 | 3.0761 | 105.3144 | 39 | 10.0282 | 10.02565 | 100.57 | 2.251931 | 0.2691 | 0.2554163 | 0.04889448 | 0.0336 | 41.4196
26173 | 36.519722 | 3.0761 | 105.3187 | 40 | 10.0257 | 10.02603 | 100.52 | 2.251106 | 0.2691 | 0.2554414 | 0.04895248 | 0.0337 | 41.4201
26174 | 36.521111 | 3.0772 | 105.323 | 39 | 10.0246 | 10.02644 | 100.49 | 2.254013 | 0.2692 | 0.2554666 | 0.04901129 | 0.0337 | 41.4182
26175 | 36.5225 | 3.0772 | 105.3273 | 39 | 10.0246 | 10.02683 | 100.49 | 2.253953 | 0.2691 | 0.2554913 | 0.04906941 | 0.0338 | 41.4182
26176 | 36.523889 | 3.0784 | 105.3315 | 39 | 10.0257 | 10.0272 | 100.52 | 2.250338 | 0.2691 | 0.2555158 | 0.04912743 | 0.0338 | 41.4205
26177 | 36.525278 | 3.0784 | 105.3358 | 39 | 10.0203 | 10.02759 | 100.41 | 2.247981 | 0.2686 | 0.25554 | 0.04918446 | 0.0339 | 41.4219
26178 | 36.526667 | 3.0795 | 105.3401 | 39 | 10.0362 | 10.02794 | 100.73 | 2.260647 | 0.2697 | 0.2555641 | 0.0492431 | 0.0339 | 41.4139
26179 | 36.528056 | 3.0795 | 105.3444 | 39 | 10.0264 | 10.02833 | 100.53 | 2.257152 | 0.2697 | 0.2555879 | 0.04930244 | 0.034 | 41.416
26180 | 36.529444 | 3.0807 | 105.3486 | 39 | 10.029 | 10.0287 | 100.58 | 2.252771 | 0.2699 | 0.2556119 | 0.04936168 | 0.0341 | 41.4188
26181 | 36.530833 | 3.0807 | 105.3529 | 39 | 10.0358 | 10.02909 | 100.72 | 2.256221 | 0.2703 | 0.255636 | 0.04942133 | 0.0341 | 41.4166
26182 | 36.532222 | 3.082 | 105.3572 | 38 | 10.0207 | 10.02948 | 100.41 | 2.254105 | 0.2699 | 0.2556602 | 0.04948019 | 0.0342 | 41.4178
26183 | 36.533889 | 3.082 | 105.3615 | 39 | 10.0301 | 10.02984 | 100.6 | 2.257592 | 0.2698 | 0.2556844 | 0.04953825 | 0.0343 | 41.4159
26184 | 36.535278 | 3.0832 | 105.3658 | 39 | 10.0272 | 10.0302 | 100.54 | 2.255242 | 0.2693 | 0.2557086 | 0.04959541 | 0.0343 | 41.4174
26185 | 36.536667 | 3.0832 | 105.3701 | 39 | 10.0311 | 10.03059 | 100.62 | 2.258099 | 0.269 | 0.2557324 | 0.04965169 | 0.0344 | 41.4155
26186 | 36.538056 | 3.0845 | 105.3744 | 39 | 10.025 | 10.03096 | 100.5 | 2.253517 | 0.2685 | 0.2557567 | 0.04970737 | 0.0345 | 41.4183
26187 | 36.539444 | 3.0845 | 105.3786 | 39 | 10.0315 | 10.03134 | 100.63 | 2.256515 | 0.2683 | 0.2557809 | 0.04976266 | 0.0346 | 41.4165
26188 | 36.540833 | 3.0857 | 105.3829 | 39 | 10.0293 | 10.03172 | 100.59 | 2.254073 | 0.2681 | 0.2558054 | 0.04981745 | 0.0346 | 41.4179
26189 | 36.542222 | 3.0857 | 105.3872 | 39 | 10.0362 | 10.03209 | 100.73 | 2.260669 | 0.2687 | 0.2558302 | 0.04987345 | 0.0347 | 41.4137
26190 | 36.543611 | 3.0868 | 105.3915 | 39 | 10.0268 | 10.03245 | 100.54 | 2.257993 | 0.2684 | 0.2558549 | 0.04992836 | 0.0347 | 41.4154
26191 | 36.545 | 3.0868 | 105.3958 | 40 | 10.0319 | 10.03281 | 100.64 | 2.258828 | 0.2683 | 0.2558796 | 0.04998297 | 0.0348 | 41.4148
26192 | 36.546389 | 3.088 | 105.4001 | 39 | 10.0257 | 10.03315 | 100.52 | 2.256608 | 0.2676 | 0.2559042 | 0.05003549 | 0.0349 | 41.4161
26193 | 36.547778 | 3.088 | 105.4044 | 39 | 10.0286 | 10.0335 | 100.57 | 2.26004 | 0.267 | 0.2559283 | 0.05008693 | 0.0349 | 41.4139
26194 | 36.549167 | 3.0891 | 105.4087 | 40 | 10.038 | 10.03383 | 100.76 | 2.261393 | 0.2673 | 0.2559525 | 0.05013877 | 0.035 | 41.413
26195 | 36.550556 | 3.0891 | 105.413 | 40 | 10.0427 | 10.03421 | 100.86 | 2.26614 | 0.2681 | 0.2559764 | 0.0501919 | 0.0351 | 41.41
26196 | 36.551944 | 3.0903 | 105.4173 | 39 | 10.025 | 10.03459 | 100.5 | 2.257687 | 0.2674 | 0.2560005 | 0.05024325 | 0.0351 | 41.4152
26197 | 36.553333 | 3.0903 | 105.4215 | 40 | 10.0304 | 10.03498 | 100.61 | 2.257766 | 0.2673 | 0.2560247 | 0.05025828 | 0.0352 | 41.4152
26198 | 36.554722 | 3.0911 | 105.4258 | 39 | 10.0235 | 10.03536 | 100.47 | 2.254392 | 0.266 | 0.2560488 | 0.05030674 | 0.0352 | 41.4172
26199 | 36.556111 | 3.0911 | 105.4301 | 39 | 10.0373 | 10.03575 | 100.75 | 2.26324 | 0.2665 | 0.2560727 | 0.0503563 | 0.0353 | 41.4117
26200 | 36.5575 | 3.0921 | 105.4344 | 39 | 10.0395 | 10.03613 | 100.79 | 2.262944 | 0.2668 | 0.2560962 | 0.05040687 | 0.0353 | 41.4118
26201 | 36.558889 | 3.0921 | 105.4387 | 39 | 10.0395 | 10.03651 | 100.79 | 2.265966 | 0.2673 | 0.2561197 | 0.05045863 | 0.0354 | 41.4098
26202 | 36.560278 | 3.0932 | 105.443 | 39 | 10.0445 | 10.0369 | 100.89 | 2.266772 | 0.2682 | 0.2561431 | 0.05051249 | 0.0355 | 41.4093
26203 | 36.561667 | 3.0932 | 105.4473 | 39 | 10.0384 | 10.03729 | 100.77 | 2.268908 | 0.2685 | 0.2561665 | 0.05056725 | 0.0355 | 41.4079
26204 | 36.563056 | 3.0944 | 105.4516 | 39 | 10.046 | 10.03768 | 100.92 | 2.26786 | 0.2692 | 0.2561895 | 0.05062361 | 0.0356 | 41.4085
26205 | 36.564444 | 3.0944 | 105.4559 | 40 | 10.0409 | 10.03804 | 100.82 | 2.266425 | 0.2696 | 0.2562126 | 0.05068077 | 0.0356 | 41.4093
26206 | 36.565833 | 3.0956 | 105.4602 | 39 | 10.0319 | 10.03842 | 100.64 | 2.262629 | 0.2692 | 0.2562355 | 0.05073714 | 0.0357 | 41.4117
26207 | 36.567222 | 3.0956 | 105.4645 | 40 | 10.0301 | 10.03882 | 100.6 | 2.259057 | 0.2685 | 0.2562585 | 0.05079222 | 0.0358 | 41.4138
26208 | 36.568611 | 3.0967 | 105.4688 | 39 | 10.0355 | 10.03918 | 100.71 | 2.266187 | 0.2684 | 0.2562816 | 0.0508474 | 0.0358 | 41.4093
26209 | 36.57 | 3.0967 | 105.4731 | 39 | 10.0351 | 10.03956 | 100.7 | 2.259441 | 0.2682 | 0.2563045 | 0.05090179 | 0.0359 | 41.4135
26210 | 36.571389 | 3.0979 | 105.4774 | 40 | 10.0409 | 10.03994 | 100.82 | 2.264796 | 0.2684 | 0.2563271 | 0.05095658 | 0.036 | 41.4101
26211 | 36.572778 | 3.0979 | 105.4817 | 39 | 10.0358 | 10.04031 | 100.72 | 2.267745 | 0.2678 | 0.2563499 | 0.05101008 | 0.036 | 41.4082
26212 | 36.574167 | 3.0991 | 105.486 | 39 | 10.0456 | 10.04067 | 100.91 | 2.267111 | 0.2683 | 0.2563728 | 0.05106409 | 0.0361 | 41.4085
26213 | 36.575556 | 3.0991 | 105.4903 | 39 | 10.0434 | 10.04104 | 100.87 | 2.269384 | 0.2685 | 0.2563951 | 0.0511186 | 0.0362 | 41.4071
26214 | 36.576944 | 3.1002 | 105.4946 | 39 | 10.0373 | 10.04138 | 100.75 | 2.263561 | 0.2688 | 0.2564178 | 0.05117321 | 0.0362 | 41.4107
26215 | 36.578333 | 3.1002 | 105.499 | 39 | 10.0348 | 10.04177 | 100.7 | 2.264709 | 0.2684 | 0.2564401 | 0.05122713 | 0.0363 | 41.4098
26216 | 36.579722 | 3.1013 | 105.5033 | 39 | 10.0506 | 10.04212 | 101.02 | 2.2681 | 0.2691 | 0.2564623 | 0.05128244 | 0.0363 | 41.4077
26217 | 36.581111 | 3.1013 | 105.5076 | 39 | 10.0488 | 10.04247 | 100.98 | 2.271103 | 0.2703 | 0.2564841 | 0.05133995 | 0.0364 | 41.4057
26218 | 36.5825 | 3.1024 | 105.5119 | 39 | 10.0445 | 10.04285 | 100.89 | 2.268007 | 0.2704 | 0.256506 | 0.05139786 | 0.0364 | 41.4076
26219 | 36.583889 | 3.1024 | 105.5162 | 39 | 10.0337 | 10.04322 | 100.67 | 2.263793 | 0.2696 | 0.2565275 | 0.05145338 | 0.0365 | 41.4102
26220 | 36.585278 | 3.1035 | 105.5205 | 39 | 10.0405 | 10.04359 | 100.81 | 2.270978 | 0.2696 | 0.2565491 | 0.05150889 | 0.0365 | 41.4057
26221 | 36.586667 | 3.1035 | 105.5248 | 39 | 10.0506 | 10.04399 | 101.02 | 2.273631 | 0.27 | 0.2565706 | 0.05156481 | 0.0366 | 41.4039
26222 | 36.588056 | 3.1046 | 105.5291 | 40 | 10.0445 | 10.04438 | 100.89 | 2.271624 | 0.27 | 0.2565921 | 0.05162063 | 0.0367 | 41.4051
26223 | 36.589444 | 3.1046 | 105.5334 | 40 | 10.0449 | 10.04476 | 100.9 | 2.273669 | 0.2701 | 0.2566137 | 0.05163916 | 0.0367 | 41.4038
26224 | 36.590833 | 3.1055 | 105.5377 | 40 | 10.046 | 10.04511 | 100.92 | 2.270574 | 0.2703 | 0.2566347 | 0.05169546 | 0.0367 | 41.4057
26225 | 36.592222 | 3.1055 | 105.5421 | 40 | 10.0434 | 10.04547 | 100.87 | 2.273067 | 0.27 | 0.2566551 | 0.05175166 | 0.0368 | 41.404
26226 | 36.593889 | 3.1066 | 105.5464 | 39 | 10.0593 | 10.04584 | 101.19 | 2.276915 | 0.2713 | 0.2566753 | 0.05180925 | 0.0368 | 41.4019
26227 | 36.595278 | 3.1066 | 105.5507 | 39 | 10.0376 | 10.04621 | 100.75 | 2.266772 | 0.2703 | 0.2566957 | 0.05186445 | 0.0369 | 41.4082
26228 | 36.596667 | 3.1076 | 105.555 | 39 | 10.0481 | 10.0466 | 100.96 | 2.271127 | 0.2706 | 0.2567158 | 0.05192065 | 0.037 | 41.4054
26229 | 36.598056 | 3.1076 | 105.5593 | 40 | 10.047 | 10.047 | 100.94 | 2.268897 | 0.2705 | 0.256736 | 0.05197654 | 0.037 | 41.4068
26230 | 36.599444 | 3.1087 | 105.5636 | 39 | 10.0463 | 10.04736 | 100.93 | 2.272276 | 0.2704 | 0.2567562 | 0.05203144 | 0.0371 | 41.4046
26231 | 36.600833 | 3.1087 | 105.568 | 39 | 10.047 | 10.04774 | 100.94 | 2.271151 | 0.2702 | 0.2567763 | 0.05208603 | 0.0371 | 41.4052
26232 | 36.602222 | 3.1098 | 105.5723 | 38 | 10.0525 | 10.04812 | 101.05 | 2.276517 | 0.2705 | 0.2567961 | 0.05214121 | 0.0372 | 41.4018
26233 | 36.603611 | 3.1098 | 105.5766 | 39 | 10.0488 | 10.04852 | 100.98 | 2.272242 | 0.2709 | 0.2568161 | 0.05219719 | 0.0372 | 41.4044
26234 | 36.605 | 3.1109 | 105.5809 | 39 | 10.0481 | 10.04892 | 100.96 | 2.27064 | 0.271 | 0.2568355 | 0.05225327 | 0.0373 | 41.4054
26235 | 36.606389 | 3.1109 | 105.5852 | 39 | 10.0423 | 10.04929 | 100.85 | 2.270564 | 0.2705 | 0.256855 | 0.05230824 | 0.0373 | 41.4054
26236 | 36.607778 | 3.1121 | 105.5896 | 40 | 10.0496 | 10.04967 | 100.99 | 2.27622 | 0.2705 | 0.2568742 | 0.05236291 | 0.0374 | 41.4018
26237 | 36.609167 | 3.1121 | 105.5939 | 40 | 10.0488 | 10.05004 | 100.98 | 2.274571 | 0.2704 | 0.256893 | 0.05241798 | 0.0375 | 41.4027
26238 | 36.610556 | 3.1132 | 105.5982 | 39 | 10.0546 | 10.05042 | 101.1 | 2.279202 | 0.271 | 0.2569118 | 0.05247374 | 0.0375 | 41.3998
26239 | 36.611944 | 3.1132 | 105.6025 | 39 | 10.0579 | 10.05079 | 101.16 | 2.276939 | 0.2714 | 0.2569306 | 0.05253038 | 0.0376 | 41.4011
26240 | 36.613333 | 3.1143 | 105.6069 | 39 | 10.0568 | 10.05116 | 101.14 | 2.280356 | 0.272 | 0.2569496 | 0.05258862 | 0.0376 | 41.3989
26241 | 36.614722 | 3.1143 | 105.6112 | 39 | 10.0553 | 10.05151 | 101.11 | 2.276405 | 0.2721 | 0.2569679 | 0.05264695 | 0.0377 | 41.4013
26242 | 36.616111 | 3.1154 | 105.6155 | 39 | 10.0543 | 10.05189 | 101.09 | 2.28004 | 0.2721 | 0.2569857 | 0.05270457 | 0.0377 | 41.399
26243 | 36.6175 | 3.1154 | 105.6198 | 38 | 10.0496 | 10.05228 | 100.99 | 2.277142 | 0.272 | 0.2570034 | 0.05276239 | 0.0378 | 41.4008
26244 | 36.618889 | 3.1165 | 105.6242 | 39 | 10.0521 | 10.05267 | 101.04 | 2.281334 | 0.272 | 0.2570213 | 0.0528201 | 0.0378 | 41.398
26245 | 36.620278 | 3.1165 | 105.6285 | 39 | 10.0463 | 10.05304 | 100.93 | 2.277028 | 0.2715 | 0.2570391 | 0.05287612 | 0.0379 | 41.4007
26246 | 36.621667 | 3.1176 | 105.6328 | 39 | 10.0517 | 10.05338 | 101.04 | 2.275079 | 0.2714 | 0.2570572 | 0.05293133 | 0.0379 | 41.4019
26247 | 36.623056 | 3.1176 | 105.6372 | 40 | 10.0481 | 10.05375 | 100.96 | 2.268482 | 0.2709 | 0.2570751 | 0.05298524 | 0.038 | 41.4059
26248 | 36.624444 | 3.1186 | 105.6415 | 39 | 10.0564 | 10.05414 | 101.13 | 2.279357 | 0.2708 | 0.2570927 | 0.05303874 | 0.038 | 41.399
26249 | 36.625833 | 3.1186 | 105.6458 | 39 | 10.0528 | 10.0545 | 101.06 | 2.281183 | 0.2708 | 0.2571101 | 0.05305955 | 0.0381 | 41.3978
26250 | 36.627222 | 3.1194 | 105.6502 | 39 | 10.0636 | 10.05487 | 101.28 | 2.284568 | 0.2717 | 0.2571274 | 0.05311474 | 0.0381 | 41.3956
26251 | 36.628611 | 3.1194 | 105.6545 | 39 | 10.0625 | 10.05521 | 101.25 | 2.282565 | 0.2723 | 0.2571444 | 0.0531715 | 0.0381 | 41.3968
26252 | 36.63 | 3.1204 | 105.6588 | 39 | 10.055 | 10.05557 | 101.1 | 2.277407 | 0.2724 | 0.2571608 | 0.05322875 | 0.0382 | 41.4
26253 | 36.631389 | 3.1204 | 105.6632 | 39 | 10.0607 | 10.05596 | 101.22 | 2.284699 | 0.2733 | 0.2571768 | 0.05328729 | 0.0382 | 41.3953
26254 | 36.632778 | 3.1214 | 105.6675 | 39 | 10.0712 | 10.05634 | 101.43 | 2.288106 | 0.2745 | 0.2571922 | 0.05334809 | 0.0383 | 41.3931
26255 | 36.634167 | 3.1214 | 105.6718 | 39 | 10.0579 | 10.05671 | 101.16 | 2.282817 | 0.2745 | 0.2572078 | 0.05340839 | 0.0383 | 41.3964
26256 | 36.635556 | 3.1225 | 105.6762 | 39 | 10.0604 | 10.05706 | 101.21 | 2.28237 | 0.2747 | 0.2572228 | 0.05346967 | 0.0383 | 41.3966
26257 | 36.636944 | 3.1225 | 105.6805 | 38 | 10.0488 | 10.05745 | 100.98 | 2.280618 | 0.2741 | 0.2572379 | 0.05352985 | 0.0384 | 41.3976
26258 | 36.638333 | 3.1236 | 105.6849 | 39 | 10.0662 | 10.05783 | 101.33 | 2.288032 | 0.2748 | 0.2572528 | 0.0535919 | 0.0384 | 41.3929
26259 | 36.639722 | 3.1236 | 105.6892 | 39 | 10.0615 | 10.05822 | 101.23 | 2.284648 | 0.275 | 0.2572677 | 0.05365413 | 0.0385 | 41.395
26260 | 36.641111 | 3.1247 | 105.6935 | 42 | 10.0499 | 10.05859 | 101 | 2.281374 | 0.2743 | 0.2572824 | 0.05371477 | 0.0385 | 41.397
26261 | 36.6425 | 3.1247 | 105.6979 | 40 | 10.055 | 10.05896 | 101.1 | 2.284278 | 0.2737 | 0.257297 | 0.0537735 | 0.0386 | 41.395
26262 | 36.643889 | 3.1257 | 105.7022 | 39 | 10.0636 | 10.05934 | 101.28 | 2.287057 | 0.2744 | 0.2573117 | 0.05383361 | 0.0386 | 41.3933
26263 | 36.645278 | 3.1257 | 105.7066 | 40 | 10.0586 | 10.05971 | 101.18 | 2.284248 | 0.274 | 0.2573262 | 0.05389282 | 0.0387 | 41.3949
26264 | 36.646667 | 3.1268 | 105.7109 | 39 | 10.0528 | 10.06009 | 101.06 | 2.281062 | 0.2735 | 0.2573399 | 0.05395082 | 0.0387 | 41.3969
26265 | 36.648056 | 3.1268 | 105.7152 | 40 | 10.0604 | 10.06047 | 101.21 | 2.286798 | 0.2735 | 0.2573535 | 0.05400861 | 0.0387 | 41.3932
26266 | 36.649722 | 3.1278 | 105.7196 | 39 | 10.0651 | 10.06088 | 101.31 | 2.286926 | 0.2739 | 0.2573667 | 0.05406678 | 0.0388 | 41.3934
26267 | 36.651111 | 3.1278 | 105.7239 | 39 | 10.06 | 10.06127 | 101.2 | 2.285019 | 0.2739 | 0.2573794 | 0.05412454 | 0.0388 | 41.3945
26268 | 36.6525 | 3.1287 | 105.7283 | 39 | 10.0543 | 10.06166 | 101.09 | 2.280856 | 0.273 | 0.2573913 | 0.0541804 | 0.0388 | 41.397
26269 | 36.653889 | 3.1287 | 105.7326 | 40 | 10.0568 | 10.06201 | 101.14 | 2.283357 | 0.2728 | 0.2574025 | 0.05423594 | 0.0388 | 41.3954
26270 | 36.655278 | 3.1295 | 105.737 | 40 | 10.0644 | 10.06239 | 101.29 | 2.288099 | 0.2728 | 0.2574137 | 0.05429148 | 0.0389 | 41.3924
26271 | 36.656667 | 3.1295 | 105.7413 | 40 | 10.0629 | 10.06276 | 101.26 | 2.288582 | 0.273 | 0.2574248 | 0.0543472 | 0.0389 | 41.392
26272 | 36.658056 | 3.1304 | 105.7457 | 39 | 10.0575 | 10.06315 | 101.15 | 2.287921 | 0.2725 | 0.2574359 | 0.05440171 | 0.0389 | 41.3923
26273 | 36.659444 | 3.1304 | 105.75 | 39 | 10.0665 | 10.06352 | 101.33 | 2.289071 | 0.2729 | 0.2574468 | 0.05445701 | 0.0389 | 41.3916
26274 | 36.660833 | 3.1312 | 105.7544 | 39 | 10.0625 | 10.06388 | 101.25 | 2.288671 | 0.2726 | 0.257457 | 0.0545117 | 0.039 | 41.3917
26275 | 36.662222 | 3.1312 | 105.7587 | 39 | 10.0658 | 10.06425 | 101.32 | 2.290389 | 0.2727 | 0.2574667 | 0.05453544 | 0.039 | 41.3906
26276 | 36.663611 | 3.1318 | 105.7631 | 40 | 10.0625 | 10.06463 | 101.25 | 2.288161 | 0.2723 | 0.257476 | 0.05458941 | 0.039 | 41.3919
26277 | 36.665 | 3.1318 | 105.7674 | 39 | 10.0611 | 10.06497 | 101.23 | 2.288994 | 0.2717 | 0.2574854 | 0.05464278 | 0.039 | 41.3913
26278 | 36.666389 | 3.1325 | 105.7718 | 39 | 10.078 | 10.06535 | 101.57 | 2.294615 | 0.2727 | 0.2574946 | 0.05469772 | 0.039 | 41.3877
26279 | 36.667778 | 3.1325 | 105.7761 | 39 | 10.0658 | 10.06572 | 101.32 | 2.288445 | 0.2723 | 0.2575033 | 0.05475126 | 0.039 | 41.3915
26280 | 36.669167 | 3.1332 | 105.7805 | 39 | 10.068 | 10.06613 | 101.36 | 2.295846 | 0.2722 | 0.2575119 | 0.05480519 | 0.039 | 41.3868
26281 | 36.670556 | 3.1332 | 105.7848 | 40 | 10.0629 | 10.06651 | 101.26 | 2.293522 | 0.2719 | 0.2575202 | 0.05485761 | 0.039 | 41.3882
26282 | 36.671944 | 3.1339 | 105.7892 | 39 | 10.0716 | 10.06689 | 101.44 | 2.295484 | 0.2726 | 0.2575282 | 0.05491171 | 0.039 | 41.3869
26283 | 36.673333 | 3.1339 | 105.7936 | 39 | 10.0723 | 10.06724 | 101.45 | 2.298741 | 0.2728 | 0.2575359 | 0.05496559 | 0.039 | 41.3847
26284 | 36.674722 | 3.1346 | 105.7979 | 40 | 10.0629 | 10.06761 | 101.26 | 2.292021 | 0.2723 | 0.2575434 | 0.05501906 | 0.039 | 41.3889
26285 | 36.676111 | 3.1346 | 105.8023 | 40 | 10.0597 | 10.06798 | 101.2 | 2.295026 | 0.2713 | 0.2575506 | 0.05506954 | 0.039 | 41.3869
26286 | 36.6775 | 3.1352 | 105.8066 | 40 | 10.064 | 10.06834 | 101.28 | 2.286521 | 0.2709 | 0.2575574 | 0.05511961 | 0.039 | 41.3922
26287 | 36.678889 | 3.1352 | 105.811 | 39 | 10.0669 | 10.06871 | 101.34 | 2.295496 | 0.2708 | 0.2575639 | 0.05516908 | 0.039 | 41.3865
26288 | 36.680278 | 3.1358 | 105.8153 | 39 | 10.0712 | 10.06908 | 101.43 | 2.29067 | 0.2708 | 0.2575699 | 0.05521793 | 0.0391 | 41.3894
26289 | 36.681667 | 3.1358 | 105.8197 | 39 | 10.069 | 10.06944 | 101.39 | 2.29455 | 0.2704 | 0.2575757 | 0.05526558 | 0.0391 | 41.3869
26290 | 36.683056 | 3.1364 | 105.824 | 39 | 10.0654 | 10.06977 | 101.31 | 2.294749 | 0.2705 | 0.2575814 | 0.05531342 | 0.0391 | 41.3867
26291 | 36.684444 | 3.1364 | 105.8284 | 39 | 10.0748 | 10.07014 | 101.5 | 2.298729 | 0.2713 | 0.2575874 | 0.05536282 | 0.0391 | 41.3841
26292 | 36.685833 | 3.137 | 105.8328 | 39 | 10.0723 | 10.07047 | 101.45 | 2.297847 | 0.2717 | 0.2575931 | 0.05541252 | 0.039 | 41.3846
26293 | 36.687222 | 3.137 | 105.8371 | 39 | 10.0798 | 10.07083 | 101.6 | 2.300556 | 0.2723 | 0.2575987 | 0.05546338 | 0.039 | 41.3828
26294 | 36.688611 | 3.1375 | 105.8415 | 39 | 10.0607 | 10.07119 | 101.22 | 2.292122 | 0.2717 | 0.257604 | 0.05551314 | 0.039 | 41.388
26295 | 36.69 | 3.1375 | 105.8458 | 39 | 10.0694 | 10.07156 | 101.39 | 2.293161 | 0.2711 | 0.2576096 | 0.0555616 | 0.039 | 41.3873
26296 | 36.691389 | 3.138 | 105.8502 | 39 | 10.0788 | 10.07189 | 101.58 | 2.294442 | 0.2716 | 0.2576147 | 0.05561073 | 0.039 | 41.3864
26297 | 36.692778 | 3.138 | 105.8546 | 39 | 10.0744 | 10.07225 | 101.49 | 2.295136 | 0.2718 | 0.2576199 | 0.05566024 | 0.039 | 41.3859
26298 | 36.694167 | 3.1385 | 105.8589 | 40 | 10.0759 | 10.07264 | 101.52 | 2.300666 | 0.2722 | 0.2576254 | 0.05571083 | 0.039 | 41.3824
26299 | 36.695556 | 3.1385 | 105.8633 | 39 | 10.0788 | 10.07302 | 101.58 | 2.298919 | 0.2725 | 0.2576304 | 0.05576209 | 0.039 | 41.3834
26300 | 36.696944 | 3.139 | 105.8676 | 39 | 10.0766 | 10.0734 | 101.54 | 2.299408 | 0.2723 | 0.2576354 | 0.05581315 | 0.039 | 41.383
26301 | 36.698333 | 3.139 | 105.872 | 40 | 10.0795 | 10.07377 | 101.6 | 2.298583 | 0.2726 | 0.2576405 | 0.0558368 | 0.0389 | 41.3834
26302 | 36.699722 | 3.1393 | 105.8764 | 39 | 10.0726 | 10.07414 | 101.46 | 2.296193 | 0.2731 | 0.2576457 | 0.05588933 | 0.0389 | 41.3848
26303 | 36.701111 | 3.1393 | 105.8807 | 41 | 10.0777 | 10.07452 | 101.56 | 2.299578 | 0.2733 | 0.2576509 | 0.05594243 | 0.0389 | 41.3827
26304 | 36.7025 | 3.1399 | 105.8851 | 39 | 10.0788 | 10.07486 | 101.58 | 2.299713 | 0.2735 | 0.2576559 | 0.05599581 | 0.0389 | 41.3825
26305 | 36.703889 | 3.1399 | 105.8895 | 39 | 10.0802 | 10.07521 | 101.61 | 2.299609 | 0.2741 | 0.257661 | 0.05605096 | 0.0389 | 41.3825
26306 | 36.705278 | 3.1404 | 105.8938 | 39 | 10.0777 | 10.07556 | 101.56 | 2.300457 | 0.2741 | 0.2576655 | 0.0561056 | 0.0389 | 41.3819
26307 | 36.706667 | 3.1404 | 105.8982 | 39 | 10.0708 | 10.07591 | 101.42 | 2.297816 | 0.2738 | 0.2576699 | 0.05615932 | 0.0389 | 41.3834
26308 | 36.708333 | 3.141 | 105.9025 | 39 | 10.0712 | 10.07623 | 101.43 | 2.294764 | 0.2733 | 0.2576741 | 0.05621204 | 0.0388 | 41.3856
26309 | 36.709722 | 3.141 | 105.9069 | 41 | 10.0777 | 10.07659 | 101.56 | 2.296868 | 0.2734 | 0.2576782 | 0.05626493 | 0.0388 | 41.3842
26310 | 36.711111 | 3.1415 | 105.9113 | 39 | 10.078 | 10.07695 | 101.57 | 2.299657 | 0.2736 | 0.2576825 | 0.05631771 | 0.0388 | 41.3824
26311 | 36.7125 | 3.1415 | 105.9156 | 39 | 10.0806 | 10.07732 | 101.62 | 2.303019 | 0.2736 | 0.2576864 | 0.05636987 | 0.0388 | 41.3802
26312 | 36.713889 | 3.142 | 105.92 | 39 | 10.0687 | 10.07767 | 101.38 | 2.297302 | 0.273 | 0.2576897 | 0.05642053 | 0.0388 | 41.3837
26313 | 36.715278 | 3.142 | 105.9244 | 39 | 10.0748 | 10.07806 | 101.5 | 2.295691 | 0.2729 | 0.2576924 | 0.05647047 | 0.0388 | 41.3846
26314 | 36.716667 | 3.1425 | 105.9287 | 39 | 10.0741 | 10.07843 | 101.49 | 2.302705 | 0.2727 | 0.2576951 | 0.05652039 | 0.0388 | 41.3802
26315 | 36.718056 | 3.1425 | 105.9331 | 39 | 10.0773 | 10.07881 | 101.55 | 2.302009 | 0.2726 | 0.2576979 | 0.05657019 | 0.0387 | 41.3805
26316 | 36.719444 | 3.1429 | 105.9375 | 39 | 10.0723 | 10.07914 | 101.45 | 2.300699 | 0.2717 | 0.2577006 | 0.05661739 | 0.0387 | 41.3813
26317 | 36.720833 | 3.1429 | 105.9418 | 39 | 10.0903 | 10.07952 | 101.81 | 2.307473 | 0.2727 | 0.2577031 | 0.05666656 | 0.0387 | 41.377
26318 | 36.722222 | 3.1433 | 105.9462 | 40 | 10.0831 | 10.0799 | 101.67 | 2.306761 | 0.2731 | 0.2577053 | 0.0567157 | 0.0387 | 41.3773
26319 | 36.723611 | 3.1433 | 105.9505 | 39 | 10.073 | 10.08024 | 101.47 | 2.300068 | 0.2724 | 0.2577076 | 0.05676354 | 0.0386 | 41.3814
26320 | 36.725 | 3.1436 | 105.9549 | 39 | 10.0752 | 10.0806 | 101.51 | 2.300498 | 0.2714 | 0.2577099 | 0.05680907 | 0.0386 | 41.3811
26321 | 36.726389 | 3.1436 | 105.9593 | 39 | 10.0766 | 10.08096 | 101.54 | 2.301229 | 0.271 | 0.2577123 | 0.05685389 | 0.0386 | 41.3805
26322 | 36.727778 | 3.1438 | 105.9636 | 39 | 10.0759 | 10.0813 | 101.52 | 2.303702 | 0.2703 | 0.257715 | 0.05689711 | 0.0385 | 41.3789
26323 | 36.729167 | 3.1438 | 105.968 | 39 | 10.0791 | 10.08166 | 101.59 | 2.308083 | 0.2702 | 0.2577178 | 0.0569399 | 0.0385 | 41.3761
26324 | 36.730556 | 3.1439 | 105.9724 | 39 | 10.0802 | 10.08202 | 101.61 | 2.30492 | 0.27 | 0.2577201 | 0.05698328 | 0.0384 | 41.378
26325 | 36.731944 | 3.1439 | 105.9767 | 39 | 10.0802 | 10.08242 | 101.61 | 2.301811 | 0.2696 | 0.2577225 | 0.05702574 | 0.0384 | 41.3799
26326 | 36.733333 | 3.144 | 105.9811 | 39 | 10.0831 | 10.08277 | 101.67 | 2.307899 | 0.2696 | 0.2577251 | 0.0570674 | 0.0383 | 41.376
26327 | 36.734722 | 3.144 | 105.9855 | 40 | 10.0777 | 10.08316 | 101.56 | 2.302004 | 0.2691 | 0.2577279 | 0.05708524 | 0.0383 | 41.3796
26328 | 36.736111 | 3.1439 | 105.9898 | 40 | 10.0838 | 10.08353 | 101.68 | 2.311737 | 0.2695 | 0.2577306 | 0.05712661 | 0.0382 | 41.3734
26329 | 36.7375 | 3.1439 | 105.9942 | 39 | 10.0842 | 10.08389 | 101.69 | 2.310296 | 0.2691 | 0.2577331 | 0.05716676 | 0.0381 | 41.3742
26330 | 36.738889 | 3.1438 | 105.9986 | 39 | 10.0913 | 10.08423 | 101.84 | 2.312546 | 0.2694 | 0.2577357 | 0.0572074 | 0.0381 | 41.3727
26331 | 36.740278 | 3.1438 | 106.0029 | 39 | 10.0842 | 10.08461 | 101.69 | 2.30927 | 0.2692 | 0.2577386 | 0.05724821 | 0.038 | 41.3747
26332 | 36.741667 | 3.1437 | 106.0073 | 39 | 10.0838 | 10.08498 | 101.68 | 2.3101 | 0.2692 | 0.2577408 | 0.05728941 | 0.0379 | 41.3741
26333 | 36.743056 | 3.1437 | 106.0117 | 40 | 10.0856 | 10.0853 | 101.72 | 2.308188 | 0.2697 | 0.257743 | 0.05733148 | 0.0378 | 41.3752
26334 | 36.744444 | 3.1436 | 106.016 | 39 | 10.0895 | 10.08565 | 101.8 | 2.311642 | 0.2699 | 0.2577449 | 0.05737392 | 0.0378 | 41.373
26335 | 36.745833 | 3.1436 | 106.0204 | 39 | 10.0798 | 10.08604 | 101.6 | 2.303502 | 0.2695 | 0.2577464 | 0.05741556 | 0.0377 | 41.378
26336 | 36.747222 | 3.1435 | 106.0248 | 39 | 10.0874 | 10.08638 | 101.76 | 2.306652 | 0.2694 | 0.2577481 | 0.05745619 | 0.0376 | 41.3759
26337 | 36.748611 | 3.1435 | 106.0291 | 39 | 10.0957 | 10.08676 | 101.92 | 2.314787 | 0.27 | 0.2577496 | 0.0574982 | 0.0375 | 41.3708
26338 | 36.75 | 3.1433 | 106.0335 | 39 | 10.0895 | 10.08711 | 101.8 | 2.311643 | 0.2697 | 0.2577508 | 0.05753958 | 0.0374 | 41.3727
26339 | 36.751389 | 3.1433 | 106.0379 | 39 | 10.0888 | 10.0875 | 101.78 | 2.311567 | 0.2696 | 0.257752 | 0.05758036 | 0.0374 | 41.3726
26340 | 36.752778 | 3.1431 | 106.0422 | 39 | 10.0849 | 10.08785 | 101.7 | 2.31082 | 0.2694 | 0.257753 | 0.05762111 | 0.0373 | 41.373
26341 | 36.754167 | 3.1431 | 106.0466 | 39 | 10.0838 | 10.08821 | 101.68 | 2.31037 | 0.2692 | 0.2577539 | 0.05766096 | 0.0372 | 41.3732
26342 | 36.755556 | 3.1429 | 106.051 | 40 | 10.0791 | 10.08854 | 101.59 | 2.309842 | 0.2682 | 0.2577549 | 0.05769802 | 0.0371 | 41.3734
26343 | 36.756944 | 3.1429 | 106.0553 | 40 | 10.0856 | 10.08888 | 101.72 | 2.311596 | 0.2679 | 0.2577558 | 0.05773406 | 0.037 | 41.3723
26344 | 36.758333 | 3.1425 | 106.0597 | 39 | 10.0928 | 10.08924 | 101.86 | 2.313724 | 0.268 | 0.2577565 | 0.05776959 | 0.0369 | 41.3709
26345 | 36.759722 | 3.1425 | 106.0641 | 40 | 10.0849 | 10.08961 | 101.7 | 2.307995 | 0.2678 | 0.2577571 | 0.05780501 | 0.0368 | 41.3744
26346 | 36.761111 | 3.142 | 106.0684 | 39 | 10.087 | 10.08995 | 101.75 | 2.31363 | 0.2676 | 0.257758 | 0.05784 | 0.0367 | 41.3708
26347 | 36.7625 | 3.142 | 106.0728 | 39 | 10.0949 | 10.0903 | 101.91 | 2.317494 | 0.2681 | 0.2577583 | 0.05787568 | 0.0366 | 41.3683
26348 | 36.763889 | 3.1415 | 106.0772 | 39 | 10.0971 | 10.09068 | 101.95 | 2.318882 | 0.2683 | 0.2577587 | 0.05791183 | 0.0364 | 41.3673
26349 | 36.765278 | 3.1415 | 106.0815 | 39 | 10.0867 | 10.09102 | 101.74 | 2.312913 | 0.268 | 0.2577591 | 0.05794727 | 0.0363 | 41.371
26350 | 36.766667 | 3.1409 | 106.0859 | 39 | 10.0964 | 10.09138 | 101.94 | 2.316169 | 0.2681 | 0.2577596 | 0.05798288 | 0.0362 | 41.3688
26351 | 36.768056 | 3.1409 | 106.0902 | 39 | 10.0881 | 10.09174 | 101.77 | 2.315417 | 0.2681 | 0.2577602 | 0.05801828 | 0.0361 | 41.3693
26352 | 36.769444 | 3.1403 | 106.0946 | 39 | 10.0967 | 10.0921 | 101.94 | 2.316068 | 0.2684 | 0.2577611 | 0.05805376 | 0.0359 | 41.3688
26353 | 36.770833 | 3.1403 | 106.099 | 39 | 10.0906 | 10.09247 | 101.82 | 2.313266 | 0.2684 | 0.257762 | 0.05807168 | 0.0358 | 41.3704
26354 | 36.7725 | 3.1395 | 106.1033 | 39 | 10.0971 | 10.09284 | 101.95 | 2.318775 | 0.2684 | 0.2577625 | 0.05810707 | 0.0356 | 41.3673
26355 | 36.773889 | 3.1395 | 106.1077 | 40 | 10.0949 | 10.09322 | 101.91 | 2.31483 | 0.2687 | 0.2577628 | 0.05814304 | 0.0355 | 41.3696
26356 | 36.775278 | 3.1388 | 106.1121 | 40 | 10.0877 | 10.09356 | 101.76 | 2.312187 | 0.2681 | 0.2577632 | 0.05817879 | 0.0354 | 41.3712
26357 | 36.776667 | 3.1388 | 106.1164 | 40 | 10.0935 | 10.09392 | 101.88 | 2.315201 | 0.2679 | 0.2577631 | 0.05821353 | 0.0352 | 41.3693
26358 | 36.778056 | 3.1381 | 106.1208 | 39 | 10.0942 | 10.09425 | 101.89 | 2.321139 | 0.2677 | 0.2577627 | 0.05824815 | 0.0351 | 41.3655
26359 | 36.779444 | 3.1381 | 106.1251 | 39 | 10.101 | 10.09457 | 102.03 | 2.319646 | 0.2681 | 0.2577621 | 0.05828355 | 0.0349 | 41.3663
26360 | 36.780833 | 3.1373 | 106.1295 | 39 | 10.0939 | 10.09492 | 101.89 | 2.318648 | 0.2678 | 0.257762 | 0.05831784 | 0.0348 | 41.3669
26361 | 36.782222 | 3.1373 | 106.1339 | 39 | 10.0899 | 10.09529 | 101.81 | 2.316146 | 0.2671 | 0.257762 | 0.05835062 | 0.0346 | 41.3683
26362 | 36.783611 | 3.1364 | 106.1382 | 39 | 10.086 | 10.09563 | 101.73 | 2.312406 | 0.2661 | 0.2577627 | 0.05838151 | 0.0345 | 41.3706
26363 | 36.785 | 3.1364 | 106.1426 | 39 | 10.1 | 10.09597 | 102.01 | 2.325702 | 0.2663 | 0.2577635 | 0.05841287 | 0.0343 | 41.3622
26364 | 36.786389 | 3.1356 | 106.1469 | 39 | 10.0989 | 10.09633 | 101.99 | 2.320796 | 0.2662 | 0.2577643 | 0.05844441 | 0.0341 | 41.3652
26365 | 36.787778 | 3.1356 | 106.1513 | 40 | 10.0921 | 10.09668 | 101.85 | 2.316051 | 0.266 | 0.2577651 | 0.05847544 | 0.034 | 41.3681
26366 | 36.789167 | 3.1347 | 106.1556 | 39 | 10.1086 | 10.09704 | 102.18 | 2.327618 | 0.2671 | 0.257766 | 0.05850953 | 0.0338 | 41.3608
26367 | 36.790556 | 3.1347 | 106.16 | 41 | 10.0935 | 10.09738 | 101.88 | 2.313484 | 0.2668 | 0.2577669 | 0.05854251 | 0.0337 | 41.3696
26368 | 36.791944 | 3.1338 | 106.1643 | 39 | 10.0931 | 10.09775 | 101.87 | 2.318455 | 0.266 | 0.2577681 | 0.05857379 | 0.0335 | 41.3664
26369 | 36.793333 | 3.1338 | 106.1687 | 39 | 10.0957 | 10.09811 | 101.92 | 2.322901 | 0.2657 | 0.2577689 | 0.05860466 | 0.0333 | 41.3635
26370 | 36.794722 | 3.1328 | 106.173 | 40 | 10.0924 | 10.09848 | 101.86 | 2.320804 | 0.2651 | 0.2577694 | 0.05863412 | 0.0332 | 41.3648
26371 | 36.796111 | 3.1328 | 106.1774 | 39 | 10.1057 | 10.09882 | 102.13 | 2.32754 | 0.266 | 0.2577698 | 0.05866526 | 0.033 | 41.3605
26372 | 36.7975 | 3.1317 | 106.1817 | 39 | 10.0942 | 10.09918 | 101.89 | 2.324104 | 0.2655 | 0.2577705 | 0.05869589 | 0.0328 | 41.3626
26373 | 36.798889 | 3.1317 | 106.1861 | 39 | 10.0975 | 10.09954 | 101.96 | 2.320653 | 0.2653 | 0.2577713 | 0.05872521 | 0.0326 | 41.3646
26374 | 36.800278 | 3.1306 | 106.1904 | 39 | 10.1003 | 10.09989 | 102.02 | 2.32277 | 0.2653 | 0.257772 | 0.05875442 | 0.0324 | 41.3632
26375 | 36.801667 | 3.1306 | 106.1948 | 39 | 10.0971 | 10.10025 | 101.95 | 2.322617 | 0.2652 | 0.2577731 | 0.05878272 | 0.0323 | 41.3632
26376 | 36.803056 | 3.1295 | 106.1991 | 39 | 10.1057 | 10.10058 | 102.13 | 2.325162 | 0.2654 | 0.2577742 | 0.0588113 | 0.0321 | 41.3616
26377 | 36.804444 | 3.1295 | 106.2035 | 40 | 10.1025 | 10.10095 | 102.06 | 2.322967 | 0.2654 | 0.2577753 | 0.05883997 | 0.0319 | 41.3629
26378 | 36.805833 | 3.1284 | 106.2078 | 40 | 10.1018 | 10.10133 | 102.05 | 2.328581 | 0.2657 | 0.2577774 | 0.0588697 | 0.0317 | 41.3593
26379 | 36.807222 | 3.1284 | 106.2122 | 39 | 10.1018 | 10.10167 | 102.05 | 2.328158 | 0.266 | 0.2577797 | 0.05888129 | 0.0315 | 41.3595
26380 | 36.808611 | 3.1272 | 106.2165 | 40 | 10.1057 | 10.10202 | 102.13 | 2.328935 | 0.2661 | 0.2577819 | 0.05891175 | 0.0314 | 41.3589
26381 | 36.81 | 3.1272 | 106.2209 | 40 | 10.1061 | 10.10237 | 102.13 | 2.327249 | 0.2664 | 0.2577844 | 0.05894239 | 0.0312 | 41.3599
26382 | 36.811389 | 3.1261 | 106.2252 | 39 | 10.105 | 10.1027 | 102.11 | 2.325534 | 0.2663 | 0.2577867 | 0.05897321 | 0.031 | 41.3609
26383 | 36.812778 | 3.1261 | 106.2296 | 39 | 10.1021 | 10.10306 | 102.05 | 2.328809 | 0.266 | 0.2577891 | 0.05900381 | 0.0308 | 41.3588
26384 | 36.814167 | 3.1251 | 106.2339 | 39 | 10.1068 | 10.10343 | 102.15 | 2.329623 | 0.2664 | 0.2577913 | 0.05903529 | 0.0306 | 41.3582
26385 | 36.815556 | 3.1251 | 106.2382 | 39 | 10.101 | 10.10378 | 102.03 | 2.323931 | 0.2661 | 0.2577936 | 0.05906675 | 0.0305 | 41.3617
26386 | 36.816944 | 3.1241 | 106.2426 | 39 | 10.1061 | 10.10417 | 102.13 | 2.325773 | 0.2666 | 0.2577961 | 0.05909928 | 0.0303 | 41.3605
26387 | 36.818333 | 3.1241 | 106.2469 | 40 | 10.1057 | 10.10455 | 102.13 | 2.325429 | 0.2666 | 0.2577985 | 0.05913141 | 0.0301 | 41.3606
26388 | 36.819722 | 3.1231 | 106.2512 | 40 | 10.114 | 10.10491 | 102.29 | 2.334068 | 0.2668 | 0.2578008 | 0.05916292 | 0.0299 | 41.3552
26389 | 36.821111 | 3.1231 | 106.2556 | 39 | 10.0946 | 10.10526 | 101.9 | 2.321546 | 0.2661 | 0.2578029 | 0.05919312 | 0.0298 | 41.3629
26390 | 36.8225 | 3.1221 | 106.2599 | 40 | 10.1039 | 10.10557 | 102.09 | 2.326429 | 0.266 | 0.257805 | 0.05922262 | 0.0296 | 41.3598
26391 | 36.823889 | 3.1221 | 106.2643 | 39 | 10.1122 | 10.10593 | 102.26 | 2.33201 | 0.2663 | 0.2578077 | 0.05925368 | 0.0294 | 41.3562
26392 | 36.825278 | 3.1211 | 106.2686 | 39 | 10.1111 | 10.10628 | 102.23 | 2.330153 | 0.2671 | 0.2578099 | 0.05928601 | 0.0293 | 41.3573
26393 | 36.826667 | 3.1211 | 106.2729 | 39 | 10.1104 | 10.10664 | 102.22 | 2.333461 | 0.2672 | 0.2578122 | 0.05931872 | 0.0291 | 41.3552
26394 | 36.828056 | 3.1202 | 106.2773 | 39 | 10.1068 | 10.10702 | 102.15 | 2.329948 | 0.2673 | 0.2578147 | 0.05935151 | 0.0289 | 41.3573
26395 | 36.829444 | 3.1202 | 106.2816 | 39 | 10.1158 | 10.10737 | 102.33 | 2.337535 | 0.2679 | 0.2578175 | 0.05938507 | 0.0288 | 41.3525
26396 | 36.830833 | 3.1193 | 106.286 | 39 | 10.1147 | 10.10773 | 102.31 | 2.33349 | 0.2683 | 0.2578205 | 0.05941891 | 0.0286 | 41.3549
26397 | 36.832222 | 3.1193 | 106.2903 | 39 | 10.101 | 10.10809 | 102.03 | 2.328388 | 0.2677 | 0.2578231 | 0.05945085 | 0.0285 | 41.3581
26398 | 36.833889 | 3.1183 | 106.2946 | 40 | 10.1161 | 10.10842 | 102.34 | 2.336076 | 0.268 | 0.2578257 | 0.05948306 | 0.0283 | 41.3536
26399 | 36.835278 | 3.1183 | 106.299 | 39 | 10.1057 | 10.10876 | 102.13 | 2.326263 | 0.2675 | 0.2578288 | 0.05951396 | 0.0281 | 41.3596
26400 | 36.836667 | 3.1174 | 106.3033 | 39 | 10.1104 | 10.10911 | 102.22 | 2.334584 | 0.2672 | 0.2578316 | 0.05954405 | 0.028 | 41.3544
26401 | 36.838056 | 3.1174 | 106.3076 | 40 | 10.1129 | 10.10946 | 102.27 | 2.333472 | 0.2675 | 0.2578343 | 0.05957491 | 0.0278 | 41.355
26402 | 36.839444 | 3.1165 | 106.312 | 39 | 10.1193 | 10.10978 | 102.4 | 2.338664 | 0.2678 | 0.2578369 | 0.05960704 | 0.0276 | 41.3517
26403 | 36.840833 | 3.1165 | 106.3163 | 39 | 10.1 | 10.11011 | 102.01 | 2.328281 | 0.2667 | 0.2578395 | 0.05963746 | 0.0275 | 41.3581
26404 | 36.842222 | 3.1156 | 106.3206 | 39 | 10.1122 | 10.11046 | 102.26 | 2.338809 | 0.2666 | 0.2578423 | 0.05966707 | 0.0273 | 41.3515
26405 | 36.843611 | 3.1156 | 106.3249 | 39 | 10.1082 | 10.11082 | 102.18 | 2.330272 | 0.2664 | 0.2578451 | 0.05967941 | 0.0272 | 41.3568
26406 | 36.845 | 3.1146 | 106.3293 | 39 | 10.1082 | 10.11121 | 102.18 | 2.331234 | 0.2662 | 0.2578479 | 0.05970816 | 0.027 | 41.3561
26407 | 36.846389 | 3.1146 | 106.3336 | 39 | 10.1165 | 10.11154 | 102.34 | 2.338405 | 0.2662 | 0.2578502 | 0.0597365 | 0.0268 | 41.3515
26408 | 36.847778 | 3.1137 | 106.3379 | 39 | 10.1129 | 10.11191 | 102.27 | 2.333363 | 0.2664 | 0.2578525 | 0.05976491 | 0.0267 | 41.3546
26409 | 36.849167 | 3.1137 | 106.3422 | 40 | 10.1201 | 10.11226 | 102.42 | 2.341199 | 0.2665 | 0.2578545 | 0.0597934 | 0.0265 | 41.3497
26410 | 36.850556 | 3.1127 | 106.3466 | 40 | 10.1118 | 10.11261 | 102.25 | 2.341425 | 0.2664 | 0.2578565 | 0.05982148 | 0.0264 | 41.3494
26411 | 36.851944 | 3.1127 | 106.3509 | 39 | 10.1082 | 10.11294 | 102.18 | 2.327043 | 0.266 | 0.2578583 | 0.05984835 | 0.0262 | 41.3584
26412 | 36.853333 | 3.1118 | 106.3552 | 39 | 10.119 | 10.11328 | 102.39 | 2.34206 | 0.2667 | 0.2578604 | 0.05987628 | 0.0261 | 41.3489
26413 | 36.854722 | 3.1118 | 106.3595 | 39 | 10.1132 | 10.11364 | 102.28 | 2.339587 | 0.2663 | 0.2578624 | 0.0599035 | 0.0259 | 41.3504
26414 | 36.856111 | 3.1109 | 106.3639 | 39 | 10.115 | 10.11398 | 102.31 | 2.340378 | 0.2663 | 0.2578643 | 0.05993149 | 0.0258 | 41.3498
26415 | 36.8575 | 3.1109 | 106.3682 | 41 | 10.1129 | 10.11432 | 102.27 | 2.334515 | 0.2661 | 0.2578665 | 0.05995877 | 0.0256 | 41.3534
26416 | 36.858889 | 3.11 | 106.3725 | 40 | 10.1186 | 10.11466 | 102.39 | 2.341574 | 0.2662 | 0.2578686 | 0.05998642 | 0.0255 | 41.349
26417 | 36.860278 | 3.11 | 106.3768 | 39 | 10.1154 | 10.11499 | 102.32 | 2.337889 | 0.2662 | 0.2578709 | 0.06001445 | 0.0253 | 41.3512
26418 | 36.861667 | 3.1092 | 106.3811 | 39 | 10.1147 | 10.11537 | 102.31 | 2.338289 | 0.2664 | 0.2578734 | 0.06004226 | 0.0252 | 41.3509
26419 | 36.863056 | 3.1092 | 106.3855 | 39 | 10.1107 | 10.1157 | 102.23 | 2.335808 | 0.2659 | 0.2578759 | 0.06006925 | 0.025 | 41.3524
26420 | 36.864444 | 3.1083 | 106.3898 | 39 | 10.1179 | 10.11606 | 102.37 | 2.337301 | 0.2658 | 0.257878 | 0.06009653 | 0.0249 | 41.3514
26421 | 36.865833 | 3.1083 | 106.3941 | 39 | 10.1143 | 10.11642 | 102.3 | 2.338744 | 0.2655 | 0.2578793 | 0.06012289 | 0.0247 | 41.3504
26422 | 36.867222 | 3.1075 | 106.3984 | 39 | 10.1179 | 10.11674 | 102.37 | 2.337822 | 0.2657 | 0.2578804 | 0.06014924 | 0.0246 | 41.351
26423 | 36.868611 | 3.1075 | 106.4027 | 40 | 10.1086 | 10.11709 | 102.18 | 2.336604 | 0.2647 | 0.2578817 | 0.06017359 | 0.0244 | 41.3517
26424 | 36.87 | 3.1066 | 106.407 | 39 | 10.1261 | 10.11744 | 102.54 | 2.348811 | 0.2653 | 0.2578832 | 0.06019852 | 0.0243 | 41.344
26425 | 36.871389 | 3.1066 | 106.4114 | 39 | 10.1172 | 10.11781 | 102.36 | 2.346555 | 0.2651 | 0.2578852 | 0.06022283 | 0.0241 | 41.3453
26426 | 36.872778 | 3.1058 | 106.4157 | 40 | 10.1093 | 10.11816 | 102.2 | 2.338085 | 0.2642 | 0.2578871 | 0.06024554 | 0.024 | 41.3505
26427 | 36.874167 | 3.1058 | 106.42 | 39 | 10.1147 | 10.11852 | 102.31 | 2.341384 | 0.2637 | 0.2578887 | 0.06026754 | 0.0239 | 41.3484
26428 | 36.875556 | 3.105 | 106.4243 | 40 | 10.1215 | 10.11887 | 102.44 | 2.344809 | 0.264 | 0.2578904 | 0.06029001 | 0.0237 | 41.3462
26429 | 36.876944 | 3.105 | 106.4286 | 39 | 10.1179 | 10.11922 | 102.37 | 2.346352 | 0.2637 | 0.257892 | 0.06031198 | 0.0236 | 41.3452
26430 | 36.878333 | 3.1042 | 106.4329 | 39 | 10.1236 | 10.11955 | 102.49 | 2.344526 | 0.2638 | 0.2578937 | 0.06033432 | 0.0235 | 41.3463
26431 | 36.879722 | 3.1042 | 106.4372 | 39 | 10.1165 | 10.1199 | 102.34 | 2.344669 | 0.2632 | 0.257895 | 0.06034037 | 0.0233 | 41.3461
26432 | 36.881111 | 3.1032 | 106.4415 | 39 | 10.1172 | 10.12024 | 102.36 | 2.345317 | 0.2628 | 0.2578965 | 0.06036069 | 0.0232 | 41.3457
26433 | 36.8825 | 3.1032 | 106.4459 | 39 | 10.1175 | 10.12059 | 102.36 | 2.342703 | 0.2623 | 0.2578977 | 0.06038029 | 0.0231 | 41.3472
26434 | 36.883889 | 3.1024 | 106.4502 | 39 | 10.1233 | 10.12096 | 102.48 | 2.348326 | 0.2626 | 0.2578982 | 0.06040038 | 0.0229 | 41.3437
26435 | 36.885278 | 3.1024 | 106.4545 | 39 | 10.1179 | 10.12127 | 102.37 | 2.345202 | 0.2621 | 0.2578982 | 0.06041936 | 0.0228 | 41.3456
26436 | 36.886667 | 3.1016 | 106.4588 | 39 | 10.1322 | 10.1216 | 102.66 | 2.351623 | 0.2629 | 0.2578982 | 0.06043962 | 0.0227 | 41.3415
26437 | 36.888056 | 3.1016 | 106.4631 | 39 | 10.1193 | 10.12192 | 102.4 | 2.343287 | 0.2625 | 0.2578984 | 0.06045926 | 0.0225 | 41.3467
26438 | 36.889444 | 3.1009 | 106.4674 | 39 | 10.1247 | 10.12229 | 102.51 | 2.351308 | 0.2622 | 0.2578984 | 0.0604777 | 0.0224 | 41.3416
26439 | 36.890833 | 3.1009 | 106.4717 | 39 | 10.1276 | 10.12262 | 102.57 | 2.350494 | 0.2629 | 0.2578979 | 0.06049732 | 0.0223 | 41.342
26440 | 36.892222 | 3.1001 | 106.476 | 39 | 10.1222 | 10.12294 | 102.46 | 2.347262 | 0.2624 | 0.2578973 | 0.06051602 | 0.0222 | 41.344
26441 | 36.893889 | 3.1001 | 106.4803 | 39 | 10.119 | 10.12328 | 102.39 | 2.346134 | 0.2618 | 0.2578965 | 0.06053363 | 0.0221 | 41.345
26442 | 36.895278 | 3.0993 | 106.4846 | 39 | 10.1261 | 10.12364 | 102.54 | 2.35065 | 0.2618 | 0.2578959 | 0.06055082 | 0.0219 | 41.3421
26443 | 36.896667 | 3.0993 | 106.4889 | 39 | 10.1269 | 10.12397 | 102.55 | 2.346913 | 0.2616 | 0.2578946 | 0.060568 | 0.0218 | 41.3444
26444 | 36.898056 | 3.0986 | 106.4933 | 40 | 10.143 | 10.12432 | 102.88 | 2.350651 | 0.2628 | 0.2578935 | 0.06058724 | 0.0217 | 41.342
26445 | 36.899444 | 3.0986 | 106.4976 | 39 | 10.1269 | 10.12464 | 102.55 | 2.350913 | 0.2632 | 0.2578921 | 0.06060724 | 0.0216 | 41.3418
26446 | 36.900833 | 3.0979 | 106.5019 | 40 | 10.1347 | 10.12497 | 102.71 | 2.358167 | 0.2639 | 0.2578904 | 0.06062911 | 0.0214 | 41.3372
26447 | 36.902222 | 3.0979 | 106.5062 | 39 | 10.1269 | 10.12534 | 102.55 | 2.348244 | 0.2638 | 0.2578887 | 0.06065046 | 0.0213 | 41.3433
26448 | 36.903611 | 3.0971 | 106.5105 | 39 | 10.1222 | 10.12571 | 102.46 | 2.348771 | 0.2632 | 0.2578868 | 0.06067022 | 0.0212 | 41.3429
26449 | 36.905 | 3.0971 | 106.5148 | 39 | 10.1211 | 10.12601 | 102.44 | 2.349413 | 0.2628 | 0.257885 | 0.06068996 | 0.0211 | 41.3425
26450 | 36.906389 | 3.0964 | 106.5191 | 39 | 10.1233 | 10.12633 | 102.48 | 2.347573 | 0.2627 | 0.257883 | 0.06070968 | 0.021 | 41.3436
26451 | 36.907778 | 3.0964 | 106.5234 | 39 | 10.1315 | 10.12663 | 102.65 | 2.353994 | 0.2627 | 0.2578807 | 0.06072949 | 0.0208 | 41.3395
26452 | 36.909167 | 3.0956 | 106.5277 | 39 | 10.1251 | 10.12696 | 102.52 | 2.353541 | 0.2626 | 0.2578783 | 0.06074938 | 0.0207 | 41.3397
26453 | 36.910556 | 3.0956 | 106.532 | 40 | 10.1294 | 10.12731 | 102.6 | 2.350661 | 0.2626 | 0.2578757 | 0.06076945 | 0.0206 | 41.3415
26454 | 36.911944 | 3.0949 | 106.5363 | 39 | 10.1279 | 10.12764 | 102.58 | 2.35345 | 0.2625 | 0.2578726 | 0.06078901 | 0.0205 | 41.3397
26455 | 36.913333 | 3.0949 | 106.5406 | 40 | 10.1229 | 10.12799 | 102.47 | 2.351165 | 0.2615 | 0.2578692 | 0.06080658 | 0.0204 | 41.3411
26456 | 36.914722 | 3.0942 | 106.5449 | 39 | 10.1247 | 10.12835 | 102.51 | 2.352136 | 0.261 | 0.2578662 | 0.06082266 | 0.0202 | 41.3404
26457 | 36.916111 | 3.0942 | 106.5492 | 39 | 10.1301 | 10.12871 | 102.62 | 2.352984 | 0.2609 | 0.2578635 | 0.06082364 | 0.0201 | 41.3398
26458 | 36.9175 | 3.0933 | 106.5535 | 39 | 10.1258 | 10.12905 | 102.53 | 2.351318 | 0.2602 | 0.2578609 | 0.0608381 | 0.02 | 41.3408
26459 | 36.918889 | 3.0933 | 106.5578 | 39 | 10.1211 | 10.12936 | 102.44 | 2.351259 | 0.2593 | 0.2578591 | 0.06085117 | 0.0199 | 41.3408
26460 | 36.920278 | 3.0925 | 106.562 | 39 | 10.1358 | 10.12969 | 102.73 | 2.362374 | 0.2597 | 0.2578573 | 0.06086521 | 0.0197 | 41.3338
26461 | 36.921667 | 3.0925 | 106.5663 | 40 | 10.1254 | 10.13002 | 102.52 | 2.350876 | 0.2593 | 0.2578553 | 0.06087885 | 0.0196 | 41.341
26462 | 36.923056 | 3.0917 | 106.5706 | 38 | 10.1287 | 10.13031 | 102.59 | 2.355176 | 0.2591 | 0.2578532 | 0.06089169 | 0.0195 | 41.3382
26463 | 36.924444 | 3.0917 | 106.5749 | 39 | 10.1337 | 10.13066 | 102.69 | 2.36086 | 0.2591 | 0.257851 | 0.06090373 | 0.0194 | 41.3346
26464 | 36.925833 | 3.0908 | 106.5792 | 39 | 10.1312 | 10.13099 | 102.64 | 2.357456 | 0.259 | 0.2578484 | 0.06091645 | 0.0193 | 41.3367
26465 | 36.927222 | 3.0908 | 106.5835 | 39 | 10.1294 | 10.13137 | 102.6 | 2.360801 | 0.2587 | 0.2578457 | 0.06092778 | 0.0191 | 41.3345
26466 | 36.928611 | 3.0899 | 106.5878 | 40 | 10.1415 | 10.13173 | 102.85 | 2.363328 | 0.2594 | 0.2578424 | 0.06094008 | 0.019 | 41.3329
26467 | 36.93 | 3.0899 | 106.5921 | 39 | 10.1308 | 10.13205 | 102.63 | 2.355074 | 0.259 | 0.2578386 | 0.06095139 | 0.0189 | 41.338
26468 | 36.931389 | 3.0891 | 106.5964 | 39 | 10.1347 | 10.13237 | 102.71 | 2.361442 | 0.2593 | 0.2578346 | 0.06096248 | 0.0187 | 41.334
26469 | 36.932778 | 3.0891 | 106.6007 | 39 | 10.1369 | 10.13273 | 102.76 | 2.356978 | 0.2596 | 0.2578307 | 0.06097426 | 0.0186 | 41.3367
26470 | 36.934167 | 3.0881 | 106.605 | 39 | 10.129 | 10.1331 | 102.6 | 2.359024 | 0.2593 | 0.2578265 | 0.06098523 | 0.0185 | 41.3354
26471 | 36.935556 | 3.0881 | 106.6093 | 40 | 10.1376 | 10.13345 | 102.77 | 2.362935 | 0.2592 | 0.2578225 | 0.06099589 | 0.0183 | 41.3329
26472 | 36.936944 | 3.0872 | 106.6135 | 39 | 10.1333 | 10.13375 | 102.68 | 2.357323 | 0.2593 | 0.2578182 | 0.06100644 | 0.0182 | 41.3364
26473 | 36.938333 | 3.0872 | 106.6178 | 39 | 10.1304 | 10.13407 | 102.63 | 2.359804 | 0.2591 | 0.2578134 | 0.06101668 | 0.0181 | 41.3348
26474 | 36.939722 | 3.0862 | 106.6221 | 39 | 10.1329 | 10.13442 | 102.68 | 2.363637 | 0.259 | 0.2578085 | 0.0610267 | 0.0179 | 41.3323
26475 | 36.941111 | 3.0862 | 106.6264 | 39 | 10.1344 | 10.1348 | 102.71 | 2.362611 | 0.2586 | 0.2578035 | 0.06103593 | 0.0178 | 41.3329
26476 | 36.9425 | 3.0852 | 106.6307 | 39 | 10.1408 | 10.13511 | 102.84 | 2.364205 | 0.259 | 0.2577985 | 0.06104642 | 0.0177 | 41.3319
26477 | 36.943889 | 3.0852 | 106.635 | 39 | 10.1322 | 10.13546 | 102.66 | 2.359202 | 0.2583 | 0.2577932 | 0.06105562 | 0.0175 | 41.335
26478 | 36.945278 | 3.0841 | 106.6393 | 39 | 10.1329 | 10.13578 | 102.68 | 2.36443 | 0.2577 | 0.2577884 | 0.06106304 | 0.0174 | 41.3316
26479 | 36.946667 | 3.0841 | 106.6435 | 39 | 10.1294 | 10.13615 | 102.6 | 2.358043 | 0.2569 | 0.2577835 | 0.06106906 | 0.0172 | 41.3356
26480 | 36.948056 | 3.083 | 106.6478 | 40 | 10.1433 | 10.13647 | 102.89 | 2.356023 | 0.2574 | 0.2577785 | 0.06107556 | 0.0171 | 41.3368
26481 | 36.949444 | 3.083 | 106.6521 | 39 | 10.1265 | 10.13682 | 102.55 | 2.357039 | 0.2567 | 0.257773 | 0.06108028 | 0.0169 | 41.3361
26482 | 36.950833 | 3.0819 | 106.6564 | 39 | 10.1469 | 10.13714 | 102.96 | 2.368513 | 0.2575 | 0.2577674 | 0.06108656 | 0.0168 | 41.3289
26483 | 36.952222 | 3.0819 | 106.6607 | 40 | 10.1376 | 10.13747 | 102.77 | 2.363994 | 0.2577 | 0.2577616 | 0.06108338 | 0.0166 | 41.3317
26484 | 36.953611 | 3.0806 | 106.6649 | 39 | 10.1372 | 10.13779 | 102.76 | 2.368552 | 0.257 | 0.2577557 | 0.06108866 | 0.0164 | 41.3288
26485 | 36.955278 | 3.0806 | 106.6692 | 39 | 10.1329 | 10.13815 | 102.68 | 2.362001 | 0.2564 | 0.2577498 | 0.06109245 | 0.0163 | 41.3332
26486 | 36.956667 | 3.0793 | 106.6735 | 39 | 10.1322 | 10.1385 | 102.66 | 2.362634 | 0.2556 | 0.257744 | 0.06109514 | 0.0161 | 41.3328
26487 | 36.958056 | 3.0793 | 106.6778 | 40 | 10.134 | 10.13886 | 102.7 | 2.364019 | 0.2549 | 0.2577384 | 0.06109635 | 0.0159 | 41.3318
26488 | 36.959444 | 3.078 | 106.6821 | 40 | 10.1387 | 10.13918 | 102.79 | 2.372084 | 0.2546 | 0.2577331 | 0.06109696 | 0.0158 | 41.3267
26489 | 36.960833 | 3.078 | 106.6863 | 39 | 10.1408 | 10.13952 | 102.84 | 2.369033 | 0.2543 | 0.2577277 | 0.06109736 | 0.0156 | 41.3286
26490 | 36.962222 | 3.0766 | 106.6906 | 39 | 10.1362 | 10.13986 | 102.74 | 2.365694 | 0.2537 | 0.2577223 | 0.06109628 | 0.0154 | 41.3307
26491 | 36.963611 | 3.0766 | 106.6949 | 39 | 10.1433 | 10.1402 | 102.89 | 2.369055 | 0.2541 | 0.2577169 | 0.06109568 | 0.0152 | 41.3285
26492 | 36.965 | 3.0751 | 106.6991 | 39 | 10.1372 | 10.14055 | 102.76 | 2.371067 | 0.2536 | 0.2577114 | 0.06109399 | 0.0151 | 41.3272
26493 | 36.966389 | 3.0751 | 106.7034 | 39 | 10.1448 | 10.1409 | 102.92 | 2.369285 | 0.2537 | 0.2577058 | 0.06109269 | 0.0149 | 41.3283
26494 | 36.967778 | 3.0736 | 106.7077 | 39 | 10.1437 | 10.14125 | 102.89 | 2.370128 | 0.2537 | 0.2577005 | 0.06109158 | 0.0147 | 41.3277
26495 | 36.969167 | 3.0736 | 106.712 | 39 | 10.143 | 10.1416 | 102.88 | 2.363538 | 0.2535 | 0.2576946 | 0.06108997 | 0.0145 | 41.3318
26496 | 36.970556 | 3.072 | 106.7162 | 39 | 10.1408 | 10.14194 | 102.84 | 2.369286 | 0.2535 | 0.2576892 | 0.06108846 | 0.0143 | 41.3282
26497 | 36.971944 | 3.072 | 106.7205 | 39 | 10.1387 | 10.14227 | 102.79 | 2.367881 | 0.2532 | 0.2576836 | 0.06108634 | 0.0141 | 41.329
26498 | 36.973333 | 3.0703 | 106.7248 | 39 | 10.1526 | 10.14259 | 103.08 | 2.373956 | 0.2536 | 0.2576771 | 0.06108432 | 0.0139 | 41.3252
26499 | 36.974722 | 3.0703 | 106.729 | 39 | 10.1401 | 10.14292 | 102.82 | 2.368204 | 0.2532 | 0.2576702 | 0.0610816 | 0.0137 | 41.3287
26500 | 36.976111 | 3.0686 | 106.7333 | 39 | 10.1412 | 10.14322 | 102.84 | 2.369345 | 0.2527 | 0.2576624 | 0.0610771 | 0.0135 | 41.328
26501 | 36.9775 | 3.0686 | 106.7375 | 39 | 10.1412 | 10.14356 | 102.84 | 2.371167 | 0.2521 | 0.2576539 | 0.06107132 | 0.0132 | 41.3268
26502 | 36.978889 | 3.0668 | 106.7418 | 39 | 10.1412 | 10.14389 | 102.84 | 2.371874 | 0.2517 | 0.2576441 | 0.06106552 | 0.013 | 41.3263
26503 | 36.980278 | 3.0668 | 106.7461 | 39 | 10.1476 | 10.14427 | 102.97 | 2.372258 | 0.2516 | 0.2576333 | 0.06105983 | 0.0128 | 41.326
26504 | 36.981667 | 3.0649 | 106.7503 | 39 | 10.1533 | 10.14463 | 103.09 | 2.37448 | 0.2524 | 0.2576213 | 0.06105599 | 0.0126 | 41.3246
26505 | 36.983056 | 3.0649 | 106.7546 | 39 | 10.1422 | 10.14494 | 102.87 | 2.371785 | 0.2516 | 0.2576092 | 0.06105029 | 0.0123 | 41.3263
26506 | 36.984444 | 3.063 | 106.7588 | 39 | 10.144 | 10.14527 | 102.9 | 2.370073 | 0.2515 | 0.2575965 | 0.06104428 | 0.0121 | 41.3273
26507 | 36.985833 | 3.063 | 106.7631 | 40 | 10.1505 | 10.14566 | 103.03 | 2.376976 | 0.2516 | 0.2575824 | 0.06103787 | 0.0119 | 41.323
26508 | 36.987222 | 3.0611 | 106.7673 | 39 | 10.1498 | 10.14601 | 103.02 | 2.378113 | 0.252 | 0.2575674 | 0.06103206 | 0.0116 | 41.3222
26509 | 36.988611 | 3.0611 | 106.7716 | 39 | 10.1444 | 10.14634 | 102.91 | 2.376706 | 0.2516 | 0.2575515 | 0.06101812 | 0.0114 | 41.3231
26510 | 36.99 | 3.059 | 106.7758 | 39 | 10.1408 | 10.14664 | 102.84 | 2.373656 | 0.2509 | 0.2575348 | 0.06101014 | 0.0112 | 41.325
26511 | 36.991389 | 3.059 | 106.7801 | 39 | 10.1433 | 10.14698 | 102.89 | 2.368598 | 0.2504 | 0.2575174 | 0.06100098 | 0.0109 | 41.3281
26512 | 36.992778 | 3.057 | 106.7843 | 39 | 10.1451 | 10.14734 | 102.92 | 2.372632 | 0.2498 | 0.2574995 | 0.06099034 | 0.0107 | 41.3255
26513 | 36.994167 | 3.057 | 106.7886 | 39 | 10.1469 | 10.14764 | 102.96 | 2.374619 | 0.2494 | 0.2574808 | 0.0609791 | 0.0104 | 41.3242
26514 | 36.995556 | 3.0548 | 106.7928 | 39 | 10.1494 | 10.14797 | 103.01 | 2.378894 | 0.249 | 0.2574613 | 0.06096688 | 0.0102 | 41.3215
26515 | 36.996944 | 3.0548 | 106.7971 | 40 | 10.1462 | 10.14831 | 102.95 | 2.373026 | 0.2484 | 0.2574413 | 0.06095377 | 0.0099 | 41.3252
26516 | 36.998333 | 3.0527 | 106.8013 | 39 | 10.1505 | 10.14865 | 103.03 | 2.37688 | 0.248 | 0.257421 | 0.06093957 | 0.0097 | 41.3227
26517 | 36.999722 | 3.0527 | 106.8056 | 39 | 10.1505 | 10.14895 | 103.03 | 2.375231 | 0.2482 | 0.2574 | 0.06092548 | 0.0094 | 41.3237
26518 | 37.001111 | 3.0504 | 106.8098 | 39 | 10.144 | 10.14929 | 102.9 | 2.378433 | 0.2475 | 0.257378 | 0.06090961 | 0.0092 | 41.3217
26519 | 37.0025 | 3.0504 | 106.814 | 39 | 10.1483 | 10.14964 | 102.99 | 2.377694 | 0.2475 | 0.2573553 | 0.06089364 | 0.0089 | 41.3222
26520 | 37.003889 | 3.0481 | 106.8183 | 39 | 10.1526 | 10.14998 | 103.08 | 2.384075 | 0.2474 | 0.2573321 | 0.06087767 | 0.0086 | 41.3181
26521 | 37.005278 | 3.0481 | 106.8225 | 39 | 10.1501 | 10.15029 | 103.02 | 2.381279 | 0.2471 | 0.2573081 | 0.06086081 | 0.0084 | 41.3198
26522 | 37.006667 | 3.0458 | 106.8268 | 40 | 10.1494 | 10.15058 | 103.01 | 2.379026 | 0.2468 | 0.2572831 | 0.06084326 | 0.0081 | 41.3212
26523 | 37.008056 | 3.0458 | 106.831 | 39 | 10.1448 | 10.15092 | 102.92 | 2.378141 | 0.2462 | 0.2572575 | 0.06082464 | 0.0078 | 41.3218
26524 | 37.009444 | 3.0434 | 106.8352 | 39 | 10.1494 | 10.15124 | 103.01 | 2.381003 | 0.2456 | 0.2572311 | 0.06080532 | 0.0076 | 41.3199
26525 | 37.010833 | 3.0434 | 106.8394 | 39 | 10.1512 | 10.15157 | 103.05 | 2.379125 | 0.2459 | 0.2572043 | 0.0607863 | 0.0073 | 41.3211
26526 | 37.012222 | 3.041 | 106.8437 | 39 | 10.1562 | 10.15192 | 103.15 | 2.385663 | 0.2461 | 0.2571771 | 0.06076797 | 0.007 | 41.317
26527 | 37.013611 | 3.041 | 106.8479 | 39 | 10.1508 | 10.15227 | 103.04 | 2.383784 | 0.2458 | 0.2571488 | 0.06074934 | 0.0067 | 41.3181
26528 | 37.015 | 3.0384 | 106.8521 | 39 | 10.154 | 10.15261 | 103.1 | 2.383134 | 0.2452 | 0.2571205 | 0.06072964 | 0.0064 | 41.3185
26529 | 37.016389 | 3.0384 | 106.8563 | 39 | 10.154 | 10.15294 | 103.1 | 2.387336 | 0.2452 | 0.2570913 | 0.06071013 | 0.0062 | 41.3159
26530 | 37.018056 | 3.0359 | 106.8605 | 40 | 10.1483 | 10.15327 | 102.99 | 2.381859 | 0.2445 | 0.2570613 | 0.06069044 | 0.0059 | 41.3196
26531 | 37.019444 | 3.0359 | 106.8648 | 39 | 10.1533 | 10.15363 | 103.09 | 2.382284 | 0.2442 | 0.257031 | 0.06067025 | 0.0056 | 41.3193
26532 | 37.020833 | 3.0333 | 106.869 | 39 | 10.1526 | 10.15395 | 103.08 | 2.385346 | 0.244 | 0.2569999 | 0.0606484 | 0.0053 | 41.3174
26533 | 37.022222 | 3.0333 | 106.8732 | 39 | 10.1498 | 10.15432 | 103.02 | 2.383505 | 0.2438 | 0.256969 | 0.06062705 | 0.005 | 41.3185
26534 | 37.023611 | 3.0306 | 106.8774 | 39 | 10.1533 | 10.15466 | 103.09 | 2.382985 | 0.2436 | 0.2569375 | 0.06060512 | 0.0047 | 41.3189
26535 | 37.025 | 3.0306 | 106.8816 | 39 | 10.1615 | 10.15501 | 103.26 | 2.38891 | 0.2441 | 0.2569051 | 0.06057688 | 0.0044 | 41.3151
26536 | 37.026389 | 3.0279 | 106.8858 | 39 | 10.1537 | 10.15535 | 103.1 | 2.381399 | 0.2437 | 0.2568724 | 0.06055519 | 0.0041 | 41.3198
26537 | 37.027778 | 3.0279 | 106.89 | 39 | 10.1501 | 10.15569 | 103.02 | 2.382835 | 0.2433 | 0.2568392 | 0.06053233 | 0.0038 | 41.3189
26538 | 37.029167 | 3.0252 | 106.8942 | 39 | 10.1533 | 10.156 | 103.09 | 2.385439 | 0.2434 | 0.2568058 | 0.06051036 | 0.0035 | 41.3173
26539 | 37.030556 | 3.0252 | 106.8984 | 39 | 10.1526 | 10.15633 | 103.08 | 2.38692 | 0.2432 | 0.2567727 | 0.06048819 | 0.0032 | 41.3163
26540 | 37.031944 | 3.0225 | 106.9026 | 39 | 10.1598 | 10.15667 | 103.22 | 2.387209 | 0.2436 | 0.2567397 | 0.06046732 | 0.0028 | 41.3161
26541 | 37.033333 | 3.0225 | 106.9068 | 40 | 10.1562 | 10.15701 | 103.15 | 2.388737 | 0.2434 | 0.2567062 | 0.06044635 | 0.0025 | 41.3152
26542 | 37.034722 | 3.0198 | 106.911 | 40 | 10.1569 | 10.15737 | 103.16 | 2.387889 | 0.2432 | 0.2566724 | 0.06042412 | 0.0022 | 41.3157
26543 | 37.036111 | 3.0198 | 106.9152 | 39 | 10.1523 | 10.15768 | 103.07 | 2.385591 | 0.2428 | 0.256638 | 0.06040169 | 0.0019 | 41.3171
26544 | 37.0375 | 3.0171 | 106.9194 | 39 | 10.1626 | 10.15803 | 103.28 | 2.390479 | 0.2435 | 0.2566034 | 0.06038046 | 0.0016 | 41.314
26545 | 37.038889 | 3.0171 | 106.9236 | 39 | 10.159 | 10.15837 | 103.21 | 2.386787 | 0.2435 | 0.2565688 | 0.06035992 | 0.0013 | 41.3164
26546 | 37.040278 | 3.0144 | 106.9278 | 39 | 10.1608 | 10.15872 | 103.24 | 2.388489 | 0.2434 | 0.2565338 | 0.06033959 | 0.001 | 41.3153
26547 | 37.041667 | 3.0144 | 106.932 | 39 | 10.1551 | 10.15903 | 103.13 | 2.386627 | 0.2428 | 0.2564984 | 0.06031819 | 0.0007 | 41.3164
26548 | 37.043056 | 3.0116 | 106.9362 | 39 | 10.1619 | 10.15936 | 103.26 | 2.389549 | 0.2424 | 0.2564631 | 0.06029562 | 0.0004 | 41.3146
26549 | 37.044444 | 3.0116 | 106.9403 | 40 | 10.1608 | 10.15971 | 103.24 | 2.387342 | 0.2421 | 0.2564276 | 0.06027207 | 0.0001 | 41.316
26550 | 37.045833 | 3.0089 | 106.9445 | 39 | 10.154 | 10.16007 | 103.1 | 2.386597 | 0.2416 | 0.2563919 | 0.06024775 | -0.0002 | 41.3165
26551 | 37.047222 | 3.0089 | 106.9487 | 40 | 10.1576 | 10.16041 | 103.18 | 2.388234 | 0.2416 | 0.2563563 | 0.06022305 | -0.0005 | 41.3154
26552 | 37.048611 | 3.0061 | 106.9529 | 40 | 10.1637 | 10.16076 | 103.3 | 2.390606 | 0.2419 | 0.2563205 | 0.06019856 | -0.0008 | 41.3139
26553 | 37.05 | 3.0061 | 106.9571 | 39 | 10.1651 | 10.16109 | 103.33 | 2.392209 | 0.2423 | 0.2562847 | 0.06017506 | -0.0012 | 41.3129
26554 | 37.051389 | 3.0033 | 106.9612 | 39 | 10.158 | 10.16146 | 103.18 | 2.386576 | 0.242 | 0.2562485 | 0.06015088 | -0.0015 | 41.3165
26555 | 37.052778 | 3.0033 | 106.9654 | 40 | 10.1498 | 10.16179 | 103.02 | 2.387615 | 0.2409 | 0.2562115 | 0.06012396 | -0.0018 | 41.3158
26556 | 37.054167 | 3.0005 | 106.9696 | 40 | 10.1658 | 10.16214 | 103.34 | 2.395203 | 0.2414 | 0.2561746 | 0.06009803 | -0.0021 | 41.311
26557 | 37.055556 | 3.0005 | 106.9737 | 40 | 10.1619 | 10.16247 | 103.26 | 2.391601 | 0.2411 | 0.2561374 | 0.06007221 | -0.0024 | 41.3133
26558 | 37.056944 | 2.9977 | 106.9779 | 40 | 10.1644 | 10.16282 | 103.31 | 2.394228 | 0.2413 | 0.2561002 | 0.0600464 | -0.0027 | 41.3117
26559 | 37.058333 | 2.9977 | 106.9821 | 39 | 10.1697 | 10.16316 | 103.42 | 2.392276 | 0.2418 | 0.2560625 | 0.060021 | -0.003 | 41.3129
26560 | 37.059722 | 2.9948 | 106.9862 | 39 | 10.1712 | 10.16348 | 103.45 | 2.389111 | 0.2424 | 0.2560243 | 0.05999658 | -0.0034 | 41.3149
26561 | 37.061111 | 2.9948 | 106.9904 | 40 | 10.1669 | 10.16379 | 103.37 | 2.397637 | 0.2423 | 0.255986 | 0.05996635 | -0.0037 | 41.3095
26562 | 37.0625 | 2.992 | 106.9946 | 39 | 10.164 | 10.16415 | 103.31 | 2.394006 | 0.2417 | 0.2559473 | 0.05994061 | -0.004 | 41.3118
26563 | 37.063889 | 2.992 | 106.9987 | 39 | 10.1598 | 10.16448 | 103.22 | 2.390609 | 0.2408 | 0.2559082 | 0.05991283 | -0.0043 | 41.314
26564 | 37.065278 | 2.9892 | 107.0029 | 39 | 10.1665 | 10.16482 | 103.36 | 2.406937 | 0.2409 | 0.2558691 | 0.05988515 | -0.0046 | 41.3037
26565 | 37.066667 | 2.9892 | 107.007 | 39 | 10.1623 | 10.16513 | 103.27 | 2.394547 | 0.2404 | 0.2558297 | 0.05985591 | -0.0049 | 41.3115
26566 | 37.068056 | 2.9863 | 107.0112 | 39 | 10.173 | 10.16545 | 103.49 | 2.403692 | 0.2408 | 0.2557901 | 0.05982844 | -0.0052 | 41.3058
26567 | 37.069444 | 2.9863 | 107.0153 | 39 | 10.1669 | 10.16578 | 103.37 | 2.39332 | 0.2408 | 0.2557505 | 0.05980089 | -0.0056 | 41.3123
26568 | 37.070833 | 2.9835 | 107.0195 | 39 | 10.1726 | 10.16609 | 103.48 | 2.396093 | 0.2413 | 0.255711 | 0.05977423 | -0.0059 | 41.3106
26569 | 37.072222 | 2.9835 | 107.0236 | 39 | 10.1662 | 10.16642 | 103.35 | 2.398413 | 0.2411 | 0.2556707 | 0.05974709 | -0.0062 | 41.3091
26570 | 37.073611 | 2.9808 | 107.0277 | 39 | 10.1644 | 10.1668 | 103.31 | 2.395135 | 0.2412 | 0.2556304 | 0.05972055 | -0.0065 | 41.3112
26571 | 37.075 | 2.9808 | 107.0319 | 39 | 10.1719 | 10.16713 | 103.47 | 2.397988 | 0.2416 | 0.2555898 | 0.05969402 | -0.0068 | 41.3094
26572 | 37.076389 | 2.9781 | 107.036 | 39 | 10.1662 | 10.16743 | 103.35 | 2.394395 | 0.2413 | 0.255549 | 0.05966622 | -0.0071 | 41.3117
26573 | 37.077778 | 2.9781 | 107.0401 | 39 | 10.1697 | 10.16774 | 103.42 | 2.396142 | 0.241 | 0.2555083 | 0.05963764 | -0.0074 | 41.3106
26574 | 37.079444 | 2.9754 | 107.0443 | 39 | 10.1673 | 10.16805 | 103.37 | 2.396316 | 0.2408 | 0.255467 | 0.0596077 | -0.0076 | 41.3109
26575 | 37.080833 | 2.9754 | 107.0484 | 39 | 10.1655 | 10.16837 | 103.34 | 2.400266 | 0.2403 | 0.255426 | 0.05957746 | -0.0079 | 41.3084
26576 | 37.082222 | 2.9727 | 107.0525 | 39 | 10.1712 | 10.1687 | 103.45 | 2.396991 | 0.2402 | 0.2553844 | 0.05954812 | -0.0082 | 41.3105
26577 | 37.083611 | 2.9727 | 107.0567 | 39 | 10.1644 | 10.169 | 103.31 | 2.398721 | 0.2399 | 0.2553426 | 0.0595185 | -0.0085 | 41.3094
26578 | 37.085 | 2.9701 | 107.0608 | 39 | 10.1733 | 10.16931 | 103.5 | 2.405874 | 0.2401 | 0.2553008 | 0.05948898 | -0.0088 | 41.3049
26579 | 37.086389 | 2.9701 | 107.0649 | 39 | 10.164 | 10.16964 | 103.31 | 2.398515 | 0.2394 | 0.255259 | 0.0594581 | -0.0091 | 41.3096
26580 | 37.087778 | 2.9674 | 107.069 | 39 | 10.1676 | 10.16996 | 103.38 | 2.398966 | 0.239 | 0.2552173 | 0.05942674 | -0.0094 | 41.3093
26581 | 37.089167 | 2.9674 | 107.0732 | 39 | 10.169 | 10.17031 | 103.41 | 2.400964 | 0.2392 | 0.2551753 | 0.05939499 | -0.0096 | 41.3081
26582 | 37.090556 | 2.9648 | 107.0773 | 40 | 10.1765 | 10.17066 | 103.56 | 2.401324 | 0.2396 | 0.2551337 | 0.05936356 | -0.0099 | 41.3079
26583 | 37.091944 | 2.9648 | 107.0814 | 40 | 10.1676 | 10.17101 | 103.38 | 2.402766 | 0.2392 | 0.2550919 | 0.05933203 | -0.0102 | 41.307
26584 | 37.093333 | 2.9622 | 107.0855 | 39 | 10.1687 | 10.17133 | 103.4 | 2.401489 | 0.2389 | 0.2550499 | 0.05930002 | -0.0105 | 41.3078
26585 | 37.094722 | 2.9622 | 107.0896 | 39 | 10.1744 | 10.17165 | 103.52 | 2.406323 | 0.2391 | 0.2550074 | 0.05926891 | -0.0107 | 41.3048
26586 | 37.096111 | 2.9597 | 107.0937 | 39 | 10.1744 | 10.17197 | 103.52 | 2.404364 | 0.239 | 0.2549651 | 0.05923772 | -0.011 | 41.3061
26587 | 37.0975 | 2.9597 | 107.0978 | 39 | 10.1651 | 10.1723 | 103.33 | 2.402073 | 0.2383 | 0.2549224 | 0.05920145 | -0.0113 | 41.3076
26588 | 37.098889 | 2.9571 | 107.102 | 39 | 10.1776 | 10.17261 | 103.58 | 2.406732 | 0.2384 | 0.2548793 | 0.05916915 | -0.0115 | 41.3046
26589 | 37.100278 | 2.9571 | 107.1061 | 40 | 10.163 | 10.17295 | 103.29 | 2.398493 | 0.2375 | 0.2548363 | 0.05913559 | -0.0118 | 41.3098
26590 | 37.101667 | 2.9546 | 107.1102 | 39 | 10.1797 | 10.17331 | 103.63 | 2.40897 | 0.2384 | 0.2547929 | 0.05910331 | -0.0121 | 41.3033
26591 | 37.103056 | 2.9546 | 107.1143 | 39 | 10.1648 | 10.17364 | 103.32 | 2.401808 | 0.238 | 0.2547493 | 0.05907056 | -0.0123 | 41.3078
26592 | 37.104444 | 2.9522 | 107.1184 | 39 | 10.179 | 10.17399 | 103.61 | 2.408663 | 0.238 | 0.2547061 | 0.05903733 | -0.0126 | 41.3035
26593 | 37.105833 | 2.9522 | 107.1225 | 39 | 10.1747 | 10.17432 | 103.53 | 2.404389 | 0.2377 | 0.2546622 | 0.05900264 | -0.0128 | 41.3063
26594 | 37.107222 | 2.9497 | 107.1266 | 39 | 10.1715 | 10.17464 | 103.46 | 2.403153 | 0.2374 | 0.2546187 | 0.05896738 | -0.0131 | 41.3071
26595 | 37.108611 | 2.9497 | 107.1307 | 39 | 10.174 | 10.17496 | 103.51 | 2.406156 | 0.237 | 0.2545753 | 0.05893125 | -0.0133 | 41.3052
26596 | 37.11 | 2.9473 | 107.1348 | 39 | 10.1801 | 10.17529 | 103.63 | 2.411971 | 0.2369 | 0.2545319 | 0.05889621 | -0.0136 | 41.3016
26597 | 37.111389 | 2.9473 | 107.1389 | 39 | 10.1783 | 10.17564 | 103.6 | 2.409002 | 0.2373 | 0.2544882 | 0.05886108 | -0.0138 | 41.3035
26598 | 37.112778 | 2.945 | 107.143 | 40 | 10.1804 | 10.17596 | 103.64 | 2.407835 | 0.2376 | 0.2544444 | 0.05882686 | -0.0141 | 41.3043
26599 | 37.114167 | 2.945 | 107.147 | 39 | 10.1844 | 10.17631 | 103.72 | 2.409564 | 0.2382 | 0.2544003 | 0.05879362 | -0.0143 | 41.3032
26600 | 37.115556 | 2.9427 | 107.1511 | 39 | 10.1769 | 10.17666 | 103.57 | 2.406106 | 0.2378 | 0.2543563 | 0.05876001 | -0.0145 | 41.3054
26601 | 37.116944 | 2.9427 | 107.1552 | 39 | 10.1751 | 10.177 | 103.53 | 2.406793 | 0.2375 | 0.2543122 | 0.05872583 | -0.0148 | 41.305
26602 | 37.118333 | 2.9404 | 107.1593 | 39 | 10.1776 | 10.17733 | 103.58 | 2.405535 | 0.2372 | 0.2542681 | 0.05869116 | -0.015 | 41.3059
26603 | 37.119722 | 2.9404 | 107.1634 | 39 | 10.1772 | 10.17767 | 103.58 | 2.410331 | 0.2369 | 0.2542237 | 0.05865563 | -0.0152 | 41.3029
26604 | 37.121111 | 2.9382 | 107.1675 | 39 | 10.1826 | 10.17801 | 103.68 | 2.41049 | 0.2372 | 0.2541795 | 0.05862149 | -0.0155 | 41.3028
26605 | 37.1225 | 2.9382 | 107.1715 | 39 | 10.1751 | 10.17837 | 103.53 | 2.408196 | 0.2369 | 0.2541353 | 0.05858638 | -0.0157 | 41.3043
26606 | 37.123889 | 2.9361 | 107.1756 | 39 | 10.1787 | 10.17868 | 103.61 | 2.411146 | 0.2368 | 0.2540907 | 0.05855138 | -0.0159 | 41.3025
26607 | 37.125278 | 2.9361 | 107.1797 | 39 | 10.1762 | 10.17903 | 103.55 | 2.410276 | 0.2366 | 0.2540462 | 0.05851621 | -0.0161 | 41.3031
26608 | 37.126667 | 2.934 | 107.1838 | 39 | 10.1836 | 10.17941 | 103.71 | 2.418805 | 0.2373 | 0.2540018 | 0.05848291 | -0.0163 | 41.2978
26609 | 37.128056 | 2.934 | 107.1879 | 39 | 10.1755 | 10.17971 | 103.54 | 2.410107 | 0.2367 | 0.2539575 | 0.05844895 | -0.0165 | 41.3032
26610 | 37.129444 | 2.9319 | 107.1919 | 39 | 10.1833 | 10.18004 | 103.7 | 2.414953 | 0.2368 | 0.2539134 | 0.05841539 | -0.0167 | 41.3003
26611 | 37.130833 | 2.9319 | 107.196 | 39 | 10.1957 | 10.18037 | 103.95 | 2.4198 | 0.238 | 0.2538697 | 0.0583844 | -0.0169 | 41.2973
26612 | 37.132222 | 2.9299 | 107.2001 | 39 | 10.1815 | 10.18071 | 103.66 | 2.412665 | 0.2381 | 0.2538264 | 0.05835373 | -0.0171 | 41.3018
26613 | 37.133611 | 2.9299 | 107.2041 | 39 | 10.1797 | 10.18104 | 103.63 | 2.41027 | 0.2379 | 0.2537829 | 0.05831646 | -0.0173 | 41.3034
26614 | 37.135 | 2.928 | 107.2082 | 39 | 10.1812 | 10.18135 | 103.66 | 2.411333 | 0.2377 | 0.2537391 | 0.05828507 | -0.0175 | 41.3027
26615 | 37.136389 | 2.928 | 107.2123 | 39 | 10.189 | 10.18163 | 103.82 | 2.418223 | 0.2382 | 0.2536953 | 0.05825497 | -0.0177 | 41.2984
26616 | 37.137778 | 2.9261 | 107.2163 | 39 | 10.1815 | 10.18197 | 103.66 | 2.414697 | 0.2381 | 0.2536516 | 0.0582242 | -0.0179 | 41.3007
26617 | 37.139444 | 2.9261 | 107.2204 | 39 | 10.1854 | 10.18232 | 103.74 | 2.411902 | 0.2384 | 0.2536084 | 0.05819394 | -0.0181 | 41.3028
26618 | 37.140833 | 2.9244 | 107.2245 | 39 | 10.1794 | 10.18263 | 103.62 | 2.415866 | 0.2382 | 0.2535655 | 0.05816389 | -0.0182 | 41.3004
26619 | 37.142222 | 2.9244 | 107.2285 | 39 | 10.1836 | 10.183 | 103.71 | 2.416173 | 0.2382 | 0.2535223 | 0.05813327 | -0.0184 | 41.3003
26620 | 37.143611 | 2.9227 | 107.2326 | 40 | 10.1762 | 10.1833 | 103.55 | 2.413314 | 0.2371 | 0.2534787 | 0.05809972 | -0.0186 | 41.3021
26621 | 37.145 | 2.9227 | 107.2366 | 40 | 10.1812 | 10.18363 | 103.66 | 2.413695 | 0.2369 | 0.2534349 | 0.0580659 | -0.0187 | 41.3019
26622 | 37.146389 | 2.921 | 107.2407 | 39 | 10.1883 | 10.18395 | 103.8 | 2.419192 | 0.2372 | 0.2533917 | 0.05803346 | -0.0189 | 41.2985
26623 | 37.147778 | 2.921 | 107.2448 | 40 | 10.1861 | 10.18426 | 103.76 | 2.414219 | 0.2372 | 0.253349 | 0.05800115 | -0.019 | 41.3017
26624 | 37.149167 | 2.9194 | 107.2488 | 39 | 10.1822 | 10.18462 | 103.68 | 2.417275 | 0.2369 | 0.2533064 | 0.05796865 | -0.0192 | 41.2998
26625 | 37.150556 | 2.9194 | 107.2529 | 39 | 10.1844 | 10.18492 | 103.72 | 2.415881 | 0.2367 | 0.2532637 | 0.05793538 | -0.0193 | 41.3007
26626 | 37.151944 | 2.9179 | 107.2569 | 39 | 10.1865 | 10.18526 | 103.76 | 2.414964 | 0.2372 | 0.2532209 | 0.05790292 | -0.0195 | 41.3014
26627 | 37.153333 | 2.9179 | 107.261 | 39 | 10.1836 | 10.18559 | 103.71 | 2.41754 | 0.2366 | 0.2531787 | 0.0578693 | -0.0196 | 41.2998
26628 | 37.154722 | 2.9164 | 107.265 | 40 | 10.184 | 10.18592 | 103.71 | 2.422402 | 0.2365 | 0.2531367 | 0.05783511 | -0.0197 | 41.2968
26629 | 37.156111 | 2.9164 | 107.2691 | 39 | 10.1869 | 10.18627 | 103.77 | 2.422277 | 0.2368 | 0.2530944 | 0.05780231 | -0.0199 | 41.2969
26630 | 37.1575 | 2.915 | 107.2731 | 39 | 10.1776 | 10.18662 | 103.58 | 2.417562 | 0.2357 | 0.2530523 | 0.05776816 | -0.02 | 41.2999
26631 | 37.158889 | 2.915 | 107.2772 | 39 | 10.1844 | 10.18698 | 103.72 | 2.421304 | 0.2355 | 0.2530101 | 0.05773383 | -0.0201 | 41.2976
26632 | 37.160278 | 2.9136 | 107.2812 | 39 | 10.1901 | 10.18733 | 103.84 | 2.419397 | 0.236 | 0.2529676 | 0.0577002 | -0.0202 | 41.2989
26633 | 37.161667 | 2.9136 | 107.2853 | 41 | 10.189 | 10.18766 | 103.82 | 2.424281 | 0.236 | 0.2529248 | 0.05766621 | -0.0204 | 41.2959
26634 | 37.163056 | 2.9122 | 107.2893 | 39 | 10.1886 | 10.188 | 103.81 | 2.418286 | 0.2356 | 0.2528819 | 0.05763165 | -0.0205 | 41.2997
26635 | 37.164444 | 2.9122 | 107.2934 | 40 | 10.184 | 10.18834 | 103.71 | 2.422998 | 0.2352 | 0.2528391 | 0.05759662 | -0.0206 | 41.2968
26636 | 37.165833 | 2.9109 | 107.2974 | 39 | 10.1918 | 10.18866 | 103.87 | 2.423783 | 0.2352 | 0.2527962 | 0.05756132 | -0.0207 | 41.2963
26637 | 37.167222 | 2.9109 | 107.3015 | 39 | 10.1879 | 10.18903 | 103.79 | 2.421385 | 0.2348 | 0.2527536 | 0.05752525 | -0.0208 | 41.2979
26638 | 37.168611 | 2.9096 | 107.3055 | 39 | 10.1833 | 10.18934 | 103.7 | 2.419048 | 0.2343 | 0.2527114 | 0.05748852 | -0.0209 | 41.2994
26639 | 37.17 | 2.9096 | 107.3095 | 39 | 10.1833 | 10.18969 | 103.7 | 2.419972 | 0.2338 | 0.2526698 | 0.05744391 | -0.021 | 41.2989
26640 | 37.171389 | 2.9082 | 107.3136 | 39 | 10.1872 | 10.19003 | 103.78 | 2.430024 | 0.234 | 0.2526282 | 0.05740668 | -0.0211 | 41.2926
26641 | 37.172778 | 2.9082 | 107.3176 | 39 | 10.1879 | 10.19039 | 103.79 | 2.418446 | 0.2339 | 0.2525869 | 0.05736908 | -0.0212 | 41.3
26642 | 37.174167 | 2.9069 | 107.3217 | 40 | 10.1968 | 10.1907 | 103.98 | 2.423834 | 0.2342 | 0.2525456 | 0.0573321 | -0.0213 | 41.2966
26643 | 37.175556 | 2.9069 | 107.3257 | 40 | 10.1844 | 10.19102 | 103.72 | 2.421919 | 0.2336 | 0.2525041 | 0.05729327 | -0.0215 | 41.2979
26644 | 37.176944 | 2.9056 | 107.3297 | 39 | 10.1908 | 10.19135 | 103.85 | 2.424048 | 0.2333 | 0.2524631 | 0.05725369 | -0.0216 | 41.2966
26645 | 37.178333 | 2.9056 | 107.3338 | 39 | 10.1915 | 10.1917 | 103.87 | 2.424884 | 0.2333 | 0.2524224 | 0.05721471 | -0.0217 | 41.2961
26646 | 37.179722 | 2.9043 | 107.3378 | 39 | 10.1865 | 10.19206 | 103.76 | 2.424955 | 0.2329 | 0.2523824 | 0.05717498 | -0.0218 | 41.2962
26647 | 37.181111 | 2.9043 | 107.3418 | 39 | 10.1901 | 10.1924 | 103.84 | 2.424295 | 0.2326 | 0.2523421 | 0.05713478 | -0.0219 | 41.2967
26648 | 37.1825 | 2.9029 | 107.3459 | 39 | 10.1861 | 10.19276 | 103.76 | 2.424566 | 0.2321 | 0.252302 | 0.05709255 | -0.022 | 41.2965
26649 | 37.183889 | 2.9029 | 107.3499 | 40 | 10.1922 | 10.19313 | 103.88 | 2.425374 | 0.2319 | 0.2522621 | 0.05704985 | -0.0221 | 41.2961
26650 | 37.185278 | 2.9016 | 107.3539 | 39 | 10.1975 | 10.19346 | 103.99 | 2.429752 | 0.2323 | 0.2522221 | 0.05700825 | -0.0222 | 41.2934
26651 | 37.186667 | 2.9016 | 107.358 | 39 | 10.1982 | 10.19382 | 104 | 2.436847 | 0.2327 | 0.2521819 | 0.05696678 | -0.0223 | 41.289
26652 | 37.188056 | 2.9003 | 107.362 | 39 | 10.1947 | 10.19414 | 103.93 | 2.426264 | 0.2329 | 0.2521419 | 0.05692591 | -0.0224 | 41.2957
26653 | 37.189444 | 2.9003 | 107.366 | 39 | 10.1911 | 10.19446 | 103.86 | 2.425179 | 0.2328 | 0.252102 | 0.05688498 | -0.0225 | 41.2965
26654 | 37.190833 | 2.8989 | 107.37 | 40 | 10.2011 | 10.19485 | 104.06 | 2.428314 | 0.2334 | 0.2520624 | 0.05684553 | -0.0226 | 41.2946
26655 | 37.192222 | 2.8989 | 107.3741 | 39 | 10.1972 | 10.19521 | 103.98 | 2.431752 | 0.2333 | 0.252023 | 0.05680649 | -0.0227 | 41.2924
26656 | 37.193611 | 2.8976 | 107.3781 | 39 | 10.1922 | 10.19553 | 103.88 | 2.427257 | 0.2326 | 0.2519834 | 0.0567666 | -0.0228 | 41.2953
26657 | 37.195 | 2.8976 | 107.3821 | 39 | 10.1975 | 10.19589 | 103.99 | 2.431516 | 0.233 | 0.2519441 | 0.05672801 | -0.0229 | 41.2927
26658 | 37.196667 | 2.8963 | 107.3861 | 40 | 10.1901 | 10.19621 | 103.84 | 2.429922 | 0.2318 | 0.2519046 | 0.056687 | -0.023 | 41.2942
26659 | 37.198056 | 2.8963 | 107.3902 | 38 | 10.1968 | 10.19652 | 103.98 | 2.429953 | 0.2318 | 0.2518652 | 0.0566463 | -0.0231 | 41.2942
26660 | 37.199444 | 2.895 | 107.3942 | 39 | 10.2021 | 10.19687 | 104.08 | 2.431196 | 0.2319 | 0.2518261 | 0.05660534 | -0.0232 | 41.2935
26661 | 37.200833 | 2.895 | 107.3982 | 40 | 10.1961 | 10.19719 | 103.96 | 2.427261 | 0.232 | 0.2517872 | 0.05656538 | -0.0233 | 41.296
26662 | 37.202222 | 2.8937 | 107.4022 | 39 | 10.2021 | 10.19755 | 104.08 | 2.431424 | 0.2323 | 0.2517489 | 0.05652585 | -0.0234 | 41.2935
26663 | 37.203611 | 2.8937 | 107.4062 | 39 | 10.2018 | 10.19789 | 104.08 | 2.430854 | 0.2326 | 0.2517105 | 0.05648644 | -0.0235 | 41.2939
26664 | 37.205 | 2.8925 | 107.4103 | 39 | 10.1997 | 10.19823 | 104.03 | 2.432721 | 0.2327 | 0.2516724 | 0.05644754 | -0.0236 | 41.2927
26665 | 37.206389 | 2.8925 | 107.4143 | 39 | 10.1943 | 10.19859 | 103.92 | 2.4351 | 0.2324 | 0.2516344 | 0.05640176 | -0.0237 | 41.2913
26666 | 37.207778 | 2.8912 | 107.4183 | 39 | 10.1986 | 10.19891 | 104.01 | 2.436101 | 0.2324 | 0.251597 | 0.05636237 | -0.0238 | 41.2908
26667 | 37.209167 | 2.8912 | 107.4223 | 39 | 10.1997 | 10.19925 | 104.03 | 2.436523 | 0.2324 | 0.2515597 | 0.0563233 | -0.0239 | 41.2906
26668 | 37.210556 | 2.89 | 107.4263 | 39 | 10.2021 | 10.19958 | 104.08 | 2.436356 | 0.2322 | 0.2515225 | 0.05628386 | -0.024 | 41.2908
26669 | 37.211944 | 2.89 | 107.4303 | 40 | 10.2064 | 10.19993 | 104.17 | 2.436289 | 0.2328 | 0.2514855 | 0.05624602 | -0.0241 | 41.2909
26670 | 37.213333 | 2.8888 | 107.4343 | 39 | 10.1975 | 10.20028 | 103.99 | 2.435816 | 0.2323 | 0.2514489 | 0.05620752 | -0.0242 | 41.2912
26671 | 37.214722 | 2.8888 | 107.4384 | 39 | 10.2036 | 10.20062 | 104.11 | 2.435836 | 0.232 | 0.2514124 | 0.05616826 | -0.0243 | 41.2913
26672 | 37.216111 | 2.8876 | 107.4424 | 39 | 10.2004 | 10.20094 | 104.05 | 2.434174 | 0.2324 | 0.2513767 | 0.05612933 | -0.0244 | 41.2924
26673 | 37.2175 | 2.8876 | 107.4464 | 39 | 10.2071 | 10.20128 | 104.19 | 2.441009 | 0.2329 | 0.2513415 | 0.0560915 | -0.0245 | 41.2882
26674 | 37.218889 | 2.8864 | 107.4504 | 39 | 10.2018 | 10.2016 | 104.08 | 2.441047 | 0.2328 | 0.2513066 | 0.0560535 | -0.0245 | 41.2882
26675 | 37.220278 | 2.8864 | 107.4544 | 40 | 10.2025 | 10.20194 | 104.09 | 2.434331 | 0.2326 | 0.251272 | 0.05601435 | -0.0246 | 41.2925
26676 | 37.221667 | 2.8853 | 107.4584 | 39 | 10.2025 | 10.20226 | 104.09 | 2.442532 | 0.2327 | 0.2512376 | 0.05597551 | -0.0247 | 41.2874
26677 | 37.223056 | 2.8853 | 107.4624 | 39 | 10.1975 | 10.20263 | 103.99 | 2.439272 | 0.2323 | 0.2512031 | 0.05593642 | -0.0248 | 41.2895
26678 | 37.224444 | 2.8842 | 107.4664 | 39 | 10.2011 | 10.20299 | 104.06 | 2.434599 | 0.2322 | 0.251169 | 0.05589695 | -0.0249 | 41.2925
26679 | 37.225833 | 2.8842 | 107.4704 | 39 | 10.1961 | 10.20331 | 103.96 | 2.438158 | 0.2317 | 0.2511351 | 0.05585722 | -0.025 | 41.2904
26680 | 37.227222 | 2.8831 | 107.4744 | 39 | 10.1989 | 10.20364 | 104.02 | 2.436275 | 0.2317 | 0.2511012 | 0.05581781 | -0.025 | 41.2916
26681 | 37.228611 | 2.8831 | 107.4784 | 40 | 10.2036 | 10.20401 | 104.11 | 2.438135 | 0.2313 | 0.2510675 | 0.05577834 | -0.0251 | 41.2905
26682 | 37.23 | 2.882 | 107.4824 | 39 | 10.2018 | 10.20435 | 104.08 | 2.435929 | 0.2311 | 0.2510338 | 0.0557382 | -0.0252 | 41.292
26683 | 37.231389 | 2.882 | 107.4865 | 39 | 10.21 | 10.20471 | 104.24 | 2.447379 | 0.2316 | 0.2510003 | 0.05569976 | -0.0253 | 41.2848
26684 | 37.232778 | 2.8809 | 107.4905 | 39 | 10.2029 | 10.20501 | 104.1 | 2.440905 | 0.2311 | 0.2509674 | 0.05566067 | -0.0253 | 41.289
26685 | 37.234167 | 2.8809 | 107.4945 | 40 | 10.2039 | 10.20534 | 104.12 | 2.442134 | 0.2314 | 0.250935 | 0.0556221 | -0.0254 | 41.2883
26686 | 37.235556 | 2.8799 | 107.4985 | 39 | 10.2043 | 10.20567 | 104.13 | 2.440993 | 0.2313 | 0.2509027 | 0.05558346 | -0.0255 | 41.2891
26687 | 37.236944 | 2.8799 | 107.5025 | 39 | 10.2085 | 10.20602 | 104.21 | 2.442218 | 0.2316 | 0.2508707 | 0.05554622 | -0.0256 | 41.2884
26688 | 37.238333 | 2.8788 | 107.5065 | 39 | 10.211 | 10.20633 | 104.27 | 2.4415 | 0.232 | 0.2508386 | 0.05550931 | -0.0256 | 41.2889
26689 | 37.239722 | 2.8788 | 107.5105 | 39 | 10.2117 | 10.2067 | 104.28 | 2.44238 | 0.2327 | 0.2508063 | 0.0554738 | -0.0257 | 41.2884
26690 | 37.241111 | 2.8779 | 107.5144 | 39 | 10.1997 | 10.20706 | 104.03 | 2.436877 | 0.2321 | 0.2507743 | 0.05543704 | -0.0258 | 41.292
26691 | 37.2425 | 2.8779 | 107.5184 | 39 | 10.2078 | 10.20742 | 104.2 | 2.442824 | 0.2323 | 0.2507426 | 0.0553903 | -0.0258 | 41.2883
26692 | 37.243889 | 2.8769 | 107.5224 | 40 | 10.2135 | 10.20778 | 104.32 | 2.446356 | 0.2326 | 0.2507109 | 0.05535462 | -0.0259 | 41.2862
26693 | 37.245278 | 2.8769 | 107.5264 | 39 | 10.2093 | 10.20812 | 104.23 | 2.445643 | 0.233 | 0.2506793 | 0.05531906 | -0.026 | 41.2867
26694 | 37.246667 | 2.876 | 107.5304 | 39 | 10.2053 | 10.20846 | 104.15 | 2.44366 | 0.2328 | 0.2506477 | 0.05528294 | -0.026 | 41.288
26695 | 37.248056 | 2.876 | 107.5344 | 40 | 10.2064 | 10.20879 | 104.17 | 2.44532 | 0.233 | 0.2506167 | 0.05524714 | -0.0261 | 41.287
26696 | 37.249444 | 2.8751 | 107.5384 | 40 | 10.2075 | 10.20914 | 104.19 | 2.439265 | 0.2332 | 0.250586 | 0.05521167 | -0.0261 | 41.2909
26697 | 37.250833 | 2.8751 | 107.5424 | 39 | 10.2075 | 10.20954 | 104.19 | 2.449193 | 0.2328 | 0.2505556 | 0.05517524 | -0.0262 | 41.2848
26698 | 37.252222 | 2.8743 | 107.5464 | 39 | 10.2085 | 10.2099 | 104.21 | 2.44607 | 0.2324 | 0.2505256 | 0.05513835 | -0.0262 | 41.2868
26699 | 37.253611 | 2.8743 | 107.5504 | 39 | 10.2057 | 10.21028 | 104.16 | 2.445687 | 0.2325 | 0.2504956 | 0.05510159 | -0.0263 | 41.2871
26700 | 37.255 | 2.8734 | 107.5544 | 39 | 10.2078 | 10.21063 | 104.2 | 2.443429 | 0.2326 | 0.2504658 | 0.05506584 | -0.0263 | 41.2886
26701 | 37.256389 | 2.8734 | 107.5584 | 39 | 10.2156 | 10.21096 | 104.36 | 2.45195 | 0.2336 | 0.2504363 | 0.05503226 | -0.0264 | 41.2833
26702 | 37.258056 | 2.8727 | 107.5624 | 39 | 10.2125 | 10.21129 | 104.29 | 2.446599 | 0.2336 | 0.2504073 | 0.05499842 | -0.0264 | 41.2871
26703 | 37.259444 | 2.8727 | 107.5664 | 39 | 10.2139 | 10.21163 | 104.32 | 2.444848 | 0.2337 | 0.2503787 | 0.05496509 | -0.0264 | 41.2883
26704 | 37.260833 | 2.872 | 107.5704 | 39 | 10.2181 | 10.21198 | 104.41 | 2.449557 | 0.2341 | 0.2503505 | 0.05493248 | -0.0265 | 41.2854
26705 | 37.262222 | 2.872 | 107.5743 | 39 | 10.2093 | 10.21231 | 104.23 | 2.447252 | 0.2336 | 0.250323 | 0.05489902 | -0.0265 | 41.287
26706 | 37.263611 | 2.8714 | 107.5783 | 39 | 10.221 | 10.21264 | 104.47 | 2.457353 | 0.2342 | 0.2502958 | 0.05486744 | -0.0265 | 41.2807
26707 | 37.265 | 2.8714 | 107.5823 | 40 | 10.2171 | 10.21298 | 104.39 | 2.447276 | 0.2342 | 0.2502686 | 0.05483461 | -0.0266 | 41.2871
26708 | 37.266389 | 2.8707 | 107.5863 | 39 | 10.2064 | 10.21329 | 104.17 | 2.443991 | 0.2335 | 0.2502419 | 0.05479996 | -0.0266 | 41.2892
26709 | 37.267778 | 2.8707 | 107.5903 | 40 | 10.2164 | 10.21361 | 104.37 | 2.45356 | 0.2341 | 0.2502155 | 0.05476621 | -0.0266 | 41.2833
26710 | 37.269167 | 2.8701 | 107.5943 | 39 | 10.2167 | 10.21392 | 104.38 | 2.450087 | 0.2348 | 0.2501891 | 0.05473415 | -0.0266 | 41.2855
26711 | 37.270556 | 2.8701 | 107.5983 | 39 | 10.2178 | 10.21427 | 104.4 | 2.454233 | 0.2346 | 0.2501627 | 0.05470084 | -0.0267 | 41.283
26712 | 37.271944 | 2.8696 | 107.6023 | 39 | 10.2082 | 10.21458 | 104.21 | 2.44477 | 0.2345 | 0.2501367 | 0.05466716 | -0.0267 | 41.289
26713 | 37.273333 | 2.8696 | 107.6062 | 39 | 10.2146 | 10.21494 | 104.34 | 2.448783 | 0.2347 | 0.2501111 | 0.0546341 | -0.0267 | 41.2866
26714 | 37.274722 | 2.869 | 107.6102 | 39 | 10.227 | 10.21526 | 104.59 | 2.459259 | 0.2359 | 0.2500863 | 0.0546032 | -0.0267 | 41.2801
26715 | 37.276111 | 2.869 | 107.6142 | 39 | 10.2132 | 10.21559 | 104.31 | 2.447051 | 0.2357 | 0.2500613 | 0.05457165 | -0.0267 | 41.2878
26716 | 37.2775 | 2.8686 | 107.6182 | 40 | 10.2149 | 10.21595 | 104.34 | 2.446804 | 0.2359 | 0.2500365 | 0.05454109 | -0.0267 | 41.2881
26717 | 37.278889 | 2.8686 | 107.6222 | 39 | 10.21 | 10.21628 | 104.24 | 2.44669 | 0.2352 | 0.2500116 | 0.05450354 | -0.0268 | 41.2882
26718 | 37.280278 | 2.868 | 107.6262 | 39 | 10.2117 | 10.21663 | 104.28 | 2.448128 | 0.2347 | 0.2499867 | 0.05447071 | -0.0268 | 41.2874
26719 | 37.281667 | 2.868 | 107.6301 | 39 | 10.2192 | 10.217 | 104.43 | 2.455276 | 0.2352 | 0.2499617 | 0.05443918 | -0.0268 | 41.283
26720 | 37.283056 | 2.8676 | 107.6341 | 39 | 10.2146 | 10.21734 | 104.34 | 2.454488 | 0.2353 | 0.2499377 | 0.05440758 | -0.0268 | 41.2836
26721 | 37.284444 | 2.8676 | 107.6381 | 40 | 10.2203 | 10.21769 | 104.45 | 2.458359 | 0.2352 | 0.2499134 | 0.05437551 | -0.0268 | 41.2812
26722 | 37.285833 | 2.8671 | 107.6421 | 39 | 10.2117 | 10.21804 | 104.28 | 2.449361 | 0.2345 | 0.2498896 | 0.0543415 | -0.0268 | 41.2869
26723 | 37.287222 | 2.8671 | 107.6461 | 39 | 10.2181 | 10.21834 | 104.41 | 2.458265 | 0.2345 | 0.2498658 | 0.05430792 | -0.0268 | 41.2814
26724 | 37.288611 | 2.8667 | 107.6501 | 39 | 10.221 | 10.2187 | 104.47 | 2.455656 | 0.2352 | 0.2498428 | 0.05427552 | -0.0268 | 41.2831
26725 | 37.29 | 2.8667 | 107.654 | 39 | 10.2206 | 10.21903 | 104.46 | 2.455715 | 0.2355 | 0.24982 | 0.05424413 | -0.0268 | 41.2832
26726 | 37.291389 | 2.8663 | 107.658 | 39 | 10.2206 | 10.21939 | 104.46 | 2.457649 | 0.2354 | 0.2497968 | 0.05421227 | -0.0268 | 41.2821
26727 | 37.292778 | 2.8663 | 107.662 | 40 | 10.2082 | 10.21974 | 104.21 | 2.451637 | 0.2345 | 0.2497739 | 0.05417779 | -0.0268 | 41.2859
26728 | 37.294167 | 2.866 | 107.666 | 39 | 10.2281 | 10.22011 | 104.61 | 2.461994 | 0.2352 | 0.249759 | 0.05414451 | -0.0268 | 41.2795
26729 | 37.295556 | 2.866 | 107.67 | 40 | 10.2174 | 10.22048 | 104.4 | 2.450135 | 0.235 | 0.249744 | 0.05411075 | -0.0268 | 41.287
26730 | 37.296944 | 2.8656 | 107.6739 | 39 | 10.2231 | 10.2208 | 104.51 | 2.46217 | 0.2354 | 0.2497291 | 0.05407741 | -0.0268 | 41.2796
26731 | 37.298333 | 2.8656 | 107.6779 | 40 | 10.2235 | 10.22117 | 104.52 | 2.457238 | 0.2351 | 0.2497142 | 0.05404302 | -0.0268 | 41.2827
26732 | 37.299722 | 2.8652 | 107.6819 | 39 | 10.2203 | 10.2215 | 104.45 | 2.457453 | 0.2355 | 0.2496993 | 0.05400894 | -0.0268 | 41.2827
26733 | 37.301111 | 2.8652 | 107.6859 | 39 | 10.2181 | 10.22187 | 104.41 | 2.456978 | 0.2352 | 0.2496843 | 0.0539737 | -0.0268 | 41.283
26734 | 37.3025 | 2.8649 | 107.6899 | 39 | 10.2259 | 10.22219 | 104.57 | 2.464497 | 0.2356 | 0.2496694 | 0.05393887 | -0.0268 | 41.2784
26735 | 37.303889 | 2.8649 | 107.6939 | 39 | 10.2238 | 10.22253 | 104.53 | 2.464464 | 0.2358 | 0.2496545 | 0.05390484 | -0.0267 | 41.2785
26736 | 37.305278 | 2.8646 | 107.6978 | 39 | 10.2288 | 10.22286 | 104.63 | 2.464252 | 0.2364 | 0.2496396 | 0.05387238 | -0.0267 | 41.2787
26737 | 37.306667 | 2.8646 | 107.7018 | 39 | 10.2217 | 10.22316 | 104.48 | 2.467013 | 0.2362 | 0.2496246 | 0.05383985 | -0.0267 | 41.2771
26738 | 37.308056 | 2.8644 | 107.7058 | 39 | 10.2174 | 10.22348 | 104.4 | 2.458324 | 0.2358 | 0.2496097 | 0.05380675 | -0.0267 | 41.2826
26739 | 37.309444 | 2.8644 | 107.7098 | 39 | 10.2146 | 10.2238 | 104.34 | 2.459185 | 0.2351 | 0.2495948 | 0.05377269 | -0.0267 | 41.2821
26740 | 37.310833 | 2.8642 | 107.7137 | 39 | 10.222 | 10.22411 | 104.49 | 2.46206 | 0.2354 | 0.2495799 | 0.05373982 | -0.0266 | 41.2804
26741 | 37.312222 | 2.8642 | 107.7177 | 39 | 10.2238 | 10.22442 | 104.53 | 2.461348 | 0.2354 | 0.2495649 | 0.05370677 | -0.0266 | 41.281
26742 | 37.313611 | 2.864 | 107.7217 | 40 | 10.2235 | 10.22475 | 104.52 | 2.460941 | 0.2354 | 0.24955 | 0.05367404 | -0.0266 | 41.2813
26743 | 37.315 | 2.864 | 107.7257 | 39 | 10.2281 | 10.2251 | 104.61 | 2.465597 | 0.2356 | 0.2495351 | 0.05364057 | -0.0265 | 41.2784
26744 | 37.316389 | 2.8639 | 107.7297 | 40 | 10.2249 | 10.22544 | 104.55 | 2.462013 | 0.2353 | 0.2495201 | 0.05360772 | -0.0265 | 41.2808
26745 | 37.317778 | 2.8639 | 107.7336 | 39 | 10.2298 | 10.22577 | 104.65 | 2.465416 | 0.2354 | 0.2495052 | 0.05357469 | -0.0265 | 41.2787
26746 | 37.319167 | 2.8638 | 107.7376 | 39 | 10.2249 | 10.2261 | 104.55 | 2.4628 | 0.2352 | 0.2494903 | 0.0535411 | -0.0264 | 41.2805
26747 | 37.320833 | 2.8638 | 107.7416 | 39 | 10.2235 | 10.22644 | 104.52 | 2.465007 | 0.2349 | 0.2494754 | 0.05350685 | -0.0264 | 41.2795
26748 | 37.322222 | 2.8637 | 107.7456 | 39 | 10.2224 | 10.22677 | 104.5 | 2.463977 | 0.2347 | 0.2494604 | 0.05347261 | -0.0264 | 41.2802
26749 | 37.323611 | 2.8637 | 107.7495 | 39 | 10.2298 | 10.2271 | 104.65 | 2.464087 | 0.235 | 0.2494455 | 0.05343947 | -0.0263 | 41.2803
26750 | 37.325 | 2.8637 | 107.7535 | 39 | 10.2259 | 10.22742 | 104.57 | 2.463208 | 0.2353 | 0.2494306 | 0.05340674 | -0.0263 | 41.2809
26751 | 37.326389 | 2.8637 | 107.7575 | 40 | 10.2277 | 10.22779 | 104.61 | 2.463614 | 0.2354 | 0.2494157 | 0.05337432 | -0.0262 | 41.2807
26752 | 37.327778 | 2.8637 | 107.7615 | 39 | 10.2344 | 10.22814 | 104.74 | 2.468177 | 0.2363 | 0.2494007 | 0.05334368 | -0.0262 | 41.2779
26753 | 37.329167 | 2.8637 | 107.7655 | 39 | 10.2281 | 10.22846 | 104.61 | 2.463947 | 0.2362 | 0.2493858 | 0.05331257 | -0.0261 | 41.2806
26754 | 37.330556 | 2.8638 | 107.7694 | 39 | 10.2281 | 10.22876 | 104.61 | 2.469077 | 0.2363 | 0.2493709 | 0.05328177 | -0.0261 | 41.2775
26755 | 37.331944 | 2.8638 | 107.7734 | 39 | 10.2242 | 10.22908 | 104.53 | 2.466123 | 0.2356 | 0.249356 | 0.05324953 | -0.026 | 41.2795
26756 | 37.333333 | 2.8639 | 107.7774 | 39 | 10.2291 | 10.22941 | 104.64 | 2.467756 | 0.2353 | 0.249341 | 0.05321662 | -0.0259 | 41.2785
26757 | 37.334722 | 2.8639 | 107.7814 | 39 | 10.2376 | 10.22977 | 104.81 | 2.475982 | 0.236 | 0.2493261 | 0.05318569 | -0.0259 | 41.2734
26758 | 37.336111 | 2.864 | 107.7853 | 40 | 10.2352 | 10.23009 | 104.76 | 2.470393 | 0.2362 | 0.2493112 | 0.05315496 | -0.0258 | 41.277
26759 | 37.3375 | 2.864 | 107.7893 | 39 | 10.2302 | 10.23043 | 104.66 | 2.471026 | 0.2356 | 0.2492963 | 0.05312368 | -0.0258 | 41.2767
26760 | 37.338889 | 2.8641 | 107.7933 | 39 | 10.2263 | 10.23078 | 104.58 | 2.466736 | 0.2352 | 0.2492813 | 0.05309212 | -0.0257 | 41.2795
26761 | 37.340278 | 2.8641 | 107.7973 | 39 | 10.2359 | 10.23112 | 104.77 | 2.4721 | 0.2355 | 0.2492664 | 0.05306116 | -0.0256 | 41.2762
26762 | 37.341667 | 2.8642 | 107.8013 | 39 | 10.2376 | 10.23144 | 104.81 | 2.476605 | 0.2364 | 0.2492515 | 0.0530315 | -0.0256 | 41.2734
26763 | 37.343056 | 2.8642 | 107.8053 | 40 | 10.2383 | 10.23178 | 104.82 | 2.47684 | 0.2366 | 0.2492366 | 0.05300225 | -0.0255 | 41.2734
26764 | 37.344444 | 2.8644 | 107.8092 | 39 | 10.2284 | 10.23211 | 104.62 | 2.472232 | 0.2362 | 0.2492216 | 0.05297214 | -0.0254 | 41.2764
26765 | 37.345833 | 2.8644 | 107.8132 | 39 | 10.2376 | 10.23245 | 104.81 | 2.473612 | 0.237 | 0.2492067 | 0.05294341 | -0.0254 | 41.2756
26766 | 37.347222 | 2.8646 | 107.8172 | 39 | 10.2316 | 10.2328 | 104.69 | 2.470743 | 0.2372 | 0.2491918 | 0.05291548 | -0.0253 | 41.2774
26767 | 37.348611 | 2.8646 | 107.8212 | 39 | 10.2344 | 10.23314 | 104.74 | 2.475548 | 0.2371 | 0.2491769 | 0.05288709 | -0.0252 | 41.2745
26768 | 37.35 | 2.8648 | 107.8251 | 39 | 10.2316 | 10.23349 | 104.69 | 2.469822 | 0.237 | 0.2491619 | 0.05285832 | -0.0252 | 41.2782
26769 | 37.351389 | 2.8648 | 107.8291 | 39 | 10.2419 | 10.23386 | 104.9 | 2.479335 | 0.2381 | 0.249147 | 0.05283088 | -0.0251 | 41.2723
26770 | 37.352778 | 2.865 | 107.8331 | 40 | 10.232 | 10.2342 | 104.69 | 2.473486 | 0.238 | 0.2491321 | 0.05280412 | -0.025 | 41.2761
26771 | 37.354167 | 2.865 | 107.8371 | 39 | 10.2355 | 10.23453 | 104.77 | 2.472495 | 0.2379 | 0.2491172 | 0.05277719 | -0.025 | 41.2767
26772 | 37.355556 | 2.8652 | 107.8411 | 39 | 10.2327 | 10.23486 | 104.71 | 2.4694 | 0.2378 | 0.2491022 | 0.05274989 | -0.0249 | 41.2788
26773 | 37.356944 | 2.8652 | 107.845 | 39 | 10.2376 | 10.23521 | 104.81 | 2.472758 | 0.2384 | 0.2490873 | 0.05272348 | -0.0248 | 41.2768
26774 | 37.358333 | 2.8655 | 107.849 | 39 | 10.2451 | 10.23555 | 104.96 | 2.478514 | 0.2395 | 0.2490724 | 0.0527 | -0.0248 | 41.2732
26775 | 37.359722 | 2.8655 | 107.853 | 39 | 10.2383 | 10.23589 | 104.82 | 2.480412 | 0.2396 | 0.2490575 | 0.05267664 | -0.0247 | 41.2721
26776 | 37.361111 | 2.8658 | 107.857 | 39 | 10.2419 | 10.23622 | 104.9 | 2.481395 | 0.2401 | 0.2490425 | 0.05265378 | -0.0246 | 41.2716
26777 | 37.3625 | 2.8658 | 107.861 | 39 | 10.2309 | 10.23654 | 104.67 | 2.472479 | 0.24 | 0.2490276 | 0.05263113 | -0.0245 | 41.2772
26778 | 37.363889 | 2.8662 | 107.8649 | 39 | 10.2383 | 10.23689 | 104.82 | 2.477833 | 0.24 | 0.2490127 | 0.0526085 | -0.0244 | 41.274
26779 | 37.365278 | 2.8662 | 107.8689 | 39 | 10.2298 | 10.23728 | 104.65 | 2.471367 | 0.2395 | 0.2489978 | 0.052585 | -0.0244 | 41.2781
26780 | 37.366667 | 2.8665 | 107.8729 | 39 | 10.2394 | 10.23762 | 104.85 | 2.478214 | 0.2396 | 0.2489828 | 0.0525619 | -0.0243 | 41.2739
26781 | 37.368056 | 2.8665 | 107.8769 | 39 | 10.2376 | 10.23798 | 104.81 | 2.476065 | 0.2397 | 0.2489679 | 0.05253922 | -0.0242 | 41.2753
26782 | 37.369444 | 2.8669 | 107.8809 | 40 | 10.2373 | 10.23836 | 104.8 | 2.475881 | 0.2399 | 0.248953 | 0.05251771 | -0.0241 | 41.2755
26783 | 37.370833 | 2.8669 | 107.8848 | 39 | 10.2433 | 10.23869 | 104.93 | 2.480773 | 0.2397 | 0.248938 | 0.05249574 | -0.024 | 41.2725
26784 | 37.372222 | 2.8674 | 107.8888 | 39 | 10.2433 | 10.23902 | 104.93 | 2.478771 | 0.2401 | 0.2489231 | 0.05247426 | -0.0239 | 41.2739
26785 | 37.373611 | 2.8674 | 107.8928 | 39 | 10.2323 | 10.23936 | 104.7 | 2.475519 | 0.2395 | 0.2489082 | 0.05245164 | -0.0239 | 41.276
26786 | 37.375 | 2.8678 | 107.8968 | 39 | 10.2348 | 10.23969 | 104.75 | 2.477107 | 0.2393 | 0.2488933 | 0.05242864 | -0.0238 | 41.2751
26787 | 37.376389 | 2.8678 | 107.9008 | 40 | 10.2412 | 10.24005 | 104.88 | 2.479602 | 0.2392 | 0.2488783 | 0.05240477 | -0.0237 | 41.2736
26788 | 37.377778 | 2.8682 | 107.9048 | 39 | 10.243 | 10.24041 | 104.92 | 2.481272 | 0.2392 | 0.2488634 | 0.05238122 | -0.0236 | 41.2726
26789 | 37.379167 | 2.8682 | 107.9087 | 40 | 10.2369 | 10.24077 | 104.79 | 2.480729 | 0.2392 | 0.2488485 | 0.05235768 | -0.0235 | 41.273
26790 | 37.380556 | 2.8687 | 107.9127 | 39 | 10.2394 | 10.24111 | 104.85 | 2.479858 | 0.2395 | 0.2488336 | 0.05233426 | -0.0234 | 41.2737
26791 | 37.381944 | 2.8687 | 107.9167 | 39 | 10.2398 | 10.24147 | 104.85 | 2.47844 | 0.2396 | 0.2488186 | 0.05231153 | -0.0233 | 41.2746
26792 | 37.383333 | 2.8692 | 107.9207 | 39 | 10.2391 | 10.24181 | 104.84 | 2.478196 | 0.2395 | 0.2488037 | 0.05228921 | -0.0232 | 41.2749
26793 | 37.384722 | 2.8692 | 107.9247 | 40 | 10.2426 | 10.24215 | 104.91 | 2.483081 | 0.2395 | 0.2487888 | 0.052267 | -0.0231 | 41.2719
26794 | 37.386389 | 2.8696 | 107.9287 | 39 | 10.2337 | 10.2425 | 104.73 | 2.47838 | 0.2389 | 0.2487739 | 0.05224412 | -0.023 | 41.2752
26795 | 37.387778 | 2.8696 | 107.9327 | 39 | 10.2451 | 10.24285 | 104.96 | 2.484885 | 0.2393 | 0.2487589 | 0.05221836 | -0.0229 | 41.2712
26796 | 37.389167 | 2.8701 | 107.9367 | 40 | 10.244 | 10.24318 | 104.94 | 2.484594 | 0.2393 | 0.248744 | 0.05219632 | -0.0228 | 41.2715
26797 | 37.390556 | 2.8701 | 107.9406 | 39 | 10.2451 | 10.24355 | 104.96 | 2.485905 | 0.2394 | 0.2487291 | 0.05217498 | -0.0227 | 41.2708
26798 | 37.391944 | 2.8707 | 107.9446 | 39 | 10.2483 | 10.24392 | 105.03 | 2.485504 | 0.2393 | 0.2487142 | 0.05215317 | -0.0226 | 41.2711
26799 | 37.393333 | 2.8707 | 107.9486 | 39 | 10.2405 | 10.24427 | 104.87 | 2.483532 | 0.2396 | 0.2486992 | 0.05213167 | -0.0225 | 41.2724
26800 | 37.394722 | 2.8712 | 107.9526 | 39 | 10.2426 | 10.24459 | 104.91 | 2.483973 | 0.2396 | 0.2486843 | 0.05211057 | -0.0224 | 41.2722
26801 | 37.396111 | 2.8712 | 107.9566 | 39 | 10.2468 | 10.24497 | 105 | 2.481949 | 0.2395 | 0.2486694 | 0.05208959 | -0.0223 | 41.2735
26802 | 37.3975 | 2.8717 | 107.9606 | 39 | 10.2398 | 10.24533 | 104.85 | 2.484017 | 0.239 | 0.2486545 | 0.05206756 | -0.0222 | 41.2723
26803 | 37.398889 | 2.8717 | 107.9646 | 39 | 10.2465 | 10.24566 | 104.99 | 2.484501 | 0.239 | 0.2486395 | 0.05204555 | -0.0221 | 41.2721
26804 | 37.400278 | 2.8722 | 107.9686 | 39 | 10.2497 | 10.24603 | 105.06 | 2.487506 | 0.2391 | 0.2486246 | 0.05202404 | -0.0221 | 41.2703
26805 | 37.401667 | 2.8722 | 107.9725 | 40 | 10.2497 | 10.24641 | 105.06 | 2.488125 | 0.2393 | 0.2486097 | 0.05200304 | -0.022 | 41.27
26806 | 37.403056 | 2.8728 | 107.9765 | 39 | 10.2422 | 10.24677 | 104.9 | 2.486284 | 0.2387 | 0.2485948 | 0.0519805 | -0.0219 | 41.2712
26807 | 37.404444 | 2.8728 | 107.9805 | 40 | 10.2476 | 10.24713 | 105.01 | 2.484386 | 0.2389 | 0.2485798 | 0.05195817 | -0.0218 | 41.2725
26808 | 37.405833 | 2.8733 | 107.9845 | 39 | 10.2461 | 10.24746 | 104.98 | 2.486328 | 0.2387 | 0.2485649 | 0.05193557 | -0.0217 | 41.2713
26809 | 37.407222 | 2.8733 | 107.9885 | 39 | 10.2532 | 10.24782 | 105.13 | 2.489328 | 0.239 | 0.24855 | 0.05191348 | -0.0216 | 41.2695
26810 | 37.408611 | 2.8738 | 107.9925 | 39 | 10.2483 | 10.24819 | 105.03 | 2.485279 | 0.2388 | 0.2485351 | 0.05189179 | -0.0215 | 41.2721
26811 | 37.41 | 2.8738 | 107.9965 | 39 | 10.2476 | 10.24856 | 105.01 | 2.488441 | 0.2387 | 0.2485201 | 0.05187002 | -0.0214 | 41.2702
26812 | 37.411389 | 2.8743 | 108.0005 | 39 | 10.2511 | 10.24891 | 105.08 | 2.491181 | 0.2392 | 0.2485052 | 0.05184925 | -0.0213 | 41.2686
26813 | 37.412778 | 2.8743 | 108.0045 | 40 | 10.2511 | 10.24929 | 105.08 | 2.483218 | 0.2397 | 0.2484903 | 0.05182976 | -0.0212 | 41.2737
26814 | 37.414167 | 2.8749 | 108.0085 | 40 | 10.2426 | 10.24966 | 104.91 | 2.475671 | 0.2391 | 0.2484754 | 0.05181 | -0.0211 | 41.2785
26815 | 37.415556 | 2.8749 | 108.0125 | 39 | 10.2532 | 10.25001 | 105.13 | 2.491312 | 0.2394 | 0.2484604 | 0.05179065 | -0.021 | 41.2687
26816 | 37.416944 | 2.8754 | 108.0165 | 40 | 10.2543 | 10.25037 | 105.15 | 2.493082 | 0.2397 | 0.2484455 | 0.0517722 | -0.0209 | 41.2677
26817 | 37.418333 | 2.8754 | 108.0204 | 39 | 10.2504 | 10.25075 | 105.07 | 2.49334 | 0.2398 | 0.2484306 | 0.05175396 | -0.0208 | 41.2676
26818 | 37.419722 | 2.876 | 108.0244 | 39 | 10.2504 | 10.25108 | 105.07 | 2.490988 | 0.2397 | 0.2484157 | 0.05173585 | -0.0207 | 41.2692
26819 | 37.421111 | 2.876 | 108.0284 | 39 | 10.2514 | 10.25145 | 105.09 | 2.48709 | 0.2402 | 0.2484007 | 0.05171853 | -0.0206 | 41.2717
26820 | 37.4225 | 2.8766 | 108.0324 | 39 | 10.256 | 10.25182 | 105.19 | 2.493147 | 0.2408 | 0.2483858 | 0.05170298 | -0.0205 | 41.268
26821 | 37.423889 | 2.8766 | 108.0364 | 40 | 10.2476 | 10.25223 | 105.01 | 2.490652 | 0.2407 | 0.2483709 | 0.05167774 | -0.0204 | 41.2696
26822 | 37.425278 | 2.8772 | 108.0404 | 40 | 10.2497 | 10.2526 | 105.06 | 2.495048 | 0.2407 | 0.248356 | 0.05166204 | -0.0203 | 41.2669
26823 | 37.426667 | 2.8772 | 108.0444 | 40 | 10.256 | 10.25295 | 105.19 | 2.497265 | 0.2413 | 0.248341 | 0.05164743 | -0.0202 | 41.2656
26824 | 37.428056 | 2.8779 | 108.0484 | 40 | 10.2589 | 10.25331 | 105.24 | 2.486253 | 0.2414 | 0.2483261 | 0.05163323 | -0.0201 | 41.2726
26825 | 37.429444 | 2.8779 | 108.0524 | 40 | 10.2571 | 10.25365 | 105.21 | 2.49857 | 0.2416 | 0.2483112 | 0.05161953 | -0.0199 | 41.2649
26826 | 37.430833 | 2.8786 | 108.0564 | 40 | 10.2578 | 10.25404 | 105.22 | 2.488722 | 0.2423 | 0.2482962 | 0.05160693 | -0.0198 | 41.2712
26827 | 37.432222 | 2.8786 | 108.0604 | 39 | 10.2525 | 10.25441 | 105.11 | 2.49309 | 0.2425 | 0.2482813 | 0.05159453 | -0.0197 | 41.2685
26828 | 37.433611 | 2.8794 | 108.0644 | 40 | 10.2539 | 10.25478 | 105.14 | 2.484893 | 0.2428 | 0.2482664 | 0.05158283 | -0.0196 | 41.2737
26829 | 37.435 | 2.8794 | 108.0684 | 41 | 10.2645 | 10.25514 | 105.36 | 2.490211 | 0.2439 | 0.2482515 | 0.05157261 | -0.0195 | 41.2705
26830 | 37.436389 | 2.8803 | 108.0724 | 40 | 10.2606 | 10.25549 | 105.28 | 2.488438 | 0.2445 | 0.2482365 | 0.05156386 | -0.0193 | 41.2717
26831 | 37.437778 | 2.8803 | 108.0764 | 40 | 10.2589 | 10.25586 | 105.24 | 2.490817 | 0.2449 | 0.2482216 | 0.0515559 | -0.0192 | 41.2702
26832 | 37.439167 | 2.8812 | 108.0804 | 41 | 10.2532 | 10.25618 | 105.13 | 2.485966 | 0.2449 | 0.2482067 | 0.05154786 | -0.0191 | 41.2734
26833 | 37.440556 | 2.8812 | 108.0844 | 40 | 10.2518 | 10.25653 | 105.1 | 2.485536 | 0.2446 | 0.2481918 | 0.05153896 | -0.019 | 41.2737
26834 | 37.441944 | 2.8822 | 108.0884 | 40 | 10.2525 | 10.25692 | 105.11 | 2.485856 | 0.2446 | 0.2481768 | 0.05152987 | -0.0188 | 41.2736
26835 | 37.443333 | 2.8822 | 108.0924 | 40 | 10.2596 | 10.25729 | 105.26 | 2.490922 | 0.2449 | 0.2481619 | 0.05152177 | -0.0187 | 41.2705
26836 | 37.444722 | 2.8833 | 108.0964 | 40 | 10.2624 | 10.25768 | 105.32 | 2.491839 | 0.2454 | 0.248147 | 0.05151553 | -0.0185 | 41.27
26837 | 37.446111 | 2.8833 | 108.1005 | 40 | 10.261 | 10.25806 | 105.29 | 2.493477 | 0.2454 | 0.2481321 | 0.0515092 | -0.0184 | 41.269
26838 | 37.4475 | 2.8844 | 108.1045 | 40 | 10.2638 | 10.25841 | 105.35 | 2.494121 | 0.246 | 0.2481171 | 0.05150387 | -0.0182 | 41.2686
26839 | 37.448889 | 2.8844 | 108.1085 | 40 | 10.2628 | 10.25878 | 105.32 | 2.493214 | 0.2465 | 0.2481022 | 0.0514998 | -0.0181 | 41.2693
26840 | 37.450278 | 2.8856 | 108.1125 | 40 | 10.2624 | 10.25913 | 105.32 | 2.494209 | 0.2468 | 0.2480873 | 0.05149605 | -0.0179 | 41.2687
26841 | 37.451944 | 2.8856 | 108.1165 | 39 | 10.256 | 10.25948 | 105.19 | 2.498178 | 0.2464 | 0.2480724 | 0.05149103 | -0.0178 | 41.2666
26842 | 37.453333 | 2.8868 | 108.1205 | 41 | 10.2603 | 10.25984 | 105.27 | 2.492666 | 0.2469 | 0.2480574 | 0.0514873 | -0.0176 | 41.2702
26843 | 37.454722 | 2.8868 | 108.1245 | 40 | 10.2645 | 10.26022 | 105.36 | 2.489717 | 0.2473 | 0.2480425 | 0.05148522 | -0.0174 | 41.2721
26844 | 37.456111 | 2.8882 | 108.1285 | 40 | 10.2582 | 10.26057 | 105.23 | 2.493461 | 0.2467 | 0.2480276 | 0.05148219 | -0.0173 | 41.2698
26845 | 37.4575 | 2.8882 | 108.1325 | 39 | 10.2582 | 10.26093 | 105.23 | 2.502291 | 0.2465 | 0.2480127 | 0.05147878 | -0.0171 | 41.2643
26846 | 37.458889 | 2.8896 | 108.1365 | 40 | 10.2635 | 10.2613 | 105.34 | 2.496275 | 0.2467 | 0.2479977 | 0.05147587 | -0.0169 | 41.2682
26847 | 37.460278 | 2.8896 | 108.1406 | 40 | 10.2557 | 10.26165 | 105.18 | 2.488475 | 0.2465 | 0.2479828 | 0.05146147 | -0.0167 | 41.2731
26848 | 37.461667 | 2.8909 | 108.1446 | 40 | 10.2617 | 10.26201 | 105.3 | 2.494978 | 0.2467 | 0.2479679 | 0.05145857 | -0.0165 | 41.2691
26849 | 37.463056 | 2.8909 | 108.1486 | 39 | 10.2585 | 10.26242 | 105.24 | 2.50332 | 0.247 | 0.247953 | 0.05145608 | -0.0164 | 41.264
26850 | 37.464444 | 2.8923 | 108.1526 | 41 | 10.2624 | 10.26278 | 105.32 | 2.49406 | 0.2472 | 0.247938 | 0.05145418 | -0.0162 | 41.2698
26851 | 37.465833 | 2.8923 | 108.1566 | 40 | 10.2557 | 10.2632 | 105.18 | 2.503788 | 0.2466 | 0.2479231 | 0.05145093 | -0.016 | 41.2638
26852 | 37.467222 | 2.8938 | 108.1606 | 41 | 10.2638 | 10.26359 | 105.35 | 2.49842 | 0.247 | 0.2479082 | 0.05144837 | -0.0158 | 41.2672
26853 | 37.468611 | 2.8938 | 108.1647 | 40 | 10.2659 | 10.26396 | 105.39 | 2.498364 | 0.2474 | 0.2478933 | 0.05144641 | -0.0156 | 41.2673
26854 | 37.47 | 2.8953 | 108.1687 | 40 | 10.2613 | 10.26433 | 105.3 | 2.494354 | 0.2471 | 0.2478783 | 0.05144348 | -0.0154 | 41.2699
26855 | 37.471389 | 2.8953 | 108.1727 | 40 | 10.2684 | 10.2647 | 105.44 | 2.49708 | 0.2472 | 0.2478634 | 0.05144115 | -0.0152 | 41.2683
26856 | 37.472778 | 2.8968 | 108.1767 | 40 | 10.2589 | 10.26506 | 105.24 | 2.490475 | 0.2471 | 0.2478485 | 0.05143893 | -0.015 | 41.2725
26857 | 37.474167 | 2.8968 | 108.1808 | 40 | 10.2603 | 10.26547 | 105.27 | 2.49561 | 0.2466 | 0.2478336 | 0.05143575 | -0.0148 | 41.2693
26858 | 37.475556 | 2.8984 | 108.1848 | 40 | 10.2705 | 10.26582 | 105.48 | 2.496852 | 0.2473 | 0.2478186 | 0.05143413 | -0.0146 | 41.2686
26859 | 37.476944 | 2.8984 | 108.1888 | 40 | 10.2642 | 10.26617 | 105.35 | 2.495344 | 0.2471 | 0.2478037 | 0.05143175 | -0.0144 | 41.2696
26860 | 37.478333 | 2.9 | 108.1928 | 40 | 10.2546 | 10.26654 | 105.16 | 2.4958 | 0.2464 | 0.2477888 | 0.05142851 | -0.0142 | 41.2694
26861 | 37.479722 | 2.9 | 108.1969 | 40 | 10.2716 | 10.26693 | 105.51 | 2.505742 | 0.2467 | 0.2477739 | 0.05142567 | -0.014 | 41.2632
26862 | 37.481111 | 2.9015 | 108.2009 | 40 | 10.2674 | 10.26729 | 105.42 | 2.499278 | 0.2468 | 0.2477589 | 0.05142323 | -0.0138 | 41.2673
26863 | 37.4825 | 2.9015 | 108.2049 | 40 | 10.2688 | 10.26768 | 105.45 | 2.498991 | 0.2473 | 0.247744 | 0.05142177 | -0.0136 | 41.2676
26864 | 37.483889 | 2.9031 | 108.209 | 40 | 10.2712 | 10.26807 | 105.5 | 2.503778 | 0.2478 | 0.2477291 | 0.05142081 | -0.0134 | 41.2646
26865 | 37.485278 | 2.9031 | 108.213 | 40 | 10.2695 | 10.26845 | 105.46 | 2.499976 | 0.248 | 0.2477141 | 0.05142044 | -0.0132 | 41.267
26866 | 37.486667 | 2.9048 | 108.217 | 40 | 10.2702 | 10.2688 | 105.48 | 2.499162 | 0.248 | 0.2476992 | 0.05142067 | -0.013 | 41.2676
26867 | 37.488056 | 2.9048 | 108.2211 | 40 | 10.2755 | 10.26917 | 105.59 | 2.505714 | 0.2487 | 0.2476843 | 0.05142314 | -0.0128 | 41.2635
26868 | 37.489444 | 2.9065 | 108.2251 | 40 | 10.273 | 10.26959 | 105.53 | 2.500418 | 0.2494 | 0.2476694 | 0.05142748 | -0.0126 | 41.2669
26869 | 37.490833 | 2.9065 | 108.2292 | 40 | 10.2642 | 10.26998 | 105.35 | 2.499234 | 0.2496 | 0.2476544 | 0.05143172 | -0.0124 | 41.2677
26870 | 37.492222 | 2.9082 | 108.2332 | 42 | 10.273 | 10.27036 | 105.53 | 2.504472 | 0.2497 | 0.2476395 | 0.05143646 | -0.0122 | 41.2645
26871 | 37.493611 | 2.9082 | 108.2372 | 40 | 10.2716 | 10.27071 | 105.51 | 2.502608 | 0.2499 | 0.2476246 | 0.0514417 | -0.012 | 41.2657
26872 | 37.495 | 2.91 | 108.2413 | 39 | 10.2765 | 10.27109 | 105.61 | 2.513401 | 0.2507 | 0.2476097 | 0.05144851 | -0.0118 | 41.259
26873 | 37.496389 | 2.91 | 108.2453 | 40 | 10.2688 | 10.27145 | 105.45 | 2.505017 | 0.2501 | 0.2475947 | 0.05143942 | -0.0115 | 41.2643
26874 | 37.497778 | 2.9116 | 108.2494 | 40 | 10.2744 | 10.27181 | 105.56 | 2.505974 | 0.2506 | 0.2475798 | 0.05144602 | -0.0113 | 41.2638
26875 | 37.499167 | 2.9116 | 108.2534 | 41 | 10.2744 | 10.27219 | 105.56 | 2.506867 | 0.2512 | 0.2475649 | 0.05145341 | -0.0111 | 41.2633
26876 | 37.500556 | 2.9135 | 108.2575 | 40 | 10.2702 | 10.27257 | 105.48 | 2.507853 | 0.2513 | 0.24755 | 0.0514609 | -0.0109 | 41.2627
26877 | 37.501944 | 2.9135 | 108.2615 | 40 | 10.2772 | 10.27294 | 105.62 | 2.506057 | 0.2521 | 0.247535 | 0.05147064 | -0.0107 | 41.2639
26878 | 37.503333 | 2.9153 | 108.2656 | 40 | 10.2688 | 10.27329 | 105.45 | 2.505302 | 0.2516 | 0.2475201 | 0.05147931 | -0.0105 | 41.2644
26879 | 37.504722 | 2.9153 | 108.2696 | 41 | 10.2765 | 10.27366 | 105.61 | 2.510127 | 0.2522 | 0.2475052 | 0.05148887 | -0.0102 | 41.2614
26880 | 37.506111 | 2.9172 | 108.2737 | 40 | 10.2719 | 10.27402 | 105.51 | 2.503563 | 0.2523 | 0.2474903 | 0.05149833 | -0.01 | 41.2656
26881 | 37.5075 | 2.9172 | 108.2777 | 41 | 10.2723 | 10.2744 | 105.52 | 2.500606 | 0.2523 | 0.2474753 | 0.05150751 | -0.0098 | 41.2675
26882 | 37.508889 | 2.9191 | 108.2818 | 40 | 10.2688 | 10.27478 | 105.45 | 2.515607 | 0.2521 | 0.2474604 | 0.05151621 | -0.0096 | 41.2581
26883 | 37.510278 | 2.9191 | 108.2858 | 40 | 10.2666 | 10.27512 | 105.4 | 2.503042 | 0.2514 | 0.2474455 | 0.05152326 | -0.0093 | 41.2661
26884 | 37.511667 | 2.921 | 108.2899 | 40 | 10.2716 | 10.27549 | 105.51 | 2.499823 | 0.2512 | 0.2474306 | 0.05152936 | -0.0091 | 41.2681
26885 | 37.513333 | 2.921 | 108.2939 | 40 | 10.2776 | 10.27587 | 105.63 | 2.510643 | 0.2515 | 0.2474156 | 0.05153555 | -0.0089 | 41.2618
26886 | 37.514722 | 2.9229 | 108.298 | 40 | 10.2794 | 10.27623 | 105.67 | 2.512613 | 0.2519 | 0.2474007 | 0.05154272 | -0.0087 | 41.2606
26887 | 37.516111 | 2.9229 | 108.302 | 40 | 10.2744 | 10.27661 | 105.56 | 2.507673 | 0.2517 | 0.2473858 | 0.05154979 | -0.0084 | 41.2637
26888 | 37.5175 | 2.9249 | 108.3061 | 40 | 10.2811 | 10.27698 | 105.7 | 2.509238 | 0.2521 | 0.2473709 | 0.05155785 | -0.0082 | 41.2628
26889 | 37.518889 | 2.9249 | 108.3102 | 41 | 10.2688 | 10.27738 | 105.45 | 2.505674 | 0.2514 | 0.2473559 | 0.05156387 | -0.008 | 41.2651
26890 | 37.520278 | 2.9268 | 108.3142 | 40 | 10.2808 | 10.27774 | 105.69 | 2.512398 | 0.2519 | 0.247341 | 0.05157105 | -0.0077 | 41.2609
26891 | 37.521667 | 2.9268 | 108.3183 | 41 | 10.2776 | 10.27811 | 105.63 | 2.51268 | 0.2519 | 0.2473261 | 0.05157902 | -0.0075 | 41.2608
26892 | 37.523056 | 2.9287 | 108.3224 | 41 | 10.2765 | 10.27845 | 105.61 | 2.508739 | 0.252 | 0.2473112 | 0.05158749 | -0.0073 | 41.2633
26893 | 37.524444 | 2.9287 | 108.3264 | 41 | 10.2765 | 10.27878 | 105.61 | 2.512905 | 0.2519 | 0.2472962 | 0.05159576 | -0.007 | 41.2607
26894 | 37.525833 | 2.9307 | 108.3305 | 40 | 10.279 | 10.27914 | 105.66 | 2.514826 | 0.252 | 0.2472813 | 0.05160365 | -0.0068 | 41.2595
26895 | 37.527222 | 2.9307 | 108.3346 | 40 | 10.2808 | 10.27955 | 105.69 | 2.513431 | 0.2519 | 0.2472664 | 0.05161145 | -0.0066 | 41.2604
26896 | 37.528611 | 2.9326 | 108.3387 | 40 | 10.2885 | 10.27989 | 105.85 | 2.517066 | 0.2532 | 0.2472515 | 0.05162178 | -0.0063 | 41.2582
26897 | 37.53 | 2.9326 | 108.3427 | 41 | 10.2787 | 10.28026 | 105.65 | 2.514461 | 0.2534 | 0.2472365 | 0.05163279 | -0.0061 | 41.2599
26898 | 37.531389 | 2.9346 | 108.3468 | 40 | 10.2772 | 10.28062 | 105.62 | 2.516078 | 0.253 | 0.2472216 | 0.05164303 | -0.0059 | 41.2589
26899 | 37.532778 | 2.9346 | 108.3509 | 40 | 10.2783 | 10.28096 | 105.64 | 2.51465 | 0.2527 | 0.2472067 | 0.05163973 | -0.0056 | 41.2598
26900 | 37.534167 | 2.9365 | 108.355 | 40 | 10.2804 | 10.28132 | 105.69 | 2.514035 | 0.2526 | 0.2471918 | 0.05164918 | -0.0054 | 41.2603
26901 | 37.535556 | 2.9365 | 108.359 | 40 | 10.2772 | 10.28169 | 105.62 | 2.515077 | 0.2524 | 0.2471768 | 0.05165902 | -0.0052 | 41.2597
26902 | 37.536944 | 2.9385 | 108.3631 | 40 | 10.2779 | 10.28209 | 105.64 | 2.515586 | 0.2519 | 0.2471619 | 0.05166818 | -0.0049 | 41.2594
26903 | 37.538333 | 2.9385 | 108.3672 | 40 | 10.2787 | 10.2825 | 105.65 | 2.5129 | 0.2514 | 0.247147 | 0.05167629 | -0.0047 | 41.2611
26904 | 37.539722 | 2.9405 | 108.3713 | 40 | 10.2854 | 10.28288 | 105.79 | 2.515458 | 0.2521 | 0.247132 | 0.05168586 | -0.0045 | 41.2595
26905 | 37.541111 | 2.9405 | 108.3754 | 40 | 10.2889 | 10.28324 | 105.86 | 2.519687 | 0.2524 | 0.2471171 | 0.05169456 | -0.0042 | 41.2569
26906 | 37.5425 | 2.9425 | 108.3795 | 40 | 10.2716 | 10.28361 | 105.51 | 2.512379 | 0.2518 | 0.2471022 | 0.05170298 | -0.004 | 41.2615
26907 | 37.543889 | 2.9425 | 108.3836 | 41 | 10.2836 | 10.28401 | 105.75 | 2.514249 | 0.2519 | 0.2470873 | 0.0517115 | -0.0038 | 41.2604
26908 | 37.545278 | 2.9444 | 108.3876 | 40 | 10.2776 | 10.28439 | 105.63 | 2.511821 | 0.2513 | 0.2470723 | 0.05171838 | -0.0035 | 41.262
26909 | 37.546667 | 2.9444 | 108.3917 | 40 | 10.2779 | 10.28476 | 105.64 | 2.51387 | 0.2505 | 0.2470574 | 0.05172352 | -0.0033 | 41.2607
26910 | 37.548056 | 2.9463 | 108.3958 | 40 | 10.2878 | 10.28516 | 105.84 | 2.517696 | 0.2514 | 0.2470425 | 0.05173051 | -0.0031 | 41.2584
26911 | 37.549444 | 2.9463 | 108.3999 | 41 | 10.2924 | 10.28553 | 105.93 | 2.517989 | 0.2521 | 0.2470276 | 0.05173847 | -0.0029 | 41.2582
26912 | 37.550833 | 2.9482 | 108.404 | 40 | 10.285 | 10.28592 | 105.78 | 2.523501 | 0.2523 | 0.2470126 | 0.05174615 | -0.0026 | 41.2548
26913 | 37.552222 | 2.9482 | 108.4081 | 40 | 10.2917 | 10.28633 | 105.92 | 2.523368 | 0.2531 | 0.2469977 | 0.05175499 | -0.0024 | 41.2549
26914 | 37.553611 | 2.9501 | 108.4122 | 40 | 10.2864 | 10.28669 | 105.81 | 2.518752 | 0.2531 | 0.2469828 | 0.05176365 | -0.0022 | 41.2578
26915 | 37.555 | 2.9501 | 108.4163 | 40 | 10.2843 | 10.28709 | 105.77 | 2.517377 | 0.253 | 0.2469679 | 0.05177152 | -0.002 | 41.2587
26916 | 37.556389 | 2.952 | 108.4204 | 40 | 10.2825 | 10.28749 | 105.73 | 2.521091 | 0.2524 | 0.2469529 | 0.05177843 | -0.0018 | 41.2564
26917 | 37.557778 | 2.952 | 108.4245 | 40 | 10.2868 | 10.28789 | 105.82 | 2.516417 | 0.2525 | 0.246938 | 0.05178573 | -0.0015 | 41.2594
26918 | 37.559167 | 2.9538 | 108.4286 | 41 | 10.2917 | 10.28827 | 105.92 | 2.527551 | 0.2532 | 0.2469231 | 0.05179381 | -0.0013 | 41.2524
26919 | 37.560556 | 2.9538 | 108.4327 | 40 | 10.2875 | 10.28866 | 105.83 | 2.522493 | 0.253 | 0.2469082 | 0.05180218 | -0.0011 | 41.2556
26920 | 37.561944 | 2.9555 | 108.4368 | 40 | 10.2903 | 10.28907 | 105.89 | 2.524422 | 0.2533 | 0.2468932 | 0.05181035 | -0.0009 | 41.2544
26921 | 37.563333 | 2.9555 | 108.4409 | 41 | 10.2889 | 10.28946 | 105.86 | 2.524801 | 0.2534 | 0.2468783 | 0.05181872 | -0.0007 | 41.2542
26922 | 37.564722 | 2.9573 | 108.445 | 40 | 10.2832 | 10.28988 | 105.74 | 2.517473 | 0.2531 | 0.2468634 | 0.05182718 | -0.0005 | 41.2589
26923 | 37.566111 | 2.9573 | 108.4492 | 40 | 10.2889 | 10.29024 | 105.86 | 2.522795 | 0.2531 | 0.2468485 | 0.05183575 | -0.0003 | 41.2555
26924 | 37.5675 | 2.959 | 108.4533 | 41 | 10.2924 | 10.29062 | 105.93 | 2.521627 | 0.2535 | 0.2468335 | 0.05184548 | -0.0001 | 41.2563
26925 | 37.568889 | 2.959 | 108.4574 | 40 | 10.291 | 10.291 | 105.9 | 2.528112 | 0.2535 | 0.2468186 | 0.05184486 | 0.0001 | 41.2522
26926 | 37.570278 | 2.9605 | 108.4615 | 40 | 10.2931 | 10.2914 | 105.95 | 2.524919 | 0.2539 | 0.2468037 | 0.05185535 | 0.0003 | 41.2543
26927 | 37.571667 | 2.9605 | 108.4656 | 40 | 10.2924 | 10.29183 | 105.93 | 2.525691 | 0.2541 | 0.2467888 | 0.05186719 | 0.0005 | 41.2538
26928 | 37.573056 | 2.9622 | 108.4697 | 40 | 10.2885 | 10.29221 | 105.85 | 2.525304 | 0.2543 | 0.2467738 | 0.05187923 | 0.0007 | 41.2541
26929 | 37.574444 | 2.9622 | 108.4738 | 41 | 10.2899 | 10.29259 | 105.88 | 2.526505 | 0.2542 | 0.2467589 | 0.05188982 | 0.0008 | 41.2534
26930 | 37.576111 | 2.9637 | 108.4779 | 40 | 10.2854 | 10.29294 | 105.79 | 2.524191 | 0.2539 | 0.246744 | 0.05189963 | 0.001 | 41.2552
26931 | 37.5775 | 2.9637 | 108.4821 | 41 | 10.2899 | 10.29335 | 105.88 | 2.524115 | 0.2537 | 0.2467291 | 0.05190847 | 0.0012 | 41.2552
26932 | 37.578889 | 2.9652 | 108.4862 | 40 | 10.2896 | 10.29373 | 105.88 | 2.524944 | 0.254 | 0.2467141 | 0.0519177 | 0.0014 | 41.2547
26933 | 37.580278 | 2.9652 | 108.4903 | 40 | 10.2843 | 10.29406 | 105.77 | 2.524817 | 0.2531 | 0.2466992 | 0.05192518 | 0.0015 | 41.2548
26934 | 37.581667 | 2.9666 | 108.4944 | 40 | 10.2921 | 10.29448 | 105.93 | 2.523799 | 0.2531 | 0.2466843 | 0.05193159 | 0.0017 | 41.2555
26935 | 37.583056 | 2.9666 | 108.4985 | 41 | 10.291 | 10.29482 | 105.9 | 2.524783 | 0.2534 | 0.2466694 | 0.05193849 | 0.0018 | 41.2549
26936 | 37.584444 | 2.968 | 108.5027 | 40 | 10.3012 | 10.2952 | 106.11 | 2.53149 | 0.2543 | 0.2466544 | 0.05194665 | 0.002 | 41.2507
26937 | 37.585833 | 2.968 | 108.5068 | 40 | 10.297 | 10.29558 | 106.03 | 2.533505 | 0.2545 | 0.2466395 | 0.05195528 | 0.0021 | 41.2495
26938 | 37.587222 | 2.9693 | 108.5109 | 40 | 10.2917 | 10.29594 | 105.92 | 2.525334 | 0.2545 | 0.2466246 | 0.05196401 | 0.0023 | 41.2546
26939 | 37.588611 | 2.9693 | 108.515 | 41 | 10.2942 | 10.29632 | 105.97 | 2.530911 | 0.2543 | 0.2466097 | 0.05197205 | 0.0024 | 41.2512
26940 | 37.59 | 2.9705 | 108.5192 | 40 | 10.3009 | 10.2967 | 106.11 | 2.529684 | 0.255 | 0.2465947 | 0.05198096 | 0.0026 | 41.2519
26941 | 37.591389 | 2.9705 | 108.5233 | 40 | 10.297 | 10.29709 | 106.03 | 2.533395 | 0.2554 | 0.2465798 | 0.05199064 | 0.0027 | 41.2496
26942 | 37.592778 | 2.9717 | 108.5274 | 41 | 10.2878 | 10.29748 | 105.84 | 2.524696 | 0.255 | 0.2465649 | 0.05199945 | 0.0028 | 41.2551
26943 | 37.594167 | 2.9717 | 108.5315 | 41 | 10.2903 | 10.29783 | 105.89 | 2.526416 | 0.2545 | 0.24655 | 0.05200698 | 0.003 | 41.2541
26944 | 37.595556 | 2.9727 | 108.5357 | 40 | 10.2956 | 10.29821 | 106 | 2.528522 | 0.2547 | 0.246535 | 0.052015 | 0.0031 | 41.2527
26945 | 37.596944 | 2.9727 | 108.5398 | 40 | 10.2952 | 10.29862 | 105.99 | 2.535133 | 0.2542 | 0.2465201 | 0.05202194 | 0.0032 | 41.2486
26946 | 37.598333 | 2.9737 | 108.5439 | 41 | 10.2942 | 10.299 | 105.97 | 2.527059 | 0.2542 | 0.2465052 | 0.05202849 | 0.0033 | 41.2537
26947 | 37.599722 | 2.9737 | 108.5481 | 40 | 10.3033 | 10.29937 | 106.16 | 2.534043 | 0.2546 | 0.2464902 | 0.05203619 | 0.0034 | 41.2493
26948 | 37.601111 | 2.9747 | 108.5522 | 40 | 10.2984 | 10.29975 | 106.06 | 2.535592 | 0.2545 | 0.2464753 | 0.05204321 | 0.0035 | 41.2484
26949 | 37.6025 | 2.9747 | 108.5564 | 40 | 10.2966 | 10.30012 | 106.02 | 2.532811 | 0.2545 | 0.2464604 | 0.05205013 | 0.0036 | 41.2501
26950 | 37.603889 | 2.9756 | 108.5605 | 41 | 10.2956 | 10.3005 | 106 | 2.52947 | 0.2546 | 0.2464455 | 0.05205772 | 0.0037 | 41.2522
26951 | 37.605278 | 2.9756 | 108.5646 | 40 | 10.2938 | 10.30087 | 105.96 | 2.530977 | 0.2542 | 0.2464305 | 0.05206224 | 0.0038 | 41.2513
26952 | 37.606667 | 2.9764 | 108.5688 | 40 | 10.3005 | 10.30125 | 106.1 | 2.535032 | 0.2542 | 0.2464156 | 0.05206904 | 0.0039 | 41.2488
26953 | 37.608056 | 2.9764 | 108.5729 | 40 | 10.3005 | 10.30164 | 106.1 | 2.536492 | 0.2535 | 0.2464007 | 0.0520738 | 0.004 | 41.2479
26954 | 37.609444 | 2.9772 | 108.577 | 40 | 10.2987 | 10.30204 | 106.06 | 2.536443 | 0.2534 | 0.2463858 | 0.05207835 | 0.0041 | 41.2479
26955 | 37.610833 | 2.9772 | 108.5812 | 40 | 10.298 | 10.30243 | 106.05 | 2.533478 | 0.2528 | 0.2463708 | 0.05208194 | 0.0042 | 41.2498
26956 | 37.612222 | 2.9779 | 108.5853 | 40 | 10.3009 | 10.30284 | 106.11 | 2.534187 | 0.2529 | 0.2463559 | 0.0520859 | 0.0043 | 41.2494
26957 | 37.613611 | 2.9779 | 108.5894 | 40 | 10.303 | 10.30324 | 106.15 | 2.538673 | 0.2533 | 0.246341 | 0.05208948 | 0.0043 | 41.2466
26958 | 37.615 | 2.9785 | 108.5936 | 41 | 10.309 | 10.30364 | 106.27 | 2.542417 | 0.2542 | 0.2463261 | 0.05209479 | 0.0044 | 41.2442
26959 | 37.616389 | 2.9785 | 108.5977 | 41 | 10.304 | 10.30409 | 106.17 | 2.539377 | 0.2546 | 0.2463111 | 0.05210048 | 0.0045 | 41.2462
26960 | 37.617778 | 2.9791 | 108.6018 | 40 | 10.309 | 10.30447 | 106.27 | 2.541118 | 0.255 | 0.2462962 | 0.05210742 | 0.0045 | 41.2451
26961 | 37.619167 | 2.9791 | 108.606 | 41 | 10.3065 | 10.30484 | 106.22 | 2.540407 | 0.2555 | 0.2462813 | 0.05211551 | 0.0046 | 41.2455
26962 | 37.620556 | 2.9797 | 108.6101 | 41 | 10.3142 | 10.30523 | 106.38 | 2.542273 | 0.2563 | 0.2462664 | 0.05212495 | 0.0047 | 41.2444
26963 | 37.621944 | 2.9797 | 108.6143 | 40 | 10.2991 | 10.30563 | 106.07 | 2.533046 | 0.256 | 0.2462514 | 0.05213341 | 0.0047 | 41.2502
26964 | 37.623333 | 2.9803 | 108.6184 | 40 | 10.3075 | 10.30606 | 106.25 | 2.541196 | 0.2566 | 0.2462365 | 0.05214282 | 0.0048 | 41.2451
26965 | 37.624722 | 2.9803 | 108.6225 | 40 | 10.304 | 10.30646 | 106.17 | 2.534511 | 0.2568 | 0.2462216 | 0.05215271 | 0.0049 | 41.2493
26966 | 37.626111 | 2.9809 | 108.6267 | 40 | 10.309 | 10.30685 | 106.27 | 2.542053 | 0.2572 | 0.2462067 | 0.05216326 | 0.0049 | 41.2446
26967 | 37.6275 | 2.9809 | 108.6308 | 40 | 10.3072 | 10.30727 | 106.24 | 2.542525 | 0.2576 | 0.2461917 | 0.05217467 | 0.005 | 41.2443
26968 | 37.628889 | 2.9815 | 108.635 | 41 | 10.304 | 10.30766 | 106.17 | 2.538376 | 0.2579 | 0.2461768 | 0.05218587 | 0.005 | 41.2469
26969 | 37.630278 | 2.9815 | 108.6391 | 40 | 10.3093 | 10.30805 | 106.28 | 2.542476 | 0.258 | 0.2461619 | 0.05219784 | 0.0051 | 41.2443
26970 | 37.631667 | 2.9821 | 108.6432 | 41 | 10.3037 | 10.30843 | 106.17 | 2.54338 | 0.2581 | 0.246147 | 0.05220969 | 0.0051 | 41.2438
26971 | 37.633056 | 2.9821 | 108.6474 | 40 | 10.3044 | 10.30882 | 106.18 | 2.539984 | 0.2581 | 0.246132 | 0.05222133 | 0.0052 | 41.2459
26972 | 37.634444 | 2.9826 | 108.6515 | 40 | 10.31 | 10.30922 | 106.3 | 2.542874 | 0.2583 | 0.2461171 | 0.05223306 | 0.0052 | 41.2441
26973 | 37.635833 | 2.9826 | 108.6557 | 41 | 10.3068 | 10.30962 | 106.23 | 2.544989 | 0.2583 | 0.2461022 | 0.05224487 | 0.0053 | 41.2428
26974 | 37.6375 | 2.9831 | 108.6598 | 40 | 10.3114 | 10.31002 | 106.33 | 2.548138 | 0.2588 | 0.2460873 | 0.05225772 | 0.0053 | 41.2412
26975 | 37.638889 | 2.9831 | 108.664 | 40 | 10.3191 | 10.31037 | 106.48 | 2.550398 | 0.2593 | 0.2460723 | 0.05227163 | 0.0054 | 41.2398
26976 | 37.640278 | 2.9836 | 108.6681 | 41 | 10.3061 | 10.31076 | 106.22 | 2.545017 | 0.2592 | 0.2460574 | 0.05228571 | 0.0054 | 41.2432
26977 | 37.641667 | 2.9836 | 108.6723 | 40 | 10.3128 | 10.31118 | 106.35 | 2.54785 | 0.2595 | 0.2460425 | 0.05230226 | 0.0055 | 41.2414
26978 | 37.643056 | 2.9842 | 108.6764 | 40 | 10.3037 | 10.31155 | 106.17 | 2.544312 | 0.2589 | 0.2460276 | 0.05231572 | 0.0055 | 41.2436
26979 | 37.644444 | 2.9842 | 108.6805 | 41 | 10.304 | 10.31197 | 106.17 | 2.54241 | 0.2587 | 0.2460126 | 0.05232907 | 0.0055 | 41.2449
26980 | 37.645833 | 2.9847 | 108.6847 | 41 | 10.3037 | 10.31234 | 106.17 | 2.542713 | 0.2581 | 0.2459977 | 0.05234115 | 0.0056 | 41.2447
26981 | 37.647222 | 2.9847 | 108.6888 | 40 | 10.3068 | 10.31278 | 106.23 | 2.54517 | 0.2579 | 0.2459828 | 0.05235312 | 0.0056 | 41.2432
26982 | 37.648611 | 2.9851 | 108.693 | 40 | 10.3142 | 10.31314 | 106.38 | 2.549966 | 0.2584 | 0.2459679 | 0.05236595 | 0.0057 | 41.2401
26983 | 37.65 | 2.9851 | 108.6971 | 40 | 10.3012 | 10.31356 | 106.11 | 2.543442 | 0.2577 | 0.2459529 | 0.0523776 | 0.0057 | 41.2443
26984 | 37.651389 | 2.9856 | 108.7013 | 40 | 10.3104 | 10.31396 | 106.3 | 2.550749 | 0.2578 | 0.245938 | 0.05238982 | 0.0057 | 41.2397
26985 | 37.652778 | 2.9856 | 108.7054 | 40 | 10.31 | 10.31435 | 106.3 | 2.549638 | 0.2574 | 0.2459231 | 0.05240154 | 0.0058 | 41.2404
26986 | 37.654167 | 2.986 | 108.7096 | 41 | 10.3104 | 10.31473 | 106.3 | 2.548908 | 0.2575 | 0.2459081 | 0.05241374 | 0.0058 | 41.2408
26987 | 37.655556 | 2.986 | 108.7137 | 40 | 10.3216 | 10.31514 | 106.54 | 2.558623 | 0.2585 | 0.2458932 | 0.05242853 | 0.0058 | 41.2348
26988 | 37.656944 | 2.9864 | 108.7179 | 40 | 10.3181 | 10.31555 | 106.46 | 2.558035 | 0.2593 | 0.2458783 | 0.05244419 | 0.0059 | 41.2351
26989 | 37.658333 | 2.9864 | 108.722 | 40 | 10.3297 | 10.31597 | 106.7 | 2.566941 | 0.2603 | 0.2458634 | 0.05246176 | 0.0059 | 41.2295
26990 | 37.659722 | 2.9869 | 108.7262 | 40 | 10.3188 | 10.31634 | 106.48 | 2.556431 | 0.2613 | 0.2458484 | 0.05248174 | 0.0059 | 41.2361
26991 | 37.661111 | 2.9869 | 108.7303 | 41 | 10.3156 | 10.31674 | 106.41 | 2.556906 | 0.261 | 0.2458335 | 0.05250093 | 0.006 | 41.2359
26992 | 37.6625 | 2.9875 | 108.7345 | 41 | 10.3234 | 10.31711 | 106.57 | 2.564435 | 0.2618 | 0.2458186 | 0.05252184 | 0.006 | 41.2311
26993 | 37.663889 | 2.9875 | 108.7386 | 40 | 10.3248 | 10.3175 | 106.6 | 2.563087 | 0.2627 | 0.2458037 | 0.05254457 | 0.006 | 41.232
26994 | 37.665278 | 2.9881 | 108.7428 | 41 | 10.323 | 10.31788 | 106.56 | 2.557496 | 0.2636 | 0.2457887 | 0.05256902 | 0.0061 | 41.2355
26995 | 37.666667 | 2.9881 | 108.7469 | 40 | 10.3107 | 10.31826 | 106.31 | 2.559234 | 0.2636 | 0.2457738 | 0.05259288 | 0.0061 | 41.2344
26996 | 37.668056 | 2.9888 | 108.7511 | 41 | 10.3216 | 10.31865 | 106.54 | 2.559996 | 0.2643 | 0.2457589 | 0.05261816 | 0.0062 | 41.234
26997 | 37.669444 | 2.9888 | 108.7552 | 40 | 10.3191 | 10.31906 | 106.48 | 2.558086 | 0.2646 | 0.245744 | 0.05264343 | 0.0062 | 41.2352
26998 | 37.670833 | 2.9895 | 108.7594 | 41 | 10.329 | 10.31947 | 106.69 | 2.565845 | 0.2656 | 0.245729 | 0.05267138 | 0.0063 | 41.2303
26999 | 37.672222 | 2.9895 | 108.7635 | 41 | 10.3202 | 10.31985 | 106.51 | 2.562463 | 0.2657 | 0.2457141 | 0.0526996 | 0.0064 | 41.2325
27000 | 37.673611 | 2.9904 | 108.7677 | 40 | 10.3272 | 10.32025 | 106.65 | 2.565517 | 0.2667 | 0.2456992 | 0.05272934 | 0.0064 | 41.2305
27001 | 37.675 | 2.9904 | 108.7718 | 40 | 10.3227 | 10.32062 | 106.56 | 2.566954 | 0.2672 | 0.2456843 | 0.05275974 | 0.0065 | 41.2296
27002 | 37.676389 | 2.9914 | 108.776 | 40 | 10.3276 | 10.32102 | 106.66 | 2.564383 | 0.2681 | 0.2456693 | 0.05279214 | 0.0066 | 41.2313
27003 | 37.677778 | 2.9914 | 108.7802 | 40 | 10.3195 | 10.32142 | 106.49 | 2.568555 | 0.2683 | 0.2456544 | 0.05282329 | 0.0067 | 41.2286
27004 | 37.679167 | 2.9925 | 108.7843 | 40 | 10.3184 | 10.3218 | 106.47 | 2.561841 | 0.2682 | 0.2456395 | 0.05285581 | 0.0068 | 41.2329
27005 | 37.680556 | 2.9925 | 108.7885 | 41 | 10.3286 | 10.32223 | 106.68 | 2.574093 | 0.2685 | 0.2456246 | 0.05288917 | 0.0069 | 41.2251
27006 | 37.681944 | 2.9937 | 108.7926 | 40 | 10.3346 | 10.32261 | 106.8 | 2.569747 | 0.2699 | 0.2456096 | 0.05292452 | 0.007 | 41.2279
27007 | 37.683333 | 2.9937 | 108.7968 | 41 | 10.3283 | 10.32302 | 106.67 | 2.56925 | 0.2706 | 0.2455947 | 0.0529614 | 0.0071 | 41.2282
27008 | 37.684722 | 2.9951 | 108.801 | 40 | 10.3318 | 10.3234 | 106.75 | 2.570037 | 0.2713 | 0.2455798 | 0.05300008 | 0.0072 | 41.2277
27009 | 37.686111 | 2.9951 | 108.8051 | 40 | 10.33 | 10.32379 | 106.71 | 2.562964 | 0.2718 | 0.2455649 | 0.05304009 | 0.0073 | 41.2322
27010 | 37.6875 | 2.9966 | 108.8093 | 40 | 10.3283 | 10.32421 | 106.67 | 2.570371 | 0.2724 | 0.2455499 | 0.05308112 | 0.0074 | 41.2275
27011 | 37.688889 | 2.9966 | 108.8134 | 41 | 10.3283 | 10.32462 | 106.67 | 2.570865 | 0.2732 | 0.245535 | 0.05312348 | 0.0076 | 41.2272
27012 | 37.690278 | 2.9982 | 108.8176 | 40 | 10.3265 | 10.32504 | 106.64 | 2.570576 | 0.2737 | 0.2455201 | 0.05316648 | 0.0077 | 41.2274
27013 | 37.691667 | 2.9982 | 108.8218 | 41 | 10.3335 | 10.32544 | 106.78 | 2.5752 | 0.2747 | 0.2455052 | 0.05321138 | 0.0079 | 41.2245
27014 | 37.693056 | 3 | 108.8259 | 41 | 10.3325 | 10.32584 | 106.76 | 2.565562 | 0.2755 | 0.2454902 | 0.05325827 | 0.008 | 41.2306
27015 | 37.694444 | 3 | 108.8301 | 40 | 10.3255 | 10.32625 | 106.62 | 2.567804 | 0.2755 | 0.2454753 | 0.05330493 | 0.0082 | 41.2292
27016 | 37.695833 | 3.0019 | 108.8343 | 40 | 10.3286 | 10.32668 | 106.68 | 2.571415 | 0.276 | 0.2454604 | 0.05335311 | 0.0084 | 41.2269
27017 | 37.697222 | 3.0019 | 108.8384 | 41 | 10.3276 | 10.32704 | 106.66 | 2.56901 | 0.2761 | 0.2454455 | 0.05340086 | 0.0086 | 41.2284
27018 | 37.698611 | 3.004 | 108.8426 | 40 | 10.3283 | 10.32744 | 106.67 | 2.569232 | 0.2763 | 0.2454305 | 0.05344819 | 0.0088 | 41.2283
27019 | 37.700278 | 3.004 | 108.8468 | 41 | 10.3307 | 10.32782 | 106.72 | 2.574052 | 0.277 | 0.2454156 | 0.05349683 | 0.009 | 41.2256
27020 | 37.701667 | 3.0062 | 108.851 | 41 | 10.3279 | 10.32822 | 106.67 | 2.570484 | 0.2772 | 0.2454007 | 0.05354524 | 0.0092 | 41.2278
27021 | 37.703056 | 3.0062 | 108.8551 | 41 | 10.3234 | 10.32863 | 106.57 | 2.56919 | 0.2768 | 0.2453858 | 0.05359303 | 0.0094 | 41.2287
27022 | 37.704444 | 3.0085 | 108.8593 | 40 | 10.3325 | 10.32905 | 106.76 | 2.572837 | 0.2773 | 0.2453708 | 0.05364165 | 0.0096 | 41.2263
27023 | 37.705833 | 3.0085 | 108.8635 | 41 | 10.3297 | 10.32942 | 106.7 | 2.574005 | 0.2776 | 0.2453559 | 0.053691 | 0.0098 | 41.2256
27024 | 37.707222 | 3.011 | 108.8677 | 40 | 10.3371 | 10.32984 | 106.85 | 2.575795 | 0.2786 | 0.245341 | 0.05374234 | 0.01 | 41.2245
27025 | 37.708611 | 3.011 | 108.8718 | 40 | 10.3332 | 10.33025 | 106.77 | 2.570293 | 0.2791 | 0.2453261 | 0.0537945 | 0.0103 | 41.228
27026 | 37.71 | 3.0136 | 108.876 | 40 | 10.3339 | 10.33065 | 106.79 | 2.573086 | 0.2796 | 0.2453111 | 0.0538474 | 0.0105 | 41.2262
27027 | 37.711389 | 3.0136 | 108.8802 | 40 | 10.335 | 10.3311 | 106.81 | 2.574456 | 0.2799 | 0.2452962 | 0.05390016 | 0.0108 | 41.2253
27028 | 37.712778 | 3.0163 | 108.8844 | 41 | 10.3328 | 10.33149 | 106.77 | 2.573 | 0.2803 | 0.2452813 | 0.05395423 | 0.0111 | 41.2262
27029 | 37.714167 | 3.0163 | 108.8886 | 40 | 10.3381 | 10.33192 | 106.88 | 2.576558 | 0.2809 | 0.2452663 | 0.0540087 | 0.0113 | 41.224
27030 | 37.715556 | 3.0192 | 108.8928 | 41 | 10.336 | 10.3323 | 106.83 | 2.577266 | 0.2813 | 0.2452514 | 0.05406456 | 0.0116 | 41.2235
27031 | 37.716944 | 3.0192 | 108.897 | 40 | 10.3241 | 10.33272 | 106.59 | 2.572218 | 0.281 | 0.2452365 | 0.05412028 | 0.0119 | 41.2267
27032 | 37.718333 | 3.0221 | 108.9012 | 41 | 10.3332 | 10.33311 | 106.77 | 2.575261 | 0.2812 | 0.2452216 | 0.05417547 | 0.0122 | 41.2248
27033 | 37.719722 | 3.0221 | 108.9054 | 41 | 10.3343 | 10.33351 | 106.8 | 2.575224 | 0.2815 | 0.2452066 | 0.05423158 | 0.0125 | 41.2248
27034 | 37.721111 | 3.0252 | 108.9096 | 41 | 10.3248 | 10.33392 | 106.6 | 2.570577 | 0.2812 | 0.2451917 | 0.05428745 | 0.0128 | 41.2277
27035 | 37.7225 | 3.0252 | 108.9138 | 40 | 10.336 | 10.33433 | 106.83 | 2.576331 | 0.2816 | 0.2451768 | 0.05434424 | 0.0131 | 41.224
27036 | 37.723889 | 3.0284 | 108.918 | 40 | 10.342 | 10.33476 | 106.96 | 2.582247 | 0.282 | 0.2451619 | 0.05440214 | 0.0134 | 41.2203
27037 | 37.725278 | 3.0284 | 108.9222 | 40 | 10.3378 | 10.33517 | 106.87 | 2.581052 | 0.2825 | 0.2451469 | 0.05446097 | 0.0138 | 41.2211
27038 | 37.726667 | 3.0318 | 108.9264 | 40 | 10.3402 | 10.33556 | 106.92 | 2.578877 | 0.2834 | 0.245132 | 0.05452119 | 0.0141 | 41.2224
27039 | 37.728056 | 3.0318 | 108.9307 | 40 | 10.3325 | 10.33593 | 106.76 | 2.575516 | 0.2834 | 0.2451171 | 0.05458156 | 0.0144 | 41.2245
27040 | 37.729444 | 3.0353 | 108.9349 | 40 | 10.3413 | 10.33634 | 106.94 | 2.585024 | 0.2842 | 0.2451022 | 0.05464333 | 0.0148 | 41.2185
27041 | 37.730833 | 3.0353 | 108.9391 | 40 | 10.3346 | 10.33675 | 106.8 | 2.577963 | 0.284 | 0.2450872 | 0.05470515 | 0.0151 | 41.2229
27042 | 37.732222 | 3.0389 | 108.9433 | 41 | 10.3346 | 10.33712 | 106.8 | 2.577394 | 0.2841 | 0.2450723 | 0.05476769 | 0.0155 | 41.2233
27043 | 37.733611 | 3.0389 | 108.9475 | 41 | 10.3321 | 10.33751 | 106.75 | 2.580025 | 0.2838 | 0.2450574 | 0.05482932 | 0.0159 | 41.2216
27044 | 37.735 | 3.0426 | 108.9518 | 40 | 10.3399 | 10.33791 | 106.91 | 2.583378 | 0.2844 | 0.2450425 | 0.05489128 | 0.0162 | 41.2194
27045 | 37.736389 | 3.0426 | 108.956 | 41 | 10.3451 | 10.33829 | 107.02 | 2.588294 | 0.285 | 0.2450275 | 0.05495435 | 0.0166 | 41.2163
27046 | 37.737778 | 3.0464 | 108.9602 | 40 | 10.3413 | 10.3387 | 106.94 | 2.58055 | 0.2854 | 0.2450126 | 0.05501767 | 0.017 | 41.2212
27047 | 37.739167 | 3.0464 | 108.9645 | 40 | 10.3388 | 10.33907 | 106.89 | 2.584506 | 0.2854 | 0.2449977 | 0.05508083 | 0.0174 | 41.2186
27048 | 37.740556 | 3.0503 | 108.9687 | 41 | 10.3423 | 10.3395 | 106.96 | 2.586672 | 0.286 | 0.2449828 | 0.05514559 | 0.0178 | 41.2173
27049 | 37.741944 | 3.0503 | 108.9729 | 40 | 10.3399 | 10.33992 | 106.91 | 2.584135 | 0.2861 | 0.2449678 | 0.05521106 | 0.0182 | 41.2189
27050 | 37.743333 | 3.0543 | 108.9772 | 40 | 10.3385 | 10.34032 | 106.88 | 2.586638 | 0.2861 | 0.2449529 | 0.05527639 | 0.0186 | 41.2172
27051 | 37.744722 | 3.0543 | 108.9814 | 41 | 10.3451 | 10.34074 | 107.02 | 2.589692 | 0.2869 | 0.244938 | 0.05534341 | 0.019 | 41.2153
27052 | 37.746111 | 3.0585 | 108.9857 | 40 | 10.3479 | 10.34113 | 107.08 | 2.593346 | 0.2877 | 0.2449231 | 0.05541191 | 0.0194 | 41.2129
27053 | 37.7475 | 3.0585 | 108.9899 | 40 | 10.3357 | 10.34153 | 106.83 | 2.583485 | 0.2873 | 0.2449081 | 0.05547892 | 0.0198 | 41.2191
27054 | 37.748889 | 3.0627 | 108.9942 | 40 | 10.343 | 10.34195 | 106.98 | 2.585836 | 0.2873 | 0.2448932 | 0.05554549 | 0.0203 | 41.2176
27055 | 37.750278 | 3.0627 | 108.9984 | 40 | 10.3441 | 10.34235 | 107 | 2.586249 | 0.2878 | 0.2448783 | 0.05561027 | 0.0207 | 41.2173
27056 | 37.751667 | 3.0669 | 109.0027 | 40 | 10.3357 | 10.34275 | 106.83 | 2.581877 | 0.288 | 0.2448634 | 0.05567802 | 0.0211 | 41.22
27057 | 37.753056 | 3.0669 | 109.0069 | 40 | 10.3395 | 10.34316 | 106.91 | 2.584034 | 0.2877 | 0.2448484 | 0.05574543 | 0.0216 | 41.2187
27058 | 37.754444 | 3.0713 | 109.0112 | 41 | 10.3465 | 10.34355 | 107.05 | 2.592422 | 0.2881 | 0.2448335 | 0.05581278 | 0.022 | 41.2133
27059 | 37.755833 | 3.0713 | 109.0155 | 40 | 10.3416 | 10.34394 | 106.95 | 2.587026 | 0.288 | 0.2448186 | 0.05587989 | 0.0225 | 41.2167
27060 | 37.757222 | 3.0757 | 109.0198 | 41 | 10.3402 | 10.34434 | 106.92 | 2.589092 | 0.2875 | 0.2448037 | 0.05594626 | 0.0229 | 41.2153
27061 | 37.758611 | 3.0757 | 109.024 | 40 | 10.3476 | 10.34472 | 107.07 | 2.588397 | 0.2876 | 0.2447887 | 0.05601181 | 0.0234 | 41.2157
27062 | 37.760278 | 3.0801 | 109.0283 | 40 | 10.3388 | 10.34515 | 106.89 | 2.585976 | 0.287 | 0.2447738 | 0.05607596 | 0.0238 | 41.2176
27063 | 37.761667 | 3.0801 | 109.0326 | 40 | 10.3437 | 10.34557 | 106.99 | 2.588356 | 0.287 | 0.2447589 | 0.05613985 | 0.0243 | 41.216
27064 | 37.763056 | 3.0845 | 109.0369 | 41 | 10.3553 | 10.346 | 107.23 | 2.592801 | 0.2882 | 0.244744 | 0.056206 | 0.0247 | 41.2132
27065 | 37.764444 | 3.0845 | 109.0411 | 41 | 10.3465 | 10.34641 | 107.05 | 2.589648 | 0.2882 | 0.244729 | 0.05627229 | 0.0252 | 41.2151
27066 | 37.765833 | 3.0889 | 109.0454 | 41 | 10.3469 | 10.34682 | 107.06 | 2.590437 | 0.2885 | 0.2447141 | 0.0563391 | 0.0257 | 41.2146
27067 | 37.767222 | 3.0889 | 109.0497 | 41 | 10.3497 | 10.34719 | 107.12 | 2.589045 | 0.2885 | 0.2446992 | 0.05640566 | 0.0261 | 41.2154
27068 | 37.768611 | 3.0934 | 109.054 | 41 | 10.3437 | 10.34762 | 106.99 | 2.590255 | 0.2883 | 0.2446842 | 0.0564713 | 0.0266 | 41.2146
27069 | 37.77 | 3.0934 | 109.0583 | 40 | 10.342 | 10.34803 | 106.96 | 2.586998 | 0.2876 | 0.2446693 | 0.05653591 | 0.027 | 41.2166
27070 | 37.771389 | 3.0979 | 109.0626 | 40 | 10.3577 | 10.34843 | 107.28 | 2.596743 | 0.2885 | 0.2446544 | 0.05660249 | 0.0275 | 41.2104
27071 | 37.772778 | 3.0979 | 109.0669 | 41 | 10.3539 | 10.34884 | 107.2 | 2.593853 | 0.2892 | 0.2446395 | 0.05667046 | 0.0279 | 41.2122
27072 | 37.774167 | 3.1023 | 109.0712 | 40 | 10.3441 | 10.34923 | 107 | 2.589244 | 0.2887 | 0.2446245 | 0.05673654 | 0.0284 | 41.215
27073 | 37.775556 | 3.1023 | 109.0756 | 40 | 10.343 | 10.34965 | 106.98 | 2.59064 | 0.2883 | 0.2446096 | 0.0568015 | 0.0289 | 41.214
27074 | 37.776944 | 3.1067 | 109.0799 | 40 | 10.3462 | 10.35004 | 107.04 | 2.59206 | 0.2881 | 0.2445947 | 0.0568664 | 0.0293 | 41.2131
27075 | 37.778333 | 3.1067 | 109.0842 | 41 | 10.3518 | 10.35043 | 107.16 | 2.597192 | 0.2884 | 0.2445798 | 0.05693365 | 0.0298 | 41.2098
27076 | 37.779722 | 3.1111 | 109.0885 | 40 | 10.3546 | 10.35087 | 107.22 | 2.599161 | 0.289 | 0.2445648 | 0.05700114 | 0.0302 | 41.2085
27077 | 37.781111 | 3.1111 | 109.0928 | 40 | 10.357 | 10.35129 | 107.27 | 2.595043 | 0.2895 | 0.2445499 | 0.05706915 | 0.0306 | 41.2111
27078 | 37.7825 | 3.1155 | 109.0972 | 40 | 10.3462 | 10.3517 | 107.04 | 2.593964 | 0.2894 | 0.244535 | 0.05713671 | 0.0311 | 41.2116
27079 | 37.783889 | 3.1155 | 109.1015 | 41 | 10.3479 | 10.35212 | 107.08 | 2.584403 | 0.289 | 0.2445201 | 0.05720287 | 0.0315 | 41.2176
27080 | 37.785278 | 3.1197 | 109.1058 | 40 | 10.349 | 10.35254 | 107.1 | 2.59994 | 0.2891 | 0.2445051 | 0.05726896 | 0.032 | 41.2078
27081 | 37.786667 | 3.1197 | 109.1101 | 40 | 10.3535 | 10.35296 | 107.2 | 2.602036 | 0.2895 | 0.2444902 | 0.05733654 | 0.0324 | 41.2064
27082 | 37.788056 | 3.124 | 109.1145 | 40 | 10.3532 | 10.3534 | 107.19 | 2.601274 | 0.2897 | 0.2444753 | 0.05740362 | 0.0328 | 41.2068
27083 | 37.789444 | 3.124 | 109.1188 | 41 | 10.3549 | 10.35381 | 107.22 | 2.598492 | 0.2897 | 0.2444604 | 0.05747045 | 0.0332 | 41.2085
27084 | 37.790833 | 3.1282 | 109.1232 | 41 | 10.3626 | 10.35422 | 107.38 | 2.605547 | 0.2907 | 0.2444454 | 0.05753934 | 0.0337 | 41.2039
27085 | 37.792222 | 3.1282 | 109.1275 | 40 | 10.3574 | 10.3546 | 107.28 | 2.602987 | 0.2912 | 0.2444305 | 0.05760903 | 0.0341 | 41.2055
27086 | 37.793611 | 3.1323 | 109.1319 | 40 | 10.3469 | 10.355 | 107.06 | 2.596684 | 0.2906 | 0.2444156 | 0.0576777 | 0.0345 | 41.2094
27087 | 37.795 | 3.1323 | 109.1362 | 40 | 10.3574 | 10.3554 | 107.28 | 2.603335 | 0.2908 | 0.2444007 | 0.05774698 | 0.0349 | 41.2051
27088 | 37.796389 | 3.1364 | 109.1406 | 40 | 10.343 | 10.3558 | 106.98 | 2.593228 | 0.2902 | 0.2443857 | 0.05781418 | 0.0353 | 41.2114
27089 | 37.797778 | 3.1364 | 109.1449 | 40 | 10.3493 | 10.35621 | 107.11 | 2.600929 | 0.2896 | 0.2443708 | 0.05788006 | 0.0357 | 41.2065
27090 | 37.799167 | 3.1404 | 109.1493 | 40 | 10.3637 | 10.35662 | 107.41 | 2.601918 | 0.2909 | 0.2443559 | 0.05794829 | 0.0361 | 41.2058
27091 | 37.800556 | 3.1404 | 109.1537 | 40 | 10.3546 | 10.35705 | 107.22 | 2.60665 | 0.2905 | 0.244341 | 0.05801626 | 0.0365 | 41.2027
27092 | 37.801944 | 3.1443 | 109.158 | 40 | 10.3577 | 10.35745 | 107.28 | 2.606699 | 0.2912 | 0.244326 | 0.05808523 | 0.0369 | 41.2026
27093 | 37.803333 | 3.1443 | 109.1624 | 41 | 10.3658 | 10.35787 | 107.45 | 2.608884 | 0.2918 | 0.2443111 | 0.05815529 | 0.0373 | 41.2012
27094 | 37.804722 | 3.1482 | 109.1668 | 41 | 10.3507 | 10.35826 | 107.14 | 2.600889 | 0.2913 | 0.2442962 | 0.05822472 | 0.0376 | 41.2061
27095 | 37.806111 | 3.1482 | 109.1711 | 41 | 10.3602 | 10.35865 | 107.33 | 2.60518 | 0.2918 | 0.2442813 | 0.05829533 | 0.038 | 41.2033
27096 | 37.8075 | 3.152 | 109.1755 | 41 | 10.3528 | 10.35906 | 107.18 | 2.601983 | 0.2915 | 0.2442663 | 0.05836491 | 0.0384 | 41.2053
27097 | 37.808889 | 3.152 | 109.1799 | 41 | 10.3672 | 10.35946 | 107.48 | 2.610809 | 0.292 | 0.2442514 | 0.05843569 | 0.0387 | 41.1996
27098 | 37.810278 | 3.1558 | 109.1843 | 40 | 10.3567 | 10.35986 | 107.26 | 2.605364 | 0.2918 | 0.2442365 | 0.0585065 | 0.0391 | 41.2029
27099 | 37.811667 | 3.1558 | 109.1887 | 40 | 10.3616 | 10.36029 | 107.36 | 2.610795 | 0.2919 | 0.2442216 | 0.05857753 | 0.0395 | 41.1994
27100 | 37.813056 | 3.1594 | 109.1931 | 41 | 10.363 | 10.36068 | 107.39 | 2.611137 | 0.2918 | 0.2442066 | 0.05864754 | 0.0398 | 41.1991
27101 | 37.814444 | 3.1594 | 109.1974 | 40 | 10.3511 | 10.36108 | 107.14 | 2.602923 | 0.2911 | 0.2441917 | 0.05871681 | 0.0401 | 41.2042
27102 | 37.815833 | 3.1629 | 109.2018 | 40 | 10.3637 | 10.36147 | 107.41 | 2.607302 | 0.2915 | 0.2441768 | 0.0587864 | 0.0405 | 41.2014
27103 | 37.817222 | 3.1629 | 109.2062 | 40 | 10.3507 | 10.36186 | 107.14 | 2.600489 | 0.2908 | 0.2441619 | 0.05885536 | 0.0408 | 41.2056
27104 | 37.818611 | 3.1663 | 109.2106 | 41 | 10.3609 | 10.36223 | 107.35 | 2.604679 | 0.2908 | 0.2441469 | 0.05892445 | 0.0411 | 41.2028
27105 | 37.82 | 3.1663 | 109.215 | 41 | 10.3609 | 10.36263 | 107.35 | 2.608264 | 0.2906 | 0.244132 | 0.05899309 | 0.0414 | 41.2005
27106 | 37.821389 | 3.1696 | 109.2194 | 41 | 10.3602 | 10.36305 | 107.33 | 2.609112 | 0.2907 | 0.2441171 | 0.05906148 | 0.0417 | 41.1999
27107 | 37.822778 | 3.1696 | 109.2238 | 40 | 10.3644 | 10.36343 | 107.42 | 2.609461 | 0.2907 | 0.2441021 | 0.05912751 | 0.042 | 41.1995
27108 | 37.824167 | 3.1727 | 109.2282 | 40 | 10.3644 | 10.36385 | 107.42 | 2.609671 | 0.2911 | 0.2440872 | 0.0591965 | 0.0423 | 41.1993
27109 | 37.825833 | 3.1727 | 109.2326 | 40 | 10.3542 | 10.36424 | 107.21 | 2.608457 | 0.2904 | 0.2440723 | 0.05926388 | 0.0426 | 41.2003
27110 | 37.827222 | 3.1757 | 109.2371 | 40 | 10.3675 | 10.36461 | 107.49 | 2.610663 | 0.2909 | 0.2440574 | 0.05933198 | 0.0428 | 41.1988
27111 | 37.828611 | 3.1757 | 109.2415 | 40 | 10.3686 | 10.36505 | 107.51 | 2.614705 | 0.2911 | 0.2440424 | 0.0594003 | 0.0431 | 41.1962
27112 | 37.83 | 3.1785 | 109.2459 | 41 | 10.363 | 10.36544 | 107.39 | 2.608644 | 0.2913 | 0.2440275 | 0.05946866 | 0.0433 | 41.1999
27113 | 37.831389 | 3.1785 | 109.2503 | 41 | 10.3637 | 10.36579 | 107.41 | 2.60927 | 0.2911 | 0.2440126 | 0.05953608 | 0.0436 | 41.1994
27114 | 37.832778 | 3.1812 | 109.2547 | 41 | 10.363 | 10.3662 | 107.39 | 2.608715 | 0.2902 | 0.2439977 | 0.05960278 | 0.0438 | 41.1997
27115 | 37.834167 | 3.1812 | 109.2591 | 40 | 10.3647 | 10.36659 | 107.43 | 2.611249 | 0.2902 | 0.2439827 | 0.05966979 | 0.044 | 41.198
27116 | 37.835556 | 3.1838 | 109.2635 | 40 | 10.3724 | 10.36701 | 107.59 | 2.619179 | 0.2908 | 0.2439678 | 0.0597382 | 0.0443 | 41.1929
27117 | 37.836944 | 3.1838 | 109.268 | 40 | 10.3658 | 10.36741 | 107.45 | 2.612083 | 0.2908 | 0.2439529 | 0.05980673 | 0.0445 | 41.1972
27118 | 37.838333 | 3.1863 | 109.2724 | 41 | 10.3742 | 10.36782 | 107.62 | 2.616005 | 0.2911 | 0.243938 | 0.05987569 | 0.0447 | 41.1946
27119 | 37.839722 | 3.1863 | 109.2768 | 40 | 10.3675 | 10.36821 | 107.49 | 2.616992 | 0.2912 | 0.243923 | 0.05994381 | 0.0449 | 41.1939
27120 | 37.841111 | 3.1887 | 109.2813 | 40 | 10.3581 | 10.36863 | 107.29 | 2.608016 | 0.2903 | 0.2439081 | 0.06001014 | 0.0451 | 41.1994
27121 | 37.8425 | 3.1887 | 109.2857 | 41 | 10.3647 | 10.36905 | 107.43 | 2.615037 | 0.2902 | 0.2438932 | 0.06007612 | 0.0453 | 41.1949
27122 | 37.843889 | 3.1909 | 109.2901 | 41 | 10.3661 | 10.36942 | 107.46 | 2.614901 | 0.29 | 0.2438783 | 0.06014195 | 0.0454 | 41.1949
27123 | 37.845278 | 3.1909 | 109.2945 | 40 | 10.3735 | 10.36982 | 107.61 | 2.616459 | 0.2908 | 0.2438633 | 0.06020964 | 0.0456 | 41.1938
27124 | 37.846667 | 3.193 | 109.299 | 40 | 10.3679 | 10.37023 | 107.49 | 2.616188 | 0.2908 | 0.2438484 | 0.06027756 | 0.0458 | 41.1939
27125 | 37.848056 | 3.193 | 109.3034 | 41 | 10.3689 | 10.37065 | 107.51 | 2.615628 | 0.2906 | 0.2438335 | 0.06034484 | 0.0459 | 41.1941
27126 | 37.849444 | 3.195 | 109.3079 | 40 | 10.3714 | 10.37105 | 107.57 | 2.620846 | 0.2907 | 0.2438186 | 0.06041206 | 0.0461 | 41.1907
27127 | 37.850833 | 3.195 | 109.3123 | 40 | 10.3717 | 10.37143 | 107.57 | 2.619126 | 0.291 | 0.2438036 | 0.06047971 | 0.0462 | 41.1917
27128 | 37.852222 | 3.197 | 109.3167 | 41 | 10.3731 | 10.37183 | 107.6 | 2.619115 | 0.2912 | 0.2437887 | 0.060547 | 0.0463 | 41.1916
27129 | 37.853611 | 3.197 | 109.3212 | 40 | 10.3686 | 10.3722 | 107.51 | 2.625879 | 0.291 | 0.2437738 | 0.06061375 | 0.0465 | 41.1872
27130 | 37.855 | 3.1988 | 109.3256 | 40 | 10.3791 | 10.37261 | 107.73 | 2.624343 | 0.2918 | 0.2437589 | 0.06068169 | 0.0466 | 41.1881
27131 | 37.856389 | 3.1988 | 109.3301 | 40 | 10.3773 | 10.373 | 107.69 | 2.621913 | 0.2923 | 0.2437439 | 0.06075052 | 0.0467 | 41.1895
27132 | 37.857778 | 3.2006 | 109.3345 | 40 | 10.3763 | 10.37338 | 107.67 | 2.622039 | 0.2927 | 0.243729 | 0.06081968 | 0.0468 | 41.1893
27133 | 37.859167 | 3.2006 | 109.339 | 41 | 10.3672 | 10.37376 | 107.48 | 2.614434 | 0.2927 | 0.2437141 | 0.06088808 | 0.047 | 41.194
27134 | 37.860556 | 3.2023 | 109.3434 | 41 | 10.3728 | 10.37413 | 107.59 | 2.621443 | 0.2928 | 0.2436992 | 0.06095725 | 0.0471 | 41.1894
27135 | 37.861944 | 3.2023 | 109.3479 | 40 | 10.3766 | 10.37451 | 107.67 | 2.626997 | 0.293 | 0.2436842 | 0.06102742 | 0.0472 | 41.1858
27136 | 37.863333 | 3.204 | 109.3523 | 41 | 10.3735 | 10.3749 | 107.61 | 2.619323 | 0.2929 | 0.2436693 | 0.0610979 | 0.0473 | 41.1906
27137 | 37.864722 | 3.204 | 109.3568 | 40 | 10.3756 | 10.37528 | 107.65 | 2.624692 | 0.293 | 0.2436544 | 0.061169 | 0.0474 | 41.187
27138 | 37.866111 | 3.2056 | 109.3612 | 40 | 10.3829 | 10.37568 | 107.81 | 2.631394 | 0.294 | 0.2436395 | 0.06124195 | 0.0475 | 41.1827
27139 | 37.8675 | 3.2056 | 109.3657 | 41 | 10.3749 | 10.37607 | 107.64 | 2.626512 | 0.2938 | 0.2436245 | 0.06131388 | 0.0476 | 41.1857
27140 | 37.868889 | 3.2072 | 109.3701 | 40 | 10.3717 | 10.37646 | 107.57 | 2.624057 | 0.2936 | 0.2436096 | 0.06138565 | 0.0477 | 41.1871
27141 | 37.870278 | 3.2072 | 109.3746 | 40 | 10.3728 | 10.37687 | 107.59 | 2.623516 | 0.2936 | 0.2435947 | 0.06145735 | 0.0477 | 41.1873
27142 | 37.871667 | 3.2088 | 109.379 | 40 | 10.3798 | 10.37724 | 107.74 | 2.626173 | 0.2942 | 0.2435798 | 0.06153004 | 0.0478 | 41.1855
27143 | 37.873056 | 3.2088 | 109.3835 | 40 | 10.3735 | 10.37763 | 107.61 | 2.623657 | 0.2941 | 0.2435648 | 0.06160181 | 0.0479 | 41.187
27144 | 37.874444 | 3.2102 | 109.3879 | 40 | 10.3854 | 10.37806 | 107.86 | 2.630843 | 0.295 | 0.2435499 | 0.06167524 | 0.048 | 41.1824
27145 | 37.875833 | 3.2102 | 109.3924 | 40 | 10.3892 | 10.37845 | 107.94 | 2.633702 | 0.2956 | 0.243535 | 0.06175004 | 0.048 | 41.1804
27146 | 37.877222 | 3.2117 | 109.3969 | 40 | 10.3819 | 10.37885 | 107.78 | 2.628717 | 0.2963 | 0.2435201 | 0.06182622 | 0.0481 | 41.1834
27147 | 37.878611 | 3.2117 | 109.4013 | 41 | 10.3756 | 10.37926 | 107.65 | 2.623057 | 0.2961 | 0.2435051 | 0.06190166 | 0.0482 | 41.1869
27148 | 37.88 | 3.2132 | 109.4058 | 41 | 10.3854 | 10.37964 | 107.86 | 2.6318 | 0.2967 | 0.2434902 | 0.06197837 | 0.0483 | 41.1813
27149 | 37.881389 | 3.2132 | 109.4102 | 40 | 10.3812 | 10.38008 | 107.77 | 2.629142 | 0.2971 | 0.2434753 | 0.0620554 | 0.0483 | 41.1828
27150 | 37.882778 | 3.2147 | 109.4147 | 41 | 10.3861 | 10.38048 | 107.87 | 2.636425 | 0.2978 | 0.2434603 | 0.06213399 | 0.0484 | 41.1781
27151 | 37.884167 | 3.2147 | 109.4192 | 41 | 10.3875 | 10.38084 | 107.9 | 2.627247 | 0.2987 | 0.2434454 | 0.06221415 | 0.0485 | 41.1838
27152 | 37.885556 | 3.2163 | 109.4236 | 40 | 10.3843 | 10.38123 | 107.83 | 2.638598 | 0.2991 | 0.2434305 | 0.062295 | 0.0485 | 41.1765
27153 | 37.886944 | 3.2163 | 109.4281 | 41 | 10.377 | 10.38162 | 107.68 | 2.63266 | 0.2986 | 0.2434156 | 0.0623752 | 0.0486 | 41.1801
27154 | 37.888333 | 3.2178 | 109.4326 | 41 | 10.3749 | 10.382 | 107.64 | 2.629479 | 0.2979 | 0.2434006 | 0.06245322 | 0.0487 | 41.182
27155 | 37.89 | 3.2178 | 109.437 | 41 | 10.3759 | 10.38237 | 107.66 | 2.630432 | 0.2973 | 0.2433857 | 0.06252972 | 0.0488 | 41.1816
27156 | 37.891389 | 3.2192 | 109.4415 | 40 | 10.3833 | 10.38275 | 107.81 | 2.630478 | 0.2976 | 0.2433708 | 0.06260634 | 0.0488 | 41.1815
27157 | 37.892778 | 3.2192 | 109.446 | 41 | 10.3899 | 10.38315 | 107.95 | 2.634887 | 0.2979 | 0.2433559 | 0.06268356 | 0.0489 | 41.1786
27158 | 37.894167 | 3.2207 | 109.4505 | 40 | 10.3861 | 10.38354 | 107.87 | 2.637234 | 0.2981 | 0.2433409 | 0.06276129 | 0.049 | 41.1769
27159 | 37.895556 | 3.2207 | 109.4549 | 40 | 10.3826 | 10.38391 | 107.8 | 2.634284 | 0.2981 | 0.243326 | 0.06283685 | 0.049 | 41.1787
27160 | 37.896944 | 3.2221 | 109.4594 | 40 | 10.3871 | 10.38428 | 107.89 | 2.638114 | 0.2983 | 0.2433111 | 0.06291476 | 0.0491 | 41.1762
27161 | 37.898333 | 3.2221 | 109.4639 | 41 | 10.3829 | 10.38465 | 107.81 | 2.641684 | 0.2985 | 0.2432962 | 0.0629927 | 0.0492 | 41.1738
27162 | 37.899722 | 3.2236 | 109.4684 | 41 | 10.3801 | 10.38501 | 107.75 | 2.63395 | 0.2981 | 0.2432812 | 0.06306998 | 0.0492 | 41.1785
27163 | 37.901111 | 3.2236 | 109.4729 | 40 | 10.3826 | 10.38542 | 107.8 | 2.634546 | 0.2977 | 0.2432663 | 0.06314672 | 0.0493 | 41.178
27164 | 37.9025 | 3.2251 | 109.4773 | 41 | 10.3836 | 10.38581 | 107.82 | 2.63324 | 0.2976 | 0.2432514 | 0.0632227 | 0.0494 | 41.1787
27165 | 37.903889 | 3.2251 | 109.4818 | 40 | 10.3819 | 10.3862 | 107.78 | 2.631861 | 0.297 | 0.2432365 | 0.06329641 | 0.0494 | 41.1795
27166 | 37.905278 | 3.2265 | 109.4863 | 40 | 10.3903 | 10.3866 | 107.96 | 2.640218 | 0.2972 | 0.2432215 | 0.06337005 | 0.0495 | 41.174
27167 | 37.906667 | 3.2265 | 109.4908 | 40 | 10.3878 | 10.38699 | 107.91 | 2.636122 | 0.2972 | 0.2432066 | 0.06344332 | 0.0496 | 41.1765
27168 | 37.908056 | 3.2279 | 109.4953 | 40 | 10.3819 | 10.38737 | 107.78 | 2.636199 | 0.297 | 0.2431917 | 0.06351652 | 0.0496 | 41.1763
27169 | 37.909444 | 3.2279 | 109.4997 | 41 | 10.3843 | 10.38775 | 107.83 | 2.63285 | 0.2968 | 0.2431768 | 0.06358897 | 0.0497 | 41.1783
27170 | 37.910833 | 3.2293 | 109.5042 | 41 | 10.3833 | 10.38816 | 107.81 | 2.630726 | 0.2964 | 0.2431618 | 0.06366058 | 0.0497 | 41.1795
27171 | 37.912222 | 3.2293 | 109.5087 | 41 | 10.3871 | 10.38856 | 107.89 | 2.63809 | 0.2962 | 0.2431469 | 0.06373202 | 0.0498 | 41.1747
27172 | 37.913611 | 3.2306 | 109.5132 | 40 | 10.3805 | 10.38893 | 107.75 | 2.628377 | 0.2952 | 0.243132 | 0.06380099 | 0.0499 | 41.1807
27173 | 37.915 | 3.2306 | 109.5177 | 41 | 10.3875 | 10.3893 | 107.9 | 2.635791 | 0.2952 | 0.2431171 | 0.06386912 | 0.0499 | 41.1759
27174 | 37.916389 | 3.2319 | 109.5222 | 41 | 10.384 | 10.38965 | 107.83 | 2.636545 | 0.2947 | 0.2431021 | 0.06393621 | 0.05 | 41.1753
27175 | 37.917778 | 3.2319 | 109.5267 | 40 | 10.3934 | 10.39 | 108.02 | 2.642222 | 0.295 | 0.2430872 | 0.06400352 | 0.0501 | 41.1716
27176 | 37.919167 | 3.2332 | 109.5312 | 41 | 10.3958 | 10.39037 | 108.07 | 2.640194 | 0.2952 | 0.2430723 | 0.06407085 | 0.0501 | 41.1727
27177 | 37.920556 | 3.2332 | 109.5357 | 41 | 10.3923 | 10.39077 | 108 | 2.642638 | 0.2953 | 0.2430574 | 0.0641385 | 0.0502 | 41.1711
27178 | 37.921944 | 3.2344 | 109.5402 | 41 | 10.3896 | 10.39115 | 107.94 | 2.642844 | 0.2952 | 0.2430424 | 0.06420491 | 0.0502 | 41.1708
27179 | 37.923333 | 3.2344 | 109.5446 | 40 | 10.3763 | 10.39154 | 107.67 | 2.633644 | 0.294 | 0.2430275 | 0.06426866 | 0.0503 | 41.1765
27180 | 37.924722 | 3.2356 | 109.5491 | 40 | 10.3927 | 10.39191 | 108.01 | 2.64316 | 0.2943 | 0.2430126 | 0.06433301 | 0.0503 | 41.1704
27181 | 37.926111 | 3.2356 | 109.5536 | 40 | 10.3962 | 10.39231 | 108.08 | 2.644855 | 0.2947 | 0.2429977 | 0.06439758 | 0.0504 | 41.1692
27182 | 37.9275 | 3.2367 | 109.5581 | 40 | 10.3972 | 10.39269 | 108.1 | 2.648557 | 0.2955 | 0.2429827 | 0.06446293 | 0.0504 | 41.1667
27183 | 37.928889 | 3.2367 | 109.5626 | 40 | 10.3836 | 10.39304 | 107.82 | 2.637482 | 0.2949 | 0.2429678 | 0.06452657 | 0.0504 | 41.1735
27184 | 37.930278 | 3.2378 | 109.5671 | 40 | 10.3875 | 10.39341 | 107.9 | 2.64373 | 0.2945 | 0.2429529 | 0.06458898 | 0.0505 | 41.1695
27185 | 37.931667 | 3.2378 | 109.5716 | 40 | 10.4053 | 10.39376 | 108.27 | 2.650463 | 0.2955 | 0.242938 | 0.06466302 | 0.0505 | 41.1651
27186 | 37.933056 | 3.2388 | 109.5761 | 41 | 10.3836 | 10.39411 | 107.82 | 2.642318 | 0.2944 | 0.242923 | 0.06472507 | 0.0505 | 41.1701
27187 | 37.934444 | 3.2388 | 109.5806 | 39 | 10.4056 | 10.39447 | 108.28 | 2.664056 | 0.2954 | 0.2429081 | 0.06479002 | 0.0506 | 41.1562
27188 | 37.935833 | 3.2398 | 109.5851 | 41 | 10.4014 | 10.39484 | 108.19 | 2.652321 | 0.296 | 0.2428932 | 0.06485604 | 0.0506 | 41.1635
27189 | 37.937222 | 3.2398 | 109.5896 | 40 | 10.3955 | 10.39524 | 108.07 | 2.646831 | 0.2961 | 0.2428782 | 0.06492246 | 0.0506 | 41.1668
27190 | 37.938611 | 3.2408 | 109.5941 | 40 | 10.4039 | 10.3956 | 108.24 | 2.652393 | 0.2966 | 0.2428633 | 0.06498958 | 0.0506 | 41.1632
27191 | 37.94 | 3.2408 | 109.5986 | 40 | 10.3976 | 10.39596 | 108.11 | 2.650577 | 0.2965 | 0.2428484 | 0.06505633 | 0.0507 | 41.1642
27192 | 37.941389 | 3.2418 | 109.6031 | 41 | 10.4 | 10.39632 | 108.16 | 2.647278 | 0.2965 | 0.2428335 | 0.065123 | 0.0507 | 41.1661
27193 | 37.942778 | 3.2418 | 109.6076 | 40 | 10.3986 | 10.39671 | 108.13 | 2.648999 | 0.297 | 0.2428185 | 0.06519112 | 0.0507 | 41.1649
27194 | 37.944167 | 3.2427 | 109.6121 | 40 | 10.4021 | 10.39709 | 108.2 | 2.652584 | 0.2973 | 0.2428036 | 0.06525985 | 0.0507 | 41.1625
27195 | 37.945556 | 3.2427 | 109.6166 | 40 | 10.4032 | 10.39744 | 108.23 | 2.649926 | 0.2975 | 0.2427887 | 0.06532878 | 0.0507 | 41.164
27196 | 37.946944 | 3.2437 | 109.6211 | 41 | 10.4004 | 10.39781 | 108.17 | 2.65397 | 0.2975 | 0.2427738 | 0.06539869 | 0.0507 | 41.1614
27197 | 37.948333 | 3.2437 | 109.6256 | 40 | 10.4 | 10.39817 | 108.16 | 2.652083 | 0.2978 | 0.2427588 | 0.06546919 | 0.0508 | 41.1624
27198 | 37.949722 | 3.2446 | 109.6301 | 40 | 10.4021 | 10.39853 | 108.2 | 2.647157 | 0.2981 | 0.2427439 | 0.06554019 | 0.0508 | 41.1654
27199 | 37.951111 | 3.2446 | 109.6347 | 41 | 10.4011 | 10.39888 | 108.18 | 2.647497 | 0.2983 | 0.242729 | 0.06561112 | 0.0508 | 41.165
27200 | 37.952778 | 3.2456 | 109.6392 | 41 | 10.4011 | 10.39926 | 108.18 | 2.648579 | 0.2984 | 0.2427141 | 0.06568225 | 0.0508 | 41.1645
27201 | 37.954167 | 3.2456 | 109.6437 | 41 | 10.4053 | 10.39965 | 108.27 | 2.653815 | 0.2988 | 0.2426991 | 0.06575427 | 0.0508 | 41.1611
27202 | 37.955556 | 3.2465 | 109.6482 | 41 | 10.4032 | 10.40001 | 108.23 | 2.648685 | 0.2992 | 0.2426842 | 0.06582697 | 0.0508 | 41.1642
27203 | 37.956944 | 3.2465 | 109.6527 | 40 | 10.4066 | 10.40037 | 108.3 | 2.655636 | 0.2997 | 0.2426693 | 0.06590094 | 0.0508 | 41.1597
27204 | 37.958333 | 3.2474 | 109.6572 | 41 | 10.4007 | 10.40075 | 108.17 | 2.650351 | 0.2994 | 0.2426544 | 0.065973 | 0.0508 | 41.1629
27205 | 37.959722 | 3.2474 | 109.6617 | 40 | 10.3993 | 10.40112 | 108.15 | 2.650829 | 0.299 | 0.2426394 | 0.06604441 | 0.0508 | 41.1624
27206 | 37.961111 | 3.2484 | 109.6662 | 41 | 10.4035 | 10.4015 | 108.23 | 2.654294 | 0.2989 | 0.2426245 | 0.06611497 | 0.0508 | 41.1601
27207 | 37.9625 | 3.2484 | 109.6707 | 41 | 10.4025 | 10.40186 | 108.21 | 2.653943 | 0.2986 | 0.2426096 | 0.06618449 | 0.0508 | 41.1602
27208 | 37.963889 | 3.2492 | 109.6753 | 40 | 10.399 | 10.40222 | 108.14 | 2.65255 | 0.2983 | 0.2425947 | 0.06625355 | 0.0509 | 41.1609
27209 | 37.965278 | 3.2492 | 109.6798 | 39 | 10.4073 | 10.4026 | 108.31 | 2.666238 | 0.2982 | 0.2425797 | 0.06632204 | 0.0509 | 41.1521
27210 | 37.966667 | 3.2501 | 109.6843 | 41 | 10.3976 | 10.40297 | 108.11 | 2.652549 | 0.2974 | 0.2425648 | 0.06638921 | 0.0509 | 41.1606
27211 | 37.968056 | 3.2501 | 109.6888 | 40 | 10.3937 | 10.40333 | 108.03 | 2.647486 | 0.2968 | 0.2425499 | 0.06646164 | 0.0509 | 41.1637
27212 | 37.969444 | 3.2509 | 109.6933 | 40 | 10.4122 | 10.40373 | 108.41 | 2.660218 | 0.2972 | 0.242535 | 0.06652825 | 0.0509 | 41.1555
27213 | 37.970833 | 3.2509 | 109.6978 | 41 | 10.4063 | 10.40412 | 108.29 | 2.654996 | 0.2971 | 0.24252 | 0.06659525 | 0.0509 | 41.1587
27214 | 37.972222 | 3.2518 | 109.7024 | 41 | 10.408 | 10.4045 | 108.33 | 2.658959 | 0.2971 | 0.2425051 | 0.06666199 | 0.0509 | 41.156
27215 | 37.973611 | 3.2518 | 109.7069 | 41 | 10.4059 | 10.40489 | 108.28 | 2.659658 | 0.2973 | 0.2424902 | 0.06672913 | 0.0509 | 41.1554
27216 | 37.975 | 3.2525 | 109.7114 | 40 | 10.3965 | 10.40525 | 108.09 | 2.654969 | 0.2962 | 0.2424753 | 0.06679388 | 0.0509 | 41.1582
27217 | 37.976389 | 3.2525 | 109.7159 | 40 | 10.4 | 10.40562 | 108.16 | 2.655041 | 0.2959 | 0.2424603 | 0.0668579 | 0.0509 | 41.158
27218 | 37.977778 | 3.2533 | 109.7204 | 40 | 10.407 | 10.40598 | 108.31 | 2.65598 | 0.2959 | 0.2424454 | 0.06692173 | 0.0509 | 41.1573
27219 | 37.979167 | 3.2533 | 109.7249 | 40 | 10.4091 | 10.40636 | 108.35 | 2.659619 | 0.2954 | 0.2424305 | 0.06698444 | 0.0509 | 41.1549
27220 | 37.980556 | 3.254 | 109.7294 | 40 | 10.4056 | 10.40673 | 108.28 | 2.658688 | 0.2953 | 0.2424156 | 0.06704708 | 0.0508 | 41.1553
27221 | 37.981944 | 3.254 | 109.734 | 40 | 10.4087 | 10.40711 | 108.34 | 2.66228 | 0.2953 | 0.2424006 | 0.06710944 | 0.0508 | 41.1529
27222 | 37.983333 | 3.2546 | 109.7385 | 41 | 10.4046 | 10.40749 | 108.25 | 2.66196 | 0.2953 | 0.2423857 | 0.06717183 | 0.0508 | 41.153
27223 | 37.984722 | 3.2546 | 109.743 | 40 | 10.4077 | 10.40783 | 108.32 | 2.662452 | 0.2954 | 0.2423708 | 0.06723414 | 0.0508 | 41.1525
27224 | 37.986111 | 3.2552 | 109.7475 | 41 | 10.4087 | 10.40819 | 108.34 | 2.665423 | 0.2951 | 0.2423559 | 0.06729589 | 0.0508 | 41.1505
27225 | 37.9875 | 3.2552 | 109.7521 | 40 | 10.4021 | 10.40857 | 108.2 | 2.657468 | 0.2946 | 0.2423409 | 0.06735699 | 0.0508 | 41.1553
27226 | 37.988889 | 3.2558 | 109.7566 | 40 | 10.4133 | 10.40893 | 108.44 | 2.666936 | 0.2947 | 0.242326 | 0.0674187 | 0.0507 | 41.1492
27227 | 37.990278 | 3.2558 | 109.7611 | 40 | 10.4167 | 10.40931 | 108.51 | 2.664832 | 0.2955 | 0.2423111 | 0.06748186 | 0.0507 | 41.1504
27228 | 37.991667 | 3.2563 | 109.7656 | 41 | 10.4112 | 10.40969 | 108.39 | 2.665408 | 0.2954 | 0.2422961 | 0.06754456 | 0.0507 | 41.1499
27229 | 37.993056 | 3.2563 | 109.7701 | 40 | 10.4056 | 10.41005 | 108.28 | 2.663023 | 0.2948 | 0.2422812 | 0.06760613 | 0.0507 | 41.1513
27230 | 37.994444 | 3.2568 | 109.7747 | 40 | 10.4192 | 10.41042 | 108.56 | 2.670856 | 0.2953 | 0.2422663 | 0.06766878 | 0.0506 | 41.1462
27231 | 37.995833 | 3.2568 | 109.7792 | 40 | 10.407 | 10.41075 | 108.31 | 2.662979 | 0.2947 | 0.2422514 | 0.06773002 | 0.0506 | 41.151
27232 | 37.997222 | 3.2572 | 109.7837 | 40 | 10.4066 | 10.4111 | 108.3 | 2.66388 | 0.2947 | 0.2422364 | 0.06779079 | 0.0505 | 41.1503
27233 | 37.998611 | 3.2572 | 109.7882 | 40 | 10.4063 | 10.41148 | 108.29 | 2.66315 | 0.2938 | 0.2422215 | 0.06785025 | 0.0505 | 41.1506
27234 | 38 | 3.2576 | 109.7928 | 40 | 10.4202 | 10.41185 | 108.58 | 2.671873 | 0.2944 | 0.2422066 | 0.06791021 | 0.0505 | 41.1449
27235 | 38.001389 | 3.2576 | 109.7973 | 40 | 10.4098 | 10.41222 | 108.36 | 2.671432 | 0.2939 | 0.2421917 | 0.06796865 | 0.0504 | 41.1451
27236 | 38.002778 | 3.2578 | 109.8018 | 40 | 10.4136 | 10.41254 | 108.44 | 2.670715 | 0.2937 | 0.2421767 | 0.06802674 | 0.0503 | 41.1454
27237 | 38.004167 | 3.2578 | 109.8063 | 41 | 10.4122 | 10.4129 | 108.41 | 2.667704 | 0.2935 | 0.2421618 | 0.06809028 | 0.0503 | 41.1472
27238 | 38.005556 | 3.2581 | 109.8109 | 40 | 10.4157 | 10.41324 | 108.49 | 2.669115 | 0.2937 | 0.2421469 | 0.06814821 | 0.0502 | 41.1461
27239 | 38.006944 | 3.2581 | 109.8154 | 40 | 10.414 | 10.4136 | 108.45 | 2.667911 | 0.2934 | 0.242132 | 0.06820577 | 0.0502 | 41.1467
27240 | 38.008333 | 3.2583 | 109.8199 | 41 | 10.4115 | 10.414 | 108.4 | 2.669304 | 0.2929 | 0.242117 | 0.06826231 | 0.0501 | 41.1457
27241 | 38.009722 | 3.2583 | 109.8244 | 40 | 10.4133 | 10.41438 | 108.44 | 2.672889 | 0.2923 | 0.2421021 | 0.06831781 | 0.05 | 41.1433
27242 | 38.011111 | 3.2584 | 109.829 | 40 | 10.4254 | 10.41479 | 108.69 | 2.672714 | 0.2931 | 0.2420872 | 0.06837449 | 0.05 | 41.1432
27243 | 38.0125 | 3.2584 | 109.8335 | 41 | 10.4087 | 10.41519 | 108.34 | 2.66789 | 0.2926 | 0.2420723 | 0.06843014 | 0.0499 | 41.1461
27244 | 38.014167 | 3.2584 | 109.838 | 40 | 10.4157 | 10.41555 | 108.49 | 2.669716 | 0.2929 | 0.2420573 | 0.068486 | 0.0498 | 41.1452
27245 | 38.015556 | 3.2584 | 109.8425 | 39 | 10.4174 | 10.41595 | 108.52 | 2.68138 | 0.2929 | 0.2420424 | 0.06854122 | 0.0497 | 41.1377
27246 | 38.016944 | 3.2583 | 109.8471 | 40 | 10.4206 | 10.41635 | 108.59 | 2.674571 | 0.2931 | 0.2420275 | 0.06859712 | 0.0496 | 41.1418
27247 | 38.018333 | 3.2583 | 109.8516 | 39 | 10.4206 | 10.41674 | 108.59 | 2.682734 | 0.2932 | 0.2420126 | 0.06865401 | 0.0495 | 41.1365
27248 | 38.019722 | 3.2582 | 109.8561 | 41 | 10.4237 | 10.41709 | 108.65 | 2.680615 | 0.2934 | 0.2419976 | 0.0687115 | 0.0494 | 41.1377
27249 | 38.021111 | 3.2582 | 109.8607 | 40 | 10.4129 | 10.41747 | 108.43 | 2.669766 | 0.2929 | 0.2419827 | 0.06876796 | 0.0493 | 41.1444
27250 | 38.0225 | 3.258 | 109.8652 | 40 | 10.4195 | 10.41784 | 108.57 | 2.671567 | 0.2926 | 0.2419678 | 0.06882425 | 0.0492 | 41.1431
27251 | 38.023889 | 3.258 | 109.8697 | 41 | 10.422 | 10.41824 | 108.62 | 2.673538 | 0.2927 | 0.2419529 | 0.0688799 | 0.0491 | 41.1417
27252 | 38.025278 | 3.2577 | 109.8742 | 40 | 10.4164 | 10.41859 | 108.5 | 2.673509 | 0.2925 | 0.2419379 | 0.06893557 | 0.049 | 41.1416
27253 | 38.026667 | 3.2577 | 109.8788 | 40 | 10.4244 | 10.41898 | 108.67 | 2.676001 | 0.2929 | 0.241923 | 0.06899213 | 0.0488 | 41.1399
27254 | 38.028056 | 3.2575 | 109.8833 | 40 | 10.4234 | 10.41934 | 108.65 | 2.679395 | 0.2929 | 0.2419081 | 0.06904919 | 0.0487 | 41.1376
27255 | 38.029444 | 3.2575 | 109.8878 | 41 | 10.4174 | 10.41973 | 108.52 | 2.67182 | 0.2926 | 0.2418932 | 0.06910542 | 0.0486 | 41.1422
27256 | 38.030833 | 3.2572 | 109.8923 | 40 | 10.4248 | 10.42009 | 108.68 | 2.677198 | 0.2928 | 0.2418782 | 0.06916273 | 0.0485 | 41.1387
27257 | 38.032222 | 3.2572 | 109.8969 | 40 | 10.4199 | 10.42045 | 108.57 | 2.678255 | 0.2922 | 0.2418633 | 0.06921872 | 0.0483 | 41.1379
27258 | 38.033611 | 3.2568 | 109.9014 | 40 | 10.4241 | 10.42084 | 108.66 | 2.680422 | 0.2923 | 0.2418484 | 0.06927474 | 0.0482 | 41.1364
27259 | 38.035 | 3.2568 | 109.9059 | 40 | 10.4192 | 10.42125 | 108.56 | 2.673966 | 0.2919 | 0.2418335 | 0.06933012 | 0.0481 | 41.1403
27260 | 38.036389 | 3.2564 | 109.9104 | 41 | 10.4216 | 10.42163 | 108.61 | 2.67711 | 0.292 | 0.2418185 | 0.06938543 | 0.048 | 41.1382
27261 | 38.037778 | 3.2564 | 109.915 | 40 | 10.4251 | 10.42201 | 108.68 | 2.677462 | 0.292 | 0.2418036 | 0.06944019 | 0.0478 | 41.1378
27262 | 38.039167 | 3.256 | 109.9195 | 40 | 10.4265 | 10.4224 | 108.71 | 2.676306 | 0.2918 | 0.2417887 | 0.06949422 | 0.0477 | 41.1384
27263 | 38.040556 | 3.256 | 109.924 | 41 | 10.422 | 10.42279 | 108.62 | 2.676684 | 0.2913 | 0.2417738 | 0.06954985 | 0.0475 | 41.138
27264 | 38.041944 | 3.2556 | 109.9285 | 40 | 10.4188 | 10.42317 | 108.55 | 2.678053 | 0.2907 | 0.2417588 | 0.06960162 | 0.0474 | 41.137
27265 | 38.043333 | 3.2556 | 109.9331 | 40 | 10.4195 | 10.42352 | 108.57 | 2.672036 | 0.2904 | 0.2417439 | 0.06965371 | 0.0473 | 41.1406
27266 | 38.044722 | 3.255 | 109.9376 | 41 | 10.4279 | 10.42392 | 108.74 | 2.685377 | 0.2903 | 0.241729 | 0.06970602 | 0.0471 | 41.1321
27267 | 38.046111 | 3.255 | 109.9421 | 41 | 10.4279 | 10.42432 | 108.74 | 2.683725 | 0.2901 | 0.2417141 | 0.06975778 | 0.047 | 41.133
27268 | 38.0475 | 3.2545 | 109.9466 | 40 | 10.4227 | 10.42468 | 108.63 | 2.683828 | 0.2894 | 0.2416991 | 0.06980757 | 0.0468 | 41.1328
27269 | 38.048889 | 3.2545 | 109.9511 | 40 | 10.4328 | 10.42504 | 108.84 | 2.688184 | 0.29 | 0.2416842 | 0.06985835 | 0.0467 | 41.1299
27270 | 38.050278 | 3.254 | 109.9557 | 41 | 10.4321 | 10.42539 | 108.83 | 2.690369 | 0.2901 | 0.2416693 | 0.06990886 | 0.0465 | 41.1283
27271 | 38.051667 | 3.254 | 109.9602 | 40 | 10.4307 | 10.42573 | 108.8 | 2.685981 | 0.2903 | 0.2416543 | 0.06995989 | 0.0464 | 41.131
27272 | 38.053056 | 3.2534 | 109.9647 | 40 | 10.4296 | 10.4261 | 108.78 | 2.681998 | 0.2903 | 0.2416394 | 0.07001133 | 0.0463 | 41.1333
27273 | 38.054444 | 3.2534 | 109.9692 | 41 | 10.4227 | 10.42646 | 108.63 | 2.684316 | 0.2899 | 0.2416245 | 0.0700628 | 0.0461 | 41.1317
27274 | 38.055833 | 3.2529 | 109.9738 | 40 | 10.4286 | 10.42681 | 108.76 | 2.685802 | 0.2894 | 0.2416096 | 0.07011258 | 0.046 | 41.1306
27275 | 38.057222 | 3.2529 | 109.9783 | 40 | 10.4355 | 10.42718 | 108.9 | 2.691214 | 0.2899 | 0.2415946 | 0.07016316 | 0.0458 | 41.1271
27276 | 38.058611 | 3.2523 | 109.9828 | 41 | 10.4261 | 10.42754 | 108.7 | 2.687489 | 0.2895 | 0.2415797 | 0.0702131 | 0.0457 | 41.1293
27277 | 38.06 | 3.2523 | 109.9873 | 40 | 10.4213 | 10.42793 | 108.6 | 2.682266 | 0.2888 | 0.2415648 | 0.07026211 | 0.0455 | 41.1324
27278 | 38.061389 | 3.2518 | 109.9918 | 41 | 10.4334 | 10.4283 | 108.86 | 2.68795 | 0.2889 | 0.2415499 | 0.07031212 | 0.0454 | 41.1287
27279 | 38.062778 | 3.2518 | 109.9963 | 40 | 10.4234 | 10.4287 | 108.65 | 2.682537 | 0.2877 | 0.2415349 | 0.07035996 | 0.0453 | 41.132
27280 | 38.064167 | 3.2512 | 110.0009 | 40 | 10.4338 | 10.42908 | 108.86 | 2.685163 | 0.2877 | 0.24152 | 0.07040783 | 0.0451 | 41.1302
27281 | 38.065556 | 3.2512 | 110.0054 | 41 | 10.4268 | 10.42943 | 108.72 | 2.68696 | 0.287 | 0.2415051 | 0.07045402 | 0.045 | 41.1289
27282 | 38.066944 | 3.2506 | 110.0099 | 41 | 10.4317 | 10.42983 | 108.82 | 2.691522 | 0.2871 | 0.2414902 | 0.07050035 | 0.0448 | 41.1259
27283 | 38.068333 | 3.2506 | 110.0144 | 40 | 10.4289 | 10.43019 | 108.76 | 2.687874 | 0.2867 | 0.2414752 | 0.07054575 | 0.0447 | 41.128
27284 | 38.069722 | 3.2499 | 110.0189 | 41 | 10.4261 | 10.43054 | 108.7 | 2.686289 | 0.2864 | 0.2414603 | 0.07059072 | 0.0445 | 41.1289
27285 | 38.071111 | 3.2499 | 110.0234 | 40 | 10.4331 | 10.43093 | 108.85 | 2.689686 | 0.2863 | 0.2414454 | 0.07063533 | 0.0444 | 41.1266
27286 | 38.0725 | 3.2493 | 110.028 | 41 | 10.4296 | 10.43129 | 108.78 | 2.687461 | 0.2859 | 0.2414305 | 0.07067875 | 0.0442 | 41.1278
27287 | 38.074167 | 3.2493 | 110.0325 | 40 | 10.4307 | 10.43161 | 108.8 | 2.690494 | 0.2856 | 0.2414155 | 0.07072162 | 0.0441 | 41.1261
27288 | 38.075556 | 3.2486 | 110.037 | 40 | 10.4268 | 10.43198 | 108.72 | 2.686052 | 0.2847 | 0.2414006 | 0.07076339 | 0.0439 | 41.1288
27289 | 38.076944 | 3.2486 | 110.0415 | 40 | 10.4352 | 10.43236 | 108.89 | 2.689026 | 0.2844 | 0.2413857 | 0.07080092 | 0.0438 | 41.1268
27290 | 38.078333 | 3.2478 | 110.046 | 40 | 10.4293 | 10.43273 | 108.77 | 2.688795 | 0.2842 | 0.2413708 | 0.07084162 | 0.0436 | 41.1268
27291 | 38.079722 | 3.2478 | 110.0505 | 40 | 10.4397 | 10.43312 | 108.99 | 2.693489 | 0.2847 | 0.2413558 | 0.07088331 | 0.0434 | 41.1237
27292 | 38.081111 | 3.247 | 110.055 | 40 | 10.4334 | 10.43348 | 108.86 | 2.687749 | 0.2844 | 0.2413409 | 0.07092466 | 0.0433 | 41.1272
27293 | 38.0825 | 3.247 | 110.0596 | 40 | 10.4334 | 10.43385 | 108.86 | 2.693169 | 0.284 | 0.241326 | 0.07096577 | 0.0431 | 41.1236
27294 | 38.083889 | 3.2461 | 110.0641 | 41 | 10.4394 | 10.4342 | 108.98 | 2.694822 | 0.2843 | 0.2413111 | 0.07100798 | 0.0429 | 41.1224
27295 | 38.085278 | 3.2461 | 110.0686 | 40 | 10.438 | 10.43457 | 108.95 | 2.694349 | 0.2844 | 0.2412961 | 0.07105061 | 0.0428 | 41.1226
27296 | 38.086667 | 3.2453 | 110.0731 | 41 | 10.4369 | 10.43492 | 108.93 | 2.689879 | 0.2844 | 0.2412812 | 0.071093 | 0.0426 | 41.1253
27297 | 38.088056 | 3.2453 | 110.0776 | 41 | 10.4394 | 10.4353 | 108.98 | 2.696873 | 0.2846 | 0.2412663 | 0.07113571 | 0.0424 | 41.1207
27298 | 38.089444 | 3.2444 | 110.0821 | 40 | 10.4328 | 10.43569 | 108.84 | 2.690712 | 0.284 | 0.2412514 | 0.07117656 | 0.0423 | 41.1245
27299 | 38.090833 | 3.2444 | 110.0866 | 41 | 10.4383 | 10.43604 | 108.96 | 2.698687 | 0.2844 | 0.2412364 | 0.07121832 | 0.0421 | 41.1193
27300 | 38.092222 | 3.2434 | 110.0911 | 41 | 10.4296 | 10.43639 | 108.78 | 2.691647 | 0.2834 | 0.2412215 | 0.07125887 | 0.0419 | 41.1236
27301 | 38.093611 | 3.2434 | 110.0956 | 40 | 10.4328 | 10.43678 | 108.84 | 2.693273 | 0.2828 | 0.2412066 | 0.0712988 | 0.0417 | 41.1224
27302 | 38.095 | 3.2424 | 110.1001 | 40 | 10.4383 | 10.43715 | 108.96 | 2.694349 | 0.2826 | 0.2411917 | 0.07133888 | 0.0415 | 41.1216
27303 | 38.096389 | 3.2424 | 110.1046 | 41 | 10.4383 | 10.43749 | 108.96 | 2.694566 | 0.2822 | 0.2411767 | 0.07137842 | 0.0413 | 41.1213
27304 | 38.097778 | 3.2414 | 110.1091 | 40 | 10.4376 | 10.43787 | 108.94 | 2.697684 | 0.2821 | 0.2411618 | 0.07141774 | 0.0411 | 41.1192
27305 | 38.099167 | 3.2414 | 110.1136 | 41 | 10.438 | 10.43827 | 108.95 | 2.699026 | 0.2819 | 0.2411469 | 0.07145672 | 0.0409 | 41.1183
27306 | 38.100556 | 3.2403 | 110.1181 | 40 | 10.4331 | 10.43862 | 108.85 | 2.694825 | 0.2812 | 0.241132 | 0.07149469 | 0.0408 | 41.1208
27307 | 38.101944 | 3.2403 | 110.1226 | 40 | 10.4348 | 10.439 | 108.89 | 2.69942 | 0.2808 | 0.241117 | 0.07153148 | 0.0406 | 41.1177
27308 | 38.103333 | 3.2391 | 110.1271 | 40 | 10.4418 | 10.43936 | 109.03 | 2.698908 | 0.2808 | 0.2411021 | 0.0715687 | 0.0403 | 41.1179
27309 | 38.104722 | 3.2391 | 110.1316 | 40 | 10.4404 | 10.43971 | 109 | 2.699798 | 0.2804 | 0.2410872 | 0.07160549 | 0.0401 | 41.1172
27310 | 38.106111 | 3.2379 | 110.1361 | 40 | 10.4456 | 10.44012 | 109.11 | 2.706673 | 0.2805 | 0.2410722 | 0.07164291 | 0.0399 | 41.1127
27311 | 38.1075 | 3.2379 | 110.1406 | 40 | 10.4407 | 10.44054 | 109.01 | 2.703235 | 0.2805 | 0.2410573 | 0.0716802 | 0.0397 | 41.1148
27312 | 38.108889 | 3.2367 | 110.1451 | 41 | 10.4414 | 10.44096 | 109.02 | 2.702705 | 0.2802 | 0.2410424 | 0.07171715 | 0.0395 | 41.115
27313 | 38.110278 | 3.2367 | 110.1496 | 41 | 10.4498 | 10.44136 | 109.2 | 2.708724 | 0.2808 | 0.2410275 | 0.0717554 | 0.0393 | 41.111
27314 | 38.111667 | 3.2354 | 110.1541 | 40 | 10.4366 | 10.44182 | 108.92 | 2.69792 | 0.2799 | 0.2410125 | 0.07179228 | 0.0391 | 41.1177
27315 | 38.113056 | 3.2354 | 110.1586 | 42 | 10.4352 | 10.44223 | 108.89 | 2.708685 | 0.2791 | 0.2409976 | 0.07181255 | 0.0389 | 41.1108
27316 | 38.114444 | 3.234 | 110.1631 | 40 | 10.4317 | 10.44266 | 108.82 | 2.697139 | 0.278 | 0.2409827 | 0.0718457 | 0.0386 | 41.1179
27317 | 38.115833 | 3.234 | 110.1676 | 42 | 10.4428 | 10.44309 | 109.05 | 2.703085 | 0.2777 | 0.2409678 | 0.07187823 | 0.0384 | 41.1141
27318 | 38.117222 | 3.2326 | 110.1721 | 40 | 10.4414 | 10.44351 | 109.02 | 2.705989 | 0.2773 | 0.2409528 | 0.07191016 | 0.0382 | 41.1121
27319 | 38.118611 | 3.2326 | 110.1766 | 40 | 10.4466 | 10.44395 | 109.13 | 2.707721 | 0.2777 | 0.2409379 | 0.07194243 | 0.038 | 41.1109
27320 | 38.12 | 3.2312 | 110.1811 | 40 | 10.4394 | 10.44437 | 108.98 | 2.703199 | 0.2769 | 0.240923 | 0.07197362 | 0.0378 | 41.1136
27321 | 38.121389 | 3.2312 | 110.1855 | 40 | 10.4439 | 10.44478 | 109.07 | 2.709082 | 0.2765 | 0.2409081 | 0.0720041 | 0.0375 | 41.1098
27322 | 38.122778 | 3.2297 | 110.19 | 40 | 10.4466 | 10.44518 | 109.13 | 2.710427 | 0.2764 | 0.2408931 | 0.07203464 | 0.0373 | 41.1088
27323 | 38.124167 | 3.2297 | 110.1945 | 42 | 10.4404 | 10.44559 | 109 | 2.706075 | 0.276 | 0.2408782 | 0.07206382 | 0.0371 | 41.1114
27324 | 38.125556 | 3.2282 | 110.199 | 40 | 10.447 | 10.44602 | 109.14 | 2.707053 | 0.2759 | 0.2408633 | 0.07209305 | 0.0368 | 41.1106
27325 | 38.126944 | 3.2282 | 110.2035 | 41 | 10.4453 | 10.4464 | 109.1 | 2.71046 | 0.2757 | 0.2408484 | 0.07212158 | 0.0366 | 41.1084
27326 | 38.128333 | 3.2267 | 110.208 | 41 | 10.4453 | 10.44678 | 109.1 | 2.706865 | 0.2754 | 0.2408334 | 0.07214883 | 0.0364 | 41.1105
27327 | 38.129722 | 3.2267 | 110.2125 | 40 | 10.4449 | 10.44718 | 109.1 | 2.708482 | 0.2749 | 0.2408185 | 0.07217519 | 0.0361 | 41.1093
27328 | 38.131111 | 3.2252 | 110.2169 | 40 | 10.4373 | 10.44757 | 108.94 | 2.706076 | 0.2741 | 0.2408036 | 0.07220018 | 0.0359 | 41.1108
27329 | 38.1325 | 3.2252 | 110.2214 | 40 | 10.446 | 10.44799 | 109.12 | 2.70848 | 0.2739 | 0.2407887 | 0.07222428 | 0.0357 | 41.1091
27330 | 38.133889 | 3.2236 | 110.2259 | 39 | 10.4466 | 10.44842 | 109.13 | 2.717925 | 0.2735 | 0.2407737 | 0.07224739 | 0.0354 | 41.103
27331 | 38.135278 | 3.2236 | 110.2304 | 40 | 10.4477 | 10.44878 | 109.15 | 2.709671 | 0.273 | 0.2407588 | 0.0722697 | 0.0352 | 41.1081
27332 | 38.136667 | 3.2219 | 110.2348 | 41 | 10.4373 | 10.44917 | 108.94 | 2.705399 | 0.2717 | 0.2407439 | 0.07228922 | 0.035 | 41.1107
27333 | 38.138056 | 3.2219 | 110.2393 | 41 | 10.4404 | 10.44959 | 109 | 2.708746 | 0.2707 | 0.240729 | 0.0723065 | 0.0347 | 41.1084
27334 | 38.139722 | 3.2201 | 110.2438 | 40 | 10.4466 | 10.44999 | 109.13 | 2.709998 | 0.2704 | 0.240714 | 0.07232376 | 0.0345 | 41.1078
27335 | 38.141111 | 3.2201 | 110.2483 | 40 | 10.4512 | 10.4504 | 109.23 | 2.713686 | 0.2703 | 0.2406991 | 0.07234099 | 0.0342 | 41.1054
27336 | 38.1425 | 3.2183 | 110.2527 | 40 | 10.4484 | 10.45078 | 109.17 | 2.713986 | 0.2696 | 0.2406842 | 0.07235676 | 0.034 | 41.1051
27337 | 38.143889 | 3.2183 | 110.2572 | 41 | 10.4522 | 10.45118 | 109.25 | 2.712272 | 0.2693 | 0.2406693 | 0.07237154 | 0.0337 | 41.106
27338 | 38.145278 | 3.2164 | 110.2617 | 40 | 10.446 | 10.45156 | 109.12 | 2.709475 | 0.2685 | 0.2406543 | 0.0723842 | 0.0334 | 41.1077
27339 | 38.146667 | 3.2164 | 110.2661 | 40 | 10.4466 | 10.45193 | 109.13 | 2.710436 | 0.2681 | 0.2406394 | 0.07239645 | 0.0332 | 41.107
27340 | 38.148056 | 3.2144 | 110.2706 | 40 | 10.4515 | 10.45233 | 109.23 | 2.714428 | 0.2681 | 0.2406245 | 0.07240982 | 0.0329 | 41.1043
27341 | 38.149444 | 3.2144 | 110.2751 | 40 | 10.4532 | 10.45271 | 109.27 | 2.717395 | 0.2683 | 0.2406096 | 0.07240866 | 0.0326 | 41.1023
27342 | 38.150833 | 3.2122 | 110.2795 | 41 | 10.4529 | 10.45307 | 109.26 | 2.719422 | 0.268 | 0.2405946 | 0.0724218 | 0.0323 | 41.1009
27343 | 38.152222 | 3.2122 | 110.284 | 41 | 10.4453 | 10.45348 | 109.1 | 2.710419 | 0.267 | 0.2405797 | 0.07243339 | 0.0321 | 41.1065
27344 | 38.153611 | 3.2101 | 110.2884 | 40 | 10.4588 | 10.45384 | 109.39 | 2.719531 | 0.2672 | 0.2405648 | 0.07244524 | 0.0318 | 41.1006
27345 | 38.155 | 3.2101 | 110.2929 | 41 | 10.4473 | 10.45421 | 109.15 | 2.709312 | 0.2663 | 0.2405499 | 0.07245488 | 0.0315 | 41.1069
27346 | 38.156389 | 3.2078 | 110.2974 | 40 | 10.4553 | 10.4546 | 109.31 | 2.716564 | 0.266 | 0.2405349 | 0.0724644 | 0.0312 | 41.1022
27347 | 38.157778 | 3.2078 | 110.3018 | 40 | 10.456 | 10.45497 | 109.33 | 2.711597 | 0.2658 | 0.24052 | 0.07247399 | 0.0309 | 41.1053
27348 | 38.159167 | 3.2055 | 110.3063 | 41 | 10.4529 | 10.45533 | 109.26 | 2.718915 | 0.2657 | 0.2405051 | 0.07248338 | 0.0306 | 41.1005
27349 | 38.160556 | 3.2055 | 110.3107 | 40 | 10.4525 | 10.4557 | 109.26 | 2.715846 | 0.2653 | 0.2404901 | 0.07249169 | 0.0303 | 41.1024
27350 | 38.161944 | 3.2031 | 110.3152 | 41 | 10.4519 | 10.4561 | 109.24 | 2.718831 | 0.2646 | 0.2404752 | 0.07249894 | 0.03 | 41.1003
27351 | 38.163333 | 3.2031 | 110.3196 | 40 | 10.4487 | 10.45646 | 109.18 | 2.718831 | 0.264 | 0.2404603 | 0.07250483 | 0.0296 | 41.1002
27352 | 38.164722 | 3.2006 | 110.3241 | 41 | 10.4498 | 10.45681 | 109.2 | 2.713976 | 0.2635 | 0.2404454 | 0.07250928 | 0.0293 | 41.1032
27353 | 38.166111 | 3.2006 | 110.3285 | 40 | 10.455 | 10.45719 | 109.31 | 2.719354 | 0.2631 | 0.2404304 | 0.07251284 | 0.029 | 41.0997
27354 | 38.1675 | 3.1981 | 110.333 | 40 | 10.455 | 10.45753 | 109.31 | 2.722291 | 0.2631 | 0.2404155 | 0.07251639 | 0.0287 | 41.0977
27355 | 38.168889 | 3.1981 | 110.3374 | 40 | 10.4591 | 10.45791 | 109.39 | 2.720901 | 0.2631 | 0.2404006 | 0.07251983 | 0.0283 | 41.0985
27356 | 38.170278 | 3.1955 | 110.3419 | 40 | 10.4578 | 10.45823 | 109.36 | 2.722012 | 0.2632 | 0.2403857 | 0.07252344 | 0.028 | 41.0976
27357 | 38.171667 | 3.1955 | 110.3463 | 40 | 10.4584 | 10.4586 | 109.38 | 2.726662 | 0.2631 | 0.2403707 | 0.07252637 | 0.0277 | 41.0946
27358 | 38.173056 | 3.1928 | 110.3507 | 40 | 10.4505 | 10.45895 | 109.21 | 2.718825 | 0.2627 | 0.2403558 | 0.07252861 | 0.0273 | 41.0995
27359 | 38.174444 | 3.1928 | 110.3552 | 40 | 10.4609 | 10.45929 | 109.43 | 2.722445 | 0.2627 | 0.2403409 | 0.07253074 | 0.027 | 41.097
27360 | 38.175833 | 3.19 | 110.3596 | 41 | 10.4532 | 10.45964 | 109.27 | 2.720058 | 0.262 | 0.240326 | 0.07253104 | 0.0266 | 41.0984
27361 | 38.177222 | 3.19 | 110.364 | 40 | 10.4564 | 10.45998 | 109.34 | 2.724003 | 0.2618 | 0.240311 | 0.07253036 | 0.0263 | 41.0959
27362 | 38.178611 | 3.1872 | 110.3685 | 39 | 10.4619 | 10.4603 | 109.45 | 2.736627 | 0.2617 | 0.2402961 | 0.07253006 | 0.0259 | 41.0878
27363 | 38.18 | 3.1872 | 110.3729 | 39 | 10.4487 | 10.46065 | 109.18 | 2.727162 | 0.2609 | 0.2402812 | 0.07252773 | 0.0256 | 41.0936
27364 | 38.181389 | 3.1842 | 110.3773 | 40 | 10.4595 | 10.46103 | 109.4 | 2.727484 | 0.261 | 0.2402663 | 0.07252567 | 0.0252 | 41.0933
27365 | 38.182778 | 3.1842 | 110.3817 | 41 | 10.463 | 10.46138 | 109.47 | 2.726772 | 0.2608 | 0.2402513 | 0.0725235 | 0.0248 | 41.0937
27366 | 38.184167 | 3.1812 | 110.3861 | 40 | 10.4609 | 10.46172 | 109.43 | 2.729002 | 0.2607 | 0.2402364 | 0.07252102 | 0.0244 | 41.0922
27367 | 38.185556 | 3.1812 | 110.3906 | 40 | 10.4605 | 10.46208 | 109.42 | 2.721373 | 0.2611 | 0.2402215 | 0.07250732 | 0.0241 | 41.0969
27368 | 38.186944 | 3.178 | 110.395 | 39 | 10.4546 | 10.4624 | 109.3 | 2.730017 | 0.2602 | 0.2402066 | 0.07250389 | 0.0237 | 41.0913
27369 | 38.188333 | 3.178 | 110.3994 | 40 | 10.4636 | 10.46275 | 109.49 | 2.725673 | 0.2601 | 0.2401916 | 0.07249996 | 0.0233 | 41.094
27370 | 38.189722 | 3.1749 | 110.4038 | 40 | 10.4571 | 10.46308 | 109.35 | 2.725193 | 0.2595 | 0.2401767 | 0.07249459 | 0.0229 | 41.0942
27371 | 38.191111 | 3.1749 | 110.4082 | 41 | 10.4657 | 10.46346 | 109.53 | 2.727935 | 0.2595 | 0.2401618 | 0.07248921 | 0.0225 | 41.0924
27372 | 38.1925 | 3.1716 | 110.4126 | 41 | 10.4598 | 10.46382 | 109.41 | 2.723697 | 0.259 | 0.2401469 | 0.07248343 | 0.0221 | 41.0949
27373 | 38.193889 | 3.1716 | 110.417 | 41 | 10.4571 | 10.46414 | 109.35 | 2.726883 | 0.2583 | 0.2401319 | 0.07247602 | 0.0217 | 41.0928
27374 | 38.195278 | 3.1683 | 110.4214 | 39 | 10.4668 | 10.46447 | 109.55 | 2.74008 | 0.2581 | 0.240117 | 0.07246793 | 0.0213 | 41.0844
27375 | 38.196667 | 3.1683 | 110.4258 | 40 | 10.463 | 10.4648 | 109.47 | 2.736495 | 0.2577 | 0.2401021 | 0.07245906 | 0.0209 | 41.0866
27376 | 38.198056 | 3.165 | 110.4302 | 40 | 10.4609 | 10.46514 | 109.43 | 2.729046 | 0.2576 | 0.2400872 | 0.07245075 | 0.0205 | 41.0912
27377 | 38.199444 | 3.165 | 110.4346 | 40 | 10.4602 | 10.46549 | 109.42 | 2.724898 | 0.2569 | 0.2400722 | 0.07244129 | 0.0201 | 41.0937
27378 | 38.200833 | 3.1616 | 110.439 | 41 | 10.4616 | 10.46581 | 109.44 | 2.727212 | 0.2565 | 0.2400573 | 0.07243048 | 0.0197 | 41.0921
27379 | 38.202222 | 3.1616 | 110.4434 | 41 | 10.4716 | 10.46616 | 109.65 | 2.733097 | 0.2565 | 0.2400424 | 0.07242043 | 0.0193 | 41.0883
27380 | 38.203889 | 3.1581 | 110.4478 | 40 | 10.4671 | 10.46652 | 109.56 | 2.730406 | 0.2566 | 0.2400275 | 0.07241036 | 0.0188 | 41.0903
27381 | 38.205278 | 3.1581 | 110.4522 | 39 | 10.4699 | 10.46686 | 109.62 | 2.746736 | 0.2566 | 0.2400125 | 0.07240048 | 0.0184 | 41.0799
27382 | 38.206667 | 3.1547 | 110.4565 | 40 | 10.4643 | 10.46717 | 109.5 | 2.738269 | 0.2562 | 0.2399976 | 0.07238973 | 0.018 | 41.0852
27383 | 38.208056 | 3.1547 | 110.4609 | 40 | 10.4661 | 10.46751 | 109.54 | 2.744505 | 0.256 | 0.2399827 | 0.07237793 | 0.0176 | 41.0811
27384 | 38.209444 | 3.1511 | 110.4653 | 40 | 10.4744 | 10.46786 | 109.71 | 2.732238 | 0.2562 | 0.2399678 | 0.07236668 | 0.0172 | 41.0888
27385 | 38.210833 | 3.1511 | 110.4697 | 40 | 10.4692 | 10.46818 | 109.6 | 2.728979 | 0.2564 | 0.2399528 | 0.07235543 | 0.0167 | 41.0908
27386 | 38.212222 | 3.1476 | 110.4741 | 41 | 10.4737 | 10.46848 | 109.7 | 2.73628 | 0.2565 | 0.2399379 | 0.07234464 | 0.0163 | 41.086
27387 | 38.213611 | 3.1476 | 110.4784 | 40 | 10.4671 | 10.4688 | 109.56 | 2.736697 | 0.2564 | 0.239923 | 0.07233375 | 0.0159 | 41.0857
27388 | 38.215 | 3.1441 | 110.4828 | 41 | 10.4588 | 10.46915 | 109.39 | 2.726578 | 0.2555 | 0.2399081 | 0.07232075 | 0.0155 | 41.092
27389 | 38.216389 | 3.1441 | 110.4872 | 40 | 10.4706 | 10.46947 | 109.63 | 2.746279 | 0.2558 | 0.2398931 | 0.07230889 | 0.015 | 41.0795
27390 | 38.217778 | 3.1405 | 110.4915 | 40 | 10.4685 | 10.46981 | 109.59 | 2.733643 | 0.2559 | 0.2398782 | 0.07229721 | 0.0146 | 41.0874
27391 | 38.219167 | 3.1405 | 110.4959 | 40 | 10.4713 | 10.47015 | 109.65 | 2.736432 | 0.2561 | 0.2398633 | 0.07228609 | 0.0142 | 41.0856
27392 | 38.220556 | 3.1369 | 110.5002 | 39 | 10.4688 | 10.47048 | 109.6 | 2.750604 | 0.2557 | 0.2398483 | 0.07227334 | 0.0137 | 41.0766
27393 | 38.221944 | 3.1369 | 110.5046 | 39 | 10.4695 | 10.47079 | 109.61 | 2.748782 | 0.2554 | 0.2398334 | 0.07224983 | 0.0133 | 41.0776
27394 | 38.223333 | 3.1332 | 110.5089 | 40 | 10.4685 | 10.4711 | 109.59 | 2.732432 | 0.2551 | 0.2398185 | 0.07223596 | 0.0129 | 41.0879
27395 | 38.224722 | 3.1332 | 110.5133 | 40 | 10.473 | 10.47141 | 109.68 | 2.747913 | 0.255 | 0.2398036 | 0.07222198 | 0.0124 | 41.078
27396 | 38.226111 | 3.1296 | 110.5176 | 40 | 10.4578 | 10.47172 | 109.36 | 2.740625 | 0.2541 | 0.2397886 | 0.07220571 | 0.012 | 41.0826
27397 | 38.2275 | 3.1296 | 110.522 | 39 | 10.4709 | 10.47208 | 109.64 | 2.74565 | 0.2538 | 0.2397737 | 0.07218867 | 0.0116 | 41.0793
27398 | 38.228889 | 3.126 | 110.5263 | 41 | 10.4654 | 10.47245 | 109.52 | 2.736078 | 0.2531 | 0.2397588 | 0.07217058 | 0.0112 | 41.0853
27399 | 38.230278 | 3.126 | 110.5307 | 39 | 10.4664 | 10.47279 | 109.55 | 2.75089 | 0.2526 | 0.2397439 | 0.07215143 | 0.0107 | 41.0758
27400 | 38.231667 | 3.1223 | 110.535 | 39 | 10.4754 | 10.47311 | 109.73 | 2.74734 | 0.2528 | 0.2397289 | 0.07213237 | 0.0103 | 41.078
27401 | 38.233056 | 3.1223 | 110.5394 | 41 | 10.4671 | 10.47341 | 109.56 | 2.741062 | 0.2522 | 0.239714 | 0.07211216 | 0.0099 | 41.0819
27402 | 38.234444 | 3.1186 | 110.5437 | 40 | 10.4657 | 10.47374 | 109.53 | 2.736274 | 0.2514 | 0.2396991 | 0.07209005 | 0.0094 | 41.0849
27403 | 38.235833 | 3.1186 | 110.548 | 40 | 10.4796 | 10.47408 | 109.82 | 2.759794 | 0.2513 | 0.2396842 | 0.07206783 | 0.009 | 41.07
27404 | 38.237222 | 3.1148 | 110.5524 | 41 | 10.4737 | 10.47441 | 109.7 | 2.737351 | 0.2513 | 0.2396692 | 0.07204589 | 0.0086 | 41.084
27405 | 38.238611 | 3.1148 | 110.5567 | 40 | 10.4699 | 10.47476 | 109.62 | 2.739431 | 0.2509 | 0.2396543 | 0.07202319 | 0.0081 | 41.0827
27406 | 38.24 | 3.1111 | 110.561 | 39 | 10.4733 | 10.47507 | 109.69 | 2.759059 | 0.2508 | 0.2396394 | 0.072 | 0.0077 | 41.0702
27407 | 38.241389 | 3.1111 | 110.5653 | 39 | 10.4761 | 10.47536 | 109.75 | 2.759858 | 0.2508 | 0.2396245 | 0.071977 | 0.0073 | 41.0697
27408 | 38.242778 | 3.1073 | 110.5697 | 40 | 10.4758 | 10.47565 | 109.74 | 2.749649 | 0.2509 | 0.2396095 | 0.07195448 | 0.0068 | 41.076
27409 | 38.244167 | 3.1073 | 110.574 | 39 | 10.4744 | 10.47597 | 109.71 | 2.752647 | 0.2509 | 0.2395946 | 0.07193166 | 0.0064 | 41.0741
27410 | 38.245556 | 3.1035 | 110.5783 | 39 | 10.4782 | 10.47631 | 109.79 | 2.752444 | 0.2511 | 0.2395797 | 0.07190932 | 0.0059 | 41.0742
27411 | 38.246944 | 3.1035 | 110.5826 | 40 | 10.4727 | 10.47663 | 109.68 | 2.751119 | 0.2506 | 0.2395648 | 0.07188602 | 0.0055 | 41.0749
27412 | 38.248333 | 3.0998 | 110.5869 | 39 | 10.4792 | 10.47692 | 109.81 | 2.755877 | 0.2504 | 0.2395498 | 0.07186129 | 0.0051 | 41.0719
27413 | 38.249722 | 3.0998 | 110.5912 | 40 | 10.4765 | 10.47725 | 109.76 | 2.746765 | 0.2508 | 0.2395349 | 0.07183731 | 0.0046 | 41.0776
27414 | 38.251111 | 3.096 | 110.5955 | 40 | 10.4799 | 10.47755 | 109.83 | 2.745 | 0.2509 | 0.23952 | 0.07181381 | 0.0042 | 41.0786
27415 | 38.2525 | 3.096 | 110.5999 | 41 | 10.4699 | 10.47789 | 109.62 | 2.741815 | 0.2504 | 0.2395051 | 0.07178868 | 0.0038 | 41.0806
27416 | 38.253889 | 3.0922 | 110.6041 | 39 | 10.4841 | 10.47817 | 109.92 | 2.758216 | 0.2511 | 0.2394901 | 0.07176488 | 0.0033 | 41.0702
27417 | 38.255278 | 3.0922 | 110.6084 | 39 | 10.4772 | 10.47847 | 109.77 | 2.756799 | 0.2508 | 0.2394752 | 0.07174069 | 0.0029 | 41.071
27418 | 38.256667 | 3.0885 | 110.6127 | 40 | 10.4785 | 10.47879 | 109.8 | 2.746568 | 0.2503 | 0.2394603 | 0.07171564 | 0.0025 | 41.0774
27419 | 38.258056 | 3.0885 | 110.617 | 41 | 10.4768 | 10.4791 | 109.76 | 2.745929 | 0.25 | 0.2394454 | 0.07168488 | 0.002 | 41.0778
27420 | 38.259444 | 3.0847 | 110.6213 | 40 | 10.4799 | 10.47941 | 109.83 | 2.745202 | 0.2497 | 0.2394304 | 0.07165874 | 0.0016 | 41.0782
27421 | 38.260833 | 3.0847 | 110.6256 | 39 | 10.4765 | 10.47971 | 109.76 | 2.754375 | 0.2493 | 0.2394155 | 0.07163144 | 0.0012 | 41.0723
27422 | 38.262222 | 3.081 | 110.6299 | 40 | 10.4706 | 10.48 | 109.63 | 2.751008 | 0.2486 | 0.2394006 | 0.07160282 | 0.0008 | 41.0744
27423 | 38.263611 | 3.081 | 110.6341 | 39 | 10.4778 | 10.48028 | 109.79 | 2.75625 | 0.2485 | 0.2393857 | 0.07157485 | 0.0004 | 41.0711
27424 | 38.265278 | 3.0773 | 110.6384 | 39 | 10.4841 | 10.48059 | 109.92 | 2.766308 | 0.2487 | 0.2393707 | 0.07154812 | -0.0001 | 41.065
27425 | 38.266667 | 3.0773 | 110.6427 | 39 | 10.4879 | 10.48089 | 110 | 2.765957 | 0.2489 | 0.2393558 | 0.07152168 | -0.0005 | 41.0652
27426 | 38.268056 | 3.0737 | 110.647 | 40 | 10.4924 | 10.4812 | 110.09 | 2.769677 | 0.2497 | 0.2393409 | 0.07149676 | -0.0009 | 41.0628
27427 | 38.269444 | 3.0737 | 110.6512 | 40 | 10.4848 | 10.48148 | 109.93 | 2.767555 | 0.2498 | 0.239326 | 0.07147145 | -0.0013 | 41.0641
27428 | 38.270833 | 3.0702 | 110.6555 | 40 | 10.4875 | 10.48179 | 109.99 | 2.768049 | 0.2501 | 0.239311 | 0.07144652 | -0.0017 | 41.0638
27429 | 38.272222 | 3.0702 | 110.6598 | 39 | 10.4792 | 10.4821 | 109.81 | 2.760189 | 0.25 | 0.2392961 | 0.0714214 | -0.0021 | 41.0687
27430 | 38.273611 | 3.0667 | 110.664 | 39 | 10.4834 | 10.48241 | 109.9 | 2.764267 | 0.2499 | 0.2392812 | 0.0713956 | -0.0025 | 41.0661
27431 | 38.275 | 3.0667 | 110.6683 | 39 | 10.4834 | 10.48273 | 109.9 | 2.761207 | 0.2499 | 0.2392662 | 0.07136952 | -0.0029 | 41.068
27432 | 38.276389 | 3.0633 | 110.6725 | 40 | 10.4872 | 10.48298 | 109.98 | 2.757312 | 0.2501 | 0.2392513 | 0.07134372 | -0.0033 | 41.0704
27433 | 38.277778 | 3.0633 | 110.6768 | 40 | 10.4778 | 10.48329 | 109.79 | 2.749066 | 0.2494 | 0.2392364 | 0.07131696 | -0.0036 | 41.0756
27434 | 38.279167 | 3.0599 | 110.6811 | 39 | 10.4817 | 10.48359 | 109.87 | 2.764292 | 0.2491 | 0.2392215 | 0.07128972 | -0.004 | 41.0659
27435 | 38.280556 | 3.0599 | 110.6853 | 40 | 10.4862 | 10.48389 | 109.96 | 2.763335 | 0.249 | 0.2392065 | 0.0712621 | -0.0044 | 41.0665
27436 | 38.281944 | 3.0567 | 110.6896 | 40 | 10.4889 | 10.48416 | 110.02 | 2.766059 | 0.2492 | 0.2391916 | 0.07123514 | -0.0048 | 41.0647
27437 | 38.283333 | 3.0567 | 110.6938 | 40 | 10.4903 | 10.48447 | 110.05 | 2.767394 | 0.2496 | 0.2391767 | 0.07120904 | -0.0051 | 41.0639
27438 | 38.284722 | 3.0535 | 110.698 | 39 | 10.4858 | 10.48477 | 109.95 | 2.763443 | 0.2496 | 0.2391618 | 0.07118312 | -0.0055 | 41.0664
27439 | 38.286111 | 3.0535 | 110.7023 | 40 | 10.4924 | 10.48499 | 110.09 | 2.772496 | 0.2503 | 0.2391468 | 0.07115853 | -0.0058 | 41.0606
27440 | 38.2875 | 3.0504 | 110.7065 | 39 | 10.4848 | 10.48533 | 109.93 | 2.760091 | 0.2502 | 0.2391319 | 0.07113327 | -0.0062 | 41.0684
27441 | 38.288889 | 3.0504 | 110.7108 | 39 | 10.4886 | 10.48565 | 110.01 | 2.764269 | 0.2505 | 0.239117 | 0.07110839 | -0.0065 | 41.0657
27442 | 38.290278 | 3.0474 | 110.715 | 40 | 10.4938 | 10.48594 | 110.12 | 2.760845 | 0.2513 | 0.2391021 | 0.07108512 | -0.0069 | 41.0679
27443 | 38.291667 | 3.0474 | 110.7192 | 40 | 10.4924 | 10.48626 | 110.09 | 2.760183 | 0.2517 | 0.2390871 | 0.07106336 | -0.0072 | 41.0683
27444 | 38.293056 | 3.0445 | 110.7235 | 41 | 10.4903 | 10.48658 | 110.05 | 2.757822 | 0.252 | 0.2390722 | 0.07104217 | -0.0075 | 41.0697
27445 | 38.294444 | 3.0445 | 110.7277 | 40 | 10.4896 | 10.4869 | 110.03 | 2.75784 | 0.2517 | 0.2390573 | 0.07101531 | -0.0078 | 41.0697
27446 | 38.295833 | 3.0417 | 110.7319 | 39 | 10.4882 | 10.48721 | 110 | 2.770467 | 0.2515 | 0.2390424 | 0.07099321 | -0.0081 | 41.0617
27447 | 38.297222 | 3.0417 | 110.7361 | 39 | 10.491 | 10.4875 | 110.06 | 2.770036 | 0.2518 | 0.2390274 | 0.07097186 | -0.0084 | 41.062
27448 | 38.298611 | 3.0391 | 110.7404 | 39 | 10.4848 | 10.48782 | 109.93 | 2.764346 | 0.2514 | 0.2390125 | 0.07094984 | -0.0087 | 41.0655
27449 | 38.3 | 3.0391 | 110.7446 | 40 | 10.4931 | 10.48811 | 110.1 | 2.762406 | 0.2514 | 0.2389976 | 0.07092838 | -0.009 | 41.0667
27450 | 38.301389 | 3.0365 | 110.7488 | 39 | 10.4941 | 10.4884 | 110.13 | 2.771202 | 0.2517 | 0.2389827 | 0.07090702 | -0.0093 | 41.0612
27451 | 38.302778 | 3.0365 | 110.753 | 39 | 10.4958 | 10.48868 | 110.16 | 2.771376 | 0.2525 | 0.2389677 | 0.07088708 | -0.0096 | 41.061
27452 | 38.304167 | 3.0342 | 110.7572 | 39 | 10.4924 | 10.489 | 110.09 | 2.771025 | 0.2529 | 0.2389528 | 0.07086808 | -0.0098 | 41.0612
27453 | 38.305556 | 3.0342 | 110.7614 | 39 | 10.4872 | 10.48928 | 109.98 | 2.773113 | 0.2526 | 0.2389379 | 0.07084831 | -0.0101 | 41.0599
27454 | 38.306944 | 3.0319 | 110.7656 | 41 | 10.4917 | 10.48959 | 110.08 | 2.773318 | 0.2527 | 0.238923 | 0.0708292 | -0.0103 | 41.0598
27455 | 38.308333 | 3.0319 | 110.7699 | 39 | 10.4944 | 10.4899 | 110.13 | 2.773789 | 0.2531 | 0.238908 | 0.07081037 | -0.0106 | 41.0594
27456 | 38.309722 | 3.0297 | 110.7741 | 39 | 10.4841 | 10.4902 | 109.92 | 2.766961 | 0.2521 | 0.2388931 | 0.07078964 | -0.0108 | 41.0637
27457 | 38.311111 | 3.0297 | 110.7783 | 39 | 10.4938 | 10.49048 | 110.12 | 2.771633 | 0.2522 | 0.2388782 | 0.07076947 | -0.0111 | 41.0608
27458 | 38.3125 | 3.0277 | 110.7825 | 39 | 10.491 | 10.49073 | 110.06 | 2.772708 | 0.2522 | 0.2388633 | 0.07074948 | -0.0113 | 41.0601
27459 | 38.313889 | 3.0277 | 110.7867 | 39 | 10.4931 | 10.49103 | 110.1 | 2.776841 | 0.2523 | 0.2388483 | 0.07073034 | -0.0115 | 41.0575
27460 | 38.315278 | 3.0257 | 110.7909 | 40 | 10.4965 | 10.49132 | 110.18 | 2.768102 | 0.2528 | 0.2388334 | 0.07071244 | -0.0117 | 41.063
27461 | 38.316667 | 3.0257 | 110.7951 | 39 | 10.4889 | 10.4916 | 110.02 | 2.780568 | 0.2524 | 0.2388185 | 0.07069348 | -0.0119 | 41.0551
27462 | 38.318056 | 3.0238 | 110.7993 | 39 | 10.4951 | 10.49192 | 110.15 | 2.776787 | 0.2525 | 0.2388036 | 0.07067481 | -0.0121 | 41.0575
27463 | 38.319444 | 3.0238 | 110.8035 | 39 | 10.5034 | 10.49218 | 110.32 | 2.785875 | 0.2533 | 0.2387886 | 0.07065699 | -0.0123 | 41.0517
27464 | 38.320833 | 3.0221 | 110.8077 | 39 | 10.4868 | 10.49243 | 109.97 | 2.770674 | 0.2528 | 0.2387737 | 0.07063906 | -0.0125 | 41.0613
27465 | 38.322222 | 3.0221 | 110.8119 | 40 | 10.4969 | 10.49273 | 110.18 | 2.778822 | 0.253 | 0.2387588 | 0.07062208 | -0.0127 | 41.0561
27466 | 38.323611 | 3.0205 | 110.8161 | 40 | 10.4938 | 10.49304 | 110.12 | 2.767501 | 0.2528 | 0.2387439 | 0.07060472 | -0.0129 | 41.0633
27467 | 38.325 | 3.0205 | 110.8203 | 40 | 10.5014 | 10.49333 | 110.28 | 2.780988 | 0.2529 | 0.2387289 | 0.07058764 | -0.013 | 41.0547
27468 | 38.326389 | 3.0189 | 110.8245 | 39 | 10.4931 | 10.49365 | 110.1 | 2.78371 | 0.2526 | 0.238714 | 0.07056989 | -0.0132 | 41.053
27469 | 38.327778 | 3.0189 | 110.8287 | 40 | 10.4993 | 10.4939 | 110.24 | 2.778679 | 0.2526 | 0.2386991 | 0.07055242 | -0.0134 | 41.0562
27470 | 38.329167 | 3.0175 | 110.8329 | 39 | 10.5 | 10.49418 | 110.25 | 2.78099 | 0.2527 | 0.2386841 | 0.07053495 | -0.0135 | 41.0547
27471 | 38.330833 | 3.0175 | 110.8371 | 40 | 10.4979 | 10.49447 | 110.21 | 2.784246 | 0.2523 | 0.2386692 | 0.07050778 | -0.0136 | 41.053
27472 | 38.332222 | 3.0161 | 110.8413 | 40 | 10.4972 | 10.49476 | 110.19 | 2.779913 | 0.2525 | 0.2386543 | 0.07048996 | -0.0138 | 41.0557
27473 | 38.333611 | 3.0161 | 110.8454 | 39 | 10.4938 | 10.49503 | 110.12 | 2.778656 | 0.252 | 0.2386394 | 0.07047109 | -0.0139 | 41.0565
27474 | 38.335 | 3.0148 | 110.8496 | 39 | 10.4983 | 10.4953 | 110.21 | 2.77901 | 0.252 | 0.2386244 | 0.07045269 | -0.014 | 41.0563
27475 | 38.336389 | 3.0148 | 110.8538 | 39 | 10.5027 | 10.49558 | 110.31 | 2.784372 | 0.2522 | 0.2386095 | 0.07043496 | -0.0142 | 41.0529
27476 | 38.337778 | 3.0137 | 110.858 | 39 | 10.5014 | 10.49584 | 110.28 | 2.785325 | 0.2523 | 0.2385946 | 0.07041713 | -0.0143 | 41.0523
27477 | 38.339167 | 3.0137 | 110.8622 | 39 | 10.4965 | 10.49612 | 110.18 | 2.779373 | 0.2522 | 0.2385797 | 0.07039835 | -0.0144 | 41.056
27478 | 38.340556 | 3.0126 | 110.8664 | 39 | 10.5007 | 10.49635 | 110.26 | 2.781781 | 0.2521 | 0.2385647 | 0.07037947 | -0.0145 | 41.0545
27479 | 38.341944 | 3.0126 | 110.8706 | 39 | 10.5 | 10.49663 | 110.25 | 2.782288 | 0.2523 | 0.2385498 | 0.07036163 | -0.0146 | 41.0542
27480 | 38.343333 | 3.0117 | 110.8747 | 39 | 10.5048 | 10.49693 | 110.35 | 2.785278 | 0.2528 | 0.2385349 | 0.07034559 | -0.0147 | 41.0523
27481 | 38.344722 | 3.0117 | 110.8789 | 39 | 10.5014 | 10.49721 | 110.28 | 2.789543 | 0.2528 | 0.23852 | 0.07032984 | -0.0148 | 41.0496
27482 | 38.346111 | 3.0108 | 110.8831 | 39 | 10.5034 | 10.49747 | 110.32 | 2.783491 | 0.253 | 0.238505 | 0.07031418 | -0.0148 | 41.0534
27483 | 38.3475 | 3.0108 | 110.8873 | 39 | 10.509 | 10.49776 | 110.44 | 2.782536 | 0.2535 | 0.2384901 | 0.07030013 | -0.0149 | 41.054
27484 | 38.348889 | 3.0101 | 110.8915 | 39 | 10.5 | 10.49802 | 110.25 | 2.779116 | 0.2529 | 0.2384752 | 0.07028446 | -0.015 | 41.0562
27485 | 38.350278 | 3.0101 | 110.8957 | 39 | 10.4889 | 10.49826 | 110.02 | 2.779599 | 0.252 | 0.2384603 | 0.07026699 | -0.015 | 41.0559
27486 | 38.351667 | 3.0094 | 110.8998 | 40 | 10.4993 | 10.49854 | 110.24 | 2.786567 | 0.2516 | 0.2384453 | 0.07024886 | -0.0151 | 41.0515
27487 | 38.353056 | 3.0094 | 110.904 | 40 | 10.502 | 10.49883 | 110.29 | 2.785579 | 0.2519 | 0.2384304 | 0.07023101 | -0.0152 | 41.0521
27488 | 38.354444 | 3.0088 | 110.9082 | 41 | 10.5058 | 10.49909 | 110.37 | 2.787841 | 0.2524 | 0.2384155 | 0.0702143 | -0.0152 | 41.0506
27489 | 38.355833 | 3.0088 | 110.9124 | 39 | 10.5034 | 10.49937 | 110.32 | 2.779929 | 0.2528 | 0.2384006 | 0.07019853 | -0.0153 | 41.0556
27490 | 38.357222 | 3.0082 | 110.9166 | 39 | 10.509 | 10.49964 | 110.44 | 2.786471 | 0.2535 | 0.2383856 | 0.07018362 | -0.0153 | 41.0515
27491 | 38.358611 | 3.0082 | 110.9207 | 40 | 10.5041 | 10.49993 | 110.34 | 2.792018 | 0.2534 | 0.2383707 | 0.07016861 | -0.0153 | 41.048
27492 | 38.36 | 3.0078 | 110.9249 | 39 | 10.4986 | 10.50021 | 110.22 | 2.785759 | 0.2535 | 0.2383558 | 0.07015407 | -0.0154 | 41.052
27493 | 38.361389 | 3.0078 | 110.9291 | 39 | 10.5024 | 10.50047 | 110.3 | 2.785375 | 0.2535 | 0.2383409 | 0.0701401 | -0.0154 | 41.0522
27494 | 38.362778 | 3.0075 | 110.9333 | 40 | 10.5041 | 10.50077 | 110.34 | 2.794724 | 0.2536 | 0.2383259 | 0.07012708 | -0.0154 | 41.0463
27495 | 38.364167 | 3.0075 | 110.9375 | 39 | 10.4979 | 10.50106 | 110.21 | 2.793967 | 0.2532 | 0.238311 | 0.07011349 | -0.0154 | 41.0467
27496 | 38.365556 | 3.0072 | 110.9416 | 40 | 10.509 | 10.50133 | 110.44 | 2.79316 | 0.2532 | 0.2382961 | 0.07009914 | -0.0154 | 41.0473
27497 | 38.366944 | 3.0072 | 110.9458 | 39 | 10.5 | 10.50158 | 110.25 | 2.79121 | 0.2526 | 0.2382812 | 0.07007122 | -0.0154 | 41.0485
27498 | 38.368333 | 3.0069 | 110.95 | 40 | 10.5007 | 10.50187 | 110.26 | 2.788935 | 0.2515 | 0.2382662 | 0.07005367 | -0.0154 | 41.0499
27499 | 38.369722 | 3.0069 | 110.9542 | 40 | 10.5055 | 10.50215 | 110.37 | 2.794557 | 0.2508 | 0.2382513 | 0.07003451 | -0.0154 | 41.0464
27500 | 38.371111 | 3.0067 | 110.9584 | 39 | 10.5048 | 10.50245 | 110.35 | 2.788405 | 0.2506 | 0.2382364 | 0.07001526 | -0.0154 | 41.0502
27501 | 38.3725 | 3.0067 | 110.9625 | 40 | 10.5048 | 10.50274 | 110.35 | 2.785321 | 0.25 | 0.2382215 | 0.06999411 | -0.0154 | 41.0522
27502 | 38.373889 | 3.0065 | 110.9667 | 40 | 10.509 | 10.50296 | 110.44 | 2.789313 | 0.25 | 0.2382065 | 0.06997296 | -0.0154 | 41.0497
27503 | 38.375278 | 3.0065 | 110.9709 | 39 | 10.5041 | 10.50322 | 110.34 | 2.794192 | 0.2494 | 0.2381916 | 0.06995087 | -0.0154 | 41.0466
27504 | 38.376667 | 3.0063 | 110.9751 | 40 | 10.5152 | 10.50349 | 110.57 | 2.797873 | 0.25 | 0.2381767 | 0.06992982 | -0.0154 | 41.0443
27505 | 38.378056 | 3.0063 | 110.9792 | 39 | 10.5086 | 10.50376 | 110.43 | 2.793129 | 0.2501 | 0.2381618 | 0.06990925 | -0.0154 | 41.0473
27506 | 38.379444 | 3.0062 | 110.9834 | 40 | 10.511 | 10.50405 | 110.48 | 2.79431 | 0.25 | 0.2381468 | 0.06988925 | -0.0154 | 41.0465
27507 | 38.380833 | 3.0062 | 110.9876 | 40 | 10.5103 | 10.50433 | 110.47 | 2.797063 | 0.2494 | 0.2381319 | 0.06986822 | -0.0153 | 41.0448
27508 | 38.382222 | 3.0062 | 110.9918 | 39 | 10.5103 | 10.50459 | 110.47 | 2.797045 | 0.2492 | 0.238117 | 0.06984775 | -0.0153 | 41.0448
27509 | 38.383611 | 3.0062 | 110.9959 | 39 | 10.5069 | 10.50486 | 110.39 | 2.799682 | 0.2485 | 0.2381021 | 0.06982654 | -0.0153 | 41.0431
27510 | 38.385 | 3.0061 | 111.0001 | 39 | 10.5083 | 10.50512 | 110.42 | 2.798712 | 0.248 | 0.2380871 | 0.06980467 | -0.0153 | 41.0437
27511 | 38.386667 | 3.0061 | 111.0043 | 39 | 10.511 | 10.50542 | 110.48 | 2.79497 | 0.2478 | 0.2380722 | 0.0697829 | -0.0152 | 41.0464
27512 | 38.388056 | 3.0061 | 111.0085 | 39 | 10.511 | 10.50569 | 110.48 | 2.797476 | 0.2475 | 0.2380573 | 0.06976077 | -0.0152 | 41.0448
27513 | 38.389444 | 3.0061 | 111.0126 | 40 | 10.5159 | 10.50595 | 110.58 | 2.802298 | 0.2478 | 0.2380423 | 0.0697395 | -0.0152 | 41.0418
27514 | 38.390833 | 3.0061 | 111.0168 | 39 | 10.5083 | 10.5062 | 110.42 | 2.795112 | 0.247 | 0.2380274 | 0.06971729 | -0.0151 | 41.0464
27515 | 38.392222 | 3.0061 | 111.021 | 39 | 10.5096 | 10.50647 | 110.45 | 2.794597 | 0.2464 | 0.2380125 | 0.06969405 | -0.0151 | 41.0467
27516 | 38.393611 | 3.0062 | 111.0252 | 39 | 10.5124 | 10.50672 | 110.51 | 2.801397 | 0.2464 | 0.2379976 | 0.06967102 | -0.015 | 41.0424
27517 | 38.395 | 3.0062 | 111.0293 | 40 | 10.5179 | 10.50695 | 110.63 | 2.803766 | 0.2467 | 0.2379826 | 0.06964894 | -0.015 | 41.0409
27518 | 38.396389 | 3.0062 | 111.0335 | 39 | 10.511 | 10.5072 | 110.48 | 2.80388 | 0.2464 | 0.2379677 | 0.06962651 | -0.015 | 41.0408
27519 | 38.397778 | 3.0062 | 111.0377 | 40 | 10.5096 | 10.50747 | 110.45 | 2.79628 | 0.246 | 0.2379528 | 0.0696038 | -0.0149 | 41.0456
27520 | 38.399167 | 3.0062 | 111.0419 | 39 | 10.5152 | 10.50776 | 110.57 | 2.799588 | 0.2459 | 0.2379379 | 0.06957997 | -0.0149 | 41.0435
27521 | 38.400556 | 3.0062 | 111.046 | 39 | 10.52 | 10.50802 | 110.67 | 2.802333 | 0.2463 | 0.2379229 | 0.0695572 | -0.0148 | 41.0418
27522 | 38.401944 | 3.0063 | 111.0502 | 39 | 10.5207 | 10.50831 | 110.68 | 2.803419 | 0.247 | 0.237908 | 0.06953605 | -0.0148 | 41.0411
27523 | 38.403333 | 3.0063 | 111.0544 | 39 | 10.5269 | 10.5086 | 110.82 | 2.80514 | 0.2478 | 0.2378931 | 0.06949532 | -0.0148 | 41.04
27524 | 38.404722 | 3.0062 | 111.0586 | 39 | 10.5159 | 10.50887 | 110.58 | 2.800325 | 0.2477 | 0.2378782 | 0.06947556 | -0.0147 | 41.043
27525 | 38.406111 | 3.0062 | 111.0627 | 40 | 10.5172 | 10.50913 | 110.61 | 2.797958 | 0.2475 | 0.2378632 | 0.06945627 | -0.0147 | 41.0446
27526 | 38.4075 | 3.0063 | 111.0669 | 40 | 10.5172 | 10.50938 | 110.61 | 2.804177 | 0.2473 | 0.2378483 | 0.0694371 | -0.0147 | 41.0406
27527 | 38.408889 | 3.0063 | 111.0711 | 39 | 10.5179 | 10.50965 | 110.63 | 2.803983 | 0.2472 | 0.2378334 | 0.06941738 | -0.0146 | 41.0407
27528 | 38.410278 | 3.0063 | 111.0753 | 40 | 10.5214 | 10.50995 | 110.7 | 2.811858 | 0.2474 | 0.2378185 | 0.06939852 | -0.0146 | 41.0357
27529 | 38.411667 | 3.0063 | 111.0794 | 39 | 10.5159 | 10.51025 | 110.58 | 2.802485 | 0.2471 | 0.2378035 | 0.06937854 | -0.0146 | 41.0417
27530 | 38.413056 | 3.0063 | 111.0836 | 39 | 10.5193 | 10.51052 | 110.66 | 2.79959 | 0.2469 | 0.2377886 | 0.06935772 | -0.0145 | 41.0435
27531 | 38.414444 | 3.0063 | 111.0878 | 39 | 10.5131 | 10.5108 | 110.53 | 2.804132 | 0.2463 | 0.2377737 | 0.06933607 | -0.0145 | 41.0406
27532 | 38.415833 | 3.0063 | 111.092 | 39 | 10.5159 | 10.51103 | 110.58 | 2.800388 | 0.2464 | 0.2377588 | 0.06931424 | -0.0145 | 41.043
27533 | 38.417222 | 3.0063 | 111.0962 | 39 | 10.5248 | 10.51133 | 110.77 | 2.813502 | 0.2469 | 0.2377438 | 0.06929299 | -0.0144 | 41.0347
27534 | 38.418611 | 3.0063 | 111.1003 | 39 | 10.5172 | 10.51157 | 110.61 | 2.805626 | 0.2467 | 0.2377289 | 0.06927119 | -0.0144 | 41.0397
27535 | 38.42 | 3.0063 | 111.1045 | 39 | 10.5228 | 10.51186 | 110.73 | 2.80892 | 0.2473 | 0.237714 | 0.06925092 | -0.0144 | 41.0376
27536 | 38.421389 | 3.0063 | 111.1087 | 40 | 10.5193 | 10.51209 | 110.66 | 2.805988 | 0.2472 | 0.2376991 | 0.06923057 | -0.0143 | 41.0394
27537 | 38.422778 | 3.0063 | 111.1129 | 39 | 10.5128 | 10.51235 | 110.52 | 2.802707 | 0.2462 | 0.2376841 | 0.06920853 | -0.0143 | 41.0415
27538 | 38.424167 | 3.0063 | 111.117 | 40 | 10.5231 | 10.51266 | 110.74 | 2.80706 | 0.2463 | 0.2376692 | 0.06918631 | -0.0143 | 41.0388
27539 | 38.425556 | 3.0063 | 111.1212 | 40 | 10.5255 | 10.51294 | 110.79 | 2.809961 | 0.2464 | 0.2376543 | 0.06916458 | -0.0143 | 41.0369
27540 | 38.426944 | 3.0062 | 111.1254 | 40 | 10.5234 | 10.51323 | 110.74 | 2.809702 | 0.2467 | 0.2376394 | 0.06914297 | -0.0142 | 41.0371
27541 | 38.428333 | 3.0062 | 111.1296 | 39 | 10.5234 | 10.51352 | 110.74 | 2.809574 | 0.2466 | 0.2376244 | 0.06912136 | -0.0142 | 41.0372
27542 | 38.429722 | 3.0061 | 111.1337 | 39 | 10.5221 | 10.51381 | 110.71 | 2.809339 | 0.2466 | 0.2376095 | 0.06909996 | -0.0142 | 41.0373
27543 | 38.431111 | 3.0061 | 111.1379 | 40 | 10.5207 | 10.5141 | 110.68 | 2.80891 | 0.2466 | 0.2375946 | 0.06907839 | -0.0142 | 41.0376
27544 | 38.4325 | 3.006 | 111.1421 | 39 | 10.5214 | 10.5144 | 110.7 | 2.809179 | 0.2467 | 0.2375797 | 0.06905721 | -0.0142 | 41.0374
27545 | 38.433889 | 3.006 | 111.1463 | 39 | 10.5245 | 10.51469 | 110.76 | 2.811196 | 0.2467 | 0.2375647 | 0.06903585 | -0.0142 | 41.0361
27546 | 38.435278 | 3.0058 | 111.1504 | 39 | 10.5279 | 10.51498 | 110.84 | 2.811945 | 0.2467 | 0.2375498 | 0.06901461 | -0.0141 | 41.0357
27547 | 38.436667 | 3.0058 | 111.1546 | 39 | 10.5193 | 10.51527 | 110.66 | 2.814625 | 0.2462 | 0.2375349 | 0.06899262 | -0.0141 | 41.034
27548 | 38.438056 | 3.0056 | 111.1588 | 39 | 10.5241 | 10.51556 | 110.76 | 2.81698 | 0.2462 | 0.23752 | 0.06897074 | -0.0141 | 41.0325
27549 | 38.439444 | 3.0056 | 111.163 | 39 | 10.5214 | 10.51585 | 110.7 | 2.816952 | 0.2458 | 0.237505 | 0.06892683 | -0.0141 | 41.0325
27550 | 38.440833 | 3.0052 | 111.1671 | 39 | 10.5214 | 10.51615 | 110.7 | 2.812207 | 0.2455 | 0.2374901 | 0.06890367 | -0.0141 | 41.0355
27551 | 38.442222 | 3.0052 | 111.1713 | 39 | 10.5327 | 10.51644 | 110.94 | 2.818766 | 0.2461 | 0.2374752 | 0.06888101 | -0.0141 | 41.0314
27552 | 38.443611 | 3.0049 | 111.1755 | 39 | 10.5331 | 10.51673 | 110.95 | 2.818533 | 0.2465 | 0.2374602 | 0.06885884 | -0.0141 | 41.0315
27553 | 38.445 | 3.0049 | 111.1797 | 39 | 10.52 | 10.51702 | 110.67 | 2.812697 | 0.2457 | 0.2374453 | 0.06883535 | -0.0141 | 41.0352
27554 | 38.446389 | 3.0046 | 111.1839 | 39 | 10.5221 | 10.51731 | 110.71 | 2.813759 | 0.2456 | 0.2374304 | 0.06881178 | -0.0142 | 41.0345
27555 | 38.447778 | 3.0046 | 111.188 | 40 | 10.5334 | 10.5176 | 110.95 | 2.816407 | 0.2461 | 0.2374155 | 0.06878937 | -0.0142 | 41.0329
27556 | 38.449444 | 3.0042 | 111.1922 | 40 | 10.5262 | 10.51789 | 110.8 | 2.817573 | 0.2459 | 0.2374005 | 0.06876688 | -0.0142 | 41.0325
27557 | 38.450833 | 3.0042 | 111.1964 | 39 | 10.5241 | 10.51818 | 110.76 | 2.813212 | 0.2459 | 0.2373856 | 0.06874497 | -0.0142 | 41.0352
27558 | 38.452222 | 3.0038 | 111.2006 | 39 | 10.5269 | 10.51847 | 110.82 | 2.818031 | 0.246 | 0.2373707 | 0.06872288 | -0.0142 | 41.0321
27559 | 38.453611 | 3.0038 | 111.2047 | 39 | 10.5217 | 10.51876 | 110.71 | 2.813356 | 0.2453 | 0.2373558 | 0.06869968 | -0.0142 | 41.0351
27560 | 38.455 | 3.0033 | 111.2089 | 40 | 10.5317 | 10.51905 | 110.92 | 2.824472 | 0.2456 | 0.2373408 | 0.06867725 | -0.0143 | 41.0281
27561 | 38.456389 | 3.0033 | 111.2131 | 40 | 10.5255 | 10.51934 | 110.79 | 2.81676 | 0.2455 | 0.2373259 | 0.06865418 | -0.0143 | 41.033
27562 | 38.457778 | 3.0028 | 111.2172 | 39 | 10.51 | 10.51963 | 110.46 | 2.768665 | 0.2438 | 0.237311 | 0.06862781 | -0.0143 | 41.0634
27563 | 38.459167 | 3.0028 | 111.2214 | 40 | 10.5124 | 10.51992 | 110.51 | 2.769244 | 0.2427 | 0.2372961 | 0.06859928 | -0.0144 | 41.063
27564 | 38.460556 | 3.0022 | 111.2256 | 40 | 10.5076 | 10.52021 | 110.41 | 2.766819 | 0.241 | 0.2372811 | 0.06856812 | -0.0144 | 41.0645
27565 | 38.461944 | 3.0022 | 111.2298 | 39 | 10.5131 | 10.5205 | 110.53 | 2.769354 | 0.2392 | 0.2372662 | 0.06853395 | -0.0144 | 41.0629
27566 | 38.463333 | 3.0014 | 111.2339 | 39 | 10.4986 | 10.52079 | 110.22 | 2.762693 | 0.2367 | 0.2372513 | 0.0684947 | -0.0145 | 41.0672
27567 | 38.464722 | 3.0014 | 111.2381 | 39 | 10.5062 | 10.52107 | 110.38 | 2.765816 | 0.2347 | 0.2372364 | 0.06845083 | -0.0145 | 41.0652
27568 | 38.466111 | 3.0004 | 111.2423 | 39 | 10.502 | 10.52136 | 110.29 | 2.766251 | 0.2323 | 0.2372214 | 0.06840283 | -0.0146 | 41.0649
27569 | 38.4675 | 3.0004 | 111.2464 | 40 | 10.5145 | 10.52165 | 110.55 | 2.771547 | 0.2312 | 0.2372065 | 0.06835269 | -0.0147 | 41.0616
27570 | 38.468889 | 2.9991 | 111.2506 | 40 | 10.509 | 10.52194 | 110.44 | 2.758146 | 0.2298 | 0.2371916 | 0.0683006 | -0.0147 | 41.07
27571 | 38.470278 | 2.9991 | 111.2548 | 39 | 10.5027 | 10.52223 | 110.31 | 2.765157 | 0.2271 | 0.2371767 | 0.06824409 | -0.0148 | 41.0656
27572 | 38.471667 | 2.9977 | 111.2589 | 40 | 10.5093 | 10.52252 | 110.45 | 2.768482 | 0.2251 | 0.2371617 | 0.06818393 | -0.0149 | 41.0635
27573 | 38.473056 | 2.9977 | 111.2631 | 41 | 10.5069 | 10.5228 | 110.39 | 2.756574 | 0.2234 | 0.2371468 | 0.06812117 | -0.015 | 41.071
27574 | 38.474444 | 2.996 | 111.2673 | 40 | 10.5096 | 10.52309 | 110.45 | 2.771299 | 0.222 | 0.2371319 | 0.06805486 | -0.0152 | 41.0617
27575 | 38.475833 | 2.996 | 111.2714 | 41 | 10.5193 | 10.52338 | 110.66 | 2.770019 | 0.2213 | 0.237117 | 0.0679654 | -0.0153 | 41.0626
27576 | 38.477222 | 2.9938 | 111.2756 | 40 | 10.5124 | 10.52367 | 110.51 | 2.771015 | 0.2197 | 0.237102 | 0.0678949 | -0.0155 | 41.0619
27577 | 38.478611 | 2.9938 | 111.2797 | 40 | 10.5145 | 10.52395 | 110.55 | 2.773509 | 0.2182 | 0.2370871 | 0.06782143 | -0.0156 | 41.0604
27578 | 38.48 | 2.9915 | 111.2839 | 40 | 10.5145 | 10.52424 | 110.55 | 2.772123 | 0.2166 | 0.2370722 | 0.06774479 | -0.0158 | 41.0612
27579 | 38.481389 | 2.9915 | 111.288 | 39 | 10.5096 | 10.52453 | 110.45 | 2.772423 | 0.2151 | 0.2370573 | 0.06766546 | -0.016 | 41.0611
27580 | 38.482778 | 2.989 | 111.2922 | 40 | 10.52 | 10.52482 | 110.67 | 2.77396 | 0.2144 | 0.2370423 | 0.06758544 | -0.0162 | 41.0601
27581 | 38.484167 | 2.989 | 111.2963 | 39 | 10.5117 | 10.5251 | 110.5 | 2.769257 | 0.2129 | 0.2370274 | 0.06750159 | -0.0164 | 41.0631
27582 | 38.485556 | 2.9861 | 111.3005 | 39 | 10.5096 | 10.52539 | 110.45 | 2.756951 | 0.2111 | 0.2370125 | 0.06741441 | -0.0167 | 41.0709
27583 | 38.486944 | 2.9861 | 111.3046 | 39 | 10.5214 | 10.52568 | 110.7 | 2.781517 | 0.2103 | 0.2369976 | 0.06732643 | -0.0169 | 41.0554
27584 | 38.488333 | 2.9829 | 111.3088 | 41 | 10.5131 | 10.52596 | 110.53 | 2.760096 | 0.2087 | 0.2369826 | 0.0672354 | -0.0172 | 41.0689
27585 | 38.489722 | 2.9829 | 111.3129 | 39 | 10.5055 | 10.52625 | 110.37 | 2.771469 | 0.2061 | 0.2369677 | 0.06713923 | -0.0175 | 41.0618
27586 | 38.491111 | 2.9794 | 111.3171 | 40 | 10.5117 | 10.52654 | 110.5 | 2.765099 | 0.2043 | 0.2369528 | 0.06703954 | -0.0178 | 41.0658
27587 | 38.4925 | 2.9794 | 111.3212 | 40 | 10.5117 | 10.52682 | 110.5 | 2.776116 | 0.203 | 0.2369379 | 0.06693585 | -0.0181 | 41.0588
27588 | 38.493889 | 2.9754 | 111.3253 | 39 | 10.5207 | 10.52711 | 110.68 | 2.77936 | 0.202 | 0.2369229 | 0.06682996 | -0.0185 | 41.0568
27589 | 38.495278 | 2.9754 | 111.3295 | 39 | 10.5228 | 10.52739 | 110.73 | 2.779584 | 0.2018 | 0.236908 | 0.06672405 | -0.0188 | 41.0567
27590 | 38.496667 | 2.9712 | 111.3336 | 39 | 10.5217 | 10.52768 | 110.71 | 2.784301 | 0.2012 | 0.2368931 | 0.06661689 | -0.0192 | 41.0537
27591 | 38.498056 | 2.9712 | 111.3377 | 39 | 10.5148 | 10.52796 | 110.56 | 2.778538 | 0.1994 | 0.2368781 | 0.06650659 | -0.0196 | 41.0574
27592 | 38.499444 | 2.9666 | 111.3418 | 39 | 10.5179 | 10.52825 | 110.63 | 2.778787 | 0.1983 | 0.2368632 | 0.06639399 | -0.02 | 41.0573
27593 | 38.500833 | 2.9666 | 111.346 | 39 | 10.5058 | 10.52853 | 110.37 | 2.774671 | 0.1961 | 0.2368483 | 0.06627675 | -0.0204 | 41.0598
27594 | 38.502222 | 2.9617 | 111.3501 | 40 | 10.5186 | 10.52882 | 110.64 | 2.769669 | 0.1945 | 0.2368334 | 0.06615646 | -0.0209 | 41.063
27595 | 38.503611 | 2.9617 | 111.3542 | 39 | 10.5186 | 10.5291 | 110.64 | 2.779877 | 0.1936 | 0.2368184 | 0.06603474 | -0.0214 | 41.0566
27596 | 38.505 | 2.9563 | 111.3583 | 38 | 10.5228 | 10.52939 | 110.73 | 2.784132 | 0.1927 | 0.2368035 | 0.06591141 | -0.0219 | 41.054
27597 | 38.506667 | 2.9563 | 111.3624 | 39 | 10.5214 | 10.52967 | 110.7 | 2.780957 | 0.192 | 0.2367886 | 0.06578673 | -0.0224 | 41.0563
27598 | 38.508056 | 2.9506 | 111.3665 | 39 | 10.5259 | 10.52996 | 110.79 | 2.782691 | 0.1909 | 0.2367737 | 0.06565978 | -0.0229 | 41.0553
27599 | 38.509444 | 2.9506 | 111.3706 | 40 | 10.5152 | 10.53024 | 110.57 | 2.77109 | 0.1895 | 0.2367587 | 0.0655297 | -0.0235 | 41.0626
27600 | 38.510833 | 2.9445 | 111.3747 | 40 | 10.5259 | 10.53053 | 110.79 | 2.776651 | 0.1888 | 0.2367438 | 0.06539771 | -0.024 | 41.0592
27601 | 38.512222 | 2.9445 | 111.3788 | 42 | 10.5186 | 10.53081 | 110.64 | 2.77478 | 0.1874 | 0.2367289 | 0.0652534 | -0.0246 | 41.0604
27602 | 38.513611 | 2.938 | 111.3829 | 39 | 10.52 | 10.53109 | 110.67 | 2.788143 | 0.1867 | 0.236714 | 0.06511776 | -0.0252 | 41.052
27603 | 38.515 | 2.938 | 111.3869 | 39 | 10.5241 | 10.53138 | 110.76 | 2.785622 | 0.1857 | 0.236699 | 0.06498004 | -0.0259 | 41.0536
27604 | 38.516389 | 2.9312 | 111.391 | 39 | 10.5283 | 10.53166 | 110.84 | 2.787895 | 0.1857 | 0.2366841 | 0.06484259 | -0.0265 | 41.0522
27605 | 38.517778 | 2.9312 | 111.3951 | 39 | 10.5228 | 10.53195 | 110.73 | 2.781267 | 0.1847 | 0.2366692 | 0.06470363 | -0.0272 | 41.0564
27606 | 38.519167 | 2.9241 | 111.3991 | 40 | 10.5234 | 10.53223 | 110.74 | 2.786357 | 0.1839 | 0.2366543 | 0.06456315 | -0.0279 | 41.0533
27607 | 38.520556 | 2.9241 | 111.4032 | 40 | 10.5217 | 10.53251 | 110.71 | 2.774366 | 0.1829 | 0.2366393 | 0.06442088 | -0.0286 | 41.0609
27608 | 38.521944 | 2.9166 | 111.4073 | 40 | 10.5276 | 10.5328 | 110.83 | 2.782466 | 0.1822 | 0.2366244 | 0.06427719 | -0.0293 | 41.0558
27609 | 38.523333 | 2.9166 | 111.4113 | 41 | 10.5221 | 10.53308 | 110.71 | 2.774639 | 0.1814 | 0.2366095 | 0.06413256 | -0.0301 | 41.0608
27610 | 38.524722 | 2.9088 | 111.4154 | 40 | 10.5255 | 10.53336 | 110.79 | 2.776253 | 0.1806 | 0.2365946 | 0.0639866 | -0.0309 | 41.0598
27611 | 38.526111 | 2.9088 | 111.4194 | 39 | 10.531 | 10.53364 | 110.9 | 2.790893 | 0.1801 | 0.2365796 | 0.06383962 | -0.0316 | 41.0507
27612 | 38.5275 | 2.9007 | 111.4234 | 40 | 10.53 | 10.53393 | 110.88 | 2.778922 | 0.1801 | 0.2365647 | 0.06369292 | -0.0324 | 41.0583
27613 | 38.528889 | 2.9007 | 111.4274 | 40 | 10.5314 | 10.53421 | 110.91 | 2.787734 | 0.1796 | 0.2365498 | 0.06354556 | -0.0332 | 41.0528
27614 | 38.530278 | 2.8924 | 111.4315 | 40 | 10.5286 | 10.53449 | 110.85 | 2.782124 | 0.1788 | 0.2365349 | 0.0633967 | -0.0341 | 41.0564
27615 | 38.531667 | 2.8924 | 111.4355 | 39 | 10.5321 | 10.53477 | 110.92 | 2.791268 | 0.1785 | 0.2365199 | 0.06324718 | -0.0349 | 41.0507
27616 | 38.533056 | 2.8837 | 111.4395 | 40 | 10.5234 | 10.53506 | 110.74 | 2.776439 | 0.1775 | 0.236505 | 0.06309597 | -0.0358 | 41.0601
27617 | 38.534444 | 2.8837 | 111.4435 | 39 | 10.5293 | 10.53534 | 110.87 | 2.78947 | 0.177 | 0.2364901 | 0.06294344 | -0.0367 | 41.052
27618 | 38.535833 | 2.8748 | 111.4475 | 40 | 10.5286 | 10.53562 | 110.85 | 2.780391 | 0.1764 | 0.2364752 | 0.06278874 | -0.0376 | 41.0578
27619 | 38.537222 | 2.8748 | 111.4515 | 39 | 10.5245 | 10.5359 | 110.76 | 2.788319 | 0.1751 | 0.2364602 | 0.06263245 | -0.0385 | 41.0528
27620 | 38.538611 | 2.8656 | 111.4555 | 41 | 10.5369 | 10.53618 | 111.03 | 2.784998 | 0.1751 | 0.2364453 | 0.06247598 | -0.0394 | 41.055
27621 | 38.54 | 2.8656 | 111.4595 | 40 | 10.5345 | 10.53646 | 110.97 | 2.785714 | 0.1746 | 0.2364304 | 0.06231924 | -0.0403 | 41.0546
27622 | 38.541389 | 2.8562 | 111.4634 | 40 | 10.5331 | 10.53674 | 110.95 | 2.783446 | 0.1742 | 0.2364155 | 0.06216184 | -0.0413 | 41.0562
27623 | 38.542778 | 2.8562 | 111.4674 | 40 | 10.5262 | 10.53703 | 110.8 | 2.787345 | 0.1737 | 0.2364005 | 0.0620038 | -0.0422 | 41.0538
27624 | 38.544167 | 2.8465 | 111.4713 | 39 | 10.5265 | 10.53731 | 110.81 | 2.790354 | 0.1729 | 0.2363856 | 0.0618452 | -0.0432 | 41.052
27625 | 38.545556 | 2.8465 | 111.4753 | 40 | 10.5276 | 10.53759 | 110.83 | 2.785583 | 0.1722 | 0.2363707 | 0.06168473 | -0.0442 | 41.0551
27626 | 38.546944 | 2.8365 | 111.4792 | 40 | 10.5341 | 10.53787 | 110.97 | 2.78799 | 0.1717 | 0.2363558 | 0.06152399 | -0.0452 | 41.0537
27627 | 38.548333 | 2.8365 | 111.4832 | 41 | 10.5317 | 10.53815 | 110.92 | 2.785321 | 0.1712 | 0.2363408 | 0.06135482 | -0.0463 | 41.0554
27628 | 38.549722 | 2.8263 | 111.4871 | 41 | 10.5348 | 10.53843 | 110.98 | 2.786215 | 0.1709 | 0.2363259 | 0.06119295 | -0.0473 | 41.055
27629 | 38.551111 | 2.8263 | 111.491 | 40 | 10.53 | 10.53871 | 110.88 | 2.782708 | 0.1702 | 0.236311 | 0.06102949 | -0.0483 | 41.0573
27630 | 38.5525 | 2.8159 | 111.495 | 40 | 10.5352 | 10.53899 | 110.99 | 2.787891 | 0.1698 | 0.2362961 | 0.06086501 | -0.0494 | 41.0541
27631 | 38.553889 | 2.8159 | 111.4989 | 39 | 10.5324 | 10.53927 | 110.93 | 2.794925 | 0.1692 | 0.2362811 | 0.06069969 | -0.0505 | 41.0498
27632 | 38.555278 | 2.8053 | 111.5028 | 39 | 10.5269 | 10.53955 | 110.82 | 2.787716 | 0.1683 | 0.2362662 | 0.06053232 | -0.0516 | 41.0544
27633 | 38.556667 | 2.8053 | 111.5067 | 40 | 10.5331 | 10.53983 | 110.95 | 2.788244 | 0.1674 | 0.2362513 | 0.06036337 | -0.0526 | 41.0542
27634 | 38.558056 | 2.7945 | 111.5106 | 39 | 10.54 | 10.54011 | 111.09 | 2.803319 | 0.1672 | 0.2362363 | 0.06019348 | -0.0537 | 41.0448
27635 | 38.559444 | 2.7945 | 111.5144 | 42 | 10.5389 | 10.54039 | 111.07 | 2.790039 | 0.1669 | 0.2362214 | 0.06002353 | -0.0549 | 41.0534
27636 | 38.560833 | 2.7835 | 111.5183 | 40 | 10.5352 | 10.54067 | 110.99 | 2.798063 | 0.1668 | 0.2362065 | 0.05985303 | -0.056 | 41.0484
27637 | 38.5625 | 2.7835 | 111.5222 | 41 | 10.5431 | 10.54094 | 111.16 | 2.793302 | 0.167 | 0.2361916 | 0.05968302 | -0.0571 | 41.0519
27638 | 38.563889 | 2.7725 | 111.526 | 39 | 10.5393 | 10.54122 | 111.08 | 2.795403 | 0.1667 | 0.2361766 | 0.05951199 | -0.0582 | 41.0507
27639 | 38.565278 | 2.7725 | 111.5299 | 39 | 10.5396 | 10.5415 | 111.08 | 2.801938 | 0.1666 | 0.2361617 | 0.0593407 | -0.0594 | 41.0467
27640 | 38.566667 | 2.7612 | 111.5337 | 40 | 10.5327 | 10.54178 | 110.94 | 2.798357 | 0.1658 | 0.2361468 | 0.05916839 | -0.0605 | 41.0491
27641 | 38.568056 | 2.7612 | 111.5376 | 41 | 10.5386 | 10.54206 | 111.06 | 2.790946 | 0.1652 | 0.2361319 | 0.05899535 | -0.0617 | 41.0539
27642 | 38.569444 | 2.7499 | 111.5414 | 39 | 10.5348 | 10.54234 | 110.98 | 2.799379 | 0.1647 | 0.2361169 | 0.05882167 | -0.0628 | 41.0487
27643 | 38.570833 | 2.7499 | 111.5452 | 39 | 10.542 | 10.54262 | 111.13 | 2.803424 | 0.1649 | 0.236102 | 0.05864829 | -0.064 | 41.0463
27644 | 38.572222 | 2.7385 | 111.549 | 39 | 10.5365 | 10.54289 | 111.02 | 2.799566 | 0.1646 | 0.2360871 | 0.05847409 | -0.0652 | 41.0489
27645 | 38.573611 | 2.7385 | 111.5528 | 39 | 10.5386 | 10.54317 | 111.06 | 2.802621 | 0.1641 | 0.2360722 | 0.05829972 | -0.0663 | 41.0471
27646 | 38.575 | 2.7269 | 111.5566 | 39 | 10.54 | 10.54345 | 111.09 | 2.808764 | 0.164 | 0.2360572 | 0.05812462 | -0.0675 | 41.0434
27647 | 38.576389 | 2.7269 | 111.5604 | 39 | 10.5479 | 10.54373 | 111.26 | 2.810928 | 0.1641 | 0.2360423 | 0.05794954 | -0.0687 | 41.0422
27648 | 38.577778 | 2.7154 | 111.5642 | 40 | 10.5396 | 10.54401 | 111.08 | 2.790741 | 0.1632 | 0.2360274 | 0.0577727 | -0.0699 | 41.0551
27649 | 38.579167 | 2.7154 | 111.5679 | 39 | 10.5331 | 10.54428 | 110.95 | 2.798687 | 0.1622 | 0.2360125 | 0.05759427 | -0.0711 | 41.0503
27650 | 38.580556 | 2.7037 | 111.5717 | 40 | 10.5372 | 10.54456 | 111.03 | 2.794363 | 0.1618 | 0.2359975 | 0.0574152 | -0.0723 | 41.0532
27651 | 38.581944 | 2.7037 | 111.5754 | 39 | 10.5369 | 10.54484 | 111.03 | 2.801891 | 0.1609 | 0.2359826 | 0.05723494 | -0.0734 | 41.0486
27652 | 38.583333 | 2.6921 | 111.5792 | 39 | 10.5396 | 10.54511 | 111.08 | 2.804486 | 0.1605 | 0.2359677 | 0.05705423 | -0.0746 | 41.0471
27653 | 38.584722 | 2.6921 | 111.5829 | 39 | 10.5544 | 10.54539 | 111.4 | 2.808155 | 0.161 | 0.2359528 | 0.05687539 | -0.0758 | 41.045
27654 | 38.586111 | 2.6804 | 111.5866 | 39 | 10.5389 | 10.54567 | 111.07 | 2.803977 | 0.1602 | 0.2359378 | 0.05669454 | -0.077 | 41.0479
27655 | 38.5875 | 2.6804 | 111.5904 | 40 | 10.5407 | 10.54594 | 111.11 | 2.809675 | 0.1597 | 0.2359229 | 0.05651296 | -0.0782 | 41.0444
27656 | 38.588889 | 2.6688 | 111.5941 | 40 | 10.5479 | 10.54622 | 111.26 | 2.808027 | 0.1601 | 0.235908 | 0.05633245 | -0.0794 | 41.0456
27657 | 38.590278 | 2.6688 | 111.5978 | 40 | 10.5338 | 10.5465 | 110.96 | 2.799859 | 0.1595 | 0.2358931 | 0.05615036 | -0.0805 | 41.051
27658 | 38.591667 | 2.6572 | 111.6015 | 40 | 10.541 | 10.54677 | 111.11 | 2.804404 | 0.1594 | 0.2358781 | 0.05596859 | -0.0817 | 41.0483
27659 | 38.593056 | 2.6572 | 111.6052 | 40 | 10.5475 | 10.54705 | 111.25 | 2.803242 | 0.1595 | 0.2358632 | 0.05578704 | -0.0829 | 41.0493
27660 | 38.594444 | 2.6457 | 111.6089 | 40 | 10.5455 | 10.54732 | 111.21 | 2.797114 | 0.1591 | 0.2358483 | 0.05560495 | -0.0841 | 41.0533
27661 | 38.595833 | 2.6457 | 111.6125 | 39 | 10.5427 | 10.5476 | 111.15 | 2.807716 | 0.1587 | 0.2358334 | 0.05542213 | -0.0852 | 41.0469
27662 | 38.597222 | 2.6343 | 111.6162 | 40 | 10.5455 | 10.54788 | 111.21 | 2.798116 | 0.1586 | 0.2358184 | 0.05523944 | -0.0864 | 41.0531
27663 | 38.598611 | 2.6343 | 111.6198 | 41 | 10.5441 | 10.54815 | 111.18 | 2.801558 | 0.1583 | 0.2358035 | 0.05505594 | -0.0875 | 41.0512
27664 | 38.6 | 2.623 | 111.6235 | 40 | 10.5527 | 10.54843 | 111.36 | 2.817082 | 0.1588 | 0.2357886 | 0.0548735 | -0.0886 | 41.0416
27665 | 38.601389 | 2.623 | 111.6271 | 41 | 10.5427 | 10.5487 | 111.15 | 2.786667 | 0.1586 | 0.2357737 | 0.05469034 | -0.0898 | 41.0611
27666 | 38.602778 | 2.6118 | 111.6308 | 40 | 10.5472 | 10.54898 | 111.24 | 2.810318 | 0.1587 | 0.2357587 | 0.05450673 | -0.0909 | 41.0463
27667 | 38.604167 | 2.6118 | 111.6344 | 39 | 10.5341 | 10.54925 | 110.97 | 2.81049 | 0.1577 | 0.2357438 | 0.05432127 | -0.092 | 41.0464
27668 | 38.605556 | 2.6008 | 111.638 | 39 | 10.553 | 10.54953 | 111.37 | 2.812182 | 0.1584 | 0.2357289 | 0.05413735 | -0.0931 | 41.0456
27669 | 38.606944 | 2.6008 | 111.6416 | 40 | 10.5479 | 10.5498 | 111.26 | 2.80297 | 0.1582 | 0.235714 | 0.05395326 | -0.0942 | 41.0517
27670 | 38.608333 | 2.5899 | 111.6452 | 39 | 10.5407 | 10.55008 | 111.11 | 2.808984 | 0.1575 | 0.235699 | 0.05376751 | -0.0953 | 41.0481
27671 | 38.609722 | 2.5899 | 111.6488 | 39 | 10.5496 | 10.55035 | 111.29 | 2.818155 | 0.1578 | 0.2356841 | 0.05358179 | -0.0963 | 41.0425
27672 | 38.611111 | 2.5792 | 111.6524 | 39 | 10.5482 | 10.55062 | 111.27 | 2.812108 | 0.158 | 0.2356692 | 0.05339657 | -0.0974 | 41.0466
27673 | 38.6125 | 2.5792 | 111.656 | 40 | 10.5468 | 10.5509 | 111.24 | 2.803569 | 0.158 | 0.2356542 | 0.05321147 | -0.0984 | 41.0522
27674 | 38.613889 | 2.5687 | 111.6595 | 39 | 10.5503 | 10.55117 | 111.31 | 2.817989 | 0.1582 | 0.2356393 | 0.05302725 | -0.0995 | 41.0434
27675 | 38.615278 | 2.5687 | 111.6631 | 40 | 10.551 | 10.55145 | 111.32 | 2.804941 | 0.1587 | 0.2356244 | 0.05284438 | -0.1005 | 41.0519
27676 | 38.616667 | 2.5584 | 111.6667 | 40 | 10.5475 | 10.55172 | 111.25 | 2.804222 | 0.1586 | 0.2356095 | 0.05266068 | -0.1015 | 41.0526
27677 | 38.618056 | 2.5584 | 111.6702 | 40 | 10.5413 | 10.55199 | 111.12 | 2.803708 | 0.1582 | 0.2355945 | 0.05247617 | -0.1024 | 41.0532
27678 | 38.619444 | 2.5486 | 111.6738 | 40 | 10.5458 | 10.55227 | 111.21 | 2.806771 | 0.1577 | 0.2355796 | 0.05228998 | -0.1034 | 41.0515
27679 | 38.620833 | 2.5486 | 111.6773 | 40 | 10.553 | 10.55254 | 111.37 | 2.812977 | 0.1577 | 0.2355647 | 0.05211658 | -0.1043 | 41.0479
27680 | 38.6225 | 2.5391 | 111.6808 | 39 | 10.5499 | 10.55281 | 111.3 | 2.816441 | 0.1575 | 0.2355498 | 0.05193045 | -0.1052 | 41.0463
27681 | 38.623889 | 2.5391 | 111.6844 | 40 | 10.5534 | 10.55309 | 111.37 | 2.80738 | 0.1578 | 0.2355348 | 0.0517451 | -0.1061 | 41.0523
27682 | 38.625278 | 2.53 | 111.6879 | 39 | 10.551 | 10.55336 | 111.32 | 2.817864 | 0.1585 | 0.2355199 | 0.05156156 | -0.1069 | 41.0459
27683 | 38.626667 | 2.53 | 111.6914 | 39 | 10.5427 | 10.55363 | 111.15 | 2.815674 | 0.1578 | 0.235505 | 0.05137655 | -0.1078 | 41.0476
27684 | 38.628056 | 2.5211 | 111.6949 | 39 | 10.5506 | 10.5539 | 111.32 | 2.819056 | 0.1575 | 0.2354901 | 0.05119053 | -0.1086 | 41.0457
27685 | 38.629444 | 2.5211 | 111.6984 | 39 | 10.5486 | 10.55418 | 111.27 | 2.813166 | 0.1571 | 0.2354751 | 0.05100406 | -0.1094 | 41.0497
27686 | 38.630833 | 2.5126 | 111.7019 | 40 | 10.5568 | 10.55445 | 111.45 | 2.814708 | 0.1579 | 0.2354602 | 0.05081894 | -0.1102 | 41.049
27687 | 38.632222 | 2.5126 | 111.7054 | 39 | 10.5558 | 10.55472 | 111.42 | 2.823251 | 0.1585 | 0.2354453 | 0.05063497 | -0.1109 | 41.0439
27688 | 38.633611 | 2.5045 | 111.7089 | 40 | 10.5524 | 10.55499 | 111.35 | 2.808527 | 0.158 | 0.2354304 | 0.05045028 | -0.1116 | 41.0535
27689 | 38.635 | 2.5045 | 111.7123 | 41 | 10.5427 | 10.55526 | 111.15 | 2.814401 | 0.1577 | 0.2354154 | 0.05026514 | -0.1124 | 41.0501
27690 | 38.636389 | 2.4966 | 111.7158 | 39 | 10.563 | 10.55554 | 111.58 | 2.822335 | 0.158 | 0.2354005 | 0.05008059 | -0.113 | 41.0454
27691 | 38.637778 | 2.4966 | 111.7193 | 39 | 10.5695 | 10.55581 | 111.71 | 2.831269 | 0.159 | 0.2353856 | 0.04989805 | -0.1137 | 41.04
27692 | 38.639167 | 2.4891 | 111.7227 | 39 | 10.5503 | 10.55608 | 111.31 | 2.818414 | 0.1588 | 0.2353707 | 0.04971535 | -0.1144 | 41.0485
27693 | 38.640556 | 2.4891 | 111.7262 | 39 | 10.553 | 10.55635 | 111.37 | 2.822853 | 0.1583 | 0.2353557 | 0.04953144 | -0.115 | 41.0459
27694 | 38.641944 | 2.4818 | 111.7296 | 39 | 10.5561 | 10.55662 | 111.43 | 2.824064 | 0.1584 | 0.2353408 | 0.04934727 | -0.1156 | 41.0455
27695 | 38.643333 | 2.4818 | 111.7331 | 39 | 10.5534 | 10.55689 | 111.37 | 2.82039 | 0.1582 | 0.2353259 | 0.0491621 | -0.1162 | 41.0481
27696 | 38.644722 | 2.4748 | 111.7365 | 39 | 10.5479 | 10.55716 | 111.26 | 2.820077 | 0.1576 | 0.235311 | 0.04897515 | -0.1168 | 41.0486
27697 | 38.646111 | 2.4748 | 111.74 | 40 | 10.5496 | 10.55743 | 111.29 | 2.817925 | 0.1569 | 0.235296 | 0.04878663 | -0.1174 | 41.0503
27698 | 38.6475 | 2.468 | 111.7434 | 39 | 10.5548 | 10.5577 | 111.4 | 2.823482 | 0.1567 | 0.2352811 | 0.04859803 | -0.118 | 41.0471
27699 | 38.648889 | 2.468 | 111.7468 | 40 | 10.5603 | 10.55798 | 111.52 | 2.82769 | 0.157 | 0.2352662 | 0.04841012 | -0.1185 | 41.0447
27700 | 38.650278 | 2.4614 | 111.7502 | 40 | 10.5537 | 10.55825 | 111.38 | 2.815871 | 0.1568 | 0.2352513 | 0.04822148 | -0.1191 | 41.0525
27701 | 38.651667 | 2.4614 | 111.7537 | 39 | 10.5599 | 10.55852 | 111.51 | 2.825334 | 0.1569 | 0.2352363 | 0.04803267 | -0.1196 | 41.0468
27702 | 38.653056 | 2.4551 | 111.7571 | 39 | 10.5599 | 10.55879 | 111.51 | 2.824259 | 0.1572 | 0.2352214 | 0.04784407 | -0.1201 | 41.0478
27703 | 38.654444 | 2.4551 | 111.7605 | 39 | 10.5633 | 10.55906 | 111.58 | 2.827441 | 0.1577 | 0.2352065 | 0.04765738 | -0.1206 | 41.0461
27704 | 38.655833 | 2.449 | 111.7639 | 39 | 10.551 | 10.55933 | 111.32 | 2.823197 | 0.157 | 0.2351916 | 0.04746901 | -0.121 | 41.0491
27705 | 38.657222 | 2.449 | 111.7673 | 40 | 10.5623 | 10.55959 | 111.56 | 2.827998 | 0.1573 | 0.2351766 | 0.0473072 | -0.1215 | 41.0464
27706 | 38.658611 | 2.4433 | 111.7707 | 39 | 10.5599 | 10.55986 | 111.51 | 2.82554 | 0.1572 | 0.2351617 | 0.04711964 | -0.1219 | 41.0483
27707 | 38.66 | 2.4433 | 111.7741 | 39 | 10.5558 | 10.56013 | 111.42 | 2.826397 | 0.1571 | 0.2351468 | 0.04693201 | -0.1224 | 41.0481
27708 | 38.661389 | 2.4377 | 111.7774 | 38 | 10.5603 | 10.5604 | 111.52 | 2.831011 | 0.1574 | 0.2351319 | 0.04674562 | -0.1228 | 41.0455
27709 | 38.662778 | 2.4377 | 111.7808 | 39 | 10.5616 | 10.56067 | 111.55 | 2.82695 | 0.1576 | 0.2351169 | 0.04656002 | -0.1232 | 41.0484
27710 | 38.664167 | 2.4323 | 111.7842 | 40 | 10.5709 | 10.56094 | 111.74 | 2.835649 | 0.1587 | 0.235102 | 0.04637641 | -0.1236 | 41.0432
27711 | 38.665556 | 2.4323 | 111.7876 | 39 | 10.5592 | 10.56121 | 111.5 | 2.829638 | 0.1589 | 0.2350871 | 0.04619329 | -0.1239 | 41.0474
27712 | 38.666944 | 2.4272 | 111.791 | 40 | 10.5613 | 10.56148 | 111.54 | 2.827637 | 0.1589 | 0.2350721 | 0.04600962 | -0.1243 | 41.049
27713 | 38.668333 | 2.4272 | 111.7943 | 39 | 10.5599 | 10.56175 | 111.51 | 2.82948 | 0.1593 | 0.2350572 | 0.04582673 | -0.1246 | 41.0482
27714 | 38.669722 | 2.4222 | 111.7977 | 39 | 10.5568 | 10.56201 | 111.45 | 2.827763 | 0.1595 | 0.2350423 | 0.04564405 | -0.125 | 41.0496
27715 | 38.671111 | 2.4222 | 111.8011 | 39 | 10.5651 | 10.56228 | 111.62 | 2.831086 | 0.1596 | 0.2350274 | 0.04546185 | -0.1253 | 41.0478
27716 | 38.6725 | 2.4175 | 111.8044 | 39 | 10.562 | 10.56255 | 111.56 | 2.830046 | 0.1597 | 0.2350124 | 0.04528052 | -0.1256 | 41.0488
27717 | 38.673889 | 2.4175 | 111.8078 | 39 | 10.5654 | 10.56282 | 111.63 | 2.837251 | 0.16 | 0.2349975 | 0.04509949 | -0.1259 | 41.0446
27718 | 38.675278 | 2.4129 | 111.8111 | 40 | 10.5582 | 10.56309 | 111.48 | 2.83452 | 0.1598 | 0.2349826 | 0.04491792 | -0.1262 | 41.0467
27719 | 38.676667 | 2.4129 | 111.8145 | 42 | 10.5647 | 10.56335 | 111.61 | 2.835364 | 0.1603 | 0.2349677 | 0.04473711 | -0.1265 | 41.0465
27720 | 38.678056 | 2.4086 | 111.8178 | 39 | 10.551 | 10.56362 | 111.32 | 2.825542 | 0.1595 | 0.2349527 | 0.04455453 | -0.1268 | 41.053
27721 | 38.679444 | 2.4086 | 111.8212 | 39 | 10.5647 | 10.56389 | 111.61 | 2.837448 | 0.1602 | 0.2349378 | 0.04437367 | -0.127 | 41.0458
27722 | 38.680833 | 2.4044 | 111.8245 | 39 | 10.5616 | 10.56416 | 111.55 | 2.836471 | 0.1605 | 0.2349229 | 0.04419367 | -0.1273 | 41.0468
27723 | 38.682222 | 2.4044 | 111.8278 | 39 | 10.5599 | 10.56442 | 111.51 | 2.837207 | 0.1604 | 0.234908 | 0.04401377 | -0.1275 | 41.0467
27724 | 38.683889 | 2.4004 | 111.8312 | 39 | 10.5664 | 10.56469 | 111.65 | 2.839245 | 0.1606 | 0.234893 | 0.04383418 | -0.1277 | 41.0461
27725 | 38.685278 | 2.4004 | 111.8345 | 39 | 10.5647 | 10.56496 | 111.61 | 2.839336 | 0.1609 | 0.2348781 | 0.04365546 | -0.1279 | 41.0464
27726 | 38.686667 | 2.3966 | 111.8378 | 39 | 10.5716 | 10.56522 | 111.76 | 2.841975 | 0.1616 | 0.2348632 | 0.04347816 | -0.1281 | 41.0451
27727 | 38.688056 | 2.3966 | 111.8412 | 39 | 10.5633 | 10.56549 | 111.58 | 2.838693 | 0.1618 | 0.2348483 | 0.04330097 | -0.1283 | 41.0475
27728 | 38.689444 | 2.393 | 111.8445 | 39 | 10.5716 | 10.56576 | 111.76 | 2.836732 | 0.1626 | 0.2348333 | 0.04312539 | -0.1285 | 41.0491
27729 | 38.690833 | 2.393 | 111.8478 | 40 | 10.5681 | 10.56602 | 111.69 | 2.843522 | 0.163 | 0.2348184 | 0.04295049 | -0.1287 | 41.0452
27730 | 38.692222 | 2.3896 | 111.8511 | 39 | 10.5733 | 10.56629 | 111.79 | 2.831936 | 0.1641 | 0.2348035 | 0.04277701 | -0.1288 | 41.0529
27731 | 38.693611 | 2.3896 | 111.8545 | 39 | 10.5712 | 10.56656 | 111.75 | 2.838071 | 0.1645 | 0.2347886 | 0.04263834 | -0.129 | 41.0493
27732 | 38.695 | 2.3866 | 111.8578 | 39 | 10.5695 | 10.56682 | 111.71 | 2.840601 | 0.1646 | 0.2347736 | 0.0424662 | -0.1291 | 41.0481
27733 | 38.696389 | 2.3866 | 111.8611 | 40 | 10.5678 | 10.56709 | 111.68 | 2.841889 | 0.1648 | 0.2347587 | 0.04229453 | -0.1292 | 41.0476
27734 | 38.697778 | 2.3836 | 111.8644 | 39 | 10.5692 | 10.56735 | 111.71 | 2.83603 | 0.1655 | 0.2347438 | 0.04212373 | -0.1294 | 41.0517
27735 | 38.699167 | 2.3836 | 111.8677 | 39 | 10.573 | 10.56762 | 111.79 | 2.840873 | 0.1657 | 0.2347289 | 0.04195321 | -0.1295 | 41.049
27736 | 38.700556 | 2.3808 | 111.871 | 40 | 10.5726 | 10.56788 | 111.78 | 2.843019 | 0.1665 | 0.2347139 | 0.04178429 | -0.1296 | 41.048
27737 | 38.701944 | 2.3808 | 111.8743 | 39 | 10.5743 | 10.56815 | 111.82 | 2.843389 | 0.1675 | 0.234699 | 0.04161765 | -0.1296 | 41.0481
27738 | 38.703333 | 2.3781 | 111.8776 | 39 | 10.564 | 10.56841 | 111.6 | 2.839173 | 0.1676 | 0.2346841 | 0.04145109 | -0.1297 | 41.0512
27739 | 38.704722 | 2.3781 | 111.8809 | 39 | 10.5743 | 10.56868 | 111.82 | 2.847089 | 0.1679 | 0.2346692 | 0.04128492 | -0.1298 | 41.0465
27740 | 38.706111 | 2.3757 | 111.8842 | 39 | 10.5733 | 10.56894 | 111.79 | 2.844511 | 0.1686 | 0.2346542 | 0.04112036 | -0.1298 | 41.0485
27741 | 38.7075 | 2.3757 | 111.8875 | 39 | 10.5671 | 10.56921 | 111.66 | 2.845792 | 0.1686 | 0.2346393 | 0.04095579 | -0.1299 | 41.0481
27742 | 38.708889 | 2.3734 | 111.8908 | 40 | 10.5726 | 10.56947 | 111.78 | 2.847486 | 0.1692 | 0.2346244 | 0.04079245 | -0.1299 | 41.0474
27743 | 38.710278 | 2.3734 | 111.8941 | 39 | 10.5681 | 10.56974 | 111.69 | 2.845456 | 0.1692 | 0.2346095 | 0.04062865 | -0.1299 | 41.049
27744 | 38.711667 | 2.3713 | 111.8974 | 39 | 10.5709 | 10.57 | 111.74 | 2.846569 | 0.1695 | 0.2345945 | 0.04046484 | -0.13 | 41.0487
27745 | 38.713056 | 2.3713 | 111.9007 | 39 | 10.5719 | 10.57027 | 111.77 | 2.84826 | 0.17 | 0.2345796 | 0.04030188 | -0.13 | 41.048
27746 | 38.714444 | 2.3693 | 111.904 | 40 | 10.5633 | 10.57053 | 111.58 | 2.841766 | 0.1697 | 0.2345647 | 0.04013845 | -0.13 | 41.0525
27747 | 38.715833 | 2.3693 | 111.9073 | 39 | 10.576 | 10.57079 | 111.85 | 2.846029 | 0.1698 | 0.2345498 | 0.03997483 | -0.13 | 41.0501
27748 | 38.717222 | 2.3674 | 111.9106 | 40 | 10.5692 | 10.57106 | 111.71 | 2.847656 | 0.1702 | 0.2345348 | 0.03981196 | -0.1299 | 41.0495
27749 | 38.718611 | 2.3674 | 111.9139 | 39 | 10.5802 | 10.57132 | 111.94 | 2.847166 | 0.1712 | 0.2345199 | 0.03965153 | -0.1299 | 41.0501
27750 | 38.72 | 2.3658 | 111.9172 | 40 | 10.5692 | 10.57158 | 111.71 | 2.844421 | 0.1712 | 0.234505 | 0.03949223 | -0.1299 | 41.0522
27751 | 38.721389 | 2.3658 | 111.9205 | 39 | 10.5747 | 10.57185 | 111.82 | 2.847801 | 0.1715 | 0.2344901 | 0.03933368 | -0.1298 | 41.0505
27752 | 38.722778 | 2.3643 | 111.9237 | 39 | 10.5681 | 10.57211 | 111.69 | 2.839426 | 0.1712 | 0.2344751 | 0.03917513 | -0.1298 | 41.0562
27753 | 38.724167 | 2.3643 | 111.927 | 39 | 10.575 | 10.57237 | 111.83 | 2.84424 | 0.1713 | 0.2344602 | 0.03901715 | -0.1297 | 41.0535
27754 | 38.725556 | 2.3629 | 111.9303 | 39 | 10.586 | 10.57264 | 112.06 | 2.856523 | 0.1729 | 0.2344453 | 0.03886217 | -0.1296 | 41.0461
27755 | 38.726944 | 2.3629 | 111.9336 | 39 | 10.5819 | 10.5729 | 111.98 | 2.850805 | 0.1737 | 0.2344303 | 0.03870795 | -0.1296 | 41.0501
27756 | 38.728333 | 2.3618 | 111.9369 | 39 | 10.5781 | 10.57316 | 111.9 | 2.846391 | 0.1742 | 0.2344154 | 0.03855466 | -0.1295 | 41.0532
27757 | 38.729722 | 2.3618 | 111.9401 | 39 | 10.5754 | 10.57342 | 111.84 | 2.850727 | 0.1747 | 0.2344005 | 0.03844389 | -0.1294 | 41.0509
27758 | 38.731111 | 2.3611 | 111.9434 | 39 | 10.5747 | 10.57369 | 111.82 | 2.841266 | 0.1747 | 0.2343856 | 0.03829188 | -0.1292 | 41.0572
27759 | 38.7325 | 2.3611 | 111.9467 | 40 | 10.5767 | 10.57395 | 111.87 | 2.845528 | 0.1749 | 0.2343706 | 0.03814053 | -0.1291 | 41.0549
27760 | 38.733889 | 2.3605 | 111.95 | 39 | 10.5802 | 10.57421 | 111.94 | 2.851756 | 0.1757 | 0.2343557 | 0.03799067 | -0.1289 | 41.0513
27761 | 38.735278 | 2.3605 | 111.9533 | 40 | 10.5819 | 10.57447 | 111.98 | 2.854357 | 0.1763 | 0.2343408 | 0.03784147 | -0.1288 | 41.05
27762 | 38.736667 | 2.36 | 111.9565 | 39 | 10.5815 | 10.57473 | 111.97 | 2.853769 | 0.177 | 0.2343259 | 0.03769376 | -0.1286 | 41.0508
27763 | 38.738056 | 2.36 | 111.9598 | 39 | 10.5712 | 10.57499 | 111.75 | 2.850669 | 0.1767 | 0.2343109 | 0.03754547 | -0.1284 | 41.0532
27764 | 38.739444 | 2.3596 | 111.9631 | 39 | 10.5754 | 10.57526 | 111.84 | 2.851159 | 0.177 | 0.234296 | 0.03739765 | -0.1283 | 41.0532
27765 | 38.740833 | 2.3596 | 111.9664 | 39 | 10.5795 | 10.57552 | 111.93 | 2.851164 | 0.1775 | 0.2342811 | 0.03725085 | -0.1281 | 41.0536
27766 | 38.742222 | 2.3594 | 111.9697 | 39 | 10.5891 | 10.57578 | 112.13 | 2.862042 | 0.1786 | 0.2342662 | 0.03710629 | -0.1279 | 41.047
27767 | 38.743611 | 2.3594 | 111.9729 | 39 | 10.5846 | 10.57604 | 112.03 | 2.856291 | 0.1793 | 0.2342512 | 0.03696294 | -0.1277 | 41.0511
27768 | 38.745 | 2.3594 | 111.9762 | 40 | 10.585 | 10.5763 | 112.04 | 2.859776 | 0.1802 | 0.2342363 | 0.03682174 | -0.1275 | 41.0493
27769 | 38.746389 | 2.3594 | 111.9795 | 39 | 10.5884 | 10.57656 | 112.11 | 2.853836 | 0.1815 | 0.2342214 | 0.03668325 | -0.1272 | 41.0534
27770 | 38.747778 | 2.3596 | 111.9828 | 39 | 10.586 | 10.57682 | 112.06 | 2.854814 | 0.1826 | 0.2342065 | 0.03654606 | -0.127 | 41.0531
27771 | 38.749444 | 2.3596 | 111.986 | 41 | 10.5819 | 10.57708 | 111.98 | 2.860533 | 0.1829 | 0.2341915 | 0.0364097 | -0.1267 | 41.0503
27772 | 38.750833 | 2.3601 | 111.9893 | 40 | 10.5788 | 10.57734 | 111.91 | 2.855148 | 0.183 | 0.2341766 | 0.0362737 | -0.1265 | 41.054
27773 | 38.752222 | 2.3601 | 111.9926 | 39 | 10.5846 | 10.5776 | 112.03 | 2.857546 | 0.1838 | 0.2341617 | 0.03613937 | -0.1262 | 41.0529
27774 | 38.753611 | 2.3607 | 111.9959 | 39 | 10.5808 | 10.57786 | 111.95 | 2.854788 | 0.1837 | 0.2341468 | 0.03600455 | -0.1259 | 41.055
27775 | 38.755 | 2.3607 | 111.9991 | 41 | 10.5839 | 10.57812 | 112.02 | 2.859477 | 0.184 | 0.2341318 | 0.03587027 | -0.1256 | 41.0524
27776 | 38.756389 | 2.3614 | 112.0024 | 39 | 10.587 | 10.57838 | 112.08 | 2.868401 | 0.1845 | 0.2341169 | 0.03573654 | -0.1253 | 41.0471
27777 | 38.757778 | 2.3614 | 112.0057 | 40 | 10.5894 | 10.57864 | 112.14 | 2.865795 | 0.1853 | 0.234102 | 0.03560485 | -0.125 | 41.0492
27778 | 38.759167 | 2.3623 | 112.009 | 39 | 10.5873 | 10.5789 | 112.09 | 2.867008 | 0.1863 | 0.2340871 | 0.03547493 | -0.1247 | 41.0488
27779 | 38.760556 | 2.3623 | 112.0123 | 39 | 10.5832 | 10.57916 | 112 | 2.853734 | 0.1866 | 0.2340721 | 0.03534554 | -0.1244 | 41.0575
27780 | 38.761944 | 2.3634 | 112.0156 | 39 | 10.5839 | 10.57942 | 112.02 | 2.866998 | 0.1866 | 0.2340572 | 0.03521623 | -0.124 | 41.0495
27781 | 38.763333 | 2.3634 | 112.0188 | 38 | 10.5733 | 10.57968 | 111.79 | 2.838141 | 0.1863 | 0.2340423 | 0.03508699 | -0.1237 | 41.0682
27782 | 38.764722 | 2.3646 | 112.0221 | 41 | 10.5784 | 10.57994 | 111.9 | 2.835684 | 0.1865 | 0.2340274 | 0.03495744 | -0.1234 | 41.0701
27783 | 38.766111 | 2.3646 | 112.0254 | 39 | 10.586 | 10.5802 | 112.06 | 2.855177 | 0.1868 | 0.2340124 | 0.03487715 | -0.123 | 41.0581
27784 | 38.7675 | 2.3663 | 112.0287 | 39 | 10.5904 | 10.58045 | 112.16 | 2.857916 | 0.188 | 0.2339975 | 0.03475071 | -0.1226 | 41.0568
27785 | 38.768889 | 2.3663 | 112.032 | 40 | 10.5819 | 10.58071 | 111.98 | 2.832421 | 0.1879 | 0.2339826 | 0.03462452 | -0.1222 | 41.0733
27786 | 38.770278 | 2.3679 | 112.0353 | 39 | 10.5911 | 10.58097 | 112.17 | 2.853937 | 0.1889 | 0.2339677 | 0.03450019 | -0.1218 | 41.06
27787 | 38.771667 | 2.3679 | 112.0386 | 39 | 10.5836 | 10.58123 | 112.01 | 2.851266 | 0.1891 | 0.2339527 | 0.03437667 | -0.1215 | 41.0621
27788 | 38.773056 | 2.3696 | 112.0419 | 41 | 10.5966 | 10.58149 | 112.29 | 2.847503 | 0.1904 | 0.2339378 | 0.03425501 | -0.121 | 41.0648
27789 | 38.774444 | 2.3696 | 112.0452 | 39 | 10.5863 | 10.58175 | 112.07 | 2.848493 | 0.191 | 0.2339229 | 0.03413491 | -0.1206 | 41.0646
27790 | 38.775833 | 2.3715 | 112.0485 | 39 | 10.5754 | 10.582 | 111.84 | 2.841362 | 0.1904 | 0.233908 | 0.03401393 | -0.1202 | 41.0694
27791 | 38.777222 | 2.3715 | 112.0518 | 41 | 10.5826 | 10.58226 | 111.99 | 2.840418 | 0.1906 | 0.233893 | 0.03389303 | -0.1198 | 41.0704

## Parameters
Imaging |  | Calculation |  | Pump Control
Pixel | 1920 x 1080 | Mask radius | 430 | Diameter (mm) | 32.06
Shot interval (s) | 5 | Scale | 68.93 | Initial Inf (mL/h) | 2.5
Video interval (min) | 120 |  |  | G_ideal (mm/h) | 0.2
fps | 6 | Threshold
1 sec = | 12.0hour | Low-RGB | 50,0,0 | K_p | 6
|  | Up-RGB | 255,60,255 | K_i | 0
|  |  |  | K_d | 4
Smoothing
|  | paramSG[0] | 55 | e(t)= R_actual(t) - G_ideal
|  | paramSG[1] | 2 | delt_Inf(t)=K_p*e(t) + K_i*int(e(t)) + K_d*de(t)/dt
|  | paramSG_[0] | 13
|  | paramSG_[1] | 1

## Information
Initial |  | Last |  | Calculation
Syringe (g) | 317.91 | Syringe (g) | 211.64 | Total Infusion (g) | 106.27
Solution (g) | 100.12 | Solution (g) | 93.36 | Total Evaporation (g) | 110.51
Total (g) | 667.92 | Total (g) | 663.68 | Evaporation rate (g/h) | 2.849869
Seed (mm x mm) | 1.8x1.6 | Crystals (g) | 2.52 | Estimated last concentration (wt%) | 41.27
Concentration(wt.%) | 41
Hotplate (oC) | 50
Room temperature (oC) | 23.79
Humidity (%RH) | 41.21