## Data
| Time (h) | Inf-rate (mL/h) | Total Inf | Crystal Number | Length(mm) | Smth_L (mm) | Area (mm2) | Est-Mass (g) | Growth rate (mm/h) | Smth_G (mm/h) | e(t) | de(t)/dt | Estimated concentration (wt.%)
0 | 0 | 2.5 | 0.0035 | 1 | 1.7076 | 1.674099 | 2.92 | 0.007278 | 0 | 0 | 0 | 0 | 40.9986
1 | 0.001389 | 2.5 | 0.0069 | 1 | 1.6927 | 1.673063 | 2.87 | 0.007088 | 0 | 0 | 0 | 0 | 40.999
2 | 0.002778 | 2.5 | 0.0104 | 1 | 1.714 | 1.672032 | 2.94 | 0.007359 | 0 | 0 | 0 | 0 | 40.999
3 | 0.004167 | 2.5 | 0.0139 | 1 | 1.6927 | 1.671005 | 2.87 | 0.007088 | 0 | 0 | 0 | 0 | 40.9993
4 | 0.005556 | 2.5 | 0.0174 | 1 | 1.6863 | 1.669982 | 2.84 | 0.007008 | 0 | 0 | 0 | 0 | 40.9995
5 | 0.006944 | 2.5 | 0.0209 | 1 | 1.6884 | 1.668963 | 2.85 | 0.007035 | 0 | 0 | 0 | 0 | 40.9997
6 | 0.008333 | 2.5 | 0.0243 | 1 | 1.697 | 1.667949 | 2.88 | 0.007142 | 0 | 0 | 0 | 0 | 40.9998
7 | 0.009722 | 2.5 | 0.0278 | 1 | 1.7076 | 1.666939 | 2.92 | 0.007278 | 0 | 0 | 0 | 0 | 40.9999
8 | 0.011111 | 2.5 | 0.0313 | 1 | 1.697 | 1.665932 | 2.88 | 0.007142 | 0 | 0 | 0 | 0 | 41.0002
9 | 0.0125 | 2.5 | 0.0348 | 1 | 1.7012 | 1.664931 | 2.89 | 0.007196 | 0 | 0 | 0 | 0 | 41.0003
10 | 0.013889 | 2.5 | 0.0382 | 1 | 1.6776 | 1.663933 | 2.81 | 0.006901 | 0 | 0 | 0 | 0 | 41.0007
11 | 0.015278 | 2.5 | 0.0417 | 1 | 1.6776 | 1.662939 | 2.81 | 0.006901 | 0 | 0 | 0 | 0 | 41.0009
12 | 0.016667 | 2.5 | 0.0452 | 1 | 1.6906 | 1.66195 | 2.86 | 0.007062 | 0 | 0 | 0 | 0 | 41.0009
13 | 0.018056 | 2.5 | 0.0487 | 1 | 1.6927 | 1.660965 | 2.87 | 0.007088 | 0 | 0 | 0 | 0 | 41.0011
14 | 0.019444 | 2.5 | 0.0521 | 1 | 1.6884 | 1.659984 | 2.85 | 0.007035 | 0 | 0 | 0 | 0 | 41.0013
15 | 0.020833 | 2.5 | 0.0556 | 1 | 1.6841 | 1.659007 | 2.84 | 0.006981 | 0 | 0 | 0 | 0 | 41.0015
16 | 0.022222 | 2.5 | 0.0591 | 1 | 1.6624 | 1.658035 | 2.76 | 0.006715 | 0 | 0 | 0 | 0 | 41.0019
17 | 0.023611 | 2.5 | 0.0626 | 1 | 1.6711 | 1.657067 | 2.79 | 0.006821 | 0 | 0 | 0 | 0 | 41.002
18 | 0.025 | 2.5 | 0.066 | 1 | 1.669 | 1.656102 | 2.79 | 0.006794 | 0 | 0 | 0 | 0 | 41.0022
19 | 0.026389 | 2.5 | 0.0695 | 1 | 1.6515 | 1.655143 | 2.73 | 0.006583 | 0 | 0 | 0 | 0 | 41.0025
20 | 0.027778 | 2.5 | 0.073 | 1 | 1.6405 | 1.654187 | 2.69 | 0.006452 | 0 | 0 | 0 | 0 | 41.0027
21 | 0.029167 | 2.5 | 0.0764 | 1 | 1.6537 | 1.653235 | 2.73 | 0.006609 | 0 | 0 | 0 | 0 | 41.0029
22 | 0.030556 | 2.5 | 0.0799 | 1 | 1.6602 | 1.652288 | 2.76 | 0.006688 | 0 | 0 | 0 | 0 | 41.003
23 | 0.031944 | 2.5 | 0.0834 | 1 | 1.6755 | 1.651345 | 2.81 | 0.006874 | 0 | 0 | 0 | 0 | 41.003
24 | 0.033333 | 2.5 | 0.0869 | 1 | 1.6668 | 1.650406 | 2.78 | 0.006768 | 0 | 0 | 0 | 0 | 41.0033
25 | 0.034722 | 2.5 | 0.0903 | 1 | 1.6668 | 1.649471 | 2.78 | 0.006768 | 0 | 0 | 0 | 0 | 41.0035
26 | 0.036111 | 2.5 | 0.0938 | 1 | 1.6646 | 1.648541 | 2.77 | 0.006741 | 0 | 0 | 0 | 0 | 41.0037
27 | 0.0375 | 2.5 | 0.0973 | 1 | 1.6581 | 1.647615 | 2.75 | 0.006662 | 0 | 0 | 0 | 0 | 41.0039
28 | 0.038889 | 2.5 | 0.1007 | 1 | 1.6602 | 1.646693 | 2.76 | 0.006688 | 0 | 0 | 0 | 0 | 41.0041
29 | 0.040278 | 2.5 | 0.1042 | 1 | 1.6624 | 1.645775 | 2.76 | 0.006715 | 0 | 0 | 0 | 0 | 41.0042
30 | 0.041667 | 2.5 | 0.1077 | 1 | 1.6711 | 1.644861 | 2.79 | 0.006821 | 0 | 0 | 0 | 0 | 41.0043
31 | 0.043056 | 2.5 | 0.1112 | 1 | 1.682 | 1.643951 | 2.83 | 0.006954 | 0 | 0 | 0 | 0 | 41.0044
32 | 0.044444 | 2.5 | 0.1146 | 1 | 1.682 | 1.643046 | 2.83 | 0.006954 | 0 | 0 | 0 | 0 | 41.0046
33 | 0.045833 | 2.5 | 0.1181 | 1 | 1.6624 | 1.642145 | 2.76 | 0.006715 | 0 | 0 | 0 | 0 | 41.005
34 | 0.047222 | 2.5 | 0.1216 | 1 | 1.6427 | 1.641248 | 2.7 | 0.006478 | 0 | 0 | 0 | 0 | 41.0053
35 | 0.048611 | 2.5 | 0.1251 | 1 | 1.6383 | 1.640355 | 2.68 | 0.006426 | 0 | 0 | 0 | 0 | 41.0055
36 | 0.05 | 2.5 | 0.1285 | 1 | 1.6668 | 1.639467 | 2.78 | 0.006768 | 0 | 0 | 0 | 0 | 41.0055
37 | 0.051667 | 2.5 | 0.132 | 1 | 1.6493 | 1.638583 | 2.72 | 0.006557 | 0 | 0 | 0 | 0 | 41.0061
38 | 0.053056 | 2.5 | 0.1355 | 1 | 1.669 | 1.637703 | 2.79 | 0.006794 | 0 | 0 | 0 | 0 | 41.0061
39 | 0.054444 | 2.5 | 0.139 | 1 | 1.6405 | 1.636827 | 2.69 | 0.006452 | 0 | 0 | 0 | 0 | 41.0065
40 | 0.055833 | 2.5 | 0.1424 | 1 | 1.6405 | 1.635955 | 2.69 | 0.006452 | 0 | 0 | 0 | 0 | 41.0067
41 | 0.057222 | 2.5 | 0.1459 | 1 | 1.636 | 1.635088 | 2.68 | 0.0064 | 0 | 0 | 0 | 0 | 41.0069
42 | 0.058611 | 2.5 | 0.1494 | 1 | 1.6471 | 1.634224 | 2.71 | 0.006531 | 0 | 0 | 0 | 0 | 41.007
43 | 0.06 | 2.5 | 0.1528 | 1 | 1.6338 | 1.633365 | 2.67 | 0.006374 | 0 | 0 | 0 | 0 | 41.0073
44 | 0.061389 | 2.5 | 0.1563 | 1 | 1.6316 | 1.63251 | 2.66 | 0.006348 | 0 | 0 | 0 | 0 | 41.0075
45 | 0.062778 | 2.5 | 0.1598 | 1 | 1.6515 | 1.63166 | 2.73 | 0.006583 | 0 | 0 | 0 | 0 | 41.0075
46 | 0.064167 | 2.5 | 0.1633 | 1 | 1.6449 | 1.630813 | 2.71 | 0.006505 | 0 | 0 | 0 | 0 | 41.0077
47 | 0.065556 | 2.5 | 0.1667 | 1 | 1.6493 | 1.629971 | 2.72 | 0.006557 | 0 | 0 | 0 | 0 | 41.0079
48 | 0.066944 | 2.5 | 0.1702 | 1 | 1.636 | 1.629133 | 2.68 | 0.0064 | 0 | 0 | 0 | 0 | 41.0082
49 | 0.068333 | 2.5 | 0.1737 | 1 | 1.6338 | 1.628299 | 2.67 | 0.006374 | 0 | 0 | 0 | 0 | 41.0084
50 | 0.069722 | 2.5 | 0.1772 | 1 | 1.6338 | 1.627469 | 2.67 | 0.006374 | 0 | 0 | 0 | 0 | 41.0085
51 | 0.071111 | 2.5 | 0.1806 | 1 | 1.6249 | 1.626644 | 2.64 | 0.006271 | 0 | 0 | 0 | 0 | 41.0088
52 | 0.0725 | 2.5 | 0.1841 | 1 | 1.6249 | 1.625822 | 2.64 | 0.006271 | 0 | 0 | 0 | 0 | 41.009
53 | 0.073889 | 2.5 | 0.1876 | 1 | 1.6137 | 1.625005 | 2.6 | 0.006142 | 0 | 0 | 0 | 0 | 41.0092
54 | 0.075278 | 2.5 | 0.191 | 1 | 1.6047 | 1.624192 | 2.58 | 0.006039 | 0 | 0 | 0 | 0 | 41.0095
55 | 0.076667 | 2.5 | 0.1945 | 1 | 1.6024 | 1.623384 | 2.57 | 0.006014 | 0 | 0 | 0 | 0 | 41.0097
56 | 0.078056 | 2.5 | 0.198 | 1 | 1.6271 | 1.622579 | 2.65 | 0.006296 | 0 | 0 | 0 | 0 | 41.0097
57 | 0.079444 | 2.5 | 0.2015 | 1 | 1.6182 | 1.621779 | 2.62 | 0.006193 | 0 | 0 | 0 | 0 | 41.0099
58 | 0.080833 | 2.5 | 0.2049 | 1 | 1.616 | 1.620983 | 2.61 | 0.006167 | 0 | 0 | 0 | 0 | 41.0101
59 | 0.082222 | 2.5 | 0.2084 | 1 | 1.6294 | 1.620191 | 2.65 | 0.006322 | 0 | 0 | 0 | 0 | 41.0102
60 | 0.083611 | 2.5 | 0.2119 | 1 | 1.6115 | 1.619403 | 2.6 | 0.006116 | 0 | 0 | 0 | 0 | 41.0105
61 | 0.085 | 2.5 | 0.2154 | 1 | 1.6182 | 1.61862 | 2.62 | 0.006193 | 0 | 0 | 0 | 0 | 41.0106
62 | 0.086389 | 2.5 | 0.2188 | 1 | 1.607 | 1.61784 | 2.58 | 0.006065 | 0 | 0 | 0 | 0 | 41.0109
63 | 0.087778 | 2.5 | 0.2223 | 1 | 1.5979 | 1.617065 | 2.55 | 0.005963 | 0 | 0 | 0 | 0 | 41.0111
64 | 0.089167 | 2.5 | 0.2258 | 1 | 1.6092 | 1.616294 | 2.59 | 0.006091 | 0 | 0 | 0 | 0 | 41.0112
65 | 0.090556 | 2.5 | 0.2292 | 1 | 1.5979 | 1.615528 | 2.55 | 0.005963 | 0 | 0 | 0 | 0 | 41.0115
66 | 0.091944 | 2.5 | 0.2327 | 1 | 1.607 | 1.614765 | 2.58 | 0.006065 | 0 | 0 | 0 | 0 | 41.0116
67 | 0.093333 | 2.5 | 0.2362 | 1 | 1.6047 | 1.614007 | 2.58 | 0.006039 | 0 | 0 | 0 | 0 | 41.0118
68 | 0.094722 | 2.5 | 0.2397 | 1 | 1.5773 | 1.613253 | 2.49 | 0.005736 | 0 | 0 | 0 | 0 | 41.0122
69 | 0.096111 | 2.5 | 0.2431 | 1 | 1.6227 | 1.612503 | 2.63 | 0.006245 | 0 | 0 | 0 | 0 | 41.0121
70 | 0.0975 | 2.5 | 0.2466 | 1 | 1.6024 | 1.611757 | 2.57 | 0.006014 | 0 | 0 | 0 | 0 | 41.0124
71 | 0.098889 | 2.5 | 0.2501 | 1 | 1.5934 | 1.611016 | 2.54 | 0.005912 | 0 | 0 | 0 | 0 | 41.0126
72 | 0.100278 | 2.5 | 0.2535 | 1 | 1.5888 | 1.610279 | 2.52 | 0.005862 | 0 | 0 | 0 | 0 | 41.0129
73 | 0.101667 | 2.5 | 0.257 | 1 | 1.6002 | 1.609545 | 2.56 | 0.005988 | 0 | 0 | 0 | 0 | 41.013
74 | 0.103056 | 2.5 | 0.2605 | 1 | 1.575 | 1.608817 | 2.48 | 0.005711 | 0 | 0 | 0 | 0 | 41.0133
75 | 0.104444 | 2.5 | 0.264 | 1 | 1.5865 | 1.608092 | 2.52 | 0.005836 | 0 | 0 | 0 | 0 | 41.0134
76 | 0.105833 | 2.5 | 0.2674 | 1 | 1.5934 | 1.607371 | 2.54 | 0.005912 | 0 | 0 | 0 | 0 | 41.0136
77 | 0.107222 | 2.5 | 0.2709 | 1 | 1.5934 | 1.606655 | 2.54 | 0.005912 | 0 | 0 | 0 | 0 | 41.0137
78 | 0.108611 | 2.5 | 0.2744 | 1 | 1.5934 | 1.605943 | 2.54 | 0.005912 | 0 | 0 | 0 | 0 | 41.0139
79 | 0.11 | 2.5 | 0.2779 | 1 | 1.5956 | 1.605235 | 2.55 | 0.005938 | 0 | 0 | 0 | 0 | 41.0141
80 | 0.111389 | 2.5 | 0.2813 | 1 | 1.5888 | 1.604531 | 2.52 | 0.005862 | 0 | 0 | 0 | 0 | 41.0143
81 | 0.112778 | 2.5 | 0.2848 | 1 | 1.5956 | 1.603832 | 2.55 | 0.005938 | 0 | 0 | 0 | 0 | 41.0144
82 | 0.114444 | 2.5 | 0.2883 | 1 | 1.5934 | 1.603137 | 2.54 | 0.005912 | 0 | 0 | 0 | 0 | 41.0149
83 | 0.115833 | 2.5 | 0.2917 | 1 | 1.5911 | 1.602446 | 2.53 | 0.005887 | 0 | 0 | 0 | 0 | 41.0152
84 | 0.117222 | 2.5 | 0.2952 | 1 | 1.5934 | 1.601759 | 2.54 | 0.005912 | 0 | 0 | 0 | 0 | 41.0153
85 | 0.118611 | 2.5 | 0.2987 | 1 | 1.6024 | 1.601076 | 2.57 | 0.006014 | 0 | 0 | 0 | 0 | 41.0154
86 | 0.12 | 2.5 | 0.3022 | 1 | 1.5934 | 1.600398 | 2.54 | 0.005912 | 0 | 0 | 0 | 0 | 41.0157
87 | 0.121389 | 2.5 | 0.3056 | 1 | 1.5635 | 1.599723 | 2.44 | 0.005586 | 0 | 0 | 0 | 0 | 41.0161
88 | 0.122778 | 2.5 | 0.3091 | 1 | 1.5796 | 1.599053 | 2.5 | 0.005761 | 0 | 0 | 0 | 0 | 41.0161
89 | 0.124167 | 2.5 | 0.3126 | 1 | 1.5865 | 1.598387 | 2.52 | 0.005836 | 0 | 0 | 0 | 0 | 41.0162
90 | 0.125556 | 2.5 | 0.316 | 1 | 1.5979 | 1.597726 | 2.55 | 0.005963 | 0 | 0 | 0 | 0 | 41.0164
91 | 0.126944 | 2.5 | 0.3195 | 1 | 1.5773 | 1.597068 | 2.49 | 0.005736 | 0 | 0 | 0 | 0 | 41.0167
92 | 0.128333 | 2.5 | 0.323 | 1 | 1.5934 | 1.596415 | 2.54 | 0.005912 | 0 | 0 | 0 | 0 | 41.0168
93 | 0.129722 | 2.5 | 0.3265 | 1 | 1.6024 | 1.595766 | 2.57 | 0.006014 | 0 | 0 | 0 | 0 | 41.0169
94 | 0.131111 | 2.5 | 0.3299 | 1 | 1.5865 | 1.595121 | 2.52 | 0.005836 | 0 | 0 | 0 | 0 | 41.0172
95 | 0.1325 | 2.5 | 0.3334 | 1 | 1.5727 | 1.59448 | 2.47 | 0.005686 | 0 | 0 | 0 | 0 | 41.0174
96 | 0.133889 | 2.5 | 0.3369 | 1 | 1.5796 | 1.593844 | 2.5 | 0.005761 | 0 | 0 | 0 | 0 | 41.0176
97 | 0.135278 | 2.5 | 0.3404 | 1 | 1.5773 | 1.593211 | 2.49 | 0.005736 | 0 | 0 | 0 | 0 | 41.0178
98 | 0.136667 | 2.5 | 0.3438 | 1 | 1.5727 | 1.592583 | 2.47 | 0.005686 | 0 | 0 | 0 | 0 | 41.018
99 | 0.138056 | 2.5 | 0.3473 | 1 | 1.5704 | 1.59196 | 2.47 | 0.005661 | 0 | 0 | 0 | 0 | 41.0182
100 | 0.139444 | 2.5 | 0.3508 | 1 | 1.5819 | 1.59134 | 2.5 | 0.005786 | 0 | 0 | 0 | 0 | 41.0183
101 | 0.140833 | 2.5 | 0.3542 | 1 | 1.5704 | 1.590724 | 2.47 | 0.005661 | 0 | 0 | 0 | 0 | 41.0186
102 | 0.142222 | 2.5 | 0.3577 | 1 | 1.5658 | 1.590113 | 2.45 | 0.005611 | 0 | 0 | 0 | 0 | 41.0188
103 | 0.143611 | 2.5 | 0.3612 | 1 | 1.5704 | 1.589506 | 2.47 | 0.005661 | 0 | 0 | 0 | 0 | 41.0189
104 | 0.145 | 2.5 | 0.3647 | 1 | 1.5796 | 1.588903 | 2.5 | 0.005761 | 0 | 0 | 0 | 0 | 41.019
105 | 0.146389 | 2.5 | 0.3681 | 1 | 1.5727 | 1.588304 | 2.47 | 0.005686 | 0 | 0 | 0 | 0 | 41.0193
106 | 0.147778 | 2.5 | 0.3716 | 1 | 1.5588 | 1.58771 | 2.43 | 0.005536 | 0 | 0 | 0 | 0 | 41.0195
107 | 0.149167 | 2.5 | 0.3751 | 1 | 1.5796 | 1.58712 | 2.5 | 0.005761 | 0 | 0 | 0 | 0 | 41.0196
108 | 0.150556 | 2.5 | 0.3786 | 1 | 1.5911 | 1.586534 | 2.53 | 0.005887 | 0 | 0 | 0 | 0 | 41.0197
109 | 0.151944 | 2.5 | 0.382 | 1 | 1.5635 | 1.585952 | 2.44 | 0.005586 | 0 | 0 | 0 | 0 | 41.02
110 | 0.153333 | 2.5 | 0.3855 | 1 | 1.5727 | 1.585374 | 2.47 | 0.005686 | 0 | 0 | 0 | 0 | 41.0202
111 | 0.154722 | 2.5 | 0.389 | 1 | 1.5635 | 1.584801 | 2.44 | 0.005586 | 0 | 0 | 0 | 0 | 41.0204
112 | 0.156111 | 2.5 | 0.3924 | 1 | 1.5635 | 1.584231 | 2.44 | 0.005586 | 0 | 0 | 0 | 0 | 41.0206
113 | 0.1575 | 2.5 | 0.3959 | 1 | 1.5727 | 1.583666 | 2.47 | 0.005686 | 0 | 0 | 0 | 0 | 41.0207
114 | 0.158889 | 2.5 | 0.3994 | 1 | 1.5681 | 1.583105 | 2.46 | 0.005636 | 0 | 0 | 0 | 0 | 41.0209
115 | 0.160278 | 2.5 | 0.4029 | 1 | 1.5495 | 1.582549 | 2.4 | 0.005437 | 0 | 0 | 0 | 0 | 41.0212
116 | 0.161667 | 2.5 | 0.4063 | 1 | 1.5542 | 1.581996 | 2.42 | 0.005487 | 0 | 0 | 0 | 0 | 41.0214
117 | 0.163056 | 2.5 | 0.4098 | 1 | 1.5658 | 1.581448 | 2.45 | 0.005611 | 0 | 0 | 0 | 0 | 41.0215
118 | 0.164444 | 2.5 | 0.4133 | 1 | 1.5588 | 1.580904 | 2.43 | 0.005536 | 0 | 0 | 0 | 0 | 41.0217
119 | 0.165833 | 2.5 | 0.4168 | 1 | 1.5911 | 1.580364 | 2.53 | 0.005887 | 0 | 0 | 0 | 0 | 41.0217
120 | 0.167222 | 2.5 | 0.4202 | 1 | 1.5588 | 1.579828 | 2.43 | 0.005536 | -0.5437 | 0.1148688 | -0.6539 | 0 | 41.0221
121 | 0.168611 | 2.5 | 0.4237 | 1 | 1.5588 | 1.579297 | 2.43 | 0.005536 | -0.5408 | 0.1149906 | -0.6515 | 0 | 41.0222
122 | 0.17 | 2.5 | 0.4272 | 1 | 1.5495 | 1.57877 | 2.4 | 0.005437 | -0.538 | 0.1151124 | -0.6492 | 0 | 41.0225
123 | 0.171389 | 2.5 | 0.4306 | 1 | 1.5542 | 1.578246 | 2.42 | 0.005487 | -0.5351 | 0.1152342 | -0.6469 | 0 | 41.0227
124 | 0.172778 | 2.5 | 0.4341 | 1 | 1.5588 | 1.577728 | 2.43 | 0.005536 | -0.5322 | 0.115356 | -0.6445 | 0 | 41.0228
125 | 0.174167 | 2.5 | 0.4376 | 1 | 1.5542 | 1.577213 | 2.42 | 0.005487 | -0.5294 | 0.1154779 | -0.6422 | 0 | 41.023
126 | 0.175556 | 2.5 | 0.4411 | 1 | 1.5401 | 1.576702 | 2.37 | 0.005339 | -0.5265 | 0.1155997 | -0.6399 | 0 | 41.0233
127 | 0.176944 | 2.5 | 0.4445 | 1 | 1.5635 | 1.576196 | 2.44 | 0.005586 | -0.5237 | 0.1157215 | -0.6375 | 0 | 41.0233
128 | 0.178333 | 2.5 | 0.448 | 1 | 1.5519 | 1.575694 | 2.41 | 0.005462 | -0.5208 | 0.1158433 | -0.6352 | 0 | 41.0236
129 | 0.18 | 2.5 | 0.4515 | 1 | 1.5588 | 1.575196 | 2.43 | 0.005536 | -0.5179 | 0.1159651 | -0.6329 | 0 | 41.024
130 | 0.181389 | 2.5 | 0.455 | 1 | 1.575 | 1.574703 | 2.48 | 0.005711 | -0.515 | 0.1160869 | -0.6306 | 0 | 41.0241
131 | 0.182778 | 2.5 | 0.4584 | 1 | 1.5773 | 1.574213 | 2.49 | 0.005736 | -0.5121 | 0.1162087 | -0.6282 | 0 | 41.0243
132 | 0.184167 | 2.5 | 0.4619 | 1 | 1.5704 | 1.573728 | 2.47 | 0.005661 | -0.5092 | 0.1163305 | -0.6259 | 0 | 41.0245
133 | 0.185556 | 2.5 | 0.4654 | 1 | 1.5448 | 1.573247 | 2.39 | 0.005388 | -0.5064 | 0.1164523 | -0.6236 | 0 | 41.0248
134 | 0.186944 | 2.5 | 0.4688 | 1 | 1.5519 | 1.57277 | 2.41 | 0.005462 | -0.5035 | 0.1165741 | -0.6212 | 0 | 41.025
135 | 0.188333 | 2.5 | 0.4723 | 1 | 1.575 | 1.572297 | 2.48 | 0.005711 | -0.5006 | 0.1166959 | -0.6189 | 0 | 41.025
136 | 0.189722 | 2.5 | 0.4758 | 1 | 1.5354 | 1.571829 | 2.36 | 0.00529 | -0.4977 | 0.1168177 | -0.6166 | 0 | 41.0254
137 | 0.191111 | 2.5 | 0.4793 | 1 | 1.5612 | 1.571364 | 2.44 | 0.005561 | -0.4948 | 0.1169395 | -0.6142 | 0 | 41.0254
138 | 0.1925 | 2.5 | 0.4827 | 1 | 1.5495 | 1.570904 | 2.4 | 0.005437 | -0.4919 | 0.1170613 | -0.6119 | 0 | 41.0257
139 | 0.193889 | 2.5 | 0.4862 | 1 | 1.5727 | 1.570449 | 2.47 | 0.005686 | -0.489 | 0.1171831 | -0.6096 | 0 | 41.0257
140 | 0.195278 | 2.5 | 0.4897 | 1 | 1.5519 | 1.569997 | 2.41 | 0.005462 | -0.4862 | 0.1173049 | -0.6072 | 0 | 41.026
141 | 0.196667 | 2.5 | 0.4932 | 1 | 1.5565 | 1.569549 | 2.42 | 0.005512 | -0.4833 | 0.1174267 | -0.6049 | 0 | 41.0262
142 | 0.198056 | 2.5 | 0.4966 | 1 | 1.5635 | 1.569106 | 2.44 | 0.005586 | -0.4804 | 0.1175485 | -0.6026 | 0 | 41.0264
143 | 0.199444 | 2.5 | 0.5001 | 1 | 1.5495 | 1.568667 | 2.4 | 0.005437 | -0.4775 | 0.1176703 | -0.6002 | 0 | 41.0266
144 | 0.200833 | 2.5 | 0.5036 | 1 | 1.5565 | 1.568232 | 2.42 | 0.005512 | -0.4747 | 0.1177921 | -0.5979 | 0 | 41.0267
145 | 0.202222 | 2.5 | 0.507 | 1 | 1.5635 | 1.567801 | 2.44 | 0.005586 | -0.4718 | 0.1179139 | -0.5956 | 0 | 41.0269
146 | 0.203611 | 2.5 | 0.5105 | 1 | 1.5495 | 1.567375 | 2.4 | 0.005437 | -0.4689 | 0.1180357 | -0.5932 | 0 | 41.0272
147 | 0.205 | 2.5 | 0.514 | 1 | 1.5401 | 1.566953 | 2.37 | 0.005339 | -0.4661 | 0.1181575 | -0.5909 | 0 | 41.0274
148 | 0.206389 | 2.5 | 0.5175 | 1 | 1.5588 | 1.566535 | 2.43 | 0.005536 | -0.4632 | 0.1182793 | -0.5886 | 0 | 41.0274
149 | 0.207778 | 2.5 | 0.5209 | 1 | 1.5542 | 1.566121 | 2.42 | 0.005487 | -0.4604 | 0.1184011 | -0.5862 | 0 | 41.0277
150 | 0.209167 | 2.5 | 0.5244 | 1 | 1.5542 | 1.565711 | 2.42 | 0.005487 | -0.4575 | 0.1185229 | -0.5839 | 0 | 41.0279
151 | 0.210556 | 2.5 | 0.5279 | 1 | 1.5612 | 1.565306 | 2.44 | 0.005561 | -0.4546 | 0.1186447 | -0.5816 | 0 | 41.028
152 | 0.211944 | 2.5 | 0.5313 | 1 | 1.5425 | 1.564904 | 2.38 | 0.005364 | -0.4518 | 0.1187665 | -0.5792 | 0 | 41.0283
153 | 0.213333 | 2.5 | 0.5348 | 1 | 1.5378 | 1.564507 | 2.36 | 0.005315 | -0.4489 | 0.1188883 | -0.5769 | 0 | 41.0285
154 | 0.214722 | 2.5 | 0.5383 | 1 | 1.5448 | 1.564114 | 2.39 | 0.005388 | -0.4461 | 0.1190101 | -0.5746 | 0 | 41.0286
155 | 0.216111 | 2.5 | 0.5418 | 1 | 1.5635 | 1.563726 | 2.44 | 0.005586 | -0.4432 | 0.1191319 | -0.5722 | 0 | 41.0287
156 | 0.2175 | 2.5 | 0.5452 | 1 | 1.5588 | 1.563341 | 2.43 | 0.005536 | -0.4404 | 0.1192537 | -0.5699 | 0 | 41.0289
157 | 0.218889 | 2.5 | 0.5487 | 1 | 1.5635 | 1.562961 | 2.44 | 0.005586 | -0.4375 | 0.1193755 | -0.5676 | 0 | 41.0291
158 | 0.220278 | 2.5 | 0.5522 | 1 | 1.5565 | 1.562585 | 2.42 | 0.005512 | -0.4347 | 0.1194973 | -0.5652 | 0 | 41.0293
159 | 0.221667 | 2.5 | 0.5557 | 1 | 1.5354 | 1.562213 | 2.36 | 0.00529 | -0.4318 | 0.1196191 | -0.5629 | 0 | 41.0296
160 | 0.223056 | 2.5 | 0.5591 | 1 | 1.5635 | 1.561845 | 2.44 | 0.005586 | -0.4289 | 0.1197409 | -0.5606 | 0 | 41.0296
161 | 0.224444 | 2.5 | 0.5626 | 1 | 1.5448 | 1.561482 | 2.39 | 0.005388 | -0.426 | 0.1198627 | -0.5582 | 0 | 41.0299
162 | 0.225833 | 2.5 | 0.5661 | 1 | 1.5448 | 1.561123 | 2.39 | 0.005388 | -0.4232 | 0.1199846 | -0.5559 | 0 | 41.0301
163 | 0.227222 | 2.5 | 0.5696 | 1 | 1.5542 | 1.560768 | 2.42 | 0.005487 | -0.4203 | 0.1201064 | -0.5536 | 0 | 41.0302
164 | 0.228611 | 2.5 | 0.573 | 1 | 1.5635 | 1.560417 | 2.44 | 0.005586 | -0.4174 | 0.1202282 | -0.5512 | 0 | 41.0303
165 | 0.23 | 2.5 | 0.5765 | 1 | 1.5425 | 1.56007 | 2.38 | 0.005364 | -0.4146 | 0.12035 | -0.5489 | 0 | 41.0306
166 | 0.231389 | 2.5 | 0.58 | 1 | 1.5495 | 1.559728 | 2.4 | 0.005437 | -0.4117 | 0.1204718 | -0.5466 | 0 | 41.0308
167 | 0.232778 | 2.5 | 0.5834 | 1 | 1.5448 | 1.559389 | 2.39 | 0.005388 | -0.4088 | 0.1205936 | -0.5442 | 0 | 41.031
168 | 0.234167 | 2.5 | 0.5869 | 1 | 1.5635 | 1.559055 | 2.44 | 0.005586 | -0.406 | 0.1207154 | -0.5419 | 0 | 41.0311
169 | 0.235556 | 2.5 | 0.5904 | 1 | 1.5495 | 1.558725 | 2.4 | 0.005437 | -0.4031 | 0.1208372 | -0.5396 | 0 | 41.0313
170 | 0.236944 | 2.5 | 0.5939 | 1 | 1.5307 | 1.5584 | 2.34 | 0.005242 | -0.4002 | 0.120959 | -0.5372 | 0 | 41.0316
171 | 0.238333 | 2.5 | 0.5973 | 1 | 1.5842 | 1.558078 | 2.51 | 0.005811 | -0.3974 | 0.1210808 | -0.5349 | 0 | 41.0315
172 | 0.239722 | 2.5 | 0.6008 | 1 | 1.5354 | 1.557761 | 2.36 | 0.00529 | -0.3945 | 0.1212026 | -0.5326 | 0 | 41.032
173 | 0.241111 | 2.5 | 0.6043 | 1 | 1.5401 | 1.557448 | 2.37 | 0.005339 | -0.3916 | 0.1213244 | -0.5302 | 0 | 41.0321
174 | 0.242778 | 2.5 | 0.6078 | 1 | 1.5542 | 1.557139 | 2.42 | 0.005487 | -0.3888 | 0.1214462 | -0.5279 | 0 | 41.0325
175 | 0.244167 | 2.5 | 0.6112 | 1 | 1.5495 | 1.556834 | 2.4 | 0.005437 | -0.3859 | 0.121568 | -0.5256 | 0 | 41.0327
176 | 0.245556 | 2.5 | 0.6147 | 1 | 1.5401 | 1.556534 | 2.37 | 0.005339 | -0.383 | 0.1216898 | -0.5232 | 0 | 41.033
177 | 0.246944 | 2.5 | 0.6182 | 1 | 1.5588 | 1.556238 | 2.43 | 0.005536 | -0.3801 | 0.1218116 | -0.5209 | 0 | 41.033
178 | 0.248333 | 2.5 | 0.6216 | 1 | 1.5542 | 1.555946 | 2.42 | 0.005487 | -0.3772 | 0.1219334 | -0.5186 | 0 | 41.0333
179 | 0.249722 | 2.5 | 0.6251 | 1 | 1.5354 | 1.555658 | 2.36 | 0.00529 | -0.3743 | 0.1220552 | -0.5162 | 0 | 41.0336
180 | 0.251111 | 2.5 | 0.6286 | 1 | 1.5354 | 1.555374 | 2.36 | 0.00529 | -0.3714 | 0.122177 | -0.5139 | 0 | 41.0337
181 | 0.2525 | 2.5 | 0.6321 | 1 | 1.5542 | 1.555095 | 2.42 | 0.005487 | -0.3686 | 0.1222988 | -0.5116 | 0 | 41.0338
182 | 0.253889 | 2.5 | 0.6355 | 1 | 1.5495 | 1.554819 | 2.4 | 0.005437 | -0.3657 | 0.1224206 | -0.5092 | 0 | 41.034
183 | 0.255278 | 2.5 | 0.639 | 1 | 1.5425 | 1.554548 | 2.38 | 0.005364 | -0.3628 | 0.1225424 | -0.5069 | 0 | 41.0342
184 | 0.256667 | 2.5 | 0.6425 | 1 | 1.5448 | 1.554282 | 2.39 | 0.005388 | -0.3599 | 0.1226642 | -0.5046 | 0 | 41.0344
185 | 0.258056 | 2.5 | 0.646 | 1 | 1.5401 | 1.554019 | 2.37 | 0.005339 | -0.357 | 0.122786 | -0.5022 | 0 | 41.0346
186 | 0.259444 | 2.5 | 0.6494 | 1 | 1.5495 | 1.55376 | 2.4 | 0.005437 | -0.3542 | 0.1229078 | -0.4999 | 0 | 41.0347
187 | 0.260833 | 2.5 | 0.6529 | 1 | 1.5542 | 1.553506 | 2.42 | 0.005487 | -0.3513 | 0.1230296 | -0.4976 | 0 | 41.0349
188 | 0.262222 | 2.5 | 0.6564 | 1 | 1.5354 | 1.553256 | 2.36 | 0.00529 | -0.3484 | 0.1231514 | -0.4952 | 0 | 41.0352
189 | 0.263611 | 2.5 | 0.6598 | 1 | 1.5472 | 1.55301 | 2.39 | 0.005413 | -0.3456 | 0.1232732 | -0.4929 | 0 | 41.0353
190 | 0.265 | 2.5 | 0.6633 | 1 | 1.5542 | 1.552769 | 2.42 | 0.005487 | -0.3427 | 0.123395 | -0.4906 | 0 | 41.0354
191 | 0.266389 | 2.5 | 0.6668 | 1 | 1.5448 | 1.552531 | 2.39 | 0.005388 | -0.3398 | 0.1235168 | -0.4882 | 0 | 41.0357
192 | 0.267778 | 2.5 | 0.6703 | 1 | 1.5307 | 1.552298 | 2.34 | 0.005242 | -0.337 | 0.1236386 | -0.4859 | 0 | 41.0359
193 | 0.269167 | 2.5 | 0.6737 | 1 | 1.5401 | 1.552069 | 2.37 | 0.005339 | -0.3341 | 0.1237604 | -0.4836 | 0 | 41.0361
194 | 0.270556 | 2.5 | 0.6772 | 1 | 1.5354 | 1.551844 | 2.36 | 0.00529 | -0.3312 | 0.1238822 | -0.4812 | 0 | 41.0363
195 | 0.271944 | 2.5 | 0.6807 | 1 | 1.5448 | 1.551623 | 2.39 | 0.005388 | -0.3284 | 0.124004 | -0.4789 | 0 | 41.0364
196 | 0.273333 | 2.5 | 0.6842 | 1 | 1.5495 | 1.551407 | 2.4 | 0.005437 | -0.3255 | 0.1241258 | -0.4766 | 0 | 41.0365
197 | 0.274722 | 2.5 | 0.6876 | 1 | 1.5495 | 1.551195 | 2.4 | 0.005437 | -0.3226 | 0.1242476 | -0.4743 | 0 | 41.0367
198 | 0.276111 | 2.5 | 0.6911 | 1 | 1.5658 | 1.550986 | 2.45 | 0.005611 | -0.3198 | 0.1243694 | -0.4719 | 0 | 41.0368
199 | 0.2775 | 2.5 | 0.6946 | 1 | 1.5448 | 1.550783 | 2.39 | 0.005388 | -0.3169 | 0.1244912 | -0.4696 | 0 | 41.0371
200 | 0.278889 | 2.5 | 0.698 | 1 | 1.5448 | 1.550583 | 2.39 | 0.005388 | -0.3141 | 0.1246131 | -0.4673 | 0 | 41.0373
201 | 0.280278 | 2.5 | 0.7015 | 1 | 1.5612 | 1.550388 | 2.44 | 0.005561 | -0.3112 | 0.1247349 | -0.4649 | 0 | 41.0374
202 | 0.281667 | 2.5 | 0.705 | 1 | 1.5495 | 1.550196 | 2.4 | 0.005437 | -0.3084 | 0.1248567 | -0.4626 | 0 | 41.0376
203 | 0.283056 | 2.5 | 0.7085 | 1 | 1.5495 | 1.550009 | 2.4 | 0.005437 | -0.3055 | 0.1249785 | -0.4603 | 0 | 41.0378
204 | 0.284444 | 2.5 | 0.7119 | 1 | 1.5307 | 1.549826 | 2.34 | 0.005242 | -0.3026 | 0.1251003 | -0.4579 | 0 | 41.0381
205 | 0.285833 | 2.5 | 0.7154 | 1 | 1.5588 | 1.549648 | 2.43 | 0.005536 | -0.2997 | 0.1252221 | -0.4556 | 0 | 41.0381
206 | 0.287222 | 2.5 | 0.7189 | 1 | 1.5401 | 1.549473 | 2.37 | 0.005339 | -0.2969 | 0.1253439 | -0.4533 | 0 | 41.0384
207 | 0.288611 | 2.5 | 0.7224 | 1 | 1.5283 | 1.549303 | 2.34 | 0.005217 | -0.294 | 0.1254657 | -0.4509 | 0 | 41.0387
208 | 0.29 | 2.5 | 0.7258 | 1 | 1.5307 | 1.549137 | 2.34 | 0.005242 | -0.2911 | 0.1255875 | -0.4486 | 0 | 41.0389
209 | 0.291389 | 2.5 | 0.7293 | 1 | 1.5588 | 1.548975 | 2.43 | 0.005536 | -0.2883 | 0.1257093 | -0.4463 | 0 | 41.0389
210 | 0.292778 | 2.5 | 0.7328 | 1 | 1.5472 | 1.548817 | 2.39 | 0.005413 | -0.2854 | 0.1258311 | -0.4439 | 0 | 41.0391
211 | 0.294167 | 2.5 | 0.7362 | 1 | 1.5495 | 1.548664 | 2.4 | 0.005437 | -0.2825 | 0.1259529 | -0.4416 | 0 | 41.0393
212 | 0.295556 | 2.5 | 0.7397 | 1 | 1.5588 | 1.548515 | 2.43 | 0.005536 | -0.2796 | 0.1260747 | -0.4393 | 0 | 41.0394
213 | 0.296944 | 2.5 | 0.7432 | 1 | 1.5448 | 1.54837 | 2.39 | 0.005388 | -0.2768 | 0.1261965 | -0.4369 | 0 | 41.0397
214 | 0.298333 | 2.5 | 0.7467 | 1 | 1.5448 | 1.548229 | 2.39 | 0.005388 | -0.2739 | 0.1263183 | -0.4346 | 0 | 41.0398
215 | 0.299722 | 2.5 | 0.7501 | 1 | 1.5658 | 1.548092 | 2.45 | 0.005611 | -0.271 | 0.1264401 | -0.4323 | 0 | 41.0399
216 | 0.301111 | 2.5 | 0.7536 | 1 | 1.5727 | 1.54796 | 2.47 | 0.005686 | -0.2682 | 0.1265619 | -0.4299 | 0 | 41.04
217 | 0.3025 | 2.5 | 0.7571 | 1 | 1.5635 | 1.547831 | 2.44 | 0.005586 | -0.2653 | 0.1266837 | -0.4276 | 0 | 41.0403
218 | 0.303889 | 2.5 | 0.7606 | 1 | 1.5588 | 1.547707 | 2.43 | 0.005536 | -0.2625 | 0.1268055 | -0.4253 | 0 | 41.0405
219 | 0.305278 | 2.5 | 0.764 | 1 | 1.5495 | 1.547588 | 2.4 | 0.005437 | -0.2596 | 0.1269273 | -0.4229 | 0 | 41.0407
220 | 0.306667 | 2.5 | 0.7675 | 1 | 1.5519 | 1.547472 | 2.41 | 0.005462 | -0.2567 | 0.1270491 | -0.4206 | 0 | 41.0409
221 | 0.308333 | 2.5 | 0.771 | 1 | 1.5448 | 1.54736 | 2.39 | 0.005388 | -0.2539 | 0.1271709 | -0.4183 | 0 | 41.0414
222 | 0.309722 | 2.5 | 0.7744 | 1 | 1.5448 | 1.547253 | 2.39 | 0.005388 | -0.251 | 0.1272927 | -0.4159 | 0 | 41.0416
223 | 0.311111 | 2.5 | 0.7779 | 1 | 1.5588 | 1.54715 | 2.43 | 0.005536 | -0.2481 | 0.1274145 | -0.4136 | 0 | 41.0417
224 | 0.3125 | 2.5 | 0.7814 | 1 | 1.5588 | 1.547051 | 2.43 | 0.005536 | -0.2452 | 0.1275363 | -0.4113 | 0 | 41.0419
225 | 0.313889 | 2.5 | 0.7849 | 1 | 1.5519 | 1.546957 | 2.41 | 0.005462 | -0.2423 | 0.1276581 | -0.4089 | 0 | 41.0421
226 | 0.315278 | 2.5 | 0.7883 | 1 | 1.5401 | 1.546866 | 2.37 | 0.005339 | -0.2395 | 0.1277799 | -0.4066 | 0 | 41.0424
227 | 0.316667 | 2.5 | 0.7918 | 1 | 1.5378 | 1.54678 | 2.36 | 0.005315 | -0.2366 | 0.1279017 | -0.4043 | 0 | 41.0426
228 | 0.318056 | 2.5 | 0.7953 | 1 | 1.5495 | 1.546698 | 2.4 | 0.005437 | -0.2337 | 0.1280235 | -0.4019 | 0 | 41.0427
229 | 0.319444 | 2.5 | 0.7987 | 1 | 1.5448 | 1.54662 | 2.39 | 0.005388 | -0.2308 | 0.1281453 | -0.3996 | 0 | 41.0429
230 | 0.320833 | 2.5 | 0.8022 | 1 | 1.5588 | 1.546546 | 2.43 | 0.005536 | -0.2279 | 0.1282671 | -0.3973 | 0 | 41.043
231 | 0.322222 | 2.5 | 0.8057 | 1 | 1.5588 | 1.546477 | 2.43 | 0.005536 | -0.2251 | 0.1283889 | -0.3949 | 0 | 41.0432
232 | 0.323611 | 2.5 | 0.8092 | 1 | 1.5401 | 1.546412 | 2.37 | 0.005339 | -0.2222 | 0.1285107 | -0.3926 | 0 | 41.0434
233 | 0.325 | 2.5 | 0.8126 | 1 | 1.5588 | 1.546351 | 2.43 | 0.005536 | -0.2193 | 0.1286325 | -0.3903 | 0 | 41.0435
234 | 0.326389 | 2.5 | 0.8161 | 1 | 1.5354 | 1.546294 | 2.36 | 0.00529 | -0.2165 | 0.1287543 | -0.3879 | 0 | 41.0439
235 | 0.327778 | 2.5 | 0.8196 | 1 | 1.5588 | 1.546241 | 2.43 | 0.005536 | -0.2136 | 0.1288761 | -0.3856 | 0 | 41.0439
236 | 0.329167 | 2.5 | 0.8231 | 1 | 1.5542 | 1.546193 | 2.42 | 0.005487 | -0.2107 | 0.1289979 | -0.3833 | 0 | 41.0441
237 | 0.330556 | 2.5 | 0.8265 | 1 | 1.5681 | 1.546148 | 2.46 | 0.005636 | -0.2078 | 0.1291198 | -0.3809 | 0 | 41.0442
238 | 0.331944 | 2.5 | 0.83 | 1 | 1.5542 | 1.546108 | 2.42 | 0.005487 | -0.205 | 0.1292416 | -0.3786 | 0 | 41.0445
239 | 0.333333 | 2.5 | 0.8335 | 1 | 1.5542 | 1.546072 | 2.42 | 0.005487 | -0.2021 | 0.1293634 | -0.3763 | 0 | 41.0446
240 | 0.334722 | 2.5 | 0.837 | 1 | 1.5635 | 1.546041 | 2.44 | 0.005586 | -0.1992 | 0.1294852 | -0.3739 | 1.6721 | 41.0448
241 | 0.336111 | 2.5 | 0.8404 | 1 | 1.5519 | 1.546013 | 2.41 | 0.005462 | -0.1964 | 0.129607 | -0.3716 | 1.6721 | 41.045
242 | 0.3375 | 2.5 | 0.8439 | 1 | 1.5658 | 1.54599 | 2.45 | 0.005611 | -0.1935 | 0.1297288 | -0.3693 | 1.6722 | 41.0451
243 | 0.338889 | 2.5 | 0.8474 | 1 | 1.5495 | 1.545971 | 2.4 | 0.005437 | -0.1906 | 0.1298506 | -0.3669 | 1.6723 | 41.0454
244 | 0.340278 | 2.5 | 0.8508 | 1 | 1.575 | 1.545956 | 2.48 | 0.005711 | -0.1878 | 0.1299724 | -0.3646 | 1.6723 | 41.0454
245 | 0.341667 | 2.5 | 0.8543 | 1 | 1.5796 | 1.545946 | 2.5 | 0.005761 | -0.1849 | 0.1300942 | -0.3623 | 1.6724 | 41.0456
246 | 0.343056 | 2.5 | 0.8578 | 1 | 1.5588 | 1.545939 | 2.43 | 0.005536 | -0.1821 | 0.130216 | -0.3599 | 1.6725 | 41.0459
247 | 0.344444 | 2.5 | 0.8613 | 1 | 1.5704 | 1.545937 | 2.47 | 0.005661 | -0.1792 | 0.1303378 | -0.3576 | 1.6726 | 41.046
248 | 0.345833 | 2.5 | 0.8647 | 1 | 1.5354 | 1.545939 | 2.36 | 0.00529 | -0.1763 | 0.1304596 | -0.3553 | 1.6727 | 41.0464
249 | 0.347222 | 2.5 | 0.8682 | 1 | 1.5681 | 1.545945 | 2.46 | 0.005636 | -0.1735 | 0.1305814 | -0.3529 | 1.6728 | 41.0464
250 | 0.348611 | 2.5 | 0.8717 | 1 | 1.5842 | 1.545955 | 2.51 | 0.005811 | -0.1706 | 0.1307032 | -0.3506 | 1.6728 | 41.0464
251 | 0.35 | 2.5 | 0.8751 | 1 | 1.5658 | 1.54597 | 2.45 | 0.005611 | -0.1677 | 0.130825 | -0.3483 | 1.6727 | 41.0468
252 | 0.351389 | 2.5 | 0.8786 | 1 | 1.575 | 1.545989 | 2.48 | 0.005711 | -0.1649 | 0.1309468 | -0.3459 | 1.6727 | 41.0469
253 | 0.352778 | 2.5 | 0.8821 | 1 | 1.5612 | 1.546073 | 2.44 | 0.005561 | -0.162 | 0.1310686 | -0.3436 | 1.6727 | 41.0471
254 | 0.354167 | 2.5 | 0.8856 | 1 | 1.5704 | 1.54615 | 2.47 | 0.005661 | -0.1591 | 0.1311904 | -0.3413 | 1.6726 | 41.0473
255 | 0.355556 | 2.5 | 0.889 | 1 | 1.5727 | 1.546361 | 2.47 | 0.005686 | -0.1562 | 0.1313122 | -0.3389 | 1.6726 | 41.0475
256 | 0.356944 | 2.5 | 0.8925 | 1 | 1.5658 | 1.546571 | 2.45 | 0.005611 | -0.1534 | 0.131434 | -0.3366 | 1.6726 | 41.0477
257 | 0.358333 | 2.5 | 0.896 | 1 | 1.5796 | 1.546676 | 2.5 | 0.005761 | -0.1505 | 0.1315558 | -0.3343 | 1.6726 | 41.0478
258 | 0.359722 | 2.5 | 0.8995 | 1 | 1.575 | 1.54683 | 2.48 | 0.005711 | -0.1476 | 0.1316776 | -0.3319 | 1.6726 | 41.048
259 | 0.361111 | 2.5 | 0.9029 | 1 | 1.575 | 1.547033 | 2.48 | 0.005711 | -0.1448 | 0.1317994 | -0.3296 | 1.6726 | 41.0482
260 | 0.3625 | 2.5 | 0.9064 | 1 | 1.5658 | 1.547247 | 2.45 | 0.005611 | -0.1419 | 0.1319212 | -0.3273 | 1.6726 | 41.0484
261 | 0.363889 | 2.5 | 0.9099 | 1 | 1.5635 | 1.547461 | 2.44 | 0.005586 | -0.139 | 0.132043 | -0.3249 | 1.6726 | 41.0486
262 | 0.365278 | 2.5 | 0.9133 | 1 | 1.5888 | 1.547648 | 2.52 | 0.005862 | -0.1362 | 0.1321648 | -0.3226 | 1.6727 | 41.0486
263 | 0.366667 | 2.5 | 0.9168 | 1 | 1.5612 | 1.547847 | 2.44 | 0.005561 | -0.1333 | 0.1322866 | -0.3203 | 1.6727 | 41.049
264 | 0.368056 | 2.5 | 0.9203 | 1 | 1.5565 | 1.548075 | 2.42 | 0.005512 | -0.1304 | 0.1324084 | -0.318 | 1.6727 | 41.0492
265 | 0.369444 | 2.5 | 0.9238 | 1 | 1.5934 | 1.5483 | 2.54 | 0.005912 | -0.1276 | 0.1325302 | -0.3156 | 1.6727 | 41.0491
266 | 0.371111 | 2.5 | 0.9272 | 1 | 1.5588 | 1.548511 | 2.43 | 0.005536 | -0.1247 | 0.132652 | -0.3133 | 1.6728 | 41.0499
267 | 0.3725 | 2.5 | 0.9307 | 1 | 1.5704 | 1.548733 | 2.47 | 0.005661 | -0.1218 | 0.1327738 | -0.311 | 1.6727 | 41.0499
268 | 0.373889 | 2.5 | 0.9342 | 1 | 1.5401 | 1.549024 | 2.37 | 0.005339 | -0.119 | 0.1328956 | -0.3086 | 1.6726 | 41.0503
269 | 0.375278 | 2.5 | 0.9376 | 1 | 1.5681 | 1.549228 | 2.46 | 0.005636 | -0.1161 | 0.1330174 | -0.3063 | 1.6725 | 41.0503
270 | 0.376667 | 2.5 | 0.9411 | 1 | 1.5354 | 1.549391 | 2.36 | 0.00529 | -0.1132 | 0.1331392 | -0.304 | 1.6724 | 41.0507
271 | 0.378056 | 2.5 | 0.9446 | 1 | 1.5773 | 1.549604 | 2.49 | 0.005736 | -0.1103 | 0.133261 | -0.3016 | 1.6723 | 41.0506
272 | 0.379444 | 2.5 | 0.9481 | 1 | 1.5542 | 1.549774 | 2.42 | 0.005487 | -0.1074 | 0.1333828 | -0.2993 | 1.6722 | 41.0509
273 | 0.380833 | 2.5 | 0.9515 | 1 | 1.5658 | 1.5499 | 2.45 | 0.005611 | -0.1045 | 0.1335046 | -0.297 | 1.6722 | 41.0511
274 | 0.382222 | 2.5 | 0.955 | 1 | 1.5796 | 1.550082 | 2.5 | 0.005761 | -0.1015 | 0.1336264 | -0.2946 | 1.6721 | 41.0512
275 | 0.383611 | 2.5 | 0.9585 | 1 | 1.575 | 1.550318 | 2.48 | 0.005711 | -0.0985 | 0.1337483 | -0.2923 | 1.6721 | 41.0514
276 | 0.385 | 2.5 | 0.962 | 1 | 1.5519 | 1.550553 | 2.41 | 0.005462 | -0.0954 | 0.1338701 | -0.29 | 1.6721 | 41.0517
277 | 0.386389 | 2.5 | 0.9654 | 1 | 1.5681 | 1.550741 | 2.46 | 0.005636 | -0.0924 | 0.1339919 | -0.2876 | 1.672 | 41.0518
278 | 0.387778 | 2.5 | 0.9689 | 1 | 1.5519 | 1.550997 | 2.41 | 0.005462 | -0.0892 | 0.1341137 | -0.2853 | 1.672 | 41.0521
279 | 0.389167 | 2.5 | 0.9724 | 1 | 1.5658 | 1.551257 | 2.45 | 0.005611 | -0.0861 | 0.1342355 | -0.283 | 1.672 | 41.0522
280 | 0.390556 | 2.5 | 0.9758 | 1 | 1.5401 | 1.551515 | 2.37 | 0.005339 | -0.0829 | 0.1343573 | -0.2806 | 1.672 | 41.0525
281 | 0.391944 | 2.5 | 0.9793 | 1 | 1.5588 | 1.551769 | 2.43 | 0.005536 | -0.0797 | 0.1344791 | -0.2783 | 1.672 | 41.0526
282 | 0.393333 | 2.5 | 0.9828 | 1 | 1.5565 | 1.552003 | 2.42 | 0.005512 | -0.0765 | 0.1346009 | -0.276 | 1.672 | 41.0528
283 | 0.394722 | 2.5 | 0.9863 | 1 | 1.5704 | 1.552261 | 2.47 | 0.005661 | -0.0732 | 0.1347227 | -0.2736 | 1.672 | 41.0528
284 | 0.396111 | 2.5 | 0.9898 | 1 | 1.5565 | 1.552582 | 2.42 | 0.005512 | -0.0699 | 0.1348445 | -0.2713 | 1.672 | 41.0531
285 | 0.3975 | 2.5 | 0.9932 | 1 | 1.5542 | 1.552897 | 2.42 | 0.005487 | -0.0666 | 0.1349663 | -0.269 | 1.672 | 41.0533
286 | 0.398889 | 2.5 | 0.9967 | 1 | 1.5542 | 1.553165 | 2.42 | 0.005487 | -0.0633 | 0.1350881 | -0.2666 | 1.6721 | 41.0535
287 | 0.400278 | 2.5 | 1.0002 | 1 | 1.5612 | 1.553367 | 2.44 | 0.005561 | -0.0599 | 0.1352099 | -0.2643 | 1.6721 | 41.0536
288 | 0.401667 | 2.5 | 1.0036 | 1 | 1.5495 | 1.553679 | 2.4 | 0.005437 | -0.0565 | 0.1353317 | -0.262 | 1.6722 | 41.0539
289 | 0.403056 | 2.5 | 1.0071 | 1 | 1.5565 | 1.553978 | 2.42 | 0.005512 | -0.053 | 0.1354535 | -0.2596 | 1.6722 | 41.054
290 | 0.404444 | 2.5 | 1.0106 | 1 | 1.5588 | 1.554311 | 2.43 | 0.005536 | -0.0496 | 0.1355753 | -0.2573 | 1.6723 | 41.0542
291 | 0.405833 | 2.5 | 1.0141 | 1 | 1.5635 | 1.554663 | 2.44 | 0.005586 | -0.0461 | 0.1356971 | -0.255 | 1.6724 | 41.0543
292 | 0.407222 | 2.5 | 1.0175 | 1 | 1.5542 | 1.554928 | 2.42 | 0.005487 | -0.0427 | 0.1358189 | -0.2526 | 1.6724 | 41.0546
293 | 0.408611 | 2.5 | 1.021 | 1 | 1.5612 | 1.555184 | 2.44 | 0.005561 | -0.0392 | 0.1359407 | -0.2503 | 1.6725 | 41.0547
294 | 0.41 | 2.5 | 1.0245 | 1 | 1.5681 | 1.555443 | 2.46 | 0.005636 | -0.0357 | 0.1360625 | -0.248 | 1.6726 | 41.0549
295 | 0.411389 | 2.5 | 1.0279 | 1 | 1.5495 | 1.555789 | 2.4 | 0.005437 | -0.0322 | 0.1361843 | -0.2456 | 1.6726 | 41.0552
296 | 0.412778 | 2.5 | 1.0314 | 1 | 1.5681 | 1.556061 | 2.46 | 0.005636 | -0.0286 | 0.1363061 | -0.2433 | 1.6725 | 41.0552
297 | 0.414167 | 2.5 | 1.0349 | 1 | 1.5681 | 1.556398 | 2.46 | 0.005636 | -0.025 | 0.1364279 | -0.241 | 1.6725 | 41.0554
298 | 0.415556 | 2.5 | 1.0384 | 1 | 1.5681 | 1.556717 | 2.46 | 0.005636 | -0.0214 | 0.1365497 | -0.2386 | 1.6725 | 41.0556
299 | 0.416944 | 2.5 | 1.0418 | 1 | 1.5495 | 1.556983 | 2.4 | 0.005437 | -0.0178 | 0.1366715 | -0.2363 | 1.6725 | 41.0559
300 | 0.418333 | 2.5 | 1.0453 | 1 | 1.5635 | 1.557293 | 2.44 | 0.005586 | -0.0141 | 0.1367933 | -0.234 | 1.6724 | 41.056
301 | 0.419722 | 2.5 | 1.0488 | 1 | 1.5495 | 1.557649 | 2.4 | 0.005437 | -0.0104 | 0.1369151 | -0.2316 | 1.6724 | 41.0563
302 | 0.421111 | 2.5 | 1.0523 | 1 | 1.5542 | 1.557995 | 2.42 | 0.005487 | -0.0067 | 0.1370369 | -0.2293 | 1.6724 | 41.0564
303 | 0.4225 | 2.5 | 1.0557 | 1 | 1.5612 | 1.558319 | 2.44 | 0.005561 | -0.003 | 0.1371587 | -0.227 | 1.6724 | 41.0566
304 | 0.423889 | 2.5 | 1.0592 | 1 | 1.5588 | 1.558645 | 2.43 | 0.005536 | 0.0009 | 0.1372805 | -0.2246 | 1.6724 | 41.0568
305 | 0.425278 | 2.5 | 1.0627 | 1 | 1.5448 | 1.55898 | 2.39 | 0.005388 | 0.0047 | 0.1374023 | -0.2223 | 1.6724 | 41.057
306 | 0.426667 | 2.5 | 1.0662 | 1 | 1.5354 | 1.559303 | 2.36 | 0.00529 | 0.0086 | 0.1375241 | -0.22 | 1.6725 | 41.0572
307 | 0.428056 | 2.5 | 1.0696 | 1 | 1.5495 | 1.559564 | 2.4 | 0.005437 | 0.0124 | 0.1376459 | -0.2176 | 1.6725 | 41.0574
308 | 0.429444 | 2.5 | 1.0731 | 1 | 1.5681 | 1.55987 | 2.46 | 0.005636 | 0.0163 | 0.1377677 | -0.2153 | 1.6725 | 41.0574
309 | 0.430833 | 2.5 | 1.0766 | 1 | 1.5658 | 1.560232 | 2.45 | 0.005611 | 0.0202 | 0.1378895 | -0.213 | 1.6725 | 41.0576
310 | 0.432222 | 2.5 | 1.0801 | 1 | 1.5542 | 1.560571 | 2.42 | 0.005487 | 0.0241 | 0.1380113 | -0.2106 | 1.6726 | 41.0578
311 | 0.433889 | 2.5 | 1.0835 | 1 | 1.5612 | 1.560918 | 2.44 | 0.005561 | 0.0281 | 0.1381331 | -0.2083 | 1.6726 | 41.0583
312 | 0.435278 | 2.5 | 1.087 | 1 | 1.5401 | 1.561326 | 2.37 | 0.005339 | 0.0321 | 0.138255 | -0.206 | 1.6725 | 41.0586
313 | 0.436667 | 2.5 | 1.0905 | 1 | 1.5658 | 1.561715 | 2.45 | 0.005611 | 0.0361 | 0.1383768 | -0.2036 | 1.6724 | 41.0586
314 | 0.438056 | 2.5 | 1.0939 | 1 | 1.5588 | 1.562075 | 2.43 | 0.005536 | 0.0401 | 0.1384986 | -0.2013 | 1.6723 | 41.0589
315 | 0.439444 | 2.5 | 1.0974 | 1 | 1.5565 | 1.562436 | 2.42 | 0.005512 | 0.0441 | 0.1386204 | -0.199 | 1.6723 | 41.0591
316 | 0.440833 | 2.5 | 1.1009 | 1 | 1.5448 | 1.562765 | 2.39 | 0.005388 | 0.0481 | 0.1387422 | -0.1966 | 1.6722 | 41.0593
317 | 0.442222 | 2.5 | 1.1044 | 1 | 1.5448 | 1.563122 | 2.39 | 0.005388 | 0.0522 | 0.138864 | -0.1943 | 1.6721 | 41.0595
318 | 0.443611 | 2.5 | 1.1078 | 1 | 1.5588 | 1.563479 | 2.43 | 0.005536 | 0.0563 | 0.1389858 | -0.192 | 1.6721 | 41.0596
319 | 0.445 | 2.5 | 1.1113 | 1 | 1.5681 | 1.563865 | 2.46 | 0.005636 | 0.0604 | 0.1391076 | -0.1896 | 1.672 | 41.0597
320 | 0.446389 | 2.5 | 1.1148 | 1 | 1.5727 | 1.564301 | 2.47 | 0.005686 | 0.0646 | 0.1392294 | -0.1873 | 1.672 | 41.0599
321 | 0.447778 | 2.5 | 1.1182 | 1 | 1.5681 | 1.564624 | 2.46 | 0.005636 | 0.0687 | 0.1393512 | -0.185 | 1.6719 | 41.0601
322 | 0.449167 | 2.5 | 1.1217 | 1 | 1.5658 | 1.565027 | 2.45 | 0.005611 | 0.0728 | 0.139473 | -0.1826 | 1.6719 | 41.0603
323 | 0.450556 | 2.5 | 1.1252 | 1 | 1.5635 | 1.565454 | 2.44 | 0.005586 | 0.0769 | 0.1395948 | -0.1803 | 1.6719 | 41.0605
324 | 0.451944 | 2.5 | 1.1287 | 1 | 1.5612 | 1.565786 | 2.44 | 0.005561 | 0.0811 | 0.1397166 | -0.178 | 1.6719 | 41.0607
325 | 0.453333 | 2.5 | 1.1321 | 1 | 1.5658 | 1.566137 | 2.45 | 0.005611 | 0.0852 | 0.1398384 | -0.1756 | 1.6719 | 41.0608
326 | 0.454722 | 2.5 | 1.1356 | 1 | 1.5658 | 1.566517 | 2.45 | 0.005611 | 0.0894 | 0.1399602 | -0.1733 | 1.6719 | 41.061
327 | 0.456111 | 2.5 | 1.1391 | 1 | 1.5612 | 1.566866 | 2.44 | 0.005561 | 0.0935 | 0.140082 | -0.171 | 1.6719 | 41.0612
328 | 0.4575 | 2.5 | 1.1426 | 1 | 1.5565 | 1.567281 | 2.42 | 0.005512 | 0.0976 | 0.1402038 | -0.1686 | 1.6719 | 41.0614
329 | 0.458889 | 2.5 | 1.146 | 1 | 1.5588 | 1.567721 | 2.43 | 0.005536 | 0.1017 | 0.1403256 | -0.1663 | 1.6719 | 41.0616
330 | 0.460278 | 2.5 | 1.1495 | 1 | 1.5588 | 1.568076 | 2.43 | 0.005536 | 0.1058 | 0.1404474 | -0.164 | 1.6719 | 41.0618
331 | 0.461667 | 2.5 | 1.153 | 1 | 1.575 | 1.5685 | 2.48 | 0.005711 | 0.11 | 0.1405692 | -0.1617 | 1.6719 | 41.0619
332 | 0.463056 | 2.5 | 1.1564 | 1 | 1.5519 | 1.56895 | 2.41 | 0.005462 | 0.1141 | 0.140691 | -0.1593 | 1.672 | 41.0622
333 | 0.464444 | 2.5 | 1.1599 | 1 | 1.5681 | 1.569393 | 2.46 | 0.005636 | 0.1182 | 0.1408128 | -0.157 | 1.672 | 41.0623
334 | 0.465833 | 2.5 | 1.1634 | 1 | 1.5658 | 1.569875 | 2.45 | 0.005611 | 0.1223 | 0.1409346 | -0.1547 | 1.6721 | 41.0625
335 | 0.467222 | 2.5 | 1.1669 | 1 | 1.5565 | 1.570319 | 2.42 | 0.005512 | 0.1264 | 0.1410564 | -0.1523 | 1.6721 | 41.0627
336 | 0.468611 | 2.5 | 1.1703 | 1 | 1.5565 | 1.570769 | 2.42 | 0.005512 | 0.1305 | 0.1411782 | -0.15 | 1.6722 | 41.0629
337 | 0.47 | 2.5 | 1.1738 | 1 | 1.5565 | 1.57122 | 2.42 | 0.005512 | 0.1345 | 0.1413 | -0.1477 | 1.6722 | 41.0631
338 | 0.471389 | 2.5 | 1.1773 | 1 | 1.5472 | 1.571656 | 2.39 | 0.005413 | 0.1386 | 0.1414218 | -0.1453 | 1.6723 | 41.0633
339 | 0.472778 | 2.5 | 1.1807 | 1 | 1.5565 | 1.572085 | 2.42 | 0.005512 | 0.1426 | 0.1415436 | -0.143 | 1.6724 | 41.0635
340 | 0.474167 | 2.5 | 1.1842 | 1 | 1.5612 | 1.572469 | 2.44 | 0.005561 | 0.1466 | 0.1416654 | -0.1407 | 1.6725 | 41.0636
341 | 0.475556 | 2.5 | 1.1877 | 1 | 1.5588 | 1.572926 | 2.43 | 0.005536 | 0.1505 | 0.1417872 | -0.1383 | 1.6726 | 41.0638
342 | 0.476944 | 2.5 | 1.1912 | 1 | 1.5842 | 1.57342 | 2.51 | 0.005811 | 0.1544 | 0.141909 | -0.136 | 1.6725 | 41.0638
343 | 0.478333 | 2.5 | 1.1946 | 1 | 1.5658 | 1.5739 | 2.45 | 0.005611 | 0.1583 | 0.1420308 | -0.1337 | 1.6725 | 41.0641
344 | 0.479722 | 2.5 | 1.1981 | 1 | 1.5519 | 1.574294 | 2.41 | 0.005462 | 0.1622 | 0.1421526 | -0.1313 | 1.6725 | 41.0644
345 | 0.481111 | 2.5 | 1.2016 | 1 | 1.5612 | 1.574804 | 2.44 | 0.005561 | 0.1661 | 0.1422744 | -0.129 | 1.6724 | 41.0645
346 | 0.4825 | 2.5 | 1.2051 | 1 | 1.5542 | 1.575336 | 2.42 | 0.005487 | 0.1699 | 0.1423962 | -0.1267 | 1.6724 | 41.0647
347 | 0.483889 | 2.5 | 1.2085 | 1 | 1.5635 | 1.575852 | 2.44 | 0.005586 | 0.1737 | 0.142518 | -0.1243 | 1.6724 | 41.0649
348 | 0.485278 | 2.5 | 1.212 | 1 | 1.5727 | 1.576321 | 2.47 | 0.005686 | 0.1775 | 0.1426398 | -0.122 | 1.6724 | 41.065
349 | 0.486667 | 2.5 | 1.2155 | 1 | 1.5681 | 1.576784 | 2.46 | 0.005636 | 0.1813 | 0.1427617 | -0.1197 | 1.6724 | 41.0652
350 | 0.488056 | 2.5 | 1.219 | 1 | 1.5565 | 1.577252 | 2.42 | 0.005512 | 0.185 | 0.1428835 | -0.1173 | 1.6724 | 41.0654
351 | 0.489444 | 2.5 | 1.2224 | 1 | 1.5635 | 1.577701 | 2.44 | 0.005586 | 0.1887 | 0.1430053 | -0.115 | 1.6724 | 41.0656
352 | 0.490833 | 2.5 | 1.2259 | 1 | 1.5588 | 1.578154 | 2.43 | 0.005536 | 0.1924 | 0.1431271 | -0.1127 | 1.6724 | 41.0658
353 | 0.492222 | 2.5 | 1.2294 | 1 | 1.575 | 1.578623 | 2.48 | 0.005711 | 0.1961 | 0.1432489 | -0.1103 | 1.6724 | 41.0659
354 | 0.493611 | 2.5 | 1.2328 | 1 | 1.5704 | 1.579132 | 2.47 | 0.005661 | 0.1997 | 0.1433707 | -0.108 | 1.6725 | 41.0661
355 | 0.495 | 2.5 | 1.2363 | 1 | 1.5681 | 1.579545 | 2.46 | 0.005636 | 0.2034 | 0.1434925 | -0.1057 | 1.6725 | 41.0663
356 | 0.496389 | 2.5 | 1.2398 | 1 | 1.5819 | 1.579972 | 2.5 | 0.005786 | 0.207 | 0.1436143 | -0.1033 | 1.6725 | 41.0664
357 | 0.498056 | 2.5 | 1.2433 | 1 | 1.5588 | 1.580409 | 2.43 | 0.005536 | 0.2106 | 0.1437361 | -0.101 | 1.6726 | 41.067
358 | 0.499444 | 2.5 | 1.2467 | 1 | 1.5911 | 1.580826 | 2.53 | 0.005887 | 0.2141 | 0.1438579 | -0.0987 | 1.6725 | 41.067
359 | 0.500833 | 2.5 | 1.2502 | 1 | 1.5612 | 1.581356 | 2.44 | 0.005561 | 0.2176 | 0.1439797 | -0.0963 | 1.6724 | 41.0674
360 | 0.502222 | 2.5 | 1.2537 | 1 | 1.5865 | 1.581878 | 2.52 | 0.005836 | 0.2211 | 0.1441015 | -0.094 | 1.6723 | 41.0674
361 | 0.503611 | 2.5 | 1.2571 | 1 | 1.5888 | 1.582433 | 2.52 | 0.005862 | 0.2245 | 0.1442233 | -0.0919 | 1.6722 | 41.0676
362 | 0.505 | 2.5 | 1.2606 | 1 | 1.5727 | 1.5829 | 2.47 | 0.005686 | 0.2279 | 0.1443451 | -0.0899 | 1.6721 | 41.0678
363 | 0.506389 | 2.5 | 1.2641 | 1 | 1.5704 | 1.583419 | 2.47 | 0.005661 | 0.2313 | 0.1444669 | -0.0878 | 1.6719 | 41.068
364 | 0.507778 | 2.5 | 1.2676 | 1 | 1.5842 | 1.583927 | 2.51 | 0.005811 | 0.2346 | 0.1445887 | -0.0858 | 1.6716 | 41.0681
365 | 0.509167 | 2.5 | 1.271 | 1 | 1.5773 | 1.584434 | 2.49 | 0.005736 | 0.2379 | 0.1447105 | -0.0837 | 1.6712 | 41.0684
366 | 0.510556 | 2.5 | 1.2745 | 1 | 1.5681 | 1.584961 | 2.46 | 0.005636 | 0.2412 | 0.1448323 | -0.0817 | 1.6708 | 41.0686
367 | 0.511944 | 2.5 | 1.278 | 1 | 1.5796 | 1.585534 | 2.5 | 0.005761 | 0.2445 | 0.1449541 | -0.0797 | 1.6703 | 41.0687
368 | 0.513333 | 2.5 | 1.2815 | 1 | 1.5773 | 1.58594 | 2.49 | 0.005736 | 0.2477 | 0.1450759 | -0.0777 | 1.6697 | 41.0689
369 | 0.514722 | 2.5 | 1.2849 | 1 | 1.5704 | 1.586438 | 2.47 | 0.005661 | 0.2509 | 0.1451977 | -0.0757 | 1.669 | 41.0691
370 | 0.516111 | 2.5 | 1.2884 | 1 | 1.5796 | 1.586974 | 2.5 | 0.005761 | 0.254 | 0.1453195 | -0.0737 | 1.6682 | 41.0692
371 | 0.5175 | 2.5 | 1.2919 | 1 | 1.5681 | 1.587482 | 2.46 | 0.005636 | 0.2571 | 0.1454413 | -0.0717 | 1.6674 | 41.0695
372 | 0.518889 | 2.5 | 1.2953 | 1 | 1.6002 | 1.58806 | 2.56 | 0.005988 | 0.2602 | 0.1455631 | -0.0697 | 1.6665 | 41.0695
373 | 0.520278 | 2.5 | 1.2988 | 1 | 1.5888 | 1.588598 | 2.52 | 0.005862 | 0.2632 | 0.1456849 | -0.0678 | 1.6655 | 41.0697
374 | 0.521667 | 2.5 | 1.3023 | 1 | 1.575 | 1.589158 | 2.48 | 0.005711 | 0.2662 | 0.1458067 | -0.0658 | 1.6644 | 41.07
375 | 0.523056 | 2.5 | 1.3058 | 1 | 1.5888 | 1.589601 | 2.52 | 0.005862 | 0.2692 | 0.1459285 | -0.0639 | 1.6632 | 41.0701
376 | 0.524444 | 2.5 | 1.3092 | 1 | 1.5842 | 1.5901 | 2.51 | 0.005811 | 0.2721 | 0.1460503 | -0.0619 | 1.662 | 41.0703
377 | 0.525833 | 2.5 | 1.3127 | 1 | 1.5842 | 1.590629 | 2.51 | 0.005811 | 0.275 | 0.1461721 | -0.06 | 1.6607 | 41.0705
378 | 0.527222 | 2.5 | 1.3162 | 1 | 1.5495 | 1.591136 | 2.4 | 0.005437 | 0.2778 | 0.1462939 | -0.0581 | 1.6592 | 41.0709
379 | 0.528611 | 2.5 | 1.3196 | 1 | 1.5979 | 1.591568 | 2.55 | 0.005963 | 0.2805 | 0.1464157 | -0.0561 | 1.6577 | 41.0708
380 | 0.53 | 2.5 | 1.3231 | 1 | 1.6092 | 1.592093 | 2.59 | 0.006091 | 0.2833 | 0.1465375 | -0.0542 | 1.6562 | 41.0709
381 | 0.531389 | 2.5 | 1.3266 | 1 | 1.5681 | 1.59265 | 2.46 | 0.005636 | 0.286 | 0.1466593 | -0.0523 | 1.6545 | 41.0713
382 | 0.532778 | 2.5 | 1.3301 | 1 | 1.6047 | 1.593144 | 2.58 | 0.006039 | 0.2886 | 0.1467811 | -0.0504 | 1.6527 | 41.0713
383 | 0.534167 | 2.5 | 1.3335 | 1 | 1.5842 | 1.593753 | 2.51 | 0.005811 | 0.2912 | 0.1469029 | -0.0486 | 1.6509 | 41.0716
384 | 0.535556 | 2.5 | 1.337 | 1 | 1.575 | 1.594386 | 2.48 | 0.005711 | 0.2937 | 0.1470247 | -0.0467 | 1.6489 | 41.0718
385 | 0.536944 | 2.5 | 1.3405 | 1 | 1.5704 | 1.595015 | 2.47 | 0.005661 | 0.2962 | 0.1471465 | -0.0448 | 1.6469 | 41.072
386 | 0.538333 | 2.5 | 1.344 | 1 | 1.6002 | 1.595535 | 2.56 | 0.005988 | 0.2986 | 0.1472683 | -0.043 | 1.6448 | 41.072
387 | 0.539722 | 2.5 | 1.3474 | 1 | 1.5842 | 1.596054 | 2.51 | 0.005811 | 0.3009 | 0.1473902 | -0.0411 | 1.6424 | 41.0723
388 | 0.541111 | 2.5 | 1.3509 | 1 | 1.6047 | 1.596677 | 2.58 | 0.006039 | 0.3032 | 0.147512 | -0.0393 | 1.64 | 41.0724
389 | 0.5425 | 2.5 | 1.3544 | 1 | 1.5979 | 1.597205 | 2.55 | 0.005963 | 0.3053 | 0.1476338 | -0.0375 | 1.6375 | 41.0726
390 | 0.543889 | 2.5 | 1.3578 | 1 | 1.5542 | 1.597855 | 2.42 | 0.005487 | 0.3075 | 0.1477556 | -0.0357 | 1.6348 | 41.0731
391 | 0.545278 | 2.5 | 1.3613 | 1 | 1.5979 | 1.598356 | 2.55 | 0.005963 | 0.3096 | 0.1478774 | -0.0338 | 1.6321 | 41.073
392 | 0.546667 | 2.5 | 1.3648 | 1 | 1.5865 | 1.59901 | 2.52 | 0.005836 | 0.3116 | 0.1479992 | -0.032 | 1.6293 | 41.0732
393 | 0.548056 | 2.5 | 1.3683 | 1 | 1.5979 | 1.599551 | 2.55 | 0.005963 | 0.3136 | 0.148121 | -0.0303 | 1.6264 | 41.0733
394 | 0.549444 | 2.5 | 1.3717 | 1 | 1.5888 | 1.600109 | 2.52 | 0.005862 | 0.3156 | 0.1482428 | -0.0285 | 1.6234 | 41.0736
395 | 0.550833 | 2.5 | 1.3752 | 1 | 1.6047 | 1.600734 | 2.58 | 0.006039 | 0.3175 | 0.1483646 | -0.0267 | 1.6203 | 41.0736
396 | 0.552222 | 2.5 | 1.3787 | 1 | 1.6092 | 1.601279 | 2.59 | 0.006091 | 0.3194 | 0.1484864 | -0.0249 | 1.6171 | 41.0738
397 | 0.553611 | 2.5 | 1.3821 | 1 | 1.5773 | 1.601866 | 2.49 | 0.005736 | 0.3213 | 0.1486082 | -0.0232 | 1.6138 | 41.0742
398 | 0.555 | 2.5 | 1.3856 | 1 | 1.607 | 1.602484 | 2.58 | 0.006065 | 0.3231 | 0.14873 | -0.0214 | 1.6104 | 41.0742
399 | 0.556389 | 2.5 | 1.3891 | 1 | 1.5911 | 1.603057 | 2.53 | 0.005887 | 0.3249 | 0.1488518 | -0.0197 | 1.607 | 41.0745
400 | 0.557778 | 2.5 | 1.3926 | 1 | 1.5934 | 1.603563 | 2.54 | 0.005912 | 0.3267 | 0.1489736 | -0.018 | 1.6034 | 41.0746
401 | 0.559167 | 2.5 | 1.396 | 1 | 1.5888 | 1.604085 | 2.52 | 0.005862 | 0.3285 | 0.1490954 | -0.0163 | 1.5998 | 41.0749
402 | 0.560556 | 2.5 | 1.3995 | 1 | 1.6002 | 1.604714 | 2.56 | 0.005988 | 0.3303 | 0.1492172 | -0.0146 | 1.596 | 41.075
403 | 0.562222 | 2.5 | 1.403 | 1 | 1.5956 | 1.605285 | 2.55 | 0.005938 | 0.332 | 0.149339 | -0.0129 | 1.5922 | 41.0755
404 | 0.563611 | 2.5 | 1.4065 | 1 | 1.6047 | 1.605916 | 2.58 | 0.006039 | 0.3338 | 0.1494608 | -0.0112 | 1.5881 | 41.0756
405 | 0.565 | 2.5 | 1.4099 | 1 | 1.6002 | 1.606459 | 2.56 | 0.005988 | 0.3354 | 0.1495826 | -0.0095 | 1.584 | 41.0758
406 | 0.566389 | 2.5 | 1.4134 | 1 | 1.6115 | 1.606984 | 2.6 | 0.006116 | 0.3371 | 0.1497044 | -0.0078 | 1.5797 | 41.0759
407 | 0.567778 | 2.5 | 1.4169 | 1 | 1.616 | 1.607496 | 2.61 | 0.006167 | 0.3388 | 0.1498262 | -0.0062 | 1.5754 | 41.0761
408 | 0.569167 | 2.5 | 1.4204 | 1 | 1.6227 | 1.608153 | 2.63 | 0.006245 | 0.3404 | 0.149948 | -0.0045 | 1.571 | 41.0762
409 | 0.570556 | 2.5 | 1.4238 | 1 | 1.6047 | 1.608703 | 2.58 | 0.006039 | 0.342 | 0.1500698 | -0.0029 | 1.5665 | 41.0765
410 | 0.571944 | 2.5 | 1.4273 | 1 | 1.6047 | 1.609283 | 2.58 | 0.006039 | 0.3435 | 0.1501916 | -0.0013 | 1.5619 | 41.0767
411 | 0.573333 | 2.5 | 1.4308 | 1 | 1.6137 | 1.609852 | 2.6 | 0.006142 | 0.3451 | 0.1503134 | 0.0004 | 1.5572 | 41.0768
412 | 0.574722 | 2.5 | 1.4342 | 1 | 1.5842 | 1.610345 | 2.51 | 0.005811 | 0.3466 | 0.1504352 | 0.002 | 1.5524 | 41.0772
413 | 0.576111 | 2.5 | 1.4377 | 1 | 1.5979 | 1.610931 | 2.55 | 0.005963 | 0.3481 | 0.150557 | 0.0036 | 1.5476 | 41.0773
414 | 0.5775 | 2.5 | 1.4412 | 1 | 1.5911 | 1.611556 | 2.53 | 0.005887 | 0.3495 | 0.1506788 | 0.0052 | 1.5427 | 41.0775
415 | 0.578889 | 2.5 | 1.4447 | 1 | 1.6024 | 1.612184 | 2.57 | 0.006014 | 0.3509 | 0.1508006 | 0.0068 | 1.5377 | 41.0776
416 | 0.580278 | 2.5 | 1.4481 | 1 | 1.607 | 1.612816 | 2.58 | 0.006065 | 0.3524 | 0.1509224 | 0.0083 | 1.5326 | 41.0778
417 | 0.581667 | 2.5 | 1.4516 | 1 | 1.6092 | 1.613437 | 2.59 | 0.006091 | 0.3538 | 0.1510442 | 0.0099 | 1.5274 | 41.0779
418 | 0.583056 | 2.5 | 1.4551 | 1 | 1.616 | 1.614011 | 2.61 | 0.006167 | 0.3551 | 0.151166 | 0.0115 | 1.5222 | 41.0781
419 | 0.584444 | 2.5 | 1.4586 | 1 | 1.6024 | 1.614633 | 2.57 | 0.006014 | 0.3565 | 0.1512878 | 0.013 | 1.5169 | 41.0783
420 | 0.585833 | 2.5 | 1.462 | 1 | 1.6182 | 1.615218 | 2.62 | 0.006193 | 0.3578 | 0.1514096 | 0.0146 | 1.5115 | 41.0784
421 | 0.587222 | 2.5 | 1.4655 | 1 | 1.6182 | 1.615856 | 2.62 | 0.006193 | 0.3591 | 0.1515314 | 0.0161 | 1.506 | 41.0786
422 | 0.588611 | 2.5 | 1.469 | 1 | 1.6249 | 1.61642 | 2.64 | 0.006271 | 0.3604 | 0.1516532 | 0.0176 | 1.5004 | 41.0787
423 | 0.59 | 2.5 | 1.4725 | 1 | 1.6024 | 1.616955 | 2.57 | 0.006014 | 0.3618 | 0.151775 | 0.0191 | 1.4948 | 41.079
424 | 0.591389 | 2.5 | 1.4759 | 1 | 1.6249 | 1.617688 | 2.64 | 0.006271 | 0.3632 | 0.1518969 | 0.0206 | 1.4891 | 41.0791
425 | 0.592778 | 2.5 | 1.4794 | 1 | 1.6092 | 1.618237 | 2.59 | 0.006091 | 0.3645 | 0.1520187 | 0.0221 | 1.4833 | 41.0794
426 | 0.594167 | 2.5 | 1.4829 | 1 | 1.6182 | 1.618881 | 2.62 | 0.006193 | 0.3658 | 0.1521405 | 0.0236 | 1.4775 | 41.0795
427 | 0.595556 | 2.5 | 1.4863 | 1 | 1.5979 | 1.61952 | 2.55 | 0.005963 | 0.3671 | 0.1522623 | 0.0251 | 1.4716 | 41.0798
428 | 0.596944 | 2.5 | 1.4898 | 1 | 1.6271 | 1.620159 | 2.65 | 0.006296 | 0.3685 | 0.1523841 | 0.0266 | 1.4656 | 41.0798
429 | 0.598333 | 2.5 | 1.4933 | 1 | 1.6182 | 1.620736 | 2.62 | 0.006193 | 0.3698 | 0.1525059 | 0.028 | 1.4596 | 41.08
430 | 0.599722 | 2.5 | 1.4968 | 1 | 1.6182 | 1.621359 | 2.62 | 0.006193 | 0.3711 | 0.1526277 | 0.0295 | 1.4535 | 41.0802
431 | 0.601111 | 2.5 | 1.5002 | 1 | 1.6182 | 1.62199 | 2.62 | 0.006193 | 0.3724 | 0.1527495 | 0.0309 | 1.4473 | 41.0804
432 | 0.6025 | 2.5 | 1.5037 | 1 | 1.6249 | 1.622567 | 2.64 | 0.006271 | 0.3737 | 0.1528713 | 0.0323 | 1.441 | 41.0806
433 | 0.603889 | 2.5 | 1.5072 | 1 | 1.6227 | 1.62314 | 2.63 | 0.006245 | 0.3749 | 0.1529931 | 0.0338 | 1.4345 | 41.0807
434 | 0.605278 | 2.5 | 1.5107 | 1 | 1.6182 | 1.623789 | 2.62 | 0.006193 | 0.3761 | 0.1531149 | 0.0352 | 1.4281 | 41.0809
435 | 0.606667 | 2.5 | 1.5141 | 1 | 1.6249 | 1.624377 | 2.64 | 0.006271 | 0.3774 | 0.1532367 | 0.0366 | 1.4216 | 41.0811
436 | 0.608056 | 2.5 | 1.5176 | 1 | 1.6383 | 1.624918 | 2.68 | 0.006426 | 0.3786 | 0.1533585 | 0.038 | 1.415 | 41.0812
437 | 0.609444 | 2.5 | 1.5211 | 1 | 1.6115 | 1.625548 | 2.6 | 0.006116 | 0.3799 | 0.1534803 | 0.0394 | 1.4084 | 41.0815
438 | 0.610833 | 2.5 | 1.5246 | 1 | 1.616 | 1.626164 | 2.61 | 0.006167 | 0.3811 | 0.1536021 | 0.0408 | 1.4018 | 41.0817
439 | 0.612222 | 2.5 | 1.528 | 1 | 1.616 | 1.626835 | 2.61 | 0.006167 | 0.3824 | 0.1537239 | 0.0421 | 1.3951 | 41.0819
440 | 0.613611 | 2.5 | 1.5315 | 1 | 1.6338 | 1.627466 | 2.67 | 0.006374 | 0.3837 | 0.1538457 | 0.0435 | 1.3883 | 41.0819
441 | 0.615 | 2.5 | 1.535 | 1 | 1.6182 | 1.628092 | 2.62 | 0.006193 | 0.3849 | 0.1539675 | 0.0448 | 1.3815 | 41.0822
442 | 0.616389 | 2.5 | 1.5384 | 1 | 1.6271 | 1.628724 | 2.65 | 0.006296 | 0.3862 | 0.1540893 | 0.0462 | 1.3746 | 41.0824
443 | 0.617778 | 2.5 | 1.5419 | 1 | 1.6493 | 1.62939 | 2.72 | 0.006557 | 0.3874 | 0.1542111 | 0.0475 | 1.3678 | 41.0824
444 | 0.619167 | 2.5 | 1.5454 | 1 | 1.6227 | 1.630025 | 2.63 | 0.006245 | 0.3886 | 0.1543329 | 0.0488 | 1.3608 | 41.0827
445 | 0.620556 | 2.5 | 1.5489 | 1 | 1.6227 | 1.630606 | 2.63 | 0.006245 | 0.3899 | 0.1544547 | 0.0502 | 1.3539 | 41.0829
446 | 0.621944 | 2.5 | 1.5523 | 1 | 1.6182 | 1.631222 | 2.62 | 0.006193 | 0.3911 | 0.1545765 | 0.0515 | 1.3469 | 41.0832
447 | 0.623333 | 2.5 | 1.5558 | 1 | 1.6182 | 1.631789 | 2.62 | 0.006193 | 0.3923 | 0.1546983 | 0.0528 | 1.3399 | 41.0833
448 | 0.624722 | 2.5 | 1.5593 | 1 | 1.6294 | 1.632398 | 2.65 | 0.006322 | 0.3935 | 0.1548201 | 0.0541 | 1.3328 | 41.0834
449 | 0.626111 | 2.5 | 1.5627 | 1 | 1.636 | 1.632999 | 2.68 | 0.0064 | 0.3947 | 0.1549419 | 0.0553 | 1.3258 | 41.0836
450 | 0.627778 | 2.5 | 1.5662 | 1 | 1.6383 | 1.633651 | 2.68 | 0.006426 | 0.3959 | 0.1550637 | 0.0566 | 1.3187 | 41.0841
451 | 0.629167 | 2.5 | 1.5697 | 1 | 1.6137 | 1.634298 | 2.6 | 0.006142 | 0.3971 | 0.1551855 | 0.0579 | 1.3114 | 41.0844
452 | 0.630556 | 2.5 | 1.5732 | 1 | 1.6427 | 1.634983 | 2.7 | 0.006478 | 0.3983 | 0.1553073 | 0.0591 | 1.3042 | 41.0844
453 | 0.631944 | 2.5 | 1.5766 | 1 | 1.6316 | 1.635644 | 2.66 | 0.006348 | 0.3994 | 0.1554291 | 0.0604 | 1.2969 | 41.0847
454 | 0.633333 | 2.5 | 1.5801 | 1 | 1.6449 | 1.636282 | 2.71 | 0.006505 | 0.4006 | 0.1555509 | 0.0616 | 1.2896 | 41.0847
455 | 0.634722 | 2.5 | 1.5836 | 1 | 1.6427 | 1.636948 | 2.7 | 0.006478 | 0.4017 | 0.1556727 | 0.0628 | 1.2823 | 41.0849
456 | 0.636111 | 2.5 | 1.5871 | 1 | 1.6449 | 1.637634 | 2.71 | 0.006505 | 0.4028 | 0.1557945 | 0.0641 | 1.275 | 41.0851
457 | 0.6375 | 2.5 | 1.5905 | 1 | 1.6294 | 1.638192 | 2.65 | 0.006322 | 0.4039 | 0.1559163 | 0.0653 | 1.2677 | 41.0854
458 | 0.638889 | 2.5 | 1.594 | 1 | 1.6249 | 1.638817 | 2.64 | 0.006271 | 0.4049 | 0.1560381 | 0.0665 | 1.2604 | 41.0856
459 | 0.640278 | 2.5 | 1.5975 | 1 | 1.6537 | 1.639443 | 2.73 | 0.006609 | 0.406 | 0.1561599 | 0.0677 | 1.2532 | 41.0856
460 | 0.641667 | 2.5 | 1.6009 | 1 | 1.6405 | 1.639986 | 2.69 | 0.006452 | 0.407 | 0.1562817 | 0.0688 | 1.2459 | 41.0859
461 | 0.643056 | 2.5 | 1.6044 | 1 | 1.6294 | 1.640604 | 2.65 | 0.006322 | 0.4079 | 0.1564036 | 0.07 | 1.2386 | 41.0861
462 | 0.644444 | 2.5 | 1.6079 | 1 | 1.6405 | 1.6413 | 2.69 | 0.006452 | 0.4089 | 0.1565254 | 0.0712 | 1.2313 | 41.0862
463 | 0.645833 | 2.5 | 1.6114 | 1 | 1.6559 | 1.641986 | 2.74 | 0.006636 | 0.4099 | 0.1566472 | 0.0723 | 1.2241 | 41.0863
464 | 0.647222 | 2.5 | 1.6148 | 1 | 1.6338 | 1.642655 | 2.67 | 0.006374 | 0.4108 | 0.156769 | 0.0735 | 1.2168 | 41.0866
465 | 0.648611 | 2.5 | 1.6183 | 1 | 1.6227 | 1.643347 | 2.63 | 0.006245 | 0.4117 | 0.1568908 | 0.0746 | 1.2097 | 41.0869
466 | 0.65 | 2.5 | 1.6218 | 1 | 1.6294 | 1.643968 | 2.65 | 0.006322 | 0.4125 | 0.1570126 | 0.0758 | 1.2025 | 41.087
467 | 0.651389 | 2.5 | 1.6253 | 1 | 1.6383 | 1.6447 | 2.68 | 0.006426 | 0.4133 | 0.1571344 | 0.0769 | 1.1953 | 41.0871
468 | 0.652778 | 2.5 | 1.6287 | 1 | 1.6493 | 1.645408 | 2.72 | 0.006557 | 0.4142 | 0.1572562 | 0.078 | 1.1882 | 41.0873
469 | 0.654167 | 2.5 | 1.6322 | 1 | 1.6471 | 1.646127 | 2.71 | 0.006531 | 0.415 | 0.157378 | 0.0791 | 1.1811 | 41.0874
470 | 0.655556 | 2.5 | 1.6357 | 1 | 1.6559 | 1.646778 | 2.74 | 0.006636 | 0.4158 | 0.1574998 | 0.0802 | 1.1741 | 41.0876
471 | 0.656944 | 2.5 | 1.6391 | 1 | 1.6383 | 1.647436 | 2.68 | 0.006426 | 0.4167 | 0.1576216 | 0.0813 | 1.1671 | 41.0879
472 | 0.658333 | 2.5 | 1.6426 | 1 | 1.6581 | 1.648056 | 2.75 | 0.006662 | 0.4175 | 0.1577434 | 0.0824 | 1.1601 | 41.0879
473 | 0.659722 | 2.5 | 1.6461 | 1 | 1.6294 | 1.648739 | 2.65 | 0.006322 | 0.4183 | 0.1578652 | 0.0835 | 1.1532 | 41.0883
474 | 0.661111 | 2.5 | 1.6496 | 1 | 1.6405 | 1.649377 | 2.69 | 0.006452 | 0.4191 | 0.157987 | 0.0845 | 1.1464 | 41.0884
475 | 0.6625 | 2.5 | 1.653 | 1 | 1.6646 | 1.650004 | 2.77 | 0.006741 | 0.4199 | 0.1581088 | 0.0856 | 1.1396 | 41.0884
476 | 0.663889 | 2.5 | 1.6565 | 1 | 1.6515 | 1.650661 | 2.73 | 0.006583 | 0.4207 | 0.1582306 | 0.0866 | 1.1329 | 41.0887
477 | 0.665278 | 2.5 | 1.66 | 1 | 1.6537 | 1.65135 | 2.73 | 0.006609 | 0.4215 | 0.1583524 | 0.0877 | 1.1262 | 41.0889
478 | 0.666667 | 2.5 | 1.6635 | 1 | 1.6602 | 1.651972 | 2.76 | 0.006688 | 0.4222 | 0.1584742 | 0.0887 | 1.1196 | 41.089
479 | 0.668056 | 2.5 | 1.6669 | 1 | 1.6624 | 1.65259 | 2.76 | 0.006715 | 0.4229 | 0.158596 | 0.0897 | 1.113 | 41.0892
480 | 0.669444 | 2.5 | 1.6704 | 1 | 1.6449 | 1.653225 | 2.71 | 0.006505 | 0.4235 | 0.1587178 | 0.0907 | 1.1064 | 41.0895
481 | 0.670833 | 2.5 | 1.6739 | 1 | 1.6515 | 1.653853 | 2.73 | 0.006583 | 0.4242 | 0.1588396 | 0.0918 | 1.1 | 41.0896
482 | 0.672222 | 2.5 | 1.6773 | 1 | 1.6581 | 1.654427 | 2.75 | 0.006662 | 0.4249 | 0.1589614 | 0.0927 | 1.0936 | 41.0898
483 | 0.673611 | 2.5 | 1.6808 | 1 | 1.6383 | 1.655085 | 2.68 | 0.006426 | 0.4255 | 0.1590832 | 0.0937 | 1.0871 | 41.0901
484 | 0.675 | 2.5 | 1.6843 | 1 | 1.6711 | 1.655775 | 2.79 | 0.006821 | 0.4262 | 0.159205 | 0.0947 | 1.0807 | 41.09
485 | 0.676389 | 2.5 | 1.6878 | 1 | 1.6449 | 1.656422 | 2.71 | 0.006505 | 0.4269 | 0.1593268 | 0.0957 | 1.0742 | 41.0904
486 | 0.677778 | 2.5 | 1.6912 | 1 | 1.6776 | 1.657089 | 2.81 | 0.006901 | 0.4275 | 0.1594486 | 0.0967 | 1.0678 | 41.0903
487 | 0.679167 | 2.5 | 1.6947 | 1 | 1.6624 | 1.65771 | 2.76 | 0.006715 | 0.4282 | 0.1595704 | 0.0976 | 1.0614 | 41.0906
488 | 0.680556 | 2.5 | 1.6982 | 1 | 1.6624 | 1.658414 | 2.76 | 0.006715 | 0.4289 | 0.1596922 | 0.0986 | 1.055 | 41.0908
489 | 0.681944 | 2.5 | 1.7016 | 1 | 1.6668 | 1.659073 | 2.78 | 0.006768 | 0.4297 | 0.159814 | 0.0995 | 1.0486 | 41.091
490 | 0.683333 | 2.5 | 1.7051 | 1 | 1.6755 | 1.659764 | 2.81 | 0.006874 | 0.4303 | 0.1599358 | 0.1004 | 1.0422 | 41.0911
491 | 0.684722 | 2.5 | 1.7086 | 1 | 1.6646 | 1.66039 | 2.77 | 0.006741 | 0.431 | 0.1600576 | 0.1013 | 1.0358 | 41.0913
492 | 0.686111 | 2.5 | 1.7121 | 1 | 1.6581 | 1.661078 | 2.75 | 0.006662 | 0.4317 | 0.1601794 | 0.1023 | 1.0294 | 41.0916
493 | 0.6875 | 2.5 | 1.7155 | 1 | 1.6537 | 1.661745 | 2.73 | 0.006609 | 0.4325 | 0.1603012 | 0.1032 | 1.0231 | 41.0918
494 | 0.688889 | 2.5 | 1.719 | 1 | 1.6581 | 1.662392 | 2.75 | 0.006662 | 0.4331 | 0.160423 | 0.1041 | 1.0167 | 41.0919
495 | 0.690556 | 2.5 | 1.7225 | 1 | 1.682 | 1.663026 | 2.83 | 0.006954 | 0.4338 | 0.1605448 | 0.1049 | 1.0104 | 41.0922
496 | 0.691944 | 2.5 | 1.726 | 1 | 1.6624 | 1.663645 | 2.76 | 0.006715 | 0.4345 | 0.1606666 | 0.1058 | 1.0039 | 41.0926
497 | 0.693333 | 2.5 | 1.7294 | 1 | 1.6471 | 1.664388 | 2.71 | 0.006531 | 0.4352 | 0.1607884 | 0.1067 | 0.9974 | 41.0929
498 | 0.694722 | 2.5 | 1.7329 | 1 | 1.6668 | 1.665213 | 2.78 | 0.006768 | 0.4359 | 0.1609102 | 0.1076 | 0.991 | 41.0929
499 | 0.696111 | 2.5 | 1.7364 | 1 | 1.6668 | 1.665915 | 2.78 | 0.006768 | 0.4365 | 0.1610321 | 0.1084 | 0.9846 | 41.0931
500 | 0.6975 | 2.5 | 1.7398 | 1 | 1.6624 | 1.666646 | 2.76 | 0.006715 | 0.4372 | 0.1611539 | 0.1093 | 0.9782 | 41.0933
501 | 0.698889 | 2.5 | 1.7433 | 1 | 1.6668 | 1.667255 | 2.78 | 0.006768 | 0.4378 | 0.1612757 | 0.1101 | 0.9718 | 41.0935
502 | 0.700278 | 2.5 | 1.7468 | 1 | 1.6755 | 1.667967 | 2.81 | 0.006874 | 0.4385 | 0.1613975 | 0.1109 | 0.9654 | 41.0936
503 | 0.701667 | 2.5 | 1.7503 | 1 | 1.6948 | 1.668716 | 2.87 | 0.007115 | 0.4391 | 0.1615193 | 0.1118 | 0.9591 | 41.0936
504 | 0.703056 | 2.5 | 1.7537 | 1 | 1.682 | 1.669406 | 2.83 | 0.006954 | 0.4397 | 0.1616411 | 0.1126 | 0.9527 | 41.0939
505 | 0.704444 | 2.5 | 1.7572 | 1 | 1.6991 | 1.670167 | 2.89 | 0.007169 | 0.4403 | 0.1617629 | 0.1134 | 0.9464 | 41.0939
506 | 0.705833 | 2.5 | 1.7607 | 1 | 1.6906 | 1.670839 | 2.86 | 0.007062 | 0.441 | 0.1618847 | 0.1142 | 0.94 | 41.0942
507 | 0.707222 | 2.5 | 1.7642 | 1 | 1.6711 | 1.671486 | 2.79 | 0.006821 | 0.4416 | 0.1620065 | 0.115 | 0.9337 | 41.0945
508 | 0.708611 | 2.5 | 1.7676 | 1 | 1.6537 | 1.672225 | 2.73 | 0.006609 | 0.4422 | 0.1621283 | 0.1157 | 0.9274 | 41.0948
509 | 0.71 | 2.5 | 1.7711 | 1 | 1.6863 | 1.672938 | 2.84 | 0.007008 | 0.4428 | 0.1622501 | 0.1165 | 0.9211 | 41.0948
510 | 0.711389 | 2.5 | 1.7746 | 1 | 1.6755 | 1.673699 | 2.81 | 0.006874 | 0.4433 | 0.1623719 | 0.1173 | 0.9148 | 41.095
511 | 0.712778 | 2.5 | 1.7781 | 1 | 1.6711 | 1.674442 | 2.79 | 0.006821 | 0.4439 | 0.1624937 | 0.118 | 0.9085 | 41.0952
512 | 0.714167 | 2.5 | 1.7815 | 1 | 1.682 | 1.675185 | 2.83 | 0.006954 | 0.4445 | 0.1626155 | 0.1188 | 0.9022 | 41.0954
513 | 0.715556 | 2.5 | 1.785 | 1 | 1.6755 | 1.675901 | 2.81 | 0.006874 | 0.4451 | 0.1627373 | 0.1195 | 0.896 | 41.0956
514 | 0.716944 | 2.5 | 1.7885 | 1 | 1.6927 | 1.676617 | 2.87 | 0.007088 | 0.4456 | 0.1628591 | 0.1202 | 0.8897 | 41.0956
515 | 0.718333 | 2.5 | 1.7919 | 1 | 1.669 | 1.67739 | 2.79 | 0.006794 | 0.4461 | 0.1629809 | 0.121 | 0.8834 | 41.096
516 | 0.719722 | 2.5 | 1.7954 | 1 | 1.6624 | 1.678077 | 2.76 | 0.006715 | 0.4466 | 0.1631027 | 0.1217 | 0.8772 | 41.0962
517 | 0.721111 | 2.5 | 1.7989 | 1 | 1.6798 | 1.678725 | 2.82 | 0.006928 | 0.4471 | 0.1632245 | 0.1224 | 0.871 | 41.0963
518 | 0.7225 | 2.5 | 1.8024 | 1 | 1.6906 | 1.679545 | 2.86 | 0.007062 | 0.4476 | 0.1633463 | 0.1231 | 0.8648 | 41.0964
519 | 0.723889 | 2.5 | 1.8058 | 1 | 1.6863 | 1.680213 | 2.84 | 0.007008 | 0.4481 | 0.1634681 | 0.1238 | 0.8586 | 41.0966
520 | 0.725278 | 2.5 | 1.8093 | 1 | 1.6624 | 1.680911 | 2.76 | 0.006715 | 0.4486 | 0.1635899 | 0.1244 | 0.8524 | 41.0969
521 | 0.726667 | 2.5 | 1.8128 | 1 | 1.6733 | 1.681567 | 2.8 | 0.006848 | 0.4491 | 0.1637117 | 0.1251 | 0.8462 | 41.097
522 | 0.728056 | 2.5 | 1.8162 | 1 | 1.6991 | 1.682292 | 2.89 | 0.007169 | 0.4496 | 0.1638335 | 0.1258 | 0.84 | 41.0971
523 | 0.729444 | 2.5 | 1.8197 | 1 | 1.6841 | 1.682932 | 2.84 | 0.006981 | 0.4501 | 0.1639553 | 0.1264 | 0.8338 | 41.0973
524 | 0.730833 | 2.5 | 1.8232 | 1 | 1.6841 | 1.683682 | 2.84 | 0.006981 | 0.4506 | 0.1640771 | 0.1271 | 0.8276 | 41.0975
525 | 0.732222 | 2.5 | 1.8267 | 1 | 1.6906 | 1.684358 | 2.86 | 0.007062 | 0.451 | 0.1641989 | 0.1277 | 0.8214 | 41.0976
526 | 0.733611 | 2.5 | 1.8301 | 1 | 1.6884 | 1.685019 | 2.85 | 0.007035 | 0.4515 | 0.1643207 | 0.1283 | 0.8152 | 41.0979
527 | 0.735 | 2.5 | 1.8336 | 1 | 1.6798 | 1.685795 | 2.82 | 0.006928 | 0.452 | 0.1644425 | 0.129 | 0.809 | 41.0981
528 | 0.736389 | 2.5 | 1.8371 | 1 | 1.6991 | 1.686497 | 2.89 | 0.007169 | 0.4524 | 0.1645643 | 0.1296 | 0.8028 | 41.0981
529 | 0.737778 | 2.5 | 1.8406 | 1 | 1.7098 | 1.68716 | 2.92 | 0.007305 | 0.4529 | 0.1646861 | 0.1302 | 0.7966 | 41.0982
530 | 0.739167 | 2.5 | 1.844 | 1 | 1.6906 | 1.687864 | 2.86 | 0.007062 | 0.4534 | 0.1648079 | 0.1308 | 0.7905 | 41.0986
531 | 0.740556 | 2.5 | 1.8475 | 1 | 1.6906 | 1.688532 | 2.86 | 0.007062 | 0.4539 | 0.1649297 | 0.1313 | 0.7843 | 41.0987
532 | 0.741944 | 2.5 | 1.851 | 1 | 1.6884 | 1.689156 | 2.85 | 0.007035 | 0.4545 | 0.1650515 | 0.1319 | 0.7781 | 41.0989
533 | 0.743333 | 2.5 | 1.8545 | 1 | 1.6948 | 1.689776 | 2.87 | 0.007115 | 0.455 | 0.1651733 | 0.1325 | 0.772 | 41.0991
534 | 0.744722 | 2.5 | 1.8579 | 1 | 1.7076 | 1.690426 | 2.92 | 0.007278 | 0.4555 | 0.1652951 | 0.133 | 0.7658 | 41.0992
535 | 0.746111 | 2.5 | 1.8614 | 1 | 1.7119 | 1.691075 | 2.93 | 0.007332 | 0.456 | 0.1654169 | 0.1336 | 0.7597 | 41.0993
536 | 0.7475 | 2.5 | 1.8649 | 1 | 1.7055 | 1.691741 | 2.91 | 0.007251 | 0.4565 | 0.1655388 | 0.1341 | 0.7535 | 41.0995
537 | 0.748889 | 2.5 | 1.8683 | 1 | 1.7119 | 1.692401 | 2.93 | 0.007332 | 0.4571 | 0.1656606 | 0.1346 | 0.7474 | 41.0997
538 | 0.750278 | 2.5 | 1.8718 | 1 | 1.7119 | 1.693029 | 2.93 | 0.007332 | 0.4576 | 0.1657824 | 0.1352 | 0.7412 | 41.0999
539 | 0.751667 | 2.5 | 1.8753 | 1 | 1.7182 | 1.693663 | 2.95 | 0.007414 | 0.4581 | 0.1659042 | 0.1357 | 0.7351 | 41.1
540 | 0.753333 | 2.5 | 1.8788 | 1 | 1.6798 | 1.694304 | 2.82 | 0.006928 | 0.4586 | 0.166026 | 0.1362 | 0.729 | 41.1008
541 | 0.754722 | 2.5 | 1.8822 | 1 | 1.7161 | 1.694994 | 2.95 | 0.007387 | 0.4591 | 0.1661478 | 0.1367 | 0.7228 | 41.1007
542 | 0.756111 | 2.5 | 1.8857 | 1 | 1.6906 | 1.695666 | 2.86 | 0.007062 | 0.4595 | 0.1662696 | 0.1372 | 0.7167 | 41.1011
543 | 0.7575 | 2.5 | 1.8892 | 1 | 1.7076 | 1.696301 | 2.92 | 0.007278 | 0.4599 | 0.1663914 | 0.1376 | 0.7105 | 41.1011
544 | 0.758889 | 2.5 | 1.8927 | 1 | 1.7119 | 1.696944 | 2.93 | 0.007332 | 0.4603 | 0.1665132 | 0.1381 | 0.7043 | 41.1012
545 | 0.760278 | 2.5 | 1.8961 | 1 | 1.7182 | 1.697516 | 2.95 | 0.007414 | 0.4607 | 0.166635 | 0.1385 | 0.6981 | 41.1014
546 | 0.761667 | 2.5 | 1.8996 | 1 | 1.7161 | 1.698199 | 2.95 | 0.007387 | 0.4611 | 0.1667568 | 0.139 | 0.6919 | 41.1016
547 | 0.763056 | 2.5 | 1.9031 | 1 | 1.7012 | 1.698882 | 2.89 | 0.007196 | 0.4615 | 0.1668786 | 0.1394 | 0.6858 | 41.1019
548 | 0.764444 | 2.5 | 1.9065 | 1 | 1.7161 | 1.699545 | 2.95 | 0.007387 | 0.4619 | 0.1670004 | 0.1399 | 0.6796 | 41.102
549 | 0.765833 | 2.5 | 1.91 | 1 | 1.6948 | 1.700213 | 2.87 | 0.007115 | 0.4622 | 0.1671222 | 0.1403 | 0.6735 | 41.1023
550 | 0.767222 | 2.5 | 1.9135 | 1 | 1.7245 | 1.700838 | 2.97 | 0.007496 | 0.4626 | 0.167244 | 0.1407 | 0.6673 | 41.1023
551 | 0.768611 | 2.5 | 1.917 | 1 | 1.7392 | 1.701565 | 3.02 | 0.007689 | 0.4629 | 0.1673658 | 0.1411 | 0.6612 | 41.1023
552 | 0.77 | 2.5 | 1.9204 | 1 | 1.7329 | 1.702174 | 3 | 0.007606 | 0.4632 | 0.1674876 | 0.1415 | 0.655 | 41.1026
553 | 0.771389 | 2.5 | 1.9239 | 1 | 1.7076 | 1.702835 | 2.92 | 0.007278 | 0.4634 | 0.1676094 | 0.1418 | 0.6489 | 41.1029
554 | 0.772778 | 2.5 | 1.9274 | 1 | 1.7119 | 1.70344 | 2.93 | 0.007332 | 0.4636 | 0.1677312 | 0.1422 | 0.6427 | 41.1031
555 | 0.774167 | 2.5 | 1.9309 | 1 | 1.7224 | 1.704057 | 2.97 | 0.007469 | 0.4639 | 0.167853 | 0.1426 | 0.6366 | 41.1032
556 | 0.775556 | 2.5 | 1.9343 | 1 | 1.7161 | 1.704698 | 2.95 | 0.007387 | 0.4641 | 0.1679748 | 0.1429 | 0.6304 | 41.1034
557 | 0.776944 | 2.5 | 1.9378 | 1 | 1.7161 | 1.70529 | 2.95 | 0.007387 | 0.4643 | 0.1680966 | 0.1433 | 0.6243 | 41.1036
558 | 0.778333 | 2.5 | 1.9413 | 1 | 1.7119 | 1.705856 | 2.93 | 0.007332 | 0.4645 | 0.1682184 | 0.1436 | 0.6182 | 41.1038
559 | 0.779722 | 2.5 | 1.9447 | 1 | 1.7266 | 1.706415 | 2.98 | 0.007523 | 0.4646 | 0.1683402 | 0.1439 | 0.612 | 41.1039
560 | 0.781111 | 2.5 | 1.9482 | 1 | 1.7119 | 1.706966 | 2.93 | 0.007332 | 0.4648 | 0.168462 | 0.1442 | 0.6058 | 41.1042
561 | 0.7825 | 2.5 | 1.9517 | 1 | 1.7203 | 1.707558 | 2.96 | 0.007441 | 0.4649 | 0.1685838 | 0.1445 | 0.5997 | 41.1043
562 | 0.783889 | 2.5 | 1.9552 | 1 | 1.7224 | 1.708185 | 2.97 | 0.007469 | 0.465 | 0.1687056 | 0.1448 | 0.5935 | 41.1045
563 | 0.785278 | 2.5 | 1.9586 | 1 | 1.7203 | 1.708752 | 2.96 | 0.007441 | 0.4651 | 0.1688274 | 0.1451 | 0.5873 | 41.1047
564 | 0.786667 | 2.5 | 1.9621 | 1 | 1.7161 | 1.709321 | 2.95 | 0.007387 | 0.4651 | 0.1689492 | 0.1454 | 0.5812 | 41.1049
565 | 0.788056 | 2.5 | 1.9656 | 1 | 1.7076 | 1.709837 | 2.92 | 0.007278 | 0.4652 | 0.169071 | 0.1456 | 0.575 | 41.1051
566 | 0.789444 | 2.5 | 1.9691 | 1 | 1.7266 | 1.710427 | 2.98 | 0.007523 | 0.4652 | 0.1691928 | 0.1459 | 0.5688 | 41.1051
567 | 0.790833 | 2.5 | 1.9725 | 1 | 1.7182 | 1.710984 | 2.95 | 0.007414 | 0.4653 | 0.1693146 | 0.1461 | 0.5627 | 41.1054
568 | 0.792222 | 2.5 | 1.976 | 1 | 1.7224 | 1.711526 | 2.97 | 0.007469 | 0.4653 | 0.1694364 | 0.1464 | 0.5565 | 41.1056
569 | 0.793611 | 2.5 | 1.9795 | 1 | 1.7266 | 1.712038 | 2.98 | 0.007523 | 0.4653 | 0.1695582 | 0.1466 | 0.5503 | 41.1057
570 | 0.795 | 2.5 | 1.9829 | 1 | 1.7182 | 1.712524 | 2.95 | 0.007414 | 0.4654 | 0.16968 | 0.1468 | 0.5441 | 41.106
571 | 0.796389 | 2.5 | 1.9864 | 1 | 1.7203 | 1.713061 | 2.96 | 0.007441 | 0.4654 | 0.1698018 | 0.147 | 0.5379 | 41.1061
572 | 0.797778 | 2.5 | 1.9899 | 1 | 1.7034 | 1.713691 | 2.9 | 0.007223 | 0.4653 | 0.1699236 | 0.1472 | 0.5316 | 41.1064
573 | 0.799167 | 2.5 | 1.9934 | 1 | 1.7161 | 1.714278 | 2.95 | 0.007387 | 0.4652 | 0.1700454 | 0.1474 | 0.5254 | 41.1065
574 | 0.800556 | 2.5 | 1.9968 | 1 | 1.7371 | 1.714875 | 3.02 | 0.007661 | 0.4651 | 0.1701673 | 0.1476 | 0.5191 | 41.1066
575 | 0.801944 | 2.5 | 2.0003 | 1 | 1.7119 | 1.715427 | 2.93 | 0.007332 | 0.465 | 0.1702891 | 0.1477 | 0.5129 | 41.1069
576 | 0.803333 | 2.5 | 2.0038 | 1 | 1.7371 | 1.716007 | 3.02 | 0.007661 | 0.4648 | 0.1704109 | 0.1479 | 0.5066 | 41.1069
577 | 0.804722 | 2.5 | 2.0073 | 1 | 1.7287 | 1.71656 | 2.99 | 0.007551 | 0.4646 | 0.1705327 | 0.1481 | 0.5003 | 41.1071
578 | 0.806111 | 2.5 | 2.0107 | 1 | 1.7329 | 1.717131 | 3 | 0.007606 | 0.4644 | 0.1706545 | 0.1482 | 0.494 | 41.1073
579 | 0.8075 | 2.5 | 2.0142 | 1 | 1.7203 | 1.717676 | 2.96 | 0.007441 | 0.4641 | 0.1707763 | 0.1483 | 0.4878 | 41.1076
580 | 0.808889 | 2.5 | 2.0177 | 1 | 1.7119 | 1.718224 | 2.93 | 0.007332 | 0.4638 | 0.1708981 | 0.1485 | 0.4815 | 41.1078
581 | 0.810278 | 2.5 | 2.0212 | 1 | 1.7119 | 1.718715 | 2.93 | 0.007332 | 0.4635 | 0.1710199 | 0.1486 | 0.4752 | 41.108
582 | 0.811667 | 2.5 | 2.0246 | 1 | 1.7434 | 1.719246 | 3.04 | 0.007744 | 0.4632 | 0.1711417 | 0.1487 | 0.4689 | 41.108
583 | 0.813056 | 2.5 | 2.0281 | 1 | 1.7224 | 1.71981 | 2.97 | 0.007469 | 0.4628 | 0.1712635 | 0.1488 | 0.4626 | 41.1083
584 | 0.814444 | 2.5 | 2.0316 | 1 | 1.7182 | 1.720391 | 2.95 | 0.007414 | 0.4624 | 0.1713853 | 0.1489 | 0.4562 | 41.1085
585 | 0.816111 | 2.5 | 2.0351 | 1 | 1.7161 | 1.720871 | 2.95 | 0.007387 | 0.462 | 0.1715071 | 0.149 | 0.4499 | 41.109
586 | 0.8175 | 2.5 | 2.0385 | 1 | 1.7119 | 1.721462 | 2.93 | 0.007332 | 0.4614 | 0.1716289 | 0.149 | 0.4435 | 41.1092
587 | 0.818889 | 2.5 | 2.042 | 1 | 1.7245 | 1.722038 | 2.97 | 0.007496 | 0.4609 | 0.1717507 | 0.1491 | 0.4372 | 41.1093
588 | 0.820278 | 2.5 | 2.0455 | 1 | 1.7224 | 1.7225 | 2.97 | 0.007469 | 0.4602 | 0.1718725 | 0.1492 | 0.4308 | 41.1095
589 | 0.821667 | 2.5 | 2.049 | 1 | 1.7266 | 1.723008 | 2.98 | 0.007523 | 0.4596 | 0.1719943 | 0.1492 | 0.4244 | 41.1096
590 | 0.823056 | 2.5 | 2.0524 | 1 | 1.7434 | 1.723513 | 3.04 | 0.007744 | 0.4589 | 0.1721161 | 0.1493 | 0.418 | 41.1097
591 | 0.824444 | 2.5 | 2.0559 | 1 | 1.7392 | 1.724035 | 3.02 | 0.007689 | 0.4583 | 0.1722379 | 0.1493 | 0.4116 | 41.1099
592 | 0.825833 | 2.5 | 2.0594 | 1 | 1.7266 | 1.724497 | 2.98 | 0.007523 | 0.4576 | 0.1723597 | 0.1493 | 0.4052 | 41.1102
593 | 0.827222 | 2.5 | 2.0628 | 1 | 1.7203 | 1.725001 | 2.96 | 0.007441 | 0.4569 | 0.1724815 | 0.1493 | 0.3988 | 41.1105
594 | 0.828611 | 2.5 | 2.0663 | 1 | 1.7161 | 1.725501 | 2.95 | 0.007387 | 0.4562 | 0.1726033 | 0.1494 | 0.3924 | 41.1107
595 | 0.83 | 2.5 | 2.0698 | 1 | 1.735 | 1.726074 | 3.01 | 0.007634 | 0.4555 | 0.1727251 | 0.1494 | 0.386 | 41.1107
596 | 0.831389 | 2.5 | 2.0733 | 1 | 1.7454 | 1.726555 | 3.05 | 0.007772 | 0.4547 | 0.1728469 | 0.1494 | 0.3796 | 41.1108
597 | 0.832778 | 2.5 | 2.0767 | 1 | 1.7245 | 1.72701 | 2.97 | 0.007496 | 0.4539 | 0.1729687 | 0.1494 | 0.3732 | 41.1111
598 | 0.834167 | 2.5 | 2.0802 | 1 | 1.7287 | 1.72752 | 2.99 | 0.007551 | 0.453 | 0.1730905 | 0.1493 | 0.3668 | 41.1113
599 | 0.835556 | 2.5 | 2.0837 | 1 | 1.7203 | 1.728016 | 2.96 | 0.007441 | 0.4521 | 0.1732123 | 0.1493 | 0.3604 | 41.1115
600 | 0.836944 | 2.5 | 2.0872 | 1 | 1.7245 | 1.728514 | 2.97 | 0.007496 | 0.4512 | 0.1733341 | 0.1493 | 0.354 | 41.1117
601 | 0.838333 | 2.5 | 2.0906 | 1 | 1.735 | 1.729012 | 3.01 | 0.007634 | 0.4502 | 0.1734559 | 0.1493 | 0.3476 | 41.1118
602 | 0.839722 | 2.5 | 2.0941 | 1 | 1.7329 | 1.729512 | 3 | 0.007606 | 0.4493 | 0.1735777 | 0.1492 | 0.3412 | 41.112
603 | 0.841111 | 2.5 | 2.0976 | 1 | 1.7371 | 1.729916 | 3.02 | 0.007661 | 0.4483 | 0.1736995 | 0.1492 | 0.3348 | 41.1121
604 | 0.8425 | 2.5 | 2.1011 | 1 | 1.735 | 1.730344 | 3.01 | 0.007634 | 0.4473 | 0.1738213 | 0.1491 | 0.3284 | 41.1123
605 | 0.843889 | 2.5 | 2.1045 | 1 | 1.7434 | 1.730798 | 3.04 | 0.007744 | 0.4463 | 0.1739431 | 0.1491 | 0.3221 | 41.1125
606 | 0.845278 | 2.5 | 2.108 | 1 | 1.7203 | 1.731255 | 2.96 | 0.007441 | 0.4453 | 0.1740649 | 0.149 | 0.3157 | 41.1128
607 | 0.846667 | 2.5 | 2.1115 | 1 | 1.7496 | 1.731792 | 3.06 | 0.007827 | 0.4443 | 0.1741867 | 0.1489 | 0.3093 | 41.1128
608 | 0.848056 | 2.5 | 2.115 | 1 | 1.7517 | 1.732317 | 3.07 | 0.007855 | 0.4432 | 0.1743085 | 0.1489 | 0.303 | 41.1129
609 | 0.849444 | 2.5 | 2.1184 | 1 | 1.7599 | 1.73278 | 3.1 | 0.007967 | 0.4421 | 0.1744303 | 0.1488 | 0.2966 | 41.1131
610 | 0.850833 | 2.5 | 2.1219 | 1 | 1.762 | 1.733203 | 3.1 | 0.007995 | 0.441 | 0.1745521 | 0.1487 | 0.2903 | 41.1132
611 | 0.852222 | 2.5 | 2.1254 | 1 | 1.7119 | 1.733718 | 2.93 | 0.007332 | 0.4399 | 0.174674 | 0.1486 | 0.284 | 41.1138
612 | 0.853611 | 2.5 | 2.1288 | 1 | 1.7371 | 1.734125 | 3.02 | 0.007661 | 0.4387 | 0.1747958 | 0.1485 | 0.2776 | 41.1138
613 | 0.855 | 2.5 | 2.1323 | 1 | 1.7392 | 1.734641 | 3.02 | 0.007689 | 0.4375 | 0.1749176 | 0.1484 | 0.2713 | 41.1139
614 | 0.856389 | 2.5 | 2.1358 | 1 | 1.7434 | 1.73512 | 3.04 | 0.007744 | 0.4363 | 0.1750394 | 0.1483 | 0.265 | 41.1141
615 | 0.857778 | 2.5 | 2.1393 | 1 | 1.7371 | 1.735585 | 3.02 | 0.007661 | 0.4351 | 0.1751612 | 0.1482 | 0.2588 | 41.1143
616 | 0.859167 | 2.5 | 2.1427 | 1 | 1.7329 | 1.736017 | 3 | 0.007606 | 0.4338 | 0.175283 | 0.148 | 0.2525 | 41.1145
617 | 0.860556 | 2.5 | 2.1462 | 1 | 1.735 | 1.736499 | 3.01 | 0.007634 | 0.4325 | 0.1754048 | 0.1479 | 0.2462 | 41.1147
618 | 0.861944 | 2.5 | 2.1497 | 1 | 1.7392 | 1.736976 | 3.02 | 0.007689 | 0.4312 | 0.1755266 | 0.1478 | 0.2399 | 41.1148
619 | 0.863333 | 2.5 | 2.1532 | 1 | 1.7203 | 1.737394 | 2.96 | 0.007441 | 0.4298 | 0.1756484 | 0.1477 | 0.2337 | 41.1152
620 | 0.864722 | 2.5 | 2.1566 | 1 | 1.7599 | 1.737895 | 3.1 | 0.007967 | 0.4284 | 0.1757702 | 0.1475 | 0.2275 | 41.1151
621 | 0.866111 | 2.5 | 2.1601 | 1 | 1.735 | 1.738346 | 3.01 | 0.007634 | 0.427 | 0.175892 | 0.1474 | 0.2213 | 41.1154
622 | 0.8675 | 2.5 | 2.1636 | 1 | 1.735 | 1.738773 | 3.01 | 0.007634 | 0.4256 | 0.1760138 | 0.1472 | 0.2151 | 41.1156
623 | 0.868889 | 2.5 | 2.1671 | 1 | 1.7392 | 1.739265 | 3.02 | 0.007689 | 0.4242 | 0.1761356 | 0.1471 | 0.2089 | 41.1157
624 | 0.870278 | 2.5 | 2.1705 | 1 | 1.7496 | 1.739708 | 3.06 | 0.007827 | 0.4227 | 0.1762574 | 0.1469 | 0.2028 | 41.1159
625 | 0.871667 | 2.5 | 2.174 | 1 | 1.7329 | 1.740173 | 3 | 0.007606 | 0.4212 | 0.1763792 | 0.1467 | 0.1967 | 41.1162
626 | 0.873056 | 2.5 | 2.1775 | 1 | 1.7266 | 1.740644 | 2.98 | 0.007523 | 0.4197 | 0.176501 | 0.1466 | 0.1906 | 41.1164
627 | 0.874444 | 2.5 | 2.181 | 1 | 1.7579 | 1.741048 | 3.09 | 0.007939 | 0.4182 | 0.1766228 | 0.1464 | 0.1846 | 41.1163
628 | 0.876111 | 2.5 | 2.1844 | 1 | 1.7454 | 1.741525 | 3.05 | 0.007772 | 0.4167 | 0.1767446 | 0.1462 | 0.1785 | 41.1169
629 | 0.8775 | 2.5 | 2.1879 | 1 | 1.7413 | 1.741951 | 3.03 | 0.007716 | 0.4152 | 0.1768664 | 0.1461 | 0.1725 | 41.1171
630 | 0.878889 | 2.5 | 2.1914 | 1 | 1.7454 | 1.742386 | 3.05 | 0.007772 | 0.4136 | 0.1769882 | 0.1459 | 0.1665 | 41.1173
631 | 0.880278 | 2.5 | 2.1949 | 1 | 1.7579 | 1.742715 | 3.09 | 0.007939 | 0.412 | 0.17711 | 0.1457 | 0.1605 | 41.1174
632 | 0.881667 | 2.5 | 2.1983 | 1 | 1.7517 | 1.743149 | 3.07 | 0.007855 | 0.4104 | 0.1772318 | 0.1455 | 0.1546 | 41.1176
633 | 0.883056 | 2.5 | 2.2018 | 1 | 1.7308 | 1.743663 | 3 | 0.007578 | 0.4089 | 0.1773536 | 0.1453 | 0.1487 | 41.1179
634 | 0.884444 | 2.5 | 2.2053 | 1 | 1.7599 | 1.744051 | 3.1 | 0.007967 | 0.4073 | 0.1774754 | 0.1451 | 0.1428 | 41.1179
635 | 0.885833 | 2.5 | 2.2088 | 1 | 1.7392 | 1.744534 | 3.02 | 0.007689 | 0.4057 | 0.1775972 | 0.1449 | 0.1369 | 41.1182
636 | 0.887222 | 2.5 | 2.2122 | 1 | 1.735 | 1.744954 | 3.01 | 0.007634 | 0.4041 | 0.177719 | 0.1447 | 0.1311 | 41.1185
637 | 0.888611 | 2.5 | 2.2157 | 1 | 1.7308 | 1.745378 | 3 | 0.007578 | 0.4025 | 0.1778408 | 0.1445 | 0.1253 | 41.1187
638 | 0.89 | 2.5 | 2.2192 | 1 | 1.7434 | 1.745779 | 3.04 | 0.007744 | 0.4009 | 0.1779626 | 0.1443 | 0.1196 | 41.1187
639 | 0.891389 | 2.5 | 2.2227 | 1 | 1.7517 | 1.746223 | 3.07 | 0.007855 | 0.3993 | 0.1780844 | 0.1441 | 0.1139 | 41.1189
640 | 0.892778 | 2.5 | 2.2261 | 1 | 1.7413 | 1.746636 | 3.03 | 0.007716 | 0.3976 | 0.1782062 | 0.1439 | 0.1083 | 41.1191
641 | 0.894167 | 2.5 | 2.2296 | 1 | 1.735 | 1.747112 | 3.01 | 0.007634 | 0.396 | 0.178328 | 0.1437 | 0.1027 | 41.1194
642 | 0.895556 | 2.5 | 2.2331 | 1 | 1.7203 | 1.747565 | 2.96 | 0.007441 | 0.3943 | 0.1784498 | 0.1435 | 0.0971 | 41.1197
643 | 0.896944 | 2.5 | 2.2365 | 1 | 1.7599 | 1.747868 | 3.1 | 0.007967 | 0.3927 | 0.1785716 | 0.1432 | 0.0916 | 41.1196
644 | 0.898333 | 2.5 | 2.24 | 1 | 1.7329 | 1.748302 | 3 | 0.007606 | 0.3911 | 0.1786934 | 0.143 | 0.0861 | 41.1199
645 | 0.899722 | 2.5 | 2.2435 | 1 | 1.7517 | 1.748665 | 3.07 | 0.007855 | 0.3895 | 0.1788152 | 0.1428 | 0.0807 | 41.12
646 | 0.901111 | 2.5 | 2.247 | 1 | 1.7517 | 1.749106 | 3.07 | 0.007855 | 0.3879 | 0.178937 | 0.1426 | 0.0753 | 41.1201
647 | 0.9025 | 2.5 | 2.2504 | 1 | 1.7371 | 1.749516 | 3.02 | 0.007661 | 0.3863 | 0.1790588 | 0.1423 | 0.0699 | 41.1205
648 | 0.903889 | 2.5 | 2.2539 | 1 | 1.7517 | 1.749965 | 3.07 | 0.007855 | 0.3847 | 0.1791807 | 0.1421 | 0.0646 | 41.1205
649 | 0.905278 | 2.5 | 2.2574 | 1 | 1.7454 | 1.750419 | 3.05 | 0.007772 | 0.3831 | 0.1793025 | 0.1419 | 0.0594 | 41.1207
650 | 0.906667 | 2.5 | 2.2609 | 1 | 1.7434 | 1.750776 | 3.04 | 0.007744 | 0.3815 | 0.1794243 | 0.1416 | 0.0542 | 41.1209
651 | 0.908056 | 2.5 | 2.2643 | 1 | 1.7454 | 1.751241 | 3.05 | 0.007772 | 0.38 | 0.1795461 | 0.1414 | 0.0491 | 41.1211
652 | 0.909444 | 2.5 | 2.2678 | 1 | 1.7599 | 1.751597 | 3.1 | 0.007967 | 0.3785 | 0.1796679 | 0.1412 | 0.044 | 41.1212
653 | 0.910833 | 2.5 | 2.2713 | 1 | 1.7743 | 1.751957 | 3.15 | 0.008164 | 0.377 | 0.1797897 | 0.1409 | 0.0389 | 41.1212
654 | 0.912222 | 2.5 | 2.2748 | 1 | 1.735 | 1.752312 | 3.01 | 0.007634 | 0.3755 | 0.1799115 | 0.1407 | 0.0339 | 41.1217
655 | 0.913611 | 2.5 | 2.2782 | 1 | 1.7558 | 1.752722 | 3.08 | 0.007911 | 0.3741 | 0.1800333 | 0.1404 | 0.029 | 41.1218
656 | 0.915 | 2.5 | 2.2817 | 1 | 1.7434 | 1.753132 | 3.04 | 0.007744 | 0.3726 | 0.1801551 | 0.1402 | 0.0241 | 41.122
657 | 0.916389 | 2.5 | 2.2852 | 1 | 1.7558 | 1.753502 | 3.08 | 0.007911 | 0.3712 | 0.1802769 | 0.1399 | 0.0193 | 41.1221
658 | 0.917778 | 2.5 | 2.2886 | 1 | 1.7579 | 1.753892 | 3.09 | 0.007939 | 0.3698 | 0.1803987 | 0.1397 | 0.0145 | 41.1223
659 | 0.919167 | 2.5 | 2.2921 | 1 | 1.7702 | 1.754313 | 3.13 | 0.008107 | 0.3684 | 0.1805205 | 0.1394 | 0.0098 | 41.1224
660 | 0.920556 | 2.5 | 2.2956 | 1 | 1.7413 | 1.754744 | 3.03 | 0.007716 | 0.367 | 0.1806423 | 0.1391 | 0.0051 | 41.1228
661 | 0.921944 | 2.5 | 2.2991 | 1 | 1.7743 | 1.755159 | 3.15 | 0.008164 | 0.3655 | 0.1807641 | 0.1389 | 0.0005 | 41.1227
662 | 0.923333 | 2.5 | 2.3025 | 1 | 1.7702 | 1.755565 | 3.13 | 0.008107 | 0.3641 | 0.1808859 | 0.1386 | -0.0041 | 41.1229
663 | 0.924722 | 2.5 | 2.306 | 1 | 1.7682 | 1.755956 | 3.13 | 0.008079 | 0.3626 | 0.1810077 | 0.1384 | -0.0086 | 41.1231
664 | 0.926111 | 2.5 | 2.3095 | 1 | 1.7743 | 1.756372 | 3.15 | 0.008164 | 0.3611 | 0.1811295 | 0.1381 | -0.013 | 41.1232
665 | 0.9275 | 2.5 | 2.3129 | 1 | 1.7722 | 1.756697 | 3.14 | 0.008136 | 0.3597 | 0.1812513 | 0.1378 | -0.0174 | 41.1235
666 | 0.928889 | 2.5 | 2.3164 | 1 | 1.7413 | 1.757035 | 3.03 | 0.007716 | 0.3582 | 0.1813731 | 0.1376 | -0.0217 | 41.1239
667 | 0.930278 | 2.5 | 2.3199 | 1 | 1.7413 | 1.757396 | 3.03 | 0.007716 | 0.3567 | 0.1814949 | 0.1373 | -0.026 | 41.1241
668 | 0.931667 | 2.5 | 2.3234 | 1 | 1.7496 | 1.757775 | 3.06 | 0.007827 | 0.3553 | 0.1816167 | 0.137 | -0.0302 | 41.1242
669 | 0.933056 | 2.5 | 2.3268 | 1 | 1.764 | 1.758164 | 3.11 | 0.008023 | 0.3538 | 0.1817385 | 0.1367 | -0.0343 | 41.1243
670 | 0.934444 | 2.5 | 2.3303 | 1 | 1.7599 | 1.758528 | 3.1 | 0.007967 | 0.3524 | 0.1818603 | 0.1365 | -0.0384 | 41.1245
671 | 0.935833 | 2.5 | 2.3338 | 1 | 1.7517 | 1.758926 | 3.07 | 0.007855 | 0.3509 | 0.1819821 | 0.1362 | -0.0425 | 41.1247
672 | 0.937222 | 2.5 | 2.3373 | 1 | 1.7599 | 1.759293 | 3.1 | 0.007967 | 0.3494 | 0.1821039 | 0.1359 | -0.0464 | 41.1248
673 | 0.938889 | 2.5 | 2.3407 | 1 | 1.762 | 1.75968 | 3.1 | 0.007995 | 0.3479 | 0.1822257 | 0.1356 | -0.0503 | 41.1253
674 | 0.940278 | 2.5 | 2.3442 | 1 | 1.7743 | 1.760071 | 3.15 | 0.008164 | 0.3464 | 0.1823475 | 0.1353 | -0.0542 | 41.1254
675 | 0.941667 | 2.5 | 2.3477 | 1 | 1.7661 | 1.760461 | 3.12 | 0.008051 | 0.3449 | 0.1824693 | 0.135 | -0.058 | 41.1256
676 | 0.943056 | 2.5 | 2.3512 | 1 | 1.7537 | 1.760759 | 3.08 | 0.007883 | 0.3434 | 0.1825911 | 0.1347 | -0.0618 | 41.1259
677 | 0.944444 | 2.5 | 2.3546 | 1 | 1.7682 | 1.761169 | 3.13 | 0.008079 | 0.342 | 0.1827129 | 0.1345 | -0.0655 | 41.126
678 | 0.945833 | 2.5 | 2.3581 | 1 | 1.7413 | 1.76147 | 3.03 | 0.007716 | 0.3405 | 0.1828347 | 0.1342 | -0.0691 | 41.1264
679 | 0.947222 | 2.5 | 2.3616 | 1 | 1.7579 | 1.761831 | 3.09 | 0.007939 | 0.3391 | 0.1829565 | 0.1339 | -0.0727 | 41.1264
680 | 0.948611 | 2.5 | 2.3651 | 1 | 1.7537 | 1.762111 | 3.08 | 0.007883 | 0.3377 | 0.1830783 | 0.1336 | -0.0762 | 41.1266
681 | 0.95 | 2.5 | 2.3685 | 1 | 1.7661 | 1.762441 | 3.12 | 0.008051 | 0.3362 | 0.1832001 | 0.1333 | -0.0796 | 41.1267
682 | 0.951389 | 2.5 | 2.372 | 1 | 1.7702 | 1.762772 | 3.13 | 0.008107 | 0.3348 | 0.1833219 | 0.133 | -0.0831 | 41.1269
683 | 0.952778 | 2.5 | 2.3755 | 1 | 1.764 | 1.763089 | 3.11 | 0.008023 | 0.3334 | 0.1834437 | 0.1327 | -0.0864 | 41.1271
684 | 0.954167 | 2.5 | 2.3789 | 1 | 1.764 | 1.763404 | 3.11 | 0.008023 | 0.332 | 0.1835655 | 0.1323 | -0.0897 | 41.1273
685 | 0.955556 | 2.5 | 2.3824 | 1 | 1.7661 | 1.763749 | 3.12 | 0.008051 | 0.3305 | 0.1836873 | 0.132 | -0.093 | 41.1275
686 | 0.956944 | 2.5 | 2.3859 | 1 | 1.7599 | 1.764085 | 3.1 | 0.007967 | 0.3291 | 0.1838092 | 0.1317 | -0.0962 | 41.1277
687 | 0.958333 | 2.5 | 2.3894 | 1 | 1.7763 | 1.764382 | 3.16 | 0.008192 | 0.3277 | 0.183931 | 0.1314 | -0.0993 | 41.1277
688 | 0.959722 | 2.5 | 2.3928 | 1 | 1.7865 | 1.764732 | 3.19 | 0.008334 | 0.3263 | 0.1840528 | 0.1311 | -0.1025 | 41.1279
689 | 0.961111 | 2.5 | 2.3963 | 1 | 1.7599 | 1.765097 | 3.1 | 0.007967 | 0.3249 | 0.1841746 | 0.1308 | -0.1055 | 41.1282
690 | 0.9625 | 2.5 | 2.3998 | 1 | 1.7599 | 1.765427 | 3.1 | 0.007967 | 0.3236 | 0.1842964 | 0.1304 | -0.1085 | 41.1284
691 | 0.963889 | 2.5 | 2.4033 | 1 | 1.7517 | 1.765766 | 3.07 | 0.007855 | 0.3222 | 0.1844182 | 0.1301 | -0.1115 | 41.1286
692 | 0.965278 | 2.5 | 2.4067 | 1 | 1.7702 | 1.766061 | 3.13 | 0.008107 | 0.3209 | 0.18454 | 0.1298 | -0.1144 | 41.1287
693 | 0.966667 | 2.5 | 2.4102 | 1 | 1.7537 | 1.766601 | 3.08 | 0.007883 | 0.3195 | 0.1846618 | 0.1295 | -0.1173 | 41.129
694 | 0.968056 | 2.5 | 2.4137 | 1 | 1.764 | 1.766911 | 3.11 | 0.008023 | 0.3182 | 0.1847836 | 0.1291 | -0.1201 | 41.1291
695 | 0.969444 | 2.5 | 2.4171 | 1 | 1.7599 | 1.767205 | 3.1 | 0.007967 | 0.3169 | 0.1849054 | 0.1288 | -0.1228 | 41.1293
696 | 0.970833 | 2.5 | 2.4206 | 1 | 1.762 | 1.767593 | 3.1 | 0.007995 | 0.3156 | 0.1850272 | 0.1285 | -0.1256 | 41.1295
697 | 0.972222 | 2.5 | 2.4241 | 1 | 1.7661 | 1.767877 | 3.12 | 0.008051 | 0.3143 | 0.185149 | 0.1281 | -0.1283 | 41.1296
698 | 0.973611 | 2.5 | 2.4276 | 1 | 1.764 | 1.768181 | 3.11 | 0.008023 | 0.313 | 0.1852708 | 0.1278 | -0.1309 | 41.1298
699 | 0.975 | 2.5 | 2.431 | 1 | 1.7763 | 1.768452 | 3.16 | 0.008192 | 0.3117 | 0.1853926 | 0.1274 | -0.1335 | 41.1299
700 | 0.976389 | 2.5 | 2.4345 | 1 | 1.7722 | 1.76872 | 3.14 | 0.008136 | 0.3104 | 0.1855144 | 0.1271 | -0.1361 | 41.1301
701 | 0.977778 | 2.5 | 2.438 | 1 | 1.7804 | 1.769025 | 3.17 | 0.008249 | 0.3092 | 0.1856362 | 0.1267 | -0.1386 | 41.1303
702 | 0.979167 | 2.5 | 2.4415 | 1 | 1.764 | 1.769365 | 3.11 | 0.008023 | 0.3079 | 0.185758 | 0.1264 | -0.1411 | 41.1306
703 | 0.980556 | 2.5 | 2.4449 | 1 | 1.7825 | 1.769727 | 3.18 | 0.008277 | 0.3067 | 0.1858798 | 0.126 | -0.1436 | 41.1306
704 | 0.981944 | 2.5 | 2.4484 | 1 | 1.7496 | 1.77 | 3.06 | 0.007827 | 0.3054 | 0.1860016 | 0.1257 | -0.146 | 41.1311
705 | 0.983333 | 2.5 | 2.4519 | 1 | 1.7579 | 1.770357 | 3.09 | 0.007939 | 0.3042 | 0.1861234 | 0.1253 | -0.1484 | 41.1312
706 | 0.984722 | 2.5 | 2.4553 | 1 | 1.7825 | 1.770632 | 3.18 | 0.008277 | 0.3029 | 0.1862452 | 0.125 | -0.1507 | 41.1312
707 | 0.986111 | 2.5 | 2.4588 | 1 | 1.762 | 1.770957 | 3.1 | 0.007995 | 0.3017 | 0.186367 | 0.1246 | -0.153 | 41.1315
708 | 0.9875 | 2.5 | 2.4623 | 1 | 1.7558 | 1.771296 | 3.08 | 0.007911 | 0.3004 | 0.1864888 | 0.1243 | -0.1553 | 41.1317
709 | 0.988889 | 2.5 | 2.4658 | 1 | 1.7804 | 1.771652 | 3.17 | 0.008249 | 0.2991 | 0.1866106 | 0.1239 | -0.1575 | 41.1317
710 | 0.990278 | 2.5 | 2.4692 | 1 | 1.7865 | 1.77193 | 3.19 | 0.008334 | 0.2979 | 0.1867324 | 0.1235 | -0.1597 | 41.1319
711 | 0.991667 | 2.5 | 2.4727 | 1 | 1.7682 | 1.772198 | 3.13 | 0.008079 | 0.2966 | 0.1868542 | 0.1232 | -0.1619 | 41.1322
712 | 0.993056 | 2.5 | 2.4762 | 1 | 1.7845 | 1.772572 | 3.18 | 0.008305 | 0.2954 | 0.186976 | 0.1228 | -0.164 | 41.1322
713 | 0.994444 | 2.5 | 2.4796 | 1 | 1.762 | 1.772894 | 3.1 | 0.007995 | 0.2942 | 0.1870978 | 0.1224 | -0.1661 | 41.1326
714 | 0.995833 | 2.5 | 2.4831 | 1 | 1.764 | 1.773156 | 3.11 | 0.008023 | 0.293 | 0.1872196 | 0.1221 | -0.1682 | 41.1328
715 | 0.997222 | 2.5 | 2.4866 | 1 | 1.7558 | 1.773501 | 3.08 | 0.007911 | 0.2918 | 0.1873414 | 0.1217 | -0.1702 | 41.133
716 | 0.998611 | 2.5 | 2.4901 | 1 | 1.764 | 1.773837 | 3.11 | 0.008023 | 0.2906 | 0.1874632 | 0.1213 | -0.1722 | 41.1331
717 | 1 | 2.5 | 2.4935 | 1 | 1.7661 | 1.774128 | 3.12 | 0.008051 | 0.2894 | 0.187585 | 0.1209 | -0.1742 | 41.1333
718 | 1.001667 | 2.5 | 2.497 | 1 | 1.7763 | 1.774384 | 3.16 | 0.008192 | 0.2882 | 0.1877068 | 0.1206 | -0.1762 | 41.1337
719 | 1.003056 | 2.5 | 2.5005 | 1 | 1.7392 | 1.774632 | 3.02 | 0.007689 | 0.2869 | 0.1878286 | 0.1202 | -0.1781 | 41.1342
720 | 1.004444 | 2.5 | 2.504 | 1 | 1.7682 | 1.774916 | 3.13 | 0.008079 | 0.2857 | 0.1879504 | 0.1198 | -0.1801 | 41.1341
721 | 1.005833 | 2.5 | 2.5074 | 1 | 1.7722 | 1.775224 | 3.14 | 0.008136 | 0.2845 | 0.1880722 | 0.1194 | -0.1819 | 41.1343
722 | 1.007222 | 2.5 | 2.5109 | 1 | 1.7865 | 1.775541 | 3.19 | 0.008334 | 0.2833 | 0.188194 | 0.119 | -0.1838 | 41.1344
723 | 1.008611 | 2.5 | 2.5144 | 1 | 1.7804 | 1.775847 | 3.17 | 0.008249 | 0.2821 | 0.1883159 | 0.1187 | -0.1857 | 41.1346
724 | 1.01 | 2.5 | 2.5178 | 1 | 1.7845 | 1.776094 | 3.18 | 0.008305 | 0.2809 | 0.1884377 | 0.1183 | -0.1875 | 41.1348
725 | 1.011389 | 2.5 | 2.5213 | 1 | 1.7661 | 1.776426 | 3.12 | 0.008051 | 0.2797 | 0.1885595 | 0.1179 | -0.1893 | 41.1351
726 | 1.012778 | 2.5 | 2.5248 | 1 | 1.7743 | 1.77663 | 3.15 | 0.008164 | 0.2785 | 0.1886813 | 0.1175 | -0.191 | 41.1352
727 | 1.014167 | 2.5 | 2.5283 | 1 | 1.7784 | 1.776917 | 3.16 | 0.00822 | 0.2774 | 0.1888031 | 0.1171 | -0.1928 | 41.1353
728 | 1.015556 | 2.5 | 2.5317 | 1 | 1.7825 | 1.777215 | 3.18 | 0.008277 | 0.2762 | 0.1889249 | 0.1167 | -0.1945 | 41.1355
729 | 1.016944 | 2.5 | 2.5352 | 1 | 1.7722 | 1.777565 | 3.14 | 0.008136 | 0.2751 | 0.1890467 | 0.1163 | -0.1962 | 41.1358
730 | 1.018333 | 2.5 | 2.5387 | 1 | 1.7885 | 1.777867 | 3.2 | 0.008362 | 0.2739 | 0.1891685 | 0.1159 | -0.1979 | 41.1358
731 | 1.019722 | 2.5 | 2.5421 | 1 | 1.7784 | 1.778129 | 3.16 | 0.00822 | 0.2728 | 0.1892903 | 0.1155 | -0.1996 | 41.1361
732 | 1.021111 | 2.5 | 2.5456 | 1 | 1.7702 | 1.778465 | 3.13 | 0.008107 | 0.2716 | 0.1894121 | 0.1152 | -0.2013 | 41.1363
733 | 1.0225 | 2.5 | 2.5491 | 1 | 1.7845 | 1.77865 | 3.18 | 0.008305 | 0.2704 | 0.1895339 | 0.1148 | -0.2029 | 41.1364
734 | 1.023889 | 2.5 | 2.5526 | 1 | 1.7987 | 1.778951 | 3.24 | 0.008505 | 0.2693 | 0.1896557 | 0.1144 | -0.2045 | 41.1364
735 | 1.025278 | 2.5 | 2.556 | 1 | 1.7845 | 1.779234 | 3.18 | 0.008305 | 0.2681 | 0.1897775 | 0.114 | -0.2061 | 41.1368
736 | 1.026667 | 2.5 | 2.5595 | 1 | 1.7743 | 1.779462 | 3.15 | 0.008164 | 0.267 | 0.1898993 | 0.1136 | -0.2077 | 41.137
737 | 1.028056 | 2.5 | 2.563 | 1 | 1.7702 | 1.779797 | 3.13 | 0.008107 | 0.2658 | 0.1900211 | 0.1132 | -0.2093 | 41.1372
738 | 1.029444 | 2.5 | 2.5665 | 1 | 1.7825 | 1.780051 | 3.18 | 0.008277 | 0.2647 | 0.1901429 | 0.1128 | -0.2109 | 41.1373
739 | 1.030833 | 2.5 | 2.5699 | 1 | 1.7743 | 1.780378 | 3.15 | 0.008164 | 0.2635 | 0.1902647 | 0.1123 | -0.2124 | 41.1376
740 | 1.032222 | 2.5 | 2.5734 | 1 | 1.7702 | 1.780659 | 3.13 | 0.008107 | 0.2623 | 0.1903865 | 0.1119 | -0.2139 | 41.1378
741 | 1.033611 | 2.5 | 2.5769 | 1 | 1.7804 | 1.780938 | 3.17 | 0.008249 | 0.2612 | 0.1905083 | 0.1115 | -0.2155 | 41.1379
742 | 1.035 | 2.5 | 2.5803 | 1 | 1.7845 | 1.781212 | 3.18 | 0.008305 | 0.2601 | 0.1906301 | 0.1111 | -0.217 | 41.1381
743 | 1.036389 | 2.5 | 2.5838 | 1 | 1.7926 | 1.781482 | 3.21 | 0.008419 | 0.2589 | 0.1907519 | 0.1107 | -0.2185 | 41.1382
744 | 1.037778 | 2.5 | 2.5873 | 1 | 1.7722 | 1.781788 | 3.14 | 0.008136 | 0.2578 | 0.1908737 | 0.1103 | -0.22 | 41.1385
745 | 1.039167 | 2.5 | 2.5908 | 1 | 1.7885 | 1.782033 | 3.2 | 0.008362 | 0.2567 | 0.1909955 | 0.1099 | -0.2215 | 41.1385
746 | 1.040556 | 2.5 | 2.5942 | 1 | 1.7845 | 1.782234 | 3.18 | 0.008305 | 0.2555 | 0.1911173 | 0.1095 | -0.223 | 41.1388
747 | 1.041944 | 2.5 | 2.5977 | 1 | 1.8027 | 1.782527 | 3.25 | 0.008562 | 0.2544 | 0.1912391 | 0.1091 | -0.2245 | 41.1388
748 | 1.043333 | 2.5 | 2.6012 | 1 | 1.7926 | 1.782912 | 3.21 | 0.008419 | 0.2533 | 0.1913609 | 0.1087 | -0.2259 | 41.1391
749 | 1.044722 | 2.5 | 2.6046 | 1 | 1.7763 | 1.783128 | 3.16 | 0.008192 | 0.2522 | 0.1914827 | 0.1082 | -0.2273 | 41.1394
750 | 1.046111 | 2.5 | 2.6081 | 1 | 1.7537 | 1.783353 | 3.08 | 0.007883 | 0.2511 | 0.1916045 | 0.1078 | -0.2287 | 41.1398
751 | 1.0475 | 2.5 | 2.6116 | 1 | 1.7743 | 1.783612 | 3.15 | 0.008164 | 0.25 | 0.1917263 | 0.1074 | -0.2302 | 41.1398
752 | 1.048889 | 2.5 | 2.6151 | 1 | 1.7763 | 1.783818 | 3.16 | 0.008192 | 0.2489 | 0.1918481 | 0.107 | -0.2315 | 41.1399
753 | 1.050278 | 2.5 | 2.6185 | 1 | 1.7825 | 1.784125 | 3.18 | 0.008277 | 0.2479 | 0.1919699 | 0.1066 | -0.2329 | 41.1401
754 | 1.051667 | 2.5 | 2.622 | 1 | 1.7804 | 1.784402 | 3.17 | 0.008249 | 0.2469 | 0.1920917 | 0.1061 | -0.2343 | 41.1403
755 | 1.053056 | 2.5 | 2.6255 | 1 | 1.7845 | 1.784691 | 3.18 | 0.008305 | 0.2458 | 0.1922135 | 0.1057 | -0.2357 | 41.1404
756 | 1.054444 | 2.5 | 2.629 | 1 | 1.7865 | 1.785037 | 3.19 | 0.008334 | 0.2448 | 0.1923353 | 0.1053 | -0.2371 | 41.1406
757 | 1.055833 | 2.5 | 2.6324 | 1 | 1.7722 | 1.785293 | 3.14 | 0.008136 | 0.2437 | 0.1924571 | 0.1049 | -0.2384 | 41.1409
758 | 1.057222 | 2.5 | 2.6359 | 1 | 1.7885 | 1.785662 | 3.2 | 0.008362 | 0.2427 | 0.1925789 | 0.1044 | -0.2398 | 41.1409
759 | 1.058611 | 2.5 | 2.6394 | 1 | 1.8067 | 1.785949 | 3.26 | 0.008619 | 0.2417 | 0.1927007 | 0.104 | -0.2411 | 41.1409
760 | 1.06 | 2.5 | 2.6428 | 1 | 1.7784 | 1.786224 | 3.16 | 0.00822 | 0.2407 | 0.1928225 | 0.1036 | -0.2424 | 41.1414
761 | 1.061389 | 2.5 | 2.6463 | 1 | 1.7804 | 1.786456 | 3.17 | 0.008249 | 0.2397 | 0.1929444 | 0.1032 | -0.2438 | 41.1415
762 | 1.062778 | 2.5 | 2.6498 | 1 | 1.7784 | 1.786719 | 3.16 | 0.00822 | 0.2388 | 0.1930662 | 0.1027 | -0.245 | 41.1417
763 | 1.064167 | 2.5 | 2.6533 | 1 | 1.7804 | 1.786973 | 3.17 | 0.008249 | 0.2378 | 0.193188 | 0.1023 | -0.2463 | 41.1419
764 | 1.065833 | 2.5 | 2.6567 | 1 | 1.7804 | 1.78727 | 3.17 | 0.008249 | 0.2369 | 0.1933098 | 0.1019 | -0.2476 | 41.1424
765 | 1.067222 | 2.5 | 2.6602 | 1 | 1.7804 | 1.787551 | 3.17 | 0.008249 | 0.2359 | 0.1934316 | 0.1014 | -0.2489 | 41.1426
766 | 1.068611 | 2.5 | 2.6637 | 1 | 1.7784 | 1.787835 | 3.16 | 0.00822 | 0.2349 | 0.1935534 | 0.101 | -0.2502 | 41.1428
767 | 1.07 | 2.5 | 2.6671 | 1 | 1.7845 | 1.788111 | 3.18 | 0.008305 | 0.234 | 0.1936752 | 0.1006 | -0.2514 | 41.1429
768 | 1.071389 | 2.5 | 2.6706 | 1 | 1.7865 | 1.788344 | 3.19 | 0.008334 | 0.2331 | 0.193797 | 0.1001 | -0.2527 | 41.1431
769 | 1.072778 | 2.5 | 2.6741 | 1 | 1.7946 | 1.788528 | 3.22 | 0.008447 | 0.2321 | 0.1939188 | 0.0997 | -0.2539 | 41.1432
770 | 1.074167 | 2.5 | 2.6776 | 1 | 1.7743 | 1.788813 | 3.15 | 0.008164 | 0.2312 | 0.1940406 | 0.0992 | -0.2551 | 41.1435
771 | 1.075556 | 2.5 | 2.681 | 1 | 1.7906 | 1.789095 | 3.21 | 0.00839 | 0.2303 | 0.1941624 | 0.0988 | -0.2564 | 41.1436
772 | 1.076944 | 2.5 | 2.6845 | 1 | 1.7926 | 1.789409 | 3.21 | 0.008419 | 0.2295 | 0.1942842 | 0.0984 | -0.2576 | 41.1438
773 | 1.078333 | 2.5 | 2.688 | 1 | 1.7763 | 1.789558 | 3.16 | 0.008192 | 0.2286 | 0.194406 | 0.0979 | -0.2588 | 41.1441
774 | 1.079722 | 2.5 | 2.6915 | 1 | 1.7804 | 1.789733 | 3.17 | 0.008249 | 0.2278 | 0.1945278 | 0.0975 | -0.26 | 41.1442
775 | 1.081111 | 2.5 | 2.6949 | 1 | 1.7763 | 1.790025 | 3.16 | 0.008192 | 0.227 | 0.1946496 | 0.097 | -0.2611 | 41.1445
776 | 1.0825 | 2.5 | 2.6984 | 1 | 1.7804 | 1.790317 | 3.17 | 0.008249 | 0.2262 | 0.1947714 | 0.0966 | -0.2623 | 41.1446
777 | 1.083889 | 2.5 | 2.7019 | 1 | 1.7825 | 1.790624 | 3.18 | 0.008277 | 0.2255 | 0.1948932 | 0.0962 | -0.2635 | 41.1448
778 | 1.085278 | 2.5 | 2.7053 | 1 | 1.7987 | 1.790904 | 3.24 | 0.008505 | 0.2248 | 0.195015 | 0.0957 | -0.2647 | 41.1448
779 | 1.086667 | 2.5 | 2.7088 | 1 | 1.7743 | 1.79117 | 3.15 | 0.008164 | 0.2241 | 0.1951368 | 0.0953 | -0.2658 | 41.1452
780 | 1.088056 | 2.5 | 2.7123 | 1 | 1.7946 | 1.79138 | 3.22 | 0.008447 | 0.2234 | 0.1952586 | 0.0948 | -0.2669 | 41.1452
781 | 1.089444 | 2.5 | 2.7158 | 1 | 1.7845 | 1.791654 | 3.18 | 0.008305 | 0.2227 | 0.1953804 | 0.0944 | -0.2681 | 41.1455
782 | 1.090833 | 2.5 | 2.7192 | 1 | 1.7865 | 1.791948 | 3.19 | 0.008334 | 0.222 | 0.1955022 | 0.0939 | -0.2692 | 41.1457
783 | 1.092222 | 2.5 | 2.7227 | 1 | 1.7825 | 1.792231 | 3.18 | 0.008277 | 0.2213 | 0.195624 | 0.0935 | -0.2703 | 41.1459
784 | 1.093611 | 2.5 | 2.7262 | 1 | 1.8107 | 1.792529 | 3.28 | 0.008677 | 0.2205 | 0.1957458 | 0.093 | -0.2714 | 41.1458
785 | 1.095 | 2.5 | 2.7297 | 1 | 1.7865 | 1.792712 | 3.19 | 0.008334 | 0.2198 | 0.1958676 | 0.0926 | -0.2725 | 41.1462
786 | 1.096389 | 2.5 | 2.7331 | 1 | 1.7946 | 1.793005 | 3.22 | 0.008447 | 0.2191 | 0.1959894 | 0.0921 | -0.2736 | 41.1463
787 | 1.097778 | 2.5 | 2.7366 | 1 | 1.7926 | 1.793318 | 3.21 | 0.008419 | 0.2184 | 0.1961112 | 0.0917 | -0.2747 | 41.1465
788 | 1.099167 | 2.5 | 2.7401 | 1 | 1.8007 | 1.793706 | 3.24 | 0.008533 | 0.2177 | 0.196233 | 0.0912 | -0.2758 | 41.1466
789 | 1.100556 | 2.5 | 2.7435 | 1 | 1.7885 | 1.793995 | 3.2 | 0.008362 | 0.217 | 0.1963548 | 0.0908 | -0.2769 | 41.1469
790 | 1.101944 | 2.5 | 2.747 | 1 | 1.7966 | 1.794291 | 3.23 | 0.008476 | 0.2163 | 0.1964766 | 0.0903 | -0.2779 | 41.147
791 | 1.103333 | 2.5 | 2.7505 | 1 | 1.7946 | 1.794645 | 3.22 | 0.008447 | 0.2156 | 0.1965984 | 0.0898 | -0.2789 | 41.1472
792 | 1.104722 | 2.5 | 2.754 | 1 | 1.7987 | 1.794978 | 3.24 | 0.008505 | 0.2149 | 0.1967202 | 0.0894 | -0.28 | 41.1474
793 | 1.106111 | 2.5 | 2.7574 | 1 | 1.7702 | 1.795252 | 3.13 | 0.008107 | 0.2143 | 0.196842 | 0.0889 | -0.281 | 41.1478
794 | 1.1075 | 2.5 | 2.7609 | 1 | 1.7825 | 1.795582 | 3.18 | 0.008277 | 0.2136 | 0.1969638 | 0.0885 | -0.282 | 41.1479
795 | 1.108889 | 2.5 | 2.7644 | 1 | 1.7966 | 1.795852 | 3.23 | 0.008476 | 0.213 | 0.1970856 | 0.088 | -0.283 | 41.1479
796 | 1.110278 | 2.5 | 2.7679 | 1 | 1.7987 | 1.796172 | 3.24 | 0.008505 | 0.2124 | 0.1972074 | 0.0876 | -0.284 | 41.1481
797 | 1.111667 | 2.5 | 2.7713 | 1 | 1.8127 | 1.796447 | 3.29 | 0.008706 | 0.2118 | 0.1973292 | 0.0871 | -0.285 | 41.1482
798 | 1.113056 | 2.5 | 2.7748 | 1 | 1.7825 | 1.79673 | 3.18 | 0.008277 | 0.2112 | 0.1974511 | 0.0866 | -0.2859 | 41.1486
799 | 1.114444 | 2.5 | 2.7783 | 1 | 1.7885 | 1.797071 | 3.2 | 0.008362 | 0.2106 | 0.1975729 | 0.0862 | -0.2869 | 41.1487
800 | 1.115833 | 2.5 | 2.7817 | 1 | 1.7763 | 1.797293 | 3.16 | 0.008192 | 0.2101 | 0.1976947 | 0.0857 | -0.2878 | 41.149
801 | 1.117222 | 2.5 | 2.7852 | 1 | 1.7926 | 1.797623 | 3.21 | 0.008419 | 0.2096 | 0.1978165 | 0.0853 | -0.2887 | 41.1491
802 | 1.118611 | 2.5 | 2.7887 | 1 | 1.8067 | 1.7979 | 3.26 | 0.008619 | 0.2091 | 0.1979383 | 0.0848 | -0.2896 | 41.1491
803 | 1.12 | 2.5 | 2.7922 | 1 | 1.7722 | 1.798236 | 3.14 | 0.008136 | 0.2086 | 0.1980601 | 0.0843 | -0.2905 | 41.1496
804 | 1.121389 | 2.5 | 2.7957 | 1 | 1.7926 | 1.798555 | 3.21 | 0.008419 | 0.2081 | 0.1981819 | 0.0839 | -0.2914 | 41.1496
805 | 1.122778 | 2.5 | 2.7991 | 1 | 1.7885 | 1.798886 | 3.2 | 0.008362 | 0.2076 | 0.1983037 | 0.0834 | -0.2923 | 41.1498
806 | 1.124167 | 2.5 | 2.8026 | 1 | 1.7926 | 1.799182 | 3.21 | 0.008419 | 0.2071 | 0.1984255 | 0.083 | -0.2932 | 41.15
807 | 1.125556 | 2.5 | 2.8061 | 1 | 1.7926 | 1.799537 | 3.21 | 0.008419 | 0.2066 | 0.1985473 | 0.0825 | -0.294 | 41.1501
808 | 1.126944 | 2.5 | 2.8095 | 1 | 1.7906 | 1.799864 | 3.21 | 0.00839 | 0.2061 | 0.1986691 | 0.0821 | -0.2949 | 41.1504
809 | 1.128611 | 2.5 | 2.813 | 1 | 1.8047 | 1.800219 | 3.26 | 0.008591 | 0.2057 | 0.1987909 | 0.0816 | -0.2957 | 41.1507
810 | 1.13 | 2.5 | 2.8165 | 1 | 1.7987 | 1.80055 | 3.24 | 0.008505 | 0.2052 | 0.1989127 | 0.0811 | -0.2965 | 41.151
811 | 1.131389 | 2.5 | 2.82 | 1 | 1.7906 | 1.800886 | 3.21 | 0.00839 | 0.2048 | 0.1990345 | 0.0807 | -0.2973 | 41.1512
812 | 1.132778 | 2.5 | 2.8234 | 1 | 1.8067 | 1.801174 | 3.26 | 0.008619 | 0.2044 | 0.1991563 | 0.0802 | -0.2981 | 41.1513
813 | 1.134167 | 2.5 | 2.8269 | 1 | 1.8107 | 1.80147 | 3.28 | 0.008677 | 0.2041 | 0.1992781 | 0.0798 | -0.2989 | 41.1514
814 | 1.135556 | 2.5 | 2.8304 | 1 | 1.7966 | 1.801774 | 3.23 | 0.008476 | 0.2038 | 0.1993999 | 0.0793 | -0.2996 | 41.1517
815 | 1.136944 | 2.5 | 2.8338 | 1 | 1.8047 | 1.802097 | 3.26 | 0.008591 | 0.2035 | 0.1995217 | 0.0788 | -0.3003 | 41.1518
816 | 1.138333 | 2.5 | 2.8373 | 1 | 1.8107 | 1.802419 | 3.28 | 0.008677 | 0.2033 | 0.1996435 | 0.0784 | -0.3011 | 41.152
817 | 1.139722 | 2.5 | 2.8408 | 1 | 1.8067 | 1.802706 | 3.26 | 0.008619 | 0.203 | 0.1997653 | 0.0779 | -0.3018 | 41.1522
818 | 1.141111 | 2.5 | 2.8443 | 1 | 1.8067 | 1.803041 | 3.26 | 0.008619 | 0.2029 | 0.1998871 | 0.0775 | -0.3025 | 41.1523
819 | 1.1425 | 2.5 | 2.8477 | 1 | 1.8107 | 1.803358 | 3.28 | 0.008677 | 0.2027 | 0.2000089 | 0.077 | -0.3032 | 41.1525
820 | 1.143889 | 2.5 | 2.8512 | 1 | 1.8127 | 1.803639 | 3.29 | 0.008706 | 0.2026 | 0.2001307 | 0.0765 | -0.304 | 41.1527
821 | 1.145278 | 2.5 | 2.8547 | 1 | 1.8107 | 1.803934 | 3.28 | 0.008677 | 0.2025 | 0.2002525 | 0.0761 | -0.3047 | 41.1529
822 | 1.146667 | 2.5 | 2.8582 | 1 | 1.8187 | 1.804185 | 3.31 | 0.008792 | 0.2024 | 0.2003743 | 0.0756 | -0.3053 | 41.153
823 | 1.148056 | 2.5 | 2.8616 | 1 | 1.8147 | 1.804442 | 3.29 | 0.008734 | 0.2023 | 0.2004961 | 0.0752 | -0.306 | 41.1532
824 | 1.149444 | 2.5 | 2.8651 | 1 | 1.7926 | 1.804739 | 3.21 | 0.008419 | 0.2023 | 0.2006179 | 0.0747 | -0.3067 | 41.1536
825 | 1.150833 | 2.5 | 2.8686 | 1 | 1.8107 | 1.804941 | 3.28 | 0.008677 | 0.2023 | 0.2007397 | 0.0743 | -0.3073 | 41.1536
826 | 1.152222 | 2.5 | 2.872 | 1 | 1.8027 | 1.805237 | 3.25 | 0.008562 | 0.2024 | 0.2008615 | 0.0738 | -0.308 | 41.1539
827 | 1.153611 | 2.5 | 2.8755 | 1 | 1.8147 | 1.805625 | 3.29 | 0.008734 | 0.2024 | 0.2009833 | 0.0734 | -0.3086 | 41.1539
828 | 1.155 | 2.5 | 2.879 | 1 | 1.8027 | 1.80592 | 3.25 | 0.008562 | 0.2025 | 0.2011051 | 0.0729 | -0.3092 | 41.1542
829 | 1.156389 | 2.5 | 2.8825 | 1 | 1.8087 | 1.806284 | 3.27 | 0.008648 | 0.2026 | 0.2012269 | 0.0725 | -0.3098 | 41.1543
830 | 1.157778 | 2.5 | 2.8859 | 1 | 1.8067 | 1.806652 | 3.26 | 0.008619 | 0.2027 | 0.2013487 | 0.072 | -0.3104 | 41.1546
831 | 1.159167 | 2.5 | 2.8894 | 1 | 1.8147 | 1.807004 | 3.29 | 0.008734 | 0.2028 | 0.2014705 | 0.0716 | -0.311 | 41.1547
832 | 1.160556 | 2.5 | 2.8929 | 1 | 1.8087 | 1.807302 | 3.27 | 0.008648 | 0.203 | 0.2015923 | 0.0711 | -0.3115 | 41.1549
833 | 1.161944 | 2.5 | 2.8964 | 1 | 1.8227 | 1.807581 | 3.32 | 0.00885 | 0.2032 | 0.2017141 | 0.0707 | -0.3121 | 41.1549
834 | 1.163333 | 2.5 | 2.8998 | 1 | 1.8107 | 1.807864 | 3.28 | 0.008677 | 0.2034 | 0.2018359 | 0.0703 | -0.3126 | 41.1553
835 | 1.164722 | 2.5 | 2.9033 | 1 | 1.7987 | 1.808224 | 3.24 | 0.008505 | 0.2036 | 0.2019578 | 0.0698 | -0.3131 | 41.1555
836 | 1.166111 | 2.5 | 2.9068 | 1 | 1.8087 | 1.808456 | 3.27 | 0.008648 | 0.2039 | 0.2020796 | 0.0694 | -0.3136 | 41.1556
837 | 1.1675 | 2.5 | 2.9102 | 1 | 1.8187 | 1.808749 | 3.31 | 0.008792 | 0.2041 | 0.2022014 | 0.069 | -0.3141 | 41.1558
838 | 1.168889 | 2.5 | 2.9137 | 1 | 1.7966 | 1.809063 | 3.23 | 0.008476 | 0.2044 | 0.2023232 | 0.0685 | -0.3146 | 41.1561
839 | 1.170278 | 2.5 | 2.9172 | 1 | 1.7987 | 1.809358 | 3.24 | 0.008505 | 0.2047 | 0.202445 | 0.0681 | -0.315 | 41.1563
840 | 1.171667 | 2.5 | 2.9207 | 1 | 1.8267 | 1.809707 | 3.34 | 0.008908 | 0.205 | 0.2025668 | 0.0677 | -0.3154 | 41.1562
841 | 1.173056 | 2.5 | 2.9241 | 1 | 1.8107 | 1.809992 | 3.28 | 0.008677 | 0.2053 | 0.2026886 | 0.0673 | -0.3158 | 41.1565
842 | 1.174444 | 2.5 | 2.9276 | 1 | 1.8107 | 1.810257 | 3.28 | 0.008677 | 0.2056 | 0.2028104 | 0.067 | -0.3162 | 41.1567
843 | 1.175833 | 2.5 | 2.9311 | 1 | 1.7946 | 1.810589 | 3.22 | 0.008447 | 0.2059 | 0.2029322 | 0.0667 | -0.3165 | 41.157
844 | 1.177222 | 2.5 | 2.9346 | 1 | 1.8227 | 1.810961 | 3.32 | 0.00885 | 0.2062 | 0.203054 | 0.0664 | -0.3167 | 41.157
845 | 1.178611 | 2.5 | 2.938 | 1 | 1.8127 | 1.811223 | 3.29 | 0.008706 | 0.2066 | 0.2031758 | 0.066 | -0.3169 | 41.1573
846 | 1.18 | 2.5 | 2.9415 | 1 | 1.8107 | 1.811478 | 3.28 | 0.008677 | 0.2069 | 0.2032976 | 0.0657 | -0.3171 | 41.1574
847 | 1.181389 | 2.5 | 2.945 | 1 | 1.8107 | 1.811704 | 3.28 | 0.008677 | 0.2073 | 0.2034194 | 0.0654 | -0.3172 | 41.1576
848 | 1.182778 | 2.5 | 2.9485 | 1 | 1.8227 | 1.811975 | 3.32 | 0.00885 | 0.2077 | 0.2035412 | 0.0651 | -0.3173 | 41.1577
849 | 1.184167 | 2.5 | 2.9519 | 1 | 1.8167 | 1.812364 | 3.3 | 0.008763 | 0.2081 | 0.203663 | 0.0647 | -0.3173 | 41.158
850 | 1.185556 | 2.5 | 2.9554 | 1 | 1.8067 | 1.812645 | 3.26 | 0.008619 | 0.2085 | 0.2037848 | 0.0644 | -0.3173 | 41.1582
851 | 1.186944 | 2.5 | 2.9589 | 1 | 1.8027 | 1.812917 | 3.25 | 0.008562 | 0.209 | 0.2039066 | 0.0641 | -0.3173 | 41.1584
852 | 1.188333 | 2.5 | 2.9623 | 1 | 1.8107 | 1.813215 | 3.28 | 0.008677 | 0.2094 | 0.2040284 | 0.0638 | -0.3172 | 41.1586
853 | 1.189722 | 2.5 | 2.9658 | 1 | 1.8187 | 1.813536 | 3.31 | 0.008792 | 0.2099 | 0.2041502 | 0.0634 | -0.3171 | 41.1587
854 | 1.191389 | 2.5 | 2.9693 | 1 | 1.8127 | 1.81381 | 3.29 | 0.008706 | 0.2103 | 0.204272 | 0.0631 | -0.3169 | 41.1592
855 | 1.192778 | 2.5 | 2.9728 | 1 | 1.8326 | 1.814162 | 3.36 | 0.008995 | 0.2108 | 0.2043938 | 0.0628 | -0.3166 | 41.1592
856 | 1.194167 | 2.5 | 2.9762 | 1 | 1.8306 | 1.814499 | 3.35 | 0.008966 | 0.2112 | 0.2045156 | 0.0625 | -0.3164 | 41.1594
857 | 1.195556 | 2.5 | 2.9797 | 1 | 1.8167 | 1.814841 | 3.3 | 0.008763 | 0.2117 | 0.2046374 | 0.0622 | -0.316 | 41.1597
858 | 1.196944 | 2.5 | 2.9832 | 1 | 1.8306 | 1.815186 | 3.35 | 0.008966 | 0.2122 | 0.2047592 | 0.0618 | -0.3156 | 41.1598
859 | 1.198333 | 2.5 | 2.9866 | 1 | 1.7987 | 1.815434 | 3.24 | 0.008505 | 0.2126 | 0.204881 | 0.0615 | -0.3153 | 41.1603
860 | 1.199722 | 2.5 | 2.9901 | 1 | 1.7987 | 1.815787 | 3.24 | 0.008505 | 0.2131 | 0.2050028 | 0.0612 | -0.3149 | 41.1604
861 | 1.201111 | 2.5 | 2.9936 | 1 | 1.8326 | 1.816136 | 3.36 | 0.008995 | 0.2136 | 0.2051246 | 0.0609 | -0.3144 | 41.1603
862 | 1.2025 | 2.5 | 2.9971 | 1 | 1.8227 | 1.816468 | 3.32 | 0.00885 | 0.2141 | 0.2052464 | 0.0605 | -0.3139 | 41.1606
863 | 1.203889 | 2.5 | 3.0005 | 1 | 1.8227 | 1.816841 | 3.32 | 0.00885 | 0.2146 | 0.2053682 | 0.0602 | -0.3134 | 41.1608
864 | 1.205278 | 2.5 | 3.004 | 1 | 1.8287 | 1.817029 | 3.34 | 0.008937 | 0.2151 | 0.20549 | 0.0599 | -0.3129 | 41.1609
865 | 1.206667 | 2.5 | 3.0075 | 1 | 1.8167 | 1.817314 | 3.3 | 0.008763 | 0.2155 | 0.2056118 | 0.0596 | -0.3123 | 41.1612
866 | 1.208056 | 2.5 | 3.011 | 1 | 1.8306 | 1.817601 | 3.35 | 0.008966 | 0.216 | 0.2057336 | 0.0592 | -0.3117 | 41.1612
867 | 1.209444 | 2.5 | 3.0144 | 1 | 1.8187 | 1.817907 | 3.31 | 0.008792 | 0.2165 | 0.2058554 | 0.0589 | -0.311 | 41.1615
868 | 1.210833 | 2.5 | 3.0179 | 1 | 1.8267 | 1.818224 | 3.34 | 0.008908 | 0.217 | 0.2059772 | 0.0586 | -0.3104 | 41.1616
869 | 1.212222 | 2.5 | 3.0214 | 1 | 1.8227 | 1.818457 | 3.32 | 0.00885 | 0.2175 | 0.206099 | 0.0583 | -0.3097 | 41.1619
870 | 1.213611 | 2.5 | 3.0249 | 1 | 1.8167 | 1.81886 | 3.3 | 0.008763 | 0.2181 | 0.2062208 | 0.0579 | -0.3089 | 41.1621
871 | 1.215 | 2.5 | 3.0283 | 1 | 1.8267 | 1.819134 | 3.34 | 0.008908 | 0.2186 | 0.2063426 | 0.0576 | -0.3082 | 41.1622
872 | 1.216389 | 2.5 | 3.0318 | 1 | 1.8087 | 1.819347 | 3.27 | 0.008648 | 0.2191 | 0.2064644 | 0.0573 | -0.3074 | 41.1625
873 | 1.217778 | 2.5 | 3.0353 | 1 | 1.8227 | 1.819735 | 3.32 | 0.00885 | 0.2196 | 0.2065863 | 0.057 | -0.3066 | 41.1626
874 | 1.219167 | 2.5 | 3.0387 | 1 | 1.8227 | 1.820045 | 3.32 | 0.00885 | 0.2202 | 0.2067081 | 0.0566 | -0.3058 | 41.1628
875 | 1.220556 | 2.5 | 3.0422 | 1 | 1.8087 | 1.820371 | 3.27 | 0.008648 | 0.2207 | 0.2068299 | 0.0563 | -0.305 | 41.1631
876 | 1.221944 | 2.5 | 3.0457 | 1 | 1.8127 | 1.820704 | 3.29 | 0.008706 | 0.2212 | 0.2069517 | 0.056 | -0.3041 | 41.1632
877 | 1.223333 | 2.5 | 3.0492 | 1 | 1.8366 | 1.821086 | 3.37 | 0.009054 | 0.2217 | 0.2070735 | 0.0557 | -0.3032 | 41.1632
878 | 1.224722 | 2.5 | 3.0526 | 1 | 1.8227 | 1.821351 | 3.32 | 0.00885 | 0.2222 | 0.2071953 | 0.0553 | -0.3023 | 41.1635
879 | 1.226111 | 2.5 | 3.0561 | 1 | 1.8306 | 1.821614 | 3.35 | 0.008966 | 0.2227 | 0.2073171 | 0.055 | -0.3014 | 41.1636
880 | 1.2275 | 2.5 | 3.0596 | 1 | 1.8187 | 1.821966 | 3.31 | 0.008792 | 0.2232 | 0.2074389 | 0.0547 | -0.3005 | 41.1639
881 | 1.228889 | 2.5 | 3.0631 | 1 | 1.8306 | 1.82231 | 3.35 | 0.008966 | 0.2237 | 0.2075607 | 0.0544 | -0.2995 | 41.164
882 | 1.230278 | 2.5 | 3.0665 | 1 | 1.8267 | 1.822654 | 3.34 | 0.008908 | 0.2242 | 0.2076825 | 0.0541 | -0.2985 | 41.1642
883 | 1.231667 | 2.5 | 3.07 | 1 | 1.8267 | 1.822976 | 3.34 | 0.008908 | 0.2248 | 0.2078043 | 0.0537 | -0.2975 | 41.1644
884 | 1.233056 | 2.5 | 3.0735 | 1 | 1.8385 | 1.823326 | 3.38 | 0.009083 | 0.2253 | 0.2079261 | 0.0534 | -0.2965 | 41.1645
885 | 1.234444 | 2.5 | 3.0769 | 1 | 1.8227 | 1.823636 | 3.32 | 0.00885 | 0.2258 | 0.2080479 | 0.0531 | -0.2955 | 41.1648
886 | 1.235833 | 2.5 | 3.0804 | 1 | 1.8227 | 1.823964 | 3.32 | 0.00885 | 0.2262 | 0.2081697 | 0.0528 | -0.2944 | 41.165
887 | 1.237222 | 2.5 | 3.0839 | 1 | 1.8267 | 1.824323 | 3.34 | 0.008908 | 0.2267 | 0.2082915 | 0.0524 | -0.2933 | 41.1651
888 | 1.238611 | 2.5 | 3.0874 | 1 | 1.8267 | 1.824638 | 3.34 | 0.008908 | 0.2272 | 0.2084133 | 0.0521 | -0.2922 | 41.1653
889 | 1.24 | 2.5 | 3.0908 | 1 | 1.8147 | 1.824929 | 3.29 | 0.008734 | 0.2276 | 0.2085351 | 0.0518 | -0.2912 | 41.1656
890 | 1.241389 | 2.5 | 3.0943 | 1 | 1.8167 | 1.825191 | 3.3 | 0.008763 | 0.228 | 0.2086569 | 0.0515 | -0.29 | 41.1658
891 | 1.242778 | 2.5 | 3.0978 | 1 | 1.8306 | 1.825486 | 3.35 | 0.008966 | 0.2285 | 0.2087787 | 0.0511 | -0.2889 | 41.1658
892 | 1.244167 | 2.5 | 3.1013 | 1 | 1.8247 | 1.825852 | 3.33 | 0.008879 | 0.2289 | 0.2089005 | 0.0508 | -0.2878 | 41.166
893 | 1.245556 | 2.5 | 3.1047 | 1 | 1.8227 | 1.826186 | 3.32 | 0.00885 | 0.2293 | 0.2090223 | 0.0505 | -0.2867 | 41.1663
894 | 1.246944 | 2.5 | 3.1082 | 1 | 1.8227 | 1.826463 | 3.32 | 0.00885 | 0.2298 | 0.2091441 | 0.0502 | -0.2855 | 41.1664
895 | 1.248333 | 2.5 | 3.1117 | 1 | 1.8287 | 1.826664 | 3.34 | 0.008937 | 0.2302 | 0.2092659 | 0.0498 | -0.2844 | 41.1666
896 | 1.249722 | 2.5 | 3.1151 | 1 | 1.8267 | 1.826988 | 3.34 | 0.008908 | 0.2307 | 0.2093877 | 0.0495 | -0.2832 | 41.1668
897 | 1.251111 | 2.5 | 3.1186 | 1 | 1.8385 | 1.827228 | 3.38 | 0.009083 | 0.2311 | 0.2095095 | 0.0492 | -0.2821 | 41.1669
898 | 1.2525 | 2.5 | 3.1221 | 1 | 1.8227 | 1.827586 | 3.32 | 0.00885 | 0.2316 | 0.2096313 | 0.0489 | -0.2809 | 41.1672
899 | 1.254167 | 2.5 | 3.1256 | 1 | 1.8227 | 1.827922 | 3.32 | 0.00885 | 0.2321 | 0.2097531 | 0.0485 | -0.2797 | 41.1676
900 | 1.255556 | 2.5 | 3.129 | 1 | 1.8247 | 1.828232 | 3.33 | 0.008879 | 0.2325 | 0.2098749 | 0.0482 | -0.2786 | 41.1678
901 | 1.256944 | 2.5 | 3.1325 | 1 | 1.8267 | 1.828586 | 3.34 | 0.008908 | 0.2329 | 0.2099967 | 0.0479 | -0.2774 | 41.168
902 | 1.258333 | 2.5 | 3.136 | 1 | 1.8267 | 1.828949 | 3.34 | 0.008908 | 0.2333 | 0.2101185 | 0.0476 | -0.2762 | 41.1682
903 | 1.259722 | 2.5 | 3.1395 | 1 | 1.8187 | 1.829256 | 3.31 | 0.008792 | 0.2337 | 0.2102403 | 0.0473 | -0.275 | 41.1684
904 | 1.261111 | 2.5 | 3.1429 | 1 | 1.8385 | 1.829597 | 3.38 | 0.009083 | 0.2341 | 0.2103621 | 0.0469 | -0.2738 | 41.1684
905 | 1.2625 | 2.5 | 3.1464 | 1 | 1.8385 | 1.829975 | 3.38 | 0.009083 | 0.2345 | 0.2104839 | 0.0466 | -0.2726 | 41.1686
906 | 1.263889 | 2.5 | 3.1499 | 1 | 1.8346 | 1.830359 | 3.37 | 0.009025 | 0.2348 | 0.2106057 | 0.0463 | -0.2714 | 41.1688
907 | 1.265278 | 2.5 | 3.1534 | 1 | 1.8267 | 1.830644 | 3.34 | 0.008908 | 0.2352 | 0.2107275 | 0.046 | -0.2702 | 41.1691
908 | 1.266667 | 2.5 | 3.1568 | 1 | 1.8207 | 1.830981 | 3.31 | 0.008821 | 0.2355 | 0.2108493 | 0.0456 | -0.269 | 41.1693
909 | 1.268056 | 2.5 | 3.1603 | 1 | 1.8425 | 1.831303 | 3.39 | 0.009142 | 0.2358 | 0.2109711 | 0.0453 | -0.2679 | 41.1693
910 | 1.269444 | 2.5 | 3.1638 | 1 | 1.8306 | 1.831651 | 3.35 | 0.008966 | 0.2361 | 0.211093 | 0.045 | -0.2667 | 41.1696
911 | 1.270833 | 2.5 | 3.1672 | 1 | 1.8306 | 1.832051 | 3.35 | 0.008966 | 0.2364 | 0.2112148 | 0.0447 | -0.2655 | 41.1698
912 | 1.272222 | 2.5 | 3.1707 | 1 | 1.8306 | 1.832443 | 3.35 | 0.008966 | 0.2366 | 0.2113366 | 0.0443 | -0.2644 | 41.17
913 | 1.273611 | 2.5 | 3.1742 | 1 | 1.8425 | 1.832829 | 3.39 | 0.009142 | 0.2369 | 0.2114584 | 0.044 | -0.2633 | 41.17
914 | 1.275 | 2.5 | 3.1777 | 1 | 1.8267 | 1.833206 | 3.34 | 0.008908 | 0.2372 | 0.2115802 | 0.0437 | -0.2622 | 41.1703
915 | 1.276389 | 2.5 | 3.1811 | 1 | 1.8306 | 1.833617 | 3.35 | 0.008966 | 0.2374 | 0.211702 | 0.0434 | -0.261 | 41.1705
916 | 1.277778 | 2.5 | 3.1846 | 1 | 1.8306 | 1.833974 | 3.35 | 0.008966 | 0.2376 | 0.2118238 | 0.043 | -0.2599 | 41.1707
917 | 1.279167 | 2.5 | 3.1881 | 1 | 1.8306 | 1.834384 | 3.35 | 0.008966 | 0.2379 | 0.2119456 | 0.0427 | -0.2588 | 41.1709
918 | 1.280556 | 2.5 | 3.1915 | 1 | 1.8385 | 1.834735 | 3.38 | 0.009083 | 0.2381 | 0.2120674 | 0.0424 | -0.2578 | 41.171
919 | 1.281944 | 2.5 | 3.195 | 1 | 1.8227 | 1.834974 | 3.32 | 0.00885 | 0.2382 | 0.2121892 | 0.0421 | -0.2567 | 41.1713
920 | 1.283333 | 2.5 | 3.1985 | 1 | 1.8267 | 1.835279 | 3.34 | 0.008908 | 0.2384 | 0.212311 | 0.0417 | -0.2557 | 41.1715
921 | 1.284722 | 2.5 | 3.202 | 1 | 1.8267 | 1.835577 | 3.34 | 0.008908 | 0.2386 | 0.2124328 | 0.0414 | -0.2547 | 41.1716
922 | 1.286111 | 2.5 | 3.2054 | 1 | 1.8366 | 1.835956 | 3.37 | 0.009054 | 0.2388 | 0.2125546 | 0.0411 | -0.2536 | 41.1718
923 | 1.2875 | 2.5 | 3.2089 | 1 | 1.8306 | 1.836364 | 3.35 | 0.008966 | 0.2389 | 0.2126764 | 0.0408 | -0.2526 | 41.172
924 | 1.288889 | 2.5 | 3.2124 | 1 | 1.8267 | 1.836697 | 3.34 | 0.008908 | 0.239 | 0.2127982 | 0.0404 | -0.2517 | 41.1722
925 | 1.290278 | 2.5 | 3.2159 | 1 | 1.8346 | 1.837038 | 3.37 | 0.009025 | 0.2391 | 0.21292 | 0.0401 | -0.2507 | 41.1723
926 | 1.291667 | 2.5 | 3.2193 | 1 | 1.8326 | 1.837431 | 3.36 | 0.008995 | 0.2392 | 0.2130418 | 0.0398 | -0.2498 | 41.1725
927 | 1.293056 | 2.5 | 3.2228 | 1 | 1.8385 | 1.8379 | 3.38 | 0.009083 | 0.2393 | 0.2131636 | 0.0395 | -0.2489 | 41.1726
928 | 1.294444 | 2.5 | 3.2263 | 1 | 1.8464 | 1.838251 | 3.41 | 0.0092 | 0.2393 | 0.2132854 | 0.0392 | -0.2479 | 41.1727
929 | 1.295833 | 2.5 | 3.2298 | 1 | 1.8306 | 1.838512 | 3.35 | 0.008966 | 0.2393 | 0.2134072 | 0.0388 | -0.247 | 41.1731
930 | 1.297222 | 2.5 | 3.2332 | 1 | 1.8503 | 1.838884 | 3.42 | 0.009259 | 0.2394 | 0.213529 | 0.0385 | -0.2462 | 41.1731
931 | 1.298611 | 2.5 | 3.2367 | 1 | 1.8385 | 1.839132 | 3.38 | 0.009083 | 0.2394 | 0.2136508 | 0.0382 | -0.2453 | 41.1734
932 | 1.3 | 2.5 | 3.2402 | 1 | 1.8445 | 1.839519 | 3.4 | 0.009171 | 0.2394 | 0.2137726 | 0.0379 | -0.2445 | 41.1735
933 | 1.301389 | 2.5 | 3.2437 | 1 | 1.8562 | 1.839843 | 3.45 | 0.009347 | 0.2395 | 0.2138944 | 0.0375 | -0.2437 | 41.1736
934 | 1.302778 | 2.5 | 3.2471 | 1 | 1.8464 | 1.840178 | 3.41 | 0.0092 | 0.2395 | 0.2140162 | 0.0372 | -0.2429 | 41.1739
935 | 1.304167 | 2.5 | 3.2506 | 1 | 1.8503 | 1.840538 | 3.42 | 0.009259 | 0.2396 | 0.214138 | 0.0369 | -0.2421 | 41.174
936 | 1.305556 | 2.5 | 3.2541 | 1 | 1.8503 | 1.840881 | 3.42 | 0.009259 | 0.2396 | 0.2142598 | 0.0366 | -0.2414 | 41.1742
937 | 1.306944 | 2.5 | 3.2575 | 1 | 1.8464 | 1.841193 | 3.41 | 0.0092 | 0.2396 | 0.2143816 | 0.0362 | -0.2406 | 41.1744
938 | 1.308333 | 2.5 | 3.261 | 1 | 1.8464 | 1.841524 | 3.41 | 0.0092 | 0.2397 | 0.2145034 | 0.0359 | -0.24 | 41.1746
939 | 1.309722 | 2.5 | 3.2645 | 1 | 1.8543 | 1.841871 | 3.44 | 0.009318 | 0.2397 | 0.2146252 | 0.0356 | -0.2393 | 41.1747
940 | 1.311111 | 2.5 | 3.268 | 1 | 1.8425 | 1.842235 | 3.39 | 0.009142 | 0.2398 | 0.214747 | 0.0353 | -0.2387 | 41.175
941 | 1.3125 | 2.5 | 3.2714 | 1 | 1.8503 | 1.842726 | 3.42 | 0.009259 | 0.2398 | 0.2148688 | 0.0349 | -0.2381 | 41.1751
942 | 1.313889 | 2.5 | 3.2749 | 1 | 1.8346 | 1.843199 | 3.37 | 0.009025 | 0.2399 | 0.2149906 | 0.0346 | -0.2375 | 41.1754
943 | 1.315556 | 2.5 | 3.2784 | 1 | 1.8346 | 1.843537 | 3.37 | 0.009025 | 0.2399 | 0.2151124 | 0.0343 | -0.237 | 41.1759
944 | 1.316944 | 2.5 | 3.2819 | 1 | 1.8484 | 1.843841 | 3.42 | 0.00923 | 0.2399 | 0.2152342 | 0.034 | -0.2364 | 41.176
945 | 1.318333 | 2.5 | 3.2853 | 1 | 1.7825 | 1.84425 | 3.18 | 0.008277 | 0.24 | 0.215356 | 0.0336 | -0.2359 | 41.1767
946 | 1.319722 | 2.5 | 3.2888 | 1 | 1.8425 | 1.844517 | 3.39 | 0.009142 | 0.24 | 0.2154778 | 0.0333 | -0.2355 | 41.1764
947 | 1.321111 | 2.5 | 3.2923 | 1 | 1.8562 | 1.844909 | 3.45 | 0.009347 | 0.24 | 0.2155996 | 0.033 | -0.235 | 41.1764
948 | 1.3225 | 2.5 | 3.2958 | 1 | 1.8464 | 1.845257 | 3.41 | 0.0092 | 0.24 | 0.2157215 | 0.0327 | -0.2346 | 41.1767
949 | 1.323889 | 2.5 | 3.2992 | 1 | 1.8543 | 1.845594 | 3.44 | 0.009318 | 0.2401 | 0.2158433 | 0.0323 | -0.2342 | 41.1768
950 | 1.325278 | 2.5 | 3.3027 | 1 | 1.8464 | 1.845978 | 3.41 | 0.0092 | 0.2401 | 0.2159651 | 0.032 | -0.2339 | 41.1771
951 | 1.326667 | 2.5 | 3.3062 | 1 | 1.8523 | 1.846312 | 3.43 | 0.009288 | 0.2401 | 0.2160869 | 0.0317 | -0.2336 | 41.1772
952 | 1.328056 | 2.5 | 3.3096 | 1 | 1.8523 | 1.846696 | 3.43 | 0.009288 | 0.2402 | 0.2162087 | 0.0314 | -0.2333 | 41.1774
953 | 1.329444 | 2.5 | 3.3131 | 1 | 1.8503 | 1.847062 | 3.42 | 0.009259 | 0.2402 | 0.2163305 | 0.0311 | -0.2331 | 41.1776
954 | 1.330833 | 2.5 | 3.3166 | 1 | 1.8445 | 1.847483 | 3.4 | 0.009171 | 0.2402 | 0.2164523 | 0.0307 | -0.2328 | 41.1778
955 | 1.332222 | 2.5 | 3.3201 | 1 | 1.8385 | 1.847822 | 3.38 | 0.009083 | 0.2403 | 0.2165741 | 0.0304 | -0.2326 | 41.1781
956 | 1.333611 | 2.5 | 3.3235 | 1 | 1.8425 | 1.848251 | 3.39 | 0.009142 | 0.2403 | 0.2166959 | 0.0301 | -0.2325 | 41.1782
957 | 1.335 | 2.5 | 3.327 | 1 | 1.8425 | 1.848512 | 3.39 | 0.009142 | 0.2404 | 0.2168177 | 0.0298 | -0.2323 | 41.1784
958 | 1.336389 | 2.5 | 3.3305 | 1 | 1.8582 | 1.848897 | 3.45 | 0.009377 | 0.2404 | 0.2169395 | 0.0294 | -0.2322 | 41.1784
959 | 1.337778 | 2.5 | 3.334 | 1 | 1.8543 | 1.849333 | 3.44 | 0.009318 | 0.2404 | 0.2170613 | 0.0291 | -0.2322 | 41.1786
960 | 1.339167 | 2.5 | 3.3374 | 1 | 1.8464 | 1.849638 | 3.41 | 0.0092 | 0.2405 | 0.2171831 | 0.0288 | -0.2321 | 41.1789
961 | 1.340556 | 2.5 | 3.3409 | 1 | 1.8425 | 1.849979 | 3.39 | 0.009142 | 0.2405 | 0.2173049 | 0.0285 | -0.2321 | 41.1791
962 | 1.341944 | 2.5 | 3.3444 | 1 | 1.8523 | 1.850395 | 3.43 | 0.009288 | 0.2406 | 0.2174267 | 0.0281 | -0.2321 | 41.1792
963 | 1.343333 | 2.5 | 3.3478 | 1 | 1.8503 | 1.850819 | 3.42 | 0.009259 | 0.2406 | 0.2175485 | 0.0278 | -0.2321 | 41.1794
964 | 1.344722 | 2.5 | 3.3513 | 1 | 1.8425 | 1.851217 | 3.39 | 0.009142 | 0.2407 | 0.2176703 | 0.0275 | -0.2321 | 41.1797
965 | 1.346111 | 2.5 | 3.3548 | 1 | 1.8464 | 1.851648 | 3.41 | 0.0092 | 0.2407 | 0.2177921 | 0.0272 | -0.2321 | 41.1798
966 | 1.3475 | 2.5 | 3.3583 | 1 | 1.8543 | 1.851991 | 3.44 | 0.009318 | 0.2407 | 0.2179139 | 0.0268 | -0.2321 | 41.1799
967 | 1.348889 | 2.5 | 3.3617 | 1 | 1.8366 | 1.852297 | 3.37 | 0.009054 | 0.2408 | 0.2180357 | 0.0265 | -0.2322 | 41.1803
968 | 1.350278 | 2.5 | 3.3652 | 1 | 1.8543 | 1.852705 | 3.44 | 0.009318 | 0.2408 | 0.2181575 | 0.0262 | -0.2322 | 41.1803
969 | 1.351667 | 2.5 | 3.3687 | 1 | 1.8464 | 1.853054 | 3.41 | 0.0092 | 0.2409 | 0.2182793 | 0.0259 | -0.2322 | 41.1806
970 | 1.353056 | 2.5 | 3.3722 | 1 | 1.8464 | 1.85341 | 3.41 | 0.0092 | 0.2409 | 0.2184011 | 0.0255 | -0.2322 | 41.1807
971 | 1.354444 | 2.5 | 3.3756 | 1 | 1.8543 | 1.853786 | 3.44 | 0.009318 | 0.241 | 0.2185229 | 0.0252 | -0.2322 | 41.1809
972 | 1.355833 | 2.5 | 3.3791 | 1 | 1.8503 | 1.85403 | 3.42 | 0.009259 | 0.2411 | 0.2186447 | 0.0249 | -0.2322 | 41.1811
973 | 1.357222 | 2.5 | 3.3826 | 1 | 1.8523 | 1.854404 | 3.43 | 0.009288 | 0.2411 | 0.2187665 | 0.0246 | -0.2322 | 41.1812
974 | 1.358611 | 2.5 | 3.3861 | 1 | 1.8464 | 1.854735 | 3.41 | 0.0092 | 0.2412 | 0.2188883 | 0.0242 | -0.2323 | 41.1815
975 | 1.36 | 2.5 | 3.3895 | 1 | 1.8582 | 1.855193 | 3.45 | 0.009377 | 0.2412 | 0.2190101 | 0.0239 | -0.2323 | 41.1816
976 | 1.361389 | 2.5 | 3.393 | 1 | 1.8601 | 1.855563 | 3.46 | 0.009407 | 0.2412 | 0.2191319 | 0.0236 | -0.2323 | 41.1817
977 | 1.362778 | 2.5 | 3.3965 | 1 | 1.8503 | 1.855946 | 3.42 | 0.009259 | 0.2413 | 0.2192537 | 0.0233 | -0.2323 | 41.182
978 | 1.364167 | 2.5 | 3.3999 | 1 | 1.864 | 1.856255 | 3.47 | 0.009466 | 0.2413 | 0.2193755 | 0.023 | -0.2323 | 41.1821
979 | 1.365556 | 2.5 | 3.4034 | 1 | 1.8464 | 1.856632 | 3.41 | 0.0092 | 0.2414 | 0.2194973 | 0.0226 | -0.2323 | 41.1824
980 | 1.366944 | 2.5 | 3.4069 | 1 | 1.866 | 1.857029 | 3.48 | 0.009495 | 0.2414 | 0.2196191 | 0.0223 | -0.2323 | 41.1824
981 | 1.368333 | 2.5 | 3.4104 | 1 | 1.8346 | 1.857433 | 3.37 | 0.009025 | 0.2414 | 0.2197409 | 0.022 | -0.2323 | 41.1828
982 | 1.369722 | 2.5 | 3.4138 | 1 | 1.8523 | 1.85785 | 3.43 | 0.009288 | 0.2415 | 0.2198627 | 0.0217 | -0.2322 | 41.1829
983 | 1.371111 | 2.5 | 3.4173 | 1 | 1.8718 | 1.85824 | 3.5 | 0.009585 | 0.2415 | 0.2199845 | 0.0213 | -0.2322 | 41.1829
984 | 1.3725 | 2.5 | 3.4208 | 1 | 1.8484 | 1.858602 | 3.42 | 0.00923 | 0.2416 | 0.2201063 | 0.021 | -0.2322 | 41.1833
985 | 1.373889 | 2.5 | 3.4243 | 1 | 1.8814 | 1.858974 | 3.54 | 0.009734 | 0.2416 | 0.2202282 | 0.0207 | -0.2322 | 41.1832
986 | 1.375278 | 2.5 | 3.4277 | 1 | 1.8484 | 1.85941 | 3.42 | 0.00923 | 0.2416 | 0.22035 | 0.0204 | -0.2322 | 41.1837
987 | 1.376667 | 2.5 | 3.4312 | 1 | 1.8601 | 1.859835 | 3.46 | 0.009407 | 0.2417 | 0.2204718 | 0.02 | -0.2322 | 41.1837
988 | 1.378333 | 2.5 | 3.4347 | 1 | 1.8582 | 1.860264 | 3.45 | 0.009377 | 0.2417 | 0.2205936 | 0.0197 | -0.2323 | 41.1842
989 | 1.379722 | 2.5 | 3.4382 | 1 | 1.8543 | 1.860652 | 3.44 | 0.009318 | 0.2418 | 0.2207154 | 0.0194 | -0.2322 | 41.1844
990 | 1.381111 | 2.5 | 3.4416 | 1 | 1.8543 | 1.861006 | 3.44 | 0.009318 | 0.2418 | 0.2208372 | 0.0191 | -0.2322 | 41.1846
991 | 1.3825 | 2.5 | 3.4451 | 1 | 1.8621 | 1.861425 | 3.47 | 0.009436 | 0.2418 | 0.220959 | 0.0187 | -0.2322 | 41.1848
992 | 1.383889 | 2.5 | 3.4486 | 1 | 1.8621 | 1.861803 | 3.47 | 0.009436 | 0.2418 | 0.2210808 | 0.0184 | -0.2322 | 41.1849
993 | 1.385278 | 2.5 | 3.452 | 1 | 1.8621 | 1.86217 | 3.47 | 0.009436 | 0.2419 | 0.2212026 | 0.0181 | -0.2322 | 41.1851
994 | 1.386667 | 2.5 | 3.4555 | 1 | 1.8679 | 1.862535 | 3.49 | 0.009525 | 0.2419 | 0.2213244 | 0.0178 | -0.2322 | 41.1853
995 | 1.388056 | 2.5 | 3.459 | 1 | 1.8776 | 1.862935 | 3.53 | 0.009674 | 0.2419 | 0.2214462 | 0.0174 | -0.2322 | 41.1853
996 | 1.389444 | 2.5 | 3.4625 | 1 | 1.8543 | 1.863382 | 3.44 | 0.009318 | 0.242 | 0.221568 | 0.0171 | -0.2322 | 41.1857
997 | 1.390833 | 2.5 | 3.4659 | 1 | 1.8679 | 1.863737 | 3.49 | 0.009525 | 0.242 | 0.2216898 | 0.0168 | -0.2322 | 41.1858
998 | 1.392222 | 2.5 | 3.4694 | 1 | 1.8776 | 1.86413 | 3.53 | 0.009674 | 0.242 | 0.2218116 | 0.0165 | -0.2322 | 41.1859
999 | 1.393611 | 2.5 | 3.4729 | 1 | 1.8503 | 1.864502 | 3.42 | 0.009259 | 0.2421 | 0.2219334 | 0.0161 | -0.2322 | 41.1863
1000 | 1.395 | 2.5 | 3.4764 | 1 | 1.8425 | 1.864974 | 3.39 | 0.009142 | 0.2421 | 0.2220552 | 0.0158 | -0.2322 | 41.1866
1001 | 1.396389 | 2.5 | 3.4798 | 1 | 1.8795 | 1.865385 | 3.53 | 0.009704 | 0.2422 | 0.222177 | 0.0155 | -0.2322 | 41.1864
1002 | 1.397778 | 2.5 | 3.4833 | 1 | 1.8601 | 1.865781 | 3.46 | 0.009407 | 0.2422 | 0.2222988 | 0.0152 | -0.2322 | 41.1868
1003 | 1.399167 | 2.5 | 3.4868 | 1 | 1.8679 | 1.86612 | 3.49 | 0.009525 | 0.2422 | 0.2224206 | 0.0149 | -0.2322 | 41.1869
1004 | 1.400556 | 2.5 | 3.4902 | 1 | 1.8853 | 1.866498 | 3.55 | 0.009794 | 0.2423 | 0.2225424 | 0.0145 | -0.2322 | 41.1869
1005 | 1.401944 | 2.5 | 3.4937 | 1 | 1.8464 | 1.866903 | 3.41 | 0.0092 | 0.2423 | 0.2226642 | 0.0142 | -0.2322 | 41.1875
1006 | 1.403333 | 2.5 | 3.4972 | 1 | 1.8601 | 1.867284 | 3.46 | 0.009407 | 0.2424 | 0.222786 | 0.0139 | -0.2322 | 41.1875
1007 | 1.404722 | 2.5 | 3.5007 | 1 | 1.864 | 1.867692 | 3.47 | 0.009466 | 0.2424 | 0.2229078 | 0.0136 | -0.2322 | 41.1876
1008 | 1.406111 | 2.5 | 3.5041 | 1 | 1.864 | 1.868063 | 3.47 | 0.009466 | 0.2424 | 0.2230296 | 0.0132 | -0.2322 | 41.1879
1009 | 1.4075 | 2.5 | 3.5076 | 1 | 1.8814 | 1.868453 | 3.54 | 0.009734 | 0.2425 | 0.2231514 | 0.0129 | -0.2322 | 41.1879
1010 | 1.408889 | 2.5 | 3.5111 | 1 | 1.8601 | 1.868795 | 3.46 | 0.009407 | 0.2425 | 0.2232732 | 0.0126 | -0.2322 | 41.1882
1011 | 1.410278 | 2.5 | 3.5145 | 1 | 1.8795 | 1.869165 | 3.53 | 0.009704 | 0.2426 | 0.223395 | 0.0123 | -0.2322 | 41.1883
1012 | 1.411667 | 2.5 | 3.518 | 1 | 1.864 | 1.869646 | 3.47 | 0.009466 | 0.2426 | 0.2235168 | 0.0119 | -0.2322 | 41.1886
1013 | 1.413056 | 2.5 | 3.5215 | 1 | 1.8601 | 1.870021 | 3.46 | 0.009407 | 0.2427 | 0.2236386 | 0.0116 | -0.2322 | 41.1888
1014 | 1.414444 | 2.5 | 3.525 | 1 | 1.8814 | 1.870371 | 3.54 | 0.009734 | 0.2427 | 0.2237604 | 0.0113 | -0.2322 | 41.1888
1015 | 1.415833 | 2.5 | 3.5284 | 1 | 1.8737 | 1.870808 | 3.51 | 0.009614 | 0.2428 | 0.2238822 | 0.011 | -0.2322 | 41.1891
1016 | 1.417222 | 2.5 | 3.5319 | 1 | 1.8543 | 1.871185 | 3.44 | 0.009318 | 0.2428 | 0.224004 | 0.0106 | -0.2322 | 41.1894
1017 | 1.418611 | 2.5 | 3.5354 | 1 | 1.8698 | 1.871503 | 3.5 | 0.009555 | 0.2429 | 0.2241258 | 0.0103 | -0.2323 | 41.1894
1018 | 1.42 | 2.5 | 3.5389 | 1 | 1.8621 | 1.871887 | 3.47 | 0.009436 | 0.243 | 0.2242476 | 0.01 | -0.2323 | 41.1897
1019 | 1.421389 | 2.5 | 3.5423 | 1 | 1.8814 | 1.872277 | 3.54 | 0.009734 | 0.243 | 0.2243694 | 0.0097 | -0.2323 | 41.1897
1020 | 1.422778 | 2.5 | 3.5458 | 1 | 1.8718 | 1.872652 | 3.5 | 0.009585 | 0.243 | 0.2244912 | 0.0093 | -0.2323 | 41.19
1021 | 1.424167 | 2.5 | 3.5493 | 1 | 1.8814 | 1.873045 | 3.54 | 0.009734 | 0.2431 | 0.224613 | 0.009 | -0.2323 | 41.1901
1022 | 1.425556 | 2.5 | 3.5528 | 1 | 1.864 | 1.87342 | 3.47 | 0.009466 | 0.2431 | 0.2247349 | 0.0087 | -0.2323 | 41.1904
1023 | 1.426944 | 2.5 | 3.5562 | 1 | 1.8756 | 1.87378 | 3.52 | 0.009644 | 0.2432 | 0.2248567 | 0.0084 | -0.2323 | 41.1905
1024 | 1.428333 | 2.5 | 3.5597 | 1 | 1.8601 | 1.874198 | 3.46 | 0.009407 | 0.2432 | 0.2249785 | 0.008 | -0.2323 | 41.1908
1025 | 1.429722 | 2.5 | 3.5632 | 1 | 1.8911 | 1.874645 | 3.58 | 0.009884 | 0.2432 | 0.2251003 | 0.0077 | -0.2323 | 41.1907
1026 | 1.431111 | 2.5 | 3.5666 | 1 | 1.893 | 1.875022 | 3.58 | 0.009914 | 0.2433 | 0.2252221 | 0.0074 | -0.2323 | 41.1909
1027 | 1.4325 | 2.5 | 3.5701 | 1 | 1.8795 | 1.875384 | 3.53 | 0.009704 | 0.2433 | 0.2253439 | 0.0071 | -0.2323 | 41.1912
1028 | 1.433889 | 2.5 | 3.5736 | 1 | 1.864 | 1.875755 | 3.47 | 0.009466 | 0.2434 | 0.2254657 | 0.0068 | -0.2323 | 41.1915
1029 | 1.435278 | 2.5 | 3.5771 | 1 | 1.8582 | 1.876155 | 3.45 | 0.009377 | 0.2434 | 0.2255875 | 0.0064 | -0.2323 | 41.1917
1030 | 1.436667 | 2.5 | 3.5805 | 1 | 1.8737 | 1.876539 | 3.51 | 0.009614 | 0.2435 | 0.2257093 | 0.0061 | -0.2323 | 41.1918
1031 | 1.438056 | 2.5 | 3.584 | 1 | 1.8756 | 1.876961 | 3.52 | 0.009644 | 0.2435 | 0.2258311 | 0.0058 | -0.2323 | 41.192
1032 | 1.439444 | 2.5 | 3.5875 | 1 | 1.8853 | 1.877359 | 3.55 | 0.009794 | 0.2435 | 0.2259529 | 0.0055 | -0.2323 | 41.192
1033 | 1.440833 | 2.5 | 3.591 | 1 | 1.8834 | 1.877758 | 3.55 | 0.009764 | 0.2436 | 0.2260747 | 0.0051 | -0.2323 | 41.1922
1034 | 1.4425 | 2.5 | 3.5944 | 1 | 1.8872 | 1.878138 | 3.56 | 0.009824 | 0.2436 | 0.2261965 | 0.0048 | -0.2323 | 41.1927
1035 | 1.443889 | 2.5 | 3.5979 | 1 | 1.8718 | 1.878519 | 3.5 | 0.009585 | 0.2437 | 0.2263183 | 0.0045 | -0.2323 | 41.193
1036 | 1.445278 | 2.5 | 3.6014 | 1 | 1.866 | 1.878883 | 3.48 | 0.009495 | 0.2437 | 0.2264401 | 0.0042 | -0.2323 | 41.1933
1037 | 1.446667 | 2.5 | 3.6048 | 1 | 1.9025 | 1.879354 | 3.62 | 0.010065 | 0.2437 | 0.2265619 | 0.0038 | -0.2322 | 41.1931
1038 | 1.448056 | 2.5 | 3.6083 | 1 | 1.8718 | 1.879748 | 3.5 | 0.009585 | 0.2437 | 0.2266837 | 0.0035 | -0.2323 | 41.1936
1039 | 1.449444 | 2.5 | 3.6118 | 1 | 1.8776 | 1.88015 | 3.53 | 0.009674 | 0.2438 | 0.2268055 | 0.0032 | -0.2322 | 41.1937
1040 | 1.450833 | 2.5 | 3.6153 | 1 | 1.8562 | 1.880558 | 3.45 | 0.009347 | 0.2438 | 0.2269273 | 0.0029 | -0.2322 | 41.1941
1041 | 1.452222 | 2.5 | 3.6187 | 1 | 1.8834 | 1.881001 | 3.55 | 0.009764 | 0.2438 | 0.2270491 | 0.0025 | -0.2322 | 41.194
1042 | 1.453611 | 2.5 | 3.6222 | 1 | 1.8872 | 1.881366 | 3.56 | 0.009824 | 0.2439 | 0.2271709 | 0.0022 | -0.2322 | 41.1942
1043 | 1.455 | 2.5 | 3.6257 | 1 | 1.8679 | 1.881798 | 3.49 | 0.009525 | 0.2439 | 0.2272927 | 0.0019 | -0.2322 | 41.1945
1044 | 1.456389 | 2.5 | 3.6292 | 1 | 1.8814 | 1.882236 | 3.54 | 0.009734 | 0.2439 | 0.2274145 | 0.0016 | -0.2322 | 41.1946
1045 | 1.457778 | 2.5 | 3.6326 | 1 | 1.8621 | 1.882611 | 3.47 | 0.009436 | 0.244 | 0.2275363 | 0.0012 | -0.2322 | 41.195
1046 | 1.459167 | 2.5 | 3.6361 | 1 | 1.8795 | 1.882966 | 3.53 | 0.009704 | 0.244 | 0.2276581 | 0.0009 | -0.2322 | 41.195
1047 | 1.460556 | 2.5 | 3.6396 | 1 | 1.8737 | 1.883292 | 3.51 | 0.009614 | 0.2441 | 0.2277799 | 0.0006 | -0.2322 | 41.1952
1048 | 1.461944 | 2.5 | 3.643 | 1 | 1.8737 | 1.883672 | 3.51 | 0.009614 | 0.2441 | 0.2279017 | 0.0003 | -0.2322 | 41.1954
1049 | 1.463333 | 2.5 | 3.6465 | 1 | 1.893 | 1.88406 | 3.58 | 0.009914 | 0.2441 | 0.2280235 | -0.0001 | -0.2322 | 41.1954
1050 | 1.464722 | 2.5 | 3.65 | 1 | 1.8968 | 1.88448 | 3.6 | 0.009974 | 0.2442 | 0.2281453 | -0.0004 | -0.2322 | 41.1955
1051 | 1.466111 | 2.5 | 3.6535 | 1 | 1.8756 | 1.884876 | 3.52 | 0.009644 | 0.2442 | 0.2282671 | -0.0007 | -0.2322 | 41.1959
1052 | 1.4675 | 2.5 | 3.6569 | 1 | 1.9006 | 1.885257 | 3.61 | 0.010035 | 0.2443 | 0.2283889 | -0.001 | -0.2322 | 41.1959
1053 | 1.468889 | 2.5 | 3.6604 | 1 | 1.8795 | 1.885607 | 3.53 | 0.009704 | 0.2443 | 0.2285107 | -0.0013 | -0.2322 | 41.1963
1054 | 1.470278 | 2.5 | 3.6639 | 1 | 1.8756 | 1.88601 | 3.52 | 0.009644 | 0.2444 | 0.2286325 | -0.0017 | -0.2322 | 41.1965
1055 | 1.471667 | 2.5 | 3.6673 | 1 | 1.8853 | 1.886434 | 3.55 | 0.009794 | 0.2444 | 0.2287543 | -0.002 | -0.2322 | 41.1966
1056 | 1.473056 | 2.5 | 3.6708 | 1 | 1.9063 | 1.886772 | 3.63 | 0.010125 | 0.2445 | 0.2288761 | -0.0023 | -0.2322 | 41.1966
1057 | 1.474444 | 2.5 | 3.6743 | 1 | 1.8968 | 1.887159 | 3.6 | 0.009974 | 0.2445 | 0.2289979 | -0.0026 | -0.2322 | 41.1968
1058 | 1.475833 | 2.5 | 3.6778 | 1 | 1.8834 | 1.887556 | 3.55 | 0.009764 | 0.2446 | 0.2291197 | -0.003 | -0.2322 | 41.1971
1059 | 1.477222 | 2.5 | 3.6812 | 1 | 1.8679 | 1.888002 | 3.49 | 0.009525 | 0.2446 | 0.2292415 | -0.0033 | -0.2323 | 41.1975
1060 | 1.478611 | 2.5 | 3.6847 | 1 | 1.8872 | 1.888345 | 3.56 | 0.009824 | 0.2447 | 0.2293634 | -0.0036 | -0.2323 | 41.1975
1061 | 1.48 | 2.5 | 3.6882 | 1 | 1.8718 | 1.888731 | 3.5 | 0.009585 | 0.2447 | 0.2294852 | -0.0039 | -0.2323 | 41.1978
1062 | 1.481389 | 2.5 | 3.6917 | 1 | 1.8795 | 1.889138 | 3.53 | 0.009704 | 0.2448 | 0.229607 | -0.0043 | -0.2323 | 41.1979
1063 | 1.482778 | 2.5 | 3.6951 | 1 | 1.8737 | 1.88956 | 3.51 | 0.009614 | 0.2448 | 0.2297288 | -0.0046 | -0.2323 | 41.1982
1064 | 1.484167 | 2.5 | 3.6986 | 1 | 1.9044 | 1.889909 | 3.63 | 0.010095 | 0.2449 | 0.2298506 | -0.0049 | -0.2323 | 41.1981
1065 | 1.485556 | 2.5 | 3.7021 | 1 | 1.8872 | 1.890355 | 3.56 | 0.009824 | 0.2449 | 0.2299724 | -0.0052 | -0.2323 | 41.1984
1066 | 1.486944 | 2.5 | 3.7056 | 1 | 1.893 | 1.890792 | 3.58 | 0.009914 | 0.2449 | 0.2300942 | -0.0056 | -0.2323 | 41.1985
1067 | 1.488333 | 2.5 | 3.709 | 1 | 1.8891 | 1.891188 | 3.57 | 0.009854 | 0.245 | 0.230216 | -0.0059 | -0.2323 | 41.1987
1068 | 1.489722 | 2.5 | 3.7125 | 1 | 1.8872 | 1.891608 | 3.56 | 0.009824 | 0.245 | 0.2303378 | -0.0062 | -0.2323 | 41.1989
1069 | 1.491111 | 2.5 | 3.716 | 1 | 1.8949 | 1.892047 | 3.59 | 0.009944 | 0.2451 | 0.2304596 | -0.0065 | -0.2323 | 41.199
1070 | 1.4925 | 2.5 | 3.7194 | 1 | 1.8698 | 1.892518 | 3.5 | 0.009555 | 0.2451 | 0.2305814 | -0.0069 | -0.2323 | 41.1995
1071 | 1.493889 | 2.5 | 3.7229 | 1 | 1.8949 | 1.892956 | 3.59 | 0.009944 | 0.2451 | 0.2307032 | -0.0072 | -0.2323 | 41.1994
1072 | 1.495278 | 2.5 | 3.7264 | 1 | 1.8987 | 1.893416 | 3.61 | 0.010004 | 0.2452 | 0.230825 | -0.0075 | -0.2323 | 41.1996
1073 | 1.496667 | 2.5 | 3.7299 | 1 | 1.8987 | 1.893814 | 3.61 | 0.010004 | 0.2452 | 0.2309468 | -0.0078 | -0.2323 | 41.1997
1074 | 1.498056 | 2.5 | 3.7333 | 1 | 1.9177 | 1.894219 | 3.68 | 0.010308 | 0.2453 | 0.2310686 | -0.0081 | -0.2323 | 41.1998
1075 | 1.499444 | 2.5 | 3.7368 | 1 | 1.9082 | 1.89467 | 3.64 | 0.010156 | 0.2453 | 0.2311904 | -0.0085 | -0.2323 | 41.2
1076 | 1.500833 | 2.5 | 3.7403 | 1 | 1.8968 | 1.895147 | 3.6 | 0.009974 | 0.2453 | 0.2313122 | -0.0088 | -0.2323 | 41.2003
1077 | 1.502222 | 2.5 | 3.7438 | 1 | 1.912 | 1.895522 | 3.66 | 0.010216 | 0.2454 | 0.231434 | -0.0091 | -0.2323 | 41.2003
1078 | 1.503611 | 2.5 | 3.7472 | 1 | 1.893 | 1.895961 | 3.58 | 0.009914 | 0.2454 | 0.2315558 | -0.0094 | -0.2323 | 41.2007
1079 | 1.505 | 2.5 | 3.7507 | 1 | 1.8834 | 1.896371 | 3.55 | 0.009764 | 0.2455 | 0.2316776 | -0.0098 | -0.2323 | 41.201
1080 | 1.506389 | 2.5 | 3.7542 | 1 | 1.8891 | 1.896839 | 3.57 | 0.009854 | 0.2455 | 0.2317994 | -0.0101 | -0.2323 | 41.2011
1081 | 1.508056 | 2.5 | 3.7576 | 1 | 1.8911 | 1.897282 | 3.58 | 0.009884 | 0.2469 | 0.2319212 | -0.009502458 | -0.232 | 41.2016
1082 | 1.509444 | 2.3705 | 3.7609 | 1 | 1.8814 | 1.897689 | 3.54 | 0.009734 | 0.2461 | 0.232043 | -0.008916912 | -0.2315 | 41.202
1083 | 1.510833 | 2.3705 | 3.7642 | 1 | 1.8911 | 1.898064 | 3.58 | 0.009884 | 0.2461 | 0.2321648 | -0.009217363 | -0.2309 | 41.2021
1084 | 1.512222 | 2.374 | 3.7675 | 1 | 1.8968 | 1.898539 | 3.6 | 0.009974 | 0.2463 | 0.2322866 | -0.008631508 | -0.2302 | 41.2023
1085 | 1.513611 | 2.374 | 3.7708 | 1 | 1.8949 | 1.898996 | 3.59 | 0.009944 | 0.2474 | 0.2324084 | -0.008035066 | -0.2291 | 41.2026
1086 | 1.515 | 2.3823 | 3.7741 | 1 | 1.893 | 1.899457 | 3.58 | 0.009914 | 0.2477 | 0.2325302 | -0.007435105 | -0.2278 | 41.2029
1087 | 1.516389 | 2.3823 | 3.7774 | 1 | 1.8987 | 1.899868 | 3.61 | 0.010004 | 0.2478 | 0.232652 | -0.007728515 | -0.2265 | 41.203
1088 | 1.517778 | 2.3888 | 3.7808 | 1 | 1.9215 | 1.90028 | 3.69 | 0.010369 | 0.25 | 0.2327738 | -0.007111175 | -0.225 | 41.203
1089 | 1.519167 | 2.3888 | 3.7841 | 1 | 1.8968 | 1.900706 | 3.6 | 0.009974 | 0.2503 | 0.2328956 | -0.006490444 | -0.2232 | 41.2035
1090 | 1.520556 | 2.4002 | 3.7874 | 1 | 1.8872 | 1.901157 | 3.56 | 0.009824 | 0.2497 | 0.2330174 | -0.005873756 | -0.2212 | 41.2039
1091 | 1.521944 | 2.4002 | 3.7907 | 1 | 1.8891 | 1.901548 | 3.57 | 0.009854 | 0.2493 | 0.2331392 | -0.006161911 | -0.2192 | 41.2041
1092 | 1.523333 | 2.4095 | 3.7941 | 1 | 1.8834 | 1.901912 | 3.55 | 0.009764 | 0.2484 | 0.233261 | -0.005557598 | -0.217 | 41.2044
1093 | 1.524722 | 2.4095 | 3.7974 | 1 | 1.9025 | 1.902365 | 3.62 | 0.010065 | 0.2489 | 0.2333828 | -0.004948302 | -0.2145 | 41.2044
1094 | 1.526111 | 2.4236 | 3.8008 | 1 | 1.9139 | 1.902783 | 3.66 | 0.010247 | 0.2507 | 0.2335046 | -0.004323415 | -0.2118 | 41.2045
1095 | 1.5275 | 2.4236 | 3.8042 | 1 | 1.9082 | 1.903191 | 3.64 | 0.010156 | 0.2509 | 0.2336264 | -0.004605395 | -0.2092 | 41.2048
1096 | 1.528889 | 2.4356 | 3.8076 | 1 | 1.8911 | 1.903562 | 3.58 | 0.009884 | 0.2511 | 0.2337482 | -0.003979114 | -0.2063 | 41.2052
1097 | 1.530278 | 2.4356 | 3.8109 | 1 | 1.9158 | 1.903984 | 3.67 | 0.010277 | 0.2524 | 0.2338701 | -0.003341894 | -0.2032 | 41.2052
1098 | 1.531667 | 2.4523 | 3.8144 | 1 | 1.912 | 1.90441 | 3.66 | 0.010216 | 0.2543 | 0.2339919 | -0.0026889 | -0.1999 | 41.2054
1099 | 1.533056 | 2.4523 | 3.8178 | 1 | 1.9177 | 1.904857 | 3.68 | 0.010308 | 0.2547 | 0.2341137 | -0.002946602 | -0.1966 | 41.2056
1100 | 1.534444 | 2.4672 | 3.8212 | 1 | 1.9215 | 1.905255 | 3.69 | 0.010369 | 0.2572 | 0.2342355 | -0.002272259 | -0.1931 | 41.2057
1101 | 1.535833 | 2.4672 | 3.8246 | 1 | 1.893 | 1.905711 | 3.58 | 0.009914 | 0.2565 | 0.2343573 | -0.00160349 | -0.1894 | 41.2062
1102 | 1.537222 | 2.4865 | 3.8281 | 1 | 1.9082 | 1.90615 | 3.64 | 0.010156 | 0.2562 | 0.2344791 | -0.0009370548 | -0.1854 | 41.2063
1103 | 1.538611 | 2.4865 | 3.8315 | 1 | 1.9158 | 1.906549 | 3.67 | 0.010277 | 0.2581 | 0.2346009 | -0.001174666 | -0.1815 | 41.2064
1104 | 1.54 | 2.5037 | 3.835 | 1 | 1.8987 | 1.906957 | 3.61 | 0.010004 | 0.2571 | 0.2347227 | -0.0005033711 | -0.1775 | 41.2067
1105 | 1.541389 | 2.5037 | 3.8385 | 1 | 1.8949 | 1.907378 | 3.59 | 0.009944 | 0.2561 | 0.2348445 | 0.0001594698 | -0.1732 | 41.2069
1106 | 1.542778 | 2.5253 | 3.842 | 1 | 1.9215 | 1.907811 | 3.69 | 0.010369 | 0.2579 | 0.2349663 | 0.0008365013 | -0.1687 | 41.2069
1107 | 1.544167 | 2.5253 | 3.8455 | 1 | 1.893 | 1.908238 | 3.58 | 0.009914 | 0.2569 | 0.2350881 | 0.0005824902 | -0.1642 | 41.2073
1108 | 1.545556 | 2.5447 | 3.849 | 1 | 1.9025 | 1.908714 | 3.62 | 0.010065 | 0.2573 | 0.2352099 | 0.001252184 | -0.1596 | 41.2074
1109 | 1.546944 | 2.5447 | 3.8526 | 1 | 1.8987 | 1.90918 | 3.61 | 0.010004 | 0.2574 | 0.2353317 | 0.001922239 | -0.1548 | 41.2076
1110 | 1.548333 | 2.5683 | 3.8561 | 1 | 1.9063 | 1.909589 | 3.63 | 0.010125 | 0.2575 | 0.2354535 | 0.002592622 | -0.1498 | 41.2077
1111 | 1.549722 | 2.5683 | 3.8597 | 1 | 1.9158 | 1.910073 | 3.67 | 0.010277 | 0.2584 | 0.2355753 | 0.00234421 | -0.1449 | 41.2077
1112 | 1.551111 | 2.5897 | 3.8633 | 1 | 1.9101 | 1.91043 | 3.65 | 0.010186 | 0.2587 | 0.2356971 | 0.003021692 | -0.1398 | 41.2079
1113 | 1.5525 | 2.5897 | 3.8669 | 1 | 1.9139 | 1.910818 | 3.66 | 0.010247 | 0.2595 | 0.2358189 | 0.003704637 | -0.1345 | 41.208
1114 | 1.553889 | 2.6152 | 3.8705 | 1 | 1.929 | 1.911312 | 3.72 | 0.010491 | 0.2613 | 0.2359407 | 0.004401021 | -0.1291 | 41.208
1115 | 1.555278 | 2.6152 | 3.8742 | 1 | 1.9177 | 1.911798 | 3.68 | 0.010308 | 0.2619 | 0.2360625 | 0.004174661 | -0.1237 | 41.2082
1116 | 1.556667 | 2.6385 | 3.8778 | 1 | 1.9309 | 1.91222 | 3.73 | 0.010522 | 0.2638 | 0.2361843 | 0.004888188 | -0.1182 | 41.2082
1117 | 1.558056 | 2.6385 | 3.8815 | 1 | 1.9234 | 1.912682 | 3.7 | 0.010399 | 0.2653 | 0.2363061 | 0.005612551 | -0.1125 | 41.2083
1118 | 1.559444 | 2.666 | 3.8852 | 1 | 1.9253 | 1.913104 | 3.71 | 0.01043 | 0.2663 | 0.2364279 | 0.006343283 | -0.1066 | 41.2084
1119 | 1.560833 | 2.666 | 3.8889 | 1 | 1.9234 | 1.913557 | 3.7 | 0.010399 | 0.2675 | 0.2365497 | 0.006155067 | -0.1008 | 41.2085
1120 | 1.562222 | 2.6911 | 3.8926 | 1 | 1.9139 | 1.914012 | 3.66 | 0.010247 | 0.2677 | 0.2366715 | 0.006893699 | -0.0949 | 41.2087
1121 | 1.563611 | 2.6911 | 3.8964 | 1 | 1.9384 | 1.914417 | 3.76 | 0.010645 | 0.2701 | 0.2367933 | 0.007649713 | -0.0888 | 41.2085
1122 | 1.565 | 2.7204 | 3.9002 | 1 | 1.8834 | 1.914854 | 3.55 | 0.009764 | 0.2684 | 0.2369151 | 0.008390383 | -0.0825 | 41.2091
1123 | 1.566389 | 2.7204 | 3.9039 | 1 | 1.9309 | 1.915262 | 3.73 | 0.010522 | 0.2698 | 0.2370369 | 0.008213602 | -0.0763 | 41.2088
1124 | 1.567778 | 2.7472 | 3.9078 | 1 | 1.9328 | 1.915705 | 3.74 | 0.010553 | 0.2714 | 0.2371587 | 0.008974654 | -0.07 | 41.2088
1125 | 1.569167 | 2.7472 | 3.9116 | 1 | 1.9139 | 1.916117 | 3.66 | 0.010247 | 0.2716 | 0.2372805 | 0.009735409 | -0.0635 | 41.209
1126 | 1.570556 | 2.7779 | 3.9154 | 1 | 1.9158 | 1.916564 | 3.67 | 0.010277 | 0.272 | 0.2374023 | 0.01049741 | -0.0569 | 41.209
1127 | 1.571944 | 2.7779 | 3.9193 | 1 | 1.9101 | 1.91699 | 3.65 | 0.010186 | 0.2718 | 0.2375241 | 0.01032928 | -0.0504 | 41.2091
1128 | 1.573333 | 2.806 | 3.9232 | 1 | 1.912 | 1.917444 | 3.66 | 0.010216 | 0.2719 | 0.2376459 | 0.01108687 | -0.0437 | 41.2091
1129 | 1.574722 | 2.806 | 3.9271 | 1 | 1.9063 | 1.917828 | 3.63 | 0.010125 | 0.2718 | 0.2377677 | 0.0118413 | -0.0369 | 41.2092
1130 | 1.576111 | 2.838 | 3.931 | 1 | 1.929 | 1.918263 | 3.72 | 0.010491 | 0.2735 | 0.2378895 | 0.01260675 | -0.03 | 41.209
1131 | 1.5775 | 2.838 | 3.935 | 1 | 1.9234 | 1.918668 | 3.7 | 0.010399 | 0.2736 | 0.2380113 | 0.0124465 | -0.0232 | 41.209
1132 | 1.579167 | 2.8672 | 3.939 | 1 | 1.9253 | 1.919134 | 3.71 | 0.01043 | 0.275 | 0.2381331 | 0.01322003 | -0.0163 | 41.2093
1133 | 1.580556 | 2.8672 | 3.9429 | 1 | 1.9158 | 1.91957 | 3.67 | 0.010277 | 0.275 | 0.2382549 | 0.01399104 | -0.0093 | 41.2094
1134 | 1.581944 | 2.9002 | 3.947 | 1 | 1.912 | 1.920015 | 3.66 | 0.010216 | 0.2751 | 0.2383767 | 0.0147603 | -0.0021 | 41.2093
1135 | 1.583333 | 2.9002 | 3.951 | 1 | 1.9234 | 1.920497 | 3.7 | 0.010399 | 0.2753 | 0.2384986 | 0.01460686 | 0.0049 | 41.2092
1136 | 1.584722 | 2.9304 | 3.9551 | 1 | 1.9272 | 1.920919 | 3.71 | 0.010461 | 0.2763 | 0.2386204 | 0.01538169 | 0.012 | 41.2091
1137 | 1.586111 | 2.9304 | 3.9591 | 1 | 1.9347 | 1.921436 | 3.74 | 0.010583 | 0.2777 | 0.2387422 | 0.01616488 | 0.0192 | 41.209
1138 | 1.5875 | 2.9641 | 3.9633 | 1 | 1.9082 | 1.921884 | 3.64 | 0.010156 | 0.2771 | 0.238864 | 0.01694068 | 0.0266 | 41.2092
1139 | 1.588889 | 2.9641 | 3.9674 | 1 | 1.9272 | 1.922305 | 3.71 | 0.010461 | 0.2778 | 0.2389858 | 0.01680017 | 0.0337 | 41.2089
1140 | 1.590278 | 2.9949 | 3.9715 | 1 | 1.9215 | 1.922728 | 3.69 | 0.010369 | 0.278 | 0.2391076 | 0.01757904 | 0.041 | 41.2089
1141 | 1.591667 | 2.9949 | 3.9757 | 1 | 1.9253 | 1.923188 | 3.71 | 0.01043 | 0.2788 | 0.2392294 | 0.01836103 | 0.0483 | 41.2088
1142 | 1.593056 | 3.0291 | 3.9799 | 1 | 1.9309 | 1.923542 | 3.73 | 0.010522 | 0.2799 | 0.2396448 | 0.01914845 | 0.0558 | 41.2086
1143 | 1.594444 | 3.0291 | 3.9841 | 1 | 1.9328 | 1.923951 | 3.74 | 0.010553 | 0.2805 | 0.240059 | 0.01902299 | 0.063 | 41.2085
1144 | 1.595833 | 3.0604 | 3.9884 | 1 | 1.9177 | 1.924395 | 3.68 | 0.010308 | 0.2807 | 0.2404721 | 0.01981249 | 0.0704 | 41.2085
1145 | 1.597222 | 3.0604 | 3.9926 | 1 | 1.9177 | 1.924826 | 3.68 | 0.010308 | 0.2815 | 0.2408837 | 0.02060496 | 0.0778 | 41.2084
1146 | 1.598611 | 3.0949 | 3.9969 | 1 | 1.9309 | 1.925262 | 3.73 | 0.010522 | 0.2826 | 0.2412944 | 0.02140307 | 0.0853 | 41.2081
1147 | 1.6 | 3.0949 | 4.0012 | 1 | 1.9421 | 1.925634 | 3.77 | 0.010707 | 0.2835 | 0.2417038 | 0.02129427 | 0.0926 | 41.2079
1148 | 1.601389 | 3.1264 | 4.0055 | 1 | 1.9403 | 1.926088 | 3.76 | 0.010676 | 0.2852 | 0.2421116 | 0.02210822 | 0.1 | 41.2078
1149 | 1.602778 | 3.1264 | 4.0099 | 1 | 1.9421 | 1.926525 | 3.77 | 0.010707 | 0.2862 | 0.2425178 | 0.02292648 | 0.1074 | 41.2076
1150 | 1.604167 | 3.1613 | 4.0143 | 1 | 1.9215 | 1.926991 | 3.69 | 0.010369 | 0.2868 | 0.2429227 | 0.02374592 | 0.1149 | 41.2076
1151 | 1.605556 | 3.1613 | 4.0187 | 1 | 1.929 | 1.927322 | 3.72 | 0.010491 | 0.2865 | 0.2433269 | 0.02365354 | 0.1223 | 41.2073
1152 | 1.606944 | 3.1929 | 4.0231 | 1 | 1.9234 | 1.927695 | 3.7 | 0.010399 | 0.2872 | 0.2437305 | 0.02447152 | 0.1296 | 41.2072
1153 | 1.608333 | 3.1929 | 4.0275 | 1 | 1.9234 | 1.928122 | 3.7 | 0.010399 | 0.2869 | 0.2441327 | 0.02528365 | 0.1371 | 41.207
1154 | 1.609722 | 3.2275 | 4.032 | 1 | 1.9139 | 1.92857 | 3.66 | 0.010247 | 0.2863 | 0.2445339 | 0.02608759 | 0.1445 | 41.2069
1155 | 1.611111 | 3.2275 | 4.0365 | 1 | 1.9309 | 1.928923 | 3.73 | 0.010522 | 0.2867 | 0.2449342 | 0.0259901 | 0.1517 | 41.2065
1156 | 1.6125 | 3.2585 | 4.041 | 1 | 1.9215 | 1.929316 | 3.69 | 0.010369 | 0.2865 | 0.2453338 | 0.02679111 | 0.159 | 41.2064
1157 | 1.613889 | 3.2585 | 4.0456 | 1 | 1.9234 | 1.929616 | 3.7 | 0.010399 | 0.2862 | 0.2457326 | 0.02758622 | 0.1663 | 41.2061
1158 | 1.615278 | 3.2925 | 4.0501 | 1 | 1.9365 | 1.930076 | 3.75 | 0.010614 | 0.2873 | 0.2461303 | 0.02838618 | 0.1736 | 41.2058
1159 | 1.616667 | 3.2925 | 4.0547 | 1 | 1.9309 | 1.930504 | 3.73 | 0.010522 | 0.2872 | 0.2465263 | 0.02828629 | 0.1806 | 41.2056
1160 | 1.618056 | 3.3228 | 4.0593 | 1 | 1.9347 | 1.930945 | 3.74 | 0.010583 | 0.2881 | 0.2469215 | 0.02908789 | 0.1877 | 41.2053
1161 | 1.619444 | 3.3228 | 4.064 | 1 | 1.9272 | 1.931319 | 3.71 | 0.010461 | 0.2888 | 0.2473149 | 0.02989079 | 0.1948 | 41.205
1162 | 1.620833 | 3.356 | 4.0686 | 1 | 1.9309 | 1.93179 | 3.73 | 0.010522 | 0.2897 | 0.2477069 | 0.03069683 | 0.2019 | 41.2047
1163 | 1.622222 | 3.356 | 4.0733 | 1 | 1.9158 | 1.932226 | 3.67 | 0.010277 | 0.2883 | 0.2480969 | 0.03059953 | 0.2087 | 41.2046
1164 | 1.623611 | 3.3854 | 4.078 | 1 | 1.9309 | 1.932656 | 3.73 | 0.010522 | 0.2892 | 0.2484854 | 0.03139719 | 0.2155 | 41.2041
1165 | 1.625 | 3.3854 | 4.0827 | 1 | 1.9044 | 1.933059 | 3.63 | 0.010095 | 0.2872 | 0.2488729 | 0.03217544 | 0.2224 | 41.2041
1166 | 1.626389 | 3.4173 | 4.0875 | 1 | 1.9403 | 1.933498 | 3.76 | 0.010676 | 0.2883 | 0.2492587 | 0.0329583 | 0.2292 | 41.2034
1167 | 1.627778 | 3.4173 | 4.0922 | 1 | 1.9253 | 1.933875 | 3.71 | 0.01043 | 0.2877 | 0.2496436 | 0.03285108 | 0.2357 | 41.2033
1168 | 1.629167 | 3.4454 | 4.097 | 1 | 1.9421 | 1.934331 | 3.77 | 0.010707 | 0.2888 | 0.2500269 | 0.03363332 | 0.2422 | 41.2028
1169 | 1.630556 | 3.4454 | 4.1018 | 1 | 1.9309 | 1.934708 | 3.73 | 0.010522 | 0.2894 | 0.2504093 | 0.03441628 | 0.2487 | 41.2025
1170 | 1.631944 | 3.476 | 4.1066 | 1 | 1.9496 | 1.935148 | 3.8 | 0.010831 | 0.2912 | 0.2507902 | 0.03520903 | 0.2551 | 41.202
1171 | 1.633333 | 3.476 | 4.1114 | 1 | 1.957 | 1.935589 | 3.83 | 0.010955 | 0.2922 | 0.2511699 | 0.03513036 | 0.2612 | 41.2016
1172 | 1.634722 | 3.5027 | 4.1163 | 1 | 1.9347 | 1.935926 | 3.74 | 0.010583 | 0.293 | 0.2515485 | 0.03593212 | 0.2673 | 41.2014
1173 | 1.636111 | 3.5027 | 4.1212 | 1 | 1.9459 | 1.93629 | 3.79 | 0.010769 | 0.2946 | 0.2519253 | 0.03674201 | 0.2734 | 41.201
1174 | 1.6375 | 3.5318 | 4.1261 | 1 | 1.9328 | 1.936675 | 3.74 | 0.010553 | 0.295 | 0.2523009 | 0.03755086 | 0.2795 | 41.2007
1175 | 1.638889 | 3.5318 | 4.131 | 1 | 1.9196 | 1.937111 | 3.68 | 0.010338 | 0.2938 | 0.2526754 | 0.03747814 | 0.2852 | 41.2005
1176 | 1.640278 | 3.5568 | 4.1359 | 1 | 1.9365 | 1.937491 | 3.75 | 0.010614 | 0.2944 | 0.253049 | 0.0382777 | 0.2909 | 41.1999
1177 | 1.641944 | 3.5568 | 4.1408 | 1 | 1.9421 | 1.937875 | 3.77 | 0.010707 | 0.2953 | 0.2534207 | 0.03907996 | 0.2965 | 41.1998
1178 | 1.643333 | 3.584 | 4.1458 | 1 | 1.9272 | 1.938303 | 3.71 | 0.010461 | 0.2951 | 0.2537909 | 0.03987657 | 0.3021 | 41.1995
1179 | 1.644722 | 3.584 | 4.1508 | 1 | 1.9139 | 1.938725 | 3.66 | 0.010247 | 0.2936 | 0.2541599 | 0.03979645 | 0.3073 | 41.1992
1180 | 1.646111 | 3.6068 | 4.1558 | 1 | 1.9459 | 1.93919 | 3.79 | 0.010769 | 0.2945 | 0.2545275 | 0.04058385 | 0.3124 | 41.1985
1181 | 1.6475 | 3.6068 | 4.1608 | 1 | 1.9644 | 1.939672 | 3.86 | 0.01108 | 0.296 | 0.2548938 | 0.04137837 | 0.3175 | 41.1979
1182 | 1.648889 | 3.6317 | 4.1659 | 1 | 1.9421 | 1.940132 | 3.77 | 0.010707 | 0.2962 | 0.2552582 | 0.04217056 | 0.3225 | 41.1977
1183 | 1.650278 | 3.6317 | 4.1709 | 1 | 1.957 | 1.940545 | 3.83 | 0.010955 | 0.2976 | 0.2556205 | 0.04211444 | 0.3271 | 41.1971
1184 | 1.651667 | 3.6523 | 4.176 | 1 | 1.9272 | 1.940981 | 3.71 | 0.010461 | 0.2968 | 0.255981 | 0.04290635 | 0.3317 | 41.197
1185 | 1.653056 | 3.6523 | 4.1811 | 1 | 1.944 | 1.941382 | 3.78 | 0.010738 | 0.2975 | 0.2563395 | 0.04369961 | 0.3362 | 41.1963
1186 | 1.654444 | 3.6748 | 4.1862 | 1 | 1.9533 | 1.941782 | 3.82 | 0.010893 | 0.299 | 0.2566961 | 0.04450018 | 0.3406 | 41.1958
1187 | 1.655833 | 3.6748 | 4.1913 | 1 | 1.9496 | 1.942255 | 3.8 | 0.010831 | 0.2991 | 0.2570516 | 0.04444873 | 0.3446 | 41.1954
1188 | 1.657222 | 3.6929 | 4.1964 | 1 | 1.9496 | 1.942701 | 3.8 | 0.010831 | 0.3003 | 0.2574059 | 0.04525411 | 0.3485 | 41.1949
1189 | 1.658611 | 3.6929 | 4.2015 | 1 | 1.9607 | 1.94318 | 3.84 | 0.011017 | 0.3023 | 0.257759 | 0.0460704 | 0.3523 | 41.1944
1190 | 1.66 | 3.7128 | 4.2067 | 1 | 1.957 | 1.943604 | 3.83 | 0.010955 | 0.3034 | 0.2581114 | 0.04689119 | 0.356 | 41.1939
1191 | 1.661389 | 3.7128 | 4.2118 | 1 | 1.9459 | 1.943993 | 3.79 | 0.010769 | 0.3037 | 0.2584623 | 0.04686671 | 0.3593 | 41.1935
1192 | 1.662778 | 3.7283 | 4.217 | 1 | 1.957 | 1.944447 | 3.83 | 0.010955 | 0.3047 | 0.2588122 | 0.04769203 | 0.3625 | 41.1929
1193 | 1.664167 | 3.7283 | 4.2222 | 1 | 1.9253 | 1.944893 | 3.71 | 0.01043 | 0.3034 | 0.2591604 | 0.04850355 | 0.3657 | 41.1928
1194 | 1.665556 | 3.7453 | 4.2274 | 1 | 1.9044 | 1.945273 | 3.63 | 0.010095 | 0.3016 | 0.2595065 | 0.04929792 | 0.3686 | 41.1925
1195 | 1.666944 | 3.7453 | 4.2326 | 1 | 1.9496 | 1.945717 | 3.8 | 0.010831 | 0.3017 | 0.2598521 | 0.04925136 | 0.3712 | 41.1915
1196 | 1.668333 | 3.7576 | 4.2378 | 1 | 1.9533 | 1.946101 | 3.82 | 0.010893 | 0.3028 | 0.2601968 | 0.05004969 | 0.3737 | 41.191
1197 | 1.669722 | 3.7576 | 4.243 | 1 | 1.9365 | 1.946585 | 3.75 | 0.010614 | 0.3027 | 0.2605404 | 0.05084349 | 0.3759 | 41.1907
1198 | 1.671111 | 3.7713 | 4.2483 | 1 | 1.9681 | 1.946885 | 3.87 | 0.011142 | 0.3048 | 0.2608826 | 0.05164903 | 0.3781 | 41.1898
1199 | 1.6725 | 3.7713 | 4.2535 | 1 | 1.9365 | 1.94726 | 3.75 | 0.010614 | 0.3038 | 0.2612237 | 0.05161085 | 0.3799 | 41.1896
1200 | 1.673889 | 3.7803 | 4.2588 | 1 | 1.9477 | 1.947739 | 3.79 | 0.0108 | 0.3046 | 0.2615636 | 0.05240986 | 0.3814 | 41.189
1201 | 1.675278 | 3.7803 | 4.264 | 1 | 1.9533 | 1.948136 | 3.82 | 0.010893 | 0.3056 | 0.2619024 | 0.05321237 | 0.3829 | 41.1885
1202 | 1.676667 | 3.7909 | 4.2693 | 1 | 1.9421 | 1.948573 | 3.77 | 0.010707 | 0.3056 | 0.2622396 | 0.05401059 | 0.3843 | 41.188
1203 | 1.678056 | 3.7909 | 4.2746 | 1 | 1.957 | 1.948992 | 3.83 | 0.010955 | 0.3061 | 0.2625755 | 0.05398258 | 0.3857 | 41.1874
1204 | 1.679444 | 3.7983 | 4.2798 | 1 | 1.9533 | 1.949433 | 3.82 | 0.010893 | 0.3067 | 0.26291 | 0.05478382 | 0.3869 | 41.1869
1205 | 1.680833 | 3.7983 | 4.2851 | 1 | 1.9552 | 1.949848 | 3.82 | 0.010924 | 0.3074 | 0.2632434 | 0.05558624 | 0.3882 | 41.1863
1206 | 1.682222 | 3.8084 | 4.2904 | 1 | 1.9459 | 1.950288 | 3.79 | 0.010769 | 0.3074 | 0.2635751 | 0.05638429 | 0.3896 | 41.1859
1207 | 1.683611 | 3.8084 | 4.2957 | 1 | 1.957 | 1.950732 | 3.83 | 0.010955 | 0.3079 | 0.263905 | 0.05636273 | 0.3908 | 41.1853
1208 | 1.685 | 3.8154 | 4.301 | 1 | 1.9459 | 1.951151 | 3.79 | 0.010769 | 0.3078 | 0.2642342 | 0.05715859 | 0.3919 | 41.1848
1209 | 1.686389 | 3.8154 | 4.3063 | 1 | 1.97 | 1.951565 | 3.88 | 0.011173 | 0.3093 | 0.2645619 | 0.05796103 | 0.3931 | 41.1841
1210 | 1.687778 | 3.8251 | 4.3116 | 1 | 1.9365 | 1.951972 | 3.75 | 0.010614 | 0.3084 | 0.2648877 | 0.0587528 | 0.3943 | 41.1839
1211 | 1.689167 | 3.8251 | 4.3169 | 1 | 1.944 | 1.952379 | 3.78 | 0.010738 | 0.3082 | 0.2652124 | 0.05872681 | 0.3955 | 41.1833
1212 | 1.690556 | 3.8316 | 4.3222 | 1 | 1.9681 | 1.952832 | 3.87 | 0.011142 | 0.3092 | 0.2655359 | 0.05951932 | 0.3965 | 41.1825
1213 | 1.691944 | 3.8316 | 4.3276 | 1 | 1.9496 | 1.953245 | 3.8 | 0.010831 | 0.3099 | 0.2658576 | 0.06031247 | 0.3975 | 41.1821
1214 | 1.693333 | 3.8408 | 4.3329 | 1 | 1.9496 | 1.953594 | 3.8 | 0.010831 | 0.3095 | 0.2661781 | 0.06109817 | 0.3987 | 41.1816
1215 | 1.694722 | 3.8408 | 4.3382 | 1 | 1.9533 | 1.954029 | 3.82 | 0.010893 | 0.3099 | 0.2664974 | 0.06107856 | 0.3997 | 41.181
1216 | 1.696111 | 3.8468 | 4.3436 | 1 | 1.944 | 1.954401 | 3.78 | 0.010738 | 0.3092 | 0.2668154 | 0.06185699 | 0.4005 | 41.1805
1217 | 1.6975 | 3.8468 | 4.3489 | 1 | 1.9496 | 1.954733 | 3.8 | 0.010831 | 0.3087 | 0.2671318 | 0.06262764 | 0.4015 | 41.1799
1218 | 1.698889 | 3.8553 | 4.3543 | 1 | 1.957 | 1.955125 | 3.83 | 0.010955 | 0.3083 | 0.2674469 | 0.06339084 | 0.4025 | 41.1793
1219 | 1.700278 | 3.8553 | 4.3596 | 1 | 1.9718 | 1.955544 | 3.89 | 0.011205 | 0.3101 | 0.2677607 | 0.06336675 | 0.4034 | 41.1786
1220 | 1.701667 | 3.8607 | 4.365 | 1 | 1.929 | 1.955921 | 3.72 | 0.010491 | 0.3081 | 0.2680731 | 0.06412354 | 0.4041 | 41.1784
1221 | 1.703056 | 3.8607 | 4.3703 | 1 | 1.957 | 1.956307 | 3.83 | 0.010955 | 0.3075 | 0.2683838 | 0.06487181 | 0.4049 | 41.1776
1222 | 1.704444 | 3.8686 | 4.3757 | 1 | 1.957 | 1.956712 | 3.83 | 0.010955 | 0.3087 | 0.2686928 | 0.0656242 | 0.4058 | 41.1771
1223 | 1.705833 | 3.8686 | 4.3811 | 1 | 1.9607 | 1.957084 | 3.84 | 0.011017 | 0.3081 | 0.2690005 | 0.06558024 | 0.4065 | 41.1765
1224 | 1.707222 | 3.8734 | 4.3865 | 1 | 1.9681 | 1.957511 | 3.87 | 0.011142 | 0.3099 | 0.2693066 | 0.06633643 | 0.4071 | 41.1758
1225 | 1.708611 | 3.8734 | 4.3918 | 1 | 1.9533 | 1.957909 | 3.82 | 0.010893 | 0.31 | 0.2696116 | 0.06708872 | 0.4078 | 41.1754
1226 | 1.71 | 3.8808 | 4.3972 | 1 | 1.9718 | 1.958297 | 3.89 | 0.011205 | 0.311 | 0.2699147 | 0.06784356 | 0.4086 | 41.1747
1227 | 1.711389 | 3.8808 | 4.4026 | 1 | 1.944 | 1.958661 | 3.78 | 0.010738 | 0.3102 | 0.2702164 | 0.06780987 | 0.4092 | 41.1744
1228 | 1.713056 | 3.885 | 4.408 | 1 | 1.9681 | 1.95905 | 3.87 | 0.011142 | 0.311 | 0.270517 | 0.06855979 | 0.4096 | 41.1739
1229 | 1.714444 | 3.885 | 4.4134 | 1 | 1.9681 | 1.959477 | 3.87 | 0.011142 | 0.3115 | 0.2708166 | 0.06930861 | 0.4101 | 41.1733
1230 | 1.715833 | 3.8917 | 4.4188 | 1 | 1.9755 | 1.959868 | 3.9 | 0.011267 | 0.3127 | 0.2711153 | 0.07006133 | 0.4107 | 41.1727
1231 | 1.717222 | 3.8917 | 4.4242 | 1 | 1.9607 | 1.960258 | 3.84 | 0.011017 | 0.3127 | 0.2714124 | 0.0700408 | 0.4111 | 41.1722
1232 | 1.718611 | 3.8954 | 4.4296 | 1 | 1.9589 | 1.960637 | 3.84 | 0.010986 | 0.3129 | 0.2717084 | 0.07078998 | 0.4114 | 41.1717
1233 | 1.72 | 3.8954 | 4.435 | 1 | 1.9607 | 1.961059 | 3.84 | 0.011017 | 0.3133 | 0.272003 | 0.07153725 | 0.4118 | 41.1711
1234 | 1.721389 | 3.9014 | 4.4405 | 1 | 1.9459 | 1.961376 | 3.79 | 0.010769 | 0.3128 | 0.2722962 | 0.0722765 | 0.4122 | 41.1706
1235 | 1.722778 | 3.9014 | 4.4459 | 1 | 1.9718 | 1.961755 | 3.89 | 0.011205 | 0.3132 | 0.2725884 | 0.07225449 | 0.4125 | 41.1698
1236 | 1.724167 | 3.9045 | 4.4513 | 1 | 1.9718 | 1.962192 | 3.89 | 0.011205 | 0.3142 | 0.2728794 | 0.07299882 | 0.4127 | 41.1692
1237 | 1.725556 | 3.9045 | 4.4567 | 1 | 1.9607 | 1.962564 | 3.84 | 0.011017 | 0.3143 | 0.2731691 | 0.07373902 | 0.4129 | 41.1688
1238 | 1.726944 | 3.91 | 4.4622 | 1 | 1.9533 | 1.963024 | 3.82 | 0.010893 | 0.3147 | 0.2734574 | 0.07447758 | 0.4132 | 41.1682
1239 | 1.728333 | 3.91 | 4.4676 | 1 | 1.9718 | 1.963355 | 3.89 | 0.011205 | 0.3145 | 0.273745 | 0.07445996 | 0.4134 | 41.1675
1240 | 1.729722 | 3.9127 | 4.473 | 1 | 1.957 | 1.963742 | 3.83 | 0.010955 | 0.315 | 0.2740312 | 0.07519571 | 0.4135 | 41.167
1241 | 1.731111 | 3.9127 | 4.4785 | 1 | 1.9607 | 1.964112 | 3.84 | 0.011017 | 0.3144 | 0.2743159 | 0.07592266 | 0.4136 | 41.1664
1242 | 1.7325 | 3.9178 | 4.4839 | 1 | 1.9681 | 1.964414 | 3.87 | 0.011142 | 0.315 | 0.2745992 | 0.07664898 | 0.4138 | 41.1657
1243 | 1.733889 | 3.9178 | 4.4894 | 1 | 1.9589 | 1.964841 | 3.84 | 0.010986 | 0.3144 | 0.2748812 | 0.07662606 | 0.4139 | 41.1652
1244 | 1.735278 | 3.92 | 4.4948 | 1 | 1.9644 | 1.96529 | 3.86 | 0.01108 | 0.3148 | 0.2751619 | 0.07734608 | 0.4139 | 41.1646
1245 | 1.736667 | 3.92 | 4.5003 | 1 | 1.9644 | 1.965674 | 3.86 | 0.01108 | 0.3152 | 0.2754409 | 0.07806438 | 0.4139 | 41.164
1246 | 1.738056 | 3.9247 | 4.5057 | 1 | 1.9755 | 1.966028 | 3.9 | 0.011267 | 0.316 | 0.2757183 | 0.07878374 | 0.4141 | 41.1633
1247 | 1.739444 | 3.9247 | 4.5112 | 1 | 1.9681 | 1.9664 | 3.87 | 0.011142 | 0.316 | 0.2759945 | 0.07876751 | 0.4141 | 41.1628
1248 | 1.740833 | 3.9265 | 4.5166 | 1 | 1.9607 | 1.966812 | 3.84 | 0.011017 | 0.3159 | 0.2762693 | 0.0794813 | 0.414 | 41.1623
1249 | 1.742222 | 3.9265 | 4.5221 | 1 | 1.9718 | 1.967212 | 3.89 | 0.011205 | 0.3161 | 0.2765423 | 0.08019187 | 0.4139 | 41.1615
1250 | 1.743611 | 3.9308 | 4.5275 | 1 | 1.9755 | 1.967599 | 3.9 | 0.011267 | 0.3171 | 0.2768138 | 0.0809045 | 0.414 | 41.1609
1251 | 1.745 | 3.9308 | 4.533 | 1 | 1.9791 | 1.968001 | 3.92 | 0.01133 | 0.3174 | 0.2770834 | 0.08089401 | 0.4139 | 41.1603
1252 | 1.746389 | 3.9324 | 4.5384 | 1 | 1.9644 | 1.968368 | 3.86 | 0.01108 | 0.3176 | 0.2773514 | 0.0816053 | 0.4137 | 41.1599
1253 | 1.747778 | 3.9324 | 4.5439 | 1 | 1.9755 | 1.968689 | 3.9 | 0.011267 | 0.3187 | 0.2776177 | 0.08231963 | 0.4135 | 41.1591
1254 | 1.749167 | 3.9362 | 4.5494 | 1 | 1.9644 | 1.969105 | 3.86 | 0.01108 | 0.3181 | 0.2778815 | 0.083025 | 0.4135 | 41.1586
1255 | 1.750556 | 3.9362 | 4.5548 | 1 | 1.9607 | 1.969432 | 3.84 | 0.011017 | 0.3181 | 0.2781443 | 0.08301503 | 0.4133 | 41.1581
1256 | 1.751944 | 3.9373 | 4.5603 | 1 | 1.9681 | 1.969819 | 3.87 | 0.011142 | 0.3176 | 0.2784061 | 0.08371207 | 0.413 | 41.1574
1257 | 1.753333 | 3.9373 | 4.5658 | 1 | 1.9607 | 1.970237 | 3.84 | 0.011017 | 0.3172 | 0.2786664 | 0.08440156 | 0.4127 | 41.1569
1258 | 1.754722 | 3.9406 | 4.5712 | 1 | 1.9755 | 1.970567 | 3.9 | 0.011267 | 0.3177 | 0.2789254 | 0.08508981 | 0.4126 | 41.1562
1259 | 1.756111 | 3.9406 | 4.5767 | 1 | 1.9644 | 1.970935 | 3.86 | 0.01108 | 0.3172 | 0.279183 | 0.08506959 | 0.4123 | 41.1557
1260 | 1.7575 | 3.9412 | 4.5822 | 1 | 1.981 | 1.97132 | 3.92 | 0.011362 | 0.318 | 0.2794393 | 0.08575522 | 0.4119 | 41.1549
1261 | 1.758889 | 3.9412 | 4.5877 | 1 | 1.9773 | 1.971679 | 3.91 | 0.011299 | 0.3184 | 0.2796945 | 0.08643922 | 0.4116 | 41.1543
1262 | 1.760278 | 3.9442 | 4.5931 | 1 | 1.9791 | 1.972105 | 3.92 | 0.01133 | 0.3184 | 0.2799484 | 0.08711841 | 0.4113 | 41.1537
1263 | 1.761667 | 3.9442 | 4.5986 | 1 | 1.9865 | 1.972421 | 3.95 | 0.011456 | 0.3196 | 0.2802004 | 0.08711094 | 0.411 | 41.153
1264 | 1.763056 | 3.9445 | 4.6041 | 1 | 1.9681 | 1.972837 | 3.87 | 0.011142 | 0.319 | 0.2804514 | 0.0877896 | 0.4105 | 41.1526
1265 | 1.764444 | 3.9445 | 4.6096 | 1 | 1.9755 | 1.973186 | 3.9 | 0.011267 | 0.319 | 0.2807011 | 0.08846379 | 0.4101 | 41.1519
1266 | 1.765833 | 3.9472 | 4.6151 | 1 | 1.9865 | 1.973524 | 3.95 | 0.011456 | 0.3203 | 0.2809492 | 0.08914217 | 0.4098 | 41.1512
1267 | 1.767222 | 3.9472 | 4.6205 | 1 | 1.9552 | 1.97395 | 3.82 | 0.010924 | 0.3187 | 0.2811954 | 0.08912455 | 0.4094 | 41.151
1268 | 1.768611 | 3.9472 | 4.626 | 1 | 1.9773 | 1.97438 | 3.91 | 0.011299 | 0.3195 | 0.2814404 | 0.08979269 | 0.4088 | 41.1501
1269 | 1.77 | 3.9472 | 4.6315 | 1 | 1.9974 | 1.974709 | 3.99 | 0.011647 | 0.3203 | 0.2816843 | 0.09046187 | 0.4083 | 41.1493
1270 | 1.771389 | 3.9495 | 4.637 | 1 | 1.9755 | 1.975089 | 3.9 | 0.011267 | 0.3206 | 0.2819273 | 0.09112857 | 0.408 | 41.1489
1271 | 1.772778 | 3.9495 | 4.6425 | 1 | 1.9718 | 1.975451 | 3.89 | 0.011205 | 0.3201 | 0.2821689 | 0.09111671 | 0.4075 | 41.1483
1272 | 1.774167 | 3.9494 | 4.648 | 1 | 1.9828 | 1.975906 | 3.93 | 0.011393 | 0.3208 | 0.2824091 | 0.09178015 | 0.4069 | 41.1476
1273 | 1.775556 | 3.9494 | 4.6535 | 1 | 1.9791 | 1.976213 | 3.92 | 0.01133 | 0.3214 | 0.2826477 | 0.09244315 | 0.4064 | 41.1471
1274 | 1.776944 | 3.9515 | 4.6589 | 1 | 1.9938 | 1.976591 | 3.98 | 0.011583 | 0.3229 | 0.282885 | 0.09311192 | 0.406 | 41.1463
1275 | 1.778333 | 3.9515 | 4.6644 | 1 | 1.9791 | 1.976938 | 3.92 | 0.01133 | 0.3224 | 0.2831205 | 0.09311208 | 0.4055 | 41.1459
1276 | 1.779722 | 3.9512 | 4.6699 | 1 | 1.9755 | 1.977279 | 3.9 | 0.011267 | 0.3229 | 0.2833551 | 0.09377615 | 0.4049 | 41.1453
1277 | 1.781389 | 3.9512 | 4.6754 | 1 | 1.9681 | 1.977635 | 3.87 | 0.011142 | 0.3225 | 0.2835882 | 0.09443282 | 0.4043 | 41.1451
1278 | 1.782778 | 3.953 | 4.6809 | 1 | 1.9755 | 1.978063 | 3.9 | 0.011267 | 0.3223 | 0.2838203 | 0.09508345 | 0.4038 | 41.1444
1279 | 1.784167 | 3.953 | 4.6864 | 1 | 1.9846 | 1.978481 | 3.94 | 0.011425 | 0.3226 | 0.2840502 | 0.09508126 | 0.4032 | 41.1437
1280 | 1.785556 | 3.9523 | 4.6919 | 1 | 1.9773 | 1.978866 | 3.91 | 0.011299 | 0.3225 | 0.2842785 | 0.09572866 | 0.4025 | 41.1431
1281 | 1.786944 | 3.9523 | 4.6974 | 1 | 1.9718 | 1.979235 | 3.89 | 0.011205 | 0.3223 | 0.2845052 | 0.09637002 | 0.4019 | 41.1426
1282 | 1.788333 | 3.9538 | 4.7029 | 1 | 1.9791 | 1.979616 | 3.92 | 0.01133 | 0.3227 | 0.2847302 | 0.09700979 | 0.4013 | 41.1419
1283 | 1.789722 | 3.9538 | 4.7083 | 1 | 1.9828 | 1.97997 | 3.93 | 0.011393 | 0.3223 | 0.284954 | 0.09700183 | 0.4007 | 41.1413
1284 | 1.791111 | 3.9528 | 4.7138 | 1 | 1.9663 | 1.98034 | 3.87 | 0.011111 | 0.3221 | 0.2851765 | 0.09763297 | 0.3999 | 41.1409
1285 | 1.7925 | 3.9528 | 4.7193 | 1 | 1.9865 | 1.980779 | 3.95 | 0.011456 | 0.3233 | 0.2853965 | 0.09826762 | 0.3992 | 41.14
1286 | 1.793889 | 3.954 | 4.7248 | 1 | 1.9828 | 1.981187 | 3.93 | 0.011393 | 0.3231 | 0.2856147 | 0.09889652 | 0.3986 | 41.1395
1287 | 1.795278 | 3.954 | 4.7303 | 1 | 1.9846 | 1.981591 | 3.94 | 0.011425 | 0.3235 | 0.2858314 | 0.09889337 | 0.3979 | 41.1388
1288 | 1.796667 | 3.9528 | 4.7358 | 1 | 1.9865 | 1.981959 | 3.95 | 0.011456 | 0.3234 | 0.2860484 | 0.09951983 | 0.397 | 41.1382
1289 | 1.798056 | 3.9528 | 4.7413 | 1 | 1.9791 | 1.982298 | 3.92 | 0.01133 | 0.3238 | 0.2862639 | 0.1001443 | 0.3963 | 41.1377
1290 | 1.799444 | 3.9536 | 4.7468 | 1 | 1.981 | 1.982737 | 3.92 | 0.011362 | 0.3236 | 0.2864781 | 0.1007629 | 0.3956 | 41.137
1291 | 1.800833 | 3.9536 | 4.7523 | 1 | 1.9865 | 1.98312 | 3.95 | 0.011456 | 0.3238 | 0.2866907 | 0.1007586 | 0.3948 | 41.1364
1292 | 1.802222 | 3.952 | 4.7578 | 1 | 1.9828 | 1.983468 | 3.93 | 0.011393 | 0.3237 | 0.286902 | 0.1013735 | 0.3939 | 41.1358
1293 | 1.803611 | 3.952 | 4.7632 | 1 | 1.9791 | 1.983819 | 3.92 | 0.01133 | 0.3234 | 0.2871113 | 0.1019816 | 0.393 | 41.1353
1294 | 1.805 | 3.9525 | 4.7687 | 1 | 1.9938 | 1.984177 | 3.98 | 0.011583 | 0.3244 | 0.2873189 | 0.1025921 | 0.3923 | 41.1345
1295 | 1.806389 | 3.9525 | 4.7742 | 1 | 1.9791 | 1.984619 | 3.92 | 0.01133 | 0.3236 | 0.2875247 | 0.1025835 | 0.3915 | 41.1341
1296 | 1.807778 | 3.9507 | 4.7797 | 1 | 1.9755 | 1.985002 | 3.9 | 0.011267 | 0.3235 | 0.2877289 | 0.1031835 | 0.3905 | 41.1335
1297 | 1.809167 | 3.9507 | 4.7852 | 1 | 2.001 | 1.985382 | 4 | 0.01171 | 0.3243 | 0.2879313 | 0.1037841 | 0.3896 | 41.1326
1298 | 1.810556 | 3.9509 | 4.7907 | 1 | 1.9791 | 1.985643 | 3.92 | 0.01133 | 0.3241 | 0.2881322 | 0.1043785 | 0.3888 | 41.1322
1299 | 1.811944 | 3.9509 | 4.7962 | 1 | 2.001 | 1.986027 | 4 | 0.01171 | 0.3246 | 0.2883317 | 0.1043744 | 0.3879 | 41.1314
1300 | 1.813333 | 3.9487 | 4.8017 | 1 | 1.9974 | 1.986358 | 3.99 | 0.011647 | 0.3253 | 0.2885293 | 0.1049726 | 0.3868 | 41.1308
1301 | 1.814722 | 3.9487 | 4.8071 | 1 | 1.9974 | 1.986723 | 3.99 | 0.011647 | 0.3261 | 0.2887253 | 0.1055717 | 0.3858 | 41.1302
1302 | 1.816111 | 3.9486 | 4.8126 | 1 | 2.001 | 1.987084 | 4 | 0.01171 | 0.327 | 0.2889197 | 0.106172 | 0.385 | 41.1296
1303 | 1.8175 | 3.9486 | 4.8181 | 1 | 1.9791 | 1.98755 | 3.92 | 0.01133 | 0.3262 | 0.289113 | 0.1061762 | 0.384 | 41.1292
1304 | 1.818889 | 3.9463 | 4.8236 | 1 | 1.9901 | 1.98789 | 3.96 | 0.01152 | 0.3264 | 0.2893048 | 0.106768 | 0.3829 | 41.1285
1305 | 1.820278 | 3.9463 | 4.8291 | 1 | 1.9883 | 1.988304 | 3.95 | 0.011488 | 0.3262 | 0.2894957 | 0.107354 | 0.3819 | 41.1279
1306 | 1.821667 | 3.9459 | 4.8346 | 1 | 1.9865 | 1.988655 | 3.95 | 0.011456 | 0.3253 | 0.2896846 | 0.1079294 | 0.381 | 41.1273
1307 | 1.823056 | 3.9459 | 4.84 | 1 | 1.9938 | 1.98899 | 3.98 | 0.011583 | 0.3261 | 0.2898721 | 0.1079302 | 0.38 | 41.1267
1308 | 1.824444 | 3.9433 | 4.8455 | 1 | 1.9883 | 1.989373 | 3.95 | 0.011488 | 0.3253 | 0.2900579 | 0.1085013 | 0.3788 | 41.1261
1309 | 1.825833 | 3.9433 | 4.851 | 1 | 1.9919 | 1.989787 | 3.97 | 0.011551 | 0.3259 | 0.290242 | 0.1090719 | 0.3778 | 41.1255
1310 | 1.827222 | 3.9427 | 4.8565 | 1 | 1.9846 | 1.990201 | 3.94 | 0.011425 | 0.3255 | 0.2904246 | 0.1096353 | 0.3768 | 41.1249
1311 | 1.828611 | 3.9427 | 4.8619 | 1 | 1.9718 | 1.990605 | 3.89 | 0.011205 | 0.3245 | 0.2906056 | 0.1096231 | 0.3758 | 41.1245
1312 | 1.83 | 3.9399 | 4.8674 | 1 | 2.0064 | 1.990904 | 4.03 | 0.011806 | 0.3251 | 0.2907847 | 0.1101796 | 0.3746 | 41.1235
1313 | 1.831389 | 3.9399 | 4.8729 | 1 | 1.9901 | 1.991235 | 3.96 | 0.01152 | 0.3253 | 0.2909613 | 0.1107329 | 0.3735 | 41.1231
1314 | 1.832778 | 3.9391 | 4.8784 | 1 | 1.9974 | 1.991551 | 3.99 | 0.011647 | 0.3255 | 0.2911362 | 0.111283 | 0.3725 | 41.1224
1315 | 1.834167 | 3.9391 | 4.8838 | 1 | 1.9865 | 1.991893 | 3.95 | 0.011456 | 0.3251 | 0.2913085 | 0.111273 | 0.3715 | 41.1219
1316 | 1.835556 | 3.9361 | 4.8893 | 1 | 2.0028 | 1.992203 | 4.01 | 0.011742 | 0.3255 | 0.2914793 | 0.1118189 | 0.3703 | 41.1212
1317 | 1.836944 | 3.9361 | 4.8948 | 1 | 1.9865 | 1.992623 | 3.95 | 0.011456 | 0.325 | 0.2916486 | 0.1123569 | 0.3691 | 41.1207
1318 | 1.838333 | 3.935 | 4.9002 | 1 | 1.9938 | 1.992962 | 3.98 | 0.011583 | 0.3245 | 0.2918155 | 0.1128867 | 0.3681 | 41.1201
1319 | 1.839722 | 3.935 | 4.9057 | 1 | 1.9938 | 1.993319 | 3.98 | 0.011583 | 0.3249 | 0.2919799 | 0.1128742 | 0.367 | 41.1195
1320 | 1.841111 | 3.9319 | 4.9112 | 1 | 1.9938 | 1.993736 | 3.98 | 0.011583 | 0.3243 | 0.2921428 | 0.1133986 | 0.3658 | 41.1189
1321 | 1.8425 | 3.9319 | 4.9166 | 1 | 1.9938 | 1.994104 | 3.98 | 0.011583 | 0.3246 | 0.2923038 | 0.1139205 | 0.3646 | 41.1183
1322 | 1.843889 | 3.9305 | 4.9221 | 1 | 1.9791 | 1.994515 | 3.92 | 0.01133 | 0.3232 | 0.2924631 | 0.1144284 | 0.3635 | 41.1178
1323 | 1.845278 | 3.9305 | 4.9276 | 1 | 1.9901 | 1.99481 | 3.96 | 0.01152 | 0.3234 | 0.2926204 | 0.1144049 | 0.3624 | 41.1171
1324 | 1.846667 | 3.927 | 4.933 | 1 | 1.9865 | 1.995167 | 3.95 | 0.011456 | 0.3223 | 0.2927762 | 0.1149031 | 0.3611 | 41.1166
1325 | 1.848056 | 3.927 | 4.9385 | 1 | 2.0101 | 1.995578 | 4.04 | 0.01187 | 0.3225 | 0.2929297 | 0.1153979 | 0.3599 | 41.1157
1326 | 1.849444 | 3.9253 | 4.9439 | 1 | 2.0064 | 1.995988 | 4.03 | 0.011806 | 0.3226 | 0.2930815 | 0.1158889 | 0.3587 | 41.1152
1327 | 1.850833 | 3.9253 | 4.9494 | 1 | 1.9992 | 1.996444 | 4 | 0.011678 | 0.323 | 0.2932308 | 0.1158622 | 0.3576 | 41.1146
1328 | 1.8525 | 3.9216 | 4.9548 | 1 | 1.9865 | 1.996796 | 3.95 | 0.011456 | 0.322 | 0.293378 | 0.1163455 | 0.3562 | 41.1145
1329 | 1.853889 | 3.9216 | 4.9603 | 1 | 1.9992 | 1.997161 | 4 | 0.011678 | 0.3214 | 0.2935229 | 0.1168202 | 0.3549 | 41.1138
1330 | 1.855278 | 3.9194 | 4.9657 | 1 | 1.9956 | 1.997602 | 3.98 | 0.011615 | 0.3207 | 0.2936656 | 0.1172856 | 0.3537 | 41.1132
1331 | 1.856667 | 3.9194 | 4.9711 | 1 | 1.9974 | 1.997946 | 3.99 | 0.011647 | 0.321 | 0.2938059 | 0.1172457 | 0.3524 | 41.1127
1332 | 1.858056 | 3.9153 | 4.9766 | 1 | 1.9901 | 1.998271 | 3.96 | 0.01152 | 0.32 | 0.2939438 | 0.117703 | 0.351 | 41.1121
1333 | 1.859444 | 3.9153 | 4.982 | 1 | 1.9865 | 1.998582 | 3.95 | 0.011456 | 0.3197 | 0.2940792 | 0.1181538 | 0.3497 | 41.1116
1334 | 1.860833 | 3.9128 | 4.9875 | 1 | 2.0046 | 1.998934 | 4.02 | 0.011774 | 0.3204 | 0.2942119 | 0.1186049 | 0.3484 | 41.1108
1335 | 1.862222 | 3.9128 | 4.9929 | 1 | 2.0137 | 1.999262 | 4.05 | 0.011934 | 0.3205 | 0.2943428 | 0.1185617 | 0.3471 | 41.1101
1336 | 1.863611 | 3.9084 | 4.9983 | 1 | 1.9883 | 1.999618 | 3.95 | 0.011488 | 0.3203 | 0.2944715 | 0.1190087 | 0.3456 | 41.1098
1337 | 1.865 | 3.9084 | 5.0037 | 1 | 1.9883 | 1.999985 | 3.95 | 0.011488 | 0.3198 | 0.294598 | 0.1194478 | 0.3442 | 41.1092
1338 | 1.866389 | 3.9056 | 5.0092 | 1 | 2.001 | 2.000336 | 4 | 0.01171 | 0.3195 | 0.2947223 | 0.1198806 | 0.3429 | 41.1085
1339 | 1.867778 | 3.9056 | 5.0146 | 1 | 2.0064 | 2.000609 | 4.03 | 0.011806 | 0.3199 | 0.2948444 | 0.119834 | 0.3415 | 41.1079
1340 | 1.869167 | 3.9009 | 5.02 | 1 | 1.9938 | 2.000982 | 3.98 | 0.011583 | 0.3192 | 0.2949641 | 0.1202616 | 0.34 | 41.1074
1341 | 1.870556 | 3.9009 | 5.0254 | 1 | 1.9992 | 2.001386 | 4 | 0.011678 | 0.3189 | 0.2950817 | 0.1206825 | 0.3385 | 41.1068
1342 | 1.871944 | 3.8977 | 5.0308 | 1 | 2.001 | 2.001749 | 4 | 0.01171 | 0.3189 | 0.2951972 | 0.1210991 | 0.3371 | 41.1062
1343 | 1.873333 | 3.8977 | 5.0363 | 1 | 1.9992 | 2.002042 | 4 | 0.011678 | 0.3185 | 0.2953105 | 0.1210442 | 0.3357 | 41.1056
1344 | 1.874722 | 3.8926 | 5.0417 | 1 | 2.0101 | 2.002371 | 4.04 | 0.01187 | 0.3189 | 0.2954214 | 0.1214576 | 0.3341 | 41.105
1345 | 1.876111 | 3.8926 | 5.0471 | 1 | 2.0083 | 2.002671 | 4.03 | 0.011838 | 0.319 | 0.2955302 | 0.121867 | 0.3325 | 41.1044
1346 | 1.8775 | 3.889 | 5.0525 | 1 | 2.0046 | 2.003068 | 4.02 | 0.011774 | 0.3188 | 0.2956368 | 0.1222705 | 0.331 | 41.1039
1347 | 1.878889 | 3.889 | 5.0579 | 1 | 2.0083 | 2.003458 | 4.03 | 0.011838 | 0.319 | 0.2957415 | 0.1222203 | 0.3295 | 41.1033
1348 | 1.880278 | 3.8836 | 5.0633 | 1 | 2.0046 | 2.003832 | 4.02 | 0.011774 | 0.3188 | 0.2958435 | 0.1226206 | 0.3278 | 41.1027
1349 | 1.881667 | 3.8836 | 5.0687 | 1 | 2.0155 | 2.004164 | 4.06 | 0.011966 | 0.3187 | 0.2959433 | 0.1230159 | 0.3262 | 41.102
1350 | 1.883056 | 3.8796 | 5.074 | 1 | 2.0046 | 2.00455 | 4.02 | 0.011774 | 0.3184 | 0.2960411 | 0.1234046 | 0.3246 | 41.1016
1351 | 1.884444 | 3.8796 | 5.0794 | 1 | 1.9956 | 2.004965 | 3.98 | 0.011615 | 0.318 | 0.2961366 | 0.1233493 | 0.323 | 41.1012
1352 | 1.885833 | 3.8737 | 5.0848 | 1 | 2.0119 | 2.005382 | 4.05 | 0.011902 | 0.3179 | 0.2962298 | 0.1237317 | 0.3212 | 41.1004
1353 | 1.887222 | 3.8737 | 5.0902 | 1 | 2.0046 | 2.005836 | 4.02 | 0.011774 | 0.3179 | 0.2963204 | 0.1241098 | 0.3195 | 41.0999
1354 | 1.888611 | 3.8693 | 5.0956 | 1 | 2.0046 | 2.006123 | 4.02 | 0.011774 | 0.3174 | 0.2964087 | 0.12448 | 0.3178 | 41.0993
1355 | 1.89 | 3.8693 | 5.1009 | 1 | 2.0083 | 2.006486 | 4.03 | 0.011838 | 0.3176 | 0.2964947 | 0.1244238 | 0.3162 | 41.0988
1356 | 1.891389 | 3.8632 | 5.1063 | 1 | 2.001 | 2.006908 | 4 | 0.01171 | 0.3169 | 0.296578 | 0.1247878 | 0.3143 | 41.0983
1357 | 1.892778 | 3.8632 | 5.1117 | 1 | 2.0046 | 2.007247 | 4.02 | 0.011774 | 0.3171 | 0.2966589 | 0.1251488 | 0.3126 | 41.0977
1358 | 1.894167 | 3.8584 | 5.1171 | 1 | 2.0083 | 2.007585 | 4.03 | 0.011838 | 0.317 | 0.2967376 | 0.1255044 | 0.3109 | 41.0971
1359 | 1.895556 | 3.8584 | 5.1224 | 1 | 2.0046 | 2.008068 | 4.02 | 0.011774 | 0.3167 | 0.2968143 | 0.1254445 | 0.3091 | 41.0966
1360 | 1.896944 | 3.852 | 5.1278 | 1 | 2.0083 | 2.008368 | 4.03 | 0.011838 | 0.3166 | 0.2968885 | 0.1257947 | 0.3072 | 41.096
1361 | 1.898333 | 3.852 | 5.1331 | 1 | 2.0101 | 2.00868 | 4.04 | 0.01187 | 0.3167 | 0.2969604 | 0.1261409 | 0.3054 | 41.0954
1362 | 1.899722 | 3.8469 | 5.1385 | 1 | 2.0155 | 2.008986 | 4.06 | 0.011966 | 0.3166 | 0.2970301 | 0.126482 | 0.3036 | 41.0948
1363 | 1.901111 | 3.8469 | 5.1438 | 1 | 2.0046 | 2.00937 | 4.02 | 0.011774 | 0.3165 | 0.2970979 | 0.1264233 | 0.3018 | 41.0944
1364 | 1.9025 | 3.8402 | 5.1491 | 1 | 2.0155 | 2.009761 | 4.06 | 0.011966 | 0.3164 | 0.2971629 | 0.1267604 | 0.2999 | 41.0937
1365 | 1.903889 | 3.8402 | 5.1545 | 1 | 2.0046 | 2.010115 | 4.02 | 0.011774 | 0.3157 | 0.2972258 | 0.1270886 | 0.298 | 41.0933
1366 | 1.905278 | 3.8347 | 5.1598 | 1 | 2.0028 | 2.010491 | 4.01 | 0.011742 | 0.3151 | 0.2972865 | 0.1274082 | 0.2962 | 41.0928
1367 | 1.906667 | 3.8347 | 5.1651 | 1 | 1.9956 | 2.010856 | 3.98 | 0.011615 | 0.3143 | 0.2973449 | 0.1273382 | 0.2943 | 41.0923
1368 | 1.908056 | 3.8276 | 5.1704 | 1 | 2.0173 | 2.011275 | 4.07 | 0.011998 | 0.3144 | 0.2974014 | 0.1276508 | 0.2923 | 41.0915
1369 | 1.909444 | 3.8276 | 5.1757 | 1 | 2.0101 | 2.011683 | 4.04 | 0.01187 | 0.3141 | 0.2974556 | 0.1279571 | 0.2903 | 41.0911
1370 | 1.910833 | 3.8218 | 5.1811 | 1 | 2.0119 | 2.01212 | 4.05 | 0.011902 | 0.3138 | 0.2975079 | 0.1282571 | 0.2884 | 41.0905
1371 | 1.912222 | 3.8218 | 5.1864 | 1 | 2.0155 | 2.012522 | 4.06 | 0.011966 | 0.3139 | 0.2975582 | 0.1281874 | 0.2865 | 41.0899
1372 | 1.913611 | 3.8144 | 5.1917 | 1 | 2.0028 | 2.012873 | 4.01 | 0.011742 | 0.3132 | 0.2976069 | 0.1284811 | 0.2844 | 41.0895
1373 | 1.915 | 3.8144 | 5.197 | 1 | 2.028 | 2.013203 | 4.11 | 0.012191 | 0.3138 | 0.2976538 | 0.1287739 | 0.2824 | 41.0887
1374 | 1.916389 | 3.8082 | 5.2022 | 1 | 2.0137 | 2.013646 | 4.05 | 0.011934 | 0.3132 | 0.2976989 | 0.1290585 | 0.2804 | 41.0884
1375 | 1.917778 | 3.8082 | 5.2075 | 1 | 2.0173 | 2.013901 | 4.07 | 0.011998 | 0.3137 | 0.2977414 | 0.1289911 | 0.2785 | 41.0878
1376 | 1.919167 | 3.8007 | 5.2128 | 1 | 2.0155 | 2.014322 | 4.06 | 0.011966 | 0.3132 | 0.2977814 | 0.1292733 | 0.2763 | 41.0873
1377 | 1.920556 | 3.8007 | 5.2181 | 1 | 2.0083 | 2.014769 | 4.03 | 0.011838 | 0.312 | 0.2978196 | 0.1295435 | 0.2743 | 41.0869
1378 | 1.921944 | 3.7941 | 5.2234 | 1 | 2.0101 | 2.01517 | 4.04 | 0.01187 | 0.3117 | 0.2978556 | 0.1298074 | 0.2723 | 41.0863
1379 | 1.923611 | 3.7941 | 5.2286 | 1 | 2.0173 | 2.015551 | 4.07 | 0.011998 | 0.3116 | 0.2978893 | 0.1297302 | 0.2702 | 41.0861
1380 | 1.925 | 3.786 | 5.2339 | 1 | 1.9938 | 2.015929 | 3.98 | 0.011583 | 0.3105 | 0.2979214 | 0.1299842 | 0.268 | 41.0858
1381 | 1.926389 | 3.786 | 5.2392 | 1 | 2.0209 | 2.016292 | 4.08 | 0.012062 | 0.3106 | 0.2979513 | 0.1302346 | 0.2658 | 41.085
1382 | 1.927778 | 3.779 | 5.2444 | 1 | 2.028 | 2.016657 | 4.11 | 0.012191 | 0.3112 | 0.2979792 | 0.1304843 | 0.2637 | 41.0844
1383 | 1.929167 | 3.779 | 5.2496 | 1 | 2.0244 | 2.017014 | 4.1 | 0.012126 | 0.3112 | 0.298005 | 0.1304085 | 0.2616 | 41.0839
1384 | 1.930556 | 3.7707 | 5.2549 | 1 | 2.0119 | 2.01743 | 4.05 | 0.011902 | 0.3111 | 0.2980291 | 0.1306555 | 0.2593 | 41.0835
1385 | 1.931944 | 3.7707 | 5.2601 | 1 | 2.0101 | 2.017796 | 4.04 | 0.01187 | 0.3103 | 0.2980512 | 0.130893 | 0.2571 | 41.0831
1386 | 1.933333 | 3.7634 | 5.2653 | 1 | 2.0191 | 2.018155 | 4.08 | 0.01203 | 0.3105 | 0.2980716 | 0.1311276 | 0.2549 | 41.0825
1387 | 1.934722 | 3.7634 | 5.2706 | 1 | 2.0028 | 2.018471 | 4.01 | 0.011742 | 0.3094 | 0.2980894 | 0.1310444 | 0.2527 | 41.0821
1388 | 1.936111 | 3.7548 | 5.2758 | 1 | 2.0226 | 2.018822 | 4.09 | 0.012094 | 0.3097 | 0.2981052 | 0.131272 | 0.2504 | 41.0814
1389 | 1.9375 | 3.7548 | 5.281 | 1 | 2.0028 | 2.01924 | 4.01 | 0.011742 | 0.3087 | 0.2981195 | 0.1314892 | 0.2482 | 41.0811
1390 | 1.938889 | 3.7472 | 5.2862 | 1 | 2.0101 | 2.01965 | 4.04 | 0.01187 | 0.3083 | 0.2981318 | 0.1316995 | 0.2459 | 41.0806
1391 | 1.940278 | 3.7472 | 5.2914 | 1 | 2.0191 | 2.019991 | 4.08 | 0.01203 | 0.3081 | 0.298142 | 0.1316124 | 0.2437 | 41.08
1392 | 1.941667 | 3.7383 | 5.2966 | 1 | 2.0226 | 2.020378 | 4.09 | 0.012094 | 0.3081 | 0.2981509 | 0.1318196 | 0.2413 | 41.0795
1393 | 1.943056 | 3.7383 | 5.3018 | 1 | 2.0101 | 2.020713 | 4.04 | 0.01187 | 0.3075 | 0.2981582 | 0.1320189 | 0.239 | 41.0791
1394 | 1.944444 | 3.7303 | 5.307 | 1 | 2.0334 | 2.021105 | 4.13 | 0.012288 | 0.3079 | 0.2981641 | 0.1322163 | 0.2368 | 41.0784
1395 | 1.945833 | 3.7303 | 5.3122 | 1 | 2.0173 | 2.021519 | 4.07 | 0.011998 | 0.3077 | 0.2981676 | 0.1321314 | 0.2345 | 41.078
1396 | 1.947222 | 3.7213 | 5.3174 | 1 | 2.0191 | 2.021923 | 4.08 | 0.01203 | 0.3074 | 0.2981697 | 0.1323238 | 0.2321 | 41.0775
1397 | 1.948611 | 3.7213 | 5.3225 | 1 | 2.0173 | 2.022242 | 4.07 | 0.011998 | 0.307 | 0.2981696 | 0.1325097 | 0.2297 | 41.0771
1398 | 1.95 | 3.7131 | 5.3277 | 1 | 2.0137 | 2.022567 | 4.05 | 0.011934 | 0.3062 | 0.2981681 | 0.1326866 | 0.2274 | 41.0766
1399 | 1.951389 | 3.7131 | 5.3328 | 1 | 2.0352 | 2.022926 | 4.14 | 0.01232 | 0.3069 | 0.2981652 | 0.1326012 | 0.2251 | 41.076
1400 | 1.952778 | 3.7038 | 5.338 | 1 | 2.0137 | 2.023294 | 4.05 | 0.011934 | 0.306 | 0.2981607 | 0.1327751 | 0.2227 | 41.0757
1401 | 1.954167 | 3.7038 | 5.3431 | 1 | 2.0173 | 2.023699 | 4.07 | 0.011998 | 0.3054 | 0.2981544 | 0.1329411 | 0.2203 | 41.0752
1402 | 1.955556 | 3.6953 | 5.3483 | 1 | 2.0191 | 2.02409 | 4.08 | 0.01203 | 0.3046 | 0.2981465 | 0.1330982 | 0.2179 | 41.0747
1403 | 1.956944 | 3.6953 | 5.3534 | 1 | 2.0494 | 2.024461 | 4.2 | 0.01258 | 0.306 | 0.298137 | 0.1330121 | 0.2156 | 41.0739
1404 | 1.958333 | 3.6859 | 5.3585 | 1 | 2.0352 | 2.024804 | 4.14 | 0.01232 | 0.3059 | 0.2981255 | 0.1331756 | 0.2131 | 41.0736
1405 | 1.959722 | 3.6859 | 5.3636 | 1 | 2.0191 | 2.025161 | 4.08 | 0.01203 | 0.3055 | 0.2981119 | 0.1333328 | 0.2107 | 41.0733
1406 | 1.961111 | 3.6772 | 5.3687 | 1 | 2.0137 | 2.025548 | 4.05 | 0.011934 | 0.3044 | 0.2980962 | 0.1334791 | 0.2083 | 41.0729
1407 | 1.9625 | 3.6772 | 5.3738 | 1 | 2.0458 | 2.025866 | 4.19 | 0.012515 | 0.3056 | 0.2980792 | 0.1333954 | 0.2059 | 41.0721
1408 | 1.963889 | 3.6677 | 5.3789 | 1 | 2.0244 | 2.026259 | 4.1 | 0.012126 | 0.3049 | 0.2980604 | 0.1335433 | 0.2034 | 41.0719
1409 | 1.965278 | 3.6677 | 5.384 | 1 | 2.0757 | 2.026633 | 4.31 | 0.013072 | 0.3074 | 0.2980402 | 0.1337028 | 0.201 | 41.0709
1410 | 1.966667 | 3.659 | 5.3891 | 1 | 2.0226 | 2.027018 | 4.09 | 0.012094 | 0.3072 | 0.298019 | 0.133857 | 0.1986 | 41.071
1411 | 1.968056 | 3.659 | 5.3942 | 1 | 2.0298 | 2.02742 | 4.12 | 0.012223 | 0.307 | 0.2979962 | 0.1337868 | 0.1963 | 41.0705
1412 | 1.969444 | 3.6495 | 5.3993 | 1 | 2.0173 | 2.027796 | 4.07 | 0.011998 | 0.3066 | 0.2979717 | 0.1339357 | 0.1938 | 41.0702
1413 | 1.970833 | 3.6495 | 5.4043 | 1 | 2.0334 | 2.028158 | 4.13 | 0.012288 | 0.3062 | 0.2979464 | 0.134078 | 0.1913 | 41.0696
1414 | 1.972222 | 3.6408 | 5.4094 | 1 | 2.0226 | 2.028569 | 4.09 | 0.012094 | 0.3059 | 0.2979201 | 0.1342146 | 0.189 | 41.0693
1415 | 1.973611 | 3.6408 | 5.4145 | 1 | 2.0226 | 2.028969 | 4.09 | 0.012094 | 0.3054 | 0.2978929 | 0.1341394 | 0.1866 | 41.0688
1416 | 1.975 | 3.6313 | 5.4195 | 1 | 2.0244 | 2.029239 | 4.1 | 0.012126 | 0.3051 | 0.2978642 | 0.1342697 | 0.1841 | 41.0684
1417 | 1.976389 | 3.6313 | 5.4245 | 1 | 2.0334 | 2.029593 | 4.13 | 0.012288 | 0.3054 | 0.2978349 | 0.1343979 | 0.1817 | 41.0679
1418 | 1.977778 | 3.6225 | 5.4296 | 1 | 2.0334 | 2.029859 | 4.13 | 0.012288 | 0.305 | 0.2978045 | 0.1345197 | 0.1794 | 41.0674
1419 | 1.979167 | 3.6225 | 5.4346 | 1 | 2.0387 | 2.030221 | 4.16 | 0.012385 | 0.3057 | 0.2977726 | 0.1344515 | 0.177 | 41.067
1420 | 1.980556 | 3.613 | 5.4396 | 1 | 2.0155 | 2.030583 | 4.06 | 0.011966 | 0.3045 | 0.2977392 | 0.1345687 | 0.1746 | 41.0668
1421 | 1.981944 | 3.613 | 5.4446 | 1 | 2.0423 | 2.030986 | 4.17 | 0.01245 | 0.3043 | 0.2977048 | 0.1346809 | 0.1722 | 41.0661
1422 | 1.983333 | 3.6042 | 5.4496 | 1 | 2.0209 | 2.031325 | 4.08 | 0.012062 | 0.3036 | 0.2976698 | 0.134785 | 0.1698 | 41.0659
1423 | 1.984722 | 3.6042 | 5.4547 | 1 | 2.028 | 2.0317 | 4.11 | 0.012191 | 0.3034 | 0.2976336 | 0.1347079 | 0.1675 | 41.0654
1424 | 1.986111 | 3.5948 | 5.4597 | 1 | 2.0476 | 2.032134 | 4.19 | 0.012547 | 0.3039 | 0.2975961 | 0.1348125 | 0.1651 | 41.0648
1425 | 1.987778 | 3.5948 | 5.4647 | 1 | 2.0423 | 2.032508 | 4.17 | 0.01245 | 0.3037 | 0.2975576 | 0.1349124 | 0.1627 | 41.0647
1426 | 1.989167 | 3.586 | 5.4696 | 1 | 2.0352 | 2.032885 | 4.14 | 0.01232 | 0.3037 | 0.2975181 | 0.1350086 | 0.1604 | 41.0644
1427 | 1.990556 | 3.586 | 5.4746 | 1 | 2.028 | 2.033228 | 4.11 | 0.012191 | 0.3032 | 0.2974773 | 0.1349353 | 0.1581 | 41.0641
1428 | 1.991944 | 3.5767 | 5.4796 | 1 | 2.0405 | 2.033533 | 4.16 | 0.012417 | 0.3035 | 0.2974354 | 0.1350289 | 0.1557 | 41.0635
1429 | 1.993333 | 3.5767 | 5.4846 | 1 | 2.0352 | 2.033843 | 4.14 | 0.01232 | 0.3035 | 0.2973921 | 0.1351191 | 0.1534 | 41.0632
1430 | 1.994722 | 3.5681 | 5.4895 | 1 | 2.028 | 2.034185 | 4.11 | 0.012191 | 0.3033 | 0.2973481 | 0.1352045 | 0.1511 | 41.0629
1431 | 1.996111 | 3.5681 | 5.4945 | 1 | 2.028 | 2.034519 | 4.11 | 0.012191 | 0.3026 | 0.2973023 | 0.1351325 | 0.1489 | 41.0625
1432 | 1.9975 | 3.5589 | 5.4994 | 1 | 2.0191 | 2.034828 | 4.08 | 0.01203 | 0.3021 | 0.2972557 | 0.1352094 | 0.1465 | 41.0622
1433 | 1.998889 | 3.5589 | 5.5044 | 1 | 2.0209 | 2.035216 | 4.08 | 0.012062 | 0.3014 | 0.2972081 | 0.1352786 | 0.1443 | 41.0617
1434 | 2.000278 | 3.5502 | 5.5093 | 1 | 2.0119 | 2.035655 | 4.05 | 0.011902 | 0.3003 | 0.2971597 | 0.1353379 | 0.142 | 41.0615
1435 | 2.001667 | 3.5502 | 5.5142 | 1 | 2.0476 | 2.036079 | 4.19 | 0.012547 | 0.3006 | 0.2971108 | 0.1352587 | 0.1398 | 41.0607
1436 | 2.003056 | 3.5411 | 5.5191 | 1 | 2.028 | 2.036536 | 4.11 | 0.012191 | 0.3001 | 0.2970613 | 0.1353158 | 0.1375 | 41.0605
1437 | 2.004444 | 3.5411 | 5.5241 | 1 | 2.0458 | 2.036821 | 4.19 | 0.012515 | 0.3002 | 0.2970109 | 0.1353703 | 0.1353 | 41.0599
1438 | 2.005833 | 3.5326 | 5.529 | 1 | 2.0582 | 2.03724 | 4.24 | 0.012743 | 0.3017 | 0.2969597 | 0.1354307 | 0.1331 | 41.0594
1439 | 2.007222 | 3.5326 | 5.5339 | 1 | 2.0244 | 2.037667 | 4.1 | 0.012126 | 0.3002 | 0.296907 | 0.135354 | 0.1309 | 41.0594
1440 | 2.008611 | 3.5237 | 5.5388 | 1 | 2.0369 | 2.038113 | 4.15 | 0.012352 | 0.3008 | 0.2968536 | 0.135408 | 0.1287 | 41.0589
1441 | 2.01 | 3.5237 | 5.5437 | 1 | 2.0262 | 2.038504 | 4.11 | 0.012158 | 0.3002 | 0.2967992 | 0.1354551 | 0.1265 | 41.0587
1442 | 2.011389 | 3.5153 | 5.5485 | 1 | 2.0405 | 2.038974 | 4.16 | 0.012417 | 0.3001 | 0.2967446 | 0.1354985 | 0.1243 | 41.0582
1443 | 2.012778 | 3.5153 | 5.5534 | 1 | 2.0529 | 2.039428 | 4.21 | 0.012645 | 0.3006 | 0.2966888 | 0.1354292 | 0.1222 | 41.0577
1444 | 2.014167 | 3.5066 | 5.5583 | 1 | 2.0387 | 2.039789 | 4.16 | 0.012385 | 0.3004 | 0.2966324 | 0.1354734 | 0.12 | 41.0574
1445 | 2.015556 | 3.5066 | 5.5632 | 1 | 2.0298 | 2.040214 | 4.12 | 0.012223 | 0.2994 | 0.2965745 | 0.1355085 | 0.1178 | 41.0572
1446 | 2.016944 | 3.4983 | 5.568 | 1 | 2.06 | 2.04053 | 4.24 | 0.012776 | 0.2998 | 0.2965158 | 0.1355427 | 0.1158 | 41.0565
1447 | 2.018333 | 3.4983 | 5.5729 | 1 | 2.0226 | 2.040752 | 4.09 | 0.012094 | 0.2992 | 0.2964561 | 0.1354702 | 0.1137 | 41.0565
1448 | 2.019722 | 3.4897 | 5.5777 | 1 | 2.0423 | 2.041153 | 4.17 | 0.01245 | 0.2989 | 0.2963953 | 0.1354981 | 0.1115 | 41.056
1449 | 2.021111 | 3.4897 | 5.5826 | 1 | 2.0226 | 2.041575 | 4.09 | 0.012094 | 0.2976 | 0.2963339 | 0.1355148 | 0.1094 | 41.0558
1450 | 2.0225 | 3.4814 | 5.5874 | 1 | 2.0173 | 2.041921 | 4.07 | 0.011998 | 0.2965 | 0.2962714 | 0.1355217 | 0.1073 | 41.0555
1451 | 2.023889 | 3.4814 | 5.5922 | 1 | 2.0511 | 2.042333 | 4.21 | 0.012612 | 0.2967 | 0.2962079 | 0.13544 | 0.1053 | 41.0548
1452 | 2.025278 | 3.4728 | 5.5971 | 1 | 2.0298 | 2.042696 | 4.12 | 0.012223 | 0.2961 | 0.2961429 | 0.1354438 | 0.1032 | 41.0547
1453 | 2.026667 | 3.4728 | 5.6019 | 1 | 2.0476 | 2.043067 | 4.19 | 0.012547 | 0.2961 | 0.2960774 | 0.1354445 | 0.1011 | 41.0542
1454 | 2.028056 | 3.4645 | 5.6067 | 1 | 2.0423 | 2.043415 | 4.17 | 0.01245 | 0.2957 | 0.2960109 | 0.1354397 | 0.099 | 41.0539
1455 | 2.029444 | 3.4645 | 5.6115 | 1 | 2.0405 | 2.043811 | 4.16 | 0.012417 | 0.2957 | 0.2959437 | 0.1353578 | 0.097 | 41.0536
1456 | 2.030833 | 3.456 | 5.6163 | 1 | 2.0387 | 2.044266 | 4.16 | 0.012385 | 0.2952 | 0.2958758 | 0.1353493 | 0.0949 | 41.0533
1457 | 2.032222 | 3.456 | 5.6211 | 1 | 2.0476 | 2.044649 | 4.19 | 0.012547 | 0.2949 | 0.2958071 | 0.1353359 | 0.0928 | 41.0528
1458 | 2.033611 | 3.4477 | 5.6259 | 1 | 2.0369 | 2.045033 | 4.15 | 0.012352 | 0.2944 | 0.2957376 | 0.1353164 | 0.0908 | 41.0526
1459 | 2.035 | 3.4477 | 5.6307 | 1 | 2.0298 | 2.045425 | 4.12 | 0.012223 | 0.2937 | 0.2956676 | 0.1352287 | 0.0888 | 41.0524
1460 | 2.036389 | 3.4392 | 5.6355 | 1 | 2.0316 | 2.04585 | 4.13 | 0.012255 | 0.293 | 0.2955972 | 0.1352003 | 0.0867 | 41.052
1461 | 2.037778 | 3.4392 | 5.6402 | 1 | 2.0369 | 2.046236 | 4.15 | 0.012352 | 0.2921 | 0.2955256 | 0.1351634 | 0.0846 | 41.0516
1462 | 2.039167 | 3.4308 | 5.645 | 1 | 2.0387 | 2.046655 | 4.16 | 0.012385 | 0.2915 | 0.2954532 | 0.1351199 | 0.0826 | 41.0513
1463 | 2.040556 | 3.4308 | 5.6498 | 1 | 2.0547 | 2.046964 | 4.22 | 0.012678 | 0.2919 | 0.2953796 | 0.135028 | 0.0806 | 41.0508
1464 | 2.041944 | 3.4222 | 5.6545 | 1 | 2.0352 | 2.047341 | 4.14 | 0.01232 | 0.2912 | 0.2953053 | 0.1349823 | 0.0786 | 41.0507
1465 | 2.043333 | 3.4222 | 5.6593 | 1 | 2.0405 | 2.047794 | 4.16 | 0.012417 | 0.2908 | 0.2952304 | 0.1349311 | 0.0765 | 41.0503
1466 | 2.044722 | 3.4138 | 5.664 | 1 | 2.0582 | 2.048182 | 4.24 | 0.012743 | 0.2908 | 0.2951549 | 0.1348772 | 0.0745 | 41.0498
1467 | 2.046111 | 3.4138 | 5.6688 | 2 | 2.0387 | 2.0485 | 4.16 | 0.012385 | 0.2907 | 0.2950787 | 0.1347845 | 0.0725 | 41.0497
1468 | 2.0475 | 3.4053 | 5.6735 | 1 | 2.0582 | 2.048865 | 4.24 | 0.012743 | 0.2907 | 0.2950017 | 0.1347296 | 0.0705 | 41.0492
1469 | 2.049167 | 3.4053 | 5.6782 | 1 | 2.0635 | 2.049178 | 4.26 | 0.012841 | 0.2905 | 0.2949241 | 0.1346705 | 0.0684 | 41.0491
1470 | 2.050556 | 3.3969 | 5.6829 | 1 | 2.0476 | 2.049593 | 4.19 | 0.012547 | 0.29 | 0.2948457 | 0.1346056 | 0.0665 | 41.049
1471 | 2.051944 | 3.3969 | 5.6877 | 1 | 2.0458 | 2.050013 | 4.19 | 0.012515 | 0.2901 | 0.2947664 | 0.1345159 | 0.0645 | 41.0487
1472 | 2.053333 | 3.3884 | 5.6924 | 1 | 2.0423 | 2.050428 | 4.17 | 0.01245 | 0.2893 | 0.2946863 | 0.1344466 | 0.0624 | 41.0484
1473 | 2.054722 | 3.3884 | 5.6971 | 1 | 2.0564 | 2.050716 | 4.23 | 0.01271 | 0.2894 | 0.2946057 | 0.1343751 | 0.0604 | 41.048
1474 | 2.056111 | 3.38 | 5.7018 | 1 | 2.0423 | 2.051091 | 4.17 | 0.01245 | 0.289 | 0.2945249 | 0.1342985 | 0.0585 | 41.0479
1475 | 2.0575 | 3.38 | 5.7065 | 1 | 2.0529 | 2.051487 | 4.21 | 0.012645 | 0.289 | 0.2944429 | 0.1342087 | 0.0565 | 41.0474
1476 | 2.058889 | 3.3716 | 5.7112 | 1 | 2.0423 | 2.051899 | 4.17 | 0.01245 | 0.2886 | 0.2943601 | 0.1341295 | 0.0545 | 41.0473
1477 | 2.060278 | 3.3716 | 5.7158 | 1 | 2.0476 | 2.052293 | 4.19 | 0.012547 | 0.2881 | 0.2942766 | 0.1340446 | 0.0525 | 41.0469
1478 | 2.061667 | 3.3632 | 5.7205 | 1 | 2.0529 | 2.052644 | 4.21 | 0.012645 | 0.2879 | 0.2941822 | 0.1339558 | 0.0506 | 41.0466
1479 | 2.063056 | 3.3632 | 5.7252 | 1 | 2.0547 | 2.053061 | 4.22 | 0.012678 | 0.288 | 0.2940884 | 0.1338668 | 0.0487 | 41.0463
1480 | 2.064444 | 3.3548 | 5.7298 | 1 | 2.0582 | 2.053425 | 4.24 | 0.012743 | 0.2881 | 0.2939937 | 0.133779 | 0.0467 | 41.046
1481 | 2.065833 | 3.3548 | 5.7345 | 1 | 2.0476 | 2.05382 | 4.19 | 0.012547 | 0.2878 | 0.2938993 | 0.1336869 | 0.0447 | 41.0458
1482 | 2.067222 | 3.3465 | 5.7391 | 1 | 2.0494 | 2.054222 | 4.2 | 0.01258 | 0.2874 | 0.2938051 | 0.1335901 | 0.0428 | 41.0455
1483 | 2.068611 | 3.3465 | 5.7438 | 1 | 2.0635 | 2.054612 | 4.26 | 0.012841 | 0.2879 | 0.2937109 | 0.1335066 | 0.0409 | 41.0451
1484 | 2.07 | 3.3382 | 5.7484 | 1 | 2.0494 | 2.055034 | 4.2 | 0.01258 | 0.2874 | 0.293616 | 0.1334096 | 0.0389 | 41.045
1485 | 2.071389 | 3.3382 | 5.7531 | 1 | 2.0547 | 2.055395 | 4.22 | 0.012678 | 0.2871 | 0.2935207 | 0.1333085 | 0.037 | 41.0446
1486 | 2.072778 | 3.33 | 5.7577 | 1 | 2.0582 | 2.055773 | 4.24 | 0.012743 | 0.2867 | 0.2934249 | 0.1332025 | 0.0351 | 41.0443
1487 | 2.074167 | 3.33 | 5.7623 | 1 | 2.0547 | 2.056096 | 4.22 | 0.012678 | 0.287 | 0.2933291 | 0.13312 | 0.0333 | 41.0441
1488 | 2.075556 | 3.3218 | 5.7669 | 1 | 2.0547 | 2.056502 | 4.22 | 0.012678 | 0.2864 | 0.2932325 | 0.1330122 | 0.0313 | 41.0438
1489 | 2.076944 | 3.3218 | 5.7715 | 1 | 2.0529 | 2.056889 | 4.21 | 0.012645 | 0.2863 | 0.2931363 | 0.1329013 | 0.0294 | 41.0436
1490 | 2.078333 | 3.3136 | 5.7761 | 1 | 2.0564 | 2.057258 | 4.23 | 0.01271 | 0.2858 | 0.2930398 | 0.1327852 | 0.0276 | 41.0433
1491 | 2.079722 | 3.3136 | 5.7808 | 1 | 2.067 | 2.057601 | 4.27 | 0.012907 | 0.2865 | 0.2929431 | 0.1327061 | 0.0257 | 41.0429
1492 | 2.081111 | 3.3056 | 5.7853 | 1 | 2.06 | 2.058064 | 4.24 | 0.012776 | 0.2862 | 0.2928457 | 0.1325922 | 0.0238 | 41.0428
1493 | 2.0825 | 3.3056 | 5.7899 | 1 | 2.0635 | 2.058487 | 4.26 | 0.012841 | 0.2861 | 0.2927481 | 0.1324753 | 0.022 | 41.0425
1494 | 2.083889 | 3.2975 | 5.7945 | 1 | 2.0827 | 2.05884 | 4.34 | 0.013204 | 0.2863 | 0.29265 | 0.1323571 | 0.0201 | 41.042
1495 | 2.085278 | 3.2975 | 5.7991 | 1 | 2.0405 | 2.059276 | 4.16 | 0.012417 | 0.2862 | 0.2925516 | 0.1322827 | 0.0183 | 41.0422
1496 | 2.086667 | 3.2896 | 5.8037 | 1 | 2.0405 | 2.059698 | 4.16 | 0.012417 | 0.2847 | 0.2924533 | 0.1321552 | 0.0165 | 41.0419
1497 | 2.088056 | 3.2896 | 5.8082 | 1 | 2.0617 | 2.060086 | 4.25 | 0.012809 | 0.2843 | 0.2923553 | 0.132023 | 0.0146 | 41.0415
1498 | 2.089444 | 3.2815 | 5.8128 | 1 | 2.0722 | 2.06045 | 4.29 | 0.013006 | 0.2847 | 0.2922566 | 0.131891 | 0.0128 | 41.0411
1499 | 2.090833 | 3.2815 | 5.8173 | 1 | 2.0722 | 2.060798 | 4.29 | 0.013006 | 0.245 | 0.2921579 | 0.1315849 | 0.011 | 41.0409
1500 | 2.092222 | 3.272 | 5.8219 | 1 | 2.0687 | 2.06126 | 4.28 | 0.01294 | 0.2463 | 0.2920589 | 0.1312316 | 0.009 | 41.0407
1501 | 2.093611 | 3.272 | 5.8264 | 1 | 2.0494 | 2.061634 | 4.2 | 0.01258 | 0.2463 | 0.2919586 | 0.1308764 | 0.0071 | 41.0407
1502 | 2.095 | 3.2618 | 5.831 | 1 | 2.067 | 2.062026 | 4.27 | 0.012907 | 0.246 | 0.2918586 | 0.1305178 | 0.005 | 41.0402
1503 | 2.096389 | 3.2618 | 5.8355 | 1 | 2.0722 | 2.06239 | 4.29 | 0.013006 | 0.2471 | 0.2917587 | 0.1302353 | 0.003 | 41.04
1504 | 2.097778 | 3.2514 | 5.84 | 1 | 2.0564 | 2.062836 | 4.23 | 0.01271 | 0.2464 | 0.2916581 | 0.1298807 | 0.0008 | 41.0399
1505 | 2.099167 | 3.2514 | 5.8445 | 1 | 2.0635 | 2.063198 | 4.26 | 0.012841 | 0.2468 | 0.291558 | 0.1295267 | -0.0014 | 41.0396
1506 | 2.100556 | 3.2405 | 5.849 | 1 | 2.0687 | 2.063614 | 4.28 | 0.01294 | 0.2471 | 0.291458 | 0.1291731 | -0.0036 | 41.0393
1507 | 2.101944 | 3.2405 | 5.8535 | 1 | 2.0792 | 2.063943 | 4.32 | 0.013138 | 0.2475 | 0.2913578 | 0.1289035 | -0.0058 | 41.039
1508 | 2.103333 | 3.2296 | 5.858 | 1 | 2.067 | 2.064341 | 4.27 | 0.012907 | 0.2486 | 0.2912577 | 0.1285601 | -0.0081 | 41.0389
1509 | 2.104722 | 3.2296 | 5.8625 | 1 | 2.074 | 2.064715 | 4.3 | 0.013039 | 0.2497 | 0.2911573 | 0.1282217 | -0.0105 | 41.0386
1510 | 2.106111 | 3.2181 | 5.867 | 1 | 2.0652 | 2.065058 | 4.27 | 0.012874 | 0.2499 | 0.2910561 | 0.127883 | -0.0129 | 41.0385
1511 | 2.107778 | 3.2181 | 5.8714 | 1 | 2.0652 | 2.065444 | 4.27 | 0.012874 | 0.2498 | 0.2909549 | 0.1276366 | -0.0152 | 41.0386
1512 | 2.109167 | 3.2066 | 5.8759 | 2 | 2.0635 | 2.065809 | 4.26 | 0.012841 | 0.2498 | 0.2908533 | 0.1272989 | -0.0177 | 41.0384
1513 | 2.110556 | 3.2066 | 5.8803 | 1 | 2.0722 | 2.066273 | 4.29 | 0.013006 | 0.2504 | 0.2907513 | 0.1269634 | -0.0202 | 41.0382
1514 | 2.111944 | 3.1946 | 5.8848 | 1 | 2.067 | 2.066665 | 4.27 | 0.012907 | 0.2498 | 0.2906494 | 0.1266231 | -0.0227 | 41.038
1515 | 2.113333 | 3.1946 | 5.8892 | 1 | 2.0827 | 2.067094 | 4.34 | 0.013204 | 0.2515 | 0.2905477 | 0.1263959 | -0.0252 | 41.0376
1516 | 2.114722 | 3.1828 | 5.8936 | 1 | 2.0687 | 2.067536 | 4.28 | 0.01294 | 0.251 | 0.2904454 | 0.126064 | -0.0278 | 41.0376
1517 | 2.116111 | 3.1828 | 5.8981 | 1 | 2.0757 | 2.067898 | 4.31 | 0.013072 | 0.2523 | 0.2903434 | 0.1257386 | -0.0303 | 41.0373
1518 | 2.1175 | 3.1705 | 5.9025 | 1 | 2.0757 | 2.068298 | 4.31 | 0.013072 | 0.2524 | 0.290241 | 0.1254126 | -0.0329 | 41.0371
1519 | 2.118889 | 3.1705 | 5.9069 | 1 | 2.067 | 2.068717 | 4.27 | 0.012907 | 0.2525 | 0.2901384 | 0.1251998 | -0.0355 | 41.0371
1520 | 2.120278 | 3.1585 | 5.9113 | 1 | 2.0582 | 2.069062 | 4.24 | 0.012743 | 0.252 | 0.2900356 | 0.1248729 | -0.0382 | 41.037
1521 | 2.121667 | 3.1585 | 5.9156 | 1 | 2.0722 | 2.069487 | 4.29 | 0.013006 | 0.2517 | 0.2899333 | 0.1245435 | -0.0408 | 41.0367
1522 | 2.123056 | 3.1458 | 5.92 | 1 | 2.0705 | 2.069929 | 4.29 | 0.012973 | 0.2516 | 0.2898306 | 0.1242127 | -0.0435 | 41.0365
1523 | 2.124444 | 3.1458 | 5.9244 | 1 | 2.0687 | 2.070351 | 4.28 | 0.01294 | 0.2518 | 0.2897281 | 0.1240041 | -0.0461 | 41.0364
1524 | 2.125833 | 3.1335 | 5.9287 | 1 | 2.0564 | 2.070717 | 4.23 | 0.01271 | 0.2505 | 0.2896247 | 0.1236684 | -0.0488 | 41.0364
1525 | 2.127222 | 3.1335 | 5.9331 | 1 | 2.0966 | 2.07115 | 4.4 | 0.01347 | 0.2534 | 0.2895211 | 0.1233484 | -0.0516 | 41.0357
1526 | 2.128611 | 3.1207 | 5.9374 | 1 | 2.0827 | 2.071549 | 4.34 | 0.013204 | 0.2543 | 0.289418 | 0.1230326 | -0.0543 | 41.0358
1527 | 2.13 | 3.1207 | 5.9418 | 1 | 2.0757 | 2.072041 | 4.31 | 0.013072 | 0.2551 | 0.2893141 | 0.1228507 | -0.0569 | 41.0357
1528 | 2.131389 | 3.1084 | 5.9461 | 1 | 2.0897 | 2.072441 | 4.37 | 0.013337 | 0.2561 | 0.2892102 | 0.1225464 | -0.0597 | 41.0354
1529 | 2.132778 | 3.1084 | 5.9504 | 1 | 2.0687 | 2.072824 | 4.28 | 0.01294 | 0.2563 | 0.2891058 | 0.1222426 | -0.0624 | 41.0355
1530 | 2.134167 | 3.0957 | 5.9547 | 1 | 2.0757 | 2.073157 | 4.31 | 0.013072 | 0.2561 | 0.2890004 | 0.1219371 | -0.0651 | 41.0352
1531 | 2.135556 | 3.0957 | 5.959 | 1 | 2.081 | 2.073527 | 4.33 | 0.013171 | 0.2567 | 0.2888951 | 0.1217712 | -0.0678 | 41.035
1532 | 2.136944 | 3.0836 | 5.9633 | 1 | 2.0792 | 2.073929 | 4.32 | 0.013138 | 0.2567 | 0.2887892 | 0.1214703 | -0.0705 | 41.0349
1533 | 2.138333 | 3.0836 | 5.9676 | 1 | 2.0687 | 2.07433 | 4.28 | 0.01294 | 0.2567 | 0.2886828 | 0.121169 | -0.0732 | 41.0349
1534 | 2.139722 | 3.071 | 5.9718 | 1 | 2.0582 | 2.074676 | 4.24 | 0.012743 | 0.2553 | 0.2885762 | 0.1208592 | -0.0759 | 41.0349
1535 | 2.141111 | 3.071 | 5.9761 | 1 | 2.0827 | 2.075097 | 4.34 | 0.013204 | 0.2561 | 0.2884693 | 0.1206965 | -0.0785 | 41.0345
1536 | 2.1425 | 3.059 | 5.9803 | 1 | 2.0792 | 2.0755 | 4.32 | 0.013138 | 0.2564 | 0.2883627 | 0.1203942 | -0.0812 | 41.0344
1537 | 2.143889 | 3.059 | 5.9846 | 1 | 2.0652 | 2.075824 | 4.27 | 0.012874 | 0.2562 | 0.2882562 | 0.1200904 | -0.0838 | 41.0344
1538 | 2.145278 | 3.0466 | 5.9888 | 1 | 2.074 | 2.076263 | 4.3 | 0.013039 | 0.2553 | 0.2881501 | 0.1197812 | -0.0865 | 41.0342
1539 | 2.146667 | 3.0466 | 5.9931 | 1 | 2.0792 | 2.076671 | 4.32 | 0.013138 | 0.2547 | 0.2880442 | 0.1196169 | -0.089 | 41.034
1540 | 2.148056 | 3.0348 | 5.9973 | 1 | 2.0757 | 2.077085 | 4.31 | 0.013072 | 0.2545 | 0.2879379 | 0.1193045 | -0.0917 | 41.034
1541 | 2.149444 | 3.0348 | 6.0015 | 1 | 2.0792 | 2.077505 | 4.32 | 0.013138 | 0.2549 | 0.2878309 | 0.118994 | -0.0943 | 41.0338
1542 | 2.150833 | 3.0225 | 6.0057 | 1 | 2.0827 | 2.077893 | 4.34 | 0.013204 | 0.2552 | 0.2877231 | 0.1186849 | -0.0969 | 41.0337
1543 | 2.152222 | 3.0225 | 6.0099 | 1 | 2.0705 | 2.078306 | 4.29 | 0.012973 | 0.2551 | 0.2876145 | 0.1185291 | -0.0994 | 41.0337
1544 | 2.153611 | 3.011 | 6.0141 | 1 | 2.0879 | 2.078692 | 4.36 | 0.013303 | 0.2567 | 0.2875059 | 0.1182297 | -0.1019 | 41.0334
1545 | 2.155 | 3.011 | 6.0182 | 1 | 2.0652 | 2.079127 | 4.27 | 0.012874 | 0.2559 | 0.2873976 | 0.1179257 | -0.1045 | 41.0336
1546 | 2.156389 | 2.9991 | 6.0224 | 1 | 2.0897 | 2.079461 | 4.37 | 0.013337 | 0.2568 | 0.2872886 | 0.1176267 | -0.107 | 41.0333
1547 | 2.157778 | 2.9991 | 6.0266 | 1 | 2.0652 | 2.079914 | 4.27 | 0.012874 | 0.2557 | 0.287179 | 0.1174798 | -0.1094 | 41.0334
1548 | 2.159167 | 2.988 | 6.0307 | 1 | 2.0652 | 2.080318 | 4.27 | 0.012874 | 0.2547 | 0.2870696 | 0.1171703 | -0.1118 | 41.0334
1549 | 2.160556 | 2.988 | 6.0349 | 1 | 2.0792 | 2.080681 | 4.32 | 0.013138 | 0.2543 | 0.28696 | 0.1168586 | -0.1143 | 41.0331
1550 | 2.161944 | 2.9765 | 6.039 | 1 | 2.1001 | 2.081082 | 4.41 | 0.013537 | 0.2556 | 0.2868503 | 0.1165541 | -0.1167 | 41.0328
1551 | 2.163333 | 2.9765 | 6.0431 | 1 | 2.0757 | 2.081433 | 4.31 | 0.013072 | 0.2548 | 0.2867403 | 0.1164076 | -0.119 | 41.033
1552 | 2.164722 | 2.9658 | 6.0473 | 1 | 2.0879 | 2.081885 | 4.36 | 0.013303 | 0.2556 | 0.2866304 | 0.1161044 | -0.1214 | 41.0328
1553 | 2.166111 | 2.9658 | 6.0514 | 1 | 2.0757 | 2.082293 | 4.31 | 0.013072 | 0.2549 | 0.2865203 | 0.1157976 | -0.1237 | 41.0329
1554 | 2.1675 | 2.9547 | 6.0555 | 1 | 2.0966 | 2.082707 | 4.4 | 0.01347 | 0.2564 | 0.2864093 | 0.115499 | -0.126 | 41.0326
1555 | 2.168889 | 2.9547 | 6.0596 | 1 | 2.0652 | 2.083163 | 4.27 | 0.012874 | 0.2557 | 0.286298 | 0.1153627 | -0.1282 | 41.0329
1556 | 2.170278 | 2.9444 | 6.0637 | 1 | 2.0862 | 2.083544 | 4.35 | 0.01327 | 0.2549 | 0.2861862 | 0.1150571 | -0.1304 | 41.0326
1557 | 2.171667 | 2.9444 | 6.0678 | 1 | 2.0862 | 2.083967 | 4.35 | 0.01327 | 0.2556 | 0.2860743 | 0.1147556 | -0.1327 | 41.0325
1558 | 2.173056 | 2.9338 | 6.0718 | 1 | 2.0862 | 2.084414 | 4.35 | 0.01327 | 0.2559 | 0.2859623 | 0.114456 | -0.1348 | 41.0325
1559 | 2.174444 | 2.9338 | 6.0759 | 1 | 2.0879 | 2.084797 | 4.36 | 0.013303 | 0.2562 | 0.28585 | 0.1143272 | -0.137 | 41.0324
1560 | 2.175833 | 2.9241 | 6.08 | 1 | 2.081 | 2.085261 | 4.33 | 0.013171 | 0.2561 | 0.2857374 | 0.11403 | -0.1391 | 41.0324
1561 | 2.177222 | 2.9241 | 6.084 | 1 | 2.0914 | 2.085649 | 4.37 | 0.01337 | 0.2578 | 0.2856249 | 0.1137424 | -0.1411 | 41.0323
1562 | 2.178611 | 2.9142 | 6.0881 | 1 | 2.0827 | 2.086102 | 4.34 | 0.013204 | 0.2575 | 0.2855125 | 0.1134534 | -0.1432 | 41.0323
1563 | 2.18 | 2.9142 | 6.0921 | 1 | 2.0722 | 2.086518 | 4.29 | 0.013006 | 0.2563 | 0.2853996 | 0.1133297 | -0.1451 | 41.0324
1564 | 2.181389 | 2.9051 | 6.0962 | 1 | 2.0914 | 2.086875 | 4.37 | 0.01337 | 0.2574 | 0.2852867 | 0.1130413 | -0.1471 | 41.0321
1565 | 2.182778 | 2.9051 | 6.1002 | 1 | 2.1001 | 2.087326 | 4.41 | 0.013537 | 0.2579 | 0.2851744 | 0.112756 | -0.149 | 41.032
1566 | 2.184167 | 2.8958 | 6.1042 | 1 | 2.0897 | 2.087738 | 4.37 | 0.013337 | 0.2588 | 0.2850616 | 0.1124758 | -0.1509 | 41.0321
1567 | 2.185556 | 2.8958 | 6.1083 | 1 | 2.0879 | 2.088172 | 4.36 | 0.013303 | 0.259 | 0.2849492 | 0.1123713 | -0.1527 | 41.0321
1568 | 2.187222 | 2.8875 | 6.1123 | 1 | 2.0931 | 2.088574 | 4.38 | 0.013403 | 0.2604 | 0.2848367 | 0.1121011 | -0.1545 | 41.0323
1569 | 2.188611 | 2.8875 | 6.1163 | 1 | 2.0862 | 2.089009 | 4.35 | 0.01327 | 0.2605 | 0.2847244 | 0.1118316 | -0.1562 | 41.0323
1570 | 2.19 | 2.8791 | 6.1203 | 1 | 2.0966 | 2.089362 | 4.4 | 0.01347 | 0.2616 | 0.2846123 | 0.1115687 | -0.1579 | 41.0322
1571 | 2.191389 | 2.8791 | 6.1243 | 1 | 2.0966 | 2.089767 | 4.4 | 0.01347 | 0.2618 | 0.2845011 | 0.1114832 | -0.1595 | 41.0322
1572 | 2.192778 | 2.8718 | 6.1283 | 1 | 2.0722 | 2.090163 | 4.29 | 0.013006 | 0.261 | 0.2843898 | 0.111218 | -0.161 | 41.0324
1573 | 2.194167 | 2.8718 | 6.1323 | 1 | 2.0862 | 2.090612 | 4.35 | 0.01327 | 0.2613 | 0.2842788 | 0.1109547 | -0.1626 | 41.0322
1574 | 2.195556 | 2.8641 | 6.1362 | 1 | 2.0792 | 2.091012 | 4.32 | 0.013138 | 0.2602 | 0.2841682 | 0.1106858 | -0.1641 | 41.0323
1575 | 2.196944 | 2.8641 | 6.1402 | 1 | 2.0931 | 2.091364 | 4.38 | 0.013403 | 0.26 | 0.2840571 | 0.1105939 | -0.1655 | 41.0322
1576 | 2.198333 | 2.8575 | 6.1442 | 1 | 2.0966 | 2.091709 | 4.4 | 0.01347 | 0.261 | 0.2839461 | 0.1103305 | -0.1668 | 41.0321
1577 | 2.199722 | 2.8575 | 6.1482 | 1 | 2.0827 | 2.092106 | 4.34 | 0.013204 | 0.2599 | 0.2838355 | 0.1100615 | -0.1682 | 41.0322
1578 | 2.201111 | 2.8506 | 6.1521 | 1 | 2.0827 | 2.09256 | 4.34 | 0.013204 | 0.2598 | 0.2837248 | 0.1097925 | -0.1695 | 41.0322
1579 | 2.2025 | 2.8506 | 6.1561 | 1 | 2.0862 | 2.092994 | 4.35 | 0.01327 | 0.2588 | 0.2836136 | 0.1096973 | -0.1707 | 41.0322
1580 | 2.203889 | 2.8447 | 6.16 | 1 | 2.1121 | 2.093436 | 4.46 | 0.013771 | 0.2607 | 0.2835029 | 0.1094343 | -0.1719 | 41.0319
1581 | 2.205278 | 2.8447 | 6.164 | 1 | 2.0966 | 2.09381 | 4.4 | 0.01347 | 0.2616 | 0.2833927 | 0.1091767 | -0.173 | 41.0321
1582 | 2.206667 | 2.8386 | 6.1679 | 1 | 2.0862 | 2.094257 | 4.35 | 0.01327 | 0.2613 | 0.2832831 | 0.1089183 | -0.1742 | 41.0322
1583 | 2.208056 | 2.8386 | 6.1719 | 1 | 2.1001 | 2.094648 | 4.41 | 0.013537 | 0.2617 | 0.2831738 | 0.1088417 | -0.1752 | 41.032
1584 | 2.209444 | 2.8336 | 6.1758 | 1 | 2.0966 | 2.095044 | 4.4 | 0.01347 | 0.2621 | 0.2830643 | 0.1085887 | -0.1762 | 41.0321
1585 | 2.210833 | 2.8336 | 6.1797 | 1 | 2.107 | 2.095434 | 4.44 | 0.01367 | 0.2624 | 0.2829551 | 0.1083377 | -0.1771 | 41.032
1586 | 2.212222 | 2.8283 | 6.1837 | 1 | 2.0949 | 2.095817 | 4.39 | 0.013436 | 0.2621 | 0.282846 | 0.1080859 | -0.178 | 41.0321
1587 | 2.213611 | 2.8283 | 6.1876 | 1 | 2.0931 | 2.096245 | 4.38 | 0.013403 | 0.2622 | 0.2827367 | 0.1080146 | -0.1789 | 41.0321
1588 | 2.215 | 2.8242 | 6.1915 | 1 | 2.0931 | 2.096758 | 4.38 | 0.013403 | 0.2631 | 0.2826275 | 0.1077693 | -0.1797 | 41.0321
1589 | 2.216389 | 2.8242 | 6.1954 | 1 | 2.0949 | 2.09716 | 4.39 | 0.013436 | 0.2621 | 0.2825179 | 0.107519 | -0.1804 | 41.0321
1590 | 2.217778 | 2.8198 | 6.1993 | 1 | 2.0983 | 2.097567 | 4.4 | 0.013503 | 0.2633 | 0.2824079 | 0.107276 | -0.1811 | 41.0321
1591 | 2.219167 | 2.8198 | 6.2033 | 1 | 2.1224 | 2.098 | 4.5 | 0.013973 | 0.2654 | 0.2822981 | 0.1072244 | -0.1817 | 41.0318
1592 | 2.220556 | 2.8167 | 6.2072 | 1 | 2.0949 | 2.098459 | 4.39 | 0.013436 | 0.2661 | 0.2821891 | 0.1069975 | -0.1822 | 41.0321
1593 | 2.221944 | 2.8167 | 6.2111 | 1 | 2.107 | 2.09884 | 4.44 | 0.01367 | 0.2674 | 0.2820798 | 0.1067781 | -0.1827 | 41.032
1594 | 2.223333 | 2.8135 | 6.215 | 1 | 2.0966 | 2.099243 | 4.4 | 0.01347 | 0.2681 | 0.2819709 | 0.1065632 | -0.1832 | 41.0321
1595 | 2.224722 | 2.8135 | 6.2189 | 1 | 2.1104 | 2.099617 | 4.45 | 0.013737 | 0.2682 | 0.2818623 | 0.1065287 | -0.1835 | 41.032
1596 | 2.226111 | 2.8114 | 6.2228 | 1 | 2.1001 | 2.100005 | 4.41 | 0.013537 | 0.2691 | 0.2817539 | 0.10632 | -0.1838 | 41.0321
1597 | 2.2275 | 2.8114 | 6.2267 | 1 | 2.1035 | 2.100475 | 4.42 | 0.013603 | 0.269 | 0.2816453 | 0.1061114 | -0.1841 | 41.0321
1598 | 2.228889 | 2.8093 | 6.2306 | 1 | 2.0897 | 2.100919 | 4.37 | 0.013337 | 0.2685 | 0.2815364 | 0.1059006 | -0.1843 | 41.0323
1599 | 2.230278 | 2.8093 | 6.2345 | 1 | 2.1035 | 2.101295 | 4.42 | 0.013603 | 0.2689 | 0.2814275 | 0.1058715 | -0.1844 | 41.0321
1600 | 2.231667 | 2.8083 | 6.2384 | 1 | 2.1035 | 2.10172 | 4.42 | 0.013603 | 0.2694 | 0.2813187 | 0.1056663 | -0.1844 | 41.0322
1601 | 2.233056 | 2.8083 | 6.2423 | 1 | 2.1001 | 2.102135 | 4.41 | 0.013537 | 0.2691 | 0.2812098 | 0.1054601 | -0.1845 | 41.0322
1602 | 2.234444 | 2.8071 | 6.2462 | 1 | 2.107 | 2.102543 | 4.44 | 0.01367 | 0.2698 | 0.2811008 | 0.1052585 | -0.1844 | 41.0321
1603 | 2.235833 | 2.8071 | 6.2501 | 1 | 2.0931 | 2.102959 | 4.38 | 0.013403 | 0.2695 | 0.2809919 | 0.1052338 | -0.1843 | 41.0323
1604 | 2.237222 | 2.8072 | 6.254 | 1 | 2.0983 | 2.103358 | 4.4 | 0.013503 | 0.2693 | 0.2808834 | 0.1050302 | -0.184 | 41.0323
1605 | 2.238611 | 2.8072 | 6.2579 | 1 | 2.0897 | 2.103766 | 4.37 | 0.013337 | 0.2696 | 0.2807744 | 0.104829 | -0.1838 | 41.0324
1606 | 2.24 | 2.8071 | 6.2618 | 1 | 2.1173 | 2.104172 | 4.48 | 0.013872 | 0.2707 | 0.2806655 | 0.1046344 | -0.1835 | 41.0321
1607 | 2.241389 | 2.8071 | 6.2657 | 1 | 2.107 | 2.104632 | 4.44 | 0.01367 | 0.271 | 0.2805576 | 0.1046188 | -0.1831 | 41.0322
1608 | 2.242778 | 2.8082 | 6.2696 | 1 | 2.0949 | 2.105048 | 4.39 | 0.013436 | 0.2704 | 0.2804499 | 0.1044232 | -0.1826 | 41.0324
1609 | 2.244167 | 2.8082 | 6.2735 | 1 | 2.1052 | 2.105442 | 4.43 | 0.013637 | 0.2705 | 0.2803421 | 0.104229 | -0.1821 | 41.0323
1610 | 2.245556 | 2.8092 | 6.2774 | 1 | 2.1018 | 2.105875 | 4.42 | 0.01357 | 0.2703 | 0.2802353 | 0.1040341 | -0.1815 | 41.0323
1611 | 2.246944 | 2.8092 | 6.2813 | 1 | 2.0792 | 2.10627 | 4.32 | 0.013138 | 0.2676 | 0.280129 | 0.1040015 | -0.1809 | 41.0326
1612 | 2.248333 | 2.8112 | 6.2852 | 1 | 2.1121 | 2.106665 | 4.46 | 0.013771 | 0.2678 | 0.2800239 | 0.103794 | -0.1802 | 41.0322
1613 | 2.25 | 2.8112 | 6.2891 | 1 | 2.1173 | 2.107113 | 4.48 | 0.013872 | 0.2691 | 0.2799197 | 0.1035941 | -0.1794 | 41.0325
1614 | 2.251389 | 2.8133 | 6.2931 | 1 | 2.1156 | 2.107494 | 4.48 | 0.013838 | 0.2694 | 0.279816 | 0.1033966 | -0.1785 | 41.0325
1615 | 2.252778 | 2.8133 | 6.297 | 1 | 2.0966 | 2.10791 | 4.4 | 0.01347 | 0.2688 | 0.2797124 | 0.1033716 | -0.1776 | 41.0327
1616 | 2.254167 | 2.8164 | 6.3009 | 1 | 2.1035 | 2.108314 | 4.42 | 0.013603 | 0.268 | 0.2796093 | 0.1031674 | -0.1766 | 41.0327
1617 | 2.255556 | 2.8164 | 6.3048 | 1 | 2.1104 | 2.108721 | 4.45 | 0.013737 | 0.2685 | 0.2795067 | 0.1029666 | -0.1756 | 41.0326
1618 | 2.256944 | 2.8194 | 6.3087 | 1 | 2.107 | 2.109116 | 4.44 | 0.01367 | 0.2692 | 0.2794041 | 0.1027703 | -0.1745 | 41.0327
1619 | 2.258333 | 2.8194 | 6.3127 | 1 | 2.1258 | 2.109504 | 4.52 | 0.014041 | 0.2699 | 0.2793025 | 0.1027522 | -0.1734 | 41.0324
1620 | 2.259722 | 2.8235 | 6.3166 | 1 | 2.0966 | 2.109851 | 4.4 | 0.01347 | 0.2698 | 0.2792028 | 0.1025597 | -0.1722 | 41.0328
1621 | 2.261111 | 2.8235 | 6.3205 | 1 | 2.1138 | 2.110272 | 4.47 | 0.013805 | 0.2706 | 0.2791032 | 0.1023726 | -0.171 | 41.0326
1622 | 2.2625 | 2.8269 | 6.3244 | 1 | 2.0966 | 2.110681 | 4.4 | 0.01347 | 0.2702 | 0.2790041 | 0.1021841 | -0.1699 | 41.0328
1623 | 2.263889 | 2.8269 | 6.3283 | 1 | 2.1104 | 2.111057 | 4.45 | 0.013737 | 0.2711 | 0.2789049 | 0.1021729 | -0.1688 | 41.0327
1624 | 2.265278 | 2.831 | 6.3323 | 1 | 2.1258 | 2.111434 | 4.52 | 0.014041 | 0.2728 | 0.2788068 | 0.1019989 | -0.1676 | 41.0325
1625 | 2.266667 | 2.831 | 6.3362 | 1 | 2.1241 | 2.111823 | 4.51 | 0.014007 | 0.2733 | 0.2787096 | 0.1018282 | -0.1665 | 41.0325
1626 | 2.268056 | 2.8345 | 6.3401 | 1 | 2.1104 | 2.112257 | 4.45 | 0.013737 | 0.2738 | 0.2786134 | 0.1016609 | -0.1653 | 41.0327
1627 | 2.269444 | 2.8345 | 6.3441 | 1 | 2.119 | 2.112679 | 4.49 | 0.013906 | 0.2746 | 0.2785177 | 0.1016688 | -0.1642 | 41.0325
1628 | 2.270833 | 2.8386 | 6.348 | 1 | 2.1104 | 2.113111 | 4.45 | 0.013737 | 0.2749 | 0.2784223 | 0.1015078 | -0.163 | 41.0327
1629 | 2.272222 | 2.8386 | 6.352 | 1 | 2.1035 | 2.113518 | 4.42 | 0.013603 | 0.2748 | 0.2783286 | 0.1013473 | -0.1619 | 41.0327
1630 | 2.273611 | 2.8422 | 6.3559 | 1 | 2.1001 | 2.113913 | 4.41 | 0.013537 | 0.2742 | 0.2782352 | 0.1011844 | -0.1608 | 41.0328
1631 | 2.275 | 2.8422 | 6.3599 | 1 | 2.1087 | 2.114342 | 4.45 | 0.013704 | 0.2737 | 0.2781423 | 0.1011875 | -0.1596 | 41.0326
1632 | 2.276389 | 2.8464 | 6.3638 | 1 | 2.1035 | 2.114791 | 4.42 | 0.013603 | 0.2733 | 0.2780502 | 0.1010203 | -0.1584 | 41.0327
1633 | 2.277778 | 2.8464 | 6.3678 | 1 | 2.1104 | 2.115121 | 4.45 | 0.013737 | 0.2724 | 0.2779588 | 0.1008492 | -0.1573 | 41.0326
1634 | 2.279167 | 2.8499 | 6.3717 | 1 | 2.1035 | 2.11557 | 4.42 | 0.013603 | 0.272 | 0.2778673 | 0.1006768 | -0.1561 | 41.0327
1635 | 2.280556 | 2.8499 | 6.3757 | 1 | 2.1292 | 2.116059 | 4.53 | 0.014108 | 0.2738 | 0.2777766 | 0.1006807 | -0.155 | 41.0324
1636 | 2.281944 | 2.8541 | 6.3797 | 1 | 2.1035 | 2.116498 | 4.42 | 0.013603 | 0.2738 | 0.2776865 | 0.1005183 | -0.1538 | 41.0327
1637 | 2.283333 | 2.8541 | 6.3836 | 1 | 2.1224 | 2.116909 | 4.5 | 0.013973 | 0.2737 | 0.2775969 | 0.1003561 | -0.1526 | 41.0325
1638 | 2.284722 | 2.8577 | 6.3876 | 1 | 2.1156 | 2.117305 | 4.48 | 0.013838 | 0.2744 | 0.277508 | 0.1001983 | -0.1515 | 41.0325
1639 | 2.286111 | 2.8577 | 6.3916 | 1 | 2.1258 | 2.117716 | 4.52 | 0.014041 | 0.2761 | 0.2774193 | 0.1002146 | -0.1503 | 41.0324
1640 | 2.2875 | 2.8621 | 6.3955 | 1 | 2.1258 | 2.118118 | 4.52 | 0.014041 | 0.277 | 0.2773311 | 0.1000709 | -0.1492 | 41.0324
1641 | 2.288889 | 2.8621 | 6.3995 | 1 | 2.107 | 2.118538 | 4.44 | 0.01367 | 0.2761 | 0.2772435 | 0.09992333 | -0.148 | 41.0326
1642 | 2.290278 | 2.8658 | 6.4035 | 1 | 2.1173 | 2.118918 | 4.48 | 0.013872 | 0.2761 | 0.277157 | 0.09977649 | -0.1469 | 41.0324
1643 | 2.291667 | 2.8658 | 6.4075 | 1 | 2.1138 | 2.119309 | 4.47 | 0.013805 | 0.2759 | 0.2770712 | 0.09979158 | -0.1457 | 41.0325
1644 | 2.293056 | 2.8701 | 6.4114 | 1 | 2.1173 | 2.119658 | 4.48 | 0.013872 | 0.2759 | 0.2769862 | 0.09964411 | -0.1445 | 41.0324
1645 | 2.294444 | 2.8701 | 6.4154 | 1 | 2.1292 | 2.120067 | 4.53 | 0.014108 | 0.2774 | 0.2769023 | 0.09950525 | -0.1433 | 41.0323
1646 | 2.295833 | 2.8739 | 6.4194 | 1 | 2.1138 | 2.120428 | 4.47 | 0.013805 | 0.2768 | 0.2768193 | 0.09936428 | -0.1422 | 41.0324
1647 | 2.297222 | 2.8739 | 6.4234 | 1 | 2.1121 | 2.120839 | 4.46 | 0.013771 | 0.2762 | 0.2767364 | 0.09938054 | -0.141 | 41.0324
1648 | 2.298611 | 2.8782 | 6.4274 | 1 | 2.1173 | 2.121252 | 4.48 | 0.013872 | 0.2758 | 0.2766536 | 0.09923474 | -0.1398 | 41.0323
1649 | 2.3 | 2.8782 | 6.4314 | 1 | 2.1309 | 2.12164 | 4.54 | 0.014142 | 0.2769 | 0.2765718 | 0.09909546 | -0.1387 | 41.0322
1650 | 2.301389 | 2.882 | 6.4354 | 1 | 2.1292 | 2.122031 | 4.53 | 0.014108 | 0.2773 | 0.2764904 | 0.09895906 | -0.1375 | 41.0322
1651 | 2.302778 | 2.882 | 6.4394 | 1 | 2.1309 | 2.122393 | 4.54 | 0.014142 | 0.2775 | 0.2764094 | 0.09898189 | -0.1363 | 41.0321
1652 | 2.304167 | 2.8865 | 6.4434 | 1 | 2.1394 | 2.12279 | 4.58 | 0.014312 | 0.2795 | 0.2763288 | 0.09885729 | -0.1351 | 41.032
1653 | 2.305556 | 2.8865 | 6.4474 | 1 | 2.1258 | 2.123181 | 4.52 | 0.014041 | 0.2799 | 0.2762492 | 0.09873527 | -0.1339 | 41.0321
1654 | 2.306944 | 2.8906 | 6.4515 | 1 | 2.1326 | 2.123581 | 4.55 | 0.014176 | 0.2805 | 0.2761703 | 0.09861713 | -0.1327 | 41.032
1655 | 2.308333 | 2.8906 | 6.4555 | 1 | 2.119 | 2.123967 | 4.49 | 0.013906 | 0.2805 | 0.276092 | 0.09865529 | -0.1315 | 41.0321
1656 | 2.309722 | 2.8952 | 6.4595 | 1 | 2.136 | 2.124449 | 4.56 | 0.014244 | 0.2812 | 0.2760151 | 0.09854103 | -0.1303 | 41.0319
1657 | 2.311111 | 2.8952 | 6.4635 | 1 | 2.1258 | 2.124888 | 4.52 | 0.014041 | 0.2819 | 0.2759386 | 0.09843115 | -0.1291 | 41.032
1658 | 2.3125 | 2.8994 | 6.4675 | 1 | 2.1156 | 2.125314 | 4.48 | 0.013838 | 0.2821 | 0.2758633 | 0.0983228 | -0.1278 | 41.0321
1659 | 2.313889 | 2.8994 | 6.4716 | 1 | 2.1292 | 2.125674 | 4.53 | 0.014108 | 0.2821 | 0.2757887 | 0.09836874 | -0.1266 | 41.0319
1660 | 2.315278 | 2.9043 | 6.4756 | 1 | 2.1207 | 2.126158 | 4.5 | 0.013939 | 0.2827 | 0.2757151 | 0.09826369 | -0.1254 | 41.0319
1661 | 2.316667 | 2.9043 | 6.4796 | 1 | 2.1173 | 2.126558 | 4.48 | 0.013872 | 0.2813 | 0.2756421 | 0.09815187 | -0.1241 | 41.032
1662 | 2.318056 | 2.9085 | 6.4837 | 1 | 2.1156 | 2.127113 | 4.48 | 0.013838 | 0.2815 | 0.27557 | 0.09804185 | -0.1229 | 41.0319
1663 | 2.319444 | 2.9085 | 6.4877 | 1 | 2.1224 | 2.12751 | 4.5 | 0.013973 | 0.2818 | 0.2754987 | 0.09808563 | -0.1217 | 41.0318
1664 | 2.321111 | 2.9133 | 6.4918 | 1 | 2.1258 | 2.127891 | 4.52 | 0.014041 | 0.2824 | 0.2754284 | 0.09798047 | -0.1204 | 41.032
1665 | 2.3225 | 2.9133 | 6.4958 | 1 | 2.1343 | 2.128321 | 4.56 | 0.01421 | 0.2833 | 0.2753587 | 0.09788045 | -0.1191 | 41.0319
1666 | 2.323889 | 2.9177 | 6.4999 | 1 | 2.1104 | 2.128729 | 4.45 | 0.013737 | 0.2822 | 0.2752903 | 0.09777524 | -0.1179 | 41.0321
1667 | 2.325278 | 2.9177 | 6.5039 | 1 | 2.1173 | 2.129091 | 4.48 | 0.013872 | 0.2815 | 0.2752226 | 0.09781706 | -0.1166 | 41.032
1668 | 2.326667 | 2.9226 | 6.508 | 1 | 2.1462 | 2.129458 | 4.61 | 0.014448 | 0.2828 | 0.2751552 | 0.09771514 | -0.1154 | 41.0316
1669 | 2.328056 | 2.9226 | 6.512 | 1 | 2.1326 | 2.129787 | 4.55 | 0.014176 | 0.2833 | 0.2750886 | 0.09761655 | -0.1141 | 41.0317
1670 | 2.329444 | 2.927 | 6.5161 | 1 | 2.136 | 2.130206 | 4.56 | 0.014244 | 0.284 | 0.2750226 | 0.09752206 | -0.1129 | 41.0316
1671 | 2.330833 | 2.927 | 6.5202 | 1 | 2.1394 | 2.130625 | 4.58 | 0.014312 | 0.2842 | 0.2749574 | 0.09757703 | -0.1116 | 41.0315
1672 | 2.332222 | 2.9319 | 6.5242 | 1 | 2.1241 | 2.13104 | 4.51 | 0.014007 | 0.2838 | 0.2748922 | 0.09748164 | -0.1104 | 41.0317
1673 | 2.333611 | 2.9319 | 6.5283 | 1 | 2.1275 | 2.131376 | 4.53 | 0.014074 | 0.2837 | 0.2748277 | 0.0973865 | -0.1091 | 41.0316
1674 | 2.335 | 2.9362 | 6.5324 | 1 | 2.1377 | 2.131811 | 4.57 | 0.014278 | 0.2842 | 0.2747641 | 0.09729442 | -0.1079 | 41.0314
1675 | 2.336389 | 2.9362 | 6.5365 | 1 | 2.1445 | 2.132168 | 4.6 | 0.014414 | 0.2846 | 0.2747008 | 0.09735055 | -0.1067 | 41.0313
1676 | 2.337778 | 2.941 | 6.5405 | 1 | 2.1326 | 2.132541 | 4.55 | 0.014176 | 0.2844 | 0.2746386 | 0.09725962 | -0.1054 | 41.0314
1677 | 2.339167 | 2.941 | 6.5446 | 1 | 2.1309 | 2.133002 | 4.54 | 0.014142 | 0.2841 | 0.2745766 | 0.09716791 | -0.1042 | 41.0313
1678 | 2.340556 | 2.9453 | 6.5487 | 1 | 2.1411 | 2.133408 | 4.58 | 0.014346 | 0.2845 | 0.274516 | 0.09707902 | -0.103 | 41.0312
1679 | 2.341944 | 2.9453 | 6.5528 | 1 | 2.1394 | 2.133842 | 4.58 | 0.014312 | 0.2852 | 0.2744558 | 0.097137 | -0.1018 | 41.0311
1680 | 2.343333 | 2.9501 | 6.5569 | 1 | 2.1394 | 2.134225 | 4.58 | 0.014312 | 0.2855 | 0.2743966 | 0.09705332 | -0.1006 | 41.0311
1681 | 2.344722 | 2.9501 | 6.561 | 1 | 2.1546 | 2.134625 | 4.64 | 0.014619 | 0.2871 | 0.2743387 | 0.09697832 | -0.0994 | 41.0308
1682 | 2.346111 | 2.9544 | 6.5651 | 1 | 2.1496 | 2.135059 | 4.62 | 0.014517 | 0.2874 | 0.2742814 | 0.09690534 | -0.0982 | 41.0308
1683 | 2.3475 | 2.9544 | 6.5692 | 1 | 2.1377 | 2.135417 | 4.57 | 0.014278 | 0.289 | 0.2742246 | 0.09698181 | -0.097 | 41.0309
1684 | 2.348889 | 2.9593 | 6.5733 | 1 | 2.1326 | 2.135799 | 4.55 | 0.014176 | 0.2884 | 0.2741685 | 0.09691393 | -0.0958 | 41.0309
1685 | 2.350278 | 2.9593 | 6.5774 | 1 | 2.1377 | 2.136125 | 4.57 | 0.014278 | 0.2891 | 0.2741126 | 0.0968501 | -0.0946 | 41.0308
1686 | 2.351667 | 2.9636 | 6.5815 | 1 | 2.1394 | 2.136503 | 4.58 | 0.014312 | 0.2889 | 0.2740577 | 0.09678572 | -0.0935 | 41.0307
1687 | 2.353056 | 2.9636 | 6.5857 | 1 | 2.1224 | 2.136844 | 4.5 | 0.013973 | 0.2875 | 0.2740029 | 0.09685337 | -0.0923 | 41.0308
1688 | 2.354444 | 2.9684 | 6.5898 | 1 | 2.1258 | 2.13727 | 4.52 | 0.014041 | 0.287 | 0.2739494 | 0.09677931 | -0.0911 | 41.0307
1689 | 2.355833 | 2.9684 | 6.5939 | 1 | 2.1546 | 2.137619 | 4.64 | 0.014619 | 0.2884 | 0.2738963 | 0.09671288 | -0.0899 | 41.0303
1690 | 2.357222 | 2.9727 | 6.598 | 1 | 2.1258 | 2.13804 | 4.52 | 0.014041 | 0.2881 | 0.2738433 | 0.09664541 | -0.0887 | 41.0306
1691 | 2.358611 | 2.9727 | 6.6022 | 1 | 2.1326 | 2.138508 | 4.55 | 0.014176 | 0.2873 | 0.2737913 | 0.09671096 | -0.0875 | 41.0304
1692 | 2.36 | 2.9774 | 6.6063 | 1 | 2.1224 | 2.138846 | 4.5 | 0.013973 | 0.2868 | 0.2737406 | 0.0966369 | -0.0863 | 41.0304
1693 | 2.361389 | 2.9774 | 6.6104 | 1 | 2.1411 | 2.13925 | 4.58 | 0.014346 | 0.2873 | 0.2736907 | 0.09656564 | -0.0852 | 41.0302
1694 | 2.362778 | 2.9816 | 6.6146 | 1 | 2.1258 | 2.139622 | 4.52 | 0.014041 | 0.2871 | 0.2736416 | 0.09649386 | -0.084 | 41.0302
1695 | 2.364167 | 2.9816 | 6.6187 | 1 | 2.1275 | 2.140025 | 4.53 | 0.014074 | 0.2861 | 0.2735932 | 0.09655256 | -0.0829 | 41.0301
1696 | 2.365556 | 2.9862 | 6.6229 | 1 | 2.1479 | 2.140446 | 4.61 | 0.014482 | 0.2867 | 0.273546 | 0.0964788 | -0.0817 | 41.0298
1697 | 2.366944 | 2.9862 | 6.627 | 1 | 2.1377 | 2.140835 | 4.57 | 0.014278 | 0.2866 | 0.2734995 | 0.09640481 | -0.0806 | 41.0299
1698 | 2.368333 | 2.9903 | 6.6312 | 2 | 2.1428 | 2.141164 | 4.59 | 0.01438 | 0.2868 | 0.2734542 | 0.09633209 | -0.0794 | 41.0297
1699 | 2.369722 | 2.9903 | 6.6353 | 1 | 2.1529 | 2.141616 | 4.64 | 0.014585 | 0.2875 | 0.2734095 | 0.09639738 | -0.0783 | 41.0295
1700 | 2.371111 | 2.9948 | 6.6395 | 1 | 2.1377 | 2.141939 | 4.57 | 0.014278 | 0.2876 | 0.2733657 | 0.09632873 | -0.0772 | 41.0296
1701 | 2.3725 | 2.9948 | 6.6436 | 1 | 2.1343 | 2.142352 | 4.56 | 0.01421 | 0.2876 | 0.2733224 | 0.09626035 | -0.0761 | 41.0296
1702 | 2.373889 | 2.9987 | 6.6478 | 1 | 2.1428 | 2.142673 | 4.59 | 0.01438 | 0.2877 | 0.2732797 | 0.09619274 | -0.075 | 41.0294
1703 | 2.375278 | 2.9987 | 6.652 | 1 | 2.1529 | 2.143014 | 4.64 | 0.014585 | 0.2884 | 0.273238 | 0.09626197 | -0.074 | 41.0292
1704 | 2.376667 | 3.003 | 6.6561 | 1 | 2.1377 | 2.143412 | 4.57 | 0.014278 | 0.2882 | 0.2731967 | 0.09619688 | -0.0729 | 41.0293
1705 | 2.378056 | 3.003 | 6.6603 | 1 | 2.1462 | 2.143771 | 4.61 | 0.014448 | 0.2883 | 0.2731558 | 0.09613231 | -0.0718 | 41.0291
1706 | 2.379444 | 3.0068 | 6.6645 | 1 | 2.1597 | 2.144148 | 4.66 | 0.014722 | 0.289 | 0.2731161 | 0.09607153 | -0.0708 | 41.0288
1707 | 2.380833 | 3.0068 | 6.6687 | 1 | 2.1326 | 2.144548 | 4.55 | 0.014176 | 0.289 | 0.2730773 | 0.09614334 | -0.0698 | 41.029
1708 | 2.382222 | 3.011 | 6.6729 | 1 | 2.1275 | 2.144937 | 4.53 | 0.014074 | 0.2878 | 0.2730388 | 0.0960765 | -0.0687 | 41.029
1709 | 2.383889 | 3.011 | 6.677 | 1 | 2.1479 | 2.145249 | 4.61 | 0.014482 | 0.2881 | 0.2730011 | 0.09601145 | -0.0677 | 41.029
1710 | 2.385278 | 3.0146 | 6.6812 | 1 | 2.1496 | 2.145626 | 4.62 | 0.014517 | 0.2884 | 0.2729639 | 0.09594792 | -0.0667 | 41.0289
1711 | 2.386667 | 3.0146 | 6.6854 | 1 | 2.1377 | 2.145996 | 4.57 | 0.014278 | 0.2881 | 0.2729277 | 0.09601478 | -0.0657 | 41.0289
1712 | 2.388056 | 3.0186 | 6.6896 | 1 | 2.1377 | 2.146362 | 4.57 | 0.014278 | 0.2876 | 0.2728921 | 0.09594725 | -0.0647 | 41.0288
1713 | 2.389444 | 3.0186 | 6.6938 | 1 | 2.1394 | 2.146712 | 4.58 | 0.014312 | 0.287 | 0.2728575 | 0.09587673 | -0.0637 | 41.0287
1714 | 2.390833 | 3.0221 | 6.698 | 1 | 2.1529 | 2.147073 | 4.64 | 0.014585 | 0.2872 | 0.2728238 | 0.09580751 | -0.0628 | 41.0284
1715 | 2.392222 | 3.0221 | 6.7022 | 1 | 2.1563 | 2.147414 | 4.65 | 0.014653 | 0.2881 | 0.2727909 | 0.09587402 | -0.0618 | 41.0283
1716 | 2.393611 | 3.0259 | 6.7064 | 1 | 2.1411 | 2.147841 | 4.58 | 0.014346 | 0.2875 | 0.2727587 | 0.09580632 | -0.0608 | 41.0284
1717 | 2.395 | 3.0259 | 6.7106 | 1 | 2.1394 | 2.1482 | 4.58 | 0.014312 | 0.2873 | 0.2727271 | 0.09573766 | -0.0599 | 41.0283
1718 | 2.396389 | 3.0292 | 6.7148 | 1 | 2.1428 | 2.148554 | 4.59 | 0.01438 | 0.2874 | 0.2726955 | 0.09566929 | -0.059 | 41.0281
1719 | 2.397778 | 3.0292 | 6.719 | 1 | 2.1664 | 2.148961 | 4.69 | 0.01486 | 0.2885 | 0.272665 | 0.09573793 | -0.0581 | 41.0278
1720 | 2.399167 | 3.033 | 6.7232 | 1 | 2.1546 | 2.149324 | 4.64 | 0.014619 | 0.2884 | 0.2726346 | 0.09567456 | -0.0571 | 41.0278
1721 | 2.400556 | 3.033 | 6.7274 | 1 | 2.163 | 2.149716 | 4.68 | 0.014791 | 0.2898 | 0.2726049 | 0.09561821 | -0.0562 | 41.0276
1722 | 2.401944 | 3.0362 | 6.7317 | 1 | 2.1343 | 2.150082 | 4.56 | 0.01421 | 0.2883 | 0.2725759 | 0.0955544 | -0.0553 | 41.0278
1723 | 2.403333 | 3.0362 | 6.7359 | 1 | 2.1394 | 2.150468 | 4.58 | 0.014312 | 0.2872 | 0.2725471 | 0.09561634 | -0.0544 | 41.0276
1724 | 2.404722 | 3.0398 | 6.7401 | 1 | 2.1563 | 2.150848 | 4.65 | 0.014653 | 0.2871 | 0.272519 | 0.09554658 | -0.0535 | 41.0273
1725 | 2.406111 | 3.0398 | 6.7443 | 1 | 2.1563 | 2.151193 | 4.65 | 0.014653 | 0.2878 | 0.2724912 | 0.09548035 | -0.0526 | 41.0272
1726 | 2.4075 | 3.0429 | 6.7485 | 1 | 2.1546 | 2.151599 | 4.64 | 0.014619 | 0.288 | 0.2724643 | 0.09541491 | -0.0518 | 41.0272
1727 | 2.408889 | 3.0429 | 6.7528 | 1 | 2.1479 | 2.151968 | 4.61 | 0.014482 | 0.2878 | 0.2724379 | 0.09547997 | -0.0509 | 41.0271
1728 | 2.410278 | 3.0463 | 6.757 | 1 | 2.1462 | 2.152395 | 4.61 | 0.014448 | 0.2875 | 0.272412 | 0.09541207 | -0.0501 | 41.027
1729 | 2.411667 | 3.0463 | 6.7612 | 1 | 2.1597 | 2.152752 | 4.66 | 0.014722 | 0.2882 | 0.2723868 | 0.09534744 | -0.0492 | 41.0268
1730 | 2.413056 | 3.0492 | 6.7655 | 1 | 2.1597 | 2.153119 | 4.66 | 0.014722 | 0.289 | 0.2723618 | 0.09528658 | -0.0484 | 41.0266
1731 | 2.414444 | 3.0492 | 6.7697 | 1 | 2.1563 | 2.153444 | 4.65 | 0.014653 | 0.2898 | 0.2723376 | 0.09536186 | -0.0476 | 41.0265
1732 | 2.415833 | 3.0526 | 6.7739 | 1 | 2.1462 | 2.153804 | 4.61 | 0.014448 | 0.2894 | 0.2723142 | 0.09530296 | -0.0468 | 41.0266
1733 | 2.417222 | 3.0526 | 6.7782 | 1 | 2.1597 | 2.154203 | 4.66 | 0.014722 | 0.2898 | 0.2722914 | 0.09524582 | -0.046 | 41.0263
1734 | 2.418611 | 3.0553 | 6.7824 | 1 | 2.158 | 2.154532 | 4.66 | 0.014688 | 0.29 | 0.2722696 | 0.09518946 | -0.0452 | 41.0262
1735 | 2.42 | 3.0553 | 6.7867 | 1 | 2.1697 | 2.154914 | 4.71 | 0.014929 | 0.2914 | 0.2722486 | 0.09527281 | -0.0444 | 41.0259
1736 | 2.421389 | 3.0586 | 6.7909 | 1 | 2.1445 | 2.155281 | 4.6 | 0.014414 | 0.291 | 0.2722288 | 0.09522133 | -0.0436 | 41.0261
1737 | 2.422778 | 3.0586 | 6.7952 | 1 | 2.163 | 2.155624 | 4.68 | 0.014791 | 0.2914 | 0.2722099 | 0.09517136 | -0.0429 | 41.0257
1738 | 2.424167 | 3.0612 | 6.7994 | 1 | 2.1597 | 2.156003 | 4.66 | 0.014722 | 0.2917 | 0.2721911 | 0.09512239 | -0.0422 | 41.0257
1739 | 2.425556 | 3.0612 | 6.8037 | 1 | 2.163 | 2.156359 | 4.68 | 0.014791 | 0.292 | 0.2721729 | 0.0952092 | -0.0414 | 41.0255
1740 | 2.426944 | 3.0642 | 6.8079 | 1 | 2.1613 | 2.156728 | 4.67 | 0.014756 | 0.2924 | 0.2721556 | 0.0951636 | -0.0407 | 41.0254
1741 | 2.428333 | 3.0642 | 6.8122 | 1 | 2.168 | 2.157083 | 4.7 | 0.014894 | 0.293 | 0.2721389 | 0.09512071 | -0.04 | 41.0252
1742 | 2.429722 | 3.0668 | 6.8164 | 1 | 2.163 | 2.157413 | 4.68 | 0.014791 | 0.2936 | 0.2721229 | 0.09508029 | -0.0393 | 41.0252
1743 | 2.431111 | 3.0668 | 6.8207 | 1 | 2.1647 | 2.157788 | 4.69 | 0.014825 | 0.2941 | 0.2721077 | 0.09517755 | -0.0386 | 41.025
1744 | 2.4325 | 3.0697 | 6.825 | 1 | 2.1428 | 2.158179 | 4.59 | 0.01438 | 0.2938 | 0.2720931 | 0.09513798 | -0.0379 | 41.0251
1745 | 2.433889 | 3.0697 | 6.8292 | 1 | 2.1411 | 2.158588 | 4.58 | 0.014346 | 0.292 | 0.2720792 | 0.09508907 | -0.0373 | 41.025
1746 | 2.435278 | 3.0721 | 6.8335 | 1 | 2.168 | 2.158959 | 4.7 | 0.014894 | 0.2932 | 0.2720658 | 0.09504583 | -0.0366 | 41.0246
1747 | 2.436667 | 3.0721 | 6.8378 | 1 | 2.1479 | 2.159551 | 4.61 | 0.014482 | 0.2927 | 0.272053 | 0.09513632 | -0.036 | 41.0247
1748 | 2.438056 | 3.0748 | 6.842 | 1 | 2.1428 | 2.159814 | 4.59 | 0.01438 | 0.2928 | 0.2720408 | 0.09509101 | -0.0353 | 41.0246
1749 | 2.439444 | 3.0748 | 6.8463 | 1 | 2.1597 | 2.160144 | 4.66 | 0.014722 | 0.2926 | 0.2720293 | 0.09504424 | -0.0347 | 41.0243
1750 | 2.440833 | 3.0771 | 6.8506 | 1 | 2.168 | 2.16053 | 4.7 | 0.014894 | 0.2936 | 0.2720178 | 0.09500213 | -0.0341 | 41.0241
1751 | 2.442222 | 3.0771 | 6.8548 | 1 | 2.1847 | 2.160948 | 4.77 | 0.01524 | 0.2945 | 0.2720066 | 0.09510156 | -0.0334 | 41.0238
1752 | 2.443611 | 3.0798 | 6.8591 | 1 | 2.1394 | 2.161304 | 4.58 | 0.014312 | 0.2936 | 0.2719959 | 0.09505933 | -0.0328 | 41.0242
1753 | 2.445 | 3.0798 | 6.8634 | 1 | 2.1613 | 2.161747 | 4.67 | 0.014756 | 0.2934 | 0.2719858 | 0.09501564 | -0.0322 | 41.0238
1754 | 2.446389 | 3.0819 | 6.8677 | 1 | 2.1664 | 2.162064 | 4.69 | 0.01486 | 0.2939 | 0.2719758 | 0.0949739 | -0.0316 | 41.0236
1755 | 2.447778 | 3.0819 | 6.872 | 1 | 2.1797 | 2.162476 | 4.75 | 0.015136 | 0.2946 | 0.2719664 | 0.09507411 | -0.031 | 41.0233
1756 | 2.449167 | 3.0844 | 6.8762 | 1 | 2.1563 | 2.162874 | 4.65 | 0.014653 | 0.2935 | 0.2719574 | 0.0950303 | -0.0304 | 41.0234
1757 | 2.450556 | 3.0844 | 6.8805 | 1 | 2.1697 | 2.163216 | 4.71 | 0.014929 | 0.2945 | 0.2719488 | 0.09499113 | -0.0298 | 41.0231
1758 | 2.451944 | 3.0864 | 6.8848 | 1 | 2.163 | 2.163584 | 4.68 | 0.014791 | 0.2937 | 0.2719408 | 0.09494757 | -0.0293 | 41.0231
1759 | 2.453333 | 3.0864 | 6.8891 | 1 | 2.1814 | 2.163967 | 4.76 | 0.015171 | 0.295 | 0.2719337 | 0.09504976 | -0.0288 | 41.0227
1760 | 2.455 | 3.0888 | 6.8934 | 1 | 2.1546 | 2.164363 | 4.64 | 0.014619 | 0.294 | 0.2719277 | 0.09500754 | -0.0282 | 41.0232
1761 | 2.456389 | 3.0888 | 6.8977 | 1 | 2.1697 | 2.164757 | 4.71 | 0.014929 | 0.2946 | 0.271922 | 0.094968 | -0.0277 | 41.0229
1762 | 2.457778 | 3.0906 | 6.902 | 1 | 2.1731 | 2.165186 | 4.72 | 0.014998 | 0.2958 | 0.2719167 | 0.0949338 | -0.0272 | 41.0227
1763 | 2.459167 | 3.0906 | 6.9063 | 1 | 2.1731 | 2.165578 | 4.72 | 0.014998 | 0.2954 | 0.2719126 | 0.09503791 | -0.0267 | 41.0226
1764 | 2.460556 | 3.0929 | 6.9106 | 1 | 2.1697 | 2.165956 | 4.71 | 0.014929 | 0.2963 | 0.2719091 | 0.09500598 | -0.0261 | 41.0225
1765 | 2.461944 | 3.0929 | 6.9149 | 2 | 2.1529 | 2.166323 | 4.64 | 0.014585 | 0.2956 | 0.2719058 | 0.0949704 | -0.0256 | 41.0225
1766 | 2.463333 | 3.0947 | 6.9192 | 1 | 2.1731 | 2.166726 | 4.72 | 0.014998 | 0.2959 | 0.2719035 | 0.09493578 | -0.0251 | 41.0221
1767 | 2.464722 | 3.0947 | 6.9235 | 1 | 2.163 | 2.167089 | 4.68 | 0.014791 | 0.2961 | 0.271902 | 0.09504319 | -0.0247 | 41.0221
1768 | 2.466111 | 3.0969 | 6.9278 | 1 | 2.1664 | 2.167514 | 4.69 | 0.01486 | 0.297 | 0.2719005 | 0.09501373 | -0.0242 | 41.0219
1769 | 2.4675 | 3.0969 | 6.9321 | 1 | 2.1747 | 2.167883 | 4.73 | 0.015032 | 0.2963 | 0.2718999 | 0.09498038 | -0.0237 | 41.0217
1770 | 2.468889 | 3.0985 | 6.9364 | 1 | 2.1697 | 2.168291 | 4.71 | 0.014929 | 0.2974 | 0.2718999 | 0.0949521 | -0.0232 | 41.0216
1771 | 2.470278 | 3.0985 | 6.9407 | 1 | 2.1747 | 2.168672 | 4.73 | 0.015032 | 0.2976 | 0.2719001 | 0.09506658 | -0.0228 | 41.0214
1772 | 2.471667 | 3.1006 | 6.945 | 1 | 2.168 | 2.169017 | 4.7 | 0.014894 | 0.2966 | 0.2719014 | 0.09503424 | -0.0223 | 41.0214
1773 | 2.473056 | 3.1006 | 6.9493 | 1 | 2.163 | 2.169356 | 4.68 | 0.014791 | 0.2962 | 0.2719029 | 0.09499947 | -0.0219 | 41.0213
1774 | 2.474444 | 3.1021 | 6.9536 | 1 | 2.1781 | 2.169749 | 4.74 | 0.015101 | 0.2962 | 0.2719047 | 0.09496421 | -0.0215 | 41.021
1775 | 2.475833 | 3.1021 | 6.9579 | 1 | 2.163 | 2.170118 | 4.68 | 0.014791 | 0.2962 | 0.2719067 | 0.09507203 | -0.021 | 41.021
1776 | 2.477222 | 3.1041 | 6.9622 | 1 | 2.1781 | 2.170491 | 4.74 | 0.015101 | 0.2961 | 0.2719089 | 0.09503613 | -0.0206 | 41.0207
1777 | 2.478611 | 3.1041 | 6.9665 | 1 | 2.1664 | 2.170818 | 4.69 | 0.01486 | 0.2963 | 0.2719113 | 0.0950007 | -0.0202 | 41.0207
1778 | 2.48 | 3.1055 | 6.9708 | 1 | 2.1747 | 2.171287 | 4.73 | 0.015032 | 0.2965 | 0.2719143 | 0.09496599 | -0.0198 | 41.0204
1779 | 2.481389 | 3.1055 | 6.9752 | 1 | 2.158 | 2.171702 | 4.66 | 0.014688 | 0.2953 | 0.2719178 | 0.09506939 | -0.0194 | 41.0205
1780 | 2.482778 | 3.1074 | 6.9795 | 1 | 2.1747 | 2.172026 | 4.73 | 0.015032 | 0.2952 | 0.2719221 | 0.09502828 | -0.0189 | 41.0201
1781 | 2.484167 | 3.1074 | 6.9838 | 1 | 2.1764 | 2.172486 | 4.74 | 0.015067 | 0.2955 | 0.2719264 | 0.09498813 | -0.0185 | 41.02
1782 | 2.485556 | 3.1087 | 6.9881 | 1 | 2.1864 | 2.172832 | 4.78 | 0.015275 | 0.2961 | 0.271931 | 0.09495039 | -0.0182 | 41.0197
1783 | 2.486944 | 3.1087 | 6.9924 | 1 | 2.1814 | 2.173242 | 4.76 | 0.015171 | 0.2964 | 0.2719366 | 0.09505928 | -0.0178 | 41.0196
1784 | 2.488333 | 3.1105 | 6.9967 | 1 | 2.1797 | 2.173591 | 4.75 | 0.015136 | 0.2962 | 0.2719428 | 0.09502187 | -0.0174 | 41.0195
1785 | 2.489722 | 3.1105 | 7.0011 | 1 | 2.1731 | 2.173998 | 4.72 | 0.014998 | 0.2956 | 0.2719498 | 0.09498135 | -0.017 | 41.0194
1786 | 2.491111 | 3.1117 | 7.0054 | 1 | 2.1864 | 2.174381 | 4.78 | 0.015275 | 0.2962 | 0.2719572 | 0.09494322 | -0.0166 | 41.0191
1787 | 2.4925 | 3.1117 | 7.0097 | 1 | 2.168 | 2.174691 | 4.7 | 0.014894 | 0.2957 | 0.2719653 | 0.09504869 | -0.0163 | 41.0192
1788 | 2.493889 | 3.1134 | 7.014 | 1 | 2.1781 | 2.175053 | 4.74 | 0.015101 | 0.2958 | 0.2719743 | 0.09500851 | -0.0159 | 41.0189
1789 | 2.495278 | 3.1134 | 7.0184 | 1 | 2.188 | 2.175463 | 4.79 | 0.01531 | 0.2961 | 0.2719843 | 0.09496929 | -0.0155 | 41.0186
1790 | 2.496667 | 3.1145 | 7.0227 | 1 | 2.1697 | 2.175807 | 4.71 | 0.014929 | 0.2964 | 0.2719951 | 0.09493127 | -0.0152 | 41.0187
1791 | 2.498056 | 3.1145 | 7.027 | 1 | 2.1764 | 2.176125 | 4.74 | 0.015067 | 0.2978 | 0.272006 | 0.09504672 | -0.0149 | 41.0185
1792 | 2.499444 | 3.1162 | 7.0313 | 1 | 2.1764 | 2.176464 | 4.74 | 0.015067 | 0.2976 | 0.2720175 | 0.09501427 | -0.0145 | 41.0183
1793 | 2.500833 | 3.1162 | 7.0357 | 1 | 2.1764 | 2.176811 | 4.74 | 0.015067 | 0.2975 | 0.2720294 | 0.09498085 | -0.0142 | 41.0182
1794 | 2.502222 | 3.1173 | 7.04 | 1 | 2.1797 | 2.177264 | 4.75 | 0.015136 | 0.2975 | 0.2720418 | 0.09494718 | -0.0139 | 41.018
1795 | 2.503611 | 3.1173 | 7.0443 | 1 | 2.1731 | 2.177636 | 4.72 | 0.014998 | 0.297 | 0.2720554 | 0.09505864 | -0.0135 | 41.0179
1796 | 2.505 | 3.1189 | 7.0487 | 1 | 2.188 | 2.177958 | 4.79 | 0.01531 | 0.2979 | 0.2720691 | 0.09502672 | -0.0132 | 41.0176
1797 | 2.506389 | 3.1189 | 7.053 | 1 | 2.168 | 2.178336 | 4.7 | 0.014894 | 0.2965 | 0.2720827 | 0.09498764 | -0.0129 | 41.0177
1798 | 2.507778 | 3.1199 | 7.0573 | 1 | 2.198 | 2.178643 | 4.83 | 0.015519 | 0.298 | 0.2720964 | 0.09495522 | -0.0126 | 41.0172
1799 | 2.509167 | 3.1199 | 7.0617 | 1 | 2.1731 | 2.179027 | 4.72 | 0.014998 | 0.297 | 0.2721098 | 0.09506679 | -0.0123 | 41.0173
1800 | 2.510556 | 3.1214 | 7.066 | 1 | 2.1747 | 2.179353 | 4.73 | 0.015032 | 0.2971 | 0.2721232 | 0.09502993 | -0.012 | 41.0171
1801 | 2.511944 | 3.1214 | 7.0703 | 1 | 2.1847 | 2.179734 | 4.77 | 0.01524 | 0.2973 | 0.2721372 | 0.09499378 | -0.0117 | 41.0169
1802 | 2.513333 | 3.1223 | 7.0747 | 1 | 2.198 | 2.180033 | 4.83 | 0.015519 | 0.2982 | 0.2721513 | 0.09496143 | -0.0114 | 41.0165
1803 | 2.514722 | 3.1223 | 7.079 | 1 | 2.193 | 2.180401 | 4.81 | 0.015414 | 0.2991 | 0.2721661 | 0.09508281 | -0.0111 | 41.0164
1804 | 2.516111 | 3.1238 | 7.0833 | 1 | 2.1814 | 2.18073 | 4.76 | 0.015171 | 0.2987 | 0.2721809 | 0.09505265 | -0.0108 | 41.0164
1805 | 2.517778 | 3.1238 | 7.0877 | 1 | 2.193 | 2.181082 | 4.81 | 0.015414 | 0.2995 | 0.2721956 | 0.09502602 | -0.0104 | 41.0164
1806 | 2.519167 | 3.1249 | 7.092 | 1 | 2.1913 | 2.181459 | 4.8 | 0.015379 | 0.2997 | 0.2722108 | 0.09499984 | -0.0102 | 41.0163
1807 | 2.520556 | 3.1249 | 7.0964 | 1 | 2.1814 | 2.181832 | 4.76 | 0.015171 | 0.2994 | 0.2722259 | 0.09512235 | -0.0098 | 41.0163
1808 | 2.521944 | 3.1264 | 7.1007 | 1 | 2.1847 | 2.182131 | 4.77 | 0.01524 | 0.2992 | 0.2722415 | 0.0950936 | -0.0095 | 41.0161
1809 | 2.523333 | 3.1264 | 7.105 | 1 | 2.1814 | 2.182446 | 4.76 | 0.015171 | 0.2992 | 0.272257 | 0.0950646 | -0.0092 | 41.016
1810 | 2.524722 | 3.1275 | 7.1094 | 1 | 2.1714 | 2.182837 | 4.71 | 0.014963 | 0.2982 | 0.2722732 | 0.09503038 | -0.0089 | 41.0159
1811 | 2.526111 | 3.1275 | 7.1137 | 1 | 2.1913 | 2.1832 | 4.8 | 0.015379 | 0.2986 | 0.2722895 | 0.09514886 | -0.0086 | 41.0155
1812 | 2.5275 | 3.129 | 7.1181 | 1 | 2.1714 | 2.183554 | 4.71 | 0.014963 | 0.2975 | 0.2723065 | 0.09511118 | -0.0083 | 41.0156
1813 | 2.528889 | 3.129 | 7.1224 | 1 | 2.1913 | 2.183944 | 4.8 | 0.015379 | 0.298 | 0.272324 | 0.09507539 | -0.0079 | 41.0152
1814 | 2.530278 | 3.1299 | 7.1268 | 1 | 2.1731 | 2.184308 | 4.72 | 0.014998 | 0.2966 | 0.2723414 | 0.09503275 | -0.0077 | 41.0153
1815 | 2.531667 | 3.1299 | 7.1311 | 1 | 2.1781 | 2.18468 | 4.74 | 0.015101 | 0.2966 | 0.2723595 | 0.09514169 | -0.0074 | 41.0151
1816 | 2.533056 | 3.1313 | 7.1355 | 1 | 2.1847 | 2.185029 | 4.77 | 0.01524 | 0.2968 | 0.2723782 | 0.09509988 | -0.0071 | 41.0148
1817 | 2.534444 | 3.1313 | 7.1398 | 1 | 2.188 | 2.185434 | 4.79 | 0.01531 | 0.2964 | 0.2723974 | 0.09505573 | -0.0068 | 41.0146
1818 | 2.535833 | 3.1321 | 7.1442 | 1 | 2.1847 | 2.185781 | 4.77 | 0.01524 | 0.2965 | 0.2724166 | 0.09501182 | -0.0065 | 41.0145
1819 | 2.537222 | 3.1321 | 7.1485 | 1 | 2.1847 | 2.18616 | 4.77 | 0.01524 | 0.2958 | 0.2724357 | 0.09511699 | -0.0063 | 41.0143
1820 | 2.538611 | 3.1334 | 7.1529 | 1 | 2.1847 | 2.186547 | 4.77 | 0.01524 | 0.2957 | 0.2724556 | 0.09506923 | -0.006 | 41.0142
1821 | 2.54 | 3.1334 | 7.1572 | 1 | 2.1897 | 2.186987 | 4.79 | 0.015345 | 0.2959 | 0.2724759 | 0.09502196 | -0.0057 | 41.014
1822 | 2.541389 | 3.1341 | 7.1616 | 1 | 2.2012 | 2.18734 | 4.85 | 0.015589 | 0.2966 | 0.2724968 | 0.09497775 | -0.0055 | 41.0136
1823 | 2.542778 | 3.1341 | 7.1659 | 1 | 2.1913 | 2.187701 | 4.8 | 0.015379 | 0.2966 | 0.2725181 | 0.09508671 | -0.0053 | 41.0136
1824 | 2.544167 | 3.1353 | 7.1703 | 1 | 2.1946 | 2.188133 | 4.82 | 0.015449 | 0.2968 | 0.2725395 | 0.09504334 | -0.005 | 41.0134
1825 | 2.545556 | 3.1353 | 7.1746 | 1 | 2.1764 | 2.188416 | 4.74 | 0.015067 | 0.2964 | 0.2725612 | 0.09499787 | -0.0048 | 41.0135
1826 | 2.546944 | 3.1359 | 7.179 | 1 | 2.193 | 2.188779 | 4.81 | 0.015414 | 0.2967 | 0.2725831 | 0.09495335 | -0.0046 | 41.0131
1827 | 2.548333 | 3.1359 | 7.1834 | 1 | 2.1946 | 2.189101 | 4.82 | 0.015449 | 0.2968 | 0.2726049 | 0.09506325 | -0.0043 | 41.0129
1828 | 2.549722 | 3.137 | 7.1877 | 1 | 2.2078 | 2.189507 | 4.87 | 0.015729 | 0.2972 | 0.2726274 | 0.09502096 | -0.0041 | 41.0126
1829 | 2.551111 | 3.137 | 7.1921 | 1 | 2.1864 | 2.189913 | 4.78 | 0.015275 | 0.2973 | 0.2726499 | 0.09497892 | -0.0039 | 41.0127
1830 | 2.5525 | 3.1376 | 7.1964 | 1 | 2.1913 | 2.190268 | 4.8 | 0.015379 | 0.2967 | 0.2726729 | 0.09493362 | -0.0037 | 41.0125
1831 | 2.553889 | 3.1376 | 7.2008 | 1 | 2.1946 | 2.190618 | 4.82 | 0.015449 | 0.2977 | 0.2726964 | 0.09504768 | -0.0035 | 41.0123
1832 | 2.555278 | 3.1386 | 7.2051 | 1 | 2.1847 | 2.190945 | 4.77 | 0.01524 | 0.2971 | 0.2727205 | 0.09500414 | -0.0033 | 41.0122
1833 | 2.556667 | 3.1386 | 7.2095 | 1 | 2.1946 | 2.191377 | 4.82 | 0.015449 | 0.2972 | 0.2727454 | 0.09496061 | -0.0031 | 41.0119
1834 | 2.558056 | 3.139 | 7.2139 | 1 | 2.183 | 2.191754 | 4.77 | 0.015206 | 0.2964 | 0.2727711 | 0.09491313 | -0.0029 | 41.0119
1835 | 2.559444 | 3.139 | 7.2182 | 1 | 2.198 | 2.192064 | 4.83 | 0.015519 | 0.2966 | 0.2727966 | 0.09502206 | -0.0028 | 41.0116
1836 | 2.560833 | 3.1399 | 7.2226 | 1 | 2.198 | 2.192452 | 4.83 | 0.015519 | 0.2967 | 0.2728225 | 0.09497589 | -0.0026 | 41.0114
1837 | 2.562222 | 3.1399 | 7.227 | 1 | 2.193 | 2.192798 | 4.81 | 0.015414 | 0.2961 | 0.2728487 | 0.09492649 | -0.0024 | 41.0113
1838 | 2.563611 | 3.1402 | 7.2313 | 1 | 2.1913 | 2.193231 | 4.8 | 0.015379 | 0.296 | 0.272875 | 0.0948764 | -0.0023 | 41.0112
1839 | 2.565 | 3.1402 | 7.2357 | 1 | 2.1946 | 2.193596 | 4.82 | 0.015449 | 0.2955 | 0.2729009 | 0.09498027 | -0.0022 | 41.0109
1840 | 2.566389 | 3.1409 | 7.2401 | 1 | 2.1747 | 2.193959 | 4.73 | 0.015032 | 0.2947 | 0.2729268 | 0.0949241 | -0.002 | 41.011
1841 | 2.567778 | 3.1409 | 7.2444 | 1 | 2.1864 | 2.194355 | 4.78 | 0.015275 | 0.2936 | 0.2729524 | 0.0948624 | -0.0019 | 41.0107
1842 | 2.569167 | 3.1409 | 7.2488 | 1 | 2.1847 | 2.1947 | 4.77 | 0.01524 | 0.2933 | 0.2729778 | 0.09479889 | -0.0018 | 41.0106
1843 | 2.570556 | 3.1409 | 7.2531 | 1 | 2.188 | 2.195069 | 4.79 | 0.01531 | 0.2925 | 0.2730025 | 0.09488932 | -0.0017 | 41.0104
1844 | 2.571944 | 3.1413 | 7.2575 | 1 | 2.1847 | 2.195474 | 4.77 | 0.01524 | 0.2915 | 0.2730272 | 0.0948175 | -0.0017 | 41.0103
1845 | 2.573333 | 3.1413 | 7.2619 | 1 | 2.198 | 2.195835 | 4.83 | 0.015519 | 0.2909 | 0.2730519 | 0.09474273 | -0.0016 | 41.0099
1846 | 2.574722 | 3.141 | 7.2662 | 1 | 2.1963 | 2.196186 | 4.82 | 0.015484 | 0.2908 | 0.2730764 | 0.09466711 | -0.0016 | 41.0098
1847 | 2.576111 | 3.141 | 7.2706 | 1 | 2.2078 | 2.196531 | 4.87 | 0.015729 | 0.2913 | 0.2731008 | 0.09475247 | -0.0016 | 41.0095
1848 | 2.5775 | 3.1411 | 7.275 | 1 | 2.2012 | 2.196899 | 4.85 | 0.015589 | 0.2913 | 0.2731252 | 0.09467923 | -0.0015 | 41.0094
1849 | 2.578889 | 3.1411 | 7.2793 | 1 | 2.1847 | 2.197223 | 4.77 | 0.01524 | 0.2905 | 0.2731496 | 0.09460213 | -0.0015 | 41.0094
1850 | 2.580278 | 3.1405 | 7.2837 | 1 | 2.1913 | 2.197633 | 4.8 | 0.015379 | 0.29 | 0.2731736 | 0.09452234 | -0.0016 | 41.0092
1851 | 2.581667 | 3.1405 | 7.288 | 1 | 2.2111 | 2.197945 | 4.89 | 0.015799 | 0.2912 | 0.2731973 | 0.09460777 | -0.0016 | 41.0088
1852 | 2.583056 | 3.1404 | 7.2924 | 1 | 2.198 | 2.198327 | 4.83 | 0.015519 | 0.2907 | 0.2732205 | 0.0945313 | -0.0017 | 41.0088
1853 | 2.584444 | 3.1404 | 7.2968 | 1 | 2.198 | 2.198727 | 4.83 | 0.015519 | 0.2908 | 0.2732433 | 0.09445489 | -0.0017 | 41.0086
1854 | 2.586111 | 3.1396 | 7.3011 | 1 | 2.2111 | 2.199099 | 4.89 | 0.015799 | 0.291 | 0.2732662 | 0.09437925 | -0.0019 | 41.0086
1855 | 2.5875 | 3.1396 | 7.3055 | 1 | 2.198 | 2.199533 | 4.83 | 0.015519 | 0.2904 | 0.2732891 | 0.09446153 | -0.002 | 41.0086
1856 | 2.588889 | 3.1392 | 7.3098 | 1 | 2.1946 | 2.199901 | 4.82 | 0.015449 | 0.29 | 0.2733117 | 0.09438138 | -0.002 | 41.0085
1857 | 2.590278 | 3.1392 | 7.3142 | 1 | 2.2078 | 2.20021 | 4.87 | 0.015729 | 0.2906 | 0.2733339 | 0.09430361 | -0.0022 | 41.0081
1858 | 2.591667 | 3.1382 | 7.3186 | 1 | 2.2012 | 2.200554 | 4.85 | 0.015589 | 0.2901 | 0.2733558 | 0.09422337 | -0.0023 | 41.008
1859 | 2.593056 | 3.1382 | 7.3229 | 1 | 2.183 | 2.201003 | 4.77 | 0.015206 | 0.2893 | 0.2733777 | 0.09430119 | -0.0025 | 41.0081
1860 | 2.594444 | 3.1376 | 7.3273 | 1 | 2.2012 | 2.201436 | 4.85 | 0.015589 | 0.2888 | 0.2733996 | 0.09421512 | -0.0026 | 41.0077
1861 | 2.595833 | 3.1376 | 7.3317 | 1 | 2.2012 | 2.201729 | 4.85 | 0.015589 | 0.2888 | 0.2734211 | 0.09412868 | -0.0028 | 41.0075
1862 | 2.597222 | 3.1363 | 7.336 | 1 | 2.1913 | 2.202118 | 4.8 | 0.015379 | 0.2882 | 0.2734431 | 0.09403911 | -0.003 | 41.0075
1863 | 2.598611 | 3.1363 | 7.3404 | 1 | 2.2078 | 2.202446 | 4.87 | 0.015729 | 0.2882 | 0.2734652 | 0.09411283 | -0.0032 | 41.0071
1864 | 2.6 | 3.1355 | 7.3447 | 1 | 2.2045 | 2.202753 | 4.86 | 0.015659 | 0.2884 | 0.2734868 | 0.09402435 | -0.0034 | 41.007
1865 | 2.601389 | 3.1355 | 7.3491 | 1 | 2.1897 | 2.203143 | 4.79 | 0.015345 | 0.2873 | 0.2735071 | 0.09393047 | -0.0036 | 41.0071
1866 | 2.602778 | 3.134 | 7.3534 | 1 | 2.2144 | 2.203526 | 4.9 | 0.01587 | 0.2879 | 0.2735273 | 0.0938392 | -0.0038 | 41.0066
1867 | 2.604167 | 3.134 | 7.3578 | 1 | 2.2078 | 2.203937 | 4.87 | 0.015729 | 0.288 | 0.2735478 | 0.09391277 | -0.0041 | 41.0065
1868 | 2.605556 | 3.133 | 7.3621 | 1 | 2.2012 | 2.204319 | 4.85 | 0.015589 | 0.2877 | 0.273568 | 0.09382077 | -0.0043 | 41.0065
1869 | 2.606944 | 3.133 | 7.3665 | 1 | 2.2111 | 2.204656 | 4.89 | 0.015799 | 0.2876 | 0.273588 | 0.09372795 | -0.0046 | 41.0061
1870 | 2.608333 | 3.1313 | 7.3708 | 1 | 2.2045 | 2.205056 | 4.86 | 0.015659 | 0.2874 | 0.2736076 | 0.09363386 | -0.0049 | 41.0061
1871 | 2.609722 | 3.1313 | 7.3752 | 1 | 2.2045 | 2.205431 | 4.86 | 0.015659 | 0.2872 | 0.2736268 | 0.09370481 | -0.0052 | 41.0059
1872 | 2.611111 | 3.1301 | 7.3795 | 1 | 2.2111 | 2.205798 | 4.89 | 0.015799 | 0.2873 | 0.2736461 | 0.09361046 | -0.0055 | 41.0057
1873 | 2.6125 | 3.1301 | 7.3839 | 1 | 2.2078 | 2.206074 | 4.87 | 0.015729 | 0.2875 | 0.2736654 | 0.09351689 | -0.0058 | 41.0056
1874 | 2.613889 | 3.1282 | 7.3882 | 1 | 2.2045 | 2.206477 | 4.86 | 0.015659 | 0.2871 | 0.273685 | 0.09342115 | -0.0061 | 41.0055
1875 | 2.615278 | 3.1282 | 7.3926 | 1 | 2.2177 | 2.206777 | 4.92 | 0.01594 | 0.2872 | 0.2737045 | 0.09349291 | -0.0064 | 41.0051
1876 | 2.616667 | 3.1268 | 7.3969 | 1 | 2.2209 | 2.207114 | 4.93 | 0.016011 | 0.2874 | 0.2737243 | 0.09339874 | -0.0068 | 41.0049
1877 | 2.618056 | 3.1268 | 7.4013 | 1 | 2.2045 | 2.207544 | 4.86 | 0.015659 | 0.2875 | 0.2737441 | 0.09330466 | -0.0071 | 41.005
1878 | 2.619444 | 3.1248 | 7.4056 | 1 | 2.2144 | 2.20797 | 4.9 | 0.01587 | 0.2873 | 0.2737636 | 0.09320955 | -0.0075 | 41.0047
1879 | 2.620833 | 3.1248 | 7.4099 | 1 | 2.2045 | 2.208313 | 4.86 | 0.015659 | 0.2871 | 0.2737829 | 0.09328167 | -0.0079 | 41.0047
1880 | 2.622222 | 3.1233 | 7.4143 | 1 | 2.2045 | 2.208743 | 4.86 | 0.015659 | 0.2865 | 0.2738018 | 0.09318314 | -0.0082 | 41.0045
1881 | 2.623611 | 3.1233 | 7.4186 | 1 | 2.2111 | 2.209074 | 4.89 | 0.015799 | 0.2865 | 0.2738208 | 0.09308426 | -0.0086 | 41.0043
1882 | 2.625 | 3.1211 | 7.423 | 1 | 2.2078 | 2.20943 | 4.87 | 0.015729 | 0.2865 | 0.2738392 | 0.09298527 | -0.009 | 41.0041
1883 | 2.626389 | 3.1211 | 7.4273 | 1 | 2.198 | 2.209762 | 4.83 | 0.015519 | 0.2855 | 0.2738571 | 0.09305101 | -0.0094 | 41.0041
1884 | 2.627778 | 3.1193 | 7.4316 | 1 | 2.198 | 2.210109 | 4.83 | 0.015519 | 0.2849 | 0.2738743 | 0.09294501 | -0.0098 | 41.004
1885 | 2.629167 | 3.1193 | 7.436 | 1 | 2.2144 | 2.210441 | 4.9 | 0.01587 | 0.285 | 0.2738913 | 0.09283913 | -0.0103 | 41.0036
1886 | 2.630556 | 3.117 | 7.4403 | 1 | 2.2012 | 2.210803 | 4.85 | 0.015589 | 0.2846 | 0.2739075 | 0.09273112 | -0.0107 | 41.0036
1887 | 2.631944 | 3.117 | 7.4446 | 1 | 2.1946 | 2.211162 | 4.82 | 0.015449 | 0.2834 | 0.2739234 | 0.09278859 | -0.0111 | 41.0036
1888 | 2.633333 | 3.1151 | 7.449 | 1 | 2.2078 | 2.211579 | 4.87 | 0.015729 | 0.2832 | 0.2739392 | 0.09267454 | -0.0116 | 41.0032
1889 | 2.634722 | 3.1151 | 7.4533 | 1 | 2.2045 | 2.211888 | 4.86 | 0.015659 | 0.2825 | 0.2739546 | 0.09255724 | -0.012 | 41.0031
1890 | 2.636111 | 3.1124 | 7.4576 | 1 | 2.2078 | 2.212285 | 4.87 | 0.015729 | 0.2823 | 0.27397 | 0.09243874 | -0.0125 | 41.0029
1891 | 2.6375 | 3.1124 | 7.4619 | 1 | 2.2111 | 2.212644 | 4.89 | 0.015799 | 0.2818 | 0.2739847 | 0.09249016 | -0.013 | 41.0028
1892 | 2.638889 | 3.1104 | 7.4662 | 1 | 2.198 | 2.213011 | 4.83 | 0.015519 | 0.2806 | 0.2739989 | 0.09236433 | -0.0135 | 41.0028
1893 | 2.640556 | 3.1104 | 7.4706 | 1 | 2.2111 | 2.213338 | 4.89 | 0.015799 | 0.2801 | 0.2740129 | 0.09223619 | -0.014 | 41.0027
1894 | 2.641944 | 3.1075 | 7.4749 | 1 | 2.2045 | 2.213647 | 4.86 | 0.015659 | 0.2789 | 0.2740264 | 0.09210235 | -0.0145 | 41.0027
1895 | 2.643333 | 3.1075 | 7.4792 | 1 | 2.2078 | 2.213992 | 4.87 | 0.015729 | 0.279 | 0.2740398 | 0.09214253 | -0.015 | 41.0025
1896 | 2.644722 | 3.1052 | 7.4835 | 1 | 2.2307 | 2.214341 | 4.98 | 0.016223 | 0.2792 | 0.274053 | 0.09201046 | -0.0155 | 41.0021
1897 | 2.646111 | 3.1052 | 7.4878 | 1 | 2.2144 | 2.21471 | 4.9 | 0.01587 | 0.2792 | 0.2740659 | 0.09187811 | -0.0161 | 41.0021
1898 | 2.6475 | 3.1021 | 7.4921 | 1 | 2.2177 | 2.215115 | 4.92 | 0.01594 | 0.2791 | 0.2740781 | 0.09174526 | -0.0166 | 41.002
1899 | 2.648889 | 3.1021 | 7.4965 | 1 | 2.2242 | 2.215465 | 4.95 | 0.016082 | 0.2789 | 0.2740901 | 0.09178642 | -0.0172 | 41.0017
1900 | 2.650278 | 3.0996 | 7.5008 | 1 | 2.2078 | 2.2158 | 4.87 | 0.015729 | 0.2789 | 0.2741019 | 0.09165309 | -0.0177 | 41.0018
1901 | 2.651667 | 3.0996 | 7.5051 | 1 | 2.2177 | 2.216147 | 4.92 | 0.01594 | 0.2783 | 0.2741137 | 0.09151679 | -0.0183 | 41.0015
1902 | 2.653056 | 3.0964 | 7.5094 | 1 | 2.2144 | 2.21648 | 4.9 | 0.01587 | 0.2786 | 0.2741251 | 0.09138179 | -0.019 | 41.0014
1903 | 2.654444 | 3.0964 | 7.5137 | 1 | 2.2209 | 2.216846 | 4.93 | 0.016011 | 0.2786 | 0.2741361 | 0.09142306 | -0.0196 | 41.0012
1904 | 2.655833 | 3.0937 | 7.518 | 1 | 2.2307 | 2.217293 | 4.98 | 0.016223 | 0.2784 | 0.2741469 | 0.09128759 | -0.0202 | 41.0009
1905 | 2.657222 | 3.0937 | 7.5223 | 1 | 2.2111 | 2.217733 | 4.89 | 0.015799 | 0.2778 | 0.2741571 | 0.09114916 | -0.0208 | 41.001
1906 | 2.658611 | 3.0903 | 7.5265 | 1 | 2.2111 | 2.218124 | 4.89 | 0.015799 | 0.2774 | 0.2741669 | 0.09100891 | -0.0214 | 41.0009
1907 | 2.66 | 3.0903 | 7.5308 | 1 | 2.2177 | 2.218467 | 4.92 | 0.01594 | 0.2772 | 0.2741766 | 0.09104542 | -0.0221 | 41.0007
1908 | 2.661389 | 3.0874 | 7.5351 | 1 | 2.216 | 2.218844 | 4.91 | 0.015905 | 0.277 | 0.2741862 | 0.09090384 | -0.0227 | 41.0006
1909 | 2.662778 | 3.0874 | 7.5394 | 1 | 2.216 | 2.219305 | 4.91 | 0.015905 | 0.2764 | 0.2741953 | 0.09075932 | -0.0234 | 41.0004
1910 | 2.664167 | 3.0838 | 7.5437 | 1 | 2.2045 | 2.219698 | 4.86 | 0.015659 | 0.2753 | 0.2742039 | 0.09060986 | -0.0241 | 41.0005
1911 | 2.665556 | 3.0838 | 7.548 | 1 | 2.2209 | 2.220029 | 4.93 | 0.016011 | 0.2746 | 0.2742122 | 0.09063639 | -0.0248 | 41.0001
1912 | 2.666944 | 3.0807 | 7.5523 | 1 | 2.2111 | 2.220423 | 4.89 | 0.015799 | 0.2739 | 0.2742202 | 0.09048121 | -0.0255 | 41.0001
1913 | 2.668333 | 3.0807 | 7.5566 | 1 | 2.2177 | 2.220751 | 4.92 | 0.01594 | 0.2738 | 0.2742277 | 0.09032535 | -0.0262 | 40.9999
1914 | 2.669722 | 3.0769 | 7.5608 | 1 | 2.2177 | 2.221107 | 4.92 | 0.01594 | 0.2734 | 0.2742352 | 0.09016771 | -0.0269 | 40.9998
1915 | 2.671111 | 3.0769 | 7.5651 | 1 | 2.2177 | 2.22143 | 4.92 | 0.01594 | 0.2731 | 0.2742424 | 0.09018935 | -0.0276 | 40.9996
1916 | 2.6725 | 3.0736 | 7.5694 | 1 | 2.2307 | 2.221782 | 4.98 | 0.016223 | 0.2737 | 0.2742493 | 0.09003359 | -0.0283 | 40.9993
1917 | 2.673889 | 3.0736 | 7.5736 | 1 | 2.2012 | 2.222187 | 4.85 | 0.015589 | 0.2725 | 0.274256 | 0.08987249 | -0.0291 | 40.9996
1918 | 2.675278 | 3.0696 | 7.5779 | 1 | 2.2242 | 2.222616 | 4.95 | 0.016082 | 0.2723 | 0.2742625 | 0.08971029 | -0.0299 | 40.9992
1919 | 2.676667 | 3.0696 | 7.5822 | 1 | 2.2291 | 2.222942 | 4.97 | 0.016188 | 0.2728 | 0.2742688 | 0.08973243 | -0.0306 | 40.999
1920 | 2.678056 | 3.0662 | 7.5864 | 1 | 2.2275 | 2.22326 | 4.96 | 0.016152 | 0.2727 | 0.2742754 | 0.08957257 | -0.0314 | 40.9989
1921 | 2.679444 | 3.0662 | 7.5907 | 1 | 2.2421 | 2.223656 | 5.03 | 0.016472 | 0.2735 | 0.274282 | 0.08941604 | -0.0321 | 40.9986
1922 | 2.680833 | 3.0621 | 7.5949 | 1 | 2.2209 | 2.224073 | 4.93 | 0.016011 | 0.2735 | 0.2742888 | 0.08925951 | -0.0329 | 40.9987
1923 | 2.682222 | 3.0621 | 7.5992 | 1 | 2.2209 | 2.224431 | 4.93 | 0.016011 | 0.2731 | 0.2742959 | 0.08928478 | -0.0337 | 40.9986
1924 | 2.683611 | 3.0586 | 7.6034 | 1 | 2.2275 | 2.22482 | 4.96 | 0.016152 | 0.273 | 0.2743022 | 0.08912658 | -0.0345 | 40.9984
1925 | 2.685 | 3.0586 | 7.6077 | 1 | 2.2307 | 2.225154 | 4.98 | 0.016223 | 0.2734 | 0.274308 | 0.08896993 | -0.0353 | 40.9982
1926 | 2.686389 | 3.0545 | 7.6119 | 1 | 2.2242 | 2.225491 | 4.95 | 0.016082 | 0.2731 | 0.274314 | 0.08881195 | -0.0361 | 40.9982
1927 | 2.687778 | 3.0545 | 7.6162 | 1 | 2.2291 | 2.225909 | 4.97 | 0.016188 | 0.2735 | 0.27432 | 0.08884077 | -0.0368 | 40.998
1928 | 2.689167 | 3.051 | 7.6204 | 1 | 2.2307 | 2.226348 | 4.98 | 0.016223 | 0.2734 | 0.2743262 | 0.08868466 | -0.0376 | 40.9979
1929 | 2.690556 | 3.051 | 7.6247 | 1 | 2.2209 | 2.22672 | 4.93 | 0.016011 | 0.2729 | 0.274332 | 0.08852612 | -0.0384 | 40.9979
1930 | 2.691944 | 3.0469 | 7.6289 | 1 | 2.234 | 2.227129 | 4.99 | 0.016294 | 0.273 | 0.2743374 | 0.08836781 | -0.0392 | 40.9976
1931 | 2.693333 | 3.0469 | 7.6331 | 1 | 2.2177 | 2.227554 | 4.92 | 0.01594 | 0.2726 | 0.2743429 | 0.08839464 | -0.0399 | 40.9977
1932 | 2.694722 | 3.0435 | 7.6373 | 1 | 2.2275 | 2.228007 | 4.96 | 0.016152 | 0.2723 | 0.2743483 | 0.0882338 | -0.0407 | 40.9975
1933 | 2.696389 | 3.0435 | 7.6416 | 1 | 2.234 | 2.228432 | 4.99 | 0.016294 | 0.2722 | 0.2743534 | 0.08807253 | -0.0415 | 40.9976
1934 | 2.697778 | 3.0393 | 7.6458 | 1 | 2.2177 | 2.228844 | 4.92 | 0.01594 | 0.2716 | 0.2743582 | 0.08790841 | -0.0423 | 40.9977
1935 | 2.699167 | 3.0393 | 7.65 | 1 | 2.2356 | 2.229303 | 5 | 0.01633 | 0.2718 | 0.2743632 | 0.08793353 | -0.043 | 40.9973
1936 | 2.700556 | 3.0359 | 7.6542 | 1 | 2.2275 | 2.229685 | 4.96 | 0.016152 | 0.2714 | 0.2743679 | 0.08776911 | -0.0438 | 40.9973
1937 | 2.701944 | 3.0359 | 7.6584 | 1 | 2.2372 | 2.230099 | 5.01 | 0.016365 | 0.2719 | 0.2743725 | 0.08760691 | -0.0446 | 40.9971
1938 | 2.703333 | 3.0318 | 7.6627 | 1 | 2.2209 | 2.230481 | 4.93 | 0.016011 | 0.2711 | 0.2743768 | 0.08744098 | -0.0454 | 40.9972
1939 | 2.704722 | 3.0318 | 7.6669 | 1 | 2.2242 | 2.230879 | 4.95 | 0.016082 | 0.2707 | 0.2743808 | 0.08746312 | -0.0461 | 40.997
1940 | 2.706111 | 3.0283 | 7.6711 | 1 | 2.2307 | 2.231222 | 4.98 | 0.016223 | 0.2706 | 0.2743847 | 0.0872956 | -0.0469 | 40.9969
1941 | 2.7075 | 3.0283 | 7.6753 | 1 | 2.2372 | 2.23158 | 5.01 | 0.016365 | 0.2705 | 0.2743891 | 0.08712766 | -0.0477 | 40.9967
1942 | 2.708889 | 3.0241 | 7.6795 | 1 | 2.2307 | 2.232046 | 4.98 | 0.016223 | 0.2704 | 0.2743938 | 0.08695909 | -0.0485 | 40.9966
1943 | 2.710278 | 3.0241 | 7.6837 | 1 | 2.2275 | 2.232409 | 4.96 | 0.016152 | 0.27 | 0.2743982 | 0.08698006 | -0.0492 | 40.9966
1944 | 2.711667 | 3.0207 | 7.6879 | 1 | 2.2372 | 2.232787 | 5.01 | 0.016365 | 0.2703 | 0.2744026 | 0.08681166 | -0.05 | 40.9964
1945 | 2.713056 | 3.0207 | 7.6921 | 1 | 2.2275 | 2.233107 | 4.96 | 0.016152 | 0.2701 | 0.274407 | 0.0866422 | -0.0507 | 40.9964
1946 | 2.714444 | 3.0165 | 7.6963 | 1 | 2.2275 | 2.233552 | 4.96 | 0.016152 | 0.2692 | 0.2744113 | 0.08646883 | -0.0515 | 40.9963
1947 | 2.715833 | 3.0165 | 7.7005 | 1 | 2.2307 | 2.233909 | 4.98 | 0.016223 | 0.2691 | 0.2744154 | 0.08648778 | -0.0523 | 40.9961
1948 | 2.717222 | 3.0131 | 7.7046 | 1 | 2.2372 | 2.234257 | 5.01 | 0.016365 | 0.2686 | 0.2744197 | 0.08631243 | -0.053 | 40.996
1949 | 2.718611 | 3.0131 | 7.7088 | 1 | 2.234 | 2.234661 | 4.99 | 0.016294 | 0.2691 | 0.2744242 | 0.08613908 | -0.0538 | 40.9959
1950 | 2.72 | 3.009 | 7.713 | 1 | 2.2453 | 2.235036 | 5.04 | 0.016544 | 0.269 | 0.274429 | 0.08596532 | -0.0545 | 40.9957
1951 | 2.721389 | 3.009 | 7.7172 | 1 | 2.234 | 2.235454 | 4.99 | 0.016294 | 0.2685 | 0.2744336 | 0.08598364 | -0.0553 | 40.9957
1952 | 2.722778 | 3.0056 | 7.7214 | 1 | 2.2404 | 2.235943 | 5.02 | 0.016437 | 0.2682 | 0.2744378 | 0.08580704 | -0.056 | 40.9956
1953 | 2.724167 | 3.0056 | 7.7256 | 1 | 2.2291 | 2.23636 | 4.97 | 0.016188 | 0.2673 | 0.2744422 | 0.08562635 | -0.0567 | 40.9956
1954 | 2.725556 | 3.0015 | 7.7297 | 1 | 2.2404 | 2.236788 | 5.02 | 0.016437 | 0.2676 | 0.2744463 | 0.0854468 | -0.0575 | 40.9954
1955 | 2.726944 | 3.0015 | 7.7339 | 1 | 2.2275 | 2.237223 | 4.96 | 0.016152 | 0.2669 | 0.27445 | 0.08546039 | -0.0582 | 40.9955
1956 | 2.728333 | 2.9982 | 7.7381 | 1 | 2.2421 | 2.237641 | 5.03 | 0.016472 | 0.2673 | 0.2744543 | 0.08528021 | -0.0589 | 40.9952
1957 | 2.729722 | 2.9982 | 7.7422 | 1 | 2.234 | 2.237983 | 4.99 | 0.016294 | 0.2669 | 0.2744582 | 0.08509812 | -0.0596 | 40.9952
1958 | 2.731111 | 2.9942 | 7.7464 | 1 | 2.2453 | 2.238365 | 5.04 | 0.016544 | 0.2671 | 0.2744624 | 0.08491695 | -0.0604 | 40.995
1959 | 2.7325 | 2.9942 | 7.7505 | 1 | 2.2323 | 2.238789 | 4.98 | 0.016259 | 0.2667 | 0.2744662 | 0.08493175 | -0.061 | 40.9951
1960 | 2.733889 | 2.991 | 7.7547 | 1 | 2.234 | 2.239151 | 4.99 | 0.016294 | 0.2662 | 0.2744699 | 0.08474736 | -0.0617 | 40.9949
1961 | 2.735278 | 2.991 | 7.7588 | 1 | 2.2582 | 2.23947 | 5.1 | 0.01683 | 0.2674 | 0.2744739 | 0.08456801 | -0.0624 | 40.9946
1962 | 2.736667 | 2.9871 | 7.763 | 1 | 2.2453 | 2.239936 | 5.04 | 0.016544 | 0.2674 | 0.2744769 | 0.0843885 | -0.0631 | 40.9946
1963 | 2.738056 | 2.9871 | 7.7671 | 1 | 2.2372 | 2.240375 | 5.01 | 0.016365 | 0.2672 | 0.2744795 | 0.08440773 | -0.0638 | 40.9947
1964 | 2.739444 | 2.984 | 7.7713 | 1 | 2.2307 | 2.240697 | 4.98 | 0.016223 | 0.2665 | 0.2744821 | 0.08422499 | -0.0644 | 40.9947
1965 | 2.740833 | 2.984 | 7.7754 | 1 | 2.2372 | 2.241046 | 5.01 | 0.016365 | 0.2663 | 0.2744847 | 0.08404144 | -0.0651 | 40.9945
1966 | 2.742222 | 2.9801 | 7.7796 | 1 | 2.2388 | 2.24141 | 5.01 | 0.016401 | 0.2667 | 0.2744875 | 0.08385947 | -0.0658 | 40.9944
1967 | 2.743611 | 2.9801 | 7.7837 | 1 | 2.2469 | 2.241842 | 5.05 | 0.016579 | 0.2664 | 0.27449 | 0.08387728 | -0.0665 | 40.9942
1968 | 2.745 | 2.977 | 7.7878 | 1 | 2.234 | 2.24222 | 4.99 | 0.016294 | 0.2665 | 0.2744924 | 0.08369512 | -0.0671 | 40.9943
1969 | 2.746389 | 2.977 | 7.792 | 1 | 2.2372 | 2.242628 | 5.01 | 0.016365 | 0.2657 | 0.2744949 | 0.08350935 | -0.0678 | 40.9942
1970 | 2.747778 | 2.9732 | 7.7961 | 1 | 2.2437 | 2.242984 | 5.03 | 0.016508 | 0.2656 | 0.2744973 | 0.08332322 | -0.0685 | 40.994
1971 | 2.749167 | 2.9732 | 7.8002 | 1 | 2.2437 | 2.24336 | 5.03 | 0.016508 | 0.2654 | 0.2744989 | 0.08333878 | -0.0691 | 40.994
1972 | 2.750556 | 2.9702 | 7.8044 | 1 | 2.2388 | 2.243829 | 5.01 | 0.016401 | 0.2652 | 0.2745001 | 0.08315163 | -0.0697 | 40.9939
1973 | 2.751944 | 2.9702 | 7.8085 | 1 | 2.2485 | 2.244214 | 5.06 | 0.016615 | 0.2654 | 0.2745014 | 0.08296518 | -0.0704 | 40.9938
1974 | 2.753333 | 2.9665 | 7.8126 | 1 | 2.263 | 2.244634 | 5.12 | 0.016938 | 0.2664 | 0.2745033 | 0.08278311 | -0.071 | 40.9935
1975 | 2.755 | 2.9665 | 7.8167 | 1 | 2.2404 | 2.244997 | 5.02 | 0.016437 | 0.2657 | 0.2745051 | 0.08280204 | -0.0716 | 40.994
1976 | 2.756389 | 2.9636 | 7.8208 | 1 | 2.2404 | 2.245384 | 5.02 | 0.016437 | 0.2655 | 0.2745072 | 0.08261679 | -0.0722 | 40.994
1977 | 2.757778 | 2.9636 | 7.825 | 1 | 2.2485 | 2.245766 | 5.06 | 0.016615 | 0.2655 | 0.2745094 | 0.08243139 | -0.0728 | 40.9938
1978 | 2.759167 | 2.96 | 7.8291 | 1 | 2.2421 | 2.246195 | 5.03 | 0.016472 | 0.2651 | 0.2745171 | 0.08224412 | -0.0735 | 40.9938
1979 | 2.760556 | 2.96 | 7.8332 | 1 | 2.2404 | 2.246637 | 5.02 | 0.016437 | 0.2649 | 0.2745245 | 0.08226188 | -0.0741 | 40.9938
1980 | 2.761944 | 2.9571 | 7.8373 | 1 | 2.2307 | 2.247013 | 4.98 | 0.016223 | 0.264 | 0.2745321 | 0.0820706 | -0.0746 | 40.9938
1981 | 2.763333 | 2.9571 | 7.8414 | 1 | 2.2437 | 2.247367 | 5.03 | 0.016508 | 0.2637 | 0.2745401 | 0.08187811 | -0.0752 | 40.9936
1982 | 2.764722 | 2.9536 | 7.8455 | 1 | 2.2453 | 2.247807 | 5.04 | 0.016544 | 0.2635 | 0.2745481 | 0.08168463 | -0.0758 | 40.9935
1983 | 2.766111 | 2.9536 | 7.8496 | 1 | 2.2646 | 2.248211 | 5.13 | 0.016974 | 0.2646 | 0.2745559 | 0.08170324 | -0.0764 | 40.9932
1984 | 2.7675 | 2.9509 | 7.8537 | 1 | 2.255 | 2.248615 | 5.08 | 0.016758 | 0.265 | 0.2745636 | 0.08151691 | -0.0769 | 40.9933
1985 | 2.768889 | 2.9509 | 7.8578 | 1 | 2.2453 | 2.248971 | 5.04 | 0.016544 | 0.2648 | 0.2745719 | 0.0813298 | -0.0775 | 40.9933
1986 | 2.770278 | 2.9475 | 7.8619 | 1 | 2.2582 | 2.249413 | 5.1 | 0.01683 | 0.2653 | 0.27458 | 0.08114468 | -0.0781 | 40.9931
1987 | 2.771667 | 2.9475 | 7.866 | 1 | 2.2421 | 2.249806 | 5.03 | 0.016472 | 0.2651 | 0.2745877 | 0.08116747 | -0.0786 | 40.9932
1988 | 2.773056 | 2.9449 | 7.8701 | 1 | 2.2614 | 2.250243 | 5.11 | 0.016902 | 0.2651 | 0.2745951 | 0.0809822 | -0.0791 | 40.9929
1989 | 2.774444 | 2.9449 | 7.8742 | 1 | 2.255 | 2.250615 | 5.08 | 0.016758 | 0.2649 | 0.2746026 | 0.08079614 | -0.0796 | 40.9929
1990 | 2.775833 | 2.9416 | 7.8783 | 1 | 2.2485 | 2.251033 | 5.06 | 0.016615 | 0.2646 | 0.27461 | 0.08060866 | -0.0802 | 40.993
1991 | 2.777222 | 2.9416 | 7.8824 | 1 | 2.2598 | 2.25146 | 5.11 | 0.016866 | 0.2652 | 0.2746185 | 0.0806339 | -0.0807 | 40.9928
1992 | 2.778611 | 2.9392 | 7.8865 | 1 | 2.2517 | 2.25187 | 5.07 | 0.016687 | 0.265 | 0.274627 | 0.08044882 | -0.0812 | 40.9928
1993 | 2.78 | 2.9392 | 7.8905 | 1 | 2.2566 | 2.252313 | 5.09 | 0.016794 | 0.2655 | 0.2746353 | 0.08026596 | -0.0817 | 40.9927
1994 | 2.781389 | 2.9361 | 7.8946 | 1 | 2.263 | 2.252726 | 5.12 | 0.016938 | 0.2658 | 0.2746435 | 0.08008422 | -0.0822 | 40.9926
1995 | 2.782778 | 2.9361 | 7.8987 | 1 | 2.2517 | 2.253193 | 5.07 | 0.016687 | 0.2657 | 0.2746519 | 0.08011355 | -0.0826 | 40.9926
1996 | 2.784167 | 2.9338 | 7.9028 | 1 | 2.2566 | 2.253611 | 5.09 | 0.016794 | 0.2658 | 0.274661 | 0.07993249 | -0.0831 | 40.9925
1997 | 2.785556 | 2.9338 | 7.9068 | 1 | 2.2437 | 2.253955 | 5.03 | 0.016508 | 0.2654 | 0.2746697 | 0.0797498 | -0.0835 | 40.9927
1998 | 2.786944 | 2.9309 | 7.9109 | 1 | 2.2598 | 2.254303 | 5.11 | 0.016866 | 0.2656 | 0.2746787 | 0.07956782 | -0.084 | 40.9924
1999 | 2.788333 | 2.9309 | 7.915 | 1 | 2.2045 | 2.254708 | 4.86 | 0.015659 | 0.2574 | 0.2746878 | 0.07956384 | -0.0844 | 40.993
2000 | 2.789722 | 2.9286 | 7.9191 | 1 | 2.2726 | 2.255068 | 5.16 | 0.017154 | 0.2585 | 0.2746959 | 0.07935246 | -0.0848 | 40.9921
2001 | 2.791111 | 2.9286 | 7.9231 | 1 | 2.2501 | 2.255426 | 5.06 | 0.016651 | 0.2579 | 0.2747045 | 0.07913865 | -0.0852 | 40.9924
2002 | 2.7925 | 2.9256 | 7.9272 | 1 | 2.2517 | 2.255847 | 5.07 | 0.016687 | 0.2583 | 0.2747133 | 0.07892645 | -0.0857 | 40.9923
2003 | 2.793889 | 2.9256 | 7.9313 | 1 | 2.2517 | 2.256258 | 5.07 | 0.016687 | 0.2579 | 0.2747226 | 0.07892703 | -0.0861 | 40.9922
2004 | 2.795278 | 2.9234 | 7.9353 | 1 | 2.2726 | 2.256719 | 5.16 | 0.017154 | 0.259 | 0.2747315 | 0.07871863 | -0.0864 | 40.9919
2005 | 2.796667 | 2.9234 | 7.9394 | 1 | 2.2404 | 2.257065 | 5.02 | 0.016437 | 0.2581 | 0.2747402 | 0.07850654 | -0.0869 | 40.9923
2006 | 2.798056 | 2.9205 | 7.9434 | 1 | 2.263 | 2.257476 | 5.12 | 0.016938 | 0.2588 | 0.2747495 | 0.07829733 | -0.0873 | 40.992
2007 | 2.799444 | 2.9205 | 7.9475 | 1 | 2.2485 | 2.25792 | 5.06 | 0.016615 | 0.2581 | 0.2747586 | 0.07830113 | -0.0877 | 40.9921
2008 | 2.800833 | 2.9184 | 7.9515 | 1 | 2.2582 | 2.258332 | 5.1 | 0.01683 | 0.2583 | 0.2747675 | 0.07809063 | -0.088 | 40.9919
2009 | 2.802222 | 2.9184 | 7.9556 | 1 | 2.2614 | 2.258721 | 5.11 | 0.016902 | 0.2585 | 0.2747763 | 0.07788109 | -0.0884 | 40.9918
2010 | 2.803611 | 2.9155 | 7.9596 | 1 | 2.2598 | 2.259168 | 5.11 | 0.016866 | 0.2581 | 0.2747853 | 0.07766977 | -0.0888 | 40.9918
2011 | 2.805 | 2.9155 | 7.9637 | 1 | 2.2598 | 2.25956 | 5.11 | 0.016866 | 0.2582 | 0.2747939 | 0.07767635 | -0.0892 | 40.9918
2012 | 2.806389 | 2.9135 | 7.9677 | 1 | 2.2662 | 2.260025 | 5.14 | 0.01701 | 0.2585 | 0.2748024 | 0.07746756 | -0.0895 | 40.9917
2013 | 2.807778 | 2.9135 | 7.9718 | 1 | 2.255 | 2.260393 | 5.08 | 0.016758 | 0.2583 | 0.2748105 | 0.07725782 | -0.0899 | 40.9918
2014 | 2.809167 | 2.9107 | 7.9758 | 1 | 2.2501 | 2.260825 | 5.06 | 0.016651 | 0.2576 | 0.2748187 | 0.07704526 | -0.0903 | 40.9918
2015 | 2.810556 | 2.9107 | 7.9799 | 1 | 2.2534 | 2.261294 | 5.08 | 0.016722 | 0.2571 | 0.2748266 | 0.07704954 | -0.0907 | 40.9917
2016 | 2.811944 | 2.9087 | 7.9839 | 1 | 2.2582 | 2.261719 | 5.1 | 0.01683 | 0.2571 | 0.2748349 | 0.07683572 | -0.091 | 40.9916
2017 | 2.813333 | 2.9087 | 7.9879 | 1 | 2.2598 | 2.262152 | 5.11 | 0.016866 | 0.2572 | 0.2748433 | 0.07662223 | -0.0914 | 40.9916
2018 | 2.814722 | 2.9059 | 7.992 | 1 | 2.2566 | 2.26254 | 5.09 | 0.016794 | 0.2567 | 0.2748514 | 0.07640677 | -0.0918 | 40.9915
2019 | 2.816111 | 2.9059 | 7.996 | 1 | 2.2646 | 2.262992 | 5.13 | 0.016974 | 0.2571 | 0.2748598 | 0.07641344 | -0.0921 | 40.9914
2020 | 2.8175 | 2.9039 | 8.0001 | 1 | 2.2598 | 2.263424 | 5.11 | 0.016866 | 0.2563 | 0.2748681 | 0.07619716 | -0.0924 | 40.9914
2021 | 2.819167 | 2.9039 | 8.0041 | 1 | 2.2646 | 2.263865 | 5.13 | 0.016974 | 0.2566 | 0.2748759 | 0.07598205 | -0.0928 | 40.9916
2022 | 2.820556 | 2.9011 | 8.0081 | 1 | 2.2582 | 2.264321 | 5.1 | 0.01683 | 0.2559 | 0.2748832 | 0.07576393 | -0.0932 | 40.9917
2023 | 2.821944 | 2.9011 | 8.0121 | 1 | 2.2678 | 2.264813 | 5.14 | 0.017046 | 0.2568 | 0.2748907 | 0.07577194 | -0.0935 | 40.9915
2024 | 2.823333 | 2.8992 | 8.0162 | 1 | 2.271 | 2.265232 | 5.16 | 0.017118 | 0.2571 | 0.2748983 | 0.07555971 | -0.0938 | 40.9914
2025 | 2.824722 | 2.8992 | 8.0202 | 1 | 2.2646 | 2.265642 | 5.13 | 0.016974 | 0.2569 | 0.2749058 | 0.07534678 | -0.0941 | 40.9915
2026 | 2.826111 | 2.8965 | 8.0242 | 1 | 2.2598 | 2.266046 | 5.11 | 0.016866 | 0.2567 | 0.2749129 | 0.07513292 | -0.0945 | 40.9915
2027 | 2.8275 | 2.8965 | 8.0282 | 1 | 2.2662 | 2.266472 | 5.14 | 0.01701 | 0.2575 | 0.2749197 | 0.07514619 | -0.0948 | 40.9914
2028 | 2.828889 | 2.8947 | 8.0323 | 1 | 2.263 | 2.266859 | 5.12 | 0.016938 | 0.2573 | 0.2749267 | 0.07493569 | -0.0951 | 40.9914
2029 | 2.830278 | 2.8947 | 8.0363 | 1 | 2.2662 | 2.267282 | 5.14 | 0.01701 | 0.2575 | 0.2749335 | 0.07472615 | -0.0955 | 40.9913
2030 | 2.831667 | 2.8921 | 8.0403 | 1 | 2.2582 | 2.267675 | 5.1 | 0.01683 | 0.2571 | 0.2749397 | 0.07451486 | -0.0958 | 40.9914
2031 | 2.833056 | 2.8921 | 8.0443 | 1 | 2.263 | 2.268107 | 5.12 | 0.016938 | 0.2568 | 0.274946 | 0.07452747 | -0.0961 | 40.9913
2032 | 2.834444 | 2.8903 | 8.0483 | 1 | 2.2869 | 2.268535 | 5.23 | 0.017481 | 0.2586 | 0.2749522 | 0.07432327 | -0.0964 | 40.991
2033 | 2.835833 | 2.8903 | 8.0523 | 1 | 2.255 | 2.268921 | 5.08 | 0.016758 | 0.2585 | 0.274959 | 0.07411857 | -0.0967 | 40.9914
2034 | 2.837222 | 2.8878 | 8.0564 | 1 | 2.2726 | 2.269331 | 5.16 | 0.017154 | 0.2578 | 0.2749659 | 0.07391107 | -0.0971 | 40.9911
2035 | 2.838611 | 2.8878 | 8.0604 | 1 | 2.2582 | 2.269813 | 5.1 | 0.01683 | 0.2567 | 0.2749725 | 0.07392548 | -0.0974 | 40.9913
2036 | 2.84 | 2.8861 | 8.0644 | 1 | 2.2837 | 2.270285 | 5.22 | 0.017408 | 0.2579 | 0.2749792 | 0.07371921 | -0.0976 | 40.9909
2037 | 2.841389 | 2.8861 | 8.0684 | 1 | 2.263 | 2.270724 | 5.12 | 0.016938 | 0.2567 | 0.2749852 | 0.07350786 | -0.0979 | 40.9912
2038 | 2.842778 | 2.8835 | 8.0724 | 1 | 2.2598 | 2.271123 | 5.11 | 0.016866 | 0.2563 | 0.2749917 | 0.07329498 | -0.0983 | 40.9912
2039 | 2.844167 | 2.8835 | 8.0764 | 1 | 2.2742 | 2.271539 | 5.17 | 0.01719 | 0.2566 | 0.2749985 | 0.07331122 | -0.0986 | 40.991
2040 | 2.845556 | 2.8818 | 8.0804 | 1 | 2.2806 | 2.27192 | 5.2 | 0.017335 | 0.2578 | 0.275005 | 0.07310541 | -0.0988 | 40.9909
2041 | 2.846944 | 2.8818 | 8.0844 | 1 | 2.2614 | 2.27234 | 5.11 | 0.016902 | 0.2571 | 0.2750122 | 0.07289661 | -0.0991 | 40.9911
2042 | 2.848333 | 2.8793 | 8.0884 | 1 | 2.2694 | 2.272787 | 5.15 | 0.017082 | 0.2568 | 0.2750195 | 0.07268941 | -0.0995 | 40.991
2043 | 2.849722 | 2.8793 | 8.0924 | 1 | 2.2869 | 2.273202 | 5.23 | 0.017481 | 0.2579 | 0.2750274 | 0.07271053 | -0.0998 | 40.9907
2044 | 2.851111 | 2.8777 | 8.0964 | 1 | 2.2853 | 2.273646 | 5.22 | 0.017444 | 0.2594 | 0.2750356 | 0.07251492 | -0.1 | 40.9907
2045 | 2.8525 | 2.8777 | 8.1004 | 1 | 2.279 | 2.274045 | 5.19 | 0.017299 | 0.2608 | 0.2750435 | 0.07232337 | -0.1003 | 40.9908
2046 | 2.853889 | 2.8754 | 8.1044 | 1 | 2.2469 | 2.274494 | 5.05 | 0.016579 | 0.2586 | 0.2750516 | 0.0721226 | -0.1006 | 40.9912
2047 | 2.855278 | 2.8754 | 8.1084 | 1 | 2.2774 | 2.274886 | 5.19 | 0.017263 | 0.2594 | 0.2750594 | 0.07215383 | -0.1009 | 40.9907
2048 | 2.856667 | 2.8739 | 8.1124 | 1 | 2.2821 | 2.275348 | 5.21 | 0.017372 | 0.2599 | 0.2750671 | 0.07195921 | -0.1011 | 40.9907
2049 | 2.858056 | 2.8739 | 8.1164 | 1 | 2.2806 | 2.275828 | 5.2 | 0.017335 | 0.2604 | 0.2750743 | 0.07176699 | -0.1013 | 40.9907
2050 | 2.859444 | 2.8717 | 8.1204 | 1 | 2.2821 | 2.276238 | 5.21 | 0.017372 | 0.2617 | 0.2750825 | 0.07158234 | -0.1016 | 40.9906
2051 | 2.860833 | 2.8717 | 8.1243 | 1 | 2.2806 | 2.276729 | 5.2 | 0.017335 | 0.2625 | 0.2750906 | 0.0716258 | -0.1018 | 40.9906
2052 | 2.862222 | 2.8705 | 8.1283 | 1 | 2.2758 | 2.277129 | 5.18 | 0.017227 | 0.2626 | 0.2750981 | 0.07144557 | -0.102 | 40.9907
2053 | 2.863611 | 2.8705 | 8.1323 | 1 | 2.2566 | 2.277546 | 5.09 | 0.016794 | 0.2613 | 0.2751058 | 0.07126048 | -0.1022 | 40.9909
2054 | 2.865 | 2.8686 | 8.1363 | 1 | 2.298 | 2.278062 | 5.28 | 0.017736 | 0.2631 | 0.2751141 | 0.07108295 | -0.1024 | 40.9903
2055 | 2.866389 | 2.8686 | 8.1403 | 1 | 2.2964 | 2.278562 | 5.27 | 0.017699 | 0.2649 | 0.2751227 | 0.07113741 | -0.1026 | 40.9903
2056 | 2.867778 | 2.8677 | 8.1443 | 1 | 2.2853 | 2.279029 | 5.22 | 0.017444 | 0.2656 | 0.2751317 | 0.07097084 | -0.1027 | 40.9905
2057 | 2.869167 | 2.8677 | 8.1482 | 1 | 2.2901 | 2.279304 | 5.24 | 0.017553 | 0.2665 | 0.2751402 | 0.0708124 | -0.1028 | 40.9904
2058 | 2.870556 | 2.8662 | 8.1522 | 1 | 2.2694 | 2.279767 | 5.15 | 0.017082 | 0.2664 | 0.2751484 | 0.07065407 | -0.103 | 40.9907
2059 | 2.872222 | 2.8662 | 8.1562 | 1 | 2.2917 | 2.280217 | 5.25 | 0.01759 | 0.2671 | 0.2751565 | 0.07071407 | -0.103 | 40.9907
2060 | 2.873611 | 2.8657 | 8.1602 | 1 | 2.2853 | 2.280643 | 5.22 | 0.017444 | 0.2684 | 0.275165 | 0.07056455 | -0.1031 | 40.9907
2061 | 2.875 | 2.8657 | 8.1642 | 1 | 2.3011 | 2.28107 | 5.3 | 0.017809 | 0.2698 | 0.2751739 | 0.07041943 | -0.1031 | 40.9905
2062 | 2.876389 | 2.8646 | 8.1682 | 1 | 2.2758 | 2.281519 | 5.18 | 0.017227 | 0.2703 | 0.2751827 | 0.07027541 | -0.1032 | 40.9908
2063 | 2.877778 | 2.8646 | 8.1721 | 1 | 2.2853 | 2.281951 | 5.22 | 0.017444 | 0.27 | 0.2751911 | 0.07035081 | -0.1032 | 40.9907
2064 | 2.879167 | 2.8645 | 8.1761 | 1 | 2.2901 | 2.282428 | 5.24 | 0.017553 | 0.2716 | 0.2751998 | 0.07021263 | -0.1032 | 40.9906
2065 | 2.880556 | 2.8645 | 8.1801 | 1 | 2.271 | 2.282819 | 5.16 | 0.017118 | 0.2717 | 0.2752091 | 0.07007287 | -0.1031 | 40.9908
2066 | 2.881944 | 2.8637 | 8.1841 | 1 | 2.2901 | 2.283291 | 5.24 | 0.017553 | 0.2726 | 0.2752184 | 0.06993769 | -0.1031 | 40.9906
2067 | 2.883333 | 2.8637 | 8.1881 | 1 | 2.279 | 2.283682 | 5.19 | 0.017299 | 0.2716 | 0.2752277 | 0.07002172 | -0.1031 | 40.9907
2068 | 2.884722 | 2.8639 | 8.192 | 1 | 2.2758 | 2.28407 | 5.18 | 0.017227 | 0.2716 | 0.2752367 | 0.0698829 | -0.1029 | 40.9907
2069 | 2.886111 | 2.8639 | 8.196 | 1 | 2.2758 | 2.284518 | 5.18 | 0.017227 | 0.2709 | 0.275246 | 0.06974477 | -0.1028 | 40.9907
2070 | 2.8875 | 2.8635 | 8.2 | 1 | 2.3043 | 2.28494 | 5.31 | 0.017882 | 0.273 | 0.2752554 | 0.06961552 | -0.1027 | 40.9903
2071 | 2.888889 | 2.8635 | 8.204 | 1 | 2.2837 | 2.285353 | 5.22 | 0.017408 | 0.2727 | 0.2752655 | 0.06970113 | -0.1026 | 40.9906
2072 | 2.890278 | 2.8641 | 8.2079 | 1 | 2.279 | 2.285722 | 5.19 | 0.017299 | 0.2728 | 0.275276 | 0.0695715 | -0.1024 | 40.9906
2073 | 2.891667 | 2.8641 | 8.2119 | 1 | 2.2662 | 2.286154 | 5.14 | 0.01701 | 0.271 | 0.2752866 | 0.06943478 | -0.1022 | 40.9908
2074 | 2.893056 | 2.864 | 8.2159 | 1 | 2.2885 | 2.286553 | 5.24 | 0.017517 | 0.2723 | 0.2752976 | 0.06930592 | -0.102 | 40.9905
2075 | 2.894444 | 2.864 | 8.2199 | 1 | 2.2964 | 2.287026 | 5.27 | 0.017699 | 0.2732 | 0.2753087 | 0.06939163 | -0.1018 | 40.9903
2076 | 2.895833 | 2.8648 | 8.2239 | 1 | 2.2726 | 2.287467 | 5.16 | 0.017154 | 0.2723 | 0.2753196 | 0.0692632 | -0.1016 | 40.9906
2077 | 2.897222 | 2.8648 | 8.2279 | 1 | 2.298 | 2.287918 | 5.28 | 0.017736 | 0.2733 | 0.2753306 | 0.06914261 | -0.1013 | 40.9903
2078 | 2.898611 | 2.8651 | 8.2318 | 1 | 2.2853 | 2.288328 | 5.22 | 0.017444 | 0.2733 | 0.2753419 | 0.06902272 | -0.1011 | 40.9905
2079 | 2.9 | 2.8651 | 8.2358 | 1 | 2.2917 | 2.288783 | 5.25 | 0.01759 | 0.2738 | 0.2753528 | 0.0691072 | -0.1008 | 40.9903
2080 | 2.901389 | 2.8663 | 8.2398 | 1 | 2.2774 | 2.289221 | 5.19 | 0.017263 | 0.2731 | 0.2753644 | 0.0689869 | -0.1004 | 40.9905
2081 | 2.902778 | 2.8663 | 8.2438 | 1 | 2.2806 | 2.289703 | 5.2 | 0.017335 | 0.273 | 0.2753764 | 0.06887117 | -0.1001 | 40.9904
2082 | 2.904167 | 2.8668 | 8.2478 | 1 | 2.2837 | 2.290162 | 5.22 | 0.017408 | 0.2726 | 0.2753884 | 0.06875229 | -0.0998 | 40.9904
2083 | 2.905556 | 2.8668 | 8.2518 | 1 | 2.2853 | 2.290645 | 5.22 | 0.017444 | 0.2727 | 0.2754012 | 0.06882959 | -0.0994 | 40.9903
2084 | 2.906944 | 2.8683 | 8.2557 | 1 | 2.2964 | 2.291119 | 5.27 | 0.017699 | 0.2741 | 0.2754136 | 0.06871722 | -0.099 | 40.9902
2085 | 2.908333 | 2.8683 | 8.2597 | 1 | 2.2869 | 2.291545 | 5.23 | 0.017481 | 0.274 | 0.2754257 | 0.06860372 | -0.0986 | 40.9903
2086 | 2.909722 | 2.8692 | 8.2637 | 1 | 2.2901 | 2.291978 | 5.24 | 0.017553 | 0.2736 | 0.275438 | 0.06849236 | -0.0982 | 40.9902
2087 | 2.911111 | 2.8692 | 8.2677 | 1 | 2.3027 | 2.292421 | 5.3 | 0.017846 | 0.2752 | 0.2754499 | 0.06857747 | -0.0978 | 40.99
2088 | 2.9125 | 2.8709 | 8.2717 | 1 | 2.2901 | 2.292909 | 5.24 | 0.017553 | 0.2748 | 0.2754623 | 0.06847134 | -0.0973 | 40.9902
2089 | 2.913889 | 2.8709 | 8.2757 | 1 | 2.3011 | 2.293333 | 5.3 | 0.017809 | 0.2757 | 0.2754748 | 0.06836674 | -0.0969 | 40.99
2090 | 2.915278 | 2.8722 | 8.2797 | 1 | 2.2821 | 2.293766 | 5.21 | 0.017372 | 0.2752 | 0.2754872 | 0.06825796 | -0.0964 | 40.9903
2091 | 2.916667 | 2.8722 | 8.2837 | 1 | 2.2932 | 2.29419 | 5.26 | 0.017626 | 0.2753 | 0.2754995 | 0.06834832 | -0.0959 | 40.9901
2092 | 2.918056 | 2.8742 | 8.2877 | 1 | 2.2917 | 2.294627 | 5.25 | 0.01759 | 0.2756 | 0.2755108 | 0.06824152 | -0.0953 | 40.9901
2093 | 2.919444 | 2.8742 | 8.2917 | 1 | 2.2806 | 2.29497 | 5.2 | 0.017335 | 0.2746 | 0.2755222 | 0.0681342 | -0.0948 | 40.9902
2094 | 2.920833 | 2.8757 | 8.2956 | 1 | 2.2996 | 2.295379 | 5.29 | 0.017772 | 0.275 | 0.2755338 | 0.06802637 | -0.0943 | 40.99
2095 | 2.922222 | 2.8757 | 8.2996 | 1 | 2.2948 | 2.295773 | 5.27 | 0.017663 | 0.2755 | 0.2755452 | 0.0681167 | -0.0937 | 40.99
2096 | 2.923611 | 2.878 | 8.3036 | 1 | 2.3074 | 2.296226 | 5.32 | 0.017955 | 0.2764 | 0.2755558 | 0.06801489 | -0.0931 | 40.9898
2097 | 2.925 | 2.878 | 8.3076 | 1 | 2.2948 | 2.296627 | 5.27 | 0.017663 | 0.2774 | 0.2755667 | 0.0679178 | -0.0925 | 40.99
2098 | 2.926389 | 2.8799 | 8.3116 | 1 | 2.3106 | 2.297082 | 5.34 | 0.018029 | 0.279 | 0.2755776 | 0.06782725 | -0.0919 | 40.9897
2099 | 2.927778 | 2.8799 | 8.3156 | 1 | 2.3027 | 2.297549 | 5.3 | 0.017846 | 0.2803 | 0.2755887 | 0.06793658 | -0.0912 | 40.9898
2100 | 2.929444 | 2.8827 | 8.3196 | 1 | 2.309 | 2.29804 | 5.33 | 0.017992 | 0.2814 | 0.2756 | 0.06785598 | -0.0905 | 40.99
2101 | 2.930833 | 2.8827 | 8.3236 | 1 | 2.3137 | 2.298517 | 5.35 | 0.018102 | 0.2827 | 0.2756112 | 0.06778066 | -0.0898 | 40.9899
2102 | 2.932222 | 2.885 | 8.3276 | 1 | 2.2885 | 2.298975 | 5.24 | 0.017517 | 0.2827 | 0.2756227 | 0.06770702 | -0.0892 | 40.9902
2103 | 2.933611 | 2.885 | 8.3317 | 1 | 2.3074 | 2.299438 | 5.32 | 0.017955 | 0.283 | 0.2756333 | 0.06782554 | -0.0884 | 40.9899
2104 | 2.935 | 2.8881 | 8.3357 | 1 | 2.298 | 2.299892 | 5.28 | 0.017736 | 0.2836 | 0.275644 | 0.06775571 | -0.0876 | 40.99
2105 | 2.936389 | 2.8881 | 8.3397 | 1 | 2.2917 | 2.30033 | 5.25 | 0.01759 | 0.2838 | 0.2756548 | 0.06768713 | -0.0869 | 40.9901
2106 | 2.937778 | 2.8908 | 8.3437 | 1 | 2.298 | 2.300767 | 5.28 | 0.017736 | 0.2842 | 0.2756652 | 0.06762162 | -0.0861 | 40.99
2107 | 2.939167 | 2.8908 | 8.3477 | 1 | 2.2837 | 2.301257 | 5.22 | 0.017408 | 0.2825 | 0.2756748 | 0.06773612 | -0.0853 | 40.9901
2108 | 2.940556 | 2.8943 | 8.3517 | 1 | 2.2917 | 2.301686 | 5.25 | 0.01759 | 0.282 | 0.275684 | 0.06766195 | -0.0844 | 40.99
2109 | 2.941944 | 2.8943 | 8.3558 | 1 | 2.3168 | 2.302122 | 5.37 | 0.018176 | 0.2839 | 0.275693 | 0.06759889 | -0.0836 | 40.9896
2110 | 2.943333 | 2.8973 | 8.3598 | 1 | 2.2964 | 2.302571 | 5.27 | 0.017699 | 0.2836 | 0.275701 | 0.0675357 | -0.0827 | 40.9899
2111 | 2.944722 | 2.8973 | 8.3638 | 1 | 2.2885 | 2.302995 | 5.24 | 0.017517 | 0.2829 | 0.275709 | 0.06764719 | -0.0818 | 40.9899
2112 | 2.946111 | 2.9011 | 8.3678 | 1 | 2.2837 | 2.303388 | 5.22 | 0.017408 | 0.2816 | 0.2757174 | 0.06757616 | -0.0809 | 40.99
2113 | 2.9475 | 2.9011 | 8.3719 | 1 | 2.3184 | 2.303833 | 5.38 | 0.018213 | 0.283 | 0.2757262 | 0.06751442 | -0.08 | 40.9894
2114 | 2.948889 | 2.9044 | 8.3759 | 1 | 2.2964 | 2.30427 | 5.27 | 0.017699 | 0.2823 | 0.2757349 | 0.06745277 | -0.0791 | 40.9897
2115 | 2.950278 | 2.9044 | 8.3799 | 1 | 2.3137 | 2.304672 | 5.35 | 0.018102 | 0.2834 | 0.2757434 | 0.06755964 | -0.0781 | 40.9895
2116 | 2.951667 | 2.9085 | 8.384 | 1 | 2.298 | 2.305105 | 5.28 | 0.017736 | 0.2834 | 0.2757512 | 0.06750257 | -0.0771 | 40.9896
2117 | 2.953056 | 2.9085 | 8.388 | 1 | 2.3027 | 2.305578 | 5.3 | 0.017846 | 0.2838 | 0.2757584 | 0.06744898 | -0.0761 | 40.9895
2118 | 2.954444 | 2.9121 | 8.3921 | 1 | 2.3106 | 2.305979 | 5.34 | 0.018029 | 0.2847 | 0.2757651 | 0.06740129 | -0.0751 | 40.9894
2119 | 2.955833 | 2.9121 | 8.3961 | 1 | 2.2996 | 2.306421 | 5.29 | 0.017772 | 0.2842 | 0.2757717 | 0.06750702 | -0.0741 | 40.9895
2120 | 2.957222 | 2.9165 | 8.4002 | 1 | 2.2901 | 2.306908 | 5.24 | 0.017553 | 0.2835 | 0.2757775 | 0.06745467 | -0.073 | 40.9896
2121 | 2.958611 | 2.9165 | 8.4042 | 1 | 2.3121 | 2.307333 | 5.35 | 0.018066 | 0.2843 | 0.2757836 | 0.06740581 | -0.072 | 40.9892
2122 | 2.96 | 2.9203 | 8.4083 | 1 | 2.298 | 2.307828 | 5.28 | 0.017736 | 0.2829 | 0.2757881 | 0.06735606 | -0.0709 | 40.9894
2123 | 2.961389 | 2.9203 | 8.4124 | 1 | 2.3027 | 2.308276 | 5.3 | 0.017846 | 0.2831 | 0.2757936 | 0.06745226 | -0.0699 | 40.9892
2124 | 2.962778 | 2.9248 | 8.4164 | 1 | 2.3247 | 2.308723 | 5.4 | 0.018361 | 0.2843 | 0.2757992 | 0.06740823 | -0.0688 | 40.9889
2125 | 2.964167 | 2.9248 | 8.4205 | 1 | 2.3262 | 2.309194 | 5.41 | 0.018398 | 0.2861 | 0.2758038 | 0.0673679 | -0.0677 | 40.9888
2126 | 2.965556 | 2.9288 | 8.4246 | 1 | 2.3011 | 2.309636 | 5.3 | 0.017809 | 0.2854 | 0.2758086 | 0.06732747 | -0.0667 | 40.9891
2127 | 2.966944 | 2.9288 | 8.4286 | 1 | 2.3184 | 2.310052 | 5.38 | 0.018213 | 0.2867 | 0.2758144 | 0.06743853 | -0.0656 | 40.9889
2128 | 2.968333 | 2.9335 | 8.4327 | 1 | 2.32 | 2.310515 | 5.38 | 0.01825 | 0.2873 | 0.2758193 | 0.06740574 | -0.0645 | 40.9888
2129 | 2.969722 | 2.9335 | 8.4368 | 1 | 2.3043 | 2.310989 | 5.31 | 0.017882 | 0.2873 | 0.2758246 | 0.06737603 | -0.0633 | 40.9889
2130 | 2.971111 | 2.9377 | 8.4409 | 1 | 2.3043 | 2.311449 | 5.31 | 0.017882 | 0.287 | 0.2758301 | 0.06734543 | -0.0623 | 40.9889
2131 | 2.9725 | 2.9377 | 8.4449 | 1 | 2.3184 | 2.311902 | 5.38 | 0.018213 | 0.2884 | 0.2758355 | 0.06745945 | -0.0611 | 40.9886
2132 | 2.973889 | 2.9425 | 8.449 | 1 | 2.298 | 2.312318 | 5.28 | 0.017736 | 0.2877 | 0.2758402 | 0.06743168 | -0.06 | 40.9889
2133 | 2.975278 | 2.9425 | 8.4531 | 1 | 2.3231 | 2.312799 | 5.4 | 0.018324 | 0.2888 | 0.275844 | 0.06740897 | -0.0589 | 40.9885
2134 | 2.976667 | 2.9468 | 8.4572 | 1 | 2.3074 | 2.313223 | 5.32 | 0.017955 | 0.2888 | 0.275848 | 0.06738577 | -0.0577 | 40.9886
2135 | 2.978056 | 2.9468 | 8.4613 | 1 | 2.3121 | 2.313663 | 5.35 | 0.018066 | 0.2889 | 0.2758512 | 0.06750106 | -0.0566 | 40.9885
2136 | 2.979444 | 2.9517 | 8.4654 | 1 | 2.3153 | 2.314079 | 5.36 | 0.018139 | 0.2895 | 0.2758537 | 0.06748065 | -0.0554 | 40.9884
2137 | 2.980833 | 2.9517 | 8.4695 | 1 | 2.3153 | 2.314457 | 5.36 | 0.018139 | 0.2897 | 0.2758561 | 0.06746112 | -0.0543 | 40.9883
2138 | 2.982222 | 2.9562 | 8.4736 | 1 | 2.3121 | 2.314924 | 5.35 | 0.018066 | 0.2904 | 0.2758574 | 0.06744407 | -0.0531 | 40.9883
2139 | 2.983889 | 2.9562 | 8.4777 | 1 | 2.3059 | 2.31531 | 5.32 | 0.017919 | 0.2903 | 0.2758572 | 0.06756451 | -0.052 | 40.9886
2140 | 2.985278 | 2.9612 | 8.4818 | 1 | 2.3121 | 2.315695 | 5.35 | 0.018066 | 0.2911 | 0.2758566 | 0.06755021 | -0.0508 | 40.9885
2141 | 2.986667 | 2.9612 | 8.486 | 1 | 2.3231 | 2.316069 | 5.4 | 0.018324 | 0.2914 | 0.2758557 | 0.06754035 | -0.0496 | 40.9882
2142 | 2.988056 | 2.9658 | 8.4901 | 1 | 2.3121 | 2.316446 | 5.35 | 0.018066 | 0.2914 | 0.2758548 | 0.06753058 | -0.0485 | 40.9883
2143 | 2.989444 | 2.9658 | 8.4942 | 1 | 2.3184 | 2.316833 | 5.38 | 0.018213 | 0.2917 | 0.2758531 | 0.0676525 | -0.0473 | 40.9882
2144 | 2.990833 | 2.9708 | 8.4983 | 1 | 2.3262 | 2.317337 | 5.41 | 0.018398 | 0.2926 | 0.2758528 | 0.06764744 | -0.0461 | 40.988
2145 | 2.992222 | 2.9708 | 8.5024 | 1 | 2.3402 | 2.317724 | 5.48 | 0.018732 | 0.2951 | 0.2758525 | 0.06765488 | -0.045 | 40.9877
2146 | 2.993611 | 2.9756 | 8.5066 | 1 | 2.3278 | 2.318144 | 5.42 | 0.018435 | 0.2961 | 0.2758513 | 0.06766614 | -0.0438 | 40.9878
2147 | 2.995 | 2.9756 | 8.5107 | 1 | 2.3262 | 2.318566 | 5.41 | 0.018398 | 0.2972 | 0.2758495 | 0.06780628 | -0.0426 | 40.9878
2148 | 2.996389 | 2.9808 | 8.5149 | 1 | 2.3215 | 2.319005 | 5.39 | 0.018287 | 0.2989 | 0.275847 | 0.06782844 | -0.0414 | 40.9877
2149 | 2.997778 | 2.9808 | 8.519 | 1 | 2.3184 | 2.319463 | 5.38 | 0.018213 | 0.2989 | 0.2758442 | 0.06785065 | -0.0402 | 40.9877
2150 | 2.999167 | 2.9857 | 8.5232 | 1 | 2.3184 | 2.319896 | 5.38 | 0.018213 | 0.2987 | 0.2758417 | 0.06787233 | -0.0391 | 40.9876
2151 | 3.000556 | 2.9857 | 8.5273 | 1 | 2.3215 | 2.32031 | 5.39 | 0.018287 | 0.2993 | 0.275839 | 0.06801917 | -0.0379 | 40.9875
2152 | 3.001944 | 2.991 | 8.5315 | 1 | 2.3247 | 2.320753 | 5.4 | 0.018361 | 0.2995 | 0.2758358 | 0.06804382 | -0.0366 | 40.9874
2153 | 3.003333 | 2.991 | 8.5356 | 1 | 2.3262 | 2.321143 | 5.41 | 0.018398 | 0.2999 | 0.2758326 | 0.06807186 | -0.0354 | 40.9873
2154 | 3.004722 | 2.996 | 8.5398 | 1 | 2.3449 | 2.321558 | 5.5 | 0.018843 | 0.3023 | 0.2758284 | 0.06811194 | -0.0343 | 40.9869
2155 | 3.006111 | 2.996 | 8.5439 | 1 | 2.3324 | 2.321998 | 5.44 | 0.018546 | 0.3036 | 0.2758245 | 0.06826986 | -0.0331 | 40.987
2156 | 3.0075 | 3.0015 | 8.5481 | 1 | 2.3074 | 2.322483 | 5.32 | 0.017955 | 0.3028 | 0.2758208 | 0.06831164 | -0.0318 | 40.9873
2157 | 3.008889 | 3.0015 | 8.5523 | 1 | 2.3184 | 2.322952 | 5.38 | 0.018213 | 0.3029 | 0.2758164 | 0.06835249 | -0.0306 | 40.987
2158 | 3.010278 | 3.0066 | 8.5564 | 1 | 2.3215 | 2.323323 | 5.39 | 0.018287 | 0.3024 | 0.2758112 | 0.06839261 | -0.0294 | 40.9869
2159 | 3.011667 | 3.0066 | 8.5606 | 1 | 2.3449 | 2.323746 | 5.5 | 0.018843 | 0.3046 | 0.275805 | 0.06855299 | -0.0282 | 40.9865
2160 | 3.013056 | 3.0121 | 8.5648 | 1 | 2.32 | 2.324184 | 5.38 | 0.01825 | 0.304 | 0.2757983 | 0.0685991 | -0.0269 | 40.9867
2161 | 3.014444 | 3.0121 | 8.569 | 1 | 2.309 | 2.324585 | 5.33 | 0.017992 | 0.3037 | 0.2757917 | 0.06864428 | -0.0257 | 40.9868
2162 | 3.015833 | 3.0172 | 8.5732 | 1 | 2.3215 | 2.324954 | 5.39 | 0.018287 | 0.3036 | 0.2757852 | 0.06869049 | -0.0245 | 40.9865
2163 | 3.017222 | 3.0172 | 8.5774 | 1 | 2.3324 | 2.325342 | 5.44 | 0.018546 | 0.3051 | 0.2757783 | 0.06884956 | -0.0233 | 40.9863
2164 | 3.018611 | 3.0227 | 8.5816 | 1 | 2.3247 | 2.325809 | 5.4 | 0.018361 | 0.3054 | 0.2757711 | 0.06890251 | -0.0221 | 40.9863
2165 | 3.02 | 3.0227 | 8.5858 | 1 | 2.3387 | 2.326205 | 5.47 | 0.018694 | 0.306 | 0.2757637 | 0.06895981 | -0.0209 | 40.986
2166 | 3.021389 | 3.0279 | 8.59 | 1 | 2.3262 | 2.326651 | 5.41 | 0.018398 | 0.3057 | 0.2757555 | 0.06901695 | -0.0197 | 40.986
2167 | 3.022778 | 3.0279 | 8.5942 | 1 | 2.3356 | 2.327043 | 5.45 | 0.01862 | 0.3069 | 0.2757466 | 0.06917831 | -0.0185 | 40.9858
2168 | 3.024167 | 3.0334 | 8.5984 | 1 | 2.3324 | 2.327438 | 5.44 | 0.018546 | 0.307 | 0.2757371 | 0.0692402 | -0.0172 | 40.9858
2169 | 3.025556 | 3.0334 | 8.6026 | 1 | 2.3184 | 2.327885 | 5.38 | 0.018213 | 0.3067 | 0.275727 | 0.06930115 | -0.016 | 40.9858
2170 | 3.026944 | 3.0386 | 8.6068 | 1 | 2.3184 | 2.328266 | 5.38 | 0.018213 | 0.306 | 0.2757163 | 0.06936079 | -0.0148 | 40.9857
2171 | 3.028333 | 3.0386 | 8.6111 | 1 | 2.3293 | 2.3287 | 5.43 | 0.018472 | 0.3065 | 0.2757044 | 0.06951718 | -0.0136 | 40.9855
2172 | 3.029722 | 3.0441 | 8.6153 | 1 | 2.3387 | 2.329148 | 5.47 | 0.018694 | 0.3079 | 0.2756924 | 0.06958388 | -0.0124 | 40.9852
2173 | 3.031111 | 3.0441 | 8.6195 | 1 | 2.3418 | 2.329618 | 5.48 | 0.018769 | 0.3096 | 0.2756801 | 0.06965918 | -0.0112 | 40.9851
2174 | 3.0325 | 3.0494 | 8.6237 | 1 | 2.3215 | 2.330143 | 5.39 | 0.018287 | 0.3096 | 0.2756678 | 0.06973609 | -0.01 | 40.9853
2175 | 3.033889 | 3.0494 | 8.628 | 1 | 2.3449 | 2.330627 | 5.5 | 0.018843 | 0.3103 | 0.2756557 | 0.06990176 | -0.0088 | 40.9848
2176 | 3.035278 | 3.055 | 8.6322 | 1 | 2.3387 | 2.331011 | 5.47 | 0.018694 | 0.3114 | 0.2756435 | 0.06998525 | -0.0076 | 40.9848
2177 | 3.036667 | 3.055 | 8.6365 | 1 | 2.3418 | 2.331441 | 5.48 | 0.018769 | 0.3129 | 0.2756308 | 0.07007771 | -0.0064 | 40.9846
2178 | 3.038056 | 3.0604 | 8.6407 | 1 | 2.3449 | 2.331866 | 5.5 | 0.018843 | 0.3143 | 0.2756185 | 0.07017739 | -0.0052 | 40.9845
2179 | 3.039444 | 3.0604 | 8.645 | 1 | 2.3278 | 2.332271 | 5.42 | 0.018435 | 0.3148 | 0.2756061 | 0.07035343 | -0.0039 | 40.9846
2180 | 3.040833 | 3.0662 | 8.6492 | 1 | 2.3278 | 2.332718 | 5.42 | 0.018435 | 0.3142 | 0.2755932 | 0.07045223 | -0.0027 | 40.9845
2181 | 3.042222 | 3.0662 | 8.6535 | 1 | 2.3387 | 2.333168 | 5.47 | 0.018694 | 0.3154 | 0.2755804 | 0.07055669 | -0.0014 | 40.9842
2182 | 3.043889 | 3.0718 | 8.6577 | 1 | 2.3247 | 2.333526 | 5.4 | 0.018361 | 0.3148 | 0.275567 | 0.07065807 | -0.0002 | 40.9846
2183 | 3.045278 | 3.0718 | 8.662 | 1 | 2.3293 | 2.333937 | 5.43 | 0.018472 | 0.3146 | 0.275554 | 0.07083077 | 0.0011 | 40.9844
2184 | 3.046667 | 3.0776 | 8.6663 | 1 | 2.3184 | 2.334272 | 5.38 | 0.018213 | 0.3135 | 0.2755409 | 0.07092663 | 0.0023 | 40.9844
2185 | 3.048056 | 3.0776 | 8.6706 | 1 | 2.3278 | 2.334672 | 5.42 | 0.018435 | 0.3133 | 0.2755284 | 0.07102292 | 0.0036 | 40.9841
2186 | 3.049444 | 3.0833 | 8.6749 | 1 | 2.3479 | 2.335038 | 5.51 | 0.018918 | 0.3141 | 0.2755158 | 0.07112158 | 0.0049 | 40.9837
2187 | 3.050833 | 3.0833 | 8.6791 | 1 | 2.3278 | 2.335444 | 5.42 | 0.018435 | 0.3135 | 0.2755047 | 0.07128734 | 0.0061 | 40.9839
2188 | 3.052222 | 3.0892 | 8.6834 | 1 | 2.3418 | 2.335898 | 5.48 | 0.018769 | 0.3146 | 0.2754932 | 0.07138745 | 0.0074 | 40.9835
2189 | 3.053611 | 3.0892 | 8.6877 | 1 | 2.3262 | 2.33634 | 5.41 | 0.018398 | 0.3142 | 0.2754821 | 0.0714847 | 0.0087 | 40.9836
2190 | 3.055 | 3.0949 | 8.692 | 1 | 2.3418 | 2.336752 | 5.48 | 0.018769 | 0.3151 | 0.2754713 | 0.07158604 | 0.01 | 40.9832
2191 | 3.056389 | 3.0949 | 8.6963 | 1 | 2.3387 | 2.337089 | 5.47 | 0.018694 | 0.3149 | 0.27546 | 0.07175567 | 0.0113 | 40.9831
2192 | 3.057778 | 3.1009 | 8.7006 | 1 | 2.3402 | 2.337471 | 5.48 | 0.018732 | 0.3155 | 0.2754487 | 0.07185806 | 0.0126 | 40.983
2193 | 3.059167 | 3.1009 | 8.7049 | 1 | 2.3387 | 2.337911 | 5.47 | 0.018694 | 0.3159 | 0.2754361 | 0.07196144 | 0.0139 | 40.9829
2194 | 3.060556 | 3.1067 | 8.7092 | 1 | 2.3309 | 2.338326 | 5.43 | 0.018509 | 0.3152 | 0.2754232 | 0.07206138 | 0.0152 | 40.9828
2195 | 3.061944 | 3.1067 | 8.7136 | 1 | 2.3371 | 2.338751 | 5.46 | 0.018657 | 0.3156 | 0.2754094 | 0.07223271 | 0.0164 | 40.9826
2196 | 3.063333 | 3.1127 | 8.7179 | 1 | 2.3387 | 2.339148 | 5.47 | 0.018694 | 0.3162 | 0.2753955 | 0.07233601 | 0.0178 | 40.9824
2197 | 3.064722 | 3.1127 | 8.7222 | 1 | 2.3479 | 2.339565 | 5.51 | 0.018918 | 0.3172 | 0.2753822 | 0.07244509 | 0.0191 | 40.9821
2198 | 3.066111 | 3.1185 | 8.7265 | 1 | 2.3247 | 2.339995 | 5.4 | 0.018361 | 0.316 | 0.2753682 | 0.07254921 | 0.0203 | 40.9823
2199 | 3.0675 | 3.1185 | 8.7309 | 1 | 2.3387 | 2.340345 | 5.47 | 0.018694 | 0.3161 | 0.2753536 | 0.07271856 | 0.0216 | 40.9819
2200 | 3.068889 | 3.1245 | 8.7352 | 1 | 2.3433 | 2.340811 | 5.49 | 0.018806 | 0.3162 | 0.2753391 | 0.07282293 | 0.0229 | 40.9817
2201 | 3.070278 | 3.1245 | 8.7396 | 1 | 2.3449 | 2.341253 | 5.5 | 0.018843 | 0.3164 | 0.2753249 | 0.07292965 | 0.0242 | 40.9815
2202 | 3.071667 | 3.1302 | 8.7439 | 1 | 2.3449 | 2.341654 | 5.5 | 0.018843 | 0.3165 | 0.2753103 | 0.07303793 | 0.0255 | 40.9814
2203 | 3.073056 | 3.1302 | 8.7482 | 1 | 2.3356 | 2.342079 | 5.45 | 0.01862 | 0.3156 | 0.2752947 | 0.07320031 | 0.0267 | 40.9814
2204 | 3.074444 | 3.1361 | 8.7526 | 1 | 2.3215 | 2.34244 | 5.39 | 0.018287 | 0.3142 | 0.2752788 | 0.07329928 | 0.028 | 40.9814
2205 | 3.075833 | 3.1361 | 8.757 | 1 | 2.3309 | 2.342833 | 5.43 | 0.018509 | 0.3132 | 0.2752623 | 0.073396 | 0.0293 | 40.9811
2206 | 3.077222 | 3.1416 | 8.7613 | 1 | 2.3231 | 2.343237 | 5.4 | 0.018324 | 0.3123 | 0.275246 | 0.07348647 | 0.0305 | 40.9811
2207 | 3.078611 | 3.1416 | 8.7657 | 1 | 2.3293 | 2.343641 | 5.43 | 0.018472 | 0.3111 | 0.2752298 | 0.07363076 | 0.0317 | 40.9808
2208 | 3.08 | 3.1472 | 8.7701 | 1 | 2.3449 | 2.344069 | 5.5 | 0.018843 | 0.3116 | 0.2752125 | 0.07371812 | 0.033 | 40.9804
2209 | 3.081389 | 3.1472 | 8.7744 | 1 | 2.3557 | 2.344463 | 5.55 | 0.019105 | 0.3121 | 0.2751949 | 0.07380898 | 0.0342 | 40.9801
2210 | 3.082778 | 3.1526 | 8.7788 | 1 | 2.351 | 2.344846 | 5.53 | 0.018993 | 0.3127 | 0.2751774 | 0.07389819 | 0.0353 | 40.98
2211 | 3.084167 | 3.1526 | 8.7832 | 1 | 2.351 | 2.34524 | 5.53 | 0.018993 | 0.3138 | 0.2751591 | 0.0740532 | 0.0365 | 40.9798
2212 | 3.085556 | 3.158 | 8.7876 | 1 | 2.3449 | 2.34563 | 5.5 | 0.018843 | 0.3138 | 0.2751399 | 0.07414616 | 0.0377 | 40.9797
2213 | 3.086944 | 3.158 | 8.792 | 1 | 2.3541 | 2.34598 | 5.54 | 0.019067 | 0.3148 | 0.2751206 | 0.0742449 | 0.0389 | 40.9794
2214 | 3.088333 | 3.1632 | 8.7963 | 1 | 2.3247 | 2.346504 | 5.4 | 0.018361 | 0.3138 | 0.2751009 | 0.07433852 | 0.04 | 40.9797
2215 | 3.089722 | 3.1632 | 8.8007 | 1 | 2.3356 | 2.346931 | 5.45 | 0.01862 | 0.3127 | 0.2750817 | 0.07448661 | 0.0411 | 40.9794
2216 | 3.091111 | 3.1684 | 8.8051 | 1 | 2.3633 | 2.347302 | 5.59 | 0.019293 | 0.3144 | 0.2750632 | 0.07458208 | 0.0422 | 40.9788
2217 | 3.0925 | 3.1684 | 8.8095 | 1 | 2.3541 | 2.347697 | 5.54 | 0.019067 | 0.3155 | 0.2750448 | 0.07468369 | 0.0434 | 40.9787
2218 | 3.093889 | 3.1734 | 8.814 | 1 | 2.351 | 2.348061 | 5.53 | 0.018993 | 0.3161 | 0.2750266 | 0.07478858 | 0.0444 | 40.9786
2219 | 3.095278 | 3.1734 | 8.8184 | 1 | 2.3418 | 2.348482 | 5.48 | 0.018769 | 0.316 | 0.2750081 | 0.07494418 | 0.0455 | 40.9785
2220 | 3.096944 | 3.1785 | 8.8228 | 1 | 2.3633 | 2.348904 | 5.59 | 0.019293 | 0.3169 | 0.2749885 | 0.07505161 | 0.0466 | 40.9783
2221 | 3.098333 | 3.1785 | 8.8272 | 1 | 2.3387 | 2.349321 | 5.47 | 0.018694 | 0.3171 | 0.2749693 | 0.07516308 | 0.0476 | 40.9785
2222 | 3.099722 | 3.1833 | 8.8316 | 1 | 2.3541 | 2.349659 | 5.54 | 0.019067 | 0.318 | 0.2749496 | 0.07527974 | 0.0487 | 40.9781
2223 | 3.101111 | 3.1833 | 8.836 | 1 | 2.351 | 2.350072 | 5.53 | 0.018993 | 0.3175 | 0.2749293 | 0.07543376 | 0.0497 | 40.978
2224 | 3.1025 | 3.1883 | 8.8405 | 1 | 2.3433 | 2.350445 | 5.49 | 0.018806 | 0.3176 | 0.2749093 | 0.07554836 | 0.0507 | 40.9779
2225 | 3.103889 | 3.1883 | 8.8449 | 1 | 2.3603 | 2.350799 | 5.57 | 0.019217 | 0.3177 | 0.2748893 | 0.07566473 | 0.0517 | 40.9775
2226 | 3.105278 | 3.193 | 8.8493 | 1 | 2.3572 | 2.35122 | 5.56 | 0.019142 | 0.3182 | 0.2748696 | 0.0757859 | 0.0527 | 40.9773
2227 | 3.106667 | 3.193 | 8.8538 | 1 | 2.3479 | 2.351671 | 5.51 | 0.018918 | 0.3178 | 0.2748496 | 0.0759345 | 0.0537 | 40.9772
2228 | 3.108056 | 3.1978 | 8.8582 | 1 | 2.3449 | 2.352028 | 5.5 | 0.018843 | 0.3171 | 0.2748298 | 0.07605096 | 0.0547 | 40.9771
2229 | 3.109444 | 3.1978 | 8.8627 | 1 | 2.3633 | 2.352363 | 5.59 | 0.019293 | 0.3183 | 0.2748094 | 0.0761726 | 0.0557 | 40.9766
2230 | 3.110833 | 3.2024 | 8.8671 | 1 | 2.3479 | 2.352787 | 5.51 | 0.018918 | 0.3182 | 0.2747892 | 0.07629147 | 0.0567 | 40.9767
2231 | 3.112222 | 3.2024 | 8.8716 | 1 | 2.3418 | 2.353178 | 5.48 | 0.018769 | 0.3172 | 0.2747678 | 0.07643731 | 0.0576 | 40.9765
2232 | 3.113611 | 3.207 | 8.876 | 1 | 2.3572 | 2.353584 | 5.56 | 0.019142 | 0.3177 | 0.2747471 | 0.07655375 | 0.0586 | 40.9761
2233 | 3.115 | 3.207 | 8.8805 | 1 | 2.3633 | 2.353898 | 5.59 | 0.019293 | 0.3182 | 0.2747274 | 0.07667309 | 0.0595 | 40.9758
2234 | 3.116389 | 3.2114 | 8.8849 | 1 | 2.3479 | 2.354267 | 5.51 | 0.018918 | 0.3174 | 0.2747074 | 0.07679098 | 0.0604 | 40.9759
2235 | 3.117778 | 3.2114 | 8.8894 | 1 | 2.3603 | 2.354631 | 5.57 | 0.019217 | 0.3179 | 0.2746873 | 0.07693466 | 0.0613 | 40.9755
2236 | 3.119167 | 3.2158 | 8.8939 | 1 | 2.3572 | 2.355066 | 5.56 | 0.019142 | 0.3182 | 0.2746676 | 0.07705504 | 0.0622 | 40.9753
2237 | 3.120556 | 3.2158 | 8.8983 | 1 | 2.3633 | 2.355455 | 5.59 | 0.019293 | 0.3185 | 0.2746481 | 0.07717606 | 0.0631 | 40.975
2238 | 3.121944 | 3.22 | 8.9028 | 1 | 2.3479 | 2.355792 | 5.51 | 0.018918 | 0.3179 | 0.2746292 | 0.07729185 | 0.064 | 40.975
2239 | 3.123333 | 3.22 | 8.9073 | 1 | 2.3633 | 2.356207 | 5.59 | 0.019293 | 0.3184 | 0.2746104 | 0.07743864 | 0.0648 | 40.9746
2240 | 3.124722 | 3.2242 | 8.9118 | 1 | 2.3603 | 2.356561 | 5.57 | 0.019217 | 0.3185 | 0.2745916 | 0.07755616 | 0.0657 | 40.9744
2241 | 3.126111 | 3.2242 | 8.9162 | 1 | 2.3572 | 2.35698 | 5.56 | 0.019142 | 0.3184 | 0.274572 | 0.07767488 | 0.0665 | 40.9743
2242 | 3.1275 | 3.2281 | 8.9207 | 1 | 2.3603 | 2.357353 | 5.57 | 0.019217 | 0.3179 | 0.2745532 | 0.07779441 | 0.0673 | 40.974
2243 | 3.128889 | 3.2281 | 8.9252 | 1 | 2.3541 | 2.357681 | 5.54 | 0.019067 | 0.3171 | 0.2745347 | 0.07792983 | 0.068 | 40.9739
2244 | 3.130278 | 3.232 | 8.9297 | 1 | 2.3633 | 2.358134 | 5.59 | 0.019293 | 0.3174 | 0.2745156 | 0.07804696 | 0.0688 | 40.9736
2245 | 3.131667 | 3.232 | 8.9342 | 1 | 2.351 | 2.358519 | 5.53 | 0.018993 | 0.317 | 0.2744966 | 0.07816285 | 0.0696 | 40.9735
2246 | 3.133056 | 3.2356 | 8.9387 | 1 | 2.3679 | 2.358899 | 5.61 | 0.019405 | 0.3176 | 0.2744771 | 0.07828352 | 0.0703 | 40.9731
2247 | 3.134444 | 3.2356 | 8.9432 | 1 | 2.3449 | 2.359303 | 5.5 | 0.018843 | 0.3166 | 0.2744576 | 0.07841215 | 0.071 | 40.9732
2248 | 3.135833 | 3.2391 | 8.9477 | 1 | 2.3633 | 2.359677 | 5.59 | 0.019293 | 0.3168 | 0.2744375 | 0.0785293 | 0.0717 | 40.9727
2249 | 3.137222 | 3.2391 | 8.9522 | 1 | 2.3664 | 2.360061 | 5.6 | 0.019368 | 0.3172 | 0.2744186 | 0.07864635 | 0.0724 | 40.9724
2250 | 3.138611 | 3.2425 | 8.9567 | 1 | 2.3633 | 2.360349 | 5.59 | 0.019293 | 0.318 | 0.2743997 | 0.0787676 | 0.073 | 40.9723
2251 | 3.14 | 3.2425 | 8.9612 | 1 | 2.371 | 2.360699 | 5.62 | 0.019481 | 0.3191 | 0.2743809 | 0.07890389 | 0.0736 | 40.9719
2252 | 3.141389 | 3.2458 | 8.9657 | 1 | 2.3664 | 2.360896 | 5.6 | 0.019368 | 0.3188 | 0.2743611 | 0.07902761 | 0.0743 | 40.9718
2253 | 3.142778 | 3.2458 | 8.9702 | 1 | 2.3618 | 2.361307 | 5.58 | 0.019255 | 0.3193 | 0.2743414 | 0.0791559 | 0.0749 | 40.9716
2254 | 3.144167 | 3.249 | 8.9747 | 1 | 2.3572 | 2.361678 | 5.56 | 0.019142 | 0.3193 | 0.2743213 | 0.07928427 | 0.0755 | 40.9715
2255 | 3.145556 | 3.249 | 8.9793 | 1 | 2.3695 | 2.362039 | 5.61 | 0.019443 | 0.3194 | 0.2743013 | 0.07941668 | 0.076 | 40.971
2256 | 3.146944 | 3.252 | 8.9838 | 1 | 2.3695 | 2.362369 | 5.61 | 0.019443 | 0.3201 | 0.2742819 | 0.07954749 | 0.0766 | 40.9708
2257 | 3.148333 | 3.252 | 8.9883 | 1 | 2.3633 | 2.362813 | 5.59 | 0.019293 | 0.3208 | 0.2742628 | 0.07968305 | 0.0772 | 40.9707
2258 | 3.149722 | 3.255 | 8.9928 | 1 | 2.3633 | 2.363086 | 5.59 | 0.019293 | 0.3207 | 0.2742434 | 0.07982186 | 0.0777 | 40.9705
2259 | 3.151111 | 3.255 | 8.9973 | 1 | 2.3572 | 2.363466 | 5.56 | 0.019142 | 0.3208 | 0.2742238 | 0.07995146 | 0.0782 | 40.9703
2260 | 3.152778 | 3.2578 | 9.0019 | 1 | 2.3817 | 2.363784 | 5.67 | 0.019745 | 0.3224 | 0.2742034 | 0.08009604 | 0.0787 | 40.97
2261 | 3.154167 | 3.2578 | 9.0064 | 1 | 2.3664 | 2.364175 | 5.6 | 0.019368 | 0.3222 | 0.2741835 | 0.08024182 | 0.0792 | 40.97
2262 | 3.155556 | 3.2606 | 9.0109 | 1 | 2.3603 | 2.364535 | 5.57 | 0.019217 | 0.3219 | 0.2741632 | 0.08038694 | 0.0796 | 40.9699
2263 | 3.156944 | 3.2606 | 9.0154 | 1 | 2.3725 | 2.364898 | 5.63 | 0.019518 | 0.3221 | 0.2741435 | 0.0805166 | 0.0801 | 40.9695
2264 | 3.158333 | 3.2632 | 9.02 | 1 | 2.3664 | 2.365265 | 5.6 | 0.019368 | 0.3222 | 0.2741238 | 0.08066224 | 0.0805 | 40.9694
2265 | 3.159722 | 3.2632 | 9.0245 | 1 | 2.3725 | 2.365642 | 5.63 | 0.019518 | 0.3225 | 0.2741047 | 0.08081076 | 0.0809 | 40.969
2266 | 3.161111 | 3.2657 | 9.029 | 1 | 2.3664 | 2.365947 | 5.6 | 0.019368 | 0.322 | 0.2740848 | 0.0809549 | 0.0814 | 40.9689
2267 | 3.1625 | 3.2657 | 9.0336 | 1 | 2.3572 | 2.366302 | 5.56 | 0.019142 | 0.3214 | 0.2740651 | 0.08108034 | 0.0817 | 40.9688
2268 | 3.163889 | 3.2681 | 9.0381 | 1 | 2.3725 | 2.366626 | 5.63 | 0.019518 | 0.322 | 0.2740447 | 0.08122389 | 0.0821 | 40.9684
2269 | 3.165278 | 3.2681 | 9.0427 | 1 | 2.3664 | 2.366985 | 5.6 | 0.019368 | 0.3219 | 0.2740244 | 0.08136362 | 0.0825 | 40.9682
2270 | 3.166667 | 3.2704 | 9.0472 | 1 | 2.3649 | 2.367418 | 5.59 | 0.01933 | 0.3212 | 0.2740045 | 0.08150083 | 0.0829 | 40.968
2271 | 3.168056 | 3.2704 | 9.0517 | 1 | 2.3633 | 2.36773 | 5.59 | 0.019293 | 0.321 | 0.2739849 | 0.08162585 | 0.0832 | 40.9678
2272 | 3.169444 | 3.2726 | 9.0563 | 1 | 2.3603 | 2.368062 | 5.57 | 0.019217 | 0.32 | 0.2739651 | 0.08175804 | 0.0836 | 40.9676
2273 | 3.170833 | 3.2726 | 9.0608 | 1 | 2.3603 | 2.368444 | 5.57 | 0.019217 | 0.3196 | 0.2739456 | 0.08189069 | 0.0839 | 40.9674
2274 | 3.172222 | 3.2747 | 9.0654 | 1 | 2.3633 | 2.368761 | 5.59 | 0.019293 | 0.319 | 0.2739265 | 0.08202084 | 0.0842 | 40.9671
2275 | 3.173611 | 3.2747 | 9.0699 | 1 | 2.3464 | 2.369077 | 5.51 | 0.018881 | 0.3168 | 0.2739068 | 0.08212647 | 0.0845 | 40.9671
2276 | 3.175 | 3.2766 | 9.0745 | 1 | 2.3756 | 2.36943 | 5.64 | 0.019594 | 0.3176 | 0.2738873 | 0.08225091 | 0.0848 | 40.9664
2277 | 3.176389 | 3.2766 | 9.0791 | 1 | 2.3725 | 2.369792 | 5.63 | 0.019518 | 0.3183 | 0.2738683 | 0.08238176 | 0.0851 | 40.9662
2278 | 3.177778 | 3.2785 | 9.0836 | 1 | 2.3695 | 2.370139 | 5.61 | 0.019443 | 0.3181 | 0.2738492 | 0.08250994 | 0.0854 | 40.966
2279 | 3.179167 | 3.2785 | 9.0882 | 1 | 2.3771 | 2.370506 | 5.65 | 0.019632 | 0.3184 | 0.2738303 | 0.0826176 | 0.0856 | 40.9657
2280 | 3.180556 | 3.2802 | 9.0927 | 1 | 2.3756 | 2.370844 | 5.64 | 0.019594 | 0.3185 | 0.2738106 | 0.08274674 | 0.0859 | 40.9655
2281 | 3.181944 | 3.2802 | 9.0973 | 1 | 2.3786 | 2.37121 | 5.66 | 0.01967 | 0.3187 | 0.2737915 | 0.08287802 | 0.0861 | 40.9652
2282 | 3.183333 | 3.282 | 9.1018 | 1 | 2.3771 | 2.371572 | 5.65 | 0.019632 | 0.3192 | 0.2737717 | 0.08301293 | 0.0864 | 40.965
2283 | 3.184722 | 3.282 | 9.1064 | 1 | 2.3725 | 2.371887 | 5.63 | 0.019518 | 0.3195 | 0.2737524 | 0.08311941 | 0.0866 | 40.9648
2284 | 3.186111 | 3.2835 | 9.111 | 1 | 2.3572 | 2.372186 | 5.56 | 0.019142 | 0.3186 | 0.2737338 | 0.08325156 | 0.0868 | 40.9648
2285 | 3.1875 | 3.2835 | 9.1155 | 1 | 2.3878 | 2.372639 | 5.7 | 0.019897 | 0.3193 | 0.2737146 | 0.08338622 | 0.087 | 40.9641
2286 | 3.188889 | 3.2851 | 9.1201 | 1 | 2.3817 | 2.372921 | 5.67 | 0.019745 | 0.3194 | 0.2736956 | 0.08352211 | 0.0872 | 40.9639
2287 | 3.190278 | 3.2851 | 9.1246 | 1 | 2.3679 | 2.373282 | 5.61 | 0.019405 | 0.3191 | 0.2736767 | 0.08362428 | 0.0874 | 40.9639
2288 | 3.191667 | 3.2865 | 9.1292 | 1 | 2.3664 | 2.373608 | 5.6 | 0.019368 | 0.3181 | 0.2736571 | 0.08375484 | 0.0876 | 40.9637
2289 | 3.193056 | 3.2865 | 9.1338 | 1 | 2.3756 | 2.373966 | 5.64 | 0.019594 | 0.3184 | 0.2736383 | 0.08388754 | 0.0877 | 40.9633
2290 | 3.194444 | 3.288 | 9.1383 | 1 | 2.3832 | 2.374271 | 5.68 | 0.019783 | 0.3191 | 0.273619 | 0.08402406 | 0.0879 | 40.963
2291 | 3.195833 | 3.288 | 9.1429 | 1 | 2.3908 | 2.374593 | 5.72 | 0.019973 | 0.3202 | 0.2735996 | 0.08412598 | 0.088 | 40.9626
2292 | 3.197222 | 3.2893 | 9.1475 | 1 | 2.3847 | 2.374943 | 5.69 | 0.019821 | 0.32 | 0.2735803 | 0.08426526 | 0.0882 | 40.9624
2293 | 3.198611 | 3.2893 | 9.152 | 1 | 2.3817 | 2.375351 | 5.67 | 0.019745 | 0.3201 | 0.2735615 | 0.08440483 | 0.0883 | 40.9622
2294 | 3.2 | 3.2907 | 9.1566 | 1 | 2.3832 | 2.375675 | 5.68 | 0.019783 | 0.3198 | 0.2735421 | 0.08454417 | 0.0884 | 40.962
2295 | 3.201389 | 3.2907 | 9.1612 | 1 | 2.3756 | 2.375991 | 5.64 | 0.019594 | 0.32 | 0.2735223 | 0.08464249 | 0.0885 | 40.9618
2296 | 3.202778 | 3.2919 | 9.1657 | 1 | 2.3725 | 2.376421 | 5.63 | 0.019518 | 0.3191 | 0.2735019 | 0.0847787 | 0.0887 | 40.9617
2297 | 3.204167 | 3.2919 | 9.1703 | 1 | 2.3878 | 2.376788 | 5.7 | 0.019897 | 0.3202 | 0.273482 | 0.08491871 | 0.0888 | 40.9612
2298 | 3.205556 | 3.2932 | 9.1749 | 1 | 2.371 | 2.377176 | 5.62 | 0.019481 | 0.32 | 0.2734619 | 0.08506067 | 0.0889 | 40.9612
2299 | 3.206944 | 3.2932 | 9.1795 | 1 | 2.3938 | 2.377489 | 5.73 | 0.020049 | 0.3207 | 0.2734427 | 0.08515706 | 0.089 | 40.9606
2300 | 3.208333 | 3.2943 | 9.184 | 1 | 2.3633 | 2.377847 | 5.59 | 0.019293 | 0.3193 | 0.273424 | 0.0852959 | 0.0891 | 40.9608
2301 | 3.209722 | 3.2943 | 9.1886 | 1 | 2.3725 | 2.378249 | 5.63 | 0.019518 | 0.3187 | 0.2734046 | 0.08543085 | 0.0893 | 40.9604
2302 | 3.211111 | 3.2956 | 9.1932 | 1 | 2.3756 | 2.378615 | 5.64 | 0.019594 | 0.3184 | 0.2733855 | 0.08556428 | 0.0894 | 40.9601
2303 | 3.212778 | 3.2956 | 9.1978 | 1 | 2.3786 | 2.37896 | 5.66 | 0.01967 | 0.3179 | 0.2733666 | 0.08565056 | 0.0895 | 40.9601
2304 | 3.214167 | 3.2966 | 9.2024 | 1 | 2.3847 | 2.379326 | 5.69 | 0.019821 | 0.3182 | 0.2733479 | 0.08578274 | 0.0896 | 40.9598
2305 | 3.215556 | 3.2966 | 9.2069 | 1 | 2.3802 | 2.379678 | 5.67 | 0.019707 | 0.3182 | 0.2733296 | 0.0859167 | 0.0897 | 40.9596
2306 | 3.216944 | 3.2978 | 9.2115 | 1 | 2.3572 | 2.379945 | 5.56 | 0.019142 | 0.3162 | 0.2733116 | 0.08604458 | 0.0897 | 40.9597
2307 | 3.218333 | 3.2978 | 9.2161 | 1 | 2.3756 | 2.380309 | 5.64 | 0.019594 | 0.3154 | 0.2732932 | 0.08611685 | 0.0898 | 40.9592
2308 | 3.219722 | 3.2987 | 9.2207 | 1 | 2.3817 | 2.380678 | 5.67 | 0.019745 | 0.3151 | 0.2732749 | 0.08624024 | 0.0899 | 40.9588
2309 | 3.221111 | 3.2987 | 9.2253 | 1 | 2.4359 | 2.381054 | 5.93 | 0.021124 | 0.3187 | 0.2732567 | 0.086376 | 0.09 | 40.9578
2310 | 3.2225 | 3.2998 | 9.2298 | 1 | 2.3847 | 2.381475 | 5.69 | 0.019821 | 0.3184 | 0.2732395 | 0.08651136 | 0.09 | 40.9583
2311 | 3.223889 | 3.2998 | 9.2344 | 1 | 2.3878 | 2.381841 | 5.7 | 0.019897 | 0.3186 | 0.2732223 | 0.08659356 | 0.0901 | 40.958
2312 | 3.225278 | 3.3007 | 9.239 | 1 | 2.3862 | 2.38226 | 5.69 | 0.019859 | 0.3184 | 0.2732055 | 0.08672839 | 0.0902 | 40.9578
2313 | 3.226667 | 3.3007 | 9.2436 | 1 | 2.3893 | 2.382611 | 5.71 | 0.019935 | 0.3184 | 0.2731886 | 0.08686191 | 0.0902 | 40.9575
2314 | 3.228056 | 3.3017 | 9.2482 | 1 | 2.3786 | 2.38303 | 5.66 | 0.01967 | 0.3173 | 0.2731712 | 0.08699046 | 0.0903 | 40.9574
2315 | 3.229444 | 3.3017 | 9.2528 | 1 | 2.3741 | 2.383358 | 5.64 | 0.019556 | 0.3168 | 0.2731545 | 0.08706653 | 0.0903 | 40.9572
2316 | 3.230833 | 3.3025 | 9.2573 | 1 | 2.3786 | 2.383734 | 5.66 | 0.01967 | 0.3159 | 0.273137 | 0.0871895 | 0.0904 | 40.9569
2317 | 3.232222 | 3.3025 | 9.2619 | 1 | 2.3878 | 2.384103 | 5.7 | 0.019897 | 0.3157 | 0.2731197 | 0.08731098 | 0.0905 | 40.9565
2318 | 3.233611 | 3.3035 | 9.2665 | 1 | 2.3802 | 2.384393 | 5.67 | 0.019707 | 0.3149 | 0.2731026 | 0.08743279 | 0.0905 | 40.9564
2319 | 3.235 | 3.3035 | 9.2711 | 1 | 2.3893 | 2.384748 | 5.71 | 0.019935 | 0.3151 | 0.2730852 | 0.08749851 | 0.0905 | 40.956
2320 | 3.236389 | 3.3042 | 9.2757 | 1 | 2.3954 | 2.385074 | 5.74 | 0.020087 | 0.3152 | 0.2730679 | 0.08762095 | 0.0906 | 40.9556
2321 | 3.237778 | 3.3042 | 9.2803 | 1 | 2.3817 | 2.38539 | 5.67 | 0.019745 | 0.3145 | 0.2730501 | 0.08773719 | 0.0906 | 40.9556
2322 | 3.239167 | 3.305 | 9.2849 | 1 | 2.3938 | 2.38571 | 5.73 | 0.020049 | 0.3143 | 0.2730323 | 0.08785159 | 0.0906 | 40.9551
2323 | 3.240556 | 3.305 | 9.2895 | 1 | 2.3938 | 2.386153 | 5.73 | 0.020049 | 0.3143 | 0.2730141 | 0.08791758 | 0.0906 | 40.9549
2324 | 3.241944 | 3.3055 | 9.2941 | 1 | 2.4089 | 2.386469 | 5.8 | 0.020431 | 0.3151 | 0.2729956 | 0.08803444 | 0.0906 | 40.9544
2325 | 3.243333 | 3.3055 | 9.2987 | 1 | 2.3878 | 2.386836 | 5.7 | 0.019897 | 0.3154 | 0.2729774 | 0.08815452 | 0.0906 | 40.9545
2326 | 3.244722 | 3.3063 | 9.3033 | 1 | 2.4044 | 2.387115 | 5.78 | 0.020316 | 0.3168 | 0.2729589 | 0.08827855 | 0.0906 | 40.954
2327 | 3.246111 | 3.3063 | 9.3079 | 1 | 2.3908 | 2.38746 | 5.72 | 0.019973 | 0.316 | 0.2729406 | 0.08834804 | 0.0906 | 40.9539
2328 | 3.2475 | 3.3068 | 9.3125 | 1 | 2.3923 | 2.387828 | 5.72 | 0.020011 | 0.3166 | 0.2729228 | 0.08847088 | 0.0906 | 40.9536
2329 | 3.248889 | 3.3068 | 9.3171 | 1 | 2.3923 | 2.388134 | 5.72 | 0.020011 | 0.3162 | 0.2729046 | 0.08859548 | 0.0906 | 40.9534
2330 | 3.250278 | 3.3074 | 9.3216 | 1 | 2.3878 | 2.388509 | 5.7 | 0.019897 | 0.3162 | 0.272887 | 0.08872023 | 0.0905 | 40.9532
2331 | 3.251667 | 3.3074 | 9.3262 | 1 | 2.3893 | 2.388809 | 5.71 | 0.019935 | 0.3166 | 0.2728687 | 0.08878686 | 0.0905 | 40.9529
2332 | 3.253056 | 3.3077 | 9.3308 | 1 | 2.3969 | 2.3892 | 5.74 | 0.020125 | 0.3167 | 0.27285 | 0.08891294 | 0.0904 | 40.9526
2333 | 3.254444 | 3.3077 | 9.3354 | 1 | 2.3954 | 2.389513 | 5.74 | 0.020087 | 0.3164 | 0.2728316 | 0.08903972 | 0.0903 | 40.9523
2334 | 3.255833 | 3.3082 | 9.34 | 1 | 2.3817 | 2.3898 | 5.67 | 0.019745 | 0.3147 | 0.2728127 | 0.08915889 | 0.0903 | 40.9523
2335 | 3.257222 | 3.3082 | 9.3446 | 1 | 2.3786 | 2.390109 | 5.66 | 0.01967 | 0.3145 | 0.2727942 | 0.08921599 | 0.0902 | 40.9521
2336 | 3.258611 | 3.3083 | 9.3492 | 1 | 2.3847 | 2.390409 | 5.69 | 0.019821 | 0.3129 | 0.2727759 | 0.08932823 | 0.0901 | 40.9517
2337 | 3.26 | 3.3083 | 9.3538 | 1 | 2.3908 | 2.390751 | 5.72 | 0.019973 | 0.3133 | 0.2727579 | 0.08944334 | 0.09 | 40.9514
2338 | 3.261389 | 3.3086 | 9.3584 | 1 | 2.3984 | 2.39106 | 5.75 | 0.020163 | 0.3135 | 0.2727395 | 0.08956007 | 0.0899 | 40.951
2339 | 3.262778 | 3.3086 | 9.363 | 1 | 2.3832 | 2.391387 | 5.68 | 0.019783 | 0.3124 | 0.2727211 | 0.08960582 | 0.0897 | 40.951
2340 | 3.264167 | 3.3085 | 9.3676 | 1 | 2.3832 | 2.391726 | 5.68 | 0.019783 | 0.3109 | 0.2727037 | 0.08971277 | 0.0896 | 40.9507
2341 | 3.265556 | 3.3085 | 9.3722 | 1 | 2.4044 | 2.392057 | 5.78 | 0.020316 | 0.3115 | 0.2726858 | 0.08982405 | 0.0895 | 40.9502
2342 | 3.266944 | 3.3086 | 9.3768 | 1 | 2.3969 | 2.392375 | 5.74 | 0.020125 | 0.3111 | 0.2726685 | 0.08993389 | 0.0893 | 40.95
2343 | 3.268333 | 3.3086 | 9.3814 | 1 | 2.3984 | 2.392678 | 5.75 | 0.020163 | 0.3114 | 0.2726512 | 0.08997254 | 0.0891 | 40.9497
2344 | 3.27 | 3.3083 | 9.386 | 1 | 2.3969 | 2.393049 | 5.74 | 0.020125 | 0.3109 | 0.272634 | 0.09008128 | 0.089 | 40.9498
2345 | 3.271389 | 3.3083 | 9.3906 | 1 | 2.4089 | 2.393371 | 5.8 | 0.020431 | 0.3115 | 0.2726166 | 0.09019253 | 0.0888 | 40.9494
2346 | 3.272778 | 3.3082 | 9.3952 | 1 | 2.3984 | 2.393634 | 5.75 | 0.020163 | 0.3107 | 0.2725992 | 0.09030164 | 0.0886 | 40.9493
2347 | 3.274167 | 3.3082 | 9.3998 | 1 | 2.4014 | 2.393995 | 5.77 | 0.02024 | 0.311 | 0.2725818 | 0.09033646 | 0.0884 | 40.949
2348 | 3.275556 | 3.3078 | 9.4044 | 1 | 2.3847 | 2.394364 | 5.69 | 0.019821 | 0.3098 | 0.2725647 | 0.09044196 | 0.0882 | 40.949
2349 | 3.276944 | 3.3078 | 9.409 | 1 | 2.3984 | 2.394714 | 5.75 | 0.020163 | 0.3093 | 0.2725469 | 0.09054479 | 0.088 | 40.9485
2350 | 3.278333 | 3.3076 | 9.4136 | 1 | 2.3938 | 2.395044 | 5.73 | 0.020049 | 0.3084 | 0.2725302 | 0.09064513 | 0.0877 | 40.9483
2351 | 3.279722 | 3.3076 | 9.4181 | 1 | 2.3878 | 2.395382 | 5.7 | 0.019897 | 0.3079 | 0.2725136 | 0.09066779 | 0.0875 | 40.9482
2352 | 3.281111 | 3.3069 | 9.4227 | 1 | 2.3908 | 2.395731 | 5.72 | 0.019973 | 0.3068 | 0.2724972 | 0.09076207 | 0.0872 | 40.9479
2353 | 3.2825 | 3.3069 | 9.4273 | 1 | 2.3893 | 2.396113 | 5.71 | 0.019935 | 0.3058 | 0.2724805 | 0.0908546 | 0.087 | 40.9477
2354 | 3.283889 | 3.3065 | 9.4319 | 1 | 2.3786 | 2.3965 | 5.66 | 0.01967 | 0.3047 | 0.272464 | 0.0909434 | 0.0867 | 40.9476
2355 | 3.285278 | 3.3065 | 9.4365 | 1 | 2.3832 | 2.396812 | 5.68 | 0.019783 | 0.3032 | 0.2724477 | 0.09094624 | 0.0864 | 40.9472
2356 | 3.286667 | 3.3055 | 9.4411 | 1 | 2.4059 | 2.39718 | 5.79 | 0.020354 | 0.3035 | 0.2724308 | 0.09103049 | 0.0861 | 40.9466
2357 | 3.288056 | 3.3055 | 9.4457 | 1 | 2.3984 | 2.39752 | 5.75 | 0.020163 | 0.3031 | 0.272414 | 0.09111407 | 0.0858 | 40.9465
2358 | 3.289444 | 3.3048 | 9.4503 | 1 | 2.3984 | 2.397866 | 5.75 | 0.020163 | 0.3025 | 0.2723966 | 0.09119522 | 0.0855 | 40.9462
2359 | 3.290833 | 3.3048 | 9.4549 | 1 | 2.3938 | 2.398239 | 5.73 | 0.020049 | 0.3021 | 0.2723793 | 0.09119288 | 0.0852 | 40.9461
2360 | 3.292222 | 3.3036 | 9.4595 | 1 | 2.4014 | 2.398507 | 5.77 | 0.02024 | 0.3016 | 0.2723624 | 0.09127056 | 0.0848 | 40.9457
2361 | 3.293611 | 3.3036 | 9.4641 | 1 | 2.3954 | 2.398785 | 5.74 | 0.020087 | 0.3009 | 0.2723456 | 0.09134671 | 0.0845 | 40.9455
2362 | 3.295 | 3.3027 | 9.4687 | 1 | 2.4044 | 2.399202 | 5.78 | 0.020316 | 0.3006 | 0.2723284 | 0.09142078 | 0.0841 | 40.9451
2363 | 3.296389 | 3.3027 | 9.4732 | 1 | 2.4059 | 2.399515 | 5.79 | 0.020354 | 0.3005 | 0.2723115 | 0.09141212 | 0.0837 | 40.9449
2364 | 3.297778 | 3.3012 | 9.4778 | 1 | 2.3984 | 2.399821 | 5.75 | 0.020163 | 0.3002 | 0.2722944 | 0.09148455 | 0.0833 | 40.9448
2365 | 3.299167 | 3.3012 | 9.4824 | 1 | 2.3984 | 2.400095 | 5.75 | 0.020163 | 0.2994 | 0.2722776 | 0.09155527 | 0.0829 | 40.9445
2366 | 3.300556 | 3.3 | 9.487 | 1 | 2.4014 | 2.400505 | 5.77 | 0.02024 | 0.2992 | 0.2722603 | 0.09162428 | 0.0825 | 40.9442
2367 | 3.301944 | 3.3 | 9.4916 | 1 | 2.4029 | 2.400849 | 5.77 | 0.020278 | 0.2988 | 0.2722433 | 0.09160885 | 0.082 | 40.9439
2368 | 3.303333 | 3.2983 | 9.4962 | 1 | 2.4089 | 2.401235 | 5.8 | 0.020431 | 0.2991 | 0.2722262 | 0.09167732 | 0.0815 | 40.9436
2369 | 3.304722 | 3.2983 | 9.5007 | 1 | 2.3923 | 2.40153 | 5.72 | 0.020011 | 0.2978 | 0.272209 | 0.09174195 | 0.0811 | 40.9436
2370 | 3.306111 | 3.2967 | 9.5053 | 1 | 2.4014 | 2.401904 | 5.77 | 0.02024 | 0.2974 | 0.272192 | 0.09180595 | 0.0806 | 40.9432
2371 | 3.3075 | 3.2967 | 9.5099 | 1 | 2.4119 | 2.402257 | 5.82 | 0.020508 | 0.2974 | 0.2721751 | 0.0917835 | 0.0801 | 40.9428
2372 | 3.308889 | 3.2948 | 9.5145 | 1 | 2.3908 | 2.402582 | 5.72 | 0.019973 | 0.2968 | 0.2721585 | 0.09184521 | 0.0795 | 40.9429
2373 | 3.310278 | 3.2948 | 9.5191 | 1 | 2.4044 | 2.402838 | 5.78 | 0.020316 | 0.2963 | 0.2721423 | 0.09190665 | 0.079 | 40.9424
2374 | 3.311667 | 3.293 | 9.5236 | 1 | 2.3908 | 2.403215 | 5.72 | 0.019973 | 0.295 | 0.2721262 | 0.09196357 | 0.0785 | 40.9424
2375 | 3.313056 | 3.293 | 9.5282 | 1 | 2.3999 | 2.403567 | 5.76 | 0.020201 | 0.2946 | 0.2721102 | 0.09192923 | 0.0779 | 40.942
2376 | 3.314444 | 3.2907 | 9.5328 | 1 | 2.3999 | 2.40382 | 5.76 | 0.020201 | 0.2938 | 0.2720944 | 0.09198178 | 0.0773 | 40.9417
2377 | 3.315833 | 3.2907 | 9.5373 | 1 | 2.3984 | 2.404216 | 5.75 | 0.020163 | 0.2925 | 0.2720783 | 0.09202965 | 0.0767 | 40.9415
2378 | 3.317222 | 3.2886 | 9.5419 | 1 | 2.4044 | 2.404621 | 5.78 | 0.020316 | 0.2917 | 0.2720628 | 0.09207516 | 0.0761 | 40.9412
2379 | 3.318611 | 3.2886 | 9.5465 | 1 | 2.4104 | 2.404896 | 5.81 | 0.020469 | 0.2914 | 0.2720466 | 0.09202894 | 0.0755 | 40.9409
2380 | 3.32 | 3.2861 | 9.551 | 1 | 2.4074 | 2.40527 | 5.8 | 0.020393 | 0.2911 | 0.2720305 | 0.09207225 | 0.0748 | 40.9407
2381 | 3.321389 | 3.2861 | 9.5556 | 1 | 2.4074 | 2.405576 | 5.8 | 0.020393 | 0.2903 | 0.2720147 | 0.09211461 | 0.0742 | 40.9404
2382 | 3.322778 | 3.2837 | 9.5602 | 1 | 2.3954 | 2.405887 | 5.74 | 0.020087 | 0.2894 | 0.2719989 | 0.09215445 | 0.0736 | 40.9403
2383 | 3.324167 | 3.2837 | 9.5647 | 1 | 2.4074 | 2.406223 | 5.8 | 0.020393 | 0.289 | 0.2719829 | 0.09209721 | 0.0729 | 40.94
2384 | 3.325556 | 3.2809 | 9.5693 | 1 | 2.4104 | 2.406575 | 5.81 | 0.020469 | 0.289 | 0.2719667 | 0.09213559 | 0.0722 | 40.9397
2385 | 3.326944 | 3.2809 | 9.5739 | 1 | 2.3878 | 2.406887 | 5.7 | 0.019897 | 0.2873 | 0.2719502 | 0.09216846 | 0.0715 | 40.9397
2386 | 3.328611 | 3.2784 | 9.5784 | 1 | 2.4135 | 2.407273 | 5.82 | 0.020546 | 0.2867 | 0.2719341 | 0.0922013 | 0.0708 | 40.9394
2387 | 3.33 | 3.2784 | 9.583 | 1 | 2.4044 | 2.407599 | 5.78 | 0.020316 | 0.2862 | 0.2719186 | 0.09213174 | 0.0701 | 40.9393
2388 | 3.331389 | 3.2753 | 9.5875 | 1 | 2.4029 | 2.407905 | 5.77 | 0.020278 | 0.2854 | 0.2719041 | 0.09215999 | 0.0693 | 40.9391
2389 | 3.332778 | 3.2753 | 9.5921 | 1 | 2.415 | 2.408186 | 5.83 | 0.020584 | 0.2853 | 0.2718898 | 0.09218699 | 0.0686 | 40.9387
2390 | 3.334167 | 3.2725 | 9.5966 | 1 | 2.4014 | 2.408536 | 5.77 | 0.02024 | 0.2844 | 0.2718754 | 0.09221097 | 0.0678 | 40.9387
2391 | 3.335556 | 3.2725 | 9.6012 | 1 | 2.415 | 2.40888 | 5.83 | 0.020584 | 0.2845 | 0.2718611 | 0.09213646 | 0.067 | 40.9382
2392 | 3.336944 | 3.2692 | 9.6057 | 1 | 2.4089 | 2.409231 | 5.8 | 0.020431 | 0.284 | 0.2718472 | 0.09215905 | 0.0663 | 40.9381
2393 | 3.338333 | 3.2692 | 9.6103 | 1 | 2.4254 | 2.409535 | 5.88 | 0.020854 | 0.2844 | 0.2718332 | 0.09218233 | 0.0655 | 40.9376
2394 | 3.339722 | 3.2661 | 9.6148 | 1 | 2.421 | 2.409859 | 5.86 | 0.020738 | 0.2847 | 0.2718194 | 0.09220612 | 0.0647 | 40.9374
2395 | 3.341111 | 3.2661 | 9.6193 | 1 | 2.421 | 2.410159 | 5.86 | 0.020738 | 0.2845 | 0.271805 | 0.09213321 | 0.0638 | 40.9372
2396 | 3.3425 | 3.2626 | 9.6239 | 1 | 2.3847 | 2.410512 | 5.69 | 0.019821 | 0.2828 | 0.2717911 | 0.09215035 | 0.063 | 40.9375
2397 | 3.343889 | 3.2626 | 9.6284 | 1 | 2.4104 | 2.410871 | 5.81 | 0.020469 | 0.2816 | 0.2717769 | 0.09216431 | 0.0621 | 40.9369
2398 | 3.345278 | 3.2593 | 9.6329 | 1 | 2.4119 | 2.411195 | 5.82 | 0.020508 | 0.2813 | 0.2717628 | 0.09217651 | 0.0613 | 40.9367
2399 | 3.346667 | 3.2593 | 9.6374 | 1 | 2.4044 | 2.411618 | 5.78 | 0.020316 | 0.2805 | 0.2717488 | 0.0920897 | 0.0604 | 40.9366
2400 | 3.348056 | 3.2554 | 9.642 | 1 | 2.4014 | 2.411992 | 5.77 | 0.02024 | 0.2796 | 0.2717348 | 0.09209602 | 0.0595 | 40.9363
2401 | 3.349444 | 3.2554 | 9.6465 | 1 | 2.418 | 2.412343 | 5.85 | 0.020661 | 0.2796 | 0.2717203 | 0.09210392 | 0.0586 | 40.9359
2402 | 3.350833 | 3.2518 | 9.651 | 1 | 2.4104 | 2.412685 | 5.81 | 0.020469 | 0.2788 | 0.2717058 | 0.09210989 | 0.0577 | 40.9358
2403 | 3.352222 | 3.2518 | 9.6555 | 1 | 2.4195 | 2.413065 | 5.85 | 0.0207 | 0.278 | 0.2716908 | 0.09201248 | 0.0567 | 40.9354
2404 | 3.353611 | 3.2477 | 9.66 | 1 | 2.4165 | 2.413363 | 5.84 | 0.020623 | 0.2773 | 0.271675 | 0.09201332 | 0.0558 | 40.9353
2405 | 3.355 | 3.2477 | 9.6645 | 1 | 2.418 | 2.413731 | 5.85 | 0.020661 | 0.277 | 0.2716585 | 0.09201329 | 0.0548 | 40.935
2406 | 3.356389 | 3.2439 | 9.669 | 1 | 2.4195 | 2.4141 | 5.85 | 0.0207 | 0.2764 | 0.2716422 | 0.09201346 | 0.0538 | 40.9348
2407 | 3.357778 | 3.2439 | 9.6736 | 1 | 2.4074 | 2.414498 | 5.8 | 0.020393 | 0.2763 | 0.2716261 | 0.09190837 | 0.0528 | 40.9347
2408 | 3.359167 | 3.2395 | 9.6781 | 1 | 2.3984 | 2.414912 | 5.75 | 0.020163 | 0.2744 | 0.2716097 | 0.09190169 | 0.0518 | 40.9346
2409 | 3.360556 | 3.2395 | 9.6826 | 1 | 2.4135 | 2.415207 | 5.82 | 0.020546 | 0.2735 | 0.2715935 | 0.09189103 | 0.0508 | 40.9342
2410 | 3.361944 | 3.2354 | 9.687 | 1 | 2.4269 | 2.415564 | 5.89 | 0.020892 | 0.2737 | 0.2715772 | 0.09188127 | 0.0498 | 40.9338
2411 | 3.363333 | 3.2354 | 9.6915 | 1 | 2.4089 | 2.415883 | 5.8 | 0.020431 | 0.2727 | 0.2715612 | 0.09176514 | 0.0488 | 40.9338
2412 | 3.364722 | 3.2308 | 9.696 | 1 | 2.4104 | 2.416285 | 5.81 | 0.020469 | 0.2719 | 0.2715457 | 0.0917493 | 0.0477 | 40.9336
2413 | 3.366111 | 3.2308 | 9.7005 | 1 | 2.421 | 2.416634 | 5.86 | 0.020738 | 0.2721 | 0.2715306 | 0.09173663 | 0.0466 | 40.9332
2414 | 3.3675 | 3.2265 | 9.705 | 1 | 2.4314 | 2.416894 | 5.91 | 0.021008 | 0.2721 | 0.2715157 | 0.09172139 | 0.0456 | 40.9329
2415 | 3.368889 | 3.2265 | 9.7095 | 1 | 2.4135 | 2.417225 | 5.82 | 0.020546 | 0.2721 | 0.2715008 | 0.09160425 | 0.0445 | 40.9329
2416 | 3.370278 | 3.2217 | 9.714 | 1 | 2.4029 | 2.417657 | 5.77 | 0.020278 | 0.2705 | 0.271486 | 0.09158364 | 0.0434 | 40.9329
2417 | 3.371667 | 3.2217 | 9.7184 | 1 | 2.4165 | 2.418022 | 5.84 | 0.020623 | 0.2704 | 0.2714707 | 0.0915643 | 0.0423 | 40.9325
2418 | 3.373056 | 3.2172 | 9.7229 | 1 | 2.4059 | 2.418406 | 5.79 | 0.020354 | 0.2689 | 0.2714549 | 0.09154135 | 0.0412 | 40.9324
2419 | 3.374444 | 3.2172 | 9.7274 | 1 | 2.4239 | 2.418767 | 5.88 | 0.020815 | 0.2692 | 0.2714392 | 0.091412 | 0.0401 | 40.9319
2420 | 3.375833 | 3.2123 | 9.7318 | 1 | 2.4225 | 2.419172 | 5.87 | 0.020777 | 0.2691 | 0.2714238 | 0.09138998 | 0.039 | 40.9318
2421 | 3.377222 | 3.2123 | 9.7363 | 1 | 2.418 | 2.419575 | 5.85 | 0.020661 | 0.2686 | 0.2714077 | 0.09136698 | 0.0378 | 40.9316
2422 | 3.378611 | 3.2076 | 9.7408 | 1 | 2.4104 | 2.419893 | 5.81 | 0.020469 | 0.2675 | 0.2713919 | 0.09133953 | 0.0367 | 40.9315
2423 | 3.38 | 3.2076 | 9.7452 | 1 | 2.415 | 2.420227 | 5.83 | 0.020584 | 0.2673 | 0.2713762 | 0.09120464 | 0.0356 | 40.9313
2424 | 3.381389 | 3.2025 | 9.7497 | 1 | 2.415 | 2.420571 | 5.83 | 0.020584 | 0.2664 | 0.2713605 | 0.09117363 | 0.0344 | 40.9311
2425 | 3.382778 | 3.2025 | 9.7541 | 1 | 2.4059 | 2.42091 | 5.79 | 0.020354 | 0.2651 | 0.2713444 | 0.09113958 | 0.0332 | 40.931
2426 | 3.384167 | 3.1976 | 9.7586 | 1 | 2.4014 | 2.421326 | 5.77 | 0.02024 | 0.2636 | 0.2713281 | 0.09110162 | 0.0321 | 40.9309
2427 | 3.385556 | 3.1976 | 9.763 | 1 | 2.3938 | 2.421605 | 5.73 | 0.020049 | 0.2616 | 0.2713124 | 0.09094558 | 0.0309 | 40.9308
2428 | 3.386944 | 3.1922 | 9.7674 | 1 | 2.4269 | 2.421992 | 5.89 | 0.020892 | 0.2614 | 0.2712973 | 0.09090032 | 0.0297 | 40.9301
2429 | 3.388333 | 3.1922 | 9.7719 | 1 | 2.418 | 2.422344 | 5.85 | 0.020661 | 0.2602 | 0.2712818 | 0.09085379 | 0.0285 | 40.93
2430 | 3.389722 | 3.1871 | 9.7763 | 1 | 2.4225 | 2.422693 | 5.87 | 0.020777 | 0.2597 | 0.2712668 | 0.09080493 | 0.0273 | 40.9298
2431 | 3.391389 | 3.1871 | 9.7807 | 1 | 2.4225 | 2.423066 | 5.87 | 0.020777 | 0.2598 | 0.2712508 | 0.09064198 | 0.026 | 40.9299
2432 | 3.392778 | 3.1815 | 9.7852 | 1 | 2.4135 | 2.423391 | 5.82 | 0.020546 | 0.2587 | 0.2712349 | 0.09059003 | 0.0248 | 40.9298
2433 | 3.394167 | 3.1815 | 9.7896 | 1 | 2.4135 | 2.423709 | 5.82 | 0.020546 | 0.2574 | 0.2712192 | 0.09053474 | 0.0235 | 40.9297
2434 | 3.395556 | 3.1762 | 9.794 | 1 | 2.4344 | 2.424097 | 5.93 | 0.021086 | 0.258 | 0.2712037 | 0.09048112 | 0.0223 | 40.9292
2435 | 3.396944 | 3.1762 | 9.7984 | 1 | 2.4299 | 2.424387 | 5.9 | 0.02097 | 0.2578 | 0.2711885 | 0.09031222 | 0.021 | 40.9291
2436 | 3.398333 | 3.1704 | 9.8028 | 1 | 2.4389 | 2.424721 | 5.95 | 0.021202 | 0.258 | 0.2711735 | 0.09025898 | 0.0197 | 40.9287
2437 | 3.399722 | 3.1704 | 9.8072 | 1 | 2.4269 | 2.425056 | 5.89 | 0.020892 | 0.257 | 0.2711581 | 0.09020224 | 0.0185 | 40.9287
2438 | 3.401111 | 3.165 | 9.8116 | 1 | 2.4448 | 2.425383 | 5.98 | 0.021357 | 0.2578 | 0.2711426 | 0.09014906 | 0.0172 | 40.9283
2439 | 3.4025 | 3.165 | 9.816 | 1 | 2.415 | 2.425782 | 5.83 | 0.020584 | 0.2571 | 0.2711265 | 0.08997872 | 0.0159 | 40.9286
2440 | 3.403889 | 3.1592 | 9.8204 | 1 | 2.4165 | 2.426096 | 5.84 | 0.020623 | 0.2562 | 0.2711103 | 0.08992042 | 0.0146 | 40.9284
2441 | 3.405278 | 3.1592 | 9.8248 | 1 | 2.4119 | 2.426481 | 5.82 | 0.020508 | 0.2549 | 0.2710936 | 0.08985776 | 0.0133 | 40.9283
2442 | 3.406667 | 3.1536 | 9.8291 | 1 | 2.4314 | 2.426793 | 5.91 | 0.021008 | 0.2546 | 0.2710776 | 0.08979404 | 0.012 | 40.9278
2443 | 3.408056 | 3.1536 | 9.8335 | 1 | 2.4404 | 2.42716 | 5.96 | 0.021241 | 0.2551 | 0.2710613 | 0.08961855 | 0.0107 | 40.9275
2444 | 3.409444 | 3.1476 | 9.8379 | 1 | 2.4284 | 2.42756 | 5.9 | 0.020931 | 0.2546 | 0.2710446 | 0.08955524 | 0.0094 | 40.9275
2445 | 3.410833 | 3.1476 | 9.8423 | 1 | 2.415 | 2.427892 | 5.83 | 0.020584 | 0.2538 | 0.2710285 | 0.08949017 | 0.0081 | 40.9275
2446 | 3.412222 | 3.142 | 9.8467 | 1 | 2.4299 | 2.428244 | 5.9 | 0.02097 | 0.2533 | 0.2710116 | 0.089423 | 0.0068 | 40.9271
2447 | 3.413611 | 3.142 | 9.851 | 1 | 2.4195 | 2.428539 | 5.85 | 0.0207 | 0.253 | 0.270995 | 0.08924158 | 0.0054 | 40.9272
2448 | 3.415 | 3.1359 | 9.8554 | 1 | 2.4254 | 2.428866 | 5.88 | 0.020854 | 0.2522 | 0.2709787 | 0.08917107 | 0.0041 | 40.9269
2449 | 3.416389 | 3.1359 | 9.8597 | 1 | 2.4284 | 2.429197 | 5.9 | 0.020931 | 0.2515 | 0.2709625 | 0.08909813 | 0.0028 | 40.9267
2450 | 3.417778 | 3.1302 | 9.8641 | 1 | 2.4135 | 2.429547 | 5.82 | 0.020546 | 0.2502 | 0.2709461 | 0.0890231 | 0.0015 | 40.9268
2451 | 3.419167 | 3.1302 | 9.8684 | 1 | 2.4404 | 2.429858 | 5.96 | 0.021241 | 0.2505 | 0.2709291 | 0.08883277 | 0.0001 | 40.9262
2452 | 3.420556 | 3.124 | 9.8728 | 1 | 2.4044 | 2.430214 | 5.78 | 0.020316 | 0.2486 | 0.2709118 | 0.08875274 | -0.0012 | 40.9266
2453 | 3.421944 | 3.124 | 9.8771 | 1 | 2.418 | 2.430566 | 5.85 | 0.020661 | 0.2481 | 0.2708943 | 0.08867098 | -0.0025 | 40.9262
2454 | 3.423333 | 3.1183 | 9.8815 | 1 | 2.4284 | 2.430957 | 5.9 | 0.020931 | 0.2479 | 0.2708765 | 0.08858955 | -0.0038 | 40.9259
2455 | 3.424722 | 3.1183 | 9.8858 | 1 | 2.4314 | 2.431288 | 5.91 | 0.021008 | 0.2477 | 0.2708587 | 0.08839078 | -0.0051 | 40.9257
2456 | 3.426111 | 3.1121 | 9.8901 | 1 | 2.4418 | 2.431643 | 5.96 | 0.021279 | 0.2482 | 0.2708414 | 0.08831088 | -0.0065 | 40.9254
2457 | 3.4275 | 3.1121 | 9.8944 | 1 | 2.4374 | 2.431894 | 5.94 | 0.021163 | 0.2485 | 0.2708237 | 0.08823216 | -0.0078 | 40.9253
2458 | 3.428889 | 3.1064 | 9.8987 | 1 | 2.4225 | 2.432216 | 5.87 | 0.020777 | 0.2478 | 0.2708062 | 0.08815206 | -0.0091 | 40.9254
2459 | 3.430278 | 3.1064 | 9.9031 | 1 | 2.4329 | 2.432538 | 5.92 | 0.021047 | 0.2478 | 0.2707885 | 0.08795462 | -0.0104 | 40.9251
2460 | 3.431667 | 3.1003 | 9.9074 | 1 | 2.4119 | 2.432839 | 5.82 | 0.020508 | 0.2462 | 0.2707692 | 0.08786956 | -0.0117 | 40.9253
2461 | 3.433056 | 3.1003 | 9.9117 | 1 | 2.4374 | 2.433156 | 5.94 | 0.021163 | 0.2461 | 0.2707503 | 0.08778415 | -0.013 | 40.9247
2462 | 3.434444 | 3.0946 | 9.916 | 1 | 2.4329 | 2.433522 | 5.92 | 0.021047 | 0.2453 | 0.2707308 | 0.08769669 | -0.0143 | 40.9247
2463 | 3.435833 | 3.0946 | 9.9203 | 1 | 2.4404 | 2.433867 | 5.96 | 0.021241 | 0.2462 | 0.2707116 | 0.08749534 | -0.0156 | 40.9244
2464 | 3.437222 | 3.0885 | 9.9246 | 1 | 2.4284 | 2.434199 | 5.9 | 0.020931 | 0.2451 | 0.2706919 | 0.08740773 | -0.0169 | 40.9245
2465 | 3.438611 | 3.0885 | 9.9288 | 1 | 2.4433 | 2.434531 | 5.97 | 0.021318 | 0.2451 | 0.2706722 | 0.08732029 | -0.0182 | 40.9241
2466 | 3.44 | 3.0829 | 9.9331 | 1 | 2.4089 | 2.434877 | 5.8 | 0.020431 | 0.2437 | 0.2706521 | 0.08722791 | -0.0195 | 40.9245
2467 | 3.441389 | 3.0829 | 9.9374 | 1 | 2.4284 | 2.435128 | 5.9 | 0.020931 | 0.2432 | 0.2706325 | 0.08701862 | -0.0208 | 40.9241
2468 | 3.442778 | 3.0768 | 9.9417 | 1 | 2.4389 | 2.435419 | 5.95 | 0.021202 | 0.2426 | 0.2706124 | 0.08692305 | -0.0221 | 40.9238
2469 | 3.444167 | 3.0768 | 9.946 | 1 | 2.4239 | 2.435793 | 5.88 | 0.020815 | 0.2416 | 0.2705926 | 0.08682613 | -0.0233 | 40.9239
2470 | 3.445556 | 3.0712 | 9.9502 | 1 | 2.4404 | 2.436157 | 5.96 | 0.021241 | 0.2415 | 0.2705725 | 0.08672786 | -0.0246 | 40.9235
2471 | 3.446944 | 3.0712 | 9.9545 | 1 | 2.4225 | 2.436495 | 5.87 | 0.020777 | 0.2408 | 0.2705527 | 0.08651177 | -0.0258 | 40.9236
2472 | 3.448333 | 3.0652 | 9.9587 | 1 | 2.4299 | 2.436806 | 5.9 | 0.02097 | 0.2401 | 0.2705333 | 0.08640933 | -0.0271 | 40.9234
2473 | 3.449722 | 3.0652 | 9.963 | 1 | 2.418 | 2.437227 | 5.85 | 0.020661 | 0.2383 | 0.2705136 | 0.08630098 | -0.0283 | 40.9235
2474 | 3.451111 | 3.0597 | 9.9673 | 1 | 2.4478 | 2.437554 | 5.99 | 0.021435 | 0.2386 | 0.2704943 | 0.08619537 | -0.0295 | 40.9229
2475 | 3.4525 | 3.0597 | 9.9715 | 1 | 2.4284 | 2.437888 | 5.9 | 0.020931 | 0.2379 | 0.2704752 | 0.08597005 | -0.0308 | 40.9231
2476 | 3.453889 | 3.0537 | 9.9757 | 1 | 2.4418 | 2.438222 | 5.96 | 0.021279 | 0.2375 | 0.2704556 | 0.08586132 | -0.032 | 40.9228
2477 | 3.455556 | 3.0537 | 9.98 | 1 | 2.4433 | 2.438575 | 5.97 | 0.021318 | 0.2374 | 0.2704361 | 0.08575229 | -0.0333 | 40.9229
2478 | 3.456944 | 3.0481 | 9.9842 | 1 | 2.4299 | 2.43894 | 5.9 | 0.02097 | 0.2372 | 0.2704124 | 0.08564379 | -0.0345 | 40.923
2479 | 3.458333 | 3.0481 | 9.9885 | 1 | 2.4344 | 2.439347 | 5.93 | 0.021086 | 0.2365 | 0.270389 | 0.08541509 | -0.0357 | 40.9228
2480 | 3.459722 | 3.0422 | 9.9927 | 1 | 2.4433 | 2.43967 | 5.97 | 0.021318 | 0.2369 | 0.2703662 | 0.08530621 | -0.0369 | 40.9226
2481 | 3.461111 | 3.0422 | 9.9969 | 1 | 2.4507 | 2.439976 | 6.01 | 0.021513 | 0.2372 | 0.2703436 | 0.0851999 | -0.0382 | 40.9224
2482 | 3.4625 | 3.0368 | 10.0011 | 1 | 2.4284 | 2.440341 | 5.9 | 0.020931 | 0.2362 | 0.2703209 | 0.08509194 | -0.0393 | 40.9226
2483 | 3.463889 | 3.0368 | 10.0053 | 1 | 2.4329 | 2.44064 | 5.92 | 0.021047 | 0.2358 | 0.270298 | 0.0848602 | -0.0406 | 40.9224
2484 | 3.465278 | 3.0309 | 10.0095 | 1 | 2.4254 | 2.440963 | 5.88 | 0.020854 | 0.2345 | 0.2702757 | 0.08474712 | -0.0418 | 40.9224
2485 | 3.466667 | 3.0309 | 10.0138 | 1 | 2.4463 | 2.441309 | 5.98 | 0.021396 | 0.2344 | 0.2702528 | 0.08463562 | -0.043 | 40.922
2486 | 3.468056 | 3.0255 | 10.018 | 1 | 2.4404 | 2.441679 | 5.96 | 0.021241 | 0.2345 | 0.2702296 | 0.08452351 | -0.0441 | 40.922
2487 | 3.469444 | 3.0255 | 10.0222 | 1 | 2.4433 | 2.44205 | 5.97 | 0.021318 | 0.2343 | 0.2702065 | 0.08428843 | -0.0453 | 40.9218
2488 | 3.470833 | 3.0197 | 10.0264 | 1 | 2.4389 | 2.442385 | 5.95 | 0.021202 | 0.2342 | 0.2701829 | 0.08417594 | -0.0465 | 40.9218
2489 | 3.472222 | 3.0197 | 10.0306 | 1 | 2.4448 | 2.44277 | 5.98 | 0.021357 | 0.2337 | 0.2701596 | 0.0840625 | -0.0476 | 40.9216
2490 | 3.473611 | 3.0145 | 10.0347 | 1 | 2.4522 | 2.443126 | 6.01 | 0.021552 | 0.2338 | 0.2701365 | 0.08394945 | -0.0488 | 40.9214
2491 | 3.475 | 3.0145 | 10.0389 | 1 | 2.4389 | 2.443471 | 5.95 | 0.021202 | 0.2333 | 0.2701135 | 0.08371293 | -0.0499 | 40.9215
2492 | 3.476389 | 3.0088 | 10.0431 | 1 | 2.4433 | 2.443865 | 5.97 | 0.021318 | 0.2328 | 0.2700911 | 0.08359716 | -0.0511 | 40.9214
2493 | 3.477778 | 3.0088 | 10.0473 | 1 | 2.4404 | 2.444216 | 5.96 | 0.021241 | 0.2323 | 0.2700687 | 0.08347858 | -0.0522 | 40.9213
2494 | 3.479167 | 3.0036 | 10.0515 | 1 | 2.4493 | 2.444584 | 6 | 0.021474 | 0.2323 | 0.270046 | 0.08336176 | -0.0533 | 40.9211
2495 | 3.480556 | 3.0036 | 10.0556 | 1 | 2.4581 | 2.444943 | 6.04 | 0.021708 | 0.2332 | 0.2700229 | 0.08312702 | -0.0544 | 40.9209
2496 | 3.481944 | 2.9981 | 10.0598 | 1 | 2.4269 | 2.44528 | 5.89 | 0.020892 | 0.232 | 0.27 | 0.08300984 | -0.0555 | 40.9213
2497 | 3.483333 | 2.9981 | 10.064 | 1 | 2.4418 | 2.445656 | 5.96 | 0.021279 | 0.2313 | 0.2699772 | 0.08288936 | -0.0566 | 40.9209
2498 | 3.484722 | 2.9931 | 10.0681 | 1 | 2.4478 | 2.44597 | 5.99 | 0.021435 | 0.2311 | 0.269954 | 0.08276961 | -0.0577 | 40.9208
2499 | 3.486111 | 2.9931 | 10.0723 | 1 | 2.4463 | 2.446373 | 5.98 | 0.021396 | 0.21 | 0.2699301 | 0.08245935 | -0.0588 | 40.9207
2500 | 3.4875 | 2.9872 | 10.0764 | 1 | 2.4448 | 2.44666 | 5.98 | 0.021357 | 0.2123 | 0.2699068 | 0.08227731 | -0.0599 | 40.9207
2501 | 3.488889 | 2.9872 | 10.0806 | 1 | 2.4463 | 2.446993 | 5.98 | 0.021396 | 0.2114 | 0.2698837 | 0.08209205 | -0.061 | 40.9205
2502 | 3.490278 | 2.9816 | 10.0847 | 1 | 2.4655 | 2.447378 | 6.08 | 0.021904 | 0.2132 | 0.26986 | 0.08191163 | -0.0621 | 40.9202
2503 | 3.491667 | 2.9816 | 10.0888 | 1 | 2.4611 | 2.447729 | 6.06 | 0.021786 | 0.2145 | 0.2698368 | 0.08162164 | -0.0633 | 40.9202
2504 | 3.493056 | 2.9757 | 10.093 | 1 | 2.4566 | 2.448115 | 6.04 | 0.021669 | 0.2154 | 0.2698129 | 0.08144951 | -0.0644 | 40.9201
2505 | 3.494444 | 2.9757 | 10.0971 | 1 | 2.4522 | 2.448459 | 6.01 | 0.021552 | 0.215 | 0.269788 | 0.08127749 | -0.0656 | 40.9202
2506 | 3.495833 | 2.9701 | 10.1012 | 1 | 2.4433 | 2.448806 | 5.97 | 0.021318 | 0.2153 | 0.2697631 | 0.08110728 | -0.0667 | 40.9202
2507 | 3.497222 | 2.9701 | 10.1054 | 1 | 2.4478 | 2.449152 | 5.99 | 0.021435 | 0.215 | 0.2697384 | 0.0808203 | -0.0678 | 40.9201
2508 | 3.498611 | 2.9642 | 10.1095 | 1 | 2.4581 | 2.449543 | 6.04 | 0.021708 | 0.2161 | 0.2697126 | 0.08065364 | -0.069 | 40.9198
2509 | 3.5 | 2.9642 | 10.1136 | 1 | 2.4404 | 2.449896 | 5.96 | 0.021241 | 0.2151 | 0.2696869 | 0.08048444 | -0.0701 | 40.92
2510 | 3.501389 | 2.9587 | 10.1177 | 1 | 2.4655 | 2.450226 | 6.08 | 0.021904 | 0.2168 | 0.2696613 | 0.08032071 | -0.0712 | 40.9196
2511 | 3.502778 | 2.9587 | 10.1218 | 1 | 2.4522 | 2.450557 | 6.01 | 0.021552 | 0.217 | 0.2696357 | 0.08004334 | -0.0723 | 40.9197
2512 | 3.504167 | 2.9528 | 10.1259 | 1 | 2.4581 | 2.450854 | 6.04 | 0.021708 | 0.2175 | 0.2696105 | 0.07988279 | -0.0735 | 40.9196
2513 | 3.505556 | 2.9528 | 10.13 | 1 | 2.4433 | 2.451266 | 5.97 | 0.021318 | 0.2168 | 0.2695849 | 0.07972103 | -0.0746 | 40.9198
2514 | 3.506944 | 2.9474 | 10.1341 | 1 | 2.4566 | 2.451595 | 6.04 | 0.021669 | 0.2172 | 0.2695592 | 0.07956022 | -0.0757 | 40.9195
2515 | 3.508333 | 2.9474 | 10.1382 | 1 | 2.4537 | 2.451982 | 6.02 | 0.021591 | 0.2171 | 0.2695329 | 0.07928585 | -0.0768 | 40.9195
2516 | 3.509722 | 2.9416 | 10.1423 | 1 | 2.4522 | 2.452379 | 6.01 | 0.021552 | 0.2174 | 0.2695068 | 0.07912655 | -0.078 | 40.9194
2517 | 3.511111 | 2.9416 | 10.1464 | 1 | 2.4552 | 2.452695 | 6.03 | 0.02163 | 0.2181 | 0.269481 | 0.07896919 | -0.0791 | 40.9193
2518 | 3.5125 | 2.9363 | 10.1505 | 1 | 2.4684 | 2.453072 | 6.09 | 0.021982 | 0.2198 | 0.2694565 | 0.0788186 | -0.0801 | 40.9191
2519 | 3.513889 | 2.9363 | 10.1545 | 1 | 2.4463 | 2.453456 | 5.98 | 0.021396 | 0.219 | 0.2694323 | 0.07855316 | -0.0812 | 40.9194
2520 | 3.515278 | 2.9308 | 10.1586 | 1 | 2.4596 | 2.453782 | 6.05 | 0.021747 | 0.2199 | 0.269408 | 0.07840371 | -0.0823 | 40.9191
2521 | 3.516667 | 2.9308 | 10.1627 | 1 | 2.4522 | 2.454153 | 6.01 | 0.021552 | 0.2199 | 0.2694025 | 0.07825369 | -0.0834 | 40.9192
2522 | 3.518333 | 2.9256 | 10.1667 | 1 | 2.4284 | 2.454511 | 5.9 | 0.020931 | 0.218 | 0.2693963 | 0.07809828 | -0.0844 | 40.9198
2523 | 3.519722 | 2.9256 | 10.1708 | 1 | 2.4655 | 2.454868 | 6.08 | 0.021904 | 0.2192 | 0.2693893 | 0.07783637 | -0.0855 | 40.9192
2524 | 3.521111 | 2.9202 | 10.1749 | 1 | 2.467 | 2.455228 | 6.09 | 0.021943 | 0.2201 | 0.2693819 | 0.07768874 | -0.0865 | 40.9191
2525 | 3.5225 | 2.9202 | 10.1789 | 1 | 2.4448 | 2.455552 | 5.98 | 0.021357 | 0.2195 | 0.2693738 | 0.07753723 | -0.0875 | 40.9194
2526 | 3.523889 | 2.9153 | 10.183 | 1 | 2.4714 | 2.455885 | 6.11 | 0.022061 | 0.2208 | 0.2693654 | 0.07739079 | -0.0885 | 40.9189
2527 | 3.525278 | 2.9153 | 10.187 | 1 | 2.4655 | 2.456214 | 6.08 | 0.021904 | 0.2219 | 0.2693565 | 0.07714213 | -0.0895 | 40.919
2528 | 3.526667 | 2.9102 | 10.1911 | 1 | 2.4625 | 2.456466 | 6.06 | 0.021825 | 0.2223 | 0.2693476 | 0.07700144 | -0.0905 | 40.919
2529 | 3.528056 | 2.9102 | 10.1951 | 1 | 2.4625 | 2.456784 | 6.06 | 0.021825 | 0.2229 | 0.2693388 | 0.07686132 | -0.0915 | 40.919
2530 | 3.529444 | 2.9056 | 10.1991 | 1 | 2.4611 | 2.457149 | 6.06 | 0.021786 | 0.2231 | 0.2693297 | 0.07672261 | -0.0924 | 40.919
2531 | 3.530833 | 2.9056 | 10.2032 | 1 | 2.4493 | 2.4575 | 6 | 0.021474 | 0.2222 | 0.2693197 | 0.07647861 | -0.0933 | 40.9191
2532 | 3.532222 | 2.9007 | 10.2072 | 1 | 2.4655 | 2.457823 | 6.08 | 0.021904 | 0.2229 | 0.2693097 | 0.07633997 | -0.0943 | 40.9188
2533 | 3.533611 | 2.9007 | 10.2112 | 1 | 2.4522 | 2.458189 | 6.01 | 0.021552 | 0.2228 | 0.2692999 | 0.07620158 | -0.0952 | 40.919
2534 | 3.535 | 2.8963 | 10.2153 | 1 | 2.4566 | 2.458569 | 6.04 | 0.021669 | 0.2227 | 0.2692907 | 0.07606393 | -0.096 | 40.9189
2535 | 3.536389 | 2.8963 | 10.2193 | 1 | 2.464 | 2.458898 | 6.07 | 0.021865 | 0.2234 | 0.2692808 | 0.0758252 | -0.0969 | 40.9187
2536 | 3.537778 | 2.8917 | 10.2233 | 1 | 2.4743 | 2.459256 | 6.12 | 0.022139 | 0.2247 | 0.2692714 | 0.07569489 | -0.0978 | 40.9185
2537 | 3.539167 | 2.8917 | 10.2273 | 1 | 2.4463 | 2.459577 | 5.98 | 0.021396 | 0.2242 | 0.2692615 | 0.07556167 | -0.0986 | 40.919
2538 | 3.540556 | 2.8876 | 10.2313 | 1 | 2.4714 | 2.459962 | 6.11 | 0.022061 | 0.2254 | 0.2692521 | 0.07543182 | -0.0994 | 40.9185
2539 | 3.541944 | 2.8876 | 10.2354 | 1 | 2.4625 | 2.460318 | 6.06 | 0.021825 | 0.2253 | 0.2692421 | 0.07520406 | -0.1002 | 40.9186
2540 | 3.543333 | 2.8833 | 10.2394 | 1 | 2.4596 | 2.460667 | 6.05 | 0.021747 | 0.2256 | 0.2692319 | 0.07507556 | -0.101 | 40.9186
2541 | 3.544722 | 2.8833 | 10.2434 | 1 | 2.4743 | 2.460956 | 6.12 | 0.022139 | 0.2259 | 0.2692214 | 0.07494729 | -0.1018 | 40.9184
2542 | 3.546111 | 2.8796 | 10.2474 | 1 | 2.4714 | 2.461324 | 6.11 | 0.022061 | 0.2274 | 0.2692112 | 0.07482485 | -0.1025 | 40.9184
2543 | 3.5475 | 2.8796 | 10.2514 | 1 | 2.4625 | 2.461722 | 6.06 | 0.021825 | 0.2274 | 0.2692009 | 0.07460662 | -0.1032 | 40.9185
2544 | 3.548889 | 2.8758 | 10.2554 | 1 | 2.467 | 2.462135 | 6.09 | 0.021943 | 0.2284 | 0.2691904 | 0.07448813 | -0.1039 | 40.9184
2545 | 3.550278 | 2.8758 | 10.2594 | 1 | 2.4537 | 2.462551 | 6.02 | 0.021591 | 0.2272 | 0.2691801 | 0.07436442 | -0.1046 | 40.9186
2546 | 3.551667 | 2.8724 | 10.2634 | 1 | 2.4625 | 2.462936 | 6.06 | 0.021825 | 0.2276 | 0.2691712 | 0.07424191 | -0.1052 | 40.9185
2547 | 3.553056 | 2.8724 | 10.2673 | 1 | 2.4728 | 2.463301 | 6.11 | 0.0221 | 0.229 | 0.2691605 | 0.07403295 | -0.1059 | 40.9183
2548 | 3.554444 | 2.8689 | 10.2713 | 1 | 2.4522 | 2.46364 | 6.01 | 0.021552 | 0.2281 | 0.2691494 | 0.07391273 | -0.1065 | 40.9186
2549 | 3.555833 | 2.8689 | 10.2753 | 1 | 2.4714 | 2.463949 | 6.11 | 0.022061 | 0.2287 | 0.269138 | 0.07379601 | -0.1071 | 40.9183
2550 | 3.557222 | 2.8659 | 10.2793 | 1 | 2.4581 | 2.464379 | 6.04 | 0.021708 | 0.2283 | 0.2691256 | 0.07367851 | -0.1077 | 40.9185
2551 | 3.558611 | 2.8659 | 10.2833 | 1 | 2.4507 | 2.464712 | 6.01 | 0.021513 | 0.2269 | 0.2691127 | 0.07346314 | -0.1082 | 40.9186
2552 | 3.56 | 2.8627 | 10.2873 | 1 | 2.4655 | 2.465084 | 6.08 | 0.021904 | 0.2275 | 0.2690998 | 0.07334365 | -0.1087 | 40.9183
2553 | 3.561389 | 2.8627 | 10.2912 | 1 | 2.4552 | 2.465358 | 6.03 | 0.02163 | 0.227 | 0.2690864 | 0.07322257 | -0.1093 | 40.9185
2554 | 3.562778 | 2.86 | 10.2952 | 1 | 2.4655 | 2.465675 | 6.08 | 0.021904 | 0.2265 | 0.2690718 | 0.07309941 | -0.1097 | 40.9183
2555 | 3.564167 | 2.86 | 10.2992 | 1 | 2.4743 | 2.46601 | 6.12 | 0.022139 | 0.2268 | 0.2690571 | 0.07288671 | -0.1102 | 40.9181
2556 | 3.565556 | 2.8571 | 10.3032 | 1 | 2.4655 | 2.466363 | 6.08 | 0.021904 | 0.2266 | 0.2690431 | 0.07276452 | -0.1107 | 40.9183
2557 | 3.566944 | 2.8571 | 10.3071 | 1 | 2.4655 | 2.466667 | 6.08 | 0.021904 | 0.2279 | 0.2690285 | 0.07264648 | -0.1111 | 40.9183
2558 | 3.568333 | 2.8547 | 10.3111 | 1 | 2.4743 | 2.466988 | 6.12 | 0.022139 | 0.2285 | 0.2690144 | 0.07253143 | -0.1115 | 40.9181
2559 | 3.569722 | 2.8547 | 10.3151 | 1 | 2.4831 | 2.467241 | 6.17 | 0.022376 | 0.2298 | 0.269 | 0.0723302 | -0.1119 | 40.9179
2560 | 3.571111 | 2.8523 | 10.319 | 1 | 2.4802 | 2.467598 | 6.15 | 0.022297 | 0.2308 | 0.2689863 | 0.07222329 | -0.1123 | 40.918
2561 | 3.5725 | 2.8523 | 10.323 | 1 | 2.467 | 2.467935 | 6.09 | 0.021943 | 0.2305 | 0.2689731 | 0.07211461 | -0.1126 | 40.9182
2562 | 3.573889 | 2.8503 | 10.3269 | 1 | 2.4566 | 2.468427 | 6.04 | 0.021669 | 0.2295 | 0.2689603 | 0.07200253 | -0.113 | 40.9184
2563 | 3.575278 | 2.8503 | 10.3309 | 1 | 2.4537 | 2.468777 | 6.02 | 0.021591 | 0.2282 | 0.2689465 | 0.07179938 | -0.1133 | 40.9184
2564 | 3.576667 | 2.8481 | 10.3348 | 1 | 2.4581 | 2.469079 | 6.04 | 0.021708 | 0.2273 | 0.2689324 | 0.07168072 | -0.1136 | 40.9183
2565 | 3.578333 | 2.8481 | 10.3388 | 1 | 2.4743 | 2.469478 | 6.12 | 0.022139 | 0.2278 | 0.2689187 | 0.07156406 | -0.1138 | 40.9184
2566 | 3.579722 | 2.8464 | 10.3428 | 1 | 2.467 | 2.469886 | 6.09 | 0.021943 | 0.2287 | 0.268904 | 0.07145005 | -0.1141 | 40.9185
2567 | 3.581111 | 2.8464 | 10.3467 | 1 | 2.4728 | 2.470257 | 6.11 | 0.0221 | 0.2281 | 0.2688902 | 0.07124897 | -0.1143 | 40.9184
2568 | 3.5825 | 2.8446 | 10.3507 | 1 | 2.4655 | 2.470634 | 6.08 | 0.021904 | 0.227 | 0.2688771 | 0.07113003 | -0.1145 | 40.9185
2569 | 3.583889 | 2.8446 | 10.3546 | 1 | 2.4728 | 2.470995 | 6.11 | 0.0221 | 0.228 | 0.2688643 | 0.07101538 | -0.1147 | 40.9184
2570 | 3.585278 | 2.8432 | 10.3586 | 1 | 2.4802 | 2.471328 | 6.15 | 0.022297 | 0.228 | 0.2688525 | 0.07090124 | -0.1148 | 40.9182
2571 | 3.586667 | 2.8432 | 10.3625 | 1 | 2.4772 | 2.471693 | 6.14 | 0.022218 | 0.2283 | 0.268841 | 0.07070173 | -0.115 | 40.9183
2572 | 3.588056 | 2.8417 | 10.3665 | 1 | 2.4758 | 2.472039 | 6.13 | 0.022179 | 0.2282 | 0.2688293 | 0.07058886 | -0.1151 | 40.9183
2573 | 3.589444 | 2.8417 | 10.3704 | 1 | 2.4758 | 2.472429 | 6.13 | 0.022179 | 0.229 | 0.2688176 | 0.07047863 | -0.1152 | 40.9183
2574 | 3.590833 | 2.8406 | 10.3744 | 1 | 2.4743 | 2.472795 | 6.12 | 0.022139 | 0.2288 | 0.2688056 | 0.07036844 | -0.1153 | 40.9183
2575 | 3.592222 | 2.8406 | 10.3783 | 1 | 2.4611 | 2.473176 | 6.06 | 0.021786 | 0.2277 | 0.268794 | 0.07016865 | -0.1154 | 40.9185
2576 | 3.593611 | 2.8394 | 10.3822 | 1 | 2.4831 | 2.473578 | 6.17 | 0.022376 | 0.2277 | 0.268782 | 0.07005548 | -0.1155 | 40.9182
2577 | 3.595 | 2.8394 | 10.3862 | 1 | 2.4611 | 2.474005 | 6.06 | 0.021786 | 0.2271 | 0.2687704 | 0.06994039 | -0.1155 | 40.9185
2578 | 3.596389 | 2.8386 | 10.3901 | 1 | 2.4772 | 2.474382 | 6.14 | 0.022218 | 0.2273 | 0.2687592 | 0.06982616 | -0.1155 | 40.9183
2579 | 3.597778 | 2.8386 | 10.3941 | 1 | 2.4772 | 2.474754 | 6.14 | 0.022218 | 0.2277 | 0.2687472 | 0.06962856 | -0.1156 | 40.9183
2580 | 3.599167 | 2.8376 | 10.398 | 1 | 2.4772 | 2.475125 | 6.14 | 0.022218 | 0.2278 | 0.2687342 | 0.06951656 | -0.1156 | 40.9183
2581 | 3.600556 | 2.8376 | 10.402 | 1 | 2.4743 | 2.475467 | 6.12 | 0.022139 | 0.2275 | 0.2687209 | 0.06940346 | -0.1155 | 40.9183
2582 | 3.601944 | 2.8371 | 10.4059 | 1 | 2.4758 | 2.475839 | 6.13 | 0.022179 | 0.2282 | 0.2687077 | 0.06929234 | -0.1155 | 40.9183
2583 | 3.603333 | 2.8371 | 10.4098 | 1 | 2.4889 | 2.476219 | 6.19 | 0.022534 | 0.2291 | 0.268694 | 0.06910208 | -0.1154 | 40.9181
2584 | 3.604722 | 2.8364 | 10.4138 | 1 | 2.464 | 2.476548 | 6.07 | 0.021865 | 0.2284 | 0.2686804 | 0.0689922 | -0.1154 | 40.9185
2585 | 3.606111 | 2.8364 | 10.4177 | 1 | 2.4758 | 2.476905 | 6.13 | 0.022179 | 0.2289 | 0.2686673 | 0.06888413 | -0.1153 | 40.9183
2586 | 3.6075 | 2.8362 | 10.4217 | 1 | 2.4875 | 2.477271 | 6.19 | 0.022495 | 0.2303 | 0.2686535 | 0.06878095 | -0.1152 | 40.9181
2587 | 3.608889 | 2.8362 | 10.4256 | 1 | 2.4831 | 2.477614 | 6.17 | 0.022376 | 0.23 | 0.2686393 | 0.06859536 | -0.115 | 40.9182
2588 | 3.610278 | 2.8359 | 10.4295 | 1 | 2.4875 | 2.477992 | 6.19 | 0.022495 | 0.231 | 0.2686248 | 0.06849501 | -0.1149 | 40.9181
2589 | 3.611667 | 2.8359 | 10.4335 | 1 | 2.4845 | 2.478295 | 6.17 | 0.022415 | 0.2313 | 0.2686102 | 0.06839516 | -0.1147 | 40.9181
2590 | 3.613056 | 2.836 | 10.4374 | 1 | 2.486 | 2.47865 | 6.18 | 0.022455 | 0.2321 | 0.268596 | 0.06829856 | -0.1145 | 40.9181
2591 | 3.614444 | 2.836 | 10.4414 | 1 | 2.4831 | 2.479016 | 6.17 | 0.022376 | 0.2329 | 0.2685823 | 0.06812432 | -0.1143 | 40.9182
2592 | 3.615833 | 2.836 | 10.4453 | 1 | 2.4918 | 2.479365 | 6.21 | 0.022613 | 0.2349 | 0.2685681 | 0.0680373 | -0.1141 | 40.918
2593 | 3.617222 | 2.836 | 10.4492 | 1 | 2.4816 | 2.479706 | 6.16 | 0.022336 | 0.2352 | 0.2685537 | 0.06795043 | -0.1139 | 40.9182
2594 | 3.618611 | 2.8365 | 10.4532 | 1 | 2.4976 | 2.480093 | 6.24 | 0.022772 | 0.2362 | 0.2685399 | 0.06786744 | -0.1136 | 40.9179
2595 | 3.62 | 2.8365 | 10.4571 | 1 | 2.4831 | 2.480462 | 6.17 | 0.022376 | 0.2373 | 0.2685253 | 0.06770953 | -0.1133 | 40.9182
2596 | 3.621389 | 2.837 | 10.4611 | 1 | 2.4714 | 2.480861 | 6.11 | 0.022061 | 0.2363 | 0.268511 | 0.06762734 | -0.113 | 40.9183
2597 | 3.622778 | 2.837 | 10.465 | 1 | 2.486 | 2.481198 | 6.18 | 0.022455 | 0.2369 | 0.2684969 | 0.06754724 | -0.1127 | 40.9181
2598 | 3.624167 | 2.8378 | 10.4689 | 1 | 2.4947 | 2.481616 | 6.22 | 0.022693 | 0.238 | 0.2684821 | 0.06747051 | -0.1124 | 40.918
2599 | 3.625556 | 2.8378 | 10.4729 | 1 | 2.4802 | 2.481951 | 6.15 | 0.022297 | 0.2378 | 0.2684681 | 0.06731607 | -0.112 | 40.9182
2600 | 3.626944 | 2.8386 | 10.4768 | 1 | 2.4728 | 2.482303 | 6.11 | 0.0221 | 0.2371 | 0.2684539 | 0.06723689 | -0.1116 | 40.9183
2601 | 3.628333 | 2.8386 | 10.4808 | 1 | 2.4918 | 2.482586 | 6.21 | 0.022613 | 0.2385 | 0.2684401 | 0.06716237 | -0.1112 | 40.918
2602 | 3.629722 | 2.8399 | 10.4847 | 1 | 2.486 | 2.482898 | 6.18 | 0.022455 | 0.2393 | 0.268425 | 0.0670909 | -0.1108 | 40.9181
2603 | 3.631111 | 2.8399 | 10.4887 | 1 | 2.4991 | 2.483226 | 6.25 | 0.022812 | 0.2409 | 0.2684088 | 0.06694757 | -0.1103 | 40.9179
2604 | 3.632778 | 2.8411 | 10.4926 | 1 | 2.4875 | 2.483578 | 6.19 | 0.022495 | 0.2416 | 0.2683925 | 0.06688391 | -0.1099 | 40.9184
2605 | 3.634167 | 2.8411 | 10.4966 | 1 | 2.4831 | 2.483877 | 6.17 | 0.022376 | 0.2414 | 0.2683758 | 0.06681974 | -0.1094 | 40.9185
2606 | 3.635556 | 2.8427 | 10.5005 | 1 | 2.486 | 2.484213 | 6.18 | 0.022455 | 0.2419 | 0.268359 | 0.0667573 | -0.1089 | 40.9184
2607 | 3.636944 | 2.8427 | 10.5045 | 1 | 2.486 | 2.484504 | 6.18 | 0.022455 | 0.2422 | 0.2683419 | 0.06661948 | -0.1083 | 40.9184
2608 | 3.638333 | 2.8443 | 10.5084 | 1 | 2.486 | 2.484883 | 6.18 | 0.022455 | 0.2419 | 0.2683253 | 0.06655744 | -0.1078 | 40.9184
2609 | 3.639722 | 2.8443 | 10.5124 | 1 | 2.486 | 2.485287 | 6.18 | 0.022455 | 0.2422 | 0.2683082 | 0.06649648 | -0.1072 | 40.9184
2610 | 3.641111 | 2.8463 | 10.5163 | 1 | 2.4772 | 2.485685 | 6.14 | 0.022218 | 0.2413 | 0.2682909 | 0.0664318 | -0.1066 | 40.9185
2611 | 3.6425 | 2.8463 | 10.5203 | 1 | 2.4743 | 2.486054 | 6.12 | 0.022139 | 0.2406 | 0.2682741 | 0.06629111 | -0.106 | 40.9186
2612 | 3.643889 | 2.8482 | 10.5242 | 1 | 2.4947 | 2.486437 | 6.22 | 0.022693 | 0.2411 | 0.2682565 | 0.06622619 | -0.1053 | 40.9183
2613 | 3.645278 | 2.8482 | 10.5282 | 1 | 2.4991 | 2.486788 | 6.25 | 0.022812 | 0.2427 | 0.2682373 | 0.06616572 | -0.1047 | 40.9182
2614 | 3.646667 | 2.8505 | 10.5322 | 1 | 2.4772 | 2.48713 | 6.14 | 0.022218 | 0.2421 | 0.2682182 | 0.06610233 | -0.104 | 40.9185
2615 | 3.648056 | 2.8505 | 10.5361 | 1 | 2.4918 | 2.487512 | 6.21 | 0.022613 | 0.2427 | 0.2681989 | 0.06597158 | -0.1033 | 40.9183
2616 | 3.649444 | 2.8526 | 10.5401 | 1 | 2.486 | 2.487898 | 6.18 | 0.022455 | 0.2434 | 0.2681797 | 0.06591274 | -0.1026 | 40.9183
2617 | 3.650833 | 2.8526 | 10.544 | 1 | 2.4918 | 2.488237 | 6.21 | 0.022613 | 0.2436 | 0.2681607 | 0.06585496 | -0.1019 | 40.9183
2618 | 3.652222 | 2.8552 | 10.548 | 1 | 2.4802 | 2.488592 | 6.15 | 0.022297 | 0.2432 | 0.2681415 | 0.06579569 | -0.1012 | 40.9184
2619 | 3.653611 | 2.8552 | 10.552 | 1 | 2.4802 | 2.48899 | 6.15 | 0.022297 | 0.2423 | 0.2681225 | 0.0656649 | -0.1004 | 40.9184
2620 | 3.655 | 2.8576 | 10.5559 | 1 | 2.4831 | 2.489358 | 6.17 | 0.022376 | 0.242 | 0.2681032 | 0.06560218 | -0.0997 | 40.9184
2621 | 3.656389 | 2.8576 | 10.5599 | 1 | 2.4976 | 2.48979 | 6.24 | 0.022772 | 0.2423 | 0.2680833 | 0.06554021 | -0.0989 | 40.9181
2622 | 3.657778 | 2.8602 | 10.5639 | 1 | 2.4758 | 2.490122 | 6.13 | 0.022179 | 0.2415 | 0.2680629 | 0.06547612 | -0.0982 | 40.9184
2623 | 3.659167 | 2.8602 | 10.5679 | 1 | 2.4904 | 2.490485 | 6.2 | 0.022574 | 0.2411 | 0.2680432 | 0.06534277 | -0.0974 | 40.9182
2624 | 3.660556 | 2.8625 | 10.5718 | 1 | 2.4889 | 2.490867 | 6.19 | 0.022534 | 0.241 | 0.2680233 | 0.06527748 | -0.0967 | 40.9182
2625 | 3.661944 | 2.8625 | 10.5758 | 1 | 2.502 | 2.491219 | 6.26 | 0.022891 | 0.2415 | 0.2680041 | 0.06521294 | -0.096 | 40.918
2626 | 3.663333 | 2.865 | 10.5798 | 1 | 2.4831 | 2.491602 | 6.17 | 0.022376 | 0.2403 | 0.2679851 | 0.06514581 | -0.0953 | 40.9183
2627 | 3.664722 | 2.865 | 10.5838 | 1 | 2.4772 | 2.491936 | 6.14 | 0.022218 | 0.2399 | 0.2679661 | 0.06500978 | -0.0946 | 40.9183
2628 | 3.666111 | 2.8673 | 10.5878 | 1 | 2.515 | 2.492267 | 6.33 | 0.02325 | 0.2414 | 0.2679466 | 0.06494655 | -0.0939 | 40.9177
2629 | 3.6675 | 2.8673 | 10.5917 | 1 | 2.4889 | 2.492595 | 6.19 | 0.022534 | 0.2414 | 0.267927 | 0.06488264 | -0.0932 | 40.9181
2630 | 3.668889 | 2.8697 | 10.5957 | 1 | 2.4875 | 2.492942 | 6.19 | 0.022495 | 0.2408 | 0.2679074 | 0.06481789 | -0.0925 | 40.9181
2631 | 3.670278 | 2.8697 | 10.5997 | 1 | 2.5063 | 2.493282 | 6.28 | 0.023011 | 0.242 | 0.2678878 | 0.06468968 | -0.0918 | 40.9178
2632 | 3.671667 | 2.8719 | 10.6037 | 1 | 2.4904 | 2.493641 | 6.2 | 0.022574 | 0.2424 | 0.2678686 | 0.0646304 | -0.0911 | 40.9181
2633 | 3.673056 | 2.8719 | 10.6077 | 1 | 2.515 | 2.494032 | 6.33 | 0.02325 | 0.2442 | 0.2678508 | 0.06457632 | -0.0904 | 40.9176
2634 | 3.674444 | 2.8743 | 10.6117 | 1 | 2.4976 | 2.494394 | 6.24 | 0.022772 | 0.2454 | 0.2678324 | 0.0645244 | -0.0897 | 40.9179
2635 | 3.675833 | 2.8743 | 10.6157 | 1 | 2.4889 | 2.494716 | 6.19 | 0.022534 | 0.2456 | 0.2678138 | 0.06441118 | -0.089 | 40.918
2636 | 3.677222 | 2.8765 | 10.6197 | 1 | 2.4976 | 2.495016 | 6.24 | 0.022772 | 0.2454 | 0.2677951 | 0.06435959 | -0.0884 | 40.9178
2637 | 3.678611 | 2.8765 | 10.6237 | 1 | 2.4904 | 2.4954 | 6.2 | 0.022574 | 0.2455 | 0.2677766 | 0.0643081 | -0.0877 | 40.9179
2638 | 3.68 | 2.8789 | 10.6277 | 1 | 2.4904 | 2.495695 | 6.2 | 0.022574 | 0.2459 | 0.2677583 | 0.06425797 | -0.087 | 40.9179
2639 | 3.681389 | 2.8789 | 10.6317 | 1 | 2.4947 | 2.496079 | 6.22 | 0.022693 | 0.245 | 0.2677398 | 0.06414425 | -0.0863 | 40.9178
2640 | 3.682778 | 2.8811 | 10.6357 | 1 | 2.5063 | 2.496428 | 6.28 | 0.023011 | 0.2465 | 0.267721 | 0.06409635 | -0.0857 | 40.9176
2641 | 3.684167 | 2.8811 | 10.6397 | 1 | 2.5179 | 2.496742 | 6.34 | 0.02333 | 0.2492 | 0.267702 | 0.0640555 | -0.085 | 40.9174
2642 | 3.685556 | 2.8836 | 10.6437 | 1 | 2.4947 | 2.497106 | 6.22 | 0.022693 | 0.2486 | 0.2676829 | 0.06401314 | -0.0843 | 40.9178
2643 | 3.686944 | 2.8836 | 10.6477 | 1 | 2.4933 | 2.497401 | 6.22 | 0.022653 | 0.2488 | 0.2676635 | 0.06391374 | -0.0836 | 40.9178
2644 | 3.688333 | 2.8858 | 10.6517 | 1 | 2.4845 | 2.497749 | 6.17 | 0.022415 | 0.2476 | 0.267644 | 0.06386851 | -0.083 | 40.9179
2645 | 3.689722 | 2.8858 | 10.6557 | 1 | 2.5063 | 2.498067 | 6.28 | 0.023011 | 0.2487 | 0.2676243 | 0.06382794 | -0.0823 | 40.9175
2646 | 3.691111 | 2.8883 | 10.6597 | 1 | 2.5107 | 2.498435 | 6.3 | 0.02313 | 0.2499 | 0.2676037 | 0.06379141 | -0.0816 | 40.9174
2647 | 3.6925 | 2.8883 | 10.6637 | 1 | 2.5078 | 2.498842 | 6.29 | 0.023051 | 0.2506 | 0.267583 | 0.06369738 | -0.0809 | 40.9174
2648 | 3.694167 | 2.8906 | 10.6677 | 1 | 2.4962 | 2.499215 | 6.23 | 0.022732 | 0.2508 | 0.2675617 | 0.06366395 | -0.0803 | 40.9179
2649 | 3.695556 | 2.8906 | 10.6717 | 1 | 2.502 | 2.499493 | 6.26 | 0.022891 | 0.2504 | 0.2675403 | 0.06362932 | -0.0796 | 40.9178
2650 | 3.696944 | 2.8932 | 10.6758 | 1 | 2.528 | 2.499826 | 6.39 | 0.023611 | 0.2529 | 0.2675187 | 0.06360156 | -0.0789 | 40.9173
2651 | 3.698333 | 2.8932 | 10.6798 | 1 | 2.4831 | 2.500197 | 6.17 | 0.022376 | 0.2525 | 0.2674975 | 0.06351547 | -0.0782 | 40.918
2652 | 3.699722 | 2.8956 | 10.6838 | 1 | 2.4976 | 2.500533 | 6.24 | 0.022772 | 0.2523 | 0.2674763 | 0.06348604 | -0.0775 | 40.9177
2653 | 3.701111 | 2.8956 | 10.6878 | 1 | 2.5005 | 2.500868 | 6.25 | 0.022851 | 0.2528 | 0.2674555 | 0.06345873 | -0.0768 | 40.9177
2654 | 3.7025 | 2.8983 | 10.6919 | 1 | 2.5005 | 2.501223 | 6.25 | 0.022851 | 0.2532 | 0.2674349 | 0.06343115 | -0.0761 | 40.9176
2655 | 3.703889 | 2.8983 | 10.6959 | 1 | 2.4875 | 2.501596 | 6.19 | 0.022495 | 0.2516 | 0.2674149 | 0.06334411 | -0.0754 | 40.9178
2656 | 3.705278 | 2.9007 | 10.6999 | 1 | 2.5179 | 2.501968 | 6.34 | 0.02333 | 0.2522 | 0.2673956 | 0.06331362 | -0.0747 | 40.9173
2657 | 3.706667 | 2.9007 | 10.7039 | 1 | 2.4976 | 2.502339 | 6.24 | 0.022772 | 0.2524 | 0.2673761 | 0.06328444 | -0.074 | 40.9176
2658 | 3.708056 | 2.9033 | 10.708 | 1 | 2.4991 | 2.502703 | 6.25 | 0.022812 | 0.2519 | 0.2673572 | 0.06325233 | -0.0733 | 40.9175
2659 | 3.709444 | 2.9033 | 10.712 | 1 | 2.5078 | 2.503042 | 6.29 | 0.023051 | 0.2523 | 0.2673382 | 0.06316908 | -0.0726 | 40.9173
2660 | 3.710833 | 2.9057 | 10.716 | 1 | 2.4904 | 2.503408 | 6.2 | 0.022574 | 0.2512 | 0.2673189 | 0.06313501 | -0.0719 | 40.9176
2661 | 3.712222 | 2.9057 | 10.7201 | 1 | 2.5049 | 2.503734 | 6.27 | 0.022971 | 0.251 | 0.267299 | 0.06309989 | -0.0712 | 40.9173
2662 | 3.713611 | 2.9083 | 10.7241 | 1 | 2.4947 | 2.504075 | 6.22 | 0.022693 | 0.2508 | 0.2672786 | 0.06306404 | -0.0705 | 40.9174
2663 | 3.715 | 2.9083 | 10.7282 | 1 | 2.5107 | 2.504468 | 6.3 | 0.02313 | 0.2517 | 0.2672583 | 0.06298037 | -0.0698 | 40.9171
2664 | 3.716389 | 2.9108 | 10.7322 | 1 | 2.5063 | 2.504779 | 6.28 | 0.023011 | 0.2517 | 0.2672376 | 0.06294759 | -0.0691 | 40.9172
2665 | 3.717778 | 2.9108 | 10.7362 | 1 | 2.4991 | 2.505111 | 6.25 | 0.022812 | 0.2521 | 0.2672167 | 0.06291628 | -0.0684 | 40.9173
2666 | 3.719167 | 2.9134 | 10.7403 | 1 | 2.5179 | 2.505504 | 6.34 | 0.02333 | 0.2527 | 0.2671958 | 0.06288612 | -0.0677 | 40.9169
2667 | 3.720556 | 2.9134 | 10.7443 | 1 | 2.5063 | 2.505932 | 6.28 | 0.023011 | 0.2532 | 0.2671748 | 0.06280857 | -0.067 | 40.9171
2668 | 3.721944 | 2.9159 | 10.7484 | 1 | 2.4831 | 2.506294 | 6.17 | 0.022376 | 0.2517 | 0.2671541 | 0.06277551 | -0.0663 | 40.9174
2669 | 3.723333 | 2.9159 | 10.7524 | 1 | 2.4976 | 2.506602 | 6.24 | 0.022772 | 0.2507 | 0.2671333 | 0.06274014 | -0.0656 | 40.9171
2670 | 3.724722 | 2.9185 | 10.7565 | 1 | 2.5049 | 2.506918 | 6.27 | 0.022971 | 0.2509 | 0.2671125 | 0.06270529 | -0.0649 | 40.9169
2671 | 3.726111 | 2.9185 | 10.7605 | 1 | 2.5005 | 2.50724 | 6.25 | 0.022851 | 0.2505 | 0.2670912 | 0.06261947 | -0.0642 | 40.917
2672 | 3.7275 | 2.9208 | 10.7646 | 1 | 2.4947 | 2.507636 | 6.22 | 0.022693 | 0.2497 | 0.2670691 | 0.06258112 | -0.0635 | 40.917
2673 | 3.728889 | 2.9208 | 10.7687 | 1 | 2.4918 | 2.508006 | 6.21 | 0.022613 | 0.2489 | 0.267047 | 0.06254002 | -0.0629 | 40.917
2674 | 3.730278 | 2.9233 | 10.7727 | 1 | 2.5063 | 2.508359 | 6.28 | 0.023011 | 0.2494 | 0.2670241 | 0.06250006 | -0.0622 | 40.9167
2675 | 3.731667 | 2.9233 | 10.7768 | 1 | 2.5005 | 2.508694 | 6.25 | 0.022851 | 0.2492 | 0.2670012 | 0.06241184 | -0.0615 | 40.9168
2676 | 3.733056 | 2.9256 | 10.7808 | 1 | 2.5078 | 2.509004 | 6.29 | 0.023051 | 0.249 | 0.2669793 | 0.0623709 | -0.0608 | 40.9166
2677 | 3.734444 | 2.9256 | 10.7849 | 1 | 2.5193 | 2.509339 | 6.35 | 0.02337 | 0.2502 | 0.2669576 | 0.06233267 | -0.0602 | 40.9164
2678 | 3.735833 | 2.928 | 10.789 | 1 | 2.4962 | 2.509667 | 6.23 | 0.022732 | 0.2494 | 0.2669359 | 0.06229324 | -0.0595 | 40.9167
2679 | 3.737222 | 2.928 | 10.793 | 1 | 2.5222 | 2.509977 | 6.36 | 0.023451 | 0.2502 | 0.266914 | 0.06220887 | -0.0589 | 40.9162
2680 | 3.738611 | 2.9303 | 10.7971 | 1 | 2.5092 | 2.510213 | 6.3 | 0.02309 | 0.2502 | 0.2668923 | 0.0621722 | -0.0582 | 40.9164
2681 | 3.74 | 2.9303 | 10.8012 | 1 | 2.515 | 2.510584 | 6.33 | 0.02325 | 0.2504 | 0.2668706 | 0.06213495 | -0.0576 | 40.9162
2682 | 3.741389 | 2.9326 | 10.8052 | 1 | 2.5193 | 2.510932 | 6.35 | 0.02337 | 0.2503 | 0.2668489 | 0.06209666 | -0.0569 | 40.9162
2683 | 3.742778 | 2.9326 | 10.8093 | 1 | 2.515 | 2.511261 | 6.33 | 0.02325 | 0.2503 | 0.2668279 | 0.06201547 | -0.0563 | 40.9162
2684 | 3.744167 | 2.9348 | 10.8134 | 1 | 2.5136 | 2.511623 | 6.32 | 0.02321 | 0.2503 | 0.2668065 | 0.06197743 | -0.0557 | 40.9161
2685 | 3.745556 | 2.9348 | 10.8175 | 1 | 2.5164 | 2.511949 | 6.33 | 0.02329 | 0.2507 | 0.2667849 | 0.06193959 | -0.0551 | 40.916
2686 | 3.746944 | 2.937 | 10.8216 | 1 | 2.5034 | 2.512266 | 6.27 | 0.022931 | 0.2503 | 0.2667633 | 0.06190289 | -0.0544 | 40.9162
2687 | 3.748333 | 2.937 | 10.8256 | 1 | 2.5222 | 2.51265 | 6.36 | 0.023451 | 0.2512 | 0.2667418 | 0.0618241 | -0.0538 | 40.9158
2688 | 3.749722 | 2.9391 | 10.8297 | 1 | 2.5121 | 2.513012 | 6.31 | 0.02317 | 0.2513 | 0.2667208 | 0.06179075 | -0.0532 | 40.9159
2689 | 3.751111 | 2.9391 | 10.8338 | 1 | 2.5005 | 2.513361 | 6.25 | 0.022851 | 0.2502 | 0.2667004 | 0.06175402 | -0.0526 | 40.9161
2690 | 3.7525 | 2.9412 | 10.8379 | 1 | 2.5121 | 2.513709 | 6.31 | 0.02317 | 0.2502 | 0.2666798 | 0.06171687 | -0.0521 | 40.9158
2691 | 3.753889 | 2.9412 | 10.842 | 1 | 2.5078 | 2.514098 | 6.29 | 0.023051 | 0.2498 | 0.2666587 | 0.06163502 | -0.0515 | 40.9158
2692 | 3.755556 | 2.9431 | 10.8461 | 1 | 2.5164 | 2.514399 | 6.33 | 0.02329 | 0.2499 | 0.2666374 | 0.06159719 | -0.0509 | 40.9159
2693 | 3.756944 | 2.9431 | 10.8502 | 1 | 2.5063 | 2.514762 | 6.28 | 0.023011 | 0.2484 | 0.2666158 | 0.06155319 | -0.0504 | 40.916
2694 | 3.758333 | 2.9451 | 10.8543 | 1 | 2.515 | 2.515085 | 6.33 | 0.02325 | 0.2481 | 0.2665942 | 0.06151033 | -0.0498 | 40.9158
2695 | 3.759722 | 2.9451 | 10.8583 | 1 | 2.5121 | 2.515424 | 6.31 | 0.02317 | 0.2486 | 0.2665726 | 0.06142517 | -0.0493 | 40.9158
2696 | 3.761111 | 2.9468 | 10.8624 | 1 | 2.4976 | 2.515783 | 6.24 | 0.022772 | 0.2477 | 0.2665507 | 0.06138134 | -0.0488 | 40.916
2697 | 3.7625 | 2.9468 | 10.8665 | 1 | 2.5222 | 2.516108 | 6.36 | 0.023451 | 0.2484 | 0.266529 | 0.06133881 | -0.0483 | 40.9156
2698 | 3.763889 | 2.9486 | 10.8706 | 1 | 2.5136 | 2.51645 | 6.32 | 0.02321 | 0.2474 | 0.2665077 | 0.06129725 | -0.0477 | 40.9156
2699 | 3.765278 | 2.9486 | 10.8747 | 1 | 2.5251 | 2.516811 | 6.38 | 0.023531 | 0.2488 | 0.2664869 | 0.06121051 | -0.0473 | 40.9154
2700 | 3.766667 | 2.9501 | 10.8788 | 1 | 2.5208 | 2.51712 | 6.35 | 0.02341 | 0.2483 | 0.2664657 | 0.06117201 | -0.0468 | 40.9154
2701 | 3.768056 | 2.9501 | 10.8829 | 1 | 2.5208 | 2.517451 | 6.35 | 0.02341 | 0.2488 | 0.2664442 | 0.06113496 | -0.0464 | 40.9153
2702 | 3.769444 | 2.9517 | 10.887 | 1 | 2.5236 | 2.517791 | 6.37 | 0.023491 | 0.2501 | 0.2664229 | 0.06110183 | -0.0459 | 40.9152
2703 | 3.770833 | 2.9517 | 10.8911 | 1 | 2.5136 | 2.51811 | 6.32 | 0.02321 | 0.25 | 0.2664009 | 0.06101995 | -0.0455 | 40.9153
2704 | 3.772222 | 2.953 | 10.8952 | 1 | 2.5121 | 2.518469 | 6.31 | 0.02317 | 0.2494 | 0.2663796 | 0.0609849 | -0.0451 | 40.9153
2705 | 3.773611 | 2.953 | 10.8993 | 1 | 2.5179 | 2.518736 | 6.34 | 0.02333 | 0.2496 | 0.2663581 | 0.06095005 | -0.0447 | 40.9151
2706 | 3.775 | 2.9544 | 10.9034 | 1 | 2.5063 | 2.519051 | 6.28 | 0.023011 | 0.2483 | 0.2663364 | 0.06091078 | -0.0443 | 40.9153
2707 | 3.776389 | 2.9544 | 10.9075 | 1 | 2.5265 | 2.519413 | 6.38 | 0.023571 | 0.2489 | 0.2663144 | 0.06082725 | -0.0439 | 40.9149
2708 | 3.777778 | 2.9555 | 10.9116 | 1 | 2.5092 | 2.519775 | 6.3 | 0.02309 | 0.2479 | 0.266292 | 0.060787 | -0.0435 | 40.9151
2709 | 3.779167 | 2.9555 | 10.9157 | 1 | 2.5294 | 2.520123 | 6.4 | 0.023651 | 0.2488 | 0.2662711 | 0.06074926 | -0.0432 | 40.9147
2710 | 3.780556 | 2.9567 | 10.9198 | 1 | 2.515 | 2.520455 | 6.33 | 0.02325 | 0.2482 | 0.2662508 | 0.06070911 | -0.0428 | 40.9149
2711 | 3.781944 | 2.9567 | 10.9239 | 1 | 2.5063 | 2.520735 | 6.28 | 0.023011 | 0.2471 | 0.26623 | 0.06062182 | -0.0425 | 40.9149
2712 | 3.783333 | 2.9576 | 10.9281 | 1 | 2.5193 | 2.521079 | 6.35 | 0.02337 | 0.2476 | 0.2662094 | 0.06058008 | -0.0422 | 40.9146
2713 | 3.784722 | 2.9576 | 10.9322 | 1 | 2.5294 | 2.521369 | 6.4 | 0.023651 | 0.2487 | 0.2661898 | 0.06054148 | -0.0419 | 40.9144
2714 | 3.786111 | 2.9586 | 10.9363 | 1 | 2.5236 | 2.521725 | 6.37 | 0.023491 | 0.249 | 0.2661709 | 0.06050446 | -0.0416 | 40.9144
2715 | 3.7875 | 2.9586 | 10.9404 | 1 | 2.5265 | 2.522089 | 6.38 | 0.023571 | 0.249 | 0.266152 | 0.06042358 | -0.0413 | 40.9143
2716 | 3.788889 | 2.9593 | 10.9445 | 1 | 2.5308 | 2.522474 | 6.41 | 0.023692 | 0.2492 | 0.2661326 | 0.06038742 | -0.041 | 40.9142
2717 | 3.790278 | 2.9593 | 10.9486 | 1 | 2.5251 | 2.522779 | 6.38 | 0.023531 | 0.2499 | 0.2661136 | 0.060353 | -0.0407 | 40.9142
2718 | 3.791667 | 2.9602 | 10.9527 | 1 | 2.5294 | 2.523137 | 6.4 | 0.023651 | 0.2498 | 0.2660943 | 0.06031955 | -0.0405 | 40.9141
2719 | 3.793056 | 2.9602 | 10.9568 | 1 | 2.5323 | 2.523376 | 6.41 | 0.023732 | 0.2509 | 0.2660753 | 0.06024454 | -0.0402 | 40.914
2720 | 3.794444 | 2.9609 | 10.9609 | 1 | 2.5294 | 2.523721 | 6.4 | 0.023651 | 0.2508 | 0.2660564 | 0.06021439 | -0.0399 | 40.914
2721 | 3.795833 | 2.9609 | 10.965 | 1 | 2.5294 | 2.524114 | 6.4 | 0.023651 | 0.251 | 0.2660372 | 0.0601832 | -0.0397 | 40.9139
2722 | 3.797222 | 2.9617 | 10.9692 | 1 | 2.5236 | 2.524399 | 6.37 | 0.023491 | 0.2506 | 0.2660183 | 0.06015067 | -0.0395 | 40.9139
2723 | 3.798611 | 2.9617 | 10.9733 | 1 | 2.5294 | 2.524771 | 6.4 | 0.023651 | 0.2504 | 0.265999 | 0.06007672 | -0.0392 | 40.9137
2724 | 3.8 | 2.9623 | 10.9774 | 1 | 2.5294 | 2.525105 | 6.4 | 0.023651 | 0.251 | 0.2659798 | 0.06004564 | -0.039 | 40.9137
2725 | 3.801389 | 2.9623 | 10.9815 | 1 | 2.5136 | 2.525391 | 6.32 | 0.02321 | 0.2504 | 0.2659597 | 0.06001183 | -0.0388 | 40.9139
2726 | 3.802778 | 2.9631 | 10.9856 | 1 | 2.5208 | 2.525694 | 6.35 | 0.02341 | 0.2499 | 0.2659396 | 0.05997638 | -0.0385 | 40.9137
2727 | 3.804167 | 2.9631 | 10.9897 | 1 | 2.5337 | 2.526061 | 6.42 | 0.023772 | 0.2508 | 0.2659192 | 0.05990549 | -0.0383 | 40.9134
2728 | 3.805556 | 2.9636 | 10.9938 | 1 | 2.5308 | 2.526402 | 6.41 | 0.023692 | 0.2514 | 0.2658989 | 0.05987485 | -0.0381 | 40.9134
2729 | 3.806944 | 2.9636 | 10.998 | 1 | 2.5164 | 2.526742 | 6.33 | 0.02329 | 0.2503 | 0.2658788 | 0.0598418 | -0.0379 | 40.9136
2730 | 3.808333 | 2.9643 | 11.0021 | 1 | 2.5294 | 2.527112 | 6.4 | 0.023651 | 0.2507 | 0.2658593 | 0.05980986 | -0.0376 | 40.9133
2731 | 3.809722 | 2.9643 | 11.0062 | 1 | 2.5121 | 2.527506 | 6.31 | 0.02317 | 0.2504 | 0.2658397 | 0.05973772 | -0.0374 | 40.9135
2732 | 3.811111 | 2.9648 | 11.0103 | 1 | 2.5308 | 2.527871 | 6.41 | 0.023692 | 0.2509 | 0.2658202 | 0.05970661 | -0.0372 | 40.9131
2733 | 3.8125 | 2.9648 | 11.0144 | 1 | 2.5337 | 2.528229 | 6.42 | 0.023772 | 0.2509 | 0.2658009 | 0.05967568 | -0.037 | 40.913
2734 | 3.813889 | 2.9654 | 11.0186 | 1 | 2.5323 | 2.528593 | 6.41 | 0.023732 | 0.2515 | 0.2657819 | 0.05964601 | -0.0368 | 40.9129
2735 | 3.815556 | 2.9654 | 11.0227 | 1 | 2.5394 | 2.528882 | 6.45 | 0.023933 | 0.2521 | 0.2657634 | 0.05958026 | -0.0366 | 40.9131
2736 | 3.816944 | 2.9659 | 11.0268 | 1 | 2.5251 | 2.529217 | 6.38 | 0.023531 | 0.2523 | 0.2657445 | 0.05955324 | -0.0364 | 40.9132
2737 | 3.818333 | 2.9659 | 11.0309 | 1 | 2.5323 | 2.529533 | 6.41 | 0.023732 | 0.2523 | 0.2657252 | 0.05952686 | -0.0363 | 40.9131
2738 | 3.819722 | 2.9666 | 11.035 | 1 | 2.5308 | 2.529861 | 6.41 | 0.023692 | 0.2523 | 0.2657067 | 0.05950065 | -0.0361 | 40.913
2739 | 3.821111 | 2.9666 | 11.0392 | 1 | 2.515 | 2.530209 | 6.33 | 0.02325 | 0.2512 | 0.265688 | 0.05943207 | -0.0359 | 40.9132
2740 | 3.8225 | 2.967 | 11.0433 | 1 | 2.5394 | 2.530589 | 6.45 | 0.023933 | 0.2518 | 0.2656693 | 0.05940454 | -0.0357 | 40.9127
2741 | 3.823889 | 2.967 | 11.0474 | 1 | 2.5193 | 2.530931 | 6.35 | 0.02337 | 0.2509 | 0.26565 | 0.05937415 | -0.0355 | 40.913
2742 | 3.825278 | 2.9675 | 11.0515 | 1 | 2.5351 | 2.531254 | 6.43 | 0.023812 | 0.2512 | 0.2656309 | 0.05934378 | -0.0353 | 40.9127
2743 | 3.826667 | 2.9675 | 11.0556 | 1 | 2.5236 | 2.531595 | 6.37 | 0.023491 | 0.251 | 0.2656114 | 0.05927637 | -0.0352 | 40.9128
2744 | 3.828056 | 2.9679 | 11.0598 | 1 | 2.5222 | 2.531929 | 6.36 | 0.023451 | 0.2504 | 0.2655926 | 0.05924378 | -0.035 | 40.9127
2745 | 3.829444 | 2.9679 | 11.0639 | 1 | 2.5337 | 2.532228 | 6.42 | 0.023772 | 0.2506 | 0.265574 | 0.05921122 | -0.0349 | 40.9125
2746 | 3.830833 | 2.9683 | 11.068 | 1 | 2.5251 | 2.532555 | 6.38 | 0.023531 | 0.2498 | 0.2655553 | 0.05917534 | -0.0347 | 40.9125
2747 | 3.832222 | 2.9683 | 11.0722 | 1 | 2.5308 | 2.532909 | 6.41 | 0.023692 | 0.2504 | 0.2655363 | 0.05910837 | -0.0346 | 40.9123
2748 | 3.833611 | 2.9685 | 11.0763 | 1 | 2.5323 | 2.533309 | 6.41 | 0.023732 | 0.2504 | 0.2655178 | 0.05907453 | -0.0344 | 40.9123
2749 | 3.835 | 2.9685 | 11.0804 | 1 | 2.528 | 2.533584 | 6.39 | 0.023611 | 0.2499 | 0.2654993 | 0.05903769 | -0.0343 | 40.9123
2750 | 3.836389 | 2.9688 | 11.0845 | 1 | 2.5365 | 2.53389 | 6.43 | 0.023853 | 0.2502 | 0.2654818 | 0.05900239 | -0.0342 | 40.9121
2751 | 3.837778 | 2.9688 | 11.0886 | 1 | 2.5236 | 2.534202 | 6.37 | 0.023491 | 0.2494 | 0.2654649 | 0.05893404 | -0.0341 | 40.9122
2752 | 3.839167 | 2.9689 | 11.0928 | 1 | 2.5394 | 2.534534 | 6.45 | 0.023933 | 0.2497 | 0.2654473 | 0.05889744 | -0.034 | 40.9119
2753 | 3.840556 | 2.9689 | 11.0969 | 1 | 2.5423 | 2.534862 | 6.46 | 0.024014 | 0.2501 | 0.2654298 | 0.05886148 | -0.0339 | 40.9118
2754 | 3.841944 | 2.969 | 11.101 | 1 | 2.528 | 2.535154 | 6.39 | 0.023611 | 0.2499 | 0.2654126 | 0.05882523 | -0.0338 | 40.9119
2755 | 3.843333 | 2.969 | 11.1051 | 1 | 2.5365 | 2.53557 | 6.43 | 0.023853 | 0.2509 | 0.2653958 | 0.0587625 | -0.0337 | 40.9117
2756 | 3.844722 | 2.969 | 11.1093 | 1 | 2.5323 | 2.53598 | 6.41 | 0.023732 | 0.2512 | 0.2653791 | 0.05873042 | -0.0337 | 40.9117
2757 | 3.846111 | 2.969 | 11.1134 | 1 | 2.5423 | 2.536366 | 6.46 | 0.024014 | 0.2526 | 0.2653616 | 0.05870502 | -0.0336 | 40.9115
2758 | 3.8475 | 2.9692 | 11.1175 | 1 | 2.5365 | 2.536717 | 6.43 | 0.023853 | 0.2532 | 0.2653445 | 0.05867933 | -0.0335 | 40.9115
2759 | 3.848889 | 2.9692 | 11.1216 | 1 | 2.5323 | 2.537038 | 6.41 | 0.023732 | 0.2522 | 0.2653271 | 0.0586209 | -0.0334 | 40.9115
2760 | 3.850278 | 2.9692 | 11.1258 | 1 | 2.5294 | 2.537304 | 6.4 | 0.023651 | 0.2523 | 0.2653099 | 0.05859268 | -0.0334 | 40.9115
2761 | 3.851667 | 2.9692 | 11.1299 | 1 | 2.5423 | 2.53765 | 6.46 | 0.024014 | 0.2527 | 0.2652924 | 0.05856673 | -0.0333 | 40.9112
2762 | 3.853056 | 2.9693 | 11.134 | 1 | 2.5437 | 2.537968 | 6.47 | 0.024055 | 0.2528 | 0.2652752 | 0.05854035 | -0.0332 | 40.9111
2763 | 3.854444 | 2.9693 | 11.1381 | 1 | 2.5437 | 2.538361 | 6.47 | 0.024055 | 0.253 | 0.265258 | 0.05848469 | -0.0332 | 40.911
2764 | 3.855833 | 2.9693 | 11.1423 | 1 | 2.5494 | 2.538699 | 6.5 | 0.024217 | 0.2536 | 0.2652409 | 0.05846091 | -0.0331 | 40.9108
2765 | 3.857222 | 2.9693 | 11.1464 | 1 | 2.5351 | 2.53901 | 6.43 | 0.023812 | 0.2534 | 0.265224 | 0.05843654 | -0.033 | 40.911
2766 | 3.858611 | 2.9695 | 11.1505 | 1 | 2.548 | 2.539355 | 6.49 | 0.024176 | 0.2538 | 0.2652072 | 0.05841429 | -0.033 | 40.9107
2767 | 3.86 | 2.9695 | 11.1546 | 1 | 2.5222 | 2.539694 | 6.36 | 0.023451 | 0.2535 | 0.2651914 | 0.05835984 | -0.0329 | 40.9111
2768 | 3.861389 | 2.9695 | 11.1588 | 1 | 2.5308 | 2.540033 | 6.41 | 0.023692 | 0.2534 | 0.2651753 | 0.05833656 | -0.0328 | 40.9109
2769 | 3.862778 | 2.9695 | 11.1629 | 1 | 2.5522 | 2.540421 | 6.51 | 0.024298 | 0.2536 | 0.2651597 | 0.05831374 | -0.0328 | 40.9104
2770 | 3.864167 | 2.9697 | 11.167 | 1 | 2.538 | 2.540752 | 6.44 | 0.023893 | 0.254 | 0.2651445 | 0.05829078 | -0.0327 | 40.9106
2771 | 3.865556 | 2.9697 | 11.1711 | 1 | 2.5294 | 2.541107 | 6.4 | 0.023651 | 0.2526 | 0.2651297 | 0.05823573 | -0.0326 | 40.9107
2772 | 3.866944 | 2.9698 | 11.1753 | 1 | 2.5394 | 2.541409 | 6.45 | 0.023933 | 0.2523 | 0.2651142 | 0.05820782 | -0.0325 | 40.9104
2773 | 3.868333 | 2.9698 | 11.1794 | 1 | 2.5394 | 2.541783 | 6.45 | 0.023933 | 0.2521 | 0.2650985 | 0.05818008 | -0.0324 | 40.9104
2774 | 3.869722 | 2.97 | 11.1835 | 1 | 2.538 | 2.542148 | 6.44 | 0.023893 | 0.2521 | 0.2650837 | 0.0581516 | -0.0323 | 40.9103
2775 | 3.871111 | 2.97 | 11.1876 | 1 | 2.5365 | 2.542416 | 6.43 | 0.023853 | 0.2512 | 0.2650689 | 0.05809298 | -0.0322 | 40.9103
2776 | 3.8725 | 2.9701 | 11.1918 | 1 | 2.5337 | 2.542793 | 6.42 | 0.023772 | 0.2511 | 0.2650536 | 0.05806169 | -0.0321 | 40.9102
2777 | 3.873889 | 2.9701 | 11.1959 | 1 | 2.5423 | 2.543164 | 6.46 | 0.024014 | 0.2509 | 0.2650383 | 0.0580295 | -0.032 | 40.91
2778 | 3.875278 | 2.9703 | 11.2 | 1 | 2.5394 | 2.543505 | 6.45 | 0.023933 | 0.2507 | 0.2650231 | 0.05799492 | -0.0319 | 40.91
2779 | 3.876944 | 2.9703 | 11.2041 | 1 | 2.5437 | 2.543848 | 6.47 | 0.024055 | 0.2506 | 0.265007 | 0.0579373 | -0.0318 | 40.9102
2780 | 3.878333 | 2.9704 | 11.2083 | 1 | 2.5522 | 2.54424 | 6.51 | 0.024298 | 0.2512 | 0.2649909 | 0.05790443 | -0.0317 | 40.9099
2781 | 3.879722 | 2.9704 | 11.2124 | 1 | 2.5593 | 2.544602 | 6.55 | 0.024501 | 0.2525 | 0.2649738 | 0.05787397 | -0.0316 | 40.9098
2782 | 3.881111 | 2.9707 | 11.2165 | 1 | 2.5408 | 2.544981 | 6.46 | 0.023974 | 0.2519 | 0.2649571 | 0.05784216 | -0.0315 | 40.91
2783 | 3.8825 | 2.9707 | 11.2206 | 1 | 2.5423 | 2.54534 | 6.46 | 0.024014 | 0.2515 | 0.2649402 | 0.05778898 | -0.0314 | 40.9099
2784 | 3.883889 | 2.9708 | 11.2248 | 1 | 2.5593 | 2.545671 | 6.55 | 0.024501 | 0.2527 | 0.2649227 | 0.05775976 | -0.0313 | 40.9095
2785 | 3.885278 | 2.9708 | 11.2289 | 1 | 2.5437 | 2.546006 | 6.47 | 0.024055 | 0.2529 | 0.2649057 | 0.05773039 | -0.0312 | 40.9097
2786 | 3.886667 | 2.9711 | 11.233 | 1 | 2.5423 | 2.546334 | 6.46 | 0.024014 | 0.2522 | 0.264888 | 0.05769906 | -0.0311 | 40.9097
2787 | 3.888056 | 2.9711 | 11.2371 | 1 | 2.5579 | 2.546688 | 6.54 | 0.02446 | 0.2532 | 0.2648713 | 0.05765223 | -0.031 | 40.9094
2788 | 3.889444 | 2.9713 | 11.2413 | 1 | 2.5437 | 2.547038 | 6.47 | 0.024055 | 0.2535 | 0.2648545 | 0.05762498 | -0.0309 | 40.9095
2789 | 3.890833 | 2.9713 | 11.2454 | 1 | 2.5408 | 2.547432 | 6.46 | 0.023974 | 0.2525 | 0.2648374 | 0.05759429 | -0.0307 | 40.9095
2790 | 3.892222 | 2.9716 | 11.2495 | 1 | 2.5494 | 2.547771 | 6.5 | 0.024217 | 0.2531 | 0.26482 | 0.05756554 | -0.0306 | 40.9093
2791 | 3.893611 | 2.9716 | 11.2537 | 1 | 2.5536 | 2.548164 | 6.52 | 0.024338 | 0.2534 | 0.2648023 | 0.05752023 | -0.0305 | 40.9091
2792 | 3.895 | 2.9719 | 11.2578 | 1 | 2.5423 | 2.548519 | 6.46 | 0.024014 | 0.2526 | 0.2647843 | 0.05749016 | -0.0304 | 40.9093
2793 | 3.896389 | 2.9719 | 11.2619 | 1 | 2.5607 | 2.548844 | 6.56 | 0.024542 | 0.2537 | 0.2647663 | 0.05746278 | -0.0303 | 40.9089
2794 | 3.897778 | 2.9722 | 11.266 | 1 | 2.5437 | 2.54923 | 6.47 | 0.024055 | 0.2532 | 0.2647486 | 0.05743359 | -0.0301 | 40.9091
2795 | 3.899167 | 2.9722 | 11.2702 | 1 | 2.5408 | 2.549632 | 6.46 | 0.023974 | 0.2526 | 0.264731 | 0.05738741 | -0.03 | 40.9091
2796 | 3.900556 | 2.9724 | 11.2743 | 1 | 2.5437 | 2.549995 | 6.47 | 0.024055 | 0.2519 | 0.2647129 | 0.05735453 | -0.0299 | 40.9089
2797 | 3.901944 | 2.9724 | 11.2784 | 1 | 2.5365 | 2.550347 | 6.43 | 0.023853 | 0.2513 | 0.2646951 | 0.05731925 | -0.0298 | 40.909
2798 | 3.903333 | 2.9727 | 11.2826 | 1 | 2.5437 | 2.55066 | 6.47 | 0.024055 | 0.2507 | 0.2646771 | 0.05728128 | -0.0297 | 40.9088
2799 | 3.904722 | 2.9727 | 11.2867 | 1 | 2.5522 | 2.551031 | 6.51 | 0.024298 | 0.251 | 0.2646596 | 0.0572325 | -0.0295 | 40.9086
2800 | 3.906111 | 2.9729 | 11.2908 | 1 | 2.5536 | 2.551401 | 6.52 | 0.024338 | 0.2509 | 0.264642 | 0.05719533 | -0.0294 | 40.9085
2801 | 3.9075 | 2.9729 | 11.2949 | 1 | 2.5607 | 2.551709 | 6.56 | 0.024542 | 0.2515 | 0.2646254 | 0.05715905 | -0.0293 | 40.9083
2802 | 3.908889 | 2.9731 | 11.2991 | 1 | 2.5351 | 2.552049 | 6.43 | 0.023812 | 0.2504 | 0.2646093 | 0.05711829 | -0.0292 | 40.9086
2803 | 3.910278 | 2.9731 | 11.3032 | 1 | 2.5508 | 2.552367 | 6.51 | 0.024257 | 0.2502 | 0.2645932 | 0.05706992 | -0.0291 | 40.9083
2804 | 3.911667 | 2.9732 | 11.3073 | 1 | 2.5607 | 2.552671 | 6.56 | 0.024542 | 0.251 | 0.2645767 | 0.05703116 | -0.029 | 40.9081
2805 | 3.913056 | 2.9732 | 11.3115 | 1 | 2.5636 | 2.553034 | 6.57 | 0.024623 | 0.2515 | 0.2645602 | 0.05699313 | -0.0289 | 40.9079
2806 | 3.914444 | 2.9734 | 11.3156 | 1 | 2.5579 | 2.553391 | 6.54 | 0.02446 | 0.2522 | 0.2645436 | 0.05695791 | -0.0288 | 40.908
2807 | 3.915833 | 2.9734 | 11.3197 | 1 | 2.5551 | 2.553704 | 6.53 | 0.024379 | 0.252 | 0.2645279 | 0.05691559 | -0.0287 | 40.908
2808 | 3.917222 | 2.9736 | 11.3238 | 1 | 2.5522 | 2.554036 | 6.51 | 0.024298 | 0.2525 | 0.2645114 | 0.05688146 | -0.0286 | 40.9079
2809 | 3.918611 | 2.9736 | 11.328 | 1 | 2.5749 | 2.554407 | 6.63 | 0.02495 | 0.2532 | 0.2644953 | 0.05684849 | -0.0285 | 40.9075
2810 | 3.92 | 2.9738 | 11.3321 | 1 | 2.565 | 2.554725 | 6.58 | 0.024664 | 0.2545 | 0.2644786 | 0.05681892 | -0.0284 | 40.9076
2811 | 3.921389 | 2.9738 | 11.3362 | 1 | 2.565 | 2.555082 | 6.58 | 0.024664 | 0.2551 | 0.2644614 | 0.05678777 | -0.0283 | 40.9075
2812 | 3.922778 | 2.974 | 11.3404 | 1 | 2.548 | 2.555446 | 6.49 | 0.024176 | 0.2544 | 0.2644444 | 0.05675807 | -0.0282 | 40.9077
2813 | 3.924167 | 2.974 | 11.3445 | 1 | 2.5607 | 2.555806 | 6.56 | 0.024542 | 0.2546 | 0.2644273 | 0.05672908 | -0.0281 | 40.9074
2814 | 3.925556 | 2.9742 | 11.3486 | 1 | 2.5636 | 2.556161 | 6.57 | 0.024623 | 0.2547 | 0.2644096 | 0.05670036 | -0.028 | 40.9073
2815 | 3.926944 | 2.9742 | 11.3528 | 1 | 2.5607 | 2.55646 | 6.56 | 0.024542 | 0.2548 | 0.2643922 | 0.05666875 | -0.0279 | 40.9072
2816 | 3.928333 | 2.9745 | 11.3569 | 1 | 2.5805 | 2.556786 | 6.66 | 0.025114 | 0.2563 | 0.2643748 | 0.05664493 | -0.0278 | 40.9068
2817 | 3.929722 | 2.9745 | 11.361 | 1 | 2.5465 | 2.557099 | 6.48 | 0.024136 | 0.2558 | 0.2643579 | 0.05661974 | -0.0277 | 40.9074
2818 | 3.931111 | 2.9747 | 11.3652 | 1 | 2.5465 | 2.557464 | 6.48 | 0.024136 | 0.2548 | 0.2643408 | 0.05659141 | -0.0276 | 40.9073
2819 | 3.9325 | 2.9747 | 11.3693 | 1 | 2.548 | 2.557748 | 6.49 | 0.024176 | 0.2543 | 0.2643246 | 0.05655887 | -0.0275 | 40.9072
2820 | 3.933889 | 2.9749 | 11.3734 | 1 | 2.5408 | 2.558082 | 6.46 | 0.023974 | 0.2529 | 0.2643078 | 0.05652508 | -0.0274 | 40.9072
2821 | 3.935278 | 2.9749 | 11.3775 | 1 | 2.5508 | 2.558438 | 6.51 | 0.024257 | 0.2521 | 0.2642921 | 0.05648832 | -0.0273 | 40.907
2822 | 3.936667 | 2.9751 | 11.3817 | 1 | 2.5692 | 2.558776 | 6.6 | 0.024786 | 0.2528 | 0.2642766 | 0.05645389 | -0.0272 | 40.9066
2823 | 3.938056 | 2.9751 | 11.3858 | 1 | 2.5508 | 2.559124 | 6.51 | 0.024257 | 0.2522 | 0.264261 | 0.05641607 | -0.0271 | 40.9068
2824 | 3.939444 | 2.9752 | 11.3899 | 1 | 2.5664 | 2.559487 | 6.59 | 0.024705 | 0.2529 | 0.2642451 | 0.05638212 | -0.027 | 40.9065
2825 | 3.940833 | 2.9752 | 11.3941 | 1 | 2.5579 | 2.559844 | 6.54 | 0.02446 | 0.2521 | 0.2642293 | 0.05634476 | -0.027 | 40.9066
2826 | 3.9425 | 2.9753 | 11.3982 | 1 | 2.5522 | 2.560224 | 6.51 | 0.024298 | 0.2515 | 0.2642134 | 0.05630589 | -0.0269 | 40.9069
2827 | 3.943889 | 2.9753 | 11.4023 | 1 | 2.5593 | 2.560608 | 6.55 | 0.024501 | 0.2515 | 0.2641971 | 0.05626739 | -0.0268 | 40.9067
2828 | 3.945278 | 2.9754 | 11.4065 | 1 | 2.5522 | 2.560915 | 6.51 | 0.024298 | 0.2507 | 0.2641805 | 0.05622636 | -0.0267 | 40.9067
2829 | 3.946667 | 2.9754 | 11.4106 | 1 | 2.5593 | 2.56128 | 6.55 | 0.024501 | 0.2508 | 0.2641638 | 0.05618516 | -0.0266 | 40.9066
2830 | 3.948056 | 2.9755 | 11.4147 | 1 | 2.5551 | 2.561555 | 6.53 | 0.024379 | 0.2501 | 0.2641473 | 0.05614202 | -0.0266 | 40.9066
2831 | 3.949444 | 2.9755 | 11.4189 | 1 | 2.5735 | 2.561911 | 6.62 | 0.024909 | 0.2508 | 0.2641312 | 0.05610246 | -0.0265 | 40.9062
2832 | 3.950833 | 2.9755 | 11.423 | 1 | 2.5607 | 2.562295 | 6.56 | 0.024542 | 0.2504 | 0.2641154 | 0.05606042 | -0.0264 | 40.9063
2833 | 3.952222 | 2.9755 | 11.4271 | 1 | 2.572 | 2.562611 | 6.62 | 0.024868 | 0.251 | 0.2640996 | 0.05601967 | -0.0264 | 40.9061
2834 | 3.953611 | 2.9754 | 11.4313 | 1 | 2.5622 | 2.562898 | 6.56 | 0.024582 | 0.2513 | 0.264084 | 0.05597919 | -0.0263 | 40.9061
2835 | 3.955 | 2.9754 | 11.4354 | 1 | 2.5551 | 2.563243 | 6.53 | 0.024379 | 0.2505 | 0.264068 | 0.05594048 | -0.0263 | 40.9062
2836 | 3.956389 | 2.9753 | 11.4395 | 1 | 2.5735 | 2.563624 | 6.62 | 0.024909 | 0.2512 | 0.2640521 | 0.05589992 | -0.0263 | 40.9058
2837 | 3.957778 | 2.9753 | 11.4437 | 1 | 2.572 | 2.56395 | 6.62 | 0.024868 | 0.2518 | 0.2640367 | 0.05586094 | -0.0262 | 40.9057
2838 | 3.959167 | 2.9753 | 11.4478 | 1 | 2.5678 | 2.564295 | 6.59 | 0.024746 | 0.2522 | 0.2640211 | 0.0558234 | -0.0262 | 40.9057
2839 | 3.960556 | 2.9753 | 11.4519 | 1 | 2.5622 | 2.564652 | 6.56 | 0.024582 | 0.2518 | 0.2640061 | 0.05578904 | -0.0262 | 40.9058
2840 | 3.961944 | 2.9752 | 11.4561 | 1 | 2.5465 | 2.564987 | 6.48 | 0.024136 | 0.2507 | 0.2639912 | 0.05574729 | -0.0261 | 40.9059
2841 | 3.963333 | 2.9752 | 11.4602 | 1 | 2.5777 | 2.565329 | 6.64 | 0.025032 | 0.2518 | 0.2639768 | 0.05570903 | -0.0261 | 40.9053
2842 | 3.964722 | 2.975 | 11.4644 | 1 | 2.5664 | 2.565688 | 6.59 | 0.024705 | 0.2522 | 0.2639624 | 0.05567162 | -0.0261 | 40.9054
2843 | 3.966111 | 2.975 | 11.4685 | 1 | 2.5706 | 2.566027 | 6.61 | 0.024827 | 0.2527 | 0.2639479 | 0.05564057 | -0.026 | 40.9053
2844 | 3.9675 | 2.975 | 11.4726 | 1 | 2.5607 | 2.566371 | 6.56 | 0.024542 | 0.2532 | 0.2639333 | 0.05560628 | -0.026 | 40.9054
2845 | 3.968889 | 2.975 | 11.4767 | 1 | 2.5636 | 2.566773 | 6.57 | 0.024623 | 0.2528 | 0.2639186 | 0.05557034 | -0.026 | 40.9053
2846 | 3.970278 | 2.9748 | 11.4809 | 1 | 2.5692 | 2.567134 | 6.6 | 0.024786 | 0.2529 | 0.2639034 | 0.05553554 | -0.026 | 40.9051
2847 | 3.971667 | 2.9748 | 11.485 | 1 | 2.5678 | 2.567515 | 6.59 | 0.024746 | 0.2529 | 0.2638883 | 0.05550526 | -0.0259 | 40.9051
2848 | 3.973056 | 2.9747 | 11.4891 | 1 | 2.5593 | 2.567877 | 6.55 | 0.024501 | 0.2521 | 0.2638726 | 0.05546829 | -0.0259 | 40.9051
2849 | 3.974444 | 2.9747 | 11.4933 | 1 | 2.5791 | 2.568177 | 6.65 | 0.025073 | 0.2531 | 0.2638568 | 0.05543364 | -0.0259 | 40.9047
2850 | 3.975833 | 2.9746 | 11.4974 | 1 | 2.5636 | 2.568513 | 6.57 | 0.024623 | 0.2525 | 0.2638407 | 0.0553969 | -0.0259 | 40.9049
2851 | 3.977222 | 2.9746 | 11.5015 | 1 | 2.5819 | 2.568888 | 6.67 | 0.025155 | 0.2532 | 0.2638247 | 0.05536899 | -0.0259 | 40.9045
2852 | 3.978611 | 2.9745 | 11.5057 | 1 | 2.5791 | 2.569172 | 6.65 | 0.025073 | 0.2536 | 0.2638082 | 0.05533564 | -0.0258 | 40.9045
2853 | 3.98 | 2.9745 | 11.5098 | 2 | 2.5861 | 2.569516 | 6.69 | 0.025278 | 0.2544 | 0.2637912 | 0.05530416 | -0.0258 | 40.9043
2854 | 3.981389 | 2.9744 | 11.514 | 1 | 2.5903 | 2.5699 | 6.71 | 0.025402 | 0.2557 | 0.2637751 | 0.05527702 | -0.0258 | 40.9041
2855 | 3.982778 | 2.9744 | 11.5181 | 1 | 2.5805 | 2.570259 | 6.66 | 0.025114 | 0.257 | 0.2637588 | 0.05526063 | -0.0258 | 40.9042
2856 | 3.984167 | 2.9744 | 11.5222 | 1 | 2.5664 | 2.570686 | 6.59 | 0.024705 | 0.2561 | 0.2637434 | 0.05523479 | -0.0257 | 40.9044
2857 | 3.985556 | 2.9744 | 11.5263 | 1 | 2.5875 | 2.571007 | 6.7 | 0.02532 | 0.2567 | 0.263728 | 0.05520993 | -0.0257 | 40.904
2858 | 3.986944 | 2.9744 | 11.5305 | 1 | 2.5735 | 2.571343 | 6.62 | 0.024909 | 0.257 | 0.2637125 | 0.0551859 | -0.0257 | 40.9041
2859 | 3.988333 | 2.9744 | 11.5346 | 2 | 2.5777 | 2.571689 | 6.64 | 0.025032 | 0.2571 | 0.263697 | 0.05517101 | -0.0256 | 40.904
2860 | 3.989722 | 2.9744 | 11.5387 | 1 | 2.5522 | 2.572064 | 6.51 | 0.024298 | 0.256 | 0.2636812 | 0.05514419 | -0.0256 | 40.9044
2861 | 3.991111 | 2.9744 | 11.5429 | 2 | 2.5664 | 2.572462 | 6.59 | 0.024705 | 0.2558 | 0.2636657 | 0.05511616 | -0.0255 | 40.904
2862 | 3.9925 | 2.9744 | 11.547 | 1 | 2.5607 | 2.57282 | 6.56 | 0.024542 | 0.255 | 0.2636501 | 0.05508691 | -0.0255 | 40.9041
2863 | 3.993889 | 2.9744 | 11.5511 | 1 | 2.5706 | 2.573147 | 6.61 | 0.024827 | 0.2544 | 0.263635 | 0.05506409 | -0.0254 | 40.9038
2864 | 3.995278 | 2.9745 | 11.5553 | 1 | 2.5607 | 2.573478 | 6.56 | 0.024542 | 0.253 | 0.2636191 | 0.05502917 | -0.0254 | 40.9039
2865 | 3.996667 | 2.9745 | 11.5594 | 1 | 2.5791 | 2.573889 | 6.65 | 0.025073 | 0.2529 | 0.2636031 | 0.05499364 | -0.0254 | 40.9035
2866 | 3.998056 | 2.9744 | 11.5635 | 2 | 2.5763 | 2.574273 | 6.64 | 0.024991 | 0.2528 | 0.2635876 | 0.05495777 | -0.0253 | 40.9035
2867 | 3.999722 | 2.9744 | 11.5677 | 1 | 2.572 | 2.574597 | 6.62 | 0.024868 | 0.2523 | 0.2635719 | 0.05492972 | -0.0253 | 40.9038
2868 | 4.001111 | 2.9744 | 11.5718 | 1 | 2.572 | 2.574944 | 6.62 | 0.024868 | 0.2521 | 0.2635562 | 0.054892 | -0.0252 | 40.9037
2869 | 4.0025 | 2.9744 | 11.5759 | 1 | 2.5805 | 2.575302 | 6.66 | 0.025114 | 0.2523 | 0.2635412 | 0.05485526 | -0.0252 | 40.9035
2870 | 4.003889 | 2.9743 | 11.5801 | 1 | 2.5749 | 2.57567 | 6.63 | 0.02495 | 0.2522 | 0.2635256 | 0.05481818 | -0.0251 | 40.9035
2871 | 4.005278 | 2.9743 | 11.5842 | 1 | 2.5636 | 2.575967 | 6.57 | 0.024623 | 0.2516 | 0.2635107 | 0.05478829 | -0.0251 | 40.9036
2872 | 4.006667 | 2.9742 | 11.5883 | 2 | 2.5749 | 2.576289 | 6.63 | 0.02495 | 0.251 | 0.2634957 | 0.05474792 | -0.0251 | 40.9034
2873 | 4.008056 | 2.9742 | 11.5924 | 1 | 2.5593 | 2.576643 | 6.55 | 0.024501 | 0.2501 | 0.2634804 | 0.05470287 | -0.0251 | 40.9036
2874 | 4.009444 | 2.974 | 11.5966 | 2 | 2.5763 | 2.57702 | 6.64 | 0.024991 | 0.2494 | 0.2634654 | 0.05465531 | -0.025 | 40.9032
2875 | 4.010833 | 2.974 | 11.6007 | 1 | 2.5749 | 2.577357 | 6.63 | 0.02495 | 0.2498 | 0.2634501 | 0.05462335 | -0.025 | 40.9032
2876 | 4.012222 | 2.9739 | 11.6049 | 1 | 2.5791 | 2.577736 | 6.65 | 0.025073 | 0.25 | 0.2634348 | 0.05457775 | -0.025 | 40.903
2877 | 4.013611 | 2.9739 | 11.609 | 1 | 2.5678 | 2.578102 | 6.59 | 0.024746 | 0.2495 | 0.2634191 | 0.05453138 | -0.025 | 40.9031
2878 | 4.015 | 2.9734 | 11.6131 | 1 | 2.5706 | 2.578504 | 6.61 | 0.024827 | 0.249 | 0.2634039 | 0.05442609 | -0.025 | 40.903
2879 | 4.016389 | 2.9734 | 11.6172 | 1 | 2.5735 | 2.578833 | 6.62 | 0.024909 | 0.2486 | 0.2633884 | 0.05444809 | -0.025 | 40.9029
2880 | 4.017778 | 2.9731 | 11.6214 | 1 | 2.5833 | 2.579132 | 6.67 | 0.025196 | 0.2489 | 0.2633729 | 0.05434281 | -0.025 | 40.9026
2881 | 4.019167 | 2.9731 | 11.6255 | 1 | 2.5847 | 2.579557 | 6.68 | 0.025237 | 0.249 | 0.2633576 | 0.0542397 | -0.0251 | 40.9025
2882 | 4.020556 | 2.9723 | 11.6296 | 1 | 2.5763 | 2.579916 | 6.64 | 0.024991 | 0.2488 | 0.2633427 | 0.05413599 | -0.0251 | 40.9026
2883 | 4.021944 | 2.9723 | 11.6338 | 1 | 2.5847 | 2.580279 | 6.68 | 0.025237 | 0.2499 | 0.2633277 | 0.05416063 | -0.0252 | 40.9024
2884 | 4.023333 | 2.9719 | 11.6379 | 1 | 2.5847 | 2.580661 | 6.68 | 0.025237 | 0.2504 | 0.2633132 | 0.05406184 | -0.0252 | 40.9023
2885 | 4.024722 | 2.9719 | 11.642 | 1 | 2.5706 | 2.581005 | 6.61 | 0.024827 | 0.2497 | 0.2632985 | 0.05396058 | -0.0253 | 40.9025
2886 | 4.026111 | 2.9709 | 11.6461 | 2 | 2.5805 | 2.581459 | 6.66 | 0.025114 | 0.2475 | 0.2632836 | 0.05385455 | -0.0254 | 40.9023
2887 | 4.0275 | 2.9709 | 11.6503 | 1 | 2.5819 | 2.581866 | 6.67 | 0.025155 | 0.2474 | 0.2632693 | 0.05387155 | -0.0255 | 40.9021
2888 | 4.028889 | 2.9703 | 11.6544 | 1 | 2.6015 | 2.582166 | 6.77 | 0.025732 | 0.2484 | 0.2632551 | 0.05376842 | -0.0256 | 40.9017
2889 | 4.030278 | 2.9703 | 11.6585 | 1 | 2.5763 | 2.582529 | 6.64 | 0.024991 | 0.2483 | 0.2632408 | 0.05366398 | -0.0257 | 40.9021
2890 | 4.031667 | 2.9692 | 11.6626 | 1 | 2.5833 | 2.582851 | 6.67 | 0.025196 | 0.2481 | 0.2632269 | 0.05355954 | -0.0258 | 40.9019
2891 | 4.033056 | 2.9692 | 11.6668 | 1 | 2.5791 | 2.583208 | 6.65 | 0.025073 | 0.2477 | 0.2632135 | 0.05357862 | -0.0259 | 40.9019
2892 | 4.034444 | 2.9685 | 11.6709 | 1 | 2.5819 | 2.583531 | 6.67 | 0.025155 | 0.2473 | 0.2632001 | 0.05347218 | -0.026 | 40.9018
2893 | 4.035833 | 2.9685 | 11.675 | 1 | 2.5917 | 2.583933 | 6.72 | 0.025443 | 0.2479 | 0.2631872 | 0.05336789 | -0.0262 | 40.9016
2894 | 4.037222 | 2.9673 | 11.6791 | 1 | 2.5875 | 2.58435 | 6.7 | 0.02532 | 0.2485 | 0.263174 | 0.0532659 | -0.0263 | 40.9016
2895 | 4.038611 | 2.9673 | 11.6833 | 1 | 2.5973 | 2.584747 | 6.75 | 0.025608 | 0.2494 | 0.2631611 | 0.05328964 | -0.0265 | 40.9013
2896 | 4.04 | 2.9665 | 11.6874 | 2 | 2.5931 | 2.585064 | 6.72 | 0.025484 | 0.2498 | 0.2631485 | 0.05319168 | -0.0266 | 40.9013
2897 | 4.041389 | 2.9665 | 11.6915 | 1 | 2.5973 | 2.585386 | 6.75 | 0.025608 | 0.2507 | 0.2631359 | 0.05309789 | -0.0268 | 40.9012
2898 | 4.042778 | 2.9652 | 11.6956 | 1 | 2.5973 | 2.585769 | 6.75 | 0.025608 | 0.2512 | 0.2631236 | 0.05300712 | -0.027 | 40.9011
2899 | 4.044167 | 2.9652 | 11.6997 | 1 | 2.5805 | 2.586146 | 6.66 | 0.025114 | 0.2511 | 0.2631114 | 0.05303325 | -0.0272 | 40.9014
2900 | 4.045556 | 2.9643 | 11.7039 | 1 | 2.5917 | 2.586556 | 6.72 | 0.025443 | 0.2512 | 0.2630991 | 0.05294273 | -0.0273 | 40.9011
2901 | 4.046944 | 2.9643 | 11.708 | 2 | 2.5875 | 2.586935 | 6.7 | 0.02532 | 0.2508 | 0.2630864 | 0.05285135 | -0.0275 | 40.9011
2902 | 4.048333 | 2.963 | 11.7121 | 1 | 2.5945 | 2.587343 | 6.73 | 0.025526 | 0.2513 | 0.2630737 | 0.05276125 | -0.0277 | 40.9009
2903 | 4.049722 | 2.963 | 11.7162 | 2 | 2.5833 | 2.587756 | 6.67 | 0.025196 | 0.2507 | 0.2630609 | 0.05278672 | -0.0279 | 40.901
2904 | 4.051111 | 2.9621 | 11.7203 | 1 | 2.5875 | 2.58811 | 6.7 | 0.02532 | 0.2503 | 0.2630482 | 0.05269401 | -0.0281 | 40.9009
2905 | 4.0525 | 2.9621 | 11.7244 | 1 | 2.5847 | 2.588465 | 6.68 | 0.025237 | 0.2492 | 0.2630358 | 0.05259815 | -0.0283 | 40.9009
2906 | 4.053889 | 2.9606 | 11.7285 | 1 | 2.5945 | 2.588781 | 6.73 | 0.025526 | 0.2494 | 0.2630239 | 0.05250373 | -0.0285 | 40.9006
2907 | 4.055278 | 2.9606 | 11.7327 | 1 | 2.5805 | 2.58917 | 6.66 | 0.025114 | 0.2482 | 0.2630124 | 0.05252183 | -0.0287 | 40.9008
2908 | 4.056667 | 2.9596 | 11.7368 | 1 | 2.5903 | 2.589515 | 6.71 | 0.025402 | 0.248 | 0.263001 | 0.05242367 | -0.0289 | 40.9005
2909 | 4.058056 | 2.9596 | 11.7409 | 1 | 2.5875 | 2.589915 | 6.7 | 0.02532 | 0.2481 | 0.2629899 | 0.05232495 | -0.0292 | 40.9005
2910 | 4.059444 | 2.958 | 11.745 | 1 | 2.5917 | 2.590251 | 6.72 | 0.025443 | 0.248 | 0.2629788 | 0.05222838 | -0.0294 | 40.9004
2911 | 4.060833 | 2.958 | 11.7491 | 2 | 2.6015 | 2.590584 | 6.77 | 0.025732 | 0.2485 | 0.2629683 | 0.05224648 | -0.0296 | 40.9002
2912 | 4.0625 | 2.9569 | 11.7532 | 1 | 2.5805 | 2.590947 | 6.66 | 0.025114 | 0.2476 | 0.2629574 | 0.05214904 | -0.0299 | 40.9008
2913 | 4.063889 | 2.9569 | 11.7573 | 1 | 2.5847 | 2.591239 | 6.68 | 0.025237 | 0.2471 | 0.2629468 | 0.05204948 | -0.0301 | 40.9006
2914 | 4.065278 | 2.9553 | 11.7614 | 2 | 2.5945 | 2.591551 | 6.73 | 0.025526 | 0.2472 | 0.2629368 | 0.05195207 | -0.0304 | 40.9004
2915 | 4.066667 | 2.9553 | 11.7655 | 1 | 2.5903 | 2.591893 | 6.71 | 0.025402 | 0.2467 | 0.2629269 | 0.0519646 | -0.0306 | 40.9004
2916 | 4.068056 | 2.9541 | 11.7697 | 1 | 2.6001 | 2.59233 | 6.76 | 0.025691 | 0.2469 | 0.2629178 | 0.05186662 | -0.0308 | 40.9001
2917 | 4.069444 | 2.9541 | 11.7738 | 1 | 2.5945 | 2.592718 | 6.73 | 0.025526 | 0.2472 | 0.2629091 | 0.05176967 | -0.0311 | 40.9002
2918 | 4.070833 | 2.9525 | 11.7779 | 1 | 2.5847 | 2.593061 | 6.68 | 0.025237 | 0.2471 | 0.2629001 | 0.05167258 | -0.0314 | 40.9003
2919 | 4.072222 | 2.9525 | 11.782 | 2 | 2.5833 | 2.593435 | 6.67 | 0.025196 | 0.2461 | 0.2628906 | 0.05168383 | -0.0316 | 40.9003
2920 | 4.073611 | 2.9512 | 11.7861 | 1 | 2.5875 | 2.593828 | 6.7 | 0.02532 | 0.2461 | 0.262881 | 0.05158418 | -0.0319 | 40.9001
2921 | 4.075 | 2.9512 | 11.7902 | 1 | 2.5945 | 2.59412 | 6.73 | 0.025526 | 0.2463 | 0.2628715 | 0.05148442 | -0.0322 | 40.8999
2922 | 4.076389 | 2.9494 | 11.7943 | 2 | 2.6057 | 2.594445 | 6.79 | 0.025856 | 0.2469 | 0.2628621 | 0.05138595 | -0.0324 | 40.8997
2923 | 4.077778 | 2.9494 | 11.7984 | 1 | 2.5931 | 2.594801 | 6.72 | 0.025484 | 0.2465 | 0.262853 | 0.05140021 | -0.0327 | 40.8998
2924 | 4.079167 | 2.9481 | 11.8025 | 2 | 2.5861 | 2.595104 | 6.69 | 0.025278 | 0.2461 | 0.2628434 | 0.05129975 | -0.033 | 40.8999
2925 | 4.080556 | 2.9481 | 11.8066 | 1 | 2.5931 | 2.595417 | 6.72 | 0.025484 | 0.2463 | 0.262834 | 0.05119974 | -0.0333 | 40.8997
2926 | 4.081944 | 2.9462 | 11.8106 | 2 | 2.5945 | 2.59577 | 6.73 | 0.025528 | 0.2457 | 0.2628248 | 0.05109832 | -0.0336 | 40.8997
2927 | 4.083333 | 2.9462 | 11.8147 | 1 | 2.5931 | 2.596168 | 6.72 | 0.025484 | 0.2453 | 0.2628161 | 0.05110976 | -0.0339 | 40.8996
2928 | 4.084722 | 2.9448 | 11.8188 | 2 | 2.6057 | 2.596516 | 6.79 | 0.025856 | 0.2456 | 0.2628075 | 0.05100836 | -0.0342 | 40.8993
2929 | 4.086111 | 2.9448 | 11.8229 | 1 | 2.5973 | 2.596886 | 6.75 | 0.025608 | 0.2459 | 0.2627997 | 0.05090598 | -0.0345 | 40.8994
2930 | 4.0875 | 2.9429 | 11.827 | 2 | 2.5903 | 2.597274 | 6.71 | 0.025402 | 0.2452 | 0.2627919 | 0.05080576 | -0.0349 | 40.8995
2931 | 4.088889 | 2.9429 | 11.8311 | 1 | 2.5917 | 2.597582 | 6.72 | 0.025443 | 0.2447 | 0.2627841 | 0.05081397 | -0.0352 | 40.8994
2932 | 4.090278 | 2.9414 | 11.8352 | 1 | 2.6084 | 2.597979 | 6.8 | 0.025939 | 0.2447 | 0.2627765 | 0.05071263 | -0.0355 | 40.8991
2933 | 4.091667 | 2.9414 | 11.8393 | 1 | 2.5959 | 2.598322 | 6.74 | 0.025567 | 0.2443 | 0.2627694 | 0.05061145 | -0.0358 | 40.8992
2934 | 4.093056 | 2.9394 | 11.8433 | 1 | 2.5945 | 2.598707 | 6.73 | 0.025526 | 0.2437 | 0.2627628 | 0.05050974 | -0.0361 | 40.8992
2935 | 4.094444 | 2.9394 | 11.8474 | 1 | 2.6057 | 2.599121 | 6.79 | 0.025856 | 0.2444 | 0.2627564 | 0.05051545 | -0.0364 | 40.899
2936 | 4.095833 | 2.9379 | 11.8515 | 1 | 2.5945 | 2.599527 | 6.73 | 0.025526 | 0.244 | 0.2627502 | 0.0504149 | -0.0368 | 40.8991
2937 | 4.097222 | 2.9379 | 11.8556 | 2 | 2.5973 | 2.599912 | 6.75 | 0.025608 | 0.2438 | 0.2627442 | 0.05031523 | -0.0371 | 40.899
2938 | 4.098611 | 2.936 | 11.8597 | 1 | 2.6001 | 2.600285 | 6.76 | 0.025691 | 0.244 | 0.2627373 | 0.05021645 | -0.0374 | 40.8989
2939 | 4.1 | 2.936 | 11.8637 | 1 | 2.5987 | 2.600616 | 6.75 | 0.025649 | 0.2438 | 0.2627305 | 0.05021951 | -0.0377 | 40.8989
2940 | 4.101389 | 2.9345 | 11.8678 | 2 | 2.6015 | 2.601059 | 6.77 | 0.025732 | 0.2441 | 0.2627242 | 0.05012132 | -0.038 | 40.8988
2941 | 4.102778 | 2.9345 | 11.8719 | 1 | 2.6154 | 2.601427 | 6.84 | 0.026147 | 0.2451 | 0.2627174 | 0.05002572 | -0.0383 | 40.8985
2942 | 4.104167 | 2.9326 | 11.876 | 1 | 2.6043 | 2.601772 | 6.78 | 0.025815 | 0.2455 | 0.2627107 | 0.04993213 | -0.0387 | 40.8986
2943 | 4.105556 | 2.9326 | 11.88 | 2 | 2.6084 | 2.602124 | 6.8 | 0.025939 | 0.2465 | 0.2627039 | 0.04994298 | -0.039 | 40.8985
2944 | 4.106944 | 2.9312 | 11.8841 | 1 | 2.6084 | 2.602454 | 6.8 | 0.025939 | 0.2473 | 0.2626968 | 0.04985476 | -0.0393 | 40.8984
2945 | 4.108333 | 2.9312 | 11.8882 | 1 | 2.5889 | 2.602851 | 6.7 | 0.025361 | 0.2461 | 0.2626897 | 0.04976318 | -0.0396 | 40.8987
2946 | 4.109722 | 2.9294 | 11.8923 | 1 | 2.5973 | 2.603212 | 6.75 | 0.025608 | 0.2457 | 0.2626827 | 0.04967051 | -0.0399 | 40.8985
2947 | 4.111111 | 2.9294 | 11.8963 | 1 | 2.6112 | 2.603536 | 6.82 | 0.026022 | 0.2462 | 0.2626755 | 0.04968116 | -0.0402 | 40.8982
2948 | 4.1125 | 2.928 | 11.9004 | 2 | 2.614 | 2.6039 | 6.83 | 0.026105 | 0.2469 | 0.2626687 | 0.04959215 | -0.0405 | 40.8981
2949 | 4.113889 | 2.928 | 11.9045 | 1 | 2.614 | 2.604247 | 6.83 | 0.026105 | 0.2474 | 0.2626612 | 0.04950261 | -0.0408 | 40.8981
2950 | 4.115278 | 2.9262 | 11.9085 | 2 | 2.5945 | 2.604631 | 6.73 | 0.025526 | 0.247 | 0.262654 | 0.04941309 | -0.0411 | 40.8984
2951 | 4.116667 | 2.9262 | 11.9126 | 1 | 2.6029 | 2.604989 | 6.77 | 0.025773 | 0.2467 | 0.2626468 | 0.04942664 | -0.0414 | 40.8982
2952 | 4.118056 | 2.9248 | 11.9167 | 1 | 2.6098 | 2.605326 | 6.81 | 0.025981 | 0.247 | 0.2626397 | 0.0493374 | -0.0417 | 40.898
2953 | 4.119444 | 2.9248 | 11.9207 | 1 | 2.6084 | 2.60568 | 6.8 | 0.025939 | 0.247 | 0.2626326 | 0.0492486 | -0.042 | 40.898
2954 | 4.120833 | 2.9231 | 11.9248 | 1 | 2.6084 | 2.606058 | 6.8 | 0.025939 | 0.2469 | 0.2626267 | 0.04915926 | -0.0423 | 40.8979
2955 | 4.122222 | 2.9231 | 11.9289 | 1 | 2.6001 | 2.606444 | 6.76 | 0.025691 | 0.2465 | 0.2626204 | 0.04917274 | -0.0425 | 40.898
2956 | 4.123611 | 2.9218 | 11.9329 | 1 | 2.614 | 2.606774 | 6.83 | 0.026105 | 0.247 | 0.2626143 | 0.04908396 | -0.0428 | 40.8977
2957 | 4.125278 | 2.9218 | 11.937 | 1 | 2.6084 | 2.607099 | 6.8 | 0.025939 | 0.2469 | 0.2626081 | 0.04899366 | -0.0431 | 40.8981
2958 | 4.126667 | 2.9201 | 11.941 | 1 | 2.6057 | 2.607473 | 6.79 | 0.025856 | 0.2467 | 0.2626022 | 0.04890197 | -0.0434 | 40.8981
2959 | 4.128056 | 2.9201 | 11.9451 | 1 | 2.6001 | 2.607737 | 6.76 | 0.025691 | 0.2464 | 0.2625957 | 0.04891792 | -0.0436 | 40.8981
2960 | 4.129444 | 2.9188 | 11.9491 | 1 | 2.6029 | 2.60811 | 6.77 | 0.025773 | 0.246 | 0.2625901 | 0.04882453 | -0.0439 | 40.8981
2961 | 4.130833 | 2.9188 | 11.9532 | 1 | 2.6182 | 2.608396 | 6.85 | 0.02623 | 0.2462 | 0.2625847 | 0.04873146 | -0.0442 | 40.8977
2962 | 4.132222 | 2.9172 | 11.9573 | 2 | 2.6195 | 2.608834 | 6.86 | 0.026272 | 0.2472 | 0.2625795 | 0.04864178 | -0.0444 | 40.8977
2963 | 4.133611 | 2.9172 | 11.9613 | 2 | 2.6223 | 2.609193 | 6.88 | 0.026355 | 0.2479 | 0.2625745 | 0.0486623 | -0.0447 | 40.8976
2964 | 4.135 | 2.916 | 11.9654 | 2 | 2.6112 | 2.609502 | 6.82 | 0.026022 | 0.2476 | 0.2625694 | 0.04857402 | -0.0449 | 40.8977
2965 | 4.136389 | 2.916 | 11.9694 | 2 | 2.6084 | 2.609845 | 6.8 | 0.025939 | 0.2479 | 0.2625643 | 0.04848701 | -0.0452 | 40.8977
2966 | 4.137778 | 2.9145 | 11.9735 | 2 | 2.6112 | 2.610231 | 6.82 | 0.026022 | 0.2478 | 0.2625593 | 0.04839961 | -0.0454 | 40.8976
2967 | 4.139167 | 2.9145 | 11.9775 | 2 | 2.6043 | 2.610616 | 6.78 | 0.025815 | 0.2478 | 0.2625545 | 0.04842016 | -0.0456 | 40.8977
2968 | 4.140556 | 2.9134 | 11.9816 | 1 | 2.6043 | 2.610993 | 6.78 | 0.025815 | 0.2475 | 0.2625503 | 0.04833218 | -0.0459 | 40.8977
2969 | 4.141944 | 2.9134 | 11.9856 | 2 | 2.6195 | 2.611384 | 6.86 | 0.026272 | 0.248 | 0.2625462 | 0.04824787 | -0.0461 | 40.8974
2970 | 4.143333 | 2.9121 | 11.9897 | 1 | 2.6168 | 2.611774 | 6.85 | 0.026189 | 0.2484 | 0.262542 | 0.04816358 | -0.0463 | 40.8974
2971 | 4.144722 | 2.9121 | 11.9937 | 1 | 2.6223 | 2.612165 | 6.88 | 0.026355 | 0.2491 | 0.2625376 | 0.04818722 | -0.0465 | 40.8972
2972 | 4.146111 | 2.9111 | 11.9978 | 1 | 2.6057 | 2.612565 | 6.79 | 0.025856 | 0.2488 | 0.2625332 | 0.0481043 | -0.0467 | 40.8975
2973 | 4.1475 | 2.9111 | 12.0018 | 2 | 2.6001 | 2.612961 | 6.76 | 0.025691 | 0.248 | 0.2625287 | 0.04802042 | -0.0469 | 40.8975
2974 | 4.148889 | 2.9099 | 12.0058 | 1 | 2.6209 | 2.61336 | 6.87 | 0.026313 | 0.2483 | 0.2625246 | 0.04793587 | -0.047 | 40.8972
2975 | 4.150278 | 2.9099 | 12.0099 | 2 | 2.6084 | 2.613707 | 6.8 | 0.025939 | 0.2478 | 0.262521 | 0.0479567 | -0.0472 | 40.8973
2976 | 4.151667 | 2.9091 | 12.0139 | 2 | 2.6029 | 2.614076 | 6.77 | 0.025773 | 0.2471 | 0.2625177 | 0.04786904 | -0.0473 | 40.8974
2977 | 4.153056 | 2.9091 | 12.018 | 2 | 2.6265 | 2.614489 | 6.9 | 0.02648 | 0.2482 | 0.2625146 | 0.04778309 | -0.0475 | 40.8969
2978 | 4.154444 | 2.9081 | 12.022 | 1 | 2.6084 | 2.614846 | 6.8 | 0.025939 | 0.2477 | 0.2625101 | 0.0476952 | -0.0476 | 40.8972
2979 | 4.155833 | 2.9081 | 12.026 | 2 | 2.6168 | 2.615129 | 6.85 | 0.026189 | 0.248 | 0.262506 | 0.04771912 | -0.0477 | 40.897
2980 | 4.157222 | 2.9075 | 12.0301 | 1 | 2.6057 | 2.615518 | 6.79 | 0.025856 | 0.2474 | 0.2625016 | 0.04763065 | -0.0478 | 40.8972
2981 | 4.158611 | 2.9075 | 12.0341 | 2 | 2.6195 | 2.615924 | 6.86 | 0.026272 | 0.2474 | 0.2624977 | 0.04754401 | -0.0479 | 40.8969
2982 | 4.16 | 2.9066 | 12.0381 | 2 | 2.6112 | 2.616262 | 6.82 | 0.026022 | 0.2478 | 0.262494 | 0.0474574 | -0.048 | 40.897
2983 | 4.161389 | 2.9066 | 12.0422 | 2 | 2.5889 | 2.61665 | 6.7 | 0.025361 | 0.2459 | 0.26249 | 0.04747534 | -0.048 | 40.8974
2984 | 4.162778 | 2.9061 | 12.0462 | 1 | 2.6029 | 2.616967 | 6.77 | 0.025773 | 0.2452 | 0.2624859 | 0.04738174 | -0.0481 | 40.8971
2985 | 4.164167 | 2.9061 | 12.0503 | 1 | 2.614 | 2.617366 | 6.83 | 0.026105 | 0.2452 | 0.2624817 | 0.04728928 | -0.0481 | 40.8968
2986 | 4.165556 | 2.9054 | 12.0543 | 1 | 2.6195 | 2.617715 | 6.86 | 0.026272 | 0.2451 | 0.2624779 | 0.04719559 | -0.0482 | 40.8967
2987 | 4.166944 | 2.9054 | 12.0583 | 2 | 2.6223 | 2.618049 | 6.88 | 0.026358 | 0.2457 | 0.2624744 | 0.04721348 | -0.0482 | 40.8966
2988 | 4.168333 | 2.9051 | 12.0624 | 1 | 2.6112 | 2.618461 | 6.82 | 0.026022 | 0.2451 | 0.2624705 | 0.04712007 | -0.0482 | 40.8968
2989 | 4.169722 | 2.9051 | 12.0664 | 2 | 2.6098 | 2.618806 | 6.81 | 0.025981 | 0.2449 | 0.2624668 | 0.04702823 | -0.0482 | 40.8968
2990 | 4.171111 | 2.9045 | 12.0704 | 2 | 2.6265 | 2.619189 | 6.9 | 0.02648 | 0.2451 | 0.2624628 | 0.046936 | -0.0483 | 40.8965
2991 | 4.1725 | 2.9045 | 12.0745 | 2 | 2.614 | 2.619548 | 6.83 | 0.026105 | 0.2448 | 0.262459 | 0.0469509 | -0.0482 | 40.8966
2992 | 4.173889 | 2.9043 | 12.0785 | 1 | 2.6057 | 2.619887 | 6.79 | 0.025856 | 0.2434 | 0.2624555 | 0.04685422 | -0.0482 | 40.8967
2993 | 4.175278 | 2.9043 | 12.0825 | 2 | 2.614 | 2.620267 | 6.83 | 0.026108 | 0.2427 | 0.2624519 | 0.04675452 | -0.0482 | 40.8966
2994 | 4.176667 | 2.9037 | 12.0866 | 1 | 2.6265 | 2.620572 | 6.9 | 0.02648 | 0.2427 | 0.2624486 | 0.04665582 | -0.0482 | 40.8963
2995 | 4.178056 | 2.9037 | 12.0906 | 1 | 2.6278 | 2.620924 | 6.91 | 0.026522 | 0.2441 | 0.2624452 | 0.0466696 | -0.0482 | 40.8962
2996 | 4.179444 | 2.9037 | 12.0946 | 2 | 2.6168 | 2.621242 | 6.85 | 0.026191 | 0.2438 | 0.2624414 | 0.04657425 | -0.0481 | 40.8964
2997 | 4.180833 | 2.9037 | 12.0987 | 2 | 2.6334 | 2.621588 | 6.93 | 0.026689 | 0.2445 | 0.262438 | 0.0464813 | -0.0481 | 40.8961
2998 | 4.182222 | 2.9033 | 12.1027 | 1 | 2.6209 | 2.621971 | 6.87 | 0.026313 | 0.2448 | 0.2624346 | 0.04638964 | -0.048 | 40.8962
2999 | 4.183611 | 2.9033 | 12.1067 | 2 | 2.6209 | 2.622313 | 6.87 | 0.026313 | 0.256 | 0.2624317 | 0.04643622 | -0.048 | 40.8962
3000 | 4.185 | 2.9035 | 12.1108 | 2 | 2.614 | 2.622699 | 6.83 | 0.026105 | 0.2555 | 0.262429 | 0.04637447 | -0.0479 | 40.8963
3001 | 4.186389 | 2.9035 | 12.1148 | 2 | 2.6251 | 2.623042 | 6.89 | 0.026439 | 0.256 | 0.2624268 | 0.04631397 | -0.0478 | 40.8961
3002 | 4.187778 | 2.9035 | 12.1188 | 1 | 2.6292 | 2.623349 | 6.91 | 0.026564 | 0.2567 | 0.2624253 | 0.04625777 | -0.0477 | 40.896
3003 | 4.189444 | 2.9035 | 12.1229 | 2 | 2.6334 | 2.623697 | 6.93 | 0.026689 | 0.2569 | 0.2624236 | 0.04630491 | -0.0476 | 40.8961
3004 | 4.190833 | 2.9039 | 12.1269 | 1 | 2.6251 | 2.624 | 6.89 | 0.026439 | 0.2565 | 0.2624212 | 0.04624831 | -0.0475 | 40.8963
3005 | 4.192222 | 2.9039 | 12.1309 | 1 | 2.6251 | 2.624351 | 6.89 | 0.026439 | 0.2563 | 0.2624185 | 0.04619075 | -0.0474 | 40.8962
3006 | 4.193611 | 2.904 | 12.135 | 1 | 2.6389 | 2.624699 | 6.96 | 0.026857 | 0.2575 | 0.2624154 | 0.04613485 | -0.0473 | 40.8959
3007 | 4.195 | 2.904 | 12.139 | 2 | 2.6168 | 2.625009 | 6.85 | 0.026189 | 0.2572 | 0.2624128 | 0.04618513 | -0.0472 | 40.8963
3008 | 4.196389 | 2.9045 | 12.143 | 1 | 2.614 | 2.625377 | 6.83 | 0.026105 | 0.2565 | 0.26241 | 0.04612662 | -0.047 | 40.8963
3009 | 4.197778 | 2.9045 | 12.1471 | 2 | 2.6182 | 2.625744 | 6.85 | 0.02623 | 0.2557 | 0.262407 | 0.04606742 | -0.0469 | 40.8962
3010 | 4.199167 | 2.9047 | 12.1511 | 2 | 2.6251 | 2.626102 | 6.89 | 0.026439 | 0.2563 | 0.2624036 | 0.04601057 | -0.0467 | 40.896
3011 | 4.200556 | 2.9047 | 12.1551 | 1 | 2.6265 | 2.626497 | 6.9 | 0.02648 | 0.2558 | 0.2624006 | 0.04605503 | -0.0466 | 40.896
3012 | 4.201944 | 2.9054 | 12.1592 | 2 | 2.6498 | 2.626837 | 7.02 | 0.027194 | 0.2583 | 0.2623977 | 0.04600387 | -0.0464 | 40.8955
3013 | 4.203333 | 2.9054 | 12.1632 | 2 | 2.6334 | 2.62716 | 6.93 | 0.026689 | 0.2582 | 0.262395 | 0.04595367 | -0.0462 | 40.8958
3014 | 4.204722 | 2.9057 | 12.1672 | 2 | 2.6251 | 2.62755 | 6.89 | 0.026439 | 0.2581 | 0.262392 | 0.04590348 | -0.0461 | 40.8959
3015 | 4.206111 | 2.9057 | 12.1713 | 2 | 2.6251 | 2.627904 | 6.89 | 0.026439 | 0.2577 | 0.2623895 | 0.04595187 | -0.0459 | 40.8959
3016 | 4.2075 | 2.9065 | 12.1753 | 1 | 2.6306 | 2.628272 | 6.92 | 0.026606 | 0.2584 | 0.2623865 | 0.04590264 | -0.0457 | 40.8957
3017 | 4.208889 | 2.9065 | 12.1793 | 2 | 2.6457 | 2.628669 | 7 | 0.027067 | 0.2597 | 0.2623835 | 0.04585894 | -0.0455 | 40.8954
3018 | 4.210278 | 2.9071 | 12.1834 | 1 | 2.6195 | 2.628977 | 6.86 | 0.026272 | 0.259 | 0.2623805 | 0.04581344 | -0.0453 | 40.8958
3019 | 4.211667 | 2.9071 | 12.1874 | 2 | 2.6347 | 2.629336 | 6.94 | 0.026734 | 0.2596 | 0.2623781 | 0.04586516 | -0.0451 | 40.8955
3020 | 4.213056 | 2.908 | 12.1915 | 1 | 2.632 | 2.629619 | 6.93 | 0.026648 | 0.2598 | 0.2623759 | 0.04582199 | -0.0448 | 40.8955
3021 | 4.214444 | 2.908 | 12.1955 | 2 | 2.614 | 2.629978 | 6.83 | 0.026105 | 0.2579 | 0.2623777 | 0.04577511 | -0.0446 | 40.8958
3022 | 4.215833 | 2.9087 | 12.1995 | 2 | 2.6361 | 2.630389 | 6.95 | 0.026776 | 0.2589 | 0.2623782 | 0.04573127 | -0.0443 | 40.8954
3023 | 4.217222 | 2.9087 | 12.2036 | 2 | 2.6416 | 2.630755 | 6.98 | 0.026942 | 0.2594 | 0.2623789 | 0.04578078 | -0.0441 | 40.8953
3024 | 4.218611 | 2.9099 | 12.2076 | 2 | 2.6375 | 2.631086 | 6.96 | 0.026815 | 0.2604 | 0.2623791 | 0.04574119 | -0.0438 | 40.8953
3025 | 4.22 | 2.9099 | 12.2117 | 2 | 2.6265 | 2.631408 | 6.9 | 0.02648 | 0.2598 | 0.2623795 | 0.04569885 | -0.0435 | 40.8954
3026 | 4.221389 | 2.9107 | 12.2157 | 1 | 2.6223 | 2.63175 | 6.88 | 0.026355 | 0.2593 | 0.2623796 | 0.04565555 | -0.0432 | 40.8955
3027 | 4.222778 | 2.9107 | 12.2197 | 1 | 2.6306 | 2.63208 | 6.92 | 0.026606 | 0.2606 | 0.26238 | 0.04570915 | -0.0429 | 40.8953
3028 | 4.224167 | 2.912 | 12.2238 | 2 | 2.6306 | 2.632438 | 6.92 | 0.026608 | 0.2601 | 0.2623804 | 0.04566817 | -0.0426 | 40.8953
3029 | 4.225556 | 2.912 | 12.2278 | 1 | 2.6347 | 2.632814 | 6.94 | 0.026731 | 0.2598 | 0.2623834 | 0.04562486 | -0.0423 | 40.8952
3030 | 4.226944 | 2.913 | 12.2319 | 1 | 2.6223 | 2.633133 | 6.88 | 0.026355 | 0.2596 | 0.2623865 | 0.04558073 | -0.042 | 40.8953
3031 | 4.228333 | 2.913 | 12.2359 | 1 | 2.6485 | 2.633499 | 7.01 | 0.027151 | 0.2602 | 0.2623899 | 0.04563513 | -0.0416 | 40.8948
3032 | 4.229722 | 2.9144 | 12.24 | 2 | 2.6265 | 2.633838 | 6.9 | 0.02648 | 0.2594 | 0.2623934 | 0.04559056 | -0.0413 | 40.8952
3033 | 4.231111 | 2.9144 | 12.244 | 1 | 2.6334 | 2.634195 | 6.93 | 0.026689 | 0.2591 | 0.2623973 | 0.04554655 | -0.0409 | 40.895
3034 | 4.2325 | 2.9155 | 12.2481 | 2 | 2.6278 | 2.634606 | 6.91 | 0.026522 | 0.2584 | 0.2624013 | 0.04549911 | -0.0406 | 40.8951
3035 | 4.233889 | 2.9155 | 12.2521 | 2 | 2.6334 | 2.634998 | 6.93 | 0.026689 | 0.2585 | 0.2624052 | 0.04554912 | -0.0402 | 40.8949
3036 | 4.235278 | 2.9169 | 12.2562 | 2 | 2.6306 | 2.635339 | 6.92 | 0.026606 | 0.258 | 0.2624091 | 0.04550072 | -0.0399 | 40.8949
3037 | 4.236667 | 2.9169 | 12.2602 | 2 | 2.6457 | 2.635763 | 7 | 0.027067 | 0.2588 | 0.262413 | 0.04545438 | -0.0395 | 40.8946
3038 | 4.238056 | 2.9181 | 12.2643 | 2 | 2.6347 | 2.636136 | 6.94 | 0.026731 | 0.2592 | 0.2624171 | 0.04540776 | -0.0392 | 40.8948
3039 | 4.239444 | 2.9181 | 12.2683 | 1 | 2.6306 | 2.636455 | 6.92 | 0.026606 | 0.2585 | 0.2624207 | 0.04545943 | -0.0388 | 40.8948
3040 | 4.240833 | 2.9196 | 12.2724 | 2 | 2.6389 | 2.636828 | 6.96 | 0.026857 | 0.2591 | 0.2624243 | 0.04541267 | -0.0384 | 40.8946
3041 | 4.242222 | 2.9196 | 12.2764 | 2 | 2.6347 | 2.637188 | 6.94 | 0.026731 | 0.2591 | 0.2624276 | 0.04536851 | -0.038 | 40.8947
3042 | 4.243611 | 2.9208 | 12.2805 | 2 | 2.6251 | 2.6375 | 6.89 | 0.026439 | 0.258 | 0.2624316 | 0.04532258 | -0.0377 | 40.8948
3043 | 4.245 | 2.9208 | 12.2846 | 2 | 2.632 | 2.637842 | 6.93 | 0.026648 | 0.257 | 0.2624348 | 0.04536647 | -0.0373 | 40.8946
3044 | 4.246389 | 2.9223 | 12.2886 | 2 | 2.6361 | 2.63824 | 6.95 | 0.026773 | 0.2576 | 0.2624386 | 0.04531958 | -0.0369 | 40.8945
3045 | 4.247778 | 2.9223 | 12.2927 | 1 | 2.643 | 2.638593 | 6.99 | 0.026983 | 0.2576 | 0.2624422 | 0.0452723 | -0.0365 | 40.8943
3046 | 4.249167 | 2.9235 | 12.2967 | 1 | 2.6375 | 2.638974 | 6.96 | 0.026815 | 0.2575 | 0.2624452 | 0.04522529 | -0.0362 | 40.8944
3047 | 4.250556 | 2.9235 | 12.3008 | 2 | 2.6292 | 2.639348 | 6.91 | 0.026564 | 0.2568 | 0.2624473 | 0.04526867 | -0.0358 | 40.8945
3048 | 4.251944 | 2.9251 | 12.3049 | 2 | 2.6334 | 2.639701 | 6.93 | 0.026689 | 0.2563 | 0.2624496 | 0.04521853 | -0.0354 | 40.8943
3049 | 4.253611 | 2.9251 | 12.3089 | 1 | 2.6416 | 2.640093 | 6.98 | 0.026941 | 0.2567 | 0.2624518 | 0.04517005 | -0.035 | 40.8945
3050 | 4.255 | 2.9263 | 12.313 | 2 | 2.6416 | 2.640408 | 6.98 | 0.026941 | 0.2563 | 0.2624544 | 0.0451209 | -0.0346 | 40.8944
3051 | 4.256389 | 2.9263 | 12.317 | 2 | 2.6306 | 2.64078 | 6.92 | 0.026608 | 0.2551 | 0.2624564 | 0.04515888 | -0.0343 | 40.8946
3052 | 4.257778 | 2.9278 | 12.3211 | 1 | 2.6416 | 2.641075 | 6.98 | 0.026941 | 0.2553 | 0.2624584 | 0.04510715 | -0.0339 | 40.8943
3053 | 4.259167 | 2.9278 | 12.3252 | 2 | 2.6416 | 2.641411 | 6.98 | 0.026941 | 0.2552 | 0.2624608 | 0.04505477 | -0.0335 | 40.8942
3054 | 4.260556 | 2.9289 | 12.3293 | 2 | 2.6498 | 2.6418 | 7.02 | 0.027194 | 0.2564 | 0.2624621 | 0.0450058 | -0.0331 | 40.894
3055 | 4.261944 | 2.9289 | 12.3333 | 2 | 2.6444 | 2.642137 | 6.99 | 0.027025 | 0.2567 | 0.2624631 | 0.04504863 | -0.0328 | 40.8941
3056 | 4.263333 | 2.9304 | 12.3374 | 2 | 2.6416 | 2.642484 | 6.98 | 0.026941 | 0.2563 | 0.2624646 | 0.04499954 | -0.0324 | 40.8941
3057 | 4.264722 | 2.9304 | 12.3415 | 2 | 2.6361 | 2.642881 | 6.95 | 0.026773 | 0.2564 | 0.2624664 | 0.04495196 | -0.032 | 40.8941
3058 | 4.266111 | 2.9315 | 12.3455 | 2 | 2.6278 | 2.643296 | 6.91 | 0.026525 | 0.255 | 0.2624677 | 0.04489923 | -0.0317 | 40.8943
3059 | 4.2675 | 2.9315 | 12.3496 | 2 | 2.6526 | 2.643674 | 7.04 | 0.027278 | 0.2561 | 0.2624693 | 0.04494076 | -0.0313 | 40.8938
3060 | 4.268889 | 2.9329 | 12.3537 | 2 | 2.6553 | 2.644033 | 7.05 | 0.027365 | 0.2568 | 0.262471 | 0.04489307 | -0.031 | 40.8936
3061 | 4.270278 | 2.9329 | 12.3578 | 2 | 2.6334 | 2.644395 | 6.93 | 0.026689 | 0.2563 | 0.2624728 | 0.04484567 | -0.0306 | 40.894
3062 | 4.271667 | 2.934 | 12.3618 | 2 | 2.6512 | 2.644794 | 7.03 | 0.027236 | 0.2576 | 0.2624745 | 0.04480467 | -0.0303 | 40.8936
3063 | 4.273056 | 2.934 | 12.3659 | 2 | 2.6471 | 2.645208 | 7.01 | 0.027109 | 0.2579 | 0.2624763 | 0.04484678 | -0.0299 | 40.8936
3064 | 4.274444 | 2.9354 | 12.37 | 2 | 2.6539 | 2.645608 | 7.04 | 0.02732 | 0.2592 | 0.2624782 | 0.04481025 | -0.0296 | 40.8935
3065 | 4.275833 | 2.9354 | 12.3741 | 1 | 2.6526 | 2.645934 | 7.04 | 0.027278 | 0.2599 | 0.2624801 | 0.04477658 | -0.0292 | 40.8934
3066 | 4.277222 | 2.9366 | 12.3781 | 2 | 2.6416 | 2.646306 | 6.98 | 0.026941 | 0.2593 | 0.2624816 | 0.04474308 | -0.0289 | 40.8936
3067 | 4.278611 | 2.9366 | 12.3822 | 2 | 2.6498 | 2.646683 | 7.02 | 0.027196 | 0.2598 | 0.2624829 | 0.04478769 | -0.0286 | 40.8934
3068 | 4.28 | 2.9381 | 12.3863 | 2 | 2.6375 | 2.647038 | 6.96 | 0.026818 | 0.2592 | 0.2624852 | 0.04475402 | -0.0282 | 40.8935
3069 | 4.281389 | 2.9381 | 12.3904 | 2 | 2.6457 | 2.647464 | 7 | 0.02707 | 0.2589 | 0.2624869 | 0.04472051 | -0.0278 | 40.8933
3070 | 4.282778 | 2.9392 | 12.3945 | 2 | 2.6444 | 2.647849 | 6.99 | 0.027025 | 0.2581 | 0.2624881 | 0.04468498 | -0.0275 | 40.8933
3071 | 4.284167 | 2.9392 | 12.3985 | 2 | 2.6648 | 2.648174 | 7.1 | 0.027659 | 0.2601 | 0.2624894 | 0.04472939 | -0.0272 | 40.8929
3072 | 4.285556 | 2.9407 | 12.4026 | 2 | 2.6539 | 2.648496 | 7.04 | 0.02732 | 0.26 | 0.2624893 | 0.04469912 | -0.0268 | 40.893
3073 | 4.286944 | 2.9407 | 12.4067 | 1 | 2.6389 | 2.648792 | 6.96 | 0.026857 | 0.2588 | 0.2624891 | 0.04466684 | -0.0264 | 40.8933
3074 | 4.288333 | 2.9419 | 12.4108 | 2 | 2.6526 | 2.649146 | 7.04 | 0.02728 | 0.2592 | 0.2624889 | 0.04463554 | -0.0261 | 40.8929
3075 | 4.289722 | 2.9419 | 12.4149 | 2 | 2.6567 | 2.649534 | 7.06 | 0.027407 | 0.2605 | 0.2624896 | 0.04467998 | -0.0257 | 40.8928
3076 | 4.291111 | 2.9434 | 12.419 | 2 | 2.6485 | 2.649877 | 7.01 | 0.027151 | 0.2612 | 0.26249 | 0.04465419 | -0.0254 | 40.8929
3077 | 4.2925 | 2.9434 | 12.4231 | 2 | 2.6498 | 2.650285 | 7.02 | 0.027194 | 0.2619 | 0.2624894 | 0.04462962 | -0.025 | 40.8928
3078 | 4.293889 | 2.9446 | 12.4272 | 2 | 2.6416 | 2.650637 | 6.98 | 0.026941 | 0.2611 | 0.262488 | 0.04460346 | -0.0247 | 40.8929
3079 | 4.295278 | 2.9446 | 12.4313 | 2 | 2.6389 | 2.650923 | 6.96 | 0.026857 | 0.2604 | 0.2624863 | 0.04464776 | -0.0243 | 40.8929
3080 | 4.296667 | 2.9461 | 12.4353 | 1 | 2.6512 | 2.651277 | 7.03 | 0.027236 | 0.2604 | 0.2624846 | 0.0446198 | -0.024 | 40.8926
3081 | 4.298056 | 2.9461 | 12.4394 | 2 | 2.6539 | 2.65161 | 7.04 | 0.027323 | 0.261 | 0.2624817 | 0.04459414 | -0.0236 | 40.8925
3082 | 4.299444 | 2.9473 | 12.4435 | 1 | 2.6621 | 2.65198 | 7.09 | 0.027574 | 0.2619 | 0.262478 | 0.04457054 | -0.0233 | 40.8923
3083 | 4.300833 | 2.9473 | 12.4476 | 2 | 2.6512 | 2.65238 | 7.03 | 0.027236 | 0.2618 | 0.2624735 | 0.04461835 | -0.0229 | 40.8924
3084 | 4.302222 | 2.9488 | 12.4517 | 1 | 2.6416 | 2.652745 | 6.98 | 0.026941 | 0.261 | 0.2624684 | 0.0445924 | -0.0226 | 40.8926
3085 | 4.303611 | 2.9488 | 12.4558 | 2 | 2.6648 | 2.653135 | 7.1 | 0.027658 | 0.2616 | 0.2624627 | 0.04456903 | -0.0222 | 40.8921
3086 | 4.305 | 2.9501 | 12.4599 | 2 | 2.6716 | 2.653528 | 7.14 | 0.027873 | 0.2629 | 0.2624559 | 0.04454878 | -0.0219 | 40.8919
3087 | 4.306389 | 2.9501 | 12.464 | 2 | 2.6539 | 2.653897 | 7.04 | 0.027323 | 0.2629 | 0.2624487 | 0.04459897 | -0.0215 | 40.8921
3088 | 4.307778 | 2.9516 | 12.4681 | 2 | 2.6553 | 2.654255 | 7.05 | 0.027362 | 0.263 | 0.262441 | 0.04457906 | -0.0212 | 40.8921
3089 | 4.309167 | 2.9516 | 12.4722 | 2 | 2.6485 | 2.65463 | 7.01 | 0.027151 | 0.2625 | 0.2624335 | 0.04455755 | -0.0208 | 40.8921
3090 | 4.310556 | 2.9529 | 12.4763 | 2 | 2.6539 | 2.655056 | 7.04 | 0.02732 | 0.2631 | 0.2624257 | 0.04453807 | -0.0205 | 40.892
3091 | 4.311944 | 2.9529 | 12.4804 | 2 | 2.6621 | 2.655431 | 7.09 | 0.027574 | 0.2633 | 0.2624177 | 0.04458915 | -0.0201 | 40.8918
3092 | 4.313333 | 2.9544 | 12.4845 | 1 | 2.6648 | 2.655774 | 7.1 | 0.027658 | 0.2648 | 0.2624087 | 0.0445743 | -0.0198 | 40.8916
3093 | 4.315 | 2.9544 | 12.4886 | 2 | 2.6676 | 2.656094 | 7.12 | 0.027743 | 0.2656 | 0.2624 | 0.0445631 | -0.0194 | 40.8918
3094 | 4.316389 | 2.9557 | 12.4927 | 2 | 2.6594 | 2.656538 | 7.07 | 0.027492 | 0.2658 | 0.2623913 | 0.04455286 | -0.019 | 40.8919
3095 | 4.317778 | 2.9557 | 12.4968 | 2 | 2.6676 | 2.656909 | 7.12 | 0.027746 | 0.2667 | 0.2623833 | 0.04461105 | -0.0187 | 40.8917
3096 | 4.319167 | 2.9574 | 12.5009 | 2 | 2.6635 | 2.657308 | 7.09 | 0.027616 | 0.2671 | 0.2623741 | 0.04460433 | -0.0183 | 40.8917
3097 | 4.320556 | 2.9574 | 12.5051 | 1 | 2.6526 | 2.657663 | 7.04 | 0.027278 | 0.2667 | 0.2623642 | 0.04459574 | -0.0179 | 40.8918
3098 | 4.321944 | 2.9587 | 12.5092 | 1 | 2.6567 | 2.658026 | 7.06 | 0.027405 | 0.2668 | 0.2623548 | 0.04458756 | -0.0176 | 40.8917
3099 | 4.323333 | 2.9587 | 12.5133 | 1 | 2.6662 | 2.658391 | 7.11 | 0.027701 | 0.2675 | 0.262345 | 0.04464838 | -0.0172 | 40.8915
3100 | 4.324722 | 2.9604 | 12.5174 | 1 | 2.658 | 2.658791 | 7.07 | 0.027447 | 0.2669 | 0.2623352 | 0.0446405 | -0.0169 | 40.8915
3101 | 4.326111 | 2.9604 | 12.5215 | 1 | 2.6676 | 2.659212 | 7.12 | 0.027743 | 0.2682 | 0.262325 | 0.04463584 | -0.0165 | 40.8913
3102 | 4.3275 | 2.9618 | 12.5256 | 1 | 2.6703 | 2.659648 | 7.13 | 0.027828 | 0.2692 | 0.2623147 | 0.04463025 | -0.0161 | 40.8912
3103 | 4.328889 | 2.9618 | 12.5297 | 2 | 2.6662 | 2.660037 | 7.11 | 0.027701 | 0.2693 | 0.2623037 | 0.04469957 | -0.0158 | 40.8912
3104 | 4.330278 | 2.9635 | 12.5338 | 2 | 2.6825 | 2.660439 | 7.2 | 0.028211 | 0.2708 | 0.262293 | 0.04469827 | -0.0154 | 40.8908
3105 | 4.331667 | 2.9635 | 12.538 | 2 | 2.6553 | 2.660833 | 7.05 | 0.027362 | 0.27 | 0.2622814 | 0.04469509 | -0.015 | 40.8912
3106 | 4.333056 | 2.9649 | 12.5421 | 1 | 2.6608 | 2.661249 | 7.08 | 0.027531 | 0.2697 | 0.2622696 | 0.04469284 | -0.0147 | 40.8911
3107 | 4.334444 | 2.9649 | 12.5462 | 2 | 2.6635 | 2.661702 | 7.09 | 0.027616 | 0.27 | 0.2622569 | 0.04476176 | -0.0143 | 40.891
3108 | 4.335833 | 2.9666 | 12.5503 | 2 | 2.6539 | 2.662135 | 7.04 | 0.02732 | 0.2692 | 0.262244 | 0.04475818 | -0.0139 | 40.8911
3109 | 4.337222 | 2.9666 | 12.5544 | 2 | 2.6784 | 2.662441 | 7.17 | 0.028086 | 0.2702 | 0.2622297 | 0.04475768 | -0.0136 | 40.8906
3110 | 4.338611 | 2.9679 | 12.5586 | 2 | 2.6689 | 2.662876 | 7.12 | 0.027786 | 0.2705 | 0.2622167 | 0.04475717 | -0.0132 | 40.8906
3111 | 4.34 | 2.9679 | 12.5627 | 2 | 2.6689 | 2.66326 | 7.12 | 0.027786 | 0.2704 | 0.2622033 | 0.0448273 | -0.0129 | 40.8906
3112 | 4.341389 | 2.9696 | 12.5668 | 2 | 2.6594 | 2.663656 | 7.07 | 0.027489 | 0.2701 | 0.2621903 | 0.04482572 | -0.0125 | 40.8907
3113 | 4.342778 | 2.9696 | 12.5709 | 2 | 2.6512 | 2.664023 | 7.03 | 0.027236 | 0.2683 | 0.2621773 | 0.04481826 | -0.0122 | 40.8908
3114 | 4.344167 | 2.9708 | 12.5751 | 2 | 2.6648 | 2.66438 | 7.1 | 0.027661 | 0.2683 | 0.2621639 | 0.04481147 | -0.0119 | 40.8904
3115 | 4.345556 | 2.9708 | 12.5792 | 2 | 2.6662 | 2.664759 | 7.11 | 0.027701 | 0.2689 | 0.2621511 | 0.04487777 | -0.0116 | 40.8903
3116 | 4.346944 | 2.9723 | 12.5833 | 1 | 2.6621 | 2.665124 | 7.09 | 0.027574 | 0.2685 | 0.2621374 | 0.04487153 | -0.0113 | 40.8904
3117 | 4.348333 | 2.9723 | 12.5874 | 2 | 2.6553 | 2.665443 | 7.05 | 0.027362 | 0.2671 | 0.2621231 | 0.04486249 | -0.011 | 40.8904
3118 | 4.349722 | 2.9734 | 12.5916 | 2 | 2.6689 | 2.665841 | 7.12 | 0.027788 | 0.2675 | 0.2621078 | 0.04485546 | -0.0107 | 40.8901
3119 | 4.351111 | 2.9734 | 12.5957 | 2 | 2.6676 | 2.666216 | 7.12 | 0.027746 | 0.2675 | 0.262092 | 0.04491595 | -0.0104 | 40.89
3120 | 4.3525 | 2.9747 | 12.5998 | 2 | 2.6744 | 2.66657 | 7.15 | 0.027956 | 0.2682 | 0.262075 | 0.04491081 | -0.0101 | 40.8898
3121 | 4.353889 | 2.9747 | 12.604 | 2 | 2.6648 | 2.666929 | 7.1 | 0.027658 | 0.2685 | 0.2620576 | 0.04490634 | -0.0098 | 40.8899
3122 | 4.355278 | 2.9758 | 12.6081 | 2 | 2.6676 | 2.667333 | 7.12 | 0.027743 | 0.2682 | 0.262039 | 0.04490213 | -0.0095 | 40.8898
3123 | 4.356667 | 2.9758 | 12.6123 | 2 | 2.6798 | 2.667743 | 7.18 | 0.028126 | 0.269 | 0.26202 | 0.04496547 | -0.0092 | 40.8895
3124 | 4.358056 | 2.9772 | 12.6164 | 2 | 2.6716 | 2.668073 | 7.14 | 0.027873 | 0.2686 | 0.2620006 | 0.04496235 | -0.0089 | 40.8896
3125 | 4.359444 | 2.9772 | 12.6205 | 2 | 2.6635 | 2.66846 | 7.09 | 0.027616 | 0.268 | 0.261981 | 0.0449571 | -0.0086 | 40.8897
3126 | 4.360833 | 2.9783 | 12.6247 | 2 | 2.6703 | 2.668772 | 7.13 | 0.027828 | 0.2682 | 0.2619607 | 0.04495358 | -0.0084 | 40.8894
3127 | 4.362222 | 2.9783 | 12.6288 | 2 | 2.6621 | 2.669166 | 7.09 | 0.027576 | 0.2676 | 0.2619401 | 0.04501232 | -0.0081 | 40.8895
3128 | 4.363611 | 2.9797 | 12.6329 | 2 | 2.6621 | 2.669575 | 7.09 | 0.027576 | 0.2669 | 0.2619184 | 0.04500537 | -0.0078 | 40.8895
3129 | 4.365 | 2.9797 | 12.6371 | 2 | 2.6648 | 2.669949 | 7.1 | 0.027658 | 0.2665 | 0.2618969 | 0.04499962 | -0.0075 | 40.8893
3130 | 4.366389 | 2.9808 | 12.6412 | 2 | 2.6662 | 2.67029 | 7.11 | 0.027701 | 0.2662 | 0.2618749 | 0.04499377 | -0.0072 | 40.8892
3131 | 4.367778 | 2.9808 | 12.6454 | 2 | 2.6716 | 2.670693 | 7.14 | 0.027871 | 0.2663 | 0.261852 | 0.04504594 | -0.0069 | 40.889
3132 | 4.369444 | 2.9821 | 12.6495 | 2 | 2.6757 | 2.671065 | 7.16 | 0.027998 | 0.2666 | 0.2618297 | 0.04504117 | -0.0066 | 40.8892
3133 | 4.370833 | 2.9821 | 12.6537 | 2 | 2.6716 | 2.671501 | 7.14 | 0.027871 | 0.267 | 0.2618076 | 0.04503814 | -0.0063 | 40.8892
3134 | 4.372222 | 2.9832 | 12.6578 | 2 | 2.6676 | 2.671897 | 7.12 | 0.027743 | 0.2672 | 0.2617862 | 0.04503673 | -0.006 | 40.8892
3135 | 4.373611 | 2.9832 | 12.6619 | 2 | 2.6648 | 2.672285 | 7.1 | 0.027658 | 0.2663 | 0.2617641 | 0.04508698 | -0.0058 | 40.8892
3136 | 4.375 | 2.9845 | 12.6661 | 2 | 2.6771 | 2.672643 | 7.17 | 0.028041 | 0.2661 | 0.2617419 | 0.04508267 | -0.0055 | 40.8888
3137 | 4.376389 | 2.9845 | 12.6702 | 2 | 2.6744 | 2.673045 | 7.15 | 0.027958 | 0.2667 | 0.2617186 | 0.04508036 | -0.0052 | 40.8888
3138 | 4.377778 | 2.9856 | 12.6744 | 1 | 2.6621 | 2.673408 | 7.09 | 0.027574 | 0.2657 | 0.2616951 | 0.0450753 | -0.0049 | 40.889
3139 | 4.379167 | 2.9856 | 12.6785 | 1 | 2.6608 | 2.673777 | 7.08 | 0.027531 | 0.2648 | 0.2616711 | 0.04512113 | -0.0046 | 40.8889
3140 | 4.380556 | 2.9869 | 12.6827 | 2 | 2.6879 | 2.67415 | 7.22 | 0.028382 | 0.2657 | 0.2616466 | 0.0451161 | -0.0043 | 40.8883
3141 | 4.381944 | 2.9869 | 12.6868 | 2 | 2.6757 | 2.674594 | 7.16 | 0.027998 | 0.2662 | 0.2616227 | 0.04511163 | -0.004 | 40.8885
3142 | 4.383333 | 2.988 | 12.691 | 2 | 2.6825 | 2.674944 | 7.2 | 0.028214 | 0.2672 | 0.2615995 | 0.04510915 | -0.0038 | 40.8883
3143 | 4.384722 | 2.988 | 12.6951 | 1 | 2.6703 | 2.675304 | 7.13 | 0.027828 | 0.2664 | 0.261576 | 0.04516049 | -0.0035 | 40.8884
3144 | 4.386111 | 2.9893 | 12.6993 | 2 | 2.6865 | 2.675679 | 7.22 | 0.028339 | 0.2677 | 0.2615526 | 0.04515935 | -0.0032 | 40.888
3145 | 4.3875 | 2.9893 | 12.7034 | 2 | 2.6716 | 2.676062 | 7.14 | 0.027871 | 0.2676 | 0.2615286 | 0.04515744 | -0.0029 | 40.8882
3146 | 4.388889 | 2.9904 | 12.7076 | 2 | 2.6784 | 2.676458 | 7.17 | 0.028083 | 0.2675 | 0.2615038 | 0.0451541 | -0.0026 | 40.888
3147 | 4.390278 | 2.9904 | 12.7117 | 2 | 2.6621 | 2.676839 | 7.09 | 0.027574 | 0.267 | 0.2614776 | 0.04520852 | -0.0023 | 40.8882
3148 | 4.391667 | 2.9917 | 12.7159 | 2 | 2.6879 | 2.677285 | 7.22 | 0.028402 | 0.2679 | 0.2614517 | 0.04520625 | -0.002 | 40.8877
3149 | 4.393056 | 2.9917 | 12.7201 | 1 | 2.6771 | 2.677683 | 7.17 | 0.028041 | 0.268 | 0.2614254 | 0.04520372 | -0.0017 | 40.8878
3150 | 4.394444 | 2.9929 | 12.7242 | 2 | 2.6784 | 2.67811 | 7.17 | 0.028083 | 0.2676 | 0.2613992 | 0.04520253 | -0.0015 | 40.8877
3151 | 4.395833 | 2.9929 | 12.7284 | 2 | 2.6852 | 2.678511 | 7.21 | 0.028299 | 0.2685 | 0.2613725 | 0.04525885 | -0.0012 | 40.8875
3152 | 4.397222 | 2.9942 | 12.7325 | 2 | 2.6716 | 2.678871 | 7.14 | 0.027871 | 0.2686 | 0.2613459 | 0.0452603 | -0.0009 | 40.8876
3153 | 4.398611 | 2.9942 | 12.7367 | 2 | 2.6703 | 2.679291 | 7.13 | 0.027828 | 0.267 | 0.2613186 | 0.04525755 | -0.0006 | 40.8876
3154 | 4.4 | 2.9953 | 12.7408 | 2 | 2.6662 | 2.67971 | 7.11 | 0.027703 | 0.2662 | 0.2612914 | 0.04525258 | -0.0003 | 40.8876
3155 | 4.401389 | 2.9953 | 12.745 | 2 | 2.6906 | 2.68008 | 7.24 | 0.028467 | 0.2669 | 0.2612633 | 0.04530461 | 0 | 40.887
3156 | 4.402778 | 2.9966 | 12.7492 | 2 | 2.6662 | 2.680422 | 7.11 | 0.027703 | 0.2661 | 0.2612349 | 0.04529939 | 0.0003 | 40.8874
3157 | 4.404167 | 2.9966 | 12.7533 | 1 | 2.6798 | 2.680788 | 7.18 | 0.028126 | 0.2663 | 0.2612061 | 0.04529565 | 0.0006 | 40.8871
3158 | 4.405556 | 2.9977 | 12.7575 | 2 | 2.696 | 2.681146 | 7.27 | 0.028639 | 0.2669 | 0.2611765 | 0.04529575 | 0.0008 | 40.8867
3159 | 4.406944 | 2.9977 | 12.7617 | 2 | 2.6716 | 2.68155 | 7.14 | 0.027873 | 0.2664 | 0.2611466 | 0.04534311 | 0.0011 | 40.887
3160 | 4.408333 | 2.9989 | 12.7659 | 2 | 2.673 | 2.681904 | 7.14 | 0.027913 | 0.2649 | 0.2611165 | 0.04533796 | 0.0014 | 40.8869
3161 | 4.409722 | 2.9989 | 12.77 | 2 | 2.6852 | 2.682287 | 7.21 | 0.028299 | 0.265 | 0.2610862 | 0.04533429 | 0.0016 | 40.8866
3162 | 4.411111 | 3 | 12.7742 | 2 | 2.6865 | 2.682662 | 7.22 | 0.028342 | 0.2656 | 0.2610552 | 0.04533105 | 0.0019 | 40.8865
3163 | 4.4125 | 3 | 12.7784 | 1 | 2.6892 | 2.683073 | 7.23 | 0.028425 | 0.266 | 0.2610247 | 0.04537718 | 0.0022 | 40.8863
3164 | 4.413889 | 3.0012 | 12.7825 | 2 | 2.6879 | 2.683509 | 7.22 | 0.028382 | 0.2666 | 0.2609945 | 0.04537658 | 0.0024 | 40.8863
3165 | 4.415278 | 3.0012 | 12.7867 | 2 | 2.6946 | 2.683863 | 7.26 | 0.028598 | 0.2677 | 0.2609636 | 0.0453789 | 0.0027 | 40.8861
3166 | 4.416667 | 3.0022 | 12.7909 | 2 | 2.7027 | 2.684215 | 7.3 | 0.028853 | 0.2692 | 0.2609316 | 0.04538491 | 0.0029 | 40.8858
3167 | 4.418056 | 3.0022 | 12.7951 | 2 | 2.6825 | 2.684641 | 7.2 | 0.028214 | 0.2691 | 0.2608975 | 0.04543921 | 0.0032 | 40.8861
3168 | 4.419444 | 3.0033 | 12.7992 | 2 | 2.6662 | 2.685043 | 7.11 | 0.027701 | 0.2678 | 0.2608622 | 0.04544154 | 0.0034 | 40.8863
3169 | 4.420833 | 3.0033 | 12.8034 | 2 | 2.6784 | 2.685478 | 7.17 | 0.028083 | 0.2669 | 0.2608258 | 0.04544154 | 0.0037 | 40.886
3170 | 4.422222 | 3.0043 | 12.8076 | 1 | 2.6865 | 2.685889 | 7.22 | 0.028339 | 0.2661 | 0.2607886 | 0.04544144 | 0.0039 | 40.8857
3171 | 4.423611 | 3.0043 | 12.8117 | 2 | 2.6946 | 2.686277 | 7.26 | 0.028596 | 0.2668 | 0.2607513 | 0.04548751 | 0.0041 | 40.8855
3172 | 4.425 | 3.0053 | 12.8159 | 2 | 2.6771 | 2.686645 | 7.17 | 0.028041 | 0.2663 | 0.260714 | 0.04548795 | 0.0043 | 40.8858
3173 | 4.426389 | 3.0053 | 12.8201 | 2 | 2.6879 | 2.687029 | 7.22 | 0.028384 | 0.267 | 0.260676 | 0.04548946 | 0.0046 | 40.8855
3174 | 4.427778 | 3.0062 | 12.8243 | 2 | 2.6906 | 2.687449 | 7.24 | 0.02847 | 0.2669 | 0.2606373 | 0.04548995 | 0.0048 | 40.8853
3175 | 4.429167 | 3.0062 | 12.8284 | 2 | 2.6879 | 2.687859 | 7.22 | 0.028384 | 0.2665 | 0.2605984 | 0.0455366 | 0.005 | 40.8853
3176 | 4.430556 | 3.0071 | 12.8326 | 2 | 2.7013 | 2.688232 | 7.3 | 0.028818 | 0.2671 | 0.2605582 | 0.04553762 | 0.0052 | 40.8849
3177 | 4.431944 | 3.0071 | 12.8368 | 2 | 2.6919 | 2.688593 | 7.25 | 0.028513 | 0.2675 | 0.2605172 | 0.0455392 | 0.0053 | 40.885
3178 | 4.433611 | 3.0078 | 12.841 | 2 | 2.6757 | 2.688989 | 7.16 | 0.028001 | 0.2664 | 0.2604768 | 0.04553935 | 0.0055 | 40.8855
3179 | 4.435 | 3.0078 | 12.8451 | 2 | 2.6744 | 2.689373 | 7.15 | 0.02796 | 0.2655 | 0.2604362 | 0.04558227 | 0.0057 | 40.8855
3180 | 4.436389 | 3.0086 | 12.8493 | 2 | 2.6852 | 2.689761 | 7.21 | 0.028296 | 0.2651 | 0.260396 | 0.04557905 | 0.0059 | 40.8852
3181 | 4.437778 | 3.0086 | 12.8535 | 2 | 2.6852 | 2.690171 | 7.21 | 0.028299 | 0.2635 | 0.2603543 | 0.04557221 | 0.006 | 40.8851
3182 | 4.439167 | 3.0092 | 12.8577 | 2 | 2.6906 | 2.690526 | 7.24 | 0.028467 | 0.2643 | 0.2603117 | 0.04556776 | 0.0062 | 40.8849
3183 | 4.440556 | 3.0092 | 12.8619 | 2 | 2.6946 | 2.690902 | 7.26 | 0.028596 | 0.2647 | 0.2602689 | 0.04560765 | 0.0063 | 40.8847
3184 | 4.441944 | 3.0098 | 12.866 | 2 | 2.6906 | 2.691286 | 7.24 | 0.02847 | 0.2647 | 0.2602256 | 0.04560427 | 0.0064 | 40.8847
3185 | 4.443333 | 3.0098 | 12.8702 | 2 | 2.696 | 2.6917 | 7.27 | 0.028639 | 0.2651 | 0.2601816 | 0.04560457 | 0.0065 | 40.8845
3186 | 4.444722 | 3.0103 | 12.8744 | 1 | 2.6879 | 2.692112 | 7.22 | 0.028382 | 0.2654 | 0.2601374 | 0.04560622 | 0.0067 | 40.8846
3187 | 4.446111 | 3.0103 | 12.8786 | 2 | 2.6825 | 2.692534 | 7.2 | 0.028214 | 0.264 | 0.2600927 | 0.04564098 | 0.0068 | 40.8846
3188 | 4.4475 | 3.0109 | 12.8828 | 2 | 2.6811 | 2.692954 | 7.19 | 0.028168 | 0.2634 | 0.2600472 | 0.04563744 | 0.0069 | 40.8845
3189 | 4.448889 | 3.0109 | 12.887 | 2 | 2.6865 | 2.693333 | 7.22 | 0.028339 | 0.2631 | 0.2600013 | 0.04563395 | 0.007 | 40.8843
3190 | 4.450278 | 3.0112 | 12.8911 | 2 | 2.6933 | 2.693724 | 7.25 | 0.028556 | 0.2629 | 0.2599553 | 0.04562998 | 0.0071 | 40.8841
3191 | 4.451667 | 3.0112 | 12.8953 | 2 | 2.6946 | 2.694138 | 7.26 | 0.028598 | 0.2634 | 0.2599096 | 0.04566225 | 0.0072 | 40.884
3192 | 4.453056 | 3.0116 | 12.8995 | 1 | 2.6757 | 2.694508 | 7.16 | 0.027998 | 0.2618 | 0.2598646 | 0.04565546 | 0.0072 | 40.8842
3193 | 4.454444 | 3.0116 | 12.9037 | 2 | 2.6906 | 2.694926 | 7.24 | 0.028467 | 0.2622 | 0.2598201 | 0.04565067 | 0.0073 | 40.8839
3194 | 4.455833 | 3.0118 | 12.9079 | 2 | 2.6865 | 2.695346 | 7.22 | 0.028339 | 0.2615 | 0.2597749 | 0.04564501 | 0.0074 | 40.8838
3195 | 4.457222 | 3.0118 | 12.9121 | 2 | 2.696 | 2.695757 | 7.27 | 0.028646 | 0.2621 | 0.259729 | 0.04567197 | 0.0074 | 40.8836
3196 | 4.458611 | 3.0121 | 12.9162 | 2 | 2.6987 | 2.696158 | 7.28 | 0.028727 | 0.2621 | 0.2596834 | 0.04566792 | 0.0075 | 40.8834
3197 | 4.46 | 3.0121 | 12.9204 | 2 | 2.6852 | 2.696543 | 7.21 | 0.028299 | 0.2613 | 0.2596376 | 0.0456621 | 0.0075 | 40.8836
3198 | 4.461389 | 3.0122 | 12.9246 | 2 | 2.6865 | 2.696867 | 7.22 | 0.028342 | 0.2609 | 0.2595914 | 0.0456553 | 0.0075 | 40.8835
3199 | 4.462778 | 3.0122 | 12.9288 | 2 | 2.708 | 2.697219 | 7.33 | 0.029025 | 0.2613 | 0.2595445 | 0.04567982 | 0.0076 | 40.883
3200 | 4.464167 | 3.0124 | 12.933 | 2 | 2.6919 | 2.697617 | 7.25 | 0.028513 | 0.2609 | 0.2594969 | 0.04567307 | 0.0076 | 40.8832
3201 | 4.465556 | 3.0124 | 12.9372 | 2 | 2.6825 | 2.698043 | 7.2 | 0.028211 | 0.2609 | 0.2594489 | 0.04566715 | 0.0076 | 40.8832
3202 | 4.466944 | 3.0124 | 12.9413 | 2 | 2.6946 | 2.69845 | 7.26 | 0.028598 | 0.2611 | 0.2594013 | 0.04565999 | 0.0076 | 40.883
3203 | 4.468333 | 3.0124 | 12.9455 | 2 | 2.6946 | 2.698792 | 7.26 | 0.028601 | 0.2607 | 0.2593528 | 0.04568389 | 0.0076 | 40.8829
3204 | 4.469722 | 3.0124 | 12.9497 | 2 | 2.7134 | 2.699166 | 7.36 | 0.029198 | 0.2623 | 0.2593046 | 0.04567989 | 0.0076 | 40.8824
3205 | 4.471111 | 3.0124 | 12.9539 | 2 | 2.704 | 2.699557 | 7.31 | 0.028896 | 0.2628 | 0.259256 | 0.04567749 | 0.0076 | 40.8825
3206 | 4.4725 | 3.0123 | 12.9581 | 2 | 2.696 | 2.69999 | 7.27 | 0.028641 | 0.2629 | 0.259208 | 0.04567579 | 0.0076 | 40.8825
3207 | 4.473889 | 3.0123 | 12.9623 | 2 | 2.696 | 2.700412 | 7.27 | 0.028641 | 0.2633 | 0.2591599 | 0.04570565 | 0.0075 | 40.8824
3208 | 4.475278 | 3.0124 | 12.9664 | 2 | 2.7054 | 2.700815 | 7.32 | 0.028942 | 0.2645 | 0.2591116 | 0.04570812 | 0.0075 | 40.8822
3209 | 4.476667 | 3.0124 | 12.9706 | 2 | 2.7054 | 2.701229 | 7.32 | 0.028939 | 0.265 | 0.2590635 | 0.04571271 | 0.0075 | 40.8821
3210 | 4.478056 | 3.0123 | 12.9748 | 2 | 2.6946 | 2.701652 | 7.26 | 0.028596 | 0.265 | 0.2590144 | 0.0457185 | 0.0075 | 40.8822
3211 | 4.479444 | 3.0123 | 12.979 | 2 | 2.7201 | 2.702025 | 7.4 | 0.029414 | 0.2666 | 0.2589657 | 0.04575476 | 0.0074 | 40.8816
3212 | 4.480833 | 3.0123 | 12.9832 | 2 | 2.704 | 2.702416 | 7.31 | 0.028904 | 0.2664 | 0.2589163 | 0.04576418 | 0.0074 | 40.8818
3213 | 4.482222 | 3.0123 | 12.9874 | 2 | 2.7161 | 2.702814 | 7.38 | 0.029284 | 0.2681 | 0.2588668 | 0.04577662 | 0.0074 | 40.8815
3214 | 4.483611 | 3.0122 | 12.9916 | 2 | 2.6852 | 2.703184 | 7.21 | 0.028299 | 0.2664 | 0.2588166 | 0.04578379 | 0.0073 | 40.882
3215 | 4.485 | 3.0122 | 12.9958 | 2 | 2.6973 | 2.703652 | 7.28 | 0.028682 | 0.2667 | 0.2587662 | 0.04582238 | 0.0073 | 40.8816
3216 | 4.486389 | 3.0122 | 12.9999 | 2 | 2.7054 | 2.70405 | 7.32 | 0.028942 | 0.2664 | 0.2587165 | 0.04582956 | 0.0073 | 40.8814
3217 | 4.487778 | 3.0122 | 13.0041 | 2 | 2.7067 | 2.704417 | 7.33 | 0.028985 | 0.2667 | 0.2586664 | 0.04583923 | 0.0072 | 40.8813
3218 | 4.489167 | 3.0121 | 13.0083 | 2 | 2.7027 | 2.704811 | 7.3 | 0.028856 | 0.2665 | 0.2586162 | 0.04584907 | 0.0072 | 40.8813
3219 | 4.490556 | 3.0121 | 13.0125 | 2 | 2.6973 | 2.705204 | 7.28 | 0.028684 | 0.2658 | 0.2585654 | 0.04588278 | 0.0072 | 40.8813
3220 | 4.491944 | 3.0121 | 13.0167 | 2 | 2.7027 | 2.705604 | 7.3 | 0.028853 | 0.2655 | 0.2585149 | 0.04589004 | 0.0072 | 40.8811
3221 | 4.493333 | 3.0121 | 13.0209 | 2 | 2.7027 | 2.706007 | 7.3 | 0.028856 | 0.2654 | 0.2584643 | 0.045898 | 0.0071 | 40.881
3222 | 4.494722 | 3.0121 | 13.025 | 2 | 2.6973 | 2.706438 | 7.28 | 0.028684 | 0.2646 | 0.2584135 | 0.0459042 | 0.0071 | 40.881
3223 | 4.496111 | 3.0121 | 13.0292 | 2 | 2.7013 | 2.706865 | 7.3 | 0.028813 | 0.2648 | 0.2583624 | 0.04593395 | 0.0071 | 40.8808
3224 | 4.4975 | 3.0121 | 13.0334 | 2 | 2.7013 | 2.707294 | 7.3 | 0.02881 | 0.2641 | 0.2583113 | 0.04593888 | 0.0071 | 40.8807
3225 | 4.499167 | 3.0121 | 13.0376 | 2 | 2.7 | 2.707634 | 7.29 | 0.028767 | 0.2637 | 0.2582607 | 0.04594231 | 0.007 | 40.881
3226 | 4.500556 | 3.012 | 13.0418 | 2 | 2.6987 | 2.708004 | 7.28 | 0.028725 | 0.2638 | 0.2582109 | 0.04594593 | 0.007 | 40.8809
3227 | 4.501944 | 3.012 | 13.046 | 2 | 2.7107 | 2.708411 | 7.35 | 0.029114 | 0.2636 | 0.258162 | 0.04597305 | 0.007 | 40.8806
3228 | 4.503333 | 3.012 | 13.0501 | 2 | 2.7094 | 2.708794 | 7.34 | 0.029069 | 0.2644 | 0.2581134 | 0.04597823 | 0.007 | 40.8805
3229 | 4.504722 | 3.012 | 13.0543 | 2 | 2.6946 | 2.70922 | 7.26 | 0.028596 | 0.2636 | 0.2580655 | 0.04598204 | 0.007 | 40.8807
3230 | 4.506111 | 3.012 | 13.0585 | 2 | 2.6973 | 2.709657 | 7.28 | 0.028682 | 0.2631 | 0.2580178 | 0.04598514 | 0.0069 | 40.8806
3231 | 4.5075 | 3.012 | 13.0627 | 2 | 2.7294 | 2.710025 | 7.45 | 0.029718 | 0.2646 | 0.2579701 | 0.0460135 | 0.0069 | 40.8798
3232 | 4.508889 | 3.0121 | 13.0669 | 2 | 2.7067 | 2.710429 | 7.33 | 0.028982 | 0.2649 | 0.2579213 | 0.04602123 | 0.0069 | 40.8802
3233 | 4.510278 | 3.0121 | 13.0711 | 2 | 2.6987 | 2.710815 | 7.28 | 0.028732 | 0.2642 | 0.2578717 | 0.04602697 | 0.0069 | 40.8802
3234 | 4.511667 | 3.0121 | 13.0752 | 1 | 2.7067 | 2.711184 | 7.33 | 0.028982 | 0.2642 | 0.2578223 | 0.04603236 | 0.0069 | 40.88
3235 | 4.513056 | 3.0121 | 13.0794 | 2 | 2.7027 | 2.711586 | 7.3 | 0.028856 | 0.2645 | 0.2577726 | 0.04606091 | 0.0069 | 40.88
3236 | 4.514444 | 3.0121 | 13.0836 | 2 | 2.7094 | 2.711893 | 7.34 | 0.029071 | 0.2643 | 0.2577229 | 0.04606658 | 0.0069 | 40.8798
3237 | 4.515833 | 3.0121 | 13.0878 | 2 | 2.7 | 2.712243 | 7.29 | 0.02877 | 0.2638 | 0.2576733 | 0.04607153 | 0.0069 | 40.8798
3238 | 4.517222 | 3.0121 | 13.092 | 2 | 2.7201 | 2.712611 | 7.4 | 0.029414 | 0.2641 | 0.2576228 | 0.0460782 | 0.0069 | 40.8794
3239 | 4.518611 | 3.0121 | 13.0962 | 2 | 2.7241 | 2.713033 | 7.42 | 0.029546 | 0.2656 | 0.2575724 | 0.04610796 | 0.0069 | 40.8792
3240 | 4.52 | 3.0123 | 13.1003 | 2 | 2.7054 | 2.713459 | 7.32 | 0.028942 | 0.2648 | 0.2575217 | 0.04611644 | 0.0069 | 40.8795
3241 | 4.521389 | 3.0123 | 13.1045 | 2 | 2.7134 | 2.713817 | 7.36 | 0.0292 | 0.2648 | 0.2574715 | 0.04612535 | 0.0069 | 40.8792
3242 | 4.522778 | 3.0123 | 13.1087 | 2 | 2.708 | 2.714162 | 7.33 | 0.029033 | 0.2645 | 0.2574201 | 0.04613559 | 0.0069 | 40.8792
3243 | 4.524167 | 3.0123 | 13.1129 | 2 | 2.7147 | 2.714565 | 7.37 | 0.029241 | 0.2644 | 0.257369 | 0.04615963 | 0.0069 | 40.879
3244 | 4.525556 | 3.0124 | 13.1171 | 2 | 2.7054 | 2.714907 | 7.32 | 0.028939 | 0.2641 | 0.2573175 | 0.04616886 | 0.0069 | 40.8791
3245 | 4.526944 | 3.0124 | 13.1213 | 2 | 2.7161 | 2.715293 | 7.38 | 0.029284 | 0.2647 | 0.2572663 | 0.04618006 | 0.0069 | 40.8788
3246 | 4.528333 | 3.0125 | 13.1254 | 2 | 2.7214 | 2.715641 | 7.41 | 0.029462 | 0.2653 | 0.2572146 | 0.04619491 | 0.0069 | 40.8786
3247 | 4.529722 | 3.0125 | 13.1296 | 2 | 2.7214 | 2.716069 | 7.41 | 0.029457 | 0.2664 | 0.2571624 | 0.0462214 | 0.0069 | 40.8785
3248 | 4.531111 | 3.0127 | 13.1338 | 2 | 2.7214 | 2.716446 | 7.41 | 0.02946 | 0.2667 | 0.2571095 | 0.04623982 | 0.0069 | 40.8784
3249 | 4.5325 | 3.0127 | 13.138 | 2 | 2.7107 | 2.716794 | 7.35 | 0.029114 | 0.2669 | 0.2570569 | 0.04625803 | 0.0069 | 40.8785
3250 | 4.533889 | 3.0129 | 13.1422 | 2 | 2.7094 | 2.717204 | 7.34 | 0.029071 | 0.2662 | 0.2570043 | 0.0462754 | 0.0069 | 40.8784
3251 | 4.535278 | 3.0129 | 13.1464 | 1 | 2.7147 | 2.717603 | 7.37 | 0.029241 | 0.2666 | 0.2569512 | 0.046302 | 0.007 | 40.8782
3252 | 4.536667 | 3.0131 | 13.1506 | 2 | 2.7054 | 2.717987 | 7.32 | 0.028939 | 0.2655 | 0.2568985 | 0.04631758 | 0.007 | 40.8783
3253 | 4.538056 | 3.0131 | 13.1547 | 2 | 2.7214 | 2.718319 | 7.41 | 0.029457 | 0.2662 | 0.256846 | 0.04633475 | 0.007 | 40.8779
3254 | 4.539444 | 3.0133 | 13.1589 | 2 | 2.7294 | 2.718722 | 7.45 | 0.02972 | 0.2678 | 0.2567935 | 0.04635427 | 0.007 | 40.8777
3255 | 4.540833 | 3.0133 | 13.1631 | 2 | 2.7241 | 2.719129 | 7.42 | 0.029544 | 0.2684 | 0.2567408 | 0.04638721 | 0.0071 | 40.8777
3256 | 4.542222 | 3.0136 | 13.1673 | 2 | 2.7267 | 2.719552 | 7.44 | 0.029633 | 0.2688 | 0.2566888 | 0.04640925 | 0.0071 | 40.8775
3257 | 4.543611 | 3.0136 | 13.1715 | 2 | 2.7267 | 2.719978 | 7.44 | 0.02963 | 0.2693 | 0.256636 | 0.04643198 | 0.0072 | 40.8774
3258 | 4.545 | 3.014 | 13.1757 | 2 | 2.7307 | 2.720352 | 7.46 | 0.029763 | 0.2701 | 0.2565827 | 0.04645857 | 0.0072 | 40.8773
3259 | 4.546389 | 3.014 | 13.1799 | 2 | 2.7294 | 2.720749 | 7.45 | 0.02972 | 0.2705 | 0.2565292 | 0.04649537 | 0.0073 | 40.8772
3260 | 4.547778 | 3.0144 | 13.1841 | 2 | 2.7187 | 2.721092 | 7.39 | 0.029373 | 0.2704 | 0.2564762 | 0.04652269 | 0.0073 | 40.8773
3261 | 4.549167 | 3.0144 | 13.1882 | 2 | 2.7147 | 2.721415 | 7.37 | 0.029244 | 0.2698 | 0.2564232 | 0.04654814 | 0.0074 | 40.8773
3262 | 4.550556 | 3.0147 | 13.1924 | 2 | 2.7281 | 2.721754 | 7.44 | 0.029674 | 0.2701 | 0.2563696 | 0.04657338 | 0.0074 | 40.8769
3263 | 4.551944 | 3.0147 | 13.1966 | 2 | 2.7094 | 2.72214 | 7.34 | 0.029069 | 0.2697 | 0.2563163 | 0.04660918 | 0.0075 | 40.8772
3264 | 4.553333 | 3.0152 | 13.2008 | 2 | 2.7241 | 2.722518 | 7.42 | 0.029548 | 0.2696 | 0.2562637 | 0.04663312 | 0.0076 | 40.8768
3265 | 4.554722 | 3.0152 | 13.205 | 2 | 2.7267 | 2.722954 | 7.44 | 0.029633 | 0.2698 | 0.2562114 | 0.04665697 | 0.0076 | 40.8767
3266 | 4.556111 | 3.0156 | 13.2092 | 2 | 2.7174 | 2.723349 | 7.38 | 0.029327 | 0.2693 | 0.2561589 | 0.04668023 | 0.0077 | 40.8767
3267 | 4.5575 | 3.0156 | 13.2134 | 2 | 2.7307 | 2.723751 | 7.46 | 0.029763 | 0.27 | 0.2561066 | 0.04671644 | 0.0078 | 40.8764
3268 | 4.558889 | 3.0162 | 13.2176 | 2 | 2.7267 | 2.724148 | 7.44 | 0.029633 | 0.2701 | 0.256054 | 0.0467417 | 0.0079 | 40.8764
3269 | 4.560556 | 3.0162 | 13.2217 | 2 | 2.7227 | 2.724503 | 7.41 | 0.029503 | 0.27 | 0.2560021 | 0.04676649 | 0.008 | 40.8767
3270 | 4.561944 | 3.0167 | 13.2259 | 2 | 2.7387 | 2.724896 | 7.5 | 0.030024 | 0.2715 | 0.2559501 | 0.04679386 | 0.0081 | 40.8763
3271 | 4.563333 | 3.0167 | 13.2301 | 2 | 2.7347 | 2.725273 | 7.48 | 0.029894 | 0.2725 | 0.2558981 | 0.04683757 | 0.0082 | 40.8763
3272 | 4.564722 | 3.0173 | 13.2343 | 2 | 2.7347 | 2.72566 | 7.48 | 0.029894 | 0.273 | 0.2558458 | 0.04686869 | 0.0083 | 40.8762
3273 | 4.566111 | 3.0173 | 13.2385 | 2 | 2.7174 | 2.726089 | 7.38 | 0.029327 | 0.2723 | 0.2557932 | 0.04689883 | 0.0084 | 40.8764
3274 | 4.5675 | 3.018 | 13.2427 | 2 | 2.7214 | 2.726455 | 7.41 | 0.029462 | 0.2725 | 0.2557405 | 0.04692938 | 0.0085 | 40.8762
3275 | 4.568889 | 3.018 | 13.2469 | 2 | 2.7227 | 2.726877 | 7.41 | 0.0295 | 0.2719 | 0.255687 | 0.04697053 | 0.0086 | 40.8761
3276 | 4.570278 | 3.0187 | 13.2511 | 2 | 2.7254 | 2.727255 | 7.43 | 0.02959 | 0.2723 | 0.2556299 | 0.04700052 | 0.0088 | 40.8759
3277 | 4.571667 | 3.0187 | 13.2553 | 2 | 2.7387 | 2.727728 | 7.5 | 0.030024 | 0.2732 | 0.2555727 | 0.04703308 | 0.0089 | 40.8756
3278 | 4.573056 | 3.0194 | 13.2595 | 2 | 2.732 | 2.728072 | 7.46 | 0.029807 | 0.2742 | 0.2555154 | 0.04706909 | 0.009 | 40.8756
3279 | 4.574444 | 3.0194 | 13.2637 | 2 | 2.7347 | 2.728436 | 7.48 | 0.029891 | 0.2746 | 0.2554578 | 0.0471155 | 0.0092 | 40.8755
3280 | 4.575833 | 3.0203 | 13.2679 | 2 | 2.7241 | 2.728806 | 7.42 | 0.029544 | 0.2742 | 0.2554004 | 0.04715144 | 0.0093 | 40.8756
3281 | 4.577222 | 3.0203 | 13.2721 | 2 | 2.7147 | 2.729163 | 7.37 | 0.029244 | 0.2731 | 0.2553431 | 0.04718476 | 0.0095 | 40.8756
3282 | 4.578611 | 3.0211 | 13.2763 | 2 | 2.7426 | 2.729525 | 7.52 | 0.030155 | 0.2737 | 0.255285 | 0.04721962 | 0.0096 | 40.875
3283 | 4.58 | 3.0211 | 13.2805 | 2 | 2.7241 | 2.729904 | 7.42 | 0.029545 | 0.2736 | 0.2552271 | 0.04726293 | 0.0098 | 40.8753
3284 | 4.581389 | 3.022 | 13.2847 | 2 | 2.7374 | 2.730332 | 7.49 | 0.029981 | 0.2741 | 0.25517 | 0.04729875 | 0.0099 | 40.8749
3285 | 4.582778 | 3.022 | 13.2888 | 2 | 2.74 | 2.730668 | 7.51 | 0.030065 | 0.2748 | 0.2551131 | 0.04733648 | 0.0101 | 40.8748
3286 | 4.584167 | 3.0229 | 13.293 | 2 | 2.7294 | 2.731009 | 7.45 | 0.029727 | 0.2755 | 0.2550562 | 0.0473769 | 0.0103 | 40.8749
3287 | 4.585556 | 3.0229 | 13.2972 | 2 | 2.7174 | 2.731323 | 7.38 | 0.02933 | 0.274 | 0.2549991 | 0.04741975 | 0.0105 | 40.875
3288 | 4.586944 | 3.0239 | 13.3014 | 2 | 2.736 | 2.731676 | 7.49 | 0.029937 | 0.275 | 0.2549422 | 0.04745883 | 0.0107 | 40.8746
3289 | 4.588333 | 3.0239 | 13.3056 | 2 | 2.7254 | 2.732032 | 7.43 | 0.029587 | 0.2743 | 0.2548851 | 0.04749593 | 0.0109 | 40.8747
3290 | 4.589722 | 3.0249 | 13.3098 | 2 | 2.7267 | 2.732467 | 7.44 | 0.029633 | 0.2745 | 0.2548279 | 0.04753369 | 0.0111 | 40.8745
3291 | 4.591111 | 3.0249 | 13.314 | 2 | 2.744 | 2.732852 | 7.53 | 0.030199 | 0.2752 | 0.2547704 | 0.04757922 | 0.0113 | 40.8741
3292 | 4.5925 | 3.026 | 13.3183 | 2 | 2.7413 | 2.733233 | 7.51 | 0.030111 | 0.2762 | 0.254713 | 0.04762119 | 0.0115 | 40.874
3293 | 4.593889 | 3.026 | 13.3225 | 2 | 2.732 | 2.733649 | 7.46 | 0.029811 | 0.2766 | 0.2546558 | 0.04766507 | 0.0117 | 40.8741
3294 | 4.595278 | 3.0272 | 13.3267 | 2 | 2.7453 | 2.734028 | 7.54 | 0.030242 | 0.2775 | 0.2545989 | 0.04771125 | 0.0119 | 40.8737
3295 | 4.596667 | 3.0272 | 13.3309 | 2 | 2.744 | 2.734393 | 7.53 | 0.03022 | 0.2786 | 0.254542 | 0.04776394 | 0.0122 | 40.8737
3296 | 4.598056 | 3.0285 | 13.3351 | 2 | 2.7294 | 2.734769 | 7.45 | 0.02972 | 0.2784 | 0.2544852 | 0.04781229 | 0.0124 | 40.8738
3297 | 4.599444 | 3.0285 | 13.3393 | 2 | 2.7334 | 2.735133 | 7.47 | 0.029848 | 0.2784 | 0.2544294 | 0.04785914 | 0.0127 | 40.8737
3298 | 4.600833 | 3.0298 | 13.3435 | 2 | 2.7426 | 2.735495 | 7.52 | 0.030155 | 0.2793 | 0.2543731 | 0.04790866 | 0.0129 | 40.8734
3299 | 4.602222 | 3.0298 | 13.3477 | 2 | 2.7281 | 2.735841 | 7.44 | 0.029676 | 0.2785 | 0.2543168 | 0.04796167 | 0.0132 | 40.8736
3300 | 4.603611 | 3.0311 | 13.3519 | 2 | 2.732 | 2.736184 | 7.46 | 0.029825 | 0.2786 | 0.2542606 | 0.04800933 | 0.0135 | 40.8734
3301 | 4.605 | 3.0311 | 13.3561 | 2 | 2.7214 | 2.736517 | 7.41 | 0.029457 | 0.2775 | 0.2542043 | 0.04805462 | 0.0137 | 40.8735
3302 | 4.606389 | 3.0325 | 13.3603 | 2 | 2.74 | 2.736896 | 7.51 | 0.030068 | 0.2782 | 0.2541485 | 0.04810132 | 0.014 | 40.873
3303 | 4.607778 | 3.0325 | 13.3645 | 2 | 2.7281 | 2.737203 | 7.44 | 0.029679 | 0.2775 | 0.2540923 | 0.04815126 | 0.0143 | 40.8732
3304 | 4.609167 | 3.0339 | 13.3687 | 2 | 2.7624 | 2.737576 | 7.63 | 0.030814 | 0.279 | 0.2540352 | 0.04819987 | 0.0146 | 40.8724
3305 | 4.610556 | 3.0339 | 13.373 | 2 | 2.7506 | 2.737935 | 7.57 | 0.030417 | 0.2803 | 0.2539784 | 0.04825113 | 0.0148 | 40.8725
3306 | 4.611944 | 3.0353 | 13.3772 | 2 | 2.74 | 2.738263 | 7.51 | 0.030075 | 0.2804 | 0.253922 | 0.0483019 | 0.0151 | 40.8726
3307 | 4.613333 | 3.0353 | 13.3814 | 2 | 2.732 | 2.738624 | 7.46 | 0.029804 | 0.2802 | 0.2538653 | 0.04835943 | 0.0154 | 40.8727
3308 | 4.614722 | 3.0369 | 13.3856 | 2 | 2.744 | 2.739007 | 7.53 | 0.030196 | 0.2804 | 0.2538086 | 0.04841009 | 0.0157 | 40.8723
3309 | 4.616111 | 3.0369 | 13.3898 | 2 | 2.7374 | 2.739377 | 7.49 | 0.029981 | 0.2803 | 0.2537518 | 0.04846076 | 0.016 | 40.8723
3310 | 4.6175 | 3.0384 | 13.3941 | 2 | 2.7347 | 2.739731 | 7.48 | 0.029898 | 0.2802 | 0.2536951 | 0.04851233 | 0.0163 | 40.8723
3311 | 4.618889 | 3.0384 | 13.3983 | 2 | 2.7413 | 2.740028 | 7.51 | 0.030109 | 0.2801 | 0.2536378 | 0.04856764 | 0.0167 | 40.872
3312 | 4.620556 | 3.04 | 13.4025 | 2 | 2.7453 | 2.740429 | 7.54 | 0.030241 | 0.2807 | 0.2535805 | 0.04862034 | 0.017 | 40.8722
3313 | 4.621944 | 3.04 | 13.4067 | 2 | 2.7413 | 2.740834 | 7.51 | 0.030111 | 0.2811 | 0.2535226 | 0.04867331 | 0.0173 | 40.8721
3314 | 4.623333 | 3.0416 | 13.4109 | 2 | 2.7519 | 2.741151 | 7.57 | 0.030461 | 0.2817 | 0.253465 | 0.04872755 | 0.0176 | 40.8718
3315 | 4.624722 | 3.0416 | 13.4152 | 2 | 2.7374 | 2.741498 | 7.49 | 0.029981 | 0.2812 | 0.2534073 | 0.04878601 | 0.0179 | 40.872
3316 | 4.626111 | 3.0432 | 13.4194 | 2 | 2.7426 | 2.741879 | 7.52 | 0.030155 | 0.281 | 0.2533496 | 0.04883837 | 0.0182 | 40.8718
3317 | 4.6275 | 3.0432 | 13.4236 | 2 | 2.7506 | 2.742264 | 7.57 | 0.030417 | 0.2812 | 0.2532917 | 0.04889137 | 0.0186 | 40.8715
3318 | 4.628889 | 3.0448 | 13.4278 | 2 | 2.7479 | 2.74263 | 7.55 | 0.03033 | 0.2817 | 0.2532344 | 0.04894701 | 0.0189 | 40.8715
3319 | 4.630278 | 3.0448 | 13.4321 | 2 | 2.7493 | 2.742987 | 7.56 | 0.030375 | 0.2818 | 0.2531766 | 0.04900486 | 0.0192 | 40.8713
3320 | 4.631667 | 3.0464 | 13.4363 | 2 | 2.7545 | 2.743409 | 7.59 | 0.030548 | 0.2833 | 0.2531188 | 0.04906436 | 0.0195 | 40.8711
3321 | 4.633056 | 3.0464 | 13.4405 | 2 | 2.7506 | 2.743736 | 7.57 | 0.030422 | 0.2842 | 0.2530608 | 0.049126 | 0.0199 | 40.8711
3322 | 4.634444 | 3.0481 | 13.4448 | 2 | 2.7307 | 2.74409 | 7.46 | 0.029761 | 0.2828 | 0.253004 | 0.04918591 | 0.0202 | 40.8713
3323 | 4.635833 | 3.0481 | 13.449 | 2 | 2.7506 | 2.74452 | 7.57 | 0.030417 | 0.2836 | 0.2529471 | 0.04924597 | 0.0205 | 40.8708
3324 | 4.637222 | 3.0498 | 13.4532 | 2 | 2.7532 | 2.744922 | 7.58 | 0.030504 | 0.2837 | 0.2528908 | 0.04930797 | 0.0209 | 40.8707
3325 | 4.638611 | 3.0498 | 13.4575 | 2 | 2.7545 | 2.745295 | 7.59 | 0.030559 | 0.2845 | 0.2528349 | 0.04937012 | 0.0212 | 40.8705
3326 | 4.64 | 3.0515 | 13.4617 | 2 | 2.7453 | 2.745631 | 7.54 | 0.030253 | 0.2849 | 0.2527795 | 0.0494319 | 0.0215 | 40.8706
3327 | 4.641389 | 3.0515 | 13.466 | 2 | 2.7519 | 2.745966 | 7.57 | 0.030479 | 0.2854 | 0.2527237 | 0.049499 | 0.0219 | 40.8703
3328 | 4.642778 | 3.0532 | 13.4702 | 2 | 2.7493 | 2.746373 | 7.56 | 0.030378 | 0.2857 | 0.2526689 | 0.04956262 | 0.0222 | 40.8703
3329 | 4.644167 | 3.0532 | 13.4744 | 2 | 2.7426 | 2.74671 | 7.52 | 0.030177 | 0.2856 | 0.2526148 | 0.04962587 | 0.0225 | 40.8703
3330 | 4.645556 | 3.055 | 13.4787 | 2 | 2.7532 | 2.747025 | 7.58 | 0.030507 | 0.2863 | 0.2525608 | 0.04969174 | 0.0229 | 40.87
3331 | 4.646944 | 3.055 | 13.4829 | 2 | 2.7703 | 2.747357 | 7.67 | 0.03109 | 0.2882 | 0.2525049 | 0.04976435 | 0.0232 | 40.8695
3332 | 4.648333 | 3.0569 | 13.4872 | 2 | 2.7545 | 2.74771 | 7.59 | 0.03055 | 0.2887 | 0.252449 | 0.04983602 | 0.0236 | 40.8697
3333 | 4.649722 | 3.0569 | 13.4914 | 2 | 2.7545 | 2.748064 | 7.59 | 0.030548 | 0.2893 | 0.2523932 | 0.04990943 | 0.024 | 40.8696
3334 | 4.651111 | 3.0588 | 13.4957 | 2 | 2.7493 | 2.748411 | 7.56 | 0.030373 | 0.2893 | 0.2523376 | 0.04998259 | 0.0243 | 40.8696
3335 | 4.6525 | 3.0588 | 13.4999 | 2 | 2.7347 | 2.748812 | 7.48 | 0.029891 | 0.2882 | 0.2522821 | 0.05005443 | 0.0247 | 40.8697
3336 | 4.653889 | 3.0607 | 13.5042 | 2 | 2.765 | 2.749106 | 7.65 | 0.030899 | 0.2893 | 0.2522279 | 0.0501274 | 0.0251 | 40.869
3337 | 4.655278 | 3.0607 | 13.5084 | 2 | 2.744 | 2.749338 | 7.53 | 0.030203 | 0.2886 | 0.2521744 | 0.05019826 | 0.0255 | 40.8693
3338 | 4.656667 | 3.0627 | 13.5127 | 2 | 2.7545 | 2.749749 | 7.59 | 0.030546 | 0.2883 | 0.2521214 | 0.05026924 | 0.0259 | 40.869
3339 | 4.658056 | 3.0627 | 13.5169 | 2 | 2.7532 | 2.750135 | 7.58 | 0.030504 | 0.2886 | 0.252069 | 0.05034081 | 0.0262 | 40.8689
3340 | 4.659444 | 3.0647 | 13.5212 | 2 | 2.7493 | 2.750499 | 7.56 | 0.030378 | 0.2886 | 0.252017 | 0.05041236 | 0.0266 | 40.8688
3341 | 4.660833 | 3.0647 | 13.5254 | 2 | 2.7624 | 2.75083 | 7.63 | 0.030811 | 0.2888 | 0.2519654 | 0.0504854 | 0.0271 | 40.8685
3342 | 4.662222 | 3.0668 | 13.5297 | 2 | 2.744 | 2.751185 | 7.53 | 0.030199 | 0.2883 | 0.2519137 | 0.05055819 | 0.0275 | 40.8687
3343 | 4.663611 | 3.0668 | 13.534 | 2 | 2.7572 | 2.751514 | 7.6 | 0.030636 | 0.2888 | 0.2518624 | 0.05062749 | 0.0279 | 40.8683
3344 | 4.665 | 3.0688 | 13.5382 | 2 | 2.7624 | 2.751894 | 7.63 | 0.030814 | 0.289 | 0.2518113 | 0.05070184 | 0.0283 | 40.8681
3345 | 4.666389 | 3.0688 | 13.5425 | 2 | 2.7545 | 2.752241 | 7.59 | 0.030548 | 0.2893 | 0.2517607 | 0.05077643 | 0.0287 | 40.8681
3346 | 4.667778 | 3.0709 | 13.5468 | 2 | 2.744 | 2.752634 | 7.53 | 0.030203 | 0.2889 | 0.2517102 | 0.05085053 | 0.0291 | 40.8682
3347 | 4.669167 | 3.0709 | 13.5511 | 2 | 2.7572 | 2.753015 | 7.6 | 0.030636 | 0.2887 | 0.2516595 | 0.05091881 | 0.0295 | 40.8678
3348 | 4.670556 | 3.073 | 13.5553 | 2 | 2.7519 | 2.753419 | 7.57 | 0.030461 | 0.2888 | 0.2516085 | 0.05099248 | 0.0299 | 40.8678
3349 | 4.671944 | 3.073 | 13.5596 | 2 | 2.7572 | 2.75383 | 7.6 | 0.030636 | 0.2889 | 0.2515577 | 0.05106665 | 0.0303 | 40.8676
3350 | 4.673333 | 3.075 | 13.5639 | 2 | 2.7572 | 2.754181 | 7.6 | 0.030643 | 0.2888 | 0.2515066 | 0.05114231 | 0.0307 | 40.8674
3351 | 4.674722 | 3.075 | 13.5681 | 2 | 2.7624 | 2.754525 | 7.63 | 0.030811 | 0.2895 | 0.2514558 | 0.05120981 | 0.0311 | 40.8672
3352 | 4.676111 | 3.0771 | 13.5724 | 2 | 2.7493 | 2.754886 | 7.56 | 0.030375 | 0.2885 | 0.2514053 | 0.05128454 | 0.0315 | 40.8673
3353 | 4.6775 | 3.0771 | 13.5767 | 2 | 2.7334 | 2.755249 | 7.47 | 0.02985 | 0.2872 | 0.2513548 | 0.05135557 | 0.0319 | 40.8675
3354 | 4.678889 | 3.0791 | 13.581 | 2 | 2.7479 | 2.755621 | 7.55 | 0.030332 | 0.2869 | 0.2513046 | 0.05142636 | 0.0323 | 40.8671
3355 | 4.680278 | 3.0791 | 13.5853 | 2 | 2.7479 | 2.756002 | 7.55 | 0.030327 | 0.2866 | 0.2512547 | 0.05148595 | 0.0327 | 40.8669
3356 | 4.681667 | 3.0811 | 13.5895 | 2 | 2.7624 | 2.756378 | 7.63 | 0.030816 | 0.2875 | 0.2512057 | 0.05155805 | 0.0331 | 40.8666
3357 | 4.683333 | 3.0811 | 13.5938 | 2 | 2.7624 | 2.756773 | 7.63 | 0.03081 | 0.2881 | 0.2511575 | 0.05163202 | 0.0335 | 40.8667
3358 | 4.684722 | 3.0831 | 13.5981 | 2 | 2.7624 | 2.757092 | 7.63 | 0.030816 | 0.2883 | 0.2511105 | 0.05170686 | 0.0339 | 40.8666
3359 | 4.686111 | 3.0831 | 13.6024 | 2 | 2.7545 | 2.757394 | 7.59 | 0.030548 | 0.288 | 0.2510631 | 0.05176841 | 0.0343 | 40.8666
3360 | 4.6875 | 3.085 | 13.6067 | 2 | 2.7519 | 2.757685 | 7.57 | 0.030471 | 0.2874 | 0.2510159 | 0.05184085 | 0.0347 | 40.8665
3361 | 4.688889 | 3.085 | 13.611 | 2 | 2.7807 | 2.758013 | 7.73 | 0.031426 | 0.2888 | 0.2509697 | 0.05191725 | 0.0351 | 40.8658
3362 | 4.690278 | 3.087 | 13.6153 | 2 | 2.7585 | 2.758428 | 7.61 | 0.030684 | 0.2883 | 0.2509242 | 0.05199317 | 0.0354 | 40.8661
3363 | 4.691667 | 3.087 | 13.6195 | 2 | 2.7624 | 2.758793 | 7.63 | 0.030811 | 0.2891 | 0.2508788 | 0.05205543 | 0.0358 | 40.8659
3364 | 4.693056 | 3.0889 | 13.6238 | 2 | 2.7624 | 2.759207 | 7.63 | 0.030811 | 0.2893 | 0.250834 | 0.05213363 | 0.0362 | 40.8658
3365 | 4.694444 | 3.0889 | 13.6281 | 2 | 2.7466 | 2.75957 | 7.54 | 0.030286 | 0.288 | 0.2507889 | 0.05220937 | 0.0365 | 40.866
3366 | 4.695833 | 3.0908 | 13.6324 | 2 | 2.7637 | 2.759861 | 7.64 | 0.030855 | 0.2878 | 0.2507446 | 0.05228525 | 0.0369 | 40.8655
3367 | 4.697222 | 3.0908 | 13.6367 | 2 | 2.7506 | 2.760219 | 7.57 | 0.030417 | 0.2868 | 0.2507004 | 0.05233974 | 0.0373 | 40.8656
3368 | 4.698611 | 3.0926 | 13.641 | 2 | 2.765 | 2.760552 | 7.65 | 0.030899 | 0.287 | 0.2506566 | 0.05241347 | 0.0376 | 40.8652
3369 | 4.7 | 3.0926 | 13.6453 | 2 | 2.7703 | 2.760879 | 7.67 | 0.031073 | 0.2876 | 0.2506128 | 0.05248833 | 0.038 | 40.8649
3370 | 4.701389 | 3.0945 | 13.6496 | 2 | 2.7624 | 2.76122 | 7.63 | 0.030809 | 0.2867 | 0.2505694 | 0.05255878 | 0.0383 | 40.865
3371 | 4.702778 | 3.0945 | 13.6539 | 2 | 2.7677 | 2.761619 | 7.66 | 0.030987 | 0.2878 | 0.2505262 | 0.05261758 | 0.0387 | 40.8647
3372 | 4.704167 | 3.0962 | 13.6582 | 2 | 2.7703 | 2.762018 | 7.67 | 0.031078 | 0.2874 | 0.2504832 | 0.05268957 | 0.039 | 40.8645
3373 | 4.705556 | 3.0962 | 13.6625 | 2 | 2.769 | 2.762424 | 7.67 | 0.031042 | 0.2873 | 0.2504406 | 0.05276281 | 0.0393 | 40.8644
3374 | 4.706944 | 3.098 | 13.6668 | 2 | 2.7624 | 2.762783 | 7.63 | 0.030829 | 0.2868 | 0.2503984 | 0.05283421 | 0.0396 | 40.8644
3375 | 4.708333 | 3.098 | 13.6711 | 2 | 2.7545 | 2.763142 | 7.59 | 0.030546 | 0.2863 | 0.2503569 | 0.05288775 | 0.04 | 40.8644
3376 | 4.709722 | 3.0996 | 13.6754 | 2 | 2.7703 | 2.763522 | 7.67 | 0.031086 | 0.2865 | 0.2503166 | 0.05295825 | 0.0403 | 40.864
3377 | 4.711111 | 3.0996 | 13.6797 | 2 | 2.7624 | 2.763848 | 7.63 | 0.030814 | 0.2859 | 0.2502775 | 0.05302742 | 0.0406 | 40.864
3378 | 4.7125 | 3.1013 | 13.684 | 2 | 2.7716 | 2.764203 | 7.68 | 0.031141 | 0.2861 | 0.2502384 | 0.05309685 | 0.0409 | 40.8636
3379 | 4.713889 | 3.1013 | 13.6883 | 2 | 2.7611 | 2.764555 | 7.62 | 0.03077 | 0.2848 | 0.2501995 | 0.05314614 | 0.0412 | 40.8637
3380 | 4.715278 | 3.1028 | 13.6927 | 2 | 2.7545 | 2.764916 | 7.59 | 0.030547 | 0.2844 | 0.2501613 | 0.05321124 | 0.0415 | 40.8637
3381 | 4.716667 | 3.1028 | 13.697 | 2 | 2.7703 | 2.765254 | 7.67 | 0.031078 | 0.285 | 0.2501233 | 0.05327907 | 0.0418 | 40.8632
3382 | 4.718056 | 3.1043 | 13.7013 | 2 | 2.7703 | 2.765635 | 7.67 | 0.031073 | 0.2856 | 0.2500857 | 0.05334948 | 0.0421 | 40.8631
3383 | 4.719444 | 3.1043 | 13.7056 | 2 | 2.7519 | 2.765945 | 7.57 | 0.030458 | 0.2841 | 0.2500487 | 0.05339406 | 0.0423 | 40.8633
3384 | 4.720833 | 3.1058 | 13.7099 | 2 | 2.765 | 2.766283 | 7.65 | 0.030899 | 0.2843 | 0.250012 | 0.05346114 | 0.0426 | 40.8629
3385 | 4.722222 | 3.1058 | 13.7142 | 2 | 2.7532 | 2.76661 | 7.58 | 0.030504 | 0.284 | 0.2499752 | 0.05352641 | 0.0429 | 40.863
3386 | 4.723611 | 3.1072 | 13.7185 | 2 | 2.7677 | 2.76694 | 7.66 | 0.031018 | 0.2842 | 0.2499388 | 0.05359194 | 0.0431 | 40.8626
3387 | 4.725 | 3.1072 | 13.7228 | 2 | 2.7624 | 2.767274 | 7.63 | 0.030822 | 0.2834 | 0.2499033 | 0.05363551 | 0.0434 | 40.8625
3388 | 4.726389 | 3.1085 | 13.7272 | 2 | 2.7807 | 2.767584 | 7.73 | 0.031431 | 0.2844 | 0.2498678 | 0.05370139 | 0.0436 | 40.862
3389 | 4.727778 | 3.1085 | 13.7315 | 2 | 2.7663 | 2.767979 | 7.65 | 0.030969 | 0.2839 | 0.249832 | 0.05376667 | 0.0438 | 40.8621
3390 | 4.729167 | 3.1098 | 13.7358 | 2 | 2.765 | 2.768368 | 7.65 | 0.03091 | 0.2837 | 0.2497959 | 0.05383235 | 0.044 | 40.862
3391 | 4.730556 | 3.1098 | 13.7402 | 2 | 2.7729 | 2.768702 | 7.69 | 0.031164 | 0.2841 | 0.2497605 | 0.05387554 | 0.0442 | 40.8617
3392 | 4.731944 | 3.1109 | 13.7445 | 2 | 2.7729 | 2.768959 | 7.69 | 0.031168 | 0.2843 | 0.2497255 | 0.05394253 | 0.0445 | 40.8616
3393 | 4.733333 | 3.1109 | 13.7488 | 2 | 2.769 | 2.769328 | 7.67 | 0.031029 | 0.2845 | 0.2496904 | 0.05400869 | 0.0446 | 40.8615
3394 | 4.734722 | 3.1121 | 13.7531 | 2 | 2.7755 | 2.769638 | 7.7 | 0.031263 | 0.2848 | 0.2496558 | 0.05407683 | 0.0448 | 40.8612
3395 | 4.736111 | 3.1121 | 13.7575 | 2 | 2.7794 | 2.770007 | 7.73 | 0.031389 | 0.2851 | 0.2496219 | 0.05412193 | 0.045 | 40.861
3396 | 4.7375 | 3.1131 | 13.7618 | 2 | 2.7703 | 2.770343 | 7.67 | 0.031075 | 0.2851 | 0.2495889 | 0.05419065 | 0.0452 | 40.861
3397 | 4.738889 | 3.1131 | 13.7661 | 2 | 2.7703 | 2.770735 | 7.67 | 0.031078 | 0.2851 | 0.2495559 | 0.05425841 | 0.0454 | 40.8609
3398 | 4.740278 | 3.1142 | 13.7704 | 2 | 2.7755 | 2.771086 | 7.7 | 0.031252 | 0.2848 | 0.2495233 | 0.05432704 | 0.0455 | 40.8606
3399 | 4.741944 | 3.1142 | 13.7748 | 2 | 2.7768 | 2.77146 | 7.71 | 0.031296 | 0.2851 | 0.2494916 | 0.05437089 | 0.0457 | 40.8607
3400 | 4.743333 | 3.1151 | 13.7791 | 2 | 2.765 | 2.771769 | 7.65 | 0.030898 | 0.2841 | 0.2494606 | 0.05443766 | 0.0458 | 40.8608
3401 | 4.744722 | 3.1151 | 13.7834 | 2 | 2.7768 | 2.772129 | 7.71 | 0.031296 | 0.2842 | 0.2494297 | 0.05450349 | 0.046 | 40.8605
3402 | 4.746111 | 3.1161 | 13.7878 | 2 | 2.7716 | 2.772476 | 7.68 | 0.031127 | 0.2843 | 0.2493988 | 0.05457031 | 0.0461 | 40.8604
3403 | 4.7475 | 3.1161 | 13.7921 | 2 | 2.7807 | 2.772849 | 7.73 | 0.031443 | 0.2843 | 0.2493689 | 0.05461206 | 0.0462 | 40.8601
3404 | 4.748889 | 3.1169 | 13.7964 | 2 | 2.7781 | 2.773193 | 7.72 | 0.03134 | 0.2841 | 0.2493391 | 0.05467825 | 0.0463 | 40.86
3405 | 4.750278 | 3.1169 | 13.8008 | 2 | 2.769 | 2.773522 | 7.67 | 0.031036 | 0.2835 | 0.2493099 | 0.05474446 | 0.0465 | 40.86
3406 | 4.751667 | 3.1177 | 13.8051 | 2 | 2.765 | 2.773863 | 7.65 | 0.030899 | 0.2828 | 0.2492805 | 0.05480851 | 0.0466 | 40.8599
3407 | 4.753056 | 3.1177 | 13.8094 | 2 | 2.7885 | 2.774182 | 7.78 | 0.031702 | 0.2834 | 0.2492521 | 0.05484647 | 0.0467 | 40.8593
3408 | 4.754444 | 3.1184 | 13.8137 | 2 | 2.7872 | 2.77455 | 7.77 | 0.03165 | 0.2842 | 0.2492238 | 0.05491379 | 0.0468 | 40.8592
3409 | 4.755833 | 3.1184 | 13.8181 | 2 | 2.7833 | 2.77488 | 7.75 | 0.031535 | 0.2853 | 0.249196 | 0.05498489 | 0.0468 | 40.8591
3410 | 4.757222 | 3.1192 | 13.8224 | 2 | 2.7833 | 2.775238 | 7.75 | 0.031528 | 0.2851 | 0.2491691 | 0.05505469 | 0.0469 | 40.859
3411 | 4.758611 | 3.1192 | 13.8267 | 2 | 2.7781 | 2.775614 | 7.72 | 0.031345 | 0.285 | 0.2491421 | 0.05509565 | 0.047 | 40.8589
3412 | 4.76 | 3.1198 | 13.8311 | 2 | 2.7807 | 2.775925 | 7.73 | 0.031443 | 0.285 | 0.2491158 | 0.05516504 | 0.0471 | 40.8587
3413 | 4.761389 | 3.1198 | 13.8354 | 2 | 2.7807 | 2.776254 | 7.73 | 0.031433 | 0.2853 | 0.2490899 | 0.05523556 | 0.0471 | 40.8586
3414 | 4.762778 | 3.1204 | 13.8397 | 2 | 2.7807 | 2.7766 | 7.73 | 0.031439 | 0.2854 | 0.2490645 | 0.05530658 | 0.0472 | 40.8584
3415 | 4.764167 | 3.1204 | 13.8441 | 2 | 2.7729 | 2.776958 | 7.69 | 0.03119 | 0.2849 | 0.2490394 | 0.05534604 | 0.0472 | 40.8584
3416 | 4.765556 | 3.1209 | 13.8484 | 2 | 2.7742 | 2.777324 | 7.7 | 0.031208 | 0.2845 | 0.2490139 | 0.05541473 | 0.0473 | 40.8582
3417 | 4.766944 | 3.1209 | 13.8527 | 2 | 2.7807 | 2.777686 | 7.73 | 0.03145 | 0.2848 | 0.2489887 | 0.05548525 | 0.0473 | 40.858
3418 | 4.768333 | 3.1215 | 13.8571 | 2 | 2.7859 | 2.778056 | 7.76 | 0.031613 | 0.2847 | 0.2489645 | 0.05555472 | 0.0473 | 40.8577
3419 | 4.769722 | 3.1215 | 13.8614 | 2 | 2.7703 | 2.778463 | 7.67 | 0.031093 | 0.2843 | 0.2489409 | 0.05559184 | 0.0474 | 40.8579
3420 | 4.771111 | 3.1219 | 13.8658 | 2 | 2.7742 | 2.778803 | 7.7 | 0.031212 | 0.2834 | 0.2489175 | 0.05565801 | 0.0474 | 40.8576
3421 | 4.7725 | 3.1219 | 13.8701 | 2 | 2.7729 | 2.7791 | 7.69 | 0.031164 | 0.283 | 0.248894 | 0.05572457 | 0.0474 | 40.8575
3422 | 4.773889 | 3.1224 | 13.8744 | 2 | 2.7755 | 2.779422 | 7.7 | 0.031259 | 0.282 | 0.2488716 | 0.05578899 | 0.0474 | 40.8573
3423 | 4.775278 | 3.1224 | 13.8788 | 2 | 2.7729 | 2.779763 | 7.69 | 0.031164 | 0.281 | 0.248849 | 0.05581595 | 0.0474 | 40.8572
3424 | 4.776667 | 3.1227 | 13.8831 | 2 | 2.7781 | 2.780114 | 7.72 | 0.03134 | 0.28 | 0.2488266 | 0.0558754 | 0.0474 | 40.8569
3425 | 4.778056 | 3.1227 | 13.8874 | 2 | 2.7768 | 2.780406 | 7.71 | 0.031307 | 0.2788 | 0.2488046 | 0.05593077 | 0.0474 | 40.8568
3426 | 4.779444 | 3.1229 | 13.8918 | 2 | 2.7716 | 2.780722 | 7.68 | 0.031122 | 0.2776 | 0.2487827 | 0.0559828 | 0.0474 | 40.8567
3427 | 4.780833 | 3.1229 | 13.8961 | 2 | 2.7859 | 2.781046 | 7.76 | 0.031606 | 0.2778 | 0.2487616 | 0.05600322 | 0.0474 | 40.8563
3428 | 4.782222 | 3.123 | 13.9005 | 2 | 2.7859 | 2.781393 | 7.76 | 0.031606 | 0.2773 | 0.2487409 | 0.05605442 | 0.0473 | 40.8561
3429 | 4.783611 | 3.123 | 13.9048 | 2 | 2.7833 | 2.781802 | 7.75 | 0.031522 | 0.277 | 0.2487202 | 0.05610495 | 0.0473 | 40.8561
3430 | 4.785 | 3.1231 | 13.9091 | 2 | 2.7781 | 2.782124 | 7.72 | 0.03134 | 0.2763 | 0.2487006 | 0.05615382 | 0.0472 | 40.856
3431 | 4.786389 | 3.1231 | 13.9135 | 2 | 2.7833 | 2.782457 | 7.75 | 0.031517 | 0.2765 | 0.2486811 | 0.05617065 | 0.0472 | 40.8557
3432 | 4.787778 | 3.123 | 13.9178 | 2 | 2.7807 | 2.782792 | 7.73 | 0.031433 | 0.2759 | 0.2486619 | 0.05621847 | 0.0471 | 40.8557
3433 | 4.789167 | 3.123 | 13.9221 | 2 | 2.7859 | 2.783139 | 7.76 | 0.031606 | 0.2766 | 0.2486435 | 0.0562679 | 0.047 | 40.8554
3434 | 4.790556 | 3.1229 | 13.9265 | 2 | 2.7963 | 2.783508 | 7.82 | 0.031982 | 0.2774 | 0.2486259 | 0.05631954 | 0.0469 | 40.855
3435 | 4.791944 | 3.1229 | 13.9309 | 2 | 2.782 | 2.783865 | 7.74 | 0.031483 | 0.2775 | 0.2486083 | 0.05633822 | 0.0468 | 40.8551
3436 | 4.793333 | 3.1227 | 13.9352 | 2 | 2.7807 | 2.784175 | 7.73 | 0.031433 | 0.2771 | 0.2485908 | 0.05638905 | 0.0467 | 40.855
3437 | 4.794722 | 3.1227 | 13.9395 | 2 | 2.7872 | 2.784511 | 7.77 | 0.031672 | 0.2776 | 0.2485737 | 0.05644136 | 0.0466 | 40.8547
3438 | 4.796111 | 3.1225 | 13.9439 | 2 | 2.7755 | 2.784885 | 7.7 | 0.031254 | 0.2765 | 0.2485576 | 0.05648962 | 0.0464 | 40.8548
3439 | 4.7975 | 3.1225 | 13.9482 | 2 | 2.7703 | 2.785234 | 7.67 | 0.03108 | 0.2752 | 0.2485417 | 0.05650351 | 0.0463 | 40.8548
3440 | 4.798889 | 3.1221 | 13.9525 | 2 | 2.782 | 2.785529 | 7.74 | 0.031475 | 0.2749 | 0.2485271 | 0.05654784 | 0.0461 | 40.8544
3441 | 4.800278 | 3.1221 | 13.9569 | 2 | 2.7846 | 2.785856 | 7.75 | 0.031559 | 0.2747 | 0.248512 | 0.0565916 | 0.046 | 40.8542
3442 | 4.801667 | 3.1217 | 13.9612 | 2 | 2.7833 | 2.786173 | 7.75 | 0.031528 | 0.2741 | 0.2484972 | 0.05663433 | 0.0458 | 40.8541
3443 | 4.803056 | 3.1217 | 13.9655 | 2 | 2.7781 | 2.786498 | 7.72 | 0.031348 | 0.2736 | 0.2484824 | 0.05664375 | 0.0456 | 40.854
3444 | 4.804722 | 3.1211 | 13.9699 | 2 | 2.7911 | 2.786827 | 7.79 | 0.031783 | 0.2734 | 0.2484684 | 0.05668473 | 0.0454 | 40.8539
3445 | 4.806111 | 3.1211 | 13.9742 | 2 | 2.7781 | 2.787047 | 7.72 | 0.03134 | 0.2726 | 0.2484553 | 0.05672455 | 0.0453 | 40.854
3446 | 4.8075 | 3.1206 | 13.9785 | 2 | 2.7911 | 2.787379 | 7.79 | 0.031785 | 0.2731 | 0.2484425 | 0.05676599 | 0.0451 | 40.8536
3447 | 4.808889 | 3.1206 | 13.9829 | 2 | 2.7833 | 2.787661 | 7.75 | 0.031517 | 0.2726 | 0.2484298 | 0.05677158 | 0.0448 | 40.8536
3448 | 4.810278 | 3.1198 | 13.9872 | 2 | 2.7911 | 2.787979 | 7.79 | 0.031805 | 0.2733 | 0.248418 | 0.05681343 | 0.0446 | 40.8533
3449 | 4.811667 | 3.1198 | 13.9915 | 2 | 2.7963 | 2.788328 | 7.82 | 0.031961 | 0.2736 | 0.2484076 | 0.05685581 | 0.0444 | 40.8531
3450 | 4.813056 | 3.1192 | 13.9959 | 2 | 2.7976 | 2.788628 | 7.83 | 0.03201 | 0.274 | 0.2483972 | 0.05689847 | 0.0442 | 40.8528
3451 | 4.814444 | 3.1192 | 14.0002 | 2 | 2.7963 | 2.788917 | 7.82 | 0.031961 | 0.2742 | 0.2483876 | 0.05690851 | 0.0439 | 40.8527
3452 | 4.815833 | 3.1184 | 14.0046 | 2 | 2.795 | 2.789292 | 7.81 | 0.031924 | 0.2747 | 0.2483779 | 0.05695278 | 0.0437 | 40.8526
3453 | 4.817222 | 3.1184 | 14.0089 | 2 | 2.7885 | 2.789615 | 7.78 | 0.031699 | 0.2747 | 0.2483685 | 0.05699782 | 0.0434 | 40.8526
3454 | 4.818611 | 3.1177 | 14.0132 | 2 | 2.795 | 2.789903 | 7.81 | 0.031916 | 0.2749 | 0.2483594 | 0.05704279 | 0.0432 | 40.8523
3455 | 4.82 | 3.1177 | 14.0175 | 2 | 2.7976 | 2.790236 | 7.83 | 0.032027 | 0.275 | 0.2483511 | 0.05705424 | 0.043 | 40.8521
3456 | 4.821389 | 3.1169 | 14.0219 | 2 | 2.795 | 2.790555 | 7.81 | 0.031921 | 0.2752 | 0.2483424 | 0.05709984 | 0.0427 | 40.852
3457 | 4.822778 | 3.1169 | 14.0262 | 2 | 2.7963 | 2.790907 | 7.82 | 0.031961 | 0.2751 | 0.2483337 | 0.05714537 | 0.0425 | 40.8518
3458 | 4.824167 | 3.1161 | 14.0305 | 2 | 2.7807 | 2.791262 | 7.73 | 0.031426 | 0.274 | 0.2483249 | 0.05718867 | 0.0422 | 40.852
3459 | 4.825556 | 3.1161 | 14.0349 | 2 | 2.7846 | 2.791578 | 7.75 | 0.031561 | 0.2735 | 0.2483164 | 0.05719567 | 0.0419 | 40.8517
3460 | 4.826944 | 3.1152 | 14.0392 | 2 | 2.782 | 2.791927 | 7.74 | 0.03148 | 0.2724 | 0.2483074 | 0.05723507 | 0.0417 | 40.8517
3461 | 4.828333 | 3.1152 | 14.0435 | 2 | 2.7924 | 2.792277 | 7.8 | 0.031835 | 0.272 | 0.248299 | 0.05727393 | 0.0414 | 40.8513
3462 | 4.829722 | 3.1144 | 14.0479 | 2 | 2.7833 | 2.792643 | 7.75 | 0.031522 | 0.2716 | 0.2482911 | 0.05731356 | 0.0412 | 40.8513
3463 | 4.831111 | 3.1144 | 14.0522 | 2 | 2.7976 | 2.792976 | 7.83 | 0.032007 | 0.2717 | 0.2482838 | 0.05731389 | 0.0409 | 40.8509
3464 | 4.8325 | 3.1135 | 14.0565 | 2 | 2.7859 | 2.793373 | 7.76 | 0.031606 | 0.271 | 0.2482768 | 0.05735203 | 0.0406 | 40.851
3465 | 4.833889 | 3.1135 | 14.0608 | 2 | 2.7859 | 2.793741 | 7.76 | 0.031616 | 0.2695 | 0.2482697 | 0.0573864 | 0.0403 | 40.8508
3466 | 4.835278 | 3.1126 | 14.0651 | 2 | 2.8106 | 2.794101 | 7.9 | 0.032451 | 0.2706 | 0.2482631 | 0.05742334 | 0.0401 | 40.8502
3467 | 4.836667 | 3.1126 | 14.0695 | 2 | 2.7794 | 2.794384 | 7.73 | 0.031389 | 0.2692 | 0.2482564 | 0.05741777 | 0.0398 | 40.8507
3468 | 4.838056 | 3.1115 | 14.0738 | 2 | 2.8054 | 2.794702 | 7.87 | 0.032272 | 0.2699 | 0.2482503 | 0.05745299 | 0.0395 | 40.85
3469 | 4.839444 | 3.1115 | 14.0781 | 2 | 2.8054 | 2.795062 | 7.87 | 0.032277 | 0.2703 | 0.2482446 | 0.05748923 | 0.0392 | 40.8499
3470 | 4.840833 | 3.1106 | 14.0824 | 2 | 2.7937 | 2.795407 | 7.81 | 0.031876 | 0.2701 | 0.2482393 | 0.05752445 | 0.0389 | 40.85
3471 | 4.842222 | 3.1106 | 14.0868 | 2 | 2.7963 | 2.795718 | 7.82 | 0.031968 | 0.27 | 0.2482343 | 0.05752111 | 0.0386 | 40.8497
3472 | 4.843611 | 3.1095 | 14.0911 | 2 | 2.7872 | 2.79602 | 7.77 | 0.031676 | 0.2689 | 0.2482298 | 0.05755342 | 0.0383 | 40.8498
3473 | 4.845 | 3.1095 | 14.0954 | 2 | 2.7859 | 2.796324 | 7.76 | 0.031616 | 0.2679 | 0.2482255 | 0.05758449 | 0.038 | 40.8497
3474 | 4.846389 | 3.1085 | 14.0997 | 2 | 2.7911 | 2.796627 | 7.79 | 0.031797 | 0.2668 | 0.2482212 | 0.05761133 | 0.0377 | 40.8494
3475 | 4.847778 | 3.1085 | 14.104 | 2 | 2.7898 | 2.796985 | 7.78 | 0.031739 | 0.2658 | 0.2482174 | 0.05759833 | 0.0374 | 40.8493
3476 | 4.849167 | 3.1073 | 14.1084 | 2 | 2.795 | 2.797312 | 7.81 | 0.031924 | 0.265 | 0.248214 | 0.05762087 | 0.0371 | 40.849
3477 | 4.850556 | 3.1073 | 14.1127 | 2 | 2.808 | 2.797676 | 7.88 | 0.032376 | 0.2649 | 0.2482108 | 0.05764502 | 0.0368 | 40.8486
3478 | 4.851944 | 3.1061 | 14.117 | 2 | 2.7924 | 2.797946 | 7.8 | 0.031853 | 0.2645 | 0.2482118 | 0.0576671 | 0.0365 | 40.8488
3479 | 4.853333 | 3.1061 | 14.1213 | 2 | 2.8002 | 2.79825 | 7.84 | 0.032099 | 0.2643 | 0.2482129 | 0.05764978 | 0.0361 | 40.8485
3480 | 4.854722 | 3.1048 | 14.1256 | 2 | 2.7963 | 2.798566 | 7.82 | 0.031968 | 0.2641 | 0.2482144 | 0.0576709 | 0.0358 | 40.8484
3481 | 4.856111 | 3.1048 | 14.1299 | 2 | 2.7755 | 2.798916 | 7.7 | 0.031259 | 0.2622 | 0.248216 | 0.05768769 | 0.0355 | 40.8487
3482 | 4.8575 | 3.1035 | 14.1342 | 2 | 2.795 | 2.799192 | 7.81 | 0.031934 | 0.2616 | 0.2482178 | 0.05770337 | 0.0351 | 40.8482
3483 | 4.859167 | 3.1035 | 14.1386 | 2 | 2.8002 | 2.79946 | 7.84 | 0.032099 | 0.2611 | 0.2482199 | 0.05767797 | 0.0348 | 40.8482
3484 | 4.860556 | 3.1021 | 14.1429 | 2 | 2.7963 | 2.799854 | 7.82 | 0.031975 | 0.2608 | 0.2482219 | 0.05769176 | 0.0344 | 40.8481
3485 | 4.861944 | 3.1021 | 14.1472 | 2 | 2.7911 | 2.800218 | 7.79 | 0.03179 | 0.2599 | 0.2482231 | 0.05770456 | 0.034 | 40.8481
3486 | 4.863333 | 3.1007 | 14.1515 | 2 | 2.8106 | 2.800534 | 7.9 | 0.032469 | 0.2604 | 0.2482248 | 0.0577197 | 0.0337 | 40.8476
3487 | 4.864722 | 3.1007 | 14.1558 | 2 | 2.7911 | 2.800833 | 7.79 | 0.031794 | 0.2593 | 0.2482266 | 0.05768783 | 0.0333 | 40.8478
3488 | 4.866111 | 3.0991 | 14.1601 | 2 | 2.8002 | 2.801131 | 7.84 | 0.032105 | 0.2593 | 0.248229 | 0.05770038 | 0.0329 | 40.8475
3489 | 4.8675 | 3.0991 | 14.1644 | 2 | 2.7989 | 2.801448 | 7.83 | 0.03206 | 0.2588 | 0.2482317 | 0.05771136 | 0.0325 | 40.8474
3490 | 4.868889 | 3.0977 | 14.1687 | 2 | 2.8041 | 2.801752 | 7.86 | 0.032235 | 0.2588 | 0.248235 | 0.05772337 | 0.0322 | 40.8472
3491 | 4.870278 | 3.0977 | 14.173 | 2 | 2.7911 | 2.802086 | 7.79 | 0.031785 | 0.2579 | 0.2482386 | 0.05768766 | 0.0318 | 40.8473
3492 | 4.871667 | 3.096 | 14.1773 | 2 | 2.7924 | 2.802481 | 7.8 | 0.031832 | 0.2571 | 0.2482423 | 0.05769567 | 0.0314 | 40.8471
3493 | 4.873056 | 3.096 | 14.1816 | 2 | 2.8041 | 2.802793 | 7.86 | 0.032268 | 0.2569 | 0.2482463 | 0.05770354 | 0.031 | 40.8467
3494 | 4.874444 | 3.0944 | 14.1859 | 2 | 2.8067 | 2.803144 | 7.88 | 0.032322 | 0.2564 | 0.2482504 | 0.05770995 | 0.0305 | 40.8465
3495 | 4.875833 | 3.0944 | 14.1902 | 2 | 2.8041 | 2.803471 | 7.86 | 0.032225 | 0.2566 | 0.2482555 | 0.05767129 | 0.0301 | 40.8465
3496 | 4.877222 | 3.0926 | 14.1945 | 2 | 2.8119 | 2.803816 | 7.91 | 0.032518 | 0.2571 | 0.2482605 | 0.05767941 | 0.0297 | 40.8462
3497 | 4.878611 | 3.0926 | 14.1988 | 2 | 2.7885 | 2.804112 | 7.78 | 0.031699 | 0.2557 | 0.2482662 | 0.05768406 | 0.0293 | 40.8465
3498 | 4.88 | 3.091 | 14.2031 | 2 | 2.8093 | 2.804454 | 7.89 | 0.032411 | 0.2559 | 0.2482719 | 0.05768928 | 0.0289 | 40.8459
3499 | 4.881389 | 3.091 | 14.2074 | 2 | 2.795 | 2.804782 | 7.81 | 0.031934 | 0.2467 | 0.2482775 | 0.05762747 | 0.0284 | 40.8461
3500 | 4.882778 | 3.0889 | 14.2117 | 2 | 2.8132 | 2.80514 | 7.91 | 0.032551 | 0.2471 | 0.2482833 | 0.05761196 | 0.028 | 40.8456
3501 | 4.884167 | 3.0889 | 14.216 | 2 | 2.8119 | 2.805484 | 7.91 | 0.032506 | 0.2478 | 0.2482897 | 0.05759703 | 0.0275 | 40.8455
3502 | 4.885556 | 3.087 | 14.2203 | 2 | 2.808 | 2.805788 | 7.88 | 0.032364 | 0.2476 | 0.2482953 | 0.05758221 | 0.027 | 40.8454
3503 | 4.886944 | 3.087 | 14.2246 | 2 | 2.7989 | 2.806103 | 7.83 | 0.032052 | 0.2465 | 0.2483004 | 0.05752086 | 0.0265 | 40.8455
3504 | 4.888333 | 3.0848 | 14.2289 | 2 | 2.8041 | 2.806426 | 7.86 | 0.032233 | 0.2455 | 0.2483057 | 0.05750119 | 0.026 | 40.8452
3505 | 4.889722 | 3.0848 | 14.2331 | 2 | 2.8144 | 2.806761 | 7.92 | 0.032599 | 0.2458 | 0.2483106 | 0.05748104 | 0.0255 | 40.8449
3506 | 4.891111 | 3.0826 | 14.2374 | 2 | 2.8015 | 2.807117 | 7.85 | 0.032174 | 0.2451 | 0.2483166 | 0.05745993 | 0.025 | 40.845
3507 | 4.8925 | 3.0826 | 14.2417 | 2 | 2.8041 | 2.807452 | 7.86 | 0.032233 | 0.2438 | 0.2483231 | 0.05739318 | 0.0245 | 40.8448
3508 | 4.893889 | 3.0802 | 14.246 | 2 | 2.8028 | 2.807839 | 7.86 | 0.032183 | 0.2436 | 0.2483295 | 0.05736866 | 0.024 | 40.8447
3509 | 4.895278 | 3.0802 | 14.2503 | 2 | 2.7937 | 2.808203 | 7.81 | 0.031894 | 0.2427 | 0.2483357 | 0.05734049 | 0.0234 | 40.8448
3510 | 4.896667 | 3.0778 | 14.2545 | 2 | 2.8106 | 2.80859 | 7.9 | 0.032462 | 0.243 | 0.2483422 | 0.05731313 | 0.0228 | 40.8443
3511 | 4.898056 | 3.0778 | 14.2588 | 2 | 2.817 | 2.808959 | 7.94 | 0.032679 | 0.2435 | 0.2483489 | 0.05724763 | 0.0223 | 40.8441
3512 | 4.899444 | 3.0752 | 14.2631 | 2 | 2.8132 | 2.809298 | 7.91 | 0.032545 | 0.2436 | 0.2483563 | 0.05722183 | 0.0217 | 40.844
3513 | 4.900833 | 3.0752 | 14.2673 | 2 | 2.817 | 2.809632 | 7.94 | 0.032705 | 0.2442 | 0.2483639 | 0.05719778 | 0.0211 | 40.8438
3514 | 4.902222 | 3.0727 | 14.2716 | 2 | 2.8157 | 2.809976 | 7.93 | 0.032644 | 0.2444 | 0.2483709 | 0.05717384 | 0.0205 | 40.8437
3515 | 4.903611 | 3.0727 | 14.2759 | 2 | 2.8067 | 2.810344 | 7.88 | 0.032328 | 0.2428 | 0.248378 | 0.05710723 | 0.0199 | 40.8437
3516 | 4.905 | 3.07 | 14.2801 | 2 | 2.8106 | 2.810663 | 7.9 | 0.032473 | 0.2422 | 0.2483853 | 0.05707825 | 0.0193 | 40.8436
3517 | 4.906389 | 3.07 | 14.2844 | 2 | 2.8144 | 2.810989 | 7.92 | 0.032607 | 0.2424 | 0.2483922 | 0.05704997 | 0.0187 | 40.8433
3518 | 4.907778 | 3.0674 | 14.2887 | 2 | 2.8119 | 2.811307 | 7.91 | 0.0325 | 0.2423 | 0.2483997 | 0.05702075 | 0.0181 | 40.8433
3519 | 4.909167 | 3.0674 | 14.2929 | 2 | 2.8015 | 2.811566 | 7.85 | 0.032141 | 0.2412 | 0.2484082 | 0.05695141 | 0.0174 | 40.8434
3520 | 4.910556 | 3.0645 | 14.2972 | 2 | 2.8028 | 2.811879 | 7.86 | 0.032182 | 0.2393 | 0.2484165 | 0.05691528 | 0.0168 | 40.8432
3521 | 4.911944 | 3.0645 | 14.3015 | 2 | 2.8222 | 2.812252 | 7.96 | 0.032872 | 0.2403 | 0.2484352 | 0.05688149 | 0.0161 | 40.8427
3522 | 4.913611 | 3.0617 | 14.3057 | 2 | 2.8247 | 2.812567 | 7.98 | 0.032966 | 0.2408 | 0.2484533 | 0.05684924 | 0.0155 | 40.8428
3523 | 4.915 | 3.0617 | 14.31 | 2 | 2.8041 | 2.812939 | 7.86 | 0.03223 | 0.2397 | 0.2484713 | 0.05677663 | 0.0148 | 40.8431
3524 | 4.916389 | 3.0587 | 14.3143 | 2 | 2.8157 | 2.813284 | 7.93 | 0.032632 | 0.2404 | 0.2484886 | 0.05674359 | 0.0142 | 40.8427
3525 | 4.917778 | 3.0587 | 14.3185 | 2 | 2.7989 | 2.813627 | 7.83 | 0.032054 | 0.2386 | 0.2485051 | 0.05670726 | 0.0135 | 40.843
3526 | 4.919167 | 3.0558 | 14.3227 | 2 | 2.8015 | 2.813937 | 7.85 | 0.032149 | 0.2369 | 0.2485209 | 0.05666706 | 0.0128 | 40.8428
3527 | 4.920556 | 3.0558 | 14.327 | 2 | 2.8041 | 2.814251 | 7.86 | 0.03225 | 0.2366 | 0.2485373 | 0.05658676 | 0.0121 | 40.8426
3528 | 4.921944 | 3.0527 | 14.3312 | 2 | 2.8247 | 2.814576 | 7.98 | 0.032949 | 0.2367 | 0.2485535 | 0.05654627 | 0.0114 | 40.8421
3529 | 4.923333 | 3.0527 | 14.3355 | 2 | 2.7885 | 2.814901 | 7.78 | 0.031705 | 0.234 | 0.2485697 | 0.05649981 | 0.0107 | 40.8427
3530 | 4.924722 | 3.0496 | 14.3397 | 2 | 2.8209 | 2.815289 | 7.96 | 0.03282 | 0.2344 | 0.2485847 | 0.05645395 | 0.01 | 40.8419
3531 | 4.926111 | 3.0496 | 14.344 | 2 | 2.8093 | 2.815608 | 7.89 | 0.032421 | 0.2342 | 0.2486 | 0.05636873 | 0.0093 | 40.842
3532 | 4.9275 | 3.0464 | 14.3482 | 2 | 2.8157 | 2.815955 | 7.93 | 0.032652 | 0.234 | 0.2486145 | 0.05632212 | 0.0086 | 40.8418
3533 | 4.928889 | 3.0464 | 14.3524 | 2 | 2.8196 | 2.816271 | 7.95 | 0.032782 | 0.2342 | 0.2486289 | 0.05627646 | 0.0079 | 40.8416
3534 | 4.930278 | 3.0432 | 14.3566 | 2 | 2.8222 | 2.816526 | 7.96 | 0.032876 | 0.2343 | 0.2486423 | 0.05623128 | 0.0072 | 40.8415
3535 | 4.931667 | 3.0432 | 14.3609 | 2 | 2.8041 | 2.816907 | 7.86 | 0.032246 | 0.2336 | 0.2486561 | 0.05614468 | 0.0065 | 40.8417
3536 | 4.933056 | 3.0399 | 14.3651 | 2 | 2.8132 | 2.817216 | 7.91 | 0.032545 | 0.2324 | 0.2486684 | 0.05609525 | 0.0057 | 40.8414
3537 | 4.934444 | 3.0399 | 14.3693 | 2 | 2.8222 | 2.81755 | 7.96 | 0.032854 | 0.2329 | 0.2486804 | 0.05604759 | 0.005 | 40.8411
3538 | 4.935833 | 3.0368 | 14.3735 | 2 | 2.8273 | 2.817915 | 7.99 | 0.033034 | 0.2335 | 0.2486924 | 0.05600158 | 0.0043 | 40.8409
3539 | 4.937222 | 3.0368 | 14.3777 | 2 | 2.8311 | 2.818222 | 8.02 | 0.033171 | 0.2347 | 0.248704 | 0.05591747 | 0.0036 | 40.8408
3540 | 4.938611 | 3.0335 | 14.382 | 2 | 2.8234 | 2.81852 | 7.97 | 0.032907 | 0.2349 | 0.2487144 | 0.05587492 | 0.0028 | 40.8408
3541 | 4.94 | 3.0335 | 14.3862 | 2 | 2.8196 | 2.818861 | 7.95 | 0.032782 | 0.235 | 0.248725 | 0.05583204 | 0.0021 | 40.8407
3542 | 4.941389 | 3.0303 | 14.3904 | 2 | 2.808 | 2.819183 | 7.88 | 0.032392 | 0.2339 | 0.2487355 | 0.05578788 | 0.0014 | 40.8409
3543 | 4.942778 | 3.0303 | 14.3946 | 2 | 2.8132 | 2.819486 | 7.91 | 0.032562 | 0.2335 | 0.2487457 | 0.05570096 | 0.0007 | 40.8407
3544 | 4.944167 | 3.027 | 14.3988 | 2 | 2.8106 | 2.819877 | 7.9 | 0.032451 | 0.2321 | 0.2487573 | 0.0556528 | -0.0001 | 40.8406
3545 | 4.945556 | 3.027 | 14.403 | 2 | 2.8067 | 2.820246 | 7.88 | 0.032352 | 0.2309 | 0.2487685 | 0.05560126 | -0.0008 | 40.8406
3546 | 4.946944 | 3.0238 | 14.4072 | 2 | 2.8144 | 2.820558 | 7.92 | 0.032587 | 0.2305 | 0.2487792 | 0.05554905 | -0.0015 | 40.8404
3547 | 4.948333 | 3.0238 | 14.4114 | 2 | 2.8093 | 2.820954 | 7.89 | 0.032409 | 0.2293 | 0.2487909 | 0.05545345 | -0.0022 | 40.8404
3548 | 4.949722 | 3.0204 | 14.4156 | 2 | 2.8119 | 2.821361 | 7.91 | 0.032496 | 0.2286 | 0.2488018 | 0.05539702 | -0.003 | 40.8402
3549 | 4.951111 | 3.0204 | 14.4198 | 2 | 2.8196 | 2.821695 | 7.95 | 0.032764 | 0.2289 | 0.2488127 | 0.0553405 | -0.0037 | 40.84
3550 | 4.9525 | 3.0171 | 14.424 | 2 | 2.8273 | 2.822066 | 7.99 | 0.033038 | 0.2295 | 0.2488233 | 0.05528574 | -0.0045 | 40.8397
3551 | 4.953889 | 3.0171 | 14.4282 | 2 | 2.8273 | 2.822439 | 7.99 | 0.033045 | 0.2299 | 0.2488334 | 0.05519282 | -0.0052 | 40.8396
3552 | 4.955278 | 3.0136 | 14.4324 | 2 | 2.8196 | 2.822764 | 7.95 | 0.032767 | 0.2293 | 0.2488438 | 0.05513782 | -0.006 | 40.8397
3553 | 4.956667 | 3.0136 | 14.4366 | 2 | 2.8273 | 2.8231 | 7.99 | 0.033036 | 0.2296 | 0.2488547 | 0.05508377 | -0.0067 | 40.8394
3554 | 4.958056 | 3.0103 | 14.4407 | 2 | 2.8196 | 2.823389 | 7.95 | 0.032763 | 0.2297 | 0.2488651 | 0.05502939 | -0.0075 | 40.8395
3555 | 4.959444 | 3.0103 | 14.4449 | 2 | 2.8439 | 2.82373 | 8.09 | 0.033642 | 0.2309 | 0.2488753 | 0.05493993 | -0.0082 | 40.8389
3556 | 4.960833 | 3.0069 | 14.4491 | 2 | 2.8106 | 2.824013 | 7.9 | 0.032451 | 0.2302 | 0.248886 | 0.05488693 | -0.009 | 40.8395
3557 | 4.962222 | 3.0069 | 14.4533 | 2 | 2.826 | 2.824429 | 7.99 | 0.033039 | 0.2306 | 0.2488969 | 0.05483487 | -0.0097 | 40.839
3558 | 4.963611 | 3.0036 | 14.4575 | 2 | 2.8363 | 2.824818 | 8.04 | 0.033354 | 0.2313 | 0.248907 | 0.054784 | -0.0105 | 40.8387
3559 | 4.965 | 3.0036 | 14.4616 | 2 | 2.8337 | 2.825179 | 8.03 | 0.033256 | 0.2319 | 0.2489175 | 0.05469809 | -0.0112 | 40.8387
3560 | 4.966389 | 3.0002 | 14.4658 | 2 | 2.8209 | 2.825542 | 7.96 | 0.032831 | 0.2319 | 0.2489274 | 0.05464881 | -0.0119 | 40.8389
3561 | 4.967778 | 3.0002 | 14.47 | 2 | 2.8222 | 2.825888 | 7.96 | 0.032859 | 0.2315 | 0.2489372 | 0.05459781 | -0.0127 | 40.8388
3562 | 4.969444 | 2.997 | 14.4741 | 2 | 2.8222 | 2.826218 | 7.96 | 0.032872 | 0.2311 | 0.2489462 | 0.05454472 | -0.0134 | 40.839
3563 | 4.970833 | 2.997 | 14.4783 | 2 | 2.8324 | 2.826544 | 8.02 | 0.033214 | 0.2311 | 0.2489546 | 0.05445968 | -0.0141 | 40.8387
3564 | 4.972222 | 2.9936 | 14.4824 | 2 | 2.8222 | 2.826882 | 7.96 | 0.032862 | 0.2306 | 0.2489617 | 0.05440564 | -0.0149 | 40.8389
3565 | 4.973611 | 2.9936 | 14.4866 | 2 | 2.8234 | 2.82727 | 7.97 | 0.032907 | 0.2302 | 0.2489683 | 0.05435045 | -0.0156 | 40.8387
3566 | 4.975 | 2.9904 | 14.4908 | 2 | 2.8311 | 2.827611 | 8.02 | 0.03318 | 0.2308 | 0.2489749 | 0.05429585 | -0.0163 | 40.8385
3567 | 4.976389 | 2.9904 | 14.4949 | 2 | 2.8388 | 2.828018 | 8.06 | 0.033447 | 0.2323 | 0.248982 | 0.05421541 | -0.017 | 40.8382
3568 | 4.977778 | 2.9871 | 14.4991 | 2 | 2.8234 | 2.828311 | 7.97 | 0.032901 | 0.2314 | 0.2489888 | 0.05416241 | -0.0178 | 40.8385
3569 | 4.979167 | 2.9871 | 14.5032 | 2 | 2.8286 | 2.828628 | 8 | 0.033093 | 0.2318 | 0.2489953 | 0.0541093 | -0.0185 | 40.8383
3570 | 4.980556 | 2.984 | 14.5074 | 2 | 2.8337 | 2.828984 | 8.03 | 0.033261 | 0.2317 | 0.2490024 | 0.05405538 | -0.0192 | 40.8381
3571 | 4.981944 | 2.984 | 14.5115 | 2 | 2.826 | 2.82931 | 7.99 | 0.032991 | 0.2309 | 0.2490088 | 0.05397407 | -0.0199 | 40.8382
3572 | 4.983333 | 2.9808 | 14.5156 | 2 | 2.8119 | 2.829638 | 7.91 | 0.032518 | 0.2299 | 0.2490149 | 0.05391619 | -0.0206 | 40.8384
3573 | 4.984722 | 2.9808 | 14.5198 | 2 | 2.8311 | 2.830027 | 8.02 | 0.033187 | 0.2296 | 0.2490213 | 0.05385762 | -0.0213 | 40.8379
3574 | 4.986111 | 2.9777 | 14.5239 | 2 | 2.8299 | 2.830379 | 8.01 | 0.033128 | 0.2295 | 0.2490276 | 0.05379953 | -0.0219 | 40.8379
3575 | 4.9875 | 2.9777 | 14.5281 | 2 | 2.8028 | 2.830705 | 7.86 | 0.032223 | 0.2268 | 0.2490341 | 0.05370884 | -0.0226 | 40.8383
3576 | 4.988889 | 2.9746 | 14.5322 | 2 | 2.8324 | 2.831056 | 8.02 | 0.033218 | 0.2266 | 0.2490407 | 0.05364426 | -0.0233 | 40.8377
3577 | 4.990278 | 2.9746 | 14.5363 | 2 | 2.8311 | 2.831441 | 8.02 | 0.033173 | 0.2267 | 0.2490472 | 0.05358004 | -0.0239 | 40.8376
3578 | 4.991667 | 2.9715 | 14.5404 | 2 | 2.8286 | 2.831816 | 8 | 0.033105 | 0.2263 | 0.2490533 | 0.05351411 | -0.0246 | 40.8376
3579 | 4.993056 | 2.9715 | 14.5446 | 2 | 2.8427 | 2.832208 | 8.08 | 0.033593 | 0.2276 | 0.2490584 | 0.05342681 | -0.0252 | 40.8372
3580 | 4.994444 | 2.9685 | 14.5487 | 2 | 2.8222 | 2.832585 | 7.96 | 0.032859 | 0.2268 | 0.2490627 | 0.05336226 | -0.0259 | 40.8376
3581 | 4.995833 | 2.9685 | 14.5528 | 2 | 2.8375 | 2.832911 | 8.05 | 0.033399 | 0.2274 | 0.2490664 | 0.05329865 | -0.0265 | 40.8372
3582 | 4.997222 | 2.9656 | 14.5569 | 2 | 2.8465 | 2.833232 | 8.1 | 0.033711 | 0.2276 | 0.2490693 | 0.05323701 | -0.0271 | 40.837
3583 | 4.998611 | 2.9656 | 14.5611 | 2 | 2.8324 | 2.833618 | 8.02 | 0.033221 | 0.2284 | 0.2490721 | 0.05315136 | -0.0277 | 40.8372
3584 | 5 | 2.9628 | 14.5652 | 2 | 2.8222 | 2.834045 | 7.96 | 0.032859 | 0.2267 | 0.2490751 | 0.05308787 | -0.0283 | 40.8373
3585 | 5.001389 | 2.9628 | 14.5693 | 2 | 2.8337 | 2.834403 | 8.03 | 0.033289 | 0.2264 | 0.2490791 | 0.05302324 | -0.0289 | 40.837
3586 | 5.002778 | 2.96 | 14.5734 | 2 | 2.8388 | 2.834773 | 8.06 | 0.03347 | 0.2272 | 0.2490834 | 0.0529607 | -0.0295 | 40.8368
3587 | 5.004167 | 2.96 | 14.5775 | 2 | 2.8286 | 2.835113 | 8 | 0.03309 | 0.2266 | 0.2490877 | 0.05287196 | -0.0301 | 40.837
3588 | 5.005556 | 2.9572 | 14.5816 | 2 | 2.8541 | 2.835387 | 8.15 | 0.033993 | 0.2277 | 0.2490919 | 0.0528108 | -0.0307 | 40.8364
3589 | 5.006944 | 2.9572 | 14.5857 | 2 | 2.8655 | 2.835756 | 8.21 | 0.034396 | 0.2301 | 0.2490958 | 0.05275553 | -0.0312 | 40.8361
3590 | 5.008333 | 2.9547 | 14.5898 | 2 | 2.8286 | 2.836053 | 8 | 0.033124 | 0.2295 | 0.2491001 | 0.0526983 | -0.0318 | 40.8368
3591 | 5.009722 | 2.9547 | 14.5939 | 2 | 2.8439 | 2.836374 | 8.09 | 0.033642 | 0.2305 | 0.2491036 | 0.05261956 | -0.0323 | 40.8364
3592 | 5.011111 | 2.9522 | 14.598 | 2 | 2.8337 | 2.836714 | 8.03 | 0.033277 | 0.2309 | 0.249107 | 0.05256577 | -0.0328 | 40.8366
3593 | 5.0125 | 2.9522 | 14.6021 | 2 | 2.8465 | 2.837069 | 8.1 | 0.033715 | 0.2316 | 0.2491093 | 0.05251324 | -0.0333 | 40.8363
3594 | 5.013889 | 2.9499 | 14.6062 | 2 | 2.8311 | 2.837419 | 8.02 | 0.033209 | 0.231 | 0.2491112 | 0.05246014 | -0.0338 | 40.8365
3595 | 5.015278 | 2.9499 | 14.6103 | 2 | 2.8452 | 2.837756 | 8.1 | 0.033687 | 0.2311 | 0.249113 | 0.05238307 | -0.0343 | 40.8361
3596 | 5.016667 | 2.9476 | 14.6144 | 2 | 2.8363 | 2.838146 | 8.04 | 0.033375 | 0.2311 | 0.2491149 | 0.0523304 | -0.0348 | 40.8363
3597 | 5.018056 | 2.9476 | 14.6185 | 2 | 2.8503 | 2.838526 | 8.12 | 0.033854 | 0.232 | 0.2491174 | 0.05227934 | -0.0352 | 40.8359
3598 | 5.019444 | 2.9455 | 14.6226 | 2 | 2.8375 | 2.838924 | 8.05 | 0.033399 | 0.2319 | 0.2491194 | 0.05222724 | -0.0357 | 40.8361
3599 | 5.020833 | 2.9455 | 14.6267 | 2 | 2.8337 | 2.839256 | 8.03 | 0.033285 | 0.232 | 0.2491219 | 0.05215423 | -0.0361 | 40.8361
3600 | 5.022222 | 2.9434 | 14.6308 | 2 | 2.8337 | 2.839613 | 8.03 | 0.03327 | 0.2311 | 0.2491243 | 0.05210049 | -0.0365 | 40.8361
3601 | 5.023611 | 2.9434 | 14.6349 | 2 | 2.8273 | 2.839976 | 7.99 | 0.033036 | 0.2293 | 0.2491258 | 0.05204217 | -0.0369 | 40.8362
3602 | 5.025 | 2.9415 | 14.639 | 2 | 2.8363 | 2.840345 | 8.04 | 0.033354 | 0.229 | 0.2491266 | 0.05198327 | -0.0373 | 40.8359
3603 | 5.026389 | 2.9415 | 14.6431 | 2 | 2.8427 | 2.840695 | 8.08 | 0.033605 | 0.2292 | 0.2491276 | 0.05190493 | -0.0377 | 40.8357
3604 | 5.027778 | 2.9396 | 14.6471 | 2 | 2.8465 | 2.841071 | 8.1 | 0.033746 | 0.2299 | 0.2491281 | 0.05184831 | -0.0381 | 40.8356
3605 | 5.029167 | 2.9396 | 14.6512 | 2 | 2.8375 | 2.841453 | 8.05 | 0.033434 | 0.2297 | 0.2491283 | 0.05179066 | -0.0384 | 40.8357
3606 | 5.030833 | 2.9378 | 14.6553 | 2 | 2.8439 | 2.841717 | 8.09 | 0.033646 | 0.2295 | 0.2491287 | 0.05173266 | -0.0388 | 40.8358
3607 | 5.032222 | 2.9378 | 14.6594 | 2 | 2.8439 | 2.842046 | 8.09 | 0.033622 | 0.2293 | 0.2491281 | 0.05165577 | -0.0391 | 40.8358
3608 | 5.033611 | 2.9361 | 14.6635 | 2 | 2.8414 | 2.842356 | 8.07 | 0.033547 | 0.2287 | 0.2491262 | 0.05159615 | -0.0394 | 40.8358
3609 | 5.035 | 2.9361 | 14.6675 | 2 | 2.8516 | 2.842713 | 8.13 | 0.033896 | 0.2292 | 0.2491243 | 0.05153803 | -0.0397 | 40.8355
3610 | 5.036389 | 2.9345 | 14.6716 | 2 | 2.8503 | 2.843078 | 8.12 | 0.033846 | 0.2293 | 0.2491218 | 0.05147899 | -0.04 | 40.8355
3611 | 5.037778 | 2.9345 | 14.6757 | 2 | 2.8617 | 2.843443 | 8.19 | 0.034286 | 0.2313 | 0.2491191 | 0.05140825 | -0.0403 | 40.8352
3612 | 5.039167 | 2.9331 | 14.6798 | 2 | 2.8681 | 2.843793 | 8.23 | 0.034509 | 0.2326 | 0.2491158 | 0.05135696 | -0.0406 | 40.835
3613 | 5.040556 | 2.9331 | 14.6838 | 2 | 2.8465 | 2.844098 | 8.1 | 0.03375 | 0.2325 | 0.2491114 | 0.05130625 | -0.0409 | 40.8354
3614 | 5.041944 | 2.9318 | 14.6879 | 2 | 2.8414 | 2.844529 | 8.07 | 0.033537 | 0.2324 | 0.2491055 | 0.05125553 | -0.0411 | 40.8355
3615 | 5.043333 | 2.9318 | 14.692 | 2 | 2.849 | 2.844907 | 8.12 | 0.033815 | 0.2328 | 0.2490993 | 0.05118788 | -0.0413 | 40.8353
3616 | 5.044722 | 2.9305 | 14.6961 | 2 | 2.8324 | 2.845288 | 8.02 | 0.033214 | 0.2314 | 0.2490922 | 0.05113506 | -0.0415 | 40.8355
3617 | 5.046111 | 2.9305 | 14.7001 | 2 | 2.8401 | 2.845688 | 8.07 | 0.033506 | 0.231 | 0.2490839 | 0.0510811 | -0.0417 | 40.8353
3618 | 5.0475 | 2.9294 | 14.7042 | 2 | 2.8554 | 2.846003 | 8.15 | 0.034042 | 0.2313 | 0.2490767 | 0.05102781 | -0.0419 | 40.835
3619 | 5.048889 | 2.9294 | 14.7083 | 2 | 2.8465 | 2.846365 | 8.1 | 0.033721 | 0.2308 | 0.2490687 | 0.05095654 | -0.0421 | 40.8351
3620 | 5.050278 | 2.9283 | 14.7123 | 2 | 2.8567 | 2.846678 | 8.16 | 0.034099 | 0.2313 | 0.2490598 | 0.05090346 | -0.0423 | 40.8349
3621 | 5.051667 | 2.9283 | 14.7164 | 2 | 2.8541 | 2.847091 | 8.15 | 0.033993 | 0.2308 | 0.2490509 | 0.05084911 | -0.0424 | 40.8349
3622 | 5.053056 | 2.9274 | 14.7205 | 2 | 2.8427 | 2.847458 | 8.08 | 0.033577 | 0.2306 | 0.2490427 | 0.05079419 | -0.0426 | 40.835
3623 | 5.054444 | 2.9274 | 14.7245 | 2 | 2.8363 | 2.847795 | 8.04 | 0.033346 | 0.2297 | 0.2490341 | 0.05072136 | -0.0427 | 40.8352
3624 | 5.055833 | 2.9264 | 14.7286 | 2 | 2.835 | 2.848163 | 8.04 | 0.033315 | 0.2285 | 0.2490241 | 0.05066185 | -0.0429 | 40.8351
3625 | 5.057222 | 2.9264 | 14.7327 | 2 | 2.8388 | 2.848514 | 8.06 | 0.033461 | 0.228 | 0.2490131 | 0.05060143 | -0.043 | 40.835
3626 | 5.058611 | 2.9255 | 14.7367 | 2 | 2.8452 | 2.848859 | 8.1 | 0.03371 | 0.2276 | 0.2490016 | 0.05054045 | -0.0431 | 40.8348
3627 | 5.06 | 2.9255 | 14.7408 | 2 | 2.8477 | 2.849217 | 8.11 | 0.033763 | 0.2279 | 0.2489896 | 0.05046371 | -0.0433 | 40.8347
3628 | 5.061389 | 2.9246 | 14.7449 | 2 | 2.8528 | 2.849563 | 8.14 | 0.033977 | 0.2274 | 0.248977 | 0.05040249 | -0.0434 | 40.8345
3629 | 5.062778 | 2.9246 | 14.7489 | 2 | 2.863 | 2.849963 | 8.2 | 0.034315 | 0.2281 | 0.2489641 | 0.05034251 | -0.0435 | 40.8343
3630 | 5.064167 | 2.9238 | 14.753 | 2 | 2.8452 | 2.850299 | 8.1 | 0.033673 | 0.2274 | 0.2489513 | 0.05028118 | -0.0436 | 40.8346
3631 | 5.065556 | 2.9238 | 14.757 | 2 | 2.8528 | 2.850729 | 8.14 | 0.033939 | 0.2278 | 0.2489374 | 0.05020511 | -0.0437 | 40.8344
3632 | 5.066944 | 2.923 | 14.7611 | 2 | 2.8414 | 2.851079 | 8.07 | 0.033574 | 0.2276 | 0.2489235 | 0.05014444 | -0.0438 | 40.8346
3633 | 5.068333 | 2.923 | 14.7652 | 2 | 2.849 | 2.851478 | 8.12 | 0.033809 | 0.2274 | 0.2489099 | 0.05008367 | -0.0439 | 40.8344
3634 | 5.069722 | 2.9222 | 14.7692 | 2 | 2.8363 | 2.85185 | 8.04 | 0.033354 | 0.2262 | 0.2488951 | 0.05002039 | -0.044 | 40.8346
3635 | 5.071111 | 2.9222 | 14.7733 | 2 | 2.8617 | 2.852212 | 8.19 | 0.034269 | 0.2271 | 0.2488791 | 0.04994294 | -0.0441 | 40.834
3636 | 5.0725 | 2.9215 | 14.7773 | 2 | 2.8579 | 2.852562 | 8.17 | 0.034129 | 0.228 | 0.2488629 | 0.04988398 | -0.0442 | 40.8341
3637 | 5.073889 | 2.9215 | 14.7814 | 2 | 2.8655 | 2.85291 | 8.21 | 0.034394 | 0.2289 | 0.2488463 | 0.04982695 | -0.0442 | 40.8339
3638 | 5.075278 | 2.9209 | 14.7855 | 2 | 2.8605 | 2.853173 | 8.18 | 0.034231 | 0.2294 | 0.2488293 | 0.04977093 | -0.0443 | 40.8339
3639 | 5.076667 | 2.9209 | 14.7895 | 2 | 2.8554 | 2.853548 | 8.15 | 0.034058 | 0.2297 | 0.2488123 | 0.04970037 | -0.0444 | 40.834
3640 | 5.078056 | 2.9203 | 14.7936 | 2 | 2.8605 | 2.853892 | 8.18 | 0.03422 | 0.2302 | 0.248795 | 0.04964638 | -0.0444 | 40.8338
3641 | 5.079444 | 2.9203 | 14.7976 | 2 | 2.8439 | 2.854284 | 8.09 | 0.033642 | 0.2291 | 0.2487775 | 0.04958932 | -0.0445 | 40.8341
3642 | 5.080833 | 2.9197 | 14.8017 | 2 | 2.8427 | 2.854622 | 8.08 | 0.033575 | 0.2283 | 0.24876 | 0.04953055 | -0.0445 | 40.8341
3643 | 5.082222 | 2.9197 | 14.8057 | 2 | 2.849 | 2.854957 | 8.12 | 0.033823 | 0.2278 | 0.2487422 | 0.04945687 | -0.0446 | 40.8339
3644 | 5.083611 | 2.9192 | 14.8098 | 2 | 2.8731 | 2.855338 | 8.25 | 0.034666 | 0.2287 | 0.2487243 | 0.04939921 | -0.0446 | 40.8334
3645 | 5.085 | 2.9192 | 14.8139 | 2 | 2.863 | 2.855711 | 8.2 | 0.034315 | 0.2291 | 0.2487063 | 0.04934258 | -0.0446 | 40.8335
3646 | 5.086389 | 2.9187 | 14.8179 | 2 | 2.8706 | 2.856091 | 8.24 | 0.034596 | 0.2304 | 0.2486887 | 0.04928787 | -0.0446 | 40.8333
3647 | 5.087778 | 2.9187 | 14.822 | 2 | 2.8579 | 2.856468 | 8.17 | 0.034141 | 0.2305 | 0.2486711 | 0.04922195 | -0.0447 | 40.8335
3648 | 5.089167 | 2.9183 | 14.826 | 2 | 2.8567 | 2.856828 | 8.16 | 0.034073 | 0.2308 | 0.2486537 | 0.04916834 | -0.0447 | 40.8336
3649 | 5.090556 | 2.9183 | 14.8301 | 2 | 2.8541 | 2.857202 | 8.15 | 0.033993 | 0.2309 | 0.2486371 | 0.04911438 | -0.0447 | 40.8336
3650 | 5.091944 | 2.918 | 14.8341 | 2 | 2.8528 | 2.857561 | 8.14 | 0.033951 | 0.2308 | 0.248619 | 0.04906041 | -0.0447 | 40.8336
3651 | 5.093333 | 2.918 | 14.8382 | 2 | 2.8516 | 2.857936 | 8.13 | 0.033902 | 0.2305 | 0.2486008 | 0.04899553 | -0.0447 | 40.8335
3652 | 5.094722 | 2.9176 | 14.8422 | 2 | 2.8567 | 2.858319 | 8.16 | 0.034099 | 0.2304 | 0.2485817 | 0.04894085 | -0.0447 | 40.8334
3653 | 5.096111 | 2.9176 | 14.8463 | 2 | 2.8655 | 2.858634 | 8.21 | 0.034414 | 0.2311 | 0.2485617 | 0.04888741 | -0.0447 | 40.8331
3654 | 5.097778 | 2.9173 | 14.8503 | 2 | 2.8592 | 2.859013 | 8.17 | 0.034166 | 0.2311 | 0.2485408 | 0.04883271 | -0.0447 | 40.8336
3655 | 5.099167 | 2.9173 | 14.8544 | 2 | 2.8516 | 2.859392 | 8.13 | 0.033932 | 0.2303 | 0.2485187 | 0.04876965 | -0.0447 | 40.8336
3656 | 5.100556 | 2.917 | 14.8584 | 2 | 2.8681 | 2.85975 | 8.23 | 0.034523 | 0.231 | 0.2484957 | 0.04871492 | -0.0447 | 40.8333
3657 | 5.101944 | 2.917 | 14.8625 | 2 | 2.8592 | 2.860087 | 8.17 | 0.034169 | 0.2312 | 0.2484727 | 0.04866051 | -0.0446 | 40.8334
3658 | 5.103333 | 2.9167 | 14.8665 | 2 | 2.8541 | 2.860423 | 8.15 | 0.034043 | 0.2311 | 0.2484498 | 0.04860519 | -0.0446 | 40.8335
3659 | 5.104722 | 2.9167 | 14.8706 | 2 | 2.8567 | 2.860744 | 8.16 | 0.034073 | 0.2306 | 0.2484275 | 0.0485443 | -0.0446 | 40.8334
3660 | 5.106111 | 2.9165 | 14.8747 | 2 | 2.8643 | 2.861135 | 8.2 | 0.034386 | 0.2308 | 0.2484052 | 0.04848849 | -0.0446 | 40.8331
3661 | 5.1075 | 2.9165 | 14.8787 | 2 | 2.8528 | 2.861559 | 8.14 | 0.033955 | 0.2307 | 0.2483832 | 0.04843232 | -0.0445 | 40.8334
3662 | 5.108889 | 2.9163 | 14.8828 | 2 | 2.8567 | 2.861925 | 8.16 | 0.034095 | 0.231 | 0.2483601 | 0.04837637 | -0.0445 | 40.8332
3663 | 5.110278 | 2.9163 | 14.8868 | 2 | 2.8668 | 2.862321 | 8.22 | 0.034448 | 0.2308 | 0.2483353 | 0.0483172 | -0.0445 | 40.833
3664 | 5.111667 | 2.9161 | 14.8909 | 2 | 2.8643 | 2.862644 | 8.2 | 0.034381 | 0.231 | 0.2483106 | 0.04826144 | -0.0444 | 40.833
3665 | 5.113056 | 2.9161 | 14.8949 | 2 | 2.8592 | 2.863001 | 8.17 | 0.034169 | 0.2304 | 0.2482856 | 0.04820307 | -0.0444 | 40.8331
3666 | 5.114444 | 2.9159 | 14.899 | 2 | 2.8655 | 2.863377 | 8.21 | 0.034396 | 0.2309 | 0.248261 | 0.04814536 | -0.0444 | 40.8329
3667 | 5.115833 | 2.9159 | 14.903 | 2 | 2.863 | 2.863713 | 8.2 | 0.034323 | 0.2307 | 0.2482357 | 0.04808835 | -0.0443 | 40.8329
3668 | 5.117222 | 2.9157 | 14.9071 | 2 | 2.863 | 2.864056 | 8.2 | 0.034311 | 0.2309 | 0.2482097 | 0.04803084 | -0.0443 | 40.8328
3669 | 5.118611 | 2.9157 | 14.9111 | 2 | 2.863 | 2.864429 | 8.2 | 0.034323 | 0.2304 | 0.2481835 | 0.04797093 | -0.0442 | 40.8328
3670 | 5.12 | 2.9155 | 14.9152 | 2 | 2.8668 | 2.864817 | 8.22 | 0.034477 | 0.2309 | 0.2481565 | 0.04791236 | -0.0442 | 40.8327
3671 | 5.121389 | 2.9155 | 14.9192 | 2 | 2.863 | 2.865228 | 8.2 | 0.034311 | 0.2307 | 0.2481291 | 0.04785708 | -0.0441 | 40.8327
3672 | 5.122778 | 2.9153 | 14.9233 | 2 | 2.8655 | 2.865559 | 8.21 | 0.034396 | 0.2315 | 0.2481002 | 0.04780005 | -0.0441 | 40.8326
3673 | 5.124167 | 2.9153 | 14.9273 | 2 | 2.863 | 2.865902 | 8.2 | 0.034311 | 0.2309 | 0.2480716 | 0.04774198 | -0.0441 | 40.8327
3674 | 5.125556 | 2.9152 | 14.9314 | 2 | 2.8668 | 2.866289 | 8.22 | 0.034445 | 0.2311 | 0.2480431 | 0.04768446 | -0.044 | 40.8325
3675 | 5.126944 | 2.9152 | 14.9354 | 2 | 2.8681 | 2.866609 | 8.23 | 0.034513 | 0.2313 | 0.2480146 | 0.04763077 | -0.044 | 40.8324
3676 | 5.128333 | 2.915 | 14.9395 | 2 | 2.8731 | 2.866923 | 8.25 | 0.034683 | 0.2315 | 0.2479861 | 0.04757434 | -0.0439 | 40.8323
3677 | 5.129722 | 2.915 | 14.9435 | 2 | 2.8756 | 2.867288 | 8.27 | 0.034765 | 0.2326 | 0.247958 | 0.04752035 | -0.0439 | 40.8322
3678 | 5.131111 | 2.9149 | 14.9476 | 2 | 2.8782 | 2.867646 | 8.28 | 0.034879 | 0.2339 | 0.2479293 | 0.04746915 | -0.0439 | 40.8321
3679 | 5.1325 | 2.9149 | 14.9516 | 2 | 2.8782 | 2.867981 | 8.28 | 0.03487 | 0.2353 | 0.2479004 | 0.04742522 | -0.0438 | 40.8321
3680 | 5.133889 | 2.9148 | 14.9557 | 2 | 2.8681 | 2.868329 | 8.23 | 0.034538 | 0.2349 | 0.2478717 | 0.04737643 | -0.0437 | 40.8322
3681 | 5.135278 | 2.9148 | 14.9597 | 2 | 2.8605 | 2.868758 | 8.18 | 0.034249 | 0.2349 | 0.2478427 | 0.04732773 | -0.0437 | 40.8323
3682 | 5.136667 | 2.9148 | 14.9637 | 2 | 2.8807 | 2.869114 | 8.3 | 0.034962 | 0.2354 | 0.2478141 | 0.04727955 | -0.0436 | 40.8319
3683 | 5.138056 | 2.9148 | 14.9678 | 2 | 2.8605 | 2.869443 | 8.18 | 0.03422 | 0.2354 | 0.2477853 | 0.0472369 | -0.0435 | 40.8323
3684 | 5.139444 | 2.9148 | 14.9718 | 2 | 2.8579 | 2.86981 | 8.17 | 0.034145 | 0.2347 | 0.2477565 | 0.04718732 | -0.0435 | 40.8323
3685 | 5.140833 | 2.9148 | 14.9759 | 2 | 2.8643 | 2.870151 | 8.2 | 0.034368 | 0.2337 | 0.2477272 | 0.04713592 | -0.0434 | 40.8321
3686 | 5.142222 | 2.9148 | 14.9799 | 2 | 2.8567 | 2.87049 | 8.16 | 0.034113 | 0.2332 | 0.2476975 | 0.04708348 | -0.0433 | 40.8322
3687 | 5.143611 | 2.9148 | 14.984 | 2 | 2.8655 | 2.870901 | 8.21 | 0.034418 | 0.2333 | 0.2476672 | 0.04703618 | -0.0432 | 40.832
3688 | 5.145 | 2.9148 | 14.988 | 2 | 2.8857 | 2.871306 | 8.33 | 0.035134 | 0.2344 | 0.2476362 | 0.0469866 | -0.0432 | 40.8315
3689 | 5.146389 | 2.9148 | 14.9921 | 2 | 2.8731 | 2.871656 | 8.25 | 0.034705 | 0.2345 | 0.2476051 | 0.04693711 | -0.0431 | 40.8317
3690 | 5.147778 | 2.9149 | 14.9961 | 2 | 2.8655 | 2.872032 | 8.21 | 0.034432 | 0.2338 | 0.2475753 | 0.04688545 | -0.043 | 40.8319
3691 | 5.149167 | 2.9149 | 15.0002 | 2 | 2.8655 | 2.872377 | 8.21 | 0.034432 | 0.2333 | 0.2475464 | 0.04683946 | -0.0429 | 40.8318
3692 | 5.150556 | 2.9149 | 15.0042 | 2 | 2.8782 | 2.872684 | 8.28 | 0.034888 | 0.2333 | 0.2475176 | 0.04678686 | -0.0428 | 40.8315
3693 | 5.151944 | 2.9149 | 15.0083 | 2 | 2.8655 | 2.873062 | 8.21 | 0.034406 | 0.2321 | 0.2474884 | 0.04673121 | -0.0427 | 40.8317
3694 | 5.153333 | 2.915 | 15.0123 | 2 | 2.8744 | 2.873429 | 8.26 | 0.034733 | 0.2324 | 0.247459 | 0.04667609 | -0.0426 | 40.8315
3695 | 5.154722 | 2.915 | 15.0164 | 2 | 2.8782 | 2.873745 | 8.28 | 0.034874 | 0.2327 | 0.2474297 | 0.04662985 | -0.0425 | 40.8314
3696 | 5.156111 | 2.9151 | 15.0204 | 2 | 2.8782 | 2.874086 | 8.28 | 0.034859 | 0.2332 | 0.2473992 | 0.0465767 | -0.0424 | 40.8314
3697 | 5.157778 | 2.9151 | 15.0245 | 2 | 2.8957 | 2.874477 | 8.39 | 0.035499 | 0.2358 | 0.2473685 | 0.04652922 | -0.0423 | 40.8312
3698 | 5.159167 | 2.9152 | 15.0285 | 2 | 2.8731 | 2.874767 | 8.25 | 0.034726 | 0.236 | 0.247338 | 0.04648159 | -0.0422 | 40.8317
3699 | 5.160556 | 2.9152 | 15.0326 | 2 | 2.8857 | 2.875154 | 8.33 | 0.035145 | 0.2369 | 0.2473067 | 0.046446 | -0.0421 | 40.8314
3700 | 5.161944 | 2.9153 | 15.0366 | 2 | 2.8832 | 2.875532 | 8.31 | 0.035054 | 0.2372 | 0.2472754 | 0.04640121 | -0.042 | 40.8314
3701 | 5.163333 | 2.9153 | 15.0407 | 2 | 2.8756 | 2.875908 | 8.27 | 0.034807 | 0.2377 | 0.2472432 | 0.04635637 | -0.0419 | 40.8315
3702 | 5.164722 | 2.9155 | 15.0447 | 2 | 2.8782 | 2.876285 | 8.28 | 0.03487 | 0.2379 | 0.247211 | 0.04631127 | -0.0418 | 40.8314
3703 | 5.166111 | 2.9155 | 15.0488 | 2 | 2.8832 | 2.876653 | 8.31 | 0.035071 | 0.2383 | 0.2471785 | 0.04628115 | -0.0417 | 40.8312
3704 | 5.1675 | 2.9157 | 15.0528 | 2 | 2.8756 | 2.877024 | 8.27 | 0.034797 | 0.2383 | 0.2471459 | 0.04623709 | -0.0416 | 40.8314
3705 | 5.168889 | 2.9157 | 15.0569 | 2 | 2.8769 | 2.877404 | 8.28 | 0.034842 | 0.2378 | 0.247113 | 0.0461912 | -0.0415 | 40.8313
3706 | 5.170278 | 2.9158 | 15.0609 | 2 | 2.8794 | 2.87775 | 8.29 | 0.03492 | 0.2378 | 0.2470802 | 0.04614526 | -0.0414 | 40.8312
3707 | 5.171667 | 2.9158 | 15.065 | 2 | 2.8756 | 2.87817 | 8.27 | 0.034783 | 0.2383 | 0.2470477 | 0.04611636 | -0.0413 | 40.8312
3708 | 5.173056 | 2.916 | 15.0691 | 2 | 2.8807 | 2.878586 | 8.3 | 0.034951 | 0.2392 | 0.2470155 | 0.04607369 | -0.0412 | 40.8311
3709 | 5.174444 | 2.916 | 15.0731 | 2 | 2.8882 | 2.878952 | 8.34 | 0.035229 | 0.2393 | 0.2469835 | 0.04603086 | -0.0411 | 40.8309
3710 | 5.175833 | 2.9162 | 15.0772 | 2 | 2.8782 | 2.879333 | 8.28 | 0.034898 | 0.24 | 0.2469515 | 0.04598931 | -0.041 | 40.831
3711 | 5.177222 | 2.9162 | 15.0812 | 2 | 2.8832 | 2.879653 | 8.31 | 0.035071 | 0.2406 | 0.2469204 | 0.04596661 | -0.0408 | 40.8309
3712 | 5.178611 | 2.9165 | 15.0853 | 2 | 2.8718 | 2.879973 | 8.25 | 0.034638 | 0.2403 | 0.2468912 | 0.04592587 | -0.0407 | 40.8311
3713 | 5.18 | 2.9165 | 15.0893 | 2 | 2.8807 | 2.880326 | 8.3 | 0.03498 | 0.2404 | 0.2468622 | 0.04588608 | -0.0406 | 40.8309
3714 | 5.181389 | 2.9167 | 15.0934 | 2 | 2.8756 | 2.880698 | 8.27 | 0.034779 | 0.24 | 0.2468334 | 0.04584412 | -0.0405 | 40.8309
3715 | 5.182778 | 2.9167 | 15.0974 | 2 | 2.8756 | 2.881036 | 8.27 | 0.034768 | 0.2398 | 0.2468055 | 0.04582059 | -0.0403 | 40.8309
3716 | 5.184167 | 2.9171 | 15.1015 | 2 | 2.8794 | 2.881401 | 8.29 | 0.034934 | 0.2396 | 0.2467777 | 0.04577788 | -0.0402 | 40.8307
3717 | 5.185556 | 2.9171 | 15.1055 | 2 | 2.8731 | 2.881718 | 8.25 | 0.034705 | 0.2393 | 0.2467497 | 0.04573434 | -0.0401 | 40.8309
3718 | 5.186944 | 2.9174 | 15.1096 | 2 | 2.8882 | 2.882082 | 8.34 | 0.035246 | 0.2403 | 0.2467219 | 0.04569364 | -0.0399 | 40.8305
3719 | 5.188333 | 2.9174 | 15.1136 | 2 | 2.8832 | 2.882472 | 8.31 | 0.035058 | 0.241 | 0.2466939 | 0.04567272 | -0.0398 | 40.8306
3720 | 5.189722 | 2.9178 | 15.1177 | 2 | 2.8832 | 2.882806 | 8.31 | 0.03505 | 0.2415 | 0.2466654 | 0.04563482 | -0.0396 | 40.8305
3721 | 5.191111 | 2.9178 | 15.1217 | 2 | 2.8769 | 2.88321 | 8.28 | 0.034869 | 0.2412 | 0.2466354 | 0.04559619 | -0.0395 | 40.8306
3722 | 5.1925 | 2.9182 | 15.1258 | 2 | 2.8832 | 2.883586 | 8.31 | 0.035039 | 0.2413 | 0.2466053 | 0.04555873 | -0.0393 | 40.8304
3723 | 5.193889 | 2.9182 | 15.1298 | 2 | 2.8907 | 2.883892 | 8.36 | 0.035347 | 0.2419 | 0.2465747 | 0.04553929 | -0.0391 | 40.8302
3724 | 5.195278 | 2.9187 | 15.1339 | 2 | 2.8882 | 2.884264 | 8.34 | 0.035226 | 0.2423 | 0.2465433 | 0.04550417 | -0.039 | 40.8302
3725 | 5.196667 | 2.9187 | 15.1379 | 2 | 2.8932 | 2.88458 | 8.37 | 0.035439 | 0.2439 | 0.2465118 | 0.04547266 | -0.0388 | 40.8301
3726 | 5.198056 | 2.9192 | 15.142 | 2 | 2.8932 | 2.884907 | 8.37 | 0.035425 | 0.2449 | 0.2464803 | 0.04544297 | -0.0386 | 40.83
3727 | 5.199444 | 2.9192 | 15.146 | 2 | 2.8693 | 2.885227 | 8.23 | 0.034564 | 0.2442 | 0.2464488 | 0.04542928 | -0.0384 | 40.8305
3728 | 5.200833 | 2.9198 | 15.1501 | 2 | 2.8832 | 2.885583 | 8.31 | 0.035067 | 0.2442 | 0.2464177 | 0.04539814 | -0.0383 | 40.8302
3729 | 5.202222 | 2.9198 | 15.1542 | 2 | 2.8706 | 2.88589 | 8.24 | 0.034596 | 0.2431 | 0.2463863 | 0.04536451 | -0.0381 | 40.8304
3730 | 5.203611 | 2.9204 | 15.1582 | 2 | 2.9007 | 2.886272 | 8.41 | 0.03569 | 0.2448 | 0.2463556 | 0.04533515 | -0.0379 | 40.8297
3731 | 5.205 | 2.9204 | 15.1623 | 2 | 2.8882 | 2.886598 | 8.34 | 0.035229 | 0.2455 | 0.2463237 | 0.0453242 | -0.0377 | 40.8299
3732 | 5.206389 | 2.9211 | 15.1663 | 2 | 2.8957 | 2.886955 | 8.39 | 0.035531 | 0.2459 | 0.2462917 | 0.04529736 | -0.0375 | 40.8297
3733 | 5.207778 | 2.9211 | 15.1704 | 2 | 2.8832 | 2.887333 | 8.31 | 0.035058 | 0.246 | 0.24626 | 0.04527047 | -0.0373 | 40.8299
3734 | 5.209167 | 2.9218 | 15.1745 | 2 | 2.8932 | 2.887626 | 8.37 | 0.035439 | 0.2472 | 0.2462282 | 0.04524672 | -0.037 | 40.8296
3735 | 5.210556 | 2.9218 | 15.1785 | 2 | 2.8982 | 2.887945 | 8.4 | 0.035618 | 0.2483 | 0.2461955 | 0.045242 | -0.0368 | 40.8295
3736 | 5.211944 | 2.9227 | 15.1826 | 2 | 2.8882 | 2.888311 | 8.34 | 0.035241 | 0.2486 | 0.2461628 | 0.04522142 | -0.0366 | 40.8297
3737 | 5.213333 | 2.9227 | 15.1866 | 2 | 2.8756 | 2.888642 | 8.27 | 0.034765 | 0.2474 | 0.2461298 | 0.04519813 | -0.0363 | 40.8299
3738 | 5.214722 | 2.9235 | 15.1907 | 2 | 2.8832 | 2.888982 | 8.31 | 0.035071 | 0.2473 | 0.2460962 | 0.04517412 | -0.0361 | 40.8297
3739 | 5.216111 | 2.9235 | 15.1947 | 2 | 2.897 | 2.889408 | 8.39 | 0.035551 | 0.2474 | 0.2460623 | 0.04516819 | -0.0358 | 40.8294
3740 | 5.2175 | 2.9245 | 15.1988 | 2 | 2.8932 | 2.889755 | 8.37 | 0.035413 | 0.2477 | 0.2460282 | 0.04514514 | -0.0356 | 40.8294
3741 | 5.219167 | 2.9245 | 15.2029 | 2 | 2.8932 | 2.890117 | 8.37 | 0.035439 | 0.2482 | 0.2459932 | 0.04512335 | -0.0353 | 40.8296
3742 | 5.220556 | 2.9254 | 15.2069 | 2 | 2.8882 | 2.890512 | 8.34 | 0.035255 | 0.2484 | 0.2459582 | 0.04510161 | -0.035 | 40.8297
3743 | 5.221944 | 2.9254 | 15.211 | 2 | 2.8982 | 2.89086 | 8.4 | 0.035614 | 0.2489 | 0.2459233 | 0.04509944 | -0.0348 | 40.8294
3744 | 5.223333 | 2.9265 | 15.2151 | 2 | 2.8819 | 2.89118 | 8.31 | 0.035026 | 0.2481 | 0.2458884 | 0.04507711 | -0.0345 | 40.8297
3745 | 5.224722 | 2.9265 | 15.2192 | 2 | 2.8907 | 2.891483 | 8.36 | 0.035329 | 0.2485 | 0.2458535 | 0.04505537 | -0.0342 | 40.8295
3746 | 5.226111 | 2.9275 | 15.2232 | 2 | 2.8857 | 2.891853 | 8.33 | 0.035154 | 0.2474 | 0.2458186 | 0.04503115 | -0.0339 | 40.8296
3747 | 5.2275 | 2.9275 | 15.2273 | 2 | 2.8882 | 2.892238 | 8.34 | 0.035265 | 0.2472 | 0.245784 | 0.04502578 | -0.0336 | 40.8294
3748 | 5.228889 | 2.9286 | 15.2314 | 2 | 2.8882 | 2.892601 | 8.34 | 0.035233 | 0.2465 | 0.2457498 | 0.04499966 | -0.0333 | 40.8294
3749 | 5.230278 | 2.9286 | 15.2354 | 2 | 2.8957 | 2.892984 | 8.39 | 0.035531 | 0.2476 | 0.2457154 | 0.04497534 | -0.033 | 40.8292
3750 | 5.231667 | 2.9296 | 15.2395 | 2 | 2.8907 | 2.893268 | 8.36 | 0.035329 | 0.2478 | 0.245681 | 0.04495173 | -0.0327 | 40.8293
3751 | 5.233056 | 2.9296 | 15.2436 | 2 | 2.9007 | 2.893637 | 8.41 | 0.035715 | 0.248 | 0.2456474 | 0.0449487 | -0.0324 | 40.829
3752 | 5.234444 | 2.9307 | 15.2476 | 2 | 2.8907 | 2.893962 | 8.36 | 0.035329 | 0.2482 | 0.2456135 | 0.04492604 | -0.0321 | 40.8292
3753 | 5.235833 | 2.9307 | 15.2517 | 2 | 2.8957 | 2.89436 | 8.39 | 0.035546 | 0.2484 | 0.2455794 | 0.04490344 | -0.0318 | 40.829
3754 | 5.237222 | 2.9318 | 15.2558 | 2 | 2.8982 | 2.894737 | 8.4 | 0.035623 | 0.2487 | 0.2455449 | 0.04488208 | -0.0315 | 40.8289
3755 | 5.238611 | 2.9318 | 15.2599 | 2 | 2.8932 | 2.895113 | 8.37 | 0.035439 | 0.2488 | 0.2455108 | 0.0448808 | -0.0312 | 40.8289
3756 | 5.24 | 2.9329 | 15.2639 | 2 | 2.8957 | 2.895437 | 8.39 | 0.035499 | 0.2493 | 0.2454768 | 0.04486084 | -0.0309 | 40.8289
3757 | 5.241389 | 2.9329 | 15.268 | 2 | 2.8819 | 2.895816 | 8.31 | 0.035008 | 0.2486 | 0.2454427 | 0.0448385 | -0.0306 | 40.8291
3758 | 5.242778 | 2.934 | 15.2721 | 2 | 2.8907 | 2.896221 | 8.36 | 0.035329 | 0.2485 | 0.2454079 | 0.04481554 | -0.0303 | 40.8288
3759 | 5.244167 | 2.934 | 15.2762 | 2 | 2.9057 | 2.896577 | 8.44 | 0.0359 | 0.2497 | 0.245373 | 0.04481766 | -0.03 | 40.8284
3760 | 5.245556 | 2.9352 | 15.2802 | 2 | 2.8832 | 2.896926 | 8.31 | 0.035071 | 0.2491 | 0.245338 | 0.0447961 | -0.0297 | 40.8289
3761 | 5.246944 | 2.9352 | 15.2843 | 2 | 2.8932 | 2.89725 | 8.37 | 0.035444 | 0.2493 | 0.2453033 | 0.0447749 | -0.0294 | 40.8286
3762 | 5.248333 | 2.9363 | 15.2884 | 2 | 2.8857 | 2.897558 | 8.33 | 0.035149 | 0.249 | 0.2452684 | 0.04475297 | -0.0291 | 40.8287
3763 | 5.249722 | 2.9363 | 15.2925 | 2 | 2.8957 | 2.897933 | 8.39 | 0.035513 | 0.2494 | 0.2452348 | 0.04475474 | -0.0288 | 40.8285
3764 | 5.251111 | 2.9375 | 15.2966 | 2 | 2.9045 | 2.898302 | 8.44 | 0.035836 | 0.25 | 0.245201 | 0.04473508 | -0.0284 | 40.8282
3765 | 5.2525 | 2.9375 | 15.3006 | 2 | 2.8957 | 2.898657 | 8.39 | 0.035493 | 0.2498 | 0.2451668 | 0.0447149 | -0.0281 | 40.8284
3766 | 5.253889 | 2.9386 | 15.3047 | 2 | 2.8882 | 2.899036 | 8.34 | 0.035255 | 0.2492 | 0.2451326 | 0.04469301 | -0.0278 | 40.8285
3767 | 5.255278 | 2.9386 | 15.3088 | 2 | 2.8932 | 2.899428 | 8.37 | 0.03543 | 0.2489 | 0.2450986 | 0.04469433 | -0.0275 | 40.8283
3768 | 5.256667 | 2.9398 | 15.3129 | 2 | 2.8907 | 2.899734 | 8.36 | 0.035357 | 0.2491 | 0.2450648 | 0.04467229 | -0.0272 | 40.8283
3769 | 5.258056 | 2.9398 | 15.317 | 2 | 2.9032 | 2.900087 | 8.43 | 0.03579 | 0.2501 | 0.2450307 | 0.04465281 | -0.0269 | 40.828
3770 | 5.259444 | 2.941 | 15.321 | 2 | 2.9082 | 2.900452 | 8.46 | 0.036003 | 0.2501 | 0.2449968 | 0.04463315 | -0.0266 | 40.8278
3771 | 5.260833 | 2.941 | 15.3251 | 2 | 2.9194 | 2.900817 | 8.52 | 0.036377 | 0.2518 | 0.2449628 | 0.04464079 | -0.0262 | 40.8275
3772 | 5.262222 | 2.9422 | 15.3292 | 2 | 2.9145 | 2.901144 | 8.49 | 0.036234 | 0.2535 | 0.2449284 | 0.04462863 | -0.0259 | 40.8276
3773 | 5.263611 | 2.9422 | 15.3333 | 2 | 2.8907 | 2.901524 | 8.36 | 0.035333 | 0.2531 | 0.2448938 | 0.04461463 | -0.0256 | 40.828
3774 | 5.265 | 2.9435 | 15.3374 | 2 | 2.9057 | 2.901918 | 8.44 | 0.035871 | 0.254 | 0.2448591 | 0.04460253 | -0.0253 | 40.8277
3775 | 5.266389 | 2.9435 | 15.3415 | 2 | 2.9032 | 2.902313 | 8.43 | 0.035798 | 0.2544 | 0.2448246 | 0.04461697 | -0.0249 | 40.8276
3776 | 5.267778 | 2.9448 | 15.3456 | 2 | 2.9082 | 2.902648 | 8.46 | 0.035967 | 0.2555 | 0.2447897 | 0.04460819 | -0.0246 | 40.8275
3777 | 5.269167 | 2.9448 | 15.3497 | 2 | 2.9095 | 2.903041 | 8.47 | 0.036001 | 0.2559 | 0.244754 | 0.04459976 | -0.0243 | 40.8274
3778 | 5.270556 | 2.9461 | 15.3538 | 2 | 2.9032 | 2.903391 | 8.43 | 0.035798 | 0.2556 | 0.244718 | 0.04459124 | -0.0239 | 40.8274
3779 | 5.271944 | 2.9461 | 15.3578 | 2 | 2.9057 | 2.90373 | 8.44 | 0.0359 | 0.2561 | 0.2446812 | 0.04460937 | -0.0236 | 40.8274
3780 | 5.273333 | 2.9475 | 15.3619 | 2 | 2.9032 | 2.904054 | 8.43 | 0.035798 | 0.2558 | 0.2446438 | 0.04460133 | -0.0232 | 40.8274
3781 | 5.274722 | 2.9475 | 15.366 | 2 | 2.9057 | 2.904436 | 8.44 | 0.035891 | 0.2565 | 0.2446067 | 0.04459472 | -0.0229 | 40.8272
3782 | 5.276111 | 2.9488 | 15.3701 | 2 | 2.8982 | 2.904721 | 8.4 | 0.035609 | 0.2562 | 0.2445698 | 0.04458694 | -0.0225 | 40.8273
3783 | 5.2775 | 2.9488 | 15.3742 | 2 | 2.9145 | 2.905115 | 8.49 | 0.036251 | 0.2574 | 0.2445331 | 0.04460853 | -0.0222 | 40.8269
3784 | 5.278889 | 2.9503 | 15.3783 | 2 | 2.9082 | 2.905418 | 8.46 | 0.035979 | 0.2578 | 0.2444959 | 0.04460427 | -0.0218 | 40.827
3785 | 5.280278 | 2.9503 | 15.3824 | 2 | 2.9082 | 2.905797 | 8.46 | 0.035967 | 0.2586 | 0.2444589 | 0.04460144 | -0.0215 | 40.827
3786 | 5.281944 | 2.9517 | 15.3865 | 2 | 2.9194 | 2.90617 | 8.52 | 0.036396 | 0.2597 | 0.2444216 | 0.04460005 | -0.0211 | 40.8269
3787 | 5.283333 | 2.9517 | 15.3906 | 2 | 2.9045 | 2.906526 | 8.44 | 0.035859 | 0.2595 | 0.2443839 | 0.04462745 | -0.0208 | 40.8272
3788 | 5.284722 | 2.9532 | 15.3947 | 2 | 2.9107 | 2.906843 | 8.47 | 0.036076 | 0.2597 | 0.244346 | 0.04462606 | -0.0204 | 40.827
3789 | 5.286111 | 2.9532 | 15.3988 | 2 | 2.9157 | 2.907172 | 8.5 | 0.036257 | 0.2603 | 0.2443079 | 0.04462633 | -0.02 | 40.8268
3790 | 5.2875 | 2.9547 | 15.4029 | 2 | 2.9082 | 2.907542 | 8.46 | 0.035997 | 0.2607 | 0.2442696 | 0.04462672 | -0.0197 | 40.8269
3791 | 5.288889 | 2.9547 | 15.407 | 2 | 2.917 | 2.907963 | 8.51 | 0.036279 | 0.2619 | 0.2442308 | 0.04465967 | -0.0193 | 40.8267
3792 | 5.290278 | 2.9563 | 15.4111 | 2 | 2.9082 | 2.908354 | 8.46 | 0.036008 | 0.2622 | 0.2441921 | 0.04466333 | -0.0189 | 40.8268
3793 | 5.291667 | 2.9563 | 15.4152 | 2 | 2.912 | 2.908736 | 8.48 | 0.036152 | 0.2621 | 0.2441545 | 0.04466721 | -0.0186 | 40.8267
3794 | 5.293056 | 2.9578 | 15.4193 | 2 | 2.9082 | 2.909092 | 8.46 | 0.035983 | 0.2623 | 0.2441169 | 0.0446711 | -0.0182 | 40.8267
3795 | 5.294444 | 2.9578 | 15.4235 | 2 | 2.9157 | 2.909407 | 8.5 | 0.03628 | 0.2635 | 0.2440794 | 0.0447074 | -0.0178 | 40.8264
3796 | 5.295833 | 2.9594 | 15.4276 | 2 | 2.9032 | 2.909752 | 8.43 | 0.035813 | 0.2631 | 0.2440416 | 0.04471302 | -0.0174 | 40.8266
3797 | 5.297222 | 2.9594 | 15.4317 | 2 | 2.9082 | 2.910084 | 8.46 | 0.036003 | 0.2627 | 0.2440045 | 0.044718 | -0.0171 | 40.8265
3798 | 5.298611 | 2.961 | 15.4358 | 2 | 2.9182 | 2.910235 | 8.52 | 0.036337 | 0.2632 | 0.2439674 | 0.04472364 | -0.0167 | 40.8262
3799 | 5.3 | 2.961 | 15.4399 | 2 | 2.9032 | 2.910578 | 8.43 | 0.03579 | 0.2625 | 0.24393 | 0.04475782 | -0.0163 | 40.8265
3800 | 5.301389 | 2.9626 | 15.444 | 2 | 2.8982 | 2.910897 | 8.4 | 0.035644 | 0.2615 | 0.2438924 | 0.04475976 | -0.0159 | 40.8265
3801 | 5.302778 | 2.9626 | 15.4481 | 2 | 2.9082 | 2.911245 | 8.46 | 0.035983 | 0.261 | 0.2438548 | 0.04476008 | -0.0155 | 40.8262
3802 | 5.304167 | 2.9641 | 15.4522 | 2 | 2.8995 | 2.911587 | 8.41 | 0.035651 | 0.2599 | 0.2438166 | 0.04475933 | -0.0152 | 40.8264
3803 | 5.305556 | 2.9641 | 15.4564 | 2 | 2.9082 | 2.911952 | 8.46 | 0.035997 | 0.2599 | 0.243778 | 0.04478699 | -0.0148 | 40.8261
3804 | 5.306944 | 2.9658 | 15.4605 | 2 | 2.9095 | 2.912346 | 8.47 | 0.036034 | 0.2602 | 0.2437396 | 0.0447869 | -0.0144 | 40.826
3805 | 5.308333 | 2.9658 | 15.4646 | 2 | 2.9095 | 2.912716 | 8.47 | 0.036077 | 0.2599 | 0.2437017 | 0.04478617 | -0.014 | 40.8259
3806 | 5.309722 | 2.9673 | 15.4687 | 2 | 2.9145 | 2.913088 | 8.49 | 0.036202 | 0.2607 | 0.2436635 | 0.04478697 | -0.0136 | 40.8257
3807 | 5.311111 | 2.9673 | 15.4729 | 2 | 2.9157 | 2.913434 | 8.5 | 0.036241 | 0.2601 | 0.2436249 | 0.04481518 | -0.0132 | 40.8256
3808 | 5.3125 | 2.9689 | 15.477 | 2 | 2.9232 | 2.913873 | 8.54 | 0.036539 | 0.2615 | 0.2435866 | 0.04481772 | -0.0129 | 40.8254
3809 | 5.313889 | 2.9689 | 15.4811 | 2 | 2.9132 | 2.914217 | 8.49 | 0.036156 | 0.2616 | 0.2435477 | 0.04481973 | -0.0125 | 40.8255
3810 | 5.315278 | 2.9704 | 15.4852 | 2 | 2.9107 | 2.914556 | 8.47 | 0.036112 | 0.2613 | 0.2435089 | 0.04482088 | -0.0121 | 40.8255
3811 | 5.316667 | 2.9704 | 15.4894 | 2 | 2.9095 | 2.914955 | 8.47 | 0.036029 | 0.2614 | 0.2434709 | 0.04485277 | -0.0117 | 40.8255
3812 | 5.318056 | 2.972 | 15.4935 | 2 | 2.9007 | 2.915361 | 8.41 | 0.03569 | 0.2602 | 0.2434328 | 0.04485154 | -0.0113 | 40.8256
3813 | 5.319444 | 2.972 | 15.4976 | 2 | 2.9182 | 2.9157 | 8.52 | 0.036373 | 0.2605 | 0.2433971 | 0.0448514 | -0.011 | 40.8251
3814 | 5.320833 | 2.9735 | 15.5018 | 2 | 2.917 | 2.916035 | 8.51 | 0.036299 | 0.2608 | 0.2433621 | 0.0448516 | -0.0106 | 40.8251
3815 | 5.322222 | 2.9735 | 15.5059 | 2 | 2.9157 | 2.916396 | 8.5 | 0.03627 | 0.2604 | 0.2433268 | 0.04488111 | -0.0102 | 40.825
3816 | 5.323611 | 2.975 | 15.51 | 2 | 2.9182 | 2.916826 | 8.52 | 0.036349 | 0.2603 | 0.2432922 | 0.04488024 | -0.0099 | 40.8249
3817 | 5.325 | 2.975 | 15.5141 | 2 | 2.9057 | 2.917174 | 8.44 | 0.035895 | 0.2593 | 0.2432577 | 0.04487732 | -0.0095 | 40.8251
3818 | 5.326389 | 2.9764 | 15.5183 | 2 | 2.917 | 2.917505 | 8.51 | 0.036303 | 0.2598 | 0.2432234 | 0.04487464 | -0.0092 | 40.8248
3819 | 5.327778 | 2.9764 | 15.5224 | 2 | 2.9057 | 2.917859 | 8.44 | 0.035915 | 0.2593 | 0.2431901 | 0.04490243 | -0.0088 | 40.825
3820 | 5.329167 | 2.9779 | 15.5266 | 2 | 2.9294 | 2.918279 | 8.58 | 0.036782 | 0.2605 | 0.2431571 | 0.04490127 | -0.0085 | 40.8243
3821 | 5.330556 | 2.9779 | 15.5307 | 2 | 2.9269 | 2.918638 | 8.57 | 0.036715 | 0.2607 | 0.2431242 | 0.04490044 | -0.0082 | 40.8243
3822 | 5.331944 | 2.9792 | 15.5348 | 2 | 2.9219 | 2.918995 | 8.54 | 0.036477 | 0.2613 | 0.2430913 | 0.0449007 | -0.0078 | 40.8244
3823 | 5.333333 | 2.9792 | 15.539 | 2 | 2.9294 | 2.91937 | 8.58 | 0.036792 | 0.2622 | 0.2430585 | 0.04493498 | -0.0075 | 40.8241
3824 | 5.334722 | 2.9806 | 15.5431 | 2 | 2.9306 | 2.919727 | 8.59 | 0.036849 | 0.2627 | 0.243026 | 0.04493826 | -0.0072 | 40.824
3825 | 5.336111 | 2.9806 | 15.5472 | 2 | 2.9157 | 2.920036 | 8.5 | 0.03627 | 0.2624 | 0.2429938 | 0.04494068 | -0.0068 | 40.8243
3826 | 5.3375 | 2.982 | 15.5514 | 2 | 2.9244 | 2.920403 | 8.55 | 0.036566 | 0.2626 | 0.2429617 | 0.04494375 | -0.0065 | 40.824
3827 | 5.338889 | 2.982 | 15.5555 | 2 | 2.9132 | 2.920758 | 8.49 | 0.036178 | 0.2624 | 0.2429295 | 0.04497833 | -0.0062 | 40.8242
3828 | 5.340278 | 2.9834 | 15.5597 | 2 | 2.9244 | 2.921054 | 8.55 | 0.036586 | 0.2634 | 0.2428973 | 0.04498313 | -0.0059 | 40.8239
3829 | 5.341667 | 2.9834 | 15.5638 | 2 | 2.9157 | 2.921408 | 8.5 | 0.036261 | 0.2626 | 0.242865 | 0.04498728 | -0.0056 | 40.824
3830 | 5.343056 | 2.9846 | 15.568 | 2 | 2.9207 | 2.921751 | 8.53 | 0.036466 | 0.2629 | 0.2428328 | 0.04499133 | -0.0053 | 40.8238
3831 | 5.344722 | 2.9846 | 15.5721 | 2 | 2.9057 | 2.922086 | 8.44 | 0.035882 | 0.2616 | 0.2428004 | 0.04502372 | -0.0049 | 40.8243
3832 | 5.346111 | 2.986 | 15.5763 | 2 | 2.917 | 2.9225 | 8.51 | 0.036317 | 0.2609 | 0.2427677 | 0.04502347 | -0.0046 | 40.824
3833 | 5.3475 | 2.986 | 15.5804 | 2 | 2.9318 | 2.922823 | 8.6 | 0.036865 | 0.2618 | 0.2427351 | 0.04502494 | -0.0043 | 40.8236
3834 | 5.348889 | 2.9872 | 15.5846 | 2 | 2.9269 | 2.923199 | 8.57 | 0.036715 | 0.2627 | 0.2427033 | 0.04502836 | -0.004 | 40.8236
3835 | 5.350278 | 2.9872 | 15.5887 | 2 | 2.9157 | 2.923563 | 8.5 | 0.036257 | 0.2615 | 0.242672 | 0.04506063 | -0.0037 | 40.8238
3836 | 5.351667 | 2.9885 | 15.5929 | 2 | 2.9194 | 2.923886 | 8.52 | 0.036388 | 0.2619 | 0.2426408 | 0.04506232 | -0.0034 | 40.8236
3837 | 5.353056 | 2.9885 | 15.597 | 2 | 2.9269 | 2.924218 | 8.57 | 0.036679 | 0.262 | 0.2426101 | 0.04506381 | -0.0031 | 40.8234
3838 | 5.354444 | 2.9896 | 15.6012 | 2 | 2.9232 | 2.924569 | 8.54 | 0.036523 | 0.2624 | 0.2425788 | 0.04506594 | -0.0029 | 40.8234
3839 | 5.355833 | 2.9896 | 15.6053 | 2 | 2.9281 | 2.924978 | 8.57 | 0.036735 | 0.263 | 0.2425482 | 0.04510196 | -0.0026 | 40.8232
3840 | 5.357222 | 2.9909 | 15.6095 | 2 | 2.9355 | 2.925278 | 8.62 | 0.037015 | 0.2634 | 0.2425183 | 0.04510624 | -0.0023 | 40.8229
3841 | 5.358611 | 2.9909 | 15.6136 | 2 | 2.9343 | 2.925726 | 8.61 | 0.036984 | 0.2638 | 0.2424886 | 0.04511042 | -0.002 | 40.8229
3842 | 5.36 | 2.992 | 15.6178 | 2 | 2.938 | 2.926151 | 8.63 | 0.037099 | 0.2648 | 0.2424598 | 0.04511642 | -0.0018 | 40.8227
3843 | 5.361389 | 2.992 | 15.6219 | 2 | 2.9405 | 2.926482 | 8.65 | 0.037202 | 0.2654 | 0.2424312 | 0.04515872 | -0.0015 | 40.8226
3844 | 5.362778 | 2.9932 | 15.6261 | 2 | 2.9331 | 2.926837 | 8.6 | 0.036917 | 0.2656 | 0.2424023 | 0.04516643 | -0.0012 | 40.8227
3845 | 5.364167 | 2.9932 | 15.6302 | 2 | 2.9244 | 2.927167 | 8.55 | 0.03657 | 0.2657 | 0.2423738 | 0.04517412 | -0.001 | 40.8228
3846 | 5.365556 | 2.9943 | 15.6344 | 2 | 2.9393 | 2.927562 | 8.64 | 0.037145 | 0.2667 | 0.2423448 | 0.04518515 | -0.0007 | 40.8224
3847 | 5.366944 | 2.9943 | 15.6386 | 2 | 2.9256 | 2.92793 | 8.56 | 0.036669 | 0.2663 | 0.2423157 | 0.04522823 | -0.0005 | 40.8226
3848 | 5.368333 | 2.9954 | 15.6427 | 2 | 2.9207 | 2.928304 | 8.53 | 0.03643 | 0.2662 | 0.2422872 | 0.04523815 | -0.0002 | 40.8226
3849 | 5.369722 | 2.9954 | 15.6469 | 2 | 2.9294 | 2.928637 | 8.58 | 0.036782 | 0.2658 | 0.2422589 | 0.04524765 | 0 | 40.8223
3850 | 5.371111 | 2.9965 | 15.651 | 2 | 2.9157 | 2.929041 | 8.5 | 0.036248 | 0.2653 | 0.2422316 | 0.04525585 | 0.0003 | 40.8226
3851 | 5.3725 | 2.9965 | 15.6552 | 2 | 2.9269 | 2.929421 | 8.57 | 0.036679 | 0.2654 | 0.2422048 | 0.0452966 | 0.0005 | 40.8222
3852 | 5.373889 | 2.9977 | 15.6594 | 2 | 2.9318 | 2.929753 | 8.6 | 0.036843 | 0.2663 | 0.2421791 | 0.04530693 | 0.0008 | 40.822
3853 | 5.375278 | 2.9977 | 15.6635 | 2 | 2.9244 | 2.930135 | 8.55 | 0.036595 | 0.266 | 0.2421535 | 0.04531715 | 0.001 | 40.8221
3854 | 5.376667 | 2.9987 | 15.6677 | 2 | 2.9281 | 2.93049 | 8.57 | 0.036706 | 0.2663 | 0.2421283 | 0.0453278 | 0.0013 | 40.8219
3855 | 5.378056 | 2.9987 | 15.6719 | 2 | 2.9343 | 2.93087 | 8.61 | 0.036959 | 0.2657 | 0.2421033 | 0.04536868 | 0.0015 | 40.8217
3856 | 5.379444 | 2.9998 | 15.676 | 2 | 2.9306 | 2.931247 | 8.59 | 0.036849 | 0.2652 | 0.2420783 | 0.04537695 | 0.0018 | 40.8217
3857 | 5.380833 | 2.9998 | 15.6802 | 2 | 2.9157 | 2.931628 | 8.5 | 0.036261 | 0.2642 | 0.2420537 | 0.04538308 | 0.002 | 40.8219
3858 | 5.382222 | 3.0008 | 15.6844 | 2 | 2.9393 | 2.931968 | 8.64 | 0.037137 | 0.2651 | 0.2420286 | 0.04539092 | 0.0022 | 40.8213
3859 | 5.383611 | 3.0008 | 15.6885 | 2 | 2.9318 | 2.932376 | 8.6 | 0.036861 | 0.265 | 0.242004 | 0.04543034 | 0.0025 | 40.8214
3860 | 5.385 | 3.0019 | 15.6927 | 2 | 2.938 | 2.932759 | 8.63 | 0.037094 | 0.2656 | 0.2419796 | 0.04543924 | 0.0027 | 40.8212
3861 | 5.386389 | 3.0019 | 15.6969 | 2 | 2.9368 | 2.933109 | 8.62 | 0.037052 | 0.2662 | 0.2419557 | 0.04544909 | 0.0029 | 40.8211
3862 | 5.387778 | 3.0029 | 15.7011 | 2 | 2.9343 | 2.93349 | 8.61 | 0.036954 | 0.2663 | 0.2419325 | 0.0454598 | 0.0032 | 40.8211
3863 | 5.389167 | 3.0029 | 15.7052 | 2 | 2.9343 | 2.933867 | 8.61 | 0.036968 | 0.2663 | 0.241909 | 0.04550149 | 0.0034 | 40.821
3864 | 5.390556 | 3.004 | 15.7094 | 2 | 2.9318 | 2.934321 | 8.6 | 0.036896 | 0.2662 | 0.2418853 | 0.04551196 | 0.0036 | 40.8209
3865 | 5.391944 | 3.004 | 15.7136 | 2 | 2.9442 | 2.934794 | 8.67 | 0.037333 | 0.2668 | 0.2418615 | 0.0455235 | 0.0039 | 40.8206
3866 | 5.393333 | 3.005 | 15.7177 | 2 | 2.9306 | 2.935182 | 8.59 | 0.036819 | 0.2666 | 0.2418377 | 0.04553514 | 0.0041 | 40.8208
3867 | 5.394722 | 3.005 | 15.7219 | 2 | 2.9269 | 2.935512 | 8.57 | 0.036688 | 0.2657 | 0.2418144 | 0.04557503 | 0.0043 | 40.8208
3868 | 5.396111 | 3.006 | 15.7261 | 2 | 2.9294 | 2.935879 | 8.58 | 0.03682 | 0.2655 | 0.2417909 | 0.0455843 | 0.0045 | 40.8206
3869 | 5.3975 | 3.006 | 15.7303 | 2 | 2.9232 | 2.936197 | 8.54 | 0.036549 | 0.2647 | 0.2417676 | 0.04559218 | 0.0047 | 40.8207
3870 | 5.398889 | 3.0069 | 15.7344 | 2 | 2.9355 | 2.93655 | 8.62 | 0.037005 | 0.2645 | 0.2417455 | 0.04559954 | 0.005 | 40.8204
3871 | 5.400278 | 3.0069 | 15.7386 | 2 | 2.9368 | 2.93697 | 8.62 | 0.037082 | 0.2644 | 0.2417227 | 0.04563627 | 0.0052 | 40.8202
3872 | 5.401667 | 3.0078 | 15.7428 | 2 | 2.9405 | 2.937371 | 8.65 | 0.037223 | 0.2645 | 0.2417001 | 0.04564361 | 0.0054 | 40.82
3873 | 5.403056 | 3.0078 | 15.747 | 2 | 2.9207 | 2.937737 | 8.53 | 0.036456 | 0.263 | 0.2416777 | 0.04564787 | 0.0056 | 40.8204
3874 | 5.404444 | 3.0086 | 15.7512 | 2 | 2.9417 | 2.938139 | 8.65 | 0.037248 | 0.2631 | 0.2416552 | 0.04565191 | 0.0058 | 40.8198
3875 | 5.406111 | 3.0086 | 15.7553 | 2 | 2.9442 | 2.938492 | 8.67 | 0.037363 | 0.2641 | 0.2416325 | 0.04568818 | 0.0059 | 40.82
3876 | 5.4075 | 3.0095 | 15.7595 | 2 | 2.9393 | 2.938844 | 8.64 | 0.037181 | 0.264 | 0.2416098 | 0.04569413 | 0.0061 | 40.82
3877 | 5.408889 | 3.0095 | 15.7637 | 2 | 2.9479 | 2.939158 | 8.69 | 0.037469 | 0.2648 | 0.2415873 | 0.045702 | 0.0063 | 40.8197
3878 | 5.410278 | 3.0102 | 15.7679 | 2 | 2.9491 | 2.939518 | 8.7 | 0.037525 | 0.2653 | 0.2415655 | 0.0457022 | 0.0065 | 40.8196
3879 | 5.411667 | 3.0102 | 15.7721 | 2 | 2.938 | 2.939776 | 8.63 | 0.037135 | 0.265 | 0.2415441 | 0.04574873 | 0.0066 | 40.8197
3880 | 5.413056 | 3.011 | 15.7762 | 2 | 2.9343 | 2.940121 | 8.61 | 0.036978 | 0.2643 | 0.2415222 | 0.0457468 | 0.0068 | 40.8198
3881 | 5.414444 | 3.011 | 15.7804 | 2 | 2.9318 | 2.940487 | 8.6 | 0.036853 | 0.2638 | 0.2415002 | 0.04574497 | 0.007 | 40.8197
3882 | 5.415833 | 3.0116 | 15.7846 | 2 | 2.9454 | 2.940892 | 8.68 | 0.03741 | 0.2639 | 0.2414788 | 0.0457427 | 0.0071 | 40.8193
3883 | 5.417222 | 3.0116 | 15.7888 | 2 | 2.9232 | 2.941229 | 8.54 | 0.036531 | 0.2627 | 0.2414574 | 0.0457837 | 0.0072 | 40.8197
3884 | 5.418611 | 3.0123 | 15.793 | 2 | 2.9393 | 2.941585 | 8.64 | 0.03716 | 0.2628 | 0.2414363 | 0.04577909 | 0.0074 | 40.8192
3885 | 5.42 | 3.0123 | 15.7972 | 2 | 2.9157 | 2.941943 | 8.5 | 0.036286 | 0.2608 | 0.2414156 | 0.04577066 | 0.0075 | 40.8197
3886 | 5.421389 | 3.0127 | 15.8013 | 2 | 2.9405 | 2.942311 | 8.65 | 0.037202 | 0.2599 | 0.2413958 | 0.04575989 | 0.0076 | 40.8191
3887 | 5.422778 | 3.0127 | 15.8055 | 2 | 2.9442 | 2.942662 | 8.67 | 0.037337 | 0.2598 | 0.2413764 | 0.04579466 | 0.0077 | 40.8189
3888 | 5.424167 | 3.0132 | 15.8097 | 2 | 2.9294 | 2.943059 | 8.58 | 0.036782 | 0.2587 | 0.2413577 | 0.04578137 | 0.0078 | 40.8191
3889 | 5.425556 | 3.0132 | 15.8139 | 2 | 2.943 | 2.943487 | 8.66 | 0.037316 | 0.2588 | 0.2413388 | 0.04576945 | 0.0079 | 40.8187
3890 | 5.426944 | 3.0134 | 15.8181 | 2 | 2.9602 | 2.943873 | 8.76 | 0.037943 | 0.2606 | 0.2413197 | 0.0457604 | 0.008 | 40.8182
3891 | 5.428333 | 3.0134 | 15.8223 | 2 | 2.9368 | 2.94428 | 8.62 | 0.037061 | 0.2595 | 0.2413005 | 0.04579427 | 0.008 | 40.8186
3892 | 5.429722 | 3.0137 | 15.8264 | 2 | 2.9417 | 2.944636 | 8.65 | 0.037248 | 0.26 | 0.2412816 | 0.04578397 | 0.0081 | 40.8185
3893 | 5.431111 | 3.0137 | 15.8306 | 2 | 2.9442 | 2.94505 | 8.67 | 0.037352 | 0.2594 | 0.2412627 | 0.04577313 | 0.0082 | 40.8183
3894 | 5.4325 | 3.0139 | 15.8348 | 2 | 2.9479 | 2.945375 | 8.69 | 0.037493 | 0.26 | 0.2412444 | 0.04576282 | 0.0082 | 40.8181
3895 | 5.433889 | 3.0139 | 15.839 | 2 | 2.9479 | 2.94572 | 8.69 | 0.037457 | 0.26 | 0.2412264 | 0.04579771 | 0.0082 | 40.818
3896 | 5.435278 | 3.0141 | 15.8432 | 2 | 2.9405 | 2.94604 | 8.65 | 0.037188 | 0.2596 | 0.241209 | 0.04578657 | 0.0083 | 40.8181
3897 | 5.436667 | 3.0141 | 15.8474 | 2 | 2.943 | 2.946528 | 8.66 | 0.037305 | 0.2596 | 0.2411915 | 0.04577565 | 0.0083 | 40.8179
3898 | 5.438056 | 3.0141 | 15.8516 | 2 | 2.9368 | 2.946943 | 8.62 | 0.03704 | 0.2585 | 0.2411741 | 0.0457626 | 0.0083 | 40.818
3899 | 5.439444 | 3.0141 | 15.8557 | 2 | 2.9442 | 2.947411 | 8.67 | 0.037342 | 0.2588 | 0.2411575 | 0.0457945 | 0.0083 | 40.8177
3900 | 5.440833 | 3.0142 | 15.8599 | 2 | 2.954 | 2.94777 | 8.73 | 0.037708 | 0.2591 | 0.2411419 | 0.04578275 | 0.0083 | 40.8174
3901 | 5.442222 | 3.0142 | 15.8641 | 2 | 2.9405 | 2.948118 | 8.65 | 0.037202 | 0.2583 | 0.2411264 | 0.04576888 | 0.0083 | 40.8176
3902 | 5.443611 | 3.014 | 15.8683 | 2 | 2.9454 | 2.94844 | 8.68 | 0.037363 | 0.2581 | 0.2411109 | 0.0457547 | 0.0083 | 40.8174
3903 | 5.445 | 3.014 | 15.8725 | 2 | 2.9454 | 2.948769 | 8.68 | 0.037379 | 0.2584 | 0.2410954 | 0.04578604 | 0.0083 | 40.8173
3904 | 5.446389 | 3.014 | 15.8767 | 2 | 2.9442 | 2.949081 | 8.67 | 0.037357 | 0.258 | 0.24108 | 0.04577168 | 0.0083 | 40.8172
3905 | 5.447778 | 3.014 | 15.8809 | 2 | 2.9552 | 2.94945 | 8.73 | 0.037803 | 0.2586 | 0.2410644 | 0.0457589 | 0.0082 | 40.8169
3906 | 5.449167 | 3.0138 | 15.8851 | 2 | 2.9454 | 2.949858 | 8.68 | 0.037367 | 0.2583 | 0.2410482 | 0.04574527 | 0.0082 | 40.817
3907 | 5.450556 | 3.0138 | 15.8892 | 2 | 2.9405 | 2.95023 | 8.65 | 0.037228 | 0.2578 | 0.2410322 | 0.04577523 | 0.0082 | 40.8171
3908 | 5.451944 | 3.0137 | 15.8934 | 2 | 2.9565 | 2.950575 | 8.74 | 0.037797 | 0.2582 | 0.2410168 | 0.04576142 | 0.0081 | 40.8166
3909 | 5.453333 | 3.0137 | 15.8976 | 2 | 2.9614 | 2.950943 | 8.77 | 0.03802 | 0.2589 | 0.2410018 | 0.04574836 | 0.0081 | 40.8164
3910 | 5.454722 | 3.0134 | 15.9018 | 2 | 2.9528 | 2.951285 | 8.72 | 0.037691 | 0.2588 | 0.2409864 | 0.04573455 | 0.008 | 40.8165
3911 | 5.456111 | 3.0134 | 15.906 | 2 | 2.954 | 2.951609 | 8.73 | 0.037738 | 0.2592 | 0.2409713 | 0.0457687 | 0.008 | 40.8164
3912 | 5.4575 | 3.0133 | 15.9102 | 2 | 2.954 | 2.95194 | 8.73 | 0.037717 | 0.2603 | 0.2409563 | 0.04575808 | 0.0079 | 40.8163
3913 | 5.458889 | 3.0133 | 15.9144 | 2 | 2.9417 | 2.952321 | 8.65 | 0.03723 | 0.26 | 0.2409416 | 0.04574682 | 0.0079 | 40.8165
3914 | 5.460278 | 3.013 | 15.9185 | 2 | 2.9577 | 2.952661 | 8.75 | 0.037833 | 0.2608 | 0.2409276 | 0.04573735 | 0.0078 | 40.816
3915 | 5.461667 | 3.013 | 15.9227 | 2 | 2.9479 | 2.952993 | 8.69 | 0.037493 | 0.2603 | 0.2409135 | 0.04577367 | 0.0077 | 40.8161
3916 | 5.463056 | 3.0128 | 15.9269 | 2 | 2.9675 | 2.953387 | 8.81 | 0.038262 | 0.2612 | 0.2408991 | 0.04576506 | 0.0077 | 40.8156
3917 | 5.464444 | 3.0128 | 15.9311 | 2 | 2.9589 | 2.953745 | 8.76 | 0.037926 | 0.2614 | 0.2408842 | 0.04575633 | 0.0076 | 40.8157
3918 | 5.465833 | 3.0125 | 15.9353 | 2 | 2.9528 | 2.95407 | 8.72 | 0.037691 | 0.2615 | 0.2408695 | 0.04574823 | 0.0075 | 40.8157
3919 | 5.467222 | 3.0125 | 15.9395 | 2 | 2.9663 | 2.954396 | 8.8 | 0.038179 | 0.2622 | 0.2408542 | 0.0457886 | 0.0075 | 40.8153
3920 | 5.468611 | 3.0124 | 15.9437 | 2 | 2.9565 | 2.954793 | 8.74 | 0.037838 | 0.2625 | 0.2408384 | 0.04578261 | 0.0074 | 40.8154
3921 | 5.470278 | 3.0124 | 15.9478 | 2 | 2.9479 | 2.955142 | 8.69 | 0.037478 | 0.2623 | 0.2408228 | 0.04577534 | 0.0074 | 40.8159
3922 | 5.471667 | 3.0121 | 15.952 | 2 | 2.9491 | 2.955477 | 8.7 | 0.037516 | 0.2611 | 0.2408068 | 0.04576587 | 0.0073 | 40.8158
3923 | 5.473056 | 3.0121 | 15.9562 | 2 | 2.9466 | 2.955855 | 8.68 | 0.037462 | 0.2605 | 0.2407913 | 0.04580311 | 0.0072 | 40.8157
3924 | 5.474444 | 3.0119 | 15.9604 | 2 | 2.9577 | 2.956218 | 8.75 | 0.037858 | 0.2605 | 0.240776 | 0.04579239 | 0.0072 | 40.8154
3925 | 5.475833 | 3.0119 | 15.9646 | 2 | 2.9577 | 2.956587 | 8.75 | 0.037874 | 0.2605 | 0.2407612 | 0.04578093 | 0.0071 | 40.8153
3926 | 5.477222 | 3.0115 | 15.9688 | 2 | 2.9417 | 2.956966 | 8.65 | 0.037248 | 0.2601 | 0.2407465 | 0.04576956 | 0.007 | 40.8155
3927 | 5.478611 | 3.0115 | 15.9729 | 2 | 2.9663 | 2.957337 | 8.8 | 0.03817 | 0.2606 | 0.2407326 | 0.04580676 | 0.0069 | 40.8149
3928 | 5.48 | 3.0113 | 15.9771 | 2 | 2.9663 | 2.957698 | 8.8 | 0.038209 | 0.2616 | 0.2407184 | 0.04579856 | 0.0069 | 40.8148
3929 | 5.481389 | 3.0113 | 15.9813 | 2 | 2.954 | 2.958062 | 8.73 | 0.037738 | 0.2612 | 0.2407047 | 0.04578983 | 0.0068 | 40.815
3930 | 5.482778 | 3.0109 | 15.9855 | 2 | 2.9552 | 2.958459 | 8.73 | 0.037774 | 0.2607 | 0.2406915 | 0.04577983 | 0.0067 | 40.8148
3931 | 5.484167 | 3.0109 | 15.9897 | 2 | 2.9577 | 2.95885 | 8.75 | 0.037849 | 0.2606 | 0.2406783 | 0.04581687 | 0.0066 | 40.8147
3932 | 5.485556 | 3.0106 | 15.9939 | 2 | 2.9675 | 2.959191 | 8.81 | 0.038226 | 0.261 | 0.240665 | 0.04580752 | 0.0065 | 40.8144
3933 | 5.486944 | 3.0106 | 15.9981 | 2 | 2.9405 | 2.959525 | 8.65 | 0.037212 | 0.2601 | 0.2406513 | 0.04579607 | 0.0064 | 40.8149
3934 | 5.488333 | 3.0102 | 16.0022 | 2 | 2.9626 | 2.959874 | 8.78 | 0.038067 | 0.2601 | 0.2406382 | 0.04578544 | 0.0063 | 40.8143
3935 | 5.489722 | 3.0102 | 16.0064 | 2 | 2.9663 | 2.960311 | 8.8 | 0.038188 | 0.2602 | 0.2406249 | 0.04582097 | 0.0063 | 40.8141
3936 | 5.491111 | 3.0099 | 16.0106 | 2 | 2.9589 | 2.960704 | 8.76 | 0.03791 | 0.2599 | 0.2406115 | 0.04580995 | 0.0062 | 40.8142
3937 | 5.4925 | 3.0099 | 16.0148 | 2 | 2.9651 | 2.961056 | 8.79 | 0.038146 | 0.2602 | 0.2405986 | 0.04579934 | 0.0061 | 40.814
3938 | 5.493889 | 3.0095 | 16.019 | 2 | 2.9712 | 2.961432 | 8.83 | 0.038355 | 0.2613 | 0.2405856 | 0.04579124 | 0.006 | 40.8137
3939 | 5.495278 | 3.0095 | 16.0231 | 2 | 2.9577 | 2.961738 | 8.75 | 0.037836 | 0.2608 | 0.2405723 | 0.04582798 | 0.0059 | 40.814
3940 | 5.496667 | 3.0091 | 16.0273 | 2 | 2.9454 | 2.962065 | 8.68 | 0.037384 | 0.2597 | 0.2405598 | 0.04581655 | 0.0058 | 40.8142
3941 | 5.498056 | 3.0091 | 16.0315 | 2 | 2.9626 | 2.962467 | 8.78 | 0.038073 | 0.2595 | 0.2405482 | 0.04580427 | 0.0057 | 40.8136
3942 | 5.499444 | 3.0086 | 16.0357 | 2 | 2.9602 | 2.962838 | 8.76 | 0.037927 | 0.2595 | 0.2405364 | 0.04579168 | 0.0055 | 40.8136
3943 | 5.500833 | 3.0086 | 16.0399 | 2 | 2.9589 | 2.9632 | 8.76 | 0.037876 | 0.2597 | 0.2405246 | 0.04582681 | 0.0054 | 40.8136
3944 | 5.502222 | 3.0083 | 16.044 | 2 | 2.9663 | 2.963533 | 8.8 | 0.038209 | 0.2598 | 0.240513 | 0.04581487 | 0.0053 | 40.8133
3945 | 5.503611 | 3.0083 | 16.0482 | 2 | 2.954 | 2.963895 | 8.73 | 0.037727 | 0.259 | 0.2405013 | 0.04580314 | 0.0052 | 40.8135
3946 | 5.505 | 3.0077 | 16.0524 | 2 | 2.9602 | 2.964234 | 8.76 | 0.03801 | 0.2593 | 0.2404895 | 0.04579192 | 0.0051 | 40.8132
3947 | 5.506389 | 3.0077 | 16.0566 | 2 | 2.976 | 2.964552 | 8.86 | 0.038593 | 0.2596 | 0.2404778 | 0.04582503 | 0.005 | 40.8128
3948 | 5.507778 | 3.0073 | 16.0608 | 2 | 2.9626 | 2.964918 | 8.78 | 0.038046 | 0.2601 | 0.2404662 | 0.04581551 | 0.0049 | 40.813
3949 | 5.509167 | 3.0073 | 16.0649 | 2 | 2.9589 | 2.965244 | 8.76 | 0.037932 | 0.2598 | 0.240455 | 0.04580462 | 0.0047 | 40.813
3950 | 5.510556 | 3.0068 | 16.0691 | 2 | 2.9797 | 2.965666 | 8.88 | 0.038746 | 0.2613 | 0.2404435 | 0.04579572 | 0.0046 | 40.8124
3951 | 5.511944 | 3.0068 | 16.0733 | 2 | 2.9602 | 2.966076 | 8.76 | 0.037991 | 0.261 | 0.2404322 | 0.04583358 | 0.0045 | 40.8128
3952 | 5.513333 | 3.0064 | 16.0775 | 2 | 2.9552 | 2.96646 | 8.73 | 0.037755 | 0.2605 | 0.2404212 | 0.04582302 | 0.0044 | 40.8128
3953 | 5.514722 | 3.0064 | 16.0816 | 2 | 2.9638 | 2.966863 | 8.78 | 0.038104 | 0.2598 | 0.2404108 | 0.04581225 | 0.0043 | 40.8125
3954 | 5.516111 | 3.0059 | 16.0858 | 2 | 2.9687 | 2.967216 | 8.81 | 0.038277 | 0.26 | 0.2404007 | 0.04580064 | 0.0042 | 40.8123
3955 | 5.5175 | 3.0059 | 16.09 | 2 | 2.9736 | 2.967562 | 8.84 | 0.038471 | 0.2606 | 0.2403913 | 0.04583762 | 0.004 | 40.8121
3956 | 5.518889 | 3.0055 | 16.0942 | 2 | 2.9712 | 2.96795 | 8.83 | 0.038398 | 0.2607 | 0.2403822 | 0.04582749 | 0.0039 | 40.8121
3957 | 5.520278 | 3.0055 | 16.0984 | 2 | 2.9675 | 2.96833 | 8.81 | 0.038235 | 0.2606 | 0.2403732 | 0.04581673 | 0.0038 | 40.8121
3958 | 5.521667 | 3.0049 | 16.1025 | 2 | 2.9724 | 2.96868 | 8.84 | 0.038424 | 0.2609 | 0.2403645 | 0.04580689 | 0.0037 | 40.8119
3959 | 5.523056 | 3.0049 | 16.1067 | 2 | 2.954 | 2.969041 | 8.73 | 0.037733 | 0.2597 | 0.2403563 | 0.04584205 | 0.0036 | 40.8122
3960 | 5.524444 | 3.0045 | 16.1109 | 2 | 2.9577 | 2.969369 | 8.75 | 0.037879 | 0.2586 | 0.2403484 | 0.04582745 | 0.0034 | 40.812
3961 | 5.525833 | 3.0045 | 16.1151 | 2 | 2.9724 | 2.969719 | 8.84 | 0.038406 | 0.2593 | 0.2403409 | 0.04581556 | 0.0033 | 40.8116
3962 | 5.527222 | 3.0039 | 16.1192 | 2 | 2.9687 | 2.970029 | 8.81 | 0.038282 | 0.2589 | 0.2403333 | 0.04580209 | 0.0032 | 40.8116
3963 | 5.528611 | 3.0039 | 16.1234 | 2 | 2.9736 | 2.970338 | 8.84 | 0.038471 | 0.2591 | 0.2403256 | 0.04583546 | 0.0031 | 40.8114
3964 | 5.530278 | 3.0035 | 16.1276 | 2 | 2.9773 | 2.97068 | 8.86 | 0.038634 | 0.2596 | 0.2403181 | 0.04582348 | 0.0029 | 40.8115
3965 | 5.531667 | 3.0035 | 16.1318 | 2 | 2.9638 | 2.97098 | 8.78 | 0.038132 | 0.259 | 0.2403099 | 0.04580993 | 0.0028 | 40.8117
3966 | 5.533056 | 3.003 | 16.1359 | 2 | 2.9675 | 2.971314 | 8.81 | 0.038217 | 0.2585 | 0.2403011 | 0.04579649 | 0.0027 | 40.8116
3967 | 5.534444 | 3.003 | 16.1401 | 2 | 2.9699 | 2.971629 | 8.82 | 0.038368 | 0.2587 | 0.2402925 | 0.04582817 | 0.0026 | 40.8114
3968 | 5.535833 | 3.0026 | 16.1443 | 2 | 2.9748 | 2.971954 | 8.85 | 0.038529 | 0.2587 | 0.240284 | 0.04581517 | 0.0025 | 40.8112
3969 | 5.537222 | 3.0026 | 16.1484 | 2 | 2.9797 | 2.972293 | 8.88 | 0.038735 | 0.2592 | 0.2402753 | 0.04580477 | 0.0024 | 40.811
3970 | 5.538611 | 3.002 | 16.1526 | 2 | 2.9638 | 2.972606 | 8.78 | 0.038094 | 0.2583 | 0.240266 | 0.04579395 | 0.0022 | 40.8113
3971 | 5.54 | 3.002 | 16.1568 | 2 | 2.9797 | 2.97297 | 8.88 | 0.038723 | 0.2586 | 0.2402566 | 0.04582238 | 0.0021 | 40.8108
3972 | 5.541389 | 3.0017 | 16.161 | 2 | 2.9675 | 2.973323 | 8.81 | 0.038274 | 0.2583 | 0.2402476 | 0.04581159 | 0.002 | 40.811
3973 | 5.542778 | 3.0017 | 16.1651 | 2 | 2.9699 | 2.973651 | 8.82 | 0.038345 | 0.2584 | 0.2402389 | 0.04579872 | 0.0019 | 40.8109
3974 | 5.544167 | 3.0012 | 16.1693 | 2 | 2.9797 | 2.973974 | 8.88 | 0.038708 | 0.2582 | 0.2402304 | 0.04578627 | 0.0018 | 40.8106
3975 | 5.545556 | 3.0012 | 16.1735 | 2 | 2.9918 | 2.974315 | 8.95 | 0.039209 | 0.2601 | 0.2402217 | 0.04581924 | 0.0017 | 40.8102
3976 | 5.546944 | 3.0009 | 16.1776 | 2 | 2.9724 | 2.974664 | 8.84 | 0.038424 | 0.2593 | 0.2402137 | 0.0458091 | 0.0016 | 40.8106
3977 | 5.548333 | 3.0009 | 16.1818 | 2 | 2.9821 | 2.974982 | 8.89 | 0.038813 | 0.2593 | 0.2402056 | 0.04579947 | 0.0015 | 40.8103
3978 | 5.549722 | 3.0004 | 16.186 | 2 | 2.9773 | 2.97535 | 8.86 | 0.038634 | 0.259 | 0.2402011 | 0.04578974 | 0.0014 | 40.8103
3979 | 5.551111 | 3.0004 | 16.1901 | 2 | 2.9846 | 2.975743 | 8.91 | 0.038898 | 0.2593 | 0.2401965 | 0.04581997 | 0.0014 | 40.81
3980 | 5.5525 | 3.0002 | 16.1943 | 2 | 2.9712 | 2.976008 | 8.83 | 0.038377 | 0.2588 | 0.2401921 | 0.04580985 | 0.0013 | 40.8103
3981 | 5.553889 | 3.0002 | 16.1985 | 2 | 2.9931 | 2.976363 | 8.96 | 0.039257 | 0.2596 | 0.240188 | 0.04580273 | 0.0012 | 40.8096
3982 | 5.555278 | 2.9998 | 16.2026 | 2 | 2.9809 | 2.976665 | 8.89 | 0.038771 | 0.2597 | 0.2401844 | 0.04579665 | 0.0011 | 40.8099
3983 | 5.556667 | 2.9998 | 16.2068 | 2 | 2.9846 | 2.97707 | 8.91 | 0.038898 | 0.2599 | 0.2401808 | 0.04582591 | 0.001 | 40.8097
3984 | 5.558056 | 2.9996 | 16.211 | 2 | 2.9821 | 2.97742 | 8.89 | 0.038824 | 0.2603 | 0.2401764 | 0.04582108 | 0.001 | 40.8096
3985 | 5.559444 | 2.9996 | 16.2151 | 2 | 2.9712 | 2.977743 | 8.83 | 0.038382 | 0.2599 | 0.2401723 | 0.04581554 | 0.0009 | 40.8098
3986 | 5.560833 | 2.9993 | 16.2193 | 2 | 2.9785 | 2.978069 | 8.87 | 0.038651 | 0.2597 | 0.2401689 | 0.04580824 | 0.0009 | 40.8096
3987 | 5.562222 | 2.9993 | 16.2235 | 2 | 2.9894 | 2.978423 | 8.94 | 0.039114 | 0.2601 | 0.2401653 | 0.04583909 | 0.0008 | 40.8092
3988 | 5.563611 | 2.9992 | 16.2276 | 2 | 2.9785 | 2.978783 | 8.87 | 0.038651 | 0.2603 | 0.2401614 | 0.04583305 | 0.0008 | 40.8094
3989 | 5.565 | 2.9992 | 16.2318 | 2 | 2.987 | 2.979151 | 8.92 | 0.038993 | 0.2606 | 0.2401579 | 0.04582949 | 0.0007 | 40.8091
3990 | 5.566389 | 2.999 | 16.236 | 2 | 2.9785 | 2.979435 | 8.87 | 0.038682 | 0.2607 | 0.2401544 | 0.045828 | 0.0007 | 40.8092
3991 | 5.567778 | 2.999 | 16.2401 | 2 | 2.9687 | 2.979786 | 8.81 | 0.038303 | 0.2601 | 0.240151 | 0.04585506 | 0.0006 | 40.8093
3992 | 5.569167 | 2.9989 | 16.2443 | 2 | 2.976 | 2.98015 | 8.86 | 0.038576 | 0.26 | 0.2401476 | 0.04585213 | 0.0006 | 40.8091
3993 | 5.570556 | 2.9989 | 16.2485 | 2 | 2.9797 | 2.980502 | 8.88 | 0.038746 | 0.26 | 0.2401439 | 0.04584994 | 0.0006 | 40.8089
3994 | 5.571944 | 2.9988 | 16.2526 | 2 | 2.9675 | 2.98085 | 8.81 | 0.038262 | 0.2593 | 0.2401404 | 0.04584723 | 0.0006 | 40.8091
3995 | 5.573333 | 2.9988 | 16.2568 | 2 | 2.9882 | 2.981173 | 8.93 | 0.039061 | 0.2598 | 0.2401374 | 0.04587195 | 0.0005 | 40.8085
3996 | 5.574722 | 2.9988 | 16.261 | 2 | 2.9846 | 2.981502 | 8.91 | 0.038888 | 0.26 | 0.2401341 | 0.0458707 | 0.0005 | 40.8085
3997 | 5.576111 | 2.9988 | 16.2651 | 2 | 2.9918 | 2.981813 | 8.95 | 0.039183 | 0.2609 | 0.2401306 | 0.04587122 | 0.0005 | 40.8083
3998 | 5.5775 | 2.9988 | 16.2693 | 2 | 2.9809 | 2.982133 | 8.89 | 0.038765 | 0.2605 | 0.2401274 | 0.04587164 | 0.0005 | 40.8085
3999 | 5.578889 | 2.9988 | 16.2735 | 2 | 2.9785 | 2.98242 | 8.87 | 0.038651 | 0.2581 | 0.2401235 | 0.04589215 | 0.0005 | 40.8084
4000 | 5.580278 | 2.9989 | 16.2776 | 2 | 2.9833 | 2.982725 | 8.9 | 0.038877 | 0.2585 | 0.2401199 | 0.04588847 | 0.0005 | 40.8082
4001 | 5.581667 | 2.9989 | 16.2818 | 2 | 2.9846 | 2.983106 | 8.91 | 0.038919 | 0.2582 | 0.2401159 | 0.04588552 | 0.0005 | 40.8081
4002 | 5.583056 | 2.9989 | 16.286 | 2 | 2.9943 | 2.983463 | 8.97 | 0.039305 | 0.2587 | 0.2401129 | 0.04588506 | 0.0005 | 40.8078
4003 | 5.584444 | 2.9989 | 16.2902 | 2 | 2.987 | 2.983787 | 8.92 | 0.038993 | 0.2587 | 0.2401102 | 0.04590396 | 0.0006 | 40.8079
4004 | 5.585833 | 2.9991 | 16.2943 | 2 | 2.987 | 2.984116 | 8.92 | 0.039008 | 0.2592 | 0.240107 | 0.04590454 | 0.0006 | 40.8078
4005 | 5.587222 | 2.9991 | 16.2985 | 2 | 2.9809 | 2.984471 | 8.89 | 0.038794 | 0.2589 | 0.2401053 | 0.04590504 | 0.0006 | 40.8078
4006 | 5.588611 | 2.9991 | 16.3027 | 2 | 2.987 | 2.984823 | 8.92 | 0.038998 | 0.2587 | 0.2401041 | 0.04590483 | 0.0006 | 40.8076
4007 | 5.590278 | 2.9991 | 16.3068 | 2 | 2.9833 | 2.985161 | 8.9 | 0.038889 | 0.2587 | 0.2401035 | 0.04592345 | 0.0006 | 40.8079
4008 | 5.591667 | 2.9993 | 16.311 | 2 | 2.9918 | 2.985464 | 8.95 | 0.039198 | 0.2592 | 0.2401028 | 0.04592429 | 0.0007 | 40.8076
4009 | 5.593056 | 2.9993 | 16.3152 | 2 | 2.9785 | 2.985794 | 8.87 | 0.038699 | 0.2587 | 0.2401023 | 0.04592575 | 0.0007 | 40.8078
4010 | 5.594444 | 2.9994 | 16.3193 | 2 | 2.9797 | 2.98608 | 8.88 | 0.038708 | 0.2588 | 0.2401019 | 0.04592755 | 0.0007 | 40.8077
4011 | 5.595833 | 2.9994 | 16.3235 | 2 | 2.9833 | 2.986432 | 8.9 | 0.038877 | 0.2583 | 0.2401014 | 0.04594352 | 0.0007 | 40.8075
4012 | 5.597222 | 2.9996 | 16.3277 | 2 | 2.9882 | 2.986749 | 8.93 | 0.03905 | 0.258 | 0.240101 | 0.04594369 | 0.0008 | 40.8073
4013 | 5.598611 | 2.9996 | 16.3318 | 2 | 2.9955 | 2.987016 | 8.97 | 0.039352 | 0.2584 | 0.2401005 | 0.04594562 | 0.0008 | 40.8071
4014 | 5.6 | 2.9997 | 16.336 | 2 | 2.9918 | 2.987341 | 8.95 | 0.039221 | 0.2582 | 0.2401009 | 0.04594614 | 0.0008 | 40.8071
4015 | 5.601389 | 2.9997 | 16.3402 | 2 | 2.9858 | 2.987666 | 8.91 | 0.038966 | 0.2584 | 0.240101 | 0.04596235 | 0.0009 | 40.8071
4016 | 5.602778 | 2.9999 | 16.3444 | 2 | 2.9943 | 2.987999 | 8.97 | 0.039323 | 0.2584 | 0.2401007 | 0.04596328 | 0.0009 | 40.8068
4017 | 5.604167 | 2.9999 | 16.3485 | 2 | 2.9955 | 2.988386 | 8.97 | 0.039383 | 0.2586 | 0.2401003 | 0.04596465 | 0.0009 | 40.8067
4018 | 5.605556 | 3 | 16.3527 | 2 | 2.9918 | 2.988718 | 8.95 | 0.039204 | 0.2589 | 0.2400996 | 0.04596594 | 0.001 | 40.8067
4019 | 5.606944 | 3 | 16.3569 | 2 | 2.9858 | 2.989026 | 8.91 | 0.038972 | 0.2585 | 0.2400992 | 0.045983 | 0.001 | 40.8068
4020 | 5.608333 | 3.0002 | 16.361 | 2 | 3.0064 | 2.989342 | 9.04 | 0.039755 | 0.2595 | 0.2400987 | 0.04598553 | 0.001 | 40.8062
4021 | 5.609722 | 3.0002 | 16.3652 | 2 | 2.9943 | 2.989624 | 8.97 | 0.039316 | 0.2597 | 0.2400923 | 0.04599063 | 0.0011 | 40.8064
4022 | 5.611111 | 3.0003 | 16.3694 | 2 | 2.9943 | 2.989975 | 8.97 | 0.039305 | 0.2604 | 0.240086 | 0.04599689 | 0.0011 | 40.8063
4023 | 5.6125 | 3.0003 | 16.3735 | 2 | 2.9918 | 2.990289 | 8.95 | 0.039204 | 0.2608 | 0.240079 | 0.04601671 | 0.0011 | 40.8063
4024 | 5.613889 | 3.0006 | 16.3777 | 2 | 2.9943 | 2.990661 | 8.97 | 0.039316 | 0.2604 | 0.2400712 | 0.04602297 | 0.0012 | 40.8061
4025 | 5.615278 | 3.0006 | 16.3819 | 2 | 2.9773 | 2.991006 | 8.86 | 0.038613 | 0.2586 | 0.2400631 | 0.04602566 | 0.0012 | 40.8064
4026 | 5.616667 | 3.0007 | 16.386 | 2 | 2.9918 | 2.991342 | 8.95 | 0.039221 | 0.2589 | 0.2400549 | 0.04602715 | 0.0012 | 40.806
4027 | 5.618056 | 3.0007 | 16.3902 | 2 | 2.9943 | 2.991719 | 8.97 | 0.039269 | 0.2588 | 0.2400463 | 0.04604452 | 0.0013 | 40.8059
4028 | 5.619444 | 3.0009 | 16.3944 | 2 | 2.9943 | 2.992048 | 8.97 | 0.039269 | 0.2595 | 0.2400368 | 0.04604724 | 0.0013 | 40.8058
4029 | 5.620833 | 3.0009 | 16.3985 | 2 | 2.9858 | 2.992393 | 8.91 | 0.038984 | 0.2595 | 0.2400273 | 0.04605131 | 0.0013 | 40.8059
4030 | 5.622222 | 3.0011 | 16.4027 | 2 | 2.9833 | 2.992724 | 8.9 | 0.038877 | 0.259 | 0.240018 | 0.0460553 | 0.0014 | 40.8059
4031 | 5.623611 | 3.0011 | 16.4069 | 2 | 2.9894 | 2.993106 | 8.94 | 0.039093 | 0.2582 | 0.2400095 | 0.04606911 | 0.0014 | 40.8056
4032 | 5.625 | 3.0013 | 16.411 | 2 | 2.9967 | 2.993408 | 8.98 | 0.0394 | 0.2588 | 0.2400007 | 0.0460727 | 0.0014 | 40.8054
4033 | 5.626389 | 3.0013 | 16.4152 | 2 | 2.9979 | 2.993699 | 8.99 | 0.039448 | 0.2586 | 0.2399919 | 0.04607498 | 0.0015 | 40.8053
4034 | 5.627778 | 3.0014 | 16.4194 | 2 | 2.9943 | 2.994029 | 8.97 | 0.039269 | 0.2597 | 0.239982 | 0.04608056 | 0.0015 | 40.8053
4035 | 5.629167 | 3.0014 | 16.4235 | 2 | 2.9894 | 2.994356 | 8.94 | 0.039109 | 0.2589 | 0.2399727 | 0.04609561 | 0.0015 | 40.8053
4036 | 5.630556 | 3.0017 | 16.4277 | 2 | 3.0088 | 2.994697 | 9.05 | 0.039837 | 0.2603 | 0.2399633 | 0.04610241 | 0.0016 | 40.8048
4037 | 5.631944 | 3.0017 | 16.4319 | 2 | 2.9894 | 2.995037 | 8.94 | 0.039114 | 0.2597 | 0.2399541 | 0.04610801 | 0.0016 | 40.8051
4038 | 5.633333 | 3.0019 | 16.436 | 2 | 2.9955 | 2.995353 | 8.97 | 0.039326 | 0.2595 | 0.2399443 | 0.04611373 | 0.0017 | 40.8049
4039 | 5.634722 | 3.0019 | 16.4402 | 2 | 3.0039 | 2.995712 | 9.02 | 0.039698 | 0.2597 | 0.2399346 | 0.0461298 | 0.0017 | 40.8046
4040 | 5.636111 | 3.0021 | 16.4444 | 2 | 2.9991 | 2.996021 | 8.99 | 0.039495 | 0.2605 | 0.239925 | 0.04613757 | 0.0018 | 40.8046
4041 | 5.6375 | 3.0021 | 16.4486 | 2 | 3.0039 | 2.996348 | 9.02 | 0.03968 | 0.2612 | 0.2399154 | 0.04614606 | 0.0018 | 40.8044
4042 | 5.638889 | 3.0024 | 16.4527 | 2 | 2.9991 | 2.996708 | 8.99 | 0.039495 | 0.261 | 0.2399055 | 0.04615406 | 0.0019 | 40.8045
4043 | 5.640278 | 3.0024 | 16.4569 | 2 | 2.987 | 2.997073 | 8.92 | 0.039019 | 0.2596 | 0.2398959 | 0.04617064 | 0.0019 | 40.8046
4044 | 5.641667 | 3.0026 | 16.4611 | 2 | 3.0015 | 2.997456 | 9.01 | 0.039564 | 0.2592 | 0.2398861 | 0.04617497 | 0.002 | 40.8042
4045 | 5.643056 | 3.0026 | 16.4653 | 2 | 2.9967 | 2.998106 | 8.98 | 0.039383 | 0.2587 | 0.2398756 | 0.04617791 | 0.002 | 40.8042
4046 | 5.644444 | 3.0029 | 16.4694 | 2 | 3.0015 | 2.998443 | 9.01 | 0.039585 | 0.2588 | 0.239865 | 0.04618117 | 0.0021 | 40.804
4047 | 5.645833 | 3.0029 | 16.4736 | 2 | 3.0039 | 2.998775 | 9.02 | 0.039698 | 0.2592 | 0.2398552 | 0.04619714 | 0.0021 | 40.8039
4048 | 5.647222 | 3.0032 | 16.4778 | 2 | 2.9991 | 2.999123 | 8.99 | 0.039484 | 0.259 | 0.239845 | 0.04620082 | 0.0022 | 40.8039
4049 | 5.648611 | 3.0032 | 16.4819 | 2 | 3.0003 | 2.999394 | 9 | 0.039516 | 0.2595 | 0.2398344 | 0.04620695 | 0.0023 | 40.8038
4050 | 5.65 | 3.0035 | 16.4861 | 2 | 3.0578 | 2.999716 | 9.35 | 0.041819 | 0.2643 | 0.2398242 | 0.04622278 | 0.0023 | 40.8024
4051 | 5.651667 | 3.0035 | 16.4903 | 2 | 3.0015 | 3.000066 | 9.01 | 0.039602 | 0.2647 | 0.2398132 | 0.04624849 | 0.0024 | 40.8039
4052 | 5.653056 | 3.0039 | 16.4944 | 2 | 3.0039 | 3.000358 | 9.02 | 0.039698 | 0.2654 | 0.2398027 | 0.04626652 | 0.0024 | 40.8038
4053 | 5.654444 | 3.0039 | 16.4986 | 2 | 2.9967 | 3.000603 | 8.98 | 0.0394 | 0.2652 | 0.2397926 | 0.04628376 | 0.0025 | 40.8038
4054 | 5.655833 | 3.0043 | 16.5028 | 2 | 3.0064 | 3.000909 | 9.04 | 0.039776 | 0.2661 | 0.2397826 | 0.04630446 | 0.0026 | 40.8035
4055 | 5.657222 | 3.0043 | 16.507 | 2 | 3.0064 | 3.001206 | 9.04 | 0.03976 | 0.2667 | 0.2397725 | 0.04633282 | 0.0027 | 40.8034
4056 | 5.658611 | 3.0048 | 16.5112 | 2 | 2.9967 | 3.001517 | 8.98 | 0.0394 | 0.2663 | 0.2397623 | 0.0463539 | 0.0028 | 40.8035
4057 | 5.66 | 3.0048 | 16.5153 | 2 | 2.9967 | 3.001821 | 8.98 | 0.039389 | 0.2655 | 0.2397522 | 0.04637295 | 0.0029 | 40.8035
4058 | 5.661389 | 3.0052 | 16.5195 | 2 | 3.0039 | 3.002142 | 9.02 | 0.039717 | 0.2652 | 0.2397422 | 0.04639233 | 0.0029 | 40.8032
4059 | 5.662778 | 3.0052 | 16.5237 | 2 | 3.0051 | 3.002425 | 9.03 | 0.039746 | 0.2654 | 0.2397315 | 0.04641734 | 0.003 | 40.8031
4060 | 5.664167 | 3.0058 | 16.5278 | 2 | 2.9979 | 3.002796 | 8.99 | 0.039478 | 0.2646 | 0.2397205 | 0.04643547 | 0.0031 | 40.8032
4061 | 5.665556 | 3.0058 | 16.532 | 2 | 2.9967 | 3.003164 | 8.98 | 0.039359 | 0.2641 | 0.2397101 | 0.0464521 | 0.0032 | 40.8031
4062 | 5.666944 | 3.0063 | 16.5362 | 2 | 3.0136 | 3.003463 | 9.08 | 0.040069 | 0.2638 | 0.2396989 | 0.04646824 | 0.0033 | 40.8026
4063 | 5.668333 | 3.0063 | 16.5404 | 2 | 3.0039 | 3.003779 | 9.02 | 0.039698 | 0.2645 | 0.2396879 | 0.04649163 | 0.0035 | 40.8027
4064 | 5.669722 | 3.0068 | 16.5446 | 2 | 2.9991 | 3.004094 | 8.99 | 0.039495 | 0.263 | 0.2396777 | 0.04650613 | 0.0036 | 40.8027
4065 | 5.671111 | 3.0068 | 16.5487 | 2 | 3.0088 | 3.004382 | 9.05 | 0.039861 | 0.2638 | 0.2396679 | 0.04652257 | 0.0037 | 40.8025
4066 | 5.6725 | 3.0074 | 16.5529 | 2 | 3.0112 | 3.004706 | 9.07 | 0.039937 | 0.2641 | 0.2396575 | 0.04653862 | 0.0038 | 40.8023
4067 | 5.673889 | 3.0074 | 16.5571 | 2 | 3.0027 | 3.005045 | 9.02 | 0.039638 | 0.2632 | 0.2396465 | 0.04655992 | 0.0039 | 40.8024
4068 | 5.675278 | 3.0079 | 16.5613 | 2 | 2.9894 | 3.005327 | 8.94 | 0.039098 | 0.2613 | 0.2396352 | 0.04657029 | 0.004 | 40.8026
4069 | 5.676667 | 3.0079 | 16.5654 | 2 | 3.0064 | 3.005655 | 9.04 | 0.039746 | 0.2614 | 0.2396243 | 0.04658128 | 0.0041 | 40.8022
4070 | 5.678056 | 3.0084 | 16.5696 | 2 | 3.0136 | 3.005927 | 9.08 | 0.040042 | 0.262 | 0.2396137 | 0.04659401 | 0.0042 | 40.8019
4071 | 5.679444 | 3.0084 | 16.5738 | 2 | 3.0136 | 3.006216 | 9.08 | 0.040069 | 0.2626 | 0.2396034 | 0.04661304 | 0.0044 | 40.8018
4072 | 5.680833 | 3.009 | 16.578 | 2 | 2.9991 | 3.006498 | 8.99 | 0.039469 | 0.2615 | 0.2395938 | 0.04662475 | 0.0045 | 40.802
4073 | 5.682222 | 3.009 | 16.5822 | 2 | 3.0039 | 3.006898 | 9.02 | 0.03968 | 0.2613 | 0.2395851 | 0.04663699 | 0.0046 | 40.8018
4074 | 5.683611 | 3.0095 | 16.5863 | 2 | 3.01 | 3.007201 | 9.06 | 0.039899 | 0.2616 | 0.2395769 | 0.04665087 | 0.0047 | 40.8016
4075 | 5.685 | 3.0095 | 16.5905 | 2 | 3.0088 | 3.0075 | 9.05 | 0.039851 | 0.2613 | 0.2395684 | 0.04666521 | 0.0048 | 40.8016
4076 | 5.686389 | 3.0101 | 16.5947 | 2 | 3.0076 | 3.007856 | 9.05 | 0.03983 | 0.2606 | 0.2395592 | 0.04667706 | 0.0049 | 40.8015
4077 | 5.687778 | 3.0101 | 16.5989 | 2 | 3.0088 | 3.008195 | 9.05 | 0.039872 | 0.2607 | 0.2395498 | 0.04669075 | 0.0051 | 40.8013
4078 | 5.689167 | 3.0106 | 16.6031 | 2 | 3.0088 | 3.008497 | 9.05 | 0.039861 | 0.2605 | 0.2395405 | 0.04670538 | 0.0052 | 40.8012
4079 | 5.690556 | 3.0106 | 16.6072 | 2 | 3.0112 | 3.008866 | 9.07 | 0.039957 | 0.2605 | 0.2395308 | 0.04671503 | 0.0053 | 40.8011
4080 | 5.691944 | 3.0112 | 16.6114 | 2 | 3.0039 | 3.009182 | 9.02 | 0.039686 | 0.2599 | 0.2395215 | 0.04672844 | 0.0054 | 40.8012
4081 | 5.693333 | 3.0112 | 16.6156 | 2 | 3.0136 | 3.009476 | 9.08 | 0.040081 | 0.2598 | 0.2395115 | 0.0467428 | 0.0055 | 40.8009
4082 | 5.694722 | 3.0117 | 16.6198 | 2 | 3.016 | 3.009776 | 9.1 | 0.040195 | 0.2603 | 0.2395012 | 0.0467595 | 0.0056 | 40.8007
4083 | 5.696111 | 3.0117 | 16.624 | 2 | 3.016 | 3.010079 | 9.1 | 0.040177 | 0.2614 | 0.2394912 | 0.04676841 | 0.0057 | 40.8006
4084 | 5.6975 | 3.0122 | 16.6282 | 2 | 3.0039 | 3.010344 | 9.02 | 0.039704 | 0.2606 | 0.239481 | 0.04678571 | 0.0059 | 40.8008
4085 | 5.698889 | 3.0122 | 16.6324 | 2 | 3.0136 | 3.010663 | 9.08 | 0.040063 | 0.2607 | 0.2394707 | 0.04680324 | 0.006 | 40.8005
4086 | 5.700278 | 3.0128 | 16.6365 | 2 | 3.0112 | 3.010994 | 9.07 | 0.039957 | 0.2618 | 0.2394594 | 0.04682333 | 0.0061 | 40.8005
4087 | 5.701667 | 3.0128 | 16.6407 | 2 | 3.0244 | 3.01132 | 9.15 | 0.040495 | 0.2626 | 0.2394476 | 0.04683419 | 0.0062 | 40.8001
4088 | 5.703056 | 3.0134 | 16.6449 | 2 | 3.0244 | 3.01161 | 9.15 | 0.040501 | 0.2634 | 0.2394358 | 0.04685747 | 0.0063 | 40.7999
4089 | 5.704444 | 3.0134 | 16.6491 | 2 | 3.0112 | 3.011906 | 9.07 | 0.039962 | 0.2633 | 0.2394238 | 0.0468812 | 0.0064 | 40.8002
4090 | 5.705833 | 3.014 | 16.6533 | 2 | 3.016 | 3.012224 | 9.1 | 0.040148 | 0.2629 | 0.2394117 | 0.04690434 | 0.0065 | 40.8
4091 | 5.707222 | 3.014 | 16.6575 | 2 | 3.0015 | 3.012524 | 9.01 | 0.039564 | 0.2623 | 0.2393997 | 0.0469136 | 0.0066 | 40.8002
4092 | 5.708611 | 3.0145 | 16.6617 | 2 | 3.028 | 3.012873 | 9.17 | 0.040663 | 0.2631 | 0.2393875 | 0.04693713 | 0.0068 | 40.7995
4093 | 5.71 | 3.0145 | 16.6658 | 2 | 3.0039 | 3.013206 | 9.02 | 0.039686 | 0.2615 | 0.2393743 | 0.04695787 | 0.0069 | 40.8
4094 | 5.711389 | 3.0151 | 16.67 | 2 | 3.0232 | 3.013539 | 9.14 | 0.040453 | 0.2621 | 0.2393611 | 0.04697814 | 0.007 | 40.7994
4095 | 5.713056 | 3.0151 | 16.6742 | 2 | 3.0184 | 3.013845 | 9.11 | 0.040279 | 0.2621 | 0.2393486 | 0.04698812 | 0.0071 | 40.7997
4096 | 5.714444 | 3.0156 | 16.6784 | 2 | 3.0256 | 3.014236 | 9.15 | 0.040513 | 0.2628 | 0.2393354 | 0.04700978 | 0.0072 | 40.7995
4097 | 5.715833 | 3.0156 | 16.6826 | 2 | 3.0244 | 3.01457 | 9.15 | 0.040474 | 0.2639 | 0.2393215 | 0.04703318 | 0.0073 | 40.7994
4098 | 5.717222 | 3.0162 | 16.6868 | 2 | 3.0148 | 3.01485 | 9.09 | 0.040076 | 0.2636 | 0.2393074 | 0.04705791 | 0.0074 | 40.7995
4099 | 5.718611 | 3.0162 | 16.691 | 2 | 3.0088 | 3.015206 | 9.05 | 0.039877 | 0.2627 | 0.2392933 | 0.0470675 | 0.0075 | 40.7996
4100 | 5.72 | 3.0167 | 16.6952 | 2 | 3.0208 | 3.015528 | 9.13 | 0.040387 | 0.2632 | 0.2392789 | 0.0470914 | 0.0077 | 40.7992
4101 | 5.721389 | 3.0167 | 16.6994 | 2 | 3.0256 | 3.015811 | 9.15 | 0.040549 | 0.2628 | 0.2392643 | 0.04711423 | 0.0078 | 40.799
4102 | 5.722778 | 3.0173 | 16.7035 | 2 | 3.016 | 3.016119 | 9.1 | 0.040138 | 0.2612 | 0.2392495 | 0.04713317 | 0.0079 | 40.7991
4103 | 5.724167 | 3.0173 | 16.7077 | 2 | 3.0112 | 3.016399 | 9.07 | 0.039985 | 0.2608 | 0.2392341 | 0.04713978 | 0.008 | 40.7991
4104 | 5.725556 | 3.0178 | 16.7119 | 2 | 3.0232 | 3.016705 | 9.14 | 0.040436 | 0.2607 | 0.2392182 | 0.0471577 | 0.0081 | 40.7988
4105 | 5.726944 | 3.0178 | 16.7161 | 2 | 3.0064 | 3.016981 | 9.04 | 0.039794 | 0.2598 | 0.239202 | 0.04717255 | 0.0082 | 40.799
4106 | 5.728333 | 3.0183 | 16.7203 | 2 | 3.0088 | 3.017249 | 9.05 | 0.039889 | 0.2584 | 0.2391866 | 0.04718603 | 0.0083 | 40.7989
4107 | 5.729722 | 3.0183 | 16.7245 | 2 | 3.0088 | 3.017534 | 9.05 | 0.039895 | 0.2577 | 0.2391712 | 0.04718619 | 0.0084 | 40.7988
4108 | 5.731111 | 3.0187 | 16.7287 | 2 | 3.016 | 3.017828 | 9.1 | 0.040165 | 0.257 | 0.2391551 | 0.04719686 | 0.0085 | 40.7985
4109 | 5.7325 | 3.0187 | 16.7329 | 2 | 3.0184 | 3.018136 | 9.11 | 0.040273 | 0.2568 | 0.2391386 | 0.04720647 | 0.0086 | 40.7984
4110 | 5.733889 | 3.0192 | 16.7371 | 2 | 3.0232 | 3.018381 | 9.14 | 0.040453 | 0.2564 | 0.2391221 | 0.04721642 | 0.0087 | 40.7982
4111 | 5.735278 | 3.0192 | 16.7413 | 2 | 3.0064 | 3.018734 | 9.04 | 0.039765 | 0.2556 | 0.2391059 | 0.04721188 | 0.0088 | 40.7985
4112 | 5.736667 | 3.0195 | 16.7455 | 2 | 3.0148 | 3.019057 | 9.09 | 0.040095 | 0.2545 | 0.2390892 | 0.04721804 | 0.0088 | 40.7982
4113 | 5.738056 | 3.0195 | 16.7497 | 2 | 3.0232 | 3.019357 | 9.14 | 0.040442 | 0.2546 | 0.2390722 | 0.04722443 | 0.0089 | 40.7979
4114 | 5.739444 | 3.0198 | 16.7539 | 2 | 3.0232 | 3.019623 | 9.14 | 0.040453 | 0.2549 | 0.2390548 | 0.04723188 | 0.009 | 40.7978
4115 | 5.740833 | 3.0198 | 16.7581 | 2 | 3.0232 | 3.019914 | 9.14 | 0.040484 | 0.2551 | 0.2390373 | 0.04722588 | 0.0091 | 40.7976
4116 | 5.742222 | 3.0201 | 16.7623 | 2 | 3.0088 | 3.020232 | 9.05 | 0.039908 | 0.2546 | 0.2390194 | 0.04723273 | 0.0091 | 40.7979
4117 | 5.743611 | 3.0201 | 16.7665 | 2 | 3.0088 | 3.020495 | 9.05 | 0.039908 | 0.2536 | 0.239001 | 0.04723854 | 0.0092 | 40.7978
4118 | 5.745 | 3.0204 | 16.7706 | 2 | 3.016 | 3.020843 | 9.1 | 0.040195 | 0.2529 | 0.2389824 | 0.04724248 | 0.0092 | 40.7975
4119 | 5.746389 | 3.0204 | 16.7748 | 2 | 3.0304 | 3.02113 | 9.18 | 0.04076 | 0.2531 | 0.2389636 | 0.04723203 | 0.0093 | 40.7971
4120 | 5.747778 | 3.0205 | 16.779 | 2 | 3.0256 | 3.021409 | 9.15 | 0.040538 | 0.2534 | 0.2389445 | 0.04723701 | 0.0093 | 40.7971
4121 | 5.749167 | 3.0205 | 16.7832 | 2 | 3.0256 | 3.021681 | 9.15 | 0.040561 | 0.2533 | 0.2389251 | 0.04724112 | 0.0094 | 40.797
4122 | 5.750556 | 3.0207 | 16.7874 | 2 | 3.0208 | 3.021958 | 9.13 | 0.04034 | 0.2529 | 0.2389063 | 0.04724528 | 0.0094 | 40.7971
4123 | 5.751944 | 3.0207 | 16.7916 | 2 | 3.0136 | 3.022241 | 9.08 | 0.0401 | 0.252 | 0.2388869 | 0.04723251 | 0.0094 | 40.7971
4124 | 5.753333 | 3.0208 | 16.7958 | 2 | 3.0112 | 3.022544 | 9.07 | 0.039962 | 0.2505 | 0.2388661 | 0.0472319 | 0.0095 | 40.7971
4125 | 5.754722 | 3.0208 | 16.8 | 2 | 3.0328 | 3.022863 | 9.2 | 0.040838 | 0.2507 | 0.2388451 | 0.04723035 | 0.0095 | 40.7965
4126 | 5.756111 | 3.0208 | 16.8042 | 2 | 3.0184 | 3.023104 | 9.11 | 0.040291 | 0.2492 | 0.238823 | 0.04722606 | 0.0095 | 40.7967
4127 | 5.7575 | 3.0208 | 16.8084 | 2 | 3.0232 | 3.023405 | 9.14 | 0.040453 | 0.2498 | 0.2388007 | 0.0472101 | 0.0095 | 40.7965
4128 | 5.758889 | 3.0207 | 16.8126 | 2 | 3.0172 | 3.02374 | 9.1 | 0.040213 | 0.2482 | 0.2387783 | 0.04720385 | 0.0095 | 40.7965
4129 | 5.760278 | 3.0207 | 16.8168 | 2 | 3.028 | 3.024031 | 9.17 | 0.040676 | 0.2471 | 0.2387558 | 0.04719666 | 0.0095 | 40.7962
4130 | 5.761667 | 3.0206 | 16.821 | 2 | 3.016 | 3.024343 | 9.1 | 0.040177 | 0.246 | 0.2387334 | 0.04718912 | 0.0094 | 40.7964
4131 | 5.763056 | 3.0206 | 16.8252 | 2 | 3.0566 | 3.024671 | 9.34 | 0.041818 | 0.2483 | 0.2387104 | 0.04716723 | 0.0094 | 40.7953
4132 | 5.764444 | 3.0204 | 16.8294 | 2 | 3.0304 | 3.024969 | 9.18 | 0.040742 | 0.2483 | 0.2386876 | 0.04716433 | 0.0094 | 40.7958
4133 | 5.765833 | 3.0204 | 16.8336 | 2 | 3.028 | 3.025243 | 9.17 | 0.040657 | 0.2487 | 0.2386647 | 0.04716158 | 0.0093 | 40.7958
4134 | 5.767222 | 3.0202 | 16.8378 | 2 | 3.0256 | 3.025536 | 9.15 | 0.040543 | 0.2487 | 0.2386417 | 0.04716019 | 0.0093 | 40.7957
4135 | 5.768611 | 3.0202 | 16.842 | 2 | 3.0304 | 3.025828 | 9.18 | 0.040753 | 0.2483 | 0.2386195 | 0.04713772 | 0.0092 | 40.7955
4136 | 5.77 | 3.0199 | 16.8462 | 2 | 3.0316 | 3.026061 | 9.19 | 0.040802 | 0.2484 | 0.238597 | 0.04713577 | 0.0092 | 40.7954
4137 | 5.771389 | 3.0199 | 16.8504 | 2 | 3.0196 | 3.026348 | 9.12 | 0.040292 | 0.2471 | 0.2385737 | 0.04713189 | 0.0091 | 40.7956
4138 | 5.772778 | 3.0196 | 16.8546 | 2 | 3.0232 | 3.026558 | 9.14 | 0.040484 | 0.2461 | 0.2385507 | 0.04712607 | 0.009 | 40.7954
4139 | 5.774444 | 3.0196 | 16.8588 | 2 | 3.016 | 3.026858 | 9.1 | 0.040177 | 0.2452 | 0.2385278 | 0.04709689 | 0.0089 | 40.7958
4140 | 5.775833 | 3.0191 | 16.863 | 2 | 3.0256 | 3.027162 | 9.15 | 0.040567 | 0.2452 | 0.2385044 | 0.04708934 | 0.0088 | 40.7954
4141 | 5.777222 | 3.0191 | 16.8672 | 2 | 3.0112 | 3.027449 | 9.07 | 0.039962 | 0.2442 | 0.2384814 | 0.04707957 | 0.0087 | 40.7957
4142 | 5.778611 | 3.0186 | 16.8713 | 2 | 3.0328 | 3.027749 | 9.2 | 0.040838 | 0.2447 | 0.2384573 | 0.04707224 | 0.0086 | 40.7951
4143 | 5.78 | 3.0186 | 16.8755 | 2 | 3.0208 | 3.028103 | 9.13 | 0.040387 | 0.2435 | 0.2384331 | 0.04703867 | 0.0085 | 40.7953
4144 | 5.781389 | 3.018 | 16.8797 | 2 | 3.0328 | 3.028381 | 9.2 | 0.040832 | 0.2439 | 0.2384083 | 0.04702982 | 0.0084 | 40.7949
4145 | 5.782778 | 3.018 | 16.8839 | 2 | 3.0184 | 3.028643 | 9.11 | 0.04025 | 0.243 | 0.2383831 | 0.04701855 | 0.0083 | 40.7951
4146 | 5.784167 | 3.0175 | 16.8881 | 2 | 3.0316 | 3.028919 | 9.19 | 0.04079 | 0.243 | 0.2383581 | 0.04700844 | 0.0081 | 40.7947
4147 | 5.785556 | 3.0175 | 16.8923 | 2 | 3.0232 | 3.029224 | 9.14 | 0.040453 | 0.2421 | 0.2383329 | 0.04697179 | 0.008 | 40.7948
4148 | 5.786944 | 3.0167 | 16.8965 | 2 | 3.0376 | 3.02955 | 9.23 | 0.04102 | 0.2418 | 0.2383083 | 0.04695937 | 0.0078 | 40.7944
4149 | 5.788333 | 3.0167 | 16.9007 | 2 | 3.0051 | 3.029829 | 9.03 | 0.039734 | 0.2398 | 0.2382836 | 0.04694304 | 0.0077 | 40.7951
4150 | 5.789722 | 3.016 | 16.9049 | 2 | 3.0196 | 3.030133 | 9.12 | 0.040321 | 0.2386 | 0.238259 | 0.04692451 | 0.0075 | 40.7946
4151 | 5.791111 | 3.016 | 16.9091 | 2 | 3.0088 | 3.030418 | 9.05 | 0.039877 | 0.2371 | 0.2382352 | 0.04687799 | 0.0073 | 40.7948
4152 | 5.7925 | 3.015 | 16.9133 | 2 | 3.0328 | 3.030697 | 9.2 | 0.040822 | 0.2371 | 0.2382111 | 0.04685658 | 0.0071 | 40.7941
4153 | 5.793889 | 3.015 | 16.9175 | 2 | 3.0352 | 3.031029 | 9.21 | 0.040908 | 0.2379 | 0.2381872 | 0.04683742 | 0.0069 | 40.794
4154 | 5.795278 | 3.0141 | 16.9217 | 2 | 3.0411 | 3.031328 | 9.25 | 0.041176 | 0.2379 | 0.238163 | 0.04681854 | 0.0067 | 40.7937
4155 | 5.796667 | 3.0141 | 16.9258 | 2 | 3.0376 | 3.031614 | 9.23 | 0.041043 | 0.2379 | 0.2381384 | 0.04677299 | 0.0065 | 40.7937
4156 | 5.798056 | 3.013 | 16.93 | 2 | 3.0423 | 3.031896 | 9.26 | 0.041198 | 0.2378 | 0.2381136 | 0.04675399 | 0.0063 | 40.7935
4157 | 5.799444 | 3.013 | 16.9342 | 2 | 3.028 | 3.032195 | 9.17 | 0.040645 | 0.2369 | 0.2380895 | 0.04673399 | 0.006 | 40.7938
4158 | 5.800833 | 3.0119 | 16.9384 | 2 | 3.0232 | 3.032581 | 9.14 | 0.040453 | 0.2358 | 0.2380652 | 0.04671179 | 0.0058 | 40.7938
4159 | 5.802222 | 3.0119 | 16.9426 | 2 | 3.0292 | 3.032876 | 9.18 | 0.040711 | 0.2354 | 0.2380412 | 0.04666088 | 0.0055 | 40.7935
4160 | 5.803611 | 3.0106 | 16.9468 | 2 | 3.0304 | 3.033151 | 9.18 | 0.040772 | 0.2348 | 0.2380175 | 0.0466368 | 0.0053 | 40.7934
4161 | 5.805 | 3.0106 | 16.9509 | 2 | 3.0388 | 3.033468 | 9.23 | 0.04111 | 0.2347 | 0.2379943 | 0.04661339 | 0.005 | 40.7931
4162 | 5.806389 | 3.0094 | 16.9551 | 2 | 3.0388 | 3.033813 | 9.23 | 0.041074 | 0.2353 | 0.2379704 | 0.04659155 | 0.0047 | 40.793
4163 | 5.807778 | 3.0094 | 16.9593 | 2 | 3.0399 | 3.034112 | 9.24 | 0.041092 | 0.236 | 0.2379464 | 0.04654095 | 0.0044 | 40.7929
4164 | 5.809167 | 3.008 | 16.9635 | 2 | 3.0399 | 3.034401 | 9.24 | 0.041158 | 0.2364 | 0.2379218 | 0.04652138 | 0.0041 | 40.7928
4165 | 5.810556 | 3.008 | 16.9677 | 2 | 3.0304 | 3.034695 | 9.18 | 0.040742 | 0.235 | 0.2378971 | 0.04649912 | 0.0038 | 40.7929
4166 | 5.811944 | 3.0067 | 16.9718 | 2 | 3.0328 | 3.034986 | 9.2 | 0.040869 | 0.2342 | 0.2378714 | 0.04647566 | 0.0035 | 40.7928
4167 | 5.813333 | 3.0067 | 16.976 | 2 | 3.0388 | 3.035324 | 9.23 | 0.041053 | 0.2336 | 0.237846 | 0.04642023 | 0.0032 | 40.7926
4168 | 5.814722 | 3.0051 | 16.9802 | 2 | 3.028 | 3.035606 | 9.17 | 0.040634 | 0.2326 | 0.237821 | 0.04639372 | 0.0029 | 40.7927
4169 | 5.816111 | 3.0051 | 16.9844 | 2 | 3.0376 | 3.035956 | 9.23 | 0.041043 | 0.2325 | 0.2377964 | 0.04636798 | 0.0025 | 40.7924
4170 | 5.8175 | 3.0036 | 16.9885 | 2 | 3.0435 | 3.036309 | 9.26 | 0.041246 | 0.2329 | 0.2377709 | 0.04634559 | 0.0022 | 40.7922
4171 | 5.818889 | 3.0036 | 16.9927 | 2 | 3.0495 | 3.03664 | 9.3 | 0.041504 | 0.2338 | 0.2377458 | 0.04628743 | 0.0018 | 40.792
4172 | 5.820278 | 3.002 | 16.9969 | 2 | 3.0232 | 3.036945 | 9.14 | 0.040471 | 0.2327 | 0.2377207 | 0.04626475 | 0.0015 | 40.7925
4173 | 5.821667 | 3.002 | 17.001 | 2 | 3.0388 | 3.037281 | 9.23 | 0.04111 | 0.2327 | 0.2376948 | 0.04624315 | 0.0011 | 40.792
4174 | 5.823056 | 3.0004 | 17.0052 | 2 | 3.0435 | 3.037573 | 9.26 | 0.041246 | 0.2325 | 0.2376691 | 0.04622233 | 0.0008 | 40.7919
4175 | 5.824444 | 3.0004 | 17.0094 | 2 | 3.0328 | 3.037885 | 9.2 | 0.040822 | 0.2323 | 0.2376445 | 0.04615935 | 0.0004 | 40.792
4176 | 5.825833 | 2.9987 | 17.0135 | 2 | 3.034 | 3.038149 | 9.2 | 0.040904 | 0.2314 | 0.2376206 | 0.04613647 | 0.0001 | 40.7919
4177 | 5.827222 | 2.9987 | 17.0177 | 2 | 3.034 | 3.038486 | 9.2 | 0.040898 | 0.2307 | 0.2375957 | 0.04611398 | -0.0003 | 40.7918
4178 | 5.828611 | 2.9971 | 17.0219 | 2 | 3.028 | 3.038771 | 9.17 | 0.040657 | 0.23 | 0.2375714 | 0.04609022 | -0.0007 | 40.7918
4179 | 5.83 | 2.9971 | 17.026 | 2 | 3.034 | 3.039002 | 9.2 | 0.040917 | 0.229 | 0.2375468 | 0.0460193 | -0.0011 | 40.7916
4180 | 5.831389 | 2.9953 | 17.0302 | 2 | 3.0388 | 3.039338 | 9.23 | 0.041079 | 0.2287 | 0.2375216 | 0.04599309 | -0.0014 | 40.7914
4181 | 5.833056 | 2.9953 | 17.0344 | 2 | 3.0423 | 3.03964 | 9.26 | 0.041225 | 0.2289 | 0.2374967 | 0.04596718 | -0.0018 | 40.7915
4182 | 5.834444 | 2.9936 | 17.0385 | 2 | 3.034 | 3.039909 | 9.2 | 0.040886 | 0.2284 | 0.2374722 | 0.04594097 | -0.0022 | 40.7917
4183 | 5.835833 | 2.9936 | 17.0427 | 2 | 3.0388 | 3.040209 | 9.23 | 0.04111 | 0.2278 | 0.2374474 | 0.04586757 | -0.0026 | 40.7915
4184 | 5.837222 | 2.9918 | 17.0468 | 2 | 3.0554 | 3.04049 | 9.34 | 0.041789 | 0.2291 | 0.2374225 | 0.04584286 | -0.003 | 40.791
4185 | 5.838611 | 2.9918 | 17.051 | 2 | 3.0483 | 3.040848 | 9.29 | 0.041467 | 0.2296 | 0.2373969 | 0.04581944 | -0.0034 | 40.7911
4186 | 5.84 | 2.9901 | 17.0551 | 2 | 3.0352 | 3.041118 | 9.21 | 0.040965 | 0.2287 | 0.2373711 | 0.04579474 | -0.0037 | 40.7913
4187 | 5.841389 | 2.9901 | 17.0593 | 2 | 3.0256 | 3.041436 | 9.15 | 0.04058 | 0.2271 | 0.2373447 | 0.04571963 | -0.0041 | 40.7914
4188 | 5.842778 | 2.9882 | 17.0635 | 2 | 3.0196 | 3.04181 | 9.12 | 0.040292 | 0.2254 | 0.2373172 | 0.04568857 | -0.0045 | 40.7915
4189 | 5.844167 | 2.9882 | 17.0676 | 2 | 3.0304 | 3.042127 | 9.18 | 0.040753 | 0.2241 | 0.2372898 | 0.04565742 | -0.0049 | 40.7912
4190 | 5.845556 | 2.9864 | 17.0718 | 2 | 3.028 | 3.042499 | 9.17 | 0.040676 | 0.2229 | 0.2372629 | 0.0456253 | -0.0053 | 40.7911
4191 | 5.846944 | 2.9864 | 17.0759 | 2 | 3.0435 | 3.042811 | 9.26 | 0.041246 | 0.2228 | 0.2372364 | 0.04553843 | -0.0058 | 40.7907
4192 | 5.848333 | 2.9843 | 17.0801 | 2 | 3.0447 | 3.043134 | 9.27 | 0.041352 | 0.2228 | 0.2372107 | 0.04550626 | -0.0062 | 40.7906
4193 | 5.849722 | 2.9843 | 17.0842 | 2 | 3.0399 | 3.043392 | 9.24 | 0.041122 | 0.2223 | 0.2371848 | 0.04547244 | -0.0066 | 40.7906
4194 | 5.851111 | 2.9824 | 17.0884 | 2 | 3.0376 | 3.043729 | 9.23 | 0.041049 | 0.2217 | 0.2371595 | 0.04543766 | -0.007 | 40.7906
4195 | 5.8525 | 2.9824 | 17.0925 | 2 | 3.0328 | 3.044023 | 9.2 | 0.040838 | 0.2206 | 0.2371332 | 0.04534749 | -0.0075 | 40.7906
4196 | 5.853889 | 2.9803 | 17.0967 | 2 | 3.0423 | 3.044286 | 9.26 | 0.041198 | 0.2204 | 0.2371069 | 0.04531031 | -0.0079 | 40.7903
4197 | 5.855278 | 2.9803 | 17.1008 | 2 | 3.0447 | 3.044616 | 9.27 | 0.041321 | 0.2202 | 0.2370805 | 0.04527236 | -0.0083 | 40.7902
4198 | 5.856667 | 2.9783 | 17.1049 | 2 | 3.0399 | 3.044899 | 9.24 | 0.041111 | 0.2198 | 0.2370538 | 0.04523591 | -0.0088 | 40.7903
4199 | 5.858056 | 2.9783 | 17.1091 | 2 | 3.0554 | 3.045189 | 9.34 | 0.041758 | 0.2203 | 0.2370267 | 0.04514386 | -0.0092 | 40.7898
4200 | 5.859444 | 2.9761 | 17.1132 | 2 | 3.0435 | 3.045568 | 9.26 | 0.041251 | 0.2199 | 0.2370004 | 0.04510775 | -0.0097 | 40.79
4201 | 5.860833 | 2.9761 | 17.1173 | 2 | 3.0566 | 3.045849 | 9.34 | 0.04178 | 0.2203 | 0.2369749 | 0.04507196 | -0.0101 | 40.7896
4202 | 5.862222 | 2.9741 | 17.1215 | 2 | 3.0423 | 3.046118 | 9.26 | 0.041213 | 0.2194 | 0.2369502 | 0.04503423 | -0.0106 | 40.7899
4203 | 5.863611 | 2.9741 | 17.1256 | 2 | 3.0232 | 3.046464 | 9.14 | 0.040484 | 0.217 | 0.2369266 | 0.04493697 | -0.011 | 40.7902
4204 | 5.865 | 2.9718 | 17.1297 | 2 | 3.0447 | 3.046759 | 9.27 | 0.041321 | 0.2162 | 0.2369029 | 0.04489315 | -0.0115 | 40.7897
4205 | 5.866389 | 2.9718 | 17.1339 | 2 | 3.0352 | 3.047029 | 9.21 | 0.040935 | 0.2152 | 0.2368791 | 0.04484739 | -0.012 | 40.7898
4206 | 5.867778 | 2.9697 | 17.138 | 2 | 3.0447 | 3.047313 | 9.27 | 0.041305 | 0.2152 | 0.2368558 | 0.04480323 | -0.0124 | 40.7895
4207 | 5.869167 | 2.9697 | 17.1421 | 2 | 3.0495 | 3.047619 | 9.3 | 0.041546 | 0.215 | 0.2368324 | 0.04470111 | -0.0129 | 40.7893
4208 | 5.870556 | 2.9673 | 17.1462 | 2 | 3.0399 | 3.047944 | 9.24 | 0.041146 | 0.2146 | 0.2368088 | 0.04465595 | -0.0134 | 40.7895
4209 | 5.871944 | 2.9673 | 17.1504 | 2 | 3.0352 | 3.048237 | 9.21 | 0.040929 | 0.2129 | 0.2367852 | 0.04460789 | -0.0139 | 40.7895
4210 | 5.873333 | 2.9652 | 17.1545 | 2 | 3.0459 | 3.048572 | 9.28 | 0.041382 | 0.213 | 0.236762 | 0.04456074 | -0.0143 | 40.7892
4211 | 5.874722 | 2.9652 | 17.1586 | 2 | 3.0447 | 3.04888 | 9.27 | 0.041333 | 0.2131 | 0.236739 | 0.04445448 | -0.0148 | 40.7892
4212 | 5.876111 | 2.9628 | 17.1627 | 2 | 3.0519 | 3.049164 | 9.31 | 0.041643 | 0.2134 | 0.2367161 | 0.04440829 | -0.0153 | 40.7889
4213 | 5.8775 | 2.9628 | 17.1668 | 2 | 3.0495 | 3.04943 | 9.3 | 0.041515 | 0.2139 | 0.236693 | 0.04436292 | -0.0158 | 40.7889
4214 | 5.878889 | 2.9606 | 17.171 | 2 | 3.0708 | 3.049707 | 9.43 | 0.042409 | 0.2156 | 0.2366707 | 0.04432218 | -0.0163 | 40.7883
4215 | 5.880278 | 2.9606 | 17.1751 | 2 | 3.0613 | 3.05002 | 9.37 | 0.042013 | 0.2156 | 0.2366484 | 0.04422035 | -0.0167 | 40.7885
4216 | 5.881667 | 2.9583 | 17.1792 | 2 | 3.0554 | 3.050379 | 9.34 | 0.041789 | 0.2158 | 0.2366272 | 0.04418016 | -0.0172 | 40.7886
4217 | 5.883056 | 2.9583 | 17.1833 | 2 | 3.0578 | 3.050701 | 9.35 | 0.041886 | 0.2164 | 0.2366057 | 0.04414137 | -0.0177 | 40.7884
4218 | 5.884444 | 2.9562 | 17.1874 | 2 | 3.0554 | 3.050952 | 9.34 | 0.041789 | 0.2169 | 0.2365839 | 0.04410339 | -0.0181 | 40.7884
4219 | 5.885833 | 2.9562 | 17.1915 | 2 | 3.0566 | 3.05127 | 9.34 | 0.041837 | 0.2169 | 0.2365632 | 0.04400469 | -0.0186 | 40.7883
4220 | 5.887222 | 2.9539 | 17.1956 | 2 | 3.053 | 3.051587 | 9.32 | 0.041634 | 0.2172 | 0.236543 | 0.04396746 | -0.0191 | 40.7884
4221 | 5.888611 | 2.9539 | 17.1997 | 2 | 3.0519 | 3.051928 | 9.31 | 0.041643 | 0.217 | 0.2365229 | 0.04392928 | -0.0195 | 40.7883
4222 | 5.89 | 2.952 | 17.2038 | 2 | 3.0542 | 3.052247 | 9.33 | 0.041709 | 0.2167 | 0.2365038 | 0.04389113 | -0.0199 | 40.7882
4223 | 5.891389 | 2.952 | 17.2079 | 2 | 3.0519 | 3.052535 | 9.31 | 0.041643 | 0.2169 | 0.2364853 | 0.043793 | -0.0204 | 40.7882
4224 | 5.893056 | 2.9498 | 17.212 | 2 | 3.0507 | 3.052854 | 9.31 | 0.041575 | 0.2163 | 0.2364669 | 0.04375423 | -0.0208 | 40.7885
4225 | 5.894444 | 2.9498 | 17.2161 | 2 | 3.059 | 3.053168 | 9.36 | 0.041916 | 0.2164 | 0.236449 | 0.04371715 | -0.0212 | 40.7882
4226 | 5.895833 | 2.9479 | 17.2202 | 2 | 3.0542 | 3.05346 | 9.33 | 0.04174 | 0.2154 | 0.2364308 | 0.04367991 | -0.0217 | 40.7883
4227 | 5.897222 | 2.9479 | 17.2243 | 2 | 3.0542 | 3.0538 | 9.33 | 0.04174 | 0.2153 | 0.2364129 | 0.04357604 | -0.0221 | 40.7882
4228 | 5.898611 | 2.9458 | 17.2284 | 2 | 3.059 | 3.054168 | 9.36 | 0.041877 | 0.215 | 0.236395 | 0.04353818 | -0.0225 | 40.7881
4229 | 5.9 | 2.9458 | 17.2325 | 2 | 3.0673 | 3.054497 | 9.41 | 0.042257 | 0.2154 | 0.2363764 | 0.04350123 | -0.0229 | 40.7878
4230 | 5.901389 | 2.944 | 17.2366 | 2 | 3.0554 | 3.054823 | 9.34 | 0.04177 | 0.2153 | 0.2363574 | 0.04346491 | -0.0233 | 40.788
4231 | 5.902778 | 2.944 | 17.2406 | 2 | 3.0471 | 3.055149 | 9.28 | 0.041436 | 0.2144 | 0.2363381 | 0.043359 | -0.0237 | 40.7882
4232 | 5.904167 | 2.9419 | 17.2447 | 2 | 3.0661 | 3.055514 | 9.4 | 0.04216 | 0.2147 | 0.2363191 | 0.04332166 | -0.0241 | 40.7877
4233 | 5.905556 | 2.9419 | 17.2488 | 2 | 3.0495 | 3.055805 | 9.3 | 0.04151 | 0.2141 | 0.2362994 | 0.04328437 | -0.0245 | 40.788
4234 | 5.906944 | 2.9402 | 17.2529 | 2 | 3.0542 | 3.056165 | 9.33 | 0.041709 | 0.2138 | 0.2362797 | 0.04324809 | -0.0249 | 40.7878
4235 | 5.908333 | 2.9402 | 17.257 | 2 | 3.0495 | 3.056489 | 9.3 | 0.041527 | 0.213 | 0.2362598 | 0.04313733 | -0.0253 | 40.7879
4236 | 5.909722 | 2.9382 | 17.2611 | 2 | 3.0554 | 3.056876 | 9.34 | 0.041789 | 0.2128 | 0.2362404 | 0.04309928 | -0.0256 | 40.7877
4237 | 5.911111 | 2.9382 | 17.2652 | 2 | 3.072 | 3.057157 | 9.44 | 0.042429 | 0.2137 | 0.2362197 | 0.04306447 | -0.026 | 40.7872
4238 | 5.9125 | 2.9365 | 17.2692 | 2 | 3.059 | 3.057446 | 9.36 | 0.041916 | 0.2132 | 0.2362007 | 0.04302932 | -0.0264 | 40.7875
4239 | 5.913889 | 2.9365 | 17.2733 | 2 | 3.059 | 3.057775 | 9.36 | 0.041893 | 0.2137 | 0.2361806 | 0.04291847 | -0.0267 | 40.7875
4240 | 5.915278 | 2.9346 | 17.2774 | 2 | 3.0625 | 3.058129 | 9.38 | 0.04208 | 0.2135 | 0.2361599 | 0.04288407 | -0.0271 | 40.7873
4241 | 5.916667 | 2.9346 | 17.2815 | 2 | 3.0495 | 3.058458 | 9.3 | 0.041527 | 0.2127 | 0.2361394 | 0.04284767 | -0.0275 | 40.7876
4242 | 5.918056 | 2.933 | 17.2855 | 2 | 3.0649 | 3.058798 | 9.39 | 0.042184 | 0.2128 | 0.2361192 | 0.04281278 | -0.0278 | 40.7871
4243 | 5.919444 | 2.933 | 17.2896 | 2 | 3.0495 | 3.059161 | 9.3 | 0.041533 | 0.2123 | 0.2360994 | 0.04269902 | -0.0281 | 40.7875
4244 | 5.920833 | 2.9312 | 17.2937 | 2 | 3.059 | 3.05946 | 9.36 | 0.041916 | 0.2121 | 0.2360804 | 0.04266294 | -0.0285 | 40.7872
4245 | 5.922222 | 2.9312 | 17.2978 | 2 | 3.059 | 3.059735 | 9.36 | 0.041934 | 0.2121 | 0.2360608 | 0.04262642 | -0.0288 | 40.7871
4246 | 5.923611 | 2.9297 | 17.3018 | 2 | 3.0602 | 3.060036 | 9.36 | 0.041926 | 0.2122 | 0.2360414 | 0.04259004 | -0.0291 | 40.7871
4247 | 5.925 | 2.9297 | 17.3059 | 2 | 3.0637 | 3.060293 | 9.39 | 0.042116 | 0.2124 | 0.2360224 | 0.04247765 | -0.0295 | 40.7869
4248 | 5.926389 | 2.9279 | 17.31 | 2 | 3.072 | 3.060626 | 9.44 | 0.042471 | 0.2134 | 0.2360032 | 0.04244377 | -0.0298 | 40.7866
4249 | 5.927778 | 2.9279 | 17.314 | 2 | 3.0613 | 3.060945 | 9.37 | 0.042013 | 0.213 | 0.2359843 | 0.04240818 | -0.0301 | 40.7869
4250 | 5.929167 | 2.9265 | 17.3181 | 2 | 3.0673 | 3.061289 | 9.41 | 0.042223 | 0.2133 | 0.2359654 | 0.04237313 | -0.0304 | 40.7867
4251 | 5.930556 | 2.9265 | 17.3222 | 2 | 3.0732 | 3.061626 | 9.44 | 0.042453 | 0.214 | 0.2359475 | 0.04226548 | -0.0307 | 40.7865
4252 | 5.931944 | 2.9248 | 17.3262 | 2 | 3.0696 | 3.061914 | 9.42 | 0.042316 | 0.2147 | 0.2359298 | 0.04223329 | -0.031 | 40.7866
4253 | 5.933333 | 2.9248 | 17.3303 | 2 | 3.0435 | 3.062263 | 9.26 | 0.041273 | 0.2131 | 0.2359112 | 0.04219892 | -0.0313 | 40.7871
4254 | 5.934722 | 2.9235 | 17.3344 | 2 | 3.059 | 3.062616 | 9.36 | 0.041916 | 0.2124 | 0.2358929 | 0.04216276 | -0.0316 | 40.7867
4255 | 5.936111 | 2.9235 | 17.3384 | 2 | 3.0649 | 3.062974 | 9.39 | 0.042159 | 0.2129 | 0.2358746 | 0.04205317 | -0.0319 | 40.7865
4256 | 5.9375 | 2.9219 | 17.3425 | 2 | 3.0732 | 3.063291 | 9.44 | 0.042507 | 0.2132 | 0.2358565 | 0.04201872 | -0.0321 | 40.7862
4257 | 5.938889 | 2.9219 | 17.3465 | 2 | 3.0542 | 3.063624 | 9.33 | 0.041727 | 0.2122 | 0.235838 | 0.04198354 | -0.0324 | 40.7867
4258 | 5.940278 | 2.9207 | 17.3506 | 2 | 3.0602 | 3.063936 | 9.36 | 0.041983 | 0.2115 | 0.2358193 | 0.04194676 | -0.0327 | 40.7865
4259 | 5.941667 | 2.9207 | 17.3546 | 2 | 3.0673 | 3.064253 | 9.41 | 0.042257 | 0.2112 | 0.2358011 | 0.0418336 | -0.0329 | 40.7863
4260 | 5.943056 | 2.9192 | 17.3587 | 2 | 3.0743 | 3.064592 | 9.45 | 0.042556 | 0.2125 | 0.2357832 | 0.04179892 | -0.0332 | 40.786
4261 | 5.944444 | 2.9192 | 17.3628 | 2 | 3.0673 | 3.064923 | 9.41 | 0.042257 | 0.2126 | 0.235765 | 0.04176544 | -0.0334 | 40.7862
4262 | 5.945833 | 2.9181 | 17.3668 | 2 | 3.0684 | 3.065211 | 9.42 | 0.042311 | 0.2134 | 0.2357468 | 0.04173346 | -0.0336 | 40.7861
4263 | 5.947222 | 2.9181 | 17.3709 | 2 | 3.0542 | 3.065523 | 9.33 | 0.041688 | 0.2118 | 0.2357283 | 0.04162116 | -0.0339 | 40.7864
4264 | 5.948611 | 2.9167 | 17.3749 | 2 | 3.0814 | 3.065831 | 9.5 | 0.042805 | 0.2127 | 0.2357108 | 0.04158799 | -0.0341 | 40.7857
4265 | 5.95 | 2.9167 | 17.379 | 2 | 3.0755 | 3.06613 | 9.46 | 0.042587 | 0.2129 | 0.2356929 | 0.04155593 | -0.0343 | 40.7858
4266 | 5.951389 | 2.9157 | 17.383 | 2 | 3.0661 | 3.066462 | 9.4 | 0.042227 | 0.2129 | 0.2356749 | 0.04152439 | -0.0345 | 40.786
4267 | 5.952778 | 2.9157 | 17.3871 | 2 | 3.0578 | 3.066794 | 9.35 | 0.041867 | 0.2119 | 0.2356568 | 0.04141169 | -0.0347 | 40.7861
4268 | 5.954444 | 2.9145 | 17.3911 | 2 | 3.0649 | 3.067108 | 9.39 | 0.042178 | 0.2111 | 0.2356384 | 0.04137685 | -0.0349 | 40.7862
4269 | 5.955833 | 2.9145 | 17.3952 | 2 | 3.0554 | 3.067444 | 9.34 | 0.041758 | 0.2101 | 0.2356192 | 0.04133955 | -0.0351 | 40.7864
4270 | 5.957222 | 2.9135 | 17.3992 | 2 | 3.0649 | 3.067764 | 9.39 | 0.042165 | 0.2103 | 0.2356 | 0.04130316 | -0.0353 | 40.7862
4271 | 5.958611 | 2.9135 | 17.4033 | 2 | 3.0649 | 3.068117 | 9.39 | 0.042159 | 0.2096 | 0.2355814 | 0.04118672 | -0.0355 | 40.7861
4272 | 5.96 | 2.9123 | 17.4073 | 2 | 3.0673 | 3.068446 | 9.41 | 0.042245 | 0.2099 | 0.2355632 | 0.04114974 | -0.0356 | 40.786
4273 | 5.961389 | 2.9123 | 17.4114 | 2 | 3.0755 | 3.068832 | 9.46 | 0.042587 | 0.2106 | 0.2355451 | 0.04111483 | -0.0358 | 40.7858
4274 | 5.962778 | 2.9115 | 17.4154 | 2 | 3.0649 | 3.069207 | 9.39 | 0.042159 | 0.2098 | 0.2355273 | 0.04107948 | -0.036 | 40.786
4275 | 5.964167 | 2.9115 | 17.4194 | 2 | 3.0826 | 3.069499 | 9.5 | 0.042898 | 0.2105 | 0.235509 | 0.04096364 | -0.0361 | 40.7855
4276 | 5.965556 | 2.9103 | 17.4235 | 2 | 3.0743 | 3.06982 | 9.45 | 0.042568 | 0.2106 | 0.23549 | 0.04093 | -0.0363 | 40.7857
4277 | 5.966944 | 2.9103 | 17.4275 | 2 | 3.0791 | 3.070155 | 9.48 | 0.042764 | 0.2112 | 0.2354705 | 0.04089651 | -0.0365 | 40.7855
4278 | 5.968333 | 2.9096 | 17.4316 | 2 | 3.0578 | 3.070449 | 9.35 | 0.041886 | 0.2099 | 0.2354504 | 0.04086076 | -0.0366 | 40.786
4279 | 5.969722 | 2.9096 | 17.4356 | 2 | 3.059 | 3.070755 | 9.36 | 0.041916 | 0.2093 | 0.2354294 | 0.04074405 | -0.0368 | 40.7859
4280 | 5.971111 | 2.9085 | 17.4397 | 2 | 3.072 | 3.071096 | 9.44 | 0.042434 | 0.2093 | 0.2354078 | 0.04070732 | -0.0369 | 40.7856
4281 | 5.9725 | 2.9085 | 17.4437 | 2 | 3.072 | 3.07139 | 9.44 | 0.042471 | 0.2096 | 0.235386 | 0.0406714 | -0.037 | 40.7855
4282 | 5.973889 | 2.9077 | 17.4477 | 2 | 3.0779 | 3.071707 | 9.47 | 0.042668 | 0.2101 | 0.2353643 | 0.04063679 | -0.0372 | 40.7854
4283 | 5.975278 | 2.9077 | 17.4518 | 2 | 3.0542 | 3.072042 | 9.33 | 0.041693 | 0.2089 | 0.2353431 | 0.04051943 | -0.0373 | 40.7859
4284 | 5.976667 | 2.9067 | 17.4558 | 2 | 3.0838 | 3.072375 | 9.51 | 0.042903 | 0.2096 | 0.2353217 | 0.04048402 | -0.0374 | 40.7852
4285 | 5.978056 | 2.9067 | 17.4598 | 2 | 3.0849 | 3.072691 | 9.52 | 0.043009 | 0.2105 | 0.2353009 | 0.04045059 | -0.0376 | 40.7851
4286 | 5.979444 | 2.9061 | 17.4639 | 2 | 3.0743 | 3.073008 | 9.45 | 0.042532 | 0.2102 | 0.2352799 | 0.04041586 | -0.0377 | 40.7853
4287 | 5.980833 | 2.9061 | 17.4679 | 2 | 3.0673 | 3.073329 | 9.41 | 0.042257 | 0.2101 | 0.2352587 | 0.04030196 | -0.0378 | 40.7854
4288 | 5.982222 | 2.9051 | 17.472 | 2 | 3.0791 | 3.073601 | 9.48 | 0.042707 | 0.2101 | 0.2352373 | 0.0402672 | -0.0379 | 40.7851
4289 | 5.983611 | 2.9051 | 17.476 | 2 | 3.0732 | 3.073958 | 9.44 | 0.042483 | 0.2102 | 0.2352161 | 0.04023143 | -0.038 | 40.7852
4290 | 5.985 | 2.9045 | 17.48 | 2 | 3.0814 | 3.074266 | 9.5 | 0.042862 | 0.2105 | 0.2351942 | 0.04019543 | -0.0381 | 40.785
4291 | 5.986389 | 2.9045 | 17.4841 | 2 | 3.0779 | 3.074561 | 9.47 | 0.042696 | 0.2106 | 0.2351721 | 0.04008518 | -0.0382 | 40.785
4292 | 5.987778 | 2.9037 | 17.4881 | 2 | 3.0802 | 3.074922 | 9.49 | 0.042782 | 0.211 | 0.2351496 | 0.04005029 | -0.0383 | 40.7849
4293 | 5.989167 | 2.9037 | 17.4921 | 2 | 3.0802 | 3.075239 | 9.49 | 0.042794 | 0.2112 | 0.2351262 | 0.04001507 | -0.0384 | 40.7849
4294 | 5.990556 | 2.9032 | 17.4962 | 2 | 3.0743 | 3.075588 | 9.45 | 0.042568 | 0.2117 | 0.235102 | 0.0399798 | -0.0385 | 40.785
4295 | 5.991944 | 2.9032 | 17.5002 | 2 | 3.0649 | 3.07594 | 9.39 | 0.042159 | 0.211 | 0.2350782 | 0.0398727 | -0.0386 | 40.7852
4296 | 5.993333 | 2.9024 | 17.5042 | 2 | 3.0673 | 3.076211 | 9.41 | 0.042234 | 0.21 | 0.2350546 | 0.03983433 | -0.0386 | 40.7851
4297 | 5.994722 | 2.9024 | 17.5083 | 2 | 2.9675 | 3.07655 | 8.81 | 0.038213 | 0.2026 | 0.2350313 | 0.03978242 | -0.0387 | 40.7874
4298 | 5.996111 | 2.9018 | 17.5123 | 2 | 3.0755 | 3.076881 | 9.46 | 0.042598 | 0.2027 | 0.2350074 | 0.03973133 | -0.0388 | 40.7848
4299 | 5.9975 | 2.9018 | 17.5163 | 2 | 3.0732 | 3.07726 | 9.44 | 0.042501 | 0.203 | 0.2349833 | 0.03960842 | -0.0388 | 40.7849
4300 | 5.998889 | 2.901 | 17.5203 | 2 | 3.0755 | 3.077598 | 9.46 | 0.042617 | 0.203 | 0.2349588 | 0.0395581 | -0.0389 | 40.7848
4301 | 6.000278 | 2.901 | 17.5244 | 2 | 3.0885 | 3.077936 | 9.54 | 0.043115 | 0.2036 | 0.2349345 | 0.03950965 | -0.039 | 40.7844
4302 | 6.001667 | 2.9005 | 17.5284 | 2 | 3.0767 | 3.078257 | 9.47 | 0.042647 | 0.2037 | 0.2349103 | 0.0394626 | -0.039 | 40.7847
4303 | 6.003056 | 2.9005 | 17.5324 | 2 | 3.0767 | 3.078809 | 9.47 | 0.042666 | 0.2036 | 0.2348863 | 0.03933969 | -0.0391 | 40.7846
4304 | 6.004444 | 2.8997 | 17.5365 | 2 | 3.0814 | 3.079137 | 9.5 | 0.04281 | 0.2039 | 0.2348619 | 0.03929321 | -0.0392 | 40.7845
4305 | 6.005833 | 2.8997 | 17.5405 | 2 | 3.092 | 3.079472 | 9.56 | 0.043291 | 0.2054 | 0.2348381 | 0.03924974 | -0.0392 | 40.7842
4306 | 6.007222 | 2.8992 | 17.5445 | 2 | 3.0814 | 3.079809 | 9.5 | 0.042862 | 0.2058 | 0.2348141 | 0.03920814 | -0.0393 | 40.7844
4307 | 6.008611 | 2.8992 | 17.5485 | 2 | 3.0755 | 3.080135 | 9.46 | 0.042598 | 0.206 | 0.2347904 | 0.03908931 | -0.0393 | 40.7845
4308 | 6.01 | 2.8985 | 17.5526 | 2 | 3.0791 | 3.080485 | 9.48 | 0.042764 | 0.2058 | 0.2347662 | 0.03904789 | -0.0394 | 40.7844
4309 | 6.011389 | 2.8985 | 17.5566 | 2 | 3.0826 | 3.080824 | 9.5 | 0.042898 | 0.2057 | 0.2347429 | 0.03900547 | -0.0394 | 40.7843
4310 | 6.012778 | 2.8981 | 17.5606 | 2 | 3.0767 | 3.081138 | 9.47 | 0.042647 | 0.2047 | 0.2347192 | 0.03896024 | -0.0395 | 40.7844
4311 | 6.014444 | 2.8981 | 17.5646 | 2 | 3.0943 | 3.081457 | 9.57 | 0.043383 | 0.2051 | 0.2346958 | 0.03884215 | -0.0395 | 40.7843
4312 | 6.015833 | 2.8974 | 17.5687 | 2 | 3.0661 | 3.08182 | 9.4 | 0.042208 | 0.2045 | 0.2346722 | 0.03879672 | -0.0396 | 40.7849
4313 | 6.017222 | 2.8974 | 17.5727 | 2 | 3.0743 | 3.082097 | 9.45 | 0.042538 | 0.2039 | 0.2346485 | 0.03875192 | -0.0396 | 40.7847
4314 | 6.018611 | 2.897 | 17.5767 | 2 | 3.0873 | 3.082379 | 9.53 | 0.043082 | 0.2042 | 0.2346247 | 0.03870889 | -0.0397 | 40.7843
4315 | 6.02 | 2.897 | 17.5807 | 2 | 3.0791 | 3.082755 | 9.48 | 0.042733 | 0.2038 | 0.2346008 | 0.03858609 | -0.0397 | 40.7845
4316 | 6.021389 | 2.8963 | 17.5848 | 2 | 3.0779 | 3.083045 | 9.47 | 0.042673 | 0.2033 | 0.234576 | 0.03854154 | -0.0398 | 40.7845
4317 | 6.022778 | 2.8963 | 17.5888 | 2 | 3.0779 | 3.083355 | 9.47 | 0.042715 | 0.2029 | 0.2345508 | 0.03849694 | -0.0398 | 40.7844
4318 | 6.024167 | 2.8959 | 17.5928 | 2 | 3.0826 | 3.083651 | 9.5 | 0.042911 | 0.2029 | 0.2345254 | 0.0384524 | -0.0398 | 40.7843
4319 | 6.025556 | 2.8959 | 17.5968 | 2 | 3.0767 | 3.084012 | 9.47 | 0.042666 | 0.2026 | 0.2345 | 0.0383273 | -0.0399 | 40.7844
4320 | 6.026944 | 2.8952 | 17.6009 | 2 | 3.0943 | 3.084348 | 9.57 | 0.043383 | 0.2033 | 0.2344739 | 0.03828371 | -0.0399 | 40.7839
4321 | 6.028333 | 2.8952 | 17.6049 | 2 | 3.0814 | 3.08461 | 9.5 | 0.042815 | 0.2032 | 0.2344487 | 0.03824094 | -0.04 | 40.7842
4322 | 6.029722 | 2.8947 | 17.6089 | 2 | 3.0873 | 3.084927 | 9.53 | 0.043107 | 0.2034 | 0.2344236 | 0.0381989 | -0.04 | 40.7841
4323 | 6.031111 | 2.8947 | 17.6129 | 2 | 3.0932 | 3.085282 | 9.57 | 0.043334 | 0.2044 | 0.2343995 | 0.03807662 | -0.0401 | 40.7839
4324 | 6.0325 | 2.894 | 17.6169 | 2 | 3.0838 | 3.085655 | 9.51 | 0.042941 | 0.2039 | 0.2343749 | 0.03803571 | -0.0401 | 40.7841
4325 | 6.033889 | 2.894 | 17.621 | 2 | 3.0673 | 3.085954 | 9.41 | 0.042257 | 0.2026 | 0.2343512 | 0.03799334 | -0.0402 | 40.7844
4326 | 6.035278 | 2.8936 | 17.625 | 2 | 3.0979 | 3.086237 | 9.6 | 0.043531 | 0.2034 | 0.2343269 | 0.03795216 | -0.0402 | 40.7837
4327 | 6.036667 | 2.8936 | 17.629 | 2 | 3.0943 | 3.086567 | 9.57 | 0.043383 | 0.2035 | 0.2343025 | 0.03782824 | -0.0403 | 40.7837
4328 | 6.038056 | 2.8929 | 17.633 | 2 | 3.0826 | 3.086883 | 9.5 | 0.042911 | 0.2034 | 0.2342781 | 0.03778725 | -0.0403 | 40.784
4329 | 6.039444 | 2.8929 | 17.6371 | 2 | 3.0896 | 3.087223 | 9.55 | 0.043205 | 0.2035 | 0.2342538 | 0.03774669 | -0.0404 | 40.7838
4330 | 6.040833 | 2.8924 | 17.6411 | 2 | 3.0873 | 3.08757 | 9.53 | 0.043107 | 0.2032 | 0.2342297 | 0.03770582 | -0.0404 | 40.7838
4331 | 6.042222 | 2.8924 | 17.6451 | 2 | 3.0732 | 3.08795 | 9.44 | 0.042519 | 0.2022 | 0.2342053 | 0.03757967 | -0.0405 | 40.7841
4332 | 6.043611 | 2.8916 | 17.6491 | 2 | 3.0791 | 3.088321 | 9.48 | 0.042722 | 0.2013 | 0.2341816 | 0.03753538 | -0.0406 | 40.784
4333 | 6.045 | 2.8916 | 17.6531 | 2 | 3.0979 | 3.088675 | 9.6 | 0.043508 | 0.202 | 0.2341591 | 0.03749304 | -0.0406 | 40.7835
4334 | 6.046389 | 2.8911 | 17.6571 | 2 | 3.0873 | 3.089052 | 9.53 | 0.043088 | 0.2019 | 0.2341364 | 0.03745029 | -0.0407 | 40.7837
4335 | 6.047778 | 2.8911 | 17.6611 | 2 | 3.0908 | 3.089357 | 9.55 | 0.043224 | 0.2024 | 0.2341136 | 0.03732488 | -0.0408 | 40.7836
4336 | 6.049167 | 2.8903 | 17.6652 | 2 | 3.0885 | 3.089718 | 9.54 | 0.043156 | 0.2023 | 0.2340908 | 0.03728308 | -0.0409 | 40.7836
4337 | 6.050556 | 2.8903 | 17.6692 | 2 | 3.0814 | 3.09004 | 9.5 | 0.042849 | 0.2018 | 0.2340689 | 0.03723982 | -0.0409 | 40.7837
4338 | 6.051944 | 2.8898 | 17.6732 | 2 | 3.092 | 3.090347 | 9.56 | 0.043304 | 0.2018 | 0.234047 | 0.03719785 | -0.041 | 40.7834
4339 | 6.053333 | 2.8898 | 17.6772 | 2 | 3.0885 | 3.090674 | 9.54 | 0.043138 | 0.202 | 0.2340256 | 0.03707165 | -0.0411 | 40.7835
4340 | 6.054722 | 2.8889 | 17.6812 | 2 | 3.0896 | 3.091071 | 9.55 | 0.043193 | 0.2021 | 0.2340039 | 0.03703043 | -0.0412 | 40.7835
4341 | 6.056111 | 2.8889 | 17.6852 | 2 | 3.0908 | 3.091459 | 9.55 | 0.043255 | 0.2019 | 0.2339825 | 0.0369889 | -0.0413 | 40.7834
4342 | 6.0575 | 2.8884 | 17.6892 | 2 | 3.0908 | 3.091812 | 9.55 | 0.043255 | 0.2023 | 0.2339603 | 0.03694734 | -0.0413 | 40.7834
4343 | 6.058889 | 2.8884 | 17.6933 | 2 | 3.0932 | 3.092158 | 9.57 | 0.04336 | 0.2031 | 0.2339372 | 0.0368247 | -0.0414 | 40.7833
4344 | 6.060278 | 2.8875 | 17.6973 | 2 | 3.0814 | 3.092448 | 9.5 | 0.042843 | 0.2026 | 0.2339154 | 0.03678388 | -0.0415 | 40.7835
4345 | 6.061667 | 2.8875 | 17.7013 | 2 | 3.0943 | 3.092837 | 9.57 | 0.043402 | 0.2034 | 0.233893 | 0.0367452 | -0.0416 | 40.7832
4346 | 6.063056 | 2.8871 | 17.7053 | 2 | 3.0932 | 3.093114 | 9.57 | 0.043322 | 0.2037 | 0.2338707 | 0.03670772 | -0.0416 | 40.7832
4347 | 6.064444 | 2.8871 | 17.7093 | 2 | 3.106 | 3.093494 | 9.65 | 0.043895 | 0.2049 | 0.2338481 | 0.03658796 | -0.0417 | 40.7829
4348 | 6.065833 | 2.8863 | 17.7133 | 2 | 3.0802 | 3.093869 | 9.49 | 0.0428 | 0.2043 | 0.2338254 | 0.03655178 | -0.0418 | 40.7835
4349 | 6.067222 | 2.8863 | 17.7173 | 2 | 3.092 | 3.094266 | 9.56 | 0.043273 | 0.2042 | 0.2338025 | 0.03651481 | -0.0418 | 40.7832
4350 | 6.068611 | 2.8858 | 17.7213 | 2 | 3.1014 | 3.094649 | 9.62 | 0.043685 | 0.2048 | 0.2337794 | 0.0364796 | -0.0419 | 40.7829
4351 | 6.07 | 2.8858 | 17.7253 | 2 | 3.0908 | 3.094981 | 9.55 | 0.04323 | 0.2048 | 0.2337566 | 0.03636034 | -0.042 | 40.7832
4352 | 6.071389 | 2.8851 | 17.7293 | 2 | 3.0885 | 3.095321 | 9.54 | 0.043156 | 0.2045 | 0.2337334 | 0.03632472 | -0.042 | 40.7832
4353 | 6.072778 | 2.8851 | 17.7333 | 2 | 3.0967 | 3.095684 | 9.59 | 0.043476 | 0.2043 | 0.2337086 | 0.03628917 | -0.0421 | 40.783
4354 | 6.074167 | 2.8846 | 17.7373 | 2 | 3.0967 | 3.096018 | 9.59 | 0.04347 | 0.2046 | 0.2336835 | 0.03625462 | -0.0421 | 40.7829
4355 | 6.075556 | 2.8846 | 17.7413 | 2 | 3.092 | 3.096368 | 9.56 | 0.043291 | 0.2047 | 0.2336581 | 0.03613499 | -0.0422 | 40.783
4356 | 6.076944 | 2.8839 | 17.7453 | 2 | 3.0943 | 3.096667 | 9.57 | 0.043383 | 0.205 | 0.2336326 | 0.03610136 | -0.0423 | 40.7829
4357 | 6.078333 | 2.8839 | 17.7494 | 2 | 3.1095 | 3.096975 | 9.67 | 0.044025 | 0.2067 | 0.2336079 | 0.03607052 | -0.0423 | 40.7825
4358 | 6.08 | 2.8836 | 17.7534 | 2 | 3.1049 | 3.097305 | 9.64 | 0.043827 | 0.2073 | 0.233583 | 0.03604143 | -0.0424 | 40.7829
4359 | 6.081389 | 2.8836 | 17.7574 | 2 | 3.1025 | 3.097627 | 9.63 | 0.043734 | 0.2078 | 0.2335586 | 0.03592811 | -0.0424 | 40.7829
4360 | 6.082778 | 2.883 | 17.7614 | 2 | 3.106 | 3.097969 | 9.65 | 0.043876 | 0.2086 | 0.2335346 | 0.03590163 | -0.0425 | 40.7828
4361 | 6.084167 | 2.883 | 17.7654 | 2 | 3.0979 | 3.098295 | 9.6 | 0.04355 | 0.2087 | 0.2335107 | 0.03587558 | -0.0425 | 40.783
4362 | 6.085556 | 2.8827 | 17.7694 | 2 | 3.1037 | 3.098679 | 9.63 | 0.043796 | 0.2097 | 0.2334869 | 0.03585146 | -0.0425 | 40.7828
4363 | 6.086944 | 2.8827 | 17.7734 | 2 | 3.0908 | 3.09907 | 9.55 | 0.043248 | 0.2094 | 0.2334627 | 0.03574147 | -0.0425 | 40.7831
4364 | 6.088333 | 2.8822 | 17.7774 | 2 | 3.0932 | 3.099346 | 9.57 | 0.043353 | 0.2097 | 0.2334392 | 0.0357175 | -0.0426 | 40.783
4365 | 6.089722 | 2.8822 | 17.7814 | 2 | 3.1072 | 3.099654 | 9.65 | 0.043945 | 0.2099 | 0.2334149 | 0.03569357 | -0.0426 | 40.7827
4366 | 6.091111 | 2.882 | 17.7854 | 2 | 3.1177 | 3.100018 | 9.72 | 0.04439 | 0.211 | 0.2333907 | 0.03567111 | -0.0426 | 40.7824
4367 | 6.0925 | 2.882 | 17.7894 | 2 | 3.1072 | 3.100405 | 9.65 | 0.043926 | 0.212 | 0.2333662 | 0.03556755 | -0.0426 | 40.7826
4368 | 6.093889 | 2.8816 | 17.7934 | 2 | 3.0979 | 3.100748 | 9.6 | 0.043556 | 0.2117 | 0.2333424 | 0.03554654 | -0.0426 | 40.7828
4369 | 6.095278 | 2.8816 | 17.7974 | 2 | 3.1142 | 3.101052 | 9.7 | 0.044184 | 0.2127 | 0.2333188 | 0.03552783 | -0.0426 | 40.7824
4370 | 6.096667 | 2.8815 | 17.8014 | 2 | 3.0979 | 3.101402 | 9.6 | 0.043543 | 0.2122 | 0.2332956 | 0.03550794 | -0.0426 | 40.7828
4371 | 6.098056 | 2.8815 | 17.8054 | 2 | 3.1049 | 3.101755 | 9.64 | 0.043799 | 0.2121 | 0.2332721 | 0.03540493 | -0.0426 | 40.7826
4372 | 6.099444 | 2.8812 | 17.8094 | 2 | 3.1037 | 3.102134 | 9.63 | 0.043796 | 0.2126 | 0.2332487 | 0.03538593 | -0.0426 | 40.7826
4373 | 6.100833 | 2.8812 | 17.8134 | 2 | 3.1084 | 3.102479 | 9.66 | 0.043975 | 0.213 | 0.2332249 | 0.03536838 | -0.0425 | 40.7825
4374 | 6.102222 | 2.8812 | 17.8174 | 2 | 3.1002 | 3.102834 | 9.61 | 0.04363 | 0.2134 | 0.2332012 | 0.03535078 | -0.0425 | 40.7827
4375 | 6.103611 | 2.8812 | 17.8214 | 2 | 3.1107 | 3.103185 | 9.68 | 0.044093 | 0.214 | 0.2331781 | 0.03525197 | -0.0425 | 40.7824
4376 | 6.105 | 2.881 | 17.8254 | 2 | 3.1049 | 3.103535 | 9.64 | 0.043827 | 0.2145 | 0.2331548 | 0.03523656 | -0.0424 | 40.7825
4377 | 6.106389 | 2.881 | 17.8294 | 2 | 3.1037 | 3.103869 | 9.63 | 0.043778 | 0.2147 | 0.2331314 | 0.03522185 | -0.0424 | 40.7825
4378 | 6.107778 | 2.8812 | 17.8334 | 2 | 3.1095 | 3.104236 | 9.67 | 0.044043 | 0.216 | 0.2331068 | 0.03521009 | -0.0423 | 40.7823
4379 | 6.109167 | 2.8812 | 17.8374 | 2 | 3.1107 | 3.104582 | 9.68 | 0.044074 | 0.2169 | 0.2330819 | 0.03511639 | -0.0422 | 40.7823
4380 | 6.110556 | 2.8812 | 17.8414 | 2 | 3.1014 | 3.104927 | 9.62 | 0.043679 | 0.2164 | 0.2330567 | 0.03510549 | -0.0422 | 40.7825
4381 | 6.111944 | 2.8812 | 17.8454 | 2 | 3.1119 | 3.105268 | 9.68 | 0.044124 | 0.217 | 0.2330314 | 0.0350966 | -0.0421 | 40.7822
4382 | 6.113333 | 2.8815 | 17.8494 | 2 | 3.113 | 3.10565 | 9.69 | 0.044185 | 0.218 | 0.2330064 | 0.03509075 | -0.042 | 40.7821
4383 | 6.114722 | 2.8815 | 17.8534 | 2 | 3.1095 | 3.105976 | 9.67 | 0.044025 | 0.218 | 0.2329813 | 0.03499753 | -0.0419 | 40.7822
4384 | 6.116111 | 2.8816 | 17.8574 | 2 | 3.1084 | 3.106416 | 9.66 | 0.043994 | 0.2187 | 0.2329566 | 0.03499309 | -0.0418 | 40.7822
4385 | 6.1175 | 2.8816 | 17.8614 | 2 | 3.113 | 3.106786 | 9.69 | 0.044192 | 0.2196 | 0.2329312 | 0.03499019 | -0.0417 | 40.7821
4386 | 6.118889 | 2.8821 | 17.8654 | 2 | 3.1037 | 3.107189 | 9.63 | 0.04379 | 0.2194 | 0.2329057 | 0.03498751 | -0.0415 | 40.7823
4387 | 6.120278 | 2.8821 | 17.8694 | 2 | 3.1177 | 3.107504 | 9.72 | 0.04439 | 0.2204 | 0.2328807 | 0.03489876 | -0.0414 | 40.7819
4388 | 6.121667 | 2.8824 | 17.8734 | 2 | 3.1154 | 3.10786 | 9.71 | 0.044291 | 0.2211 | 0.2328562 | 0.03489936 | -0.0412 | 40.7819
4389 | 6.123056 | 2.8824 | 17.8774 | 2 | 3.113 | 3.108243 | 9.69 | 0.044179 | 0.2212 | 0.2328325 | 0.03490027 | -0.0411 | 40.782
4390 | 6.124444 | 2.8831 | 17.8815 | 2 | 3.1154 | 3.108556 | 9.71 | 0.044278 | 0.2215 | 0.2328088 | 0.03490197 | -0.0409 | 40.7819
4391 | 6.125833 | 2.8831 | 17.8855 | 2 | 3.1095 | 3.108863 | 9.67 | 0.044025 | 0.2212 | 0.2327842 | 0.03481475 | -0.0407 | 40.782
4392 | 6.127222 | 2.8835 | 17.8895 | 2 | 3.1119 | 3.109142 | 9.68 | 0.044149 | 0.221 | 0.2327585 | 0.03481559 | -0.0405 | 40.7819
4393 | 6.128611 | 2.8835 | 17.8935 | 2 | 3.1025 | 3.109554 | 9.63 | 0.043728 | 0.2205 | 0.2327326 | 0.03481629 | -0.0404 | 40.7821
4394 | 6.13 | 2.8843 | 17.8975 | 2 | 3.1119 | 3.109844 | 9.68 | 0.044142 | 0.2209 | 0.2327065 | 0.03481852 | -0.0401 | 40.7819
4395 | 6.131389 | 2.8843 | 17.9015 | 2 | 3.1107 | 3.110214 | 9.68 | 0.044093 | 0.2206 | 0.2326806 | 0.03472899 | -0.0399 | 40.7819
4396 | 6.132778 | 2.8849 | 17.9055 | 2 | 3.113 | 3.110511 | 9.69 | 0.044145 | 0.2211 | 0.2326548 | 0.03473168 | -0.0397 | 40.7818
4397 | 6.134167 | 2.8849 | 17.9095 | 2 | 3.1235 | 3.110864 | 9.76 | 0.044638 | 0.2224 | 0.2326297 | 0.03473683 | -0.0395 | 40.7815
4398 | 6.135556 | 2.8859 | 17.9135 | 2 | 3.1212 | 3.11117 | 9.74 | 0.04452 | 0.2233 | 0.2326045 | 0.03474388 | -0.0392 | 40.7815
4399 | 6.136944 | 2.8859 | 17.9175 | 2 | 3.1154 | 3.111503 | 9.71 | 0.044291 | 0.2236 | 0.23258 | 0.03466007 | -0.039 | 40.7816
4400 | 6.138333 | 2.8867 | 17.9215 | 2 | 3.1084 | 3.111877 | 9.66 | 0.043975 | 0.2235 | 0.2325553 | 0.03466757 | -0.0388 | 40.7818
4401 | 6.139722 | 2.8867 | 17.9255 | 2 | 3.1165 | 3.112256 | 9.71 | 0.04434 | 0.2245 | 0.2325316 | 0.03467856 | -0.0385 | 40.7816
4402 | 6.141111 | 2.8878 | 17.9296 | 2 | 3.1107 | 3.11252 | 9.68 | 0.044093 | 0.2246 | 0.2325082 | 0.03468968 | -0.0382 | 40.7817
4403 | 6.1425 | 2.8878 | 17.9336 | 2 | 3.1107 | 3.112894 | 9.68 | 0.044113 | 0.2246 | 0.2324848 | 0.03460649 | -0.0379 | 40.7816
4404 | 6.144167 | 2.8887 | 17.9376 | 2 | 3.12 | 3.113192 | 9.73 | 0.044509 | 0.2254 | 0.2324611 | 0.03461917 | -0.0376 | 40.7817
4405 | 6.145556 | 2.8887 | 17.9416 | 2 | 3.1119 | 3.113571 | 9.68 | 0.044142 | 0.2256 | 0.2324383 | 0.03463206 | -0.0373 | 40.7819
4406 | 6.146944 | 2.8901 | 17.9456 | 2 | 3.1095 | 3.113936 | 9.67 | 0.044043 | 0.2253 | 0.2324152 | 0.03464471 | -0.037 | 40.7819
4407 | 6.148333 | 2.8901 | 17.9496 | 2 | 3.1189 | 3.114285 | 9.73 | 0.04444 | 0.2258 | 0.2323919 | 0.0345639 | -0.0367 | 40.7816
4408 | 6.149722 | 2.8912 | 17.9536 | 2 | 3.12 | 3.114624 | 9.73 | 0.044489 | 0.227 | 0.2323687 | 0.03457978 | -0.0364 | 40.7816
4409 | 6.151111 | 2.8912 | 17.9577 | 2 | 3.113 | 3.115024 | 9.69 | 0.044192 | 0.2267 | 0.232346 | 0.03459531 | -0.036 | 40.7817
4410 | 6.1525 | 2.8926 | 17.9617 | 2 | 3.0943 | 3.115388 | 9.57 | 0.043429 | 0.2255 | 0.2323226 | 0.03460901 | -0.0357 | 40.7821
4411 | 6.153889 | 2.8926 | 17.9657 | 2 | 3.1154 | 3.115696 | 9.71 | 0.044291 | 0.2254 | 0.2322995 | 0.03452713 | -0.0353 | 40.7816
4412 | 6.155278 | 2.8939 | 17.9697 | 2 | 3.1165 | 3.116021 | 9.71 | 0.04434 | 0.2255 | 0.2322768 | 0.03454089 | -0.035 | 40.7815
4413 | 6.156667 | 2.8939 | 17.9737 | 2 | 3.1189 | 3.116376 | 9.73 | 0.044427 | 0.2258 | 0.2322543 | 0.03455486 | -0.0346 | 40.7815
4414 | 6.158056 | 2.8955 | 17.9778 | 2 | 3.1142 | 3.116739 | 9.7 | 0.044241 | 0.2258 | 0.2322321 | 0.03456841 | -0.0342 | 40.7815
4415 | 6.159444 | 2.8955 | 17.9818 | 2 | 3.1212 | 3.117034 | 9.74 | 0.044539 | 0.2262 | 0.23221 | 0.03448908 | -0.0338 | 40.7813
4416 | 6.160833 | 2.8968 | 17.9858 | 2 | 3.1258 | 3.117394 | 9.77 | 0.044725 | 0.2269 | 0.2321879 | 0.03450473 | -0.0334 | 40.7812
4417 | 6.162222 | 2.8968 | 17.9898 | 2 | 3.1247 | 3.11778 | 9.76 | 0.044708 | 0.2277 | 0.2321658 | 0.03452254 | -0.033 | 40.7812
4418 | 6.163611 | 2.8986 | 17.9938 | 2 | 3.113 | 3.118084 | 9.69 | 0.044192 | 0.2271 | 0.2321441 | 0.03453927 | -0.0326 | 40.7815
4419 | 6.165 | 2.8986 | 17.9979 | 2 | 3.113 | 3.118445 | 9.69 | 0.044192 | 0.2271 | 0.2321227 | 0.03446117 | -0.0322 | 40.7814
4420 | 6.166389 | 2.9 | 18.0019 | 2 | 3.1223 | 3.118786 | 9.75 | 0.044558 | 0.2279 | 0.2321016 | 0.03447944 | -0.0318 | 40.7812
4421 | 6.167778 | 2.9 | 18.0059 | 2 | 3.1189 | 3.119152 | 9.73 | 0.044403 | 0.2283 | 0.2320802 | 0.03449792 | -0.0314 | 40.7812
4422 | 6.169167 | 2.9018 | 18.01 | 2 | 3.1095 | 3.119491 | 9.67 | 0.044025 | 0.2283 | 0.2320593 | 0.03451634 | -0.0309 | 40.7814
4423 | 6.170556 | 2.9018 | 18.014 | 2 | 3.1107 | 3.119867 | 9.68 | 0.044074 | 0.228 | 0.2320383 | 0.03444076 | -0.0305 | 40.7813
4424 | 6.171944 | 2.9033 | 18.018 | 2 | 3.1328 | 3.120258 | 9.81 | 0.045 | 0.2291 | 0.2320169 | 0.03446071 | -0.0301 | 40.7808
4425 | 6.173333 | 2.9033 | 18.0221 | 2 | 3.113 | 3.120574 | 9.69 | 0.044192 | 0.2286 | 0.2319957 | 0.03447892 | -0.0297 | 40.7812
4426 | 6.174722 | 2.9052 | 18.0261 | 2 | 3.1189 | 3.1209 | 9.73 | 0.04444 | 0.2294 | 0.2319749 | 0.03449836 | -0.0292 | 40.781
4427 | 6.176111 | 2.9052 | 18.0301 | 2 | 3.113 | 3.121238 | 9.69 | 0.044212 | 0.2289 | 0.2319544 | 0.03442575 | -0.0288 | 40.7811
4428 | 6.1775 | 2.9068 | 18.0342 | 2 | 3.127 | 3.121504 | 9.78 | 0.044787 | 0.2293 | 0.2319341 | 0.03444505 | -0.0284 | 40.7807
4429 | 6.178889 | 2.9068 | 18.0382 | 2 | 3.113 | 3.121791 | 9.69 | 0.044179 | 0.2289 | 0.2319133 | 0.03446317 | -0.0279 | 40.7811
4430 | 6.180278 | 2.9087 | 18.0422 | 2 | 3.1305 | 3.122107 | 9.8 | 0.044957 | 0.2293 | 0.2318919 | 0.0344801 | -0.0275 | 40.7806
4431 | 6.181667 | 2.9087 | 18.0463 | 2 | 3.1328 | 3.122409 | 9.81 | 0.045036 | 0.2304 | 0.2318702 | 0.03441287 | -0.027 | 40.7805
4432 | 6.183056 | 2.9103 | 18.0503 | 2 | 3.1223 | 3.122727 | 9.75 | 0.044558 | 0.2302 | 0.2318486 | 0.03443151 | -0.0266 | 40.7807
4433 | 6.184444 | 2.9103 | 18.0544 | 2 | 3.1339 | 3.123053 | 9.82 | 0.045106 | 0.2307 | 0.2318262 | 0.03445193 | -0.0261 | 40.7803
4434 | 6.185833 | 2.9123 | 18.0584 | 2 | 3.1328 | 3.123395 | 9.81 | 0.045036 | 0.2316 | 0.2318042 | 0.03447478 | -0.0256 | 40.7804
4435 | 6.187222 | 2.9123 | 18.0625 | 2 | 3.1235 | 3.123712 | 9.76 | 0.044619 | 0.232 | 0.2317821 | 0.03440911 | -0.0252 | 40.7805
4436 | 6.188611 | 2.914 | 18.0665 | 2 | 3.1328 | 3.124036 | 9.81 | 0.045017 | 0.2331 | 0.2317598 | 0.03443477 | -0.0247 | 40.7803
4437 | 6.19 | 2.914 | 18.0706 | 2 | 3.1165 | 3.124409 | 9.71 | 0.044334 | 0.2326 | 0.2317381 | 0.03445943 | -0.0243 | 40.7806
4438 | 6.191389 | 2.916 | 18.0746 | 2 | 3.1189 | 3.124742 | 9.73 | 0.04444 | 0.2331 | 0.2317165 | 0.0344854 | -0.0238 | 40.7805
4439 | 6.192778 | 2.916 | 18.0787 | 2 | 3.1247 | 3.125076 | 9.76 | 0.044669 | 0.2333 | 0.2316949 | 0.03442198 | -0.0233 | 40.7803
4440 | 6.194167 | 2.9178 | 18.0827 | 2 | 3.1095 | 3.12537 | 9.67 | 0.044025 | 0.2335 | 0.2316733 | 0.03444872 | -0.0229 | 40.7807
4441 | 6.195556 | 2.9178 | 18.0868 | 2 | 3.1212 | 3.125661 | 9.74 | 0.044539 | 0.2335 | 0.2316517 | 0.03447566 | -0.0224 | 40.7803
4442 | 6.196944 | 2.9199 | 18.0908 | 2 | 3.1084 | 3.125932 | 9.66 | 0.043994 | 0.2325 | 0.2316307 | 0.03450104 | -0.0219 | 40.7806
4443 | 6.198333 | 2.9199 | 18.0949 | 2 | 3.1351 | 3.126185 | 9.83 | 0.045136 | 0.2338 | 0.2316094 | 0.03443822 | -0.0214 | 40.7799
4444 | 6.199722 | 2.9216 | 18.099 | 2 | 3.1177 | 3.126494 | 9.72 | 0.044377 | 0.2335 | 0.2315883 | 0.03446547 | -0.021 | 40.7803
4445 | 6.201111 | 2.9216 | 18.103 | 2 | 3.127 | 3.126793 | 9.78 | 0.044775 | 0.233 | 0.2315676 | 0.03449238 | -0.0205 | 40.78
4446 | 6.2025 | 2.9237 | 18.1071 | 2 | 3.1177 | 3.127142 | 9.72 | 0.044377 | 0.2329 | 0.231547 | 0.03451948 | -0.02 | 40.7802
4447 | 6.203889 | 2.9237 | 18.1111 | 2 | 3.1293 | 3.127459 | 9.79 | 0.044887 | 0.2327 | 0.2315267 | 0.03445382 | -0.0195 | 40.7799
4448 | 6.205278 | 2.9255 | 18.1152 | 2 | 3.1386 | 3.127751 | 9.85 | 0.045267 | 0.2339 | 0.2315071 | 0.0344828 | -0.0191 | 40.7796
4449 | 6.206667 | 2.9255 | 18.1193 | 2 | 3.1235 | 3.12808 | 9.76 | 0.044638 | 0.234 | 0.2314876 | 0.03451124 | -0.0186 | 40.7799
4450 | 6.208056 | 2.9275 | 18.1233 | 2 | 3.127 | 3.128406 | 9.78 | 0.044787 | 0.2341 | 0.2314683 | 0.03454062 | -0.0181 | 40.7798
4451 | 6.209722 | 2.9275 | 18.1274 | 2 | 3.1305 | 3.128713 | 9.8 | 0.044937 | 0.2343 | 0.2314491 | 0.03447803 | -0.0176 | 40.7799
4452 | 6.211111 | 2.9293 | 18.1315 | 2 | 3.1165 | 3.129066 | 9.71 | 0.044361 | 0.2336 | 0.2314301 | 0.0345065 | -0.0172 | 40.7802
4453 | 6.2125 | 2.9293 | 18.1355 | 2 | 3.1363 | 3.129393 | 9.84 | 0.045186 | 0.2345 | 0.2314116 | 0.03453684 | -0.0167 | 40.7797
4454 | 6.213889 | 2.9314 | 18.1396 | 2 | 3.1363 | 3.129739 | 9.84 | 0.045186 | 0.2352 | 0.2313933 | 0.0345683 | -0.0162 | 40.7797
4455 | 6.215278 | 2.9314 | 18.1437 | 2 | 3.1316 | 3.130036 | 9.81 | 0.044967 | 0.2359 | 0.2313752 | 0.03450876 | -0.0158 | 40.7797
4456 | 6.216667 | 2.9332 | 18.1477 | 2 | 3.1293 | 3.130295 | 9.79 | 0.044907 | 0.2362 | 0.2313565 | 0.03454208 | -0.0153 | 40.7797
4457 | 6.218056 | 2.9332 | 18.1518 | 2 | 3.1328 | 3.13064 | 9.81 | 0.045036 | 0.2363 | 0.2313376 | 0.03457476 | -0.0149 | 40.7796
4458 | 6.219444 | 2.9352 | 18.1559 | 2 | 3.1363 | 3.130919 | 9.84 | 0.045186 | 0.2371 | 0.2313182 | 0.0346093 | -0.0144 | 40.7794
4459 | 6.220833 | 2.9352 | 18.16 | 2 | 3.1339 | 3.131215 | 9.82 | 0.045106 | 0.2376 | 0.2312983 | 0.03455343 | -0.0139 | 40.7794
4460 | 6.222222 | 2.937 | 18.1641 | 2 | 3.1328 | 3.131515 | 9.81 | 0.045017 | 0.238 | 0.2312788 | 0.03458963 | -0.0135 | 40.7794
4461 | 6.223611 | 2.937 | 18.1682 | 2 | 3.1409 | 3.131803 | 9.87 | 0.045379 | 0.239 | 0.23126 | 0.03462842 | -0.013 | 40.7791
4462 | 6.225 | 2.939 | 18.1722 | 2 | 3.1235 | 3.132123 | 9.76 | 0.044638 | 0.2384 | 0.2312412 | 0.03466722 | -0.0126 | 40.7796
4463 | 6.226389 | 2.939 | 18.1763 | 2 | 3.1374 | 3.132467 | 9.84 | 0.045236 | 0.2388 | 0.2312222 | 0.03461176 | -0.0121 | 40.7791
4464 | 6.227778 | 2.9408 | 18.1804 | 2 | 3.127 | 3.132788 | 9.78 | 0.044768 | 0.2384 | 0.2312038 | 0.03465056 | -0.0117 | 40.7794
4465 | 6.229167 | 2.9408 | 18.1845 | 2 | 3.1363 | 3.13316 | 9.84 | 0.045186 | 0.2389 | 0.2311858 | 0.0346902 | -0.0112 | 40.7791
4466 | 6.230556 | 2.9428 | 18.1886 | 2 | 3.1478 | 3.133497 | 9.91 | 0.045705 | 0.2405 | 0.2311677 | 0.03473297 | -0.0108 | 40.7787
4467 | 6.231944 | 2.9428 | 18.1927 | 2 | 3.1316 | 3.133864 | 9.81 | 0.044986 | 0.2403 | 0.2311501 | 0.03468022 | -0.0103 | 40.779
4468 | 6.233333 | 2.9445 | 18.1968 | 2 | 3.1212 | 3.13424 | 9.74 | 0.044539 | 0.2392 | 0.2311325 | 0.03472059 | -0.0099 | 40.7792
4469 | 6.234722 | 2.9445 | 18.2008 | 2 | 3.1374 | 3.134584 | 9.84 | 0.045217 | 0.2395 | 0.2311154 | 0.03476135 | -0.0095 | 40.7788
4470 | 6.236111 | 2.9465 | 18.2049 | 2 | 3.1478 | 3.134948 | 9.91 | 0.045692 | 0.2404 | 0.2310981 | 0.03480404 | -0.009 | 40.7785
4471 | 6.2375 | 2.9465 | 18.209 | 2 | 3.1293 | 3.135274 | 9.79 | 0.044856 | 0.2401 | 0.2310808 | 0.03475085 | -0.0086 | 40.7789
4472 | 6.238889 | 2.9481 | 18.2131 | 2 | 3.1316 | 3.135594 | 9.81 | 0.045006 | 0.2405 | 0.2310636 | 0.03479372 | -0.0082 | 40.7788
4473 | 6.240278 | 2.9481 | 18.2172 | 2 | 3.1281 | 3.135909 | 9.79 | 0.044824 | 0.2399 | 0.2310461 | 0.03483475 | -0.0078 | 40.7788
4474 | 6.241667 | 2.9501 | 18.2213 | 2 | 3.1409 | 3.136221 | 9.87 | 0.045405 | 0.2406 | 0.2310281 | 0.03487819 | -0.0073 | 40.7784
4475 | 6.243056 | 2.9501 | 18.2254 | 2 | 3.1351 | 3.136523 | 9.83 | 0.045123 | 0.2402 | 0.2310104 | 0.03482484 | -0.0069 | 40.7785
4476 | 6.244444 | 2.9517 | 18.2295 | 2 | 3.1409 | 3.136824 | 9.87 | 0.045385 | 0.2404 | 0.2309922 | 0.03486789 | -0.0065 | 40.7783
4477 | 6.245833 | 2.9517 | 18.2336 | 2 | 3.1305 | 3.137115 | 9.8 | 0.044918 | 0.2402 | 0.2309739 | 0.03491049 | -0.0061 | 40.7785
4478 | 6.247222 | 2.9536 | 18.2377 | 2 | 3.1397 | 3.137403 | 9.86 | 0.045294 | 0.24 | 0.2309555 | 0.03495348 | -0.0057 | 40.7782
4479 | 6.248611 | 2.9536 | 18.2418 | 2 | 3.1339 | 3.137712 | 9.82 | 0.045086 | 0.2401 | 0.2309374 | 0.03489932 | -0.0053 | 40.7783
4480 | 6.25 | 2.9551 | 18.2459 | 2 | 3.1363 | 3.13798 | 9.84 | 0.045167 | 0.2397 | 0.2309201 | 0.03494174 | -0.0049 | 40.7782
4481 | 6.251389 | 2.9551 | 18.25 | 2 | 3.1305 | 3.13816 | 9.8 | 0.04493 | 0.2393 | 0.2309029 | 0.03498224 | -0.0046 | 40.7783
4482 | 6.252778 | 2.9569 | 18.2541 | 2 | 3.1409 | 3.138501 | 9.87 | 0.045385 | 0.2399 | 0.2308859 | 0.0350234 | -0.0042 | 40.7779
4483 | 6.254167 | 2.9569 | 18.2583 | 2 | 3.1363 | 3.138796 | 9.84 | 0.045186 | 0.2401 | 0.230869 | 0.03497091 | -0.0038 | 40.7779
4484 | 6.255556 | 2.9584 | 18.2624 | 2 | 3.1305 | 3.139089 | 9.8 | 0.044943 | 0.24 | 0.2308527 | 0.03501224 | -0.0034 | 40.778
4485 | 6.256944 | 2.9584 | 18.2665 | 2 | 3.142 | 3.139435 | 9.87 | 0.045442 | 0.2403 | 0.2308366 | 0.03505395 | -0.0031 | 40.7777
4486 | 6.258333 | 2.9601 | 18.2706 | 2 | 3.1409 | 3.139725 | 9.87 | 0.045385 | 0.2405 | 0.2308209 | 0.03509566 | -0.0027 | 40.7776
4487 | 6.259722 | 2.9601 | 18.2747 | 2 | 3.1409 | 3.140037 | 9.87 | 0.045385 | 0.2413 | 0.2308065 | 0.03504594 | -0.0023 | 40.7776
4488 | 6.261111 | 2.9615 | 18.2788 | 2 | 3.1235 | 3.140306 | 9.76 | 0.044613 | 0.24 | 0.2307915 | 0.03508672 | -0.002 | 40.778
4489 | 6.2625 | 2.9615 | 18.2829 | 2 | 3.157 | 3.140651 | 9.97 | 0.046086 | 0.2409 | 0.2307777 | 0.03512952 | -0.0016 | 40.777
4490 | 6.263889 | 2.9632 | 18.287 | 2 | 3.1432 | 3.141052 | 9.88 | 0.045492 | 0.2413 | 0.2307637 | 0.03517315 | -0.0013 | 40.7773
4491 | 6.265278 | 2.9632 | 18.2911 | 2 | 3.1374 | 3.14137 | 9.84 | 0.045236 | 0.2413 | 0.2307495 | 0.03512299 | -0.0009 | 40.7774
4492 | 6.266667 | 2.9645 | 18.2953 | 2 | 3.1397 | 3.14169 | 9.86 | 0.045283 | 0.2414 | 0.2307359 | 0.03516679 | -0.0006 | 40.7773
4493 | 6.268056 | 2.9645 | 18.2994 | 2 | 3.1374 | 3.142008 | 9.84 | 0.045236 | 0.2409 | 0.2307224 | 0.03520794 | -0.0002 | 40.7773
4494 | 6.269444 | 2.9661 | 18.3035 | 2 | 3.142 | 3.142289 | 9.87 | 0.045455 | 0.2418 | 0.2307093 | 0.0352501 | 0.0001 | 40.7771
4495 | 6.270833 | 2.9661 | 18.3076 | 2 | 3.1258 | 3.142629 | 9.77 | 0.044758 | 0.2398 | 0.230696 | 0.03519959 | 0.0004 | 40.7774
4496 | 6.272222 | 2.9673 | 18.3117 | 2 | 3.1374 | 3.1429 | 9.84 | 0.045223 | 0.2403 | 0.2306837 | 0.035239 | 0.0007 | 40.7771
4497 | 6.273889 | 2.9673 | 18.3159 | 2 | 3.1524 | 3.143211 | 9.94 | 0.045906 | 0.241 | 0.2306718 | 0.0352795 | 0.001 | 40.7769
4498 | 6.275278 | 2.9689 | 18.32 | 2 | 3.1478 | 3.143511 | 9.91 | 0.045666 | 0.2412 | 0.2306605 | 0.03532375 | 0.0014 | 40.777
4499 | 6.276667 | 2.9689 | 18.3241 | 2 | 3.1501 | 3.143805 | 9.92 | 0.045792 | 0.2503 | 0.2306498 | 0.03528923 | 0.0017 | 40.7768
4500 | 6.278056 | 2.9702 | 18.3282 | 2 | 3.1455 | 3.144172 | 9.89 | 0.045579 | 0.2507 | 0.2306396 | 0.03535079 | 0.002 | 40.7769
4501 | 6.279444 | 2.9702 | 18.3324 | 2 | 3.1466 | 3.144547 | 9.9 | 0.045623 | 0.2509 | 0.2306302 | 0.03541252 | 0.0023 | 40.7768
4502 | 6.280833 | 2.9718 | 18.3365 | 2 | 3.1455 | 3.144855 | 9.89 | 0.045592 | 0.251 | 0.2306206 | 0.0354747 | 0.0026 | 40.7767
4503 | 6.282222 | 2.9718 | 18.3406 | 2 | 3.1374 | 3.145151 | 9.84 | 0.045256 | 0.2499 | 0.2306115 | 0.03543924 | 0.0029 | 40.7769
4504 | 6.283611 | 2.9731 | 18.3447 | 2 | 3.1512 | 3.145519 | 9.93 | 0.045823 | 0.2503 | 0.2306027 | 0.03550009 | 0.0032 | 40.7765
4505 | 6.285 | 2.9731 | 18.3489 | 2 | 3.1351 | 3.145826 | 9.83 | 0.045185 | 0.2494 | 0.2305933 | 0.0355592 | 0.0035 | 40.7767
4506 | 6.286389 | 2.9748 | 18.353 | 2 | 3.1351 | 3.146067 | 9.83 | 0.045177 | 0.2487 | 0.2305839 | 0.03561713 | 0.0039 | 40.7767
4507 | 6.287778 | 2.9748 | 18.3571 | 2 | 3.1432 | 3.146394 | 9.88 | 0.045466 | 0.2485 | 0.2305744 | 0.03557901 | 0.0042 | 40.7764
4508 | 6.289167 | 2.976 | 18.3613 | 2 | 3.1501 | 3.146711 | 9.92 | 0.045779 | 0.2489 | 0.2305647 | 0.03563725 | 0.0045 | 40.7762
4509 | 6.290556 | 2.976 | 18.3654 | 2 | 3.1443 | 3.147039 | 9.89 | 0.04551 | 0.2485 | 0.2305554 | 0.03569385 | 0.0048 | 40.7763
4510 | 6.291944 | 2.9777 | 18.3695 | 2 | 3.1455 | 3.147343 | 9.89 | 0.045579 | 0.2488 | 0.2305461 | 0.03575062 | 0.0051 | 40.7762
4511 | 6.293333 | 2.9777 | 18.3737 | 2 | 3.1501 | 3.14764 | 9.92 | 0.045773 | 0.2494 | 0.2305376 | 0.03571533 | 0.0054 | 40.7759
4512 | 6.294722 | 2.9789 | 18.3778 | 2 | 3.1386 | 3.147945 | 9.85 | 0.045273 | 0.2489 | 0.2305287 | 0.03577224 | 0.0057 | 40.7762
4513 | 6.296111 | 2.9789 | 18.382 | 2 | 3.1501 | 3.148287 | 9.92 | 0.045785 | 0.249 | 0.2305205 | 0.03582859 | 0.006 | 40.7758
4514 | 6.2975 | 2.9806 | 18.3861 | 2 | 3.1512 | 3.148574 | 9.93 | 0.045856 | 0.249 | 0.2305126 | 0.03588484 | 0.0064 | 40.7757
4515 | 6.298889 | 2.9806 | 18.3902 | 2 | 3.1443 | 3.148852 | 9.89 | 0.045535 | 0.2485 | 0.2305047 | 0.03584865 | 0.0067 | 40.7758
4516 | 6.300278 | 2.9818 | 18.3944 | 2 | 3.1489 | 3.149114 | 9.92 | 0.045735 | 0.2486 | 0.2304965 | 0.03590413 | 0.007 | 40.7756
4517 | 6.301667 | 2.9818 | 18.3985 | 2 | 3.157 | 3.14946 | 9.97 | 0.046093 | 0.249 | 0.230488 | 0.03595969 | 0.0073 | 40.7753
4518 | 6.303056 | 2.9834 | 18.4027 | 2 | 3.1535 | 3.149759 | 9.94 | 0.045905 | 0.2494 | 0.2304789 | 0.03601625 | 0.0076 | 40.7753
4519 | 6.304444 | 2.9834 | 18.4068 | 2 | 3.1501 | 3.150024 | 9.92 | 0.045779 | 0.2492 | 0.2304703 | 0.03598161 | 0.0079 | 40.7753
4520 | 6.305833 | 2.9846 | 18.411 | 2 | 3.1501 | 3.150285 | 9.92 | 0.045779 | 0.2489 | 0.2304615 | 0.0360372 | 0.0082 | 40.7752
4521 | 6.307222 | 2.9846 | 18.4151 | 2 | 3.1512 | 3.150579 | 9.93 | 0.045836 | 0.2489 | 0.2304575 | 0.03609297 | 0.0085 | 40.7751
4522 | 6.308611 | 2.9862 | 18.4193 | 2 | 3.1581 | 3.15088 | 9.97 | 0.046137 | 0.2497 | 0.2304531 | 0.03614964 | 0.0088 | 40.7749
4523 | 6.31 | 2.9862 | 18.4234 | 2 | 3.1432 | 3.151178 | 9.88 | 0.045466 | 0.2483 | 0.2304491 | 0.03611365 | 0.0091 | 40.7752
4524 | 6.311389 | 2.9874 | 18.4276 | 2 | 3.1455 | 3.151436 | 9.89 | 0.045585 | 0.2476 | 0.2304447 | 0.03616646 | 0.0094 | 40.775
4525 | 6.312778 | 2.9874 | 18.4317 | 2 | 3.1466 | 3.151695 | 9.9 | 0.045635 | 0.247 | 0.2304411 | 0.03621808 | 0.0097 | 40.7749
4526 | 6.314167 | 2.9889 | 18.4359 | 2 | 3.1386 | 3.151991 | 9.85 | 0.045285 | 0.2458 | 0.2304385 | 0.03626761 | 0.01 | 40.775
4527 | 6.315556 | 2.9889 | 18.44 | 2 | 3.1662 | 3.152306 | 10.02 | 0.046489 | 0.2468 | 0.2304355 | 0.03622884 | 0.0102 | 40.7743
4528 | 6.316944 | 2.9901 | 18.4442 | 2 | 3.1547 | 3.152642 | 9.95 | 0.045973 | 0.2476 | 0.2304328 | 0.0362816 | 0.0105 | 40.7745
4529 | 6.318333 | 2.9901 | 18.4483 | 2 | 3.1524 | 3.152951 | 9.94 | 0.045886 | 0.2476 | 0.230431 | 0.03633516 | 0.0108 | 40.7745
4530 | 6.319722 | 2.9915 | 18.4525 | 2 | 3.1489 | 3.153278 | 9.92 | 0.045735 | 0.2471 | 0.2304292 | 0.03638818 | 0.0111 | 40.7745
4531 | 6.321111 | 2.9915 | 18.4566 | 2 | 3.1593 | 3.15351 | 9.98 | 0.046193 | 0.2474 | 0.2304279 | 0.03634926 | 0.0114 | 40.7741
4532 | 6.3225 | 2.9927 | 18.4608 | 2 | 3.1501 | 3.153736 | 9.92 | 0.045767 | 0.2475 | 0.2304264 | 0.03640295 | 0.0116 | 40.7743
4533 | 6.323889 | 2.9927 | 18.465 | 2 | 3.1662 | 3.154037 | 10.02 | 0.046482 | 0.2489 | 0.2304246 | 0.03646054 | 0.0119 | 40.7738
4534 | 6.325278 | 2.9941 | 18.4691 | 2 | 3.1501 | 3.154381 | 9.92 | 0.045785 | 0.2487 | 0.2304234 | 0.03651712 | 0.0122 | 40.7741
4535 | 6.326667 | 2.9941 | 18.4733 | 2 | 3.1409 | 3.154715 | 9.87 | 0.045385 | 0.2472 | 0.2304219 | 0.03647704 | 0.0125 | 40.7742
4536 | 6.328056 | 2.9952 | 18.4774 | 2 | 3.1478 | 3.154937 | 9.91 | 0.045685 | 0.2468 | 0.23042 | 0.03653014 | 0.0127 | 40.774
4537 | 6.329444 | 2.9952 | 18.4816 | 2 | 3.1604 | 3.155267 | 9.99 | 0.046244 | 0.2471 | 0.2304189 | 0.03658441 | 0.013 | 40.7736
4538 | 6.330833 | 2.9966 | 18.4858 | 2 | 3.1616 | 3.1556 | 10 | 0.046307 | 0.2473 | 0.230418 | 0.03663877 | 0.0132 | 40.7734
4539 | 6.332222 | 2.9966 | 18.4899 | 2 | 3.157 | 3.155902 | 9.97 | 0.046086 | 0.2474 | 0.2304163 | 0.03659862 | 0.0135 | 40.7735
4540 | 6.333889 | 2.9976 | 18.4941 | 2 | 3.1685 | 3.156186 | 10.04 | 0.046589 | 0.2486 | 0.2304148 | 0.03665529 | 0.0137 | 40.7734
4541 | 6.335278 | 2.9976 | 18.4982 | 2 | 3.1593 | 3.156514 | 9.98 | 0.046187 | 0.2481 | 0.230414 | 0.03671113 | 0.014 | 40.7736
4542 | 6.336667 | 2.999 | 18.5024 | 2 | 3.157 | 3.156837 | 9.97 | 0.04608 | 0.2483 | 0.2304145 | 0.03676778 | 0.0142 | 40.7735
4543 | 6.338056 | 2.999 | 18.5066 | 2 | 3.1673 | 3.157144 | 10.03 | 0.046539 | 0.2491 | 0.2304139 | 0.03673009 | 0.0145 | 40.7732
4544 | 6.339444 | 3 | 18.5108 | 2 | 3.1535 | 3.157438 | 9.94 | 0.045942 | 0.2483 | 0.2304129 | 0.03678669 | 0.0147 | 40.7734
4545 | 6.340833 | 3 | 18.5149 | 2 | 3.1639 | 3.157758 | 10.01 | 0.046381 | 0.2486 | 0.230412 | 0.03684401 | 0.0149 | 40.7731
4546 | 6.342222 | 3.0013 | 18.5191 | 2 | 3.1581 | 3.158071 | 9.97 | 0.046137 | 0.2482 | 0.2304108 | 0.03690042 | 0.0152 | 40.7731
4547 | 6.343611 | 3.0013 | 18.5233 | 2 | 3.1524 | 3.158377 | 9.94 | 0.045867 | 0.2475 | 0.2304104 | 0.03685976 | 0.0154 | 40.7732
4548 | 6.345 | 3.0022 | 18.5274 | 2 | 3.1673 | 3.158659 | 10.03 | 0.046539 | 0.2486 | 0.2304111 | 0.03691684 | 0.0156 | 40.7728
4549 | 6.346389 | 3.0022 | 18.5316 | 2 | 3.1593 | 3.158955 | 9.98 | 0.046168 | 0.2484 | 0.2304115 | 0.03697211 | 0.0159 | 40.7729
4550 | 6.347778 | 3.0034 | 18.5358 | 2 | 3.157 | 3.158949 | 9.97 | 0.046074 | 0.2481 | 0.2304119 | 0.03702674 | 0.0161 | 40.7728
4551 | 6.349167 | 3.0034 | 18.5399 | 2 | 3.1455 | 3.159214 | 9.89 | 0.045566 | 0.2467 | 0.2304137 | 0.03698611 | 0.0163 | 40.7731
4552 | 6.350556 | 3.0043 | 18.5441 | 2 | 3.1616 | 3.159455 | 10 | 0.046307 | 0.2465 | 0.2304152 | 0.03703781 | 0.0165 | 40.7725
4553 | 6.351944 | 3.0043 | 18.5483 | 2 | 3.157 | 3.159778 | 9.97 | 0.046121 | 0.2464 | 0.2304168 | 0.03708797 | 0.0167 | 40.7725
4554 | 6.353333 | 3.0054 | 18.5525 | 2 | 3.1639 | 3.160064 | 10.01 | 0.046394 | 0.2463 | 0.2304187 | 0.0371384 | 0.0169 | 40.7723
4555 | 6.354722 | 3.0054 | 18.5566 | 2 | 3.1443 | 3.160354 | 9.89 | 0.045542 | 0.2449 | 0.2304211 | 0.03709538 | 0.0171 | 40.7727
4556 | 6.356111 | 3.0062 | 18.5608 | 2 | 3.1639 | 3.160653 | 10.01 | 0.046388 | 0.245 | 0.2304233 | 0.03714343 | 0.0173 | 40.7721
4557 | 6.3575 | 3.0062 | 18.565 | 2 | 3.1639 | 3.160949 | 10.01 | 0.046394 | 0.2423 | 0.2304261 | 0.03718687 | 0.0175 | 40.772
4558 | 6.358889 | 3.0072 | 18.5692 | 2 | 3.1558 | 3.161273 | 9.96 | 0.04603 | 0.2416 | 0.2304299 | 0.03722815 | 0.0177 | 40.7721
4559 | 6.360278 | 3.0072 | 18.5733 | 2 | 3.1696 | 3.161579 | 10.05 | 0.046633 | 0.2419 | 0.2304332 | 0.03718036 | 0.0178 | 40.7717
4560 | 6.361667 | 3.0078 | 18.5775 | 2 | 3.1616 | 3.161863 | 10 | 0.046281 | 0.2419 | 0.2304358 | 0.03722216 | 0.018 | 40.7718
4561 | 6.363056 | 3.0078 | 18.5817 | 2 | 3.1558 | 3.162133 | 9.96 | 0.046023 | 0.241 | 0.2304376 | 0.03726108 | 0.0181 | 40.7719
4562 | 6.364444 | 3.0087 | 18.5859 | 2 | 3.1639 | 3.162411 | 10.01 | 0.046388 | 0.2407 | 0.2304391 | 0.03730009 | 0.0183 | 40.7716
4563 | 6.365833 | 3.0087 | 18.5901 | 2 | 3.1696 | 3.162694 | 10.05 | 0.046621 | 0.2413 | 0.2304404 | 0.03725187 | 0.0184 | 40.7713
4564 | 6.367222 | 3.0091 | 18.5942 | 2 | 3.1558 | 3.163008 | 9.96 | 0.046036 | 0.2408 | 0.2304422 | 0.03729104 | 0.0186 | 40.7716
4565 | 6.368611 | 3.0091 | 18.5984 | 2 | 3.1776 | 3.163255 | 10.1 | 0.046993 | 0.2416 | 0.2304435 | 0.03733138 | 0.0187 | 40.7709
4566 | 6.37 | 3.0099 | 18.6026 | 2 | 3.1753 | 3.163529 | 10.08 | 0.046861 | 0.2422 | 0.2304458 | 0.03737315 | 0.0188 | 40.7709
4567 | 6.371389 | 3.0099 | 18.6068 | 2 | 3.1604 | 3.1638 | 9.99 | 0.046224 | 0.242 | 0.2304485 | 0.03732613 | 0.0189 | 40.7712
4568 | 6.372778 | 3.0103 | 18.611 | 2 | 3.1799 | 3.164087 | 10.11 | 0.047094 | 0.2433 | 0.2304515 | 0.03736985 | 0.019 | 40.7706
4569 | 6.374167 | 3.0103 | 18.6152 | 2 | 3.1685 | 3.16437 | 10.04 | 0.046609 | 0.243 | 0.230455 | 0.03741267 | 0.0191 | 40.7708
4570 | 6.375556 | 3.011 | 18.6193 | 2 | 3.1833 | 3.164644 | 10.13 | 0.047239 | 0.2442 | 0.2304583 | 0.03745827 | 0.0192 | 40.7703
4571 | 6.376944 | 3.011 | 18.6235 | 2 | 3.1639 | 3.164945 | 10.01 | 0.046388 | 0.244 | 0.230462 | 0.03741458 | 0.0193 | 40.7707
4572 | 6.378333 | 3.0113 | 18.6277 | 2 | 3.1639 | 3.165191 | 10.01 | 0.046388 | 0.2436 | 0.2304651 | 0.03745908 | 0.0194 | 40.7706
4573 | 6.379722 | 3.0113 | 18.6319 | 2 | 3.1753 | 3.165492 | 10.08 | 0.046873 | 0.2443 | 0.2304674 | 0.03750419 | 0.0195 | 40.7702
4574 | 6.381111 | 3.0119 | 18.6361 | 2 | 3.1742 | 3.165739 | 10.08 | 0.046848 | 0.2445 | 0.2304703 | 0.03755001 | 0.0195 | 40.7702
4575 | 6.3825 | 3.0119 | 18.6403 | 2 | 3.1685 | 3.165986 | 10.04 | 0.046603 | 0.2441 | 0.230473 | 0.03750677 | 0.0196 | 40.7702
4576 | 6.383889 | 3.0121 | 18.6444 | 2 | 3.1627 | 3.166311 | 10 | 0.046358 | 0.2436 | 0.2304759 | 0.03755094 | 0.0196 | 40.7703
4577 | 6.385278 | 3.0121 | 18.6486 | 2 | 3.173 | 3.166574 | 10.07 | 0.046804 | 0.2446 | 0.2304778 | 0.03759592 | 0.0197 | 40.7699
4578 | 6.386667 | 3.0126 | 18.6528 | 2 | 3.1833 | 3.166797 | 10.13 | 0.047252 | 0.2456 | 0.2304804 | 0.03764232 | 0.0198 | 40.7696
4579 | 6.388056 | 3.0126 | 18.657 | 2 | 3.1742 | 3.167094 | 10.08 | 0.046841 | 0.2454 | 0.2304826 | 0.03760275 | 0.0198 | 40.7697
4580 | 6.389444 | 3.0128 | 18.6612 | 2 | 3.1776 | 3.16738 | 10.1 | 0.047013 | 0.2456 | 0.2304842 | 0.03764911 | 0.0198 | 40.7695
4581 | 6.390833 | 3.0128 | 18.6654 | 2 | 3.1685 | 3.167642 | 10.04 | 0.046589 | 0.2457 | 0.2304857 | 0.03769493 | 0.0199 | 40.7697
4582 | 6.392222 | 3.0132 | 18.6696 | 2 | 3.1673 | 3.167907 | 10.03 | 0.046546 | 0.2454 | 0.2304871 | 0.03773984 | 0.0199 | 40.7696
4583 | 6.393889 | 3.0132 | 18.6738 | 2 | 3.1558 | 3.168169 | 9.96 | 0.046036 | 0.2439 | 0.2304882 | 0.03769864 | 0.0199 | 40.7701
4584 | 6.395278 | 3.0133 | 18.6779 | 2 | 3.1616 | 3.168382 | 10 | 0.046294 | 0.243 | 0.2304891 | 0.03773922 | 0.02 | 40.7699
4585 | 6.396667 | 3.0133 | 18.6821 | 2 | 3.1593 | 3.168605 | 9.98 | 0.046168 | 0.2419 | 0.23049 | 0.03777693 | 0.02 | 40.7698
4586 | 6.398056 | 3.0136 | 18.6863 | 2 | 3.1616 | 3.16891 | 10 | 0.046287 | 0.2409 | 0.230491 | 0.03781203 | 0.02 | 40.7697
4587 | 6.399444 | 3.0136 | 18.6905 | 2 | 3.1879 | 3.169187 | 10.16 | 0.047449 | 0.242 | 0.2304922 | 0.03776916 | 0.02 | 40.7689
4588 | 6.400833 | 3.0136 | 18.6947 | 2 | 3.1696 | 3.169427 | 10.05 | 0.046646 | 0.2416 | 0.2304928 | 0.03780549 | 0.02 | 40.7693
4589 | 6.402222 | 3.0136 | 18.6989 | 2 | 3.1708 | 3.169684 | 10.05 | 0.04669 | 0.2415 | 0.2304927 | 0.03784075 | 0.02 | 40.7691
4590 | 6.403611 | 3.0138 | 18.7031 | 2 | 3.1856 | 3.169926 | 10.15 | 0.047367 | 0.2423 | 0.2304931 | 0.03787616 | 0.02 | 40.7686
4591 | 6.405 | 3.0138 | 18.7072 | 2 | 3.1765 | 3.170202 | 10.09 | 0.046949 | 0.2426 | 0.2304936 | 0.03783655 | 0.02 | 40.7688
4592 | 6.406389 | 3.0137 | 18.7114 | 2 | 3.1662 | 3.170425 | 10.02 | 0.046489 | 0.2417 | 0.2304939 | 0.03787088 | 0.02 | 40.769
4593 | 6.407778 | 3.0137 | 18.7156 | 2 | 3.1696 | 3.170708 | 10.05 | 0.046681 | 0.2409 | 0.2304944 | 0.03790412 | 0.0199 | 40.7688
4594 | 6.409167 | 3.0138 | 18.7198 | 2 | 3.1685 | 3.170977 | 10.04 | 0.046596 | 0.24 | 0.2304955 | 0.03793548 | 0.0199 | 40.7687
4595 | 6.410556 | 3.0138 | 18.724 | 2 | 3.1753 | 3.171219 | 10.08 | 0.046873 | 0.2402 | 0.2304965 | 0.03789154 | 0.0199 | 40.7685
4596 | 6.411944 | 3.0136 | 18.7282 | 2 | 3.1799 | 3.171475 | 10.11 | 0.047088 | 0.2403 | 0.2304976 | 0.03792342 | 0.0198 | 40.7682
4597 | 6.413333 | 3.0136 | 18.7324 | 2 | 3.173 | 3.171702 | 10.07 | 0.046798 | 0.24 | 0.2304997 | 0.03795431 | 0.0198 | 40.7683
4598 | 6.414722 | 3.0136 | 18.7365 | 2 | 3.1867 | 3.17197 | 10.16 | 0.047391 | 0.2401 | 0.2305017 | 0.03798509 | 0.0198 | 40.7679
4599 | 6.416111 | 3.0136 | 18.7407 | 2 | 3.1719 | 3.172248 | 10.06 | 0.046722 | 0.2391 | 0.230503 | 0.03793998 | 0.0197 | 40.7682
4600 | 6.4175 | 3.0133 | 18.7449 | 2 | 3.1685 | 3.172564 | 10.04 | 0.046609 | 0.2383 | 0.2305048 | 0.03796755 | 0.0196 | 40.7682
4601 | 6.418889 | 3.0133 | 18.7491 | 2 | 3.1685 | 3.17276 | 10.04 | 0.046596 | 0.2373 | 0.2305063 | 0.03799296 | 0.0196 | 40.7681
4602 | 6.420278 | 3.0132 | 18.7533 | 2 | 3.1719 | 3.173011 | 10.06 | 0.046782 | 0.2373 | 0.230508 | 0.03801782 | 0.0195 | 40.7679
4603 | 6.421667 | 3.0132 | 18.7575 | 2 | 3.1799 | 3.173276 | 10.11 | 0.047075 | 0.2367 | 0.2305094 | 0.03796943 | 0.0194 | 40.7676
4604 | 6.423056 | 3.0128 | 18.7616 | 2 | 3.1708 | 3.173501 | 10.05 | 0.046684 | 0.2364 | 0.2305107 | 0.03799269 | 0.0193 | 40.7678
4605 | 6.424444 | 3.0128 | 18.7658 | 2 | 3.1753 | 3.173745 | 10.08 | 0.046912 | 0.2356 | 0.2305116 | 0.03801434 | 0.0192 | 40.7675
4606 | 6.425833 | 3.0125 | 18.77 | 2 | 3.1901 | 3.173987 | 10.18 | 0.047599 | 0.2362 | 0.2305131 | 0.03803705 | 0.0191 | 40.767
4607 | 6.427222 | 3.0125 | 18.7742 | 2 | 3.1753 | 3.174242 | 10.08 | 0.046912 | 0.2362 | 0.2305148 | 0.03798807 | 0.019 | 40.7673
4608 | 6.428611 | 3.0119 | 18.7784 | 2 | 3.1879 | 3.174476 | 10.16 | 0.047418 | 0.2366 | 0.230516 | 0.0380115 | 0.0189 | 40.7669
4609 | 6.43 | 3.0119 | 18.7826 | 2 | 3.197 | 3.174718 | 10.22 | 0.047813 | 0.2373 | 0.2305177 | 0.03803599 | 0.0187 | 40.7666
4610 | 6.431389 | 3.0115 | 18.7868 | 2 | 3.173 | 3.175034 | 10.07 | 0.046785 | 0.2361 | 0.2305189 | 0.0380577 | 0.0186 | 40.7671
4611 | 6.432778 | 3.0115 | 18.7909 | 2 | 3.1776 | 3.175321 | 10.1 | 0.047034 | 0.2358 | 0.2305192 | 0.03800893 | 0.0185 | 40.7669
4612 | 6.434167 | 3.0108 | 18.7951 | 2 | 3.1708 | 3.175613 | 10.05 | 0.04669 | 0.2351 | 0.2305193 | 0.03802887 | 0.0183 | 40.767
4613 | 6.435556 | 3.0108 | 18.7993 | 2 | 3.1833 | 3.175913 | 10.13 | 0.047246 | 0.2349 | 0.2305187 | 0.03804836 | 0.0181 | 40.7666
4614 | 6.436944 | 3.0103 | 18.8035 | 2 | 3.1662 | 3.176215 | 10.02 | 0.046489 | 0.2331 | 0.2305181 | 0.03806437 | 0.018 | 40.7669
4615 | 6.438333 | 3.0103 | 18.8077 | 2 | 3.1685 | 3.176507 | 10.04 | 0.046609 | 0.232 | 0.2305172 | 0.03800935 | 0.0178 | 40.7667
4616 | 6.439722 | 3.0095 | 18.8119 | 2 | 3.1901 | 3.17679 | 10.18 | 0.04757 | 0.2327 | 0.2305169 | 0.03802467 | 0.0176 | 40.7661
4617 | 6.441111 | 3.0095 | 18.8161 | 2 | 3.1879 | 3.177023 | 10.16 | 0.047455 | 0.2327 | 0.2305165 | 0.03804033 | 0.0174 | 40.766
4618 | 6.4425 | 3.0088 | 18.8202 | 2 | 3.1776 | 3.177307 | 10.1 | 0.046941 | 0.2327 | 0.2305161 | 0.03805492 | 0.0172 | 40.7663
4619 | 6.443889 | 3.0088 | 18.8244 | 2 | 3.1696 | 3.17759 | 10.05 | 0.046667 | 0.2319 | 0.2305151 | 0.03800061 | 0.017 | 40.7663
4620 | 6.445278 | 3.0078 | 18.8286 | 2 | 3.1845 | 3.177873 | 10.14 | 0.047317 | 0.2322 | 0.230514 | 0.03801433 | 0.0168 | 40.7659
4621 | 6.446667 | 3.0078 | 18.8328 | 2 | 3.1833 | 3.178099 | 10.13 | 0.047266 | 0.2322 | 0.2305123 | 0.03802778 | 0.0166 | 40.7658
4622 | 6.448056 | 3.007 | 18.837 | 2 | 3.1673 | 3.178354 | 10.03 | 0.046539 | 0.2307 | 0.230511 | 0.03803864 | 0.0163 | 40.7661
4623 | 6.449444 | 3.007 | 18.8411 | 2 | 3.173 | 3.178618 | 10.07 | 0.046791 | 0.2295 | 0.2305103 | 0.03798044 | 0.0161 | 40.7659
4624 | 6.450833 | 3.0059 | 18.8453 | 2 | 3.1788 | 3.178866 | 10.1 | 0.047044 | 0.2295 | 0.2305104 | 0.03798921 | 0.0159 | 40.7657
4625 | 6.452222 | 3.0059 | 18.8495 | 2 | 3.1856 | 3.179131 | 10.15 | 0.04736 | 0.2293 | 0.2305102 | 0.03799716 | 0.0156 | 40.7654
4626 | 6.453611 | 3.005 | 18.8537 | 2 | 3.1822 | 3.17943 | 10.13 | 0.047202 | 0.2295 | 0.2305095 | 0.03800511 | 0.0154 | 40.7654
4627 | 6.455 | 3.005 | 18.8579 | 2 | 3.1788 | 3.17972 | 10.1 | 0.047044 | 0.2291 | 0.230509 | 0.03794722 | 0.0152 | 40.7654
4628 | 6.456667 | 3.0039 | 18.862 | 2 | 3.1719 | 3.179966 | 10.06 | 0.046741 | 0.2277 | 0.230508 | 0.03795202 | 0.0149 | 40.7658
4629 | 6.458056 | 3.0039 | 18.8662 | 2 | 3.1742 | 3.180225 | 10.08 | 0.046862 | 0.2265 | 0.2305072 | 0.03795362 | 0.0147 | 40.7656
4630 | 6.459444 | 3.0029 | 18.8704 | 2 | 3.1845 | 3.180483 | 10.14 | 0.047317 | 0.2261 | 0.2305053 | 0.03795423 | 0.0144 | 40.7652
4631 | 6.460833 | 3.0029 | 18.8746 | 2 | 3.1776 | 3.180766 | 10.1 | 0.046993 | 0.2258 | 0.2305034 | 0.03789207 | 0.0141 | 40.7653
4632 | 6.462222 | 3.0016 | 18.8787 | 2 | 3.1822 | 3.18106 | 10.13 | 0.047176 | 0.2259 | 0.2305014 | 0.03789239 | 0.0139 | 40.7652
4633 | 6.463611 | 3.0016 | 18.8829 | 2 | 3.1776 | 3.181325 | 10.1 | 0.047034 | 0.2253 | 0.2304986 | 0.03789101 | 0.0136 | 40.7651
4634 | 6.465 | 3.0005 | 18.8871 | 2 | 3.1742 | 3.181625 | 10.08 | 0.046835 | 0.2238 | 0.2304947 | 0.03788591 | 0.0133 | 40.7652
4635 | 6.466389 | 3.0005 | 18.8912 | 2 | 3.181 | 3.181925 | 10.12 | 0.047151 | 0.223 | 0.2304908 | 0.03782075 | 0.013 | 40.7649
4636 | 6.467778 | 2.9991 | 18.8954 | 2 | 3.1833 | 3.182195 | 10.13 | 0.047273 | 0.2224 | 0.2304868 | 0.03781323 | 0.0127 | 40.7647
4637 | 6.469167 | 2.9991 | 18.8996 | 2 | 3.181 | 3.182496 | 10.12 | 0.047145 | 0.2218 | 0.2304825 | 0.03780403 | 0.0124 | 40.7647
4638 | 6.470556 | 2.9978 | 18.9037 | 2 | 3.1673 | 3.182763 | 10.03 | 0.04652 | 0.2204 | 0.2304792 | 0.03779216 | 0.0121 | 40.765
4639 | 6.471944 | 2.9978 | 18.9079 | 2 | 3.1947 | 3.183 | 10.21 | 0.047753 | 0.2214 | 0.230477 | 0.0377253 | 0.0118 | 40.7642
4640 | 6.473333 | 2.9963 | 18.9121 | 2 | 3.1856 | 3.183338 | 10.15 | 0.047347 | 0.2206 | 0.2304747 | 0.03771386 | 0.0115 | 40.7643
4641 | 6.474722 | 2.9963 | 18.9162 | 2 | 3.1776 | 3.183633 | 10.1 | 0.04702 | 0.2198 | 0.2304728 | 0.03770083 | 0.0112 | 40.7645
4642 | 6.476111 | 2.9949 | 18.9204 | 2 | 3.189 | 3.183905 | 10.17 | 0.047519 | 0.2197 | 0.2304708 | 0.03768699 | 0.0108 | 40.7641
4643 | 6.4775 | 2.9949 | 18.9246 | 2 | 3.1947 | 3.184185 | 10.21 | 0.047734 | 0.2204 | 0.230469 | 0.0376195 | 0.0105 | 40.7638
4644 | 6.478889 | 2.9933 | 18.9287 | 2 | 3.197 | 3.184457 | 10.22 | 0.047896 | 0.2209 | 0.2304674 | 0.03760787 | 0.0102 | 40.7637
4645 | 6.480278 | 2.9933 | 18.9329 | 2 | 3.1616 | 3.184711 | 10 | 0.046287 | 0.2189 | 0.2304665 | 0.03759198 | 0.0098 | 40.7645
4646 | 6.481667 | 2.9918 | 18.937 | 2 | 3.1879 | 3.184917 | 10.16 | 0.047469 | 0.2184 | 0.2304666 | 0.03757495 | 0.0095 | 40.7638
4647 | 6.483056 | 2.9918 | 18.9412 | 2 | 3.1822 | 3.185182 | 10.13 | 0.047237 | 0.2181 | 0.2304667 | 0.03750472 | 0.0091 | 40.7638
4648 | 6.484444 | 2.9901 | 18.9453 | 2 | 3.1947 | 3.185427 | 10.21 | 0.047787 | 0.2168 | 0.2304669 | 0.03748495 | 0.0087 | 40.7634
4649 | 6.485833 | 2.9901 | 18.9495 | 2 | 3.1879 | 3.185751 | 10.16 | 0.047449 | 0.2162 | 0.2304673 | 0.0374642 | 0.0083 | 40.7635
4650 | 6.487222 | 2.9884 | 18.9536 | 2 | 3.189 | 3.186061 | 10.17 | 0.047499 | 0.2158 | 0.2304679 | 0.03744132 | 0.008 | 40.7634
4651 | 6.488611 | 2.9884 | 18.9578 | 2 | 3.1935 | 3.186371 | 10.2 | 0.047696 | 0.2158 | 0.2304682 | 0.03736876 | 0.0076 | 40.7632
4652 | 6.49 | 2.9865 | 18.9619 | 2 | 3.1708 | 3.18667 | 10.05 | 0.046732 | 0.2139 | 0.2304692 | 0.03734263 | 0.0072 | 40.7637
4653 | 6.491389 | 2.9865 | 18.9661 | 2 | 3.1833 | 3.186945 | 10.13 | 0.047246 | 0.2128 | 0.2304697 | 0.03731412 | 0.0068 | 40.7633
4654 | 6.492778 | 2.9847 | 18.9702 | 2 | 3.189 | 3.187248 | 10.17 | 0.047506 | 0.2128 | 0.2304703 | 0.03728526 | 0.0064 | 40.7631
4655 | 6.494167 | 2.9847 | 18.9744 | 2 | 3.1662 | 3.187493 | 10.02 | 0.046509 | 0.2108 | 0.2304715 | 0.03720511 | 0.0059 | 40.7636
4656 | 6.495556 | 2.9827 | 18.9785 | 2 | 3.1799 | 3.187779 | 10.11 | 0.047136 | 0.2102 | 0.2304731 | 0.03717178 | 0.0055 | 40.7632
4657 | 6.496944 | 2.9827 | 18.9827 | 2 | 3.1765 | 3.188036 | 10.09 | 0.046942 | 0.2089 | 0.230474 | 0.03713553 | 0.0051 | 40.7632
4658 | 6.498333 | 2.9807 | 18.9868 | 2 | 3.1833 | 3.188349 | 10.13 | 0.047239 | 0.2088 | 0.2304742 | 0.03709912 | 0.0046 | 40.7629
4659 | 6.499722 | 2.9807 | 18.9909 | 2 | 3.1947 | 3.188624 | 10.21 | 0.047753 | 0.2086 | 0.2304742 | 0.0370162 | 0.0042 | 40.7626
4660 | 6.501111 | 2.9785 | 18.9951 | 2 | 3.1947 | 3.188917 | 10.21 | 0.04776 | 0.2089 | 0.2304742 | 0.03698008 | 0.0037 | 40.7625
4661 | 6.5025 | 2.9785 | 18.9992 | 2 | 3.1788 | 3.189197 | 10.1 | 0.047064 | 0.2078 | 0.2304744 | 0.03694132 | 0.0032 | 40.7628
4662 | 6.503889 | 2.9764 | 19.0033 | 2 | 3.1765 | 3.1895 | 10.09 | 0.046984 | 0.2067 | 0.2304746 | 0.03690081 | 0.0028 | 40.7628
4663 | 6.505278 | 2.9764 | 19.0075 | 2 | 3.1901 | 3.18971 | 10.18 | 0.047537 | 0.2061 | 0.2304753 | 0.03681452 | 0.0023 | 40.7624
4664 | 6.506667 | 2.9741 | 19.0116 | 2 | 3.1901 | 3.189988 | 10.18 | 0.04755 | 0.2061 | 0.2304763 | 0.03677309 | 0.0018 | 40.7623
4665 | 6.508056 | 2.9741 | 19.0157 | 2 | 3.181 | 3.190264 | 10.12 | 0.047145 | 0.2048 | 0.230477 | 0.03672901 | 0.0013 | 40.7625
4666 | 6.509444 | 2.9719 | 19.0199 | 2 | 3.1867 | 3.190546 | 10.16 | 0.047418 | 0.2044 | 0.2304779 | 0.03668468 | 0.0008 | 40.7622
4667 | 6.510833 | 2.9719 | 19.024 | 2 | 3.2094 | 3.190815 | 10.3 | 0.04839 | 0.205 | 0.2304787 | 0.03659691 | 0.0003 | 40.7616
4668 | 6.512222 | 2.9695 | 19.0281 | 2 | 3.189 | 3.191059 | 10.17 | 0.047548 | 0.2056 | 0.2304783 | 0.03655483 | -0.0002 | 40.762
4669 | 6.513611 | 2.9695 | 19.0322 | 2 | 3.1799 | 3.191325 | 10.11 | 0.047058 | 0.2048 | 0.2304783 | 0.03651169 | -0.0007 | 40.7623
4670 | 6.515 | 2.9672 | 19.0364 | 2 | 3.1981 | 3.191628 | 10.23 | 0.047926 | 0.2059 | 0.2304779 | 0.0364704 | -0.0012 | 40.7617
4671 | 6.516667 | 2.9672 | 19.0405 | 2 | 3.181 | 3.191896 | 10.12 | 0.047165 | 0.2045 | 0.2304774 | 0.03638203 | -0.0017 | 40.7623
4672 | 6.518056 | 2.9647 | 19.0446 | 2 | 3.1935 | 3.192163 | 10.2 | 0.047696 | 0.2041 | 0.2304767 | 0.03633772 | -0.0022 | 40.762
4673 | 6.519444 | 2.9647 | 19.0487 | 2 | 3.1742 | 3.192459 | 10.08 | 0.046848 | 0.2018 | 0.2304761 | 0.03628797 | -0.0028 | 40.7624
4674 | 6.520833 | 2.9623 | 19.0528 | 2 | 3.1924 | 3.192718 | 10.19 | 0.047693 | 0.2012 | 0.2304755 | 0.0362362 | -0.0033 | 40.7618
4675 | 6.522222 | 2.9623 | 19.0569 | 2 | 3.1856 | 3.193015 | 10.15 | 0.047347 | 0.1997 | 0.2304754 | 0.03614235 | -0.0038 | 40.762
4676 | 6.523611 | 2.9596 | 19.0611 | 2 | 3.1867 | 3.193274 | 10.16 | 0.047398 | 0.199 | 0.2304754 | 0.03608688 | -0.0044 | 40.7619
4677 | 6.525 | 2.9596 | 19.0652 | 2 | 3.1856 | 3.193636 | 10.15 | 0.047367 | 0.1985 | 0.2304763 | 0.03603036 | -0.0049 | 40.7618
4678 | 6.526389 | 2.9571 | 19.0693 | 2 | 3.197 | 3.193879 | 10.22 | 0.047861 | 0.1985 | 0.2304765 | 0.03597324 | -0.0055 | 40.7615
4679 | 6.527778 | 2.9571 | 19.0734 | 2 | 3.1981 | 3.194139 | 10.23 | 0.047912 | 0.1987 | 0.2304768 | 0.03587904 | -0.0061 | 40.7614
4680 | 6.529167 | 2.9543 | 19.0775 | 2 | 3.2117 | 3.194383 | 10.31 | 0.048537 | 0.1998 | 0.2304769 | 0.03582436 | -0.0067 | 40.7609
4681 | 6.530556 | 2.9543 | 19.0816 | 2 | 3.206 | 3.194684 | 10.28 | 0.048256 | 0.2005 | 0.2304778 | 0.03577021 | -0.0072 | 40.761
4682 | 6.531944 | 2.9517 | 19.0857 | 2 | 3.1958 | 3.194931 | 10.21 | 0.04781 | 0.1999 | 0.2304783 | 0.0357151 | -0.0078 | 40.7612
4683 | 6.533333 | 2.9517 | 19.0898 | 2 | 3.1947 | 3.195216 | 10.21 | 0.047753 | 0.1993 | 0.2304789 | 0.03562318 | -0.0084 | 40.7612
4684 | 6.534722 | 2.9488 | 19.0939 | 2 | 3.1947 | 3.195494 | 10.21 | 0.047753 | 0.1986 | 0.2304794 | 0.03556595 | -0.009 | 40.7612
4685 | 6.536111 | 2.9488 | 19.098 | 2 | 3.197 | 3.19578 | 10.22 | 0.047855 | 0.1981 | 0.2304804 | 0.03550724 | -0.0096 | 40.761
4686 | 6.5375 | 2.946 | 19.1021 | 2 | 3.1947 | 3.196098 | 10.21 | 0.047773 | 0.1978 | 0.2304813 | 0.0354474 | -0.0102 | 40.761
4687 | 6.538889 | 2.946 | 19.1062 | 2 | 3.1947 | 3.196381 | 10.21 | 0.047794 | 0.1974 | 0.2304819 | 0.03535399 | -0.0109 | 40.7609
4688 | 6.540278 | 2.9431 | 19.1103 | 2 | 3.197 | 3.196682 | 10.22 | 0.047824 | 0.1969 | 0.2304822 | 0.03529274 | -0.0115 | 40.7609
4689 | 6.541667 | 2.9431 | 19.1144 | 2 | 3.197 | 3.197025 | 10.22 | 0.047896 | 0.1969 | 0.2304829 | 0.03523097 | -0.0121 | 40.7608
4690 | 6.543056 | 2.9402 | 19.1184 | 2 | 3.2038 | 3.197289 | 10.26 | 0.04818 | 0.197 | 0.2304839 | 0.03516921 | -0.0127 | 40.7606
4691 | 6.544444 | 2.9402 | 19.1225 | 2 | 3.1901 | 3.197599 | 10.18 | 0.04755 | 0.1957 | 0.2304857 | 0.03507417 | -0.0134 | 40.7609
4692 | 6.545833 | 2.9371 | 19.1266 | 2 | 3.1935 | 3.197857 | 10.2 | 0.047702 | 0.1944 | 0.2304873 | 0.03500803 | -0.014 | 40.7607
4693 | 6.547222 | 2.9371 | 19.1307 | 2 | 3.1879 | 3.198063 | 10.16 | 0.047449 | 0.1939 | 0.2304892 | 0.03494059 | -0.0147 | 40.7608
4694 | 6.548611 | 2.9342 | 19.1348 | 2 | 3.2049 | 3.198304 | 10.27 | 0.048224 | 0.194 | 0.2304907 | 0.03487333 | -0.0153 | 40.7603
4695 | 6.55 | 2.9342 | 19.1388 | 2 | 3.2083 | 3.19854 | 10.29 | 0.048358 | 0.1941 | 0.2304922 | 0.03477661 | -0.0159 | 40.7602
4696 | 6.551389 | 2.9311 | 19.1429 | 2 | 3.2049 | 3.198829 | 10.27 | 0.048211 | 0.1945 | 0.2304936 | 0.0347104 | -0.0166 | 40.7602
4697 | 6.552778 | 2.9311 | 19.147 | 2 | 3.2094 | 3.199105 | 10.3 | 0.048415 | 0.1951 | 0.2304949 | 0.03464367 | -0.0173 | 40.76
4698 | 6.554167 | 2.9281 | 19.151 | 2 | 3.1879 | 3.199389 | 10.16 | 0.047449 | 0.1941 | 0.2304959 | 0.03457451 | -0.0179 | 40.7606
4699 | 6.555556 | 2.9281 | 19.1551 | 2 | 3.1958 | 3.199633 | 10.21 | 0.047804 | 0.1936 | 0.2304969 | 0.03447986 | -0.0185 | 40.7603
4700 | 6.556944 | 2.925 | 19.1592 | 2 | 3.1992 | 3.199924 | 10.24 | 0.04795 | 0.1934 | 0.2304973 | 0.03440965 | -0.0192 | 40.7602
4701 | 6.558333 | 2.925 | 19.1633 | 2 | 3.1958 | 3.200259 | 10.21 | 0.047845 | 0.1932 | 0.2304972 | 0.03433936 | -0.0199 | 40.7602
4702 | 6.559722 | 2.922 | 19.1673 | 2 | 3.1992 | 3.200547 | 10.24 | 0.047963 | 0.1931 | 0.2304974 | 0.03426811 | -0.0205 | 40.7601
4703 | 6.561111 | 2.922 | 19.1714 | 2 | 3.2004 | 3.200824 | 10.24 | 0.048007 | 0.1927 | 0.2304978 | 0.03417311 | -0.0211 | 40.76
4704 | 6.5625 | 2.9189 | 19.1754 | 2 | 3.2004 | 3.201161 | 10.24 | 0.048001 | 0.1922 | 0.230498 | 0.03410048 | -0.0218 | 40.76
4705 | 6.563889 | 2.9189 | 19.1795 | 2 | 3.197 | 3.20142 | 10.22 | 0.047855 | 0.1919 | 0.2304977 | 0.03402672 | -0.0224 | 40.76
4706 | 6.565278 | 2.9159 | 19.1835 | 2 | 3.2038 | 3.201704 | 10.26 | 0.048108 | 0.1918 | 0.2304981 | 0.03395305 | -0.0231 | 40.7598
4707 | 6.566667 | 2.9159 | 19.1876 | 2 | 3.206 | 3.202016 | 10.28 | 0.048289 | 0.1911 | 0.230499 | 0.03385631 | -0.0237 | 40.7597
4708 | 6.568056 | 2.9127 | 19.1916 | 2 | 3.1992 | 3.202323 | 10.24 | 0.047998 | 0.1902 | 0.2305002 | 0.03378005 | -0.0244 | 40.7598
4709 | 6.569444 | 2.9127 | 19.1957 | 2 | 3.1913 | 3.202587 | 10.18 | 0.047594 | 0.1893 | 0.2305016 | 0.03370231 | -0.025 | 40.76
4710 | 6.570833 | 2.9097 | 19.1997 | 2 | 3.2038 | 3.20285 | 10.26 | 0.048187 | 0.1898 | 0.2305028 | 0.03362554 | -0.0257 | 40.7596
4711 | 6.572222 | 2.9097 | 19.2038 | 2 | 3.2071 | 3.203172 | 10.29 | 0.048362 | 0.1908 | 0.2305035 | 0.03352882 | -0.0263 | 40.7594
4712 | 6.573611 | 2.9066 | 19.2078 | 2 | 3.2105 | 3.203468 | 10.31 | 0.048466 | 0.1916 | 0.2305047 | 0.03345538 | -0.027 | 40.7594
4713 | 6.575 | 2.9066 | 19.2118 | 2 | 3.2049 | 3.203725 | 10.27 | 0.048252 | 0.1921 | 0.2305068 | 0.0333815 | -0.0276 | 40.7595
4714 | 6.576667 | 2.9037 | 19.2159 | 2 | 3.189 | 3.204065 | 10.17 | 0.047506 | 0.1907 | 0.230509 | 0.03330519 | -0.0282 | 40.7601
4715 | 6.578056 | 2.9037 | 19.2199 | 2 | 3.1913 | 3.204357 | 10.18 | 0.047601 | 0.1898 | 0.2305114 | 0.03320875 | -0.0288 | 40.7601
4716 | 6.579444 | 2.9006 | 19.2239 | 2 | 3.197 | 3.204634 | 10.22 | 0.04783 | 0.1889 | 0.230514 | 0.03312951 | -0.0295 | 40.7599
4717 | 6.580833 | 2.9006 | 19.228 | 2 | 3.1867 | 3.20492 | 10.16 | 0.047398 | 0.1872 | 0.2305162 | 0.03304609 | -0.0301 | 40.7601
4718 | 6.582222 | 2.8976 | 19.232 | 2 | 3.1958 | 3.205198 | 10.21 | 0.04781 | 0.1865 | 0.2305179 | 0.03296181 | -0.0307 | 40.7598
4719 | 6.583611 | 2.8976 | 19.236 | 2 | 3.2071 | 3.205553 | 10.29 | 0.048294 | 0.1867 | 0.2305189 | 0.03286161 | -0.0313 | 40.7595
4720 | 6.585 | 2.8945 | 19.24 | 2 | 3.1947 | 3.20582 | 10.21 | 0.047753 | 0.1861 | 0.2305198 | 0.03277684 | -0.032 | 40.7598
4721 | 6.586389 | 2.8945 | 19.2441 | 2 | 3.1992 | 3.206067 | 10.24 | 0.047963 | 0.1855 | 0.2305208 | 0.03269104 | -0.0326 | 40.7596
4722 | 6.587778 | 2.8916 | 19.2481 | 2 | 3.1947 | 3.206348 | 10.21 | 0.04776 | 0.1845 | 0.2305219 | 0.03260316 | -0.0332 | 40.7597
4723 | 6.589167 | 2.8916 | 19.2521 | 2 | 3.2049 | 3.206671 | 10.27 | 0.048218 | 0.1844 | 0.2305227 | 0.03250009 | -0.0338 | 40.7594
4724 | 6.590556 | 2.8885 | 19.2561 | 2 | 3.2083 | 3.206924 | 10.29 | 0.048377 | 0.1839 | 0.2305231 | 0.03241138 | -0.0344 | 40.7593
4725 | 6.591944 | 2.8885 | 19.2601 | 2 | 3.206 | 3.207186 | 10.28 | 0.048262 | 0.1838 | 0.230523 | 0.03232165 | -0.0351 | 40.7594
4726 | 6.593333 | 2.8855 | 19.2641 | 2 | 3.206 | 3.207432 | 10.28 | 0.048303 | 0.183 | 0.2305228 | 0.03223044 | -0.0357 | 40.7593
4727 | 6.594722 | 2.8855 | 19.2681 | 2 | 3.2117 | 3.207739 | 10.31 | 0.048498 | 0.1833 | 0.2305226 | 0.03212721 | -0.0363 | 40.7592
4728 | 6.596111 | 2.8825 | 19.2721 | 2 | 3.2094 | 3.208 | 10.3 | 0.048422 | 0.1843 | 0.2305226 | 0.03203848 | -0.0369 | 40.7592
4729 | 6.5975 | 2.8825 | 19.2761 | 2 | 3.2117 | 3.208279 | 10.31 | 0.048537 | 0.1845 | 0.230522 | 0.03194941 | -0.0375 | 40.7591
4730 | 6.598889 | 2.8796 | 19.2801 | 2 | 3.2207 | 3.208534 | 10.37 | 0.048926 | 0.1859 | 0.230521 | 0.03186174 | -0.0381 | 40.7589
4731 | 6.600278 | 2.8796 | 19.2841 | 2 | 3.2094 | 3.208824 | 10.3 | 0.048435 | 0.1859 | 0.23052 | 0.03176554 | -0.0387 | 40.7591
4732 | 6.601667 | 2.8766 | 19.2881 | 2 | 3.2229 | 3.209057 | 10.39 | 0.049016 | 0.1867 | 0.230519 | 0.03167946 | -0.0393 | 40.7588
4733 | 6.603056 | 2.8766 | 19.2921 | 2 | 3.2576 | 3.209331 | 10.61 | 0.050668 | 0.1905 | 0.2305181 | 0.03159875 | -0.0399 | 40.7578
4734 | 6.604444 | 2.8738 | 19.2961 | 2 | 3.2128 | 3.209598 | 10.32 | 0.048575 | 0.1905 | 0.2305178 | 0.0315164 | -0.0404 | 40.759
4735 | 6.605833 | 2.8738 | 19.3001 | 2 | 3.2162 | 3.209918 | 10.34 | 0.048722 | 0.1911 | 0.2305176 | 0.03143281 | -0.041 | 40.7589
4736 | 6.607222 | 2.8711 | 19.3041 | 2 | 3.2083 | 3.210228 | 10.29 | 0.048384 | 0.1914 | 0.2305173 | 0.03135221 | -0.0416 | 40.759
4737 | 6.608611 | 2.8711 | 19.3081 | 2 | 3.2094 | 3.21049 | 10.3 | 0.048435 | 0.1913 | 0.2305168 | 0.03127133 | -0.0421 | 40.759
4738 | 6.61 | 2.8684 | 19.3121 | 2 | 3.2117 | 3.210793 | 10.31 | 0.048511 | 0.1914 | 0.2305163 | 0.03118967 | -0.0427 | 40.7589
4739 | 6.611389 | 2.8684 | 19.3161 | 2 | 3.2083 | 3.2111 | 10.29 | 0.048377 | 0.1909 | 0.2305159 | 0.0311075 | -0.0432 | 40.759
4740 | 6.612778 | 2.8658 | 19.32 | 2 | 3.2184 | 3.211397 | 10.36 | 0.048903 | 0.1913 | 0.2305155 | 0.03102586 | -0.0437 | 40.7587
4741 | 6.614167 | 2.8658 | 19.324 | 2 | 3.1981 | 3.211642 | 10.23 | 0.047905 | 0.1892 | 0.2305146 | 0.03094023 | -0.0442 | 40.7592
4742 | 6.615556 | 2.8632 | 19.328 | 2 | 3.1958 | 3.21197 | 10.21 | 0.047845 | 0.1874 | 0.2305132 | 0.03085165 | -0.0448 | 40.7593
4743 | 6.616944 | 2.8632 | 19.332 | 2 | 3.2105 | 3.212271 | 10.31 | 0.048493 | 0.1869 | 0.2305121 | 0.03076347 | -0.0452 | 40.7589
4744 | 6.618333 | 2.8607 | 19.3359 | 2 | 3.2094 | 3.212582 | 10.3 | 0.048422 | 0.1862 | 0.2305104 | 0.03067303 | -0.0458 | 40.7589
4745 | 6.619722 | 2.8607 | 19.3399 | 2 | 3.2139 | 3.212859 | 10.33 | 0.048619 | 0.186 | 0.2305083 | 0.03058137 | -0.0462 | 40.7588
4746 | 6.621111 | 2.8582 | 19.3439 | 2 | 3.2128 | 3.213146 | 10.32 | 0.048568 | 0.1856 | 0.2305057 | 0.03048799 | -0.0467 | 40.7588
4747 | 6.6225 | 2.8582 | 19.3479 | 2 | 3.2083 | 3.213446 | 10.29 | 0.048364 | 0.1851 | 0.2305018 | 0.03039937 | -0.0472 | 40.7589
4748 | 6.623889 | 2.8557 | 19.3518 | 2 | 3.2162 | 3.213692 | 10.34 | 0.048742 | 0.1852 | 0.230497 | 0.03030551 | -0.0477 | 40.7587
4749 | 6.625278 | 2.8557 | 19.3558 | 2 | 3.2117 | 3.213955 | 10.31 | 0.048511 | 0.1848 | 0.2304923 | 0.03021155 | -0.0481 | 40.7588
4750 | 6.626667 | 2.8533 | 19.3598 | 2 | 3.2151 | 3.214266 | 10.34 | 0.048712 | 0.1848 | 0.2304877 | 0.0301175 | -0.0486 | 40.7586
4751 | 6.628056 | 2.8533 | 19.3637 | 2 | 3.2184 | 3.214549 | 10.36 | 0.04888 | 0.1851 | 0.2304831 | 0.03002916 | -0.049 | 40.7586
4752 | 6.629444 | 2.851 | 19.3677 | 2 | 3.197 | 3.214874 | 10.22 | 0.047824 | 0.1837 | 0.2304775 | 0.02993343 | -0.0495 | 40.7592
4753 | 6.630833 | 2.851 | 19.3716 | 2 | 3.2026 | 3.215187 | 10.26 | 0.048109 | 0.1827 | 0.230471 | 0.02983623 | -0.0499 | 40.759
4754 | 6.632222 | 2.8487 | 19.3756 | 2 | 3.2139 | 3.215463 | 10.33 | 0.048626 | 0.1823 | 0.2304643 | 0.02973756 | -0.0503 | 40.7587
4755 | 6.633611 | 2.8487 | 19.3795 | 2 | 3.2241 | 3.215744 | 10.39 | 0.049087 | 0.1828 | 0.2304573 | 0.02964658 | -0.0508 | 40.7584
4756 | 6.635 | 2.8464 | 19.3835 | 2 | 3.206 | 3.21602 | 10.28 | 0.048289 | 0.1819 | 0.2304494 | 0.02954744 | -0.0512 | 40.7589
4757 | 6.636389 | 2.8464 | 19.3875 | 2 | 3.2229 | 3.21636 | 10.39 | 0.049056 | 0.1821 | 0.2304407 | 0.02944943 | -0.0516 | 40.7584
4758 | 6.638056 | 2.8442 | 19.3914 | 2 | 3.2184 | 3.216604 | 10.36 | 0.048865 | 0.1816 | 0.2304321 | 0.02935004 | -0.052 | 40.7588
4759 | 6.639444 | 2.8442 | 19.3954 | 2 | 3.2049 | 3.216882 | 10.27 | 0.048252 | 0.1806 | 0.2304236 | 0.02925581 | -0.0524 | 40.7592
4760 | 6.640833 | 2.842 | 19.3993 | 2 | 3.2139 | 3.217143 | 10.33 | 0.048619 | 0.1806 | 0.2304153 | 0.02915493 | -0.0528 | 40.759
4761 | 6.642222 | 2.842 | 19.4032 | 2 | 3.2184 | 3.217447 | 10.36 | 0.048865 | 0.1801 | 0.2304069 | 0.02905249 | -0.0532 | 40.7588
4762 | 6.643611 | 2.8399 | 19.4072 | 2 | 3.2071 | 3.217734 | 10.29 | 0.04834 | 0.1795 | 0.2303983 | 0.02894798 | -0.0536 | 40.7591
4763 | 6.645 | 2.8399 | 19.4111 | 2 | 3.2151 | 3.218015 | 10.34 | 0.048677 | 0.1793 | 0.2303889 | 0.02885408 | -0.0539 | 40.7589
4764 | 6.646389 | 2.8378 | 19.4151 | 2 | 3.2196 | 3.218316 | 10.37 | 0.048916 | 0.1797 | 0.2303791 | 0.02875015 | -0.0543 | 40.7588
4765 | 6.647778 | 2.8378 | 19.419 | 2 | 3.2139 | 3.218607 | 10.33 | 0.048619 | 0.1793 | 0.2303687 | 0.02864536 | -0.0547 | 40.759
4766 | 6.649167 | 2.8357 | 19.423 | 2 | 3.2252 | 3.218927 | 10.4 | 0.049173 | 0.1791 | 0.2303583 | 0.02854074 | -0.0551 | 40.7586
4767 | 6.650556 | 2.8357 | 19.4269 | 2 | 3.2297 | 3.219241 | 10.43 | 0.049364 | 0.1797 | 0.2303481 | 0.02844803 | -0.0554 | 40.7585
4768 | 6.651944 | 2.8337 | 19.4309 | 2 | 3.2207 | 3.219519 | 10.37 | 0.048926 | 0.1797 | 0.2303383 | 0.02834468 | -0.0558 | 40.7587
4769 | 6.653333 | 2.8337 | 19.4348 | 2 | 3.2196 | 3.219816 | 10.37 | 0.048924 | 0.1799 | 0.2303286 | 0.02824132 | -0.0561 | 40.7588
4770 | 6.654722 | 2.8316 | 19.4387 | 2 | 3.2297 | 3.220148 | 10.43 | 0.049378 | 0.1805 | 0.230319 | 0.02813839 | -0.0565 | 40.7585
4771 | 6.656111 | 2.8316 | 19.4427 | 2 | 3.2319 | 3.220409 | 10.45 | 0.049481 | 0.1811 | 0.2303088 | 0.02804987 | -0.0568 | 40.7584
4772 | 6.6575 | 2.8297 | 19.4466 | 2 | 3.2252 | 3.220683 | 10.4 | 0.049119 | 0.1817 | 0.2302992 | 0.02794923 | -0.0571 | 40.7587
4773 | 6.658889 | 2.8297 | 19.4505 | 2 | 3.2207 | 3.220987 | 10.37 | 0.048907 | 0.1814 | 0.2302894 | 0.02784773 | -0.0575 | 40.7588
4774 | 6.660278 | 2.8278 | 19.4544 | 2 | 3.2083 | 3.221265 | 10.29 | 0.048371 | 0.1808 | 0.2302796 | 0.02774501 | -0.0578 | 40.7591
4775 | 6.661667 | 2.8278 | 19.4584 | 2 | 3.2184 | 3.221584 | 10.36 | 0.04883 | 0.1805 | 0.2302698 | 0.0276568 | -0.0581 | 40.7588
4776 | 6.663056 | 2.826 | 19.4623 | 2 | 3.2319 | 3.221827 | 10.45 | 0.049481 | 0.1812 | 0.2302596 | 0.02755501 | -0.0584 | 40.7585
4777 | 6.664444 | 2.826 | 19.4662 | 2 | 3.2342 | 3.222135 | 10.46 | 0.049584 | 0.1821 | 0.230249 | 0.02745415 | -0.0587 | 40.7584
4778 | 6.665833 | 2.8242 | 19.4702 | 2 | 3.2297 | 3.222365 | 10.43 | 0.04933 | 0.1824 | 0.2302375 | 0.02735328 | -0.059 | 40.7586
4779 | 6.667222 | 2.8242 | 19.4741 | 2 | 3.2128 | 3.222633 | 10.32 | 0.048543 | 0.1811 | 0.2302264 | 0.02726803 | -0.0593 | 40.759
4780 | 6.668611 | 2.8225 | 19.478 | 2 | 3.2229 | 3.22299 | 10.39 | 0.049029 | 0.1811 | 0.2302157 | 0.02716516 | -0.0596 | 40.7588
4781 | 6.67 | 2.8225 | 19.4819 | 2 | 3.2241 | 3.223293 | 10.39 | 0.049107 | 0.1808 | 0.230204 | 0.02706073 | -0.0599 | 40.7587
4782 | 6.671389 | 2.8207 | 19.4858 | 2 | 3.2229 | 3.22359 | 10.39 | 0.049035 | 0.1802 | 0.2301927 | 0.02695561 | -0.0602 | 40.7588
4783 | 6.672778 | 2.8207 | 19.4898 | 2 | 3.2331 | 3.22388 | 10.45 | 0.049539 | 0.1805 | 0.2301812 | 0.02687085 | -0.0604 | 40.7585
4784 | 6.674167 | 2.819 | 19.4937 | 2 | 3.2364 | 3.224221 | 10.47 | 0.049694 | 0.1822 | 0.2301698 | 0.02676939 | -0.0607 | 40.7584
4785 | 6.675556 | 2.819 | 19.4976 | 2 | 3.2241 | 3.22454 | 10.39 | 0.0491 | 0.1823 | 0.2301587 | 0.02666655 | -0.061 | 40.7588
4786 | 6.676944 | 2.8173 | 19.5015 | 2 | 3.2094 | 3.224862 | 10.3 | 0.048494 | 0.181 | 0.2301474 | 0.02656112 | -0.0613 | 40.7591
4787 | 6.678333 | 2.8173 | 19.5054 | 2 | 3.2184 | 3.22516 | 10.36 | 0.048851 | 0.1807 | 0.2301363 | 0.02647941 | -0.0615 | 40.7589
4788 | 6.679722 | 2.8157 | 19.5093 | 2 | 3.2319 | 3.225387 | 10.45 | 0.049481 | 0.1811 | 0.2301254 | 0.02637438 | -0.0618 | 40.7586
4789 | 6.681111 | 2.8157 | 19.5132 | 2 | 3.2252 | 3.225674 | 10.4 | 0.049173 | 0.1806 | 0.2301149 | 0.0262684 | -0.062 | 40.7588
4790 | 6.6825 | 2.8141 | 19.5172 | 2 | 3.2252 | 3.226012 | 10.4 | 0.049138 | 0.1809 | 0.2301046 | 0.02616284 | -0.0623 | 40.7588
4791 | 6.683889 | 2.8141 | 19.5211 | 2 | 3.2252 | 3.226334 | 10.4 | 0.049173 | 0.181 | 0.2300939 | 0.02608264 | -0.0625 | 40.7588
4792 | 6.685278 | 2.8126 | 19.525 | 2 | 3.2241 | 3.226674 | 10.39 | 0.0491 | 0.1806 | 0.2300831 | 0.02597679 | -0.0628 | 40.7588
4793 | 6.686667 | 2.8126 | 19.5289 | 2 | 3.2207 | 3.227023 | 10.37 | 0.048953 | 0.1798 | 0.2300713 | 0.02587008 | -0.063 | 40.7589
4794 | 6.688056 | 2.811 | 19.5328 | 2 | 3.2162 | 3.227342 | 10.34 | 0.048742 | 0.1788 | 0.2300587 | 0.02576198 | -0.0632 | 40.7591
4795 | 6.689444 | 2.811 | 19.5367 | 2 | 3.2297 | 3.227664 | 10.43 | 0.049337 | 0.1788 | 0.2300465 | 0.025678 | -0.0634 | 40.7587
4796 | 6.690833 | 2.8096 | 19.5406 | 2 | 3.2308 | 3.22802 | 10.44 | 0.049394 | 0.1796 | 0.2300341 | 0.02557151 | -0.0637 | 40.7587
4797 | 6.692222 | 2.8096 | 19.5445 | 2 | 3.2241 | 3.228341 | 10.39 | 0.049087 | 0.1786 | 0.230021 | 0.02546279 | -0.0639 | 40.7589
4798 | 6.693611 | 2.808 | 19.5484 | 2 | 3.2263 | 3.22866 | 10.41 | 0.049189 | 0.178 | 0.2300073 | 0.02535311 | -0.0641 | 40.7589
4799 | 6.695 | 2.808 | 19.5523 | 2 | 3.2229 | 3.228973 | 10.39 | 0.049049 | 0.1776 | 0.2299934 | 0.02526835 | -0.0643 | 40.759
4800 | 6.696389 | 2.8066 | 19.5562 | 2 | 3.2207 | 3.229229 | 10.37 | 0.048968 | 0.1774 | 0.2299792 | 0.02515789 | -0.0645 | 40.759
4801 | 6.697778 | 2.8066 | 19.5601 | 2 | 3.2184 | 3.229551 | 10.36 | 0.048888 | 0.1767 | 0.2299647 | 0.02504495 | -0.0647 | 40.7591
4802 | 6.699167 | 2.8051 | 19.564 | 2 | 3.2184 | 3.229874 | 10.36 | 0.048851 | 0.1765 | 0.2299501 | 0.02493165 | -0.0649 | 40.7591
4803 | 6.700833 | 2.8051 | 19.5679 | 2 | 3.2342 | 3.230162 | 10.46 | 0.049584 | 0.1769 | 0.2299355 | 0.02484783 | -0.0651 | 40.759
4804 | 6.702222 | 2.8037 | 19.5718 | 2 | 3.2398 | 3.23041 | 10.5 | 0.0498 | 0.1778 | 0.2299209 | 0.024737 | -0.0653 | 40.7589
4805 | 6.703611 | 2.8037 | 19.5757 | 2 | 3.2139 | 3.230721 | 10.33 | 0.048639 | 0.1767 | 0.2299056 | 0.02462368 | -0.0655 | 40.7596
4806 | 6.705 | 2.8022 | 19.5796 | 2 | 3.2398 | 3.231025 | 10.5 | 0.049841 | 0.1775 | 0.2298904 | 0.02451258 | -0.0657 | 40.7589
4807 | 6.706389 | 2.8022 | 19.5835 | 2 | 3.2263 | 3.23134 | 10.41 | 0.049189 | 0.1773 | 0.229875 | 0.02443004 | -0.0659 | 40.7593
4808 | 6.707778 | 2.8009 | 19.5873 | 2 | 3.2229 | 3.231554 | 10.39 | 0.049077 | 0.1764 | 0.229859 | 0.0243173 | -0.0661 | 40.7594
4809 | 6.709167 | 2.8009 | 19.5912 | 2 | 3.2286 | 3.231867 | 10.42 | 0.049334 | 0.1764 | 0.2298436 | 0.02420369 | -0.0663 | 40.7593
4810 | 6.710556 | 2.7995 | 19.5951 | 2 | 3.2297 | 3.232189 | 10.43 | 0.049343 | 0.1757 | 0.2298287 | 0.02408896 | -0.0665 | 40.7593
4811 | 6.711944 | 2.7995 | 19.599 | 2 | 3.2252 | 3.232491 | 10.4 | 0.049173 | 0.1751 | 0.2298135 | 0.02400431 | -0.0667 | 40.7594
4812 | 6.713333 | 2.7981 | 19.6029 | 2 | 3.2263 | 3.232856 | 10.41 | 0.049189 | 0.1743 | 0.229798 | 0.02388745 | -0.0668 | 40.7594
4813 | 6.714722 | 2.7981 | 19.6068 | 2 | 3.2342 | 3.233145 | 10.46 | 0.049555 | 0.175 | 0.229782 | 0.02377066 | -0.067 | 40.7592
4814 | 6.716111 | 2.7967 | 19.6107 | 2 | 3.2353 | 3.233446 | 10.47 | 0.0496 | 0.1758 | 0.2297654 | 0.02365489 | -0.0672 | 40.7592
4815 | 6.7175 | 2.7967 | 19.6146 | 2 | 3.2274 | 3.233733 | 10.42 | 0.049234 | 0.1754 | 0.2297491 | 0.02357307 | -0.0674 | 40.7594
4816 | 6.718889 | 2.7954 | 19.6184 | 2 | 3.2342 | 3.234025 | 10.46 | 0.049562 | 0.1755 | 0.2297326 | 0.02345703 | -0.0676 | 40.7593
4817 | 6.720278 | 2.7954 | 19.6223 | 2 | 3.2286 | 3.23435 | 10.42 | 0.049292 | 0.1749 | 0.2297159 | 0.02333953 | -0.0677 | 40.7595
4818 | 6.721667 | 2.794 | 19.6262 | 2 | 3.2274 | 3.234669 | 10.42 | 0.049261 | 0.1753 | 0.2296997 | 0.02322194 | -0.0679 | 40.7595
4819 | 6.723056 | 2.794 | 19.6301 | 2 | 3.2409 | 3.235005 | 10.5 | 0.049851 | 0.1754 | 0.2296839 | 0.02314219 | -0.0681 | 40.7592
4820 | 6.724444 | 2.7927 | 19.634 | 2 | 3.2274 | 3.235346 | 10.42 | 0.049254 | 0.1744 | 0.2296681 | 0.02302331 | -0.0683 | 40.7595
4821 | 6.725833 | 2.7927 | 19.6379 | 2 | 3.2274 | 3.235648 | 10.42 | 0.049254 | 0.1739 | 0.229653 | 0.02290357 | -0.0684 | 40.7596
4822 | 6.727222 | 2.7913 | 19.6417 | 2 | 3.2297 | 3.235921 | 10.43 | 0.049324 | 0.1739 | 0.2296388 | 0.02278331 | -0.0686 | 40.7596
4823 | 6.728611 | 2.7913 | 19.6456 | 2 | 3.2252 | 3.236272 | 10.4 | 0.049165 | 0.1731 | 0.2296246 | 0.02270105 | -0.0688 | 40.7597
4824 | 6.73 | 2.79 | 19.6495 | 2 | 3.2375 | 3.236589 | 10.48 | 0.049717 | 0.1736 | 0.2296112 | 0.02258053 | -0.0689 | 40.7594
4825 | 6.731389 | 2.79 | 19.6534 | 2 | 3.2364 | 3.236897 | 10.47 | 0.049645 | 0.1735 | 0.2295981 | 0.02245932 | -0.0691 | 40.7594
4826 | 6.732778 | 2.7886 | 19.6572 | 2 | 3.242 | 3.237219 | 10.51 | 0.049959 | 0.1741 | 0.2295846 | 0.02233767 | -0.0693 | 40.7593
4827 | 6.734167 | 2.7886 | 19.6611 | 2 | 3.2476 | 3.237561 | 10.55 | 0.050202 | 0.1747 | 0.2295712 | 0.02226097 | -0.0695 | 40.7592
4828 | 6.735556 | 2.7873 | 19.665 | 2 | 3.2274 | 3.237907 | 10.42 | 0.049227 | 0.174 | 0.2295573 | 0.02213941 | -0.0696 | 40.7598
4829 | 6.736944 | 2.7873 | 19.6688 | 2 | 3.2387 | 3.238206 | 10.49 | 0.049789 | 0.174 | 0.2295441 | 0.02201817 | -0.0698 | 40.7595
4830 | 6.738333 | 2.7859 | 19.6727 | 2 | 3.2353 | 3.2385 | 10.47 | 0.049657 | 0.1737 | 0.2295302 | 0.02189589 | -0.07 | 40.7596
4831 | 6.739722 | 2.7859 | 19.6766 | 2 | 3.2409 | 3.238884 | 10.5 | 0.0499 | 0.1741 | 0.2295164 | 0.02181923 | -0.0701 | 40.7594
4832 | 6.741111 | 2.7847 | 19.6805 | 2 | 3.2409 | 3.239191 | 10.5 | 0.049858 | 0.1749 | 0.2295029 | 0.02169925 | -0.0703 | 40.7595
4833 | 6.7425 | 2.7847 | 19.6843 | 2 | 3.2375 | 3.239519 | 10.48 | 0.049776 | 0.1753 | 0.2294893 | 0.02157967 | -0.0705 | 40.7596
4834 | 6.743889 | 2.7833 | 19.6882 | 2 | 3.2431 | 3.239826 | 10.52 | 0.05001 | 0.1805 | 0.2294766 | 0.02146889 | -0.0706 | 40.7595
4835 | 6.745278 | 2.7833 | 19.6921 | 2 | 3.242 | 3.240134 | 10.51 | 0.049951 | 0.181 | 0.229464 | 0.02140504 | -0.0708 | 40.7595
4836 | 6.746667 | 2.7823 | 19.6959 | 2 | 3.2443 | 3.24044 | 10.53 | 0.050026 | 0.1817 | 0.2294518 | 0.02129652 | -0.0709 | 40.7595
4837 | 6.748056 | 2.7823 | 19.6998 | 2 | 3.2465 | 3.240733 | 10.54 | 0.050116 | 0.1825 | 0.2294398 | 0.02118925 | -0.071 | 40.7595
4838 | 6.749444 | 2.7811 | 19.7036 | 2 | 3.2375 | 3.241016 | 10.48 | 0.049703 | 0.182 | 0.2294276 | 0.0210806 | -0.0712 | 40.7598
4839 | 6.750833 | 2.7811 | 19.7075 | 2 | 3.2364 | 3.241296 | 10.47 | 0.049652 | 0.182 | 0.2294165 | 0.02101984 | -0.0713 | 40.7598
4840 | 6.752222 | 2.7801 | 19.7114 | 2 | 3.2521 | 3.241639 | 10.58 | 0.050401 | 0.1831 | 0.2294048 | 0.02091327 | -0.0714 | 40.7594
4841 | 6.753611 | 2.7801 | 19.7152 | 2 | 3.2443 | 3.241929 | 10.53 | 0.050047 | 0.1834 | 0.2293937 | 0.02080761 | -0.0716 | 40.7597
4842 | 6.755 | 2.7789 | 19.7191 | 2 | 3.242 | 3.242235 | 10.51 | 0.04999 | 0.1837 | 0.2293818 | 0.02070276 | -0.0717 | 40.7597
4843 | 6.756389 | 2.7789 | 19.7229 | 2 | 3.2409 | 3.242552 | 10.5 | 0.049832 | 0.1838 | 0.2293696 | 0.02064506 | -0.0718 | 40.7599
4844 | 6.757778 | 2.778 | 19.7268 | 2 | 3.2554 | 3.242885 | 10.6 | 0.05055 | 0.1844 | 0.2293574 | 0.02054162 | -0.0719 | 40.7595
4845 | 6.759167 | 2.778 | 19.7307 | 2 | 3.2364 | 3.243194 | 10.47 | 0.049645 | 0.1841 | 0.2293447 | 0.02043688 | -0.072 | 40.76
4846 | 6.760556 | 2.7769 | 19.7345 | 2 | 3.242 | 3.243503 | 10.51 | 0.049903 | 0.1844 | 0.2293321 | 0.02033236 | -0.0721 | 40.7599
4847 | 6.762222 | 2.7769 | 19.7384 | 2 | 3.251 | 3.243823 | 10.57 | 0.050336 | 0.1853 | 0.2293192 | 0.02027897 | -0.0722 | 40.76
4848 | 6.763611 | 2.7761 | 19.7423 | 2 | 3.2487 | 3.244162 | 10.55 | 0.050246 | 0.1858 | 0.2293061 | 0.02017704 | -0.0723 | 40.76
4849 | 6.765 | 2.7761 | 19.7461 | 2 | 3.2465 | 3.2445 | 10.54 | 0.050129 | 0.1863 | 0.2292932 | 0.0200749 | -0.0724 | 40.7602
4850 | 6.766389 | 2.7752 | 19.75 | 2 | 3.2454 | 3.24482 | 10.53 | 0.050051 | 0.1861 | 0.2292802 | 0.01997239 | -0.0725 | 40.7602
4851 | 6.767778 | 2.7752 | 19.7538 | 2 | 3.2409 | 3.245176 | 10.5 | 0.049851 | 0.1867 | 0.229268 | 0.01992313 | -0.0725 | 40.7604
4852 | 6.769167 | 2.7744 | 19.7577 | 2 | 3.2409 | 3.245489 | 10.5 | 0.049858 | 0.187 | 0.2292552 | 0.01982235 | -0.0726 | 40.7604
4853 | 6.770556 | 2.7744 | 19.7615 | 2 | 3.2554 | 3.245759 | 10.6 | 0.050564 | 0.1878 | 0.2292429 | 0.01972305 | -0.0727 | 40.76
4854 | 6.771944 | 2.7736 | 19.7654 | 2 | 3.2487 | 3.24605 | 10.55 | 0.050254 | 0.1884 | 0.2292312 | 0.01962465 | -0.0727 | 40.7602
4855 | 6.773333 | 2.7736 | 19.7692 | 2 | 3.2532 | 3.246377 | 10.58 | 0.050426 | 0.1894 | 0.2292192 | 0.01958058 | -0.0728 | 40.7602
4856 | 6.774722 | 2.773 | 19.7731 | 2 | 3.2565 | 3.246714 | 10.6 | 0.050601 | 0.1906 | 0.2292068 | 0.01948609 | -0.0728 | 40.7601
4857 | 6.776111 | 2.773 | 19.777 | 2 | 3.2476 | 3.247013 | 10.55 | 0.050167 | 0.191 | 0.229195 | 0.01939224 | -0.0728 | 40.7604
4858 | 6.7775 | 2.7724 | 19.7808 | 2 | 3.2565 | 3.247337 | 10.6 | 0.050623 | 0.1922 | 0.2291829 | 0.01930003 | -0.0728 | 40.7602
4859 | 6.778889 | 2.7724 | 19.7847 | 2 | 3.2521 | 3.247729 | 10.58 | 0.050367 | 0.1923 | 0.2291709 | 0.01926187 | -0.0728 | 40.7603
4860 | 6.780278 | 2.772 | 19.7885 | 2 | 3.2543 | 3.248062 | 10.59 | 0.050477 | 0.1933 | 0.2291587 | 0.01917171 | -0.0728 | 40.7603
4861 | 6.781667 | 2.772 | 19.7924 | 2 | 3.2543 | 3.248461 | 10.59 | 0.050491 | 0.1936 | 0.2291463 | 0.01908218 | -0.0728 | 40.7603
4862 | 6.783056 | 2.7716 | 19.7962 | 2 | 3.2443 | 3.248836 | 10.53 | 0.050033 | 0.1937 | 0.2291333 | 0.01899243 | -0.0728 | 40.7606
4863 | 6.784444 | 2.7716 | 19.8001 | 2 | 3.2498 | 3.249147 | 10.56 | 0.050305 | 0.194 | 0.2291203 | 0.01895797 | -0.0728 | 40.7605
4864 | 6.785833 | 2.7714 | 19.8039 | 2 | 3.2454 | 3.24946 | 10.53 | 0.050092 | 0.1937 | 0.2291073 | 0.0188684 | -0.0727 | 40.7607
4865 | 6.787222 | 2.7714 | 19.8078 | 2 | 3.2465 | 3.249774 | 10.54 | 0.050122 | 0.1938 | 0.2290941 | 0.01877863 | -0.0726 | 40.7607
4866 | 6.788611 | 2.7711 | 19.8116 | 2 | 3.2375 | 3.250111 | 10.48 | 0.04971 | 0.194 | 0.2290814 | 0.01868881 | -0.0726 | 40.761
4867 | 6.79 | 2.7711 | 19.8155 | 2 | 3.2465 | 3.250403 | 10.54 | 0.05015 | 0.1936 | 0.2290685 | 0.01865499 | -0.0725 | 40.7607
4868 | 6.791389 | 2.771 | 19.8193 | 2 | 3.2364 | 3.250663 | 10.47 | 0.049686 | 0.1926 | 0.2290548 | 0.01856299 | -0.0724 | 40.7611
4869 | 6.792778 | 2.771 | 19.8232 | 2 | 3.2554 | 3.251047 | 10.6 | 0.050529 | 0.1934 | 0.2290411 | 0.01847239 | -0.0723 | 40.7606
4870 | 6.794167 | 2.7708 | 19.827 | 2 | 3.2521 | 3.251398 | 10.58 | 0.050394 | 0.1937 | 0.229027 | 0.01838308 | -0.0723 | 40.7607
4871 | 6.795556 | 2.7708 | 19.8309 | 2 | 3.2632 | 3.251736 | 10.65 | 0.050934 | 0.1949 | 0.2290128 | 0.01835117 | -0.0722 | 40.7604
4872 | 6.796944 | 2.7709 | 19.8347 | 2 | 3.2532 | 3.252056 | 10.58 | 0.050439 | 0.196 | 0.2289989 | 0.01826591 | -0.072 | 40.7608
4873 | 6.798333 | 2.7709 | 19.8386 | 2 | 3.2632 | 3.252401 | 10.65 | 0.050927 | 0.1975 | 0.2289853 | 0.01818221 | -0.0719 | 40.7605
4874 | 6.799722 | 2.7709 | 19.8424 | 2 | 3.2699 | 3.252739 | 10.69 | 0.051238 | 0.1987 | 0.2289717 | 0.01809997 | -0.0718 | 40.7604
4875 | 6.801111 | 2.7709 | 19.8463 | 2 | 3.251 | 3.253014 | 10.57 | 0.050395 | 0.1989 | 0.2289578 | 0.01807682 | -0.0717 | 40.7609
4876 | 6.8025 | 2.7711 | 19.8501 | 2 | 3.2632 | 3.253303 | 10.65 | 0.050927 | 0.1999 | 0.2289438 | 0.01799676 | -0.0715 | 40.7606
4877 | 6.803889 | 2.7711 | 19.854 | 2 | 3.2565 | 3.253603 | 10.6 | 0.050616 | 0.2002 | 0.2289298 | 0.01791707 | -0.0714 | 40.7608
4878 | 6.805278 | 2.7712 | 19.8578 | 2 | 3.2498 | 3.25395 | 10.56 | 0.050305 | 0.2002 | 0.2289163 | 0.01781967 | -0.0712 | 40.761
4879 | 6.806667 | 2.7712 | 19.8617 | 2 | 3.2443 | 3.254274 | 10.53 | 0.049999 | 0.1999 | 0.2289033 | 0.01781651 | -0.071 | 40.7612
4880 | 6.808056 | 2.7717 | 19.8655 | 2 | 3.2699 | 3.254595 | 10.69 | 0.051238 | 0.2016 | 0.2288896 | 0.01772163 | -0.0708 | 40.7606
4881 | 6.809444 | 2.7717 | 19.8694 | 2 | 3.2599 | 3.254888 | 10.63 | 0.05075 | 0.2023 | 0.2288757 | 0.01762987 | -0.0707 | 40.7609
4882 | 6.810833 | 2.7718 | 19.8732 | 2 | 3.2588 | 3.255195 | 10.62 | 0.050719 | 0.2029 | 0.2288612 | 0.01753837 | -0.0705 | 40.7609
4883 | 6.812222 | 2.7718 | 19.8771 | 2 | 3.2565 | 3.255524 | 10.6 | 0.050616 | 0.2034 | 0.2288466 | 0.01754035 | -0.0703 | 40.761
4884 | 6.813611 | 2.7724 | 19.8809 | 2 | 3.2543 | 3.255809 | 10.59 | 0.05052 | 0.2037 | 0.228832 | 0.01745035 | -0.0701 | 40.7611
4885 | 6.815 | 2.7724 | 19.8848 | 2 | 3.2543 | 3.256164 | 10.59 | 0.05052 | 0.2039 | 0.2288168 | 0.01736221 | -0.0699 | 40.7611
4886 | 6.816389 | 2.7727 | 19.8886 | 2 | 3.2532 | 3.256456 | 10.58 | 0.05046 | 0.204 | 0.2288017 | 0.01727534 | -0.0696 | 40.7612
4887 | 6.817778 | 2.7727 | 19.8925 | 2 | 3.2543 | 3.256777 | 10.59 | 0.050477 | 0.2046 | 0.228786 | 0.01727714 | -0.0694 | 40.7612
4888 | 6.819167 | 2.7734 | 19.8963 | 2 | 3.261 | 3.257114 | 10.63 | 0.050788 | 0.2052 | 0.2287703 | 0.01719242 | -0.0692 | 40.7611
4889 | 6.820556 | 2.7734 | 19.9002 | 2 | 3.2498 | 3.257442 | 10.56 | 0.050313 | 0.205 | 0.2287549 | 0.01710814 | -0.069 | 40.7614
4890 | 6.821944 | 2.7738 | 19.904 | 2 | 3.2654 | 3.257754 | 10.66 | 0.051038 | 0.2053 | 0.2287397 | 0.01702404 | -0.0687 | 40.761
4891 | 6.823333 | 2.7738 | 19.9079 | 2 | 3.2665 | 3.258019 | 10.67 | 0.051054 | 0.2069 | 0.228725 | 0.01702966 | -0.0685 | 40.761
4892 | 6.825 | 2.7746 | 19.9117 | 2 | 3.2465 | 3.258375 | 10.54 | 0.050158 | 0.2064 | 0.2287107 | 0.01694754 | -0.0682 | 40.7619
4893 | 6.826389 | 2.7746 | 19.9156 | 2 | 3.2588 | 3.258759 | 10.62 | 0.050727 | 0.2065 | 0.2286958 | 0.01686585 | -0.0679 | 40.7616
4894 | 6.827778 | 2.7752 | 19.9195 | 2 | 3.2643 | 3.259079 | 10.66 | 0.050994 | 0.2074 | 0.2286806 | 0.01678543 | -0.0677 | 40.7615
4895 | 6.829167 | 2.7752 | 19.9233 | 2 | 3.2643 | 3.259437 | 10.66 | 0.050957 | 0.2075 | 0.2286657 | 0.01679242 | -0.0674 | 40.7615
4896 | 6.830556 | 2.7761 | 19.9272 | 2 | 3.261 | 3.259837 | 10.63 | 0.050802 | 0.2081 | 0.2286508 | 0.01671331 | -0.0671 | 40.7616
4897 | 6.831944 | 2.7761 | 19.931 | 2 | 3.2699 | 3.260219 | 10.69 | 0.051261 | 0.2094 | 0.2286344 | 0.0166373 | -0.0668 | 40.7614
4898 | 6.833333 | 2.7769 | 19.9349 | 2 | 3.2765 | 3.260472 | 10.74 | 0.051516 | 0.2109 | 0.2286176 | 0.01656297 | -0.0665 | 40.7613
4899 | 6.834722 | 2.7769 | 19.9387 | 2 | 3.2665 | 3.260807 | 10.67 | 0.051035 | 0.2116 | 0.2286 | 0.01657707 | -0.0662 | 40.7616
4900 | 6.836111 | 2.778 | 19.9426 | 2 | 3.2721 | 3.261131 | 10.71 | 0.051328 | 0.2129 | 0.2285817 | 0.01650621 | -0.0658 | 40.7615
4901 | 6.8375 | 2.778 | 19.9465 | 2 | 3.2476 | 3.261476 | 10.55 | 0.050161 | 0.2123 | 0.2285638 | 0.01643577 | -0.0655 | 40.7622
4902 | 6.838889 | 2.7789 | 19.9503 | 2 | 3.2632 | 3.261792 | 10.65 | 0.050912 | 0.2123 | 0.2285463 | 0.01636551 | -0.0652 | 40.7618
4903 | 6.840278 | 2.7789 | 19.9542 | 2 | 3.261 | 3.262134 | 10.63 | 0.050729 | 0.2122 | 0.2285287 | 0.01637932 | -0.0648 | 40.7619
4904 | 6.841667 | 2.7802 | 19.958 | 2 | 3.2588 | 3.262484 | 10.62 | 0.050719 | 0.2121 | 0.2285112 | 0.01630884 | -0.0645 | 40.762
4905 | 6.843056 | 2.7802 | 19.9619 | 2 | 3.2599 | 3.262769 | 10.63 | 0.05075 | 0.2119 | 0.2284943 | 0.01623845 | -0.0641 | 40.762
4906 | 6.844444 | 2.7812 | 19.9658 | 2 | 3.2588 | 3.263103 | 10.62 | 0.050742 | 0.212 | 0.2284774 | 0.01616765 | -0.0637 | 40.762
4907 | 6.845833 | 2.7812 | 19.9696 | 2 | 3.2721 | 3.263438 | 10.71 | 0.051328 | 0.2127 | 0.2284612 | 0.01618275 | -0.0634 | 40.7617
4908 | 6.847222 | 2.7826 | 19.9735 | 2 | 3.2588 | 3.263727 | 10.62 | 0.050678 | 0.2131 | 0.2284455 | 0.01611391 | -0.063 | 40.7621
4909 | 6.848611 | 2.7826 | 19.9774 | 2 | 3.2776 | 3.264011 | 10.74 | 0.051555 | 0.2146 | 0.2284297 | 0.0160479 | -0.0626 | 40.7616
4910 | 6.85 | 2.7837 | 19.9813 | 2 | 3.251 | 3.264304 | 10.57 | 0.050364 | 0.2137 | 0.2284145 | 0.01598032 | -0.0622 | 40.7623
4911 | 6.851389 | 2.7837 | 19.9851 | 2 | 3.261 | 3.264651 | 10.63 | 0.050823 | 0.2131 | 0.228399 | 0.01599612 | -0.0618 | 40.7621
4912 | 6.852778 | 2.7852 | 19.989 | 2 | 3.2643 | 3.26499 | 10.66 | 0.050957 | 0.2131 | 0.2283825 | 0.01592764 | -0.0614 | 40.762
4913 | 6.854167 | 2.7852 | 19.9929 | 2 | 3.2699 | 3.265362 | 10.69 | 0.051238 | 0.2136 | 0.2283666 | 0.01586026 | -0.0609 | 40.7619
4914 | 6.855556 | 2.7865 | 19.9967 | 2 | 3.2554 | 3.265634 | 10.6 | 0.050586 | 0.213 | 0.2283504 | 0.01579247 | -0.0605 | 40.7623
4915 | 6.856944 | 2.7865 | 20.0006 | 2 | 3.2676 | 3.265913 | 10.68 | 0.051157 | 0.2136 | 0.2283349 | 0.01580854 | -0.0601 | 40.762
4916 | 6.858333 | 2.7881 | 20.0045 | 2 | 3.2654 | 3.266244 | 10.66 | 0.051031 | 0.2133 | 0.2283196 | 0.01574136 | -0.0597 | 40.7621
4917 | 6.859722 | 2.7881 | 20.0084 | 2 | 3.2676 | 3.266533 | 10.68 | 0.051093 | 0.2139 | 0.2283048 | 0.01567661 | -0.0592 | 40.7621
4918 | 6.861111 | 2.7894 | 20.0122 | 2 | 3.2676 | 3.266857 | 10.68 | 0.051113 | 0.2141 | 0.2282899 | 0.01561152 | -0.0588 | 40.7621
4919 | 6.8625 | 2.7894 | 20.0161 | 2 | 3.2676 | 3.267168 | 10.68 | 0.051134 | 0.2144 | 0.2282753 | 0.01562844 | -0.0583 | 40.7621
4920 | 6.863889 | 2.7911 | 20.02 | 2 | 3.2831 | 3.267527 | 10.78 | 0.051886 | 0.2156 | 0.2282613 | 0.01556597 | -0.0579 | 40.7617
4921 | 6.865278 | 2.7911 | 20.0239 | 2 | 3.2809 | 3.267885 | 10.76 | 0.051738 | 0.217 | 0.2282473 | 0.01550658 | -0.0574 | 40.7618
4922 | 6.866667 | 2.7925 | 20.0277 | 2 | 3.2676 | 3.26816 | 10.68 | 0.051113 | 0.217 | 0.2282335 | 0.01544719 | -0.057 | 40.7622
4923 | 6.868056 | 2.7925 | 20.0316 | 2 | 3.2676 | 3.268514 | 10.68 | 0.051157 | 0.2172 | 0.2282203 | 0.01546826 | -0.0565 | 40.7622
4924 | 6.869444 | 2.7943 | 20.0355 | 2 | 3.2676 | 3.268799 | 10.68 | 0.051087 | 0.2174 | 0.2282064 | 0.01540964 | -0.056 | 40.7622
4925 | 6.870833 | 2.7943 | 20.0394 | 2 | 3.2676 | 3.26912 | 10.68 | 0.051106 | 0.2174 | 0.2281917 | 0.01534943 | -0.0556 | 40.7622
4926 | 6.872222 | 2.7958 | 20.0433 | 2 | 3.2765 | 3.269364 | 10.74 | 0.051558 | 0.2179 | 0.2281773 | 0.01529106 | -0.0551 | 40.762
4927 | 6.873611 | 2.7958 | 20.0471 | 2 | 3.2543 | 3.269695 | 10.59 | 0.050491 | 0.2173 | 0.2281628 | 0.01531311 | -0.0546 | 40.7627
4928 | 6.875 | 2.7977 | 20.051 | 2 | 3.2676 | 3.26996 | 10.68 | 0.05112 | 0.2171 | 0.2281487 | 0.01525351 | -0.0541 | 40.7623
4929 | 6.876389 | 2.7977 | 20.0549 | 2 | 3.2554 | 3.270289 | 10.6 | 0.050557 | 0.2161 | 0.2281349 | 0.01519299 | -0.0537 | 40.7627
4930 | 6.877778 | 2.7992 | 20.0588 | 2 | 3.2754 | 3.270566 | 10.73 | 0.051499 | 0.2166 | 0.2281204 | 0.01513282 | -0.0532 | 40.7621
4931 | 6.879167 | 2.7992 | 20.0627 | 2 | 3.2754 | 3.270909 | 10.73 | 0.051529 | 0.217 | 0.2281058 | 0.01515434 | -0.0527 | 40.7621
4932 | 6.880556 | 2.8011 | 20.0666 | 2 | 3.2754 | 3.271243 | 10.73 | 0.051491 | 0.2174 | 0.2280913 | 0.01509559 | -0.0522 | 40.7622
4933 | 6.881944 | 2.8011 | 20.0705 | 2 | 3.2699 | 3.271611 | 10.69 | 0.051204 | 0.2175 | 0.2280777 | 0.01503809 | -0.0517 | 40.7624
4934 | 6.883333 | 2.8026 | 20.0744 | 2 | 3.2743 | 3.271969 | 10.72 | 0.051493 | 0.2177 | 0.2280633 | 0.01498184 | -0.0512 | 40.7622
4935 | 6.885 | 2.8026 | 20.0783 | 2 | 3.2787 | 3.272317 | 10.75 | 0.051677 | 0.2186 | 0.2280492 | 0.01500424 | -0.0507 | 40.7624
4936 | 6.886389 | 2.8045 | 20.0822 | 2 | 3.2843 | 3.272629 | 10.79 | 0.051938 | 0.2192 | 0.2280348 | 0.01495058 | -0.0502 | 40.7623
4937 | 6.887778 | 2.8045 | 20.0861 | 2 | 3.271 | 3.272896 | 10.7 | 0.051276 | 0.2191 | 0.2280206 | 0.01489708 | -0.0498 | 40.7627
4938 | 6.889167 | 2.8061 | 20.09 | 2 | 3.2721 | 3.273222 | 10.71 | 0.051328 | 0.219 | 0.2280059 | 0.01484392 | -0.0493 | 40.7627
4939 | 6.890556 | 2.8061 | 20.0938 | 2 | 3.2831 | 3.273561 | 10.78 | 0.051849 | 0.2197 | 0.2279912 | 0.01486751 | -0.0488 | 40.7624
4940 | 6.891944 | 2.808 | 20.0977 | 2 | 3.2676 | 3.273867 | 10.68 | 0.05118 | 0.2195 | 0.2279767 | 0.01481527 | -0.0483 | 40.7628
4941 | 6.893333 | 2.808 | 20.1016 | 2 | 3.2632 | 3.274202 | 10.65 | 0.050912 | 0.2188 | 0.2279618 | 0.01476204 | -0.0478 | 40.763
4942 | 6.894722 | 2.8096 | 20.1056 | 2 | 3.2732 | 3.27455 | 10.71 | 0.05138 | 0.2193 | 0.2279462 | 0.01470889 | -0.0473 | 40.7627
4943 | 6.896111 | 2.8096 | 20.1095 | 2 | 3.2599 | 3.274876 | 10.63 | 0.050757 | 0.2184 | 0.2279307 | 0.01473109 | -0.0469 | 40.7631
4944 | 6.8975 | 2.8114 | 20.1134 | 2 | 3.2831 | 3.275149 | 10.78 | 0.051864 | 0.2192 | 0.2279156 | 0.01467787 | -0.0464 | 40.7624
4945 | 6.898889 | 2.8114 | 20.1173 | 2 | 3.2854 | 3.27543 | 10.79 | 0.051998 | 0.2201 | 0.2279005 | 0.01462673 | -0.0459 | 40.7624
4946 | 6.900278 | 2.813 | 20.1212 | 2 | 3.2854 | 3.27575 | 10.79 | 0.051983 | 0.2205 | 0.2278852 | 0.01457616 | -0.0455 | 40.7624
4947 | 6.901667 | 2.813 | 20.1251 | 2 | 3.2743 | 3.276093 | 10.72 | 0.051447 | 0.2202 | 0.2278699 | 0.01460103 | -0.045 | 40.7627
4948 | 6.903056 | 2.8148 | 20.129 | 2 | 3.2831 | 3.276432 | 10.78 | 0.051886 | 0.2207 | 0.2278549 | 0.01455088 | -0.0445 | 40.7625
4949 | 6.904444 | 2.8148 | 20.1329 | 2 | 3.2699 | 3.276756 | 10.69 | 0.051231 | 0.2204 | 0.2278401 | 0.01450016 | -0.0441 | 40.7629
4950 | 6.905833 | 2.8163 | 20.1368 | 2 | 3.2765 | 3.277082 | 10.74 | 0.051516 | 0.2204 | 0.2278252 | 0.01445002 | -0.0436 | 40.7627
4951 | 6.907222 | 2.8163 | 20.1407 | 2 | 3.2809 | 3.277385 | 10.76 | 0.051724 | 0.221 | 0.22781 | 0.01447589 | -0.0432 | 40.7626
4952 | 6.908611 | 2.818 | 20.1447 | 2 | 3.2765 | 3.277705 | 10.74 | 0.051529 | 0.221 | 0.2277951 | 0.01442682 | -0.0427 | 40.7627
4953 | 6.91 | 2.818 | 20.1486 | 2 | 3.271 | 3.278002 | 10.7 | 0.05129 | 0.2208 | 0.2277801 | 0.0143785 | -0.0423 | 40.7629
4954 | 6.911389 | 2.8194 | 20.1525 | 2 | 3.2721 | 3.278338 | 10.71 | 0.051365 | 0.2207 | 0.2277649 | 0.01432961 | -0.0419 | 40.7628
4955 | 6.912778 | 2.8194 | 20.1564 | 2 | 3.2787 | 3.278645 | 10.75 | 0.051655 | 0.2207 | 0.2277498 | 0.01435448 | -0.0415 | 40.7627
4956 | 6.914167 | 2.821 | 20.1603 | 2 | 3.2621 | 3.278955 | 10.64 | 0.050875 | 0.2199 | 0.2277347 | 0.01430435 | -0.041 | 40.7632
4957 | 6.915556 | 2.821 | 20.1643 | 2 | 3.2743 | 3.279297 | 10.72 | 0.051454 | 0.2199 | 0.2277195 | 0.01425522 | -0.0406 | 40.7628
4958 | 6.916944 | 2.8224 | 20.1682 | 2 | 3.2854 | 3.279597 | 10.79 | 0.051968 | 0.2204 | 0.2277042 | 0.01420683 | -0.0402 | 40.7625
4959 | 6.918333 | 2.8224 | 20.1721 | 2 | 3.2765 | 3.279904 | 10.74 | 0.051551 | 0.2202 | 0.2276887 | 0.01423013 | -0.0398 | 40.7628
4960 | 6.919722 | 2.8239 | 20.176 | 2 | 3.2732 | 3.28025 | 10.71 | 0.051395 | 0.2201 | 0.2276731 | 0.01418133 | -0.0394 | 40.7629
4961 | 6.921111 | 2.8239 | 20.1799 | 2 | 3.2854 | 3.280524 | 10.79 | 0.051991 | 0.2215 | 0.2276572 | 0.0141351 | -0.039 | 40.7625
4962 | 6.9225 | 2.8252 | 20.1839 | 2 | 3.2898 | 3.280808 | 10.82 | 0.052156 | 0.2224 | 0.2276422 | 0.01409061 | -0.0386 | 40.7624
4963 | 6.923889 | 2.8252 | 20.1878 | 2 | 3.2732 | 3.281083 | 10.71 | 0.051395 | 0.2221 | 0.2276267 | 0.0141167 | -0.0382 | 40.7629
4964 | 6.925278 | 2.8268 | 20.1917 | 2 | 3.2798 | 3.281446 | 10.76 | 0.051693 | 0.2221 | 0.2276108 | 0.01407179 | -0.0378 | 40.7627
4965 | 6.926667 | 2.8268 | 20.1956 | 2 | 3.292 | 3.28177 | 10.84 | 0.052312 | 0.2232 | 0.2275944 | 0.01402993 | -0.0374 | 40.7624
4966 | 6.928056 | 2.8281 | 20.1996 | 2 | 3.2721 | 3.282088 | 10.71 | 0.051388 | 0.2226 | 0.2275778 | 0.01398709 | -0.037 | 40.7629
4967 | 6.929444 | 2.8281 | 20.2035 | 2 | 3.271 | 3.282381 | 10.7 | 0.05129 | 0.222 | 0.2275612 | 0.01401192 | -0.0366 | 40.763
4968 | 6.930833 | 2.8296 | 20.2074 | 2 | 3.2898 | 3.28266 | 10.82 | 0.052215 | 0.2225 | 0.2275447 | 0.01396899 | -0.0363 | 40.7624
4969 | 6.932222 | 2.8296 | 20.2114 | 2 | 3.2765 | 3.28294 | 10.74 | 0.051597 | 0.222 | 0.2275279 | 0.01392606 | -0.0359 | 40.7628
4970 | 6.933611 | 2.8308 | 20.2153 | 2 | 3.2887 | 3.283173 | 10.82 | 0.052155 | 0.2223 | 0.2275108 | 0.01388265 | -0.0355 | 40.7625
4971 | 6.935 | 2.8308 | 20.2192 | 2 | 3.2743 | 3.28341 | 10.72 | 0.051439 | 0.2221 | 0.227493 | 0.01390794 | -0.0351 | 40.7629
4972 | 6.936389 | 2.8322 | 20.2231 | 2 | 3.2876 | 3.283707 | 10.81 | 0.052119 | 0.2228 | 0.2274743 | 0.01386542 | -0.0348 | 40.7625
4973 | 6.937778 | 2.8322 | 20.2271 | 2 | 3.2843 | 3.283964 | 10.79 | 0.051938 | 0.2229 | 0.2274554 | 0.0138234 | -0.0344 | 40.7626
4974 | 6.939167 | 2.8334 | 20.231 | 2 | 3.2887 | 3.284247 | 10.82 | 0.052163 | 0.2234 | 0.2274368 | 0.01378337 | -0.0341 | 40.7625
4975 | 6.940556 | 2.8334 | 20.235 | 2 | 3.2854 | 3.284478 | 10.79 | 0.051961 | 0.2241 | 0.2274186 | 0.0138106 | -0.0337 | 40.7626
4976 | 6.941944 | 2.8348 | 20.2389 | 2 | 3.2909 | 3.284782 | 10.83 | 0.052252 | 0.2251 | 0.2274001 | 0.01377343 | -0.0333 | 40.7624
4977 | 6.943333 | 2.8348 | 20.2428 | 2 | 3.2898 | 3.285095 | 10.82 | 0.052163 | 0.2251 | 0.2273812 | 0.01373552 | -0.033 | 40.7625
4978 | 6.945 | 2.836 | 20.2468 | 2 | 3.292 | 3.285443 | 10.84 | 0.052268 | 0.226 | 0.227363 | 0.01369959 | -0.0326 | 40.7627
4979 | 6.946389 | 2.836 | 20.2507 | 2 | 3.2843 | 3.285749 | 10.79 | 0.051916 | 0.2261 | 0.2273445 | 0.01373046 | -0.0323 | 40.7629
4980 | 6.947778 | 2.8374 | 20.2546 | 2 | 3.2942 | 3.286091 | 10.85 | 0.052387 | 0.2272 | 0.2273257 | 0.01369657 | -0.0319 | 40.7627
4981 | 6.949167 | 2.8374 | 20.2586 | 2 | 3.2942 | 3.286398 | 10.85 | 0.052433 | 0.2277 | 0.2273074 | 0.01366317 | -0.0316 | 40.7626
4982 | 6.950556 | 2.8386 | 20.2625 | 2 | 3.292 | 3.286701 | 10.84 | 0.052312 | 0.2286 | 0.2272893 | 0.0136301 | -0.0312 | 40.7627
4983 | 6.951944 | 2.8386 | 20.2665 | 2 | 3.2898 | 3.287033 | 10.82 | 0.052223 | 0.2286 | 0.2272716 | 0.01366663 | -0.0309 | 40.7627
4984 | 6.953333 | 2.84 | 20.2704 | 2 | 3.303 | 3.287332 | 10.91 | 0.052844 | 0.2294 | 0.2272539 | 0.01363493 | -0.0305 | 40.7624
4985 | 6.954722 | 2.84 | 20.2744 | 2 | 3.292 | 3.287649 | 10.84 | 0.052261 | 0.23 | 0.2272361 | 0.0136047 | -0.0302 | 40.7627
4986 | 6.956111 | 2.8412 | 20.2783 | 2 | 3.2887 | 3.28812 | 10.82 | 0.052125 | 0.2298 | 0.2272178 | 0.01357373 | -0.0299 | 40.7628
4987 | 6.9575 | 2.8412 | 20.2823 | 2 | 3.2809 | 3.288452 | 10.76 | 0.051789 | 0.2294 | 0.2271996 | 0.01361155 | -0.0295 | 40.763
4988 | 6.958889 | 2.8426 | 20.2862 | 2 | 3.2798 | 3.288757 | 10.76 | 0.051745 | 0.2285 | 0.2271808 | 0.0135785 | -0.0292 | 40.763
4989 | 6.960278 | 2.8426 | 20.2902 | 2 | 3.2898 | 3.289052 | 10.82 | 0.0522 | 0.2283 | 0.2271621 | 0.0135447 | -0.0288 | 40.7627
4990 | 6.961667 | 2.8437 | 20.2941 | 2 | 3.2876 | 3.289369 | 10.81 | 0.052073 | 0.2284 | 0.227143 | 0.01351132 | -0.0285 | 40.7628
4991 | 6.963056 | 2.8437 | 20.2981 | 2 | 3.2854 | 3.289639 | 10.79 | 0.051976 | 0.2279 | 0.2271229 | 0.01354691 | -0.0282 | 40.7629
4992 | 6.964444 | 2.8451 | 20.302 | 2 | 3.2887 | 3.2899 | 10.82 | 0.052104 | 0.2283 | 0.2271032 | 0.01351341 | -0.0278 | 40.7628
4993 | 6.965833 | 2.8451 | 20.306 | 2 | 3.2887 | 3.290236 | 10.82 | 0.05214 | 0.2285 | 0.227083 | 0.01348008 | -0.0275 | 40.7628
4994 | 6.967222 | 2.8461 | 20.3099 | 2 | 3.2942 | 3.290496 | 10.85 | 0.052372 | 0.2289 | 0.2270626 | 0.01344847 | -0.0272 | 40.7626
4995 | 6.968611 | 2.8461 | 20.3139 | 2 | 3.2898 | 3.290749 | 10.82 | 0.052207 | 0.2297 | 0.2270419 | 0.01348617 | -0.0269 | 40.7627
4996 | 6.97 | 2.8475 | 20.3178 | 2 | 3.2809 | 3.29102 | 10.76 | 0.051782 | 0.2293 | 0.2270216 | 0.01345526 | -0.0265 | 40.763
4997 | 6.971389 | 2.8475 | 20.3218 | 2 | 3.2942 | 3.291317 | 10.85 | 0.052365 | 0.2304 | 0.2270003 | 0.01342665 | -0.0262 | 40.7626
4998 | 6.972778 | 2.8486 | 20.3257 | 2 | 3.2887 | 3.291681 | 10.82 | 0.052125 | 0.23 | 0.2269793 | 0.01339845 | -0.0259 | 40.7628
4999 | 6.974167 | 2.8486 | 20.3297 | 2 | 3.2887 | 3.291981 | 10.82 | 0.052132 | 0.2378 | 0.2269581 | 0.0134479 | -0.0256 | 40.7627
5000 | 6.975556 | 2.85 | 20.3337 | 2 | 3.2909 | 3.292278 | 10.83 | 0.052215 | 0.2375 | 0.2269367 | 0.01343202 | -0.0253 | 40.7627
5001 | 6.976944 | 2.85 | 20.3376 | 2 | 3.2964 | 3.292575 | 10.87 | 0.052522 | 0.2378 | 0.2269149 | 0.01341744 | -0.0249 | 40.7625
5002 | 6.978333 | 2.8511 | 20.3416 | 2 | 3.2953 | 3.29287 | 10.86 | 0.052544 | 0.238 | 0.2268935 | 0.01340294 | -0.0246 | 40.7625
5003 | 6.979722 | 2.8511 | 20.3455 | 2 | 3.3008 | 3.293168 | 10.9 | 0.052731 | 0.2387 | 0.2268712 | 0.01345325 | -0.0243 | 40.7624
5004 | 6.981111 | 2.8526 | 20.3495 | 2 | 3.2887 | 3.293452 | 10.82 | 0.05214 | 0.2388 | 0.2268479 | 0.01344007 | -0.024 | 40.7627
5005 | 6.9825 | 2.8526 | 20.3535 | 2 | 3.2887 | 3.29371 | 10.82 | 0.052179 | 0.2382 | 0.2268241 | 0.01342508 | -0.0236 | 40.7626
5006 | 6.983889 | 2.8538 | 20.3574 | 2 | 3.3019 | 3.294003 | 10.9 | 0.052719 | 0.2395 | 0.2268002 | 0.01341115 | -0.0233 | 40.7623
5007 | 6.985278 | 2.8538 | 20.3614 | 2 | 3.2997 | 3.294269 | 10.89 | 0.052664 | 0.2406 | 0.2267764 | 0.0134664 | -0.023 | 40.7624
5008 | 6.986667 | 2.8552 | 20.3654 | 2 | 3.2931 | 3.294601 | 10.84 | 0.052349 | 0.2407 | 0.2267547 | 0.01345444 | -0.0227 | 40.7625
5009 | 6.988056 | 2.8552 | 20.3693 | 2 | 3.2854 | 3.294934 | 10.79 | 0.051968 | 0.2398 | 0.2267329 | 0.01344026 | -0.0223 | 40.7628
5010 | 6.989444 | 2.8564 | 20.3733 | 2 | 3.3019 | 3.295261 | 10.9 | 0.052761 | 0.2406 | 0.2267109 | 0.01342779 | -0.022 | 40.7623
5011 | 6.990833 | 2.8564 | 20.3773 | 2 | 3.2898 | 3.295576 | 10.82 | 0.052177 | 0.2403 | 0.2266886 | 0.01348281 | -0.0217 | 40.7626
5012 | 6.992222 | 2.8579 | 20.3812 | 2 | 3.3041 | 3.295822 | 10.92 | 0.052874 | 0.241 | 0.2266663 | 0.013471 | -0.0213 | 40.7622
5013 | 6.993611 | 2.8579 | 20.3852 | 2 | 3.2964 | 3.296092 | 10.87 | 0.052506 | 0.2415 | 0.2266441 | 0.01346073 | -0.021 | 40.7624
5014 | 6.995 | 2.8592 | 20.3892 | 2 | 3.2964 | 3.296452 | 10.87 | 0.052491 | 0.2415 | 0.2266229 | 0.01344996 | -0.0207 | 40.7624
5015 | 6.996389 | 2.8592 | 20.3931 | 2 | 3.2997 | 3.296739 | 10.89 | 0.052634 | 0.2417 | 0.2266013 | 0.01350695 | -0.0203 | 40.7623
5016 | 6.997778 | 2.8607 | 20.3971 | 2 | 3.2975 | 3.297043 | 10.87 | 0.052551 | 0.242 | 0.2265805 | 0.013497 | -0.02 | 40.7623
5017 | 6.999167 | 2.8607 | 20.4011 | 2 | 3.2898 | 3.297399 | 10.82 | 0.052142 | 0.2415 | 0.22656 | 0.01348533 | -0.0197 | 40.7625
5018 | 7.000556 | 2.8619 | 20.4051 | 2 | 3.2909 | 3.297682 | 10.83 | 0.052268 | 0.2406 | 0.2265391 | 0.01347299 | -0.0193 | 40.7624
5019 | 7.001944 | 2.8619 | 20.409 | 2 | 3.2942 | 3.297984 | 10.85 | 0.052359 | 0.2405 | 0.2265178 | 0.01352802 | -0.019 | 40.7624
5020 | 7.003333 | 2.8634 | 20.413 | 2 | 3.2997 | 3.298282 | 10.89 | 0.052671 | 0.2404 | 0.2264967 | 0.01351537 | -0.0186 | 40.7622
5021 | 7.004722 | 2.8634 | 20.417 | 2 | 3.2975 | 3.298608 | 10.87 | 0.052551 | 0.2402 | 0.2264769 | 0.01350237 | -0.0183 | 40.7622
5022 | 7.006111 | 2.8647 | 20.421 | 2 | 3.2942 | 3.298936 | 10.85 | 0.052372 | 0.2399 | 0.2264571 | 0.01348912 | -0.018 | 40.7623
5023 | 7.0075 | 2.8647 | 20.4249 | 2 | 3.315 | 3.299238 | 10.99 | 0.053385 | 0.2412 | 0.226437 | 0.01354499 | -0.0176 | 40.7618
5024 | 7.009167 | 2.8662 | 20.4289 | 2 | 3.3074 | 3.299614 | 10.94 | 0.053017 | 0.2419 | 0.2264168 | 0.01353501 | -0.0173 | 40.7622
5025 | 7.010556 | 2.8662 | 20.4329 | 2 | 3.2975 | 3.299933 | 10.87 | 0.052516 | 0.2414 | 0.2263965 | 0.01352412 | -0.0169 | 40.7625
5026 | 7.011944 | 2.8675 | 20.4369 | 2 | 3.3074 | 3.30026 | 10.94 | 0.053047 | 0.2424 | 0.2263753 | 0.0135155 | -0.0166 | 40.7622
5027 | 7.013333 | 2.8675 | 20.4409 | 2 | 3.3008 | 3.300563 | 10.9 | 0.052687 | 0.2427 | 0.2263542 | 0.01357316 | -0.0162 | 40.7624
5028 | 7.014722 | 2.8691 | 20.4449 | 2 | 3.3117 | 3.300844 | 10.97 | 0.053206 | 0.2439 | 0.2263325 | 0.01356699 | -0.0159 | 40.762
5029 | 7.016111 | 2.8691 | 20.4488 | 2 | 3.292 | 3.301185 | 10.84 | 0.052297 | 0.2438 | 0.2263111 | 0.01356048 | -0.0155 | 40.7626
5030 | 7.0175 | 2.8705 | 20.4528 | 2 | 3.3194 | 3.301527 | 11.02 | 0.053536 | 0.2446 | 0.2262893 | 0.01355435 | -0.0152 | 40.7618
5031 | 7.018889 | 2.8705 | 20.4568 | 2 | 3.2986 | 3.301885 | 10.88 | 0.052611 | 0.2443 | 0.2262674 | 0.01361558 | -0.0148 | 40.7624
5032 | 7.020278 | 2.8721 | 20.4608 | 2 | 3.2964 | 3.302189 | 10.87 | 0.052491 | 0.2439 | 0.2262454 | 0.01360832 | -0.0145 | 40.7624
5033 | 7.021667 | 2.8721 | 20.4648 | 2 | 3.303 | 3.302456 | 10.91 | 0.052814 | 0.2442 | 0.2262237 | 0.01360153 | -0.0141 | 40.7622
5034 | 7.023056 | 2.8734 | 20.4688 | 2 | 3.303 | 3.302791 | 10.91 | 0.052829 | 0.2439 | 0.2262017 | 0.01359374 | -0.0138 | 40.7622
5035 | 7.024444 | 2.8734 | 20.4728 | 2 | 3.3019 | 3.303122 | 10.9 | 0.052792 | 0.2441 | 0.226179 | 0.01365503 | -0.0134 | 40.7622
5036 | 7.025833 | 2.875 | 20.4768 | 2 | 3.2953 | 3.303477 | 10.86 | 0.052425 | 0.2429 | 0.2261564 | 0.01364562 | -0.013 | 40.7624
5037 | 7.027222 | 2.875 | 20.4808 | 2 | 3.2931 | 3.303829 | 10.84 | 0.05232 | 0.2422 | 0.2261339 | 0.01363522 | -0.0127 | 40.7624
5038 | 7.028611 | 2.8764 | 20.4848 | 2 | 3.3085 | 3.304161 | 10.95 | 0.053092 | 0.2433 | 0.2261111 | 0.01362692 | -0.0123 | 40.7619
5039 | 7.03 | 2.8764 | 20.4888 | 2 | 3.3008 | 3.304449 | 10.9 | 0.052724 | 0.2422 | 0.2260882 | 0.01368454 | -0.012 | 40.7621
5040 | 7.031389 | 2.8779 | 20.4928 | 2 | 3.315 | 3.304677 | 10.99 | 0.053393 | 0.2437 | 0.2260651 | 0.0136769 | -0.0116 | 40.7617
5041 | 7.032778 | 2.8779 | 20.4968 | 2 | 3.3019 | 3.305019 | 10.9 | 0.0528 | 0.2438 | 0.2260417 | 0.01366948 | -0.0113 | 40.762
5042 | 7.034167 | 2.8793 | 20.5008 | 2 | 3.2975 | 3.30531 | 10.87 | 0.052566 | 0.243 | 0.2260179 | 0.0136605 | -0.0109 | 40.7621
5043 | 7.035556 | 2.8793 | 20.5048 | 2 | 3.3041 | 3.305642 | 10.92 | 0.052817 | 0.2427 | 0.2259943 | 0.01371901 | -0.0106 | 40.762
5044 | 7.036944 | 2.8808 | 20.5088 | 2 | 3.2931 | 3.305939 | 10.84 | 0.052334 | 0.2416 | 0.2259706 | 0.01370776 | -0.0102 | 40.7622
5045 | 7.038333 | 2.8808 | 20.5128 | 2 | 3.3019 | 3.306242 | 10.9 | 0.052739 | 0.2407 | 0.2259465 | 0.01369561 | -0.0099 | 40.762
5046 | 7.039722 | 2.8821 | 20.5168 | 2 | 3.303 | 3.306548 | 10.91 | 0.052799 | 0.2404 | 0.2259221 | 0.01368369 | -0.0096 | 40.7619
5047 | 7.041111 | 2.8821 | 20.5208 | 2 | 3.2997 | 3.306868 | 10.89 | 0.052649 | 0.2398 | 0.2258982 | 0.01373612 | -0.0092 | 40.762
5048 | 7.0425 | 2.8836 | 20.5248 | 2 | 3.2986 | 3.307246 | 10.88 | 0.052575 | 0.2387 | 0.225874 | 0.01372146 | -0.0089 | 40.762
5049 | 7.043889 | 2.8836 | 20.5288 | 2 | 3.2964 | 3.307563 | 10.87 | 0.05247 | 0.238 | 0.2258501 | 0.01370508 | -0.0085 | 40.762
5050 | 7.045278 | 2.8848 | 20.5328 | 2 | 3.3074 | 3.307842 | 10.94 | 0.053047 | 0.2378 | 0.2258257 | 0.01368878 | -0.0082 | 40.7617
5051 | 7.046667 | 2.8848 | 20.5368 | 2 | 3.3041 | 3.308143 | 10.92 | 0.052874 | 0.2375 | 0.2258018 | 0.01373759 | -0.0079 | 40.7617
5052 | 7.048056 | 2.8862 | 20.5408 | 2 | 3.3172 | 3.308421 | 11 | 0.053491 | 0.2385 | 0.225778 | 0.01372244 | -0.0076 | 40.7614
5053 | 7.049444 | 2.8862 | 20.5448 | 2 | 3.3106 | 3.308727 | 10.96 | 0.053174 | 0.2383 | 0.2257543 | 0.0137081 | -0.0072 | 40.7615
5054 | 7.050833 | 2.8874 | 20.5488 | 2 | 3.3019 | 3.308991 | 10.9 | 0.052761 | 0.2378 | 0.22573 | 0.01369269 | -0.0069 | 40.7617
5055 | 7.052222 | 2.8874 | 20.5528 | 2 | 3.3117 | 3.309264 | 10.97 | 0.053257 | 0.2381 | 0.2257059 | 0.01374154 | -0.0066 | 40.7614
5056 | 7.053611 | 2.8887 | 20.5569 | 2 | 3.3139 | 3.309581 | 10.98 | 0.053355 | 0.2391 | 0.2256813 | 0.01372826 | -0.0063 | 40.7613
5057 | 7.055 | 2.8887 | 20.5609 | 2 | 3.3085 | 3.309937 | 10.95 | 0.053131 | 0.239 | 0.2256573 | 0.01371561 | -0.006 | 40.7614
5058 | 7.056389 | 2.8898 | 20.5649 | 2 | 3.3063 | 3.310183 | 10.93 | 0.05301 | 0.2388 | 0.2256325 | 0.01370288 | -0.0057 | 40.7615
5059 | 7.057778 | 2.8898 | 20.5689 | 2 | 3.3096 | 3.310564 | 10.95 | 0.05316 | 0.2385 | 0.225608 | 0.01375128 | -0.0054 | 40.7614
5060 | 7.059167 | 2.8911 | 20.5729 | 2 | 3.3238 | 3.310875 | 11.05 | 0.053793 | 0.2397 | 0.2255837 | 0.01374001 | -0.0051 | 40.761
5061 | 7.060556 | 2.8911 | 20.5769 | 2 | 3.3106 | 3.311144 | 10.96 | 0.053174 | 0.2395 | 0.2255588 | 0.01372907 | -0.0048 | 40.7613
5062 | 7.061944 | 2.8922 | 20.5809 | 2 | 3.3074 | 3.311458 | 10.94 | 0.053047 | 0.24 | 0.2255331 | 0.01371957 | -0.0046 | 40.7614
5063 | 7.063333 | 2.8922 | 20.585 | 2 | 3.3063 | 3.311791 | 10.93 | 0.052929 | 0.2395 | 0.225507 | 0.01376823 | -0.0043 | 40.7614
5064 | 7.064722 | 2.8934 | 20.589 | 2 | 3.2986 | 3.312069 | 10.88 | 0.052604 | 0.2383 | 0.2254807 | 0.01375599 | -0.004 | 40.7615
5065 | 7.066111 | 2.8934 | 20.593 | 2 | 3.3161 | 3.312359 | 11 | 0.053468 | 0.2389 | 0.2254556 | 0.01374634 | -0.0037 | 40.761
5066 | 7.0675 | 2.8944 | 20.597 | 2 | 3.3063 | 3.312688 | 10.93 | 0.05295 | 0.238 | 0.2254302 | 0.01373547 | -0.0035 | 40.7613
5067 | 7.068889 | 2.8944 | 20.601 | 2 | 3.3194 | 3.313023 | 11.02 | 0.053626 | 0.2386 | 0.2254046 | 0.01378076 | -0.0032 | 40.7609
5068 | 7.070278 | 2.8956 | 20.6051 | 2 | 3.3238 | 3.313302 | 11.05 | 0.053815 | 0.2398 | 0.2253791 | 0.01377281 | -0.0029 | 40.7607
5069 | 7.071944 | 2.8956 | 20.6091 | 2 | 3.2986 | 3.313593 | 10.88 | 0.052596 | 0.2385 | 0.2253531 | 0.01376357 | -0.0027 | 40.7617
5070 | 7.073333 | 2.8966 | 20.6131 | 2 | 3.3227 | 3.313857 | 11.04 | 0.053755 | 0.2389 | 0.225327 | 0.01375586 | -0.0024 | 40.761
5071 | 7.074722 | 2.8966 | 20.6171 | 2 | 3.315 | 3.314153 | 10.99 | 0.053364 | 0.2393 | 0.2253005 | 0.01380051 | -0.0022 | 40.7612
5072 | 7.076111 | 2.8977 | 20.6212 | 2 | 3.2986 | 3.314504 | 10.88 | 0.052596 | 0.2374 | 0.2252722 | 0.01379039 | -0.0019 | 40.7616
5073 | 7.0775 | 2.8977 | 20.6252 | 2 | 3.3314 | 3.314802 | 11.1 | 0.054143 | 0.2381 | 0.2252435 | 0.0137806 | -0.0017 | 40.7606
5074 | 7.078889 | 2.8985 | 20.6292 | 2 | 3.3303 | 3.315058 | 11.09 | 0.054187 | 0.2395 | 0.2252143 | 0.01377354 | -0.0015 | 40.7606
5075 | 7.080278 | 2.8985 | 20.6332 | 2 | 3.3194 | 3.315352 | 11.02 | 0.053619 | 0.2391 | 0.2251849 | 0.01381813 | -0.0012 | 40.7609
5076 | 7.081667 | 2.8996 | 20.6373 | 2 | 3.3117 | 3.31558 | 10.97 | 0.053257 | 0.2385 | 0.2251553 | 0.01380947 | -0.001 | 40.7611
5077 | 7.083056 | 2.8996 | 20.6413 | 2 | 3.315 | 3.315894 | 10.99 | 0.053408 | 0.2375 | 0.2251255 | 0.01380009 | -0.0008 | 40.7609
5078 | 7.084444 | 2.9004 | 20.6453 | 2 | 3.3216 | 3.316189 | 11.03 | 0.053756 | 0.2379 | 0.2250959 | 0.01379119 | -0.0006 | 40.7607
5079 | 7.085833 | 2.9004 | 20.6493 | 2 | 3.3139 | 3.316511 | 10.98 | 0.053325 | 0.2376 | 0.2250671 | 0.01383257 | -0.0004 | 40.7609
5080 | 7.087222 | 2.9013 | 20.6534 | 2 | 3.3074 | 3.316856 | 10.94 | 0.053024 | 0.2368 | 0.2250382 | 0.01382191 | -0.0002 | 40.7611
5081 | 7.088611 | 2.9013 | 20.6574 | 2 | 3.3172 | 3.317162 | 11 | 0.053469 | 0.2368 | 0.2250092 | 0.01381069 | 0 | 40.7608
5082 | 7.09 | 2.902 | 20.6614 | 2 | 3.3292 | 3.317473 | 11.08 | 0.054079 | 0.2373 | 0.2249807 | 0.0138014 | 0.0002 | 40.7604
5083 | 7.091389 | 2.902 | 20.6655 | 2 | 3.3096 | 3.317752 | 10.95 | 0.053107 | 0.2361 | 0.2249525 | 0.01383975 | 0.0004 | 40.7609
5084 | 7.092778 | 2.9028 | 20.6695 | 2 | 3.327 | 3.318054 | 11.07 | 0.053945 | 0.2367 | 0.2249246 | 0.01382951 | 0.0006 | 40.7604
5085 | 7.094167 | 2.9028 | 20.6735 | 2 | 3.3238 | 3.318391 | 11.05 | 0.053853 | 0.2372 | 0.2248961 | 0.01382073 | 0.0007 | 40.7604
5086 | 7.095556 | 2.9034 | 20.6776 | 2 | 3.3216 | 3.318704 | 11.03 | 0.053702 | 0.237 | 0.2248686 | 0.01381291 | 0.0009 | 40.7604
5087 | 7.096944 | 2.9034 | 20.6816 | 2 | 3.3205 | 3.319018 | 11.03 | 0.053656 | 0.2363 | 0.2248404 | 0.0138496 | 0.0011 | 40.7604
5088 | 7.098333 | 2.9041 | 20.6856 | 2 | 3.3096 | 3.319358 | 10.95 | 0.053137 | 0.2351 | 0.2248121 | 0.01383874 | 0.0012 | 40.7607
5089 | 7.099722 | 2.9041 | 20.6897 | 2 | 3.3194 | 3.319684 | 11.02 | 0.053634 | 0.2345 | 0.224784 | 0.01382749 | 0.0014 | 40.7604
5090 | 7.101111 | 2.9046 | 20.6937 | 2 | 3.3205 | 3.319974 | 11.03 | 0.053649 | 0.2344 | 0.2247566 | 0.01381592 | 0.0015 | 40.7603
5091 | 7.1025 | 2.9046 | 20.6977 | 2 | 3.3238 | 3.320272 | 11.05 | 0.053845 | 0.2346 | 0.2247289 | 0.01384943 | 0.0016 | 40.7602
5092 | 7.103889 | 2.9052 | 20.7018 | 2 | 3.3292 | 3.320538 | 11.08 | 0.054118 | 0.2358 | 0.2247008 | 0.01384013 | 0.0018 | 40.76
5093 | 7.105278 | 2.9052 | 20.7058 | 2 | 3.3292 | 3.320886 | 11.08 | 0.054087 | 0.2366 | 0.2246731 | 0.01383253 | 0.0019 | 40.76
5094 | 7.106667 | 2.9056 | 20.7098 | 2 | 3.3249 | 3.321177 | 11.05 | 0.053883 | 0.2373 | 0.2246458 | 0.0138263 | 0.002 | 40.7601
5095 | 7.108056 | 2.9056 | 20.7139 | 2 | 3.3368 | 3.321479 | 11.13 | 0.054458 | 0.2387 | 0.22462 | 0.0138657 | 0.0021 | 40.7597
5096 | 7.109444 | 2.9062 | 20.7179 | 2 | 3.3227 | 3.321735 | 11.04 | 0.053785 | 0.2378 | 0.224594 | 0.01386029 | 0.0022 | 40.7601
5097 | 7.110833 | 2.9062 | 20.722 | 2 | 3.3205 | 3.322085 | 11.03 | 0.053614 | 0.2376 | 0.2245681 | 0.01385432 | 0.0023 | 40.7601
5098 | 7.112222 | 2.9065 | 20.726 | 2 | 3.3238 | 3.322376 | 11.05 | 0.053822 | 0.2375 | 0.2245428 | 0.01384843 | 0.0024 | 40.7599
5099 | 7.113611 | 2.9065 | 20.73 | 2 | 3.3194 | 3.322664 | 11.02 | 0.053604 | 0.2372 | 0.2245178 | 0.01388535 | 0.0025 | 40.76
5100 | 7.115 | 2.9069 | 20.7341 | 2 | 3.3194 | 3.323023 | 11.02 | 0.053604 | 0.2367 | 0.2244929 | 0.01387819 | 0.0026 | 40.76
5101 | 7.116389 | 2.9069 | 20.7381 | 2 | 3.3249 | 3.323312 | 11.05 | 0.05386 | 0.236 | 0.2244678 | 0.01386919 | 0.0026 | 40.7598
5102 | 7.117778 | 2.9071 | 20.7422 | 2 | 3.3238 | 3.323528 | 11.05 | 0.053793 | 0.2356 | 0.224443 | 0.01385899 | 0.0027 | 40.7598
5103 | 7.119167 | 2.9071 | 20.7462 | 2 | 3.326 | 3.32385 | 11.06 | 0.053936 | 0.2358 | 0.2244182 | 0.0138949 | 0.0028 | 40.7597
5104 | 7.120556 | 2.9075 | 20.7502 | 2 | 3.326 | 3.324154 | 11.06 | 0.053899 | 0.2358 | 0.224393 | 0.01388504 | 0.0028 | 40.7597
5105 | 7.121944 | 2.9075 | 20.7543 | 2 | 3.3368 | 3.324428 | 11.13 | 0.054489 | 0.2368 | 0.2243672 | 0.01387719 | 0.0029 | 40.7593
5106 | 7.123333 | 2.9076 | 20.7583 | 2 | 3.3303 | 3.324749 | 11.09 | 0.054147 | 0.2369 | 0.2243421 | 0.01387079 | 0.0029 | 40.7595
5107 | 7.124722 | 2.9076 | 20.7623 | 2 | 3.3216 | 3.325039 | 11.03 | 0.05368 | 0.236 | 0.2243166 | 0.01390528 | 0.003 | 40.7597
5108 | 7.126111 | 2.9079 | 20.7664 | 2 | 3.326 | 3.325352 | 11.06 | 0.053936 | 0.2358 | 0.2242905 | 0.01389713 | 0.003 | 40.7595
5109 | 7.1275 | 2.9079 | 20.7704 | 2 | 3.3303 | 3.325691 | 11.09 | 0.054132 | 0.2353 | 0.2242641 | 0.01388771 | 0.0031 | 40.7594
5110 | 7.128889 | 2.908 | 20.7745 | 2 | 3.326 | 3.325985 | 11.06 | 0.053936 | 0.2352 | 0.2242374 | 0.01387861 | 0.0031 | 40.7594
5111 | 7.130278 | 2.908 | 20.7785 | 2 | 3.3183 | 3.326325 | 11.01 | 0.053566 | 0.2345 | 0.2242106 | 0.01391065 | 0.0031 | 40.7596
5112 | 7.131667 | 2.9081 | 20.7825 | 2 | 3.3238 | 3.326662 | 11.05 | 0.05383 | 0.2343 | 0.2241844 | 0.01390013 | 0.0031 | 40.7594
5113 | 7.133056 | 2.9081 | 20.7866 | 2 | 3.3139 | 3.326981 | 10.98 | 0.05334 | 0.2332 | 0.2241583 | 0.01388843 | 0.0031 | 40.7597
5114 | 7.134444 | 2.9081 | 20.7906 | 2 | 3.3314 | 3.327325 | 11.1 | 0.054185 | 0.2331 | 0.2241319 | 0.01387673 | 0.0031 | 40.7591
5115 | 7.136111 | 2.9081 | 20.7947 | 2 | 3.3292 | 3.327621 | 11.08 | 0.054079 | 0.2331 | 0.2241061 | 0.01390577 | 0.0031 | 40.7594
5116 | 7.1375 | 2.9081 | 20.7987 | 2 | 3.3336 | 3.327926 | 11.11 | 0.054299 | 0.2333 | 0.2240798 | 0.01389442 | 0.0031 | 40.7593
5117 | 7.138889 | 2.9081 | 20.8028 | 2 | 3.326 | 3.328228 | 11.06 | 0.053951 | 0.2322 | 0.2240535 | 0.01388099 | 0.0031 | 40.7594
5118 | 7.140278 | 2.9079 | 20.8068 | 2 | 3.3314 | 3.32853 | 11.1 | 0.054216 | 0.2322 | 0.2240267 | 0.01386686 | 0.0031 | 40.7592
5119 | 7.141667 | 2.9079 | 20.8108 | 2 | 3.3292 | 3.328808 | 11.08 | 0.054118 | 0.2323 | 0.2239993 | 0.01389565 | 0.0031 | 40.7593
5120 | 7.143056 | 2.9079 | 20.8149 | 2 | 3.3423 | 3.32909 | 11.17 | 0.054716 | 0.2331 | 0.2239719 | 0.01388298 | 0.003 | 40.7589
5121 | 7.144444 | 2.9079 | 20.8189 | 2 | 3.3227 | 3.329358 | 11.04 | 0.053747 | 0.2317 | 0.2239447 | 0.01386785 | 0.003 | 40.7594
5122 | 7.145833 | 2.9076 | 20.823 | 2 | 3.3314 | 3.329732 | 11.1 | 0.054216 | 0.2306 | 0.2239173 | 0.0138512 | 0.003 | 40.7591
5123 | 7.147222 | 2.9076 | 20.827 | 2 | 3.326 | 3.330061 | 11.06 | 0.053892 | 0.2302 | 0.2238901 | 0.01387662 | 0.0029 | 40.7592
5124 | 7.148611 | 2.9075 | 20.831 | 2 | 3.3238 | 3.330423 | 11.05 | 0.053861 | 0.2294 | 0.2238633 | 0.0138581 | 0.0029 | 40.7592
5125 | 7.15 | 2.9075 | 20.8351 | 2 | 3.3303 | 3.330721 | 11.09 | 0.054163 | 0.2294 | 0.2238368 | 0.01383895 | 0.0028 | 40.759
5126 | 7.151389 | 2.9071 | 20.8391 | 2 | 3.3314 | 3.331049 | 11.1 | 0.054157 | 0.2288 | 0.2238104 | 0.01381853 | 0.0028 | 40.759
5127 | 7.152778 | 2.9071 | 20.8432 | 2 | 3.3368 | 3.331382 | 11.13 | 0.054473 | 0.2295 | 0.2237844 | 0.01384381 | 0.0027 | 40.7587
5128 | 7.154167 | 2.9069 | 20.8472 | 2 | 3.3379 | 3.331674 | 11.14 | 0.054534 | 0.2302 | 0.223759 | 0.01382566 | 0.0026 | 40.7587
5129 | 7.155556 | 2.9069 | 20.8512 | 2 | 3.3401 | 3.332011 | 11.16 | 0.054632 | 0.23 | 0.2237338 | 0.01380713 | 0.0026 | 40.7586
5130 | 7.156944 | 2.9065 | 20.8553 | 2 | 3.3314 | 3.332307 | 11.1 | 0.054178 | 0.2292 | 0.2237091 | 0.01378773 | 0.0025 | 40.7588
5131 | 7.158333 | 2.9065 | 20.8593 | 2 | 3.3358 | 3.33259 | 11.13 | 0.054397 | 0.2292 | 0.2236842 | 0.01381222 | 0.0024 | 40.7586
5132 | 7.159722 | 2.9063 | 20.8633 | 2 | 3.3336 | 3.33291 | 11.11 | 0.054346 | 0.2294 | 0.2236597 | 0.01379318 | 0.0024 | 40.7587
5133 | 7.161111 | 2.9063 | 20.8674 | 2 | 3.3358 | 3.333243 | 11.13 | 0.054436 | 0.2291 | 0.2236352 | 0.01377271 | 0.0023 | 40.7585
5134 | 7.1625 | 2.9059 | 20.8714 | 2 | 3.3336 | 3.333601 | 11.11 | 0.054322 | 0.2286 | 0.2236118 | 0.01375114 | 0.0022 | 40.7586
5135 | 7.163889 | 2.9059 | 20.8755 | 2 | 3.3368 | 3.333917 | 11.13 | 0.054465 | 0.2291 | 0.2235886 | 0.01377677 | 0.0021 | 40.7584
5136 | 7.165278 | 2.9056 | 20.8795 | 2 | 3.3444 | 3.334236 | 11.19 | 0.054853 | 0.23 | 0.2235653 | 0.01375747 | 0.0021 | 40.7582
5137 | 7.166667 | 2.9056 | 20.8835 | 2 | 3.326 | 3.334518 | 11.06 | 0.053951 | 0.2291 | 0.2235416 | 0.01373794 | 0.002 | 40.7587
5138 | 7.168056 | 2.9051 | 20.8876 | 2 | 3.3423 | 3.334822 | 11.17 | 0.054739 | 0.2292 | 0.2235183 | 0.01371858 | 0.0019 | 40.7582
5139 | 7.169444 | 2.9051 | 20.8916 | 2 | 3.3292 | 3.33511 | 11.08 | 0.054118 | 0.2291 | 0.2234954 | 0.01374304 | 0.0018 | 40.7585
5140 | 7.170833 | 2.9048 | 20.8956 | 2 | 3.3303 | 3.335418 | 11.09 | 0.054163 | 0.2282 | 0.2234728 | 0.01372213 | 0.0017 | 40.7585
5141 | 7.172222 | 2.9048 | 20.8997 | 2 | 3.3358 | 3.335748 | 11.13 | 0.05442 | 0.2278 | 0.2234504 | 0.01370011 | 0.0016 | 40.7583
5142 | 7.173611 | 2.9042 | 20.9037 | 2 | 3.339 | 3.336036 | 11.15 | 0.054587 | 0.2279 | 0.2234279 | 0.01367923 | 0.0015 | 40.7581
5143 | 7.175 | 2.9042 | 20.9077 | 2 | 3.3412 | 3.336389 | 11.16 | 0.054718 | 0.2284 | 0.223406 | 0.01370212 | 0.0014 | 40.758
5144 | 7.176389 | 2.9039 | 20.9118 | 2 | 3.3379 | 3.336736 | 11.14 | 0.054518 | 0.2286 | 0.223384 | 0.01368239 | 0.0013 | 40.7581
5145 | 7.177778 | 2.9039 | 20.9158 | 2 | 3.3194 | 3.33703 | 11.02 | 0.053619 | 0.2268 | 0.2233624 | 0.01366012 | 0.0012 | 40.7586
5146 | 7.179167 | 2.9033 | 20.9198 | 2 | 3.3325 | 3.337369 | 11.11 | 0.054253 | 0.2264 | 0.2233416 | 0.01363867 | 0.0011 | 40.7582
5147 | 7.180556 | 2.9033 | 20.9239 | 2 | 3.3314 | 3.337765 | 11.1 | 0.054224 | 0.2256 | 0.2233208 | 0.01365539 | 0.001 | 40.7582
5148 | 7.181944 | 2.9029 | 20.9279 | 2 | 3.3227 | 3.338085 | 11.04 | 0.053842 | 0.2244 | 0.2233002 | 0.01363081 | 0.0009 | 40.7584
5149 | 7.183333 | 2.9029 | 20.9319 | 2 | 3.3314 | 3.338415 | 11.1 | 0.054157 | 0.224 | 0.2232796 | 0.01360656 | 0.0008 | 40.7581
5150 | 7.184722 | 2.9023 | 20.936 | 2 | 3.339 | 3.338777 | 11.15 | 0.054549 | 0.2239 | 0.22326 | 0.01358233 | 0.0007 | 40.7579
5151 | 7.186111 | 2.9023 | 20.94 | 2 | 3.3379 | 3.33915 | 11.14 | 0.054583 | 0.2236 | 0.2232409 | 0.01359482 | 0.0006 | 40.7578
5152 | 7.1875 | 2.9018 | 20.944 | 2 | 3.3358 | 3.339441 | 11.13 | 0.054452 | 0.2232 | 0.2232223 | 0.01356953 | 0.0004 | 40.7579
5153 | 7.188889 | 2.9018 | 20.9481 | 2 | 3.3412 | 3.339781 | 11.16 | 0.054693 | 0.2239 | 0.2232024 | 0.01354522 | 0.0003 | 40.7577
5154 | 7.190278 | 2.9011 | 20.9521 | 2 | 3.3444 | 3.340092 | 11.19 | 0.054861 | 0.2236 | 0.2231821 | 0.01352053 | 0.0002 | 40.7575
5155 | 7.191667 | 2.9011 | 20.9561 | 2 | 3.3368 | 3.340442 | 11.13 | 0.054505 | 0.223 | 0.2231619 | 0.0135322 | 0.0001 | 40.7577
5156 | 7.193056 | 2.9006 | 20.9602 | 2 | 3.339 | 3.340782 | 11.15 | 0.054572 | 0.223 | 0.2231415 | 0.01350662 | 0 | 40.7576
5157 | 7.194444 | 2.9006 | 20.9642 | 2 | 3.3379 | 3.341084 | 11.14 | 0.054475 | 0.2224 | 0.2231218 | 0.01348041 | -0.0001 | 40.7577
5158 | 7.195833 | 2.9 | 20.9682 | 2 | 3.3336 | 3.341361 | 11.11 | 0.054306 | 0.2212 | 0.2231016 | 0.01345161 | -0.0003 | 40.7577
5159 | 7.197222 | 2.9 | 20.9722 | 2 | 3.339 | 3.341664 | 11.15 | 0.054549 | 0.2216 | 0.2230823 | 0.01346154 | -0.0004 | 40.7576
5160 | 7.198611 | 2.8994 | 20.9763 | 2 | 3.3314 | 3.342034 | 11.1 | 0.05424 | 0.2202 | 0.2230633 | 0.01343122 | -0.0005 | 40.7577
5161 | 7.200278 | 2.8994 | 20.9803 | 2 | 3.3466 | 3.342467 | 11.2 | 0.054921 | 0.2198 | 0.2230447 | 0.01340147 | -0.0007 | 40.7576
5162 | 7.201667 | 2.8987 | 20.9843 | 2 | 3.3401 | 3.342792 | 11.16 | 0.054602 | 0.2205 | 0.2230265 | 0.013375 | -0.0008 | 40.7577
5163 | 7.203056 | 2.8987 | 20.9884 | 2 | 3.3281 | 3.34307 | 11.08 | 0.054081 | 0.219 | 0.2230086 | 0.01337757 | -0.0009 | 40.758
5164 | 7.204444 | 2.8981 | 20.9924 | 2 | 3.3423 | 3.343367 | 11.17 | 0.054708 | 0.219 | 0.2229902 | 0.01334879 | -0.0011 | 40.7576
5165 | 7.205833 | 2.8981 | 20.9964 | 2 | 3.3314 | 3.343675 | 11.1 | 0.0542 | 0.2175 | 0.2229726 | 0.01331718 | -0.0012 | 40.7579
5166 | 7.207222 | 2.8973 | 21.0004 | 2 | 3.3488 | 3.343974 | 11.21 | 0.05509 | 0.2176 | 0.2229549 | 0.01328592 | -0.0014 | 40.7573
5167 | 7.208611 | 2.8973 | 21.0045 | 2 | 3.3444 | 3.344256 | 11.19 | 0.054837 | 0.2174 | 0.2229376 | 0.01328637 | -0.0015 | 40.7574
5168 | 7.21 | 2.8966 | 21.0085 | 2 | 3.3401 | 3.344546 | 11.16 | 0.054602 | 0.2166 | 0.2229209 | 0.0132536 | -0.0017 | 40.7575
5169 | 7.211389 | 2.8966 | 21.0125 | 2 | 3.3542 | 3.34487 | 11.25 | 0.055273 | 0.2179 | 0.2229039 | 0.01322196 | -0.0018 | 40.7571
5170 | 7.212778 | 2.8957 | 21.0165 | 2 | 3.3336 | 3.345189 | 11.11 | 0.054284 | 0.2171 | 0.2228871 | 0.01318996 | -0.002 | 40.7577
5171 | 7.214167 | 2.8957 | 21.0205 | 2 | 3.3434 | 3.34547 | 11.18 | 0.054747 | 0.2167 | 0.2228712 | 0.0131895 | -0.0022 | 40.7574
5172 | 7.215556 | 2.895 | 21.0246 | 2 | 3.3499 | 3.345758 | 11.22 | 0.055103 | 0.2179 | 0.2228558 | 0.01315883 | -0.0023 | 40.7571
5173 | 7.216944 | 2.895 | 21.0286 | 2 | 3.3303 | 3.346113 | 11.09 | 0.054147 | 0.2169 | 0.2228413 | 0.01312756 | -0.0025 | 40.7576
5174 | 7.218333 | 2.8941 | 21.0326 | 2 | 3.3488 | 3.346461 | 11.21 | 0.055028 | 0.2175 | 0.2228265 | 0.01309782 | -0.0027 | 40.7571
5175 | 7.219722 | 2.8941 | 21.0366 | 2 | 3.3401 | 3.346802 | 11.16 | 0.054648 | 0.2172 | 0.2228115 | 0.01309677 | -0.0029 | 40.7573
5176 | 7.221111 | 2.8933 | 21.0406 | 2 | 3.3466 | 3.347156 | 11.2 | 0.054967 | 0.2168 | 0.2227967 | 0.01306599 | -0.0031 | 40.7571
5177 | 7.2225 | 2.8933 | 21.0447 | 2 | 3.3466 | 3.347455 | 11.2 | 0.054921 | 0.2164 | 0.2227814 | 0.01303477 | -0.0032 | 40.757
5178 | 7.223889 | 2.8923 | 21.0487 | 2 | 3.3531 | 3.347777 | 11.24 | 0.055295 | 0.2172 | 0.222766 | 0.01300454 | -0.0034 | 40.7568
5179 | 7.225278 | 2.8923 | 21.0527 | 2 | 3.3423 | 3.348119 | 11.17 | 0.054716 | 0.2165 | 0.2227506 | 0.01300264 | -0.0036 | 40.7571
5180 | 7.226667 | 2.8914 | 21.0567 | 2 | 3.3574 | 3.348408 | 11.27 | 0.055492 | 0.2176 | 0.2227358 | 0.01297311 | -0.0038 | 40.7566
5181 | 7.228056 | 2.8914 | 21.0607 | 2 | 3.3368 | 3.348682 | 11.13 | 0.054513 | 0.2172 | 0.2227211 | 0.01294494 | -0.004 | 40.7572
5182 | 7.229444 | 2.8905 | 21.0647 | 2 | 3.3531 | 3.348914 | 11.24 | 0.055311 | 0.2175 | 0.222707 | 0.01291697 | -0.0042 | 40.7567
5183 | 7.230833 | 2.8905 | 21.0688 | 2 | 3.3423 | 3.349234 | 11.17 | 0.054694 | 0.2169 | 0.2226926 | 0.01291416 | -0.0044 | 40.757
5184 | 7.232222 | 2.8896 | 21.0728 | 2 | 3.3466 | 3.349555 | 11.2 | 0.054951 | 0.217 | 0.222678 | 0.01288547 | -0.0046 | 40.7568
5185 | 7.233611 | 2.8896 | 21.0768 | 2 | 3.3488 | 3.349861 | 11.21 | 0.05505 | 0.2171 | 0.2226637 | 0.01285681 | -0.0048 | 40.7567
5186 | 7.235 | 2.8886 | 21.0808 | 2 | 3.3466 | 3.350161 | 11.2 | 0.054959 | 0.2159 | 0.2226494 | 0.01282668 | -0.005 | 40.7568
5187 | 7.236389 | 2.8886 | 21.0848 | 2 | 3.3401 | 3.350464 | 11.16 | 0.054632 | 0.2152 | 0.2226362 | 0.01282105 | -0.0052 | 40.7569
5188 | 7.237778 | 2.8877 | 21.0888 | 2 | 3.3509 | 3.350773 | 11.23 | 0.055164 | 0.2156 | 0.2226232 | 0.01279053 | -0.0054 | 40.7566
5189 | 7.239167 | 2.8877 | 21.0928 | 2 | 3.3661 | 3.351105 | 11.33 | 0.055961 | 0.2165 | 0.2226104 | 0.01276177 | -0.0056 | 40.7561
5190 | 7.240556 | 2.8866 | 21.0968 | 2 | 3.3488 | 3.351427 | 11.21 | 0.055074 | 0.2167 | 0.2225981 | 0.01273209 | -0.0059 | 40.7566
5191 | 7.241944 | 2.8866 | 21.1009 | 2 | 3.3423 | 3.351718 | 11.17 | 0.054731 | 0.2159 | 0.2225859 | 0.01272863 | -0.0061 | 40.7568
5192 | 7.243333 | 2.8857 | 21.1049 | 2 | 3.3531 | 3.352071 | 11.24 | 0.055337 | 0.2167 | 0.222573 | 0.01269903 | -0.0063 | 40.7564
5193 | 7.244722 | 2.8857 | 21.1089 | 2 | 3.3455 | 3.352381 | 11.19 | 0.054947 | 0.2162 | 0.2225597 | 0.01266915 | -0.0065 | 40.7566
5194 | 7.246111 | 2.8847 | 21.1129 | 2 | 3.3412 | 3.352677 | 11.16 | 0.054701 | 0.2156 | 0.2225472 | 0.01263851 | -0.0067 | 40.7567
5195 | 7.2475 | 2.8847 | 21.1169 | 2 | 3.3553 | 3.352974 | 11.26 | 0.055386 | 0.2161 | 0.2225349 | 0.01263484 | -0.0069 | 40.7563
5196 | 7.248889 | 2.8838 | 21.1209 | 2 | 3.3596 | 3.35326 | 11.29 | 0.05564 | 0.2169 | 0.2225227 | 0.01260632 | -0.0071 | 40.7561
5197 | 7.250278 | 2.8838 | 21.1249 | 2 | 3.3607 | 3.353621 | 11.29 | 0.0556 | 0.2173 | 0.2225103 | 0.01257807 | -0.0073 | 40.7561
5198 | 7.251667 | 2.8828 | 21.1289 | 2 | 3.3412 | 3.353996 | 11.16 | 0.05467 | 0.2161 | 0.2224983 | 0.01254827 | -0.0075 | 40.7566
5199 | 7.253056 | 2.8828 | 21.1329 | 2 | 3.3509 | 3.354374 | 11.23 | 0.055142 | 0.2163 | 0.2224868 | 0.01254511 | -0.0077 | 40.7563
5200 | 7.254444 | 2.8819 | 21.1369 | 2 | 3.3553 | 3.35466 | 11.26 | 0.055393 | 0.2161 | 0.2224749 | 0.01251539 | -0.0079 | 40.7562
5201 | 7.255833 | 2.8819 | 21.1409 | 2 | 3.3574 | 3.355013 | 11.27 | 0.0555 | 0.2155 | 0.2224637 | 0.01248388 | -0.0081 | 40.7561
5202 | 7.257222 | 2.8808 | 21.1449 | 2 | 3.3617 | 3.355364 | 11.3 | 0.05569 | 0.2155 | 0.2224527 | 0.01245226 | -0.0083 | 40.7559
5203 | 7.258611 | 2.8808 | 21.1489 | 2 | 3.3477 | 3.355681 | 11.21 | 0.05502 | 0.2148 | 0.2224418 | 0.01244788 | -0.0085 | 40.7563
5204 | 7.26 | 2.8799 | 21.1529 | 2 | 3.3499 | 3.356018 | 11.22 | 0.05516 | 0.2144 | 0.2224314 | 0.01241459 | -0.0087 | 40.7562
5205 | 7.261389 | 2.8799 | 21.1569 | 2 | 3.3607 | 3.35636 | 11.29 | 0.055645 | 0.2147 | 0.2224215 | 0.01238166 | -0.009 | 40.7559
5206 | 7.262778 | 2.8789 | 21.1609 | 2 | 3.3444 | 3.356618 | 11.19 | 0.054861 | 0.2137 | 0.2224113 | 0.01234789 | -0.0092 | 40.7563
5207 | 7.264444 | 2.8789 | 21.1649 | 2 | 3.3574 | 3.356934 | 11.27 | 0.055469 | 0.2138 | 0.2224014 | 0.01234152 | -0.0094 | 40.7563
5208 | 7.265833 | 2.8779 | 21.1689 | 2 | 3.3574 | 3.357246 | 11.27 | 0.055516 | 0.2139 | 0.2223915 | 0.01230814 | -0.0096 | 40.7562
5209 | 7.267222 | 2.8779 | 21.1729 | 2 | 3.3466 | 3.357545 | 11.2 | 0.055009 | 0.213 | 0.2223819 | 0.01227339 | -0.0098 | 40.7565
5210 | 7.268611 | 2.8769 | 21.1769 | 2 | 3.3574 | 3.357858 | 11.27 | 0.055469 | 0.213 | 0.2223729 | 0.01223899 | -0.01 | 40.7562
5211 | 7.27 | 2.8769 | 21.1809 | 2 | 3.3617 | 3.358194 | 11.3 | 0.055706 | 0.213 | 0.2223647 | 0.01223118 | -0.0102 | 40.756
5212 | 7.271389 | 2.876 | 21.1849 | 2 | 3.3509 | 3.358548 | 11.23 | 0.055196 | 0.2127 | 0.2223568 | 0.01219638 | -0.0104 | 40.7563
5213 | 7.272778 | 2.876 | 21.1889 | 2 | 3.3682 | 3.358873 | 11.34 | 0.055982 | 0.2136 | 0.2223496 | 0.0121635 | -0.0106 | 40.7558
5214 | 7.274167 | 2.8749 | 21.1929 | 2 | 3.3574 | 3.359211 | 11.27 | 0.0555 | 0.2139 | 0.2223429 | 0.01213153 | -0.0108 | 40.7561
5215 | 7.275556 | 2.8749 | 21.1969 | 2 | 3.3725 | 3.359572 | 11.37 | 0.056249 | 0.2146 | 0.2223362 | 0.0121255 | -0.011 | 40.7556
5216 | 7.276944 | 2.874 | 21.2009 | 2 | 3.3466 | 3.359878 | 11.2 | 0.054967 | 0.2132 | 0.2223301 | 0.0120925 | -0.0112 | 40.7563
5217 | 7.278333 | 2.874 | 21.2049 | 2 | 3.3628 | 3.360178 | 11.31 | 0.055767 | 0.2131 | 0.2223243 | 0.0120582 | -0.0114 | 40.7558
5218 | 7.279722 | 2.873 | 21.2088 | 2 | 3.3596 | 3.360522 | 11.29 | 0.055584 | 0.2126 | 0.2223187 | 0.01202237 | -0.0116 | 40.756
5219 | 7.281111 | 2.873 | 21.2128 | 2 | 3.352 | 3.360815 | 11.24 | 0.055218 | 0.2127 | 0.2223134 | 0.01201546 | -0.0118 | 40.7562
5220 | 7.2825 | 2.8721 | 21.2168 | 2 | 3.3585 | 3.361109 | 11.28 | 0.055562 | 0.212 | 0.2223075 | 0.01197877 | -0.012 | 40.7559
5221 | 7.283889 | 2.8721 | 21.2208 | 2 | 3.3639 | 3.361451 | 11.32 | 0.055821 | 0.2127 | 0.222301 | 0.01194337 | -0.0122 | 40.7558
5222 | 7.285278 | 2.8711 | 21.2248 | 2 | 3.3693 | 3.361727 | 11.35 | 0.056043 | 0.2135 | 0.2222953 | 0.01190894 | -0.0124 | 40.7556
5223 | 7.286667 | 2.8711 | 21.2288 | 2 | 3.3768 | 3.362086 | 11.4 | 0.056441 | 0.2146 | 0.2222893 | 0.0119053 | -0.0126 | 40.7554
5224 | 7.288056 | 2.8703 | 21.2328 | 2 | 3.3682 | 3.362358 | 11.34 | 0.056068 | 0.2153 | 0.2222837 | 0.01187377 | -0.0127 | 40.7555
5225 | 7.289444 | 2.8703 | 21.2368 | 2 | 3.3693 | 3.362701 | 11.35 | 0.056089 | 0.2158 | 0.2222796 | 0.01184243 | -0.0129 | 40.7555
5226 | 7.290833 | 2.8694 | 21.2408 | 2 | 3.365 | 3.363029 | 11.32 | 0.055907 | 0.216 | 0.2222766 | 0.0118108 | -0.0131 | 40.7556
5227 | 7.292222 | 2.8694 | 21.2447 | 2 | 3.3779 | 3.363428 | 11.41 | 0.056502 | 0.2171 | 0.2222741 | 0.01181245 | -0.0133 | 40.7553
5228 | 7.293611 | 2.8686 | 21.2487 | 2 | 3.3639 | 3.363767 | 11.32 | 0.055829 | 0.2173 | 0.2222719 | 0.01178292 | -0.0134 | 40.7556
5229 | 7.295 | 2.8686 | 21.2527 | 2 | 3.3639 | 3.364116 | 11.32 | 0.055821 | 0.2172 | 0.2222699 | 0.01175366 | -0.0136 | 40.7556
5230 | 7.296389 | 2.8678 | 21.2567 | 2 | 3.3499 | 3.364447 | 11.22 | 0.055088 | 0.2159 | 0.2222687 | 0.01172224 | -0.0138 | 40.756
5231 | 7.297778 | 2.8678 | 21.2607 | 2 | 3.3639 | 3.364797 | 11.32 | 0.055821 | 0.216 | 0.222268 | 0.01172204 | -0.0139 | 40.7556
5232 | 7.299167 | 2.8671 | 21.2647 | 2 | 3.3574 | 3.365127 | 11.27 | 0.055484 | 0.216 | 0.2222674 | 0.01169084 | -0.0141 | 40.7557
5233 | 7.300556 | 2.8671 | 21.2687 | 2 | 3.3671 | 3.365428 | 11.34 | 0.055958 | 0.2161 | 0.2222668 | 0.01165968 | -0.0142 | 40.7554
5234 | 7.301944 | 2.8663 | 21.2726 | 2 | 3.3704 | 3.365771 | 11.36 | 0.056126 | 0.2163 | 0.2222658 | 0.01162979 | -0.0144 | 40.7554
5235 | 7.303333 | 2.8663 | 21.2766 | 2 | 3.3704 | 3.366114 | 11.36 | 0.056119 | 0.2163 | 0.2222644 | 0.01162939 | -0.0145 | 40.7553
5236 | 7.304722 | 2.8657 | 21.2806 | 2 | 3.3704 | 3.366435 | 11.36 | 0.056126 | 0.2166 | 0.2222626 | 0.01160004 | -0.0146 | 40.7553
5237 | 7.306111 | 2.8657 | 21.2846 | 2 | 3.3779 | 3.36679 | 11.41 | 0.056502 | 0.2181 | 0.2222606 | 0.01157244 | -0.0148 | 40.7551
5238 | 7.3075 | 2.865 | 21.2886 | 2 | 3.3617 | 3.36712 | 11.3 | 0.055683 | 0.2183 | 0.2222591 | 0.01154581 | -0.0149 | 40.7555
5239 | 7.308889 | 2.865 | 21.2925 | 2 | 3.3639 | 3.367446 | 11.32 | 0.055837 | 0.2176 | 0.2222576 | 0.01154753 | -0.015 | 40.7555
5240 | 7.310278 | 2.8645 | 21.2965 | 2 | 3.3768 | 3.367762 | 11.4 | 0.056464 | 0.2189 | 0.2222556 | 0.01152189 | -0.0151 | 40.7551
5241 | 7.311667 | 2.8645 | 21.3005 | 2 | 3.3725 | 3.368015 | 11.37 | 0.056226 | 0.2196 | 0.2222533 | 0.01149738 | -0.0152 | 40.7552
5242 | 7.313056 | 2.8639 | 21.3045 | 2 | 3.3661 | 3.368357 | 11.33 | 0.055944 | 0.2203 | 0.222251 | 0.01147414 | -0.0153 | 40.7553
5243 | 7.314444 | 2.8639 | 21.3085 | 2 | 3.3843 | 3.368668 | 11.45 | 0.056802 | 0.2219 | 0.2222482 | 0.01148249 | -0.0154 | 40.7548
5244 | 7.315833 | 2.8635 | 21.3124 | 2 | 3.3843 | 3.368972 | 11.45 | 0.056809 | 0.223 | 0.2222456 | 0.01146352 | -0.0155 | 40.7548
5245 | 7.317222 | 2.8635 | 21.3164 | 2 | 3.3693 | 3.369312 | 11.35 | 0.056122 | 0.2235 | 0.2222425 | 0.01144528 | -0.0156 | 40.7552
5246 | 7.318611 | 2.8631 | 21.3204 | 2 | 3.3747 | 3.36965 | 11.39 | 0.056357 | 0.2242 | 0.22224 | 0.01142815 | -0.0157 | 40.755
5247 | 7.32 | 2.8631 | 21.3244 | 2 | 3.3747 | 3.369968 | 11.39 | 0.056373 | 0.2251 | 0.2222371 | 0.0114416 | -0.0158 | 40.755
5248 | 7.321389 | 2.8628 | 21.3283 | 2 | 3.3833 | 3.370283 | 11.45 | 0.056763 | 0.2262 | 0.2222345 | 0.01142763 | -0.0158 | 40.7548
5249 | 7.322778 | 2.8628 | 21.3323 | 2 | 3.3736 | 3.370562 | 11.38 | 0.056264 | 0.2264 | 0.222232 | 0.011414 | -0.0159 | 40.755
5250 | 7.324167 | 2.8625 | 21.3363 | 2 | 3.3553 | 3.370893 | 11.26 | 0.05541 | 0.2253 | 0.2222292 | 0.01139898 | -0.0159 | 40.7555
5251 | 7.325833 | 2.8625 | 21.3403 | 2 | 3.3757 | 3.371239 | 11.4 | 0.05635 | 0.2257 | 0.222226 | 0.01141307 | -0.016 | 40.7553
5252 | 7.327222 | 2.8623 | 21.3442 | 2 | 3.3725 | 3.371537 | 11.37 | 0.056317 | 0.2256 | 0.222223 | 0.01139856 | -0.016 | 40.7553
5253 | 7.328611 | 2.8623 | 21.3482 | 2 | 3.38 | 3.371843 | 11.42 | 0.056641 | 0.2261 | 0.22222 | 0.01138454 | -0.016 | 40.7551
5254 | 7.33 | 2.8622 | 21.3522 | 2 | 3.3768 | 3.372162 | 11.4 | 0.056464 | 0.2263 | 0.222217 | 0.01137155 | -0.0161 | 40.7552
5255 | 7.331389 | 2.8622 | 21.3562 | 2 | 3.379 | 3.372479 | 11.42 | 0.056533 | 0.2263 | 0.2222146 | 0.01138619 | -0.0161 | 40.7551
5256 | 7.332778 | 2.8621 | 21.3601 | 2 | 3.3875 | 3.372782 | 11.48 | 0.057018 | 0.2274 | 0.2222124 | 0.01137495 | -0.0161 | 40.7548
5257 | 7.334167 | 2.8621 | 21.3641 | 2 | 3.3747 | 3.373096 | 11.39 | 0.056296 | 0.2268 | 0.2222106 | 0.01136288 | -0.0161 | 40.7552
5258 | 7.335556 | 2.8621 | 21.3681 | 2 | 3.3682 | 3.373386 | 11.34 | 0.056035 | 0.2243 | 0.2222092 | 0.01134608 | -0.0161 | 40.7554
5259 | 7.336944 | 2.8621 | 21.3721 | 2 | 3.3886 | 3.373712 | 11.48 | 0.057072 | 0.2276 | 0.2222074 | 0.01136352 | -0.0161 | 40.7547
5260 | 7.338333 | 2.8622 | 21.3761 | 2 | 3.3768 | 3.374064 | 11.4 | 0.056464 | 0.2256 | 0.2222062 | 0.01134878 | -0.016 | 40.7551
5261 | 7.339722 | 2.8622 | 21.38 | 2 | 3.3585 | 3.374337 | 11.28 | 0.055578 | 0.2242 | 0.2222047 | 0.01133189 | -0.016 | 40.7556
5262 | 7.341111 | 2.8622 | 21.384 | 2 | 3.3768 | 3.374635 | 11.4 | 0.056441 | 0.224 | 0.2222033 | 0.0113144 | -0.016 | 40.7551
5263 | 7.3425 | 2.8622 | 21.388 | 2 | 3.3768 | 3.374984 | 11.4 | 0.05648 | 0.2242 | 0.2222019 | 0.01132688 | -0.0159 | 40.755
5264 | 7.343889 | 2.8623 | 21.392 | 2 | 3.3865 | 3.375339 | 11.47 | 0.056948 | 0.225 | 0.222201 | 0.01131099 | -0.0159 | 40.7547
5265 | 7.345278 | 2.8623 | 21.3959 | 2 | 3.3875 | 3.375658 | 11.48 | 0.057018 | 0.2258 | 0.2222003 | 0.01129644 | -0.0158 | 40.7547
5266 | 7.346667 | 2.8624 | 21.3999 | 2 | 3.3617 | 3.376007 | 11.3 | 0.055647 | 0.2248 | 0.2221995 | 0.01127919 | -0.0158 | 40.7555
5267 | 7.348056 | 2.8624 | 21.4039 | 2 | 3.3747 | 3.376325 | 11.39 | 0.056365 | 0.2243 | 0.2221991 | 0.01129293 | -0.0157 | 40.755
5268 | 7.349444 | 2.8627 | 21.4079 | 2 | 3.3768 | 3.376626 | 11.4 | 0.056448 | 0.2249 | 0.2221984 | 0.01127588 | -0.0156 | 40.755
5269 | 7.350833 | 2.8627 | 21.4118 | 2 | 3.3639 | 3.376928 | 11.32 | 0.055854 | 0.2246 | 0.2221976 | 0.01125815 | -0.0156 | 40.7553
5270 | 7.352222 | 2.8629 | 21.4158 | 2 | 3.3822 | 3.377185 | 11.44 | 0.056741 | 0.225 | 0.2221965 | 0.01124145 | -0.0155 | 40.7548
5271 | 7.353611 | 2.8629 | 21.4198 | 2 | 3.3875 | 3.37752 | 11.48 | 0.057002 | 0.2259 | 0.2221958 | 0.01125755 | -0.0154 | 40.7546
5272 | 7.355 | 2.8632 | 21.4238 | 2 | 3.394 | 3.377871 | 11.52 | 0.057367 | 0.227 | 0.222195 | 0.01124399 | -0.0153 | 40.7544
5273 | 7.356389 | 2.8632 | 21.4277 | 2 | 3.3757 | 3.3782 | 11.4 | 0.056418 | 0.2268 | 0.2221942 | 0.01122945 | -0.0152 | 40.7549
5274 | 7.357778 | 2.8635 | 21.4317 | 2 | 3.3736 | 3.378569 | 11.38 | 0.056303 | 0.2266 | 0.222193 | 0.01121515 | -0.0152 | 40.755
5275 | 7.359167 | 2.8635 | 21.4357 | 2 | 3.3929 | 3.378875 | 11.51 | 0.057366 | 0.2275 | 0.2221926 | 0.01123389 | -0.0151 | 40.7543
5276 | 7.360556 | 2.8639 | 21.4397 | 2 | 3.3704 | 3.379293 | 11.36 | 0.056192 | 0.2269 | 0.2221924 | 0.0112201 | -0.0149 | 40.755
5277 | 7.361944 | 2.8639 | 21.4437 | 2 | 3.3833 | 3.379626 | 11.45 | 0.056771 | 0.2272 | 0.2221923 | 0.01120601 | -0.0148 | 40.7546
5278 | 7.363333 | 2.8643 | 21.4476 | 2 | 3.3757 | 3.379956 | 11.4 | 0.056395 | 0.2267 | 0.2221925 | 0.01119225 | -0.0147 | 40.7549
5279 | 7.364722 | 2.8643 | 21.4516 | 2 | 3.3714 | 3.38029 | 11.37 | 0.056196 | 0.2262 | 0.2221935 | 0.01120867 | -0.0146 | 40.755
5280 | 7.366111 | 2.8648 | 21.4556 | 2 | 3.3886 | 3.380587 | 11.48 | 0.05704 | 0.2266 | 0.222195 | 0.01119479 | -0.0145 | 40.7544
5281 | 7.3675 | 2.8648 | 21.4596 | 2 | 3.3822 | 3.380948 | 11.44 | 0.056733 | 0.2275 | 0.2221968 | 0.01118194 | -0.0144 | 40.7546
5282 | 7.368889 | 2.8652 | 21.4635 | 2 | 3.3843 | 3.381238 | 11.45 | 0.05684 | 0.2283 | 0.2221982 | 0.01117074 | -0.0142 | 40.7546
5283 | 7.370278 | 2.8652 | 21.4675 | 2 | 3.3747 | 3.381636 | 11.39 | 0.056373 | 0.2278 | 0.2221993 | 0.01118963 | -0.0141 | 40.7548
5284 | 7.371667 | 2.8658 | 21.4715 | 2 | 3.3757 | 3.381971 | 11.4 | 0.056372 | 0.227 | 0.2222005 | 0.01117644 | -0.014 | 40.7548
5285 | 7.373056 | 2.8658 | 21.4755 | 2 | 3.3982 | 3.382315 | 11.55 | 0.057592 | 0.2286 | 0.2222023 | 0.01116676 | -0.0138 | 40.754
5286 | 7.374444 | 2.8663 | 21.4795 | 2 | 3.3768 | 3.382666 | 11.4 | 0.056448 | 0.2279 | 0.2222032 | 0.01115593 | -0.0137 | 40.7547
5287 | 7.375833 | 2.8663 | 21.4835 | 2 | 3.3768 | 3.383035 | 11.4 | 0.056456 | 0.2274 | 0.2222043 | 0.01117326 | -0.0135 | 40.7547
5288 | 7.377222 | 2.8669 | 21.4874 | 2 | 3.379 | 3.383391 | 11.42 | 0.056571 | 0.2276 | 0.2222055 | 0.011162 | -0.0134 | 40.7546
5289 | 7.378611 | 2.8669 | 21.4914 | 2 | 3.3833 | 3.383696 | 11.45 | 0.05682 | 0.2277 | 0.2222077 | 0.01115045 | -0.0132 | 40.7544
5290 | 7.38 | 2.8674 | 21.4954 | 2 | 3.3779 | 3.383976 | 11.41 | 0.056457 | 0.2273 | 0.2222104 | 0.01113846 | -0.0131 | 40.7546
5291 | 7.381389 | 2.8674 | 21.4994 | 2 | 3.3779 | 3.384332 | 11.41 | 0.056518 | 0.2273 | 0.222214 | 0.01115594 | -0.0129 | 40.7546
5292 | 7.382778 | 2.868 | 21.5034 | 2 | 3.4068 | 3.384601 | 11.61 | 0.058007 | 0.2291 | 0.2222172 | 0.01114676 | -0.0128 | 40.7537
5293 | 7.384167 | 2.868 | 21.5074 | 2 | 3.3822 | 3.384977 | 11.44 | 0.056694 | 0.2289 | 0.222221 | 0.01113629 | -0.0126 | 40.7544
5294 | 7.385556 | 2.8686 | 21.5114 | 2 | 3.3929 | 3.385284 | 11.51 | 0.057218 | 0.2297 | 0.2222244 | 0.01112753 | -0.0125 | 40.7541
5295 | 7.387222 | 2.8686 | 21.5154 | 2 | 3.379 | 3.385566 | 11.42 | 0.05658 | 0.229 | 0.2222275 | 0.01114816 | -0.0123 | 40.7548
5296 | 7.388611 | 2.8693 | 21.5193 | 2 | 3.3907 | 3.385914 | 11.5 | 0.057188 | 0.2289 | 0.2222315 | 0.01113819 | -0.0121 | 40.7544
5297 | 7.39 | 2.8693 | 21.5233 | 2 | 3.3875 | 3.386226 | 11.48 | 0.057018 | 0.2289 | 0.2222349 | 0.01112747 | -0.012 | 40.7545
5298 | 7.391389 | 2.8699 | 21.5273 | 2 | 3.3833 | 3.386529 | 11.45 | 0.05682 | 0.2287 | 0.2222383 | 0.01111715 | -0.0118 | 40.7546
5299 | 7.392778 | 2.8699 | 21.5313 | 2 | 3.3736 | 3.386863 | 11.38 | 0.05628 | 0.2277 | 0.2222412 | 0.01113583 | -0.0116 | 40.7549
5300 | 7.394167 | 2.8706 | 21.5353 | 2 | 3.3671 | 3.387171 | 11.34 | 0.055981 | 0.2263 | 0.2222452 | 0.01112184 | -0.0115 | 40.755
5301 | 7.395556 | 2.8706 | 21.5393 | 2 | 3.3886 | 3.387491 | 11.48 | 0.057072 | 0.226 | 0.2222496 | 0.01110694 | -0.0113 | 40.7544
5302 | 7.396944 | 2.8712 | 21.5433 | 2 | 3.395 | 3.38781 | 11.53 | 0.057356 | 0.2261 | 0.2222543 | 0.01109137 | -0.0111 | 40.7542
5303 | 7.398333 | 2.8712 | 21.5472 | 2 | 3.3897 | 3.388084 | 11.49 | 0.057134 | 0.226 | 0.2222593 | 0.01110875 | -0.011 | 40.7543
5304 | 7.399722 | 2.8719 | 21.5512 | 2 | 3.394 | 3.388411 | 11.52 | 0.057302 | 0.2264 | 0.2222644 | 0.01109367 | -0.0108 | 40.7542
5305 | 7.401111 | 2.8719 | 21.5552 | 2 | 3.3822 | 3.388774 | 11.44 | 0.056766 | 0.2265 | 0.2222707 | 0.01107915 | -0.0106 | 40.7545
5306 | 7.4025 | 2.8725 | 21.5592 | 2 | 3.394 | 3.389092 | 11.52 | 0.05731 | 0.2271 | 0.2222766 | 0.01106643 | -0.0105 | 40.7541
5307 | 7.403889 | 2.8725 | 21.5632 | 2 | 3.3907 | 3.389428 | 11.5 | 0.05718 | 0.2268 | 0.2222816 | 0.01108381 | -0.0103 | 40.7542
5308 | 7.405278 | 2.8732 | 21.5672 | 2 | 3.3918 | 3.389802 | 11.5 | 0.057202 | 0.2264 | 0.2222875 | 0.01107004 | -0.0101 | 40.7542
5309 | 7.406667 | 2.8732 | 21.5712 | 2 | 3.3843 | 3.390127 | 11.45 | 0.056825 | 0.2257 | 0.2222936 | 0.01105544 | -0.0099 | 40.7544
5310 | 7.408056 | 2.8737 | 21.5752 | 2 | 3.395 | 3.390439 | 11.53 | 0.057379 | 0.2265 | 0.2222999 | 0.0110421 | -0.0098 | 40.754
5311 | 7.409444 | 2.8737 | 21.5792 | 2 | 3.3757 | 3.390735 | 11.4 | 0.056427 | 0.2254 | 0.2223058 | 0.0110571 | -0.0096 | 40.7545
5312 | 7.410833 | 2.8744 | 21.5832 | 2 | 3.3854 | 3.391103 | 11.46 | 0.05691 | 0.225 | 0.2223113 | 0.01104148 | -0.0094 | 40.7542
5313 | 7.412222 | 2.8744 | 21.5871 | 2 | 3.3961 | 3.391485 | 11.53 | 0.057418 | 0.2255 | 0.222317 | 0.01102681 | -0.0093 | 40.754
5314 | 7.413611 | 2.875 | 21.5911 | 2 | 3.3865 | 3.391838 | 11.47 | 0.057016 | 0.2247 | 0.2223226 | 0.01101146 | -0.0091 | 40.7542
5315 | 7.415 | 2.875 | 21.5951 | 2 | 3.3811 | 3.392134 | 11.43 | 0.05664 | 0.2234 | 0.2223283 | 0.01102271 | -0.0089 | 40.7544
5316 | 7.416389 | 2.8756 | 21.5991 | 2 | 3.395 | 3.392449 | 11.53 | 0.057396 | 0.2237 | 0.222334 | 0.01100586 | -0.0088 | 40.7539
5317 | 7.417778 | 2.8756 | 21.6031 | 2 | 3.3918 | 3.392728 | 11.5 | 0.057218 | 0.2244 | 0.2223399 | 0.01099004 | -0.0086 | 40.754
5318 | 7.419167 | 2.8762 | 21.6071 | 2 | 3.3865 | 3.393098 | 11.47 | 0.056948 | 0.2242 | 0.2223458 | 0.01097478 | -0.0085 | 40.7541
5319 | 7.420556 | 2.8762 | 21.6111 | 2 | 3.3854 | 3.393427 | 11.46 | 0.056894 | 0.2235 | 0.2223553 | 0.01098544 | -0.0083 | 40.7541
5320 | 7.421944 | 2.8768 | 21.6151 | 2 | 3.3961 | 3.39377 | 11.53 | 0.057425 | 0.224 | 0.222365 | 0.01096991 | -0.0081 | 40.7538
5321 | 7.423333 | 2.8768 | 21.6191 | 2 | 3.3993 | 3.394139 | 11.56 | 0.057612 | 0.2242 | 0.2223755 | 0.01095464 | -0.008 | 40.7537
5322 | 7.424722 | 2.8773 | 21.6231 | 2 | 3.4025 | 3.394405 | 11.58 | 0.057758 | 0.2249 | 0.2223867 | 0.01094062 | -0.0078 | 40.7536
5323 | 7.426111 | 2.8773 | 21.6271 | 2 | 3.3907 | 3.39473 | 11.5 | 0.057118 | 0.2247 | 0.2223979 | 0.01095306 | -0.0077 | 40.7539
5324 | 7.4275 | 2.8779 | 21.6311 | 2 | 3.3854 | 3.39504 | 11.46 | 0.056871 | 0.2241 | 0.2224093 | 0.01093785 | -0.0075 | 40.754
5325 | 7.428889 | 2.8779 | 21.6351 | 2 | 3.3897 | 3.395317 | 11.49 | 0.057118 | 0.2239 | 0.2224211 | 0.01092205 | -0.0074 | 40.7539
5326 | 7.430278 | 2.8784 | 21.6391 | 2 | 3.4036 | 3.395663 | 11.58 | 0.057853 | 0.2249 | 0.2224333 | 0.01090765 | -0.0073 | 40.7534
5327 | 7.431667 | 2.8784 | 21.6431 | 2 | 3.3929 | 3.396048 | 11.51 | 0.057296 | 0.2252 | 0.2224449 | 0.01092133 | -0.0071 | 40.7537
5328 | 7.433056 | 2.8789 | 21.6471 | 2 | 3.411 | 3.39637 | 11.63 | 0.058175 | 0.2263 | 0.222457 | 0.01090912 | -0.007 | 40.7532
5329 | 7.434444 | 2.8789 | 21.6511 | 2 | 3.394 | 3.396688 | 11.52 | 0.057287 | 0.226 | 0.222469 | 0.01089693 | -0.0068 | 40.7537
5330 | 7.435833 | 2.8794 | 21.6551 | 2 | 3.3993 | 3.397025 | 11.56 | 0.05758 | 0.2265 | 0.2224814 | 0.01088508 | -0.0067 | 40.7535
5331 | 7.437222 | 2.8794 | 21.6591 | 2 | 3.3961 | 3.397393 | 11.53 | 0.057441 | 0.2265 | 0.2224938 | 0.01090075 | -0.0066 | 40.7535
5332 | 7.438611 | 2.8799 | 21.6631 | 2 | 3.394 | 3.397724 | 11.52 | 0.05731 | 0.2266 | 0.2225068 | 0.01088908 | -0.0065 | 40.7536
5333 | 7.44 | 2.8799 | 21.6671 | 2 | 3.3865 | 3.398022 | 11.47 | 0.056902 | 0.2262 | 0.2225195 | 0.01087643 | -0.0063 | 40.7538
5334 | 7.441389 | 2.8803 | 21.6711 | 2 | 3.3961 | 3.398401 | 11.53 | 0.057501 | 0.2267 | 0.2225322 | 0.01086526 | -0.0062 | 40.7534
5335 | 7.442778 | 2.8803 | 21.6751 | 2 | 3.4036 | 3.398745 | 11.58 | 0.05782 | 0.2276 | 0.2225453 | 0.01088231 | -0.0061 | 40.7532
5336 | 7.444167 | 2.8808 | 21.6791 | 2 | 3.4014 | 3.399058 | 11.57 | 0.057688 | 0.2278 | 0.2225583 | 0.01087285 | -0.006 | 40.7533
5337 | 7.445556 | 2.8808 | 21.6831 | 2 | 3.3897 | 3.399421 | 11.49 | 0.057079 | 0.2268 | 0.2225719 | 0.01086235 | -0.0059 | 40.7536
5338 | 7.446944 | 2.8812 | 21.6871 | 2 | 3.394 | 3.399777 | 11.52 | 0.057333 | 0.2272 | 0.222586 | 0.01085163 | -0.0058 | 40.7534
5339 | 7.448611 | 2.8812 | 21.6911 | 2 | 3.3993 | 3.400133 | 11.56 | 0.057564 | 0.2265 | 0.2226002 | 0.01086737 | -0.0057 | 40.7536
5340 | 7.45 | 2.8816 | 21.6951 | 3 | 3.3897 | 3.400436 | 11.49 | 0.057086 | 0.2265 | 0.222614 | 0.01085561 | -0.0056 | 40.7538
5341 | 7.451389 | 2.8816 | 21.6991 | 2 | 3.3961 | 3.400747 | 11.53 | 0.05741 | 0.2259 | 0.2226279 | 0.01084326 | -0.0055 | 40.7536
5342 | 7.452778 | 2.8819 | 21.7031 | 2 | 3.411 | 3.401102 | 11.63 | 0.058191 | 0.227 | 0.2226419 | 0.01083239 | -0.0054 | 40.7531
5343 | 7.454167 | 2.8819 | 21.7071 | 2 | 3.3993 | 3.401405 | 11.56 | 0.057596 | 0.2274 | 0.222656 | 0.01084942 | -0.0053 | 40.7535
5344 | 7.455556 | 2.8823 | 21.7111 | 2 | 3.4089 | 3.40174 | 11.62 | 0.058124 | 0.2282 | 0.2226701 | 0.01084042 | -0.0052 | 40.7531
5345 | 7.456944 | 2.8823 | 21.7151 | 2 | 3.3972 | 3.402097 | 11.54 | 0.05752 | 0.2281 | 0.2226842 | 0.01083166 | -0.0051 | 40.7535
5346 | 7.458333 | 2.8825 | 21.7191 | 2 | 3.4089 | 3.402476 | 11.62 | 0.058083 | 0.229 | 0.2226986 | 0.0108243 | -0.005 | 40.7531
5347 | 7.459722 | 2.8825 | 21.7231 | 2 | 3.4025 | 3.402788 | 11.58 | 0.057742 | 0.2294 | 0.2227137 | 0.01084399 | -0.005 | 40.7533
5348 | 7.461111 | 2.8829 | 21.7272 | 2 | 3.4174 | 3.403169 | 11.68 | 0.058603 | 0.2305 | 0.2227284 | 0.01083894 | -0.0049 | 40.7527
5349 | 7.4625 | 2.8829 | 21.7312 | 2 | 3.4004 | 3.403507 | 11.56 | 0.05765 | 0.2304 | 0.2227428 | 0.01083422 | -0.0048 | 40.7533
5350 | 7.463889 | 2.8832 | 21.7352 | 2 | 3.4014 | 3.403807 | 11.57 | 0.057704 | 0.2306 | 0.2227569 | 0.01083029 | -0.0047 | 40.7532
5351 | 7.465278 | 2.8832 | 21.7392 | 2 | 3.4078 | 3.404141 | 11.61 | 0.058087 | 0.2311 | 0.2227709 | 0.01085161 | -0.0047 | 40.753
5352 | 7.466667 | 2.8835 | 21.7432 | 2 | 3.3929 | 3.404466 | 11.51 | 0.057271 | 0.2306 | 0.2227854 | 0.01084769 | -0.0046 | 40.7534
5353 | 7.468056 | 2.8835 | 21.7472 | 2 | 3.4142 | 3.404812 | 11.66 | 0.05833 | 0.2318 | 0.2228003 | 0.01084578 | -0.0045 | 40.7528
5354 | 7.469444 | 2.8838 | 21.7512 | 2 | 3.4375 | 3.405155 | 11.82 | 0.059561 | 0.2341 | 0.2228159 | 0.0108474 | -0.0045 | 40.752
5355 | 7.470833 | 2.8838 | 21.7552 | 2 | 3.4004 | 3.405483 | 11.56 | 0.057634 | 0.2342 | 0.2228317 | 0.01087325 | -0.0044 | 40.7531
5356 | 7.472222 | 2.8841 | 21.7592 | 2 | 3.4025 | 3.405824 | 11.58 | 0.057742 | 0.2345 | 0.2228478 | 0.01087548 | -0.0043 | 40.753
5357 | 7.473611 | 2.8841 | 21.7632 | 2 | 3.4121 | 3.406183 | 11.64 | 0.058207 | 0.2353 | 0.222864 | 0.01087896 | -0.0043 | 40.7527
5358 | 7.475 | 2.8844 | 21.7672 | 2 | 3.411 | 3.406556 | 11.63 | 0.058153 | 0.2363 | 0.22288 | 0.01088313 | -0.0042 | 40.7528
5359 | 7.476389 | 2.8844 | 21.7712 | 2 | 3.4153 | 3.406891 | 11.66 | 0.058385 | 0.2364 | 0.2228961 | 0.01091309 | -0.0041 | 40.7526
5360 | 7.477778 | 2.8848 | 21.7752 | 2 | 3.4121 | 3.407195 | 11.64 | 0.05823 | 0.2374 | 0.2229119 | 0.01091894 | -0.0041 | 40.7527
5361 | 7.479167 | 2.8848 | 21.7792 | 2 | 3.4068 | 3.40754 | 11.61 | 0.057974 | 0.2374 | 0.2229276 | 0.01092526 | -0.004 | 40.7528
5362 | 7.480556 | 2.8851 | 21.7833 | 2 | 3.4131 | 3.407892 | 11.65 | 0.058316 | 0.238 | 0.2229432 | 0.01093183 | -0.0039 | 40.7525
5363 | 7.481944 | 2.8851 | 21.7873 | 2 | 3.4068 | 3.408212 | 11.61 | 0.057951 | 0.2379 | 0.2229593 | 0.01096419 | -0.0038 | 40.7527
5364 | 7.483333 | 2.8855 | 21.7913 | 2 | 3.4036 | 3.408522 | 11.58 | 0.057812 | 0.2372 | 0.2229752 | 0.01096954 | -0.0038 | 40.7528
5365 | 7.484722 | 2.8855 | 21.7953 | 2 | 3.4121 | 3.40882 | 11.64 | 0.058262 | 0.2381 | 0.2229904 | 0.01097649 | -0.0037 | 40.7525
5366 | 7.486111 | 2.8859 | 21.7993 | 2 | 3.4036 | 3.409147 | 11.58 | 0.057845 | 0.2378 | 0.2230058 | 0.01098285 | -0.0036 | 40.7527
5367 | 7.4875 | 2.8859 | 21.8033 | 2 | 3.4099 | 3.409495 | 11.63 | 0.058196 | 0.2382 | 0.2230209 | 0.01101548 | -0.0035 | 40.7525
5368 | 7.488889 | 2.8864 | 21.8073 | 2 | 3.4121 | 3.409876 | 11.64 | 0.05823 | 0.2384 | 0.2230362 | 0.01102275 | -0.0034 | 40.7524
5369 | 7.490278 | 2.8864 | 21.8113 | 2 | 3.4089 | 3.410193 | 11.62 | 0.058107 | 0.2384 | 0.2230511 | 0.01102957 | -0.0033 | 40.7525
5370 | 7.491667 | 2.8868 | 21.8153 | 2 | 3.4099 | 3.410506 | 11.63 | 0.058153 | 0.2387 | 0.2230658 | 0.01103702 | -0.0032 | 40.7524
5371 | 7.493056 | 2.8868 | 21.8193 | 2 | 3.4089 | 3.41086 | 11.62 | 0.058107 | 0.2385 | 0.2230813 | 0.0110703 | -0.0032 | 40.7524
5372 | 7.494444 | 2.8873 | 21.8234 | 2 | 3.4163 | 3.41121 | 11.67 | 0.05853 | 0.239 | 0.2230959 | 0.01107819 | -0.003 | 40.7521
5373 | 7.495833 | 2.8873 | 21.8274 | 2 | 3.411 | 3.411578 | 11.63 | 0.058207 | 0.2389 | 0.2231106 | 0.01108533 | -0.0029 | 40.7523
5374 | 7.497222 | 2.8878 | 21.8314 | 2 | 3.394 | 3.411882 | 11.52 | 0.057302 | 0.2376 | 0.2231255 | 0.01109097 | -0.0028 | 40.7528
5375 | 7.498611 | 2.8878 | 21.8354 | 2 | 3.4057 | 3.412227 | 11.6 | 0.057962 | 0.2374 | 0.2231404 | 0.01112261 | -0.0027 | 40.7524
5376 | 7.5 | 2.8884 | 21.8394 | 2 | 3.4057 | 3.412546 | 11.6 | 0.057988 | 0.2373 | 0.2231553 | 0.01112778 | -0.0026 | 40.7524
5377 | 7.501389 | 2.8884 | 21.8434 | 2 | 3.4174 | 3.412853 | 11.68 | 0.058525 | 0.2374 | 0.2231698 | 0.01113312 | -0.0025 | 40.752
5378 | 7.502778 | 2.8889 | 21.8474 | 2 | 3.4174 | 3.413169 | 11.68 | 0.05855 | 0.2377 | 0.2231843 | 0.01113855 | -0.0024 | 40.752
5379 | 7.504167 | 2.8889 | 21.8514 | 2 | 3.4227 | 3.413493 | 11.71 | 0.058865 | 0.2384 | 0.2231977 | 0.01117199 | -0.0022 | 40.7518
5380 | 7.505556 | 2.8895 | 21.8554 | 2 | 3.4184 | 3.413823 | 11.69 | 0.058657 | 0.2388 | 0.2232117 | 0.01117908 | -0.0021 | 40.7519
5381 | 7.506944 | 2.8895 | 21.8595 | 2 | 3.4153 | 3.414188 | 11.66 | 0.058425 | 0.2391 | 0.2232254 | 0.01118687 | -0.002 | 40.7519
5382 | 7.508611 | 2.8901 | 21.8635 | 2 | 3.4227 | 3.41456 | 11.71 | 0.058893 | 0.2399 | 0.2232387 | 0.01119527 | -0.0018 | 40.752
5383 | 7.51 | 2.8901 | 21.8675 | 2 | 3.4206 | 3.414881 | 11.7 | 0.058713 | 0.2399 | 0.2232519 | 0.01123125 | -0.0017 | 40.752
5384 | 7.511389 | 2.8908 | 21.8715 | 2 | 3.4025 | 3.415209 | 11.58 | 0.057799 | 0.2394 | 0.2232647 | 0.01123889 | -0.0016 | 40.7525
5385 | 7.512778 | 2.8908 | 21.8755 | 2 | 3.4237 | 3.415535 | 11.72 | 0.058851 | 0.2402 | 0.2232784 | 0.01124798 | -0.0014 | 40.7519
5386 | 7.514167 | 2.8914 | 21.8795 | 2 | 3.4057 | 3.415876 | 11.6 | 0.057945 | 0.2393 | 0.2232917 | 0.01125601 | -0.0013 | 40.7524
5387 | 7.515556 | 2.8914 | 21.8836 | 2 | 3.4184 | 3.416208 | 11.69 | 0.058613 | 0.2394 | 0.2233052 | 0.01129058 | -0.0011 | 40.752
5388 | 7.516944 | 2.8921 | 21.8876 | 2 | 3.4153 | 3.416543 | 11.66 | 0.058385 | 0.2394 | 0.2233182 | 0.01129876 | -0.001 | 40.7521
5389 | 7.518333 | 2.8921 | 21.8916 | 2 | 3.4259 | 3.416911 | 11.74 | 0.058929 | 0.2402 | 0.2233309 | 0.01130801 | -0.0008 | 40.7517
5390 | 7.519722 | 2.8927 | 21.8956 | 2 | 3.4184 | 3.417236 | 11.69 | 0.058604 | 0.2406 | 0.223344 | 0.01131864 | -0.0007 | 40.7519
5391 | 7.521111 | 2.8927 | 21.8996 | 2 | 3.4227 | 3.417603 | 11.71 | 0.058797 | 0.2413 | 0.2233562 | 0.01135535 | -0.0006 | 40.7518
5392 | 7.5225 | 2.8935 | 21.9036 | 2 | 3.4174 | 3.417919 | 11.68 | 0.058533 | 0.241 | 0.223369 | 0.01136657 | -0.0004 | 40.7519
5393 | 7.523889 | 2.8935 | 21.9077 | 2 | 3.4163 | 3.418189 | 11.67 | 0.058521 | 0.2409 | 0.2233817 | 0.01137788 | -0.0002 | 40.7518
5394 | 7.525278 | 2.8942 | 21.9117 | 2 | 3.4195 | 3.418528 | 11.69 | 0.05865 | 0.2408 | 0.2233941 | 0.0113901 | -0.0001 | 40.7517
5395 | 7.526667 | 2.8942 | 21.9157 | 2 | 3.4131 | 3.418877 | 11.65 | 0.058284 | 0.2401 | 0.2234063 | 0.01142357 | 0.0001 | 40.7519
5396 | 7.528056 | 2.895 | 21.9197 | 2 | 3.4163 | 3.41921 | 11.67 | 0.058521 | 0.24 | 0.2234181 | 0.01143457 | 0.0002 | 40.7518
5397 | 7.529444 | 2.895 | 21.9237 | 2 | 3.4142 | 3.419571 | 11.66 | 0.058379 | 0.2394 | 0.2234295 | 0.01144513 | 0.0004 | 40.7518
5398 | 7.530833 | 2.8957 | 21.9278 | 2 | 3.411 | 3.419849 | 11.63 | 0.058199 | 0.2387 | 0.2234406 | 0.01145388 | 0.0006 | 40.7519
5399 | 7.532222 | 2.8957 | 21.9318 | 2 | 3.3972 | 3.420266 | 11.54 | 0.057512 | 0.2372 | 0.2234511 | 0.01148313 | 0.0007 | 40.7523
5400 | 7.533611 | 2.8965 | 21.9358 | 2 | 3.4227 | 3.420561 | 11.71 | 0.05883 | 0.2373 | 0.2234609 | 0.01148976 | 0.0009 | 40.7515
5401 | 7.535 | 2.8965 | 21.9398 | 2 | 3.4163 | 3.420851 | 11.67 | 0.058439 | 0.2369 | 0.2234703 | 0.01149587 | 0.0011 | 40.7517
5402 | 7.536389 | 2.8972 | 21.9439 | 2 | 3.4142 | 3.421142 | 11.66 | 0.05837 | 0.2363 | 0.22348 | 0.01150139 | 0.0012 | 40.7516
5403 | 7.537778 | 2.8972 | 21.9479 | 2 | 3.4174 | 3.421523 | 11.68 | 0.058558 | 0.2363 | 0.2234897 | 0.01152879 | 0.0014 | 40.7515
5404 | 7.539167 | 2.898 | 21.9519 | 2 | 3.4354 | 3.421844 | 11.8 | 0.059485 | 0.2374 | 0.2234987 | 0.01153598 | 0.0016 | 40.7509
5405 | 7.540556 | 2.898 | 21.956 | 2 | 3.4248 | 3.422165 | 11.73 | 0.058859 | 0.2379 | 0.2235078 | 0.01154401 | 0.0018 | 40.7513
5406 | 7.541944 | 2.8987 | 21.96 | 2 | 3.4099 | 3.422503 | 11.63 | 0.058196 | 0.2373 | 0.2235166 | 0.0115513 | 0.0019 | 40.7516
5407 | 7.543333 | 2.8987 | 21.964 | 2 | 3.4121 | 3.422807 | 11.64 | 0.058304 | 0.2372 | 0.2235249 | 0.01157973 | 0.0021 | 40.7515
5408 | 7.544722 | 2.8995 | 21.968 | 2 | 3.4131 | 3.423086 | 11.65 | 0.058341 | 0.2369 | 0.223533 | 0.01158641 | 0.0023 | 40.7515
5409 | 7.546111 | 2.8995 | 21.9721 | 2 | 3.4237 | 3.423412 | 11.72 | 0.058885 | 0.2377 | 0.2235401 | 0.01159477 | 0.0024 | 40.7511
5410 | 7.5475 | 2.9002 | 21.9761 | 2 | 3.4333 | 3.423732 | 11.79 | 0.059318 | 0.2384 | 0.2235473 | 0.01160404 | 0.0026 | 40.7508
5411 | 7.548889 | 2.9002 | 21.9801 | 2 | 3.4237 | 3.424048 | 11.72 | 0.058805 | 0.2385 | 0.2235544 | 0.01163403 | 0.0028 | 40.7511
5412 | 7.550278 | 2.901 | 21.9842 | 2 | 3.4142 | 3.424385 | 11.66 | 0.05837 | 0.2374 | 0.2235611 | 0.01164179 | 0.003 | 40.7513
5413 | 7.551667 | 2.901 | 21.9882 | 2 | 3.379 | 3.424668 | 11.42 | 0.056571 | 0.2343 | 0.2235678 | 0.01164518 | 0.0031 | 40.7523
5414 | 7.553056 | 2.9017 | 21.9922 | 2 | 3.4343 | 3.424994 | 11.79 | 0.059405 | 0.2347 | 0.2235744 | 0.01164897 | 0.0033 | 40.7506
5415 | 7.554444 | 2.9017 | 21.9963 | 2 | 3.4237 | 3.425286 | 11.72 | 0.058851 | 0.2341 | 0.2235811 | 0.01167214 | 0.0035 | 40.7509
5416 | 7.555833 | 2.9025 | 22.0003 | 2 | 3.4269 | 3.425587 | 11.74 | 0.058991 | 0.2344 | 0.2235878 | 0.01167548 | 0.0037 | 40.7508
5417 | 7.557222 | 2.9025 | 22.0043 | 2 | 3.4269 | 3.425912 | 11.74 | 0.059048 | 0.2342 | 0.223595 | 0.01167846 | 0.0038 | 40.7507
5418 | 7.558611 | 2.9032 | 22.0084 | 2 | 3.4354 | 3.426176 | 11.8 | 0.059468 | 0.2349 | 0.2236022 | 0.01168266 | 0.004 | 40.7504
5419 | 7.56 | 2.9032 | 22.0124 | 2 | 3.4269 | 3.42652 | 11.74 | 0.058999 | 0.2351 | 0.223609 | 0.01170718 | 0.0042 | 40.7507
5420 | 7.561389 | 2.904 | 22.0164 | 2 | 3.4364 | 3.426848 | 11.81 | 0.059522 | 0.2358 | 0.2236155 | 0.01171275 | 0.0043 | 40.7504
5421 | 7.562778 | 2.904 | 22.0205 | 2 | 3.4227 | 3.427154 | 11.71 | 0.058789 | 0.2357 | 0.2236218 | 0.01171848 | 0.0045 | 40.7507
5422 | 7.564167 | 2.9047 | 22.0245 | 2 | 3.4269 | 3.427532 | 11.74 | 0.058999 | 0.2363 | 0.2236285 | 0.01172408 | 0.0047 | 40.7506
5423 | 7.565556 | 2.9047 | 22.0285 | 2 | 3.4396 | 3.427816 | 11.83 | 0.059695 | 0.2366 | 0.2236345 | 0.01175151 | 0.0048 | 40.7502
5424 | 7.567222 | 2.9054 | 22.0326 | 2 | 3.4375 | 3.428113 | 11.82 | 0.059577 | 0.2372 | 0.2236406 | 0.01175847 | 0.005 | 40.7505
5425 | 7.568611 | 2.9054 | 22.0366 | 2 | 3.4312 | 3.428469 | 11.77 | 0.059225 | 0.2373 | 0.2236466 | 0.01176536 | 0.0052 | 40.7506
5426 | 7.57 | 2.9061 | 22.0407 | 2 | 3.4312 | 3.428772 | 11.77 | 0.059241 | 0.2375 | 0.2236538 | 0.01177241 | 0.0053 | 40.7506
5427 | 7.571389 | 2.9061 | 22.0447 | 2 | 3.4206 | 3.429118 | 11.7 | 0.05868 | 0.2371 | 0.2236608 | 0.01180087 | 0.0055 | 40.7509
5428 | 7.572778 | 2.9068 | 22.0487 | 2 | 3.4163 | 3.429434 | 11.67 | 0.058463 | 0.2363 | 0.2236676 | 0.01180612 | 0.0056 | 40.751
5429 | 7.574167 | 2.9068 | 22.0528 | 2 | 3.4343 | 3.429738 | 11.79 | 0.059422 | 0.2369 | 0.2236738 | 0.01181228 | 0.0058 | 40.7504
5430 | 7.575556 | 2.9075 | 22.0568 | 2 | 3.4269 | 3.430058 | 11.74 | 0.059074 | 0.2369 | 0.2236796 | 0.01181778 | 0.0059 | 40.7505
5431 | 7.576944 | 2.9075 | 22.0609 | 2 | 3.429 | 3.430364 | 11.76 | 0.0591 | 0.2367 | 0.2236857 | 0.01184622 | 0.0061 | 40.7505
5432 | 7.578333 | 2.9082 | 22.0649 | 2 | 3.4248 | 3.430678 | 11.73 | 0.058914 | 0.2367 | 0.2236922 | 0.01185141 | 0.0062 | 40.7506
5433 | 7.579722 | 2.9082 | 22.0689 | 2 | 3.4428 | 3.431041 | 11.85 | 0.059842 | 0.2374 | 0.2236986 | 0.0118576 | 0.0064 | 40.75
5434 | 7.581111 | 2.9088 | 22.073 | 2 | 3.4449 | 3.431359 | 11.87 | 0.05992 | 0.2381 | 0.2237049 | 0.0118647 | 0.0065 | 40.7499
5435 | 7.5825 | 2.9088 | 22.077 | 2 | 3.4354 | 3.431662 | 11.8 | 0.059547 | 0.2389 | 0.2237111 | 0.01189657 | 0.0066 | 40.7501
5436 | 7.583889 | 2.9094 | 22.0811 | 2 | 3.4354 | 3.431963 | 11.8 | 0.059547 | 0.2393 | 0.2237174 | 0.01190547 | 0.0068 | 40.75
5437 | 7.585278 | 2.9094 | 22.0851 | 2 | 3.4407 | 3.432314 | 11.84 | 0.059741 | 0.2397 | 0.2237241 | 0.01191483 | 0.0069 | 40.7499
5438 | 7.586667 | 2.91 | 22.0892 | 2 | 3.4375 | 3.432633 | 11.82 | 0.059553 | 0.24 | 0.2237309 | 0.01192458 | 0.007 | 40.7499
5439 | 7.588056 | 2.91 | 22.0932 | 2 | 3.4407 | 3.432955 | 11.84 | 0.059725 | 0.2407 | 0.2237374 | 0.01195926 | 0.0072 | 40.7498
5440 | 7.589444 | 2.9107 | 22.0972 | 2 | 3.4438 | 3.433261 | 11.86 | 0.059905 | 0.2413 | 0.2237439 | 0.01197095 | 0.0073 | 40.7497
5441 | 7.590833 | 2.9107 | 22.1013 | 2 | 3.4417 | 3.433609 | 11.85 | 0.059779 | 0.2418 | 0.2237506 | 0.01198385 | 0.0074 | 40.7497
5442 | 7.592222 | 2.9112 | 22.1053 | 2 | 3.4322 | 3.433976 | 11.78 | 0.059279 | 0.2414 | 0.2237572 | 0.01199714 | 0.0075 | 40.75
5443 | 7.593611 | 2.9112 | 22.1094 | 2 | 3.4438 | 3.434288 | 11.86 | 0.059897 | 0.2414 | 0.2237633 | 0.0120313 | 0.0076 | 40.7495
5444 | 7.595 | 2.9118 | 22.1134 | 2 | 3.4343 | 3.434529 | 11.79 | 0.059439 | 0.2412 | 0.2237698 | 0.01204427 | 0.0078 | 40.7498
5445 | 7.596389 | 2.9118 | 22.1175 | 2 | 3.4333 | 3.434831 | 11.79 | 0.059375 | 0.2406 | 0.2237762 | 0.0120559 | 0.0079 | 40.7498
5446 | 7.597778 | 2.9124 | 22.1215 | 2 | 3.4333 | 3.43511 | 11.79 | 0.059326 | 0.2411 | 0.2237822 | 0.01206799 | 0.008 | 40.7498
5447 | 7.599167 | 2.9124 | 22.1256 | 2 | 3.4428 | 3.435412 | 11.85 | 0.059912 | 0.2416 | 0.2237883 | 0.01210307 | 0.0081 | 40.7494
5448 | 7.600556 | 2.9129 | 22.1296 | 2 | 3.4333 | 3.435735 | 11.79 | 0.059318 | 0.2415 | 0.2237943 | 0.01211575 | 0.0082 | 40.7497
5449 | 7.601944 | 2.9129 | 22.1337 | 2 | 3.4312 | 3.436098 | 11.77 | 0.059275 | 0.2413 | 0.2238004 | 0.01212903 | 0.0083 | 40.7496
5450 | 7.603333 | 2.9134 | 22.1377 | 2 | 3.429 | 3.436415 | 11.76 | 0.059157 | 0.2409 | 0.2238067 | 0.01214188 | 0.0084 | 40.7497
5451 | 7.604722 | 2.9134 | 22.1418 | 2 | 3.428 | 3.436721 | 11.75 | 0.059193 | 0.2405 | 0.2238131 | 0.01217412 | 0.0085 | 40.7496
5452 | 7.606111 | 2.914 | 22.1458 | 2 | 3.448 | 3.437033 | 11.89 | 0.060168 | 0.241 | 0.2238194 | 0.0121871 | 0.0086 | 40.749
5453 | 7.6075 | 2.914 | 22.1498 | 2 | 3.4343 | 3.437358 | 11.79 | 0.059381 | 0.241 | 0.2238251 | 0.01219957 | 0.0087 | 40.7494
5454 | 7.608889 | 2.9144 | 22.1539 | 2 | 3.4216 | 3.437683 | 11.71 | 0.058743 | 0.2393 | 0.223831 | 0.01221024 | 0.0088 | 40.7498
5455 | 7.610278 | 2.9144 | 22.1579 | 2 | 3.4396 | 3.438016 | 11.83 | 0.059654 | 0.24 | 0.2238362 | 0.01224138 | 0.0089 | 40.7492
5456 | 7.611667 | 2.9149 | 22.162 | 2 | 3.4375 | 3.438343 | 11.82 | 0.059537 | 0.2402 | 0.2238406 | 0.01225339 | 0.009 | 40.7492
5457 | 7.613056 | 2.9149 | 22.166 | 2 | 3.4312 | 3.438651 | 11.77 | 0.059275 | 0.2397 | 0.2238446 | 0.0122649 | 0.0091 | 40.7493
5458 | 7.614444 | 2.9153 | 22.1701 | 2 | 3.4543 | 3.438989 | 11.93 | 0.060429 | 0.2406 | 0.2238478 | 0.01227702 | 0.0091 | 40.7486
5459 | 7.615833 | 2.9153 | 22.1741 | 2 | 3.4354 | 3.439232 | 11.8 | 0.059405 | 0.2405 | 0.223851 | 0.01230929 | 0.0092 | 40.7492
5460 | 7.617222 | 2.9157 | 22.1782 | 2 | 3.4438 | 3.439529 | 11.86 | 0.059881 | 0.2406 | 0.223854 | 0.01232139 | 0.0093 | 40.7488
5461 | 7.618611 | 2.9157 | 22.1822 | 2 | 3.4312 | 3.439866 | 11.77 | 0.059241 | 0.2405 | 0.2238569 | 0.01233381 | 0.0094 | 40.7492
5462 | 7.62 | 2.916 | 22.1863 | 2 | 3.4385 | 3.440137 | 11.82 | 0.059693 | 0.2403 | 0.2238591 | 0.01234616 | 0.0094 | 40.7489
5463 | 7.621389 | 2.916 | 22.1903 | 2 | 3.4417 | 3.440452 | 11.85 | 0.059804 | 0.2404 | 0.2238605 | 0.01237747 | 0.0095 | 40.7488
5464 | 7.622778 | 2.9164 | 22.1944 | 2 | 3.4269 | 3.440789 | 11.74 | 0.05904 | 0.2395 | 0.2238622 | 0.01238862 | 0.0095 | 40.7492
5465 | 7.624167 | 2.9164 | 22.1984 | 2 | 3.4333 | 3.441109 | 11.79 | 0.059342 | 0.2389 | 0.223863 | 0.01239827 | 0.0096 | 40.749
5466 | 7.625833 | 2.9167 | 22.2025 | 2 | 3.4407 | 3.441471 | 11.84 | 0.059775 | 0.2388 | 0.2238642 | 0.01240862 | 0.0096 | 40.7489
5467 | 7.627222 | 2.9167 | 22.2065 | 2 | 3.4375 | 3.441786 | 11.82 | 0.059569 | 0.2379 | 0.2238652 | 0.01243585 | 0.0097 | 40.749
5468 | 7.628611 | 2.917 | 22.2106 | 2 | 3.4396 | 3.442115 | 11.83 | 0.059662 | 0.2372 | 0.2238661 | 0.01244379 | 0.0097 | 40.7489
5469 | 7.63 | 2.917 | 22.2147 | 2 | 3.448 | 3.442395 | 11.89 | 0.060084 | 0.2376 | 0.2238669 | 0.01245198 | 0.0098 | 40.7486
5470 | 7.631389 | 2.9171 | 22.2187 | 2 | 3.4459 | 3.442705 | 11.87 | 0.060049 | 0.2379 | 0.2238666 | 0.01246017 | 0.0098 | 40.7486
5471 | 7.632778 | 2.9171 | 22.2228 | 2 | 3.4428 | 3.443005 | 11.85 | 0.059818 | 0.2379 | 0.2238661 | 0.01248812 | 0.0098 | 40.7487
5472 | 7.634167 | 2.9174 | 22.2268 | 2 | 3.4417 | 3.443298 | 11.85 | 0.059848 | 0.2378 | 0.223865 | 0.01249616 | 0.0099 | 40.7487
5473 | 7.635556 | 2.9174 | 22.2309 | 2 | 3.4438 | 3.443617 | 11.86 | 0.059914 | 0.2375 | 0.2238638 | 0.01250325 | 0.0099 | 40.7486
5474 | 7.636944 | 2.9175 | 22.2349 | 2 | 3.4533 | 3.443978 | 11.93 | 0.060382 | 0.2388 | 0.2238629 | 0.01251183 | 0.0099 | 40.7483
5475 | 7.638333 | 2.9175 | 22.239 | 2 | 3.4375 | 3.444318 | 11.82 | 0.059647 | 0.2384 | 0.2238615 | 0.01254139 | 0.0099 | 40.7486
5476 | 7.639722 | 2.9177 | 22.243 | 2 | 3.4522 | 3.444682 | 11.92 | 0.060344 | 0.2396 | 0.2238598 | 0.01255117 | 0.0099 | 40.7482
5477 | 7.641111 | 2.9177 | 22.2471 | 2 | 3.4417 | 3.445014 | 11.85 | 0.059771 | 0.2392 | 0.2238575 | 0.01255991 | 0.01 | 40.7485
5478 | 7.6425 | 2.9178 | 22.2511 | 2 | 3.4438 | 3.445363 | 11.86 | 0.05994 | 0.2389 | 0.2238539 | 0.01256844 | 0.01 | 40.7483
5479 | 7.643889 | 2.9178 | 22.2552 | 2 | 3.4237 | 3.445662 | 11.72 | 0.058885 | 0.2375 | 0.2238501 | 0.01259676 | 0.01 | 40.7489
5480 | 7.645278 | 2.918 | 22.2592 | 2 | 3.4407 | 3.446058 | 11.84 | 0.059733 | 0.237 | 0.223846 | 0.01260245 | 0.01 | 40.7484
5481 | 7.646667 | 2.918 | 22.2633 | 2 | 3.4428 | 3.446382 | 11.85 | 0.059842 | 0.2366 | 0.2238417 | 0.01260748 | 0.01 | 40.7483
5482 | 7.648056 | 2.918 | 22.2673 | 2 | 3.448 | 3.446649 | 11.89 | 0.0601 | 0.2368 | 0.2238369 | 0.01261327 | 0.01 | 40.7481
5483 | 7.649444 | 2.918 | 22.2714 | 2 | 3.4438 | 3.446913 | 11.86 | 0.059994 | 0.2365 | 0.2238319 | 0.01263964 | 0.01 | 40.7481
5484 | 7.650833 | 2.9182 | 22.2754 | 2 | 3.4428 | 3.44725 | 11.85 | 0.059903 | 0.2359 | 0.223827 | 0.01264409 | 0.01 | 40.7481
5485 | 7.652222 | 2.9182 | 22.2795 | 2 | 3.4627 | 3.447542 | 11.99 | 0.060911 | 0.2365 | 0.2238215 | 0.01264862 | 0.01 | 40.7475
5486 | 7.653611 | 2.9182 | 22.2836 | 2 | 3.4491 | 3.447887 | 11.9 | 0.060222 | 0.2367 | 0.2238161 | 0.01265331 | 0.01 | 40.7478
5487 | 7.655 | 2.9182 | 22.2876 | 2 | 3.447 | 3.448242 | 11.88 | 0.060078 | 0.2366 | 0.2238104 | 0.01268071 | 0.01 | 40.7479
5488 | 7.656389 | 2.9183 | 22.2917 | 2 | 3.4522 | 3.448554 | 11.92 | 0.060328 | 0.2365 | 0.2238038 | 0.0126851 | 0.01 | 40.7477
5489 | 7.657778 | 2.9183 | 22.2957 | 2 | 3.4543 | 3.44887 | 11.93 | 0.060497 | 0.2371 | 0.223797 | 0.012691 | 0.01 | 40.7475
5490 | 7.659167 | 2.9184 | 22.2998 | 2 | 3.4522 | 3.449197 | 11.92 | 0.060319 | 0.2378 | 0.2237907 | 0.01269833 | 0.01 | 40.7476
5491 | 7.660556 | 2.9184 | 22.3038 | 2 | 3.4501 | 3.449495 | 11.9 | 0.060277 | 0.2379 | 0.2237837 | 0.01272659 | 0.01 | 40.7476
5492 | 7.661944 | 2.9185 | 22.3079 | 2 | 3.4459 | 3.449811 | 11.87 | 0.060007 | 0.2382 | 0.2237764 | 0.01273451 | 0.01 | 40.7477
5493 | 7.663333 | 2.9185 | 22.3119 | 2 | 3.4659 | 3.450169 | 12.01 | 0.061035 | 0.239 | 0.2237694 | 0.01274415 | 0.01 | 40.747
5494 | 7.664722 | 2.9185 | 22.316 | 2 | 3.4459 | 3.450514 | 11.87 | 0.060023 | 0.2383 | 0.2237624 | 0.01275261 | 0.01 | 40.7476
5495 | 7.666111 | 2.9185 | 22.32 | 2 | 3.4543 | 3.450822 | 11.93 | 0.060515 | 0.2381 | 0.2237558 | 0.01278069 | 0.01 | 40.7473
5496 | 7.6675 | 2.9186 | 22.3241 | 2 | 3.4543 | 3.451208 | 11.93 | 0.060471 | 0.2384 | 0.2237492 | 0.01278929 | 0.01 | 40.7472
5497 | 7.668889 | 2.9186 | 22.3282 | 2 | 3.4459 | 3.451565 | 11.87 | 0.05999 | 0.2377 | 0.2237425 | 0.01279723 | 0.01 | 40.7475
5498 | 7.670278 | 2.9187 | 22.3322 | 2 | 3.4459 | 3.45189 | 11.87 | 0.060015 | 0.2376 | 0.2237351 | 0.01280556 | 0.01 | 40.7474
5499 | 7.671667 | 2.9187 | 22.3363 | 2 | 3.4585 | 3.452222 | 11.96 | 0.060691 | 0.2377 | 0.2237277 | 0.01283205 | 0.01 | 40.747
5500 | 7.673056 | 2.9188 | 22.3403 | 2 | 3.4554 | 3.452567 | 11.94 | 0.060543 | 0.2381 | 0.2237203 | 0.01284112 | 0.01 | 40.747
5501 | 7.674444 | 2.9188 | 22.3444 | 2 | 3.4585 | 3.452932 | 11.96 | 0.060735 | 0.2386 | 0.2237129 | 0.01285191 | 0.01 | 40.7468
5502 | 7.675833 | 2.9188 | 22.3484 | 2 | 3.4543 | 3.453235 | 11.93 | 0.060446 | 0.2385 | 0.2237055 | 0.01286301 | 0.01 | 40.747
5503 | 7.677222 | 2.9188 | 22.3525 | 2 | 3.4438 | 3.453502 | 11.86 | 0.059889 | 0.2375 | 0.2236981 | 0.01288768 | 0.01 | 40.7473
5504 | 7.678611 | 2.9189 | 22.3565 | 2 | 3.4596 | 3.453823 | 11.97 | 0.060799 | 0.2376 | 0.2236905 | 0.01289743 | 0.01 | 40.7467
5505 | 7.68 | 2.9189 | 22.3606 | 2 | 3.4596 | 3.454169 | 11.97 | 0.060729 | 0.2382 | 0.2236831 | 0.01290758 | 0.01 | 40.7467
5506 | 7.681389 | 2.919 | 22.3647 | 2 | 3.4606 | 3.45454 | 11.98 | 0.060736 | 0.2389 | 0.2236759 | 0.01291892 | 0.01 | 40.7466
5507 | 7.682778 | 2.919 | 22.3687 | 2 | 3.4606 | 3.454886 | 11.98 | 0.060792 | 0.239 | 0.2236686 | 0.01294607 | 0.01 | 40.7466
5508 | 7.684167 | 2.9191 | 22.3728 | 2 | 3.4711 | 3.455212 | 12.05 | 0.061335 | 0.24 | 0.2236614 | 0.01295904 | 0.01 | 40.7462
5509 | 7.685556 | 2.9191 | 22.3768 | 2 | 3.4554 | 3.455552 | 11.94 | 0.060484 | 0.24 | 0.2236538 | 0.0129721 | 0.01 | 40.7467
5510 | 7.687222 | 2.9192 | 22.3809 | 2 | 3.4638 | 3.455913 | 12 | 0.060983 | 0.241 | 0.2236469 | 0.01298672 | 0.01 | 40.7466
5511 | 7.688611 | 2.9192 | 22.385 | 2 | 3.4648 | 3.456235 | 12 | 0.060988 | 0.2413 | 0.2236383 | 0.013017 | 0.01 | 40.7465
5512 | 7.69 | 2.9193 | 22.389 | 2 | 3.4543 | 3.456597 | 11.93 | 0.060446 | 0.2413 | 0.2236296 | 0.01303206 | 0.01 | 40.7468
5513 | 7.691389 | 2.9193 | 22.3931 | 2 | 3.4742 | 3.456964 | 12.07 | 0.061571 | 0.2423 | 0.2236209 | 0.01304972 | 0.01 | 40.7461
5514 | 7.692778 | 2.9195 | 22.3971 | 2 | 3.4585 | 3.457251 | 11.96 | 0.060657 | 0.2423 | 0.2236122 | 0.01306702 | 0.0101 | 40.7466
5515 | 7.694167 | 2.9195 | 22.4012 | 2 | 3.4575 | 3.457613 | 11.95 | 0.060571 | 0.2422 | 0.2236034 | 0.01309775 | 0.0101 | 40.7466
5516 | 7.695556 | 2.9197 | 22.4052 | 2 | 3.4438 | 3.457963 | 11.86 | 0.059865 | 0.2408 | 0.2235938 | 0.01311281 | 0.0101 | 40.747
5517 | 7.696944 | 2.9197 | 22.4093 | 2 | 3.47 | 3.458323 | 12.04 | 0.06128 | 0.2416 | 0.2235844 | 0.01312833 | 0.0101 | 40.7461
5518 | 7.698333 | 2.9199 | 22.4133 | 2 | 3.4522 | 3.458711 | 11.92 | 0.060352 | 0.2414 | 0.223575 | 0.01314319 | 0.0101 | 40.7466
5519 | 7.699722 | 2.9199 | 22.4174 | 2 | 3.4627 | 3.45898 | 11.99 | 0.060911 | 0.2419 | 0.2235649 | 0.01317444 | 0.0102 | 40.7462
5520 | 7.701111 | 2.9201 | 22.4215 | 2 | 3.4721 | 3.459336 | 12.06 | 0.061374 | 0.2431 | 0.2235548 | 0.0131918 | 0.0102 | 40.7459
5521 | 7.7025 | 2.9201 | 22.4255 | 2 | 3.47 | 3.459654 | 12.04 | 0.061341 | 0.2437 | 0.22354 | 0.01320903 | 0.0102 | 40.7459
5522 | 7.703889 | 2.9203 | 22.4296 | 2 | 3.4774 | 3.459986 | 12.09 | 0.061755 | 0.2452 | 0.223525 | 0.01322788 | 0.0102 | 40.7456
5523 | 7.705278 | 2.9203 | 22.4337 | 2 | 3.4522 | 3.460349 | 11.92 | 0.060378 | 0.2444 | 0.2235096 | 0.01326431 | 0.0103 | 40.7464
5524 | 7.706667 | 2.9206 | 22.4377 | 2 | 3.4501 | 3.460713 | 11.9 | 0.06021 | 0.2435 | 0.2234941 | 0.01328063 | 0.0103 | 40.7464
5525 | 7.708056 | 2.9206 | 22.4418 | 2 | 3.4627 | 3.461115 | 11.99 | 0.060869 | 0.2438 | 0.2234788 | 0.01329792 | 0.0103 | 40.746
5526 | 7.709444 | 2.9208 | 22.4458 | 2 | 3.447 | 3.461442 | 11.88 | 0.060061 | 0.2418 | 0.2234628 | 0.01331181 | 0.0104 | 40.7464
5527 | 7.710833 | 2.9208 | 22.4499 | 2 | 3.4648 | 3.461725 | 12 | 0.061038 | 0.2416 | 0.2234471 | 0.01334388 | 0.0104 | 40.7458
5528 | 7.712222 | 2.9211 | 22.4539 | 2 | 3.448 | 3.462118 | 11.89 | 0.060125 | 0.2405 | 0.2234314 | 0.01335583 | 0.0104 | 40.7463
5529 | 7.713611 | 2.9211 | 22.458 | 2 | 3.469 | 3.462384 | 12.03 | 0.061184 | 0.2406 | 0.2234168 | 0.01336847 | 0.0105 | 40.7456
5530 | 7.715 | 2.9213 | 22.4621 | 2 | 3.4606 | 3.462721 | 11.98 | 0.060775 | 0.2403 | 0.2234016 | 0.01338008 | 0.0105 | 40.7458
5531 | 7.716389 | 2.9213 | 22.4661 | 2 | 3.469 | 3.463048 | 12.03 | 0.061241 | 0.2402 | 0.2233865 | 0.01341001 | 0.0105 | 40.7455
5532 | 7.717778 | 2.9216 | 22.4702 | 2 | 3.4753 | 3.463367 | 12.08 | 0.06159 | 0.2415 | 0.2233712 | 0.01342338 | 0.0106 | 40.7452
5533 | 7.719167 | 2.9216 | 22.4742 | 2 | 3.4648 | 3.463765 | 12 | 0.061047 | 0.2407 | 0.2233553 | 0.01343514 | 0.0106 | 40.7455
5534 | 7.720556 | 2.9218 | 22.4783 | 2 | 3.469 | 3.464106 | 12.03 | 0.061304 | 0.2411 | 0.2233397 | 0.01344749 | 0.0107 | 40.7453
5535 | 7.721944 | 2.9218 | 22.4824 | 2 | 3.4606 | 3.464459 | 11.98 | 0.060845 | 0.241 | 0.2233239 | 0.01347892 | 0.0107 | 40.7455
5536 | 7.723333 | 2.9221 | 22.4864 | 2 | 3.4606 | 3.464766 | 11.98 | 0.060792 | 0.2406 | 0.2233076 | 0.01349053 | 0.0107 | 40.7455
5537 | 7.724722 | 2.9221 | 22.4905 | 2 | 3.4554 | 3.465078 | 11.94 | 0.060543 | 0.2397 | 0.223291 | 0.01350022 | 0.0108 | 40.7456
5538 | 7.726111 | 2.9223 | 22.4945 | 2 | 3.4596 | 3.465447 | 11.97 | 0.060712 | 0.2392 | 0.2232744 | 0.01350926 | 0.0108 | 40.7455
5539 | 7.7275 | 2.9223 | 22.4986 | 2 | 3.4533 | 3.465751 | 11.93 | 0.060343 | 0.2385 | 0.2232576 | 0.0135374 | 0.0108 | 40.7457
5540 | 7.728889 | 2.9225 | 22.5026 | 2 | 3.4564 | 3.466048 | 11.95 | 0.060581 | 0.2382 | 0.2232406 | 0.01354496 | 0.0108 | 40.7455
5541 | 7.730278 | 2.9225 | 22.5067 | 2 | 3.4669 | 3.466328 | 12.02 | 0.061114 | 0.2379 | 0.2232233 | 0.01355157 | 0.0109 | 40.7451
5542 | 7.731667 | 2.9226 | 22.5108 | 2 | 3.4732 | 3.466669 | 12.06 | 0.061506 | 0.2386 | 0.2232064 | 0.01355974 | 0.0109 | 40.7448
5543 | 7.733056 | 2.9226 | 22.5148 | 2 | 3.4627 | 3.466957 | 11.99 | 0.060894 | 0.2381 | 0.2231894 | 0.01358719 | 0.0109 | 40.7452
5544 | 7.734444 | 2.9228 | 22.5189 | 2 | 3.4846 | 3.467287 | 12.14 | 0.062062 | 0.2396 | 0.2231716 | 0.01359682 | 0.0109 | 40.7444
5545 | 7.735833 | 2.9228 | 22.5229 | 2 | 3.4627 | 3.467689 | 11.99 | 0.060911 | 0.2387 | 0.2231542 | 0.01360485 | 0.0109 | 40.7451
5546 | 7.737222 | 2.9229 | 22.527 | 2 | 3.4732 | 3.468014 | 12.06 | 0.061497 | 0.2391 | 0.2231373 | 0.01361391 | 0.0109 | 40.7447
5547 | 7.738611 | 2.9229 | 22.5311 | 2 | 3.4774 | 3.468389 | 12.09 | 0.061675 | 0.2402 | 0.2231206 | 0.0136442 | 0.0109 | 40.7445
5548 | 7.74 | 2.923 | 22.5351 | 2 | 3.4617 | 3.468696 | 11.98 | 0.0609 | 0.2396 | 0.2231045 | 0.013654 | 0.011 | 40.7449
5549 | 7.741389 | 2.923 | 22.5392 | 2 | 3.4627 | 3.469012 | 11.99 | 0.060894 | 0.2396 | 0.2230875 | 0.01366402 | 0.011 | 40.7449
5550 | 7.742778 | 2.9231 | 22.5433 | 2 | 3.4742 | 3.469357 | 12.07 | 0.061501 | 0.2402 | 0.2230698 | 0.01367435 | 0.011 | 40.7445
5551 | 7.744444 | 2.9231 | 22.5473 | 2 | 3.4648 | 3.469679 | 12 | 0.061021 | 0.2398 | 0.2230523 | 0.0137043 | 0.011 | 40.745
5552 | 7.745833 | 2.9233 | 22.5514 | 2 | 3.47 | 3.469962 | 12.04 | 0.061297 | 0.2401 | 0.223035 | 0.01371447 | 0.011 | 40.7448
5553 | 7.747222 | 2.9233 | 22.5555 | 2 | 3.4648 | 3.470238 | 12 | 0.061012 | 0.24 | 0.2230176 | 0.01372502 | 0.011 | 40.7449
5554 | 7.748611 | 2.9233 | 22.5595 | 2 | 3.4627 | 3.47054 | 11.99 | 0.060911 | 0.2398 | 0.2229997 | 0.01373573 | 0.011 | 40.7449
5555 | 7.75 | 2.9233 | 22.5636 | 2 | 3.4888 | 3.470871 | 12.17 | 0.062259 | 0.2412 | 0.2229811 | 0.01376666 | 0.011 | 40.7441
5556 | 7.751389 | 2.9235 | 22.5676 | 2 | 3.468 | 3.471202 | 12.03 | 0.061186 | 0.2411 | 0.2229626 | 0.01377927 | 0.011 | 40.7447
5557 | 7.752778 | 2.9235 | 22.5717 | 2 | 3.469 | 3.471536 | 12.03 | 0.06125 | 0.2404 | 0.2229447 | 0.01379115 | 0.011 | 40.7446
5558 | 7.754167 | 2.9236 | 22.5758 | 2 | 3.4774 | 3.471809 | 12.09 | 0.061709 | 0.2407 | 0.2229264 | 0.01380318 | 0.011 | 40.7443
5559 | 7.755556 | 2.9236 | 22.5798 | 2 | 3.4627 | 3.472126 | 11.99 | 0.060919 | 0.2402 | 0.2229074 | 0.01383253 | 0.011 | 40.7447
5560 | 7.756944 | 2.9237 | 22.5839 | 2 | 3.4596 | 3.472458 | 11.97 | 0.060712 | 0.239 | 0.2228886 | 0.01384205 | 0.011 | 40.7448
5561 | 7.758333 | 2.9237 | 22.5879 | 2 | 3.4784 | 3.472806 | 12.1 | 0.061705 | 0.2392 | 0.2228699 | 0.01385107 | 0.011 | 40.7442
5562 | 7.759722 | 2.9237 | 22.592 | 2 | 3.4774 | 3.473103 | 12.09 | 0.061658 | 0.2396 | 0.2228504 | 0.0138615 | 0.011 | 40.7441
5563 | 7.761111 | 2.9237 | 22.5961 | 2 | 3.4805 | 3.473445 | 12.11 | 0.061808 | 0.2403 | 0.222831 | 0.01389088 | 0.011 | 40.744
5564 | 7.7625 | 2.9239 | 22.6001 | 2 | 3.4596 | 3.473716 | 11.97 | 0.06079 | 0.2391 | 0.2228111 | 0.01390056 | 0.011 | 40.7445
5565 | 7.763889 | 2.9239 | 22.6042 | 2 | 3.469 | 3.474016 | 12.03 | 0.061313 | 0.2387 | 0.222791 | 0.01390996 | 0.011 | 40.7442
5566 | 7.765278 | 2.9239 | 22.6082 | 2 | 3.4659 | 3.47439 | 12.01 | 0.061076 | 0.238 | 0.2227714 | 0.01391871 | 0.011 | 40.7443
5567 | 7.766667 | 2.9239 | 22.6123 | 2 | 3.4815 | 3.474711 | 12.12 | 0.06184 | 0.2379 | 0.2227517 | 0.0139438 | 0.011 | 40.7438
5568 | 7.768056 | 2.9241 | 22.6164 | 2 | 3.4742 | 3.475014 | 12.07 | 0.061517 | 0.2378 | 0.2227318 | 0.01395225 | 0.011 | 40.7439
5569 | 7.769444 | 2.9241 | 22.6204 | 2 | 3.4784 | 3.475341 | 12.1 | 0.061756 | 0.2382 | 0.2227124 | 0.01396167 | 0.011 | 40.7437
5570 | 7.770833 | 2.9241 | 22.6245 | 2 | 3.4648 | 3.475673 | 12 | 0.061121 | 0.2375 | 0.2226925 | 0.01396978 | 0.011 | 40.7441
5571 | 7.772222 | 2.9241 | 22.6286 | 2 | 3.469 | 3.475983 | 12.03 | 0.061268 | 0.2376 | 0.2226722 | 0.01399425 | 0.011 | 40.7439
5572 | 7.773611 | 2.9243 | 22.6326 | 2 | 3.4774 | 3.476256 | 12.09 | 0.061666 | 0.2375 | 0.2226516 | 0.01400235 | 0.011 | 40.7437
5573 | 7.775 | 2.9243 | 22.6367 | 2 | 3.4732 | 3.476593 | 12.06 | 0.061454 | 0.2375 | 0.2226319 | 0.01401055 | 0.011 | 40.7437
5574 | 7.776389 | 2.9243 | 22.6407 | 2 | 3.4826 | 3.476929 | 12.13 | 0.061969 | 0.2376 | 0.2226122 | 0.0140189 | 0.011 | 40.7434
5575 | 7.777778 | 2.9243 | 22.6448 | 2 | 3.4867 | 3.477259 | 12.16 | 0.062182 | 0.2378 | 0.2225925 | 0.01404349 | 0.0111 | 40.7432
5576 | 7.779167 | 2.9244 | 22.6489 | 2 | 3.4846 | 3.477579 | 12.14 | 0.062054 | 0.2391 | 0.2225728 | 0.01405403 | 0.0111 | 40.7432
5577 | 7.780556 | 2.9244 | 22.6529 | 2 | 3.4794 | 3.477855 | 12.11 | 0.061769 | 0.2387 | 0.222554 | 0.01406342 | 0.0111 | 40.7434
5578 | 7.781944 | 2.9245 | 22.657 | 2 | 3.4888 | 3.478138 | 12.17 | 0.062337 | 0.2395 | 0.2225352 | 0.01407472 | 0.0111 | 40.743
5579 | 7.783333 | 2.9245 | 22.661 | 2 | 3.4753 | 3.478472 | 12.08 | 0.061654 | 0.24 | 0.2225178 | 0.01410227 | 0.0111 | 40.7433
5580 | 7.784722 | 2.9247 | 22.6651 | 2 | 3.4857 | 3.478786 | 12.15 | 0.062085 | 0.2397 | 0.2225005 | 0.01411385 | 0.0111 | 40.743
5581 | 7.786111 | 2.9247 | 22.6692 | 2 | 3.4794 | 3.479148 | 12.11 | 0.061769 | 0.2389 | 0.2224835 | 0.01412384 | 0.0111 | 40.7432
5582 | 7.7875 | 2.9248 | 22.6732 | 2 | 3.4763 | 3.479448 | 12.08 | 0.061587 | 0.2384 | 0.2224657 | 0.01413361 | 0.0111 | 40.7432
5583 | 7.788889 | 2.9248 | 22.6773 | 2 | 3.4721 | 3.479812 | 12.06 | 0.061416 | 0.2379 | 0.2224484 | 0.01415791 | 0.0111 | 40.7433
5584 | 7.790278 | 2.9249 | 22.6814 | 2 | 3.4774 | 3.480118 | 12.09 | 0.061737 | 0.2377 | 0.2224308 | 0.01416665 | 0.0111 | 40.743
5585 | 7.791667 | 2.9249 | 22.6854 | 2 | 3.4815 | 3.48043 | 12.12 | 0.061855 | 0.2375 | 0.2224126 | 0.01417541 | 0.0111 | 40.7429
5586 | 7.793056 | 2.925 | 22.6895 | 2 | 3.4638 | 3.480683 | 12 | 0.060992 | 0.2362 | 0.2223943 | 0.01418286 | 0.0111 | 40.7434
5587 | 7.794444 | 2.925 | 22.6936 | 2 | 3.4878 | 3.480974 | 12.16 | 0.062237 | 0.2367 | 0.2223753 | 0.01420443 | 0.0111 | 40.7426
5588 | 7.795833 | 2.9251 | 22.6976 | 2 | 3.4784 | 3.481299 | 12.1 | 0.061774 | 0.2365 | 0.2223559 | 0.01421232 | 0.0111 | 40.7428
5589 | 7.797222 | 2.9251 | 22.7017 | 2 | 3.4794 | 3.481601 | 12.11 | 0.061794 | 0.2367 | 0.2223365 | 0.01422147 | 0.0111 | 40.7428
5590 | 7.798611 | 2.9251 | 22.7057 | 2 | 3.4784 | 3.481894 | 12.1 | 0.061765 | 0.2364 | 0.2223163 | 0.01423114 | 0.0111 | 40.7428
5591 | 7.8 | 2.9251 | 22.7098 | 2 | 3.4763 | 3.482177 | 12.08 | 0.061637 | 0.2353 | 0.2222957 | 0.01424867 | 0.0111 | 40.7428
5592 | 7.801389 | 2.9252 | 22.7139 | 2 | 3.493 | 3.482508 | 12.2 | 0.062498 | 0.2365 | 0.2222742 | 0.01425849 | 0.0111 | 40.7422
5593 | 7.802778 | 2.9252 | 22.7179 | 2 | 3.4794 | 3.482789 | 12.11 | 0.06182 | 0.2357 | 0.2222522 | 0.0142665 | 0.0111 | 40.7426
5594 | 7.804444 | 2.9252 | 22.722 | 2 | 3.4742 | 3.483095 | 12.07 | 0.061492 | 0.2347 | 0.2222304 | 0.0142735 | 0.0111 | 40.743
5595 | 7.805833 | 2.9252 | 22.7261 | 2 | 3.493 | 3.483457 | 12.2 | 0.062559 | 0.2352 | 0.222208 | 0.01429101 | 0.0111 | 40.7423
5596 | 7.807222 | 2.9253 | 22.7301 | 2 | 3.4857 | 3.483787 | 12.15 | 0.06217 | 0.2352 | 0.2221856 | 0.01429875 | 0.0111 | 40.7425
5597 | 7.808611 | 2.9253 | 22.7342 | 2 | 3.4836 | 3.484149 | 12.14 | 0.062024 | 0.2355 | 0.2221632 | 0.01430716 | 0.0111 | 40.7426
5598 | 7.81 | 2.9253 | 22.7382 | 2 | 3.4763 | 3.48444 | 12.08 | 0.061654 | 0.2348 | 0.2221412 | 0.01431463 | 0.0111 | 40.7427
5599 | 7.811389 | 2.9253 | 22.7423 | 2 | 3.495 | 3.484756 | 12.22 | 0.062626 | 0.2355 | 0.2221187 | 0.0143322 | 0.0111 | 40.7421
5600 | 7.812778 | 2.9253 | 22.7464 | 2 | 3.4836 | 3.485088 | 12.14 | 0.062007 | 0.2352 | 0.2220957 | 0.01434027 | 0.011 | 40.7424
5601 | 7.814167 | 2.9253 | 22.7504 | 2 | 3.4846 | 3.485442 | 12.14 | 0.062037 | 0.2346 | 0.2220724 | 0.01434667 | 0.011 | 40.7424
5602 | 7.815556 | 2.9252 | 22.7545 | 2 | 3.495 | 3.48575 | 12.22 | 0.06267 | 0.2349 | 0.222049 | 0.01435338 | 0.011 | 40.7419
5603 | 7.816944 | 2.9252 | 22.7586 | 2 | 3.4867 | 3.486025 | 12.16 | 0.062165 | 0.2347 | 0.2220256 | 0.01437064 | 0.011 | 40.7422
5604 | 7.818333 | 2.9252 | 22.7626 | 2 | 3.4857 | 3.48635 | 12.15 | 0.06217 | 0.2338 | 0.2220013 | 0.01437575 | 0.0109 | 40.7422
5605 | 7.819722 | 2.9252 | 22.7667 | 2 | 3.4784 | 3.486609 | 12.1 | 0.061783 | 0.233 | 0.2219774 | 0.01437913 | 0.0109 | 40.7423
5606 | 7.821111 | 2.9251 | 22.7708 | 2 | 3.4846 | 3.486972 | 12.14 | 0.062071 | 0.2328 | 0.2219537 | 0.01438179 | 0.0109 | 40.7421
5607 | 7.8225 | 2.9251 | 22.7748 | 2 | 3.4888 | 3.487407 | 12.17 | 0.062293 | 0.2327 | 0.2219306 | 0.0143971 | 0.0108 | 40.7419
5608 | 7.823889 | 2.925 | 22.7789 | 2 | 3.4867 | 3.487667 | 12.16 | 0.062117 | 0.2327 | 0.2219083 | 0.01439963 | 0.0108 | 40.742
5609 | 7.825278 | 2.925 | 22.7829 | 2 | 3.4805 | 3.487984 | 12.11 | 0.061858 | 0.232 | 0.2218854 | 0.01440013 | 0.0108 | 40.7421
5610 | 7.826667 | 2.9248 | 22.787 | 2 | 3.4867 | 3.488316 | 12.16 | 0.06214 | 0.232 | 0.2218627 | 0.01440058 | 0.0107 | 40.7419
5611 | 7.828056 | 2.9248 | 22.7911 | 2 | 3.493 | 3.488665 | 12.2 | 0.062541 | 0.2324 | 0.2218394 | 0.01441649 | 0.0107 | 40.7416
5612 | 7.829444 | 2.9246 | 22.7951 | 2 | 3.495 | 3.489039 | 12.22 | 0.062698 | 0.2327 | 0.2218156 | 0.01441797 | 0.0106 | 40.7415
5613 | 7.830833 | 2.9246 | 22.7992 | 2 | 3.4857 | 3.48936 | 12.15 | 0.062101 | 0.2323 | 0.2217914 | 0.0144188 | 0.0105 | 40.7418
5614 | 7.832222 | 2.9244 | 22.8033 | 2 | 3.4878 | 3.489706 | 12.16 | 0.062246 | 0.232 | 0.2217676 | 0.01441886 | 0.0105 | 40.7416
5615 | 7.833611 | 2.9244 | 22.8073 | 2 | 3.494 | 3.490036 | 12.21 | 0.062588 | 0.2322 | 0.221744 | 0.01443486 | 0.0104 | 40.7414
5616 | 7.835 | 2.9242 | 22.8114 | 2 | 3.4898 | 3.490376 | 12.18 | 0.062392 | 0.2315 | 0.2217209 | 0.0144342 | 0.0104 | 40.7414
5617 | 7.836389 | 2.9242 | 22.8154 | 2 | 3.4992 | 3.490701 | 12.24 | 0.062815 | 0.2318 | 0.2216975 | 0.01443384 | 0.0103 | 40.7412
5618 | 7.837778 | 2.9239 | 22.8195 | 2 | 3.4794 | 3.491048 | 12.11 | 0.061866 | 0.231 | 0.2216744 | 0.01443248 | 0.0102 | 40.7417
5619 | 7.839167 | 2.9239 | 22.8236 | 2 | 3.4898 | 3.491333 | 12.18 | 0.062383 | 0.2308 | 0.2216515 | 0.01444641 | 0.0101 | 40.7413
5620 | 7.840556 | 2.9236 | 22.8276 | 2 | 3.4763 | 3.491635 | 12.08 | 0.061672 | 0.2293 | 0.2216285 | 0.01444259 | 0.01 | 40.7417
5621 | 7.841944 | 2.9236 | 22.8317 | 2 | 3.5023 | 3.49201 | 12.27 | 0.063041 | 0.23 | 0.2216061 | 0.01443974 | 0.01 | 40.7408
5622 | 7.843333 | 2.9232 | 22.8357 | 2 | 3.4961 | 3.492335 | 12.22 | 0.062708 | 0.2306 | 0.2215841 | 0.01443734 | 0.0099 | 40.741
5623 | 7.844722 | 2.9232 | 22.8398 | 2 | 3.4878 | 3.492663 | 12.16 | 0.062281 | 0.2303 | 0.2215625 | 0.01445101 | 0.0098 | 40.7412
5624 | 7.846111 | 2.9229 | 22.8439 | 2 | 3.4867 | 3.492989 | 12.16 | 0.062182 | 0.2304 | 0.2215408 | 0.01444834 | 0.0097 | 40.7412
5625 | 7.8475 | 2.9229 | 22.8479 | 2 | 3.494 | 3.493309 | 12.21 | 0.062596 | 0.2302 | 0.2215195 | 0.01444495 | 0.0096 | 40.7409
5626 | 7.848889 | 2.9225 | 22.852 | 2 | 3.4961 | 3.493635 | 12.22 | 0.062681 | 0.2303 | 0.2214989 | 0.01444108 | 0.0095 | 40.7408
5627 | 7.850278 | 2.9225 | 22.856 | 2 | 3.4909 | 3.493913 | 12.19 | 0.06243 | 0.2297 | 0.2214788 | 0.01445494 | 0.0094 | 40.7409
5628 | 7.851667 | 2.9221 | 22.8601 | 2 | 3.494 | 3.49421 | 12.21 | 0.062545 | 0.2298 | 0.2214585 | 0.01445035 | 0.0093 | 40.7408
5629 | 7.853056 | 2.9221 | 22.8642 | 2 | 3.4961 | 3.49451 | 12.22 | 0.062656 | 0.2297 | 0.2214387 | 0.01444513 | 0.0092 | 40.7407
5630 | 7.854444 | 2.9216 | 22.8682 | 2 | 3.4992 | 3.494851 | 12.24 | 0.062911 | 0.23 | 0.221418 | 0.01444065 | 0.0091 | 40.7405
5631 | 7.855833 | 2.9216 | 22.8723 | 2 | 3.4981 | 3.495192 | 12.24 | 0.062784 | 0.2303 | 0.2213971 | 0.01445557 | 0.009 | 40.7405
5632 | 7.857222 | 2.9212 | 22.8763 | 2 | 3.5013 | 3.49554 | 12.26 | 0.062977 | 0.2307 | 0.2213772 | 0.01445212 | 0.0088 | 40.7404
5633 | 7.858611 | 2.9212 | 22.8804 | 2 | 3.4909 | 3.495837 | 12.19 | 0.06237 | 0.2296 | 0.2213574 | 0.01444723 | 0.0087 | 40.7407
5634 | 7.86 | 2.9207 | 22.8844 | 2 | 3.4909 | 3.496165 | 12.19 | 0.062439 | 0.2294 | 0.2213377 | 0.01444171 | 0.0086 | 40.7406
5635 | 7.861389 | 2.9207 | 22.8885 | 2 | 3.4992 | 3.496488 | 12.24 | 0.062874 | 0.2295 | 0.2213182 | 0.01445566 | 0.0085 | 40.7403
5636 | 7.862778 | 2.9203 | 22.8926 | 2 | 3.5013 | 3.496836 | 12.26 | 0.063004 | 0.2299 | 0.2212996 | 0.01445089 | 0.0084 | 40.7402
5637 | 7.864444 | 2.9203 | 22.8966 | 2 | 3.5002 | 3.497101 | 12.25 | 0.062887 | 0.2304 | 0.2212818 | 0.01444649 | 0.0083 | 40.7405
5638 | 7.865833 | 2.9198 | 22.9007 | 2 | 3.4971 | 3.497476 | 12.23 | 0.062754 | 0.2303 | 0.2212635 | 0.01444167 | 0.0081 | 40.7405
5639 | 7.867222 | 2.9198 | 22.9047 | 2 | 3.4981 | 3.497812 | 12.24 | 0.06281 | 0.2302 | 0.2212448 | 0.01445726 | 0.008 | 40.7405
5640 | 7.868611 | 2.9193 | 22.9088 | 2 | 3.5002 | 3.49817 | 12.25 | 0.062957 | 0.23 | 0.2212256 | 0.01445202 | 0.0079 | 40.7403
5641 | 7.87 | 2.9193 | 22.9128 | 2 | 3.4971 | 3.498477 | 12.23 | 0.06279 | 0.2296 | 0.2212068 | 0.01444644 | 0.0078 | 40.7404
5642 | 7.871389 | 2.9188 | 22.9169 | 2 | 3.493 | 3.498798 | 12.2 | 0.062605 | 0.2286 | 0.2211878 | 0.01443949 | 0.0077 | 40.7404
5643 | 7.872778 | 2.9188 | 22.9209 | 2 | 3.495 | 3.499104 | 12.22 | 0.062698 | 0.2283 | 0.2211688 | 0.01445202 | 0.0075 | 40.7404
5644 | 7.874167 | 2.9183 | 22.925 | 2 | 3.4992 | 3.499465 | 12.24 | 0.062874 | 0.228 | 0.2211506 | 0.01444423 | 0.0074 | 40.7402
5645 | 7.875556 | 2.9183 | 22.929 | 2 | 3.5157 | 3.499789 | 12.36 | 0.063785 | 0.2292 | 0.2211333 | 0.01443804 | 0.0073 | 40.7396
5646 | 7.876944 | 2.9178 | 22.9331 | 2 | 3.4981 | 3.500131 | 12.24 | 0.062828 | 0.2288 | 0.2211162 | 0.01443209 | 0.0072 | 40.7401
5647 | 7.878333 | 2.9178 | 22.9372 | 2 | 3.4981 | 3.500443 | 12.24 | 0.062819 | 0.2285 | 0.2210985 | 0.01444424 | 0.0071 | 40.7401
5648 | 7.879722 | 2.9174 | 22.9412 | 2 | 3.5054 | 3.500746 | 12.29 | 0.0632 | 0.2286 | 0.2210804 | 0.01443802 | 0.0069 | 40.7398
5649 | 7.881111 | 2.9174 | 22.9453 | 2 | 3.493 | 3.501103 | 12.2 | 0.062644 | 0.2274 | 0.2210625 | 0.01443045 | 0.0068 | 40.7401
5650 | 7.8825 | 2.9168 | 22.9493 | 2 | 3.5023 | 3.501437 | 12.27 | 0.063033 | 0.2278 | 0.2210453 | 0.01442296 | 0.0067 | 40.7399
5651 | 7.883889 | 2.9168 | 22.9534 | 2 | 3.468 | 3.501765 | 12.03 | 0.061186 | 0.2247 | 0.2210288 | 0.01442975 | 0.0066 | 40.7409
5652 | 7.885278 | 2.9163 | 22.9574 | 2 | 3.5075 | 3.502011 | 12.3 | 0.063285 | 0.2254 | 0.2210123 | 0.01441882 | 0.0064 | 40.7396
5653 | 7.886667 | 2.9163 | 22.9615 | 2 | 3.5002 | 3.502339 | 12.25 | 0.062948 | 0.2251 | 0.2209957 | 0.01440589 | 0.0063 | 40.7398
5654 | 7.888056 | 2.9157 | 22.9655 | 2 | 3.5085 | 3.502704 | 12.31 | 0.063431 | 0.2257 | 0.2209794 | 0.01439376 | 0.0062 | 40.7394
5655 | 7.889444 | 2.9157 | 22.9696 | 2 | 3.4857 | 3.503005 | 12.15 | 0.062093 | 0.2245 | 0.2209634 | 0.01440195 | 0.006 | 40.7402
5656 | 7.890833 | 2.9151 | 22.9736 | 2 | 3.5044 | 3.503337 | 12.28 | 0.063198 | 0.2246 | 0.2209485 | 0.01438827 | 0.0059 | 40.7395
5657 | 7.892222 | 2.9151 | 22.9777 | 2 | 3.5023 | 3.503716 | 12.27 | 0.063033 | 0.2243 | 0.2209336 | 0.01437489 | 0.0058 | 40.7395
5658 | 7.893611 | 2.9145 | 22.9817 | 2 | 3.5023 | 3.504057 | 12.27 | 0.063078 | 0.2239 | 0.2209191 | 0.01436089 | 0.0056 | 40.7395
5659 | 7.895 | 2.9145 | 22.9858 | 2 | 3.5168 | 3.50436 | 12.37 | 0.063805 | 0.2247 | 0.2209046 | 0.01436873 | 0.0055 | 40.739
5660 | 7.896389 | 2.9139 | 22.9898 | 2 | 3.5178 | 3.504665 | 12.37 | 0.063982 | 0.2265 | 0.2208906 | 0.01435851 | 0.0053 | 40.7389
5661 | 7.897778 | 2.9139 | 22.9938 | 2 | 3.5044 | 3.504949 | 12.28 | 0.063118 | 0.2266 | 0.2208761 | 0.01434831 | 0.0052 | 40.7394
5662 | 7.899167 | 2.9133 | 22.9979 | 2 | 3.5054 | 3.505315 | 12.29 | 0.063182 | 0.2269 | 0.2208619 | 0.01433826 | 0.005 | 40.7393
5663 | 7.900556 | 2.9133 | 23.0019 | 2 | 3.5023 | 3.505683 | 12.27 | 0.063033 | 0.2273 | 0.2208482 | 0.0143503 | 0.0049 | 40.7393
5664 | 7.901944 | 2.9127 | 23.006 | 2 | 3.5002 | 3.506027 | 12.25 | 0.062879 | 0.2271 | 0.2208349 | 0.01434057 | 0.0048 | 40.7393
5665 | 7.903333 | 2.9127 | 23.01 | 2 | 3.5106 | 3.506334 | 12.32 | 0.063487 | 0.2274 | 0.2208206 | 0.014331 | 0.0046 | 40.739
5666 | 7.904722 | 2.912 | 23.0141 | 2 | 3.5116 | 3.506582 | 12.33 | 0.063534 | 0.2278 | 0.2208056 | 0.01432245 | 0.0045 | 40.7389
5667 | 7.906111 | 2.912 | 23.0181 | 2 | 3.5168 | 3.506965 | 12.37 | 0.063878 | 0.2287 | 0.2207913 | 0.01433636 | 0.0043 | 40.7387
5668 | 7.9075 | 2.9115 | 23.0222 | 2 | 3.5013 | 3.507316 | 12.26 | 0.063031 | 0.2282 | 0.2207768 | 0.01432841 | 0.0042 | 40.7391
5669 | 7.908889 | 2.9115 | 23.0262 | 2 | 3.5075 | 3.507658 | 12.3 | 0.06332 | 0.2279 | 0.2207625 | 0.01432048 | 0.004 | 40.7389
5670 | 7.910278 | 2.9108 | 23.0303 | 2 | 3.5168 | 3.507958 | 12.37 | 0.06378 | 0.2287 | 0.2207485 | 0.01431437 | 0.0038 | 40.7386
5671 | 7.911667 | 2.9108 | 23.0343 | 2 | 3.5075 | 3.508314 | 12.3 | 0.063338 | 0.2287 | 0.2207354 | 0.01432718 | 0.0037 | 40.7388
5672 | 7.913056 | 2.9102 | 23.0383 | 2 | 3.5085 | 3.508651 | 12.31 | 0.063422 | 0.2288 | 0.220722 | 0.01432123 | 0.0036 | 40.7387
5673 | 7.914444 | 2.9102 | 23.0424 | 2 | 3.5116 | 3.50901 | 12.33 | 0.063534 | 0.2293 | 0.2207087 | 0.0143163 | 0.0034 | 40.7386
5674 | 7.915833 | 2.9096 | 23.0464 | 2 | 3.5013 | 3.509304 | 12.26 | 0.06291 | 0.2288 | 0.220696 | 0.01431132 | 0.0033 | 40.7389
5675 | 7.917222 | 2.9096 | 23.0505 | 2 | 3.5126 | 3.509617 | 12.34 | 0.06359 | 0.229 | 0.2206837 | 0.01432361 | 0.0031 | 40.7385
5676 | 7.918611 | 2.9091 | 23.0545 | 2 | 3.5178 | 3.509986 | 12.37 | 0.063982 | 0.2297 | 0.220671 | 0.01431994 | 0.003 | 40.7382
5677 | 7.92 | 2.9091 | 23.0586 | 2 | 3.5044 | 3.510328 | 12.28 | 0.063171 | 0.2296 | 0.2206591 | 0.0143165 | 0.0028 | 40.7386
5678 | 7.921389 | 2.9085 | 23.0626 | 2 | 3.5023 | 3.51066 | 12.27 | 0.062998 | 0.2288 | 0.2206477 | 0.01431186 | 0.0027 | 40.7387
5679 | 7.922778 | 2.9085 | 23.0666 | 2 | 3.5064 | 3.510981 | 12.3 | 0.063264 | 0.2285 | 0.220637 | 0.01432311 | 0.0026 | 40.7385
5680 | 7.924167 | 2.908 | 23.0707 | 2 | 3.5075 | 3.511306 | 12.3 | 0.063347 | 0.2289 | 0.2206263 | 0.01431863 | 0.0024 | 40.7384
5681 | 7.925556 | 2.908 | 23.0747 | 2 | 3.5178 | 3.5116 | 12.37 | 0.06387 | 0.2294 | 0.2206155 | 0.01431496 | 0.0023 | 40.7381
5682 | 7.926944 | 2.9075 | 23.0788 | 2 | 3.5126 | 3.511934 | 12.34 | 0.063608 | 0.23 | 0.2206047 | 0.01431188 | 0.0022 | 40.7382
5683 | 7.928333 | 2.9075 | 23.0828 | 2 | 3.524 | 3.512252 | 12.42 | 0.064215 | 0.2307 | 0.2205941 | 0.01432649 | 0.0021 | 40.7378
5684 | 7.93 | 2.907 | 23.0869 | 2 | 3.5106 | 3.512541 | 12.32 | 0.063505 | 0.2305 | 0.2205846 | 0.01432414 | 0.0019 | 40.7385
5685 | 7.931389 | 2.907 | 23.0909 | 2 | 3.5095 | 3.512823 | 12.32 | 0.06345 | 0.2304 | 0.2205759 | 0.01432202 | 0.0018 | 40.7385
5686 | 7.932778 | 2.9065 | 23.0949 | 2 | 3.5033 | 3.513172 | 12.27 | 0.063124 | 0.2292 | 0.2205674 | 0.01431777 | 0.0017 | 40.7387
5687 | 7.934167 | 2.9065 | 23.099 | 2 | 3.525 | 3.513524 | 12.43 | 0.064355 | 0.2306 | 0.2205599 | 0.01433227 | 0.0016 | 40.7379
5688 | 7.935556 | 2.9061 | 23.103 | 2 | 3.5147 | 3.513876 | 12.35 | 0.063757 | 0.2307 | 0.2205525 | 0.01433018 | 0.0015 | 40.7382
5689 | 7.936944 | 2.9061 | 23.107 | 2 | 3.5023 | 3.514192 | 12.27 | 0.063078 | 0.2296 | 0.2205445 | 0.01432624 | 0.0014 | 40.7386
5690 | 7.938333 | 2.9056 | 23.1111 | 2 | 3.5147 | 3.514542 | 12.35 | 0.063643 | 0.2304 | 0.2205364 | 0.01432268 | 0.0012 | 40.7382
5691 | 7.939722 | 2.9056 | 23.1151 | 2 | 3.5116 | 3.514853 | 12.33 | 0.063561 | 0.23 | 0.2205287 | 0.01433737 | 0.0011 | 40.7382
5692 | 7.941111 | 2.9052 | 23.1192 | 2 | 3.5106 | 3.515198 | 12.32 | 0.063533 | 0.23 | 0.22052 | 0.01433325 | 0.001 | 40.7382
5693 | 7.9425 | 2.9052 | 23.1232 | 2 | 3.5064 | 3.515592 | 12.3 | 0.063329 | 0.2293 | 0.2205118 | 0.01432828 | 0.0009 | 40.7383
5694 | 7.943889 | 2.9048 | 23.1272 | 2 | 3.5157 | 3.515985 | 12.36 | 0.063794 | 0.2293 | 0.2205045 | 0.01432247 | 0.0008 | 40.738
5695 | 7.945278 | 2.9048 | 23.1313 | 2 | 3.5168 | 3.516322 | 12.37 | 0.063805 | 0.2292 | 0.2204984 | 0.0143367 | 0.0007 | 40.7379
5696 | 7.946667 | 2.9044 | 23.1353 | 2 | 3.5343 | 3.516682 | 12.49 | 0.064794 | 0.2308 | 0.2204928 | 0.01433305 | 0.0006 | 40.7373
5697 | 7.948056 | 2.9044 | 23.1393 | 2 | 3.525 | 3.517002 | 12.43 | 0.064253 | 0.2312 | 0.2204879 | 0.01432985 | 0.0005 | 40.7376
5698 | 7.949444 | 2.9041 | 23.1434 | 2 | 3.525 | 3.517307 | 12.43 | 0.064307 | 0.2321 | 0.2204831 | 0.01432802 | 0.0005 | 40.7375
5699 | 7.950833 | 2.9041 | 23.1474 | 2 | 3.5126 | 3.517654 | 12.34 | 0.063645 | 0.2313 | 0.2204786 | 0.0143453 | 0.0004 | 40.7379
5700 | 7.952222 | 2.9038 | 23.1514 | 2 | 3.5199 | 3.517981 | 12.39 | 0.064 | 0.232 | 0.2204742 | 0.01434335 | 0.0003 | 40.7376
5701 | 7.953611 | 2.9038 | 23.1555 | 2 | 3.5106 | 3.51831 | 12.32 | 0.063479 | 0.2313 | 0.2204697 | 0.01434033 | 0.0002 | 40.7379
5702 | 7.955 | 2.9035 | 23.1595 | 2 | 3.5271 | 3.518608 | 12.44 | 0.064401 | 0.2323 | 0.2204651 | 0.01433911 | 0.0001 | 40.7373
5703 | 7.956389 | 2.9035 | 23.1636 | 2 | 3.5116 | 3.518918 | 12.33 | 0.06357 | 0.2319 | 0.22046 | 0.01435692 | 0.0001 | 40.7377
5704 | 7.957778 | 2.9032 | 23.1676 | 2 | 3.5188 | 3.519206 | 12.38 | 0.0639 | 0.2319 | 0.2204549 | 0.01435514 | 0 | 40.7375
5705 | 7.959167 | 2.9032 | 23.1716 | 2 | 3.5188 | 3.51956 | 12.38 | 0.063971 | 0.2321 | 0.2204501 | 0.01435302 | -0.0001 | 40.7375
5706 | 7.960556 | 2.903 | 23.1757 | 2 | 3.5209 | 3.519867 | 12.4 | 0.064003 | 0.2327 | 0.2204458 | 0.01435141 | -0.0001 | 40.7374
5707 | 7.961944 | 2.903 | 23.1797 | 2 | 3.5229 | 3.520137 | 12.41 | 0.064159 | 0.2329 | 0.2204414 | 0.01437161 | -0.0002 | 40.7373
5708 | 7.963333 | 2.9028 | 23.1837 | 2 | 3.5106 | 3.520453 | 12.32 | 0.063461 | 0.2316 | 0.2204371 | 0.01436843 | -0.0002 | 40.7376
5709 | 7.964722 | 2.9028 | 23.1877 | 2 | 3.5188 | 3.520754 | 12.38 | 0.063962 | 0.2316 | 0.2204332 | 0.01436534 | -0.0003 | 40.7373
5710 | 7.966111 | 2.9026 | 23.1918 | 2 | 3.5199 | 3.521064 | 12.39 | 0.063991 | 0.232 | 0.2204297 | 0.01436247 | -0.0003 | 40.7372
5711 | 7.9675 | 2.9026 | 23.1958 | 2 | 3.5353 | 3.521466 | 12.5 | 0.064806 | 0.233 | 0.220426 | 0.01438307 | -0.0004 | 40.7367
5712 | 7.968889 | 2.9025 | 23.1998 | 2 | 3.5301 | 3.521776 | 12.46 | 0.064551 | 0.234 | 0.2204219 | 0.01438307 | -0.0004 | 40.7369
5713 | 7.970278 | 2.9025 | 23.2039 | 2 | 3.5168 | 3.522134 | 12.37 | 0.063797 | 0.2342 | 0.2204181 | 0.01438351 | -0.0004 | 40.7373
5714 | 7.971667 | 2.9024 | 23.2079 | 2 | 3.5281 | 3.522431 | 12.45 | 0.064485 | 0.2346 | 0.2204148 | 0.01438475 | -0.0005 | 40.7368
5715 | 7.973056 | 2.9024 | 23.212 | 2 | 3.524 | 3.522755 | 12.42 | 0.064308 | 0.2345 | 0.2204114 | 0.01440707 | -0.0005 | 40.7369
5716 | 7.974444 | 2.9024 | 23.216 | 2 | 3.5209 | 3.52307 | 12.4 | 0.064065 | 0.234 | 0.2204083 | 0.01440746 | -0.0005 | 40.737
5717 | 7.975833 | 2.9024 | 23.22 | 2 | 3.5157 | 3.523347 | 12.36 | 0.063767 | 0.234 | 0.2204055 | 0.01440778 | -0.0005 | 40.7371
5718 | 7.977222 | 2.9023 | 23.224 | 2 | 3.5188 | 3.523611 | 12.38 | 0.063953 | 0.2339 | 0.2204022 | 0.01440726 | -0.0005 | 40.737
5719 | 7.978611 | 2.9023 | 23.2281 | 2 | 3.524 | 3.523934 | 12.42 | 0.064215 | 0.2337 | 0.2203988 | 0.01442916 | -0.0005 | 40.7368
5720 | 7.98 | 2.9024 | 23.2321 | 2 | 3.5343 | 3.524266 | 12.49 | 0.064767 | 0.2346 | 0.220396 | 0.01442965 | -0.0005 | 40.7364
5721 | 7.981389 | 2.9024 | 23.2361 | 2 | 3.525 | 3.524586 | 12.43 | 0.064289 | 0.2347 | 0.2203936 | 0.01443028 | -0.0005 | 40.7367
5722 | 7.982778 | 2.9024 | 23.2402 | 2 | 3.5312 | 3.524936 | 12.47 | 0.064607 | 0.2351 | 0.2203922 | 0.01443164 | -0.0005 | 40.7365
5723 | 7.984167 | 2.9024 | 23.2442 | 2 | 3.5312 | 3.52528 | 12.47 | 0.064644 | 0.2353 | 0.2203907 | 0.01445563 | -0.0005 | 40.7364
5724 | 7.985556 | 2.9025 | 23.2482 | 2 | 3.526 | 3.525603 | 12.43 | 0.064284 | 0.2357 | 0.2203896 | 0.01445784 | -0.0005 | 40.7366
5725 | 7.986944 | 2.9025 | 23.2523 | 2 | 3.524 | 3.525905 | 12.42 | 0.064308 | 0.2359 | 0.2203884 | 0.01446078 | -0.0005 | 40.7365
5726 | 7.988333 | 2.9026 | 23.2563 | 2 | 3.5147 | 3.526213 | 12.35 | 0.063676 | 0.2348 | 0.2203872 | 0.01446188 | -0.0005 | 40.7369
5727 | 7.989722 | 2.9026 | 23.2603 | 2 | 3.5271 | 3.526588 | 12.44 | 0.064383 | 0.2355 | 0.2203865 | 0.01448594 | -0.0004 | 40.7364
5728 | 7.991111 | 2.9028 | 23.2644 | 2 | 3.5271 | 3.526868 | 12.44 | 0.064401 | 0.2355 | 0.2203863 | 0.01448803 | -0.0004 | 40.7364
5729 | 7.9925 | 2.9028 | 23.2684 | 2 | 3.5291 | 3.527178 | 12.45 | 0.06456 | 0.2357 | 0.2203865 | 0.01449013 | -0.0004 | 40.7362
5730 | 7.994167 | 2.903 | 23.2724 | 2 | 3.525 | 3.527513 | 12.43 | 0.064316 | 0.2361 | 0.2203872 | 0.01449296 | -0.0003 | 40.7367
5731 | 7.995556 | 2.903 | 23.2765 | 2 | 3.5373 | 3.527815 | 12.51 | 0.06499 | 0.2369 | 0.2203883 | 0.01451909 | -0.0003 | 40.7362
5732 | 7.996944 | 2.9032 | 23.2805 | 2 | 3.5178 | 3.528105 | 12.37 | 0.063827 | 0.2359 | 0.2203889 | 0.01452163 | -0.0003 | 40.7369
5733 | 7.998333 | 2.9032 | 23.2845 | 2 | 3.5281 | 3.528426 | 12.45 | 0.064396 | 0.2363 | 0.2203892 | 0.01452432 | -0.0002 | 40.7365
5734 | 7.999722 | 2.9034 | 23.2886 | 2 | 3.5476 | 3.528752 | 12.59 | 0.065544 | 0.2374 | 0.2203895 | 0.01452829 | -0.0002 | 40.7358
5735 | 8.001111 | 2.9034 | 23.2926 | 2 | 3.5343 | 3.529087 | 12.49 | 0.064794 | 0.2379 | 0.2203897 | 0.01455649 | -0.0001 | 40.7362
5736 | 8.0025 | 2.9038 | 23.2966 | 2 | 3.524 | 3.529412 | 12.42 | 0.06426 | 0.2369 | 0.2203912 | 0.01455975 | 0 | 40.7365
5737 | 8.003889 | 2.9038 | 23.3007 | 2 | 3.5322 | 3.529701 | 12.48 | 0.064757 | 0.2377 | 0.2203931 | 0.01456437 | 0 | 40.7361
5738 | 8.005278 | 2.904 | 23.3047 | 2 | 3.524 | 3.530074 | 12.42 | 0.064215 | 0.2372 | 0.2203953 | 0.0145685 | 0.0001 | 40.7364
5739 | 8.006667 | 2.904 | 23.3087 | 2 | 3.524 | 3.530406 | 12.42 | 0.064215 | 0.2368 | 0.2203982 | 0.01459462 | 0.0001 | 40.7364
5740 | 8.008056 | 2.9044 | 23.3128 | 2 | 3.5384 | 3.530773 | 12.52 | 0.065037 | 0.2378 | 0.2204011 | 0.0145996 | 0.0002 | 40.7359
5741 | 8.009444 | 2.9044 | 23.3168 | 2 | 3.5373 | 3.531125 | 12.51 | 0.065009 | 0.2378 | 0.2204045 | 0.01460409 | 0.0003 | 40.7359
5742 | 8.010833 | 2.9047 | 23.3208 | 2 | 3.5414 | 3.531492 | 12.54 | 0.065197 | 0.239 | 0.2204085 | 0.01460994 | 0.0004 | 40.7357
5743 | 8.012222 | 2.9047 | 23.3249 | 2 | 3.5353 | 3.531825 | 12.5 | 0.064859 | 0.2394 | 0.2204118 | 0.01464053 | 0.0004 | 40.7359
5744 | 8.013611 | 2.9052 | 23.3289 | 2 | 3.5312 | 3.532146 | 12.47 | 0.064644 | 0.2393 | 0.2204159 | 0.01464679 | 0.0005 | 40.736
5745 | 8.015 | 2.9052 | 23.3329 | 2 | 3.5301 | 3.532461 | 12.46 | 0.064597 | 0.2388 | 0.2204201 | 0.01465236 | 0.0006 | 40.736
5746 | 8.016389 | 2.9055 | 23.337 | 2 | 3.5301 | 3.53284 | 12.46 | 0.064706 | 0.238 | 0.2204242 | 0.0146565 | 0.0007 | 40.7358
5747 | 8.017778 | 2.9055 | 23.341 | 2 | 3.5363 | 3.533149 | 12.51 | 0.064925 | 0.238 | 0.2204281 | 0.01468529 | 0.0008 | 40.7357
5748 | 8.019167 | 2.906 | 23.3451 | 2 | 3.5281 | 3.533499 | 12.45 | 0.064553 | 0.2374 | 0.2204324 | 0.01468858 | 0.0009 | 40.7358
5749 | 8.020556 | 2.906 | 23.3491 | 2 | 3.5384 | 3.533832 | 12.52 | 0.065056 | 0.2377 | 0.2204364 | 0.01469187 | 0.001 | 40.7355
5750 | 8.021944 | 2.9064 | 23.3531 | 2 | 3.5343 | 3.534134 | 12.49 | 0.064821 | 0.2371 | 0.22044 | 0.01469482 | 0.001 | 40.7356
5751 | 8.023333 | 2.9064 | 23.3572 | 2 | 3.5373 | 3.534449 | 12.51 | 0.064962 | 0.2373 | 0.2204436 | 0.01472247 | 0.0011 | 40.7355
5752 | 8.024722 | 2.9068 | 23.3612 | 2 | 3.5332 | 3.534752 | 12.48 | 0.064833 | 0.2372 | 0.2204465 | 0.01472555 | 0.0012 | 40.7355
5753 | 8.026111 | 2.9068 | 23.3653 | 2 | 3.5353 | 3.535079 | 12.5 | 0.064878 | 0.2379 | 0.220449 | 0.01472935 | 0.0013 | 40.7355
5754 | 8.0275 | 2.9072 | 23.3693 | 2 | 3.5465 | 3.535412 | 12.58 | 0.065516 | 0.2388 | 0.220451 | 0.01473429 | 0.0014 | 40.7351
5755 | 8.028889 | 2.9072 | 23.3733 | 2 | 3.5404 | 3.535739 | 12.53 | 0.065168 | 0.2396 | 0.2204509 | 0.01476555 | 0.0015 | 40.7352
5756 | 8.030278 | 2.9078 | 23.3774 | 2 | 3.5425 | 3.536028 | 12.55 | 0.065217 | 0.24 | 0.220451 | 0.01477219 | 0.0016 | 40.7352
5757 | 8.031667 | 2.9078 | 23.3814 | 2 | 3.5312 | 3.536399 | 12.47 | 0.064598 | 0.2394 | 0.220451 | 0.01477812 | 0.0018 | 40.7355
5758 | 8.033056 | 2.9082 | 23.3855 | 2 | 3.5301 | 3.536717 | 12.46 | 0.06456 | 0.2388 | 0.2204508 | 0.01478306 | 0.0019 | 40.7355
5759 | 8.034444 | 2.9082 | 23.3895 | 2 | 3.5353 | 3.537074 | 12.5 | 0.064916 | 0.2385 | 0.2204506 | 0.01481266 | 0.002 | 40.7352
5760 | 8.035833 | 2.9088 | 23.3935 | 2 | 3.5445 | 3.537445 | 12.56 | 0.065403 | 0.2385 | 0.2204503 | 0.01481718 | 0.0021 | 40.7349
5761 | 8.037222 | 2.9088 | 23.3976 | 2 | 3.5486 | 3.537814 | 12.59 | 0.065582 | 0.2396 | 0.2204503 | 0.01482346 | 0.0022 | 40.7347
5762 | 8.038611 | 2.9093 | 23.4016 | 2 | 3.5291 | 3.538126 | 12.45 | 0.064541 | 0.2391 | 0.2204502 | 0.01482975 | 0.0023 | 40.7353
5763 | 8.04 | 2.9093 | 23.4057 | 2 | 3.5353 | 3.538498 | 12.5 | 0.06485 | 0.2386 | 0.2204514 | 0.01485849 | 0.0024 | 40.7351
5764 | 8.041389 | 2.9098 | 23.4097 | 2 | 3.5425 | 3.538849 | 12.55 | 0.065244 | 0.239 | 0.2204535 | 0.01486464 | 0.0025 | 40.7348
5765 | 8.042778 | 2.9098 | 23.4137 | 2 | 3.5291 | 3.539175 | 12.45 | 0.064522 | 0.2379 | 0.2204558 | 0.01486951 | 0.0027 | 40.7352
5766 | 8.044167 | 2.9103 | 23.4178 | 2 | 3.5373 | 3.539525 | 12.51 | 0.064972 | 0.2376 | 0.2204589 | 0.01487467 | 0.0028 | 40.7349
5767 | 8.045556 | 2.9103 | 23.4218 | 2 | 3.5301 | 3.539864 | 12.46 | 0.064525 | 0.237 | 0.2204625 | 0.01490007 | 0.0029 | 40.7352
5768 | 8.046944 | 2.9109 | 23.4259 | 2 | 3.5343 | 3.540189 | 12.49 | 0.064821 | 0.2358 | 0.2204663 | 0.01490268 | 0.003 | 40.7349
5769 | 8.048333 | 2.9109 | 23.4299 | 2 | 3.5404 | 3.540477 | 12.53 | 0.065159 | 0.2352 | 0.2204706 | 0.01490502 | 0.0031 | 40.7347
5770 | 8.049722 | 2.9113 | 23.434 | 2 | 3.5322 | 3.540826 | 12.48 | 0.064672 | 0.2346 | 0.2204751 | 0.01490567 | 0.0032 | 40.7349
5771 | 8.051111 | 2.9113 | 23.438 | 2 | 3.5465 | 3.541139 | 12.58 | 0.065497 | 0.2348 | 0.2204798 | 0.01492817 | 0.0033 | 40.7344
5772 | 8.0525 | 2.9119 | 23.442 | 2 | 3.5301 | 3.54149 | 12.46 | 0.064597 | 0.2337 | 0.2204848 | 0.01492755 | 0.0035 | 40.7349
5773 | 8.054167 | 2.9119 | 23.4461 | 2 | 3.5445 | 3.541882 | 12.56 | 0.065384 | 0.2334 | 0.2204905 | 0.01492623 | 0.0036 | 40.7347
5774 | 8.055556 | 2.9123 | 23.4501 | 2 | 3.5271 | 3.542272 | 12.44 | 0.064419 | 0.2321 | 0.2204967 | 0.01492344 | 0.0037 | 40.7352
5775 | 8.056944 | 2.9123 | 23.4542 | 2 | 3.5343 | 3.542654 | 12.49 | 0.064821 | 0.2322 | 0.2205036 | 0.01494215 | 0.0038 | 40.7349
5776 | 8.058333 | 2.9127 | 23.4582 | 2 | 3.5394 | 3.542961 | 12.53 | 0.065122 | 0.2318 | 0.2205109 | 0.01493894 | 0.0039 | 40.7347
5777 | 8.059722 | 2.9127 | 23.4623 | 2 | 3.5332 | 3.543114 | 12.48 | 0.064784 | 0.231 | 0.220518 | 0.01493511 | 0.0039 | 40.7349
5778 | 8.061111 | 2.913 | 23.4663 | 2 | 3.5404 | 3.543433 | 12.53 | 0.06515 | 0.2305 | 0.2205254 | 0.01493094 | 0.004 | 40.7346
5779 | 8.0625 | 2.913 | 23.4704 | 2 | 3.5527 | 3.543738 | 12.62 | 0.065826 | 0.231 | 0.2205323 | 0.01494707 | 0.0041 | 40.7342
5780 | 8.063889 | 2.9134 | 23.4744 | 2 | 3.5353 | 3.544065 | 12.5 | 0.064878 | 0.2301 | 0.2205392 | 0.01494235 | 0.0042 | 40.7347
5781 | 8.065278 | 2.9134 | 23.4784 | 2 | 3.5557 | 3.544347 | 12.64 | 0.065942 | 0.2303 | 0.2205465 | 0.01493764 | 0.0043 | 40.7341
5782 | 8.066667 | 2.9136 | 23.4825 | 2 | 3.5445 | 3.544686 | 12.56 | 0.065366 | 0.2302 | 0.2205534 | 0.01493259 | 0.0043 | 40.7343
5783 | 8.068056 | 2.9136 | 23.4865 | 2 | 3.5404 | 3.544906 | 12.53 | 0.06515 | 0.2302 | 0.220561 | 0.01494805 | 0.0044 | 40.7345
5784 | 8.069444 | 2.9139 | 23.4906 | 2 | 3.5384 | 3.545265 | 12.52 | 0.065037 | 0.229 | 0.2205691 | 0.01494133 | 0.0044 | 40.7345
5785 | 8.070833 | 2.9139 | 23.4946 | 2 | 3.5291 | 3.545586 | 12.45 | 0.064469 | 0.2285 | 0.2205774 | 0.01493412 | 0.0045 | 40.7348
5786 | 8.072222 | 2.914 | 23.4987 | 2 | 3.5414 | 3.545871 | 12.54 | 0.065225 | 0.2275 | 0.2205854 | 0.01492551 | 0.0045 | 40.7343
5787 | 8.073611 | 2.914 | 23.5027 | 2 | 3.5394 | 3.546237 | 12.53 | 0.065112 | 0.2269 | 0.2205932 | 0.0149361 | 0.0046 | 40.7343
5788 | 8.075 | 2.9142 | 23.5068 | 2 | 3.5455 | 3.54656 | 12.57 | 0.065413 | 0.2276 | 0.2206014 | 0.01492765 | 0.0046 | 40.7341
5789 | 8.076389 | 2.9142 | 23.5108 | 2 | 3.5445 | 3.546877 | 12.56 | 0.065366 | 0.2274 | 0.2206099 | 0.01491887 | 0.0047 | 40.7341
5790 | 8.077778 | 2.9143 | 23.5149 | 2 | 3.5476 | 3.547177 | 12.59 | 0.065592 | 0.2274 | 0.2206181 | 0.01490983 | 0.0047 | 40.7339
5791 | 8.079167 | 2.9143 | 23.5189 | 2 | 3.5486 | 3.547483 | 12.59 | 0.06553 | 0.227 | 0.2206263 | 0.01492091 | 0.0047 | 40.7339
5792 | 8.080556 | 2.9144 | 23.523 | 2 | 3.5506 | 3.547806 | 12.61 | 0.065742 | 0.2267 | 0.2206342 | 0.01491089 | 0.0047 | 40.7337
5793 | 8.081944 | 2.9144 | 23.527 | 2 | 3.5588 | 3.548065 | 12.67 | 0.066243 | 0.2282 | 0.220642 | 0.01490336 | 0.0047 | 40.7334
5794 | 8.083333 | 2.9144 | 23.5311 | 2 | 3.5425 | 3.548397 | 12.55 | 0.065183 | 0.2279 | 0.22065 | 0.01489535 | 0.0048 | 40.7339
5795 | 8.084722 | 2.9144 | 23.5351 | 2 | 3.5547 | 3.548783 | 12.64 | 0.065968 | 0.2283 | 0.2206581 | 0.01490798 | 0.0048 | 40.7335
5796 | 8.086111 | 2.9144 | 23.5392 | 2 | 3.5404 | 3.549102 | 12.53 | 0.065197 | 0.2283 | 0.2206662 | 0.01490055 | 0.0048 | 40.7339
5797 | 8.0875 | 2.9144 | 23.5432 | 2 | 3.5455 | 3.549488 | 12.57 | 0.065441 | 0.2278 | 0.2206745 | 0.01489229 | 0.0048 | 40.7337
5798 | 8.088889 | 2.9144 | 23.5473 | 2 | 3.5465 | 3.549783 | 12.58 | 0.065497 | 0.2272 | 0.2206821 | 0.01488299 | 0.0048 | 40.7336
5799 | 8.090278 | 2.9144 | 23.5513 | 2 | 3.5404 | 3.55011 | 12.53 | 0.06514 | 0.2258 | 0.2206896 | 0.01489245 | 0.0048 | 40.7338
5800 | 8.091667 | 2.9143 | 23.5554 | 2 | 3.5496 | 3.550473 | 12.6 | 0.065676 | 0.2259 | 0.220697 | 0.01488134 | 0.0048 | 40.7334
5801 | 8.093056 | 2.9143 | 23.5594 | 2 | 3.5578 | 3.550782 | 12.66 | 0.066147 | 0.2267 | 0.2207052 | 0.0148711 | 0.0047 | 40.7331
5802 | 8.094444 | 2.9142 | 23.5635 | 2 | 3.5455 | 3.551089 | 12.57 | 0.065413 | 0.2257 | 0.2207133 | 0.0148596 | 0.0047 | 40.7335
5803 | 8.095833 | 2.9142 | 23.5675 | 2 | 3.5486 | 3.551447 | 12.59 | 0.065573 | 0.226 | 0.2207218 | 0.01486948 | 0.0047 | 40.7334
5804 | 8.097222 | 2.9141 | 23.5716 | 2 | 3.5517 | 3.551794 | 12.61 | 0.065743 | 0.2259 | 0.2207306 | 0.01485829 | 0.0047 | 40.7332
5805 | 8.098611 | 2.9141 | 23.5756 | 2 | 3.5476 | 3.552105 | 12.59 | 0.065572 | 0.2258 | 0.2207395 | 0.01484768 | 0.0046 | 40.7333
5806 | 8.1 | 2.9139 | 23.5797 | 2 | 3.5598 | 3.55241 | 12.67 | 0.066204 | 0.2267 | 0.2207473 | 0.01483884 | 0.0046 | 40.7328
5807 | 8.101389 | 2.9139 | 23.5837 | 2 | 3.5568 | 3.552734 | 12.65 | 0.0661 | 0.2268 | 0.2207549 | 0.01484866 | 0.0045 | 40.7329
5808 | 8.102778 | 2.9137 | 23.5878 | 2 | 3.5517 | 3.553074 | 12.61 | 0.065725 | 0.2271 | 0.2207633 | 0.01484041 | 0.0045 | 40.733
5809 | 8.104167 | 2.9137 | 23.5918 | 2 | 3.5547 | 3.553382 | 12.64 | 0.06593 | 0.2269 | 0.2207721 | 0.01483168 | 0.0045 | 40.7329
5810 | 8.105556 | 2.9135 | 23.5959 | 2 | 3.5639 | 3.553746 | 12.7 | 0.06644 | 0.2276 | 0.2207808 | 0.01482416 | 0.0044 | 40.7325
5811 | 8.106944 | 2.9135 | 23.5999 | 2 | 3.5608 | 3.554055 | 12.68 | 0.066288 | 0.228 | 0.2207898 | 0.01483566 | 0.0044 | 40.7326
5812 | 8.108333 | 2.9133 | 23.604 | 2 | 3.5527 | 3.554335 | 12.62 | 0.06579 | 0.2282 | 0.2207984 | 0.014829 | 0.0043 | 40.7328
5813 | 8.109722 | 2.9133 | 23.608 | 2 | 3.5486 | 3.554622 | 12.59 | 0.065658 | 0.2281 | 0.2208071 | 0.01482215 | 0.0042 | 40.7329
5814 | 8.111111 | 2.913 | 23.612 | 2 | 3.5578 | 3.554959 | 12.66 | 0.066091 | 0.2276 | 0.2208163 | 0.01481461 | 0.0042 | 40.7326
5815 | 8.1125 | 2.913 | 23.6161 | 2 | 3.5537 | 3.555317 | 12.63 | 0.06596 | 0.2278 | 0.2208255 | 0.01482589 | 0.0041 | 40.7326
5816 | 8.113889 | 2.9127 | 23.6201 | 2 | 3.5578 | 3.555669 | 12.66 | 0.066118 | 0.2282 | 0.2208351 | 0.01481921 | 0.0041 | 40.7325
5817 | 8.115278 | 2.9127 | 23.6242 | 2 | 3.5578 | 3.555979 | 12.66 | 0.066073 | 0.2286 | 0.2208449 | 0.0148129 | 0.004 | 40.7325
5818 | 8.116667 | 2.9124 | 23.6282 | 2 | 3.5435 | 3.556265 | 12.56 | 0.065366 | 0.2277 | 0.2208546 | 0.01480569 | 0.0039 | 40.7329
5819 | 8.118333 | 2.9124 | 23.6323 | 2 | 3.5517 | 3.556569 | 12.61 | 0.065725 | 0.2276 | 0.220865 | 0.01481654 | 0.0038 | 40.7329
5820 | 8.119722 | 2.9121 | 23.6363 | 2 | 3.5517 | 3.556874 | 12.61 | 0.065734 | 0.2275 | 0.2208758 | 0.01480907 | 0.0038 | 40.7329
5821 | 8.121111 | 2.9121 | 23.6404 | 2 | 3.5578 | 3.557202 | 12.66 | 0.066137 | 0.2266 | 0.2208867 | 0.01480063 | 0.0037 | 40.7326
5822 | 8.1225 | 2.9117 | 23.6444 | 2 | 3.5527 | 3.557542 | 12.62 | 0.065855 | 0.2264 | 0.2208977 | 0.01479242 | 0.0036 | 40.7327
5823 | 8.123889 | 2.9117 | 23.6485 | 2 | 3.5547 | 3.557847 | 12.64 | 0.065958 | 0.2259 | 0.2209088 | 0.01480012 | 0.0035 | 40.7326
5824 | 8.125278 | 2.9114 | 23.6525 | 2 | 3.5659 | 3.558123 | 12.72 | 0.066508 | 0.2267 | 0.2209202 | 0.01479235 | 0.0034 | 40.7322
5825 | 8.126667 | 2.9114 | 23.6565 | 2 | 3.5547 | 3.558458 | 12.64 | 0.065987 | 0.2263 | 0.2209316 | 0.01478383 | 0.0033 | 40.7325
5826 | 8.128056 | 2.911 | 23.6606 | 2 | 3.5588 | 3.558752 | 12.67 | 0.066156 | 0.2262 | 0.2209425 | 0.01477462 | 0.0032 | 40.7324
5827 | 8.129444 | 2.911 | 23.6646 | 2 | 3.5639 | 3.559093 | 12.7 | 0.066497 | 0.2268 | 0.2209542 | 0.01478435 | 0.0031 | 40.7321
5828 | 8.130833 | 2.9106 | 23.6687 | 2 | 3.5557 | 3.559442 | 12.64 | 0.066063 | 0.2271 | 0.2209653 | 0.01477642 | 0.0031 | 40.7323
5829 | 8.132222 | 2.9106 | 23.6727 | 2 | 3.5649 | 3.559754 | 12.71 | 0.066469 | 0.227 | 0.2209764 | 0.01476859 | 0.003 | 40.7321
5830 | 8.133611 | 2.9102 | 23.6768 | 2 | 3.5669 | 3.560093 | 12.72 | 0.066601 | 0.2281 | 0.2209879 | 0.01476195 | 0.0028 | 40.7319
5831 | 8.135 | 2.9102 | 23.6808 | 2 | 3.5639 | 3.56046 | 12.7 | 0.066497 | 0.2293 | 0.2209989 | 0.01477532 | 0.0027 | 40.732
5832 | 8.136389 | 2.9098 | 23.6849 | 2 | 3.5598 | 3.560769 | 12.67 | 0.066232 | 0.2292 | 0.2210099 | 0.01477024 | 0.0026 | 40.7321
5833 | 8.137778 | 2.9098 | 23.6889 | 2 | 3.5619 | 3.561103 | 12.69 | 0.066345 | 0.229 | 0.2210209 | 0.01476441 | 0.0025 | 40.732
5834 | 8.139167 | 2.9093 | 23.693 | 2 | 3.5659 | 3.561388 | 12.72 | 0.066544 | 0.2293 | 0.2210327 | 0.01475978 | 0.0024 | 40.7318
5835 | 8.140556 | 2.9093 | 23.697 | 2 | 3.5496 | 3.561721 | 12.6 | 0.065666 | 0.2282 | 0.2210439 | 0.01477131 | 0.0023 | 40.7323
5836 | 8.141944 | 2.9089 | 23.701 | 2 | 3.5659 | 3.562034 | 12.72 | 0.06666 | 0.2288 | 0.2210552 | 0.014766 | 0.0022 | 40.7317
5837 | 8.143333 | 2.9089 | 23.7051 | 2 | 3.5619 | 3.562342 | 12.69 | 0.066403 | 0.2286 | 0.2210672 | 0.01476007 | 0.0021 | 40.7318
5838 | 8.144722 | 2.9085 | 23.7091 | 2 | 3.574 | 3.562688 | 12.77 | 0.067054 | 0.2294 | 0.2210793 | 0.01475549 | 0.002 | 40.7314
5839 | 8.146111 | 2.9085 | 23.7132 | 2 | 3.571 | 3.562965 | 12.75 | 0.066846 | 0.2299 | 0.221092 | 0.01476951 | 0.0019 | 40.7314
5840 | 8.1475 | 2.9081 | 23.7172 | 2 | 3.5669 | 3.56331 | 12.72 | 0.066601 | 0.2305 | 0.221104 | 0.01476648 | 0.0018 | 40.7315
5841 | 8.148889 | 2.9081 | 23.7213 | 2 | 3.573 | 3.563603 | 12.77 | 0.067007 | 0.231 | 0.2211162 | 0.01476374 | 0.0017 | 40.7312
5842 | 8.150278 | 2.9077 | 23.7253 | 2 | 3.5639 | 3.563911 | 12.7 | 0.066477 | 0.2316 | 0.2211291 | 0.01476186 | 0.0016 | 40.7315
5843 | 8.151667 | 2.9077 | 23.7293 | 2 | 3.572 | 3.564234 | 12.76 | 0.066866 | 0.2325 | 0.2211424 | 0.0147799 | 0.0015 | 40.7313
5844 | 8.153056 | 2.9073 | 23.7334 | 2 | 3.5608 | 3.564537 | 12.68 | 0.066279 | 0.232 | 0.2211555 | 0.01477858 | 0.0014 | 40.7316
5845 | 8.154444 | 2.9073 | 23.7374 | 2 | 3.568 | 3.564869 | 12.73 | 0.066704 | 0.2325 | 0.2211689 | 0.01477825 | 0.0013 | 40.7313
5846 | 8.155833 | 2.9069 | 23.7414 | 2 | 3.5659 | 3.565167 | 12.72 | 0.06663 | 0.2331 | 0.2211826 | 0.01477744 | 0.0012 | 40.7313
5847 | 8.157222 | 2.9069 | 23.7455 | 2 | 3.5619 | 3.565446 | 12.69 | 0.066393 | 0.2327 | 0.2211969 | 0.01479676 | 0.0011 | 40.7314
5848 | 8.158611 | 2.9066 | 23.7495 | 2 | 3.5608 | 3.565772 | 12.68 | 0.066317 | 0.2324 | 0.2212116 | 0.01479499 | 0.001 | 40.7314
5849 | 8.16 | 2.9066 | 23.7536 | 2 | 3.5598 | 3.566085 | 12.67 | 0.066213 | 0.2323 | 0.2212258 | 0.01479259 | 0.0009 | 40.7314
5850 | 8.161389 | 2.9062 | 23.7576 | 2 | 3.572 | 3.566404 | 12.76 | 0.066903 | 0.2331 | 0.2212401 | 0.01479132 | 0.0008 | 40.731
5851 | 8.162778 | 2.9062 | 23.7616 | 2 | 3.5751 | 3.566692 | 12.78 | 0.067055 | 0.2333 | 0.2212538 | 0.01481193 | 0.0008 | 40.7309
5852 | 8.164167 | 2.906 | 23.7657 | 2 | 3.5639 | 3.567017 | 12.7 | 0.066497 | 0.2334 | 0.2212675 | 0.01481108 | 0.0007 | 40.7311
5853 | 8.165556 | 2.906 | 23.7697 | 2 | 3.571 | 3.567306 | 12.75 | 0.066913 | 0.2336 | 0.2212812 | 0.01481045 | 0.0006 | 40.7309
5854 | 8.166944 | 2.9056 | 23.7738 | 2 | 3.57 | 3.567634 | 12.74 | 0.066762 | 0.2336 | 0.2212944 | 0.01481025 | 0.0005 | 40.7309
5855 | 8.168333 | 2.9056 | 23.7778 | 2 | 3.5822 | 3.567962 | 12.83 | 0.067472 | 0.2343 | 0.221307 | 0.01483186 | 0.0004 | 40.7305
5856 | 8.169722 | 2.9054 | 23.7818 | 2 | 3.572 | 3.568287 | 12.76 | 0.067 | 0.2347 | 0.2213172 | 0.01483319 | 0.0004 | 40.7307
5857 | 8.171111 | 2.9054 | 23.7859 | 2 | 3.5791 | 3.568591 | 12.81 | 0.06731 | 0.2359 | 0.2213269 | 0.01483579 | 0.0003 | 40.7305
5858 | 8.1725 | 2.9052 | 23.7899 | 2 | 3.5659 | 3.568896 | 12.72 | 0.06664 | 0.2359 | 0.2213362 | 0.01483826 | 0.0002 | 40.7308
5859 | 8.173889 | 2.9052 | 23.7939 | 2 | 3.5649 | 3.569201 | 12.71 | 0.066553 | 0.2353 | 0.2213454 | 0.01486176 | 0.0002 | 40.7309
5860 | 8.175278 | 2.905 | 23.798 | 2 | 3.5872 | 3.569531 | 12.87 | 0.067834 | 0.2367 | 0.2213554 | 0.01486534 | 0.0001 | 40.7301
5861 | 8.176667 | 2.905 | 23.802 | 2 | 3.57 | 3.569844 | 12.74 | 0.066818 | 0.236 | 0.221365 | 0.01486809 | 0.0001 | 40.7306
5862 | 8.178333 | 2.9048 | 23.8061 | 2 | 3.5751 | 3.570098 | 12.78 | 0.067037 | 0.2365 | 0.2213743 | 0.01487134 | 0 | 40.7307
5863 | 8.179722 | 2.9048 | 23.8101 | 2 | 3.568 | 3.570411 | 12.73 | 0.066657 | 0.2362 | 0.2213836 | 0.01489609 | 0 | 40.7309
5864 | 8.181111 | 2.9047 | 23.8141 | 2 | 3.5639 | 3.570626 | 12.7 | 0.066526 | 0.2357 | 0.2213928 | 0.01489822 | -0.0001 | 40.731
5865 | 8.1825 | 2.9047 | 23.8182 | 2 | 3.5791 | 3.57096 | 12.81 | 0.067273 | 0.2364 | 0.2214021 | 0.01490036 | -0.0001 | 40.7305
5866 | 8.183889 | 2.9046 | 23.8222 | 2 | 3.5649 | 3.571278 | 12.71 | 0.066487 | 0.2364 | 0.221411 | 0.01490202 | -0.0001 | 40.7309
5867 | 8.185278 | 2.9046 | 23.8262 | 2 | 3.5771 | 3.571552 | 12.8 | 0.067169 | 0.2368 | 0.2214201 | 0.01492899 | -0.0002 | 40.7305
5868 | 8.186667 | 2.9046 | 23.8303 | 2 | 3.5669 | 3.571865 | 12.72 | 0.066686 | 0.2362 | 0.2214292 | 0.01493037 | -0.0002 | 40.7307
5869 | 8.188056 | 2.9046 | 23.8343 | 2 | 3.569 | 3.572171 | 12.74 | 0.0668 | 0.2358 | 0.2214379 | 0.0149312 | -0.0002 | 40.7306
5870 | 8.189444 | 2.9045 | 23.8383 | 2 | 3.57 | 3.572511 | 12.74 | 0.066847 | 0.236 | 0.2214463 | 0.01493329 | -0.0002 | 40.7306
5871 | 8.190833 | 2.9045 | 23.8424 | 2 | 3.5822 | 3.572784 | 12.83 | 0.067481 | 0.2369 | 0.2214547 | 0.01495937 | -0.0002 | 40.7302
5872 | 8.192222 | 2.9046 | 23.8464 | 2 | 3.5832 | 3.573098 | 12.84 | 0.067538 | 0.2377 | 0.221463 | 0.01496381 | -0.0002 | 40.7301
5873 | 8.193611 | 2.9046 | 23.8505 | 2 | 3.5608 | 3.573375 | 12.68 | 0.066366 | 0.2366 | 0.2214711 | 0.01496653 | -0.0002 | 40.7307
5874 | 8.195 | 2.9046 | 23.8545 | 2 | 3.574 | 3.57371 | 12.77 | 0.067084 | 0.2366 | 0.2214791 | 0.01496974 | -0.0002 | 40.7303
5875 | 8.196389 | 2.9046 | 23.8585 | 2 | 3.574 | 3.574007 | 12.77 | 0.067026 | 0.237 | 0.2214868 | 0.0149956 | -0.0002 | 40.7303
5876 | 8.197778 | 2.9048 | 23.8626 | 2 | 3.574 | 3.574318 | 12.77 | 0.066989 | 0.2372 | 0.2214945 | 0.01499964 | -0.0002 | 40.7303
5877 | 8.199167 | 2.9048 | 23.8666 | 2 | 3.5832 | 3.57463 | 12.84 | 0.067557 | 0.2373 | 0.2215016 | 0.01500403 | -0.0002 | 40.7299
5878 | 8.200556 | 2.9049 | 23.8706 | 2 | 3.5761 | 3.574938 | 12.79 | 0.067198 | 0.2375 | 0.2215081 | 0.01501649 | -0.0002 | 40.7301
5879 | 8.201944 | 2.9049 | 23.8747 | 2 | 3.5751 | 3.575268 | 12.78 | 0.067171 | 0.2371 | 0.2215141 | 0.01503443 | -0.0001 | 40.73
5880 | 8.203333 | 2.9051 | 23.8787 | 2 | 3.5801 | 3.575563 | 12.82 | 0.067349 | 0.2376 | 0.2215198 | 0.01504702 | -0.0001 | 40.7299
5881 | 8.204722 | 2.9051 | 23.8827 | 2 | 3.5791 | 3.575834 | 12.81 | 0.067256 | 0.2375 | 0.2215259 | 0.01505913 | -0.0001 | 40.7299
5882 | 8.206111 | 2.9054 | 23.8868 | 2 | 3.5771 | 3.576174 | 12.8 | 0.067187 | 0.2375 | 0.2215316 | 0.01507161 | 0 | 40.7299
5883 | 8.2075 | 2.9054 | 23.8908 | 2 | 3.5771 | 3.576493 | 12.8 | 0.067196 | 0.2369 | 0.2215374 | 0.01508917 | 0 | 40.7299
5884 | 8.208889 | 2.9057 | 23.8948 | 2 | 3.5801 | 3.576829 | 12.82 | 0.067405 | 0.2372 | 0.2215434 | 0.01510122 | 0.0001 | 40.7298
5885 | 8.210278 | 2.9057 | 23.8989 | 2 | 3.5933 | 3.577157 | 12.91 | 0.068109 | 0.2384 | 0.2215493 | 0.01511543 | 0.0002 | 40.7293
5886 | 8.211667 | 2.9061 | 23.9029 | 2 | 3.5801 | 3.577459 | 12.82 | 0.067425 | 0.2384 | 0.2215554 | 0.0151298 | 0.0003 | 40.7297
5887 | 8.213056 | 2.9061 | 23.9069 | 2 | 3.5892 | 3.57777 | 12.88 | 0.067938 | 0.2397 | 0.2215615 | 0.01515052 | 0.0003 | 40.7293
5888 | 8.214444 | 2.9065 | 23.911 | 2 | 3.5791 | 3.578078 | 12.81 | 0.067348 | 0.2393 | 0.2215674 | 0.01516612 | 0.0004 | 40.7296
5889 | 8.215833 | 2.9065 | 23.915 | 2 | 3.5892 | 3.57841 | 12.88 | 0.067871 | 0.2386 | 0.221574 | 0.01518049 | 0.0005 | 40.7293
5890 | 8.217222 | 2.907 | 23.9191 | 2 | 3.573 | 3.578733 | 12.77 | 0.06696 | 0.2383 | 0.2215812 | 0.01519431 | 0.0006 | 40.7298
5891 | 8.218611 | 2.907 | 23.9231 | 2 | 3.568 | 3.579041 | 12.73 | 0.066657 | 0.2375 | 0.2215884 | 0.01521229 | 0.0007 | 40.7299
5892 | 8.22 | 2.9075 | 23.9271 | 2 | 3.573 | 3.579348 | 12.77 | 0.066988 | 0.2367 | 0.2215955 | 0.01522389 | 0.0008 | 40.7297
5893 | 8.221389 | 2.9075 | 23.9312 | 2 | 3.5872 | 3.579674 | 12.87 | 0.067795 | 0.237 | 0.2216024 | 0.01523675 | 0.0009 | 40.7292
5894 | 8.222778 | 2.908 | 23.9352 | 2 | 3.5933 | 3.579984 | 12.91 | 0.068157 | 0.2375 | 0.2216088 | 0.01525011 | 0.0011 | 40.7289
5895 | 8.224167 | 2.908 | 23.9393 | 2 | 3.5913 | 3.580278 | 12.9 | 0.068013 | 0.2385 | 0.2216146 | 0.01526875 | 0.0012 | 40.7289
5896 | 8.225556 | 2.9086 | 23.9433 | 2 | 3.5771 | 3.580569 | 12.8 | 0.067178 | 0.2377 | 0.2216194 | 0.01528237 | 0.0013 | 40.7294
5897 | 8.226944 | 2.9086 | 23.9473 | 2 | 3.5842 | 3.580875 | 12.85 | 0.067614 | 0.2376 | 0.2216241 | 0.01529539 | 0.0014 | 40.7291
5898 | 8.228333 | 2.9092 | 23.9514 | 2 | 3.5771 | 3.581233 | 12.8 | 0.067196 | 0.2372 | 0.2216285 | 0.01530731 | 0.0015 | 40.7293
5899 | 8.229722 | 2.9092 | 23.9554 | 2 | 3.5902 | 3.581524 | 12.89 | 0.067947 | 0.2375 | 0.2216326 | 0.01532551 | 0.0017 | 40.7289
5900 | 8.231111 | 2.9098 | 23.9595 | 2 | 3.5872 | 3.581839 | 12.87 | 0.06772 | 0.2378 | 0.2216364 | 0.01533825 | 0.0018 | 40.7289
5901 | 8.2325 | 2.9098 | 23.9635 | 2 | 3.572 | 3.582148 | 12.76 | 0.066903 | 0.2371 | 0.2216405 | 0.01535046 | 0.0019 | 40.7294
5902 | 8.233889 | 2.9104 | 23.9675 | 2 | 3.5771 | 3.582456 | 12.8 | 0.067169 | 0.2365 | 0.221644 | 0.0153615 | 0.0021 | 40.7292
5903 | 8.235278 | 2.9104 | 23.9716 | 2 | 3.5761 | 3.582735 | 12.79 | 0.067188 | 0.2361 | 0.2216473 | 0.01537759 | 0.0022 | 40.7291
5904 | 8.236944 | 2.9111 | 23.9756 | 2 | 3.5892 | 3.582932 | 12.88 | 0.067948 | 0.2364 | 0.22165 | 0.01538849 | 0.0024 | 40.729
5905 | 8.238333 | 2.9111 | 23.9797 | 2 | 3.5872 | 3.583248 | 12.87 | 0.067785 | 0.2364 | 0.2216523 | 0.01540113 | 0.0025 | 40.729
5906 | 8.239722 | 2.9117 | 23.9837 | 2 | 3.568 | 3.58354 | 12.73 | 0.066685 | 0.2352 | 0.2216542 | 0.01541206 | 0.0026 | 40.7296
5907 | 8.241111 | 2.9117 | 23.9878 | 2 | 3.5872 | 3.583853 | 12.87 | 0.067824 | 0.2353 | 0.2216563 | 0.0154253 | 0.0028 | 40.7289
5908 | 8.2425 | 2.9123 | 23.9918 | 2 | 3.5801 | 3.584116 | 12.82 | 0.067405 | 0.2349 | 0.2216585 | 0.01543581 | 0.0029 | 40.7291
5909 | 8.243889 | 2.9123 | 23.9959 | 2 | 3.5822 | 3.584416 | 12.83 | 0.067549 | 0.2344 | 0.2216606 | 0.01544558 | 0.0031 | 40.729
5910 | 8.245278 | 2.9129 | 23.9999 | 2 | 3.5842 | 3.584712 | 12.85 | 0.067614 | 0.2342 | 0.2216624 | 0.01545481 | 0.0032 | 40.7289
5911 | 8.246667 | 2.9129 | 24.004 | 2 | 3.5822 | 3.585009 | 12.83 | 0.06749 | 0.2346 | 0.2216649 | 0.01546735 | 0.0033 | 40.7289
5912 | 8.248056 | 2.9136 | 24.008 | 2 | 3.5832 | 3.585357 | 12.84 | 0.067626 | 0.2346 | 0.2216675 | 0.01547713 | 0.0035 | 40.7288
5913 | 8.249444 | 2.9136 | 24.0121 | 2 | 3.5913 | 3.585718 | 12.9 | 0.068052 | 0.2352 | 0.2216688 | 0.01548824 | 0.0036 | 40.7285
5914 | 8.250833 | 2.9142 | 24.0161 | 2 | 3.574 | 3.586032 | 12.77 | 0.067114 | 0.234 | 0.2216702 | 0.01549861 | 0.0038 | 40.729
5915 | 8.252222 | 2.9142 | 24.0202 | 2 | 3.5832 | 3.586323 | 12.84 | 0.067576 | 0.2335 | 0.2216717 | 0.01550817 | 0.0039 | 40.7287
5916 | 8.253611 | 2.9148 | 24.0242 | 2 | 3.5811 | 3.586616 | 12.82 | 0.067453 | 0.2325 | 0.2216728 | 0.01551647 | 0.004 | 40.7287
5917 | 8.255 | 2.9148 | 24.0283 | 2 | 3.5842 | 3.586923 | 12.85 | 0.06754 | 0.2326 | 0.2216738 | 0.01552444 | 0.0042 | 40.7286
5918 | 8.256389 | 2.9153 | 24.0323 | 2 | 3.568 | 3.587261 | 12.73 | 0.066685 | 0.2307 | 0.2216743 | 0.01553023 | 0.0043 | 40.7291
5919 | 8.257778 | 2.9153 | 24.0364 | 2 | 3.5771 | 3.587554 | 12.8 | 0.067206 | 0.2297 | 0.2216745 | 0.01553456 | 0.0044 | 40.7287
5920 | 8.259167 | 2.9159 | 24.0404 | 2 | 3.5771 | 3.587895 | 12.8 | 0.067187 | 0.2288 | 0.2216736 | 0.01553773 | 0.0045 | 40.7287
5921 | 8.260556 | 2.9159 | 24.0445 | 2 | 3.5832 | 3.58819 | 12.84 | 0.067557 | 0.228 | 0.2216728 | 0.01553996 | 0.0047 | 40.7285
5922 | 8.261944 | 2.9164 | 24.0485 | 2 | 3.5973 | 3.588477 | 12.94 | 0.068337 | 0.2283 | 0.2216713 | 0.01554132 | 0.0048 | 40.728
5923 | 8.263333 | 2.9164 | 24.0526 | 2 | 3.5872 | 3.588824 | 12.87 | 0.067795 | 0.2286 | 0.2216703 | 0.01554526 | 0.0049 | 40.7282
5924 | 8.264722 | 2.9168 | 24.0566 | 2 | 3.5852 | 3.589108 | 12.85 | 0.067606 | 0.2279 | 0.2216694 | 0.01554608 | 0.005 | 40.7283
5925 | 8.266111 | 2.9168 | 24.0607 | 2 | 3.5872 | 3.589418 | 12.87 | 0.067729 | 0.228 | 0.2216683 | 0.01554774 | 0.0051 | 40.7282
5926 | 8.2675 | 2.9172 | 24.0647 | 2 | 3.5953 | 3.589706 | 12.93 | 0.068223 | 0.2282 | 0.2216674 | 0.01555005 | 0.0052 | 40.7279
5927 | 8.268889 | 2.9172 | 24.0688 | 2 | 3.5933 | 3.590026 | 12.91 | 0.068207 | 0.2284 | 0.2216667 | 0.01555266 | 0.0053 | 40.7278
5928 | 8.270278 | 2.9176 | 24.0728 | 2 | 3.5872 | 3.590316 | 12.87 | 0.067854 | 0.2277 | 0.2216662 | 0.01555429 | 0.0054 | 40.728
5929 | 8.271667 | 2.9176 | 24.0769 | 2 | 3.5943 | 3.590641 | 12.92 | 0.068234 | 0.2278 | 0.2216652 | 0.01555677 | 0.0055 | 40.7277
5930 | 8.273056 | 2.9179 | 24.0809 | 2 | 3.5913 | 3.590918 | 12.9 | 0.068013 | 0.2275 | 0.2216667 | 0.01555844 | 0.0056 | 40.7278
5931 | 8.274444 | 2.9179 | 24.085 | 2 | 3.5953 | 3.59118 | 12.93 | 0.068301 | 0.2277 | 0.2216672 | 0.01555978 | 0.0056 | 40.7276
5932 | 8.275833 | 2.9183 | 24.089 | 2 | 3.5832 | 3.591482 | 12.84 | 0.067606 | 0.2271 | 0.221668 | 0.01556092 | 0.0057 | 40.728
5933 | 8.277222 | 2.9183 | 24.0931 | 2 | 3.5892 | 3.591773 | 12.88 | 0.067918 | 0.2268 | 0.2216692 | 0.01556132 | 0.0058 | 40.7277
5934 | 8.278611 | 2.9185 | 24.0972 | 2 | 3.5933 | 3.592085 | 12.91 | 0.068109 | 0.227 | 0.2216705 | 0.01556292 | 0.0058 | 40.7276
5935 | 8.28 | 2.9185 | 24.1012 | 2 | 3.5913 | 3.592376 | 12.9 | 0.068013 | 0.2269 | 0.2216715 | 0.01556258 | 0.0059 | 40.7276
5936 | 8.281389 | 2.9188 | 24.1053 | 2 | 3.6034 | 3.592713 | 12.98 | 0.068749 | 0.2278 | 0.2216726 | 0.01556529 | 0.006 | 40.7271
5937 | 8.282778 | 2.9188 | 24.1093 | 2 | 3.6013 | 3.592985 | 12.97 | 0.068529 | 0.2287 | 0.2216734 | 0.01556892 | 0.006 | 40.7272
5938 | 8.284167 | 2.919 | 24.1134 | 2 | 3.5973 | 3.593329 | 12.94 | 0.068347 | 0.2298 | 0.2216742 | 0.01557388 | 0.0061 | 40.7273
5939 | 8.285556 | 2.919 | 24.1174 | 2 | 3.5983 | 3.593594 | 12.95 | 0.068367 | 0.2292 | 0.2216746 | 0.01557721 | 0.0061 | 40.7272
5940 | 8.286944 | 2.9192 | 24.1215 | 2 | 3.5892 | 3.593939 | 12.88 | 0.067862 | 0.2297 | 0.2216755 | 0.01558204 | 0.0062 | 40.7275
5941 | 8.288333 | 2.9192 | 24.1255 | 2 | 3.6013 | 3.594238 | 12.97 | 0.068557 | 0.23 | 0.2216762 | 0.01558716 | 0.0062 | 40.727
5942 | 8.289722 | 2.9194 | 24.1296 | 2 | 3.5953 | 3.594504 | 12.93 | 0.068214 | 0.2301 | 0.2216762 | 0.01559285 | 0.0062 | 40.7272
5943 | 8.291111 | 2.9194 | 24.1337 | 2 | 3.6054 | 3.594834 | 13 | 0.068786 | 0.231 | 0.221676 | 0.01559833 | 0.0063 | 40.7268
5944 | 8.2925 | 2.9196 | 24.1377 | 2 | 3.5973 | 3.595128 | 12.94 | 0.068319 | 0.2312 | 0.2216759 | 0.01560554 | 0.0063 | 40.727
5945 | 8.293889 | 2.9196 | 24.1418 | 2 | 3.5842 | 3.595402 | 12.85 | 0.067643 | 0.2297 | 0.2216756 | 0.01561016 | 0.0063 | 40.7274
5946 | 8.295278 | 2.9197 | 24.1458 | 2 | 3.5822 | 3.595706 | 12.83 | 0.06751 | 0.2285 | 0.221675 | 0.01561295 | 0.0064 | 40.7274
5947 | 8.296667 | 2.9197 | 24.1499 | 2 | 3.5913 | 3.596023 | 12.9 | 0.068013 | 0.2286 | 0.2216741 | 0.01561585 | 0.0064 | 40.7271
5948 | 8.298333 | 2.9198 | 24.1539 | 2 | 3.5953 | 3.596336 | 12.93 | 0.068261 | 0.2289 | 0.2216724 | 0.01561919 | 0.0064 | 40.7272
5949 | 8.299722 | 2.9198 | 24.158 | 2 | 3.5993 | 3.596684 | 12.96 | 0.068461 | 0.2294 | 0.2216717 | 0.01562277 | 0.0064 | 40.727
5950 | 8.301111 | 2.9199 | 24.162 | 2 | 3.6034 | 3.597022 | 12.98 | 0.068626 | 0.2297 | 0.2216708 | 0.01562684 | 0.0064 | 40.7269
5951 | 8.3025 | 2.9199 | 24.1661 | 2 | 3.5892 | 3.597343 | 12.88 | 0.067826 | 0.2286 | 0.2216706 | 0.01563011 | 0.0064 | 40.7273
5952 | 8.303889 | 2.9199 | 24.1701 | 2 | 3.6054 | 3.597636 | 13 | 0.068844 | 0.2291 | 0.2216699 | 0.01563337 | 0.0064 | 40.7267
5953 | 8.305278 | 2.9199 | 24.1742 | 2 | 3.5953 | 3.597935 | 12.93 | 0.068271 | 0.2292 | 0.221669 | 0.01563645 | 0.0064 | 40.727
5954 | 8.306667 | 2.9199 | 24.1783 | 2 | 3.6034 | 3.598187 | 12.98 | 0.068769 | 0.2314 | 0.2216678 | 0.01564311 | 0.0064 | 40.7266
5955 | 8.308056 | 2.9199 | 24.1823 | 2 | 3.5973 | 3.598499 | 12.94 | 0.068426 | 0.2309 | 0.2216664 | 0.01564928 | 0.0064 | 40.7268
5956 | 8.309444 | 2.9199 | 24.1864 | 2 | 3.6034 | 3.59876 | 12.98 | 0.068635 | 0.2312 | 0.2216654 | 0.01565567 | 0.0064 | 40.7266
5957 | 8.310833 | 2.9199 | 24.1904 | 2 | 3.6013 | 3.599073 | 12.97 | 0.068494 | 0.2312 | 0.2216635 | 0.01566236 | 0.0064 | 40.7267
5958 | 8.312222 | 2.9199 | 24.1945 | 2 | 3.6034 | 3.599399 | 12.98 | 0.068729 | 0.2314 | 0.2216614 | 0.01566885 | 0.0064 | 40.7265
5959 | 8.313611 | 2.9199 | 24.1985 | 2 | 3.6034 | 3.599703 | 12.98 | 0.0687 | 0.2312 | 0.2216595 | 0.01567559 | 0.0063 | 40.7264
5960 | 8.315 | 2.9198 | 24.2026 | 2 | 3.6054 | 3.600013 | 13 | 0.068844 | 0.2314 | 0.2216572 | 0.01568209 | 0.0063 | 40.7263
5961 | 8.316389 | 2.9198 | 24.2066 | 2 | 3.6084 | 3.60029 | 13.02 | 0.069026 | 0.2319 | 0.2216543 | 0.01568971 | 0.0063 | 40.7262
5962 | 8.317778 | 2.9198 | 24.2107 | 2 | 3.5993 | 3.600569 | 12.96 | 0.06849 | 0.2317 | 0.2216524 | 0.01569707 | 0.0063 | 40.7264
5963 | 8.319167 | 2.9198 | 24.2148 | 2 | 3.5913 | 3.600855 | 12.9 | 0.068042 | 0.2305 | 0.2216498 | 0.01570237 | 0.0062 | 40.7266
5964 | 8.320556 | 2.9197 | 24.2188 | 2 | 3.6034 | 3.601161 | 12.98 | 0.0687 | 0.2307 | 0.2216472 | 0.01570837 | 0.0062 | 40.7262
5965 | 8.321944 | 2.9197 | 24.2229 | 2 | 3.5953 | 3.601487 | 12.93 | 0.068223 | 0.2302 | 0.2216449 | 0.01571295 | 0.0062 | 40.7264
5966 | 8.323333 | 2.9196 | 24.2269 | 2 | 3.6034 | 3.601797 | 12.98 | 0.068719 | 0.2298 | 0.2216421 | 0.01571632 | 0.0061 | 40.7261
5967 | 8.324722 | 2.9196 | 24.231 | 2 | 3.6013 | 3.602111 | 12.97 | 0.068665 | 0.2292 | 0.2216389 | 0.01572124 | 0.0061 | 40.7261
5968 | 8.326111 | 2.9195 | 24.235 | 2 | 3.6074 | 3.602424 | 13.01 | 0.068948 | 0.2293 | 0.2216359 | 0.01572393 | 0.0061 | 40.7259
5969 | 8.3275 | 2.9195 | 24.2391 | 2 | 3.6054 | 3.602754 | 13 | 0.068844 | 0.2293 | 0.2216331 | 0.01572706 | 0.006 | 40.7259
5970 | 8.328889 | 2.9193 | 24.2432 | 2 | 3.6164 | 3.603032 | 13.08 | 0.069515 | 0.2305 | 0.2216299 | 0.01573184 | 0.006 | 40.7254
5971 | 8.330278 | 2.9193 | 24.2472 | 2 | 3.6034 | 3.603316 | 12.98 | 0.0688 | 0.231 | 0.2216268 | 0.01573877 | 0.0059 | 40.7258
5972 | 8.331667 | 2.9192 | 24.2513 | 2 | 3.5973 | 3.603601 | 12.94 | 0.06831 | 0.2302 | 0.2216238 | 0.01574315 | 0.0059 | 40.7261
5973 | 8.333056 | 2.9192 | 24.2553 | 2 | 3.6034 | 3.60391 | 12.98 | 0.06879 | 0.2302 | 0.2216202 | 0.01574748 | 0.0059 | 40.7258
5974 | 8.334444 | 2.919 | 24.2594 | 2 | 3.6013 | 3.604185 | 12.97 | 0.068605 | 0.23 | 0.221617 | 0.01575108 | 0.0058 | 40.7258
5975 | 8.335833 | 2.919 | 24.2634 | 2 | 3.6013 | 3.604495 | 12.97 | 0.068655 | 0.2299 | 0.221614 | 0.015757 | 0.0057 | 40.7258
5976 | 8.337222 | 2.9188 | 24.2675 | 2 | 3.6054 | 3.60478 | 13 | 0.068814 | 0.2294 | 0.2216107 | 0.01575979 | 0.0057 | 40.7256
5977 | 8.338611 | 2.9188 | 24.2715 | 2 | 3.6114 | 3.60511 | 13.04 | 0.069188 | 0.2291 | 0.2216073 | 0.01576184 | 0.0056 | 40.7254
5978 | 8.34 | 2.9186 | 24.2756 | 2 | 3.6114 | 3.605426 | 13.04 | 0.06928 | 0.2293 | 0.2216043 | 0.01576446 | 0.0056 | 40.7252
5979 | 8.341389 | 2.9186 | 24.2796 | 2 | 3.5983 | 3.605695 | 12.95 | 0.068385 | 0.2285 | 0.2216018 | 0.0157685 | 0.0055 | 40.7257
5980 | 8.342778 | 2.9184 | 24.2837 | 2 | 3.6144 | 3.605992 | 13.06 | 0.06938 | 0.2287 | 0.221599 | 0.01577032 | 0.0055 | 40.7251
5981 | 8.344167 | 2.9184 | 24.2877 | 2 | 3.6194 | 3.606303 | 13.1 | 0.069719 | 0.2293 | 0.2215958 | 0.01577269 | 0.0054 | 40.7249
5982 | 8.345556 | 2.9182 | 24.2918 | 2 | 3.6003 | 3.60655 | 12.96 | 0.068597 | 0.2284 | 0.2215927 | 0.01577304 | 0.0053 | 40.7255
5983 | 8.346944 | 2.9182 | 24.2959 | 2 | 3.6134 | 3.606818 | 13.06 | 0.069283 | 0.229 | 0.2215888 | 0.01577883 | 0.0053 | 40.725
5984 | 8.348333 | 2.9179 | 24.2999 | 2 | 3.5973 | 3.607175 | 12.94 | 0.068415 | 0.2279 | 0.2215846 | 0.01577851 | 0.0052 | 40.7255
5985 | 8.349722 | 2.9179 | 24.304 | 2 | 3.6034 | 3.60743 | 12.98 | 0.068719 | 0.227 | 0.2215806 | 0.01577711 | 0.0052 | 40.7253
5986 | 8.351111 | 2.9177 | 24.308 | 2 | 3.6034 | 3.607739 | 12.98 | 0.068749 | 0.2262 | 0.2215767 | 0.01577458 | 0.0051 | 40.7252
5987 | 8.3525 | 2.9177 | 24.3121 | 2 | 3.6054 | 3.608088 | 13 | 0.068795 | 0.2259 | 0.221572 | 0.01577605 | 0.005 | 40.7251
5988 | 8.353889 | 2.9174 | 24.3161 | 2 | 3.6044 | 3.608398 | 12.99 | 0.068806 | 0.2251 | 0.2215675 | 0.01577204 | 0.0049 | 40.7251
5989 | 8.355278 | 2.9174 | 24.3202 | 2 | 3.6154 | 3.608715 | 13.07 | 0.069389 | 0.2255 | 0.2215632 | 0.01576941 | 0.0049 | 40.7247
5990 | 8.356667 | 2.917 | 24.3242 | 2 | 3.6074 | 3.609062 | 13.01 | 0.068958 | 0.2253 | 0.221559 | 0.01576673 | 0.0048 | 40.7249
5991 | 8.358056 | 2.917 | 24.3283 | 2 | 3.6074 | 3.609279 | 13.01 | 0.068958 | 0.2251 | 0.2215553 | 0.01576608 | 0.0047 | 40.7249
5992 | 8.359444 | 2.9167 | 24.3323 | 2 | 3.5933 | 3.60956 | 12.91 | 0.068207 | 0.2235 | 0.221551 | 0.01576098 | 0.0046 | 40.7253
5993 | 8.360833 | 2.9167 | 24.3364 | 2 | 3.6034 | 3.609878 | 12.98 | 0.068644 | 0.223 | 0.2215468 | 0.01575494 | 0.0045 | 40.725
5994 | 8.362222 | 2.9163 | 24.3404 | 2 | 3.6003 | 3.610182 | 12.96 | 0.068577 | 0.2224 | 0.2215417 | 0.01574818 | 0.0044 | 40.725
5995 | 8.363611 | 2.9163 | 24.3445 | 2 | 3.6094 | 3.610481 | 13.03 | 0.069123 | 0.2225 | 0.2215362 | 0.0157442 | 0.0043 | 40.7246
5996 | 8.365 | 2.9159 | 24.3485 | 2 | 3.6114 | 3.610789 | 13.04 | 0.069228 | 0.2228 | 0.2215304 | 0.01573801 | 0.0042 | 40.7245
5997 | 8.366389 | 2.9159 | 24.3526 | 2 | 3.6094 | 3.611064 | 13.03 | 0.069113 | 0.2221 | 0.2215241 | 0.01572993 | 0.0041 | 40.7245
5998 | 8.367778 | 2.9154 | 24.3566 | 2 | 3.6074 | 3.611348 | 13.01 | 0.068929 | 0.2219 | 0.2215177 | 0.01572235 | 0.004 | 40.7246
5999 | 8.369167 | 2.9154 | 24.3607 | 2 | 3.6114 | 3.611597 | 13.04 | 0.069208 | 0.2237 | 0.2215111 | 0.03008288 | 0.0081 | 40.7244
6000 | 8.370556 | 2.9748 | 24.3648 | 2 | 3.6054 | 3.611923 | 13 | 0.068884 | 0.2228 | 0.2215043 | 0.03011063 | 0.0121 | 40.7245
6001 | 8.371944 | 2.9748 | 24.3689 | 2 | 3.6114 | 3.612207 | 13.04 | 0.069208 | 0.2225 | 0.2214977 | 0.03013865 | 0.0161 | 40.7243
6002 | 8.373611 | 2.9907 | 24.3731 | 2 | 3.6134 | 3.61253 | 13.06 | 0.069374 | 0.2222 | 0.22149 | 0.03016683 | 0.02 | 40.7244
6003 | 8.375 | 2.9907 | 24.3773 | 2 | 3.6084 | 3.612818 | 13.02 | 0.069036 | 0.2217 | 0.2214821 | 0.03019385 | 0.0238 | 40.7245
6004 | 8.376389 | 3.0061 | 24.3814 | 2 | 3.6254 | 3.613132 | 13.14 | 0.069993 | 0.2231 | 0.2214743 | 0.03022236 | 0.0276 | 40.7238
6005 | 8.377778 | 3.0061 | 24.3856 | 2 | 3.6144 | 3.613402 | 13.06 | 0.06935 | 0.2228 | 0.2214658 | 0.030173 | 0.0313 | 40.7241
6006 | 8.379167 | 3.0207 | 24.3898 | 2 | 3.6154 | 3.613716 | 13.07 | 0.069458 | 0.2226 | 0.2214573 | 0.03020046 | 0.035 | 40.724
6007 | 8.380556 | 3.0207 | 24.394 | 2 | 3.6134 | 3.614023 | 13.06 | 0.069343 | 0.2222 | 0.2214484 | 0.03022677 | 0.0385 | 40.7239
6008 | 8.381944 | 3.035 | 24.3982 | 2 | 3.6154 | 3.614324 | 13.07 | 0.069389 | 0.2219 | 0.2214396 | 0.03025201 | 0.0421 | 40.7238
6009 | 8.383333 | 3.035 | 24.4024 | 2 | 3.6034 | 3.614652 | 12.98 | 0.068749 | 0.2201 | 0.2214313 | 0.03027374 | 0.0455 | 40.7241
6010 | 8.384722 | 3.0489 | 24.4067 | 2 | 3.6214 | 3.614949 | 13.11 | 0.069783 | 0.2205 | 0.2214231 | 0.03029676 | 0.0489 | 40.7233
6011 | 8.386111 | 3.0489 | 24.4109 | 2 | 3.6094 | 3.615234 | 13.03 | 0.069044 | 0.2196 | 0.2214151 | 0.03024111 | 0.0522 | 40.7237
6012 | 8.3875 | 3.0618 | 24.4152 | 2 | 3.6044 | 3.615568 | 12.99 | 0.068806 | 0.2181 | 0.2214076 | 0.03025924 | 0.0554 | 40.7237
6013 | 8.388889 | 3.0618 | 24.4194 | 2 | 3.6154 | 3.615872 | 13.07 | 0.069438 | 0.2181 | 0.2214002 | 0.03027723 | 0.0586 | 40.7232
6014 | 8.390278 | 3.0745 | 24.4237 | 2 | 3.6194 | 3.616228 | 13.1 | 0.069619 | 0.2174 | 0.2213929 | 0.03029437 | 0.0617 | 40.7229
6015 | 8.391667 | 3.0745 | 24.428 | 2 | 3.6074 | 3.616483 | 13.01 | 0.068978 | 0.2165 | 0.2213855 | 0.03031463 | 0.0648 | 40.7232
6016 | 8.393056 | 3.0867 | 24.4322 | 2 | 3.6154 | 3.616808 | 13.07 | 0.069448 | 0.2163 | 0.2213781 | 0.03033497 | 0.0678 | 40.7228
6017 | 8.394444 | 3.0867 | 24.4365 | 2 | 3.6134 | 3.617146 | 13.06 | 0.069374 | 0.2166 | 0.2213701 | 0.03026752 | 0.0707 | 40.7227
6018 | 8.395833 | 3.0981 | 24.4408 | 2 | 3.6254 | 3.617399 | 13.14 | 0.070044 | 0.2166 | 0.2213623 | 0.03028847 | 0.0735 | 40.7222
6019 | 8.397222 | 3.0981 | 24.4451 | 2 | 3.6134 | 3.617743 | 13.06 | 0.069255 | 0.2164 | 0.2213542 | 0.0303098 | 0.0763 | 40.7225
6020 | 8.398611 | 3.1092 | 24.4495 | 2 | 3.6174 | 3.618027 | 13.09 | 0.069513 | 0.2161 | 0.2213464 | 0.0303304 | 0.079 | 40.7222
6021 | 8.4 | 3.1092 | 24.4538 | 2 | 3.6154 | 3.618299 | 13.07 | 0.069389 | 0.2152 | 0.2213344 | 0.03035015 | 0.0817 | 40.7221
6022 | 8.401389 | 3.1198 | 24.4581 | 2 | 3.6214 | 3.618618 | 13.11 | 0.069724 | 0.2148 | 0.2213222 | 0.03036979 | 0.0842 | 40.7218
6023 | 8.402778 | 3.1198 | 24.4625 | 2 | 3.6154 | 3.618892 | 13.07 | 0.069379 | 0.215 | 0.2213093 | 0.03029695 | 0.0867 | 40.7218
6024 | 8.404167 | 3.1295 | 24.4668 | 2 | 3.6134 | 3.619179 | 13.06 | 0.069236 | 0.214 | 0.2212966 | 0.03031497 | 0.0892 | 40.7217
6025 | 8.405556 | 3.1295 | 24.4712 | 2 | 3.6084 | 3.619423 | 13.02 | 0.069076 | 0.2121 | 0.2212842 | 0.03032881 | 0.0915 | 40.7217
6026 | 8.406944 | 3.1389 | 24.4755 | 2 | 3.6074 | 3.619719 | 13.01 | 0.068978 | 0.2114 | 0.2212718 | 0.0303405 | 0.0938 | 40.7216
6027 | 8.408333 | 3.1389 | 24.4799 | 2 | 3.6174 | 3.619943 | 13.09 | 0.069543 | 0.2115 | 0.2212598 | 0.03035217 | 0.0961 | 40.7211
6028 | 8.409722 | 3.1477 | 24.4842 | 2 | 3.6174 | 3.620217 | 13.09 | 0.069604 | 0.2111 | 0.2212471 | 0.03036332 | 0.0982 | 40.7209
6029 | 8.411111 | 3.1477 | 24.4886 | 2 | 3.6672 | 3.620499 | 13.45 | 0.0724 | 0.2155 | 0.2212342 | 0.03029278 | 0.1003 | 40.7191
6030 | 8.4125 | 3.1557 | 24.493 | 2 | 3.6244 | 3.620761 | 13.14 | 0.069946 | 0.2155 | 0.2212211 | 0.03031287 | 0.1023 | 40.7203
6031 | 8.413889 | 3.1557 | 24.4974 | 2 | 3.6134 | 3.621048 | 13.06 | 0.069283 | 0.2154 | 0.2212091 | 0.03033203 | 0.1043 | 40.7206
6032 | 8.415278 | 3.1635 | 24.5018 | 2 | 3.6234 | 3.621382 | 13.13 | 0.069908 | 0.2151 | 0.2211963 | 0.03035015 | 0.1061 | 40.72
6033 | 8.416667 | 3.1635 | 24.5062 | 2 | 3.6214 | 3.62162 | 13.11 | 0.069687 | 0.215 | 0.2211834 | 0.03036784 | 0.108 | 40.72
6034 | 8.418056 | 3.1708 | 24.5106 | 2 | 3.6234 | 3.621968 | 13.13 | 0.069898 | 0.2147 | 0.2211703 | 0.0303857 | 0.1097 | 40.7197
6035 | 8.419444 | 3.1708 | 24.515 | 2 | 3.6553 | 3.622274 | 13.36 | 0.07177 | 0.2167 | 0.2211572 | 0.03031842 | 0.1114 | 40.7184
6036 | 8.420833 | 3.1772 | 24.5194 | 2 | 3.6174 | 3.62253 | 13.09 | 0.069523 | 0.216 | 0.2211441 | 0.03033893 | 0.113 | 40.7195
6037 | 8.422222 | 3.1772 | 24.5238 | 2 | 3.6364 | 3.622824 | 13.22 | 0.070619 | 0.2167 | 0.221131 | 0.03035941 | 0.1145 | 40.7187
6038 | 8.423611 | 3.1834 | 24.5282 | 2 | 3.6384 | 3.623092 | 13.24 | 0.070715 | 0.2179 | 0.2211181 | 0.0303832 | 0.116 | 40.7185
6039 | 8.425 | 3.1834 | 24.5326 | 2 | 3.6154 | 3.623354 | 13.07 | 0.069438 | 0.2173 | 0.2211046 | 0.03040616 | 0.1174 | 40.7191
6040 | 8.426389 | 3.189 | 24.5371 | 2 | 3.6214 | 3.623634 | 13.11 | 0.069813 | 0.2174 | 0.2210916 | 0.03042848 | 0.1188 | 40.7186
6041 | 8.427778 | 3.189 | 24.5415 | 2 | 3.6234 | 3.623943 | 13.13 | 0.069918 | 0.2174 | 0.2210791 | 0.0303638 | 0.12 | 40.7184
6042 | 8.429167 | 3.1938 | 24.5459 | 2 | 3.6234 | 3.624191 | 13.13 | 0.069793 | 0.2177 | 0.2210665 | 0.03038672 | 0.1212 | 40.7183
6043 | 8.430556 | 3.1938 | 24.5504 | 2 | 3.6254 | 3.624512 | 13.14 | 0.070044 | 0.2181 | 0.2210541 | 0.03040861 | 0.1224 | 40.7179
6044 | 8.431944 | 3.1984 | 24.5548 | 2 | 3.6134 | 3.62481 | 13.06 | 0.069343 | 0.217 | 0.2210416 | 0.03042843 | 0.1235 | 40.7182
6045 | 8.433611 | 3.1984 | 24.5593 | 2 | 3.6374 | 3.625139 | 13.23 | 0.070667 | 0.2175 | 0.2210282 | 0.03044994 | 0.1244 | 40.7175
6046 | 8.435 | 3.2023 | 24.5637 | 2 | 3.6234 | 3.625432 | 13.13 | 0.069898 | 0.2173 | 0.2210144 | 0.03047172 | 0.1254 | 40.7177
6047 | 8.436389 | 3.2023 | 24.5682 | 2 | 3.6114 | 3.625701 | 13.04 | 0.069178 | 0.2159 | 0.2210012 | 0.0304045 | 0.1262 | 40.7179
6048 | 8.437778 | 3.2054 | 24.5726 | 2 | 3.6234 | 3.626006 | 13.13 | 0.069949 | 0.2157 | 0.2209872 | 0.03042305 | 0.127 | 40.7173
6049 | 8.439167 | 3.2054 | 24.5771 | 2 | 3.6224 | 3.626279 | 13.12 | 0.06984 | 0.2144 | 0.2209732 | 0.03043793 | 0.1277 | 40.7172
6050 | 8.440556 | 3.2082 | 24.5815 | 2 | 3.6314 | 3.626562 | 13.19 | 0.07034 | 0.2149 | 0.2209588 | 0.03045369 | 0.1283 | 40.7167
6051 | 8.441944 | 3.2082 | 24.586 | 2 | 3.6314 | 3.626836 | 13.19 | 0.0704 | 0.2148 | 0.2209449 | 0.03046963 | 0.1289 | 40.7164
6052 | 8.443333 | 3.2104 | 24.5904 | 2 | 3.6234 | 3.627105 | 13.13 | 0.069849 | 0.2139 | 0.2209302 | 0.03048352 | 0.1294 | 40.7166
6053 | 8.444722 | 3.2104 | 24.5949 | 2 | 3.6254 | 3.627382 | 13.14 | 0.069945 | 0.2139 | 0.2209155 | 0.0304135 | 0.1298 | 40.7163
6054 | 8.446111 | 3.2118 | 24.5994 | 2 | 3.6274 | 3.627689 | 13.16 | 0.070159 | 0.2139 | 0.2209013 | 0.03042741 | 0.1302 | 40.716
6055 | 8.4475 | 3.2118 | 24.6038 | 2 | 3.6214 | 3.628012 | 13.11 | 0.069834 | 0.213 | 0.2208874 | 0.03043886 | 0.1304 | 40.716
6056 | 8.448889 | 3.2128 | 24.6083 | 2 | 3.6154 | 3.628279 | 13.07 | 0.069408 | 0.212 | 0.2208733 | 0.03044847 | 0.1306 | 40.716
6057 | 8.450278 | 3.2128 | 24.6127 | 2 | 3.6324 | 3.628581 | 13.19 | 0.070469 | 0.2122 | 0.220859 | 0.03045835 | 0.1308 | 40.7152
6058 | 8.451667 | 3.2133 | 24.6172 | 2 | 3.6294 | 3.628851 | 13.17 | 0.070295 | 0.2123 | 0.2208455 | 0.03046851 | 0.1308 | 40.7151
6059 | 8.453056 | 3.2133 | 24.6217 | 2 | 3.6204 | 3.629128 | 13.11 | 0.069777 | 0.2118 | 0.220832 | 0.03039505 | 0.1308 | 40.7152
6060 | 8.454444 | 3.2129 | 24.6261 | 2 | 3.6414 | 3.629432 | 13.26 | 0.070889 | 0.2118 | 0.2208175 | 0.03040423 | 0.1307 | 40.7144
6061 | 8.455833 | 3.2129 | 24.6306 | 2 | 3.6314 | 3.629755 | 13.19 | 0.07034 | 0.2119 | 0.2208038 | 0.03041308 | 0.1306 | 40.7145
6062 | 8.457222 | 3.2122 | 24.635 | 2 | 3.6134 | 3.630047 | 13.06 | 0.069364 | 0.2105 | 0.2207895 | 0.03041908 | 0.1304 | 40.7149
6063 | 8.458611 | 3.2122 | 24.6395 | 2 | 3.6404 | 3.630395 | 13.25 | 0.070831 | 0.2109 | 0.220775 | 0.03042647 | 0.1301 | 40.7138
6064 | 8.46 | 3.2109 | 24.644 | 2 | 3.6354 | 3.630719 | 13.22 | 0.070581 | 0.2116 | 0.2207613 | 0.03043645 | 0.1297 | 40.7137
6065 | 8.461389 | 3.2109 | 24.6484 | 2 | 3.6294 | 3.630971 | 13.17 | 0.070244 | 0.2119 | 0.2207483 | 0.03036232 | 0.1293 | 40.7138
6066 | 8.462778 | 3.2088 | 24.6529 | 2 | 3.6314 | 3.631265 | 13.19 | 0.07033 | 0.2116 | 0.2207359 | 0.03037233 | 0.1288 | 40.7135
6067 | 8.464167 | 3.2088 | 24.6573 | 2 | 3.6234 | 3.631563 | 13.13 | 0.069949 | 0.2105 | 0.2207236 | 0.0303794 | 0.1282 | 40.7135
6068 | 8.465556 | 3.2064 | 24.6618 | 2 | 3.6284 | 3.631857 | 13.17 | 0.070166 | 0.2098 | 0.2207112 | 0.03038523 | 0.1275 | 40.7132
6069 | 8.466944 | 3.2064 | 24.6662 | 2 | 3.6214 | 3.632135 | 13.11 | 0.069753 | 0.2095 | 0.2206988 | 0.03039164 | 0.1268 | 40.7133
6070 | 8.468333 | 3.2033 | 24.6707 | 2 | 3.6384 | 3.632419 | 13.24 | 0.070837 | 0.21 | 0.2206874 | 0.03039995 | 0.126 | 40.7124
6071 | 8.469722 | 3.2033 | 24.6751 | 2 | 3.6294 | 3.632663 | 13.17 | 0.070195 | 0.2096 | 0.2206761 | 0.03032001 | 0.1251 | 40.7126
6072 | 8.471111 | 3.1994 | 24.6796 | 2 | 3.6444 | 3.632923 | 13.28 | 0.071142 | 0.2106 | 0.2206648 | 0.03032956 | 0.1241 | 40.7118
6073 | 8.4725 | 3.1994 | 24.684 | 2 | 3.6294 | 3.633183 | 13.17 | 0.070264 | 0.2105 | 0.2206534 | 0.0303398 | 0.1231 | 40.7122
6074 | 8.473889 | 3.1952 | 24.6885 | 2 | 3.6294 | 3.63345 | 13.17 | 0.070244 | 0.2097 | 0.2206414 | 0.03034841 | 0.122 | 40.712
6075 | 8.475278 | 3.1952 | 24.6929 | 2 | 3.6274 | 3.633748 | 13.16 | 0.070139 | 0.2091 | 0.2206297 | 0.03035548 | 0.1208 | 40.7119
6076 | 8.476667 | 3.1905 | 24.6973 | 2 | 3.6414 | 3.634049 | 13.26 | 0.070989 | 0.2094 | 0.2206186 | 0.03036264 | 0.1196 | 40.7112
6077 | 8.478056 | 3.1905 | 24.7018 | 2 | 3.6294 | 3.634328 | 13.17 | 0.070244 | 0.2094 | 0.2206072 | 0.03028263 | 0.1183 | 40.7114
6078 | 8.479444 | 3.1849 | 24.7062 | 2 | 3.6394 | 3.634603 | 13.25 | 0.070717 | 0.21 | 0.2205953 | 0.03029104 | 0.1169 | 40.711
6079 | 8.480833 | 3.1849 | 24.7106 | 2 | 3.6324 | 3.634896 | 13.19 | 0.070438 | 0.2096 | 0.2205833 | 0.03029952 | 0.1155 | 40.7109
6080 | 8.482222 | 3.179 | 24.715 | 2 | 3.6344 | 3.63523 | 13.21 | 0.070513 | 0.2096 | 0.2205712 | 0.03030648 | 0.1139 | 40.7107
6081 | 8.483611 | 3.179 | 24.7194 | 2 | 3.6444 | 3.635531 | 13.28 | 0.071112 | 0.2099 | 0.2205596 | 0.03031472 | 0.1124 | 40.7102
6082 | 8.485 | 3.1725 | 24.7239 | 2 | 3.6304 | 3.635819 | 13.18 | 0.070282 | 0.2089 | 0.2205473 | 0.03032103 | 0.1107 | 40.7105
6083 | 8.486389 | 3.1725 | 24.7283 | 2 | 3.6304 | 3.636124 | 13.18 | 0.070312 | 0.208 | 0.2205349 | 0.03023845 | 0.109 | 40.7103
6084 | 8.487778 | 3.1652 | 24.7327 | 2 | 3.6364 | 3.636413 | 13.22 | 0.070609 | 0.2078 | 0.2205218 | 0.03024259 | 0.1071 | 40.7099
6085 | 8.489167 | 3.1652 | 24.7371 | 2 | 3.6384 | 3.636699 | 13.24 | 0.070715 | 0.2073 | 0.2205092 | 0.03024651 | 0.1053 | 40.7097
6086 | 8.490556 | 3.1576 | 24.7415 | 2 | 3.6484 | 3.637005 | 13.31 | 0.071395 | 0.2083 | 0.2204973 | 0.03025363 | 0.1033 | 40.7091
6087 | 8.491944 | 3.1576 | 24.7458 | 2 | 3.6294 | 3.637343 | 13.17 | 0.070295 | 0.2072 | 0.2204854 | 0.03025833 | 0.1013 | 40.7096
6088 | 8.493333 | 3.1494 | 24.7502 | 2 | 3.6314 | 3.637592 | 13.19 | 0.07038 | 0.2065 | 0.2204741 | 0.0302608 | 0.0992 | 40.7094
6089 | 8.494722 | 3.1494 | 24.7546 | 2 | 3.6384 | 3.637889 | 13.24 | 0.070784 | 0.2066 | 0.2204628 | 0.03017488 | 0.097 | 40.709
6090 | 8.496389 | 3.1403 | 24.7589 | 2 | 3.6294 | 3.638118 | 13.17 | 0.070317 | 0.2061 | 0.2204507 | 0.0301766 | 0.0948 | 40.7094
6091 | 8.497778 | 3.1403 | 24.7633 | 2 | 3.6344 | 3.638395 | 13.21 | 0.070563 | 0.2058 | 0.2204394 | 0.0301783 | 0.0925 | 40.7091
6092 | 8.499167 | 3.1308 | 24.7677 | 2 | 3.6354 | 3.638693 | 13.22 | 0.070581 | 0.2054 | 0.2204283 | 0.03017888 | 0.0901 | 40.7089
6093 | 8.500556 | 3.1308 | 24.772 | 2 | 3.6434 | 3.638992 | 13.27 | 0.071034 | 0.2064 | 0.2204173 | 0.03017996 | 0.0876 | 40.7085
6094 | 8.501944 | 3.1209 | 24.7763 | 2 | 3.6394 | 3.639287 | 13.25 | 0.070773 | 0.206 | 0.2204074 | 0.03017991 | 0.0851 | 40.7085
6095 | 8.503333 | 3.1209 | 24.7807 | 2 | 3.6334 | 3.639567 | 13.2 | 0.070445 | 0.2058 | 0.2203976 | 0.0300944 | 0.0825 | 40.7085
6096 | 8.504722 | 3.11 | 24.785 | 2 | 3.6374 | 3.639889 | 13.23 | 0.070657 | 0.2052 | 0.2203875 | 0.0300928 | 0.0798 | 40.7083
6097 | 8.506111 | 3.11 | 24.7893 | 2 | 3.6444 | 3.640131 | 13.28 | 0.071122 | 0.2056 | 0.2203773 | 0.03009199 | 0.077 | 40.7079
6098 | 8.5075 | 3.0988 | 24.7936 | 2 | 3.6424 | 3.640448 | 13.27 | 0.070966 | 0.2057 | 0.2203677 | 0.03009056 | 0.0742 | 40.7078
6099 | 8.508889 | 3.0988 | 24.7979 | 2 | 3.6434 | 3.640741 | 13.27 | 0.071074 | 0.206 | 0.2203589 | 0.03008841 | 0.0713 | 40.7076
6100 | 8.510278 | 3.0871 | 24.8022 | 2 | 3.6464 | 3.64104 | 13.3 | 0.071258 | 0.2066 | 0.2203498 | 0.03008683 | 0.0683 | 40.7074
6101 | 8.511667 | 3.0871 | 24.8065 | 2 | 3.6434 | 3.641318 | 13.27 | 0.070958 | 0.2062 | 0.2203409 | 0.03000538 | 0.0653 | 40.7074
6102 | 8.513056 | 3.0745 | 24.8108 | 2 | 3.6394 | 3.641607 | 13.25 | 0.070802 | 0.2061 | 0.2203329 | 0.03000286 | 0.0622 | 40.7074
6103 | 8.514444 | 3.0745 | 24.815 | 2 | 3.6424 | 3.641958 | 13.27 | 0.071068 | 0.2064 | 0.2203251 | 0.03000032 | 0.059 | 40.7071
6104 | 8.515833 | 3.0616 | 24.8193 | 2 | 3.6484 | 3.642267 | 13.31 | 0.071294 | 0.2064 | 0.2203175 | 0.02999765 | 0.0557 | 40.7068
6105 | 8.517222 | 3.0616 | 24.8235 | 2 | 3.6494 | 3.642562 | 13.32 | 0.071432 | 0.2068 | 0.2203107 | 0.02999546 | 0.0524 | 40.7067
6106 | 8.518611 | 3.0481 | 24.8278 | 2 | 3.6374 | 3.642842 | 13.23 | 0.070758 | 0.2063 | 0.2203036 | 0.02999154 | 0.049 | 40.7069
6107 | 8.52 | 3.0481 | 24.832 | 2 | 3.6474 | 3.643125 | 13.3 | 0.071246 | 0.2069 | 0.2202965 | 0.02991374 | 0.0455 | 40.7065
6108 | 8.521389 | 3.0337 | 24.8362 | 2 | 3.6404 | 3.64348 | 13.25 | 0.07086 | 0.2061 | 0.2202894 | 0.02990947 | 0.0419 | 40.7066
6109 | 8.522778 | 3.0337 | 24.8404 | 2 | 3.6464 | 3.643816 | 13.3 | 0.071248 | 0.2063 | 0.2202826 | 0.02990458 | 0.0383 | 40.7063
6110 | 8.524167 | 3.019 | 24.8446 | 2 | 3.6384 | 3.644139 | 13.24 | 0.070764 | 0.2058 | 0.2202762 | 0.02989886 | 0.0346 | 40.7065
6111 | 8.525556 | 3.019 | 24.8488 | 2 | 3.6444 | 3.644417 | 13.28 | 0.071132 | 0.2053 | 0.2202698 | 0.02989252 | 0.0308 | 40.7062
6112 | 8.526944 | 3.0037 | 24.853 | 2 | 3.6404 | 3.644696 | 13.25 | 0.0709 | 0.2048 | 0.2202633 | 0.02988544 | 0.0269 | 40.7062
6113 | 8.528333 | 3.0037 | 24.8572 | 2 | 3.6434 | 3.645039 | 13.27 | 0.071034 | 0.2047 | 0.2202569 | 0.02980392 | 0.023 | 40.706
6114 | 8.529722 | 2.9875 | 24.8613 | 2 | 3.6573 | 3.645331 | 13.38 | 0.071866 | 0.2059 | 0.22025 | 0.02979911 | 0.019 | 40.7055
6115 | 8.531111 | 2.9875 | 24.8655 | 2 | 3.6434 | 3.645645 | 13.27 | 0.071074 | 0.2058 | 0.220243 | 0.02979368 | 0.0149 | 40.7059
6116 | 8.5325 | 2.971 | 24.8696 | 2 | 3.683 | 3.645944 | 13.56 | 0.073414 | 0.2086 | 0.2202359 | 0.02979292 | 0.0107 | 40.7044
6117 | 8.533889 | 2.971 | 24.8737 | 2 | 3.6454 | 3.646201 | 13.29 | 0.071221 | 0.2085 | 0.2202278 | 0.02979132 | 0.0065 | 40.7057
6118 | 8.535278 | 2.954 | 24.8778 | 2 | 3.6414 | 3.64655 | 13.26 | 0.070958 | 0.2084 | 0.2202201 | 0.02978979 | 0.0022 | 40.7057
6119 | 8.536667 | 2.954 | 24.8819 | 2 | 3.6583 | 3.646851 | 13.38 | 0.071875 | 0.2089 | 0.2202129 | 0.02971882 | -0.0022 | 40.7051
6120 | 8.538056 | 2.9446 | 24.886 | 2 | 3.6514 | 3.647171 | 13.33 | 0.071538 | 0.2095 | 0.2202057 | 0.02971953 | -0.0024 | 40.7053
6121 | 8.539444 | 2.9446 | 24.8901 | 2 | 3.6494 | 3.647427 | 13.32 | 0.071474 | 0.2097 | 0.220198 | 0.02972101 | -0.0026 | 40.7053
6122 | 8.540833 | 2.9438 | 24.8942 | 2 | 3.6474 | 3.647723 | 13.3 | 0.071296 | 0.2093 | 0.2201907 | 0.02972166 | -0.0028 | 40.7053
6123 | 8.542222 | 2.9438 | 24.8983 | 2 | 3.6504 | 3.648005 | 13.33 | 0.071501 | 0.2092 | 0.2201837 | 0.02972177 | -0.0029 | 40.7051
6124 | 8.543611 | 2.9432 | 24.9024 | 2 | 3.6464 | 3.648295 | 13.3 | 0.071279 | 0.2091 | 0.2201767 | 0.02972085 | -0.0031 | 40.7052
6125 | 8.545 | 2.9432 | 24.9065 | 2 | 3.6454 | 3.648607 | 13.29 | 0.07118 | 0.2088 | 0.2201693 | 0.02965088 | -0.0033 | 40.7052
6126 | 8.546389 | 2.9422 | 24.9106 | 2 | 3.6514 | 3.648858 | 13.33 | 0.071528 | 0.2087 | 0.2201616 | 0.0296492 | -0.0034 | 40.7049
6127 | 8.547778 | 2.9422 | 24.9147 | 2 | 3.6583 | 3.649201 | 13.38 | 0.071955 | 0.2094 | 0.2201533 | 0.02964749 | -0.0036 | 40.7046
6128 | 8.549167 | 2.9416 | 24.9187 | 2 | 3.6454 | 3.649531 | 13.29 | 0.071221 | 0.2085 | 0.2201452 | 0.02964425 | -0.0038 | 40.705
6129 | 8.550556 | 2.9416 | 24.9228 | 2 | 3.6434 | 3.64985 | 13.27 | 0.071044 | 0.2085 | 0.2201379 | 0.02963957 | -0.0039 | 40.7051
6130 | 8.551944 | 2.9409 | 24.9269 | 2 | 3.6523 | 3.650173 | 13.34 | 0.071596 | 0.2086 | 0.2201303 | 0.02963575 | -0.0041 | 40.7047
6131 | 8.553333 | 2.9409 | 24.931 | 2 | 3.6464 | 3.650492 | 13.3 | 0.071198 | 0.2089 | 0.2201229 | 0.02956831 | -0.0042 | 40.7048
6132 | 8.554722 | 2.9401 | 24.9351 | 2 | 3.6533 | 3.650757 | 13.35 | 0.071634 | 0.2086 | 0.2201154 | 0.02956454 | -0.0044 | 40.7045
6133 | 8.556111 | 2.9401 | 24.9392 | 2 | 3.6642 | 3.651083 | 13.43 | 0.072315 | 0.2094 | 0.2201083 | 0.02956082 | -0.0046 | 40.7041
6134 | 8.5575 | 2.9394 | 24.9432 | 2 | 3.6434 | 3.651424 | 13.27 | 0.071084 | 0.2089 | 0.220101 | 0.02955508 | -0.0047 | 40.7048
6135 | 8.558889 | 2.9394 | 24.9473 | 2 | 3.6533 | 3.651739 | 13.35 | 0.071624 | 0.2092 | 0.2200945 | 0.02954889 | -0.0049 | 40.7044
6136 | 8.560556 | 2.9388 | 24.9514 | 2 | 3.6464 | 3.652017 | 13.3 | 0.071268 | 0.2087 | 0.220088 | 0.02954405 | -0.005 | 40.7048
6137 | 8.561944 | 2.9388 | 24.9555 | 2 | 3.6523 | 3.652295 | 13.34 | 0.071627 | 0.2085 | 0.2200816 | 0.02947747 | -0.0052 | 40.7046
6138 | 8.563333 | 2.938 | 24.9596 | 2 | 3.6504 | 3.652623 | 13.33 | 0.07148 | 0.2084 | 0.220075 | 0.02947208 | -0.0053 | 40.7046
6139 | 8.564722 | 2.938 | 24.9637 | 2 | 3.6474 | 3.652979 | 13.3 | 0.071172 | 0.2079 | 0.2200691 | 0.02946576 | -0.0055 | 40.7047
6140 | 8.566111 | 2.9373 | 24.9677 | 2 | 3.6563 | 3.653284 | 13.37 | 0.07174 | 0.208 | 0.220063 | 0.02946009 | -0.0056 | 40.7044
6141 | 8.5675 | 2.9373 | 24.9718 | 2 | 3.6504 | 3.653607 | 13.33 | 0.071532 | 0.2075 | 0.2200574 | 0.02945349 | -0.0058 | 40.7044
6142 | 8.568889 | 2.9367 | 24.9759 | 2 | 3.6523 | 3.653948 | 13.34 | 0.071576 | 0.2072 | 0.2200512 | 0.02944596 | -0.0059 | 40.7043
6143 | 8.570278 | 2.9367 | 24.98 | 2 | 3.6543 | 3.654235 | 13.35 | 0.071702 | 0.2073 | 0.2200458 | 0.02937715 | -0.006 | 40.7042
6144 | 8.571667 | 2.9359 | 24.9841 | 2 | 3.6553 | 3.654519 | 13.36 | 0.071801 | 0.2071 | 0.2200412 | 0.02936947 | -0.0062 | 40.7041
6145 | 8.573056 | 2.9359 | 24.9881 | 2 | 3.6514 | 3.654811 | 13.33 | 0.071548 | 0.2066 | 0.2200369 | 0.02936096 | -0.0064 | 40.7042
6146 | 8.574444 | 2.9352 | 24.9922 | 2 | 3.6533 | 3.655163 | 13.35 | 0.071614 | 0.2066 | 0.220033 | 0.02935122 | -0.0065 | 40.7041
6147 | 8.575833 | 2.9352 | 24.9963 | 2 | 3.6543 | 3.655517 | 13.35 | 0.071692 | 0.2067 | 0.2200291 | 0.02934074 | -0.0067 | 40.704
6148 | 8.577222 | 2.9346 | 25.0004 | 2 | 3.6573 | 3.655868 | 13.38 | 0.071897 | 0.2067 | 0.2200258 | 0.02932942 | -0.0068 | 40.7038
6149 | 8.578611 | 2.9346 | 25.0044 | 2 | 3.6563 | 3.656111 | 13.37 | 0.071808 | 0.2065 | 0.220022 | 0.02926231 | -0.0069 | 40.7038
6150 | 8.58 | 2.9337 | 25.0085 | 2 | 3.6553 | 3.656451 | 13.36 | 0.071791 | 0.2062 | 0.2200177 | 0.02925006 | -0.0071 | 40.7038
6151 | 8.581389 | 2.9337 | 25.0126 | 2 | 3.6603 | 3.656752 | 13.4 | 0.072082 | 0.2065 | 0.2200138 | 0.02923846 | -0.0073 | 40.7036
6152 | 8.582778 | 2.933 | 25.0167 | 2 | 3.6523 | 3.657082 | 13.34 | 0.071576 | 0.2061 | 0.2200102 | 0.02922513 | -0.0074 | 40.7038
6153 | 8.584167 | 2.933 | 25.0207 | 2 | 3.6613 | 3.657389 | 13.4 | 0.07205 | 0.2063 | 0.2200067 | 0.02921275 | -0.0076 | 40.7035
6154 | 8.585556 | 2.9323 | 25.0248 | 2 | 3.6494 | 3.657631 | 13.32 | 0.071382 | 0.2056 | 0.2200033 | 0.02919785 | -0.0077 | 40.7038
6155 | 8.586944 | 2.9323 | 25.0289 | 2 | 3.6682 | 3.657923 | 13.46 | 0.072439 | 0.2067 | 0.22 | 0.02913305 | -0.0079 | 40.7031
6156 | 8.588333 | 2.9315 | 25.033 | 2 | 3.6613 | 3.658217 | 13.4 | 0.07215 | 0.2071 | 0.2199969 | 0.02912119 | -0.008 | 40.7032
6157 | 8.589722 | 2.9315 | 25.037 | 2 | 3.6603 | 3.658545 | 13.4 | 0.072021 | 0.2073 | 0.2199933 | 0.02911018 | -0.0082 | 40.7033
6158 | 8.591111 | 2.9308 | 25.0411 | 2 | 3.6613 | 3.658856 | 13.4 | 0.072161 | 0.2067 | 0.2199888 | 0.02909713 | -0.0083 | 40.7032
6159 | 8.5925 | 2.9308 | 25.0452 | 2 | 3.6623 | 3.659105 | 13.41 | 0.072137 | 0.207 | 0.2199853 | 0.02908474 | -0.0085 | 40.7031
6160 | 8.593889 | 2.9302 | 25.0492 | 2 | 3.6563 | 3.659445 | 13.37 | 0.071798 | 0.2068 | 0.2199815 | 0.0290711 | -0.0086 | 40.7033
6161 | 8.595278 | 2.9302 | 25.0533 | 2 | 3.6623 | 3.659723 | 13.41 | 0.072157 | 0.2068 | 0.2199776 | 0.02900813 | -0.0087 | 40.703
6162 | 8.596667 | 2.9294 | 25.0574 | 2 | 3.6613 | 3.660037 | 13.4 | 0.072119 | 0.2073 | 0.2199743 | 0.02899555 | -0.0089 | 40.703
6163 | 8.598056 | 2.9294 | 25.0615 | 2 | 3.6613 | 3.660351 | 13.4 | 0.072119 | 0.2073 | 0.219971 | 0.02898272 | -0.009 | 40.7029
6164 | 8.599444 | 2.9287 | 25.0655 | 2 | 3.6583 | 3.660648 | 13.38 | 0.072008 | 0.2087 | 0.2199674 | 0.02897074 | -0.0092 | 40.703
6165 | 8.600833 | 2.9287 | 25.0696 | 2 | 3.6553 | 3.660976 | 13.36 | 0.071801 | 0.208 | 0.2199635 | 0.02895622 | -0.0093 | 40.703
6166 | 8.602222 | 2.9282 | 25.0737 | 2 | 3.6573 | 3.661311 | 13.38 | 0.071866 | 0.2078 | 0.2199593 | 0.02893986 | -0.0094 | 40.7029
6167 | 8.603611 | 2.9282 | 25.0777 | 2 | 3.6662 | 3.661589 | 13.44 | 0.07239 | 0.208 | 0.2199555 | 0.02888446 | -0.0095 | 40.7026
6168 | 8.605 | 2.9274 | 25.0818 | 2 | 3.6623 | 3.661905 | 13.41 | 0.072178 | 0.2081 | 0.2199517 | 0.02886876 | -0.0097 | 40.7026
6169 | 8.606389 | 2.9274 | 25.0859 | 2 | 3.6553 | 3.662206 | 13.36 | 0.07177 | 0.2073 | 0.2199479 | 0.02885151 | -0.0098 | 40.7028
6170 | 8.607778 | 2.9268 | 25.09 | 2 | 3.6553 | 3.662485 | 13.36 | 0.07175 | 0.2076 | 0.2199446 | 0.0288357 | -0.0099 | 40.7028
6171 | 8.609167 | 2.9268 | 25.094 | 2 | 3.6712 | 3.662733 | 13.48 | 0.072733 | 0.2082 | 0.2199413 | 0.02882112 | -0.01 | 40.7022
6172 | 8.610556 | 2.9263 | 25.0981 | 2 | 3.6603 | 3.662979 | 13.4 | 0.071973 | 0.2081 | 0.219938 | 0.02880639 | -0.0101 | 40.7026
6173 | 8.611944 | 2.9263 | 25.1022 | 2 | 3.6603 | 3.663276 | 13.4 | 0.072061 | 0.2079 | 0.2199346 | 0.02875024 | -0.0102 | 40.7024
6174 | 8.613333 | 2.9257 | 25.1062 | 2 | 3.6692 | 3.663588 | 13.46 | 0.072555 | 0.2078 | 0.2199313 | 0.02873497 | -0.0104 | 40.7021
6175 | 8.614722 | 2.9257 | 25.1103 | 2 | 3.6583 | 3.663927 | 13.38 | 0.071965 | 0.2068 | 0.2199274 | 0.02871767 | -0.0105 | 40.7024
6176 | 8.616111 | 2.9251 | 25.1143 | 2 | 3.6702 | 3.664236 | 13.47 | 0.072594 | 0.2073 | 0.2199233 | 0.02870051 | -0.0106 | 40.702
6177 | 8.6175 | 2.9251 | 25.1184 | 2 | 3.6623 | 3.664523 | 13.41 | 0.072198 | 0.2071 | 0.2199194 | 0.02868191 | -0.0107 | 40.7022
6178 | 8.618889 | 2.9246 | 25.1225 | 2 | 3.6731 | 3.664861 | 13.49 | 0.07284 | 0.208 | 0.2199156 | 0.02866473 | -0.0108 | 40.7018
6179 | 8.620278 | 2.9246 | 25.1265 | 2 | 3.6514 | 3.665169 | 13.33 | 0.071538 | 0.2072 | 0.2199117 | 0.02860994 | -0.0109 | 40.7025
6180 | 8.621667 | 2.9239 | 25.1306 | 2 | 3.6731 | 3.665474 | 13.49 | 0.07275 | 0.2076 | 0.2199084 | 0.02859203 | -0.011 | 40.7017
6181 | 8.623333 | 2.9239 | 25.1346 | 2 | 3.6662 | 3.665802 | 13.44 | 0.072442 | 0.2074 | 0.2199051 | 0.02857318 | -0.0111 | 40.7022
6182 | 8.624722 | 2.9234 | 25.1387 | 2 | 3.6692 | 3.666128 | 13.46 | 0.072586 | 0.2072 | 0.2199026 | 0.02855388 | -0.0112 | 40.702
6183 | 8.626111 | 2.9234 | 25.1428 | 2 | 3.6722 | 3.666468 | 13.48 | 0.072813 | 0.2079 | 0.2199001 | 0.02853659 | -0.0113 | 40.7018
6184 | 8.6275 | 2.9229 | 25.1468 | 2 | 3.6623 | 3.666779 | 13.41 | 0.072157 | 0.2076 | 0.2198973 | 0.02851944 | -0.0114 | 40.7022
6185 | 8.628889 | 2.9229 | 25.1509 | 2 | 3.6672 | 3.667043 | 13.45 | 0.072521 | 0.2072 | 0.2198953 | 0.02846432 | -0.0115 | 40.7019
6186 | 8.630278 | 2.9222 | 25.1549 | 2 | 3.6702 | 3.667343 | 13.47 | 0.072575 | 0.2075 | 0.2198927 | 0.02844704 | -0.0116 | 40.7019
6187 | 8.631667 | 2.9222 | 25.159 | 2 | 3.6722 | 3.667641 | 13.48 | 0.072711 | 0.2078 | 0.219891 | 0.02843079 | -0.0117 | 40.7017
6188 | 8.633056 | 2.9217 | 25.1631 | 2 | 3.6682 | 3.667942 | 13.46 | 0.072548 | 0.2077 | 0.2198898 | 0.028413 | -0.0118 | 40.7018
6189 | 8.634444 | 2.9217 | 25.1671 | 2 | 3.6771 | 3.668262 | 13.52 | 0.073063 | 0.2088 | 0.2198884 | 0.02839663 | -0.0119 | 40.7014
6190 | 8.635833 | 2.9212 | 25.1712 | 2 | 3.6514 | 3.668594 | 13.33 | 0.071518 | 0.2073 | 0.2198875 | 0.02837674 | -0.012 | 40.7023
6191 | 8.637222 | 2.9212 | 25.1752 | 2 | 3.6712 | 3.668915 | 13.48 | 0.072702 | 0.2076 | 0.219886 | 0.02832504 | -0.0121 | 40.7016
6192 | 8.638611 | 2.9206 | 25.1793 | 2 | 3.6662 | 3.669262 | 13.44 | 0.072452 | 0.2073 | 0.2198849 | 0.02830522 | -0.0122 | 40.7017
6193 | 8.64 | 2.9206 | 25.1833 | 2 | 3.6712 | 3.669554 | 13.48 | 0.072682 | 0.2071 | 0.2198839 | 0.02828405 | -0.0123 | 40.7015
6194 | 8.641389 | 2.9201 | 25.1874 | 2 | 3.6702 | 3.669905 | 13.47 | 0.072654 | 0.2074 | 0.2198821 | 0.02826341 | -0.0124 | 40.7015
6195 | 8.642778 | 2.9201 | 25.1915 | 2 | 3.6603 | 3.670082 | 13.4 | 0.072001 | 0.207 | 0.2198842 | 0.02824241 | -0.0125 | 40.7018
6196 | 8.644167 | 2.9196 | 25.1955 | 2 | 3.6692 | 3.670454 | 13.46 | 0.072545 | 0.2072 | 0.2198863 | 0.02822274 | -0.0126 | 40.7014
6197 | 8.645556 | 2.9196 | 25.1996 | 2 | 3.6751 | 3.670802 | 13.51 | 0.072957 | 0.2077 | 0.2198885 | 0.02817134 | -0.0127 | 40.7011
6198 | 8.646944 | 2.919 | 25.2036 | 2 | 3.6603 | 3.671105 | 13.4 | 0.072113 | 0.2067 | 0.2198909 | 0.02815074 | -0.0128 | 40.7016
6199 | 8.648333 | 2.919 | 25.2077 | 2 | 3.6652 | 3.671389 | 13.43 | 0.072352 | 0.2062 | 0.2198937 | 0.02812811 | -0.0129 | 40.7014
6200 | 8.649722 | 2.9185 | 25.2118 | 2 | 3.6672 | 3.671683 | 13.45 | 0.072439 | 0.2054 | 0.2198956 | 0.02810394 | -0.013 | 40.7013
6201 | 8.651111 | 2.9185 | 25.2158 | 2 | 3.6731 | 3.672012 | 13.49 | 0.072779 | 0.2056 | 0.219898 | 0.02808001 | -0.0131 | 40.7011
6202 | 8.6525 | 2.918 | 25.2199 | 2 | 3.6672 | 3.672352 | 13.45 | 0.072449 | 0.2054 | 0.2199001 | 0.02805553 | -0.0132 | 40.7012
6203 | 8.653889 | 2.918 | 25.2239 | 2 | 3.6731 | 3.672688 | 13.49 | 0.07285 | 0.206 | 0.2199022 | 0.02800257 | -0.0133 | 40.7009
6204 | 8.655278 | 2.9173 | 25.228 | 2 | 3.6702 | 3.672982 | 13.47 | 0.072634 | 0.2053 | 0.219904 | 0.02797796 | -0.0134 | 40.701
6205 | 8.656667 | 2.9173 | 25.232 | 2 | 3.6751 | 3.673335 | 13.51 | 0.072946 | 0.2055 | 0.2199057 | 0.0279529 | -0.0135 | 40.7008
6206 | 8.658056 | 2.9168 | 25.2361 | 2 | 3.682 | 3.673618 | 13.56 | 0.073377 | 0.2068 | 0.2199075 | 0.02792975 | -0.0136 | 40.7005
6207 | 8.659444 | 2.9168 | 25.2401 | 2 | 3.6781 | 3.673938 | 13.53 | 0.073101 | 0.2072 | 0.2199088 | 0.02790673 | -0.0137 | 40.7006
6208 | 8.660833 | 2.9163 | 25.2442 | 2 | 3.68 | 3.674245 | 13.54 | 0.073228 | 0.2079 | 0.2199105 | 0.02788414 | -0.0138 | 40.7005
6209 | 8.662222 | 2.9163 | 25.2482 | 2 | 3.6692 | 3.674589 | 13.46 | 0.072545 | 0.2077 | 0.2199129 | 0.02783809 | -0.0138 | 40.7009
6210 | 8.663611 | 2.9157 | 25.2523 | 2 | 3.6652 | 3.674897 | 13.43 | 0.072332 | 0.2075 | 0.2199151 | 0.02781478 | -0.0139 | 40.7009
6211 | 8.665 | 2.9157 | 25.2564 | 2 | 3.6741 | 3.67521 | 13.5 | 0.072888 | 0.2075 | 0.2199166 | 0.0277912 | -0.014 | 40.7005
6212 | 8.666389 | 2.9152 | 25.2604 | 2 | 3.6741 | 3.67556 | 13.5 | 0.072818 | 0.2075 | 0.2199181 | 0.02776785 | -0.0141 | 40.7006
6213 | 8.667778 | 2.9152 | 25.2645 | 2 | 3.6731 | 3.675866 | 13.49 | 0.072819 | 0.2065 | 0.2199196 | 0.02774207 | -0.0142 | 40.7005
6214 | 8.669167 | 2.9147 | 25.2685 | 2 | 3.68 | 3.676215 | 13.54 | 0.073239 | 0.2066 | 0.2199209 | 0.02771593 | -0.0143 | 40.7002
6215 | 8.670556 | 2.9147 | 25.2726 | 2 | 3.6791 | 3.676526 | 13.54 | 0.073222 | 0.2072 | 0.2199231 | 0.0276704 | -0.0144 | 40.7002
6216 | 8.671944 | 2.9141 | 25.2766 | 2 | 3.6879 | 3.676825 | 13.6 | 0.073647 | 0.2077 | 0.2199254 | 0.02764649 | -0.0145 | 40.6999
6217 | 8.673333 | 2.9141 | 25.2807 | 2 | 3.6761 | 3.677123 | 13.51 | 0.072974 | 0.2074 | 0.2199274 | 0.0276233 | -0.0146 | 40.7002
6218 | 8.674722 | 2.9136 | 25.2847 | 2 | 3.6682 | 3.677428 | 13.46 | 0.072538 | 0.207 | 0.219929 | 0.02759984 | -0.0147 | 40.7005
6219 | 8.676111 | 2.9136 | 25.2888 | 2 | 3.6781 | 3.677735 | 13.53 | 0.073122 | 0.207 | 0.2199298 | 0.02757554 | -0.0148 | 40.7001
6220 | 8.6775 | 2.9131 | 25.2928 | 2 | 3.6741 | 3.67807 | 13.5 | 0.07293 | 0.2071 | 0.219931 | 0.02754989 | -0.0149 | 40.7002
6221 | 8.678889 | 2.9131 | 25.2969 | 2 | 3.6652 | 3.678386 | 13.43 | 0.072383 | 0.2058 | 0.2199321 | 0.02750261 | -0.015 | 40.7004
6222 | 8.680278 | 2.9124 | 25.3009 | 2 | 3.6771 | 3.678728 | 13.52 | 0.073063 | 0.2061 | 0.2199331 | 0.02747507 | -0.0151 | 40.7
6223 | 8.681667 | 2.9124 | 25.305 | 2 | 3.6781 | 3.679058 | 13.53 | 0.073071 | 0.2062 | 0.2199348 | 0.02744608 | -0.0152 | 40.6999
6224 | 8.683056 | 2.9118 | 25.309 | 2 | 3.683 | 3.679407 | 13.56 | 0.073414 | 0.2066 | 0.2199367 | 0.02741662 | -0.0153 | 40.6997
6225 | 8.684722 | 2.9118 | 25.313 | 2 | 3.685 | 3.679732 | 13.58 | 0.073501 | 0.2071 | 0.219939 | 0.027387 | -0.0154 | 40.6999
6226 | 8.686111 | 2.9113 | 25.3171 | 2 | 3.6879 | 3.680063 | 13.6 | 0.073718 | 0.2076 | 0.2199416 | 0.02735828 | -0.0155 | 40.6997
6227 | 8.6875 | 2.9113 | 25.3211 | 2 | 3.682 | 3.6804 | 13.56 | 0.073325 | 0.2083 | 0.2199441 | 0.0273205 | -0.0156 | 40.7
6228 | 8.688889 | 2.9107 | 25.3252 | 2 | 3.6909 | 3.680724 | 13.62 | 0.073925 | 0.2093 | 0.2199472 | 0.02729519 | -0.0157 | 40.6995
6229 | 8.690278 | 2.9107 | 25.3292 | 2 | 3.6702 | 3.681046 | 13.47 | 0.072644 | 0.2086 | 0.2199508 | 0.02726852 | -0.0158 | 40.7003
6230 | 8.691667 | 2.9101 | 25.3333 | 2 | 3.6731 | 3.681372 | 13.49 | 0.072799 | 0.2074 | 0.219954 | 0.02723903 | -0.0159 | 40.7001
6231 | 8.693056 | 2.9101 | 25.3373 | 2 | 3.6791 | 3.681767 | 13.54 | 0.07316 | 0.207 | 0.2199577 | 0.02720819 | -0.016 | 40.6999
6232 | 8.694444 | 2.9094 | 25.3414 | 2 | 3.682 | 3.682105 | 13.56 | 0.073335 | 0.2073 | 0.2199612 | 0.02717687 | -0.0161 | 40.6997
6233 | 8.695833 | 2.9094 | 25.3454 | 2 | 3.6771 | 3.682468 | 13.52 | 0.073033 | 0.2068 | 0.2199648 | 0.02713866 | -0.0162 | 40.6999
6234 | 8.697222 | 2.9088 | 25.3494 | 2 | 3.7007 | 3.682863 | 13.7 | 0.074492 | 0.2082 | 0.2199686 | 0.02710918 | -0.0164 | 40.699
6235 | 8.698611 | 2.9088 | 25.3535 | 2 | 3.6899 | 3.683172 | 13.62 | 0.07391 | 0.209 | 0.2199717 | 0.0270811 | -0.0165 | 40.6993
6236 | 8.7 | 2.9082 | 25.3575 | 2 | 3.6722 | 3.683549 | 13.48 | 0.072731 | 0.2086 | 0.2199747 | 0.02705205 | -0.0166 | 40.6999
6237 | 8.701389 | 2.9082 | 25.3616 | 2 | 3.6869 | 3.68386 | 13.59 | 0.073701 | 0.2092 | 0.2199778 | 0.0270238 | -0.0167 | 40.6993
6238 | 8.702778 | 2.9076 | 25.3656 | 2 | 3.6791 | 3.684181 | 13.54 | 0.073222 | 0.2089 | 0.2199815 | 0.02699547 | -0.0168 | 40.6996
6239 | 8.704167 | 2.9076 | 25.3696 | 2 | 3.685 | 3.684518 | 13.58 | 0.073573 | 0.209 | 0.2199854 | 0.02696221 | -0.0169 | 40.6993
6240 | 8.705556 | 2.9069 | 25.3737 | 2 | 3.685 | 3.684851 | 13.58 | 0.073532 | 0.2092 | 0.2199894 | 0.02693454 | -0.017 | 40.6993
6241 | 8.706944 | 2.9069 | 25.3777 | 2 | 3.6722 | 3.68519 | 13.48 | 0.072792 | 0.2079 | 0.2199933 | 0.02690394 | -0.0171 | 40.6997
6242 | 8.708333 | 2.9063 | 25.3818 | 2 | 3.6702 | 3.68553 | 13.47 | 0.072696 | 0.2069 | 0.2199976 | 0.02687179 | -0.0172 | 40.6997
6243 | 8.709722 | 2.9063 | 25.3858 | 2 | 3.7056 | 3.685841 | 13.73 | 0.074755 | 0.2083 | 0.2200013 | 0.02684152 | -0.0173 | 40.6985
6244 | 8.711111 | 2.9057 | 25.3898 | 2 | 3.684 | 3.686163 | 13.57 | 0.073473 | 0.208 | 0.2200048 | 0.02680833 | -0.0174 | 40.6992
6245 | 8.7125 | 2.9057 | 25.3939 | 2 | 3.686 | 3.686414 | 13.59 | 0.07358 | 0.2081 | 0.2200075 | 0.0267769 | -0.0175 | 40.6991
6246 | 8.713889 | 2.9051 | 25.3979 | 2 | 3.6899 | 3.686729 | 13.62 | 0.073774 | 0.2086 | 0.22001 | 0.02674496 | -0.0177 | 40.6989
6247 | 8.715278 | 2.9051 | 25.4019 | 2 | 3.6958 | 3.687057 | 13.66 | 0.074127 | 0.21 | 0.2200122 | 0.02671498 | -0.0178 | 40.6987
6248 | 8.716667 | 2.9045 | 25.406 | 2 | 3.6869 | 3.687374 | 13.59 | 0.073723 | 0.2101 | 0.2200144 | 0.02668423 | -0.0179 | 40.6989
6249 | 8.718056 | 2.9045 | 25.41 | 2 | 3.6938 | 3.6877 | 13.64 | 0.074049 | 0.2107 | 0.220016 | 0.02665466 | -0.018 | 40.6987
6250 | 8.719444 | 2.9039 | 25.414 | 2 | 3.6899 | 3.688009 | 13.62 | 0.073825 | 0.2109 | 0.2200173 | 0.0266253 | -0.0181 | 40.6988
6251 | 8.720833 | 2.9039 | 25.4181 | 2 | 3.7017 | 3.688334 | 13.7 | 0.074572 | 0.2122 | 0.2200183 | 0.0266042 | -0.0181 | 40.6983
6252 | 8.722222 | 2.9034 | 25.4221 | 2 | 3.682 | 3.688628 | 13.56 | 0.073398 | 0.2114 | 0.2200195 | 0.02657587 | -0.0182 | 40.699
6253 | 8.723611 | 2.9034 | 25.4262 | 2 | 3.6879 | 3.688925 | 13.6 | 0.073728 | 0.2119 | 0.2200203 | 0.02654813 | -0.0183 | 40.6987
6254 | 8.725 | 2.9029 | 25.4302 | 2 | 3.685 | 3.689254 | 13.58 | 0.073542 | 0.2118 | 0.2200208 | 0.02651854 | -0.0184 | 40.6988
6255 | 8.726389 | 2.9029 | 25.4342 | 2 | 3.6928 | 3.689585 | 13.64 | 0.074032 | 0.2113 | 0.2200207 | 0.02648806 | -0.0185 | 40.6985
6256 | 8.727778 | 2.9024 | 25.4382 | 2 | 3.6869 | 3.689885 | 13.59 | 0.07367 | 0.211 | 0.2200205 | 0.02645711 | -0.0186 | 40.6987
6257 | 8.729167 | 2.9024 | 25.4423 | 2 | 3.6977 | 3.690249 | 13.67 | 0.074215 | 0.212 | 0.2200201 | 0.02643781 | -0.0186 | 40.6983
6258 | 8.730556 | 2.9019 | 25.4463 | 2 | 3.685 | 3.690601 | 13.58 | 0.073462 | 0.2116 | 0.2200191 | 0.02640808 | -0.0187 | 40.6987
6259 | 8.731944 | 2.9019 | 25.4503 | 2 | 3.6987 | 3.690919 | 13.68 | 0.074364 | 0.2126 | 0.2200172 | 0.02638061 | -0.0188 | 40.6981
6260 | 8.733333 | 2.9015 | 25.4544 | 2 | 3.6948 | 3.691273 | 13.65 | 0.074118 | 0.2133 | 0.2200154 | 0.02635499 | -0.0189 | 40.6982
6261 | 8.734722 | 2.9015 | 25.4584 | 2 | 3.6879 | 3.691613 | 13.6 | 0.073728 | 0.2128 | 0.220014 | 0.02633005 | -0.019 | 40.6984
6262 | 8.736111 | 2.9011 | 25.4624 | 2 | 3.6869 | 3.691874 | 13.59 | 0.073649 | 0.2123 | 0.2200117 | 0.02630414 | -0.019 | 40.6985
6263 | 8.7375 | 2.9011 | 25.4665 | 2 | 3.6899 | 3.692195 | 13.62 | 0.073794 | 0.2125 | 0.2200092 | 0.02628369 | -0.0191 | 40.6983
6264 | 8.738889 | 2.9007 | 25.4705 | 2 | 3.6781 | 3.692492 | 13.53 | 0.073132 | 0.2113 | 0.2200064 | 0.02625588 | -0.0191 | 40.6987
6265 | 8.740278 | 2.9007 | 25.4745 | 2 | 3.6977 | 3.692754 | 13.67 | 0.074234 | 0.2113 | 0.220003 | 0.02622828 | -0.0192 | 40.698
6266 | 8.741667 | 2.9003 | 25.4786 | 2 | 3.684 | 3.693102 | 13.57 | 0.073526 | 0.2106 | 0.219999 | 0.0261999 | -0.0193 | 40.6984
6267 | 8.743333 | 2.9003 | 25.4826 | 2 | 3.6987 | 3.693451 | 13.68 | 0.074293 | 0.2112 | 0.2199949 | 0.02617319 | -0.0193 | 40.6982
6268 | 8.744722 | 2.8999 | 25.4866 | 2 | 3.681 | 3.693754 | 13.55 | 0.073308 | 0.2105 | 0.2199906 | 0.02614512 | -0.0194 | 40.6987
6269 | 8.746111 | 2.8999 | 25.4906 | 2 | 3.684 | 3.694076 | 13.57 | 0.073536 | 0.21 | 0.2199858 | 0.02611884 | -0.0194 | 40.6986
6270 | 8.7475 | 2.8995 | 25.4947 | 2 | 3.6987 | 3.694374 | 13.68 | 0.074374 | 0.2103 | 0.2199806 | 0.02609045 | -0.0195 | 40.698
6271 | 8.748889 | 2.8995 | 25.4987 | 2 | 3.6761 | 3.694722 | 13.51 | 0.072925 | 0.2093 | 0.2199752 | 0.0260604 | -0.0195 | 40.6989
6272 | 8.750278 | 2.8991 | 25.5027 | 2 | 3.6889 | 3.695047 | 13.61 | 0.073808 | 0.2088 | 0.2199698 | 0.0260292 | -0.0196 | 40.6983
6273 | 8.751667 | 2.8991 | 25.5068 | 2 | 3.6968 | 3.695351 | 13.67 | 0.074257 | 0.2091 | 0.2199642 | 0.0259983 | -0.0196 | 40.698
6274 | 8.753056 | 2.8988 | 25.5108 | 2 | 3.6869 | 3.695638 | 13.59 | 0.073618 | 0.2084 | 0.2199588 | 0.02596625 | -0.0197 | 40.6983
6275 | 8.754444 | 2.8988 | 25.5148 | 2 | 3.6938 | 3.695961 | 13.64 | 0.074019 | 0.2085 | 0.2199534 | 0.02593739 | -0.0197 | 40.6981
6276 | 8.755833 | 2.8984 | 25.5188 | 2 | 3.7036 | 3.696274 | 13.72 | 0.074669 | 0.2092 | 0.2199475 | 0.02590697 | -0.0197 | 40.6977
6277 | 8.757222 | 2.8984 | 25.5229 | 2 | 3.7017 | 3.696584 | 13.7 | 0.074551 | 0.2093 | 0.2199416 | 0.02587616 | -0.0198 | 40.6977
6278 | 8.758611 | 2.898 | 25.5269 | 2 | 3.6987 | 3.696873 | 13.68 | 0.074323 | 0.2094 | 0.2199349 | 0.02584565 | -0.0198 | 40.6978
6279 | 8.76 | 2.898 | 25.5309 | 2 | 3.7056 | 3.697146 | 13.73 | 0.074786 | 0.2099 | 0.2199286 | 0.02581516 | -0.0199 | 40.6975
6280 | 8.761389 | 2.8977 | 25.5349 | 2 | 3.6958 | 3.697461 | 13.66 | 0.074198 | 0.2101 | 0.2199236 | 0.02578496 | -0.0199 | 40.6978
6281 | 8.762778 | 2.8977 | 25.539 | 2 | 3.6977 | 3.697752 | 13.67 | 0.074295 | 0.2106 | 0.2199166 | 0.0257621 | -0.02 | 40.6977
6282 | 8.764167 | 2.8973 | 25.543 | 2 | 3.6987 | 3.698222 | 13.68 | 0.074395 | 0.2108 | 0.2199103 | 0.02573333 | -0.02 | 40.6976
6283 | 8.765556 | 2.8973 | 25.547 | 2 | 3.6968 | 3.698531 | 13.67 | 0.074278 | 0.2105 | 0.2199046 | 0.02570369 | -0.0201 | 40.6977
6284 | 8.766944 | 2.897 | 25.551 | 2 | 3.6938 | 3.698848 | 13.64 | 0.074102 | 0.2098 | 0.2198984 | 0.02567309 | -0.0201 | 40.6978
6285 | 8.768333 | 2.897 | 25.5551 | 2 | 3.7085 | 3.699196 | 13.75 | 0.074984 | 0.2111 | 0.2198923 | 0.02564492 | -0.0201 | 40.6972
6286 | 8.769722 | 2.8967 | 25.5591 | 2 | 3.6919 | 3.69951 | 13.63 | 0.074006 | 0.2108 | 0.2198856 | 0.0256153 | -0.0202 | 40.6977
6287 | 8.771111 | 2.8967 | 25.5631 | 2 | 3.6948 | 3.699816 | 13.65 | 0.074108 | 0.2105 | 0.2198782 | 0.02559345 | -0.0202 | 40.6976
6288 | 8.7725 | 2.8964 | 25.5671 | 2 | 3.7075 | 3.700232 | 13.75 | 0.074883 | 0.2113 | 0.2198717 | 0.02556486 | -0.0202 | 40.6972
6289 | 8.773889 | 2.8964 | 25.5711 | 2 | 3.6928 | 3.700489 | 13.64 | 0.07396 | 0.2107 | 0.2198652 | 0.02553541 | -0.0203 | 40.6977
6290 | 8.775278 | 2.8961 | 25.5752 | 2 | 3.6919 | 3.700882 | 13.63 | 0.073863 | 0.2107 | 0.2198578 | 0.02550537 | -0.0203 | 40.6977
6291 | 8.776667 | 2.8961 | 25.5792 | 2 | 3.7056 | 3.701245 | 13.73 | 0.074808 | 0.2113 | 0.2198504 | 0.02547622 | -0.0203 | 40.6971
6292 | 8.778056 | 2.8958 | 25.5832 | 2 | 3.6977 | 3.701562 | 13.67 | 0.074284 | 0.2116 | 0.2198427 | 0.02544687 | -0.0204 | 40.6974
6293 | 8.779444 | 2.8958 | 25.5872 | 2 | 3.6938 | 3.701871 | 13.64 | 0.07408 | 0.2115 | 0.2198347 | 0.02542865 | -0.0204 | 40.6975
6294 | 8.780833 | 2.8956 | 25.5913 | 2 | 3.7134 | 3.702217 | 13.79 | 0.075269 | 0.2125 | 0.2198262 | 0.02540111 | -0.0204 | 40.6967
6295 | 8.782222 | 2.8956 | 25.5953 | 2 | 3.6919 | 3.702574 | 13.63 | 0.073984 | 0.2123 | 0.2198177 | 0.02537299 | -0.0204 | 40.6975
6296 | 8.783611 | 2.8953 | 25.5993 | 2 | 3.7007 | 3.702893 | 13.7 | 0.074535 | 0.2121 | 0.2198088 | 0.02534535 | -0.0205 | 40.6971
6297 | 8.785 | 2.8953 | 25.6033 | 2 | 3.6919 | 3.703197 | 13.63 | 0.074016 | 0.212 | 0.2197995 | 0.02531704 | -0.0205 | 40.6974
6298 | 8.786389 | 2.8951 | 25.6073 | 2 | 3.7124 | 3.703498 | 13.78 | 0.075168 | 0.2127 | 0.2197905 | 0.02529057 | -0.0205 | 40.6967
6299 | 8.787778 | 2.8951 | 25.6114 | 2 | 3.7046 | 3.703821 | 13.72 | 0.074676 | 0.2137 | 0.2197814 | 0.02527625 | -0.0205 | 40.6969
6300 | 8.789167 | 2.8949 | 25.6154 | 2 | 3.7046 | 3.704119 | 13.72 | 0.074759 | 0.2143 | 0.2197726 | 0.02525294 | -0.0205 | 40.6969
6301 | 8.790556 | 2.8949 | 25.6194 | 2 | 3.7007 | 3.70444 | 13.7 | 0.074492 | 0.2144 | 0.219764 | 0.02522962 | -0.0205 | 40.697
6302 | 8.791944 | 2.8947 | 25.6234 | 2 | 3.7026 | 3.70477 | 13.71 | 0.074599 | 0.2149 | 0.2197549 | 0.0252065 | -0.0205 | 40.6969
6303 | 8.793333 | 2.8947 | 25.6274 | 2 | 3.7066 | 3.705086 | 13.74 | 0.074794 | 0.2154 | 0.2197457 | 0.02518444 | -0.0205 | 40.6968
6304 | 8.794722 | 2.8946 | 25.6315 | 2 | 3.7017 | 3.705417 | 13.7 | 0.07454 | 0.2149 | 0.2197361 | 0.02516092 | -0.0205 | 40.6968
6305 | 8.796111 | 2.8946 | 25.6355 | 2 | 3.7085 | 3.705763 | 13.75 | 0.074984 | 0.2158 | 0.2197271 | 0.02515229 | -0.0205 | 40.6966
6306 | 8.7975 | 2.8946 | 25.6395 | 2 | 3.7066 | 3.706112 | 13.74 | 0.074764 | 0.2155 | 0.2197186 | 0.02512997 | -0.0205 | 40.6967
6307 | 8.798889 | 2.8946 | 25.6435 | 2 | 3.6889 | 3.706424 | 13.61 | 0.073746 | 0.2145 | 0.2197088 | 0.02510552 | -0.0205 | 40.6972
6308 | 8.800278 | 2.8945 | 25.6475 | 2 | 3.7105 | 3.706737 | 13.77 | 0.075071 | 0.2152 | 0.2196993 | 0.02508243 | -0.0205 | 40.6964
6309 | 8.801667 | 2.8945 | 25.6516 | 2 | 3.7017 | 3.707026 | 13.7 | 0.074604 | 0.2153 | 0.2196898 | 0.02505962 | -0.0205 | 40.6967
6310 | 8.803056 | 2.8944 | 25.6556 | 2 | 3.7085 | 3.707368 | 13.75 | 0.074984 | 0.2164 | 0.2196804 | 0.02503913 | -0.0204 | 40.6964
6311 | 8.804444 | 2.8944 | 25.6596 | 2 | 3.7183 | 3.707673 | 13.83 | 0.075533 | 0.2166 | 0.2196704 | 0.02503219 | -0.0204 | 40.6961
6312 | 8.806111 | 2.8945 | 25.6636 | 2 | 3.7066 | 3.707973 | 13.74 | 0.074814 | 0.2174 | 0.21966 | 0.02501367 | -0.0204 | 40.6968
6313 | 8.8075 | 2.8945 | 25.6676 | 2 | 3.6948 | 3.708335 | 13.65 | 0.07416 | 0.2169 | 0.2196497 | 0.02499515 | -0.0203 | 40.6971
6314 | 8.808889 | 2.8945 | 25.6717 | 2 | 3.7085 | 3.708671 | 13.75 | 0.075006 | 0.2174 | 0.2196383 | 0.0249772 | -0.0203 | 40.6966
6315 | 8.810278 | 2.8945 | 25.6757 | 2 | 3.6987 | 3.708944 | 13.68 | 0.074395 | 0.2169 | 0.2196274 | 0.02495857 | -0.0203 | 40.6969
6316 | 8.811667 | 2.8946 | 25.6797 | 2 | 3.7036 | 3.709286 | 13.72 | 0.074658 | 0.2169 | 0.2196157 | 0.02494061 | -0.0202 | 40.6967
6317 | 8.813056 | 2.8946 | 25.6837 | 2 | 3.7202 | 3.709599 | 13.84 | 0.075693 | 0.2179 | 0.2196044 | 0.02493484 | -0.0201 | 40.6961
6318 | 8.814444 | 2.8947 | 25.6877 | 2 | 3.7017 | 3.709931 | 13.7 | 0.074561 | 0.2175 | 0.2195938 | 0.02491807 | -0.0201 | 40.6967
6319 | 8.815833 | 2.8947 | 25.6918 | 2 | 3.7095 | 3.710269 | 13.76 | 0.075012 | 0.2176 | 0.2195829 | 0.02490216 | -0.02 | 40.6964
6320 | 8.817222 | 2.8949 | 25.6958 | 2 | 3.7066 | 3.71056 | 13.74 | 0.074866 | 0.2171 | 0.219572 | 0.02488374 | -0.02 | 40.6965
6321 | 8.818611 | 2.8949 | 25.6998 | 2 | 3.7163 | 3.710865 | 13.81 | 0.075436 | 0.218 | 0.219562 | 0.02486638 | -0.0199 | 40.6961
6322 | 8.82 | 2.895 | 25.7038 | 2 | 3.7144 | 3.711166 | 13.8 | 0.075286 | 0.2183 | 0.2195527 | 0.02485007 | -0.0198 | 40.6962
6323 | 8.821389 | 2.895 | 25.7079 | 2 | 3.7134 | 3.711511 | 13.79 | 0.075258 | 0.219 | 0.2195436 | 0.02484767 | -0.0198 | 40.6961
6324 | 8.822778 | 2.8953 | 25.7119 | 2 | 3.7163 | 3.711824 | 13.81 | 0.075384 | 0.2198 | 0.2195344 | 0.02483429 | -0.0197 | 40.696
6325 | 8.824167 | 2.8953 | 25.7159 | 2 | 3.7163 | 3.712161 | 13.81 | 0.075457 | 0.2205 | 0.2195254 | 0.02482253 | -0.0196 | 40.696
6326 | 8.825556 | 2.8955 | 25.7199 | 2 | 3.7202 | 3.712482 | 13.84 | 0.075693 | 0.2218 | 0.2195162 | 0.02481231 | -0.0195 | 40.6958
6327 | 8.826944 | 2.8955 | 25.7239 | 2 | 3.7046 | 3.712803 | 13.72 | 0.074759 | 0.2215 | 0.219507 | 0.02480083 | -0.0195 | 40.6963
6328 | 8.828333 | 2.8958 | 25.728 | 2 | 3.7056 | 3.713137 | 13.73 | 0.074735 | 0.2209 | 0.2194971 | 0.02478788 | -0.0194 | 40.6963
6329 | 8.829722 | 2.8958 | 25.732 | 2 | 3.7241 | 3.713455 | 13.87 | 0.075898 | 0.2222 | 0.2194871 | 0.02479343 | -0.0193 | 40.6956
6330 | 8.831111 | 2.8962 | 25.736 | 2 | 3.7144 | 3.713749 | 13.8 | 0.075317 | 0.2226 | 0.219477 | 0.02478377 | -0.0192 | 40.6959
6331 | 8.8325 | 2.8962 | 25.74 | 2 | 3.7124 | 3.714078 | 13.78 | 0.07522 | 0.2228 | 0.2194675 | 0.02477574 | -0.0191 | 40.6959
6332 | 8.833889 | 2.8966 | 25.7441 | 2 | 3.7036 | 3.714398 | 13.72 | 0.07469 | 0.2224 | 0.2194575 | 0.02476702 | -0.019 | 40.6962
6333 | 8.835278 | 2.8966 | 25.7481 | 2 | 3.7066 | 3.714723 | 13.74 | 0.074825 | 0.2217 | 0.2194479 | 0.02475771 | -0.0188 | 40.6961
6334 | 8.836667 | 2.897 | 25.7521 | 2 | 3.7202 | 3.715052 | 13.84 | 0.075683 | 0.2222 | 0.2194381 | 0.02474781 | -0.0187 | 40.6956
6335 | 8.838056 | 2.897 | 25.7561 | 2 | 3.7163 | 3.715332 | 13.81 | 0.075436 | 0.2225 | 0.2194281 | 0.02475345 | -0.0186 | 40.6957
6336 | 8.839444 | 2.8975 | 25.7602 | 2 | 3.7193 | 3.715609 | 13.83 | 0.075613 | 0.2229 | 0.2194188 | 0.02474491 | -0.0185 | 40.6955
6337 | 8.840833 | 2.8975 | 25.7642 | 2 | 3.7163 | 3.715954 | 13.81 | 0.075467 | 0.2232 | 0.2194096 | 0.02473779 | -0.0183 | 40.6956
6338 | 8.842222 | 2.898 | 25.7682 | 2 | 3.7114 | 3.716268 | 13.77 | 0.075161 | 0.2231 | 0.2194005 | 0.02473067 | -0.0182 | 40.6957
6339 | 8.843611 | 2.898 | 25.7722 | 2 | 3.7046 | 3.716606 | 13.72 | 0.074727 | 0.222 | 0.2193907 | 0.0247214 | -0.0181 | 40.696
6340 | 8.845 | 2.8985 | 25.7763 | 2 | 3.7183 | 3.716921 | 13.83 | 0.075523 | 0.2221 | 0.2193811 | 0.02471135 | -0.0179 | 40.6954
6341 | 8.846389 | 2.8985 | 25.7803 | 2 | 3.7183 | 3.717228 | 13.83 | 0.075575 | 0.2225 | 0.2193719 | 0.02471699 | -0.0178 | 40.6954
6342 | 8.847778 | 2.8991 | 25.7843 | 2 | 3.7377 | 3.717538 | 13.97 | 0.076761 | 0.2245 | 0.2193622 | 0.02471157 | -0.0176 | 40.6947
6343 | 8.849167 | 2.8991 | 25.7883 | 2 | 3.7339 | 3.717832 | 13.94 | 0.076502 | 0.2258 | 0.2193527 | 0.02470787 | -0.0175 | 40.6948
6344 | 8.850556 | 2.8997 | 25.7924 | 2 | 3.7241 | 3.718134 | 13.87 | 0.075898 | 0.2266 | 0.2193427 | 0.02470473 | -0.0173 | 40.6951
6345 | 8.851944 | 2.8997 | 25.7964 | 2 | 3.7202 | 3.718442 | 13.84 | 0.075641 | 0.2269 | 0.219333 | 0.02470233 | -0.0171 | 40.6952
6346 | 8.853333 | 2.9003 | 25.8004 | 2 | 3.728 | 3.718757 | 13.9 | 0.076199 | 0.2277 | 0.2193237 | 0.02470078 | -0.017 | 40.6949
6347 | 8.854722 | 2.9003 | 25.8044 | 2 | 3.7241 | 3.719065 | 13.87 | 0.075909 | 0.2288 | 0.2193146 | 0.02472079 | -0.0168 | 40.695
6348 | 8.856111 | 2.9011 | 25.8085 | 2 | 3.7183 | 3.719341 | 13.83 | 0.075502 | 0.2291 | 0.2193053 | 0.02472192 | -0.0166 | 40.6952
6349 | 8.8575 | 2.9011 | 25.8125 | 2 | 3.7339 | 3.719655 | 13.94 | 0.076555 | 0.2306 | 0.2192961 | 0.02472619 | -0.0164 | 40.6945
6350 | 8.858889 | 2.9019 | 25.8165 | 2 | 3.7163 | 3.719958 | 13.81 | 0.075467 | 0.2305 | 0.219286 | 0.02473092 | -0.0162 | 40.6952
6351 | 8.860278 | 2.9019 | 25.8206 | 2 | 3.7222 | 3.720311 | 13.85 | 0.07577 | 0.2311 | 0.2192758 | 0.02473601 | -0.016 | 40.6949
6352 | 8.861667 | 2.9027 | 25.8246 | 2 | 3.7163 | 3.720645 | 13.81 | 0.075354 | 0.2311 | 0.219265 | 0.02474174 | -0.0158 | 40.6951
6353 | 8.863056 | 2.9027 | 25.8286 | 2 | 3.7222 | 3.720995 | 13.85 | 0.075844 | 0.2311 | 0.2192543 | 0.02476525 | -0.0156 | 40.6948
6354 | 8.864444 | 2.9036 | 25.8327 | 2 | 3.7173 | 3.72133 | 13.82 | 0.075505 | 0.2311 | 0.2192432 | 0.02477095 | -0.0154 | 40.695
6355 | 8.865833 | 2.9036 | 25.8367 | 2 | 3.7085 | 3.721648 | 13.75 | 0.075017 | 0.2304 | 0.2192321 | 0.02477537 | -0.0152 | 40.6952
6356 | 8.867222 | 2.9045 | 25.8407 | 2 | 3.7261 | 3.721974 | 13.88 | 0.075996 | 0.2307 | 0.2192208 | 0.02478092 | -0.015 | 40.6946
6357 | 8.868611 | 2.9045 | 25.8448 | 2 | 3.7193 | 3.722297 | 13.83 | 0.075634 | 0.2309 | 0.2192092 | 0.02478557 | -0.0148 | 40.6948
6358 | 8.87 | 2.9055 | 25.8488 | 2 | 3.7319 | 3.722632 | 13.93 | 0.076352 | 0.2315 | 0.2191977 | 0.02479077 | -0.0145 | 40.6943
6359 | 8.871667 | 2.9055 | 25.8528 | 2 | 3.73 | 3.722934 | 13.91 | 0.076307 | 0.2322 | 0.2191869 | 0.02481749 | -0.0143 | 40.6947
6360 | 8.873056 | 2.9065 | 25.8569 | 2 | 3.7183 | 3.723288 | 13.83 | 0.075492 | 0.2318 | 0.2191761 | 0.02482323 | -0.0141 | 40.6951
6361 | 8.874444 | 2.9065 | 25.8609 | 2 | 3.7144 | 3.723601 | 13.8 | 0.075328 | 0.231 | 0.2191658 | 0.02482741 | -0.0138 | 40.6951
6362 | 8.875833 | 2.9076 | 25.865 | 2 | 3.7261 | 3.723945 | 13.88 | 0.075956 | 0.2312 | 0.2191557 | 0.02483223 | -0.0136 | 40.6947
6363 | 8.877222 | 2.9076 | 25.869 | 2 | 3.728 | 3.724244 | 13.9 | 0.076167 | 0.2317 | 0.2191457 | 0.02483846 | -0.0133 | 40.6946
6364 | 8.878611 | 2.9086 | 25.873 | 2 | 3.7271 | 3.724553 | 13.89 | 0.076108 | 0.2321 | 0.2191349 | 0.02484428 | -0.0131 | 40.6946
6365 | 8.88 | 2.9086 | 25.8771 | 2 | 3.728 | 3.724849 | 13.9 | 0.076084 | 0.2323 | 0.2191238 | 0.02487149 | -0.0128 | 40.6945
6366 | 8.881389 | 2.9098 | 25.8811 | 2 | 3.728 | 3.725149 | 13.9 | 0.076125 | 0.2332 | 0.2191122 | 0.02487938 | -0.0125 | 40.6945
6367 | 8.882778 | 2.9098 | 25.8852 | 2 | 3.7261 | 3.725492 | 13.88 | 0.076092 | 0.2333 | 0.2191009 | 0.02488811 | -0.0123 | 40.6944
6368 | 8.884167 | 2.9109 | 25.8892 | 2 | 3.7241 | 3.725788 | 13.87 | 0.075878 | 0.2333 | 0.2190891 | 0.02489766 | -0.012 | 40.6945
6369 | 8.885556 | 2.9109 | 25.8933 | 2 | 3.7339 | 3.726206 | 13.94 | 0.076523 | 0.2336 | 0.219077 | 0.02490748 | -0.0117 | 40.6941
6370 | 8.886944 | 2.912 | 25.8973 | 2 | 3.7183 | 3.726547 | 13.83 | 0.075586 | 0.2328 | 0.2190649 | 0.02491563 | -0.0114 | 40.6946
6371 | 8.888333 | 2.912 | 25.9013 | 2 | 3.7202 | 3.726818 | 13.84 | 0.075651 | 0.2323 | 0.2190525 | 0.02494157 | -0.0112 | 40.6946
6372 | 8.889722 | 2.9133 | 25.9054 | 2 | 3.7261 | 3.727149 | 13.88 | 0.076027 | 0.232 | 0.2190397 | 0.02494815 | -0.0109 | 40.6943
6373 | 8.891111 | 2.9133 | 25.9094 | 2 | 3.7377 | 3.727488 | 13.97 | 0.076771 | 0.2329 | 0.2190269 | 0.02495643 | -0.0106 | 40.6938
6374 | 8.8925 | 2.9144 | 25.9135 | 2 | 3.7261 | 3.72782 | 13.88 | 0.076125 | 0.2326 | 0.2190141 | 0.02496419 | -0.0103 | 40.6941
6375 | 8.893889 | 2.9144 | 25.9175 | 2 | 3.7319 | 3.728154 | 13.93 | 0.076415 | 0.2332 | 0.2190006 | 0.02497336 | -0.01 | 40.6939
6376 | 8.895278 | 2.9157 | 25.9216 | 2 | 3.7416 | 3.728435 | 14 | 0.076926 | 0.2342 | 0.2189858 | 0.02498452 | -0.0097 | 40.6936
6377 | 8.896667 | 2.9157 | 25.9256 | 2 | 3.7358 | 3.728741 | 13.96 | 0.076696 | 0.2349 | 0.2189703 | 0.02501486 | -0.0094 | 40.6937
6378 | 8.898056 | 2.917 | 25.9297 | 2 | 3.7339 | 3.729021 | 13.94 | 0.076491 | 0.2355 | 0.2189549 | 0.02502846 | -0.0091 | 40.6938
6379 | 8.899444 | 2.917 | 25.9337 | 2 | 3.7163 | 3.729322 | 13.81 | 0.075374 | 0.2349 | 0.2189391 | 0.02504126 | -0.0088 | 40.6944
6380 | 8.900833 | 2.9183 | 25.9378 | 2 | 3.7202 | 3.729691 | 13.84 | 0.075693 | 0.2347 | 0.2189232 | 0.02505383 | -0.0085 | 40.6941
6381 | 8.902222 | 2.9183 | 25.9419 | 2 | 3.7241 | 3.729996 | 13.87 | 0.07593 | 0.2341 | 0.2189073 | 0.02506571 | -0.0082 | 40.6939
6382 | 8.903611 | 2.9196 | 25.9459 | 2 | 3.7319 | 3.730292 | 13.93 | 0.076404 | 0.2341 | 0.2188913 | 0.02507688 | -0.0079 | 40.6936
6383 | 8.905 | 2.9196 | 25.95 | 2 | 3.7261 | 3.730614 | 13.88 | 0.076006 | 0.234 | 0.2188753 | 0.02510496 | -0.0076 | 40.6938
6384 | 8.906389 | 2.921 | 25.954 | 2 | 3.7436 | 3.73092 | 14.01 | 0.077118 | 0.2348 | 0.2188587 | 0.02511743 | -0.0072 | 40.6931
6385 | 8.907778 | 2.921 | 25.9581 | 2 | 3.728 | 3.731221 | 13.9 | 0.076188 | 0.2348 | 0.2188419 | 0.02512891 | -0.0069 | 40.6936
6386 | 8.909167 | 2.9224 | 25.9621 | 2 | 3.7222 | 3.731566 | 13.85 | 0.075855 | 0.2341 | 0.2188254 | 0.02513193 | -0.0066 | 40.6938
6387 | 8.910556 | 2.9224 | 25.9662 | 2 | 3.729 | 3.731822 | 13.91 | 0.076259 | 0.234 | 0.2188082 | 0.02513481 | -0.0063 | 40.6935
6388 | 8.911944 | 2.9237 | 25.9703 | 2 | 3.7416 | 3.732132 | 14 | 0.07702 | 0.2342 | 0.2187907 | 0.02513831 | -0.006 | 40.693
6389 | 8.913333 | 2.9237 | 25.9743 | 2 | 3.7445 | 3.732418 | 14.02 | 0.077177 | 0.235 | 0.2187729 | 0.02517588 | -0.0056 | 40.6929
6390 | 8.914722 | 2.9251 | 25.9784 | 2 | 3.7416 | 3.732722 | 14 | 0.076946 | 0.2353 | 0.2187554 | 0.02518145 | -0.0053 | 40.6929
6391 | 8.916111 | 2.9251 | 25.9824 | 2 | 3.7193 | 3.733011 | 13.83 | 0.075613 | 0.2345 | 0.2187378 | 0.02518545 | -0.005 | 40.6937
6392 | 8.9175 | 2.9264 | 25.9865 | 2 | 3.7455 | 3.733289 | 14.03 | 0.077226 | 0.2357 | 0.2187195 | 0.02519227 | -0.0047 | 40.6927
6393 | 8.918889 | 2.9264 | 25.9906 | 2 | 3.73 | 3.733606 | 13.91 | 0.076174 | 0.2348 | 0.2187011 | 0.02519743 | -0.0044 | 40.6933
6394 | 8.920278 | 2.9277 | 25.9946 | 2 | 3.7339 | 3.733892 | 13.94 | 0.076502 | 0.2348 | 0.2186823 | 0.02520245 | -0.0041 | 40.693
6395 | 8.921667 | 2.9277 | 25.9987 | 2 | 3.7358 | 3.734159 | 13.96 | 0.076674 | 0.2348 | 0.2186639 | 0.02523896 | -0.0037 | 40.6929
6396 | 8.923056 | 2.929 | 26.0028 | 2 | 3.7319 | 3.734453 | 13.93 | 0.076342 | 0.2348 | 0.2186461 | 0.02524394 | -0.0034 | 40.693
6397 | 8.924444 | 2.929 | 26.0068 | 2 | 3.7339 | 3.734751 | 13.94 | 0.076512 | 0.2351 | 0.218628 | 0.02524974 | -0.0031 | 40.6929
6398 | 8.925833 | 2.9303 | 26.0109 | 2 | 3.728 | 3.735024 | 13.9 | 0.076167 | 0.2343 | 0.2186101 | 0.0252554 | -0.0028 | 40.693
6399 | 8.927222 | 2.9303 | 26.015 | 2 | 3.7339 | 3.735361 | 13.94 | 0.076523 | 0.2346 | 0.2185922 | 0.02526197 | -0.0025 | 40.6928
6400 | 8.928611 | 2.9315 | 26.019 | 2 | 3.7329 | 3.735654 | 13.93 | 0.076464 | 0.2342 | 0.2185741 | 0.02526794 | -0.0022 | 40.6928
6401 | 8.93 | 2.9315 | 26.0231 | 2 | 3.7552 | 3.735929 | 14.1 | 0.077791 | 0.2359 | 0.2185555 | 0.02530417 | -0.0019 | 40.6919
6402 | 8.931389 | 2.9329 | 26.0272 | 2 | 3.73 | 3.736238 | 13.91 | 0.076275 | 0.2357 | 0.2185367 | 0.02531295 | -0.0016 | 40.6928
6403 | 8.932778 | 2.9329 | 26.0313 | 2 | 3.7358 | 3.736555 | 13.96 | 0.0766 | 0.2358 | 0.218518 | 0.0253217 | -0.0013 | 40.6925
6404 | 8.934167 | 2.9341 | 26.0353 | 2 | 3.7397 | 3.736869 | 13.99 | 0.076945 | 0.2357 | 0.2184985 | 0.02533011 | -0.001 | 40.6923
6405 | 8.935556 | 2.9341 | 26.0394 | 2 | 3.7445 | 3.737148 | 14.02 | 0.077199 | 0.2358 | 0.2184788 | 0.02533773 | -0.0008 | 40.6921
6406 | 8.937222 | 2.9353 | 26.0435 | 2 | 3.7513 | 3.737445 | 14.07 | 0.077616 | 0.2374 | 0.2184591 | 0.02534873 | -0.0005 | 40.6921
6407 | 8.938611 | 2.9353 | 26.0476 | 2 | 3.7397 | 3.737744 | 13.99 | 0.076807 | 0.2369 | 0.2184384 | 0.02538761 | -0.0002 | 40.6925
6408 | 8.94 | 2.9366 | 26.0516 | 2 | 3.7377 | 3.738103 | 13.97 | 0.076658 | 0.2374 | 0.2184185 | 0.02539856 | 0.0001 | 40.6925
6409 | 8.941389 | 2.9366 | 26.0557 | 2 | 3.7397 | 3.738445 | 13.99 | 0.076838 | 0.2376 | 0.2183988 | 0.02540928 | 0.0004 | 40.6924
6410 | 8.942778 | 2.9377 | 26.0598 | 2 | 3.7436 | 3.738757 | 14.01 | 0.077025 | 0.2379 | 0.2183792 | 0.02541995 | 0.0007 | 40.6922
6411 | 8.944167 | 2.9377 | 26.0639 | 2 | 3.7455 | 3.73907 | 14.03 | 0.077205 | 0.2385 | 0.2183592 | 0.02543201 | 0.0009 | 40.692
6412 | 8.945556 | 2.9389 | 26.068 | 2 | 3.7339 | 3.739371 | 13.94 | 0.07645 | 0.2377 | 0.2183387 | 0.02544212 | 0.0012 | 40.6924
6413 | 8.946944 | 2.9389 | 26.0721 | 2 | 3.7474 | 3.73966 | 14.04 | 0.077304 | 0.2382 | 0.2183178 | 0.02548456 | 0.0015 | 40.6919
6414 | 8.948333 | 2.9401 | 26.0761 | 2 | 3.7377 | 3.739942 | 13.97 | 0.076782 | 0.2381 | 0.2182968 | 0.02549538 | 0.0017 | 40.6921
6415 | 8.949722 | 2.9401 | 26.0802 | 2 | 3.7397 | 3.740252 | 13.99 | 0.07688 | 0.2379 | 0.2182762 | 0.02550529 | 0.002 | 40.692
6416 | 8.951111 | 2.9412 | 26.0843 | 2 | 3.7436 | 3.740584 | 14.01 | 0.077076 | 0.238 | 0.2182554 | 0.02551496 | 0.0022 | 40.6918
6417 | 8.9525 | 2.9412 | 26.0884 | 2 | 3.7339 | 3.740898 | 13.94 | 0.076523 | 0.2374 | 0.218235 | 0.02552345 | 0.0025 | 40.6921
6418 | 8.953889 | 2.9422 | 26.0925 | 2 | 3.7397 | 3.741171 | 13.99 | 0.076912 | 0.2373 | 0.2182146 | 0.02553141 | 0.0027 | 40.6918
6419 | 8.955278 | 2.9422 | 26.0966 | 2 | 3.7416 | 3.741458 | 14 | 0.076957 | 0.2372 | 0.2181946 | 0.02557296 | 0.003 | 40.6917
6420 | 8.956667 | 2.9433 | 26.1007 | 2 | 3.7377 | 3.741753 | 13.97 | 0.076719 | 0.2362 | 0.2181744 | 0.02557878 | 0.0032 | 40.6918
6421 | 8.958056 | 2.9433 | 26.1047 | 2 | 3.7406 | 3.742069 | 13.99 | 0.076939 | 0.236 | 0.2181552 | 0.02558484 | 0.0034 | 40.6917
6422 | 8.959444 | 2.9443 | 26.1088 | 2 | 3.7513 | 3.74237 | 14.07 | 0.077594 | 0.2361 | 0.2181358 | 0.02559095 | 0.0037 | 40.6912
6423 | 8.960833 | 2.9443 | 26.1129 | 2 | 3.7455 | 3.742616 | 14.03 | 0.07728 | 0.2363 | 0.2181163 | 0.02559759 | 0.0039 | 40.6913
6424 | 8.962222 | 2.9452 | 26.117 | 2 | 3.7552 | 3.74293 | 14.1 | 0.077781 | 0.2367 | 0.2180968 | 0.0256059 | 0.0041 | 40.691
6425 | 8.963611 | 2.9452 | 26.1211 | 2 | 3.7377 | 3.743203 | 13.97 | 0.076793 | 0.2365 | 0.2180767 | 0.0256443 | 0.0043 | 40.6915
6426 | 8.965 | 2.9462 | 26.1252 | 2 | 3.7387 | 3.743532 | 13.98 | 0.07682 | 0.2365 | 0.2180565 | 0.02565218 | 0.0045 | 40.6914
6427 | 8.966389 | 2.9462 | 26.1293 | 2 | 3.7436 | 3.743842 | 14.01 | 0.077107 | 0.2368 | 0.2180359 | 0.02566011 | 0.0047 | 40.6912
6428 | 8.967778 | 2.947 | 26.1334 | 2 | 3.7436 | 3.744139 | 14.01 | 0.07715 | 0.2364 | 0.2180158 | 0.025666 | 0.0049 | 40.6911
6429 | 8.969167 | 2.947 | 26.1375 | 2 | 3.7494 | 3.744476 | 14.06 | 0.077507 | 0.2361 | 0.2179955 | 0.02567204 | 0.0051 | 40.6908
6430 | 8.970556 | 2.9478 | 26.1416 | 2 | 3.7339 | 3.744764 | 13.94 | 0.07645 | 0.2348 | 0.2179753 | 0.02567565 | 0.0053 | 40.6914
6431 | 8.971944 | 2.9478 | 26.1457 | 2 | 3.7523 | 3.745095 | 14.08 | 0.077643 | 0.2358 | 0.2179547 | 0.02571348 | 0.0055 | 40.6906
6432 | 8.973333 | 2.9487 | 26.1498 | 2 | 3.7513 | 3.745348 | 14.07 | 0.077522 | 0.2357 | 0.2179344 | 0.02571877 | 0.0057 | 40.6906
6433 | 8.974722 | 2.9487 | 26.1539 | 2 | 3.7377 | 3.745661 | 13.97 | 0.076688 | 0.2352 | 0.217914 | 0.02572297 | 0.0058 | 40.6911
6434 | 8.976111 | 2.9494 | 26.158 | 2 | 3.7455 | 3.745986 | 14.03 | 0.077195 | 0.2349 | 0.2178938 | 0.02572665 | 0.006 | 40.6907
6435 | 8.9775 | 2.9494 | 26.1621 | 2 | 3.7377 | 3.746335 | 13.97 | 0.076688 | 0.2344 | 0.2178754 | 0.02572906 | 0.0062 | 40.6909
6436 | 8.978889 | 2.95 | 26.1662 | 2 | 3.7513 | 3.746675 | 14.07 | 0.077573 | 0.2343 | 0.217857 | 0.02573028 | 0.0063 | 40.6904
6437 | 8.980278 | 2.95 | 26.1703 | 2 | 3.7552 | 3.746988 | 14.1 | 0.077822 | 0.2346 | 0.2178388 | 0.025767 | 0.0065 | 40.6902
6438 | 8.981667 | 2.9507 | 26.1744 | 2 | 3.7494 | 3.747284 | 14.06 | 0.077433 | 0.2352 | 0.2178206 | 0.0257699 | 0.0066 | 40.6903
6439 | 8.983056 | 2.9507 | 26.1785 | 2 | 3.7542 | 3.747606 | 14.09 | 0.077795 | 0.2358 | 0.2178026 | 0.02577303 | 0.0067 | 40.6901
6440 | 8.984444 | 2.9512 | 26.1826 | 2 | 3.7513 | 3.747875 | 14.07 | 0.077594 | 0.2363 | 0.2177839 | 0.02577774 | 0.0069 | 40.6901
6441 | 8.985833 | 2.9512 | 26.1867 | 2 | 3.7571 | 3.748193 | 14.12 | 0.077985 | 0.2366 | 0.2177649 | 0.02578287 | 0.007 | 40.6898
6442 | 8.987222 | 2.9517 | 26.1908 | 2 | 3.7513 | 3.74853 | 14.07 | 0.077563 | 0.2365 | 0.2177453 | 0.02578824 | 0.0071 | 40.69
6443 | 8.988611 | 2.9517 | 26.1949 | 2 | 3.7513 | 3.748786 | 14.07 | 0.077563 | 0.2373 | 0.2177259 | 0.02582981 | 0.0072 | 40.6899
6444 | 8.99 | 2.9523 | 26.199 | 2 | 3.7436 | 3.749106 | 14.01 | 0.077139 | 0.2367 | 0.217706 | 0.02583552 | 0.0073 | 40.6901
6445 | 8.991389 | 2.9523 | 26.2031 | 2 | 3.7532 | 3.749416 | 14.09 | 0.077692 | 0.2371 | 0.2176861 | 0.02584184 | 0.0074 | 40.6897
6446 | 8.992778 | 2.9528 | 26.2072 | 2 | 3.7455 | 3.749715 | 14.03 | 0.077215 | 0.2368 | 0.2176658 | 0.02584708 | 0.0075 | 40.69
6447 | 8.994167 | 2.9528 | 26.2113 | 2 | 3.7984 | 3.750006 | 14.43 | 0.080414 | 0.2402 | 0.2176454 | 0.02585871 | 0.0076 | 40.688
6448 | 8.995556 | 2.9532 | 26.2154 | 2 | 3.7436 | 3.750263 | 14.01 | 0.077118 | 0.2398 | 0.2176249 | 0.02586972 | 0.0077 | 40.6899
6449 | 8.996944 | 2.9532 | 26.2195 | 2 | 3.7436 | 3.750547 | 14.01 | 0.077139 | 0.2392 | 0.2176041 | 0.02591515 | 0.0078 | 40.6898
6450 | 8.998611 | 2.9537 | 26.2236 | 2 | 3.7455 | 3.75087 | 14.03 | 0.077247 | 0.2385 | 0.2175835 | 0.02592365 | 0.0079 | 40.69
6451 | 9 | 2.9537 | 26.2277 | 2 | 3.7494 | 3.751115 | 14.06 | 0.077475 | 0.2388 | 0.2175625 | 0.02593276 | 0.008 | 40.6898
6452 | 9.001389 | 2.9541 | 26.2318 | 2 | 3.7552 | 3.751397 | 14.1 | 0.077932 | 0.2391 | 0.2175417 | 0.0259422 | 0.0081 | 40.6895
6453 | 9.002778 | 2.9541 | 26.2359 | 2 | 3.7474 | 3.751664 | 14.04 | 0.077356 | 0.2389 | 0.2175214 | 0.02595159 | 0.0081 | 40.6898
6454 | 9.004167 | 2.9544 | 26.24 | 2 | 3.7474 | 3.751918 | 14.04 | 0.077356 | 0.2385 | 0.2175008 | 0.02596093 | 0.0082 | 40.6897
6455 | 9.005556 | 2.9544 | 26.2441 | 2 | 3.7532 | 3.752177 | 14.09 | 0.077746 | 0.2383 | 0.2174801 | 0.02600348 | 0.0083 | 40.6894
6456 | 9.006944 | 2.9549 | 26.2482 | 2 | 3.7532 | 3.752454 | 14.09 | 0.077768 | 0.2384 | 0.2174589 | 0.02601258 | 0.0083 | 40.6893
6457 | 9.008333 | 2.9549 | 26.2523 | 2 | 3.7494 | 3.752738 | 14.06 | 0.077529 | 0.2388 | 0.2174374 | 0.02602192 | 0.0084 | 40.6894
6458 | 9.009722 | 2.9552 | 26.2565 | 2 | 3.7629 | 3.753057 | 14.16 | 0.078311 | 0.2399 | 0.2174157 | 0.02603405 | 0.0085 | 40.6888
6459 | 9.011111 | 2.9552 | 26.2606 | 2 | 3.759 | 3.753368 | 14.13 | 0.078051 | 0.2407 | 0.2173939 | 0.02604792 | 0.0085 | 40.6889
6460 | 9.0125 | 2.9555 | 26.2647 | 2 | 3.7571 | 3.753681 | 14.12 | 0.077952 | 0.241 | 0.217372 | 0.02606345 | 0.0086 | 40.6889
6461 | 9.013889 | 2.9555 | 26.2688 | 2 | 3.7513 | 3.754031 | 14.07 | 0.077638 | 0.2403 | 0.2173499 | 0.02610793 | 0.0086 | 40.6891
6462 | 9.015278 | 2.9559 | 26.2729 | 2 | 3.761 | 3.754305 | 14.14 | 0.07817 | 0.2408 | 0.2173272 | 0.02612302 | 0.0087 | 40.6887
6463 | 9.016667 | 2.9559 | 26.277 | 2 | 3.7619 | 3.754545 | 14.15 | 0.078251 | 0.2414 | 0.2173045 | 0.02613863 | 0.0087 | 40.6886
6464 | 9.018056 | 2.9562 | 26.2811 | 2 | 3.7494 | 3.754828 | 14.06 | 0.077486 | 0.2409 | 0.2172822 | 0.02615315 | 0.0088 | 40.689
6465 | 9.019444 | 2.9562 | 26.2852 | 2 | 3.7667 | 3.75511 | 14.19 | 0.078519 | 0.2414 | 0.2172585 | 0.02616913 | 0.0088 | 40.6883
6466 | 9.020833 | 2.9564 | 26.2893 | 2 | 3.7552 | 3.755392 | 14.1 | 0.077876 | 0.2411 | 0.2172351 | 0.0261845 | 0.0089 | 40.6886
6467 | 9.022222 | 2.9564 | 26.2934 | 2 | 3.759 | 3.755719 | 14.13 | 0.07803 | 0.2414 | 0.2172117 | 0.02623096 | 0.0089 | 40.6885
6468 | 9.023611 | 2.9568 | 26.2975 | 2 | 3.7552 | 3.756018 | 14.1 | 0.077855 | 0.241 | 0.2171882 | 0.02624608 | 0.0089 | 40.6885
6469 | 9.025 | 2.9568 | 26.3016 | 2 | 3.7677 | 3.756338 | 14.2 | 0.078665 | 0.2417 | 0.2171641 | 0.02626218 | 0.009 | 40.688
6470 | 9.026389 | 2.9571 | 26.3057 | 2 | 3.7571 | 3.756626 | 14.12 | 0.077974 | 0.2414 | 0.21714 | 0.02627748 | 0.009 | 40.6883
6471 | 9.027778 | 2.9571 | 26.3098 | 2 | 3.7648 | 3.756836 | 14.17 | 0.07841 | 0.2422 | 0.2171159 | 0.02629453 | 0.0091 | 40.688
6472 | 9.029167 | 2.9573 | 26.3139 | 2 | 3.7532 | 3.75713 | 14.09 | 0.077746 | 0.2419 | 0.2170921 | 0.02631105 | 0.0091 | 40.6883
6473 | 9.030556 | 2.9573 | 26.3181 | 2 | 3.7658 | 3.757425 | 14.18 | 0.07848 | 0.2423 | 0.2170682 | 0.0263591 | 0.0092 | 40.6878
6474 | 9.031944 | 2.9577 | 26.3222 | 2 | 3.7552 | 3.757684 | 14.1 | 0.077822 | 0.242 | 0.2170445 | 0.02637575 | 0.0092 | 40.6881
6475 | 9.033333 | 2.9577 | 26.3263 | 2 | 3.7706 | 3.75798 | 14.22 | 0.078718 | 0.2423 | 0.2170207 | 0.0263932 | 0.0093 | 40.6875
6476 | 9.034722 | 2.9581 | 26.3304 | 2 | 3.7513 | 3.758287 | 14.07 | 0.077594 | 0.2413 | 0.2169976 | 0.02641031 | 0.0093 | 40.6881
6477 | 9.036111 | 2.9581 | 26.3345 | 2 | 3.7532 | 3.758594 | 14.09 | 0.077746 | 0.2406 | 0.2169744 | 0.02642662 | 0.0094 | 40.688
6478 | 9.0375 | 2.9584 | 26.3386 | 2 | 3.7571 | 3.758885 | 14.12 | 0.077911 | 0.2401 | 0.2169506 | 0.02644242 | 0.0094 | 40.6878
6479 | 9.038889 | 2.9584 | 26.3427 | 2 | 3.7532 | 3.759184 | 14.09 | 0.077746 | 0.2396 | 0.2169272 | 0.02648225 | 0.0095 | 40.6879
6480 | 9.040278 | 2.9587 | 26.3468 | 2 | 3.7571 | 3.759486 | 14.12 | 0.077985 | 0.2391 | 0.2169033 | 0.02649611 | 0.0095 | 40.6876
6481 | 9.041667 | 2.9587 | 26.3509 | 2 | 3.7619 | 3.759845 | 14.15 | 0.078241 | 0.2393 | 0.2168795 | 0.02651105 | 0.0096 | 40.6874
6482 | 9.043056 | 2.959 | 26.355 | 2 | 3.7667 | 3.760125 | 14.19 | 0.078572 | 0.2393 | 0.2168561 | 0.02652605 | 0.0096 | 40.6872
6483 | 9.044444 | 2.959 | 26.3591 | 2 | 3.7436 | 3.760375 | 14.01 | 0.077096 | 0.2379 | 0.2168328 | 0.02653931 | 0.0097 | 40.688
6484 | 9.045833 | 2.9593 | 26.3633 | 2 | 3.7494 | 3.760691 | 14.06 | 0.077454 | 0.2364 | 0.2168096 | 0.02654943 | 0.0097 | 40.6877
6485 | 9.047222 | 2.9593 | 26.3674 | 2 | 3.7571 | 3.760958 | 14.12 | 0.077952 | 0.2359 | 0.2167861 | 0.02658061 | 0.0098 | 40.6873
6486 | 9.048611 | 2.9596 | 26.3715 | 2 | 3.7513 | 3.761211 | 14.07 | 0.077616 | 0.2355 | 0.2167629 | 0.02658899 | 0.0098 | 40.6875
6487 | 9.05 | 2.9596 | 26.3756 | 2 | 3.761 | 3.761581 | 14.14 | 0.078192 | 0.2359 | 0.2167397 | 0.02659837 | 0.0099 | 40.6871
6488 | 9.051389 | 2.9598 | 26.3797 | 2 | 3.7513 | 3.761895 | 14.07 | 0.077627 | 0.2352 | 0.2167169 | 0.02660658 | 0.0099 | 40.6873
6489 | 9.052778 | 2.9598 | 26.3838 | 2 | 3.7571 | 3.762147 | 14.12 | 0.077963 | 0.2347 | 0.2166949 | 0.02661486 | 0.01 | 40.6871
6490 | 9.054167 | 2.96 | 26.3879 | 2 | 3.76 | 3.762436 | 14.14 | 0.078186 | 0.2343 | 0.2166731 | 0.0266233 | 0.01 | 40.6869
6491 | 9.055556 | 2.96 | 26.392 | 2 | 3.7542 | 3.762633 | 14.09 | 0.077795 | 0.2332 | 0.2166512 | 0.02664684 | 0.01 | 40.687
6492 | 9.057222 | 2.9603 | 26.3961 | 2 | 3.7571 | 3.762926 | 14.12 | 0.077974 | 0.233 | 0.2166293 | 0.02665279 | 0.0101 | 40.6872
6493 | 9.058611 | 2.9603 | 26.4003 | 2 | 3.7542 | 3.76318 | 14.09 | 0.077711 | 0.2319 | 0.2166077 | 0.02665637 | 0.0101 | 40.6872
6494 | 9.06 | 2.9604 | 26.4044 | 2 | 3.7648 | 3.763458 | 14.17 | 0.078399 | 0.2319 | 0.2165863 | 0.02666086 | 0.0101 | 40.6868
6495 | 9.061389 | 2.9604 | 26.4085 | 2 | 3.7667 | 3.763694 | 14.19 | 0.078572 | 0.2317 | 0.2165651 | 0.02666448 | 0.0102 | 40.6866
6496 | 9.062778 | 2.9605 | 26.4126 | 2 | 3.7629 | 3.764027 | 14.16 | 0.078311 | 0.2316 | 0.2165437 | 0.02666779 | 0.0102 | 40.6867
6497 | 9.064167 | 2.9605 | 26.4167 | 2 | 3.7725 | 3.764296 | 14.23 | 0.078998 | 0.2318 | 0.2165224 | 0.02668854 | 0.0102 | 40.6862
6498 | 9.065556 | 2.9607 | 26.4208 | 2 | 3.761 | 3.76458 | 14.14 | 0.078224 | 0.2312 | 0.2165004 | 0.02669108 | 0.0102 | 40.6866
6499 | 9.066944 | 2.9607 | 26.4249 | 2 | 3.7532 | 3.764875 | 14.09 | 0.077802 | 0.2288 | 0.2164784 | 0.02668954 | 0.0102 | 40.6868
6500 | 9.068333 | 2.9607 | 26.429 | 2 | 3.7658 | 3.765201 | 14.18 | 0.078523 | 0.2286 | 0.2164566 | 0.02668799 | 0.0102 | 40.6863
6501 | 9.069722 | 2.9607 | 26.4331 | 2 | 3.7648 | 3.765473 | 14.17 | 0.078431 | 0.2287 | 0.216435 | 0.02668698 | 0.0103 | 40.6863
6502 | 9.071111 | 2.9607 | 26.4373 | 2 | 3.7687 | 3.765752 | 14.2 | 0.078703 | 0.2288 | 0.2164142 | 0.0266867 | 0.0103 | 40.6861
6503 | 9.0725 | 2.9607 | 26.4414 | 2 | 3.761 | 3.766045 | 14.14 | 0.07817 | 0.2281 | 0.2163944 | 0.02669871 | 0.0103 | 40.6863
6504 | 9.073889 | 2.9608 | 26.4455 | 2 | 3.7754 | 3.766348 | 14.25 | 0.079069 | 0.2289 | 0.2163747 | 0.02669861 | 0.0103 | 40.6857
6505 | 9.075278 | 2.9608 | 26.4496 | 2 | 3.7687 | 3.766579 | 14.2 | 0.078598 | 0.2283 | 0.2163554 | 0.02669783 | 0.0103 | 40.6859
6506 | 9.076667 | 2.9608 | 26.4537 | 2 | 3.7638 | 3.766873 | 14.17 | 0.078319 | 0.2277 | 0.2163365 | 0.0266961 | 0.0103 | 40.686
6507 | 9.078056 | 2.9608 | 26.4578 | 2 | 3.7648 | 3.767163 | 14.17 | 0.078452 | 0.2273 | 0.2163173 | 0.02669481 | 0.0102 | 40.6859
6508 | 9.079444 | 2.9607 | 26.462 | 2 | 3.7706 | 3.767461 | 14.22 | 0.078823 | 0.2273 | 0.2162981 | 0.02669436 | 0.0102 | 40.6856
6509 | 9.080833 | 2.9607 | 26.4661 | 2 | 3.7658 | 3.767772 | 14.18 | 0.07848 | 0.2269 | 0.2162791 | 0.0267014 | 0.0102 | 40.6857
6510 | 9.082222 | 2.9606 | 26.4702 | 2 | 3.759 | 3.768059 | 14.13 | 0.078104 | 0.2265 | 0.216261 | 0.02669944 | 0.0102 | 40.6859
6511 | 9.083611 | 2.9606 | 26.4743 | 2 | 3.7715 | 3.768337 | 14.22 | 0.078894 | 0.2262 | 0.2162426 | 0.02669644 | 0.0101 | 40.6854
6512 | 9.085 | 2.9605 | 26.4784 | 2 | 3.7571 | 3.768688 | 14.12 | 0.077952 | 0.2254 | 0.2162239 | 0.02669248 | 0.0101 | 40.6859
6513 | 9.086389 | 2.9605 | 26.4825 | 2 | 3.7638 | 3.768971 | 14.17 | 0.078393 | 0.2253 | 0.2162054 | 0.02668927 | 0.0101 | 40.6855
6514 | 9.087778 | 2.9603 | 26.4866 | 2 | 3.7783 | 3.769242 | 14.28 | 0.079271 | 0.2259 | 0.2161865 | 0.02668717 | 0.01 | 40.685
6515 | 9.089167 | 2.9603 | 26.4908 | 2 | 3.7764 | 3.769532 | 14.26 | 0.079205 | 0.2261 | 0.2161666 | 0.0266917 | 0.01 | 40.6849
6516 | 9.090556 | 2.9601 | 26.4949 | 2 | 3.7725 | 3.769824 | 14.23 | 0.078889 | 0.2265 | 0.216147 | 0.02669072 | 0.0099 | 40.685
6517 | 9.091944 | 2.9601 | 26.499 | 2 | 3.7792 | 3.770067 | 14.28 | 0.07931 | 0.2272 | 0.2161274 | 0.0266917 | 0.0099 | 40.6847
6518 | 9.093333 | 2.9599 | 26.5031 | 2 | 3.761 | 3.770368 | 14.14 | 0.078192 | 0.2264 | 0.2161075 | 0.02669201 | 0.0098 | 40.6853
6519 | 9.094722 | 2.9599 | 26.5072 | 2 | 3.7648 | 3.770616 | 14.17 | 0.078508 | 0.2253 | 0.2160882 | 0.02669007 | 0.0097 | 40.6851
6520 | 9.096111 | 2.9596 | 26.5113 | 2 | 3.7677 | 3.770894 | 14.2 | 0.078643 | 0.2251 | 0.2160689 | 0.02668868 | 0.0097 | 40.6849
6521 | 9.0975 | 2.9596 | 26.5154 | 2 | 3.7696 | 3.771149 | 14.21 | 0.078752 | 0.2248 | 0.2160498 | 0.02668853 | 0.0096 | 40.6848
6522 | 9.098889 | 2.9593 | 26.5195 | 2 | 3.7754 | 3.771435 | 14.25 | 0.079123 | 0.225 | 0.2160304 | 0.02668696 | 0.0095 | 40.6845
6523 | 9.100278 | 2.9593 | 26.5237 | 2 | 3.7706 | 3.771755 | 14.22 | 0.07879 | 0.2246 | 0.2160111 | 0.02668528 | 0.0094 | 40.6846
6524 | 9.101667 | 2.9589 | 26.5278 | 2 | 3.7667 | 3.771991 | 14.19 | 0.078605 | 0.2242 | 0.2159919 | 0.02668294 | 0.0094 | 40.6847
6525 | 9.103056 | 2.9589 | 26.5319 | 2 | 3.7773 | 3.772246 | 14.27 | 0.079265 | 0.2243 | 0.2159734 | 0.02668107 | 0.0093 | 40.6842
6526 | 9.104444 | 2.9586 | 26.536 | 2 | 3.7812 | 3.772511 | 14.3 | 0.079528 | 0.225 | 0.2159549 | 0.02668022 | 0.0092 | 40.684
6527 | 9.105833 | 2.9586 | 26.5401 | 2 | 3.7754 | 3.772771 | 14.25 | 0.079145 | 0.2253 | 0.2159364 | 0.02668029 | 0.0091 | 40.6842
6528 | 9.107222 | 2.9582 | 26.5442 | 2 | 3.7725 | 3.773046 | 14.23 | 0.0789 | 0.2255 | 0.2159169 | 0.02668037 | 0.009 | 40.6842
6529 | 9.108611 | 2.9582 | 26.5483 | 2 | 3.7715 | 3.773344 | 14.22 | 0.078829 | 0.2258 | 0.2158977 | 0.02668083 | 0.0089 | 40.6842
6530 | 9.11 | 2.9578 | 26.5524 | 2 | 3.7735 | 3.77364 | 14.24 | 0.078949 | 0.2257 | 0.2158779 | 0.02668062 | 0.0088 | 40.6841
6531 | 9.111389 | 2.9578 | 26.5565 | 2 | 3.7773 | 3.773937 | 14.27 | 0.079254 | 0.2259 | 0.2158581 | 0.02668115 | 0.0087 | 40.6838
6532 | 9.112778 | 2.9574 | 26.5606 | 2 | 3.7735 | 3.774217 | 14.24 | 0.079025 | 0.2234 | 0.215838 | 0.02667673 | 0.0086 | 40.6839
6533 | 9.114167 | 2.9574 | 26.5647 | 2 | 3.7812 | 3.774495 | 14.3 | 0.079494 | 0.2235 | 0.2158174 | 0.02667401 | 0.0085 | 40.6836
6534 | 9.115556 | 2.957 | 26.5688 | 2 | 3.7715 | 3.774792 | 14.22 | 0.07885 | 0.2234 | 0.2157968 | 0.02666958 | 0.0084 | 40.6839
6535 | 9.116944 | 2.957 | 26.573 | 2 | 3.7831 | 3.775059 | 14.31 | 0.079519 | 0.2237 | 0.215776 | 0.02666618 | 0.0083 | 40.6834
6536 | 9.118333 | 2.9566 | 26.5771 | 2 | 3.7696 | 3.775303 | 14.21 | 0.07873 | 0.223 | 0.2157552 | 0.02666269 | 0.0082 | 40.6838
6537 | 9.12 | 2.9566 | 26.5812 | 2 | 3.7687 | 3.775581 | 14.2 | 0.078714 | 0.2222 | 0.2157347 | 0.02665854 | 0.0081 | 40.6841
6538 | 9.121389 | 2.9561 | 26.5853 | 2 | 3.7783 | 3.77586 | 14.28 | 0.079303 | 0.2205 | 0.2157152 | 0.02665149 | 0.008 | 40.6837
6539 | 9.122778 | 2.9561 | 26.5894 | 2 | 3.7831 | 3.776131 | 14.31 | 0.079626 | 0.2211 | 0.2156954 | 0.02664155 | 0.0078 | 40.6834
6540 | 9.124167 | 2.9555 | 26.5935 | 2 | 3.7783 | 3.776411 | 14.28 | 0.079292 | 0.2203 | 0.2156753 | 0.02663414 | 0.0077 | 40.6835
6541 | 9.125556 | 2.9555 | 26.5976 | 2 | 3.7946 | 3.776689 | 14.4 | 0.080294 | 0.2207 | 0.2156556 | 0.0266274 | 0.0076 | 40.6829
6542 | 9.126944 | 2.955 | 26.6017 | 2 | 3.7677 | 3.776921 | 14.2 | 0.078569 | 0.22 | 0.2156349 | 0.02662028 | 0.0075 | 40.6838
6543 | 9.128333 | 2.955 | 26.6058 | 2 | 3.7802 | 3.777194 | 14.29 | 0.079391 | 0.2201 | 0.2156137 | 0.02661346 | 0.0073 | 40.6833
6544 | 9.129722 | 2.9544 | 26.6099 | 2 | 3.7725 | 3.777469 | 14.23 | 0.078921 | 0.2194 | 0.2155919 | 0.02660533 | 0.0072 | 40.6835
6545 | 9.131111 | 2.9544 | 26.614 | 2 | 3.7812 | 3.77775 | 14.3 | 0.07943 | 0.2194 | 0.2155703 | 0.02659136 | 0.007 | 40.6831
6546 | 9.1325 | 2.9537 | 26.6181 | 2 | 3.7706 | 3.778006 | 14.22 | 0.07879 | 0.2185 | 0.2155489 | 0.02658157 | 0.0069 | 40.6835
6547 | 9.133889 | 2.9537 | 26.6222 | 2 | 3.7667 | 3.778317 | 14.19 | 0.078551 | 0.2178 | 0.2155278 | 0.02657123 | 0.0068 | 40.6835
6548 | 9.135278 | 2.9531 | 26.6263 | 2 | 3.7812 | 3.778594 | 14.3 | 0.07944 | 0.2172 | 0.2155076 | 0.02655997 | 0.0066 | 40.683
6549 | 9.136667 | 2.9531 | 26.6304 | 2 | 3.7744 | 3.778885 | 14.25 | 0.07903 | 0.2166 | 0.2154881 | 0.02654732 | 0.0064 | 40.6831
6550 | 9.138056 | 2.9523 | 26.6345 | 2 | 3.7993 | 3.779127 | 14.43 | 0.080629 | 0.2187 | 0.2154696 | 0.02653907 | 0.0063 | 40.6821
6551 | 9.139444 | 2.9523 | 26.6386 | 2 | 3.7783 | 3.779468 | 14.28 | 0.079188 | 0.2178 | 0.2154514 | 0.02652112 | 0.0061 | 40.6829
6552 | 9.140833 | 2.9516 | 26.6427 | 2 | 3.7744 | 3.779717 | 14.25 | 0.07903 | 0.2178 | 0.215433 | 0.02651121 | 0.0059 | 40.683
6553 | 9.142222 | 2.9516 | 26.6468 | 2 | 3.7783 | 3.779979 | 14.28 | 0.079314 | 0.2175 | 0.2154149 | 0.02650187 | 0.0058 | 40.6827
6554 | 9.143611 | 2.9508 | 26.6509 | 2 | 3.7744 | 3.78025 | 14.25 | 0.079052 | 0.2169 | 0.2153957 | 0.02649115 | 0.0056 | 40.6828
6555 | 9.145 | 2.9508 | 26.655 | 2 | 3.7879 | 3.78054 | 14.35 | 0.079938 | 0.217 | 0.2153774 | 0.0264795 | 0.0054 | 40.6822
6556 | 9.146389 | 2.95 | 26.6591 | 2 | 3.7831 | 3.780832 | 14.31 | 0.079615 | 0.2167 | 0.2153588 | 0.02646722 | 0.0052 | 40.6824
6557 | 9.147778 | 2.95 | 26.6632 | 2 | 3.7696 | 3.781101 | 14.21 | 0.078709 | 0.2157 | 0.215341 | 0.02644586 | 0.005 | 40.6828
6558 | 9.149167 | 2.9491 | 26.6673 | 2 | 3.7706 | 3.781349 | 14.22 | 0.07879 | 0.2147 | 0.2153229 | 0.02642988 | 0.0048 | 40.6827
6559 | 9.150556 | 2.9491 | 26.6714 | 2 | 3.785 | 3.781647 | 14.33 | 0.079609 | 0.2147 | 0.2153049 | 0.02641401 | 0.0046 | 40.6822
6560 | 9.151944 | 2.9481 | 26.6755 | 2 | 3.7783 | 3.781866 | 14.28 | 0.079249 | 0.2145 | 0.2152871 | 0.02639806 | 0.0044 | 40.6823
6561 | 9.153333 | 2.9481 | 26.6796 | 2 | 3.7802 | 3.782152 | 14.29 | 0.079391 | 0.2147 | 0.2152692 | 0.0263825 | 0.0042 | 40.6822
6562 | 9.154722 | 2.9472 | 26.6837 | 2 | 3.7792 | 3.782409 | 14.28 | 0.079331 | 0.214 | 0.2152516 | 0.02636602 | 0.0039 | 40.6822
6563 | 9.156111 | 2.9472 | 26.6878 | 2 | 3.7888 | 3.782675 | 14.36 | 0.079911 | 0.2142 | 0.2152346 | 0.02634131 | 0.0037 | 40.6818
6564 | 9.1575 | 2.9461 | 26.6919 | 2 | 3.7812 | 3.782984 | 14.3 | 0.079505 | 0.2143 | 0.2152172 | 0.02632543 | 0.0035 | 40.6819
6565 | 9.158889 | 2.9461 | 26.696 | 2 | 3.7812 | 3.783289 | 14.3 | 0.079483 | 0.2133 | 0.2152009 | 0.02630836 | 0.0033 | 40.6819
6566 | 9.160278 | 2.9451 | 26.7001 | 2 | 3.7802 | 3.783533 | 14.29 | 0.079423 | 0.2127 | 0.2151839 | 0.02629094 | 0.003 | 40.6819
6567 | 9.161667 | 2.9451 | 26.7042 | 2 | 3.7831 | 3.783833 | 14.31 | 0.079529 | 0.2132 | 0.2151677 | 0.0262739 | 0.0028 | 40.6817
6568 | 9.163056 | 2.944 | 26.7083 | 2 | 3.7869 | 3.784064 | 14.34 | 0.079844 | 0.2127 | 0.2151521 | 0.02625595 | 0.0025 | 40.6815
6569 | 9.164444 | 2.944 | 26.7123 | 2 | 3.7917 | 3.784334 | 14.38 | 0.080146 | 0.2129 | 0.2151356 | 0.02622819 | 0.0023 | 40.6813
6570 | 9.165833 | 2.9428 | 26.7164 | 2 | 3.7792 | 3.784643 | 14.28 | 0.079299 | 0.2122 | 0.2151195 | 0.02620936 | 0.002 | 40.6817
6571 | 9.167222 | 2.9428 | 26.7205 | 2 | 3.7792 | 3.784893 | 14.28 | 0.079363 | 0.2115 | 0.2151035 | 0.02618999 | 0.0018 | 40.6816
6572 | 9.168611 | 2.9417 | 26.7246 | 2 | 3.7869 | 3.785144 | 14.34 | 0.079812 | 0.2118 | 0.2150868 | 0.02617157 | 0.0015 | 40.6813
6573 | 9.17 | 2.9417 | 26.7287 | 2 | 3.7869 | 3.785406 | 14.34 | 0.079866 | 0.2118 | 0.2150708 | 0.02615318 | 0.0012 | 40.6812
6574 | 9.171389 | 2.9405 | 26.7328 | 2 | 3.7812 | 3.7857 | 14.3 | 0.079472 | 0.2117 | 0.2150549 | 0.02613434 | 0.001 | 40.6814
6575 | 9.172778 | 2.9405 | 26.7369 | 2 | 3.7831 | 3.786007 | 14.31 | 0.079604 | 0.211 | 0.2150395 | 0.02610242 | 0.0007 | 40.6812
6576 | 9.174167 | 2.9393 | 26.741 | 2 | 3.785 | 3.786305 | 14.33 | 0.079713 | 0.2108 | 0.2150251 | 0.02608196 | 0.0004 | 40.6811
6577 | 9.175556 | 2.9393 | 26.745 | 2 | 3.7917 | 3.786592 | 14.38 | 0.080168 | 0.211 | 0.2150098 | 0.02606292 | 0.0002 | 40.6808
6578 | 9.176944 | 2.9381 | 26.7491 | 2 | 3.7821 | 3.786848 | 14.3 | 0.079459 | 0.2106 | 0.2149951 | 0.02604269 | -0.0001 | 40.6812
6579 | 9.178333 | 2.9381 | 26.7532 | 2 | 3.7821 | 3.787156 | 14.3 | 0.079565 | 0.2094 | 0.2149807 | 0.026021 | -0.0004 | 40.6811
6580 | 9.179722 | 2.9368 | 26.7573 | 2 | 3.7754 | 3.787431 | 14.25 | 0.079145 | 0.2084 | 0.2149663 | 0.02599701 | -0.0007 | 40.6812
6581 | 9.181111 | 2.9368 | 26.7614 | 2 | 3.7946 | 3.787697 | 14.4 | 0.080294 | 0.2089 | 0.2149523 | 0.02596061 | -0.0009 | 40.6805
6582 | 9.1825 | 2.9355 | 26.7654 | 2 | 3.7907 | 3.788011 | 14.37 | 0.080032 | 0.2092 | 0.2149389 | 0.02593817 | -0.0012 | 40.6806
6583 | 9.184167 | 2.9355 | 26.7695 | 2 | 3.7888 | 3.788264 | 14.36 | 0.079943 | 0.2087 | 0.214925 | 0.0259152 | -0.0015 | 40.6809
6584 | 9.185556 | 2.9343 | 26.7736 | 2 | 3.785 | 3.788555 | 14.33 | 0.07966 | 0.2084 | 0.2149111 | 0.02589132 | -0.0018 | 40.681
6585 | 9.186944 | 2.9343 | 26.7777 | 2 | 3.785 | 3.788814 | 14.33 | 0.079724 | 0.2077 | 0.2148966 | 0.02586655 | -0.0021 | 40.6809
6586 | 9.188333 | 2.933 | 26.7818 | 2 | 3.7936 | 3.789033 | 14.39 | 0.080266 | 0.208 | 0.214883 | 0.02584338 | -0.0023 | 40.6806
6587 | 9.189722 | 2.933 | 26.7858 | 2 | 3.7965 | 3.789313 | 14.41 | 0.080549 | 0.2083 | 0.2148696 | 0.02580475 | -0.0026 | 40.6804
6588 | 9.191111 | 2.9317 | 26.7899 | 2 | 3.7974 | 3.789592 | 14.42 | 0.080475 | 0.2083 | 0.2148563 | 0.0257822 | -0.0029 | 40.6804
6589 | 9.1925 | 2.9317 | 26.794 | 2 | 3.7802 | 3.789875 | 14.29 | 0.079423 | 0.2076 | 0.2148428 | 0.0257582 | -0.0032 | 40.6809
6590 | 9.193889 | 2.9304 | 26.7981 | 2 | 3.7926 | 3.790179 | 14.38 | 0.080206 | 0.2078 | 0.2148289 | 0.02573505 | -0.0035 | 40.6804
6591 | 9.195278 | 2.9304 | 26.8021 | 2 | 3.7946 | 3.790456 | 14.4 | 0.080294 | 0.2079 | 0.214815 | 0.02571296 | -0.0037 | 40.6803
6592 | 9.196667 | 2.9292 | 26.8062 | 2 | 3.7831 | 3.790699 | 14.31 | 0.079604 | 0.207 | 0.2148013 | 0.02568961 | -0.004 | 40.6807
6593 | 9.198056 | 2.9292 | 26.8103 | 2 | 3.7879 | 3.790976 | 14.35 | 0.079894 | 0.206 | 0.2147878 | 0.0256455 | -0.0043 | 40.6804
6594 | 9.199444 | 2.9279 | 26.8143 | 2 | 3.7936 | 3.791236 | 14.39 | 0.080234 | 0.2064 | 0.2147743 | 0.0256211 | -0.0046 | 40.6802
6595 | 9.200833 | 2.9279 | 26.8184 | 2 | 3.7898 | 3.791587 | 14.36 | 0.080047 | 0.2063 | 0.2147605 | 0.02559756 | -0.0048 | 40.6803
6596 | 9.202222 | 2.9267 | 26.8225 | 2 | 3.7917 | 3.79189 | 14.38 | 0.080103 | 0.2061 | 0.214747 | 0.02557323 | -0.0051 | 40.6802
6597 | 9.203611 | 2.9267 | 26.8265 | 2 | 3.7907 | 3.792189 | 14.37 | 0.080118 | 0.2062 | 0.2147337 | 0.02554957 | -0.0054 | 40.6801
6598 | 9.205 | 2.9255 | 26.8306 | 2 | 3.7965 | 3.79249 | 14.41 | 0.080394 | 0.2065 | 0.2147198 | 0.0255267 | -0.0056 | 40.6799
6599 | 9.206389 | 2.9255 | 26.8347 | 2 | 3.7946 | 3.792781 | 14.4 | 0.080263 | 0.2066 | 0.2147065 | 0.02548278 | -0.0059 | 40.6799
6600 | 9.207778 | 2.9242 | 26.8387 | 2 | 3.7993 | 3.79311 | 14.43 | 0.080596 | 0.2067 | 0.2146931 | 0.02546034 | -0.0062 | 40.6797
6601 | 9.209167 | 2.9242 | 26.8428 | 2 | 3.7907 | 3.793405 | 14.37 | 0.080096 | 0.2063 | 0.2146794 | 0.02543738 | -0.0064 | 40.6799
6602 | 9.210556 | 2.9231 | 26.8469 | 2 | 3.8012 | 3.79376 | 14.45 | 0.080696 | 0.207 | 0.2146656 | 0.02541574 | -0.0067 | 40.6795
6603 | 9.211944 | 2.9231 | 26.8509 | 2 | 3.7821 | 3.794009 | 14.3 | 0.079522 | 0.2057 | 0.2146524 | 0.02539081 | -0.0069 | 40.6802
6604 | 9.213333 | 2.9219 | 26.855 | 2 | 3.7898 | 3.794293 | 14.36 | 0.080003 | 0.2055 | 0.214639 | 0.02536675 | -0.0072 | 40.6798
6605 | 9.214722 | 2.9219 | 26.8591 | 2 | 3.7869 | 3.794525 | 14.34 | 0.079812 | 0.2049 | 0.2146254 | 0.02531951 | -0.0074 | 40.6799
6606 | 9.216111 | 2.9207 | 26.8631 | 2 | 3.7888 | 3.794765 | 14.36 | 0.079965 | 0.204 | 0.214612 | 0.02529274 | -0.0077 | 40.6798
6607 | 9.2175 | 2.9207 | 26.8672 | 2 | 3.7907 | 3.795034 | 14.37 | 0.080064 | 0.2035 | 0.2145992 | 0.02526482 | -0.0079 | 40.6797
6608 | 9.218889 | 2.9195 | 26.8712 | 2 | 3.7907 | 3.795274 | 14.37 | 0.080141 | 0.2028 | 0.2145866 | 0.02523517 | -0.0082 | 40.6796
6609 | 9.220278 | 2.9195 | 26.8753 | 2 | 3.7974 | 3.795591 | 14.42 | 0.080497 | 0.2026 | 0.2145742 | 0.0252051 | -0.0084 | 40.6793
6610 | 9.221667 | 2.9184 | 26.8793 | 2 | 3.7946 | 3.795842 | 14.4 | 0.080349 | 0.2022 | 0.2145618 | 0.02517415 | -0.0087 | 40.6794
6611 | 9.223056 | 2.9184 | 26.8834 | 2 | 3.7936 | 3.796126 | 14.39 | 0.080245 | 0.202 | 0.2145493 | 0.0251229 | -0.0089 | 40.6794
6612 | 9.224444 | 2.9172 | 26.8874 | 2 | 3.7859 | 3.79641 | 14.33 | 0.079752 | 0.201 | 0.2145371 | 0.02508981 | -0.0091 | 40.6797
6613 | 9.225833 | 2.9172 | 26.8915 | 2 | 3.7926 | 3.796682 | 14.38 | 0.080217 | 0.2003 | 0.2145252 | 0.02505658 | -0.0094 | 40.6793
6614 | 9.227222 | 2.916 | 26.8955 | 2 | 3.7879 | 3.796947 | 14.35 | 0.079862 | 0.1991 | 0.2145128 | 0.02502127 | -0.0096 | 40.6795
6615 | 9.228611 | 2.916 | 26.8996 | 2 | 3.7946 | 3.797196 | 14.4 | 0.080327 | 0.199 | 0.2145011 | 0.02498592 | -0.0099 | 40.6792
6616 | 9.23 | 2.9148 | 26.9036 | 2 | 3.7974 | 3.797457 | 14.42 | 0.080552 | 0.1986 | 0.2144891 | 0.02495005 | -0.0101 | 40.679
6617 | 9.231389 | 2.9148 | 26.9077 | 2 | 3.7974 | 3.797696 | 14.42 | 0.08053 | 0.1986 | 0.2144767 | 0.02489144 | -0.0104 | 40.679
6618 | 9.232778 | 2.9135 | 26.9117 | 2 | 3.7993 | 3.797992 | 14.43 | 0.080554 | 0.1985 | 0.2144643 | 0.02485548 | -0.0106 | 40.6789
6619 | 9.234167 | 2.9135 | 26.9158 | 2 | 3.7984 | 3.798271 | 14.43 | 0.080612 | 0.1986 | 0.214452 | 0.02481911 | -0.0109 | 40.6788
6620 | 9.235556 | 2.9122 | 26.9198 | 2 | 3.8003 | 3.798572 | 14.44 | 0.080689 | 0.1986 | 0.21444 | 0.02478362 | -0.0111 | 40.6788
6621 | 9.236944 | 2.9122 | 26.9239 | 2 | 3.7993 | 3.798849 | 14.43 | 0.080618 | 0.1987 | 0.214428 | 0.024749 | -0.0114 | 40.6787
6622 | 9.238333 | 2.911 | 26.9279 | 2 | 3.7879 | 3.799137 | 14.35 | 0.079927 | 0.1978 | 0.2144162 | 0.02471342 | -0.0117 | 40.6791
6623 | 9.239722 | 2.911 | 26.932 | 2 | 3.807 | 3.799386 | 14.49 | 0.08108 | 0.1977 | 0.2144047 | 0.02465208 | -0.0119 | 40.6784
6624 | 9.241111 | 2.9097 | 26.936 | 2 | 3.8041 | 3.799666 | 14.47 | 0.080898 | 0.198 | 0.2143932 | 0.02461696 | -0.0122 | 40.6785
6625 | 9.2425 | 2.9097 | 26.94 | 2 | 3.7946 | 3.799937 | 14.4 | 0.080294 | 0.1957 | 0.2143816 | 0.02457793 | -0.0124 | 40.6788
6626 | 9.244167 | 2.9084 | 26.9441 | 2 | 3.7946 | 3.800243 | 14.4 | 0.08036 | 0.1951 | 0.214371 | 0.02453793 | -0.0127 | 40.679
6627 | 9.245556 | 2.9084 | 26.9481 | 2 | 3.7917 | 3.800523 | 14.38 | 0.080113 | 0.1945 | 0.2143607 | 0.02449762 | -0.013 | 40.6791
6628 | 9.246944 | 2.9071 | 26.9522 | 2 | 3.8127 | 3.80079 | 14.54 | 0.081509 | 0.1948 | 0.2143502 | 0.02445838 | -0.0132 | 40.6782
6629 | 9.248333 | 2.9071 | 26.9562 | 2 | 3.8003 | 3.80108 | 14.44 | 0.080733 | 0.1953 | 0.2143397 | 0.02439149 | -0.0135 | 40.6787
6630 | 9.249722 | 2.9057 | 26.9602 | 2 | 3.8079 | 3.801402 | 14.5 | 0.081229 | 0.1951 | 0.2143295 | 0.02435291 | -0.0138 | 40.6784
6631 | 9.251111 | 2.9057 | 26.9643 | 2 | 3.807 | 3.801693 | 14.49 | 0.081112 | 0.1952 | 0.2143193 | 0.02431494 | -0.0141 | 40.6784
6632 | 9.2525 | 2.9043 | 26.9683 | 2 | 3.7907 | 3.801939 | 14.37 | 0.080064 | 0.194 | 0.2143093 | 0.02427573 | -0.0143 | 40.679
6633 | 9.253889 | 2.9043 | 26.9723 | 2 | 3.7993 | 3.802182 | 14.43 | 0.080662 | 0.1937 | 0.2142988 | 0.02423547 | -0.0146 | 40.6786
6634 | 9.255278 | 2.903 | 26.9764 | 2 | 3.8003 | 3.802442 | 14.44 | 0.080689 | 0.1932 | 0.2142882 | 0.02419472 | -0.0149 | 40.6785
6635 | 9.256667 | 2.903 | 26.9804 | 2 | 3.8003 | 3.802711 | 14.44 | 0.080745 | 0.193 | 0.2142779 | 0.02412294 | -0.0152 | 40.6785
6636 | 9.258056 | 2.9015 | 26.9844 | 2 | 3.7993 | 3.802966 | 14.43 | 0.080596 | 0.1927 | 0.2142682 | 0.02408139 | -0.0155 | 40.6785
6637 | 9.259444 | 2.9015 | 26.9885 | 2 | 3.8079 | 3.803278 | 14.5 | 0.081173 | 0.1928 | 0.214259 | 0.02403971 | -0.0157 | 40.6781
6638 | 9.260833 | 2.9001 | 26.9925 | 2 | 3.8041 | 3.803523 | 14.47 | 0.080975 | 0.1923 | 0.2142503 | 0.02399762 | -0.016 | 40.6782
6639 | 9.262222 | 2.9001 | 26.9965 | 2 | 3.8136 | 3.803799 | 14.54 | 0.081536 | 0.1931 | 0.2142417 | 0.02395854 | -0.0163 | 40.6779
6640 | 9.263611 | 2.8987 | 27.0005 | 2 | 3.8051 | 3.804056 | 14.48 | 0.081013 | 0.1933 | 0.2142327 | 0.0239197 | -0.0166 | 40.6781
6641 | 9.265 | 2.8987 | 27.0046 | 2 | 3.806 | 3.804379 | 14.49 | 0.080967 | 0.1932 | 0.2142237 | 0.02384738 | -0.0169 | 40.6781
6642 | 9.266389 | 2.8973 | 27.0086 | 2 | 3.806 | 3.804688 | 14.49 | 0.08103 | 0.1933 | 0.214216 | 0.02380866 | -0.0172 | 40.6781
6643 | 9.267778 | 2.8973 | 27.0126 | 2 | 3.8089 | 3.804981 | 14.51 | 0.081159 | 0.1934 | 0.2142077 | 0.02376916 | -0.0174 | 40.678
6644 | 9.269167 | 2.8959 | 27.0166 | 2 | 3.8098 | 3.8052 | 14.51 | 0.081272 | 0.193 | 0.2141992 | 0.02372927 | -0.0177 | 40.6779
6645 | 9.270556 | 2.8959 | 27.0207 | 2 | 3.8051 | 3.805502 | 14.48 | 0.080991 | 0.1931 | 0.2141907 | 0.02369045 | -0.018 | 40.678
6646 | 9.271944 | 2.8945 | 27.0247 | 2 | 3.8098 | 3.805775 | 14.51 | 0.081294 | 0.1932 | 0.2141816 | 0.02365159 | -0.0183 | 40.6778
6647 | 9.273333 | 2.8945 | 27.0287 | 2 | 3.8184 | 3.806054 | 14.58 | 0.08184 | 0.1943 | 0.2141729 | 0.02358193 | -0.0186 | 40.6774
6648 | 9.274722 | 2.8931 | 27.0327 | 2 | 3.8108 | 3.806355 | 14.52 | 0.081377 | 0.1945 | 0.2141645 | 0.02354557 | -0.0189 | 40.6777
6649 | 9.276111 | 2.8931 | 27.0367 | 2 | 3.8108 | 3.806616 | 14.52 | 0.081344 | 0.1948 | 0.2141565 | 0.02351018 | -0.0191 | 40.6777
6650 | 9.2775 | 2.8918 | 27.0407 | 2 | 3.8155 | 3.806866 | 14.56 | 0.081647 | 0.1956 | 0.2141486 | 0.02347577 | -0.0194 | 40.6775
6651 | 9.278889 | 2.8918 | 27.0448 | 2 | 3.7955 | 3.807127 | 14.41 | 0.080387 | 0.1943 | 0.2141411 | 0.02343968 | -0.0197 | 40.6781
6652 | 9.280278 | 2.8905 | 27.0488 | 2 | 3.8108 | 3.807356 | 14.52 | 0.081355 | 0.1946 | 0.2141337 | 0.02340382 | -0.0199 | 40.6776
6653 | 9.281667 | 2.8905 | 27.0528 | 2 | 3.8203 | 3.807623 | 14.59 | 0.082017 | 0.1955 | 0.2141266 | 0.02333669 | -0.0202 | 40.6771
6654 | 9.283056 | 2.8892 | 27.0568 | 2 | 3.8079 | 3.807938 | 14.5 | 0.081141 | 0.1953 | 0.2141192 | 0.02330222 | -0.0204 | 40.6776
6655 | 9.284444 | 2.8892 | 27.0608 | 2 | 3.8041 | 3.808178 | 14.47 | 0.080975 | 0.195 | 0.2141121 | 0.02326744 | -0.0207 | 40.6777
6656 | 9.285833 | 2.888 | 27.0648 | 2 | 3.8098 | 3.808441 | 14.51 | 0.081283 | 0.195 | 0.214105 | 0.02323254 | -0.0209 | 40.6775
6657 | 9.287222 | 2.888 | 27.0688 | 2 | 3.8136 | 3.808728 | 14.54 | 0.081536 | 0.1951 | 0.2140981 | 0.02319769 | -0.0212 | 40.6773
6658 | 9.288611 | 2.8868 | 27.0729 | 2 | 3.8165 | 3.809017 | 14.57 | 0.081665 | 0.1957 | 0.2140914 | 0.0231641 | -0.0214 | 40.6772
6659 | 9.29 | 2.8868 | 27.0769 | 2 | 3.8041 | 3.809344 | 14.47 | 0.08092 | 0.1952 | 0.2140841 | 0.0230969 | -0.0217 | 40.6776
6660 | 9.291389 | 2.8856 | 27.0809 | 2 | 3.8022 | 3.80961 | 14.46 | 0.08081 | 0.1945 | 0.2140765 | 0.02306121 | -0.0219 | 40.6777
6661 | 9.292778 | 2.8856 | 27.0849 | 2 | 3.8012 | 3.809875 | 14.45 | 0.080749 | 0.1936 | 0.2140683 | 0.02302355 | -0.0221 | 40.6777
6662 | 9.294167 | 2.8844 | 27.0889 | 2 | 3.8098 | 3.810153 | 14.51 | 0.081294 | 0.1934 | 0.2140601 | 0.02298522 | -0.0224 | 40.6773
6663 | 9.295556 | 2.8844 | 27.0929 | 2 | 3.8108 | 3.810425 | 14.52 | 0.081344 | 0.1933 | 0.2140527 | 0.02294731 | -0.0226 | 40.6773
6664 | 9.296944 | 2.8833 | 27.0969 | 2 | 3.8155 | 3.810731 | 14.56 | 0.08168 | 0.1934 | 0.2140458 | 0.02290983 | -0.0228 | 40.677
6665 | 9.298333 | 2.8833 | 27.1009 | 2 | 3.8136 | 3.811003 | 14.54 | 0.081536 | 0.1936 | 0.2140391 | 0.02284014 | -0.023 | 40.6771
6666 | 9.299722 | 2.8821 | 27.1049 | 2 | 3.8222 | 3.81132 | 14.61 | 0.082105 | 0.1942 | 0.2140322 | 0.02280423 | -0.0232 | 40.6768
6667 | 9.301111 | 2.8821 | 27.1089 | 2 | 3.8117 | 3.811603 | 14.53 | 0.081394 | 0.1944 | 0.2140243 | 0.02276865 | -0.0235 | 40.6771
6668 | 9.3025 | 2.881 | 27.1129 | 2 | 3.8041 | 3.811894 | 14.47 | 0.08092 | 0.1932 | 0.2140164 | 0.02273121 | -0.0237 | 40.6774
6669 | 9.303889 | 2.881 | 27.1169 | 2 | 3.807 | 3.8122 | 14.49 | 0.081168 | 0.1925 | 0.2140086 | 0.02269273 | -0.0239 | 40.6772
6670 | 9.305278 | 2.88 | 27.1209 | 2 | 3.8174 | 3.812427 | 14.57 | 0.081758 | 0.1926 | 0.2140008 | 0.02265523 | -0.0241 | 40.6769
6671 | 9.306667 | 2.88 | 27.1249 | 2 | 3.8146 | 3.812676 | 14.55 | 0.081597 | 0.1925 | 0.2139936 | 0.02258285 | -0.0243 | 40.6769
6672 | 9.308333 | 2.8789 | 27.1289 | 2 | 3.8212 | 3.812965 | 14.6 | 0.082066 | 0.1928 | 0.2139853 | 0.02254582 | -0.0245 | 40.6769
6673 | 9.309722 | 2.8789 | 27.1329 | 2 | 3.8098 | 3.813242 | 14.51 | 0.081294 | 0.1925 | 0.2139785 | 0.02250711 | -0.0247 | 40.6774
6674 | 9.311111 | 2.8778 | 27.1369 | 2 | 3.8079 | 3.813544 | 14.5 | 0.081195 | 0.1918 | 0.2139712 | 0.02246801 | -0.0249 | 40.6774
6675 | 9.3125 | 2.8778 | 27.1409 | 2 | 3.826 | 3.813872 | 14.64 | 0.082315 | 0.1926 | 0.2139636 | 0.0224308 | -0.0251 | 40.6767
6676 | 9.313889 | 2.8769 | 27.1449 | 2 | 3.8193 | 3.814135 | 14.59 | 0.08189 | 0.1927 | 0.2139549 | 0.02239383 | -0.0252 | 40.677
6677 | 9.315278 | 2.8769 | 27.1489 | 2 | 3.8222 | 3.814443 | 14.61 | 0.081998 | 0.1933 | 0.2139467 | 0.02232335 | -0.0254 | 40.6769
6678 | 9.316667 | 2.8758 | 27.1529 | 2 | 3.8031 | 3.814701 | 14.46 | 0.080881 | 0.1925 | 0.2139392 | 0.02228613 | -0.0256 | 40.6775
6679 | 9.318056 | 2.8758 | 27.1569 | 2 | 3.8184 | 3.814986 | 14.58 | 0.081808 | 0.1928 | 0.2139323 | 0.0222496 | -0.0258 | 40.6769
6680 | 9.319444 | 2.8749 | 27.1609 | 2 | 3.8117 | 3.815218 | 14.53 | 0.081471 | 0.1921 | 0.213926 | 0.0222114 | -0.026 | 40.6771
6681 | 9.320833 | 2.8749 | 27.1649 | 2 | 3.8098 | 3.815485 | 14.51 | 0.081338 | 0.1919 | 0.2139193 | 0.02217372 | -0.0261 | 40.6772
6682 | 9.322222 | 2.874 | 27.1689 | 2 | 3.8184 | 3.815793 | 14.58 | 0.081818 | 0.1918 | 0.2139119 | 0.02213409 | -0.0263 | 40.6769
6683 | 9.323611 | 2.874 | 27.1729 | 2 | 3.8146 | 3.81607 | 14.55 | 0.081565 | 0.1915 | 0.2139045 | 0.02206212 | -0.0265 | 40.677
6684 | 9.325 | 2.873 | 27.1769 | 2 | 3.8193 | 3.816363 | 14.59 | 0.081934 | 0.1919 | 0.2138972 | 0.02202279 | -0.0266 | 40.6767
6685 | 9.326389 | 2.873 | 27.1809 | 2 | 3.8203 | 3.816653 | 14.59 | 0.081929 | 0.1924 | 0.2138899 | 0.02198488 | -0.0268 | 40.6767
6686 | 9.327778 | 2.8721 | 27.1848 | 2 | 3.8098 | 3.816915 | 14.51 | 0.081294 | 0.1913 | 0.2138834 | 0.02194566 | -0.0269 | 40.6771
6687 | 9.329167 | 2.8721 | 27.1888 | 2 | 3.8041 | 3.817179 | 14.47 | 0.080953 | 0.1903 | 0.2138767 | 0.02190487 | -0.0271 | 40.6773
6688 | 9.330556 | 2.8713 | 27.1928 | 2 | 3.8098 | 3.81741 | 14.51 | 0.08135 | 0.1897 | 0.2138698 | 0.02187135 | -0.0272 | 40.677
6689 | 9.331944 | 2.8713 | 27.1968 | 2 | 3.8089 | 3.817734 | 14.51 | 0.081201 | 0.1887 | 0.2138621 | 0.02178514 | -0.0274 | 40.6771
6690 | 9.333333 | 2.8703 | 27.2008 | 2 | 3.8193 | 3.818006 | 14.59 | 0.081923 | 0.1889 | 0.2138551 | 0.02175028 | -0.0276 | 40.6766
6691 | 9.334722 | 2.8703 | 27.2048 | 2 | 3.8136 | 3.818297 | 14.54 | 0.081515 | 0.1882 | 0.2138488 | 0.02171459 | -0.0277 | 40.6769
6692 | 9.336111 | 2.8695 | 27.2088 | 2 | 3.8335 | 3.818584 | 14.7 | 0.082803 | 0.1894 | 0.2138423 | 0.02168134 | -0.0278 | 40.6761
6693 | 9.3375 | 2.8695 | 27.2128 | 2 | 3.8127 | 3.818871 | 14.54 | 0.08152 | 0.1884 | 0.2138356 | 0.02164644 | -0.028 | 40.6768
6694 | 9.338889 | 2.8688 | 27.2168 | 2 | 3.8155 | 3.819187 | 14.56 | 0.08168 | 0.1887 | 0.2138289 | 0.02161116 | -0.0281 | 40.6767
6695 | 9.340278 | 2.8688 | 27.2207 | 2 | 3.8165 | 3.819478 | 14.57 | 0.081763 | 0.188 | 0.2138216 | 0.02152446 | -0.0282 | 40.6767
6696 | 9.341667 | 2.8679 | 27.2247 | 2 | 3.8146 | 3.819752 | 14.55 | 0.081544 | 0.1876 | 0.2138144 | 0.02148729 | -0.0284 | 40.6768
6697 | 9.343056 | 2.8679 | 27.2287 | 2 | 3.8127 | 3.820007 | 14.54 | 0.081543 | 0.1868 | 0.2138071 | 0.0214491 | -0.0285 | 40.6767
6698 | 9.344444 | 2.8671 | 27.2327 | 2 | 3.8212 | 3.820317 | 14.6 | 0.08199 | 0.1865 | 0.2137993 | 0.02140963 | -0.0286 | 40.6765
6699 | 9.345833 | 2.8671 | 27.2367 | 2 | 3.8231 | 3.820366 | 14.62 | 0.082166 | 0.1869 | 0.2137918 | 0.02137032 | -0.0288 | 40.6763
6700 | 9.347222 | 2.8664 | 27.2407 | 2 | 3.8241 | 3.820833 | 14.62 | 0.08226 | 0.187 | 0.2137848 | 0.02133109 | -0.0289 | 40.6763
6701 | 9.348611 | 2.8664 | 27.2446 | 2 | 3.8241 | 3.821116 | 14.62 | 0.082238 | 0.1871 | 0.2137779 | 0.02124448 | -0.029 | 40.6763
6702 | 9.35 | 2.8655 | 27.2486 | 2 | 3.8165 | 3.821384 | 14.57 | 0.081752 | 0.1864 | 0.2137707 | 0.02120429 | -0.0291 | 40.6765
6703 | 9.351389 | 2.8655 | 27.2526 | 2 | 3.8279 | 3.821658 | 14.65 | 0.082416 | 0.1868 | 0.2137631 | 0.02116526 | -0.0292 | 40.6761
6704 | 9.352778 | 2.8648 | 27.2566 | 2 | 3.8203 | 3.821946 | 14.59 | 0.081867 | 0.1862 | 0.2137551 | 0.02112485 | -0.0294 | 40.6764
6705 | 9.354167 | 2.8648 | 27.2605 | 2 | 3.8269 | 3.822246 | 14.65 | 0.082387 | 0.1873 | 0.2137469 | 0.0210868 | -0.0295 | 40.6761
6706 | 9.355556 | 2.8642 | 27.2645 | 2 | 3.8373 | 3.822528 | 14.73 | 0.083079 | 0.1883 | 0.2137389 | 0.02105119 | -0.0296 | 40.6757
6707 | 9.356944 | 2.8642 | 27.2685 | 2 | 3.8298 | 3.822794 | 14.67 | 0.082537 | 0.1889 | 0.2137314 | 0.02096749 | -0.0297 | 40.676
6708 | 9.358333 | 2.8634 | 27.2725 | 2 | 3.8298 | 3.823098 | 14.67 | 0.082614 | 0.1893 | 0.2137246 | 0.02093382 | -0.0298 | 40.6759
6709 | 9.359722 | 2.8634 | 27.2765 | 2 | 3.8241 | 3.823354 | 14.62 | 0.082238 | 0.1894 | 0.2137174 | 0.02089994 | -0.0299 | 40.6761
6710 | 9.361111 | 2.8628 | 27.2804 | 2 | 3.8174 | 3.823637 | 14.57 | 0.081779 | 0.1887 | 0.213708 | 0.02086496 | -0.03 | 40.6764
6711 | 9.3625 | 2.8628 | 27.2844 | 2 | 3.8269 | 3.823968 | 14.65 | 0.08242 | 0.1889 | 0.2136993 | 0.02083042 | -0.0301 | 40.676
6712 | 9.363889 | 2.8622 | 27.2884 | 2 | 3.8222 | 3.824229 | 14.61 | 0.082051 | 0.1891 | 0.2136902 | 0.02079585 | -0.0302 | 40.6762
6713 | 9.365278 | 2.8622 | 27.2924 | 2 | 3.8117 | 3.824542 | 14.53 | 0.081471 | 0.1881 | 0.2136814 | 0.02071194 | -0.0302 | 40.6765
6714 | 9.366667 | 2.8615 | 27.2963 | 2 | 3.826 | 3.824824 | 14.64 | 0.082348 | 0.1879 | 0.2136724 | 0.02067531 | -0.0303 | 40.676
6715 | 9.368056 | 2.8615 | 27.3003 | 2 | 3.8335 | 3.825151 | 14.7 | 0.082847 | 0.189 | 0.2136641 | 0.02064085 | -0.0304 | 40.6757
6716 | 9.369722 | 2.861 | 27.3043 | 2 | 3.8279 | 3.825484 | 14.65 | 0.082384 | 0.1894 | 0.2136552 | 0.02060755 | -0.0305 | 40.6763
6717 | 9.371111 | 2.861 | 27.3083 | 2 | 3.8279 | 3.825793 | 14.65 | 0.082448 | 0.1897 | 0.2136463 | 0.02057523 | -0.0306 | 40.6762
6718 | 9.3725 | 2.8606 | 27.3122 | 2 | 3.8269 | 3.826077 | 14.65 | 0.082376 | 0.1897 | 0.2136363 | 0.02054281 | -0.0306 | 40.6763
6719 | 9.373889 | 2.8606 | 27.3162 | 2 | 3.8184 | 3.826385 | 14.58 | 0.081776 | 0.1893 | 0.2136259 | 0.02046085 | -0.0307 | 40.6766
6720 | 9.375278 | 2.86 | 27.3202 | 2 | 3.8269 | 3.826696 | 14.65 | 0.082409 | 0.1893 | 0.2136153 | 0.0204278 | -0.0307 | 40.6762
6721 | 9.376667 | 2.86 | 27.3242 | 2 | 3.8288 | 3.826988 | 14.66 | 0.082531 | 0.1895 | 0.2136047 | 0.02039493 | -0.0308 | 40.6761
6722 | 9.378056 | 2.8596 | 27.3281 | 2 | 3.8279 | 3.827309 | 14.65 | 0.082492 | 0.1894 | 0.2135937 | 0.02036194 | -0.0308 | 40.6761
6723 | 9.379444 | 2.8596 | 27.3321 | 2 | 3.8458 | 3.827607 | 14.79 | 0.083629 | 0.1904 | 0.2135831 | 0.02033158 | -0.0309 | 40.6755
6724 | 9.380833 | 2.8593 | 27.3361 | 2 | 3.8279 | 3.827925 | 14.65 | 0.082492 | 0.1902 | 0.2135721 | 0.02029965 | -0.0309 | 40.6761
6725 | 9.382222 | 2.8593 | 27.34 | 2 | 3.8231 | 3.828155 | 14.62 | 0.082133 | 0.1895 | 0.2135616 | 0.02021925 | -0.0309 | 40.6763
6726 | 9.383611 | 2.8588 | 27.344 | 2 | 3.826 | 3.828497 | 14.64 | 0.082393 | 0.1895 | 0.213551 | 0.02018616 | -0.031 | 40.6762
6727 | 9.385 | 2.8588 | 27.348 | 2 | 3.825 | 3.828769 | 14.63 | 0.082265 | 0.1897 | 0.2135402 | 0.02015287 | -0.031 | 40.6762
6728 | 9.386389 | 2.8585 | 27.352 | 2 | 3.8222 | 3.82909 | 14.61 | 0.082072 | 0.1892 | 0.2135292 | 0.0201182 | -0.031 | 40.6763
6729 | 9.387778 | 2.8585 | 27.3559 | 2 | 3.8269 | 3.829406 | 14.65 | 0.082376 | 0.189 | 0.2135177 | 0.02008214 | -0.031 | 40.6761
6730 | 9.389167 | 2.8583 | 27.3599 | 2 | 3.8345 | 3.829691 | 14.7 | 0.08293 | 0.1895 | 0.2135067 | 0.02004797 | -0.031 | 40.6758
6731 | 9.390556 | 2.8583 | 27.3639 | 2 | 3.8345 | 3.829922 | 14.7 | 0.082919 | 0.1897 | 0.2134961 | 0.01996971 | -0.031 | 40.6758
6732 | 9.391944 | 2.8579 | 27.3679 | 2 | 3.8279 | 3.830194 | 14.65 | 0.082448 | 0.1894 | 0.2134851 | 0.01993547 | -0.0311 | 40.676
6733 | 9.393333 | 2.8579 | 27.3718 | 2 | 3.8174 | 3.83047 | 14.57 | 0.081801 | 0.1886 | 0.2134734 | 0.01990057 | -0.0311 | 40.6764
6734 | 9.394722 | 2.8576 | 27.3758 | 2 | 3.8231 | 3.830795 | 14.62 | 0.082166 | 0.1879 | 0.2134609 | 0.01986448 | -0.0311 | 40.6762
6735 | 9.396111 | 2.8576 | 27.3798 | 2 | 3.8354 | 3.831121 | 14.71 | 0.082924 | 0.1877 | 0.2134481 | 0.01982765 | -0.0311 | 40.6757
6736 | 9.3975 | 2.8574 | 27.3837 | 2 | 3.8193 | 3.83137 | 14.59 | 0.081923 | 0.1868 | 0.213435 | 0.01978953 | -0.0311 | 40.6763
6737 | 9.398889 | 2.8574 | 27.3877 | 2 | 3.8383 | 3.831589 | 14.73 | 0.083075 | 0.1878 | 0.2134226 | 0.01970769 | -0.0311 | 40.6756
6738 | 9.400278 | 2.857 | 27.3917 | 2 | 3.8383 | 3.831878 | 14.73 | 0.083174 | 0.1883 | 0.2134104 | 0.01967241 | -0.0311 | 40.6755
6739 | 9.401667 | 2.857 | 27.3956 | 2 | 3.8222 | 3.832157 | 14.61 | 0.082105 | 0.1877 | 0.2133981 | 0.0196362 | -0.0311 | 40.6762
6740 | 9.403056 | 2.8568 | 27.3996 | 2 | 3.8307 | 3.832453 | 14.67 | 0.082631 | 0.1882 | 0.2133857 | 0.01960224 | -0.0311 | 40.6758
6741 | 9.404444 | 2.8568 | 27.4036 | 2 | 3.8335 | 3.832701 | 14.7 | 0.082847 | 0.1884 | 0.2133726 | 0.01956853 | -0.0311 | 40.6757
6742 | 9.405833 | 2.8566 | 27.4075 | 2 | 3.8354 | 3.833005 | 14.71 | 0.082968 | 0.1887 | 0.2133592 | 0.01953409 | -0.0311 | 40.6756
6743 | 9.407222 | 2.8566 | 27.4115 | 2 | 3.859 | 3.833251 | 14.89 | 0.084487 | 0.1905 | 0.2133458 | 0.01945773 | -0.0311 | 40.6747
6744 | 9.408611 | 2.8563 | 27.4155 | 2 | 3.8326 | 3.833515 | 14.69 | 0.082774 | 0.1903 | 0.2133321 | 0.01942629 | -0.0311 | 40.6757
6745 | 9.41 | 2.8563 | 27.4195 | 2 | 3.8458 | 3.833802 | 14.79 | 0.083652 | 0.1908 | 0.2133185 | 0.01939546 | -0.0311 | 40.6752
6746 | 9.411389 | 2.8562 | 27.4234 | 2 | 3.825 | 3.83406 | 14.63 | 0.082287 | 0.1901 | 0.2133047 | 0.0193637 | -0.0311 | 40.676
6747 | 9.412778 | 2.8562 | 27.4274 | 2 | 3.8364 | 3.83438 | 14.72 | 0.083018 | 0.1898 | 0.2132909 | 0.01933165 | -0.031 | 40.6755
6748 | 9.414167 | 2.856 | 27.4314 | 2 | 3.8392 | 3.834659 | 14.74 | 0.083235 | 0.1906 | 0.2132775 | 0.01930121 | -0.031 | 40.6754
6749 | 9.415556 | 2.856 | 27.4354 | 2 | 3.8392 | 3.834946 | 14.74 | 0.083136 | 0.1913 | 0.2132641 | 0.01922649 | -0.031 | 40.6754
6750 | 9.416944 | 2.8558 | 27.4393 | 2 | 3.8364 | 3.8353 | 14.72 | 0.083007 | 0.1915 | 0.213251 | 0.01919778 | -0.031 | 40.6755
6751 | 9.418333 | 2.8558 | 27.4433 | 2 | 3.8364 | 3.835573 | 14.72 | 0.083018 | 0.1916 | 0.2132382 | 0.0191704 | -0.031 | 40.6755
6752 | 9.419722 | 2.8557 | 27.4473 | 2 | 3.8317 | 3.835842 | 14.68 | 0.082638 | 0.1915 | 0.2132248 | 0.01914246 | -0.031 | 40.6757
6753 | 9.421111 | 2.8557 | 27.4512 | 2 | 3.8411 | 3.836115 | 14.75 | 0.083346 | 0.1911 | 0.2132112 | 0.01911405 | -0.0309 | 40.6753
6754 | 9.4225 | 2.8556 | 27.4552 | 2 | 3.8458 | 3.836388 | 14.79 | 0.083618 | 0.1915 | 0.2131982 | 0.01908715 | -0.0309 | 40.6751
6755 | 9.423889 | 2.8556 | 27.4591 | 2 | 3.8373 | 3.836692 | 14.73 | 0.083079 | 0.1921 | 0.2131852 | 0.01901268 | -0.0309 | 40.6754
6756 | 9.425278 | 2.8554 | 27.4631 | 2 | 3.8458 | 3.836979 | 14.79 | 0.083663 | 0.1926 | 0.2131713 | 0.01898787 | -0.0309 | 40.6751
6757 | 9.426667 | 2.8554 | 27.4671 | 2 | 3.8505 | 3.837303 | 14.83 | 0.083881 | 0.1938 | 0.2131575 | 0.01896457 | -0.0308 | 40.6749
6758 | 9.428056 | 2.8554 | 27.471 | 2 | 3.8354 | 3.837608 | 14.71 | 0.082892 | 0.1936 | 0.213144 | 0.01894124 | -0.0308 | 40.6755
6759 | 9.429444 | 2.8554 | 27.475 | 2 | 3.8335 | 3.837876 | 14.7 | 0.082892 | 0.1933 | 0.2131299 | 0.01891708 | -0.0308 | 40.6755
6760 | 9.431111 | 2.8554 | 27.479 | 2 | 3.8383 | 3.838141 | 14.73 | 0.083118 | 0.1933 | 0.2131156 | 0.01889236 | -0.0307 | 40.6756
6761 | 9.4325 | 2.8554 | 27.483 | 2 | 3.8279 | 3.838485 | 14.65 | 0.082448 | 0.1924 | 0.2131015 | 0.01882018 | -0.0307 | 40.676
6762 | 9.433889 | 2.8553 | 27.4869 | 2 | 3.8468 | 3.838781 | 14.8 | 0.08369 | 0.1936 | 0.2130862 | 0.01879608 | -0.0306 | 40.6753
6763 | 9.435278 | 2.8553 | 27.4909 | 2 | 3.8373 | 3.839072 | 14.73 | 0.083102 | 0.1942 | 0.2130707 | 0.01877413 | -0.0306 | 40.6756
6764 | 9.436667 | 2.8553 | 27.4949 | 2 | 3.826 | 3.839375 | 14.64 | 0.082273 | 0.1923 | 0.2130546 | 0.01874863 | -0.0306 | 40.6761
6765 | 9.438056 | 2.8553 | 27.4988 | 2 | 3.8449 | 3.839636 | 14.78 | 0.083472 | 0.1928 | 0.2130381 | 0.01872384 | -0.0305 | 40.6754
6766 | 9.439444 | 2.8553 | 27.5028 | 2 | 3.8421 | 3.839902 | 14.76 | 0.083352 | 0.193 | 0.2130211 | 0.01869821 | -0.0305 | 40.6754
6767 | 9.440833 | 2.8553 | 27.5068 | 2 | 3.8345 | 3.840201 | 14.7 | 0.082896 | 0.1924 | 0.2130042 | 0.01862705 | -0.0304 | 40.6757
6768 | 9.442222 | 2.8552 | 27.5107 | 2 | 3.8364 | 3.840541 | 14.72 | 0.083018 | 0.1917 | 0.2129879 | 0.01859917 | -0.0304 | 40.6756
6769 | 9.443611 | 2.8552 | 27.5147 | 2 | 3.8411 | 3.84082 | 14.75 | 0.083324 | 0.1918 | 0.212972 | 0.01857135 | -0.0303 | 40.6754
6770 | 9.445 | 2.8553 | 27.5187 | 2 | 3.8411 | 3.841126 | 14.75 | 0.083302 | 0.1915 | 0.2129564 | 0.01854297 | -0.0303 | 40.6754
6771 | 9.446389 | 2.8553 | 27.5226 | 2 | 3.8449 | 3.841418 | 14.78 | 0.083579 | 0.1917 | 0.2129405 | 0.01851492 | -0.0302 | 40.6753
6772 | 9.447778 | 2.8553 | 27.5266 | 2 | 3.8496 | 3.841692 | 14.82 | 0.083989 | 0.1917 | 0.2129245 | 0.01848568 | -0.0301 | 40.675
6773 | 9.449167 | 2.8553 | 27.5306 | 2 | 3.8392 | 3.841946 | 14.74 | 0.083179 | 0.1918 | 0.2129082 | 0.0184154 | -0.0301 | 40.6754
6774 | 9.450556 | 2.8552 | 27.5345 | 2 | 3.8317 | 3.842264 | 14.68 | 0.082691 | 0.1911 | 0.2128918 | 0.01838518 | -0.03 | 40.6757
6775 | 9.451944 | 2.8552 | 27.5385 | 2 | 3.8345 | 3.842549 | 14.7 | 0.082831 | 0.1907 | 0.2128747 | 0.01835439 | -0.03 | 40.6756
6776 | 9.453333 | 2.8553 | 27.5425 | 2 | 3.8402 | 3.842834 | 14.75 | 0.083296 | 0.1904 | 0.2128574 | 0.01832069 | -0.0299 | 40.6753
6777 | 9.454722 | 2.8553 | 27.5464 | 2 | 3.8458 | 3.843091 | 14.79 | 0.083629 | 0.1907 | 0.2128397 | 0.01828696 | -0.0299 | 40.6752
6778 | 9.456111 | 2.8553 | 27.5504 | 2 | 3.8505 | 3.843372 | 14.83 | 0.083913 | 0.191 | 0.2128215 | 0.01825411 | -0.0298 | 40.675
6779 | 9.4575 | 2.8553 | 27.5544 | 2 | 3.8421 | 3.843715 | 14.76 | 0.083418 | 0.1911 | 0.2128038 | 0.01818564 | -0.0297 | 40.6752
6780 | 9.458889 | 2.8553 | 27.5583 | 2 | 3.8439 | 3.843999 | 14.78 | 0.083453 | 0.1908 | 0.212785 | 0.01815253 | -0.0297 | 40.6752
6781 | 9.460278 | 2.8553 | 27.5623 | 2 | 3.8458 | 3.844253 | 14.79 | 0.083663 | 0.1908 | 0.2127665 | 0.01811948 | -0.0296 | 40.6751
6782 | 9.461667 | 2.8553 | 27.5663 | 2 | 3.8449 | 3.844544 | 14.78 | 0.083546 | 0.191 | 0.2127477 | 0.01808604 | -0.0296 | 40.6751
6783 | 9.463056 | 2.8553 | 27.5702 | 2 | 3.8411 | 3.844821 | 14.75 | 0.083335 | 0.191 | 0.2127282 | 0.01805239 | -0.0295 | 40.6753
6784 | 9.464444 | 2.8554 | 27.5742 | 2 | 3.8543 | 3.845096 | 14.86 | 0.084191 | 0.1918 | 0.212709 | 0.01802078 | -0.0294 | 40.6748
6785 | 9.465833 | 2.8554 | 27.5782 | 2 | 3.8449 | 3.84538 | 14.78 | 0.083579 | 0.1917 | 0.2126904 | 0.01795431 | -0.0294 | 40.6751
6786 | 9.467222 | 2.8553 | 27.5821 | 2 | 3.8402 | 3.845698 | 14.75 | 0.08324 | 0.1915 | 0.2126714 | 0.01792226 | -0.0293 | 40.6753
6787 | 9.468611 | 2.8553 | 27.5861 | 2 | 3.8515 | 3.84599 | 14.83 | 0.083964 | 0.1926 | 0.2126531 | 0.01789179 | -0.0292 | 40.6749
6788 | 9.47 | 2.8554 | 27.5901 | 2 | 3.8571 | 3.846295 | 14.88 | 0.084398 | 0.1932 | 0.2126345 | 0.01786319 | -0.0292 | 40.6746
6789 | 9.471389 | 2.8554 | 27.594 | 2 | 3.843 | 3.84656 | 14.77 | 0.083413 | 0.1934 | 0.212616 | 0.01783554 | -0.0291 | 40.6752
6790 | 9.472778 | 2.8555 | 27.598 | 2 | 3.8571 | 3.846847 | 14.88 | 0.084364 | 0.194 | 0.2125982 | 0.01780885 | -0.029 | 40.6746
6791 | 9.474167 | 2.8555 | 27.602 | 2 | 3.843 | 3.847167 | 14.77 | 0.083424 | 0.1943 | 0.2125808 | 0.01774676 | -0.029 | 40.6751
6792 | 9.475556 | 2.8555 | 27.6059 | 2 | 3.843 | 3.847491 | 14.77 | 0.083251 | 0.1945 | 0.2125634 | 0.01772106 | -0.0289 | 40.6752
6793 | 9.476944 | 2.8555 | 27.6099 | 2 | 3.8562 | 3.847779 | 14.87 | 0.084325 | 0.195 | 0.212546 | 0.01769748 | -0.0288 | 40.6746
6794 | 9.478333 | 2.8557 | 27.6139 | 2 | 3.8571 | 3.848075 | 14.88 | 0.084421 | 0.1966 | 0.212529 | 0.01767656 | -0.0288 | 40.6745
6795 | 9.479722 | 2.8557 | 27.6178 | 2 | 3.8421 | 3.848348 | 14.76 | 0.083441 | 0.1964 | 0.2125121 | 0.01765642 | -0.0287 | 40.6751
6796 | 9.481111 | 2.8559 | 27.6218 | 2 | 3.8552 | 3.848632 | 14.86 | 0.084264 | 0.1969 | 0.2124956 | 0.01763706 | -0.0286 | 40.6746
6797 | 9.4825 | 2.8559 | 27.6258 | 2 | 3.8449 | 3.84893 | 14.78 | 0.083568 | 0.1971 | 0.2124794 | 0.01757847 | -0.0285 | 40.675
6798 | 9.483889 | 2.856 | 27.6298 | 2 | 3.8496 | 3.849229 | 14.82 | 0.08382 | 0.1973 | 0.2124633 | 0.01755989 | -0.0284 | 40.6748
6799 | 9.485556 | 2.856 | 27.6337 | 2 | 3.8505 | 3.849499 | 14.83 | 0.083924 | 0.1971 | 0.2124474 | 0.01754066 | -0.0283 | 40.6751
6800 | 9.486944 | 2.8563 | 27.6377 | 2 | 3.8402 | 3.849725 | 14.75 | 0.083263 | 0.1962 | 0.2124318 | 0.01752049 | -0.0282 | 40.6754
6801 | 9.488333 | 2.8563 | 27.6417 | 2 | 3.8439 | 3.850021 | 14.78 | 0.083485 | 0.1957 | 0.2124154 | 0.01749967 | -0.0281 | 40.6753
6802 | 9.489722 | 2.8566 | 27.6456 | 2 | 3.8515 | 3.850316 | 14.83 | 0.08403 | 0.1955 | 0.2123997 | 0.01747818 | -0.028 | 40.675
6803 | 9.491111 | 2.8566 | 27.6496 | 2 | 3.8383 | 3.850658 | 14.73 | 0.083152 | 0.1947 | 0.2123837 | 0.01741544 | -0.0279 | 40.6755
6804 | 9.4925 | 2.8567 | 27.6536 | 2 | 3.8618 | 3.850939 | 14.91 | 0.084682 | 0.1956 | 0.2123681 | 0.01739421 | -0.0278 | 40.6745
6805 | 9.493889 | 2.8567 | 27.6575 | 2 | 3.8571 | 3.851222 | 14.88 | 0.084398 | 0.1961 | 0.2123523 | 0.01737349 | -0.0277 | 40.6747
6806 | 9.495278 | 2.857 | 27.6615 | 2 | 3.8505 | 3.851498 | 14.83 | 0.083891 | 0.1962 | 0.2123369 | 0.0173539 | -0.0276 | 40.675
6807 | 9.496667 | 2.857 | 27.6655 | 2 | 3.8458 | 3.851767 | 14.79 | 0.083596 | 0.196 | 0.2123216 | 0.01733491 | -0.0275 | 40.6751
6808 | 9.498056 | 2.8573 | 27.6694 | 2 | 3.8487 | 3.852134 | 14.81 | 0.083791 | 0.1954 | 0.2123069 | 0.01731473 | -0.0274 | 40.675
6809 | 9.499444 | 2.8573 | 27.6734 | 2 | 3.8515 | 3.852415 | 14.83 | 0.083921 | 0.1958 | 0.2122921 | 0.01725304 | -0.0273 | 40.6749
6810 | 9.500833 | 2.8575 | 27.6774 | 2 | 3.8656 | 3.852668 | 14.94 | 0.084996 | 0.1971 | 0.2122774 | 0.01723598 | -0.0272 | 40.6743
6811 | 9.502222 | 2.8575 | 27.6813 | 2 | 3.8468 | 3.852953 | 14.8 | 0.083713 | 0.1963 | 0.2122625 | 0.01721772 | -0.0271 | 40.6751
6812 | 9.503611 | 2.8579 | 27.6853 | 2 | 3.8552 | 3.853242 | 14.86 | 0.084264 | 0.1968 | 0.2122473 | 0.0172005 | -0.0269 | 40.6747
6813 | 9.505 | 2.8579 | 27.6893 | 2 | 3.8543 | 3.853555 | 14.86 | 0.084169 | 0.1966 | 0.212232 | 0.01718272 | -0.0268 | 40.6747
6814 | 9.506389 | 2.8583 | 27.6932 | 2 | 3.8552 | 3.853862 | 14.86 | 0.084275 | 0.1971 | 0.2122167 | 0.01716455 | -0.0267 | 40.6747
6815 | 9.507778 | 2.8583 | 27.6972 | 2 | 3.859 | 3.854149 | 14.89 | 0.084509 | 0.198 | 0.2122004 | 0.01710837 | -0.0266 | 40.6745
6816 | 9.509167 | 2.8585 | 27.7012 | 2 | 3.8543 | 3.85443 | 14.86 | 0.084126 | 0.1979 | 0.2121842 | 0.0170917 | -0.0265 | 40.6747
6817 | 9.510556 | 2.8585 | 27.7052 | 2 | 3.8439 | 3.854738 | 14.78 | 0.083485 | 0.1973 | 0.2121679 | 0.0170732 | -0.0263 | 40.6751
6818 | 9.511944 | 2.8589 | 27.7091 | 2 | 3.8524 | 3.855019 | 14.84 | 0.08408 | 0.1976 | 0.2121517 | 0.01705431 | -0.0262 | 40.6748
6819 | 9.513333 | 2.8589 | 27.7131 | 2 | 3.8468 | 3.855288 | 14.8 | 0.083747 | 0.1966 | 0.2121363 | 0.01703279 | -0.0261 | 40.6749
6820 | 9.514722 | 2.8593 | 27.7171 | 2 | 3.8599 | 3.855553 | 14.9 | 0.084548 | 0.1975 | 0.2121209 | 0.01701392 | -0.026 | 40.6744
6821 | 9.516111 | 2.8593 | 27.721 | 2 | 3.8515 | 3.855884 | 14.83 | 0.084019 | 0.1974 | 0.2121062 | 0.0169586 | -0.0258 | 40.6748
6822 | 9.5175 | 2.8595 | 27.725 | 2 | 3.8552 | 3.856185 | 14.86 | 0.084253 | 0.1979 | 0.2120913 | 0.01694051 | -0.0257 | 40.6746
6823 | 9.518889 | 2.8595 | 27.729 | 2 | 3.8562 | 3.856456 | 14.87 | 0.084314 | 0.1976 | 0.2120758 | 0.01692158 | -0.0256 | 40.6745
6824 | 9.520278 | 2.8599 | 27.733 | 2 | 3.8637 | 3.856712 | 14.93 | 0.084839 | 0.1982 | 0.2120611 | 0.01690369 | -0.0255 | 40.6742
6825 | 9.521667 | 2.8599 | 27.7369 | 2 | 3.8571 | 3.857028 | 14.88 | 0.084331 | 0.1983 | 0.2120464 | 0.01688674 | -0.0254 | 40.6745
6826 | 9.523056 | 2.8603 | 27.7409 | 2 | 3.8562 | 3.857332 | 14.87 | 0.084303 | 0.1986 | 0.2120317 | 0.01687065 | -0.0252 | 40.6745
6827 | 9.524444 | 2.8603 | 27.7449 | 2 | 3.8496 | 3.857603 | 14.82 | 0.083954 | 0.1982 | 0.2120168 | 0.01681644 | -0.0251 | 40.6747
6828 | 9.525833 | 2.8606 | 27.7489 | 2 | 3.8515 | 3.857918 | 14.83 | 0.084019 | 0.1978 | 0.2120013 | 0.01679899 | -0.025 | 40.6746
6829 | 9.527222 | 2.8606 | 27.7528 | 2 | 3.8581 | 3.858248 | 14.88 | 0.084414 | 0.1981 | 0.2119853 | 0.01678132 | -0.0249 | 40.6744
6830 | 9.528611 | 2.8609 | 27.7568 | 2 | 3.8684 | 3.858525 | 14.96 | 0.085079 | 0.1988 | 0.211969 | 0.01676424 | -0.0248 | 40.674
6831 | 9.53 | 2.8609 | 27.7608 | 2 | 3.8552 | 3.858801 | 14.86 | 0.084253 | 0.1987 | 0.2119524 | 0.01674623 | -0.0246 | 40.6745
6832 | 9.531389 | 2.8614 | 27.7648 | 2 | 3.8505 | 3.859087 | 14.83 | 0.083935 | 0.199 | 0.2119355 | 0.01672898 | -0.0245 | 40.6746
6833 | 9.532778 | 2.8614 | 27.7687 | 2 | 3.8543 | 3.859316 | 14.86 | 0.084191 | 0.1986 | 0.2119183 | 0.01667784 | -0.0244 | 40.6745
6834 | 9.534167 | 2.8616 | 27.7727 | 2 | 3.8562 | 3.859602 | 14.87 | 0.084227 | 0.1987 | 0.2119015 | 0.01666012 | -0.0243 | 40.6745
6835 | 9.535556 | 2.8616 | 27.7767 | 2 | 3.8675 | 3.85992 | 14.96 | 0.085073 | 0.1994 | 0.2118852 | 0.01664379 | -0.0241 | 40.6739
6836 | 9.536944 | 2.862 | 27.7807 | 2 | 3.8524 | 3.860222 | 14.84 | 0.08408 | 0.1985 | 0.211869 | 0.01662563 | -0.024 | 40.6745
6837 | 9.538333 | 2.862 | 27.7846 | 2 | 3.8543 | 3.860526 | 14.86 | 0.084214 | 0.1985 | 0.2118526 | 0.01660761 | -0.0239 | 40.6744
6838 | 9.539722 | 2.8625 | 27.7886 | 2 | 3.8703 | 3.860824 | 14.98 | 0.085258 | 0.1989 | 0.2118361 | 0.01658946 | -0.0237 | 40.6738
6839 | 9.541111 | 2.8625 | 27.7926 | 2 | 3.8637 | 3.86111 | 14.93 | 0.084828 | 0.1993 | 0.2118191 | 0.01654077 | -0.0236 | 40.674
6840 | 9.5425 | 2.8628 | 27.7966 | 2 | 3.8599 | 3.861445 | 14.9 | 0.084571 | 0.1999 | 0.2118024 | 0.01652447 | -0.0235 | 40.6742
6841 | 9.543889 | 2.8628 | 27.8005 | 2 | 3.8618 | 3.861757 | 14.91 | 0.084649 | 0.2001 | 0.2117859 | 0.01650786 | -0.0234 | 40.6741
6842 | 9.545278 | 2.8632 | 27.8045 | 2 | 3.8515 | 3.862036 | 14.83 | 0.083985 | 0.1999 | 0.211769 | 0.01649004 | -0.0232 | 40.6745
6843 | 9.546667 | 2.8632 | 27.8085 | 2 | 3.8552 | 3.862325 | 14.86 | 0.08422 | 0.1998 | 0.2117519 | 0.01647209 | -0.0231 | 40.6743
6844 | 9.548333 | 2.8636 | 27.8125 | 2 | 3.8599 | 3.862634 | 14.9 | 0.084582 | 0.1993 | 0.2117349 | 0.01645276 | -0.023 | 40.6744
6845 | 9.549722 | 2.8636 | 27.8164 | 2 | 3.8618 | 3.86287 | 14.91 | 0.084649 | 0.1998 | 0.2117179 | 0.01640731 | -0.0228 | 40.6744
6846 | 9.551111 | 2.864 | 27.8204 | 2 | 3.8675 | 3.863162 | 14.96 | 0.08504 | 0.2003 | 0.2117006 | 0.01638982 | -0.0227 | 40.6741
6847 | 9.5525 | 2.864 | 27.8244 | 2 | 3.8562 | 3.863479 | 14.87 | 0.084292 | 0.2001 | 0.2116837 | 0.01637176 | -0.0226 | 40.6745
6848 | 9.553889 | 2.8644 | 27.8284 | 2 | 3.8693 | 3.863779 | 14.97 | 0.085163 | 0.2005 | 0.2116666 | 0.01635373 | -0.0224 | 40.674
6849 | 9.555278 | 2.8644 | 27.8324 | 2 | 3.8609 | 3.864079 | 14.91 | 0.084643 | 0.2003 | 0.2116491 | 0.01633593 | -0.0223 | 40.6743
6850 | 9.556667 | 2.8648 | 27.8363 | 2 | 3.8562 | 3.864352 | 14.87 | 0.084281 | 0.1998 | 0.2116314 | 0.01631728 | -0.0222 | 40.6745
6851 | 9.558056 | 2.8648 | 27.8403 | 2 | 3.8675 | 3.864664 | 14.96 | 0.08504 | 0.2 | 0.2116137 | 0.01627283 | -0.022 | 40.674
6852 | 9.559444 | 2.8651 | 27.8443 | 2 | 3.8505 | 3.864984 | 14.83 | 0.083946 | 0.1989 | 0.2115953 | 0.01625264 | -0.0219 | 40.6747
6853 | 9.560833 | 2.8651 | 27.8483 | 2 | 3.8562 | 3.865315 | 14.87 | 0.084314 | 0.1981 | 0.2115764 | 0.01623143 | -0.0218 | 40.6744
6854 | 9.562222 | 2.8655 | 27.8523 | 2 | 3.8515 | 3.865585 | 14.83 | 0.08403 | 0.1976 | 0.2115578 | 0.01620999 | -0.0216 | 40.6746
6855 | 9.563611 | 2.8655 | 27.8562 | 2 | 3.8693 | 3.865879 | 14.97 | 0.08529 | 0.1984 | 0.2115394 | 0.01618896 | -0.0215 | 40.6738
6856 | 9.565 | 2.8659 | 27.8602 | 2 | 3.8637 | 3.866122 | 14.93 | 0.084828 | 0.1979 | 0.2115208 | 0.01616681 | -0.0214 | 40.6741
6857 | 9.566389 | 2.8659 | 27.8642 | 2 | 3.8749 | 3.86638 | 15.02 | 0.08551 | 0.1988 | 0.2115025 | 0.01612082 | -0.0213 | 40.6737
6858 | 9.567778 | 2.8661 | 27.8682 | 2 | 3.8787 | 3.866643 | 15.04 | 0.085812 | 0.1999 | 0.2114842 | 0.0161023 | -0.0212 | 40.6735
6859 | 9.569167 | 2.8661 | 27.8722 | 2 | 3.8637 | 3.866928 | 14.93 | 0.084761 | 0.2004 | 0.2114662 | 0.01608409 | -0.0211 | 40.6741
6860 | 9.570556 | 2.8665 | 27.8762 | 2 | 3.8646 | 3.867205 | 14.94 | 0.084889 | 0.2007 | 0.2114479 | 0.01606628 | -0.0209 | 40.674
6861 | 9.571944 | 2.8665 | 27.8801 | 2 | 3.8562 | 3.867465 | 14.87 | 0.084336 | 0.1999 | 0.2114291 | 0.01604548 | -0.0208 | 40.6743
6862 | 9.573333 | 2.8668 | 27.8841 | 2 | 3.8712 | 3.867756 | 14.99 | 0.085308 | 0.2003 | 0.2114106 | 0.01602445 | -0.0207 | 40.6737
6863 | 9.574722 | 2.8668 | 27.8881 | 2 | 3.8731 | 3.868037 | 15 | 0.085548 | 0.2007 | 0.2113917 | 0.01598544 | -0.0206 | 40.6735
6864 | 9.576111 | 2.867 | 27.8921 | 2 | 3.8712 | 3.868306 | 14.99 | 0.085342 | 0.2011 | 0.2113724 | 0.01596589 | -0.0205 | 40.6736
6865 | 9.5775 | 2.867 | 27.8961 | 2 | 3.8637 | 3.868542 | 14.93 | 0.084805 | 0.2007 | 0.2113524 | 0.0159463 | -0.0204 | 40.6739
6866 | 9.578889 | 2.8673 | 27.9 | 2 | 3.8618 | 3.868842 | 14.91 | 0.084682 | 0.2004 | 0.2113326 | 0.01592621 | -0.0203 | 40.674
6867 | 9.580278 | 2.8673 | 27.904 | 2 | 3.8787 | 3.869089 | 15.04 | 0.085779 | 0.2016 | 0.2113124 | 0.01590829 | -0.0202 | 40.6734
6868 | 9.581667 | 2.8676 | 27.908 | 2 | 3.8768 | 3.869359 | 15.03 | 0.085601 | 0.2028 | 0.2112919 | 0.01589183 | -0.0201 | 40.6734
6869 | 9.583056 | 2.8676 | 27.912 | 2 | 3.8834 | 3.869678 | 15.08 | 0.086065 | 0.204 | 0.2112715 | 0.01585897 | -0.02 | 40.6731
6870 | 9.584444 | 2.8679 | 27.916 | 2 | 3.8656 | 3.869969 | 14.94 | 0.08495 | 0.2038 | 0.2112514 | 0.01584434 | -0.0199 | 40.6738
6871 | 9.585833 | 2.8679 | 27.92 | 2 | 3.8712 | 3.870245 | 14.99 | 0.085264 | 0.2032 | 0.2112311 | 0.01582894 | -0.0198 | 40.6736
6872 | 9.587222 | 2.8682 | 27.924 | 2 | 3.8618 | 3.870529 | 14.91 | 0.084786 | 0.202 | 0.2112102 | 0.01581144 | -0.0197 | 40.6738
6873 | 9.588611 | 2.8682 | 27.9279 | 2 | 3.8675 | 3.870795 | 14.96 | 0.084996 | 0.2017 | 0.211189 | 0.01579212 | -0.0196 | 40.6737
6874 | 9.59 | 2.8685 | 27.9319 | 2 | 3.874 | 3.87108 | 15.01 | 0.085416 | 0.2021 | 0.2111677 | 0.01577247 | -0.0195 | 40.6734
6875 | 9.591389 | 2.8685 | 27.9359 | 2 | 3.8712 | 3.871335 | 14.99 | 0.085308 | 0.2018 | 0.211146 | 0.01573802 | -0.0194 | 40.6735
6876 | 9.592778 | 2.8687 | 27.9399 | 2 | 3.8628 | 3.871632 | 14.92 | 0.084721 | 0.2011 | 0.211124 | 0.01571665 | -0.0193 | 40.6738
6877 | 9.594167 | 2.8687 | 27.9439 | 2 | 3.8712 | 3.871944 | 14.99 | 0.085354 | 0.2013 | 0.2111014 | 0.01569568 | -0.0192 | 40.6734
6878 | 9.595556 | 2.869 | 27.9479 | 2 | 3.8712 | 3.872227 | 14.99 | 0.08521 | 0.2008 | 0.2110785 | 0.01567367 | -0.0191 | 40.6735
6879 | 9.596944 | 2.869 | 27.9518 | 2 | 3.8684 | 3.872542 | 14.96 | 0.085124 | 0.2008 | 0.2110549 | 0.01565187 | -0.019 | 40.6735
6880 | 9.598333 | 2.8692 | 27.9558 | 2 | 3.8787 | 3.872818 | 15.04 | 0.085757 | 0.2013 | 0.2110316 | 0.01563064 | -0.0189 | 40.6731
6881 | 9.599722 | 2.8692 | 27.9598 | 2 | 3.8806 | 3.873151 | 15.06 | 0.085936 | 0.2023 | 0.2110088 | 0.01559765 | -0.0188 | 40.673
6882 | 9.601111 | 2.8695 | 27.9638 | 2 | 3.8646 | 3.873439 | 14.94 | 0.084822 | 0.2017 | 0.2109855 | 0.01557719 | -0.0187 | 40.6736
6883 | 9.6025 | 2.8695 | 27.9678 | 2 | 3.8731 | 3.873753 | 15 | 0.085443 | 0.202 | 0.2109626 | 0.01555605 | -0.0186 | 40.6733
6884 | 9.603889 | 2.8697 | 27.9718 | 2 | 3.8703 | 3.874056 | 14.98 | 0.085224 | 0.2025 | 0.2109388 | 0.01553476 | -0.0185 | 40.6734
6885 | 9.605278 | 2.8697 | 27.9758 | 2 | 3.8749 | 3.874279 | 15.02 | 0.085555 | 0.2025 | 0.2109153 | 0.01551315 | -0.0184 | 40.6732
6886 | 9.606667 | 2.87 | 27.9797 | 2 | 3.8731 | 3.87459 | 15 | 0.085387 | 0.2027 | 0.210892 | 0.01549165 | -0.0183 | 40.6733
6887 | 9.608056 | 2.87 | 27.9837 | 2 | 3.8778 | 3.874879 | 15.04 | 0.085751 | 0.2027 | 0.2108678 | 0.01546252 | -0.0182 | 40.673
6888 | 9.609722 | 2.8702 | 27.9877 | 2 | 3.8768 | 3.875141 | 15.03 | 0.085634 | 0.2027 | 0.2108436 | 0.01544107 | -0.0181 | 40.6734
6889 | 9.611111 | 2.8702 | 27.9917 | 2 | 3.8749 | 3.875411 | 15.02 | 0.0856 | 0.2029 | 0.2108192 | 0.0154201 | -0.0181 | 40.6734
6890 | 9.6125 | 2.8704 | 27.9957 | 2 | 3.8824 | 3.875758 | 15.07 | 0.086105 | 0.2032 | 0.2107949 | 0.01539916 | -0.018 | 40.6731
6891 | 9.613889 | 2.8704 | 27.9997 | 2 | 3.8656 | 3.876064 | 14.94 | 0.084917 | 0.2028 | 0.2107706 | 0.0153762 | -0.0179 | 40.6737
6892 | 9.615278 | 2.8707 | 28.0037 | 2 | 3.8787 | 3.876393 | 15.04 | 0.085801 | 0.2036 | 0.2107463 | 0.01535398 | -0.0178 | 40.6732
6893 | 9.616667 | 2.8707 | 28.0076 | 2 | 3.8693 | 3.876718 | 14.97 | 0.085196 | 0.2031 | 0.2107213 | 0.01532825 | -0.0177 | 40.6736
6894 | 9.618056 | 2.8709 | 28.0116 | 2 | 3.8768 | 3.877035 | 15.03 | 0.085689 | 0.2031 | 0.2106961 | 0.01530519 | -0.0176 | 40.6732
6895 | 9.619444 | 2.8709 | 28.0156 | 2 | 3.8796 | 3.877365 | 15.05 | 0.085955 | 0.2033 | 0.2106718 | 0.01528199 | -0.0175 | 40.6731
6896 | 9.620833 | 2.871 | 28.0196 | 2 | 3.8824 | 3.877679 | 15.07 | 0.086141 | 0.2037 | 0.2106472 | 0.01525898 | -0.0175 | 40.6729
6897 | 9.622222 | 2.871 | 28.0236 | 2 | 3.8806 | 3.877956 | 15.06 | 0.085994 | 0.204 | 0.2106219 | 0.01523528 | -0.0174 | 40.673
6898 | 9.623611 | 2.8712 | 28.0276 | 2 | 3.8749 | 3.878216 | 15.02 | 0.085532 | 0.2039 | 0.210597 | 0.01521231 | -0.0173 | 40.6732
6899 | 9.625 | 2.8712 | 28.0316 | 2 | 3.8768 | 3.878548 | 15.03 | 0.085712 | 0.204 | 0.2105711 | 0.01518982 | -0.0172 | 40.6731
6900 | 9.626389 | 2.8713 | 28.0356 | 2 | 3.8712 | 3.878882 | 14.99 | 0.085331 | 0.2032 | 0.2105456 | 0.01516567 | -0.0172 | 40.6733
6901 | 9.627778 | 2.8713 | 28.0396 | 2 | 3.8806 | 3.879198 | 15.06 | 0.085959 | 0.2039 | 0.2105199 | 0.01514207 | -0.0171 | 40.6729
6902 | 9.629167 | 2.8714 | 28.0435 | 2 | 3.8862 | 3.879499 | 15.1 | 0.086306 | 0.2048 | 0.210494 | 0.01511937 | -0.0171 | 40.6727
6903 | 9.630556 | 2.8714 | 28.0475 | 2 | 3.8768 | 3.879833 | 15.03 | 0.085689 | 0.2048 | 0.2104682 | 0.01509661 | -0.017 | 40.6731
6904 | 9.631944 | 2.8715 | 28.0515 | 2 | 3.8936 | 3.880075 | 15.16 | 0.086801 | 0.2056 | 0.2104424 | 0.01507589 | -0.017 | 40.6724
6905 | 9.633333 | 2.8715 | 28.0555 | 2 | 3.8796 | 3.880377 | 15.05 | 0.085874 | 0.2058 | 0.2104166 | 0.01505768 | -0.0169 | 40.6729
6906 | 9.634722 | 2.8715 | 28.0595 | 2 | 3.8862 | 3.880683 | 15.1 | 0.086295 | 0.2062 | 0.2103907 | 0.01503808 | -0.0169 | 40.6726
6907 | 9.636111 | 2.8715 | 28.0635 | 2 | 3.8862 | 3.880979 | 15.1 | 0.086262 | 0.2061 | 0.2103639 | 0.01501875 | -0.0168 | 40.6726
6908 | 9.6375 | 2.8716 | 28.0675 | 2 | 3.8843 | 3.881241 | 15.09 | 0.086183 | 0.2062 | 0.2103371 | 0.01499785 | -0.0168 | 40.6727
6909 | 9.638889 | 2.8716 | 28.0715 | 2 | 3.8806 | 3.881544 | 15.06 | 0.08588 | 0.2061 | 0.2103092 | 0.01497634 | -0.0168 | 40.6728
6910 | 9.640278 | 2.8716 | 28.0755 | 2 | 3.8843 | 3.881837 | 15.09 | 0.086229 | 0.207 | 0.2102812 | 0.01495618 | -0.0167 | 40.6726
6911 | 9.641667 | 2.8716 | 28.0794 | 2 | 3.8787 | 3.882164 | 15.04 | 0.085835 | 0.2073 | 0.210253 | 0.01494285 | -0.0167 | 40.6728
6912 | 9.643056 | 2.8717 | 28.0834 | 2 | 3.888 | 3.882419 | 15.12 | 0.086374 | 0.2081 | 0.2102246 | 0.01492467 | -0.0166 | 40.6725
6913 | 9.644444 | 2.8717 | 28.0874 | 2 | 3.8862 | 3.882671 | 15.1 | 0.086229 | 0.2084 | 0.2101971 | 0.01490588 | -0.0166 | 40.6726
6914 | 9.645833 | 2.8717 | 28.0914 | 2 | 3.8843 | 3.882942 | 15.09 | 0.086138 | 0.2089 | 0.2101705 | 0.01488745 | -0.0166 | 40.6726
6915 | 9.647222 | 2.8717 | 28.0954 | 2 | 3.8899 | 3.88323 | 15.13 | 0.086542 | 0.2091 | 0.210144 | 0.01486904 | -0.0165 | 40.6723
6916 | 9.648611 | 2.8717 | 28.0994 | 2 | 3.8806 | 3.883538 | 15.06 | 0.085959 | 0.2093 | 0.2101173 | 0.01485098 | -0.0165 | 40.6727
6917 | 9.65 | 2.8717 | 28.1034 | 2 | 3.8806 | 3.883822 | 15.06 | 0.085936 | 0.2086 | 0.2100901 | 0.01484215 | -0.0165 | 40.6726
6918 | 9.651389 | 2.8718 | 28.1074 | 2 | 3.8787 | 3.884133 | 15.04 | 0.085779 | 0.2085 | 0.2100633 | 0.01482272 | -0.0164 | 40.6727
6919 | 9.652778 | 2.8718 | 28.1114 | 2 | 3.8806 | 3.88446 | 15.06 | 0.085959 | 0.2088 | 0.2100364 | 0.01480215 | -0.0164 | 40.6726
6920 | 9.654167 | 2.8718 | 28.1153 | 2 | 3.8796 | 3.884753 | 15.05 | 0.085874 | 0.2087 | 0.2100095 | 0.01478044 | -0.0164 | 40.6727
6921 | 9.655556 | 2.8718 | 28.1193 | 2 | 3.8787 | 3.885034 | 15.04 | 0.085824 | 0.2079 | 0.2099827 | 0.01475733 | -0.0163 | 40.6727
6922 | 9.656944 | 2.8718 | 28.1233 | 2 | 3.8955 | 3.885338 | 15.17 | 0.08688 | 0.2083 | 0.2099557 | 0.01473316 | -0.0163 | 40.672
6923 | 9.658333 | 2.8718 | 28.1273 | 2 | 3.8936 | 3.885631 | 15.16 | 0.086859 | 0.2087 | 0.209929 | 0.01472911 | -0.0163 | 40.672
6924 | 9.659722 | 2.8718 | 28.1313 | 2 | 3.8824 | 3.885941 | 15.07 | 0.086048 | 0.2091 | 0.2099023 | 0.01470639 | -0.0162 | 40.6725
6925 | 9.661111 | 2.8718 | 28.1353 | 2 | 3.8824 | 3.886255 | 15.07 | 0.086071 | 0.2084 | 0.2098757 | 0.01468192 | -0.0162 | 40.6724
6926 | 9.6625 | 2.8718 | 28.1393 | 2 | 3.8768 | 3.886562 | 15.03 | 0.08577 | 0.208 | 0.2098493 | 0.0146556 | -0.0162 | 40.6726
6927 | 9.663889 | 2.8718 | 28.1433 | 2 | 3.8787 | 3.88686 | 15.04 | 0.08587 | 0.2076 | 0.2098226 | 0.01462848 | -0.0161 | 40.6725
6928 | 9.665278 | 2.8718 | 28.1473 | 2 | 3.8946 | 3.88715 | 15.17 | 0.086863 | 0.2082 | 0.2097966 | 0.01460225 | -0.0161 | 40.6719
6929 | 9.666944 | 2.8718 | 28.1512 | 2 | 3.8899 | 3.8875 | 15.13 | 0.086531 | 0.2086 | 0.2097707 | 0.01460018 | -0.0161 | 40.6724
6930 | 9.668333 | 2.8718 | 28.1552 | 2 | 3.889 | 3.887844 | 15.12 | 0.086436 | 0.2089 | 0.2097447 | 0.01457523 | -0.016 | 40.6724
6931 | 9.669722 | 2.8718 | 28.1592 | 2 | 3.8806 | 3.888083 | 15.06 | 0.08597 | 0.2088 | 0.2097186 | 0.01455036 | -0.016 | 40.6727
6932 | 9.671111 | 2.8718 | 28.1632 | 2 | 3.9039 | 3.888411 | 15.24 | 0.087417 | 0.2101 | 0.2096929 | 0.01452681 | -0.016 | 40.6718
6933 | 9.6725 | 2.8718 | 28.1672 | 2 | 3.8918 | 3.888698 | 15.15 | 0.0866 | 0.2106 | 0.2096669 | 0.01450318 | -0.016 | 40.6723
6934 | 9.673889 | 2.8717 | 28.1712 | 2 | 3.8843 | 3.888992 | 15.09 | 0.086276 | 0.2096 | 0.209641 | 0.01447725 | -0.0159 | 40.6724
6935 | 9.675278 | 2.8717 | 28.1752 | 2 | 3.8787 | 3.889324 | 15.04 | 0.085801 | 0.2092 | 0.2096148 | 0.01447864 | -0.0159 | 40.6727
6936 | 9.676667 | 2.8718 | 28.1792 | 2 | 3.8918 | 3.88964 | 15.15 | 0.086655 | 0.2096 | 0.2095894 | 0.01445276 | -0.0159 | 40.6722
6937 | 9.678056 | 2.8718 | 28.1832 | 2 | 3.8918 | 3.889945 | 15.15 | 0.0867 | 0.2097 | 0.2095641 | 0.01442704 | -0.0158 | 40.6721
6938 | 9.679444 | 2.8717 | 28.1872 | 2 | 3.888 | 3.890275 | 15.12 | 0.086499 | 0.2094 | 0.2095392 | 0.01439965 | -0.0158 | 40.6722
6939 | 9.680833 | 2.8717 | 28.1912 | 2 | 3.8946 | 3.890571 | 15.17 | 0.086898 | 0.2092 | 0.209514 | 0.01437155 | -0.0158 | 40.672
6940 | 9.682222 | 2.8717 | 28.1951 | 2 | 3.8983 | 3.890848 | 15.2 | 0.0871 | 0.2098 | 0.2094895 | 0.01434503 | -0.0158 | 40.6718
6941 | 9.683611 | 2.8717 | 28.1991 | 2 | 3.8806 | 3.891131 | 15.06 | 0.085925 | 0.2091 | 0.2094654 | 0.01434745 | -0.0157 | 40.6725
6942 | 9.685 | 2.8717 | 28.2031 | 2 | 3.902 | 3.891425 | 15.23 | 0.087326 | 0.2099 | 0.2094414 | 0.01432114 | -0.0157 | 40.6717
6943 | 9.686389 | 2.8717 | 28.2071 | 2 | 3.8899 | 3.891724 | 15.13 | 0.086635 | 0.2099 | 0.2094173 | 0.01429536 | -0.0157 | 40.6721
6944 | 9.687778 | 2.8716 | 28.2111 | 2 | 3.8964 | 3.892039 | 15.18 | 0.086953 | 0.2103 | 0.209393 | 0.01426957 | -0.0157 | 40.6718
6945 | 9.689167 | 2.8716 | 28.2151 | 2 | 3.8936 | 3.892399 | 15.16 | 0.086824 | 0.2103 | 0.2093685 | 0.01424475 | -0.0157 | 40.6719
6946 | 9.690556 | 2.8715 | 28.2191 | 2 | 3.8899 | 3.892681 | 15.13 | 0.08652 | 0.21 | 0.209344 | 0.01421816 | -0.0156 | 40.6721
6947 | 9.691944 | 2.8715 | 28.2231 | 2 | 3.8927 | 3.892963 | 15.15 | 0.086673 | 0.2103 | 0.2093195 | 0.01422335 | -0.0156 | 40.6719
6948 | 9.693333 | 2.8716 | 28.2271 | 2 | 3.8983 | 3.893264 | 15.2 | 0.087077 | 0.2105 | 0.2092949 | 0.01419768 | -0.0156 | 40.6717
6949 | 9.694722 | 2.8716 | 28.231 | 2 | 3.8973 | 3.893558 | 15.19 | 0.08706 | 0.211 | 0.2092698 | 0.01417253 | -0.0156 | 40.6717
6950 | 9.696111 | 2.8715 | 28.235 | 2 | 3.888 | 3.893836 | 15.12 | 0.086396 | 0.2107 | 0.2092448 | 0.01414482 | -0.0156 | 40.6721
6951 | 9.6975 | 2.8715 | 28.239 | 2 | 3.9693 | 3.894139 | 15.76 | 0.09184 | 0.2161 | 0.2092198 | 0.01412606 | -0.0155 | 40.6689
6952 | 9.698889 | 2.8714 | 28.243 | 2 | 3.8824 | 3.894467 | 15.07 | 0.086082 | 0.2156 | 0.2091949 | 0.01410508 | -0.0155 | 40.6722
6953 | 9.700278 | 2.8714 | 28.247 | 2 | 3.8899 | 3.894773 | 15.13 | 0.086577 | 0.2154 | 0.2091698 | 0.01412363 | -0.0155 | 40.6719
6954 | 9.701667 | 2.8715 | 28.251 | 2 | 3.8946 | 3.895078 | 15.17 | 0.086841 | 0.2155 | 0.2091451 | 0.0141025 | -0.0155 | 40.6717
6955 | 9.703056 | 2.8715 | 28.255 | 2 | 3.8946 | 3.895378 | 15.17 | 0.086863 | 0.2157 | 0.2091206 | 0.0140811 | -0.0154 | 40.6717
6956 | 9.704444 | 2.8715 | 28.259 | 2 | 3.8936 | 3.895684 | 15.16 | 0.086847 | 0.2157 | 0.2090963 | 0.01405923 | -0.0154 | 40.6717
6957 | 9.705833 | 2.8715 | 28.2629 | 2 | 3.8955 | 3.895947 | 15.17 | 0.086948 | 0.2153 | 0.2090719 | 0.01403664 | -0.0154 | 40.6716
6958 | 9.707222 | 2.8715 | 28.2669 | 2 | 3.8936 | 3.896275 | 15.16 | 0.086801 | 0.2151 | 0.2090471 | 0.01401386 | -0.0154 | 40.6717
6959 | 9.708611 | 2.8715 | 28.2709 | 2 | 3.8992 | 3.896627 | 15.2 | 0.087173 | 0.2149 | 0.2090218 | 0.01403257 | -0.0153 | 40.6714
6960 | 9.71 | 2.8716 | 28.2749 | 2 | 3.8918 | 3.896945 | 15.15 | 0.0867 | 0.2148 | 0.2089958 | 0.01400929 | -0.0153 | 40.6717
6961 | 9.711389 | 2.8716 | 28.2789 | 2 | 3.9085 | 3.897265 | 15.28 | 0.087771 | 0.2159 | 0.2089701 | 0.01398889 | -0.0152 | 40.671
6962 | 9.712778 | 2.8717 | 28.2829 | 2 | 3.8955 | 3.897562 | 15.17 | 0.086925 | 0.2159 | 0.2089442 | 0.01396908 | -0.0152 | 40.6715
6963 | 9.714167 | 2.8717 | 28.2869 | 2 | 3.8927 | 3.897855 | 15.15 | 0.086684 | 0.2156 | 0.2089184 | 0.0139482 | -0.0152 | 40.6716
6964 | 9.715556 | 2.8717 | 28.2909 | 2 | 3.9131 | 3.897889 | 15.31 | 0.088162 | 0.2166 | 0.2088923 | 0.01392852 | -0.0151 | 40.6708
6965 | 9.716944 | 2.8717 | 28.2949 | 2 | 3.8936 | 3.89817 | 15.16 | 0.086824 | 0.2168 | 0.2088657 | 0.01395019 | -0.0151 | 40.6715
6966 | 9.718333 | 2.8719 | 28.2988 | 2 | 3.8983 | 3.898424 | 15.2 | 0.0871 | 0.2165 | 0.2088393 | 0.01393037 | -0.015 | 40.6714
6967 | 9.719722 | 2.8719 | 28.3028 | 2 | 3.8927 | 3.898726 | 15.15 | 0.086706 | 0.2163 | 0.2088133 | 0.01390956 | -0.015 | 40.6716
6968 | 9.721111 | 2.8719 | 28.3068 | 2 | 3.8918 | 3.899035 | 15.15 | 0.086655 | 0.2155 | 0.2087876 | 0.01388689 | -0.015 | 40.6716
6969 | 9.7225 | 2.8719 | 28.3108 | 2 | 3.8871 | 3.899349 | 15.11 | 0.086335 | 0.2144 | 0.2087617 | 0.01386201 | -0.0149 | 40.6717
6970 | 9.723889 | 2.872 | 28.3148 | 2 | 3.9131 | 3.899631 | 15.31 | 0.088071 | 0.2158 | 0.2087357 | 0.01383922 | -0.0149 | 40.6707
6971 | 9.725556 | 2.872 | 28.3188 | 2 | 3.8936 | 3.899927 | 15.16 | 0.086859 | 0.2154 | 0.2087095 | 0.01386026 | -0.0148 | 40.6717
6972 | 9.726944 | 2.8722 | 28.3228 | 2 | 3.8964 | 3.900211 | 15.18 | 0.086953 | 0.2156 | 0.2086831 | 0.01383714 | -0.0148 | 40.6716
6973 | 9.728333 | 2.8722 | 28.3268 | 2 | 3.8992 | 3.900511 | 15.2 | 0.087162 | 0.2153 | 0.2086571 | 0.01381304 | -0.0147 | 40.6715
6974 | 9.729722 | 2.8722 | 28.3308 | 2 | 3.902 | 3.900837 | 15.23 | 0.087337 | 0.2151 | 0.2086309 | 0.01378856 | -0.0147 | 40.6713
6975 | 9.731111 | 2.8722 | 28.3348 | 2 | 3.8992 | 3.901146 | 15.2 | 0.087117 | 0.2149 | 0.2086048 | 0.01376381 | -0.0146 | 40.6715
6976 | 9.7325 | 2.8723 | 28.3388 | 2 | 3.9001 | 3.90153 | 15.21 | 0.087147 | 0.2146 | 0.2085772 | 0.01373737 | -0.0146 | 40.6714
6977 | 9.733889 | 2.8723 | 28.3428 | 2 | 3.9187 | 3.901845 | 15.36 | 0.088423 | 0.2157 | 0.20855 | 0.0137606 | -0.0145 | 40.6706
6978 | 9.735278 | 2.8724 | 28.3467 | 2 | 3.8936 | 3.902124 | 15.16 | 0.086883 | 0.2147 | 0.2085228 | 0.01373437 | -0.0145 | 40.6716
6979 | 9.736667 | 2.8724 | 28.3507 | 2 | 3.9066 | 3.902417 | 15.26 | 0.08756 | 0.215 | 0.208496 | 0.0137075 | -0.0144 | 40.6711
6980 | 9.738056 | 2.8725 | 28.3547 | 2 | 3.9057 | 3.902712 | 15.25 | 0.087607 | 0.2151 | 0.2084692 | 0.01368034 | -0.0144 | 40.6711
6981 | 9.739444 | 2.8725 | 28.3587 | 2 | 3.888 | 3.902988 | 15.12 | 0.08643 | 0.2143 | 0.208442 | 0.01365185 | -0.0143 | 40.6718
6982 | 9.740833 | 2.8724 | 28.3627 | 2 | 3.9001 | 3.903293 | 15.21 | 0.087269 | 0.2139 | 0.2084149 | 0.01362273 | -0.0143 | 40.6712
6983 | 9.742222 | 2.8724 | 28.3667 | 2 | 3.9224 | 3.903594 | 15.39 | 0.088809 | 0.2155 | 0.2083875 | 0.01364722 | -0.0142 | 40.6703
6984 | 9.743611 | 2.8726 | 28.3707 | 2 | 3.9048 | 3.90388 | 15.25 | 0.087568 | 0.2135 | 0.2083602 | 0.01361743 | -0.0142 | 40.671
6985 | 9.745 | 2.8726 | 28.3747 | 2 | 3.9076 | 3.904182 | 15.27 | 0.087687 | 0.214 | 0.2083338 | 0.01358884 | -0.0142 | 40.6709
6986 | 9.746389 | 2.8726 | 28.3787 | 2 | 3.8955 | 3.904439 | 15.17 | 0.086903 | 0.2137 | 0.208307 | 0.01356023 | -0.0141 | 40.6714
6987 | 9.747778 | 2.8726 | 28.3827 | 2 | 3.9001 | 3.904722 | 15.21 | 0.087224 | 0.2136 | 0.2082806 | 0.01353055 | -0.0141 | 40.6712
6988 | 9.749167 | 2.8725 | 28.3866 | 2 | 3.9029 | 3.905048 | 15.23 | 0.087421 | 0.2135 | 0.2082545 | 0.01350023 | -0.0141 | 40.6711
6989 | 9.750556 | 2.8725 | 28.3906 | 2 | 3.9187 | 3.905314 | 15.36 | 0.088401 | 0.2144 | 0.2082284 | 0.01352346 | -0.014 | 40.6705
6990 | 9.751944 | 2.8727 | 28.3946 | 2 | 3.9029 | 3.90565 | 15.23 | 0.087388 | 0.2144 | 0.2082019 | 0.01349476 | -0.014 | 40.671
6991 | 9.753333 | 2.8727 | 28.3986 | 2 | 3.9001 | 3.905981 | 15.21 | 0.087179 | 0.2142 | 0.2081754 | 0.0134655 | -0.0139 | 40.6711
6992 | 9.754722 | 2.8727 | 28.4026 | 2 | 3.9039 | 3.906235 | 15.24 | 0.087495 | 0.214 | 0.2081484 | 0.0134357 | -0.0139 | 40.6709
6993 | 9.756111 | 2.8727 | 28.4066 | 2 | 3.9104 | 3.906513 | 15.29 | 0.087918 | 0.2143 | 0.2081209 | 0.01340631 | -0.0139 | 40.6706
6994 | 9.7575 | 2.8726 | 28.4106 | 2 | 3.8973 | 3.906811 | 15.19 | 0.087095 | 0.2136 | 0.2080938 | 0.01337532 | -0.0138 | 40.6711
6995 | 9.758889 | 2.8726 | 28.4146 | 2 | 3.9196 | 3.907107 | 15.36 | 0.088598 | 0.2145 | 0.2080665 | 0.01339974 | -0.0138 | 40.6702
6996 | 9.760278 | 2.8727 | 28.4186 | 2 | 3.9076 | 3.907466 | 15.27 | 0.087676 | 0.2147 | 0.2080395 | 0.01337071 | -0.0138 | 40.6707
6997 | 9.761667 | 2.8727 | 28.4226 | 2 | 3.9029 | 3.907756 | 15.23 | 0.087502 | 0.2139 | 0.2080126 | 0.01333982 | -0.0137 | 40.6708
6998 | 9.763056 | 2.8727 | 28.4266 | 2 | 3.9094 | 3.908072 | 15.28 | 0.087879 | 0.2138 | 0.2079861 | 0.01330847 | -0.0137 | 40.6706
6999 | 9.764444 | 2.8727 | 28.4306 | 2 | 3.8992 | 3.908351 | 15.2 | 0.087231 | 0.2137 | 0.2079599 | 0.01327684 | -0.0137 | 40.6709
7000 | 9.765833 | 2.8726 | 28.4346 | 2 | 3.915 | 3.908682 | 15.33 | 0.088218 | 0.2148 | 0.2079336 | 0.01324649 | -0.0137 | 40.6703
7001 | 9.767222 | 2.8726 | 28.4386 | 2 | 3.9085 | 3.909019 | 15.28 | 0.087783 | 0.2148 | 0.2079078 | 0.01327305 | -0.0136 | 40.6705
7002 | 9.768611 | 2.8727 | 28.4425 | 2 | 3.8955 | 3.909321 | 15.17 | 0.086925 | 0.2137 | 0.2078822 | 0.01324082 | -0.0136 | 40.6711
7003 | 9.77 | 2.8727 | 28.4465 | 2 | 3.9113 | 3.909639 | 15.3 | 0.087958 | 0.2137 | 0.207856 | 0.01320778 | -0.0136 | 40.6704
7004 | 9.771389 | 2.8725 | 28.4505 | 2 | 3.9048 | 3.909954 | 15.25 | 0.087512 | 0.2136 | 0.2078302 | 0.01317375 | -0.0136 | 40.6707
7005 | 9.772778 | 2.8725 | 28.4545 | 2 | 3.9159 | 3.910229 | 15.33 | 0.088397 | 0.2137 | 0.207804 | 0.0131403 | -0.0136 | 40.6701
7006 | 9.774167 | 2.8724 | 28.4585 | 2 | 3.915 | 3.910526 | 15.33 | 0.088229 | 0.214 | 0.2077778 | 0.01310822 | -0.0136 | 40.6702
7007 | 9.775556 | 2.8724 | 28.4625 | 2 | 3.9085 | 3.910859 | 15.28 | 0.087817 | 0.214 | 0.2077519 | 0.0131339 | -0.0135 | 40.6704
7008 | 9.776944 | 2.8724 | 28.4665 | 2 | 3.9066 | 3.911162 | 15.26 | 0.08767 | 0.2137 | 0.2077263 | 0.01310134 | -0.0135 | 40.6705
7009 | 9.778333 | 2.8724 | 28.4705 | 2 | 3.9085 | 3.911488 | 15.28 | 0.08784 | 0.2134 | 0.2077011 | 0.01306893 | -0.0135 | 40.6704
7010 | 9.779722 | 2.8723 | 28.4745 | 2 | 3.9085 | 3.911794 | 15.28 | 0.087817 | 0.2132 | 0.2076765 | 0.01303658 | -0.0135 | 40.6703
7011 | 9.781111 | 2.8723 | 28.4784 | 2 | 3.9159 | 3.912094 | 15.33 | 0.088349 | 0.214 | 0.2076515 | 0.01300437 | -0.0135 | 40.6701
7012 | 9.7825 | 2.8721 | 28.4824 | 2 | 3.9178 | 3.912377 | 15.35 | 0.088361 | 0.2143 | 0.2076267 | 0.01297188 | -0.0135 | 40.67
7013 | 9.783889 | 2.8721 | 28.4864 | 2 | 3.8973 | 3.912686 | 15.19 | 0.087072 | 0.2136 | 0.2076013 | 0.01299798 | -0.0135 | 40.6708
7014 | 9.785556 | 2.8721 | 28.4904 | 2 | 3.9085 | 3.912968 | 15.28 | 0.087817 | 0.2135 | 0.2075767 | 0.01296414 | -0.0135 | 40.6706
7015 | 9.786944 | 2.8721 | 28.4944 | 2 | 3.9029 | 3.913285 | 15.23 | 0.08741 | 0.2123 | 0.2075523 | 0.0129274 | -0.0135 | 40.6708
7016 | 9.788333 | 2.8718 | 28.4984 | 2 | 3.9113 | 3.913574 | 15.3 | 0.087947 | 0.2118 | 0.2075282 | 0.01288829 | -0.0135 | 40.6705
7017 | 9.789722 | 2.8718 | 28.5024 | 2 | 3.9113 | 3.913829 | 15.3 | 0.087914 | 0.2115 | 0.2075041 | 0.01284802 | -0.0135 | 40.6705
7018 | 9.791111 | 2.8715 | 28.5064 | 2 | 3.9159 | 3.914154 | 15.33 | 0.088373 | 0.2112 | 0.2074797 | 0.01280737 | -0.0135 | 40.6702
7019 | 9.7925 | 2.8715 | 28.5104 | 2 | 3.9196 | 3.914485 | 15.36 | 0.088518 | 0.2121 | 0.2074559 | 0.01283385 | -0.0136 | 40.6701
7020 | 9.793889 | 2.8714 | 28.5144 | 2 | 3.9039 | 3.914789 | 15.24 | 0.087483 | 0.2115 | 0.2074321 | 0.01279377 | -0.0136 | 40.6707
7021 | 9.795278 | 2.8714 | 28.5184 | 2 | 3.9205 | 3.915091 | 15.37 | 0.088581 | 0.2122 | 0.2074074 | 0.01275436 | -0.0136 | 40.67
7022 | 9.796667 | 2.8711 | 28.5223 | 2 | 3.9187 | 3.915428 | 15.36 | 0.088501 | 0.2126 | 0.2073827 | 0.0127151 | -0.0136 | 40.6701
7023 | 9.798056 | 2.8711 | 28.5263 | 2 | 3.9048 | 3.915737 | 15.25 | 0.087479 | 0.2115 | 0.2073577 | 0.01267302 | -0.0137 | 40.6706
7024 | 9.799444 | 2.8706 | 28.5303 | 2 | 3.915 | 3.916066 | 15.33 | 0.088371 | 0.2116 | 0.207333 | 0.012631 | -0.0137 | 40.6701
7025 | 9.800833 | 2.8706 | 28.5343 | 2 | 3.9242 | 3.916395 | 15.4 | 0.088853 | 0.2125 | 0.2073085 | 0.01266049 | -0.0137 | 40.6698
7026 | 9.802222 | 2.8705 | 28.5383 | 2 | 3.9048 | 3.916713 | 15.25 | 0.087545 | 0.2113 | 0.2072834 | 0.012618 | -0.0138 | 40.6705
7027 | 9.803611 | 2.8705 | 28.5423 | 2 | 3.9215 | 3.917009 | 15.38 | 0.088711 | 0.212 | 0.207258 | 0.01257626 | -0.0138 | 40.6698
7028 | 9.805 | 2.87 | 28.5463 | 2 | 3.9168 | 3.917306 | 15.34 | 0.088377 | 0.2118 | 0.2072341 | 0.01253406 | -0.0139 | 40.67
7029 | 9.806389 | 2.87 | 28.5503 | 2 | 3.9224 | 3.917589 | 15.39 | 0.088728 | 0.2119 | 0.2072106 | 0.0124913 | -0.0139 | 40.6698
7030 | 9.807778 | 2.8695 | 28.5542 | 2 | 3.9252 | 3.917905 | 15.41 | 0.088915 | 0.2124 | 0.2071872 | 0.01244964 | -0.014 | 40.6697
7031 | 9.809167 | 2.8695 | 28.5582 | 2 | 3.9085 | 3.91823 | 15.28 | 0.087674 | 0.2117 | 0.207165 | 0.01247902 | -0.014 | 40.6704
7032 | 9.810556 | 2.8693 | 28.5622 | 2 | 3.9224 | 3.91853 | 15.39 | 0.088705 | 0.2121 | 0.2071422 | 0.01243689 | -0.0141 | 40.6697
7033 | 9.811944 | 2.8693 | 28.5662 | 2 | 3.9298 | 3.918835 | 15.44 | 0.089227 | 0.2131 | 0.20712 | 0.01239733 | -0.0141 | 40.6694
7034 | 9.813333 | 2.8688 | 28.5702 | 2 | 3.9168 | 3.91912 | 15.34 | 0.088412 | 0.2128 | 0.2070984 | 0.01235738 | -0.0142 | 40.6699
7035 | 9.814722 | 2.8688 | 28.5742 | 2 | 3.9233 | 3.919423 | 15.39 | 0.08879 | 0.2132 | 0.207077 | 0.01231932 | -0.0143 | 40.6696
7036 | 9.816111 | 2.8683 | 28.5781 | 2 | 3.9279 | 3.919715 | 15.43 | 0.089172 | 0.2135 | 0.2070562 | 0.01228174 | -0.0143 | 40.6694
7037 | 9.8175 | 2.8683 | 28.5821 | 2 | 3.9215 | 3.920036 | 15.38 | 0.088688 | 0.2138 | 0.2070355 | 0.01231282 | -0.0144 | 40.6697
7038 | 9.818889 | 2.8681 | 28.5861 | 2 | 3.9178 | 3.920335 | 15.35 | 0.088416 | 0.2133 | 0.2070147 | 0.01227494 | -0.0144 | 40.6698
7039 | 9.820278 | 2.8681 | 28.5901 | 2 | 3.9168 | 3.920609 | 15.34 | 0.088365 | 0.2133 | 0.206994 | 0.01223772 | -0.0145 | 40.6698
7040 | 9.821667 | 2.8677 | 28.5941 | 2 | 3.9242 | 3.920933 | 15.4 | 0.088853 | 0.2139 | 0.2069734 | 0.01220481 | -0.0146 | 40.6695
7041 | 9.823056 | 2.8677 | 28.5981 | 2 | 3.9242 | 3.92129 | 15.4 | 0.088841 | 0.2141 | 0.2069527 | 0.01217222 | -0.0146 | 40.6695
7042 | 9.824444 | 2.8672 | 28.6021 | 2 | 3.9159 | 3.921589 | 15.33 | 0.088326 | 0.2133 | 0.2069322 | 0.01213874 | -0.0147 | 40.6698
7043 | 9.825833 | 2.8672 | 28.606 | 2 | 3.9141 | 3.921925 | 15.32 | 0.088225 | 0.2126 | 0.2069121 | 0.01216349 | -0.0148 | 40.6698
7044 | 9.827222 | 2.8669 | 28.61 | 2 | 3.9178 | 3.922213 | 15.35 | 0.088416 | 0.2114 | 0.2068923 | 0.01212676 | -0.0148 | 40.6697
7045 | 9.828611 | 2.8669 | 28.614 | 2 | 3.9252 | 3.922534 | 15.41 | 0.089057 | 0.2121 | 0.2068725 | 0.01209147 | -0.0149 | 40.6693
7046 | 9.83 | 2.8665 | 28.618 | 2 | 3.939 | 3.922859 | 15.52 | 0.089946 | 0.2134 | 0.206853 | 0.01205833 | -0.0149 | 40.6688
7047 | 9.831389 | 2.8665 | 28.622 | 2 | 3.9205 | 3.923194 | 15.37 | 0.088603 | 0.2134 | 0.2068344 | 0.01202525 | -0.015 | 40.6695
7048 | 9.832778 | 2.866 | 28.6259 | 2 | 3.9289 | 3.92347 | 15.44 | 0.089234 | 0.2137 | 0.2068158 | 0.01199224 | -0.0151 | 40.6692
7049 | 9.834167 | 2.866 | 28.6299 | 2 | 3.9168 | 3.92379 | 15.34 | 0.088354 | 0.2135 | 0.2067972 | 0.01201897 | -0.0151 | 40.6697
7050 | 9.835556 | 2.8657 | 28.6339 | 2 | 3.9252 | 3.924103 | 15.41 | 0.088926 | 0.2142 | 0.206779 | 0.01198686 | -0.0152 | 40.6693
7051 | 9.836944 | 2.8657 | 28.6379 | 2 | 3.9242 | 3.924435 | 15.4 | 0.088887 | 0.2141 | 0.2067586 | 0.0119549 | -0.0153 | 40.6693
7052 | 9.838333 | 2.8653 | 28.6419 | 2 | 3.9353 | 3.924751 | 15.49 | 0.08966 | 0.2152 | 0.2067381 | 0.01192299 | -0.0153 | 40.6688
7053 | 9.839722 | 2.8653 | 28.6458 | 2 | 3.9261 | 3.925049 | 15.41 | 0.088977 | 0.2144 | 0.2067175 | 0.01188811 | -0.0154 | 40.6692
7054 | 9.841111 | 2.8648 | 28.6498 | 2 | 3.9196 | 3.925323 | 15.36 | 0.088587 | 0.214 | 0.2066971 | 0.01185208 | -0.0155 | 40.6695
7055 | 9.8425 | 2.8648 | 28.6538 | 2 | 3.9289 | 3.925651 | 15.44 | 0.089154 | 0.2143 | 0.206676 | 0.01188391 | -0.0155 | 40.6691
7056 | 9.843889 | 2.8645 | 28.6578 | 2 | 3.9289 | 3.925934 | 15.44 | 0.089222 | 0.2146 | 0.2066548 | 0.01184896 | -0.0156 | 40.669
7057 | 9.845278 | 2.8645 | 28.6618 | 2 | 3.9242 | 3.926246 | 15.4 | 0.088853 | 0.2147 | 0.2066328 | 0.01181354 | -0.0157 | 40.6692
7058 | 9.846667 | 2.8641 | 28.6657 | 2 | 3.9307 | 3.92657 | 15.45 | 0.089313 | 0.2151 | 0.2066111 | 0.01177861 | -0.0157 | 40.669
7059 | 9.848333 | 2.8641 | 28.6697 | 2 | 3.9289 | 3.926905 | 15.44 | 0.089188 | 0.2156 | 0.2065893 | 0.01174417 | -0.0158 | 40.6693
7060 | 9.849722 | 2.8635 | 28.6737 | 2 | 3.9094 | 3.9272 | 15.28 | 0.08789 | 0.2138 | 0.2065685 | 0.01170614 | -0.0159 | 40.6701
7061 | 9.851111 | 2.8635 | 28.6777 | 2 | 3.9335 | 3.927475 | 15.47 | 0.089455 | 0.2142 | 0.2065481 | 0.01173962 | -0.0159 | 40.6691
7062 | 9.8525 | 2.8633 | 28.6816 | 2 | 3.9298 | 3.927781 | 15.44 | 0.089273 | 0.2149 | 0.2065273 | 0.01170354 | -0.016 | 40.6692
7063 | 9.853889 | 2.8633 | 28.6856 | 2 | 3.9196 | 3.928113 | 15.36 | 0.088598 | 0.2147 | 0.2065068 | 0.01166717 | -0.0161 | 40.6696
7064 | 9.855278 | 2.8628 | 28.6896 | 2 | 3.9326 | 3.9284 | 15.46 | 0.089449 | 0.2149 | 0.2064865 | 0.01163077 | -0.0161 | 40.6691
7065 | 9.856667 | 2.8628 | 28.6936 | 2 | 3.9178 | 3.928722 | 15.35 | 0.088462 | 0.2143 | 0.206466 | 0.01159329 | -0.0162 | 40.6697
7066 | 9.858056 | 2.8622 | 28.6976 | 2 | 3.9215 | 3.929036 | 15.38 | 0.0887 | 0.2138 | 0.2064463 | 0.01155518 | -0.0163 | 40.6695
7067 | 9.859444 | 2.8622 | 28.7015 | 2 | 3.927 | 3.929326 | 15.42 | 0.089029 | 0.2138 | 0.2064265 | 0.01158824 | -0.0164 | 40.6693
7068 | 9.860833 | 2.8619 | 28.7055 | 2 | 3.939 | 3.929644 | 15.52 | 0.089876 | 0.2143 | 0.2064065 | 0.01155103 | -0.0164 | 40.6688
7069 | 9.862222 | 2.8619 | 28.7095 | 2 | 3.9224 | 3.929932 | 15.39 | 0.088672 | 0.2138 | 0.2063869 | 0.01151173 | -0.0165 | 40.6695
7070 | 9.863611 | 2.8614 | 28.7134 | 2 | 3.9316 | 3.930211 | 15.46 | 0.089352 | 0.2141 | 0.2063671 | 0.01147204 | -0.0166 | 40.6691
7071 | 9.865 | 2.8614 | 28.7174 | 2 | 3.9344 | 3.930535 | 15.48 | 0.089586 | 0.2146 | 0.2063476 | 0.01143284 | -0.0167 | 40.6689
7072 | 9.866389 | 2.8608 | 28.7214 | 2 | 3.939 | 3.9308 | 15.52 | 0.08983 | 0.2154 | 0.2063278 | 0.01139541 | -0.0168 | 40.6688
7073 | 9.867778 | 2.8608 | 28.7254 | 2 | 3.9205 | 3.931103 | 15.37 | 0.088626 | 0.2144 | 0.2063074 | 0.01143177 | -0.0168 | 40.6694
7074 | 9.869167 | 2.8606 | 28.7293 | 2 | 3.9353 | 3.931392 | 15.49 | 0.089637 | 0.2144 | 0.2062879 | 0.01139266 | -0.0169 | 40.6689
7075 | 9.870556 | 2.8606 | 28.7333 | 2 | 3.9335 | 3.93166 | 15.47 | 0.089571 | 0.2149 | 0.206268 | 0.0113536 | -0.017 | 40.6689
7076 | 9.871944 | 2.8601 | 28.7373 | 2 | 3.9381 | 3.931985 | 15.51 | 0.089768 | 0.2157 | 0.2062482 | 0.01131605 | -0.017 | 40.6687
7077 | 9.873333 | 2.8601 | 28.7413 | 2 | 3.9261 | 3.932311 | 15.41 | 0.0889 | 0.2151 | 0.206229 | 0.011277 | -0.0171 | 40.6692
7078 | 9.874722 | 2.8595 | 28.7452 | 2 | 3.9298 | 3.932638 | 15.44 | 0.089172 | 0.2149 | 0.2062101 | 0.01123671 | -0.0172 | 40.6691
7079 | 9.876111 | 2.8595 | 28.7492 | 2 | 3.9353 | 3.932931 | 15.49 | 0.089603 | 0.2153 | 0.2061914 | 0.0112768 | -0.0172 | 40.6688
7080 | 9.8775 | 2.8593 | 28.7532 | 2 | 3.9224 | 3.933246 | 15.39 | 0.088751 | 0.2147 | 0.2061723 | 0.01123621 | -0.0173 | 40.6693
7081 | 9.878889 | 2.8593 | 28.7572 | 2 | 3.9187 | 3.933555 | 15.36 | 0.08856 | 0.2136 | 0.2061532 | 0.01119368 | -0.0174 | 40.6694
7082 | 9.880278 | 2.8588 | 28.7611 | 2 | 3.9436 | 3.933856 | 15.55 | 0.090155 | 0.2142 | 0.2061343 | 0.01115172 | -0.0174 | 40.6685
7083 | 9.881667 | 2.8588 | 28.7651 | 2 | 3.9344 | 3.93419 | 15.48 | 0.089551 | 0.2146 | 0.206115 | 0.0111099 | -0.0175 | 40.6688
7084 | 9.883056 | 2.8582 | 28.7691 | 2 | 3.9307 | 3.934465 | 15.45 | 0.089371 | 0.2141 | 0.2060967 | 0.011067 | -0.0176 | 40.6689
7085 | 9.884444 | 2.8582 | 28.773 | 2 | 3.9436 | 3.93476 | 15.55 | 0.090212 | 0.2151 | 0.206078 | 0.01110817 | -0.0176 | 40.6684
7086 | 9.885833 | 2.858 | 28.777 | 2 | 3.9436 | 3.935033 | 15.55 | 0.090133 | 0.2161 | 0.2060591 | 0.01106876 | -0.0177 | 40.6684
7087 | 9.887222 | 2.858 | 28.781 | 2 | 3.9289 | 3.935267 | 15.44 | 0.089098 | 0.2162 | 0.2060403 | 0.01102982 | -0.0177 | 40.669
7088 | 9.888611 | 2.8576 | 28.7849 | 2 | 3.9326 | 3.935608 | 15.46 | 0.089359 | 0.2157 | 0.2060216 | 0.01098964 | -0.0178 | 40.6689
7089 | 9.89 | 2.8576 | 28.7889 | 2 | 3.9279 | 3.935882 | 15.43 | 0.089114 | 0.215 | 0.2060035 | 0.01094804 | -0.0178 | 40.669
7090 | 9.891389 | 2.8571 | 28.7929 | 2 | 3.9298 | 3.93615 | 15.44 | 0.089309 | 0.2145 | 0.2059856 | 0.01090606 | -0.0179 | 40.6688
7091 | 9.892778 | 2.8571 | 28.7969 | 2 | 3.9427 | 3.936482 | 15.54 | 0.090104 | 0.2153 | 0.205968 | 0.01094753 | -0.018 | 40.6684
7092 | 9.894167 | 2.8569 | 28.8008 | 2 | 3.9289 | 3.936795 | 15.44 | 0.089258 | 0.2149 | 0.2059503 | 0.01090628 | -0.018 | 40.6689
7093 | 9.895556 | 2.8569 | 28.8048 | 2 | 3.9381 | 3.937084 | 15.51 | 0.089848 | 0.2148 | 0.2059329 | 0.01086482 | -0.018 | 40.6685
7094 | 9.896944 | 2.8565 | 28.8088 | 2 | 3.9316 | 3.93738 | 15.46 | 0.089446 | 0.2141 | 0.205915 | 0.01082229 | -0.0181 | 40.6687
7095 | 9.898333 | 2.8565 | 28.8127 | 2 | 3.9408 | 3.937651 | 15.53 | 0.090108 | 0.214 | 0.2058975 | 0.01078006 | -0.0181 | 40.6683
7096 | 9.899722 | 2.856 | 28.8167 | 2 | 3.9362 | 3.937914 | 15.49 | 0.089665 | 0.2144 | 0.2058805 | 0.01073901 | -0.0182 | 40.6686
7097 | 9.901111 | 2.856 | 28.8207 | 2 | 3.9491 | 3.938237 | 15.6 | 0.090624 | 0.2152 | 0.205864 | 0.0107794 | -0.0182 | 40.668
7098 | 9.9025 | 2.8559 | 28.8246 | 2 | 3.9353 | 3.938542 | 15.49 | 0.08966 | 0.2148 | 0.2058472 | 0.01073907 | -0.0182 | 40.6686
7099 | 9.903889 | 2.8559 | 28.8286 | 2 | 3.9326 | 3.938876 | 15.46 | 0.089473 | 0.2147 | 0.2058307 | 0.01069905 | -0.0183 | 40.6687
7100 | 9.905278 | 2.8555 | 28.8326 | 2 | 3.9344 | 3.939145 | 15.48 | 0.089621 | 0.2145 | 0.2058136 | 0.0106584 | -0.0183 | 40.6686
7101 | 9.906667 | 2.8555 | 28.8365 | 2 | 3.9362 | 3.939478 | 15.49 | 0.089677 | 0.2142 | 0.2057971 | 0.01061667 | -0.0183 | 40.6685
7102 | 9.908056 | 2.8551 | 28.8405 | 2 | 3.9445 | 3.93978 | 15.56 | 0.090275 | 0.2147 | 0.2057808 | 0.01057551 | -0.0184 | 40.6682
7103 | 9.909444 | 2.8551 | 28.8445 | 2 | 3.9372 | 3.940065 | 15.5 | 0.089694 | 0.2146 | 0.205764 | 0.01061568 | -0.0184 | 40.6685
7104 | 9.910833 | 2.855 | 28.8484 | 2 | 3.9326 | 3.940367 | 15.46 | 0.089404 | 0.2141 | 0.2057477 | 0.01057354 | -0.0184 | 40.6687
7105 | 9.912222 | 2.855 | 28.8524 | 2 | 3.9335 | 3.940616 | 15.47 | 0.0895 | 0.2134 | 0.2057318 | 0.01053076 | -0.0185 | 40.6686
7106 | 9.913611 | 2.8546 | 28.8564 | 2 | 3.9454 | 3.940937 | 15.57 | 0.090292 | 0.2137 | 0.2057163 | 0.01048923 | -0.0185 | 40.6681
7107 | 9.915278 | 2.8546 | 28.8603 | 2 | 3.9482 | 3.941178 | 15.59 | 0.090503 | 0.214 | 0.2057012 | 0.01044843 | -0.0185 | 40.6683
7108 | 9.916667 | 2.8542 | 28.8643 | 2 | 3.9464 | 3.941494 | 15.57 | 0.090377 | 0.2146 | 0.2056854 | 0.01040752 | -0.0186 | 40.6683
7109 | 9.918056 | 2.8542 | 28.8683 | 2 | 3.9491 | 3.941784 | 15.6 | 0.090612 | 0.2149 | 0.20567 | 0.01044798 | -0.0186 | 40.6682
7110 | 9.919444 | 2.8542 | 28.8722 | 2 | 3.9445 | 3.942113 | 15.56 | 0.090346 | 0.2156 | 0.2056554 | 0.01040883 | -0.0186 | 40.6683
7111 | 9.920833 | 2.8542 | 28.8762 | 2 | 3.939 | 3.942449 | 15.52 | 0.089946 | 0.2149 | 0.2056406 | 0.01036844 | -0.0186 | 40.6686
7112 | 9.922222 | 2.8539 | 28.8801 | 2 | 3.9436 | 3.942724 | 15.55 | 0.090272 | 0.2155 | 0.2056258 | 0.01032878 | -0.0187 | 40.6684
7113 | 9.923611 | 2.8539 | 28.8841 | 2 | 3.9491 | 3.943005 | 15.6 | 0.090624 | 0.2162 | 0.2056116 | 0.01028977 | -0.0187 | 40.6682
7114 | 9.925 | 2.8535 | 28.8881 | 2 | 3.9454 | 3.943247 | 15.57 | 0.090373 | 0.2168 | 0.2055979 | 0.01025201 | -0.0187 | 40.6683
7115 | 9.926389 | 2.8535 | 28.892 | 2 | 3.9464 | 3.943544 | 15.57 | 0.090377 | 0.2173 | 0.205584 | 0.01029738 | -0.0187 | 40.6683
7116 | 9.927778 | 2.8535 | 28.896 | 2 | 3.9491 | 3.943845 | 15.6 | 0.090487 | 0.218 | 0.2055702 | 0.01026171 | -0.0187 | 40.6682
7117 | 9.929167 | 2.8535 | 28.9 | 2 | 3.9528 | 3.944143 | 15.62 | 0.090864 | 0.2189 | 0.2055565 | 0.010229 | -0.0187 | 40.668
7118 | 9.930556 | 2.8533 | 28.9039 | 2 | 3.9381 | 3.944418 | 15.51 | 0.08979 | 0.2183 | 0.2055431 | 0.0101953 | -0.0187 | 40.6686
7119 | 9.931944 | 2.8533 | 28.9079 | 2 | 3.951 | 3.944717 | 15.61 | 0.090726 | 0.2189 | 0.2055294 | 0.01016148 | -0.0188 | 40.668
7120 | 9.933333 | 2.853 | 28.9118 | 2 | 3.95 | 3.945063 | 15.6 | 0.090652 | 0.2195 | 0.2055154 | 0.01012839 | -0.0188 | 40.6681
7121 | 9.934722 | 2.853 | 28.9158 | 2 | 3.9362 | 3.945403 | 15.49 | 0.089665 | 0.2192 | 0.2055013 | 0.01017707 | -0.0188 | 40.6686
7122 | 9.936111 | 2.8531 | 28.9198 | 2 | 3.9454 | 3.945742 | 15.57 | 0.090349 | 0.2194 | 0.2054869 | 0.01014384 | -0.0188 | 40.6682
7123 | 9.9375 | 2.8531 | 28.9237 | 2 | 3.9528 | 3.946039 | 15.62 | 0.090875 | 0.2205 | 0.2054727 | 0.01011279 | -0.0187 | 40.6679
7124 | 9.938889 | 2.853 | 28.9277 | 2 | 3.9491 | 3.946357 | 15.6 | 0.090624 | 0.2209 | 0.2054584 | 0.01008195 | -0.0187 | 40.6681
7125 | 9.940278 | 2.853 | 28.9317 | 2 | 3.9574 | 3.946636 | 15.66 | 0.091097 | 0.2218 | 0.2054445 | 0.01005286 | -0.0187 | 40.6678
7126 | 9.941667 | 2.8528 | 28.9356 | 2 | 3.95 | 3.9469 | 15.6 | 0.090699 | 0.2221 | 0.2054309 | 0.01002433 | -0.0187 | 40.668
7127 | 9.943056 | 2.8528 | 28.9396 | 2 | 3.9491 | 3.947209 | 15.6 | 0.090601 | 0.2222 | 0.2054166 | 0.01007808 | -0.0187 | 40.668
7128 | 9.944444 | 2.853 | 28.9435 | 2 | 3.9537 | 3.947502 | 15.63 | 0.090938 | 0.2227 | 0.2054027 | 0.0100506 | -0.0187 | 40.6679
7129 | 9.945833 | 2.853 | 28.9475 | 2 | 3.9464 | 3.947778 | 15.57 | 0.090496 | 0.2226 | 0.2053887 | 0.01002255 | -0.0186 | 40.6681
7130 | 9.947222 | 2.853 | 28.9515 | 2 | 3.9464 | 3.948049 | 15.57 | 0.090401 | 0.2224 | 0.2053748 | 0.009993436 | -0.0186 | 40.6681
7131 | 9.948611 | 2.853 | 28.9554 | 2 | 3.9353 | 3.948326 | 15.49 | 0.089708 | 0.222 | 0.2053606 | 0.009962732 | -0.0186 | 40.6685
7132 | 9.95 | 2.8529 | 28.9594 | 2 | 3.9454 | 3.948608 | 15.57 | 0.090373 | 0.2214 | 0.2053466 | 0.009930954 | -0.0185 | 40.6681
7133 | 9.951389 | 2.8529 | 28.9634 | 2 | 3.9473 | 3.94892 | 15.58 | 0.09044 | 0.2211 | 0.205333 | 0.00998488 | -0.0185 | 40.6681
7134 | 9.952778 | 2.8532 | 28.9673 | 2 | 3.95 | 3.949248 | 15.6 | 0.090723 | 0.2215 | 0.2053198 | 0.009953296 | -0.0184 | 40.6679
7135 | 9.954167 | 2.8532 | 28.9713 | 2 | 3.9491 | 3.949524 | 15.6 | 0.090601 | 0.2217 | 0.2053068 | 0.009922692 | -0.0184 | 40.668
7136 | 9.955556 | 2.8532 | 28.9752 | 2 | 3.9519 | 3.949821 | 15.62 | 0.090777 | 0.2223 | 0.2052931 | 0.009892212 | -0.0183 | 40.6679
7137 | 9.956944 | 2.8532 | 28.9792 | 2 | 3.9629 | 3.950097 | 15.7 | 0.091556 | 0.2228 | 0.2052797 | 0.009862026 | -0.0183 | 40.6674
7138 | 9.958333 | 2.8532 | 28.9832 | 2 | 3.9418 | 3.950389 | 15.54 | 0.090122 | 0.2222 | 0.2052647 | 0.009830423 | -0.0182 | 40.6682
7139 | 9.959722 | 2.8532 | 28.9871 | 2 | 3.95 | 3.950644 | 15.6 | 0.090594 | 0.2221 | 0.2052497 | 0.009887271 | -0.0182 | 40.668
7140 | 9.961111 | 2.8535 | 28.9911 | 2 | 3.9592 | 3.950971 | 15.68 | 0.091352 | 0.2228 | 0.2052348 | 0.009856714 | -0.0181 | 40.6675
7141 | 9.9625 | 2.8535 | 28.9951 | 2 | 3.9555 | 3.951277 | 15.65 | 0.091052 | 0.2228 | 0.2052198 | 0.009825937 | -0.018 | 40.6676
7142 | 9.963889 | 2.8536 | 28.999 | 2 | 3.9381 | 3.951568 | 15.51 | 0.08986 | 0.2215 | 0.2052049 | 0.009792292 | -0.018 | 40.6684
7143 | 9.965278 | 2.8536 | 29.003 | 2 | 3.9482 | 3.951901 | 15.59 | 0.090526 | 0.2218 | 0.2051901 | 0.009758939 | -0.0179 | 40.6679
7144 | 9.966667 | 2.8536 | 29.007 | 2 | 3.95 | 3.952162 | 15.6 | 0.090687 | 0.2218 | 0.2051759 | 0.009725879 | -0.0179 | 40.6678
7145 | 9.968056 | 2.8536 | 29.0109 | 2 | 3.9427 | 3.952464 | 15.54 | 0.090161 | 0.2211 | 0.2051617 | 0.009781815 | -0.0178 | 40.6682
7146 | 9.969444 | 2.8539 | 29.0149 | 2 | 3.9464 | 3.952762 | 15.57 | 0.090321 | 0.2208 | 0.2051478 | 0.009747073 | -0.0178 | 40.668
7147 | 9.970833 | 2.8539 | 29.0189 | 2 | 3.9418 | 3.953036 | 15.54 | 0.090064 | 0.2201 | 0.2051336 | 0.009711857 | -0.0177 | 40.6682
7148 | 9.972222 | 2.8539 | 29.0228 | 2 | 3.95 | 3.95334 | 15.6 | 0.090629 | 0.2197 | 0.2051195 | 0.009674974 | -0.0176 | 40.6678
7149 | 9.973611 | 2.8539 | 29.0268 | 2 | 3.9638 | 3.95362 | 15.71 | 0.091596 | 0.2205 | 0.2051049 | 0.009640091 | -0.0176 | 40.6673
7150 | 9.975 | 2.8539 | 29.0308 | 2 | 3.9647 | 3.953923 | 15.72 | 0.09167 | 0.221 | 0.2050903 | 0.009605844 | -0.0176 | 40.6672
7151 | 9.976667 | 2.8539 | 29.0347 | 2 | 3.9454 | 3.954176 | 15.57 | 0.090409 | 0.2203 | 0.2050755 | 0.009660296 | -0.0175 | 40.6682
7152 | 9.978056 | 2.8542 | 29.0387 | 2 | 3.9537 | 3.954462 | 15.63 | 0.090915 | 0.2202 | 0.2050607 | 0.009624712 | -0.0174 | 40.6679
7153 | 9.979444 | 2.8542 | 29.0427 | 2 | 3.9519 | 3.954765 | 15.62 | 0.090861 | 0.2199 | 0.2050455 | 0.009587803 | -0.0174 | 40.6679
7154 | 9.980833 | 2.8542 | 29.0466 | 2 | 3.9574 | 3.955087 | 15.66 | 0.091109 | 0.2199 | 0.2050309 | 0.009550846 | -0.0173 | 40.6678
7155 | 9.982222 | 2.8542 | 29.0506 | 2 | 3.951 | 3.955407 | 15.61 | 0.090715 | 0.2194 | 0.2050161 | 0.009512392 | -0.0173 | 40.668
7156 | 9.983611 | 2.8541 | 29.0546 | 2 | 3.962 | 3.955715 | 15.7 | 0.091424 | 0.2199 | 0.2050016 | 0.009474231 | -0.0172 | 40.6676
7157 | 9.985 | 2.8541 | 29.0585 | 2 | 3.9574 | 3.956064 | 15.66 | 0.09112 | 0.2199 | 0.2049874 | 0.009530116 | -0.0172 | 40.6678
7158 | 9.986389 | 2.8544 | 29.0625 | 2 | 3.9656 | 3.956356 | 15.73 | 0.091757 | 0.22 | 0.2049736 | 0.009492158 | -0.0171 | 40.6674
7159 | 9.987778 | 2.8544 | 29.0665 | 2 | 3.9565 | 3.956649 | 15.65 | 0.091069 | 0.2198 | 0.2049593 | 0.009453129 | -0.0171 | 40.6678
7160 | 9.989167 | 2.8544 | 29.0704 | 2 | 3.9647 | 3.956967 | 15.72 | 0.091694 | 0.2202 | 0.2049452 | 0.009415328 | -0.017 | 40.6674
7161 | 9.990556 | 2.8544 | 29.0744 | 2 | 3.9565 | 3.957313 | 15.65 | 0.091103 | 0.2198 | 0.204931 | 0.009377478 | -0.017 | 40.6677
7162 | 9.991944 | 2.8543 | 29.0784 | 2 | 3.9638 | 3.957625 | 15.71 | 0.091667 | 0.2208 | 0.2049166 | 0.009340943 | -0.017 | 40.6674
7163 | 9.993333 | 2.8543 | 29.0823 | 2 | 3.9555 | 3.95793 | 15.65 | 0.091006 | 0.2205 | 0.2049022 | 0.009397838 | -0.0169 | 40.6678
7164 | 9.994722 | 2.8546 | 29.0863 | 2 | 3.9674 | 3.958189 | 15.74 | 0.091859 | 0.2206 | 0.2048881 | 0.009360992 | -0.0168 | 40.6672
7165 | 9.996111 | 2.8546 | 29.0903 | 2 | 3.9665 | 3.958494 | 15.73 | 0.091762 | 0.2212 | 0.204874 | 0.009325203 | -0.0168 | 40.6673
7166 | 9.9975 | 2.8546 | 29.0942 | 2 | 3.9592 | 3.958824 | 15.68 | 0.091281 | 0.2214 | 0.2048599 | 0.009289194 | -0.0167 | 40.6676
7167 | 9.998889 | 2.8546 | 29.0982 | 2 | 3.962 | 3.959112 | 15.7 | 0.091435 | 0.2214 | 0.2048464 | 0.009253475 | -0.0167 | 40.6675
7168 | 10.000278 | 2.8545 | 29.1021 | 2 | 3.9565 | 3.959415 | 15.65 | 0.091139 | 0.2214 | 0.2048327 | 0.00921779 | -0.0167 | 40.6677
7169 | 10.001667 | 2.8545 | 29.1061 | 2 | 3.9693 | 3.959696 | 15.76 | 0.091986 | 0.2221 | 0.2048192 | 0.009277635 | -0.0166 | 40.6671
7170 | 10.003056 | 2.8548 | 29.1101 | 2 | 3.9583 | 3.960006 | 15.67 | 0.091313 | 0.2217 | 0.2048064 | 0.009242487 | -0.0165 | 40.6675
7171 | 10.004444 | 2.8548 | 29.114 | 2 | 3.962 | 3.96028 | 15.7 | 0.091412 | 0.2215 | 0.2047939 | 0.009206099 | -0.0165 | 40.6675
7172 | 10.005833 | 2.8548 | 29.118 | 2 | 3.9629 | 3.960556 | 15.7 | 0.091544 | 0.2219 | 0.2047816 | 0.009169914 | -0.0164 | 40.6674
7173 | 10.007222 | 2.8548 | 29.122 | 2 | 3.9592 | 3.960856 | 15.68 | 0.091292 | 0.222 | 0.2047702 | 0.009133847 | -0.0164 | 40.6675
7174 | 10.008611 | 2.8548 | 29.1259 | 2 | 3.9546 | 3.961149 | 15.64 | 0.090978 | 0.2219 | 0.2047596 | 0.009096878 | -0.0164 | 40.6677
7175 | 10.01 | 2.8548 | 29.1299 | 2 | 3.9684 | 3.961468 | 15.75 | 0.091958 | 0.2225 | 0.2047485 | 0.009159579 | -0.0163 | 40.6671
7176 | 10.011389 | 2.8551 | 29.1339 | 2 | 3.9601 | 3.961832 | 15.68 | 0.091298 | 0.2223 | 0.2047375 | 0.009123316 | -0.0162 | 40.6675
7177 | 10.012778 | 2.8551 | 29.1378 | 2 | 3.9656 | 3.962091 | 15.73 | 0.091733 | 0.2223 | 0.2047257 | 0.009087425 | -0.0162 | 40.6672
7178 | 10.014167 | 2.8551 | 29.1418 | 2 | 3.9565 | 3.962349 | 15.65 | 0.091069 | 0.2218 | 0.2047138 | 0.009050546 | -0.0161 | 40.6676
7179 | 10.015556 | 2.8551 | 29.1458 | 2 | 3.9574 | 3.962607 | 15.66 | 0.091214 | 0.2208 | 0.2047021 | 0.009012426 | -0.0161 | 40.6675
7180 | 10.016944 | 2.8551 | 29.1497 | 2 | 3.9784 | 3.962882 | 15.83 | 0.092653 | 0.222 | 0.2046906 | 0.008976804 | -0.016 | 40.6666
7181 | 10.018333 | 2.8551 | 29.1537 | 2 | 3.9519 | 3.963197 | 15.62 | 0.090731 | 0.2214 | 0.2046787 | 0.009036503 | -0.0159 | 40.6677
7182 | 10.019722 | 2.8554 | 29.1577 | 2 | 3.9565 | 3.963506 | 15.65 | 0.091127 | 0.2211 | 0.2046668 | 0.00899938 | -0.0159 | 40.6675
7183 | 10.021111 | 2.8554 | 29.1616 | 2 | 3.9729 | 3.963793 | 15.78 | 0.092192 | 0.2215 | 0.204655 | 0.008962292 | -0.0158 | 40.6669
7184 | 10.0225 | 2.8554 | 29.1656 | 2 | 3.9583 | 3.964034 | 15.67 | 0.091265 | 0.221 | 0.2046435 | 0.008924304 | -0.0158 | 40.6674
7185 | 10.023889 | 2.8554 | 29.1696 | 2 | 3.9656 | 3.964384 | 15.73 | 0.091793 | 0.2206 | 0.2046319 | 0.008885331 | -0.0157 | 40.6671
7186 | 10.025278 | 2.8554 | 29.1735 | 2 | 3.961 | 3.964659 | 15.69 | 0.091418 | 0.2205 | 0.2046199 | 0.008846478 | -0.0157 | 40.6673
7187 | 10.026667 | 2.8554 | 29.1775 | 2 | 3.9565 | 3.964938 | 15.65 | 0.091115 | 0.22 | 0.2046086 | 0.008904549 | -0.0156 | 40.6675
7188 | 10.028056 | 2.8557 | 29.1815 | 2 | 3.9583 | 3.96519 | 15.67 | 0.091127 | 0.2189 | 0.2045978 | 0.008863015 | -0.0155 | 40.6674
7189 | 10.029444 | 2.8557 | 29.1854 | 2 | 3.9665 | 3.965514 | 15.73 | 0.091868 | 0.2187 | 0.2045871 | 0.008821772 | -0.0155 | 40.667
7190 | 10.030833 | 2.8556 | 29.1894 | 2 | 3.9592 | 3.965804 | 15.68 | 0.091316 | 0.2178 | 0.2045767 | 0.008779295 | -0.0154 | 40.6673
7191 | 10.032222 | 2.8556 | 29.1934 | 2 | 3.9601 | 3.966082 | 15.68 | 0.091403 | 0.2178 | 0.2045663 | 0.008741184 | -0.0154 | 40.6672
7192 | 10.033611 | 2.8555 | 29.1973 | 2 | 3.9601 | 3.966403 | 15.68 | 0.09132 | 0.2172 | 0.2045552 | 0.00870244 | -0.0154 | 40.6673
7193 | 10.035 | 2.8555 | 29.2013 | 2 | 3.9638 | 3.966736 | 15.71 | 0.091631 | 0.2171 | 0.2045439 | 0.008750006 | -0.0153 | 40.6671
7194 | 10.036389 | 2.8558 | 29.2052 | 2 | 3.9592 | 3.967025 | 15.68 | 0.09134 | 0.2167 | 0.2045326 | 0.008710455 | -0.0153 | 40.6673
7195 | 10.037778 | 2.8558 | 29.2092 | 2 | 3.9674 | 3.967325 | 15.74 | 0.091859 | 0.2165 | 0.2045213 | 0.008671119 | -0.0152 | 40.667
7196 | 10.039444 | 2.8557 | 29.2132 | 2 | 3.9565 | 3.967607 | 15.65 | 0.091057 | 0.2159 | 0.2045103 | 0.008631407 | -0.0152 | 40.6677
7197 | 10.040833 | 2.8557 | 29.2171 | 2 | 3.961 | 3.967898 | 15.69 | 0.091442 | 0.2152 | 0.2045 | 0.00859005 | -0.0152 | 40.6675
7198 | 10.042222 | 2.8555 | 29.2211 | 2 | 3.9665 | 3.96821 | 15.73 | 0.091832 | 0.2151 | 0.2044895 | 0.008548487 | -0.0151 | 40.6672
7199 | 10.043611 | 2.8555 | 29.2251 | 2 | 3.9693 | 3.968508 | 15.76 | 0.092009 | 0.2151 | 0.2044787 | 0.008592087 | -0.0151 | 40.6671
7200 | 10.045 | 2.8512 | 29.229 | 2 | 3.9638 | 3.968803 | 15.71 | 0.091516 | 0.2145 | 0.2044677 | 0.008549555 | -0.0151 | 40.6674
7201 | 10.046389 | 2.8512 | 29.233 | 2 | 3.9638 | 3.96906 | 15.71 | 0.091584 | 0.2144 | 0.204457 | 0.00850775 | -0.015 | 40.6674
7202 | 10.047778 | 2.8509 | 29.237 | 2 | 3.9674 | 3.969383 | 15.74 | 0.091895 | 0.2149 | 0.2044457 | 0.008467012 | -0.015 | 40.6672
7203 | 10.049167 | 2.8509 | 29.2409 | 2 | 3.9674 | 3.969653 | 15.74 | 0.091859 | 0.2151 | 0.2044347 | 0.008426833 | -0.015 | 40.6672
7204 | 10.050556 | 2.8505 | 29.2449 | 2 | 3.961 | 3.97013 | 15.69 | 0.091383 | 0.2148 | 0.2044235 | 0.008386198 | -0.015 | 40.6674
7205 | 10.051944 | 2.8505 | 29.2488 | 2 | 3.9693 | 3.970381 | 15.76 | 0.091974 | 0.2147 | 0.2044122 | 0.008427878 | -0.015 | 40.6671
7206 | 10.053333 | 2.8506 | 29.2528 | 2 | 3.9693 | 3.970672 | 15.76 | 0.091951 | 0.2149 | 0.2044005 | 0.008387458 | -0.015 | 40.6671
7207 | 10.054722 | 2.8506 | 29.2568 | 2 | 3.9638 | 3.97096 | 15.71 | 0.091631 | 0.2137 | 0.2043887 | 0.008345482 | -0.015 | 40.6673
7208 | 10.056111 | 2.8502 | 29.2607 | 2 | 3.9729 | 3.971261 | 15.78 | 0.092192 | 0.2141 | 0.204377 | 0.008303898 | -0.015 | 40.667
7209 | 10.0575 | 2.8502 | 29.2647 | 2 | 3.9802 | 3.971562 | 15.84 | 0.092744 | 0.215 | 0.2043651 | 0.008264058 | -0.015 | 40.6666
7210 | 10.058889 | 2.8496 | 29.2686 | 2 | 3.9647 | 3.971862 | 15.72 | 0.09167 | 0.2147 | 0.2043537 | 0.008224439 | -0.015 | 40.6673
7211 | 10.060278 | 2.8496 | 29.2726 | 2 | 3.9674 | 3.972164 | 15.74 | 0.091859 | 0.2146 | 0.2043417 | 0.008264961 | -0.015 | 40.6671
7212 | 10.061667 | 2.8496 | 29.2766 | 2 | 3.9711 | 3.972459 | 15.77 | 0.092066 | 0.2149 | 0.20433 | 0.008225726 | -0.015 | 40.667
7213 | 10.063056 | 2.8496 | 29.2805 | 2 | 3.9711 | 3.972729 | 15.77 | 0.09216 | 0.2148 | 0.2043186 | 0.008186714 | -0.015 | 40.6669
7214 | 10.064444 | 2.8491 | 29.2845 | 2 | 3.9729 | 3.97303 | 15.78 | 0.092215 | 0.2147 | 0.2043074 | 0.008147924 | -0.015 | 40.6669
7215 | 10.065833 | 2.8491 | 29.2884 | 2 | 3.9674 | 3.973332 | 15.74 | 0.091836 | 0.2142 | 0.2042958 | 0.008108089 | -0.015 | 40.6671
7216 | 10.067222 | 2.8485 | 29.2924 | 2 | 4.065 | 3.973629 | 16.52 | 0.098746 | 0.2212 | 0.2042842 | 0.008080564 | -0.015 | 40.663
7217 | 10.068611 | 2.8485 | 29.2963 | 2 | 3.9784 | 3.973959 | 15.83 | 0.092677 | 0.2218 | 0.2042731 | 0.008132311 | -0.0151 | 40.6666
7218 | 10.07 | 2.8486 | 29.3003 | 2 | 3.9766 | 3.974271 | 15.81 | 0.092515 | 0.2217 | 0.2042619 | 0.008105651 | -0.0151 | 40.6667
7219 | 10.071389 | 2.8486 | 29.3043 | 2 | 3.9747 | 3.974583 | 15.8 | 0.092424 | 0.2218 | 0.2042509 | 0.008079376 | -0.0151 | 40.6667
7220 | 10.072778 | 2.8482 | 29.3082 | 2 | 3.9802 | 3.974853 | 15.84 | 0.092756 | 0.222 | 0.2042404 | 0.008054077 | -0.0151 | 40.6665
7221 | 10.074167 | 2.8482 | 29.3122 | 2 | 3.9729 | 3.975092 | 15.78 | 0.092298 | 0.2211 | 0.2042305 | 0.008027729 | -0.0151 | 40.6668
7222 | 10.075556 | 2.8477 | 29.3161 | 2 | 3.9839 | 3.975327 | 15.87 | 0.093033 | 0.2215 | 0.2042203 | 0.008002867 | -0.0151 | 40.6664
7223 | 10.076944 | 2.8477 | 29.3201 | 2 | 3.9784 | 3.97566 | 15.83 | 0.092641 | 0.2219 | 0.2042099 | 0.008052642 | -0.0151 | 40.6666
7224 | 10.078333 | 2.8479 | 29.324 | 2 | 3.9738 | 3.97593 | 15.79 | 0.092325 | 0.2214 | 0.2041996 | 0.008027629 | -0.0151 | 40.6668
7225 | 10.079722 | 2.8479 | 29.328 | 2 | 3.9766 | 3.976197 | 15.81 | 0.092551 | 0.2211 | 0.2041913 | 0.008003089 | -0.0151 | 40.6666
7226 | 10.081111 | 2.8475 | 29.332 | 2 | 3.9702 | 3.976478 | 15.76 | 0.092072 | 0.2205 | 0.2041831 | 0.007977842 | -0.0151 | 40.6669
7227 | 10.0825 | 2.8475 | 29.3359 | 2 | 3.9747 | 3.976767 | 15.8 | 0.09233 | 0.2206 | 0.2041747 | 0.007953745 | -0.0151 | 40.6667
7228 | 10.083889 | 2.8471 | 29.3399 | 2 | 3.9674 | 3.977032 | 15.74 | 0.091825 | 0.2197 | 0.2041665 | 0.007928183 | -0.0152 | 40.667
7229 | 10.085278 | 2.8471 | 29.3438 | 2 | 3.9729 | 3.97732 | 15.78 | 0.092227 | 0.2194 | 0.2041578 | 0.007971426 | -0.0152 | 40.6668
7230 | 10.086667 | 2.8472 | 29.3478 | 2 | 3.9802 | 3.977643 | 15.84 | 0.09262 | 0.2202 | 0.2041487 | 0.007946732 | -0.0152 | 40.6665
7231 | 10.088056 | 2.8472 | 29.3517 | 2 | 3.9784 | 3.977918 | 15.83 | 0.092583 | 0.2201 | 0.2041401 | 0.007922682 | -0.0152 | 40.6666
7232 | 10.089444 | 2.8469 | 29.3557 | 2 | 3.9766 | 3.9782 | 15.81 | 0.092491 | 0.2196 | 0.2041313 | 0.007898014 | -0.0152 | 40.6666
7233 | 10.090833 | 2.8469 | 29.3596 | 2 | 3.9802 | 3.978484 | 15.84 | 0.092768 | 0.2196 | 0.2041225 | 0.007873403 | -0.0152 | 40.6665
7234 | 10.092222 | 2.8465 | 29.3636 | 2 | 3.9747 | 3.978708 | 15.8 | 0.092376 | 0.2191 | 0.2041135 | 0.007848174 | -0.0152 | 40.6667
7235 | 10.093611 | 2.8465 | 29.3676 | 2 | 3.9839 | 3.978994 | 15.87 | 0.09294 | 0.2194 | 0.2041051 | 0.00789012 | -0.0152 | 40.6663
7236 | 10.095 | 2.8466 | 29.3715 | 2 | 3.9893 | 3.979368 | 15.91 | 0.093401 | 0.2205 | 0.204097 | 0.007867274 | -0.0152 | 40.6661
7237 | 10.096389 | 2.8466 | 29.3755 | 2 | 3.9775 | 3.979657 | 15.82 | 0.09259 | 0.2203 | 0.2040882 | 0.00784381 | -0.0152 | 40.6665
7238 | 10.097778 | 2.8464 | 29.3794 | 2 | 3.982 | 3.979973 | 15.86 | 0.092955 | 0.2203 | 0.2040797 | 0.007820401 | -0.0152 | 40.6663
7239 | 10.099167 | 2.8464 | 29.3834 | 2 | 3.9784 | 3.980242 | 15.83 | 0.092677 | 0.2201 | 0.2040714 | 0.007796797 | -0.0152 | 40.6665
7240 | 10.100833 | 2.846 | 29.3873 | 2 | 3.9766 | 3.980526 | 15.81 | 0.092491 | 0.2189 | 0.204063 | 0.007770805 | -0.0152 | 40.6669
7241 | 10.102222 | 2.846 | 29.3913 | 2 | 3.9802 | 3.980792 | 15.84 | 0.09278 | 0.2187 | 0.2040549 | 0.007812041 | -0.0152 | 40.6667
7242 | 10.103611 | 2.8462 | 29.3952 | 2 | 3.9757 | 3.981142 | 15.81 | 0.092475 | 0.2185 | 0.2040473 | 0.007785403 | -0.0152 | 40.6669
7243 | 10.105 | 2.8462 | 29.3992 | 2 | 3.9775 | 3.981398 | 15.82 | 0.092578 | 0.2182 | 0.2040401 | 0.007757391 | -0.0151 | 40.6668
7244 | 10.106389 | 2.846 | 29.4031 | 2 | 3.9875 | 3.981653 | 15.9 | 0.093263 | 0.2188 | 0.2040327 | 0.007731035 | -0.0151 | 40.6664
7245 | 10.107778 | 2.846 | 29.4071 | 2 | 3.9875 | 3.98194 | 15.9 | 0.093287 | 0.2194 | 0.2040256 | 0.007705915 | -0.0151 | 40.6664
7246 | 10.109167 | 2.8457 | 29.4111 | 2 | 3.9839 | 3.98223 | 15.87 | 0.093033 | 0.2196 | 0.2040185 | 0.007682115 | -0.0151 | 40.6665
7247 | 10.110556 | 2.8457 | 29.415 | 2 | 3.9866 | 3.982487 | 15.89 | 0.093211 | 0.2196 | 0.2040112 | 0.007723921 | -0.0151 | 40.6664
7248 | 10.111944 | 2.8461 | 29.419 | 2 | 3.9893 | 3.982812 | 15.91 | 0.093437 | 0.2198 | 0.2040037 | 0.00770048 | -0.0151 | 40.6663
7249 | 10.113333 | 2.8461 | 29.4229 | 2 | 3.9866 | 3.9831 | 15.89 | 0.093199 | 0.2201 | 0.2039961 | 0.007678442 | -0.015 | 40.6664
7250 | 10.114722 | 2.8461 | 29.4269 | 2 | 3.9911 | 3.98336 | 15.93 | 0.093505 | 0.2212 | 0.2039881 | 0.00765949 | -0.015 | 40.6662
7251 | 10.116111 | 2.8461 | 29.4308 | 2 | 3.983 | 3.983649 | 15.86 | 0.092876 | 0.2205 | 0.2039803 | 0.007640346 | -0.015 | 40.6666
7252 | 10.1175 | 2.8461 | 29.4348 | 2 | 3.9766 | 3.983895 | 15.81 | 0.092551 | 0.2205 | 0.2039734 | 0.007621347 | -0.015 | 40.6668
7253 | 10.118889 | 2.8461 | 29.4387 | 2 | 3.9775 | 3.984212 | 15.82 | 0.092578 | 0.2202 | 0.2039671 | 0.007660902 | -0.0149 | 40.6668
7254 | 10.120278 | 2.8466 | 29.4427 | 2 | 3.9893 | 3.984503 | 15.91 | 0.093462 | 0.2203 | 0.2039601 | 0.007641584 | -0.0149 | 40.6662
7255 | 10.121667 | 2.8466 | 29.4467 | 2 | 3.9811 | 3.984753 | 15.85 | 0.092855 | 0.2205 | 0.2039535 | 0.00762342 | -0.0148 | 40.6666
7256 | 10.123056 | 2.8468 | 29.4506 | 2 | 3.982 | 3.98507 | 15.86 | 0.092955 | 0.2199 | 0.2039463 | 0.007604478 | -0.0147 | 40.6665
7257 | 10.124444 | 2.8468 | 29.4546 | 2 | 3.9911 | 3.98532 | 15.93 | 0.093564 | 0.22 | 0.2039388 | 0.007585683 | -0.0147 | 40.6661
7258 | 10.125833 | 2.847 | 29.4585 | 2 | 3.993 | 3.985603 | 15.94 | 0.093574 | 0.2209 | 0.2039319 | 0.007568128 | -0.0146 | 40.6661
7259 | 10.127222 | 2.847 | 29.4625 | 2 | 3.9857 | 3.985912 | 15.89 | 0.093148 | 0.2209 | 0.2039243 | 0.007608103 | -0.0146 | 40.6664
7260 | 10.128611 | 2.8477 | 29.4664 | 2 | 3.9875 | 3.986181 | 15.9 | 0.093335 | 0.2209 | 0.203917 | 0.007590562 | -0.0145 | 40.6663
7261 | 10.13 | 2.8477 | 29.4704 | 2 | 3.9884 | 3.986428 | 15.91 | 0.093245 | 0.2209 | 0.2039099 | 0.007574427 | -0.0144 | 40.6663
7262 | 10.131389 | 2.8482 | 29.4743 | 2 | 4.0002 | 3.986708 | 16 | 0.094105 | 0.2207 | 0.2039026 | 0.007558523 | -0.0143 | 40.6658
7263 | 10.132778 | 2.8482 | 29.4783 | 2 | 3.9875 | 3.986979 | 15.9 | 0.093216 | 0.2207 | 0.2038961 | 0.007543105 | -0.0143 | 40.6663
7264 | 10.134167 | 2.8486 | 29.4823 | 2 | 3.9911 | 3.98729 | 15.93 | 0.093564 | 0.2203 | 0.20389 | 0.007527416 | -0.0142 | 40.6661
7265 | 10.135556 | 2.8486 | 29.4862 | 2 | 3.9875 | 3.98757 | 15.9 | 0.093275 | 0.2206 | 0.2038836 | 0.007564014 | -0.0141 | 40.6663
7266 | 10.136944 | 2.8494 | 29.4902 | 2 | 3.9857 | 3.98781 | 15.89 | 0.093172 | 0.2202 | 0.2038769 | 0.007548171 | -0.014 | 40.6663
7267 | 10.138333 | 2.8494 | 29.4941 | 2 | 3.993 | 3.988091 | 15.94 | 0.093632 | 0.2203 | 0.2038701 | 0.00753273 | -0.0139 | 40.666
7268 | 10.139722 | 2.8501 | 29.4981 | 2 | 3.993 | 3.988354 | 15.94 | 0.09374 | 0.2203 | 0.2038628 | 0.007517439 | -0.0138 | 40.666
7269 | 10.141111 | 2.8501 | 29.5021 | 2 | 3.993 | 3.988642 | 15.94 | 0.093691 | 0.2205 | 0.2038546 | 0.007502551 | -0.0137 | 40.666
7270 | 10.1425 | 2.8506 | 29.506 | 2 | 3.9884 | 3.988944 | 15.91 | 0.093314 | 0.2203 | 0.2038459 | 0.007487813 | -0.0136 | 40.6662
7271 | 10.143889 | 2.8506 | 29.51 | 2 | 3.9839 | 3.989191 | 15.87 | 0.093057 | 0.22 | 0.2038375 | 0.007522458 | -0.0135 | 40.6663
7272 | 10.145278 | 2.8516 | 29.5139 | 2 | 3.9848 | 3.989448 | 15.88 | 0.09312 | 0.2192 | 0.2038294 | 0.007505891 | -0.0134 | 40.6663
7273 | 10.146667 | 2.8516 | 29.5179 | 2 | 3.9875 | 3.989679 | 15.9 | 0.093299 | 0.2185 | 0.2038199 | 0.007488637 | -0.0133 | 40.6662
7274 | 10.148056 | 2.8523 | 29.5219 | 2 | 3.9802 | 3.989957 | 15.84 | 0.09278 | 0.2176 | 0.2038106 | 0.007469694 | -0.0132 | 40.6665
7275 | 10.149444 | 2.8523 | 29.5258 | 2 | 3.9893 | 3.990256 | 15.91 | 0.093437 | 0.217 | 0.2038016 | 0.007449983 | -0.0131 | 40.6661
7276 | 10.150833 | 2.8528 | 29.5298 | 2 | 3.9866 | 3.9905 | 15.89 | 0.093235 | 0.2159 | 0.2037925 | 0.007429758 | -0.013 | 40.6662
7277 | 10.152222 | 2.8528 | 29.5338 | 2 | 3.9911 | 3.990775 | 15.93 | 0.093493 | 0.2159 | 0.2037834 | 0.007455697 | -0.0129 | 40.666
7278 | 10.153611 | 2.8538 | 29.5377 | 2 | 3.9848 | 3.991068 | 15.88 | 0.093084 | 0.2154 | 0.2037745 | 0.007434662 | -0.0128 | 40.6663
7279 | 10.155 | 2.8538 | 29.5417 | 2 | 3.9839 | 3.991255 | 15.87 | 0.092986 | 0.2146 | 0.203765 | 0.007411859 | -0.0126 | 40.6663
7280 | 10.156389 | 2.8544 | 29.5456 | 2 | 3.9866 | 3.991549 | 15.89 | 0.093272 | 0.2143 | 0.2037556 | 0.007388629 | -0.0125 | 40.6662
7281 | 10.157778 | 2.8544 | 29.5496 | 2 | 3.9966 | 3.991806 | 15.97 | 0.093874 | 0.2145 | 0.203746 | 0.00736648 | -0.0124 | 40.6658
7282 | 10.159167 | 2.8549 | 29.5536 | 2 | 3.9911 | 3.992106 | 15.93 | 0.093505 | 0.2148 | 0.2037368 | 0.00734491 | -0.0123 | 40.666
7283 | 10.160556 | 2.8549 | 29.5576 | 2 | 3.993 | 3.992428 | 15.94 | 0.093563 | 0.2143 | 0.2037276 | 0.007367797 | -0.0122 | 40.6659
7284 | 10.161944 | 2.8557 | 29.5615 | 2 | 3.993 | 3.992706 | 15.94 | 0.09362 | 0.2143 | 0.2037191 | 0.007345422 | -0.0121 | 40.6659
7285 | 10.163611 | 2.8557 | 29.5655 | 2 | 3.993 | 3.993007 | 15.94 | 0.093691 | 0.2147 | 0.2037103 | 0.007324211 | -0.012 | 40.6661
7286 | 10.165 | 2.8564 | 29.5695 | 2 | 4.002 | 3.993329 | 16.02 | 0.094233 | 0.215 | 0.2037027 | 0.007304583 | -0.0119 | 40.6658
7287 | 10.166389 | 2.8564 | 29.5734 | 2 | 3.9948 | 3.993603 | 15.96 | 0.093747 | 0.2148 | 0.2036948 | 0.007285871 | -0.0118 | 40.6661
7288 | 10.167778 | 2.8569 | 29.5774 | 2 | 3.9948 | 3.993876 | 15.96 | 0.093771 | 0.215 | 0.2036873 | 0.007268075 | -0.0117 | 40.6661
7289 | 10.169167 | 2.8569 | 29.5814 | 2 | 3.9984 | 3.994195 | 15.99 | 0.094073 | 0.2154 | 0.2036795 | 0.007289487 | -0.0116 | 40.6659
7290 | 10.170556 | 2.8578 | 29.5853 | 2 | 3.9966 | 3.994469 | 15.97 | 0.093933 | 0.2154 | 0.2036721 | 0.007272387 | -0.0115 | 40.666
7291 | 10.171944 | 2.8578 | 29.5893 | 2 | 4.0002 | 3.99475 | 16 | 0.094164 | 0.2156 | 0.2036655 | 0.007256705 | -0.0114 | 40.6658
7292 | 10.173333 | 2.8585 | 29.5933 | 2 | 3.9948 | 3.994996 | 15.96 | 0.093759 | 0.2153 | 0.2036592 | 0.007240016 | -0.0113 | 40.666
7293 | 10.174722 | 2.8585 | 29.5973 | 2 | 3.9893 | 3.995293 | 15.91 | 0.093401 | 0.2143 | 0.2036536 | 0.007221653 | -0.0112 | 40.6662
7294 | 10.176111 | 2.8591 | 29.6012 | 2 | 3.9948 | 3.99558 | 15.96 | 0.093794 | 0.2142 | 0.2036487 | 0.007203036 | -0.0111 | 40.666
7295 | 10.1775 | 2.8591 | 29.6052 | 2 | 3.9966 | 3.995858 | 15.97 | 0.09384 | 0.2146 | 0.2036436 | 0.007222701 | -0.011 | 40.6659
7296 | 10.178889 | 2.8599 | 29.6092 | 2 | 3.9984 | 3.996095 | 15.99 | 0.094013 | 0.215 | 0.2036391 | 0.007205451 | -0.0109 | 40.6658
7297 | 10.180278 | 2.8599 | 29.6131 | 2 | 3.9875 | 3.996378 | 15.9 | 0.093311 | 0.2143 | 0.2036345 | 0.007186944 | -0.0107 | 40.6662
7298 | 10.181667 | 2.8606 | 29.6171 | 2 | 3.9993 | 3.996651 | 15.99 | 0.094065 | 0.2142 | 0.2036293 | 0.007168101 | -0.0106 | 40.6658
7299 | 10.183056 | 2.8606 | 29.6211 | 2 | 3.9966 | 3.996986 | 15.97 | 0.093909 | 0.2137 | 0.2036241 | 0.007148503 | -0.0105 | 40.6658
7300 | 10.184444 | 2.8612 | 29.6251 | 2 | 4.002 | 3.997272 | 16.02 | 0.094327 | 0.214 | 0.2036184 | 0.007129991 | -0.0104 | 40.6656
7301 | 10.185833 | 2.8612 | 29.629 | 2 | 4.0002 | 3.997562 | 16 | 0.0942 | 0.2141 | 0.2036134 | 0.007148508 | -0.0103 | 40.6657
7302 | 10.187222 | 2.862 | 29.633 | 2 | 3.992 | 3.997847 | 15.94 | 0.093592 | 0.2134 | 0.2036081 | 0.007129024 | -0.0102 | 40.666
7303 | 10.188611 | 2.862 | 29.637 | 2 | 3.9902 | 3.998112 | 15.92 | 0.093489 | 0.2126 | 0.2036028 | 0.007108537 | -0.0101 | 40.666
7304 | 10.19 | 2.8626 | 29.641 | 2 | 3.9966 | 3.998382 | 15.97 | 0.093909 | 0.2125 | 0.2035973 | 0.007089137 | -0.01 | 40.6658
7305 | 10.191389 | 2.8626 | 29.645 | 2 | 3.992 | 3.998704 | 15.94 | 0.093604 | 0.2115 | 0.2035918 | 0.007067318 | -0.0099 | 40.6659
7306 | 10.192778 | 2.8631 | 29.6489 | 2 | 4.0038 | 3.998968 | 16.03 | 0.094454 | 0.2117 | 0.2035864 | 0.007045335 | -0.0098 | 40.6654
7307 | 10.194167 | 2.8631 | 29.6529 | 2 | 3.993 | 3.999209 | 15.94 | 0.093691 | 0.2112 | 0.2035802 | 0.007058801 | -0.0098 | 40.6659
7308 | 10.195556 | 2.8638 | 29.6569 | 2 | 3.9948 | 3.999497 | 15.96 | 0.093782 | 0.2107 | 0.2035735 | 0.007035188 | -0.0096 | 40.6658
7309 | 10.196944 | 2.8638 | 29.6609 | 2 | 4.0084 | 3.999811 | 16.07 | 0.094749 | 0.2115 | 0.2035668 | 0.007012911 | -0.0096 | 40.6652
7310 | 10.198333 | 2.8643 | 29.6648 | 2 | 4.0002 | 4.000054 | 16 | 0.094164 | 0.2111 | 0.2035597 | 0.006990387 | -0.0095 | 40.6655
7311 | 10.199722 | 2.8643 | 29.6688 | 2 | 3.9893 | 4.000371 | 15.91 | 0.093378 | 0.2097 | 0.2035532 | 0.006965029 | -0.0094 | 40.666
7312 | 10.201111 | 2.8645 | 29.6728 | 2 | 3.9984 | 4.000672 | 15.99 | 0.09399 | 0.2095 | 0.2035463 | 0.006939842 | -0.0093 | 40.6656
7313 | 10.2025 | 2.8645 | 29.6768 | 2 | 4.0075 | 4.000922 | 16.06 | 0.094673 | 0.2094 | 0.2035393 | 0.006950047 | -0.0093 | 40.6652
7314 | 10.203889 | 2.865 | 29.6808 | 2 | 4.0002 | 4.001233 | 16 | 0.094164 | 0.2094 | 0.2035325 | 0.006924738 | -0.0092 | 40.6655
7315 | 10.205278 | 2.865 | 29.6847 | 2 | 4.0057 | 4.001533 | 16.05 | 0.094606 | 0.2098 | 0.2035255 | 0.00689985 | -0.0091 | 40.6652
7316 | 10.206667 | 2.8652 | 29.6887 | 2 | 4.002 | 4.00178 | 16.02 | 0.094303 | 0.2093 | 0.2035181 | 0.006874633 | -0.009 | 40.6654
7317 | 10.208056 | 2.8652 | 29.6927 | 2 | 3.9984 | 4.002072 | 15.99 | 0.094013 | 0.2085 | 0.2035108 | 0.006848254 | -0.009 | 40.6655
7318 | 10.209444 | 2.8653 | 29.6967 | 2 | 4.0002 | 4.002298 | 16 | 0.094164 | 0.2084 | 0.2035038 | 0.006821965 | -0.009 | 40.6654
7319 | 10.210833 | 2.8653 | 29.7007 | 2 | 4.0093 | 4.002533 | 16.07 | 0.094861 | 0.2085 | 0.2034968 | 0.006830178 | -0.0089 | 40.665
7320 | 10.212222 | 2.8655 | 29.7046 | 2 | 4.0038 | 4.002792 | 16.03 | 0.094383 | 0.2086 | 0.2034895 | 0.006804269 | -0.0089 | 40.6653
7321 | 10.213611 | 2.8655 | 29.7086 | 2 | 4.0093 | 4.003116 | 16.07 | 0.094849 | 0.2089 | 0.2034816 | 0.006779866 | -0.0088 | 40.665
7322 | 10.215 | 2.8655 | 29.7126 | 2 | 4.002 | 4.003367 | 16.02 | 0.09421 | 0.2085 | 0.2034733 | 0.00675597 | -0.0088 | 40.6653
7323 | 10.216389 | 2.8655 | 29.7166 | 2 | 3.9948 | 4.003692 | 15.96 | 0.093747 | 0.2081 | 0.203465 | 0.006731416 | -0.0088 | 40.6656
7324 | 10.217778 | 2.8653 | 29.7206 | 2 | 4.0093 | 4.003944 | 16.07 | 0.094861 | 0.2086 | 0.2034569 | 0.006707871 | -0.0088 | 40.6649
7325 | 10.219167 | 2.8653 | 29.7245 | 2 | 4.0093 | 4.004247 | 16.07 | 0.094813 | 0.2088 | 0.2034485 | 0.006714419 | -0.0088 | 40.6649
7326 | 10.220556 | 2.8653 | 29.7285 | 2 | 4.0057 | 4.004459 | 16.05 | 0.094546 | 0.2093 | 0.2034402 | 0.006692083 | -0.0088 | 40.6651
7327 | 10.221944 | 2.8653 | 29.7325 | 2 | 4.0165 | 4.004791 | 16.13 | 0.095311 | 0.2096 | 0.2034317 | 0.006670421 | -0.0087 | 40.6646
7328 | 10.223333 | 2.8651 | 29.7365 | 2 | 3.9984 | 4.005093 | 15.99 | 0.094073 | 0.2086 | 0.2034195 | 0.006647104 | -0.0087 | 40.6653
7329 | 10.224722 | 2.8651 | 29.7405 | 2 | 4.0057 | 4.005401 | 16.05 | 0.094606 | 0.2085 | 0.2034074 | 0.006624045 | -0.0088 | 40.665
7330 | 10.226111 | 2.8647 | 29.7444 | 2 | 3.9984 | 4.005704 | 15.99 | 0.094037 | 0.2081 | 0.2033952 | 0.006599832 | -0.0088 | 40.6653
7331 | 10.2275 | 2.8647 | 29.7484 | 2 | 4.0093 | 4.005971 | 16.07 | 0.094777 | 0.2083 | 0.2033831 | 0.006605619 | -0.0088 | 40.6649
7332 | 10.228889 | 2.8644 | 29.7524 | 2 | 3.9948 | 4.006232 | 15.96 | 0.093759 | 0.2074 | 0.2033705 | 0.006580289 | -0.0088 | 40.6654
7333 | 10.230278 | 2.8644 | 29.7564 | 2 | 3.9984 | 4.006498 | 15.99 | 0.094037 | 0.206 | 0.2033577 | 0.006552475 | -0.0088 | 40.6652
7334 | 10.231944 | 2.8638 | 29.7604 | 2 | 4.0075 | 4.006702 | 16.06 | 0.094673 | 0.2062 | 0.2033446 | 0.006524173 | -0.0089 | 40.6652
7335 | 10.233333 | 2.8638 | 29.7643 | 2 | 4.0066 | 4.006995 | 16.05 | 0.094621 | 0.2059 | 0.2033322 | 0.006495799 | -0.0089 | 40.6652
7336 | 10.234722 | 2.8631 | 29.7683 | 2 | 4.0138 | 4.007249 | 16.11 | 0.09512 | 0.2065 | 0.2033197 | 0.006468767 | -0.009 | 40.6649
7337 | 10.236111 | 2.8631 | 29.7723 | 2 | 4.002 | 4.007464 | 16.02 | 0.094351 | 0.2058 | 0.2033078 | 0.00647084 | -0.009 | 40.6653
7338 | 10.2375 | 2.8625 | 29.7763 | 2 | 4.0129 | 4.007802 | 16.1 | 0.095056 | 0.206 | 0.2032963 | 0.00644303 | -0.0091 | 40.6649
7339 | 10.238889 | 2.8625 | 29.7802 | 2 | 4.0282 | 4.008106 | 16.23 | 0.096143 | 0.2073 | 0.2032848 | 0.006417722 | -0.0091 | 40.6642
7340 | 10.240278 | 2.8618 | 29.7842 | 2 | 4.0038 | 4.008353 | 16.03 | 0.094479 | 0.2065 | 0.2032736 | 0.006391179 | -0.0092 | 40.6652
7341 | 10.241667 | 2.8618 | 29.7882 | 2 | 4.0111 | 4.008642 | 16.09 | 0.094928 | 0.2065 | 0.2032623 | 0.006364814 | -0.0092 | 40.6649
7342 | 10.243056 | 2.861 | 29.7922 | 2 | 4.0147 | 4.008878 | 16.12 | 0.095207 | 0.2073 | 0.2032505 | 0.006340537 | -0.0093 | 40.6647
7343 | 10.244444 | 2.861 | 29.7961 | 2 | 4.0093 | 4.00913 | 16.07 | 0.094861 | 0.2072 | 0.2032377 | 0.006343793 | -0.0094 | 40.6649
7344 | 10.245833 | 2.8604 | 29.8001 | 2 | 4.0093 | 4.009415 | 16.07 | 0.094813 | 0.2074 | 0.2032248 | 0.00631973 | -0.0094 | 40.665
7345 | 10.247222 | 2.8604 | 29.8041 | 2 | 4.0138 | 4.009615 | 16.11 | 0.095061 | 0.2074 | 0.2032116 | 0.006296177 | -0.0095 | 40.6648
7346 | 10.248611 | 2.8596 | 29.8081 | 2 | 4.0129 | 4.009908 | 16.1 | 0.095056 | 0.2076 | 0.2031984 | 0.006272884 | -0.0096 | 40.6648
7347 | 10.25 | 2.8596 | 29.8121 | 2 | 4.0111 | 4.010153 | 16.09 | 0.094964 | 0.2075 | 0.2031843 | 0.006249355 | -0.0096 | 40.6648
7348 | 10.251389 | 2.8587 | 29.816 | 2 | 4.0174 | 4.010444 | 16.14 | 0.095411 | 0.2079 | 0.2031696 | 0.006227082 | -0.0097 | 40.6645
7349 | 10.252778 | 2.8587 | 29.82 | 2 | 4.002 | 4.010721 | 16.02 | 0.094291 | 0.2067 | 0.2031559 | 0.006228758 | -0.0098 | 40.6652
7350 | 10.254167 | 2.858 | 29.824 | 2 | 4.0093 | 4.011023 | 16.07 | 0.094837 | 0.2064 | 0.2031426 | 0.006204045 | -0.0098 | 40.6648
7351 | 10.255556 | 2.858 | 29.828 | 2 | 4.0057 | 4.011304 | 16.05 | 0.09451 | 0.2058 | 0.2031288 | 0.006178185 | -0.0099 | 40.665
7352 | 10.256944 | 2.8572 | 29.8319 | 2 | 4.0156 | 4.011581 | 16.13 | 0.095247 | 0.2063 | 0.2031153 | 0.006152587 | -0.01 | 40.6646
7353 | 10.258333 | 2.8572 | 29.8359 | 2 | 4.0075 | 4.011845 | 16.06 | 0.094638 | 0.2061 | 0.2031022 | 0.006127085 | -0.0101 | 40.6649
7354 | 10.259722 | 2.8562 | 29.8399 | 2 | 4.0093 | 4.012145 | 16.07 | 0.094777 | 0.2057 | 0.2030896 | 0.006100187 | -0.0101 | 40.6648
7355 | 10.261111 | 2.8562 | 29.8438 | 2 | 4.0102 | 4.012427 | 16.08 | 0.0949 | 0.205 | 0.2030772 | 0.006100304 | -0.0102 | 40.6648
7356 | 10.2625 | 2.8554 | 29.8478 | 2 | 4.0156 | 4.012712 | 16.13 | 0.095283 | 0.2052 | 0.2030645 | 0.006072631 | -0.0103 | 40.6645
7357 | 10.263889 | 2.8554 | 29.8518 | 2 | 4.0165 | 4.012982 | 16.13 | 0.095288 | 0.2057 | 0.2030512 | 0.006046464 | -0.0104 | 40.6645
7358 | 10.265278 | 2.8544 | 29.8557 | 2 | 3.9975 | 4.013272 | 15.98 | 0.094033 | 0.2046 | 0.2030376 | 0.006019234 | -0.0105 | 40.6652
7359 | 10.266667 | 2.8544 | 29.8597 | 2 | 4.0192 | 4.013611 | 16.15 | 0.095503 | 0.205 | 0.2030248 | 0.005993015 | -0.0105 | 40.6644
7360 | 10.268056 | 2.8534 | 29.8636 | 2 | 4.012 | 4.013915 | 16.1 | 0.095028 | 0.2044 | 0.2030118 | 0.005965569 | -0.0106 | 40.6647
7361 | 10.269444 | 2.8534 | 29.8676 | 2 | 4.0147 | 4.014212 | 16.12 | 0.095244 | 0.2046 | 0.2029998 | 0.005963726 | -0.0107 | 40.6645
7362 | 10.270833 | 2.8525 | 29.8716 | 2 | 4.0129 | 4.01449 | 16.1 | 0.095092 | 0.2046 | 0.2029878 | 0.005936667 | -0.0108 | 40.6646
7363 | 10.272222 | 2.8525 | 29.8756 | 2 | 4.0147 | 4.014782 | 16.12 | 0.095219 | 0.2043 | 0.2029758 | 0.005909541 | -0.0109 | 40.6645
7364 | 10.273611 | 2.8515 | 29.8795 | 2 | 4.0201 | 4.01506 | 16.16 | 0.095531 | 0.2048 | 0.202963 | 0.005883011 | -0.011 | 40.6643
7365 | 10.275 | 2.8515 | 29.8835 | 2 | 4.0192 | 4.01531 | 16.15 | 0.095563 | 0.2045 | 0.2029497 | 0.005856001 | -0.0111 | 40.6643
7366 | 10.276389 | 2.8503 | 29.8874 | 2 | 4.0237 | 4.015608 | 16.19 | 0.095908 | 0.2049 | 0.202936 | 0.005830167 | -0.0112 | 40.6641
7367 | 10.277778 | 2.8503 | 29.8914 | 2 | 4.0201 | 4.015877 | 16.16 | 0.095627 | 0.2051 | 0.2029227 | 0.005828682 | -0.0113 | 40.6642
7368 | 10.279167 | 2.8494 | 29.8954 | 2 | 4.021 | 4.016144 | 16.17 | 0.095572 | 0.2053 | 0.2029091 | 0.005803562 | -0.0114 | 40.6642
7369 | 10.280556 | 2.8494 | 29.8993 | 2 | 4.0201 | 4.016426 | 16.16 | 0.09552 | 0.2059 | 0.2028951 | 0.005779451 | -0.0115 | 40.6643
7370 | 10.281944 | 2.8483 | 29.9033 | 2 | 4.0201 | 4.016732 | 16.16 | 0.095591 | 0.2063 | 0.2028809 | 0.005755852 | -0.0116 | 40.6642
7371 | 10.283333 | 2.8483 | 29.9072 | 2 | 4.0102 | 4.017012 | 16.08 | 0.0949 | 0.2057 | 0.2028657 | 0.005731192 | -0.0117 | 40.6646
7372 | 10.284722 | 2.8472 | 29.9112 | 2 | 4.0111 | 4.017294 | 16.09 | 0.09494 | 0.2052 | 0.2028505 | 0.005705721 | -0.0118 | 40.6646
7373 | 10.286111 | 2.8472 | 29.9151 | 2 | 4.0111 | 4.017624 | 16.09 | 0.094989 | 0.2044 | 0.2028351 | 0.005703503 | -0.0119 | 40.6646
7374 | 10.2875 | 2.8462 | 29.9191 | 2 | 4.0183 | 4.017901 | 16.15 | 0.095499 | 0.2046 | 0.2028198 | 0.005677093 | -0.012 | 40.6642
7375 | 10.288889 | 2.8462 | 29.9231 | 2 | 4.0147 | 4.018184 | 16.12 | 0.095207 | 0.2039 | 0.2028044 | 0.005648882 | -0.0121 | 40.6644
7376 | 10.290556 | 2.8451 | 29.927 | 2 | 4.0129 | 4.018445 | 16.1 | 0.095056 | 0.2035 | 0.2027893 | 0.005620027 | -0.0122 | 40.6648
7377 | 10.291944 | 2.8451 | 29.931 | 2 | 4.0165 | 4.018764 | 16.13 | 0.095347 | 0.2036 | 0.2027747 | 0.005591766 | -0.0123 | 40.6646
7378 | 10.293333 | 2.8439 | 29.9349 | 2 | 4.0273 | 4.019065 | 16.22 | 0.096115 | 0.2039 | 0.2027604 | 0.005563854 | -0.0124 | 40.6642
7379 | 10.294722 | 2.8439 | 29.9389 | 2 | 4.0183 | 4.019371 | 16.15 | 0.095451 | 0.2044 | 0.2027459 | 0.005562251 | -0.0125 | 40.6645
7380 | 10.296111 | 2.843 | 29.9428 | 2 | 4.021 | 4.019646 | 16.17 | 0.095691 | 0.2047 | 0.2027308 | 0.005535716 | -0.0126 | 40.6644
7381 | 10.2975 | 2.843 | 29.9468 | 2 | 4.0183 | 4.019943 | 16.15 | 0.095451 | 0.2051 | 0.2027156 | 0.005509775 | -0.0127 | 40.6645
7382 | 10.298889 | 2.8419 | 29.9507 | 2 | 4.0282 | 4.020219 | 16.23 | 0.096179 | 0.2055 | 0.2027003 | 0.005485666 | -0.0128 | 40.6641
7383 | 10.300278 | 2.8419 | 29.9547 | 2 | 4.0264 | 4.020484 | 16.21 | 0.096051 | 0.2059 | 0.2026852 | 0.005462978 | -0.0129 | 40.6642
7384 | 10.301667 | 2.8409 | 29.9586 | 2 | 4.0219 | 4.020711 | 16.18 | 0.095707 | 0.2055 | 0.20267 | 0.005439398 | -0.013 | 40.6644
7385 | 10.303056 | 2.8409 | 29.9626 | 2 | 4.0219 | 4.021035 | 16.18 | 0.095731 | 0.2049 | 0.2026544 | 0.005437227 | -0.0131 | 40.6643
7386 | 10.304444 | 2.8401 | 29.9665 | 2 | 4.0183 | 4.021338 | 16.15 | 0.095451 | 0.2047 | 0.2026388 | 0.005412378 | -0.0131 | 40.6645
7387 | 10.305833 | 2.8401 | 29.9705 | 2 | 4.0201 | 4.021617 | 16.16 | 0.095543 | 0.2046 | 0.2026228 | 0.005387382 | -0.0132 | 40.6644
7388 | 10.307222 | 2.8391 | 29.9744 | 2 | 4.021 | 4.02191 | 16.17 | 0.095643 | 0.2049 | 0.2026064 | 0.005363807 | -0.0133 | 40.6644
7389 | 10.308611 | 2.8391 | 29.9783 | 2 | 4.0255 | 4.022215 | 16.2 | 0.095963 | 0.2049 | 0.2025906 | 0.005339755 | -0.0134 | 40.6642
7390 | 10.31 | 2.8382 | 29.9823 | 2 | 4.0246 | 4.022507 | 16.2 | 0.095923 | 0.2047 | 0.202575 | 0.005314896 | -0.0135 | 40.6642
7391 | 10.311389 | 2.8382 | 29.9862 | 2 | 4.0354 | 4.02277 | 16.28 | 0.096644 | 0.2058 | 0.2025593 | 0.005314464 | -0.0135 | 40.6638
7392 | 10.312778 | 2.8375 | 29.9902 | 2 | 4.0156 | 4.023052 | 16.13 | 0.095189 | 0.205 | 0.2025437 | 0.005290151 | -0.0136 | 40.6647
7393 | 10.314167 | 2.8375 | 29.9941 | 2 | 4.0219 | 4.023349 | 16.18 | 0.095683 | 0.2046 | 0.2025284 | 0.005265608 | -0.0137 | 40.6644
7394 | 10.315556 | 2.8367 | 29.9981 | 2 | 4.0246 | 4.023641 | 16.2 | 0.095923 | 0.2048 | 0.2025129 | 0.005241001 | -0.0137 | 40.6642
7395 | 10.316944 | 2.8367 | 30.002 | 2 | 4.0183 | 4.02386 | 16.15 | 0.095499 | 0.2046 | 0.2024972 | 0.005216329 | -0.0138 | 40.6645
7396 | 10.318333 | 2.8358 | 30.0059 | 2 | 4.0255 | 4.024143 | 16.2 | 0.096011 | 0.2042 | 0.2024816 | 0.005190851 | -0.0139 | 40.6642
7397 | 10.319722 | 2.8358 | 30.0099 | 2 | 4.0246 | 4.024436 | 16.2 | 0.095923 | 0.2038 | 0.2024658 | 0.005187213 | -0.0139 | 40.6642
7398 | 10.321111 | 2.8352 | 30.0138 | 2 | 4.0165 | 4.024699 | 16.13 | 0.095311 | 0.2025 | 0.2024498 | 0.00515899 | -0.014 | 40.6646
7399 | 10.3225 | 2.8352 | 30.0177 | 2 | 4.0318 | 4.024935 | 16.26 | 0.096459 | 0.2031 | 0.2024335 | 0.005132351 | -0.014 | 40.6639
7400 | 10.323889 | 2.8344 | 30.0217 | 2 | 4.0246 | 4.0252 | 16.2 | 0.095959 | 0.2029 | 0.202417 | 0.005105486 | -0.0141 | 40.6642
7401 | 10.325278 | 2.8344 | 30.0256 | 2 | 4.0354 | 4.025486 | 16.28 | 0.09668 | 0.2039 | 0.2024031 | 0.0050807 | -0.0142 | 40.6638
7402 | 10.326667 | 2.8335 | 30.0296 | 2 | 4.0264 | 4.025823 | 16.21 | 0.096051 | 0.204 | 0.2023893 | 0.005056675 | -0.0142 | 40.6642
7403 | 10.328056 | 2.8335 | 30.0335 | 2 | 4.0372 | 4.026145 | 16.3 | 0.096869 | 0.2046 | 0.2023757 | 0.005052894 | -0.0143 | 40.6637
7404 | 10.329444 | 2.8329 | 30.0374 | 2 | 4.0282 | 4.026409 | 16.23 | 0.096061 | 0.2047 | 0.2023624 | 0.005030074 | -0.0144 | 40.6642
7405 | 10.330833 | 2.8329 | 30.0414 | 2 | 4.0165 | 4.026669 | 16.13 | 0.095347 | 0.2042 | 0.2023492 | 0.005007274 | -0.0144 | 40.6646
7406 | 10.332222 | 2.8322 | 30.0453 | 2 | 4.0192 | 4.026924 | 16.15 | 0.095422 | 0.2036 | 0.2023356 | 0.004983508 | -0.0145 | 40.6645
7407 | 10.333611 | 2.8322 | 30.0492 | 2 | 4.0255 | 4.027206 | 16.2 | 0.095869 | 0.2034 | 0.202322 | 0.004960176 | -0.0145 | 40.6643
7408 | 10.335 | 2.8315 | 30.0532 | 2 | 4.0201 | 4.027443 | 16.16 | 0.095603 | 0.2029 | 0.2023087 | 0.004936126 | -0.0146 | 40.6644
7409 | 10.336389 | 2.8315 | 30.0571 | 2 | 4.0228 | 4.027789 | 16.18 | 0.095771 | 0.2022 | 0.2022955 | 0.004926916 | -0.0146 | 40.6643
7410 | 10.337778 | 2.8309 | 30.061 | 2 | 4.0282 | 4.028102 | 16.23 | 0.096084 | 0.2018 | 0.2022824 | 0.004901114 | -0.0147 | 40.6642
7411 | 10.339167 | 2.8309 | 30.065 | 2 | 4.0345 | 4.028375 | 16.28 | 0.096627 | 0.2026 | 0.2022695 | 0.004877556 | -0.0147 | 40.6638
7412 | 10.340556 | 2.8302 | 30.0689 | 2 | 4.0264 | 4.028679 | 16.21 | 0.095991 | 0.2024 | 0.202256 | 0.004854106 | -0.0148 | 40.6642
7413 | 10.341944 | 2.8302 | 30.0728 | 2 | 4.0147 | 4.028983 | 16.12 | 0.095219 | 0.2014 | 0.2022432 | 0.004829778 | -0.0148 | 40.6647
7414 | 10.343333 | 2.8296 | 30.0767 | 2 | 4.0219 | 4.029292 | 16.18 | 0.095767 | 0.2008 | 0.2022304 | 0.00480449 | -0.0149 | 40.6644
7415 | 10.344722 | 2.8296 | 30.0807 | 2 | 4.0282 | 4.029617 | 16.23 | 0.096203 | 0.2007 | 0.2022182 | 0.004790939 | -0.0149 | 40.6641
7416 | 10.346111 | 2.8291 | 30.0846 | 2 | 4.0381 | 4.029878 | 16.31 | 0.096884 | 0.2012 | 0.2022061 | 0.004766369 | -0.0149 | 40.6637
7417 | 10.3475 | 2.8291 | 30.0885 | 2 | 4.0318 | 4.030144 | 16.26 | 0.096435 | 0.2012 | 0.202194 | 0.004742485 | -0.015 | 40.664
7418 | 10.348889 | 2.8285 | 30.0925 | 2 | 4.0219 | 4.030451 | 16.18 | 0.095659 | 0.2005 | 0.202182 | 0.004717972 | -0.015 | 40.6644
7419 | 10.350278 | 2.8285 | 30.0964 | 2 | 4.0336 | 4.03072 | 16.27 | 0.096612 | 0.2007 | 0.2021698 | 0.004693654 | -0.015 | 40.6639
7420 | 10.351667 | 2.8279 | 30.1003 | 2 | 4.0345 | 4.030988 | 16.28 | 0.096627 | 0.2009 | 0.2021581 | 0.004669364 | -0.0151 | 40.6639
7421 | 10.353056 | 2.8279 | 30.1042 | 2 | 4.0327 | 4.031242 | 16.26 | 0.096499 | 0.2007 | 0.2021465 | 0.004655338 | -0.0151 | 40.664
7422 | 10.354444 | 2.8275 | 30.1082 | 2 | 4.0228 | 4.031528 | 16.18 | 0.095795 | 0.2004 | 0.2021348 | 0.004630287 | -0.0151 | 40.6644
7423 | 10.355833 | 2.8275 | 30.1121 | 2 | 4.0327 | 4.031802 | 16.26 | 0.096548 | 0.2004 | 0.2021225 | 0.004604526 | -0.0151 | 40.664
7424 | 10.357222 | 2.827 | 30.116 | 2 | 4.0336 | 4.032103 | 16.27 | 0.096539 | 0.2008 | 0.20211 | 0.004579286 | -0.0152 | 40.664
7425 | 10.358611 | 2.827 | 30.12 | 2 | 4.0246 | 4.032405 | 16.2 | 0.095923 | 0.2002 | 0.2020974 | 0.004553171 | -0.0152 | 40.6643
7426 | 10.360278 | 2.8264 | 30.1239 | 2 | 4.0255 | 4.032661 | 16.2 | 0.095975 | 0.1995 | 0.2020851 | 0.004525525 | -0.0152 | 40.6646
7427 | 10.361667 | 2.8264 | 30.1278 | 2 | 4.0336 | 4.032912 | 16.27 | 0.096588 | 0.1993 | 0.2020727 | 0.004510628 | -0.0152 | 40.6643
7428 | 10.363056 | 2.826 | 30.1317 | 2 | 4.0165 | 4.033239 | 16.13 | 0.095359 | 0.1979 | 0.2020601 | 0.004480422 | -0.0153 | 40.665
7429 | 10.364444 | 2.826 | 30.1357 | 2 | 4.0408 | 4.033558 | 16.33 | 0.097077 | 0.1986 | 0.2020476 | 0.004451722 | -0.0153 | 40.664
7430 | 10.365833 | 2.8255 | 30.1396 | 2 | 4.0408 | 4.033883 | 16.33 | 0.097006 | 0.1991 | 0.2020345 | 0.004424037 | -0.0153 | 40.664
7431 | 10.367222 | 2.8255 | 30.1435 | 2 | 4.0354 | 4.034173 | 16.28 | 0.096692 | 0.1995 | 0.2020213 | 0.004397366 | -0.0153 | 40.6642
7432 | 10.368611 | 2.8249 | 30.1475 | 2 | 4.0309 | 4.034397 | 16.25 | 0.096311 | 0.1992 | 0.2020079 | 0.004370889 | -0.0154 | 40.6644
7433 | 10.37 | 2.8249 | 30.1514 | 2 | 4.0336 | 4.034724 | 16.27 | 0.096527 | 0.1988 | 0.2019938 | 0.00435391 | -0.0154 | 40.6643
7434 | 10.371389 | 2.8245 | 30.1553 | 2 | 4.0309 | 4.03498 | 16.25 | 0.096347 | 0.1986 | 0.2019806 | 0.004326514 | -0.0154 | 40.6644
7435 | 10.372778 | 2.8245 | 30.1592 | 2 | 4.0372 | 4.035286 | 16.3 | 0.096796 | 0.1981 | 0.2019667 | 0.004298001 | -0.0154 | 40.6642
7436 | 10.374167 | 2.824 | 30.1632 | 2 | 4.0444 | 4.035616 | 16.36 | 0.097274 | 0.1988 | 0.2019529 | 0.00427157 | -0.0155 | 40.6639
7437 | 10.375556 | 2.824 | 30.1671 | 2 | 4.0309 | 4.035908 | 16.25 | 0.096335 | 0.1982 | 0.2019391 | 0.004243859 | -0.0155 | 40.6644
7438 | 10.376944 | 2.8234 | 30.171 | 2 | 4.0444 | 4.036203 | 16.36 | 0.097274 | 0.1985 | 0.201925 | 0.004223068 | -0.0155 | 40.6639
7439 | 10.378333 | 2.8234 | 30.1749 | 2 | 4.0354 | 4.036476 | 16.28 | 0.096741 | 0.1983 | 0.2019117 | 0.004198838 | -0.0156 | 40.6642
7440 | 10.379722 | 2.8229 | 30.1788 | 2 | 4.039 | 4.036754 | 16.31 | 0.096866 | 0.1985 | 0.2018986 | 0.004178107 | -0.0156 | 40.6642
7441 | 10.381111 | 2.8229 | 30.1828 | 2 | 4.0273 | 4.037066 | 16.22 | 0.096115 | 0.1976 | 0.2018856 | 0.004155697 | -0.0156 | 40.6646
7442 | 10.3825 | 2.8225 | 30.1867 | 2 | 4.039 | 4.037374 | 16.31 | 0.096866 | 0.1979 | 0.2018728 | 0.004134063 | -0.0156 | 40.6642
7443 | 10.383889 | 2.8225 | 30.1906 | 2 | 4.039 | 4.037668 | 16.31 | 0.096973 | 0.1977 | 0.2018602 | 0.004112306 | -0.0157 | 40.6641
7444 | 10.385278 | 2.822 | 30.1945 | 2 | 4.0309 | 4.037949 | 16.25 | 0.096347 | 0.197 | 0.2018475 | 0.004090017 | -0.0157 | 40.6645
7445 | 10.386667 | 2.822 | 30.1985 | 2 | 4.0309 | 4.038286 | 16.25 | 0.096311 | 0.1964 | 0.2018347 | 0.004062111 | -0.0157 | 40.6645
7446 | 10.388056 | 2.8215 | 30.2024 | 2 | 4.0273 | 4.038567 | 16.22 | 0.096115 | 0.1953 | 0.2018219 | 0.004037105 | -0.0157 | 40.6646
7447 | 10.389444 | 2.8215 | 30.2063 | 2 | 4.0453 | 4.038783 | 16.36 | 0.097362 | 0.1961 | 0.2018093 | 0.004013534 | -0.0157 | 40.6639
7448 | 10.390833 | 2.821 | 30.2102 | 2 | 4.039 | 4.039049 | 16.31 | 0.096936 | 0.1958 | 0.2017967 | 0.003989023 | -0.0158 | 40.6642
7449 | 10.392222 | 2.821 | 30.2141 | 2 | 4.0426 | 4.03927 | 16.34 | 0.097205 | 0.1962 | 0.201784 | 0.003966274 | -0.0158 | 40.664
7450 | 10.393611 | 2.8206 | 30.218 | 2 | 4.0327 | 4.039541 | 16.26 | 0.096487 | 0.1958 | 0.2017726 | 0.003943814 | -0.0158 | 40.6645
7451 | 10.395 | 2.8206 | 30.222 | 2 | 4.0336 | 4.039814 | 16.27 | 0.096575 | 0.1956 | 0.2017618 | 0.003913236 | -0.0158 | 40.6644
7452 | 10.396389 | 2.8201 | 30.2259 | 2 | 4.0372 | 4.040112 | 16.3 | 0.096808 | 0.1956 | 0.2017515 | 0.003890516 | -0.0159 | 40.6643
7453 | 10.397778 | 2.8201 | 30.2298 | 2 | 4.056 | 4.040373 | 16.45 | 0.098112 | 0.197 | 0.2017409 | 0.003870212 | -0.0159 | 40.6635
7454 | 10.399167 | 2.8196 | 30.2337 | 2 | 4.0327 | 4.04063 | 16.26 | 0.096463 | 0.1967 | 0.2017306 | 0.003848726 | -0.0159 | 40.6645
7455 | 10.400556 | 2.8196 | 30.2376 | 2 | 4.0408 | 4.040865 | 16.33 | 0.097077 | 0.1962 | 0.2017205 | 0.003827119 | -0.0159 | 40.6642
7456 | 10.401944 | 2.8192 | 30.2415 | 2 | 4.0534 | 4.041144 | 16.43 | 0.097872 | 0.1968 | 0.2017103 | 0.003806293 | -0.0159 | 40.6637
7457 | 10.403333 | 2.8192 | 30.2455 | 2 | 4.0435 | 4.041409 | 16.35 | 0.09727 | 0.197 | 0.2017 | 0.003778421 | -0.016 | 40.664
7458 | 10.404722 | 2.8188 | 30.2494 | 2 | 4.0372 | 4.041707 | 16.3 | 0.09682 | 0.1969 | 0.2016894 | 0.003757821 | -0.016 | 40.6643
7459 | 10.406111 | 2.8188 | 30.2533 | 2 | 4.0426 | 4.041975 | 16.34 | 0.097255 | 0.1973 | 0.2016787 | 0.00373849 | -0.016 | 40.6641
7460 | 10.4075 | 2.8184 | 30.2572 | 2 | 4.0381 | 4.042212 | 16.31 | 0.096872 | 0.1974 | 0.2016677 | 0.003719775 | -0.016 | 40.6643
7461 | 10.408889 | 2.8184 | 30.2611 | 2 | 4.0372 | 4.042481 | 16.3 | 0.09682 | 0.1967 | 0.2016568 | 0.00369996 | -0.016 | 40.6644
7462 | 10.410278 | 2.818 | 30.265 | 2 | 4.039 | 4.042813 | 16.31 | 0.096936 | 0.1963 | 0.2016454 | 0.0036797 | -0.0161 | 40.6643
7463 | 10.411944 | 2.818 | 30.269 | 2 | 4.0363 | 4.043082 | 16.29 | 0.096744 | 0.1957 | 0.2016339 | 0.00364872 | -0.0161 | 40.6647
7464 | 10.413333 | 2.8175 | 30.2729 | 2 | 4.0444 | 4.043386 | 16.36 | 0.097334 | 0.1961 | 0.201622 | 0.003628197 | -0.0161 | 40.6644
7465 | 10.414722 | 2.8175 | 30.2768 | 2 | 4.0453 | 4.043688 | 16.36 | 0.097362 | 0.1956 | 0.2016098 | 0.003607149 | -0.0161 | 40.6644
7466 | 10.416111 | 2.8172 | 30.2807 | 2 | 4.0516 | 4.043968 | 16.42 | 0.097849 | 0.196 | 0.2015978 | 0.003586393 | -0.0161 | 40.6641
7467 | 10.4175 | 2.8172 | 30.2846 | 2 | 4.0381 | 4.044277 | 16.31 | 0.096848 | 0.1957 | 0.2015857 | 0.003564456 | -0.0161 | 40.6647
7468 | 10.418889 | 2.8168 | 30.2885 | 2 | 4.0372 | 4.04453 | 16.3 | 0.09682 | 0.1956 | 0.2015735 | 0.00354232 | -0.0162 | 40.6647
7469 | 10.420278 | 2.8168 | 30.2924 | 2 | 4.0462 | 4.045076 | 16.37 | 0.097439 | 0.1956 | 0.20156 | 0.003512328 | -0.0162 | 40.6644
7470 | 10.421667 | 2.8164 | 30.2963 | 2 | 4.0327 | 4.045401 | 16.26 | 0.096499 | 0.1947 | 0.2015466 | 0.00348879 | -0.0162 | 40.665
7471 | 10.423056 | 2.8164 | 30.3003 | 2 | 4.0372 | 4.0457 | 16.3 | 0.096784 | 0.1942 | 0.2015338 | 0.0034644 | -0.0162 | 40.6648
7472 | 10.424444 | 2.816 | 30.3042 | 2 | 4.0453 | 4.045993 | 16.36 | 0.097362 | 0.194 | 0.201521 | 0.003439568 | -0.0162 | 40.6644
7473 | 10.425833 | 2.816 | 30.3081 | 2 | 4.0551 | 4.046318 | 16.44 | 0.098095 | 0.1944 | 0.2015083 | 0.003415189 | -0.0162 | 40.664
7474 | 10.427222 | 2.8156 | 30.312 | 2 | 4.0516 | 4.046596 | 16.42 | 0.097813 | 0.1952 | 0.2014959 | 0.003393221 | -0.0162 | 40.6642
7475 | 10.428611 | 2.8156 | 30.3159 | 2 | 4.0444 | 4.046909 | 16.36 | 0.097334 | 0.1947 | 0.2014837 | 0.003361382 | -0.0163 | 40.6645
7476 | 10.43 | 2.8151 | 30.3198 | 2 | 4.0462 | 4.04717 | 16.37 | 0.097463 | 0.1951 | 0.2014717 | 0.003339318 | -0.0163 | 40.6644
7477 | 10.431389 | 2.8151 | 30.3237 | 2 | 4.0498 | 4.047457 | 16.4 | 0.09772 | 0.1948 | 0.2014597 | 0.003317381 | -0.0163 | 40.6643
7478 | 10.432778 | 2.8148 | 30.3276 | 2 | 4.048 | 4.047728 | 16.39 | 0.097616 | 0.195 | 0.2014476 | 0.00329541 | -0.0163 | 40.6644
7479 | 10.434167 | 2.8148 | 30.3315 | 2 | 4.048 | 4.048012 | 16.39 | 0.097616 | 0.1948 | 0.2014354 | 0.003273975 | -0.0163 | 40.6644
7480 | 10.435556 | 2.8144 | 30.3354 | 2 | 4.0534 | 4.048276 | 16.43 | 0.097978 | 0.1952 | 0.2014228 | 0.003253484 | -0.0163 | 40.6642
7481 | 10.436944 | 2.8144 | 30.3394 | 2 | 4.0462 | 4.04853 | 16.37 | 0.097451 | 0.1952 | 0.2014049 | 0.003221413 | -0.0163 | 40.6645
7482 | 10.438333 | 2.814 | 30.3433 | 2 | 4.0534 | 4.048796 | 16.43 | 0.098002 | 0.1956 | 0.2013875 | 0.003201637 | -0.0164 | 40.6642
7483 | 10.439722 | 2.814 | 30.3472 | 2 | 4.0444 | 4.049094 | 16.36 | 0.09731 | 0.195 | 0.20137 | 0.00318191 | -0.0164 | 40.6646
7484 | 10.441111 | 2.8136 | 30.3511 | 2 | 4.0551 | 4.049365 | 16.44 | 0.098071 | 0.1953 | 0.2013524 | 0.003162637 | -0.0164 | 40.6642
7485 | 10.4425 | 2.8136 | 30.355 | 2 | 4.0534 | 4.049676 | 16.43 | 0.097966 | 0.1959 | 0.2013342 | 0.003145042 | -0.0164 | 40.6642
7486 | 10.443889 | 2.8133 | 30.3589 | 2 | 4.056 | 4.049971 | 16.45 | 0.098196 | 0.1931 | 0.2013165 | 0.003122692 | -0.0164 | 40.6641
7487 | 10.445278 | 2.8133 | 30.3628 | 2 | 4.0471 | 4.050276 | 16.38 | 0.097467 | 0.1934 | 0.2012985 | 0.003086549 | -0.0164 | 40.6646
7488 | 10.446667 | 2.8128 | 30.3667 | 2 | 4.0399 | 4.050584 | 16.32 | 0.097013 | 0.1928 | 0.2012808 | 0.003063781 | -0.0164 | 40.6649
7489 | 10.448056 | 2.8128 | 30.3706 | 2 | 4.0507 | 4.050888 | 16.41 | 0.097834 | 0.1929 | 0.201263 | 0.0030409 | -0.0165 | 40.6644
7490 | 10.449444 | 2.8124 | 30.3745 | 2 | 4.0444 | 4.051206 | 16.36 | 0.097334 | 0.1924 | 0.2012455 | 0.003017502 | -0.0165 | 40.6647
7491 | 10.450833 | 2.8124 | 30.3784 | 2 | 4.048 | 4.051509 | 16.39 | 0.097555 | 0.1923 | 0.201228 | 0.002993747 | -0.0165 | 40.6646
7492 | 10.452222 | 2.812 | 30.3823 | 2 | 4.0471 | 4.051793 | 16.38 | 0.097527 | 0.192 | 0.2012109 | 0.002969719 | -0.0165 | 40.6646
7493 | 10.453611 | 2.812 | 30.3863 | 2 | 4.056 | 4.052072 | 16.45 | 0.098196 | 0.1924 | 0.2011936 | 0.002932305 | -0.0165 | 40.6642
7494 | 10.455 | 2.8115 | 30.3902 | 2 | 4.0435 | 4.052356 | 16.35 | 0.09727 | 0.1917 | 0.2011767 | 0.002907863 | -0.0165 | 40.6648
7495 | 10.456389 | 2.8115 | 30.3941 | 2 | 4.0596 | 4.052627 | 16.48 | 0.098454 | 0.1925 | 0.201159 | 0.002883796 | -0.0166 | 40.6641
7496 | 10.457778 | 2.811 | 30.398 | 2 | 4.0569 | 4.052903 | 16.46 | 0.09826 | 0.1923 | 0.2011415 | 0.002858885 | -0.0166 | 40.6642
7497 | 10.459167 | 2.811 | 30.4019 | 2 | 4.0498 | 4.053211 | 16.4 | 0.097732 | 0.1922 | 0.2011237 | 0.002834756 | -0.0166 | 40.6645
7498 | 10.460556 | 2.8106 | 30.4058 | 2 | 4.0551 | 4.05354 | 16.44 | 0.097967 | 0.1925 | 0.2011065 | 0.00281027 | -0.0166 | 40.6644
7499 | 10.461944 | 2.8106 | 30.4097 | 2 | 4.0534 | 4.053856 | 16.43 | 0.097978 | 0.1916 | 0.2010898 | 0.002773305 | -0.0166 | 40.6644
7500 | 10.463333 | 2.81 | 30.4136 | 2 | 4.0525 | 4.05411 | 16.42 | 0.097938 | 0.192 | 0.2010733 | 0.00274808 | -0.0167 | 40.6645
7501 | 10.464722 | 2.81 | 30.4175 | 2 | 4.0534 | 4.054415 | 16.43 | 0.097966 | 0.1917 | 0.2010568 | 0.002723637 | -0.0167 | 40.6645
7502 | 10.466111 | 2.8095 | 30.4214 | 2 | 4.0578 | 4.054737 | 16.47 | 0.098264 | 0.192 | 0.201041 | 0.002699815 | -0.0167 | 40.6643
7503 | 10.4675 | 2.8095 | 30.4253 | 2 | 4.0543 | 4.055071 | 16.44 | 0.098067 | 0.1927 | 0.2010252 | 0.00267653 | -0.0167 | 40.6644
7504 | 10.468889 | 2.8091 | 30.4292 | 2 | 4.0587 | 4.055377 | 16.47 | 0.098389 | 0.193 | 0.2010099 | 0.002653539 | -0.0168 | 40.6643
7505 | 10.470278 | 2.8091 | 30.4331 | 2 | 4.0507 | 4.055659 | 16.41 | 0.097785 | 0.1929 | 0.2009953 | 0.002618477 | -0.0168 | 40.6646
7506 | 10.471667 | 2.8085 | 30.437 | 2 | 4.0525 | 4.055881 | 16.42 | 0.097938 | 0.1924 | 0.2009812 | 0.002594582 | -0.0168 | 40.6645
7507 | 10.473056 | 2.8085 | 30.4409 | 2 | 4.0534 | 4.056194 | 16.43 | 0.097942 | 0.1921 | 0.2009677 | 0.002569356 | -0.0168 | 40.6646
7508 | 10.474444 | 2.808 | 30.4448 | 2 | 4.0462 | 4.056484 | 16.37 | 0.097439 | 0.1914 | 0.2009544 | 0.002542313 | -0.0169 | 40.6649
7509 | 10.475833 | 2.808 | 30.4487 | 2 | 4.0623 | 4.056774 | 16.5 | 0.098599 | 0.1922 | 0.200941 | 0.002516373 | -0.0169 | 40.6642
7510 | 10.477222 | 2.8075 | 30.4526 | 2 | 4.0623 | 4.057124 | 16.5 | 0.098648 | 0.1929 | 0.2009279 | 0.00249113 | -0.0169 | 40.6642
7511 | 10.478889 | 2.8075 | 30.4565 | 2 | 4.0525 | 4.057418 | 16.42 | 0.097901 | 0.1927 | 0.2009146 | 0.002458304 | -0.0169 | 40.6649
7512 | 10.480278 | 2.8069 | 30.4604 | 2 | 4.0596 | 4.057706 | 16.48 | 0.098405 | 0.1928 | 0.2009019 | 0.002432971 | -0.017 | 40.6647
7513 | 10.481667 | 2.8069 | 30.4643 | 2 | 4.065 | 4.057992 | 16.52 | 0.098793 | 0.1932 | 0.2008901 | 0.00240744 | -0.017 | 40.6645
7514 | 10.483056 | 2.8065 | 30.4682 | 2 | 4.056 | 4.058263 | 16.45 | 0.098135 | 0.1938 | 0.2008787 | 0.00238236 | -0.017 | 40.6649
7515 | 10.484444 | 2.8065 | 30.4721 | 2 | 4.0587 | 4.05858 | 16.47 | 0.098329 | 0.1942 | 0.2008682 | 0.002357809 | -0.017 | 40.6648
7516 | 10.485833 | 2.806 | 30.476 | 2 | 4.0525 | 4.058863 | 16.42 | 0.097938 | 0.1942 | 0.2008583 | 0.002333058 | -0.017 | 40.665
7517 | 10.487222 | 2.806 | 30.4799 | 2 | 4.065 | 4.059175 | 16.52 | 0.0987 | 0.1949 | 0.2008488 | 0.002305867 | -0.0171 | 40.6646
7518 | 10.488611 | 2.8055 | 30.4838 | 2 | 4.0578 | 4.059445 | 16.47 | 0.0983 | 0.195 | 0.2008396 | 0.00228248 | -0.0171 | 40.6648
7519 | 10.49 | 2.8055 | 30.4877 | 2 | 4.0551 | 4.059721 | 16.44 | 0.098107 | 0.1947 | 0.2008307 | 0.002259459 | -0.0171 | 40.6649
7520 | 10.491389 | 2.8051 | 30.4916 | 2 | 4.0551 | 4.06 | 16.44 | 0.098083 | 0.1942 | 0.2008214 | 0.00223551 | -0.0171 | 40.665
7521 | 10.492778 | 2.8051 | 30.4955 | 2 | 4.0551 | 4.060335 | 16.44 | 0.098156 | 0.1944 | 0.2008138 | 0.002211522 | -0.0172 | 40.665
7522 | 10.494167 | 2.8046 | 30.4994 | 2 | 4.0498 | 4.060628 | 16.4 | 0.09772 | 0.1934 | 0.2008063 | 0.002186201 | -0.0172 | 40.6652
7523 | 10.495556 | 2.8046 | 30.5033 | 2 | 4.073 | 4.060908 | 16.59 | 0.099375 | 0.1944 | 0.2007992 | 0.002157901 | -0.0172 | 40.6643
7524 | 10.496944 | 2.8041 | 30.5071 | 2 | 4.0739 | 4.061169 | 16.6 | 0.099452 | 0.1961 | 0.2007919 | 0.00213702 | -0.0172 | 40.6643
7525 | 10.498333 | 2.8041 | 30.5111 | 2 | 4.0668 | 4.061459 | 16.54 | 0.098946 | 0.1967 | 0.2007854 | 0.002117962 | -0.0172 | 40.6645
7526 | 10.499722 | 2.8038 | 30.5149 | 2 | 4.0676 | 4.061721 | 16.55 | 0.098975 | 0.1969 | 0.200779 | 0.002099188 | -0.0172 | 40.6646
7527 | 10.501111 | 2.8038 | 30.5188 | 2 | 4.0587 | 4.061986 | 16.47 | 0.098353 | 0.1973 | 0.2007726 | 0.002080942 | -0.0173 | 40.665
7528 | 10.5025 | 2.8035 | 30.5227 | 2 | 4.0632 | 4.062289 | 16.51 | 0.098688 | 0.1973 | 0.200767 | 0.002062493 | -0.0173 | 40.6648
7529 | 10.503889 | 2.8035 | 30.5266 | 2 | 4.0632 | 4.062583 | 16.51 | 0.098688 | 0.1976 | 0.2007612 | 0.0020392 | -0.0173 | 40.6648
7530 | 10.505278 | 2.8032 | 30.5305 | 2 | 4.0659 | 4.06287 | 16.53 | 0.098931 | 0.1978 | 0.2007555 | 0.002021617 | -0.0173 | 40.6647
7531 | 10.506667 | 2.8032 | 30.5344 | 2 | 4.0828 | 4.063185 | 16.67 | 0.100077 | 0.1995 | 0.2007494 | 0.002007795 | -0.0173 | 40.664
7532 | 10.508056 | 2.803 | 30.5383 | 2 | 4.0632 | 4.063475 | 16.51 | 0.098688 | 0.1994 | 0.2007438 | 0.001993689 | -0.0173 | 40.6648
7533 | 10.509444 | 2.803 | 30.5422 | 2 | 4.0712 | 4.063746 | 16.57 | 0.099246 | 0.1997 | 0.2007381 | 0.001980513 | -0.0173 | 40.6645
7534 | 10.510833 | 2.8029 | 30.5461 | 2 | 4.0623 | 4.06406 | 16.5 | 0.098623 | 0.2001 | 0.2007328 | 0.001967618 | -0.0173 | 40.6649
7535 | 10.512222 | 2.8029 | 30.55 | 2 | 4.0578 | 4.064371 | 16.47 | 0.098288 | 0.1995 | 0.200728 | 0.001946695 | -0.0173 | 40.6651
7536 | 10.513611 | 2.8028 | 30.5539 | 2 | 4.056 | 4.064673 | 16.45 | 0.098196 | 0.1984 | 0.2007227 | 0.001931099 | -0.0173 | 40.6652
7537 | 10.515 | 2.8028 | 30.5578 | 2 | 4.0614 | 4.064948 | 16.49 | 0.098571 | 0.1983 | 0.2007175 | 0.001914412 | -0.0172 | 40.665
7538 | 10.516389 | 2.8027 | 30.5617 | 2 | 4.0623 | 4.065204 | 16.5 | 0.098623 | 0.198 | 0.200712 | 0.001897765 | -0.0172 | 40.665
7539 | 10.517778 | 2.8027 | 30.5656 | 2 | 4.065 | 4.06553 | 16.52 | 0.098842 | 0.1977 | 0.2007065 | 0.001879944 | -0.0172 | 40.6649
7540 | 10.519167 | 2.8026 | 30.5695 | 2 | 4.0721 | 4.065837 | 16.58 | 0.099323 | 0.1983 | 0.2007009 | 0.001863619 | -0.0172 | 40.6646
7541 | 10.520556 | 2.8026 | 30.5734 | 2 | 4.0614 | 4.066172 | 16.49 | 0.098523 | 0.1981 | 0.2006959 | 0.00184128 | -0.0172 | 40.6651
7542 | 10.521944 | 2.8026 | 30.5772 | 2 | 4.0703 | 4.066494 | 16.57 | 0.099217 | 0.1987 | 0.200691 | 0.001825653 | -0.0171 | 40.6647
7543 | 10.523333 | 2.8026 | 30.5811 | 2 | 4.0641 | 4.06681 | 16.52 | 0.09874 | 0.1985 | 0.200686 | 0.001810712 | -0.0171 | 40.665
7544 | 10.524722 | 2.8026 | 30.585 | 2 | 4.0748 | 4.067135 | 16.6 | 0.099553 | 0.1991 | 0.2006812 | 0.00179573 | -0.0171 | 40.6646
7545 | 10.526111 | 2.8026 | 30.5889 | 2 | 4.065 | 4.06742 | 16.52 | 0.098842 | 0.1993 | 0.2006761 | 0.001781433 | -0.0171 | 40.665
7546 | 10.5275 | 2.8027 | 30.5928 | 2 | 4.0685 | 4.067704 | 16.55 | 0.099076 | 0.1998 | 0.2006712 | 0.001768305 | -0.017 | 40.6649
7547 | 10.528889 | 2.8027 | 30.5967 | 2 | 4.0632 | 4.068006 | 16.51 | 0.098712 | 0.1998 | 0.2006664 | 0.001748252 | -0.017 | 40.6651
7548 | 10.530278 | 2.8028 | 30.6006 | 2 | 4.0748 | 4.06829 | 16.6 | 0.099529 | 0.2003 | 0.2006609 | 0.001735979 | -0.017 | 40.6646
7549 | 10.531667 | 2.8028 | 30.6045 | 2 | 4.0632 | 4.068699 | 16.51 | 0.09864 | 0.1992 | 0.2006549 | 0.001720434 | -0.0169 | 40.6652
7550 | 10.533056 | 2.8029 | 30.6084 | 2 | 4.0739 | 4.068947 | 16.6 | 0.099476 | 0.1998 | 0.2006487 | 0.00170646 | -0.0169 | 40.6647
7551 | 10.534444 | 2.8029 | 30.6123 | 2 | 4.0668 | 4.069271 | 16.54 | 0.098946 | 0.1995 | 0.2006424 | 0.001693169 | -0.0168 | 40.665
7552 | 10.535833 | 2.8031 | 30.6162 | 2 | 4.065 | 4.069563 | 16.52 | 0.098817 | 0.1996 | 0.2006362 | 0.001679756 | -0.0168 | 40.6651
7553 | 10.537222 | 2.8031 | 30.6201 | 2 | 4.0721 | 4.069861 | 16.58 | 0.099359 | 0.1998 | 0.2006303 | 0.001659961 | -0.0168 | 40.6648
7554 | 10.538611 | 2.8032 | 30.624 | 2 | 4.0614 | 4.070133 | 16.49 | 0.098583 | 0.1992 | 0.2006257 | 0.00164595 | -0.0167 | 40.6653
7555 | 10.54 | 2.8032 | 30.6279 | 2 | 4.0766 | 4.070397 | 16.62 | 0.099708 | 0.1993 | 0.200621 | 0.001631655 | -0.0167 | 40.6646
7556 | 10.541389 | 2.8034 | 30.6317 | 2 | 4.0739 | 4.07065 | 16.6 | 0.099489 | 0.1997 | 0.2006164 | 0.001617237 | -0.0166 | 40.6648
7557 | 10.542778 | 2.8034 | 30.6356 | 2 | 4.0676 | 4.070958 | 16.55 | 0.099011 | 0.1998 | 0.2006119 | 0.00160334 | -0.0166 | 40.6651
7558 | 10.544167 | 2.8036 | 30.6395 | 2 | 4.0783 | 4.071236 | 16.63 | 0.099788 | 0.2003 | 0.2006079 | 0.001590044 | -0.0165 | 40.6647
7559 | 10.545833 | 2.8036 | 30.6434 | 2 | 4.0792 | 4.071524 | 16.64 | 0.099878 | 0.2011 | 0.2006037 | 0.00157365 | -0.0165 | 40.6649
7560 | 10.547222 | 2.8039 | 30.6473 | 2 | 4.073 | 4.071779 | 16.59 | 0.099363 | 0.2011 | 0.200601 | 0.001561688 | -0.0164 | 40.6653
7561 | 10.548611 | 2.8039 | 30.6512 | 2 | 4.0641 | 4.07207 | 16.52 | 0.098777 | 0.2004 | 0.200598 | 0.001547989 | -0.0164 | 40.6656
7562 | 10.55 | 2.8042 | 30.6551 | 2 | 4.0837 | 4.072387 | 16.68 | 0.100202 | 0.2015 | 0.2005956 | 0.001536097 | -0.0163 | 40.6648
7563 | 10.551389 | 2.8042 | 30.659 | 2 | 4.065 | 4.072684 | 16.52 | 0.098842 | 0.2008 | 0.200593 | 0.001523516 | -0.0162 | 40.6656
7564 | 10.552778 | 2.8045 | 30.6629 | 2 | 4.0685 | 4.072943 | 16.55 | 0.099076 | 0.2004 | 0.2005904 | 0.001509358 | -0.0162 | 40.6655
7565 | 10.554167 | 2.8045 | 30.6668 | 2 | 4.0659 | 4.073234 | 16.53 | 0.098931 | 0.2008 | 0.2005867 | 0.001493772 | -0.0161 | 40.6656
7566 | 10.555556 | 2.8049 | 30.6707 | 2 | 4.0694 | 4.073526 | 16.56 | 0.099253 | 0.2002 | 0.2005834 | 0.001479338 | -0.016 | 40.6654
7567 | 10.556944 | 2.8049 | 30.6746 | 2 | 4.0694 | 4.073813 | 16.56 | 0.099128 | 0.1999 | 0.2005802 | 0.001464939 | -0.016 | 40.6655
7568 | 10.558333 | 2.8052 | 30.6785 | 2 | 4.0766 | 4.074126 | 16.62 | 0.099683 | 0.2006 | 0.2005773 | 0.001452105 | -0.0159 | 40.6652
7569 | 10.559722 | 2.8052 | 30.6824 | 2 | 4.0748 | 4.074407 | 16.6 | 0.099553 | 0.2005 | 0.2005745 | 0.001438985 | -0.0158 | 40.6653
7570 | 10.561111 | 2.8056 | 30.6863 | 2 | 4.0819 | 4.074714 | 16.66 | 0.1 | 0.2017 | 0.2005723 | 0.001427268 | -0.0158 | 40.665
7571 | 10.5625 | 2.8056 | 30.6902 | 2 | 4.0828 | 4.074984 | 16.67 | 0.100089 | 0.2028 | 0.2005703 | 0.001414826 | -0.0157 | 40.665
7572 | 10.563889 | 2.8061 | 30.6941 | 2 | 4.0801 | 4.075317 | 16.65 | 0.099894 | 0.2034 | 0.2005669 | 0.001405884 | -0.0156 | 40.6651
7573 | 10.565278 | 2.8061 | 30.698 | 2 | 4.0703 | 4.075585 | 16.57 | 0.09923 | 0.2027 | 0.2005643 | 0.001394883 | -0.0156 | 40.6655
7574 | 10.566667 | 2.8066 | 30.7019 | 2 | 4.0783 | 4.075911 | 16.63 | 0.099752 | 0.2033 | 0.2005622 | 0.001384395 | -0.0155 | 40.6652
7575 | 10.568056 | 2.8066 | 30.7058 | 2 | 4.0623 | 4.076207 | 16.5 | 0.098587 | 0.2023 | 0.2005604 | 0.001372248 | -0.0154 | 40.6659
7576 | 10.569444 | 2.8071 | 30.7097 | 2 | 4.0899 | 4.076482 | 16.73 | 0.100657 | 0.2033 | 0.2005588 | 0.001361902 | -0.0153 | 40.6647
7577 | 10.570833 | 2.8071 | 30.7136 | 2 | 4.0774 | 4.076768 | 16.63 | 0.099748 | 0.203 | 0.2005572 | 0.001351211 | -0.0152 | 40.6653
7578 | 10.572222 | 2.8077 | 30.7175 | 2 | 4.0899 | 4.077116 | 16.73 | 0.100657 | 0.2047 | 0.200556 | 0.001343153 | -0.0151 | 40.6648
7579 | 10.573611 | 2.8077 | 30.7214 | 2 | 4.0641 | 4.077371 | 16.52 | 0.098777 | 0.2035 | 0.2005553 | 0.00133416 | -0.015 | 40.6659
7580 | 10.575 | 2.8083 | 30.7253 | 2 | 4.0721 | 4.077705 | 16.58 | 0.099335 | 0.2031 | 0.2005549 | 0.001325198 | -0.015 | 40.6656
7581 | 10.576389 | 2.8083 | 30.7292 | 2 | 4.0748 | 4.077991 | 16.6 | 0.099553 | 0.2027 | 0.2005544 | 0.001316189 | -0.0149 | 40.6655
7582 | 10.577778 | 2.809 | 30.7331 | 2 | 4.0641 | 4.078328 | 16.52 | 0.098635 | 0.202 | 0.2005542 | 0.001307215 | -0.0148 | 40.666
7583 | 10.579167 | 2.809 | 30.737 | 2 | 4.0801 | 4.078596 | 16.65 | 0.09987 | 0.2023 | 0.2005537 | 0.001292152 | -0.0147 | 40.6653
7584 | 10.580556 | 2.8097 | 30.7409 | 2 | 4.0872 | 4.078912 | 16.71 | 0.100474 | 0.203 | 0.2005532 | 0.001284821 | -0.0146 | 40.665
7585 | 10.581944 | 2.8097 | 30.7448 | 2 | 4.073 | 4.079163 | 16.59 | 0.099399 | 0.2031 | 0.2005522 | 0.001276962 | -0.0144 | 40.6656
7586 | 10.583333 | 2.8105 | 30.7487 | 2 | 4.0899 | 4.079407 | 16.73 | 0.100682 | 0.2048 | 0.2005508 | 0.001271707 | -0.0143 | 40.6649
7587 | 10.584722 | 2.8105 | 30.7526 | 2 | 4.0846 | 4.079685 | 16.68 | 0.100267 | 0.2049 | 0.20055 | 0.001266563 | -0.0142 | 40.6651
7588 | 10.586111 | 2.8113 | 30.7565 | 2 | 4.089 | 4.079935 | 16.72 | 0.100556 | 0.2057 | 0.2005493 | 0.001262495 | -0.0141 | 40.665
7589 | 10.5875 | 2.8113 | 30.7604 | 2 | 4.0987 | 4.080256 | 16.8 | 0.101284 | 0.2072 | 0.2005481 | 0.00125653 | -0.014 | 40.6646
7590 | 10.588889 | 2.8122 | 30.7643 | 2 | 4.0703 | 4.080519 | 16.57 | 0.09923 | 0.2064 | 0.2005469 | 0.001253611 | -0.0139 | 40.6658
7591 | 10.590278 | 2.8122 | 30.7682 | 2 | 4.0819 | 4.080824 | 16.66 | 0.100072 | 0.2068 | 0.2005454 | 0.001250961 | -0.0137 | 40.6653
7592 | 10.591667 | 2.8132 | 30.7721 | 2 | 4.0863 | 4.081176 | 16.7 | 0.100373 | 0.2069 | 0.2005441 | 0.00124794 | -0.0136 | 40.6652
7593 | 10.593056 | 2.8132 | 30.776 | 2 | 4.0757 | 4.081424 | 16.61 | 0.099582 | 0.2061 | 0.2005432 | 0.001243341 | -0.0135 | 40.6656
7594 | 10.594444 | 2.8142 | 30.7799 | 2 | 4.089 | 4.08172 | 16.72 | 0.100532 | 0.2071 | 0.2005419 | 0.001240536 | -0.0134 | 40.6651
7595 | 10.595833 | 2.8142 | 30.7838 | 2 | 4.0854 | 4.082014 | 16.69 | 0.100407 | 0.2076 | 0.2005398 | 0.00123633 | -0.0132 | 40.6652
7596 | 10.597222 | 2.8152 | 30.7878 | 2 | 4.0872 | 4.082311 | 16.71 | 0.100462 | 0.2084 | 0.2005376 | 0.001235632 | -0.0131 | 40.6651
7597 | 10.598611 | 2.8152 | 30.7917 | 2 | 4.1023 | 4.082607 | 16.83 | 0.101545 | 0.2104 | 0.2005363 | 0.001238168 | -0.0129 | 40.6645
7598 | 10.6 | 2.8164 | 30.7956 | 2 | 4.0801 | 4.082927 | 16.65 | 0.099942 | 0.21 | 0.2005349 | 0.001240889 | -0.0128 | 40.6655
7599 | 10.601389 | 2.8164 | 30.7995 | 2 | 4.0899 | 4.083238 | 16.73 | 0.100645 | 0.211 | 0.2005331 | 0.001245319 | -0.0127 | 40.6651
7600 | 10.602778 | 2.8177 | 30.8034 | 2 | 4.0837 | 4.083554 | 16.68 | 0.100154 | 0.211 | 0.2005312 | 0.001249053 | -0.0125 | 40.6654
7601 | 10.604167 | 2.8177 | 30.8073 | 2 | 4.0837 | 4.083868 | 16.68 | 0.100178 | 0.2114 | 0.2005303 | 0.001250725 | -0.0123 | 40.6654
7602 | 10.605556 | 2.819 | 30.8112 | 2 | 4.0881 | 4.084131 | 16.71 | 0.100539 | 0.2116 | 0.2005297 | 0.00125543 | -0.0122 | 40.6652
7603 | 10.606944 | 2.819 | 30.8151 | 2 | 4.0819 | 4.084395 | 16.66 | 0.099988 | 0.2116 | 0.2005287 | 0.001259998 | -0.012 | 40.6655
7604 | 10.608333 | 2.8203 | 30.8191 | 2 | 4.0801 | 4.084633 | 16.65 | 0.099942 | 0.2108 | 0.2005268 | 0.001262907 | -0.0119 | 40.6655
7605 | 10.609722 | 2.8203 | 30.823 | 2 | 4.0863 | 4.084947 | 16.7 | 0.100397 | 0.2111 | 0.2005253 | 0.001266239 | -0.0117 | 40.6653
7606 | 10.611111 | 2.8218 | 30.8269 | 2 | 4.0757 | 4.08522 | 16.61 | 0.09957 | 0.2107 | 0.2005236 | 0.001268393 | -0.0115 | 40.6658
7607 | 10.6125 | 2.8218 | 30.8308 | 2 | 4.0899 | 4.085494 | 16.73 | 0.100645 | 0.2114 | 0.2005219 | 0.001271198 | -0.0113 | 40.6651
7608 | 10.614167 | 2.8233 | 30.8348 | 2 | 4.0819 | 4.085796 | 16.66 | 0.100048 | 0.2113 | 0.2005197 | 0.001274324 | -0.0111 | 40.6658
7609 | 10.615556 | 2.8233 | 30.8387 | 2 | 4.0819 | 4.086093 | 16.66 | 0.10006 | 0.2109 | 0.200517 | 0.001276671 | -0.011 | 40.6658
7610 | 10.616944 | 2.8247 | 30.8426 | 2 | 4.0757 | 4.086382 | 16.61 | 0.099594 | 0.2102 | 0.2005143 | 0.00127704 | -0.0108 | 40.6661
7611 | 10.618333 | 2.8247 | 30.8465 | 2 | 4.0712 | 4.086651 | 16.57 | 0.09927 | 0.2094 | 0.2005118 | 0.001276069 | -0.0106 | 40.6663
7612 | 10.619722 | 2.8262 | 30.8504 | 2 | 4.0854 | 4.086962 | 16.69 | 0.100369 | 0.2098 | 0.2005092 | 0.001275762 | -0.0104 | 40.6656
7613 | 10.621111 | 2.8262 | 30.8544 | 2 | 4.0863 | 4.087247 | 16.7 | 0.100397 | 0.2096 | 0.2005063 | 0.001276758 | -0.0102 | 40.6656
7614 | 10.6225 | 2.8278 | 30.8583 | 2 | 4.0952 | 4.087545 | 16.77 | 0.100999 | 0.21 | 0.200504 | 0.001276786 | -0.01 | 40.6653
7615 | 10.623889 | 2.8278 | 30.8622 | 2 | 4.0863 | 4.087806 | 16.7 | 0.100459 | 0.2098 | 0.2005021 | 0.001276677 | -0.0098 | 40.6656
7616 | 10.625278 | 2.8292 | 30.8662 | 2 | 4.0854 | 4.08808 | 16.69 | 0.100284 | 0.2093 | 0.2004995 | 0.00127491 | -0.0096 | 40.6657
7617 | 10.626667 | 2.8292 | 30.8701 | 2 | 4.0996 | 4.088389 | 16.81 | 0.101373 | 0.2102 | 0.2004967 | 0.001274604 | -0.0095 | 40.6651
7618 | 10.628056 | 2.8308 | 30.874 | 2 | 4.089 | 4.088685 | 16.72 | 0.100508 | 0.2105 | 0.2004933 | 0.00127488 | -0.0093 | 40.6656
7619 | 10.629444 | 2.8308 | 30.8779 | 2 | 4.0952 | 4.088994 | 16.77 | 0.101097 | 0.2107 | 0.2004897 | 0.001278241 | -0.0091 | 40.6652
7620 | 10.630833 | 2.8323 | 30.8819 | 2 | 4.097 | 4.089288 | 16.79 | 0.101178 | 0.2116 | 0.2004862 | 0.001280288 | -0.0089 | 40.6652
7621 | 10.632222 | 2.8323 | 30.8858 | 2 | 4.0952 | 4.089585 | 16.77 | 0.101023 | 0.2121 | 0.2004832 | 0.001283794 | -0.0087 | 40.6653
7622 | 10.633611 | 2.8338 | 30.8897 | 2 | 4.0908 | 4.089894 | 16.73 | 0.100747 | 0.212 | 0.2004802 | 0.00128604 | -0.0085 | 40.6655
7623 | 10.635 | 2.8338 | 30.8937 | 2 | 4.0846 | 4.090168 | 16.68 | 0.100243 | 0.2115 | 0.2004772 | 0.001286627 | -0.0083 | 40.6657
7624 | 10.636389 | 2.8354 | 30.8976 | 2 | 4.097 | 4.090433 | 16.79 | 0.101203 | 0.212 | 0.2004737 | 0.001287711 | -0.0081 | 40.6652
7625 | 10.637778 | 2.8354 | 30.9016 | 2 | 4.0801 | 4.0907 | 16.65 | 0.099942 | 0.211 | 0.2004707 | 0.001293175 | -0.0079 | 40.6659
7626 | 10.639167 | 2.8369 | 30.9055 | 2 | 4.0837 | 4.09098 | 16.68 | 0.100277 | 0.2101 | 0.2004681 | 0.001291236 | -0.0078 | 40.6657
7627 | 10.640556 | 2.8369 | 30.9094 | 2 | 4.0908 | 4.091257 | 16.73 | 0.100722 | 0.2104 | 0.2004655 | 0.001289155 | -0.0076 | 40.6655
7628 | 10.641944 | 2.8383 | 30.9134 | 2 | 4.1058 | 4.091513 | 16.86 | 0.101818 | 0.2113 | 0.2004634 | 0.001288531 | -0.0074 | 40.6648
7629 | 10.643333 | 2.8383 | 30.9173 | 2 | 4.0828 | 4.091764 | 16.67 | 0.100113 | 0.2105 | 0.200462 | 0.001286166 | -0.0072 | 40.6658
7630 | 10.644722 | 2.8398 | 30.9213 | 2 | 4.097 | 4.092057 | 16.79 | 0.101153 | 0.2113 | 0.2004604 | 0.001285657 | -0.007 | 40.6652
7631 | 10.646111 | 2.8398 | 30.9252 | 2 | 4.0881 | 4.092346 | 16.71 | 0.100455 | 0.2111 | 0.200459 | 0.001291809 | -0.0069 | 40.6656
7632 | 10.6475 | 2.8412 | 30.9292 | 2 | 4.0979 | 4.092628 | 16.79 | 0.101243 | 0.2113 | 0.2004576 | 0.001291312 | -0.0067 | 40.6651
7633 | 10.648889 | 2.8412 | 30.9331 | 2 | 4.0952 | 4.092919 | 16.77 | 0.101048 | 0.2113 | 0.2004564 | 0.001291391 | -0.0065 | 40.6653
7634 | 10.650278 | 2.8426 | 30.9371 | 2 | 4.0952 | 4.093227 | 16.77 | 0.101048 | 0.211 | 0.2004558 | 0.001290849 | -0.0063 | 40.6652
7635 | 10.651667 | 2.8426 | 30.941 | 2 | 4.0987 | 4.093534 | 16.8 | 0.101284 | 0.2113 | 0.2004551 | 0.001290166 | -0.0062 | 40.6651
7636 | 10.653056 | 2.8439 | 30.945 | 2 | 4.1005 | 4.093845 | 16.81 | 0.101476 | 0.2118 | 0.200455 | 0.001290298 | -0.006 | 40.665
7637 | 10.654444 | 2.8439 | 30.9489 | 2 | 4.0774 | 4.094144 | 16.63 | 0.099748 | 0.2102 | 0.2004547 | 0.001295215 | -0.0058 | 40.666
7638 | 10.655833 | 2.8453 | 30.9529 | 2 | 4.0863 | 4.094431 | 16.7 | 0.100397 | 0.2097 | 0.2004546 | 0.001292011 | -0.0057 | 40.6656
7639 | 10.657222 | 2.8453 | 30.9568 | 2 | 4.097 | 4.094685 | 16.79 | 0.101178 | 0.21 | 0.2004543 | 0.001289463 | -0.0055 | 40.6652
7640 | 10.658611 | 2.8465 | 30.9608 | 2 | 4.0917 | 4.094978 | 16.74 | 0.100739 | 0.2104 | 0.2004543 | 0.001287332 | -0.0053 | 40.6654
7641 | 10.66 | 2.8465 | 30.9647 | 2 | 4.0899 | 4.095263 | 16.73 | 0.100573 | 0.2102 | 0.2004544 | 0.001284501 | -0.0052 | 40.6655
7642 | 10.661389 | 2.8477 | 30.9687 | 2 | 4.1058 | 4.095561 | 16.86 | 0.101794 | 0.2111 | 0.2004544 | 0.001283522 | -0.005 | 40.6648
7643 | 10.662778 | 2.8477 | 30.9726 | 2 | 4.0943 | 4.095851 | 16.76 | 0.100958 | 0.211 | 0.200454 | 0.001289771 | -0.0049 | 40.6653
7644 | 10.664167 | 2.8489 | 30.9766 | 2 | 4.0961 | 4.096184 | 16.78 | 0.101162 | 0.2111 | 0.2004539 | 0.001288805 | -0.0047 | 40.6651
7645 | 10.665556 | 2.8489 | 30.9805 | 2 | 4.1005 | 4.096463 | 16.81 | 0.101414 | 0.2114 | 0.2004541 | 0.001289052 | -0.0046 | 40.665
7646 | 10.666944 | 2.8501 | 30.9845 | 2 | 4.0987 | 4.096776 | 16.8 | 0.101308 | 0.211 | 0.2004542 | 0.001287961 | -0.0045 | 40.665
7647 | 10.668333 | 2.8501 | 30.9885 | 2 | 4.1058 | 4.097085 | 16.86 | 0.101782 | 0.2121 | 0.2004551 | 0.00128872 | -0.0043 | 40.6647
7648 | 10.669722 | 2.8512 | 30.9924 | 2 | 4.0943 | 4.09736 | 16.76 | 0.100958 | 0.212 | 0.200456 | 0.001289256 | -0.0042 | 40.6652
7649 | 10.671111 | 2.8512 | 30.9964 | 2 | 4.0925 | 4.097625 | 16.75 | 0.100852 | 0.2114 | 0.2004573 | 0.001296102 | -0.004 | 40.6653
7650 | 10.6725 | 2.8523 | 31.0003 | 2 | 4.0952 | 4.097903 | 16.77 | 0.101023 | 0.2113 | 0.2004581 | 0.001295534 | -0.0039 | 40.6652
7651 | 10.673889 | 2.8523 | 31.0043 | 2 | 4.1076 | 4.098149 | 16.87 | 0.101924 | 0.2117 | 0.2004586 | 0.001294904 | -0.0038 | 40.6646
7652 | 10.675278 | 2.8534 | 31.0083 | 2 | 4.0934 | 4.098454 | 16.76 | 0.100942 | 0.2112 | 0.2004591 | 0.001293174 | -0.0036 | 40.6652
7653 | 10.676667 | 2.8534 | 31.0122 | 2 | 4.0943 | 4.098768 | 16.76 | 0.100982 | 0.2115 | 0.2004592 | 0.001292018 | -0.0035 | 40.6652
7654 | 10.678056 | 2.8544 | 31.0162 | 2 | 4.0908 | 4.099067 | 16.73 | 0.100722 | 0.2111 | 0.2004597 | 0.001290638 | -0.0034 | 40.6653
7655 | 10.679444 | 2.8544 | 31.0202 | 2 | 4.097 | 4.099361 | 16.79 | 0.101129 | 0.211 | 0.2004603 | 0.001297371 | -0.0032 | 40.6651
7656 | 10.681111 | 2.8555 | 31.0241 | 2 | 4.097 | 4.099712 | 16.79 | 0.101141 | 0.2113 | 0.2004611 | 0.001296323 | -0.0031 | 40.6654
7657 | 10.6825 | 2.8555 | 31.0281 | 2 | 4.1067 | 4.099995 | 16.86 | 0.101871 | 0.2122 | 0.200462 | 0.001296882 | -0.003 | 40.6649
7658 | 10.683889 | 2.8565 | 31.0321 | 2 | 4.1067 | 4.100233 | 16.86 | 0.101996 | 0.2133 | 0.2004633 | 0.001297774 | -0.0029 | 40.6648
7659 | 10.685278 | 2.8565 | 31.036 | 2 | 4.1032 | 4.10051 | 16.84 | 0.101574 | 0.2138 | 0.2004642 | 0.001299155 | -0.0027 | 40.6651
7660 | 10.686667 | 2.8576 | 31.04 | 2 | 4.112 | 4.100799 | 16.91 | 0.102275 | 0.2142 | 0.2004656 | 0.001300549 | -0.0026 | 40.6646
7661 | 10.688056 | 2.8576 | 31.044 | 2 | 4.0863 | 4.101056 | 16.7 | 0.100397 | 0.2126 | 0.2004668 | 0.001312007 | -0.0025 | 40.6657
7662 | 10.689444 | 2.8586 | 31.048 | 2 | 4.0925 | 4.101334 | 16.75 | 0.100816 | 0.2124 | 0.2004683 | 0.001310545 | -0.0024 | 40.6655
7663 | 10.690833 | 2.8586 | 31.0519 | 2 | 4.1146 | 4.101609 | 16.93 | 0.102447 | 0.2135 | 0.2004698 | 0.001309891 | -0.0022 | 40.6645
7664 | 10.692222 | 2.8595 | 31.0559 | 2 | 4.0952 | 4.101875 | 16.77 | 0.101048 | 0.2132 | 0.2004711 | 0.001308452 | -0.0021 | 40.6653
7665 | 10.693611 | 2.8595 | 31.0599 | 2 | 4.1032 | 4.102161 | 16.84 | 0.101634 | 0.2132 | 0.2004721 | 0.001306943 | -0.002 | 40.6649
7666 | 10.695 | 2.8604 | 31.0638 | 2 | 4.0934 | 4.102417 | 16.76 | 0.100869 | 0.2128 | 0.2004733 | 0.00130457 | -0.0019 | 40.6654
7667 | 10.696389 | 2.8604 | 31.0678 | 2 | 4.0952 | 4.10267 | 16.77 | 0.101023 | 0.2119 | 0.2004745 | 0.001316472 | -0.0018 | 40.6653
7668 | 10.697778 | 2.8613 | 31.0718 | 2 | 4.1085 | 4.10299 | 16.88 | 0.101966 | 0.2124 | 0.2004758 | 0.001313475 | -0.0017 | 40.6647
7669 | 10.699167 | 2.8613 | 31.0758 | 2 | 4.119 | 4.103272 | 16.97 | 0.102836 | 0.2132 | 0.2004766 | 0.001311442 | -0.0016 | 40.6642
7670 | 10.700556 | 2.8622 | 31.0797 | 2 | 4.1049 | 4.103582 | 16.85 | 0.101765 | 0.2134 | 0.2004771 | 0.001310292 | -0.0015 | 40.6648
7671 | 10.701944 | 2.8622 | 31.0837 | 2 | 4.1102 | 4.103836 | 16.89 | 0.102132 | 0.2136 | 0.2004775 | 0.001309231 | -0.0014 | 40.6646
7672 | 10.703333 | 2.8629 | 31.0877 | 2 | 4.1138 | 4.10412 | 16.92 | 0.102394 | 0.2144 | 0.2004776 | 0.001308974 | -0.0013 | 40.6644
7673 | 10.704722 | 2.8629 | 31.0917 | 2 | 4.1129 | 4.104411 | 16.92 | 0.102316 | 0.2148 | 0.2004785 | 0.001325921 | -0.0012 | 40.6644
7674 | 10.706111 | 2.8639 | 31.0957 | 2 | 4.1155 | 4.104723 | 16.94 | 0.102549 | 0.2158 | 0.2004792 | 0.001327891 | -0.0011 | 40.6643
7675 | 10.7075 | 2.8639 | 31.0996 | 2 | 4.1085 | 4.104982 | 16.88 | 0.101907 | 0.2156 | 0.2004793 | 0.001329551 | -0.001 | 40.6647
7676 | 10.708889 | 2.8646 | 31.1036 | 2 | 4.1032 | 4.105267 | 16.84 | 0.10161 | 0.2151 | 0.2004797 | 0.001329947 | -0.0009 | 40.6648
7677 | 10.710278 | 2.8646 | 31.1076 | 2 | 4.104 | 4.105559 | 16.84 | 0.101651 | 0.2149 | 0.2004801 | 0.00132908 | -0.0008 | 40.6648
7678 | 10.711667 | 2.8653 | 31.1116 | 2 | 4.1155 | 4.105834 | 16.94 | 0.102525 | 0.2155 | 0.2004805 | 0.001329489 | -0.0007 | 40.6642
7679 | 10.713056 | 2.8653 | 31.1156 | 2 | 4.1129 | 4.106106 | 16.92 | 0.102365 | 0.2161 | 0.2004805 | 0.001349551 | -0.0006 | 40.6643
7680 | 10.714444 | 2.8662 | 31.1195 | 2 | 4.1014 | 4.106404 | 16.82 | 0.101516 | 0.2155 | 0.2004799 | 0.001349963 | -0.0005 | 40.6648
7681 | 10.715833 | 2.8662 | 31.1235 | 2 | 4.0952 | 4.106656 | 16.77 | 0.10111 | 0.2147 | 0.2004794 | 0.001348001 | -0.0004 | 40.665
7682 | 10.717222 | 2.8668 | 31.1275 | 2 | 4.0987 | 4.106932 | 16.8 | 0.101284 | 0.2136 | 0.2004796 | 0.001343982 | -0.0004 | 40.6649
7683 | 10.718611 | 2.8668 | 31.1315 | 2 | 4.1014 | 4.107189 | 16.82 | 0.101504 | 0.2132 | 0.2004799 | 0.001339891 | -0.0003 | 40.6648
7684 | 10.72 | 2.8673 | 31.1355 | 2 | 4.1243 | 4.107464 | 17.01 | 0.103204 | 0.2144 | 0.2004803 | 0.001336519 | -0.0002 | 40.6637
7685 | 10.721389 | 2.8673 | 31.1394 | 2 | 4.1111 | 4.10773 | 16.9 | 0.10215 | 0.2145 | 0.2004808 | 0.001356069 | -0.0001 | 40.6644
7686 | 10.722778 | 2.868 | 31.1434 | 2 | 4.1085 | 4.10801 | 16.88 | 0.102051 | 0.2146 | 0.2004806 | 0.001353023 | -0.0001 | 40.6644
7687 | 10.724167 | 2.868 | 31.1474 | 2 | 4.0961 | 4.108275 | 16.78 | 0.101113 | 0.2139 | 0.20048 | 0.001348871 | 0 | 40.6649
7688 | 10.725556 | 2.8685 | 31.1514 | 2 | 4.104 | 4.10856 | 16.84 | 0.101712 | 0.2132 | 0.2004791 | 0.001342426 | 0.0001 | 40.6646
7689 | 10.726944 | 2.8685 | 31.1554 | 2 | 4.1023 | 4.108876 | 16.83 | 0.101594 | 0.2127 | 0.2004782 | 0.001335272 | 0.0001 | 40.6646
7690 | 10.728333 | 2.8688 | 31.1594 | 2 | 4.1085 | 4.109151 | 16.88 | 0.101966 | 0.2124 | 0.2004781 | 0.001327488 | 0.0002 | 40.6644
7691 | 10.729722 | 2.8688 | 31.1633 | 2 | 4.1111 | 4.109462 | 16.9 | 0.102162 | 0.2128 | 0.2004778 | 0.001345604 | 0.0002 | 40.6643
7692 | 10.731111 | 2.8692 | 31.1673 | 2 | 4.1049 | 4.109735 | 16.85 | 0.101765 | 0.2127 | 0.2004778 | 0.001338311 | 0.0003 | 40.6645
7693 | 10.7325 | 2.8692 | 31.1713 | 2 | 4.0952 | 4.110029 | 16.77 | 0.101072 | 0.2108 | 0.2004781 | 0.00132738 | 0.0003 | 40.6649
7694 | 10.733889 | 2.8694 | 31.1753 | 2 | 4.104 | 4.110285 | 16.84 | 0.101663 | 0.2108 | 0.2004784 | 0.001317485 | 0.0003 | 40.6645
7695 | 10.735278 | 2.8694 | 31.1793 | 2 | 4.1014 | 4.110553 | 16.82 | 0.101443 | 0.2104 | 0.2004788 | 0.001306329 | 0.0004 | 40.6646
7696 | 10.736667 | 2.8695 | 31.1833 | 2 | 4.1067 | 4.110848 | 16.86 | 0.101895 | 0.2096 | 0.2004795 | 0.001293596 | 0.0004 | 40.6643
7697 | 10.738056 | 2.8695 | 31.1873 | 2 | 4.0872 | 4.111099 | 16.71 | 0.100462 | 0.208 | 0.2004792 | 0.0013047 | 0.0004 | 40.6651
7698 | 10.739444 | 2.8696 | 31.1912 | 2 | 4.1093 | 4.111341 | 16.89 | 0.102043 | 0.2078 | 0.2004796 | 0.001289146 | 0.0004 | 40.6642
7699 | 10.740833 | 2.8696 | 31.1952 | 2 | 4.127 | 4.111593 | 17.03 | 0.103377 | 0.2092 | 0.2004793 | 0.001276764 | 0.0004 | 40.6634
7700 | 10.7425 | 2.8695 | 31.1992 | 2 | 4.1182 | 4.111912 | 16.96 | 0.102721 | 0.2101 | 0.2004794 | 0.001265023 | 0.0004 | 40.6641
7701 | 10.743889 | 2.8695 | 31.2032 | 2 | 4.1226 | 4.112187 | 17 | 0.103049 | 0.2112 | 0.2004791 | 0.001255504 | 0.0004 | 40.6639
7702 | 10.745278 | 2.8693 | 31.2072 | 2 | 4.1102 | 4.112468 | 16.89 | 0.10212 | 0.211 | 0.2004791 | 0.001245436 | 0.0004 | 40.6644
7703 | 10.746667 | 2.8693 | 31.2112 | 2 | 4.1146 | 4.112706 | 16.93 | 0.102459 | 0.2114 | 0.2004794 | 0.001261572 | 0.0004 | 40.6642
7704 | 10.748056 | 2.8693 | 31.2152 | 2 | 4.1093 | 4.11298 | 16.89 | 0.102067 | 0.2114 | 0.2004798 | 0.001252157 | 0.0004 | 40.6644
7705 | 10.749444 | 2.8693 | 31.2191 | 2 | 4.1164 | 4.113238 | 16.94 | 0.102627 | 0.2119 | 0.2004807 | 0.00124322 | 0.0004 | 40.664
7706 | 10.750833 | 2.8691 | 31.2231 | 2 | 4.1173 | 4.113568 | 16.95 | 0.102656 | 0.2124 | 0.2004808 | 0.001234763 | 0.0004 | 40.664
7707 | 10.752222 | 2.8691 | 31.2271 | 2 | 4.1287 | 4.113854 | 17.05 | 0.103508 | 0.2139 | 0.2004805 | 0.001229312 | 0.0003 | 40.6635
7708 | 10.753611 | 2.8688 | 31.2311 | 2 | 4.1138 | 4.11413 | 16.92 | 0.102418 | 0.2138 | 0.2004805 | 0.001223154 | 0.0003 | 40.6641
7709 | 10.755 | 2.8688 | 31.2351 | 2 | 4.112 | 4.11445 | 16.91 | 0.102227 | 0.2135 | 0.2004809 | 0.001243173 | 0.0003 | 40.6642
7710 | 10.756389 | 2.8687 | 31.2391 | 2 | 4.1093 | 4.114731 | 16.89 | 0.102067 | 0.2131 | 0.2004815 | 0.00123592 | 0.0003 | 40.6643
7711 | 10.757778 | 2.8687 | 31.2431 | 2 | 4.119 | 4.115029 | 16.97 | 0.102799 | 0.2139 | 0.2004821 | 0.001230804 | 0.0002 | 40.6638
7712 | 10.759167 | 2.8684 | 31.247 | 2 | 4.1243 | 4.115337 | 17.01 | 0.10318 | 0.2149 | 0.2004828 | 0.001226954 | 0.0002 | 40.6636
7713 | 10.760556 | 2.8684 | 31.251 | 2 | 4.1226 | 4.115604 | 17 | 0.103085 | 0.2156 | 0.2004834 | 0.001224449 | 0.0002 | 40.6636
7714 | 10.761944 | 2.8681 | 31.255 | 2 | 4.1085 | 4.115869 | 16.88 | 0.102026 | 0.215 | 0.2004832 | 0.001220524 | 0.0002 | 40.6642
7715 | 10.763333 | 2.8681 | 31.259 | 2 | 4.1146 | 4.116133 | 16.93 | 0.102508 | 0.2151 | 0.2004836 | 0.001242736 | 0.0001 | 40.6639
7716 | 10.764722 | 2.868 | 31.263 | 2 | 4.1049 | 4.116388 | 16.85 | 0.101789 | 0.2144 | 0.2004842 | 0.001237871 | 0.0001 | 40.6643
7717 | 10.766111 | 2.868 | 31.267 | 2 | 4.1093 | 4.116649 | 16.89 | 0.102091 | 0.214 | 0.2004854 | 0.001232457 | 0.0001 | 40.6641
7718 | 10.7675 | 2.8676 | 31.2709 | 2 | 4.1164 | 4.116961 | 16.94 | 0.102639 | 0.2141 | 0.2004865 | 0.001227282 | 0 | 40.6638
7719 | 10.768889 | 2.8676 | 31.2749 | 2 | 4.1085 | 4.117258 | 16.88 | 0.102051 | 0.2138 | 0.2004884 | 0.001220688 | 0 | 40.6641
7720 | 10.770278 | 2.8673 | 31.2789 | 2 | 4.1217 | 4.117528 | 16.99 | 0.102983 | 0.2142 | 0.2004897 | 0.001214176 | 0 | 40.6636
7721 | 10.771667 | 2.8673 | 31.2829 | 2 | 4.1217 | 4.117773 | 16.99 | 0.103008 | 0.2146 | 0.2004912 | 0.001236927 | -0.0001 | 40.6635
7722 | 10.773056 | 2.8672 | 31.2869 | 2 | 4.1102 | 4.11804 | 16.89 | 0.102144 | 0.2144 | 0.2004925 | 0.00123074 | -0.0001 | 40.664
7723 | 10.774444 | 2.8672 | 31.2909 | 2 | 4.1173 | 4.118286 | 16.95 | 0.102705 | 0.2142 | 0.2004935 | 0.001224554 | -0.0001 | 40.6637
7724 | 10.775833 | 2.8669 | 31.2948 | 2 | 4.1173 | 4.11853 | 16.95 | 0.102656 | 0.2138 | 0.2004947 | 0.001218449 | -0.0002 | 40.6637
7725 | 10.777222 | 2.8669 | 31.2988 | 2 | 4.112 | 4.118794 | 16.91 | 0.102287 | 0.2136 | 0.2004954 | 0.001212189 | -0.0002 | 40.6639
7726 | 10.778611 | 2.8666 | 31.3028 | 2 | 4.1208 | 4.119088 | 16.98 | 0.102918 | 0.214 | 0.2004966 | 0.001205931 | -0.0002 | 40.6635
7727 | 10.78 | 2.8666 | 31.3068 | 2 | 4.1199 | 4.119376 | 16.97 | 0.102828 | 0.2141 | 0.2004973 | 0.001227333 | -0.0002 | 40.6635
7728 | 10.781389 | 2.8665 | 31.3108 | 2 | 4.1322 | 4.119636 | 17.08 | 0.10382 | 0.2152 | 0.2004973 | 0.001222977 | -0.0003 | 40.6629
7729 | 10.782778 | 2.8665 | 31.3148 | 2 | 4.119 | 4.119908 | 16.97 | 0.102811 | 0.2152 | 0.2004968 | 0.001219253 | -0.0003 | 40.6635
7730 | 10.784167 | 2.8663 | 31.3187 | 2 | 4.127 | 4.120182 | 17.03 | 0.103401 | 0.216 | 0.2004965 | 0.001216396 | -0.0003 | 40.6632
7731 | 10.785556 | 2.8663 | 31.3227 | 2 | 4.1164 | 4.120454 | 16.94 | 0.102554 | 0.2115 | 0.2004957 | 0.001205976 | -0.0003 | 40.6636
7732 | 10.786944 | 2.8659 | 31.3267 | 2 | 4.1278 | 4.120718 | 17.04 | 0.103442 | 0.2118 | 0.2004953 | 0.001196426 | -0.0004 | 40.6631
7733 | 10.788333 | 2.8659 | 31.3307 | 2 | 4.1234 | 4.121018 | 17 | 0.103163 | 0.2118 | 0.2004952 | 0.001214043 | -0.0004 | 40.6632
7734 | 10.789722 | 2.8658 | 31.3347 | 2 | 4.1252 | 4.121263 | 17.02 | 0.103221 | 0.212 | 0.2004948 | 0.001204826 | -0.0004 | 40.6632
7735 | 10.791111 | 2.8658 | 31.3387 | 2 | 4.1217 | 4.121533 | 16.99 | 0.102983 | 0.2117 | 0.2004942 | 0.00119577 | -0.0004 | 40.6633
7736 | 10.7925 | 2.8655 | 31.3426 | 2 | 4.1287 | 4.121806 | 17.05 | 0.103532 | 0.2123 | 0.2004936 | 0.00118798 | -0.0005 | 40.663
7737 | 10.793889 | 2.8655 | 31.3466 | 2 | 4.1138 | 4.1221 | 16.92 | 0.10248 | 0.2111 | 0.2004925 | 0.001177359 | -0.0005 | 40.6636
7738 | 10.795278 | 2.8651 | 31.3506 | 2 | 4.1226 | 4.122379 | 17 | 0.103098 | 0.211 | 0.2004911 | 0.001166743 | -0.0005 | 40.6632
7739 | 10.796667 | 2.8651 | 31.3546 | 2 | 4.1138 | 4.122675 | 16.92 | 0.10248 | 0.2103 | 0.2004896 | 0.001181866 | -0.0006 | 40.6635
7740 | 10.798056 | 2.8648 | 31.3586 | 2 | 4.1217 | 4.122925 | 16.99 | 0.103032 | 0.21 | 0.2004868 | 0.001169697 | -0.0006 | 40.6632
7741 | 10.799444 | 2.8648 | 31.3625 | 2 | 4.1287 | 4.123173 | 17.05 | 0.103557 | 0.2105 | 0.2004845 | 0.001158163 | -0.0006 | 40.6629
7742 | 10.800833 | 2.8644 | 31.3665 | 2 | 4.112 | 4.123457 | 16.91 | 0.102275 | 0.2095 | 0.200482 | 0.001144589 | -0.0007 | 40.6636
7743 | 10.802222 | 2.8644 | 31.3705 | 2 | 4.1217 | 4.123707 | 16.99 | 0.103032 | 0.2096 | 0.2004788 | 0.001131178 | -0.0007 | 40.6632
7744 | 10.803611 | 2.8639 | 31.3745 | 2 | 4.1243 | 4.123969 | 17.01 | 0.10318 | 0.2096 | 0.2004754 | 0.001117222 | -0.0007 | 40.6631
7745 | 10.805 | 2.8639 | 31.3784 | 2 | 4.1243 | 4.124245 | 17.01 | 0.103204 | 0.21 | 0.2004713 | 0.001133106 | -0.0008 | 40.6631
7746 | 10.806667 | 2.8636 | 31.3824 | 2 | 4.1261 | 4.124515 | 17.02 | 0.10336 | 0.2103 | 0.2004672 | 0.001120275 | -0.0008 | 40.6632
7747 | 10.808056 | 2.8636 | 31.3864 | 2 | 4.1261 | 4.124764 | 17.02 | 0.103335 | 0.2102 | 0.2004637 | 0.001106976 | -0.0009 | 40.6632
7748 | 10.809444 | 2.8631 | 31.3904 | 2 | 4.1261 | 4.125026 | 17.02 | 0.103335 | 0.2102 | 0.2004604 | 0.001093917 | -0.0009 | 40.6632
7749 | 10.810833 | 2.8631 | 31.3944 | 2 | 4.1252 | 4.125303 | 17.02 | 0.103295 | 0.2102 | 0.2004569 | 0.001080075 | -0.0009 | 40.6632
7750 | 10.812222 | 2.8626 | 31.3983 | 2 | 4.1182 | 4.125597 | 16.96 | 0.102746 | 0.2094 | 0.2004539 | 0.001065058 | -0.001 | 40.6635
7751 | 10.813611 | 2.8626 | 31.4023 | 2 | 4.119 | 4.125846 | 16.97 | 0.102787 | 0.209 | 0.2004508 | 0.001080217 | -0.001 | 40.6635
7752 | 10.815 | 2.8622 | 31.4063 | 2 | 4.1427 | 4.126117 | 17.16 | 0.104585 | 0.21 | 0.2004474 | 0.001066169 | -0.0011 | 40.6624
7753 | 10.816389 | 2.8622 | 31.4103 | 2 | 4.1287 | 4.126371 | 17.05 | 0.103557 | 0.2096 | 0.2004436 | 0.001051574 | -0.0011 | 40.663
7754 | 10.817778 | 2.8616 | 31.4142 | 2 | 4.1199 | 4.126616 | 16.97 | 0.102793 | 0.2091 | 0.2004397 | 0.001035491 | -0.0012 | 40.6635
7755 | 10.819167 | 2.8616 | 31.4182 | 2 | 4.1208 | 4.126916 | 16.98 | 0.102954 | 0.2085 | 0.2004366 | 0.00101847 | -0.0013 | 40.6634
7756 | 10.820556 | 2.8609 | 31.4222 | 2 | 4.1217 | 4.127178 | 16.99 | 0.103008 | 0.208 | 0.2004333 | 0.001000667 | -0.0013 | 40.6633
7757 | 10.821944 | 2.8609 | 31.4261 | 2 | 4.1234 | 4.127463 | 17 | 0.103163 | 0.2078 | 0.2004303 | 0.001014648 | -0.0014 | 40.6632
7758 | 10.823333 | 2.8604 | 31.4301 | 2 | 4.1445 | 4.12772 | 17.18 | 0.104741 | 0.2091 | 0.2004277 | 0.0009986028 | -0.0014 | 40.6623
7759 | 10.824722 | 2.8604 | 31.4341 | 2 | 4.1261 | 4.128003 | 17.02 | 0.103311 | 0.2091 | 0.2004246 | 0.0009823256 | -0.0015 | 40.6631
7760 | 10.826111 | 2.8597 | 31.4381 | 2 | 4.1252 | 4.12826 | 17.02 | 0.103295 | 0.209 | 0.2004214 | 0.0009666014 | -0.0016 | 40.6631
7761 | 10.8275 | 2.8597 | 31.442 | 2 | 4.1261 | 4.128484 | 17.02 | 0.103287 | 0.2084 | 0.2004189 | 0.0009501753 | -0.0016 | 40.6631
7762 | 10.828889 | 2.8589 | 31.446 | 2 | 4.1146 | 4.128768 | 16.93 | 0.102508 | 0.207 | 0.2004162 | 0.0009321066 | -0.0017 | 40.6635
7763 | 10.830278 | 2.8589 | 31.45 | 2 | 4.1357 | 4.129058 | 17.1 | 0.104046 | 0.2073 | 0.2004137 | 0.0009441347 | -0.0018 | 40.6626
7764 | 10.831667 | 2.8583 | 31.4539 | 2 | 4.1305 | 4.129318 | 17.06 | 0.103688 | 0.2072 | 0.2004113 | 0.0009264124 | -0.0019 | 40.6628
7765 | 10.833056 | 2.8583 | 31.4579 | 2 | 4.1331 | 4.12958 | 17.08 | 0.103886 | 0.2071 | 0.2004077 | 0.0009074416 | -0.0019 | 40.6627
7766 | 10.834444 | 2.8574 | 31.4619 | 2 | 4.1392 | 4.129844 | 17.13 | 0.104334 | 0.2075 | 0.2004044 | 0.0008890254 | -0.002 | 40.6624
7767 | 10.835833 | 2.8574 | 31.4659 | 2 | 4.1357 | 4.130096 | 17.1 | 0.10412 | 0.2075 | 0.2004011 | 0.000870222 | -0.0021 | 40.6625
7768 | 10.837222 | 2.8565 | 31.4698 | 2 | 4.1349 | 4.130366 | 17.1 | 0.104017 | 0.2078 | 0.2003982 | 0.0008519722 | -0.0022 | 40.6626
7769 | 10.838611 | 2.8565 | 31.4738 | 2 | 4.1287 | 4.130605 | 17.05 | 0.103532 | 0.2075 | 0.2003956 | 0.0008659049 | -0.0023 | 40.6628
7770 | 10.84 | 2.8558 | 31.4778 | 2 | 4.1392 | 4.130893 | 17.13 | 0.104321 | 0.2081 | 0.2003923 | 0.0008481572 | -0.0024 | 40.6624
7771 | 10.841389 | 2.8558 | 31.4817 | 2 | 4.1357 | 4.131149 | 17.1 | 0.104083 | 0.2086 | 0.2003884 | 0.0008306484 | -0.0024 | 40.6625
7772 | 10.842778 | 2.855 | 31.4857 | 2 | 4.1419 | 4.131397 | 17.16 | 0.104531 | 0.2096 | 0.2003842 | 0.0008152587 | -0.0025 | 40.6622
7773 | 10.844167 | 2.855 | 31.4897 | 2 | 4.1234 | 4.131631 | 17 | 0.103114 | 0.2087 | 0.2003797 | 0.0007990887 | -0.0026 | 40.663
7774 | 10.845556 | 2.854 | 31.4936 | 2 | 4.1375 | 4.131876 | 17.12 | 0.104227 | 0.2091 | 0.2003748 | 0.0007844123 | -0.0027 | 40.6624
7775 | 10.846944 | 2.854 | 31.4976 | 2 | 4.1375 | 4.132129 | 17.12 | 0.104153 | 0.2095 | 0.2003703 | 0.000800074 | -0.0028 | 40.6624
7776 | 10.848333 | 2.8534 | 31.5015 | 2 | 4.1392 | 4.132443 | 17.13 | 0.104346 | 0.2097 | 0.2003657 | 0.0007863631 | -0.0029 | 40.6623
7777 | 10.849722 | 2.8534 | 31.5055 | 2 | 4.1305 | 4.132742 | 17.06 | 0.103664 | 0.209 | 0.2003606 | 0.0007721091 | -0.003 | 40.6627
7778 | 10.851111 | 2.8525 | 31.5095 | 2 | 4.1427 | 4.133004 | 17.16 | 0.104585 | 0.2096 | 0.2003554 | 0.000759192 | -0.0031 | 40.6621
7779 | 10.8525 | 2.8525 | 31.5134 | 2 | 4.134 | 4.13327 | 17.09 | 0.103939 | 0.2094 | 0.2003493 | 0.0007461241 | -0.0031 | 40.6625
7780 | 10.853889 | 2.8516 | 31.5174 | 2 | 4.1305 | 4.133532 | 17.06 | 0.103676 | 0.2089 | 0.2003436 | 0.0007331411 | -0.0032 | 40.6627
7781 | 10.855278 | 2.8516 | 31.5214 | 2 | 4.1305 | 4.133791 | 17.06 | 0.103664 | 0.2079 | 0.200338 | 0.0007443997 | -0.0033 | 40.6626
7782 | 10.856667 | 2.851 | 31.5253 | 2 | 4.1375 | 4.134063 | 17.12 | 0.10419 | 0.208 | 0.2003324 | 0.0007300348 | -0.0034 | 40.6623
7783 | 10.858056 | 2.851 | 31.5293 | 2 | 4.1217 | 4.134338 | 16.99 | 0.103008 | 0.2067 | 0.2003269 | 0.0007138008 | -0.0035 | 40.663
7784 | 10.859444 | 2.8501 | 31.5332 | 2 | 4.1287 | 4.134645 | 17.05 | 0.103508 | 0.206 | 0.2003206 | 0.000696403 | -0.0036 | 40.6627
7785 | 10.860833 | 2.8501 | 31.5372 | 2 | 4.1375 | 4.134907 | 17.12 | 0.104153 | 0.2062 | 0.2003145 | 0.0006783108 | -0.0037 | 40.6623
7786 | 10.862222 | 2.8491 | 31.5411 | 2 | 4.1331 | 4.135206 | 17.08 | 0.1038 | 0.2056 | 0.2003094 | 0.000659367 | -0.0037 | 40.6626
7787 | 10.863611 | 2.8491 | 31.5451 | 2 | 4.1287 | 4.135478 | 17.05 | 0.103545 | 0.2047 | 0.2003042 | 0.0006665701 | -0.0038 | 40.6627
7788 | 10.865 | 2.8484 | 31.5491 | 2 | 4.1331 | 4.135715 | 17.08 | 0.103861 | 0.2042 | 0.2002987 | 0.0006454743 | -0.0039 | 40.6625
7789 | 10.866389 | 2.8484 | 31.553 | 2 | 4.1427 | 4.135962 | 17.16 | 0.104609 | 0.2046 | 0.2002933 | 0.0006250147 | -0.004 | 40.6621
7790 | 10.867778 | 2.8474 | 31.557 | 2 | 4.1489 | 4.136213 | 17.21 | 0.105083 | 0.2056 | 0.2002882 | 0.0006062072 | -0.0041 | 40.6618
7791 | 10.869444 | 2.8474 | 31.5609 | 2 | 4.1349 | 4.13649 | 17.1 | 0.103992 | 0.2055 | 0.2002827 | 0.0005874095 | -0.0042 | 40.6627
7792 | 10.870833 | 2.8464 | 31.5649 | 2 | 4.134 | 4.136789 | 17.09 | 0.103927 | 0.2052 | 0.2002776 | 0.0005681526 | -0.0043 | 40.6627
7793 | 10.872222 | 2.8464 | 31.5688 | 2 | 4.1243 | 4.137047 | 17.01 | 0.103192 | 0.2045 | 0.2002725 | 0.0005749248 | -0.0044 | 40.6632
7794 | 10.873611 | 2.8456 | 31.5728 | 2 | 4.1322 | 4.137306 | 17.08 | 0.103807 | 0.204 | 0.200267 | 0.0005538308 | -0.0045 | 40.6628
7795 | 10.875 | 2.8456 | 31.5767 | 2 | 4.1322 | 4.137556 | 17.08 | 0.103832 | 0.2036 | 0.2002613 | 0.0005323576 | -0.0046 | 40.6628
7796 | 10.876389 | 2.8446 | 31.5807 | 2 | 4.1331 | 4.137839 | 17.08 | 0.103849 | 0.2031 | 0.2002553 | 0.0005112876 | -0.0047 | 40.6628
7797 | 10.877778 | 2.8446 | 31.5846 | 2 | 4.141 | 4.138018 | 17.15 | 0.104515 | 0.2034 | 0.2002496 | 0.0004908563 | -0.0048 | 40.6624
7798 | 10.879167 | 2.8435 | 31.5886 | 2 | 4.1357 | 4.138266 | 17.1 | 0.103986 | 0.2034 | 0.2002444 | 0.0004698915 | -0.0049 | 40.6627
7799 | 10.880556 | 2.8435 | 31.5925 | 2 | 4.1349 | 4.138524 | 17.1 | 0.103992 | 0.2028 | 0.2002388 | 0.0004731189 | -0.005 | 40.6627
7800 | 10.881944 | 2.8427 | 31.5965 | 2 | 4.1427 | 4.138751 | 17.16 | 0.104609 | 0.2032 | 0.2002333 | 0.0004518839 | -0.005 | 40.6623
7801 | 10.883333 | 2.8427 | 31.6004 | 2 | 4.1023 | 4.139051 | 16.83 | 0.101569 | 0.2005 | 0.2002274 | 0.0004274627 | -0.0051 | 40.6641
7802 | 10.884722 | 2.8417 | 31.6044 | 2 | 4.1454 | 4.13929 | 17.18 | 0.104758 | 0.2007 | 0.2002214 | 0.0004039171 | -0.0052 | 40.6622
7803 | 10.886111 | 2.8417 | 31.6083 | 2 | 4.1313 | 4.139578 | 17.07 | 0.103792 | 0.2 | 0.200215 | 0.0003798428 | -0.0053 | 40.6628
7804 | 10.8875 | 2.8406 | 31.6123 | 2 | 4.1392 | 4.139812 | 17.13 | 0.104309 | 0.1998 | 0.2002086 | 0.0003567243 | -0.0054 | 40.6625
7805 | 10.888889 | 2.8406 | 31.6162 | 2 | 4.1427 | 4.140061 | 17.16 | 0.10456 | 0.1999 | 0.200202 | 0.0003522181 | -0.0055 | 40.6623
7806 | 10.890278 | 2.8397 | 31.6202 | 2 | 4.1497 | 4.140338 | 17.22 | 0.105137 | 0.2005 | 0.2001951 | 0.0003302409 | -0.0056 | 40.662
7807 | 10.891667 | 2.8397 | 31.6241 | 2 | 4.1445 | 4.140575 | 17.18 | 0.104741 | 0.2002 | 0.2001878 | 0.0003086737 | -0.0057 | 40.6622
7808 | 10.893056 | 2.8386 | 31.6281 | 2 | 4.1462 | 4.140842 | 17.19 | 0.104812 | 0.2005 | 0.2001808 | 0.0002879854 | -0.0058 | 40.6621
7809 | 10.894444 | 2.8386 | 31.632 | 2 | 4.134 | 4.141093 | 17.09 | 0.103927 | 0.1997 | 0.200173 | 0.0002666165 | -0.0059 | 40.6627
7810 | 10.895833 | 2.8375 | 31.6359 | 2 | 4.1392 | 4.141346 | 17.13 | 0.104321 | 0.1992 | 0.2001651 | 0.0002451924 | -0.006 | 40.6625
7811 | 10.897222 | 2.8375 | 31.6399 | 2 | 4.148 | 4.141627 | 17.21 | 0.104944 | 0.1995 | 0.2001569 | 0.0002377085 | -0.0061 | 40.6621
7812 | 10.898611 | 2.8366 | 31.6438 | 2 | 4.148 | 4.141897 | 17.21 | 0.105005 | 0.1996 | 0.2001488 | 0.0002169567 | -0.0062 | 40.6621
7813 | 10.9 | 2.8366 | 31.6478 | 2 | 4.1375 | 4.142156 | 17.12 | 0.104141 | 0.1991 | 0.2001399 | 0.0001963065 | -0.0063 | 40.6625
7814 | 10.901389 | 2.8355 | 31.6517 | 2 | 4.1427 | 4.142388 | 17.16 | 0.104647 | 0.1992 | 0.2001312 | 0.0001759929 | -0.0064 | 40.6623
7815 | 10.902778 | 2.8355 | 31.6556 | 2 | 4.141 | 4.142688 | 17.15 | 0.104453 | 0.199 | 0.2001222 | 0.0001545347 | -0.0065 | 40.6624
7816 | 10.904167 | 2.8343 | 31.6596 | 2 | 4.1427 | 4.14293 | 17.16 | 0.104585 | 0.1988 | 0.2001125 | 0.0001331006 | -0.0067 | 40.6623
7817 | 10.905556 | 2.8343 | 31.6635 | 2 | 4.141 | 4.143214 | 17.15 | 0.104478 | 0.1984 | 0.200103 | 0.0001235738 | -0.0068 | 40.6624
7818 | 10.906944 | 2.8332 | 31.6674 | 2 | 4.1497 | 4.143451 | 17.22 | 0.105124 | 0.1991 | 0.2000932 | 0.000102657 | -0.0069 | 40.662
7819 | 10.908333 | 2.8332 | 31.6714 | 2 | 4.1445 | 4.143696 | 17.18 | 0.104716 | 0.1989 | 0.2000832 | 8.137504e-05 | -0.007 | 40.6622
7820 | 10.909722 | 2.832 | 31.6753 | 2 | 4.141 | 4.143945 | 17.15 | 0.10449 | 0.1986 | 0.2000733 | 6.003972e-05 | -0.0071 | 40.6624
7821 | 10.911111 | 2.832 | 31.6793 | 2 | 4.148 | 4.144212 | 17.21 | 0.10498 | 0.1985 | 0.2000633 | 3.872953e-05 | -0.0072 | 40.6621
7822 | 10.9125 | 2.8308 | 31.6832 | 2 | 4.1357 | 4.144484 | 17.1 | 0.104034 | 0.1975 | 0.2000535 | 1.58873e-05 | -0.0074 | 40.6626
7823 | 10.913889 | 2.8308 | 31.6871 | 2 | 4.1497 | 4.144752 | 17.22 | 0.105088 | 0.198 | 0.2000439 | 5.416754e-06 | -0.0075 | 40.662
7824 | 10.915278 | 2.8296 | 31.6911 | 2 | 4.1375 | 4.14507 | 17.12 | 0.104214 | 0.1977 | 0.2000341 | -1.70617e-05 | -0.0076 | 40.6625
7825 | 10.916667 | 2.8296 | 31.695 | 2 | 4.1541 | 4.145347 | 17.26 | 0.105442 | 0.1983 | 0.2000247 | -3.772414e-05 | -0.0078 | 40.6618
7826 | 10.918056 | 2.8283 | 31.6989 | 2 | 4.1401 | 4.145587 | 17.14 | 0.104412 | 0.198 | 0.2000148 | -5.929407e-05 | -0.0079 | 40.6624
7827 | 10.919444 | 2.8283 | 31.7029 | 2 | 4.1427 | 4.145858 | 17.16 | 0.104585 | 0.1974 | 0.2000046 | -8.371778e-05 | -0.008 | 40.6623
7828 | 10.920833 | 2.8269 | 31.7068 | 2 | 4.1427 | 4.146065 | 17.16 | 0.104622 | 0.1973 | 0.1999944 | -0.0001057036 | -0.0081 | 40.6623
7829 | 10.922222 | 2.8269 | 31.7107 | 2 | 4.1532 | 4.146228 | 17.25 | 0.105304 | 0.1975 | 0.1999842 | -0.0001178108 | -0.0083 | 40.6619
7830 | 10.923611 | 2.8257 | 31.7146 | 2 | 4.1322 | 4.146478 | 17.08 | 0.103771 | 0.1966 | 0.1999748 | -0.0001408327 | -0.0084 | 40.6628
7831 | 10.925 | 2.8257 | 31.7186 | 2 | 4.1602 | 4.146777 | 17.31 | 0.105881 | 0.1977 | 0.1999655 | -0.0001636718 | -0.0085 | 40.6616
7832 | 10.926389 | 2.8244 | 31.7225 | 2 | 4.1445 | 4.146998 | 17.18 | 0.104716 | 0.1969 | 0.1999551 | -0.0001888187 | -0.0087 | 40.6623
7833 | 10.927778 | 2.8244 | 31.7264 | 2 | 4.1427 | 4.147218 | 17.16 | 0.104585 | 0.1964 | 0.1999448 | -0.0002148738 | -0.0088 | 40.6624
7834 | 10.929167 | 2.823 | 31.7303 | 2 | 4.1322 | 4.147472 | 17.08 | 0.103771 | 0.1956 | 0.1999339 | -0.0002419922 | -0.0089 | 40.6628
7835 | 10.930556 | 2.823 | 31.7342 | 2 | 4.148 | 4.147698 | 17.21 | 0.104839 | 0.1956 | 0.1999232 | -0.0002542362 | -0.0091 | 40.6622
7836 | 10.931944 | 2.8217 | 31.7382 | 2 | 4.1427 | 4.14794 | 17.16 | 0.104647 | 0.1948 | 0.1999124 | -0.0002825381 | -0.0092 | 40.6623
7837 | 10.933333 | 2.8217 | 31.7421 | 2 | 4.1497 | 4.148237 | 17.22 | 0.105088 | 0.1948 | 0.199901 | -0.0003101916 | -0.0093 | 40.6621
7838 | 10.934722 | 2.8203 | 31.746 | 2 | 4.1559 | 4.148498 | 17.27 | 0.10555 | 0.1951 | 0.1998897 | -0.0003367298 | -0.0095 | 40.6618
7839 | 10.936389 | 2.8203 | 31.7499 | 2 | 4.1532 | 4.148797 | 17.25 | 0.105376 | 0.1952 | 0.1998783 | -0.0003638621 | -0.0096 | 40.6622
7840 | 10.937778 | 2.819 | 31.7538 | 2 | 4.162 | 4.149082 | 17.32 | 0.105965 | 0.1962 | 0.1998664 | -0.0003898026 | -0.0097 | 40.6619
7841 | 10.939167 | 2.819 | 31.7577 | 2 | 4.1454 | 4.14936 | 17.18 | 0.104782 | 0.1959 | 0.1998551 | -0.0004014681 | -0.0098 | 40.6626
7842 | 10.940556 | 2.8177 | 31.7617 | 2 | 4.1532 | 4.149678 | 17.25 | 0.105328 | 0.1957 | 0.1998435 | -0.0004281273 | -0.01 | 40.6623
7843 | 10.941944 | 2.8177 | 31.7656 | 2 | 4.1497 | 4.149906 | 17.22 | 0.105112 | 0.1955 | 0.1998322 | -0.0004546051 | -0.0101 | 40.6624
7844 | 10.943333 | 2.8164 | 31.7695 | 2 | 4.1497 | 4.15016 | 17.22 | 0.105187 | 0.195 | 0.1998205 | -0.0004820656 | -0.0102 | 40.6624
7845 | 10.944722 | 2.8164 | 31.7734 | 2 | 4.1602 | 4.150442 | 17.31 | 0.105905 | 0.1956 | 0.1998087 | -0.0005082571 | -0.0104 | 40.662
7846 | 10.946111 | 2.815 | 31.7773 | 2 | 4.1515 | 4.150668 | 17.23 | 0.105196 | 0.1959 | 0.1997963 | -0.0005332573 | -0.0105 | 40.6624
7847 | 10.9475 | 2.815 | 31.7812 | 2 | 4.1559 | 4.150945 | 17.27 | 0.105675 | 0.1959 | 0.199784 | -0.0005459797 | -0.0106 | 40.6622
7848 | 10.948889 | 2.8138 | 31.7851 | 2 | 4.1497 | 4.15121 | 17.22 | 0.105137 | 0.1954 | 0.1997718 | -0.0005716987 | -0.0107 | 40.6625
7849 | 10.950278 | 2.8138 | 31.789 | 2 | 4.1497 | 4.151487 | 17.22 | 0.105052 | 0.1951 | 0.199762 | -0.0005970018 | -0.0109 | 40.6626
7850 | 10.951667 | 2.8125 | 31.7929 | 2 | 4.1462 | 4.151817 | 17.19 | 0.104911 | 0.194 | 0.1997527 | -0.0006241377 | -0.011 | 40.6626
7851 | 10.953056 | 2.8125 | 31.7968 | 2 | 4.148 | 4.152046 | 17.21 | 0.104956 | 0.1938 | 0.1997435 | -0.0006517094 | -0.0111 | 40.6626
7852 | 10.954444 | 2.8112 | 31.8007 | 2 | 4.1445 | 4.152311 | 17.18 | 0.104779 | 0.193 | 0.1997341 | -0.0006797941 | -0.0112 | 40.6628
7853 | 10.955833 | 2.8112 | 31.8047 | 2 | 4.1515 | 4.152549 | 17.23 | 0.10522 | 0.1931 | 0.1997249 | -0.0006979115 | -0.0113 | 40.6625
7854 | 10.957222 | 2.81 | 31.8086 | 2 | 4.1532 | 4.152804 | 17.25 | 0.105389 | 0.1929 | 0.1997152 | -0.000726087 | -0.0114 | 40.6624
7855 | 10.958611 | 2.81 | 31.8125 | 2 | 4.1602 | 4.15307 | 17.31 | 0.105905 | 0.1938 | 0.199706 | -0.0007533015 | -0.0116 | 40.6621
7856 | 10.96 | 2.8088 | 31.8164 | 2 | 4.1654 | 4.153299 | 17.35 | 0.10629 | 0.1949 | 0.1996967 | -0.0007785485 | -0.0117 | 40.6619
7857 | 10.961389 | 2.8088 | 31.8203 | 2 | 4.1497 | 4.153539 | 17.22 | 0.105076 | 0.1944 | 0.199687 | -0.0008049291 | -0.0118 | 40.6626
7858 | 10.962778 | 2.8075 | 31.8242 | 2 | 4.155 | 4.153801 | 17.26 | 0.105448 | 0.1944 | 0.1996771 | -0.0008316683 | -0.0119 | 40.6624
7859 | 10.964167 | 2.8075 | 31.8281 | 2 | 4.1567 | 4.154047 | 17.28 | 0.105604 | 0.1945 | 0.1996671 | -0.0008464148 | -0.012 | 40.6623
7860 | 10.965556 | 2.8064 | 31.832 | 2 | 4.148 | 4.154297 | 17.21 | 0.105005 | 0.1939 | 0.1996569 | -0.000873868 | -0.0121 | 40.6627
7861 | 10.966944 | 2.8064 | 31.8359 | 2 | 4.155 | 4.154553 | 17.26 | 0.105521 | 0.1935 | 0.1996463 | -0.0009016018 | -0.0123 | 40.6624
7862 | 10.968333 | 2.8051 | 31.8398 | 2 | 4.1585 | 4.154778 | 17.29 | 0.105835 | 0.1939 | 0.1996355 | -0.0009279888 | -0.0124 | 40.6623
7863 | 10.969722 | 2.8051 | 31.8436 | 2 | 4.1462 | 4.155012 | 17.19 | 0.104824 | 0.1929 | 0.1996243 | -0.0009552745 | -0.0125 | 40.6629
7864 | 10.971111 | 2.8039 | 31.8475 | 2 | 4.1532 | 4.155206 | 17.25 | 0.105316 | 0.1917 | 0.1996137 | -0.0009847745 | -0.0126 | 40.6626
7865 | 10.9725 | 2.8039 | 31.8514 | 2 | 4.155 | 4.155455 | 17.26 | 0.105533 | 0.1917 | 0.1996034 | -0.001004898 | -0.0127 | 40.6625
7866 | 10.973889 | 2.8027 | 31.8553 | 2 | 4.1532 | 4.155726 | 17.25 | 0.105376 | 0.1912 | 0.1995935 | -0.001035105 | -0.0128 | 40.6626
7867 | 10.975278 | 2.8027 | 31.8592 | 2 | 4.1637 | 4.156016 | 17.34 | 0.106194 | 0.1914 | 0.1995835 | -0.001065588 | -0.0129 | 40.6622
7868 | 10.976667 | 2.8014 | 31.8631 | 2 | 4.1611 | 4.156246 | 17.31 | 0.105971 | 0.1916 | 0.1995732 | -0.001094491 | -0.013 | 40.6623
7869 | 10.978056 | 2.8014 | 31.867 | 2 | 4.155 | 4.156502 | 17.26 | 0.105484 | 0.1913 | 0.1995631 | -0.001124368 | -0.0132 | 40.6626
7870 | 10.979444 | 2.8001 | 31.8709 | 2 | 4.1585 | 4.156769 | 17.29 | 0.105773 | 0.1911 | 0.1995534 | -0.001154908 | -0.0133 | 40.6624
7871 | 10.980833 | 2.8001 | 31.8748 | 2 | 4.1585 | 4.157007 | 17.29 | 0.105773 | 0.1909 | 0.1995438 | -0.001175739 | -0.0134 | 40.6625
7872 | 10.982222 | 2.7989 | 31.8787 | 2 | 4.1602 | 4.157293 | 17.31 | 0.10593 | 0.1909 | 0.1995336 | -0.001206519 | -0.0135 | 40.6624
7873 | 10.983611 | 2.7989 | 31.8826 | 2 | 4.1602 | 4.157571 | 17.31 | 0.105893 | 0.1906 | 0.1995227 | -0.001237576 | -0.0136 | 40.6624
7874 | 10.985 | 2.7976 | 31.8864 | 2 | 4.155 | 4.157841 | 17.26 | 0.105545 | 0.1906 | 0.1995121 | -0.001268522 | -0.0137 | 40.6627
7875 | 10.986389 | 2.7976 | 31.8903 | 2 | 4.1672 | 4.15808 | 17.37 | 0.106447 | 0.1912 | 0.1995016 | -0.001298816 | -0.0139 | 40.6622
7876 | 10.987778 | 2.7963 | 31.8942 | 2 | 4.1602 | 4.158296 | 17.31 | 0.10593 | 0.1914 | 0.1994916 | -0.001328769 | -0.014 | 40.6625
7877 | 10.989167 | 2.7963 | 31.8981 | 2 | 4.1602 | 4.158577 | 17.31 | 0.105881 | 0.1912 | 0.1994814 | -0.001348834 | -0.0141 | 40.6625
7878 | 10.990556 | 2.7951 | 31.902 | 2 | 4.1559 | 4.1588 | 17.27 | 0.105599 | 0.191 | 0.1994715 | -0.001379337 | -0.0142 | 40.6627
7879 | 10.991944 | 2.7951 | 31.9059 | 2 | 4.1637 | 4.159 | 17.34 | 0.106086 | 0.1913 | 0.1994615 | -0.001407952 | -0.0143 | 40.6624
7880 | 10.993333 | 2.7938 | 31.9097 | 2 | 4.1672 | 4.159272 | 17.37 | 0.106435 | 0.1918 | 0.1994508 | -0.001435915 | -0.0144 | 40.6623
7881 | 10.994722 | 2.7938 | 31.9136 | 2 | 4.1672 | 4.159576 | 17.37 | 0.106435 | 0.1921 | 0.1994396 | -0.001462763 | -0.0146 | 40.6623
7882 | 10.996111 | 2.7925 | 31.9175 | 2 | 4.1567 | 4.159788 | 17.28 | 0.105628 | 0.1915 | 0.1994281 | -0.001491045 | -0.0147 | 40.6628
7883 | 10.997778 | 2.7925 | 31.9214 | 2 | 4.1689 | 4.160055 | 17.38 | 0.106592 | 0.1927 | 0.1994168 | -0.001509899 | -0.0148 | 40.6625
7884 | 10.999167 | 2.7913 | 31.9253 | 2 | 4.162 | 4.160273 | 17.32 | 0.10605 | 0.1923 | 0.1994047 | -0.001536882 | -0.0149 | 40.6629
7885 | 11.000556 | 2.7913 | 31.9291 | 2 | 4.162 | 4.160526 | 17.32 | 0.106062 | 0.1923 | 0.199392 | -0.001563908 | -0.015 | 40.6629
7886 | 11.001944 | 2.7901 | 31.933 | 2 | 4.1532 | 4.160811 | 17.25 | 0.105376 | 0.1915 | 0.1993789 | -0.001592138 | -0.0151 | 40.6633
7887 | 11.003333 | 2.7901 | 31.9369 | 2 | 4.1637 | 4.161055 | 17.34 | 0.106194 | 0.1916 | 0.1993665 | -0.001620333 | -0.0152 | 40.6629
7888 | 11.004722 | 2.7889 | 31.9408 | 2 | 4.1602 | 4.161348 | 17.31 | 0.10598 | 0.1913 | 0.1993542 | -0.001649732 | -0.0154 | 40.663
7889 | 11.006111 | 2.7889 | 31.9446 | 2 | 4.1602 | 4.161633 | 17.31 | 0.10593 | 0.1911 | 0.1993414 | -0.001669851 | -0.0155 | 40.6631
7890 | 11.0075 | 2.7877 | 31.9485 | 2 | 4.1637 | 4.161831 | 17.34 | 0.10617 | 0.1911 | 0.1993279 | -0.001699491 | -0.0156 | 40.663
7891 | 11.008889 | 2.7877 | 31.9524 | 2 | 4.1715 | 4.162055 | 17.4 | 0.106766 | 0.1914 | 0.1993134 | -0.001729715 | -0.0157 | 40.6626
7892 | 11.010278 | 2.7864 | 31.9563 | 2 | 4.1602 | 4.162309 | 17.31 | 0.105905 | 0.1908 | 0.199299 | -0.001761066 | -0.0158 | 40.6632
7893 | 11.011667 | 2.7864 | 31.9601 | 2 | 4.1637 | 4.162556 | 17.34 | 0.10617 | 0.1904 | 0.1992849 | -0.001792926 | -0.0159 | 40.6631
7894 | 11.013056 | 2.7852 | 31.964 | 2 | 4.1637 | 4.162785 | 17.34 | 0.106232 | 0.19 | 0.1992713 | -0.001825448 | -0.016 | 40.663
7895 | 11.014444 | 2.7852 | 31.9679 | 2 | 4.1654 | 4.163059 | 17.35 | 0.106302 | 0.1898 | 0.1992582 | -0.001846032 | -0.0161 | 40.663
7896 | 11.015833 | 2.784 | 31.9717 | 2 | 4.162 | 4.163337 | 17.32 | 0.10605 | 0.1893 | 0.1992449 | -0.001879562 | -0.0162 | 40.6632
7897 | 11.017222 | 2.784 | 31.9756 | 2 | 4.1602 | 4.163589 | 17.31 | 0.10593 | 0.1887 | 0.1992317 | -0.001913675 | -0.0163 | 40.6633
7898 | 11.018611 | 2.7827 | 31.9795 | 2 | 4.155 | 4.163854 | 17.26 | 0.105545 | 0.1881 | 0.1992188 | -0.001948602 | -0.0164 | 40.6635
7899 | 11.02 | 2.7827 | 31.9833 | 2 | 4.1585 | 4.164116 | 17.29 | 0.105785 | 0.1878 | 0.1992061 | -0.001983495 | -0.0165 | 40.6635
7900 | 11.021389 | 2.7815 | 31.9872 | 2 | 4.1637 | 4.164415 | 17.34 | 0.10617 | 0.1878 | 0.1991939 | -0.002018585 | -0.0167 | 40.6632
7901 | 11.022778 | 2.7815 | 31.9911 | 2 | 4.1741 | 4.164666 | 17.42 | 0.10699 | 0.1883 | 0.1991813 | -0.002041844 | -0.0168 | 40.6628
7902 | 11.024167 | 2.7803 | 31.9949 | 2 | 4.1689 | 4.164884 | 17.38 | 0.106543 | 0.1886 | 0.1991685 | -0.002075624 | -0.0169 | 40.6631
7903 | 11.025556 | 2.7803 | 31.9988 | 2 | 4.1715 | 4.16512 | 17.4 | 0.106706 | 0.1891 | 0.1991553 | -0.002108908 | -0.017 | 40.663
7904 | 11.026944 | 2.7791 | 32.0026 | 2 | 4.1672 | 4.165378 | 17.37 | 0.106435 | 0.1892 | 0.1991421 | -0.002142544 | -0.0171 | 40.6632
7905 | 11.028333 | 2.7791 | 32.0065 | 2 | 4.1567 | 4.165622 | 17.28 | 0.10569 | 0.1879 | 0.1991291 | -0.002177534 | -0.0172 | 40.6637
7906 | 11.029722 | 2.7779 | 32.0104 | 2 | 4.1724 | 4.165858 | 17.41 | 0.106895 | 0.1883 | 0.199116 | -0.002212721 | -0.0173 | 40.663
7907 | 11.031111 | 2.7779 | 32.0142 | 2 | 4.1654 | 4.166091 | 17.35 | 0.106315 | 0.188 | 0.1991029 | -0.002235109 | -0.0174 | 40.6634
7908 | 11.0325 | 2.7767 | 32.0181 | 2 | 4.1567 | 4.166352 | 17.28 | 0.105616 | 0.1871 | 0.1990901 | -0.002272067 | -0.0174 | 40.6638
7909 | 11.033889 | 2.7767 | 32.0219 | 2 | 4.1707 | 4.166602 | 17.39 | 0.106737 | 0.1869 | 0.1990769 | -0.002309607 | -0.0175 | 40.6632
7910 | 11.035278 | 2.7755 | 32.0258 | 2 | 4.1741 | 4.166851 | 17.42 | 0.106941 | 0.187 | 0.1990642 | -0.002346574 | -0.0176 | 40.6631
7911 | 11.036667 | 2.7755 | 32.0296 | 2 | 4.1637 | 4.1671 | 17.34 | 0.106207 | 0.1865 | 0.1990516 | -0.002384892 | -0.0177 | 40.6636
7912 | 11.038056 | 2.7742 | 32.0335 | 2 | 4.1654 | 4.16736 | 17.35 | 0.106278 | 0.1861 | 0.1990394 | -0.002424794 | -0.0179 | 40.6636
7913 | 11.039444 | 2.7742 | 32.0373 | 2 | 4.1707 | 4.167628 | 17.39 | 0.106762 | 0.1863 | 0.1990272 | -0.002447978 | -0.018 | 40.6633
7914 | 11.040833 | 2.773 | 32.0412 | 2 | 4.1663 | 4.167846 | 17.36 | 0.106368 | 0.186 | 0.1990145 | -0.00248795 | -0.0181 | 40.6636
7915 | 11.042222 | 2.773 | 32.0451 | 2 | 4.1724 | 4.168068 | 17.41 | 0.10692 | 0.1862 | 0.1990024 | -0.00252735 | -0.0182 | 40.6633
7916 | 11.043611 | 2.7718 | 32.0489 | 2 | 4.182 | 4.168377 | 17.49 | 0.107515 | 0.1868 | 0.1989903 | -0.002565255 | -0.0183 | 40.663
7917 | 11.045 | 2.7718 | 32.0528 | 2 | 4.1672 | 4.168602 | 17.37 | 0.106435 | 0.1864 | 0.1989779 | -0.002603896 | -0.0184 | 40.6636
7918 | 11.046389 | 2.7704 | 32.0566 | 2 | 4.1654 | 4.168864 | 17.35 | 0.106339 | 0.1854 | 0.198965 | -0.002644581 | -0.0185 | 40.6637
7919 | 11.047778 | 2.7704 | 32.0604 | 2 | 4.1733 | 4.169105 | 17.42 | 0.106899 | 0.1862 | 0.1989524 | -0.002667702 | -0.0186 | 40.6635
7920 | 11.049167 | 2.7692 | 32.0643 | 2 | 4.1567 | 4.169377 | 17.28 | 0.105641 | 0.1845 | 0.1989397 | -0.002709685 | -0.0187 | 40.6642
7921 | 11.050556 | 2.7692 | 32.0681 | 2 | 4.1794 | 4.16966 | 17.47 | 0.107401 | 0.1853 | 0.1989268 | -0.00275002 | -0.0188 | 40.6632
7922 | 11.051944 | 2.7679 | 32.072 | 2 | 4.1637 | 4.169958 | 17.34 | 0.106182 | 0.1847 | 0.1989145 | -0.002791088 | -0.0189 | 40.664
7923 | 11.053333 | 2.7679 | 32.0758 | 2 | 4.1724 | 4.170198 | 17.41 | 0.106808 | 0.1846 | 0.1989017 | -0.002831738 | -0.019 | 40.6636
7924 | 11.054722 | 2.7665 | 32.0797 | 2 | 4.1741 | 4.170451 | 17.42 | 0.106941 | 0.1849 | 0.1988879 | -0.002872044 | -0.0191 | 40.6636
7925 | 11.056111 | 2.7665 | 32.0835 | 2 | 4.1724 | 4.170743 | 17.41 | 0.10687 | 0.1848 | 0.1988743 | -0.002897933 | -0.0192 | 40.6637
7926 | 11.0575 | 2.7652 | 32.0874 | 2 | 4.1637 | 4.171003 | 17.34 | 0.106182 | 0.1841 | 0.1988605 | -0.002939383 | -0.0193 | 40.6641
7927 | 11.058889 | 2.7652 | 32.0912 | 2 | 4.1715 | 4.171276 | 17.4 | 0.106779 | 0.1842 | 0.1988465 | -0.002981104 | -0.0194 | 40.6638
7928 | 11.060556 | 2.7638 | 32.095 | 2 | 4.1724 | 4.171555 | 17.41 | 0.106857 | 0.1838 | 0.1988312 | -0.003023557 | -0.0196 | 40.6641
7929 | 11.061944 | 2.7638 | 32.0989 | 2 | 4.1707 | 4.171797 | 17.39 | 0.106712 | 0.1836 | 0.1988157 | -0.003065514 | -0.0197 | 40.6642
7930 | 11.063333 | 2.7623 | 32.1027 | 2 | 4.1672 | 4.172064 | 17.37 | 0.106447 | 0.1826 | 0.1988003 | -0.003108739 | -0.0198 | 40.6644
7931 | 11.064722 | 2.7623 | 32.1066 | 2 | 4.1689 | 4.172342 | 17.38 | 0.10663 | 0.1821 | 0.1987853 | -0.00313884 | -0.0199 | 40.6643
7932 | 11.066111 | 2.7609 | 32.1104 | 2 | 4.1681 | 4.172626 | 17.37 | 0.106501 | 0.1811 | 0.1987699 | -0.003184275 | -0.02 | 40.6645
7933 | 11.0675 | 2.7609 | 32.1142 | 2 | 4.1663 | 4.17284 | 17.36 | 0.106381 | 0.1803 | 0.1987547 | -0.003230055 | -0.0202 | 40.6646
7934 | 11.068889 | 2.7594 | 32.1181 | 2 | 4.182 | 4.173043 | 17.49 | 0.107576 | 0.1812 | 0.1987392 | -0.003274643 | -0.0203 | 40.6639
7935 | 11.070278 | 2.7594 | 32.1219 | 2 | 4.1889 | 4.173289 | 17.55 | 0.108035 | 0.1825 | 0.1987235 | -0.003316813 | -0.0204 | 40.6637
7936 | 11.071667 | 2.7579 | 32.1257 | 2 | 4.1776 | 4.173507 | 17.45 | 0.107383 | 0.1827 | 0.1987074 | -0.003358637 | -0.0205 | 40.6641
7937 | 11.073056 | 2.7579 | 32.1296 | 2 | 4.1759 | 4.173799 | 17.44 | 0.107148 | 0.183 | 0.1986909 | -0.00338802 | -0.0207 | 40.6643
7938 | 11.074444 | 2.7565 | 32.1334 | 2 | 4.1741 | 4.174043 | 17.42 | 0.106941 | 0.183 | 0.1986744 | -0.003429294 | -0.0208 | 40.6644
7939 | 11.075833 | 2.7565 | 32.1372 | 2 | 4.1759 | 4.174261 | 17.44 | 0.107074 | 0.183 | 0.1986584 | -0.003470453 | -0.0209 | 40.6644
7940 | 11.077222 | 2.755 | 32.1411 | 2 | 4.1759 | 4.174445 | 17.44 | 0.107074 | 0.1826 | 0.1986424 | -0.003512494 | -0.021 | 40.6644
7941 | 11.078611 | 2.755 | 32.1449 | 2 | 4.1724 | 4.174689 | 17.41 | 0.106833 | 0.1823 | 0.198626 | -0.003554573 | -0.0211 | 40.6646
7942 | 11.08 | 2.7535 | 32.1487 | 2 | 4.1724 | 4.174869 | 17.41 | 0.106833 | 0.1826 | 0.1986091 | -0.003595462 | -0.0213 | 40.6647
7943 | 11.081389 | 2.7535 | 32.1525 | 2 | 4.1741 | 4.175098 | 17.42 | 0.106965 | 0.1826 | 0.1985923 | -0.003625986 | -0.0214 | 40.6647
7944 | 11.082778 | 2.7521 | 32.1564 | 2 | 4.1776 | 4.175391 | 17.45 | 0.107293 | 0.1827 | 0.1985758 | -0.003666633 | -0.0215 | 40.6645
7945 | 11.084167 | 2.7521 | 32.1602 | 2 | 4.1741 | 4.175622 | 17.42 | 0.106965 | 0.182 | 0.1985592 | -0.003708159 | -0.0216 | 40.6647
7946 | 11.085556 | 2.7506 | 32.164 | 2 | 4.175 | 4.175856 | 17.43 | 0.107056 | 0.1817 | 0.1985425 | -0.003750872 | -0.0218 | 40.6647
7947 | 11.086944 | 2.7506 | 32.1678 | 2 | 4.1828 | 4.176078 | 17.5 | 0.107618 | 0.1824 | 0.1985261 | -0.003792166 | -0.0219 | 40.6644
7948 | 11.088333 | 2.7491 | 32.1717 | 2 | 4.1733 | 4.176309 | 17.42 | 0.106911 | 0.1818 | 0.1985099 | -0.003834876 | -0.022 | 40.6649
7949 | 11.089722 | 2.7491 | 32.1755 | 2 | 4.1802 | 4.176561 | 17.47 | 0.107394 | 0.1822 | 0.1984939 | -0.003864852 | -0.0221 | 40.6646
7950 | 11.091111 | 2.7477 | 32.1793 | 2 | 4.1828 | 4.176778 | 17.5 | 0.107654 | 0.1823 | 0.1984775 | -0.003906705 | -0.0223 | 40.6645
7951 | 11.0925 | 2.7477 | 32.1831 | 2 | 4.1759 | 4.177027 | 17.44 | 0.107211 | 0.1819 | 0.1984609 | -0.003949132 | -0.0224 | 40.6649
7952 | 11.093889 | 2.7462 | 32.1869 | 2 | 4.1707 | 4.177319 | 17.39 | 0.106676 | 0.1811 | 0.1984446 | -0.003993204 | -0.0225 | 40.6652
7953 | 11.095278 | 2.7462 | 32.1907 | 2 | 4.1794 | 4.177561 | 17.47 | 0.107376 | 0.1815 | 0.1984282 | -0.004035782 | -0.0226 | 40.6649
7954 | 11.096667 | 2.7447 | 32.1946 | 2 | 4.1811 | 4.177874 | 17.48 | 0.107497 | 0.1815 | 0.1984108 | -0.004078013 | -0.0227 | 40.6648
7955 | 11.098056 | 2.7447 | 32.1984 | 2 | 4.1854 | 4.178112 | 17.52 | 0.107829 | 0.1818 | 0.198393 | -0.004108967 | -0.0229 | 40.6647
7956 | 11.099444 | 2.7433 | 32.2022 | 2 | 4.1741 | 4.178364 | 17.42 | 0.107002 | 0.1817 | 0.198376 | -0.004150801 | -0.023 | 40.6652
7957 | 11.100833 | 2.7433 | 32.206 | 2 | 4.1828 | 4.178584 | 17.5 | 0.10763 | 0.1821 | 0.1983592 | -0.00419137 | -0.0231 | 40.6649
7958 | 11.102222 | 2.7418 | 32.2098 | 2 | 4.1776 | 4.178871 | 17.45 | 0.107231 | 0.1818 | 0.198342 | -0.004232435 | -0.0232 | 40.6652
7959 | 11.103611 | 2.7418 | 32.2136 | 2 | 4.1689 | 4.179126 | 17.38 | 0.106567 | 0.1816 | 0.1983254 | -0.004273076 | -0.0234 | 40.6656
7960 | 11.105 | 2.7403 | 32.2174 | 2 | 4.1802 | 4.17942 | 17.47 | 0.107467 | 0.1812 | 0.1983089 | -0.004313981 | -0.0235 | 40.6652
7961 | 11.106389 | 2.7403 | 32.2212 | 2 | 4.1776 | 4.179713 | 17.45 | 0.107256 | 0.1806 | 0.1982929 | -0.004347987 | -0.0236 | 40.6653
7962 | 11.107778 | 2.7389 | 32.225 | 2 | 4.1811 | 4.179931 | 17.48 | 0.107534 | 0.1805 | 0.1982767 | -0.004389872 | -0.0237 | 40.6652
7963 | 11.109167 | 2.7389 | 32.2288 | 2 | 4.1689 | 4.180188 | 17.38 | 0.106543 | 0.1796 | 0.1982608 | -0.004432247 | -0.0238 | 40.6659
7964 | 11.110556 | 2.7375 | 32.2326 | 2 | 4.1707 | 4.180452 | 17.39 | 0.1067 | 0.1788 | 0.1982448 | -0.004475878 | -0.024 | 40.6658
7965 | 11.111944 | 2.7375 | 32.2364 | 2 | 4.1794 | 4.180723 | 17.47 | 0.107315 | 0.1788 | 0.198229 | -0.004519311 | -0.0241 | 40.6655
7966 | 11.113333 | 2.736 | 32.2402 | 2 | 4.1794 | 4.180984 | 17.47 | 0.10749 | 0.1784 | 0.1982127 | -0.004562927 | -0.0242 | 40.6655
7967 | 11.114722 | 2.736 | 32.244 | 2 | 4.1811 | 4.181211 | 17.48 | 0.107584 | 0.1779 | 0.1981967 | -0.004602029 | -0.0243 | 40.6655
7968 | 11.116111 | 2.7345 | 32.2478 | 2 | 4.1811 | 4.181461 | 17.48 | 0.107497 | 0.178 | 0.1981808 | -0.004646159 | -0.0244 | 40.6656
7969 | 11.1175 | 2.7345 | 32.2516 | 2 | 4.1872 | 4.181669 | 17.53 | 0.107987 | 0.1779 | 0.1981649 | -0.004690776 | -0.0246 | 40.6653
7970 | 11.118889 | 2.733 | 32.2554 | 2 | 4.1707 | 4.181916 | 17.39 | 0.106676 | 0.177 | 0.198149 | -0.004735806 | -0.0247 | 40.6662
7971 | 11.120278 | 2.733 | 32.2592 | 2 | 4.182 | 4.18219 | 17.49 | 0.107515 | 0.1767 | 0.1981327 | -0.004779488 | -0.0248 | 40.6657
7972 | 11.121667 | 2.7315 | 32.263 | 2 | 4.1776 | 4.18241 | 17.45 | 0.107256 | 0.1767 | 0.1981161 | -0.004823043 | -0.0249 | 40.6659
7973 | 11.123333 | 2.7315 | 32.2668 | 2 | 4.1846 | 4.182707 | 17.51 | 0.107851 | 0.1766 | 0.1980973 | -0.004866154 | -0.025 | 40.6659
7974 | 11.124722 | 2.7301 | 32.2706 | 2 | 4.1863 | 4.182955 | 17.53 | 0.107896 | 0.1766 | 0.1980791 | -0.004909761 | -0.0252 | 40.666
7975 | 11.126111 | 2.7301 | 32.2744 | 2 | 4.1794 | 4.183208 | 17.47 | 0.107339 | 0.1765 | 0.1980611 | -0.004953242 | -0.0253 | 40.6663
7976 | 11.1275 | 2.7286 | 32.2782 | 2 | 4.1846 | 4.183465 | 17.51 | 0.107763 | 0.1768 | 0.1980434 | -0.004995604 | -0.0254 | 40.6661
7977 | 11.128889 | 2.7286 | 32.282 | 2 | 4.1854 | 4.183715 | 17.52 | 0.107793 | 0.1773 | 0.1980257 | -0.005036387 | -0.0255 | 40.6662
7978 | 11.130278 | 2.7272 | 32.2858 | 2 | 4.1854 | 4.183954 | 17.52 | 0.107879 | 0.177 | 0.1980075 | -0.0050775 | -0.0256 | 40.6662
7979 | 11.131667 | 2.7272 | 32.2896 | 2 | 4.1837 | 4.184201 | 17.5 | 0.10781 | 0.1772 | 0.1979895 | -0.005121043 | -0.0258 | 40.6663
7980 | 11.133056 | 2.7257 | 32.2934 | 2 | 4.1863 | 4.184476 | 17.53 | 0.107946 | 0.177 | 0.1979715 | -0.005162059 | -0.0259 | 40.6663
7981 | 11.134444 | 2.7257 | 32.2971 | 2 | 4.1837 | 4.184792 | 17.5 | 0.107709 | 0.1768 | 0.1979533 | -0.005202565 | -0.026 | 40.6665
7982 | 11.135833 | 2.7244 | 32.3009 | 2 | 4.1863 | 4.185029 | 17.53 | 0.107896 | 0.1766 | 0.1979385 | -0.005243324 | -0.0261 | 40.6664
7983 | 11.137222 | 2.7244 | 32.3047 | 2 | 4.1854 | 4.185292 | 17.52 | 0.107829 | 0.1768 | 0.197923 | -0.005283266 | -0.0262 | 40.6665
7984 | 11.138611 | 2.723 | 32.3085 | 2 | 4.188 | 4.185567 | 17.54 | 0.108005 | 0.1772 | 0.1979082 | -0.005322621 | -0.0263 | 40.6665
7985 | 11.14 | 2.723 | 32.3123 | 2 | 4.1811 | 4.185842 | 17.48 | 0.107521 | 0.1769 | 0.1978935 | -0.005367449 | -0.0264 | 40.6668
7986 | 11.141389 | 2.7217 | 32.3161 | 2 | 4.1924 | 4.186085 | 17.58 | 0.108425 | 0.1766 | 0.1978786 | -0.005407623 | -0.0265 | 40.6663
7987 | 11.142778 | 2.7217 | 32.3199 | 2 | 4.1915 | 4.186353 | 17.57 | 0.108396 | 0.1772 | 0.1978637 | -0.005447363 | -0.0266 | 40.6664
7988 | 11.144167 | 2.7204 | 32.3236 | 2 | 4.1811 | 4.186594 | 17.48 | 0.107521 | 0.1767 | 0.1978493 | -0.005487127 | -0.0267 | 40.667
7989 | 11.145556 | 2.7204 | 32.3274 | 2 | 4.1846 | 4.186855 | 17.51 | 0.107788 | 0.1759 | 0.1978349 | -0.005528285 | -0.0268 | 40.6669
7990 | 11.146944 | 2.7191 | 32.3312 | 2 | 4.188 | 4.187066 | 17.54 | 0.108054 | 0.1758 | 0.1978213 | -0.005569236 | -0.0269 | 40.6668
7991 | 11.148333 | 2.7191 | 32.335 | 2 | 4.1846 | 4.18735 | 17.51 | 0.107788 | 0.1757 | 0.1978084 | -0.005615804 | -0.027 | 40.667
7992 | 11.149722 | 2.7177 | 32.3387 | 2 | 4.1915 | 4.187589 | 17.57 | 0.108358 | 0.1759 | 0.1977946 | -0.005656504 | -0.0271 | 40.6668
7993 | 11.151111 | 2.7177 | 32.3425 | 2 | 4.1846 | 4.187837 | 17.51 | 0.107775 | 0.1758 | 0.1977817 | -0.00569715 | -0.0272 | 40.6672
7994 | 11.1525 | 2.7164 | 32.3463 | 2 | 4.1828 | 4.187923 | 17.5 | 0.107667 | 0.1755 | 0.1977685 | -0.005738199 | -0.0273 | 40.6673
7995 | 11.153889 | 2.7164 | 32.3501 | 2 | 4.188 | 4.188166 | 17.54 | 0.108029 | 0.1756 | 0.1977558 | -0.005778812 | -0.0274 | 40.6671
7996 | 11.155278 | 2.7152 | 32.3538 | 2 | 4.1872 | 4.188406 | 17.53 | 0.107987 | 0.1758 | 0.1977442 | -0.005819218 | -0.0275 | 40.6672
7997 | 11.156667 | 2.7152 | 32.3576 | 2 | 4.1811 | 4.188604 | 17.48 | 0.107497 | 0.1751 | 0.1977334 | -0.005866606 | -0.0276 | 40.6676
7998 | 11.158056 | 2.7139 | 32.3614 | 2 | 4.1924 | 4.188878 | 17.58 | 0.108375 | 0.1752 | 0.1977228 | -0.005907826 | -0.0277 | 40.6671
7999 | 11.159444 | 2.7139 | 32.3651 | 2 | 4.1863 | 4.189135 | 17.53 | 0.107984 | 0.1757 | 0.1977114 | -0.001882446 | -0.0266 | 40.6674
8000 | 11.160833 | 2.7464 | 32.369 | 2 | 4.1984 | 4.189374 | 17.63 | 0.108805 | 0.1765 | 0.197701 | -0.001938596 | -0.0255 | 40.667
8001 | 11.162222 | 2.7464 | 32.3728 | 2 | 4.1906 | 4.189664 | 17.56 | 0.10833 | 0.1766 | 0.1976906 | -0.001994483 | -0.0245 | 40.6673
8002 | 11.163611 | 2.754 | 32.3766 | 2 | 4.1776 | 4.189931 | 17.45 | 0.107231 | 0.1756 | 0.1976807 | -0.00205244 | -0.0235 | 40.668
8003 | 11.165 | 2.754 | 32.3804 | 2 | 4.1975 | 4.190161 | 17.62 | 0.108763 | 0.176 | 0.19767 | -0.002109828 | -0.0225 | 40.6672
8004 | 11.166389 | 2.7612 | 32.3843 | 2 | 4.1889 | 4.190399 | 17.55 | 0.108096 | 0.1759 | 0.1976598 | -0.00216746 | -0.0215 | 40.6676
8005 | 11.167778 | 2.7612 | 32.3881 | 2 | 4.1932 | 4.190692 | 17.58 | 0.108517 | 0.1759 | 0.1976485 | -0.002225336 | -0.0205 | 40.6674
8006 | 11.169167 | 2.7682 | 32.392 | 2 | 4.1975 | 4.190969 | 17.62 | 0.10885 | 0.1766 | 0.1976382 | -0.002279704 | -0.0196 | 40.6672
8007 | 11.170556 | 2.7682 | 32.3958 | 2 | 4.1828 | 4.19119 | 17.5 | 0.107605 | 0.176 | 0.1976279 | -0.002332691 | -0.0187 | 40.668
8008 | 11.171944 | 2.7748 | 32.3997 | 2 | 4.1924 | 4.191425 | 17.58 | 0.108387 | 0.1762 | 0.1976183 | -0.002387717 | -0.0178 | 40.6675
8009 | 11.173333 | 2.7748 | 32.4035 | 2 | 4.1889 | 4.191681 | 17.55 | 0.108145 | 0.1765 | 0.1976089 | -0.002442782 | -0.0169 | 40.6677
8010 | 11.174722 | 2.7811 | 32.4074 | 2 | 4.1898 | 4.191911 | 17.55 | 0.108162 | 0.176 | 0.1975995 | -0.002498089 | -0.016 | 40.6677
8011 | 11.176111 | 2.7811 | 32.4113 | 2 | 4.1828 | 4.192174 | 17.5 | 0.107605 | 0.175 | 0.19759 | -0.002554144 | -0.0152 | 40.6681
8012 | 11.1775 | 2.7871 | 32.4151 | 2 | 4.1924 | 4.192437 | 17.58 | 0.108375 | 0.1752 | 0.197581 | -0.002610335 | -0.0143 | 40.6677
8013 | 11.178889 | 2.7871 | 32.419 | 2 | 4.1958 | 4.192684 | 17.6 | 0.108704 | 0.1754 | 0.197572 | -0.002665954 | -0.0135 | 40.6675
8014 | 11.180278 | 2.7928 | 32.4229 | 2 | 4.1915 | 4.192913 | 17.57 | 0.108333 | 0.1749 | 0.1975632 | -0.002722522 | -0.0128 | 40.6677
8015 | 11.181667 | 2.7928 | 32.4268 | 2 | 4.1898 | 4.193133 | 17.55 | 0.108225 | 0.1747 | 0.1975538 | -0.002778059 | -0.012 | 40.6678
8016 | 11.183333 | 2.7981 | 32.4307 | 2 | 4.1898 | 4.193408 | 17.55 | 0.108175 | 0.1744 | 0.1975443 | -0.002835481 | -0.0113 | 40.6682
8017 | 11.184722 | 2.7981 | 32.4346 | 2 | 4.1958 | 4.193636 | 17.6 | 0.108654 | 0.1748 | 0.1975344 | -0.002891723 | -0.0106 | 40.6679
8018 | 11.186111 | 2.8031 | 32.4385 | 2 | 4.201 | 4.193881 | 17.65 | 0.10913 | 0.1751 | 0.1975239 | -0.002946887 | -0.0099 | 40.6676
8019 | 11.1875 | 2.8031 | 32.4423 | 2 | 4.1958 | 4.194173 | 17.6 | 0.108641 | 0.1753 | 0.1975139 | -0.003002694 | -0.0092 | 40.668
8020 | 11.188889 | 2.8077 | 32.4462 | 2 | 4.1924 | 4.194468 | 17.58 | 0.108399 | 0.1754 | 0.1975042 | -0.003057728 | -0.0085 | 40.6681
8021 | 11.190278 | 2.8077 | 32.4501 | 2 | 4.1967 | 4.194728 | 17.61 | 0.108721 | 0.1757 | 0.1974948 | -0.003112293 | -0.0079 | 40.6679
8022 | 11.191667 | 2.812 | 32.454 | 2 | 4.1924 | 4.194957 | 17.58 | 0.108375 | 0.1758 | 0.1974841 | -0.003168009 | -0.0073 | 40.6682
8023 | 11.193056 | 2.812 | 32.458 | 2 | 4.1958 | 4.195248 | 17.6 | 0.108629 | 0.1764 | 0.197474 | -0.003217799 | -0.0067 | 40.668
8024 | 11.194444 | 2.8161 | 32.4619 | 2 | 4.1958 | 4.195516 | 17.6 | 0.108666 | 0.1758 | 0.197464 | -0.003273363 | -0.0061 | 40.668
8025 | 11.195833 | 2.8161 | 32.4658 | 2 | 4.2001 | 4.195811 | 17.64 | 0.108963 | 0.1756 | 0.1974543 | -0.003329471 | -0.0056 | 40.6678
8026 | 11.197222 | 2.8198 | 32.4697 | 2 | 4.1967 | 4.196033 | 17.61 | 0.108733 | 0.1754 | 0.1974445 | -0.003387238 | -0.005 | 40.668
8027 | 11.198611 | 2.8198 | 32.4736 | 2 | 4.188 | 4.19631 | 17.54 | 0.108041 | 0.1744 | 0.1974352 | -0.00344646 | -0.0045 | 40.6684
8028 | 11.2 | 2.8231 | 32.4775 | 2 | 4.1906 | 4.196605 | 17.56 | 0.108317 | 0.1741 | 0.1974256 | -0.003506329 | -0.004 | 40.6683
8029 | 11.201389 | 2.8231 | 32.4815 | 2 | 4.1967 | 4.196872 | 17.61 | 0.108721 | 0.174 | 0.1974158 | -0.003567247 | -0.0035 | 40.668
8030 | 11.202778 | 2.826 | 32.4854 | 2 | 4.2019 | 4.197104 | 17.66 | 0.109197 | 0.1744 | 0.1974063 | -0.003627295 | -0.0031 | 40.6677
8031 | 11.204167 | 2.826 | 32.4893 | 2 | 4.2019 | 4.197378 | 17.66 | 0.109184 | 0.1748 | 0.197397 | -0.003677476 | -0.0027 | 40.6678
8032 | 11.205556 | 2.8287 | 32.4932 | 2 | 4.1941 | 4.197629 | 17.59 | 0.108496 | 0.1745 | 0.1973881 | -0.003737161 | -0.0023 | 40.6682
8033 | 11.206944 | 2.8287 | 32.4972 | 2 | 4.1993 | 4.197875 | 17.63 | 0.108933 | 0.1745 | 0.1973791 | -0.003796786 | -0.0019 | 40.6679
8034 | 11.208333 | 2.8309 | 32.5011 | 2 | 4.1949 | 4.198103 | 17.6 | 0.108562 | 0.1733 | 0.1973697 | -0.003859684 | -0.0015 | 40.6681
8035 | 11.209722 | 2.8309 | 32.505 | 2 | 4.1967 | 4.198395 | 17.61 | 0.108708 | 0.1732 | 0.1973603 | -0.003923734 | -0.0012 | 40.6681
8036 | 11.211111 | 2.8328 | 32.509 | 2 | 4.2027 | 4.19863 | 17.66 | 0.109188 | 0.1732 | 0.1973512 | -0.003987522 | -0.0009 | 40.6678
8037 | 11.2125 | 2.8328 | 32.5129 | 2 | 4.1984 | 4.198875 | 17.63 | 0.108854 | 0.1732 | 0.1973424 | -0.00405115 | -0.0006 | 40.668
8038 | 11.213889 | 2.8343 | 32.5168 | 2 | 4.1941 | 4.199158 | 17.59 | 0.108583 | 0.1731 | 0.1973337 | -0.004115425 | -0.0003 | 40.6681
8039 | 11.215278 | 2.8343 | 32.5208 | 2 | 4.1941 | 4.199428 | 17.59 | 0.108533 | 0.1731 | 0.1973255 | -0.004166036 | 0 | 40.6681
8040 | 11.216667 | 2.8356 | 32.5247 | 2 | 4.201 | 4.199635 | 17.65 | 0.109054 | 0.1734 | 0.1973176 | -0.004229536 | 0.0002 | 40.6679
8041 | 11.218056 | 2.8356 | 32.5287 | 2 | 4.1958 | 4.19985 | 17.6 | 0.108629 | 0.1733 | 0.1973091 | -0.00429318 | 0.0004 | 40.6681
8042 | 11.219444 | 2.8364 | 32.5326 | 2 | 4.1993 | 4.200176 | 17.63 | 0.108896 | 0.1733 | 0.1973009 | -0.004356663 | 0.0006 | 40.6679
8043 | 11.220833 | 2.8364 | 32.5365 | 2 | 4.1915 | 4.200479 | 17.57 | 0.108296 | 0.1723 | 0.1972927 | -0.004423519 | 0.0008 | 40.6683
8044 | 11.222222 | 2.8369 | 32.5405 | 2 | 4.1863 | 4.200702 | 17.53 | 0.10786 | 0.1714 | 0.197284 | -0.004491729 | 0.0009 | 40.6685
8045 | 11.223611 | 2.8369 | 32.5444 | 2 | 4.207 | 4.200946 | 17.7 | 0.10951 | 0.1718 | 0.1972757 | -0.004558364 | 0.001 | 40.6676
8046 | 11.225 | 2.8369 | 32.5484 | 2 | 4.1958 | 4.201186 | 17.6 | 0.108629 | 0.1715 | 0.1972674 | -0.004625241 | 0.0011 | 40.6681
8047 | 11.226389 | 2.8369 | 32.5523 | 2 | 4.2079 | 4.201424 | 17.71 | 0.109565 | 0.1718 | 0.1972588 | -0.004677649 | 0.0012 | 40.6675
8048 | 11.227778 | 2.8368 | 32.5562 | 2 | 4.1906 | 4.201691 | 17.56 | 0.108254 | 0.171 | 0.1972511 | -0.004745358 | 0.0013 | 40.6683
8049 | 11.229167 | 2.8368 | 32.5602 | 2 | 4.2362 | 4.201936 | 17.95 | 0.11172 | 0.1738 | 0.197243 | -0.004807664 | 0.0013 | 40.6663
8050 | 11.230556 | 2.8362 | 32.5641 | 2 | 4.2036 | 4.202204 | 17.67 | 0.109255 | 0.1742 | 0.1972353 | -0.004870215 | 0.0013 | 40.6677
8051 | 11.231944 | 2.8362 | 32.5681 | 2 | 4.2036 | 4.202414 | 17.67 | 0.109255 | 0.174 | 0.197227 | -0.00493382 | 0.0013 | 40.6677
8052 | 11.233333 | 2.8353 | 32.572 | 2 | 4.2088 | 4.202672 | 17.71 | 0.109632 | 0.1748 | 0.1972186 | -0.004996061 | 0.0013 | 40.6675
8053 | 11.234722 | 2.8353 | 32.576 | 2 | 4.1958 | 4.202911 | 17.6 | 0.108666 | 0.174 | 0.1972107 | -0.005059357 | 0.0012 | 40.668
8054 | 11.236111 | 2.834 | 32.5799 | 2 | 4.2044 | 4.203089 | 17.68 | 0.109249 | 0.1742 | 0.1972032 | -0.005122598 | 0.0011 | 40.6677
8055 | 11.237778 | 2.834 | 32.5838 | 2 | 4.1984 | 4.203322 | 17.63 | 0.108866 | 0.174 | 0.1971953 | -0.005167353 | 0.0011 | 40.6683
8056 | 11.239167 | 2.8326 | 32.5878 | 2 | 4.2096 | 4.203566 | 17.72 | 0.109686 | 0.1744 | 0.1971872 | -0.005230028 | 0.0009 | 40.6678
8057 | 11.240556 | 2.8326 | 32.5917 | 2 | 4.2027 | 4.203798 | 17.66 | 0.10929 | 0.1748 | 0.1971789 | -0.005290837 | 0.0008 | 40.668
8058 | 11.241944 | 2.8307 | 32.5956 | 2 | 4.2001 | 4.204066 | 17.64 | 0.109 | 0.1742 | 0.1971704 | -0.0053529 | 0.0007 | 40.6682
8059 | 11.243333 | 2.8307 | 32.5996 | 2 | 4.2027 | 4.204355 | 17.66 | 0.10929 | 0.1739 | 0.197162 | -0.005416317 | 0.0005 | 40.668
8060 | 11.244722 | 2.8284 | 32.6035 | 2 | 4.2079 | 4.2046 | 17.71 | 0.109565 | 0.1743 | 0.1971536 | -0.00547948 | 0.0003 | 40.6679
8061 | 11.246111 | 2.8284 | 32.6074 | 2 | 4.2105 | 4.204857 | 17.73 | 0.109765 | 0.1745 | 0.1971452 | -0.005541884 | 0.0001 | 40.6678
8062 | 11.2475 | 2.8259 | 32.6113 | 2 | 4.2036 | 4.205082 | 17.67 | 0.109331 | 0.174 | 0.1971361 | -0.005605242 | -0.0002 | 40.668
8063 | 11.248889 | 2.8259 | 32.6153 | 2 | 4.2044 | 4.205312 | 17.68 | 0.109385 | 0.1742 | 0.197127 | -0.005648519 | -0.0004 | 40.668
8064 | 11.250278 | 2.8232 | 32.6192 | 2 | 4.2096 | 4.205588 | 17.72 | 0.109773 | 0.1742 | 0.1971189 | -0.005711312 | -0.0007 | 40.6678
8065 | 11.251667 | 2.8232 | 32.6231 | 2 | 4.207 | 4.205853 | 17.7 | 0.10956 | 0.1743 | 0.1971109 | -0.005773246 | -0.001 | 40.6679
8066 | 11.253056 | 2.8201 | 32.627 | 2 | 4.207 | 4.206109 | 17.7 | 0.109485 | 0.1747 | 0.1971035 | -0.005834724 | -0.0013 | 40.668
8067 | 11.254444 | 2.8201 | 32.6309 | 2 | 4.2036 | 4.206381 | 17.67 | 0.10923 | 0.174 | 0.1970954 | -0.005897557 | -0.0016 | 40.6681
8068 | 11.255833 | 2.8166 | 32.6349 | 2 | 4.2044 | 4.206639 | 17.68 | 0.109322 | 0.1742 | 0.1970865 | -0.005959632 | -0.002 | 40.668
8069 | 11.257222 | 2.8166 | 32.6388 | 2 | 4.1932 | 4.206931 | 17.58 | 0.108491 | 0.1733 | 0.1970779 | -0.00602447 | -0.0023 | 40.6685
8070 | 11.258611 | 2.8128 | 32.6427 | 2 | 4.2062 | 4.207172 | 17.69 | 0.109506 | 0.1736 | 0.197069 | -0.006089555 | -0.0027 | 40.668
8071 | 11.26 | 2.8128 | 32.6466 | 2 | 4.207 | 4.207454 | 17.7 | 0.109522 | 0.1738 | 0.1970604 | -0.006131353 | -0.0031 | 40.668
8072 | 11.261389 | 2.8089 | 32.6505 | 2 | 4.2053 | 4.207723 | 17.68 | 0.109389 | 0.1739 | 0.1970512 | -0.006195671 | -0.0035 | 40.6681
8073 | 11.262778 | 2.8089 | 32.6544 | 2 | 4.2062 | 4.207984 | 17.69 | 0.109431 | 0.1737 | 0.1970427 | -0.00626054 | -0.004 | 40.6681
8074 | 11.264167 | 2.8045 | 32.6583 | 2 | 4.2027 | 4.208261 | 17.66 | 0.109163 | 0.1733 | 0.1970337 | -0.006326664 | -0.0044 | 40.6682
8075 | 11.265556 | 2.8045 | 32.6622 | 2 | 4.2113 | 4.208497 | 17.74 | 0.109796 | 0.1733 | 0.1970255 | -0.006391731 | -0.0049 | 40.6679
8076 | 11.266944 | 2.7998 | 32.6661 | 2 | 4.1949 | 4.208784 | 17.6 | 0.1086 | 0.1719 | 0.197018 | -0.006460664 | -0.0054 | 40.6686
8077 | 11.268333 | 2.7998 | 32.67 | 2 | 4.2062 | 4.209064 | 17.69 | 0.109518 | 0.1715 | 0.1970106 | -0.006531052 | -0.0059 | 40.6681
8078 | 11.269722 | 2.7947 | 32.6739 | 2 | 4.2088 | 4.209373 | 17.71 | 0.109632 | 0.1718 | 0.1970027 | -0.006600683 | -0.0065 | 40.668
8079 | 11.271111 | 2.7947 | 32.6777 | 2 | 4.2062 | 4.20962 | 17.69 | 0.109443 | 0.1715 | 0.1969945 | -0.006644764 | -0.007 | 40.6682
8080 | 11.2725 | 2.7895 | 32.6816 | 2 | 4.2113 | 4.20984 | 17.74 | 0.109832 | 0.1723 | 0.1969858 | -0.006713216 | -0.0076 | 40.668
8081 | 11.273889 | 2.7895 | 32.6855 | 2 | 4.2542 | 4.21011 | 18.1 | 0.11326 | 0.1753 | 0.1969768 | -0.006776095 | -0.0082 | 40.666
8082 | 11.275278 | 2.7839 | 32.6894 | 2 | 4.2131 | 4.210381 | 17.75 | 0.109979 | 0.1756 | 0.1969692 | -0.006838628 | -0.0088 | 40.6679
8083 | 11.276667 | 2.7839 | 32.6932 | 2 | 4.2088 | 4.210577 | 17.71 | 0.109632 | 0.1749 | 0.1969614 | -0.006902921 | -0.0094 | 40.6682
8084 | 11.278056 | 2.778 | 32.6971 | 2 | 4.2096 | 4.210892 | 17.72 | 0.109736 | 0.1755 | 0.1969535 | -0.006964959 | -0.0101 | 40.6681
8085 | 11.279444 | 2.778 | 32.701 | 2 | 4.2174 | 4.211143 | 17.79 | 0.110289 | 0.1763 | 0.1969454 | -0.007025747 | -0.0108 | 40.6678
8086 | 11.280833 | 2.7719 | 32.7048 | 2 | 4.2088 | 4.211395 | 17.71 | 0.109694 | 0.1763 | 0.1969372 | -0.00708669 | -0.0114 | 40.6682
8087 | 11.282222 | 2.7719 | 32.7087 | 2 | 4.207 | 4.211579 | 17.7 | 0.109522 | 0.1767 | 0.196929 | -0.007118649 | -0.0121 | 40.6683
8088 | 11.283611 | 2.7657 | 32.7125 | 2 | 4.2174 | 4.211842 | 17.79 | 0.110314 | 0.1771 | 0.1969213 | -0.007177836 | -0.0129 | 40.6679
8089 | 11.285 | 2.7657 | 32.7163 | 2 | 4.2062 | 4.212087 | 17.69 | 0.109431 | 0.1763 | 0.1969137 | -0.007239187 | -0.0136 | 40.6685
8090 | 11.286389 | 2.759 | 32.7202 | 2 | 4.2036 | 4.212352 | 17.67 | 0.109331 | 0.176 | 0.1969058 | -0.007300694 | -0.0143 | 40.6686
8091 | 11.287778 | 2.759 | 32.724 | 2 | 4.2079 | 4.212657 | 17.71 | 0.109627 | 0.1752 | 0.1968983 | -0.007363661 | -0.0151 | 40.6684
8092 | 11.289167 | 2.752 | 32.7278 | 2 | 4.207 | 4.212923 | 17.7 | 0.109624 | 0.1746 | 0.1968912 | -0.007427484 | -0.0159 | 40.6685
8093 | 11.290556 | 2.752 | 32.7317 | 2 | 4.2139 | 4.213199 | 17.76 | 0.110096 | 0.1743 | 0.1968838 | -0.007491259 | -0.0167 | 40.6682
8094 | 11.291944 | 2.7447 | 32.7355 | 2 | 4.2105 | 4.213443 | 17.73 | 0.109866 | 0.1732 | 0.1968754 | -0.007557593 | -0.0175 | 40.6684
8095 | 11.293333 | 2.7447 | 32.7393 | 2 | 4.2122 | 4.213726 | 17.74 | 0.109962 | 0.174 | 0.1968676 | -0.007594509 | -0.0184 | 40.6684
8096 | 11.294722 | 2.7374 | 32.7431 | 2 | 4.2148 | 4.213983 | 17.76 | 0.110188 | 0.1733 | 0.1968601 | -0.007660478 | -0.0192 | 40.6683
8097 | 11.296111 | 2.7374 | 32.7469 | 2 | 4.2096 | 4.214546 | 17.72 | 0.109723 | 0.1734 | 0.1968527 | -0.007726297 | -0.0201 | 40.6687
8098 | 11.2975 | 2.7296 | 32.7507 | 2 | 4.2182 | 4.214854 | 17.79 | 0.110406 | 0.1738 | 0.1968452 | -0.007790964 | -0.021 | 40.6683
8099 | 11.298889 | 2.7296 | 32.7545 | 2 | 4.2139 | 4.215106 | 17.76 | 0.110058 | 0.1735 | 0.1968378 | -0.007856184 | -0.0219 | 40.6686
8100 | 11.300278 | 2.7215 | 32.7583 | 2 | 4.2148 | 4.215359 | 17.76 | 0.1101 | 0.1739 | 0.1968305 | -0.007920151 | -0.0228 | 40.6686
8101 | 11.301944 | 2.7215 | 32.762 | 2 | 4.2122 | 4.215639 | 17.74 | 0.109924 | 0.1733 | 0.1968233 | -0.007985772 | -0.0237 | 40.6691
8102 | 11.303333 | 2.7131 | 32.7658 | 2 | 4.2096 | 4.215874 | 17.72 | 0.109723 | 0.1728 | 0.196817 | -0.008051744 | -0.0247 | 40.6693
8103 | 11.304722 | 2.7131 | 32.7696 | 2 | 4.2217 | 4.216111 | 17.82 | 0.110613 | 0.1731 | 0.1968115 | -0.008090267 | -0.0257 | 40.6688
8104 | 11.306111 | 2.7046 | 32.7734 | 2 | 4.2191 | 4.216339 | 17.8 | 0.110536 | 0.1725 | 0.1968055 | -0.008156674 | -0.0267 | 40.6689
8105 | 11.3075 | 2.7046 | 32.7771 | 2 | 4.2225 | 4.216585 | 17.83 | 0.110729 | 0.1731 | 0.1967996 | -0.008222629 | -0.0277 | 40.6689
8106 | 11.308889 | 2.6957 | 32.7809 | 2 | 4.2165 | 4.216818 | 17.78 | 0.110259 | 0.1728 | 0.1967937 | -0.008288934 | -0.0287 | 40.6692
8107 | 11.310278 | 2.6957 | 32.7846 | 2 | 4.2174 | 4.217051 | 17.79 | 0.110326 | 0.1729 | 0.1967875 | -0.00835549 | -0.0297 | 40.6693
8108 | 11.311667 | 2.6865 | 32.7883 | 2 | 4.2234 | 4.217293 | 17.84 | 0.110771 | 0.1735 | 0.1967802 | -0.008421297 | -0.0308 | 40.6691
8109 | 11.313056 | 2.6865 | 32.7921 | 2 | 4.2182 | 4.217572 | 17.79 | 0.110381 | 0.1734 | 0.1967728 | -0.008487756 | -0.0318 | 40.6694
8110 | 11.314444 | 2.6771 | 32.7958 | 2 | 4.2165 | 4.217817 | 17.78 | 0.110234 | 0.1735 | 0.1967659 | -0.008554068 | -0.0329 | 40.6696
8111 | 11.315833 | 2.6771 | 32.7995 | 2 | 4.2113 | 4.218123 | 17.74 | 0.109845 | 0.1732 | 0.19676 | -0.00858928 | -0.034 | 40.6699
8112 | 11.317222 | 2.6677 | 32.8032 | 2 | 4.2242 | 4.218433 | 17.84 | 0.110838 | 0.1737 | 0.1967546 | -0.008655028 | -0.0351 | 40.6694
8113 | 11.318611 | 2.6677 | 32.8069 | 2 | 4.2139 | 4.218674 | 17.76 | 0.11007 | 0.1738 | 0.1967487 | -0.008719329 | -0.0363 | 40.6699
8114 | 11.32 | 2.6578 | 32.8106 | 2 | 4.2242 | 4.218926 | 17.84 | 0.110901 | 0.1741 | 0.1967436 | -0.008783082 | -0.0374 | 40.6695
8115 | 11.321389 | 2.6578 | 32.8143 | 2 | 4.2148 | 4.219169 | 17.76 | 0.110137 | 0.174 | 0.1967385 | -0.008844186 | -0.0386 | 40.6701
8116 | 11.322778 | 2.6477 | 32.818 | 2 | 4.2234 | 4.219428 | 17.84 | 0.110771 | 0.1746 | 0.1967338 | -0.008904138 | -0.0398 | 40.6698
8117 | 11.324167 | 2.6477 | 32.8216 | 2 | 4.2191 | 4.219682 | 17.8 | 0.110485 | 0.1751 | 0.1967291 | -0.00896314 | -0.041 | 40.6701
8118 | 11.325556 | 2.6374 | 32.8253 | 2 | 4.2122 | 4.21986 | 17.74 | 0.109987 | 0.1753 | 0.1967247 | -0.009021191 | -0.0422 | 40.6705
8119 | 11.326944 | 2.6374 | 32.829 | 2 | 4.2148 | 4.220108 | 17.76 | 0.11024 | 0.1751 | 0.19672 | -0.009055964 | -0.0434 | 40.6704
8120 | 11.328333 | 2.6319 | 32.8326 | 2 | 4.226 | 4.220383 | 17.86 | 0.111061 | 0.1757 | 0.1967154 | -0.009113067 | -0.0434 | 40.6701
8121 | 11.329722 | 2.6319 | 32.8363 | 2 | 4.2165 | 4.220628 | 17.78 | 0.110259 | 0.1751 | 0.196711 | -0.009170719 | -0.0434 | 40.6706
8122 | 11.331111 | 2.631 | 32.8399 | 2 | 4.2268 | 4.220853 | 17.87 | 0.111065 | 0.1758 | 0.1967065 | -0.009226721 | -0.0434 | 40.6703
8123 | 11.3325 | 2.631 | 32.8436 | 2 | 4.226 | 4.22111 | 17.86 | 0.110998 | 0.1764 | 0.1967021 | -0.009281873 | -0.0435 | 40.6704
8124 | 11.333889 | 2.6302 | 32.8472 | 2 | 4.2165 | 4.221386 | 17.78 | 0.110309 | 0.1756 | 0.1966975 | -0.009338675 | -0.0435 | 40.671
8125 | 11.335278 | 2.6302 | 32.8509 | 2 | 4.2208 | 4.221665 | 17.82 | 0.110696 | 0.1756 | 0.196693 | -0.009395526 | -0.0435 | 40.6708
8126 | 11.336667 | 2.6294 | 32.8545 | 2 | 4.2217 | 4.221954 | 17.82 | 0.110601 | 0.1754 | 0.1966893 | -0.009453026 | -0.0435 | 40.671
8127 | 11.338056 | 2.6294 | 32.8582 | 2 | 4.2277 | 4.222193 | 17.87 | 0.111195 | 0.1761 | 0.1966862 | -0.009484938 | -0.0435 | 40.6708
8128 | 11.339444 | 2.6289 | 32.8618 | 2 | 4.2294 | 4.222421 | 17.89 | 0.111355 | 0.1765 | 0.1966827 | -0.009540096 | -0.0435 | 40.6708
8129 | 11.340833 | 2.6289 | 32.8655 | 2 | 4.2199 | 4.222702 | 17.81 | 0.110655 | 0.176 | 0.1966787 | -0.009596303 | -0.0435 | 40.6713
8130 | 11.342222 | 2.6282 | 32.8692 | 2 | 4.2225 | 4.222938 | 17.83 | 0.11068 | 0.1758 | 0.1966739 | -0.009652162 | -0.0435 | 40.6714
8131 | 11.343611 | 2.6282 | 32.8728 | 2 | 4.2337 | 4.22318 | 17.92 | 0.111554 | 0.1766 | 0.1966687 | -0.009707273 | -0.0435 | 40.671
8132 | 11.345 | 2.6276 | 32.8764 | 2 | 4.2165 | 4.223442 | 17.78 | 0.110247 | 0.1764 | 0.1966636 | -0.009762735 | -0.0435 | 40.6719
8133 | 11.346389 | 2.6276 | 32.8801 | 2 | 4.2208 | 4.223724 | 17.82 | 0.110582 | 0.1759 | 0.1966589 | -0.009819047 | -0.0435 | 40.6718
8134 | 11.347778 | 2.627 | 32.8838 | 2 | 4.2285 | 4.224003 | 17.88 | 0.111138 | 0.1769 | 0.1966542 | -0.009873015 | -0.0435 | 40.6715
8135 | 11.349167 | 2.627 | 32.8874 | 2 | 4.2242 | 4.224254 | 17.84 | 0.110901 | 0.1773 | 0.1966497 | -0.009901891 | -0.0435 | 40.6718
8136 | 11.350556 | 2.6267 | 32.8911 | 2 | 4.232 | 4.224515 | 17.91 | 0.111444 | 0.178 | 0.1966449 | -0.009953528 | -0.0434 | 40.6716
8137 | 11.351944 | 2.6267 | 32.8947 | 2 | 4.2302 | 4.224783 | 17.89 | 0.111309 | 0.1779 | 0.1966401 | -0.01000562 | -0.0434 | 40.6718
8138 | 11.353333 | 2.6263 | 32.8984 | 2 | 4.2165 | 4.225041 | 17.78 | 0.110284 | 0.1777 | 0.1966352 | -0.01005726 | -0.0434 | 40.6725
8139 | 11.354722 | 2.6263 | 32.902 | 2 | 4.2302 | 4.225296 | 17.89 | 0.111334 | 0.1779 | 0.1966301 | -0.01010896 | -0.0433 | 40.672
8140 | 11.356111 | 2.626 | 32.9056 | 2 | 4.2174 | 4.225575 | 17.79 | 0.110428 | 0.1775 | 0.1966253 | -0.01016111 | -0.0433 | 40.6727
8141 | 11.3575 | 2.626 | 32.9093 | 2 | 4.2217 | 4.22584 | 17.82 | 0.110649 | 0.1771 | 0.19662 | -0.0102145 | -0.0433 | 40.6726
8142 | 11.358889 | 2.6257 | 32.913 | 2 | 4.2277 | 4.226091 | 17.87 | 0.111083 | 0.1772 | 0.1966142 | -0.01026785 | -0.0432 | 40.6725
8143 | 11.360278 | 2.6257 | 32.9166 | 2 | 4.2277 | 4.226357 | 17.87 | 0.111221 | 0.1773 | 0.1966083 | -0.01029564 | -0.0432 | 40.6725
8144 | 11.361667 | 2.6257 | 32.9202 | 2 | 4.2285 | 4.22666 | 17.88 | 0.111237 | 0.1772 | 0.1966028 | -0.01034885 | -0.0431 | 40.6726
8145 | 11.363333 | 2.6257 | 32.9239 | 2 | 4.2251 | 4.226886 | 17.85 | 0.11093 | 0.1769 | 0.1965968 | -0.01040271 | -0.043 | 40.6732
8146 | 11.364722 | 2.6255 | 32.9275 | 2 | 4.2294 | 4.227139 | 17.89 | 0.111279 | 0.1779 | 0.196591 | -0.01045504 | -0.043 | 40.6731
8147 | 11.366111 | 2.6255 | 32.9312 | 2 | 4.2302 | 4.22739 | 17.89 | 0.111397 | 0.1786 | 0.196585 | -0.01050582 | -0.0429 | 40.6732
8148 | 11.3675 | 2.6255 | 32.9348 | 2 | 4.2174 | 4.227649 | 17.79 | 0.11052 | 0.1777 | 0.1965791 | -0.01055886 | -0.0428 | 40.6738
8149 | 11.368889 | 2.6255 | 32.9385 | 2 | 4.2277 | 4.227926 | 17.87 | 0.111132 | 0.1779 | 0.196573 | -0.01061174 | -0.0428 | 40.6735
8150 | 11.370278 | 2.6254 | 32.9421 | 2 | 4.2277 | 4.22817 | 17.87 | 0.111157 | 0.1782 | 0.1965664 | -0.01066389 | -0.0427 | 40.6737
8151 | 11.371667 | 2.6254 | 32.9458 | 2 | 4.2268 | 4.228435 | 17.87 | 0.11104 | 0.1777 | 0.19656 | -0.01068899 | -0.0426 | 40.6738
8152 | 11.373056 | 2.6256 | 32.9494 | 2 | 4.2217 | 4.228698 | 17.82 | 0.110637 | 0.1773 | 0.1965539 | -0.01074279 | -0.0425 | 40.6742
8153 | 11.374444 | 2.6256 | 32.9531 | 2 | 4.226 | 4.228944 | 17.86 | 0.110998 | 0.1772 | 0.1965483 | -0.01079695 | -0.0424 | 40.6741
8154 | 11.375833 | 2.6257 | 32.9567 | 2 | 4.2354 | 4.229243 | 17.94 | 0.111725 | 0.1776 | 0.1965429 | -0.01085077 | -0.0423 | 40.6738
8155 | 11.377222 | 2.6257 | 32.9604 | 2 | 4.232 | 4.22951 | 17.91 | 0.111557 | 0.1778 | 0.1965378 | -0.01090414 | -0.0423 | 40.674
8156 | 11.378611 | 2.6258 | 32.964 | 2 | 4.2371 | 4.229805 | 17.95 | 0.111961 | 0.178 | 0.1965326 | -0.01095698 | -0.0422 | 40.6738
8157 | 11.38 | 2.6258 | 32.9677 | 2 | 4.2277 | 4.230068 | 17.87 | 0.111234 | 0.178 | 0.1965274 | -0.01100977 | -0.0421 | 40.6744
8158 | 11.381389 | 2.6258 | 32.9713 | 2 | 4.2311 | 4.230256 | 17.9 | 0.111413 | 0.1784 | 0.1965219 | -0.01106192 | -0.042 | 40.6744
8159 | 11.382778 | 2.6258 | 32.9749 | 2 | 4.2285 | 4.230533 | 17.88 | 0.111175 | 0.178 | 0.1965162 | -0.01108492 | -0.0419 | 40.6747
8160 | 11.384167 | 2.6261 | 32.9786 | 2 | 4.2251 | 4.2308 | 17.85 | 0.110943 | 0.1779 | 0.1965107 | -0.01113794 | -0.0418 | 40.6749
8161 | 11.385556 | 2.6261 | 32.9822 | 2 | 4.2285 | 4.231063 | 17.88 | 0.111301 | 0.1779 | 0.1965058 | -0.01119121 | -0.0417 | 40.6748
8162 | 11.386944 | 2.6263 | 32.9859 | 2 | 4.2388 | 4.231342 | 17.97 | 0.112083 | 0.1782 | 0.1965007 | -0.01124354 | -0.0416 | 40.6744
8163 | 11.388333 | 2.6263 | 32.9895 | 2 | 4.2388 | 4.231654 | 17.97 | 0.112007 | 0.1791 | 0.1964952 | -0.01129444 | -0.0415 | 40.6746
8164 | 11.389722 | 2.6265 | 32.9932 | 2 | 4.232 | 4.231899 | 17.91 | 0.111481 | 0.1794 | 0.1964901 | -0.01134451 | -0.0414 | 40.675
8165 | 11.391111 | 2.6265 | 32.9968 | 2 | 4.238 | 4.23216 | 17.96 | 0.11194 | 0.1803 | 0.1964844 | -0.01139344 | -0.0413 | 40.6749
8166 | 11.3925 | 2.6266 | 33.0005 | 2 | 4.2294 | 4.232411 | 17.89 | 0.111266 | 0.1803 | 0.1964785 | -0.01144124 | -0.0412 | 40.6754
8167 | 11.393889 | 2.6266 | 33.0041 | 2 | 4.2337 | 4.232664 | 17.92 | 0.111603 | 0.1806 | 0.1964728 | -0.01145861 | -0.0411 | 40.6753
8168 | 11.395278 | 2.6271 | 33.0078 | 2 | 4.2268 | 4.232932 | 17.87 | 0.111077 | 0.1799 | 0.1964673 | -0.01150709 | -0.041 | 40.6757
8169 | 11.396667 | 2.6271 | 33.0114 | 2 | 4.2354 | 4.233236 | 17.94 | 0.111788 | 0.1798 | 0.1964617 | -0.01155533 | -0.0409 | 40.6754
8170 | 11.398056 | 2.6273 | 33.0151 | 2 | 4.2311 | 4.233311 | 17.9 | 0.111555 | 0.1796 | 0.1964567 | -0.01160372 | -0.0408 | 40.6756
8171 | 11.399444 | 2.6273 | 33.0187 | 2 | 4.2277 | 4.233577 | 17.87 | 0.111195 | 0.1787 | 0.196451 | -0.01165446 | -0.0407 | 40.676
8172 | 11.400833 | 2.6276 | 33.0224 | 2 | 4.2191 | 4.233869 | 17.8 | 0.11046 | 0.1783 | 0.196445 | -0.01170565 | -0.0406 | 40.6765
8173 | 11.402222 | 2.6276 | 33.026 | 2 | 4.2285 | 4.234101 | 17.88 | 0.111212 | 0.1784 | 0.1964397 | -0.0117568 | -0.0405 | 40.6762
8174 | 11.403611 | 2.6278 | 33.0297 | 2 | 4.2337 | 4.234404 | 17.92 | 0.111666 | 0.1778 | 0.1964347 | -0.0118091 | -0.0404 | 40.676
8175 | 11.405 | 2.6278 | 33.0333 | 2 | 4.2397 | 4.234663 | 17.97 | 0.112112 | 0.1787 | 0.1964295 | -0.0118297 | -0.0403 | 40.6759
8176 | 11.406389 | 2.6283 | 33.037 | 2 | 4.2405 | 4.234925 | 17.98 | 0.112142 | 0.1791 | 0.1964238 | -0.01187928 | -0.0402 | 40.676
8177 | 11.407778 | 2.6283 | 33.0406 | 2 | 4.2311 | 4.235207 | 17.9 | 0.111464 | 0.1793 | 0.1964184 | -0.01192794 | -0.04 | 40.6765
8178 | 11.409167 | 2.6287 | 33.0443 | 2 | 4.2414 | 4.235461 | 17.99 | 0.112247 | 0.1803 | 0.196413 | -0.01197457 | -0.0399 | 40.6761
8179 | 11.410556 | 2.6287 | 33.0479 | 2 | 4.2397 | 4.235693 | 17.97 | 0.112087 | 0.1804 | 0.1964075 | -0.01201957 | -0.0398 | 40.6763
8180 | 11.411944 | 2.6291 | 33.0516 | 2 | 4.2311 | 4.235937 | 17.9 | 0.111542 | 0.1794 | 0.1964019 | -0.01206721 | -0.0397 | 40.6768
8181 | 11.413333 | 2.6291 | 33.0552 | 2 | 4.238 | 4.236234 | 17.96 | 0.112041 | 0.1796 | 0.1963965 | -0.01211461 | -0.0396 | 40.6766
8182 | 11.414722 | 2.6294 | 33.0589 | 2 | 4.2302 | 4.236486 | 17.89 | 0.111334 | 0.1789 | 0.1963909 | -0.01216316 | -0.0394 | 40.6771
8183 | 11.416111 | 2.6294 | 33.0625 | 2 | 4.238 | 4.236711 | 17.96 | 0.111977 | 0.1786 | 0.196385 | -0.01218453 | -0.0393 | 40.6769
8184 | 11.4175 | 2.63 | 33.0662 | 2 | 4.2337 | 4.236958 | 17.92 | 0.111797 | 0.178 | 0.1963785 | -0.01223473 | -0.0392 | 40.6771
8185 | 11.418889 | 2.63 | 33.0698 | 2 | 4.2456 | 4.237196 | 18.03 | 0.112534 | 0.1783 | 0.196372 | -0.0122842 | -0.0391 | 40.6768
8186 | 11.420278 | 2.6305 | 33.0735 | 2 | 4.2431 | 4.237454 | 18 | 0.112407 | 0.1786 | 0.1963652 | -0.01233382 | -0.0389 | 40.6769
8187 | 11.421667 | 2.6305 | 33.0772 | 2 | 4.232 | 4.237749 | 17.91 | 0.111557 | 0.1783 | 0.1963577 | -0.0123837 | -0.0388 | 40.6775
8188 | 11.423333 | 2.6309 | 33.0808 | 2 | 4.2439 | 4.238075 | 18.01 | 0.112399 | 0.1789 | 0.1963503 | -0.01243175 | -0.0387 | 40.6774
8189 | 11.424722 | 2.6309 | 33.0845 | 2 | 4.2422 | 4.238344 | 18 | 0.11234 | 0.1788 | 0.1963427 | -0.01248005 | -0.0385 | 40.6776
8190 | 11.426111 | 2.6313 | 33.0881 | 2 | 4.2456 | 4.238615 | 18.03 | 0.112675 | 0.1791 | 0.1963352 | -0.01252792 | -0.0384 | 40.6775
8191 | 11.4275 | 2.6313 | 33.0918 | 2 | 4.2516 | 4.23888 | 18.08 | 0.113032 | 0.1804 | 0.1963272 | -0.01254499 | -0.0383 | 40.6774
8192 | 11.428889 | 2.6321 | 33.0954 | 2 | 4.2508 | 4.23915 | 18.07 | 0.112927 | 0.181 | 0.1963191 | -0.01258898 | -0.0381 | 40.6776
8193 | 11.430278 | 2.6321 | 33.0991 | 2 | 4.2388 | 4.239455 | 17.97 | 0.112109 | 0.1812 | 0.196311 | -0.01263262 | -0.038 | 40.6782
8194 | 11.431667 | 2.6327 | 33.1028 | 2 | 4.2584 | 4.239723 | 18.13 | 0.113611 | 0.1832 | 0.1963025 | -0.01267326 | -0.0379 | 40.6774
8195 | 11.433056 | 2.6327 | 33.1064 | 2 | 4.2482 | 4.239975 | 18.05 | 0.112787 | 0.1843 | 0.196294 | -0.01271119 | -0.0377 | 40.678
8196 | 11.434444 | 2.6333 | 33.1101 | 2 | 4.2294 | 4.240248 | 17.89 | 0.111279 | 0.1837 | 0.1962852 | -0.01275047 | -0.0376 | 40.679
8197 | 11.435833 | 2.6333 | 33.1137 | 2 | 4.2439 | 4.240502 | 18.01 | 0.112363 | 0.1832 | 0.1962759 | -0.01278982 | -0.0374 | 40.6784
8198 | 11.437222 | 2.6339 | 33.1174 | 2 | 4.2328 | 4.240769 | 17.92 | 0.111637 | 0.1825 | 0.1962668 | -0.0128313 | -0.0373 | 40.679
8199 | 11.438611 | 2.6339 | 33.121 | 2 | 4.2456 | 4.241085 | 18.03 | 0.112597 | 0.1828 | 0.1962578 | -0.01284242 | -0.0372 | 40.6785
8200 | 11.44 | 2.6348 | 33.1247 | 2 | 4.2397 | 4.24137 | 17.97 | 0.112062 | 0.1833 | 0.1962492 | -0.01288222 | -0.037 | 40.6789
8201 | 11.441389 | 2.6348 | 33.1284 | 2 | 4.238 | 4.241639 | 17.96 | 0.112015 | 0.1833 | 0.1962415 | -0.01292159 | -0.0369 | 40.6791
8202 | 11.442778 | 2.6355 | 33.132 | 2 | 4.2294 | 4.241954 | 17.89 | 0.111266 | 0.1826 | 0.1962336 | -0.0129625 | -0.0367 | 40.6796
8203 | 11.444167 | 2.6355 | 33.1357 | 2 | 4.2405 | 4.242227 | 17.98 | 0.112192 | 0.1826 | 0.1962262 | -0.01300358 | -0.0366 | 40.6792
8204 | 11.445556 | 2.6362 | 33.1393 | 2 | 4.2439 | 4.242525 | 18.01 | 0.112424 | 0.1827 | 0.1962192 | -0.01304373 | -0.0364 | 40.6792
8205 | 11.446944 | 2.6362 | 33.143 | 2 | 4.2525 | 4.242782 | 18.08 | 0.11299 | 0.1837 | 0.1962118 | -0.01308216 | -0.0363 | 40.6789
8206 | 11.448333 | 2.6368 | 33.1467 | 2 | 4.2328 | 4.243077 | 17.92 | 0.111637 | 0.1837 | 0.1962045 | -0.01312096 | -0.0361 | 40.6798
8207 | 11.449722 | 2.6368 | 33.1503 | 2 | 4.2456 | 4.243382 | 18.03 | 0.112559 | 0.1842 | 0.1961976 | -0.01312882 | -0.036 | 40.6794
8208 | 11.451111 | 2.6379 | 33.154 | 2 | 4.2456 | 4.243651 | 18.03 | 0.112597 | 0.1849 | 0.1961911 | -0.01316514 | -0.0358 | 40.6795
8209 | 11.4525 | 2.6379 | 33.1576 | 2 | 4.2508 | 4.243907 | 18.07 | 0.112952 | 0.1857 | 0.1961848 | -0.01319955 | -0.0357 | 40.6794
8210 | 11.453889 | 2.6388 | 33.1613 | 2 | 4.2354 | 4.244211 | 17.94 | 0.111839 | 0.1862 | 0.1961793 | -0.01323265 | -0.0355 | 40.6801
8211 | 11.455278 | 2.6388 | 33.165 | 2 | 4.2474 | 4.244483 | 18.04 | 0.112682 | 0.1867 | 0.1961738 | -0.01326483 | -0.0353 | 40.6797
8212 | 11.456667 | 2.6397 | 33.1686 | 2 | 4.2456 | 4.244701 | 18.03 | 0.11261 | 0.1861 | 0.1961688 | -0.01329707 | -0.0352 | 40.6799
8213 | 11.458056 | 2.6397 | 33.1723 | 2 | 4.2311 | 4.244976 | 17.9 | 0.111413 | 0.1849 | 0.1961639 | -0.01333313 | -0.035 | 40.6807
8214 | 11.459444 | 2.6406 | 33.176 | 2 | 4.2542 | 4.245238 | 18.1 | 0.11326 | 0.1852 | 0.1961592 | -0.01336827 | -0.0348 | 40.6797
8215 | 11.460833 | 2.6406 | 33.1796 | 2 | 4.2388 | 4.245506 | 17.97 | 0.111982 | 0.1849 | 0.1961546 | -0.01337474 | -0.0347 | 40.6806
8216 | 11.462222 | 2.6418 | 33.1833 | 2 | 4.2456 | 4.245746 | 18.03 | 0.112572 | 0.1849 | 0.1961503 | -0.01341038 | -0.0345 | 40.6803
8217 | 11.463611 | 2.6418 | 33.187 | 2 | 4.2491 | 4.245981 | 18.05 | 0.112792 | 0.1854 | 0.196146 | -0.0134453 | -0.0343 | 40.6803
8218 | 11.465 | 2.6428 | 33.1906 | 2 | 4.2508 | 4.246256 | 18.07 | 0.113028 | 0.1857 | 0.1961416 | -0.01347979 | -0.0341 | 40.6803
8219 | 11.466389 | 2.6428 | 33.1943 | 2 | 4.2482 | 4.246445 | 18.05 | 0.112825 | 0.1858 | 0.1961376 | -0.01351376 | -0.0339 | 40.6805
8220 | 11.467778 | 2.6438 | 33.198 | 2 | 4.2465 | 4.246691 | 18.03 | 0.112665 | 0.1851 | 0.1961336 | -0.01354947 | -0.0338 | 40.6807
8221 | 11.469167 | 2.6438 | 33.2017 | 2 | 4.2508 | 4.246964 | 18.07 | 0.112952 | 0.1855 | 0.1961295 | -0.01358416 | -0.0336 | 40.6806
8222 | 11.470556 | 2.6448 | 33.2053 | 2 | 4.2422 | 4.247251 | 18 | 0.112314 | 0.1853 | 0.1961254 | -0.01361872 | -0.0334 | 40.6811
8223 | 11.471944 | 2.6448 | 33.209 | 2 | 4.2397 | 4.247479 | 17.97 | 0.112163 | 0.1846 | 0.1961213 | -0.01362546 | -0.0332 | 40.6813
8224 | 11.473333 | 2.646 | 33.2127 | 2 | 4.2499 | 4.247749 | 18.06 | 0.112922 | 0.1849 | 0.196117 | -0.01366072 | -0.0331 | 40.6809
8225 | 11.474722 | 2.646 | 33.2164 | 2 | 4.2371 | 4.248035 | 17.95 | 0.111885 | 0.1844 | 0.1961125 | -0.01369792 | -0.0329 | 40.6817
8226 | 11.476111 | 2.6469 | 33.22 | 2 | 4.2533 | 4.248335 | 18.09 | 0.113205 | 0.1847 | 0.1961086 | -0.01373499 | -0.0327 | 40.681
8227 | 11.4775 | 2.6469 | 33.2237 | 2 | 4.2405 | 4.248664 | 17.98 | 0.112142 | 0.1837 | 0.1961047 | -0.01377478 | -0.0325 | 40.6817
8228 | 11.478889 | 2.6478 | 33.2274 | 2 | 4.2456 | 4.248923 | 18.03 | 0.112559 | 0.1832 | 0.1961006 | -0.01381534 | -0.0324 | 40.6816
8229 | 11.480278 | 2.6478 | 33.2311 | 2 | 4.2482 | 4.249185 | 18.05 | 0.112774 | 0.1836 | 0.1960967 | -0.01385527 | -0.0322 | 40.6815
8230 | 11.481667 | 2.6486 | 33.2347 | 2 | 4.2465 | 4.24945 | 18.03 | 0.112627 | 0.1835 | 0.1960932 | -0.01389477 | -0.032 | 40.6818
8231 | 11.483056 | 2.6486 | 33.2384 | 2 | 4.2525 | 4.249753 | 18.08 | 0.113075 | 0.1843 | 0.1960892 | -0.01389996 | -0.0319 | 40.6816
8232 | 11.484444 | 2.6497 | 33.2421 | 2 | 4.2422 | 4.250033 | 18 | 0.11234 | 0.1842 | 0.1960856 | -0.01393799 | -0.0317 | 40.6821
8233 | 11.486111 | 2.6497 | 33.2458 | 2 | 4.2405 | 4.250344 | 17.98 | 0.11227 | 0.1835 | 0.1960821 | -0.01397805 | -0.0315 | 40.6825
8234 | 11.4875 | 2.6505 | 33.2495 | 2 | 4.2542 | 4.250592 | 18.1 | 0.113273 | 0.1843 | 0.1960791 | -0.01401631 | -0.0314 | 40.682
8235 | 11.488889 | 2.6505 | 33.2532 | 2 | 4.2533 | 4.250898 | 18.09 | 0.113244 | 0.1844 | 0.1960763 | -0.01405306 | -0.0312 | 40.6822
8236 | 11.490278 | 2.6513 | 33.2569 | 2 | 4.2388 | 4.251162 | 17.97 | 0.112122 | 0.1834 | 0.196073 | -0.01409135 | -0.0311 | 40.6829
8237 | 11.491667 | 2.6513 | 33.2605 | 2 | 4.2499 | 4.251469 | 18.06 | 0.112948 | 0.1838 | 0.19607 | -0.01412813 | -0.0309 | 40.6825
8238 | 11.493056 | 2.6521 | 33.2642 | 2 | 4.2567 | 4.251717 | 18.12 | 0.113426 | 0.1843 | 0.1960642 | -0.01416409 | -0.0308 | 40.6824
8239 | 11.494444 | 2.6521 | 33.2679 | 2 | 4.2499 | 4.252023 | 18.06 | 0.112935 | 0.1843 | 0.1960579 | -0.0141705 | -0.0306 | 40.6827
8240 | 11.495833 | 2.6531 | 33.2716 | 2 | 4.2559 | 4.252306 | 18.11 | 0.113447 | 0.1851 | 0.196047 | -0.01420479 | -0.0305 | 40.6825
8241 | 11.497222 | 2.6531 | 33.2753 | 2 | 4.2559 | 4.252588 | 18.11 | 0.113396 | 0.1854 | 0.1960362 | -0.01423865 | -0.0303 | 40.6827
8242 | 11.498611 | 2.6539 | 33.279 | 2 | 4.2584 | 4.252863 | 18.13 | 0.113611 | 0.1859 | 0.1960253 | -0.0142715 | -0.0302 | 40.6826
8243 | 11.5 | 2.6539 | 33.2827 | 2 | 4.2422 | 4.253124 | 18 | 0.11234 | 0.1846 | 0.1960144 | -0.01430687 | -0.03 | 40.6835
8244 | 11.501389 | 2.6547 | 33.2863 | 2 | 4.2482 | 4.25339 | 18.05 | 0.112749 | 0.1844 | 0.1960035 | -0.01434359 | -0.0299 | 40.6833
8245 | 11.502778 | 2.6547 | 33.29 | 2 | 4.2533 | 4.25369 | 18.09 | 0.113218 | 0.1842 | 0.1959917 | -0.01438058 | -0.0297 | 40.6832
8246 | 11.504167 | 2.6554 | 33.2937 | 2 | 4.3151 | 4.253959 | 18.62 | 0.118141 | 0.1892 | 0.1959806 | -0.01440709 | -0.0296 | 40.6804
8247 | 11.505556 | 2.6554 | 33.2974 | 2 | 4.2465 | 4.254252 | 18.03 | 0.11259 | 0.1884 | 0.1959695 | -0.01440455 | -0.0294 | 40.6837
8248 | 11.506944 | 2.6565 | 33.3011 | 2 | 4.2567 | 4.25453 | 18.12 | 0.113426 | 0.1885 | 0.1959586 | -0.01443237 | -0.0293 | 40.6833
8249 | 11.508333 | 2.6565 | 33.3048 | 2 | 4.2737 | 4.254782 | 18.26 | 0.114807 | 0.1899 | 0.1959477 | -0.01445692 | -0.0291 | 40.6826
8250 | 11.509722 | 2.6575 | 33.3085 | 2 | 4.2482 | 4.255388 | 18.05 | 0.1128 | 0.1895 | 0.1959372 | -0.01448253 | -0.0289 | 40.6839
8251 | 11.511111 | 2.6575 | 33.3122 | 2 | 4.2559 | 4.255656 | 18.11 | 0.113486 | 0.1893 | 0.1959268 | -0.0145089 | -0.0288 | 40.6836
8252 | 11.5125 | 2.6585 | 33.3159 | 2 | 4.2618 | 4.255944 | 18.16 | 0.113921 | 0.1902 | 0.1959157 | -0.01453348 | -0.0286 | 40.6834
8253 | 11.513889 | 2.6585 | 33.3196 | 2 | 4.2448 | 4.25624 | 18.02 | 0.112479 | 0.1894 | 0.1959049 | -0.0145595 | -0.0285 | 40.6843
8254 | 11.515278 | 2.6594 | 33.3232 | 2 | 4.2516 | 4.256532 | 18.08 | 0.113214 | 0.1895 | 0.1958946 | -0.01458658 | -0.0283 | 40.684
8255 | 11.516667 | 2.6594 | 33.3269 | 2 | 4.2567 | 4.256747 | 18.12 | 0.113567 | 0.1891 | 0.1958843 | -0.014581 | -0.0281 | 40.6839
8256 | 11.518056 | 2.6606 | 33.3306 | 2 | 4.255 | 4.257061 | 18.11 | 0.113353 | 0.1895 | 0.1958744 | -0.01460801 | -0.028 | 40.6841
8257 | 11.519444 | 2.6606 | 33.3343 | 2 | 4.2601 | 4.257322 | 18.15 | 0.113747 | 0.1899 | 0.1958645 | -0.01463392 | -0.0278 | 40.684
8258 | 11.520833 | 2.6617 | 33.338 | 2 | 4.2516 | 4.257607 | 18.08 | 0.113083 | 0.1893 | 0.1958541 | -0.01466088 | -0.0276 | 40.6845
8259 | 11.522222 | 2.6617 | 33.3417 | 2 | 4.2618 | 4.257902 | 18.16 | 0.11387 | 0.1903 | 0.1958453 | -0.01468547 | -0.0275 | 40.6841
8260 | 11.523611 | 2.6628 | 33.3454 | 2 | 4.2576 | 4.258144 | 18.13 | 0.113531 | 0.1904 | 0.1958366 | -0.01470934 | -0.0273 | 40.6844
8261 | 11.525 | 2.6628 | 33.3491 | 2 | 4.2516 | 4.258407 | 18.08 | 0.113147 | 0.19 | 0.1958279 | -0.01473348 | -0.0271 | 40.6847
8262 | 11.526389 | 2.6639 | 33.3528 | 2 | 4.2618 | 4.258648 | 18.16 | 0.114 | 0.1904 | 0.19582 | -0.01475612 | -0.0269 | 40.6843
8263 | 11.527778 | 2.6639 | 33.3565 | 2 | 4.272 | 4.258917 | 18.25 | 0.114684 | 0.1915 | 0.1958127 | -0.01474802 | -0.0268 | 40.684
8264 | 11.529167 | 2.6653 | 33.3602 | 2 | 4.2542 | 4.259205 | 18.1 | 0.113286 | 0.1911 | 0.1958055 | -0.01476922 | -0.0266 | 40.6849
8265 | 11.530556 | 2.6653 | 33.3639 | 2 | 4.2584 | 4.25949 | 18.13 | 0.113676 | 0.1911 | 0.1957983 | -0.01478943 | -0.0264 | 40.6848
8266 | 11.531944 | 2.6665 | 33.3676 | 2 | 4.2653 | 4.259783 | 18.19 | 0.114231 | 0.1917 | 0.1957911 | -0.01480911 | -0.0262 | 40.6845
8267 | 11.533333 | 2.6665 | 33.3713 | 2 | 4.2567 | 4.260037 | 18.12 | 0.113476 | 0.1919 | 0.1957831 | -0.01482956 | -0.026 | 40.6851
8268 | 11.534722 | 2.6678 | 33.375 | 2 | 4.2593 | 4.260286 | 18.14 | 0.113666 | 0.1922 | 0.1957751 | -0.01484979 | -0.0258 | 40.6851
8269 | 11.536111 | 2.6678 | 33.3787 | 2 | 4.2704 | 4.260559 | 18.24 | 0.114678 | 0.1923 | 0.1957673 | -0.0148695 | -0.0256 | 40.6846
8270 | 11.5375 | 2.669 | 33.3824 | 2 | 4.267 | 4.260863 | 18.21 | 0.11446 | 0.1928 | 0.1957595 | -0.01488871 | -0.0254 | 40.6848
8271 | 11.538889 | 2.669 | 33.3862 | 2 | 4.2576 | 4.261126 | 18.13 | 0.113444 | 0.1929 | 0.1957521 | -0.01487619 | -0.0253 | 40.6854
8272 | 11.540278 | 2.6706 | 33.3899 | 2 | 4.2533 | 4.261404 | 18.09 | 0.113231 | 0.1927 | 0.1957437 | -0.01489554 | -0.025 | 40.6856
8273 | 11.541667 | 2.6706 | 33.3936 | 2 | 4.2644 | 4.261635 | 18.19 | 0.114086 | 0.1933 | 0.1957356 | -0.01491232 | -0.0248 | 40.6852
8274 | 11.543056 | 2.672 | 33.3973 | 2 | 4.2687 | 4.261914 | 18.22 | 0.114326 | 0.1941 | 0.1957273 | -0.01492673 | -0.0246 | 40.6852
8275 | 11.544444 | 2.672 | 33.401 | 2 | 4.2584 | 4.262201 | 18.13 | 0.113824 | 0.1931 | 0.1957188 | -0.01494346 | -0.0244 | 40.6856
8276 | 11.545833 | 2.6735 | 33.4047 | 2 | 4.2627 | 4.26247 | 18.17 | 0.114028 | 0.1933 | 0.1957104 | -0.0149592 | -0.0242 | 40.6855
8277 | 11.547222 | 2.6735 | 33.4084 | 2 | 4.2601 | 4.262757 | 18.15 | 0.11376 | 0.1934 | 0.1957015 | -0.01497501 | -0.024 | 40.6858
8278 | 11.548611 | 2.6749 | 33.4121 | 2 | 4.2661 | 4.26305 | 18.2 | 0.114234 | 0.1938 | 0.1956927 | -0.01498991 | -0.0238 | 40.6856
8279 | 11.55 | 2.6749 | 33.4159 | 2 | 4.2618 | 4.263313 | 18.16 | 0.113807 | 0.1945 | 0.1956839 | -0.01497629 | -0.0236 | 40.6859
8280 | 11.551667 | 2.6766 | 33.4196 | 2 | 4.2559 | 4.2636 | 18.11 | 0.113346 | 0.1937 | 0.195674 | -0.01499134 | -0.0234 | 40.6866
8281 | 11.553056 | 2.6766 | 33.4233 | 2 | 4.267 | 4.263844 | 18.21 | 0.114277 | 0.194 | 0.1956637 | -0.01500559 | -0.0232 | 40.6861
8282 | 11.554444 | 2.6782 | 33.427 | 2 | 4.2704 | 4.264087 | 18.24 | 0.114561 | 0.1944 | 0.1956535 | -0.01502031 | -0.023 | 40.686
8283 | 11.555833 | 2.6782 | 33.4307 | 2 | 4.2687 | 4.264359 | 18.22 | 0.114387 | 0.1944 | 0.1956432 | -0.015036 | -0.0228 | 40.6862
8284 | 11.557222 | 2.6797 | 33.4345 | 2 | 4.2678 | 4.264625 | 18.21 | 0.11437 | 0.1945 | 0.1956327 | -0.01505009 | -0.0225 | 40.6863
8285 | 11.558611 | 2.6797 | 33.4382 | 2 | 4.2661 | 4.264858 | 18.2 | 0.114299 | 0.1945 | 0.1956225 | -0.01506446 | -0.0223 | 40.6864
8286 | 11.56 | 2.6812 | 33.4419 | 2 | 4.272 | 4.265122 | 18.25 | 0.114774 | 0.1951 | 0.1956122 | -0.01507754 | -0.0221 | 40.6862
8287 | 11.561389 | 2.6812 | 33.4456 | 2 | 4.2576 | 4.265372 | 18.13 | 0.113469 | 0.1944 | 0.1956018 | -0.01506312 | -0.0219 | 40.6871
8288 | 11.562778 | 2.683 | 33.4494 | 2 | 4.261 | 4.265619 | 18.16 | 0.113827 | 0.1942 | 0.1955916 | -0.01507792 | -0.0217 | 40.6869
8289 | 11.564167 | 2.683 | 33.4531 | 2 | 4.2644 | 4.26597 | 18.19 | 0.114137 | 0.1938 | 0.1955812 | -0.01509299 | -0.0214 | 40.6869
8290 | 11.565556 | 2.6846 | 33.4568 | 2 | 4.2601 | 4.266225 | 18.15 | 0.113811 | 0.1932 | 0.1955709 | -0.01510784 | -0.0212 | 40.6871
8291 | 11.566944 | 2.6846 | 33.4605 | 2 | 4.2601 | 4.266483 | 18.15 | 0.113772 | 0.1923 | 0.1955607 | -0.01512433 | -0.021 | 40.6873
8292 | 11.568333 | 2.6863 | 33.4643 | 2 | 4.2771 | 4.266726 | 18.29 | 0.115054 | 0.1936 | 0.1955507 | -0.01513767 | -0.0208 | 40.6866
8293 | 11.569722 | 2.6863 | 33.468 | 2 | 4.2788 | 4.267027 | 18.31 | 0.115305 | 0.1943 | 0.1955411 | -0.01514942 | -0.0206 | 40.6865
8294 | 11.571111 | 2.6878 | 33.4717 | 2 | 4.2508 | 4.267273 | 18.07 | 0.113015 | 0.1928 | 0.1955321 | -0.0151628 | -0.0203 | 40.6879
8295 | 11.5725 | 2.6878 | 33.4755 | 2 | 4.2653 | 4.267544 | 18.19 | 0.114257 | 0.1924 | 0.1955229 | -0.0151562 | -0.0201 | 40.6873
8296 | 11.573889 | 2.6896 | 33.4792 | 2 | 4.278 | 4.267812 | 18.3 | 0.115185 | 0.1934 | 0.195514 | -0.01516837 | -0.0199 | 40.6868
8297 | 11.575278 | 2.6896 | 33.4829 | 2 | 4.2704 | 4.268025 | 18.24 | 0.114573 | 0.1932 | 0.1955053 | -0.01518168 | -0.0197 | 40.6873
8298 | 11.576667 | 2.6912 | 33.4867 | 2 | 4.2618 | 4.268337 | 18.16 | 0.113857 | 0.1927 | 0.1954973 | -0.01519546 | -0.0194 | 40.6877
8299 | 11.578056 | 2.6912 | 33.4904 | 2 | 4.2704 | 4.268617 | 18.24 | 0.114745 | 0.193 | 0.1954892 | -0.01520872 | -0.0192 | 40.6873
8300 | 11.579444 | 2.6928 | 33.4942 | 2 | 4.2601 | 4.268894 | 18.15 | 0.113772 | 0.1925 | 0.1954814 | -0.01522341 | -0.019 | 40.6879
8301 | 11.580833 | 2.6928 | 33.4979 | 2 | 4.2687 | 4.26913 | 18.22 | 0.114489 | 0.1924 | 0.195474 | -0.01523857 | -0.0188 | 40.6876
8302 | 11.582222 | 2.6944 | 33.5016 | 2 | 4.2687 | 4.269523 | 18.22 | 0.114375 | 0.193 | 0.1954667 | -0.01525156 | -0.0186 | 40.6878
8303 | 11.583611 | 2.6944 | 33.5054 | 2 | 4.2831 | 4.269797 | 18.34 | 0.115568 | 0.1944 | 0.1954596 | -0.01524075 | -0.0184 | 40.6871
8304 | 11.585 | 2.6961 | 33.5091 | 2 | 4.2661 | 4.270069 | 18.2 | 0.114325 | 0.194 | 0.1954521 | -0.01525174 | -0.0181 | 40.6879
8305 | 11.586389 | 2.6961 | 33.5129 | 2 | 4.2805 | 4.270378 | 18.32 | 0.115441 | 0.195 | 0.195445 | -0.01526114 | -0.0179 | 40.6873
8306 | 11.587778 | 2.6977 | 33.5166 | 2 | 4.2601 | 4.270638 | 18.15 | 0.11376 | 0.1945 | 0.1954383 | -0.01527052 | -0.0177 | 40.6884
8307 | 11.589167 | 2.6977 | 33.5204 | 2 | 4.2848 | 4.270916 | 18.36 | 0.11573 | 0.1958 | 0.1954318 | -0.01527665 | -0.0175 | 40.6873
8308 | 11.590556 | 2.6994 | 33.5241 | 2 | 4.267 | 4.271171 | 18.21 | 0.114251 | 0.1952 | 0.1954252 | -0.01528441 | -0.0173 | 40.6883
8309 | 11.591944 | 2.6994 | 33.5279 | 2 | 4.2788 | 4.271505 | 18.31 | 0.115266 | 0.1953 | 0.1954186 | -0.01529244 | -0.0171 | 40.6877
8310 | 11.593333 | 2.7009 | 33.5316 | 2 | 4.2704 | 4.271786 | 18.24 | 0.11451 | 0.1953 | 0.1954116 | -0.01530025 | -0.0169 | 40.6883
8311 | 11.594722 | 2.7009 | 33.5354 | 2 | 4.2704 | 4.272051 | 18.24 | 0.114535 | 0.1953 | 0.1954044 | -0.01528816 | -0.0166 | 40.6883
8312 | 11.596111 | 2.7027 | 33.5391 | 2 | 4.2805 | 4.27234 | 18.32 | 0.115428 | 0.1966 | 0.1953971 | -0.0152934 | -0.0164 | 40.6879
8313 | 11.5975 | 2.7027 | 33.5429 | 2 | 4.278 | 4.272621 | 18.3 | 0.11525 | 0.1973 | 0.1953896 | -0.01529843 | -0.0162 | 40.688
8314 | 11.598889 | 2.7044 | 33.5466 | 2 | 4.2771 | 4.272946 | 18.29 | 0.11513 | 0.1979 | 0.1953822 | -0.01530227 | -0.016 | 40.6882
8315 | 11.600278 | 2.7044 | 33.5504 | 2 | 4.2805 | 4.27323 | 18.32 | 0.115415 | 0.1987 | 0.1953759 | -0.01530521 | -0.0158 | 40.6881
8316 | 11.601667 | 2.7061 | 33.5542 | 2 | 4.2737 | 4.273499 | 18.26 | 0.11495 | 0.1987 | 0.1953696 | -0.01530754 | -0.0156 | 40.6884
8317 | 11.603056 | 2.7061 | 33.5579 | 2 | 4.278 | 4.273812 | 18.3 | 0.115224 | 0.1992 | 0.1953631 | -0.01530957 | -0.0153 | 40.6883
8318 | 11.604444 | 2.7078 | 33.5617 | 2 | 4.2704 | 4.274126 | 18.24 | 0.114665 | 0.1991 | 0.1953565 | -0.01531226 | -0.0151 | 40.6887
8319 | 11.605833 | 2.7078 | 33.5654 | 2 | 4.2704 | 4.274415 | 18.24 | 0.114599 | 0.1986 | 0.1953507 | -0.01529133 | -0.0149 | 40.6888
8320 | 11.607222 | 2.7097 | 33.5692 | 2 | 4.2729 | 4.27469 | 18.26 | 0.11469 | 0.1987 | 0.1953449 | -0.01529479 | -0.0147 | 40.6888
8321 | 11.608611 | 2.7097 | 33.573 | 2 | 4.2636 | 4.274974 | 18.18 | 0.114082 | 0.1977 | 0.1953398 | -0.01529989 | -0.0145 | 40.6893
8322 | 11.61 | 2.7115 | 33.5767 | 2 | 4.2788 | 4.275203 | 18.31 | 0.115266 | 0.1997 | 0.1953348 | -0.01530205 | -0.0142 | 40.6887
8323 | 11.611389 | 2.7115 | 33.5805 | 2 | 4.2737 | 4.275482 | 18.26 | 0.114923 | 0.1994 | 0.1953295 | -0.01530526 | -0.014 | 40.6889
8324 | 11.612778 | 2.7132 | 33.5843 | 2 | 4.2729 | 4.275774 | 18.26 | 0.114842 | 0.1997 | 0.1953247 | -0.01530759 | -0.0138 | 40.689
8325 | 11.614167 | 2.7132 | 33.588 | 2 | 4.272 | 4.276046 | 18.25 | 0.114709 | 0.1995 | 0.1953203 | -0.01531097 | -0.0135 | 40.6892
8326 | 11.615556 | 2.715 | 33.5918 | 2 | 4.2737 | 4.276305 | 18.26 | 0.11495 | 0.1993 | 0.1953154 | -0.01531464 | -0.0133 | 40.6891
8327 | 11.617222 | 2.715 | 33.5956 | 2 | 4.2754 | 4.27658 | 18.28 | 0.114981 | 0.1988 | 0.1953112 | -0.01529191 | -0.0131 | 40.6894
8328 | 11.618611 | 2.7169 | 33.5994 | 2 | 4.272 | 4.276906 | 18.25 | 0.114827 | 0.1984 | 0.195307 | -0.01529731 | -0.0129 | 40.6896
8329 | 11.62 | 2.7169 | 33.6031 | 2 | 4.2618 | 4.277117 | 18.16 | 0.11387 | 0.1971 | 0.195303 | -0.01530454 | -0.0126 | 40.6902
8330 | 11.621389 | 2.7187 | 33.6069 | 2 | 4.2687 | 4.277404 | 18.22 | 0.114476 | 0.1968 | 0.1952994 | -0.01531224 | -0.0124 | 40.6899
8331 | 11.622778 | 2.7187 | 33.6107 | 2 | 4.2754 | 4.277666 | 18.28 | 0.114956 | 0.1968 | 0.1952947 | -0.01531983 | -0.0122 | 40.6897
8332 | 11.624167 | 2.7205 | 33.6145 | 2 | 4.2873 | 4.27795 | 18.38 | 0.116012 | 0.1974 | 0.1952905 | -0.01532575 | -0.0119 | 40.6891
8333 | 11.625556 | 2.7205 | 33.6182 | 2 | 4.2704 | 4.278262 | 18.24 | 0.114486 | 0.1966 | 0.1952868 | -0.01533301 | -0.0117 | 40.6901
8334 | 11.626944 | 2.7222 | 33.622 | 2 | 4.2805 | 4.27867 | 18.32 | 0.115441 | 0.1971 | 0.195283 | -0.01533879 | -0.0115 | 40.6896
8335 | 11.628333 | 2.7222 | 33.6258 | 2 | 4.2848 | 4.278962 | 18.36 | 0.115756 | 0.1976 | 0.1952793 | -0.01532045 | -0.0113 | 40.6895
8336 | 11.629722 | 2.7241 | 33.6296 | 2 | 4.2729 | 4.279232 | 18.26 | 0.114882 | 0.1973 | 0.1952758 | -0.01532582 | -0.011 | 40.6901
8337 | 11.631111 | 2.7241 | 33.6334 | 2 | 4.2788 | 4.279532 | 18.31 | 0.115253 | 0.1974 | 0.1952719 | -0.01533078 | -0.0108 | 40.6899
8338 | 11.6325 | 2.7259 | 33.6371 | 2 | 4.2763 | 4.279833 | 18.29 | 0.115114 | 0.1973 | 0.1952682 | -0.0153362 | -0.0106 | 40.6901
8339 | 11.633889 | 2.7259 | 33.6409 | 2 | 4.289 | 4.280101 | 18.4 | 0.116071 | 0.1978 | 0.1952655 | -0.01534132 | -0.0103 | 40.6896
8340 | 11.635278 | 2.7276 | 33.6447 | 2 | 4.278 | 4.280379 | 18.3 | 0.115122 | 0.1977 | 0.195263 | -0.01534535 | -0.0101 | 40.6902
8341 | 11.636667 | 2.7276 | 33.6485 | 2 | 4.2788 | 4.280705 | 18.31 | 0.115344 | 0.1978 | 0.1952607 | -0.01534946 | -0.0099 | 40.6901
8342 | 11.638056 | 2.7293 | 33.6523 | 2 | 4.2788 | 4.280953 | 18.31 | 0.115358 | 0.1976 | 0.1952587 | -0.01535423 | -0.0097 | 40.6901
8343 | 11.639444 | 2.7293 | 33.6561 | 2 | 4.272 | 4.281189 | 18.25 | 0.114709 | 0.1974 | 0.1952571 | -0.01533621 | -0.0095 | 40.6906
8344 | 11.640833 | 2.7312 | 33.6599 | 2 | 4.2822 | 4.28146 | 18.34 | 0.11559 | 0.1974 | 0.1952556 | -0.01534135 | -0.0092 | 40.6901
8345 | 11.642222 | 2.7312 | 33.6637 | 2 | 4.2881 | 4.281742 | 18.39 | 0.115977 | 0.1984 | 0.1952544 | -0.01534375 | -0.009 | 40.6899
8346 | 11.643611 | 2.733 | 33.6675 | 2 | 4.2822 | 4.282023 | 18.34 | 0.115564 | 0.1981 | 0.1952529 | -0.01534729 | -0.0088 | 40.6902
8347 | 11.645 | 2.733 | 33.6713 | 2 | 4.2771 | 4.282279 | 18.29 | 0.115169 | 0.1981 | 0.1952512 | -0.01535082 | -0.0086 | 40.6905
8348 | 11.646389 | 2.7346 | 33.6751 | 2 | 4.2822 | 4.28257 | 18.34 | 0.115577 | 0.1983 | 0.1952492 | -0.01535336 | -0.0084 | 40.6903
8349 | 11.647778 | 2.7346 | 33.6789 | 2 | 4.1785 | 4.282866 | 17.46 | 0.10736 | 0.1906 | 0.1952469 | -0.01537055 | -0.0082 | 40.6952
8350 | 11.649167 | 2.736 | 33.6827 | 2 | 4.2737 | 4.283144 | 18.26 | 0.114936 | 0.1898 | 0.1952451 | -0.01538936 | -0.008 | 40.6908
8351 | 11.650556 | 2.736 | 33.6865 | 2 | 4.2839 | 4.283428 | 18.35 | 0.115624 | 0.1903 | 0.1952437 | -0.0153861 | -0.0078 | 40.6905
8352 | 11.651944 | 2.7374 | 33.6903 | 2 | 4.2881 | 4.283729 | 18.39 | 0.11594 | 0.1906 | 0.1952421 | -0.0154033 | -0.0076 | 40.6903
8353 | 11.653333 | 2.7374 | 33.6941 | 2 | 4.2729 | 4.284032 | 18.26 | 0.114714 | 0.1906 | 0.1952406 | -0.0154195 | -0.0074 | 40.6911
8354 | 11.654722 | 2.7386 | 33.6979 | 2 | 4.2881 | 4.284337 | 18.39 | 0.11612 | 0.1905 | 0.1952397 | -0.01543606 | -0.0072 | 40.6903
8355 | 11.656111 | 2.7386 | 33.7017 | 2 | 4.2839 | 4.284627 | 18.35 | 0.1157 | 0.1907 | 0.1952398 | -0.0154524 | -0.0071 | 40.6906
8356 | 11.6575 | 2.7397 | 33.7055 | 2 | 4.289 | 4.284927 | 18.4 | 0.116096 | 0.1915 | 0.1952397 | -0.01546725 | -0.0069 | 40.6905
8357 | 11.658889 | 2.7397 | 33.7093 | 2 | 4.2788 | 4.28525 | 18.31 | 0.115292 | 0.1919 | 0.1952397 | -0.01548061 | -0.0068 | 40.691
8358 | 11.660278 | 2.7407 | 33.7131 | 2 | 4.2907 | 4.285553 | 18.41 | 0.116157 | 0.1925 | 0.1952395 | -0.01549181 | -0.0066 | 40.6905
8359 | 11.661667 | 2.7407 | 33.7169 | 2 | 4.2924 | 4.285851 | 18.42 | 0.116435 | 0.1935 | 0.1952397 | -0.01548435 | -0.0065 | 40.6904
8360 | 11.663056 | 2.7418 | 33.7207 | 2 | 4.2966 | 4.286144 | 18.46 | 0.116857 | 0.1944 | 0.1952398 | -0.01549182 | -0.0064 | 40.6902
8361 | 11.664444 | 2.7418 | 33.7245 | 2 | 4.2898 | 4.286459 | 18.4 | 0.116243 | 0.1946 | 0.1952398 | -0.01549829 | -0.0062 | 40.6906
8362 | 11.665833 | 2.7428 | 33.7284 | 2 | 4.2856 | 4.286735 | 18.37 | 0.116011 | 0.1945 | 0.1952397 | -0.01550484 | -0.0061 | 40.6908
8363 | 11.667222 | 2.7428 | 33.7322 | 2 | 4.2704 | 4.287026 | 18.24 | 0.114612 | 0.1929 | 0.1952398 | -0.01551397 | -0.006 | 40.6917
8364 | 11.668611 | 2.7436 | 33.736 | 2 | 4.2704 | 4.287348 | 18.24 | 0.114625 | 0.192 | 0.1952399 | -0.01552434 | -0.0059 | 40.6917
8365 | 11.67 | 2.7436 | 33.7398 | 2 | 4.2848 | 4.287663 | 18.36 | 0.115768 | 0.1918 | 0.1952398 | -0.01553554 | -0.0057 | 40.6911
8366 | 11.671389 | 2.7443 | 33.7436 | 2 | 4.2881 | 4.28791 | 18.39 | 0.116028 | 0.1921 | 0.1952396 | -0.01554526 | -0.0057 | 40.691
8367 | 11.672778 | 2.7443 | 33.7474 | 2 | 4.2949 | 4.288209 | 18.45 | 0.116653 | 0.1928 | 0.1952393 | -0.01554116 | -0.0056 | 40.6907
8368 | 11.674167 | 2.745 | 33.7512 | 2 | 4.2771 | 4.288506 | 18.29 | 0.11513 | 0.1918 | 0.1952389 | -0.01555141 | -0.0055 | 40.6916
8369 | 11.675556 | 2.745 | 33.755 | 2 | 4.2856 | 4.288819 | 18.37 | 0.115916 | 0.1917 | 0.1952385 | -0.01556212 | -0.0054 | 40.6912
8370 | 11.676944 | 2.7457 | 33.7588 | 2 | 4.3134 | 4.289072 | 18.61 | 0.118159 | 0.1936 | 0.1952377 | -0.01557008 | -0.0053 | 40.69
8371 | 11.678333 | 2.7457 | 33.7627 | 2 | 4.2881 | 4.28935 | 18.39 | 0.11612 | 0.1937 | 0.1952379 | -0.01557714 | -0.0052 | 40.6912
8372 | 11.679722 | 2.7463 | 33.7665 | 2 | 4.2898 | 4.289627 | 18.4 | 0.11627 | 0.194 | 0.195238 | -0.0155835 | -0.0051 | 40.6911
8373 | 11.681389 | 2.7463 | 33.7703 | 2 | 4.2974 | 4.289991 | 18.47 | 0.116818 | 0.195 | 0.1952379 | -0.01558681 | -0.005 | 40.6912
8374 | 11.682778 | 2.7469 | 33.7741 | 2 | 4.2983 | 4.290267 | 18.48 | 0.11698 | 0.196 | 0.1952374 | -0.01558797 | -0.0049 | 40.6911
8375 | 11.684167 | 2.7469 | 33.7779 | 2 | 4.2915 | 4.290577 | 18.42 | 0.116275 | 0.1966 | 0.1952369 | -0.01557728 | -0.0049 | 40.6916
8376 | 11.685556 | 2.7475 | 33.7817 | 2 | 4.2848 | 4.290913 | 18.36 | 0.115743 | 0.1964 | 0.195237 | -0.01557764 | -0.0048 | 40.692
8377 | 11.686944 | 2.7475 | 33.7855 | 2 | 4.2856 | 4.291202 | 18.37 | 0.115876 | 0.1962 | 0.1952375 | -0.01557759 | -0.0047 | 40.6919
8378 | 11.688333 | 2.7482 | 33.7894 | 2 | 4.2822 | 4.291492 | 18.34 | 0.115551 | 0.1954 | 0.1952379 | -0.01557954 | -0.0046 | 40.6921
8379 | 11.689722 | 2.7482 | 33.7932 | 2 | 4.2941 | 4.291788 | 18.44 | 0.116506 | 0.1952 | 0.1952385 | -0.01558136 | -0.0046 | 40.6916
8380 | 11.691111 | 2.7487 | 33.797 | 2 | 4.3101 | 4.292092 | 18.58 | 0.117938 | 0.197 | 0.1952394 | -0.01558015 | -0.0045 | 40.6908
8381 | 11.6925 | 2.7487 | 33.8008 | 2 | 4.2856 | 4.292403 | 18.37 | 0.115876 | 0.1966 | 0.1952404 | -0.01557968 | -0.0044 | 40.6921
8382 | 11.693889 | 2.7493 | 33.8046 | 2 | 4.3008 | 4.292686 | 18.5 | 0.117014 | 0.1973 | 0.1952417 | -0.01557687 | -0.0044 | 40.6915
8383 | 11.695278 | 2.7493 | 33.8085 | 2 | 4.2949 | 4.292965 | 18.45 | 0.116721 | 0.1977 | 0.1952425 | -0.0155654 | -0.0043 | 40.6917
8384 | 11.696667 | 2.7499 | 33.8123 | 2 | 4.2958 | 4.293277 | 18.45 | 0.116721 | 0.198 | 0.1952434 | -0.01556122 | -0.0042 | 40.6917
8385 | 11.698056 | 2.7499 | 33.8161 | 2 | 4.2932 | 4.293565 | 18.43 | 0.116386 | 0.1984 | 0.1952439 | -0.01555662 | -0.0042 | 40.692
8386 | 11.699444 | 2.7505 | 33.8199 | 2 | 4.2941 | 4.293858 | 18.44 | 0.116417 | 0.1986 | 0.1952442 | -0.01555152 | -0.0041 | 40.692
8387 | 11.700833 | 2.7505 | 33.8237 | 2 | 4.2932 | 4.294213 | 18.43 | 0.116653 | 0.1985 | 0.1952444 | -0.01554706 | -0.004 | 40.6919
8388 | 11.702222 | 2.7512 | 33.8276 | 2 | 4.3025 | 4.294488 | 18.51 | 0.117242 | 0.1997 | 0.1952446 | -0.01553938 | -0.0039 | 40.6916
8389 | 11.703611 | 2.7512 | 33.8314 | 2 | 4.2932 | 4.294779 | 18.43 | 0.116451 | 0.1999 | 0.1952447 | -0.01553101 | -0.0039 | 40.6921
8390 | 11.705 | 2.7518 | 33.8352 | 2 | 4.2966 | 4.295049 | 18.46 | 0.116635 | 0.2003 | 0.1952446 | -0.01552115 | -0.0038 | 40.6921
8391 | 11.706389 | 2.7518 | 33.839 | 2 | 4.289 | 4.295295 | 18.4 | 0.116071 | 0.2001 | 0.1952442 | -0.01550629 | -0.0037 | 40.6925
8392 | 11.707778 | 2.7526 | 33.8429 | 2 | 4.2915 | 4.295602 | 18.42 | 0.116353 | 0.1996 | 0.1952434 | -0.01549779 | -0.0036 | 40.6923
8393 | 11.709167 | 2.7526 | 33.8467 | 2 | 4.2924 | 4.295859 | 18.42 | 0.116382 | 0.1994 | 0.1952428 | -0.01548888 | -0.0036 | 40.6923
8394 | 11.710556 | 2.7534 | 33.8505 | 2 | 4.2974 | 4.296133 | 18.47 | 0.116792 | 0.1997 | 0.1952421 | -0.01547868 | -0.0035 | 40.6922
8395 | 11.711944 | 2.7534 | 33.8543 | 2 | 4.2958 | 4.296415 | 18.45 | 0.116695 | 0.1998 | 0.1952425 | -0.015467 | -0.0034 | 40.6923
8396 | 11.713333 | 2.7542 | 33.8582 | 2 | 4.2915 | 4.296712 | 18.42 | 0.116353 | 0.1996 | 0.1952432 | -0.01545597 | -0.0033 | 40.6925
8397 | 11.714722 | 2.7542 | 33.862 | 2 | 4.3059 | 4.297004 | 18.54 | 0.117542 | 0.2003 | 0.1952445 | -0.01544413 | -0.0032 | 40.6918
8398 | 11.716111 | 2.755 | 33.8658 | 2 | 4.3008 | 4.297263 | 18.5 | 0.11704 | 0.2006 | 0.1952463 | -0.01543043 | -0.0031 | 40.6922
8399 | 11.7175 | 2.755 | 33.8696 | 2 | 4.3017 | 4.297583 | 18.5 | 0.117121 | 0.2013 | 0.1952477 | -0.01541659 | -0.0031 | 40.6922
8400 | 11.718889 | 2.7559 | 33.8735 | 2 | 4.3008 | 4.297865 | 18.5 | 0.117131 | 0.2013 | 0.1952488 | -0.01540155 | -0.003 | 40.6922
8401 | 11.720278 | 2.7559 | 33.8773 | 2 | 4.2915 | 4.298124 | 18.42 | 0.11638 | 0.2008 | 0.19525 | -0.01538705 | -0.0029 | 40.6927
8402 | 11.721667 | 2.7569 | 33.8811 | 2 | 4.3008 | 4.298401 | 18.5 | 0.117027 | 0.2011 | 0.1952511 | -0.01537175 | -0.0027 | 40.6924
8403 | 11.723056 | 2.7569 | 33.8849 | 2 | 4.2881 | 4.298678 | 18.39 | 0.11608 | 0.2006 | 0.1952522 | -0.01535778 | -0.0026 | 40.693
8404 | 11.724444 | 2.7579 | 33.8888 | 2 | 4.2924 | 4.298972 | 18.42 | 0.116395 | 0.2001 | 0.1952529 | -0.01534541 | -0.0025 | 40.6928
8405 | 11.725833 | 2.7579 | 33.8926 | 2 | 4.3033 | 4.299253 | 18.52 | 0.117337 | 0.2002 | 0.1952533 | -0.01533234 | -0.0024 | 40.6923
8406 | 11.727222 | 2.759 | 33.8964 | 2 | 4.2958 | 4.299546 | 18.45 | 0.116642 | 0.1997 | 0.1952541 | -0.01531991 | -0.0023 | 40.6928
8407 | 11.728611 | 2.759 | 33.9003 | 2 | 4.3017 | 4.29985 | 18.5 | 0.1172 | 0.2002 | 0.1952555 | -0.01530877 | -0.0022 | 40.6925
8408 | 11.73 | 2.76 | 33.9041 | 2 | 4.2949 | 4.300153 | 18.45 | 0.116536 | 0.1996 | 0.1952572 | -0.01529654 | -0.0021 | 40.6929
8409 | 11.731389 | 2.76 | 33.9079 | 2 | 4.3017 | 4.300447 | 18.5 | 0.117045 | 0.1997 | 0.1952592 | -0.0152837 | -0.002 | 40.6927
8410 | 11.732778 | 2.7611 | 33.9118 | 2 | 4.3168 | 4.300716 | 18.63 | 0.11838 | 0.201 | 0.1952609 | -0.01526803 | -0.0019 | 40.6919
8411 | 11.734167 | 2.7611 | 33.9156 | 2 | 4.3025 | 4.301001 | 18.51 | 0.117228 | 0.2016 | 0.1952629 | -0.01525127 | -0.0017 | 40.6926
8412 | 11.735556 | 2.7623 | 33.9195 | 2 | 4.2991 | 4.301301 | 18.48 | 0.116995 | 0.2015 | 0.1952651 | -0.01523573 | -0.0016 | 40.6928
8413 | 11.736944 | 2.7623 | 33.9233 | 2 | 4.2915 | 4.301555 | 18.42 | 0.116301 | 0.2009 | 0.1952666 | -0.01522122 | -0.0015 | 40.6932
8414 | 11.738333 | 2.7634 | 33.9271 | 2 | 4.3 | 4.301818 | 18.49 | 0.117103 | 0.201 | 0.1952684 | -0.01520611 | -0.0014 | 40.6928
8415 | 11.739722 | 2.7634 | 33.931 | 2 | 4.2924 | 4.30212 | 18.42 | 0.116488 | 0.2004 | 0.1952706 | -0.01519488 | -0.0013 | 40.6932
8416 | 11.741111 | 2.7646 | 33.9348 | 2 | 4.305 | 4.30245 | 18.53 | 0.117369 | 0.2008 | 0.1952733 | -0.01518015 | -0.0011 | 40.6927
8417 | 11.7425 | 2.7646 | 33.9386 | 2 | 4.3008 | 4.302746 | 18.5 | 0.116939 | 0.2007 | 0.195276 | -0.01516367 | -0.001 | 40.693
8418 | 11.743889 | 2.7658 | 33.9425 | 2 | 4.3101 | 4.303053 | 18.58 | 0.117925 | 0.201 | 0.195279 | -0.01514532 | -0.0009 | 40.6925
8419 | 11.745278 | 2.7658 | 33.9463 | 2 | 4.305 | 4.303352 | 18.53 | 0.117408 | 0.2014 | 0.1952825 | -0.01512539 | -0.0007 | 40.6928
8420 | 11.746667 | 2.7672 | 33.9502 | 2 | 4.3059 | 4.303653 | 18.54 | 0.117515 | 0.2016 | 0.1952866 | -0.01510476 | -0.0006 | 40.6928
8421 | 11.748056 | 2.7672 | 33.954 | 2 | 4.3042 | 4.303911 | 18.53 | 0.117365 | 0.2018 | 0.1952907 | -0.01508293 | -0.0005 | 40.6929
8422 | 11.749444 | 2.7686 | 33.9579 | 2 | 4.3669 | 4.304211 | 19.07 | 0.122484 | 0.2065 | 0.1952952 | -0.01505095 | -0.0003 | 40.6899
8423 | 11.750833 | 2.7686 | 33.9617 | 2 | 4.3017 | 4.304504 | 18.5 | 0.117213 | 0.2065 | 0.1952992 | -0.01503442 | -0.0002 | 40.6931
8424 | 11.752222 | 2.77 | 33.9656 | 2 | 4.3008 | 4.304759 | 18.5 | 0.117131 | 0.2064 | 0.195303 | -0.01500267 | 0 | 40.6931
8425 | 11.753611 | 2.77 | 33.9694 | 2 | 4.3042 | 4.304998 | 18.53 | 0.117275 | 0.2069 | 0.1953067 | -0.01496965 | 0.0001 | 40.6931
8426 | 11.755278 | 2.7717 | 33.9732 | 2 | 4.3033 | 4.305262 | 18.52 | 0.117297 | 0.2071 | 0.1953106 | -0.01493476 | 0.0003 | 40.6935
8427 | 11.756667 | 2.7717 | 33.9771 | 2 | 4.3025 | 4.305528 | 18.51 | 0.117126 | 0.207 | 0.1953147 | -0.01490013 | 0.0005 | 40.6936
8428 | 11.758056 | 2.7735 | 33.9809 | 2 | 4.3101 | 4.305845 | 18.58 | 0.117832 | 0.207 | 0.1953189 | -0.01486489 | 0.0006 | 40.6932
8429 | 11.759444 | 2.7735 | 33.9848 | 2 | 4.305 | 4.306128 | 18.53 | 0.117474 | 0.2068 | 0.1953233 | -0.01483 | 0.0008 | 40.6934
8430 | 11.760833 | 2.7754 | 33.9887 | 2 | 4.3134 | 4.306392 | 18.61 | 0.118213 | 0.2071 | 0.1953278 | -0.0147945 | 0.001 | 40.693
8431 | 11.762222 | 2.7754 | 33.9925 | 2 | 4.3118 | 4.306685 | 18.59 | 0.117892 | 0.2075 | 0.1953325 | -0.01477882 | 0.0012 | 40.6933
8432 | 11.763611 | 2.7773 | 33.9964 | 2 | 4.316 | 4.30699 | 18.63 | 0.118338 | 0.2086 | 0.1953375 | -0.01474049 | 0.0014 | 40.693
8433 | 11.765 | 2.7773 | 34.0002 | 2 | 4.2991 | 4.307262 | 18.48 | 0.117008 | 0.2078 | 0.1953423 | -0.01470365 | 0.0016 | 40.6938
8434 | 11.766389 | 2.7794 | 34.0041 | 2 | 4.3126 | 4.307562 | 18.6 | 0.118131 | 0.2083 | 0.1953474 | -0.0146665 | 0.0018 | 40.6932
8435 | 11.767778 | 2.7794 | 34.0079 | 2 | 4.3185 | 4.307813 | 18.65 | 0.118479 | 0.2096 | 0.1953528 | -0.01462653 | 0.002 | 40.6931
8436 | 11.769167 | 2.7817 | 34.0118 | 2 | 4.3126 | 4.308098 | 18.6 | 0.118104 | 0.2098 | 0.1953582 | -0.01458596 | 0.0023 | 40.6933
8437 | 11.770556 | 2.7817 | 34.0157 | 2 | 4.3151 | 4.30835 | 18.62 | 0.118166 | 0.21 | 0.1953634 | -0.01454439 | 0.0025 | 40.6933
8438 | 11.771944 | 2.7841 | 34.0195 | 2 | 4.3067 | 4.308648 | 18.55 | 0.117571 | 0.2101 | 0.1953687 | -0.01450193 | 0.0027 | 40.6937
8439 | 11.773333 | 2.7841 | 34.0234 | 2 | 4.3101 | 4.308961 | 18.58 | 0.117952 | 0.2103 | 0.1953738 | -0.01448256 | 0.003 | 40.6935
8440 | 11.774722 | 2.7865 | 34.0273 | 2 | 4.3067 | 4.309218 | 18.55 | 0.11761 | 0.2101 | 0.1953779 | -0.01444016 | 0.0032 | 40.6937
8441 | 11.776111 | 2.7865 | 34.0311 | 2 | 4.3151 | 4.309516 | 18.62 | 0.118269 | 0.2106 | 0.1953821 | -0.01439715 | 0.0035 | 40.6933
8442 | 11.7775 | 2.7892 | 34.035 | 2 | 4.3126 | 4.309799 | 18.6 | 0.118131 | 0.2107 | 0.1953868 | -0.01435469 | 0.0038 | 40.6934
8443 | 11.778889 | 2.7892 | 34.0389 | 2 | 4.3134 | 4.310102 | 18.61 | 0.118054 | 0.2104 | 0.1953922 | -0.01431259 | 0.0041 | 40.6935
8444 | 11.780278 | 2.792 | 34.0428 | 2 | 4.3134 | 4.310422 | 18.61 | 0.118132 | 0.2107 | 0.1953977 | -0.0142694 | 0.0044 | 40.6935
8445 | 11.781667 | 2.792 | 34.0467 | 2 | 4.3017 | 4.31072 | 18.5 | 0.117254 | 0.2102 | 0.1954032 | -0.01422675 | 0.0046 | 40.694
8446 | 11.783056 | 2.7948 | 34.0505 | 2 | 4.3109 | 4.311013 | 18.58 | 0.117927 | 0.2101 | 0.1954087 | -0.01418408 | 0.0049 | 40.6937
8447 | 11.784444 | 2.7948 | 34.0544 | 2 | 4.316 | 4.311344 | 18.63 | 0.118312 | 0.2106 | 0.1954146 | -0.01416492 | 0.0052 | 40.6934
8448 | 11.785833 | 2.7977 | 34.0583 | 2 | 4.3109 | 4.311673 | 18.58 | 0.117861 | 0.2104 | 0.195421 | -0.01412173 | 0.0056 | 40.6937
8449 | 11.787222 | 2.7977 | 34.0622 | 2 | 4.321 | 4.311929 | 18.67 | 0.118817 | 0.2117 | 0.1954279 | -0.01407515 | 0.0059 | 40.6932
8450 | 11.788611 | 2.8008 | 34.0661 | 2 | 4.3134 | 4.312217 | 18.61 | 0.118106 | 0.2114 | 0.1954363 | -0.01402903 | 0.0062 | 40.6936
8451 | 11.79 | 2.8008 | 34.07 | 2 | 4.2974 | 4.31247 | 18.47 | 0.116805 | 0.2106 | 0.1954446 | -0.01398441 | 0.0065 | 40.6944
8452 | 11.791389 | 2.804 | 34.0739 | 2 | 4.316 | 4.312771 | 18.63 | 0.118365 | 0.2107 | 0.1954527 | -0.01393927 | 0.0069 | 40.6935
8453 | 11.792778 | 2.804 | 34.0778 | 2 | 4.3118 | 4.313028 | 18.59 | 0.117969 | 0.2105 | 0.1954603 | -0.01389526 | 0.0072 | 40.6937
8454 | 11.794167 | 2.8072 | 34.0817 | 2 | 4.3033 | 4.313292 | 18.52 | 0.11731 | 0.2097 | 0.195468 | -0.01385323 | 0.0075 | 40.6941
8455 | 11.795556 | 2.8072 | 34.0856 | 2 | 4.3202 | 4.313556 | 18.66 | 0.118655 | 0.2106 | 0.1954759 | -0.01383477 | 0.0079 | 40.6934
8456 | 11.796944 | 2.8103 | 34.0895 | 2 | 4.305 | 4.313843 | 18.53 | 0.117447 | 0.2099 | 0.195484 | -0.01379242 | 0.0082 | 40.6941
8457 | 11.798333 | 2.8103 | 34.0934 | 2 | 4.3134 | 4.314143 | 18.61 | 0.118132 | 0.2099 | 0.1954926 | -0.01375033 | 0.0086 | 40.6937
8458 | 11.799722 | 2.8136 | 34.0973 | 2 | 4.3092 | 4.314436 | 18.57 | 0.117816 | 0.2096 | 0.1955014 | -0.01370792 | 0.0089 | 40.6939
8459 | 11.801111 | 2.8136 | 34.1012 | 2 | 4.3076 | 4.314691 | 18.56 | 0.117706 | 0.2093 | 0.1955103 | -0.01366634 | 0.0093 | 40.694
8460 | 11.8025 | 2.817 | 34.1051 | 2 | 4.3244 | 4.315003 | 18.7 | 0.118986 | 0.2102 | 0.1955192 | -0.01362242 | 0.0096 | 40.6933
8461 | 11.803889 | 2.817 | 34.109 | 2 | 4.3176 | 4.315273 | 18.64 | 0.118611 | 0.2106 | 0.1955283 | -0.01357675 | 0.01 | 40.6935
8462 | 11.805278 | 2.8205 | 34.1129 | 2 | 4.3101 | 4.315559 | 18.58 | 0.117885 | 0.2105 | 0.1955376 | -0.01353057 | 0.0104 | 40.6939
8463 | 11.806667 | 2.8205 | 34.1168 | 2 | 4.316 | 4.315824 | 18.63 | 0.118419 | 0.2102 | 0.1955477 | -0.01351605 | 0.0107 | 40.6936
8464 | 11.808056 | 2.8237 | 34.1208 | 2 | 4.3252 | 4.316122 | 18.71 | 0.119094 | 0.2102 | 0.1955584 | -0.01347051 | 0.0111 | 40.6932
8465 | 11.809444 | 2.8237 | 34.1247 | 2 | 4.3176 | 4.316407 | 18.64 | 0.118556 | 0.2101 | 0.1955694 | -0.01342455 | 0.0115 | 40.6935
8466 | 11.810833 | 2.8273 | 34.1286 | 2 | 4.3193 | 4.316671 | 18.66 | 0.118522 | 0.2102 | 0.1955809 | -0.01337894 | 0.0119 | 40.6936
8467 | 11.812222 | 2.8273 | 34.1325 | 2 | 4.321 | 4.316949 | 18.67 | 0.118724 | 0.2106 | 0.1955928 | -0.01333271 | 0.0122 | 40.6935
8468 | 11.813611 | 2.8309 | 34.1365 | 2 | 4.3185 | 4.317225 | 18.65 | 0.118378 | 0.2106 | 0.1956052 | -0.01328703 | 0.0126 | 40.6937
8469 | 11.815 | 2.8309 | 34.1404 | 2 | 4.3218 | 4.317509 | 18.68 | 0.118899 | 0.2109 | 0.1956178 | -0.01324075 | 0.013 | 40.6934
8470 | 11.816389 | 2.8345 | 34.1443 | 2 | 4.3168 | 4.317799 | 18.63 | 0.118528 | 0.2109 | 0.1956307 | -0.01319452 | 0.0134 | 40.6936
8471 | 11.818056 | 2.8345 | 34.1483 | 2 | 4.3461 | 4.318118 | 18.89 | 0.120752 | 0.2131 | 0.1956434 | -0.01317432 | 0.0138 | 40.6926
8472 | 11.819444 | 2.838 | 34.1522 | 2 | 4.3294 | 4.318376 | 18.74 | 0.119425 | 0.2139 | 0.1956563 | -0.01312243 | 0.0141 | 40.6934
8473 | 11.820833 | 2.838 | 34.1562 | 2 | 4.3202 | 4.318653 | 18.66 | 0.118708 | 0.2139 | 0.1956697 | -0.01306974 | 0.0145 | 40.6938
8474 | 11.822222 | 2.8416 | 34.1601 | 2 | 4.3218 | 4.318944 | 18.68 | 0.118819 | 0.2141 | 0.1956829 | -0.01301664 | 0.0149 | 40.6937
8475 | 11.823611 | 2.8416 | 34.1641 | 2 | 4.3252 | 4.319238 | 18.71 | 0.119174 | 0.2146 | 0.1956956 | -0.01296323 | 0.0153 | 40.6935
8476 | 11.825 | 2.8452 | 34.168 | 2 | 4.3227 | 4.319516 | 18.69 | 0.118968 | 0.2145 | 0.1957088 | -0.01291008 | 0.0156 | 40.6936
8477 | 11.826389 | 2.8452 | 34.172 | 2 | 4.3126 | 4.319824 | 18.6 | 0.118077 | 0.2141 | 0.1957224 | -0.01285747 | 0.016 | 40.6941
8478 | 11.827778 | 2.8489 | 34.176 | 2 | 4.3151 | 4.320068 | 18.62 | 0.118296 | 0.2135 | 0.1957369 | -0.01280522 | 0.0164 | 40.694
8479 | 11.829167 | 2.8489 | 34.1799 | 2 | 4.3067 | 4.320354 | 18.55 | 0.117571 | 0.2126 | 0.1957511 | -0.01278773 | 0.0167 | 40.6944
8480 | 11.830556 | 2.8522 | 34.1839 | 2 | 4.3235 | 4.320653 | 18.69 | 0.118917 | 0.2126 | 0.1957657 | -0.01273728 | 0.0171 | 40.6936
8481 | 11.831944 | 2.8522 | 34.1878 | 2 | 4.3277 | 4.320904 | 18.73 | 0.119327 | 0.2129 | 0.1957803 | -0.01268594 | 0.0175 | 40.6934
8482 | 11.833333 | 2.8557 | 34.1918 | 2 | 4.3277 | 4.321208 | 18.73 | 0.119261 | 0.2134 | 0.1957957 | -0.01263438 | 0.0178 | 40.6934
8483 | 11.834722 | 2.8557 | 34.1958 | 2 | 4.3151 | 4.321495 | 18.62 | 0.118269 | 0.2131 | 0.1958112 | -0.01258221 | 0.0182 | 40.6939
8484 | 11.836111 | 2.8592 | 34.1997 | 2 | 4.321 | 4.321791 | 18.67 | 0.118803 | 0.213 | 0.1958268 | -0.01253106 | 0.0186 | 40.6936
8485 | 11.8375 | 2.8592 | 34.2037 | 2 | 4.3134 | 4.322007 | 18.61 | 0.118119 | 0.2122 | 0.1958428 | -0.01248142 | 0.0189 | 40.694
8486 | 11.838889 | 2.8626 | 34.2077 | 2 | 4.3319 | 4.322247 | 18.77 | 0.119579 | 0.2125 | 0.1958583 | -0.01243116 | 0.0193 | 40.6931
8487 | 11.840278 | 2.8626 | 34.2117 | 2 | 4.3151 | 4.322554 | 18.62 | 0.118447 | 0.2121 | 0.1958743 | -0.01241523 | 0.0196 | 40.6938
8488 | 11.841667 | 2.8658 | 34.2157 | 2 | 4.3286 | 4.322829 | 18.74 | 0.119463 | 0.2123 | 0.1958898 | -0.01236543 | 0.0199 | 40.6932
8489 | 11.843056 | 2.8658 | 34.2196 | 2 | 4.3168 | 4.323117 | 18.63 | 0.118407 | 0.2119 | 0.195906 | -0.01231637 | 0.0203 | 40.6938
8490 | 11.844444 | 2.8691 | 34.2236 | 2 | 4.3294 | 4.323368 | 18.74 | 0.119505 | 0.2127 | 0.195922 | -0.01226546 | 0.0206 | 40.6931
8491 | 11.845833 | 2.8691 | 34.2276 | 2 | 4.3218 | 4.323677 | 18.68 | 0.11894 | 0.2125 | 0.195938 | -0.01221567 | 0.0209 | 40.6934
8492 | 11.847222 | 2.8723 | 34.2316 | 2 | 4.3286 | 4.323967 | 18.74 | 0.119409 | 0.2129 | 0.1959545 | -0.0121648 | 0.0213 | 40.6931
8493 | 11.848611 | 2.8723 | 34.2356 | 2 | 4.3185 | 4.324273 | 18.65 | 0.118557 | 0.2124 | 0.1959714 | -0.01211524 | 0.0216 | 40.6936
8494 | 11.85 | 2.8754 | 34.2396 | 2 | 4.3244 | 4.324575 | 18.7 | 0.118986 | 0.2128 | 0.1959882 | -0.01206325 | 0.0219 | 40.6933
8495 | 11.851389 | 2.8754 | 34.2436 | 2 | 4.3327 | 4.324871 | 18.77 | 0.119835 | 0.2138 | 0.1960048 | -0.01204589 | 0.0222 | 40.6928
8496 | 11.852778 | 2.8783 | 34.2476 | 2 | 4.3277 | 4.325125 | 18.73 | 0.11934 | 0.214 | 0.1960219 | -0.0119917 | 0.0225 | 40.6931
8497 | 11.854167 | 2.8783 | 34.2516 | 2 | 4.3235 | 4.325389 | 18.69 | 0.119037 | 0.2139 | 0.1960388 | -0.01193786 | 0.0228 | 40.6932
8498 | 11.855556 | 2.8814 | 34.2556 | 2 | 4.3269 | 4.325682 | 18.72 | 0.119192 | 0.2139 | 0.1960551 | -0.01188389 | 0.0231 | 40.6931
8499 | 11.856944 | 2.8814 | 34.2596 | 2 | 4.3168 | 4.326126 | 18.63 | 0.118329 | 0.2137 | 0.1960716 | -0.01183037 | 0.0234 | 40.6936
8500 | 11.858333 | 2.8844 | 34.2636 | 2 | 4.3269 | 4.326415 | 18.72 | 0.119218 | 0.2138 | 0.1960883 | -0.01177654 | 0.0237 | 40.6931
8501 | 11.859722 | 2.8844 | 34.2676 | 2 | 4.3353 | 4.326691 | 18.79 | 0.119974 | 0.2141 | 0.1961046 | -0.01172057 | 0.024 | 40.6926
8502 | 11.861111 | 2.8873 | 34.2716 | 2 | 4.2088 | 4.327004 | 17.71 | 0.109784 | 0.2043 | 0.1961209 | -0.01168375 | 0.0243 | 40.6986
8503 | 11.8625 | 2.8873 | 34.2756 | 2 | 4.3327 | 4.327268 | 18.77 | 0.119674 | 0.2054 | 0.1961373 | -0.01168414 | 0.0246 | 40.6927
8504 | 11.863889 | 2.8897 | 34.2797 | 2 | 4.3202 | 4.327597 | 18.66 | 0.118708 | 0.2045 | 0.196154 | -0.01164698 | 0.0249 | 40.6932
8505 | 11.865278 | 2.8897 | 34.2837 | 2 | 4.3294 | 4.327888 | 18.74 | 0.119438 | 0.2048 | 0.1961713 | -0.01160873 | 0.0251 | 40.6928
8506 | 11.866667 | 2.8922 | 34.2877 | 2 | 4.3235 | 4.328149 | 18.69 | 0.118917 | 0.2043 | 0.196189 | -0.01157119 | 0.0254 | 40.6931
8507 | 11.868056 | 2.8922 | 34.2917 | 2 | 4.3361 | 4.328429 | 18.8 | 0.120111 | 0.2047 | 0.1962062 | -0.01153256 | 0.0256 | 40.6923
8508 | 11.869444 | 2.8946 | 34.2957 | 2 | 4.3227 | 4.328713 | 18.69 | 0.11881 | 0.2047 | 0.1962248 | -0.01149331 | 0.0258 | 40.6931
8509 | 11.870833 | 2.8946 | 34.2998 | 2 | 4.3319 | 4.32897 | 18.77 | 0.119684 | 0.2049 | 0.1962431 | -0.0114544 | 0.0261 | 40.6925
8510 | 11.872222 | 2.8969 | 34.3038 | 2 | 4.3286 | 4.329251 | 18.74 | 0.119409 | 0.2051 | 0.1962619 | -0.01141459 | 0.0263 | 40.6927
8511 | 11.873611 | 2.8969 | 34.3078 | 2 | 4.3294 | 4.329522 | 18.74 | 0.119518 | 0.2052 | 0.1962809 | -0.0114172 | 0.0265 | 40.6926
8512 | 11.875278 | 2.8988 | 34.3118 | 2 | 4.3327 | 4.329819 | 18.77 | 0.11978 | 0.2059 | 0.1963 | -0.01137591 | 0.0267 | 40.6927
8513 | 11.876667 | 2.8988 | 34.3159 | 2 | 4.3353 | 4.330128 | 18.79 | 0.11992 | 0.2064 | 0.196319 | -0.01133372 | 0.0269 | 40.6925
8514 | 11.878056 | 2.9009 | 34.3199 | 2 | 4.3394 | 4.330405 | 18.83 | 0.120252 | 0.207 | 0.1963382 | -0.01129053 | 0.0271 | 40.6923
8515 | 11.879444 | 2.9009 | 34.3239 | 2 | 4.3311 | 4.330679 | 18.76 | 0.119616 | 0.2072 | 0.1963572 | -0.01124682 | 0.0273 | 40.6927
8516 | 11.880833 | 2.9029 | 34.328 | 2 | 4.3176 | 4.330992 | 18.64 | 0.118515 | 0.2063 | 0.1963761 | -0.01120536 | 0.0275 | 40.6933
8517 | 11.882222 | 2.9029 | 34.332 | 2 | 4.3277 | 4.331254 | 18.73 | 0.119235 | 0.2062 | 0.1963946 | -0.01116414 | 0.0277 | 40.6928
8518 | 11.883611 | 2.9048 | 34.336 | 2 | 4.3286 | 4.331522 | 18.74 | 0.11945 | 0.2059 | 0.1964131 | -0.01112354 | 0.0278 | 40.6927
8519 | 11.885 | 2.9048 | 34.3401 | 2 | 4.3378 | 4.331804 | 18.82 | 0.120194 | 0.2061 | 0.1964319 | -0.01112413 | 0.028 | 40.6922
8520 | 11.886389 | 2.9062 | 34.3441 | 2 | 4.3378 | 4.332095 | 18.82 | 0.120114 | 0.2066 | 0.1964507 | -0.01108225 | 0.0281 | 40.6922
8521 | 11.887778 | 2.9062 | 34.3481 | 2 | 4.3294 | 4.332366 | 18.74 | 0.119412 | 0.2064 | 0.1964707 | -0.01104166 | 0.0283 | 40.6926
8522 | 11.889167 | 2.9079 | 34.3522 | 2 | 4.3252 | 4.332694 | 18.71 | 0.119134 | 0.2058 | 0.1964904 | -0.01100237 | 0.0284 | 40.6927
8523 | 11.890556 | 2.9079 | 34.3562 | 2 | 4.3444 | 4.33301 | 18.87 | 0.120706 | 0.2069 | 0.1965099 | -0.01096084 | 0.0286 | 40.6917
8524 | 11.891944 | 2.9095 | 34.3603 | 2 | 4.3344 | 4.333246 | 18.79 | 0.119812 | 0.207 | 0.196529 | -0.0109189 | 0.0287 | 40.6922
8525 | 11.893333 | 2.9095 | 34.3643 | 2 | 4.347 | 4.333533 | 18.9 | 0.120887 | 0.2081 | 0.1965481 | -0.01087444 | 0.0288 | 40.6915
8526 | 11.894722 | 2.911 | 34.3684 | 2 | 4.3353 | 4.333813 | 18.79 | 0.119947 | 0.208 | 0.1965671 | -0.01083032 | 0.029 | 40.692
8527 | 11.896111 | 2.911 | 34.3724 | 2 | 4.3286 | 4.334106 | 18.74 | 0.119304 | 0.2076 | 0.1965862 | -0.01082802 | 0.0291 | 40.6924
8528 | 11.8975 | 2.9121 | 34.3764 | 2 | 4.3378 | 4.334354 | 18.82 | 0.120167 | 0.2083 | 0.1966054 | -0.01078339 | 0.0292 | 40.6919
8529 | 11.898889 | 2.9121 | 34.3805 | 2 | 4.3319 | 4.33462 | 18.77 | 0.119618 | 0.2084 | 0.196625 | -0.01073853 | 0.0293 | 40.6921
8530 | 11.900278 | 2.9134 | 34.3845 | 2 | 4.3344 | 4.334858 | 18.79 | 0.119825 | 0.2084 | 0.1966449 | -0.01069335 | 0.0293 | 40.692
8531 | 11.901667 | 2.9134 | 34.3886 | 2 | 4.3411 | 4.33513 | 18.85 | 0.120403 | 0.2086 | 0.1966646 | -0.01064813 | 0.0294 | 40.6916
8532 | 11.903056 | 2.9146 | 34.3926 | 2 | 4.3244 | 4.335387 | 18.7 | 0.119078 | 0.2075 | 0.1966837 | -0.01060525 | 0.0295 | 40.6923
8533 | 11.904444 | 2.9146 | 34.3967 | 2 | 4.3411 | 4.335623 | 18.85 | 0.120325 | 0.2083 | 0.196703 | -0.01056205 | 0.0296 | 40.6915
8534 | 11.905833 | 2.9157 | 34.4007 | 2 | 4.3478 | 4.335907 | 18.9 | 0.120904 | 0.209 | 0.1967226 | -0.01051653 | 0.0297 | 40.6912
8535 | 11.907222 | 2.9157 | 34.4048 | 2 | 4.3436 | 4.336182 | 18.87 | 0.120624 | 0.2098 | 0.1967419 | -0.01051005 | 0.0297 | 40.6913
8536 | 11.908611 | 2.9164 | 34.4088 | 2 | 4.3461 | 4.336453 | 18.89 | 0.120857 | 0.2105 | 0.1967611 | -0.01046175 | 0.0298 | 40.6911
8537 | 11.91 | 2.9164 | 34.4129 | 2 | 4.3495 | 4.336751 | 18.92 | 0.121107 | 0.2117 | 0.1967803 | -0.01041122 | 0.0298 | 40.6909
8538 | 11.911389 | 2.9174 | 34.4169 | 2 | 4.3444 | 4.337014 | 18.87 | 0.120589 | 0.2123 | 0.1967998 | -0.01036 | 0.0298 | 40.6912
8539 | 11.912778 | 2.9174 | 34.421 | 2 | 4.3453 | 4.337329 | 18.88 | 0.120788 | 0.2127 | 0.1968189 | -0.01030828 | 0.0299 | 40.691
8540 | 11.914167 | 2.9183 | 34.425 | 2 | 4.3478 | 4.337599 | 18.9 | 0.12093 | 0.2136 | 0.196838 | -0.01025529 | 0.0299 | 40.6909
8541 | 11.915556 | 2.9183 | 34.4291 | 2 | 4.3193 | 4.33788 | 18.66 | 0.118639 | 0.2122 | 0.1968573 | -0.01020502 | 0.03 | 40.6922
8542 | 11.916944 | 2.9192 | 34.4331 | 2 | 4.347 | 4.338178 | 18.9 | 0.120954 | 0.2132 | 0.1968769 | -0.01015254 | 0.03 | 40.6908
8543 | 11.918333 | 2.9192 | 34.4372 | 2 | 4.3419 | 4.338455 | 18.85 | 0.120394 | 0.2134 | 0.1968963 | -0.01013885 | 0.03 | 40.6911
8544 | 11.919722 | 2.9198 | 34.4412 | 2 | 4.347 | 4.338699 | 18.9 | 0.120874 | 0.2142 | 0.1969163 | -0.01008456 | 0.03 | 40.6908
8545 | 11.921111 | 2.9198 | 34.4453 | 2 | 4.3344 | 4.339012 | 18.79 | 0.119812 | 0.2138 | 0.1969358 | -0.01003042 | 0.03 | 40.6913
8546 | 11.9225 | 2.9206 | 34.4494 | 2 | 4.3478 | 4.339334 | 18.9 | 0.120891 | 0.2149 | 0.196955 | -0.009973604 | 0.0301 | 40.6906
8547 | 11.923889 | 2.9206 | 34.4534 | 2 | 4.3428 | 4.339537 | 18.86 | 0.120541 | 0.2158 | 0.196974 | -0.009914575 | 0.0301 | 40.6908
8548 | 11.925278 | 2.9215 | 34.4575 | 2 | 4.3361 | 4.339809 | 18.8 | 0.120029 | 0.2152 | 0.1969936 | -0.009856372 | 0.0301 | 40.6911
8549 | 11.926667 | 2.9215 | 34.4615 | 2 | 4.3495 | 4.340092 | 18.92 | 0.121029 | 0.2162 | 0.197013 | -0.009796337 | 0.0301 | 40.6905
8550 | 11.928056 | 2.9225 | 34.4656 | 2 | 4.3369 | 4.34037 | 18.81 | 0.120139 | 0.2155 | 0.197032 | -0.009736844 | 0.0302 | 40.6909
8551 | 11.929444 | 2.9225 | 34.4697 | 2 | 4.3361 | 4.34062 | 18.8 | 0.120016 | 0.2156 | 0.1970509 | -0.009722386 | 0.0302 | 40.6909
8552 | 11.930833 | 2.9231 | 34.4737 | 2 | 4.3495 | 4.340929 | 18.92 | 0.121121 | 0.2146 | 0.1970695 | -0.009664692 | 0.0302 | 40.6903
8553 | 11.932222 | 2.9231 | 34.4778 | 2 | 4.3461 | 4.34119 | 18.89 | 0.120898 | 0.2149 | 0.1970869 | -0.009606968 | 0.0302 | 40.6903
8554 | 11.933611 | 2.924 | 34.4818 | 2 | 4.3394 | 4.34144 | 18.83 | 0.120373 | 0.2146 | 0.1971046 | -0.009549404 | 0.0303 | 40.6906
8555 | 11.935 | 2.924 | 34.4859 | 2 | 4.347 | 4.341706 | 18.9 | 0.120822 | 0.2147 | 0.1971219 | -0.009491904 | 0.0303 | 40.6903
8556 | 11.936389 | 2.9249 | 34.49 | 2 | 4.3478 | 4.342021 | 18.9 | 0.12105 | 0.2154 | 0.1971392 | -0.009429823 | 0.0303 | 40.6901
8557 | 11.937778 | 2.9249 | 34.494 | 2 | 4.3411 | 4.3423 | 18.85 | 0.120511 | 0.2151 | 0.1971566 | -0.009368657 | 0.0304 | 40.6904
8558 | 11.939167 | 2.926 | 34.4981 | 2 | 4.3444 | 4.342633 | 18.87 | 0.120679 | 0.2154 | 0.1971743 | -0.009307458 | 0.0304 | 40.6902
8559 | 11.940556 | 2.926 | 34.5022 | 2 | 4.347 | 4.342862 | 18.9 | 0.120913 | 0.2154 | 0.1971918 | -0.009296054 | 0.0304 | 40.69
8560 | 11.942222 | 2.9267 | 34.5062 | 2 | 4.3486 | 4.343181 | 18.91 | 0.121012 | 0.2158 | 0.1972096 | -0.009234192 | 0.0305 | 40.6902
8561 | 11.943611 | 2.9267 | 34.5103 | 2 | 4.3336 | 4.343452 | 18.78 | 0.119666 | 0.2151 | 0.1972282 | -0.009174288 | 0.0305 | 40.691
8562 | 11.945 | 2.9277 | 34.5144 | 2 | 4.3444 | 4.343746 | 18.87 | 0.12064 | 0.2151 | 0.197247 | -0.009114067 | 0.0306 | 40.6903
8563 | 11.946389 | 2.9277 | 34.5184 | 2 | 4.347 | 4.344032 | 18.9 | 0.120967 | 0.2151 | 0.1972661 | -0.009053531 | 0.0306 | 40.6901
8564 | 11.947778 | 2.9288 | 34.5225 | 2 | 4.3419 | 4.344303 | 18.85 | 0.120381 | 0.2146 | 0.1972853 | -0.008994098 | 0.0306 | 40.6904
8565 | 11.949167 | 2.9288 | 34.5266 | 2 | 4.3495 | 4.344662 | 18.92 | 0.121068 | 0.215 | 0.1973042 | -0.008934254 | 0.0307 | 40.6899
8566 | 11.950556 | 2.9299 | 34.5306 | 2 | 4.3378 | 4.344945 | 18.82 | 0.120167 | 0.2143 | 0.1973233 | -0.008875894 | 0.0308 | 40.6904
8567 | 11.951944 | 2.9299 | 34.5347 | 2 | 4.3444 | 4.345215 | 18.87 | 0.120801 | 0.2141 | 0.1973426 | -0.008866977 | 0.0308 | 40.69
8568 | 11.953333 | 2.9307 | 34.5388 | 2 | 4.3503 | 4.345531 | 18.92 | 0.121085 | 0.2145 | 0.1973611 | -0.008808327 | 0.0308 | 40.6898
8569 | 11.954722 | 2.9307 | 34.5428 | 2 | 4.3411 | 4.345787 | 18.85 | 0.12043 | 0.2138 | 0.1973796 | -0.008750874 | 0.0309 | 40.6901
8570 | 11.956111 | 2.9318 | 34.5469 | 2 | 4.3378 | 4.346085 | 18.82 | 0.120276 | 0.213 | 0.1973975 | -0.008694524 | 0.0309 | 40.6902
8571 | 11.9575 | 2.9318 | 34.551 | 2 | 4.3461 | 4.346365 | 18.89 | 0.120831 | 0.2129 | 0.1974157 | -0.008637286 | 0.031 | 40.6898
8572 | 11.958889 | 2.9329 | 34.5551 | 2 | 4.3478 | 4.346649 | 18.9 | 0.120982 | 0.213 | 0.1974334 | -0.008579066 | 0.0311 | 40.6896
8573 | 11.960278 | 2.9329 | 34.5592 | 2 | 4.3453 | 4.346921 | 18.88 | 0.120788 | 0.2129 | 0.1974515 | -0.008520714 | 0.0311 | 40.6897
8574 | 11.961667 | 2.9342 | 34.5632 | 2 | 4.3528 | 4.347155 | 18.95 | 0.121465 | 0.214 | 0.1974698 | -0.008460905 | 0.0312 | 40.6893
8575 | 11.963056 | 2.9342 | 34.5673 | 2 | 4.3486 | 4.347443 | 18.91 | 0.120999 | 0.214 | 0.1974882 | -0.008454919 | 0.0312 | 40.6895
8576 | 11.964444 | 2.935 | 34.5714 | 2 | 4.3453 | 4.347723 | 18.88 | 0.120802 | 0.2138 | 0.1975068 | -0.008395578 | 0.0313 | 40.6895
8577 | 11.965833 | 2.935 | 34.5755 | 2 | 4.3503 | 4.347979 | 18.92 | 0.121177 | 0.214 | 0.1975255 | -0.008335351 | 0.0314 | 40.6893
8578 | 11.967222 | 2.9362 | 34.5795 | 2 | 4.3553 | 4.348263 | 18.97 | 0.121592 | 0.2146 | 0.1975438 | -0.008273387 | 0.0314 | 40.689
8579 | 11.968611 | 2.9362 | 34.5836 | 2 | 4.347 | 4.348498 | 18.9 | 0.120913 | 0.2147 | 0.1975615 | -0.008211671 | 0.0315 | 40.6893
8580 | 11.97 | 2.9375 | 34.5877 | 2 | 4.3378 | 4.348763 | 18.82 | 0.120101 | 0.2136 | 0.1975792 | -0.008151525 | 0.0316 | 40.6897
8581 | 11.971389 | 2.9375 | 34.5918 | 2 | 4.3603 | 4.348991 | 19.01 | 0.121981 | 0.2151 | 0.1975959 | -0.008088791 | 0.0316 | 40.6886
8582 | 11.972778 | 2.9388 | 34.5959 | 2 | 4.3461 | 4.349248 | 18.89 | 0.120831 | 0.2149 | 0.1976125 | -0.008026117 | 0.0317 | 40.6892
8583 | 11.974167 | 2.9388 | 34.5999 | 2 | 4.357 | 4.349474 | 18.98 | 0.121678 | 0.2155 | 0.1976294 | -0.008019223 | 0.0318 | 40.6887
8584 | 11.975556 | 2.9398 | 34.604 | 2 | 4.347 | 4.349732 | 18.9 | 0.120913 | 0.2153 | 0.197646 | -0.007955889 | 0.0318 | 40.6891
8585 | 11.976944 | 2.9398 | 34.6081 | 2 | 4.3428 | 4.350031 | 18.86 | 0.120705 | 0.2146 | 0.1976631 | -0.007894219 | 0.0319 | 40.6891
8586 | 11.978333 | 2.941 | 34.6122 | 2 | 4.3536 | 4.350269 | 18.95 | 0.121548 | 0.2127 | 0.1976803 | -0.007835441 | 0.032 | 40.6886
8587 | 11.979722 | 2.941 | 34.6163 | 2 | 4.352 | 4.350554 | 18.94 | 0.121302 | 0.2126 | 0.1976969 | -0.007777095 | 0.032 | 40.6886
8588 | 11.981111 | 2.9424 | 34.6204 | 2 | 4.3553 | 4.350856 | 18.97 | 0.121659 | 0.2129 | 0.1977139 | -0.007717389 | 0.0321 | 40.6884
8589 | 11.9825 | 2.9424 | 34.6245 | 2 | 4.3461 | 4.351089 | 18.89 | 0.120939 | 0.2125 | 0.1977308 | -0.007658683 | 0.0322 | 40.6887
8590 | 11.983889 | 2.9437 | 34.6285 | 2 | 4.3536 | 4.351385 | 18.95 | 0.121401 | 0.2122 | 0.1977473 | -0.007600125 | 0.0323 | 40.6884
8591 | 11.985278 | 2.9437 | 34.6326 | 2 | 4.3561 | 4.351664 | 18.98 | 0.121622 | 0.2126 | 0.1977637 | -0.007600425 | 0.0324 | 40.6882
8592 | 11.986667 | 2.9446 | 34.6367 | 2 | 4.3511 | 4.351967 | 18.93 | 0.121396 | 0.2126 | 0.1977796 | -0.007541197 | 0.0324 | 40.6883
8593 | 11.988056 | 2.9446 | 34.6408 | 2 | 4.3453 | 4.352253 | 18.88 | 0.120815 | 0.2117 | 0.1977948 | -0.007483911 | 0.0325 | 40.6886
8594 | 11.989444 | 2.9459 | 34.6449 | 2 | 4.3603 | 4.352518 | 19.01 | 0.122075 | 0.2125 | 0.1978097 | -0.007424792 | 0.0326 | 40.6878
8595 | 11.990833 | 2.9459 | 34.649 | 2 | 4.3619 | 4.352797 | 19.03 | 0.122094 | 0.2135 | 0.1978249 | -0.00736469 | 0.0327 | 40.6877
8596 | 11.992222 | 2.9473 | 34.6531 | 2 | 4.3545 | 4.353041 | 18.96 | 0.121576 | 0.2138 | 0.1978401 | -0.007304646 | 0.0327 | 40.688
8597 | 11.993611 | 2.9473 | 34.6572 | 2 | 4.3495 | 4.353313 | 18.92 | 0.121134 | 0.2136 | 0.1978563 | -0.007245416 | 0.0328 | 40.6882
8598 | 11.995 | 2.9488 | 34.6613 | 2 | 4.357 | 4.353631 | 18.98 | 0.121757 | 0.2137 | 0.1978722 | -0.007186433 | 0.0329 | 40.6877
8599 | 11.996389 | 2.9488 | 34.6654 | 2 | 4.3619 | 4.353885 | 19.03 | 0.122214 | 0.2144 | 0.1978878 | -0.007181642 | 0.033 | 40.6874
8600 | 11.997778 | 2.9499 | 34.6695 | 2 | 4.352 | 4.354109 | 18.94 | 0.121328 | 0.2142 | 0.1979028 | -0.007121806 | 0.0331 | 40.6879
8601 | 11.999167 | 2.9499 | 34.6736 | 2 | 4.3528 | 4.354406 | 18.95 | 0.121424 | 0.2139 | 0.1979189 | -0.007062973 | 0.0332 | 40.6877
8602 | 12.000833 | 2.9513 | 34.6777 | 2 | 4.3536 | 4.35439 | 18.95 | 0.121493 | 0.2137 | 0.1979352 | -0.007004295 | 0.0333 | 40.6879
8603 | 12.002222 | 2.9513 | 34.6818 | 2 | 4.3603 | 4.354647 | 19.01 | 0.121994 | 0.214 | 0.1979516 | -0.006945018 | 0.0334 | 40.6876
8604 | 12.003611 | 2.9528 | 34.6859 | 2 | 4.3503 | 4.354892 | 18.92 | 0.12115 | 0.2137 | 0.1979682 | -0.006887592 | 0.0335 | 40.688
8605 | 12.005 | 2.9528 | 34.69 | 2 | 4.3503 | 4.355167 | 18.92 | 0.121137 | 0.2129 | 0.1979845 | -0.006833056 | 0.0336 | 40.688
8606 | 12.006389 | 2.9543 | 34.6941 | 2 | 4.347 | 4.355403 | 18.9 | 0.12086 | 0.2122 | 0.1980006 | -0.006780279 | 0.0337 | 40.6881
8607 | 12.007778 | 2.9543 | 34.6982 | 2 | 4.3495 | 4.355685 | 18.92 | 0.121216 | 0.2115 | 0.1980165 | -0.006778291 | 0.0338 | 40.6878
8608 | 12.009167 | 2.9553 | 34.7023 | 2 | 4.3578 | 4.355951 | 18.99 | 0.121853 | 0.2117 | 0.1980313 | -0.006726533 | 0.0339 | 40.6874
8609 | 12.010556 | 2.9553 | 34.7064 | 2 | 4.3478 | 4.356256 | 18.9 | 0.120917 | 0.2112 | 0.1980456 | -0.006676061 | 0.034 | 40.6879
8610 | 12.011944 | 2.9566 | 34.7105 | 2 | 4.3578 | 4.356491 | 18.99 | 0.12176 | 0.2108 | 0.1980592 | -0.006625933 | 0.0341 | 40.6873
8611 | 12.013333 | 2.9566 | 34.7146 | 2 | 4.3536 | 4.356754 | 18.95 | 0.121453 | 0.2103 | 0.1980721 | -0.006577373 | 0.0341 | 40.6874
8612 | 12.014722 | 2.9579 | 34.7187 | 2 | 4.3561 | 4.357034 | 18.98 | 0.121661 | 0.2098 | 0.1980851 | -0.006530192 | 0.0342 | 40.6872
8613 | 12.016111 | 2.9579 | 34.7228 | 2 | 4.3545 | 4.357337 | 18.96 | 0.121617 | 0.2095 | 0.1980984 | -0.006483919 | 0.0343 | 40.6872
8614 | 12.0175 | 2.9592 | 34.727 | 2 | 4.3628 | 4.357615 | 19.03 | 0.122269 | 0.2097 | 0.198112 | -0.006438273 | 0.0344 | 40.6867
8615 | 12.018889 | 2.9592 | 34.7311 | 2 | 4.3561 | 4.357895 | 18.98 | 0.121648 | 0.2092 | 0.198126 | -0.006438775 | 0.0345 | 40.687
8616 | 12.020278 | 2.9601 | 34.7352 | 2 | 4.3403 | 4.358099 | 18.84 | 0.120387 | 0.2075 | 0.1981395 | -0.006397332 | 0.0346 | 40.6877
8617 | 12.021667 | 2.9601 | 34.7393 | 2 | 4.3553 | 4.358297 | 18.97 | 0.121728 | 0.2072 | 0.1981529 | -0.006356607 | 0.0347 | 40.6869
8618 | 12.023056 | 2.9612 | 34.7434 | 2 | 4.3678 | 4.35855 | 19.08 | 0.122632 | 0.2082 | 0.1981659 | -0.006315002 | 0.0347 | 40.6863
8619 | 12.024444 | 2.9612 | 34.7475 | 2 | 4.3611 | 4.3588 | 19.02 | 0.122131 | 0.2079 | 0.1981775 | -0.00627393 | 0.0348 | 40.6865
8620 | 12.025833 | 2.9623 | 34.7516 | 2 | 4.352 | 4.359063 | 18.94 | 0.121328 | 0.2074 | 0.1981894 | -0.006233955 | 0.0349 | 40.6869
8621 | 12.027222 | 2.9623 | 34.7557 | 2 | 4.3553 | 4.359276 | 18.97 | 0.121632 | 0.2067 | 0.1982003 | -0.006195359 | 0.035 | 40.6867
8622 | 12.028611 | 2.9634 | 34.7599 | 2 | 4.3711 | 4.359518 | 19.11 | 0.122923 | 0.2077 | 0.1982111 | -0.00615466 | 0.035 | 40.6858
8623 | 12.03 | 2.9634 | 34.764 | 2 | 4.3561 | 4.359867 | 18.98 | 0.121674 | 0.2071 | 0.1982217 | -0.006158385 | 0.0351 | 40.6865
8624 | 12.031389 | 2.964 | 34.7681 | 2 | 4.3586 | 4.36012 | 19 | 0.121923 | 0.2068 | 0.1982325 | -0.006119432 | 0.0351 | 40.6863
8625 | 12.032778 | 2.964 | 34.7722 | 2 | 4.3403 | 4.360378 | 18.84 | 0.120428 | 0.2054 | 0.1982429 | -0.00608364 | 0.0352 | 40.6871
8626 | 12.034167 | 2.9647 | 34.7763 | 2 | 4.3603 | 4.360665 | 19.01 | 0.122061 | 0.2056 | 0.1982537 | -0.006049696 | 0.0352 | 40.6861
8627 | 12.035556 | 2.9647 | 34.7804 | 2 | 4.3594 | 4.361001 | 19 | 0.122019 | 0.205 | 0.198264 | -0.006017036 | 0.0352 | 40.686
8628 | 12.036944 | 2.9653 | 34.7846 | 2 | 4.3495 | 4.361284 | 18.92 | 0.121121 | 0.2042 | 0.1982742 | -0.005985755 | 0.0353 | 40.6865
8629 | 12.038333 | 2.9653 | 34.7887 | 2 | 4.3561 | 4.361516 | 18.98 | 0.121797 | 0.2034 | 0.1982839 | -0.00595585 | 0.0353 | 40.686
8630 | 12.039722 | 2.9657 | 34.7928 | 2 | 4.3594 | 4.361763 | 19 | 0.122006 | 0.2029 | 0.1982935 | -0.005927509 | 0.0353 | 40.6858
8631 | 12.041111 | 2.9657 | 34.7969 | 2 | 4.3586 | 4.361971 | 19 | 0.121909 | 0.2027 | 0.1983033 | -0.005936508 | 0.0353 | 40.6858
8632 | 12.0425 | 2.9657 | 34.8011 | 2 | 4.3619 | 4.362255 | 19.03 | 0.12212 | 0.2026 | 0.1983133 | -0.005908761 | 0.0352 | 40.6856
8633 | 12.043889 | 2.9657 | 34.8052 | 2 | 4.3611 | 4.362532 | 19.02 | 0.122172 | 0.2024 | 0.1983234 | -0.005880605 | 0.0352 | 40.6855
8634 | 12.045278 | 2.9656 | 34.8093 | 2 | 4.3611 | 4.362775 | 19.02 | 0.122104 | 0.2019 | 0.1983333 | -0.005853916 | 0.0352 | 40.6855
8635 | 12.046667 | 2.9656 | 34.8134 | 2 | 4.3653 | 4.363082 | 19.06 | 0.122505 | 0.2023 | 0.1983427 | -0.005827005 | 0.0351 | 40.6852
8636 | 12.048056 | 2.9655 | 34.8175 | 2 | 4.3653 | 4.363347 | 19.06 | 0.122411 | 0.2021 | 0.1983519 | -0.005800811 | 0.035 | 40.6852
8637 | 12.049444 | 2.9655 | 34.8216 | 2 | 4.3561 | 4.363612 | 18.98 | 0.121769 | 0.2011 | 0.1983615 | -0.005776461 | 0.035 | 40.6855
8638 | 12.050833 | 2.9653 | 34.8258 | 2 | 4.3586 | 4.363848 | 19 | 0.121977 | 0.2007 | 0.198372 | -0.005753204 | 0.0349 | 40.6853
8639 | 12.052222 | 2.9653 | 34.8299 | 2 | 4.3453 | 4.364096 | 18.88 | 0.120802 | 0.1991 | 0.1983824 | -0.005768216 | 0.0348 | 40.6859
8640 | 12.053611 | 2.9645 | 34.834 | 2 | 4.3678 | 4.364349 | 19.08 | 0.122713 | 0.1988 | 0.1983928 | -0.005748541 | 0.0347 | 40.6847
8641 | 12.055 | 2.9645 | 34.8381 | 2 | 4.3703 | 4.364668 | 19.1 | 0.122841 | 0.1995 | 0.1984025 | -0.005727891 | 0.0346 | 40.6846
8642 | 12.056389 | 2.9638 | 34.8422 | 2 | 4.3761 | 4.364969 | 19.15 | 0.123341 | 0.2004 | 0.1984114 | -0.005705799 | 0.0345 | 40.6842
8643 | 12.057778 | 2.9638 | 34.8464 | 2 | 4.3703 | 4.365256 | 19.1 | 0.122949 | 0.2005 | 0.19842 | -0.005684237 | 0.0343 | 40.6843
8644 | 12.059167 | 2.963 | 34.8505 | 2 | 4.3636 | 4.365508 | 19.04 | 0.122366 | 0.2002 | 0.1984278 | -0.005663298 | 0.0342 | 40.6846
8645 | 12.060556 | 2.963 | 34.8546 | 2 | 4.3678 | 4.365719 | 19.08 | 0.122796 | 0.1999 | 0.198436 | -0.005642325 | 0.034 | 40.6843
8646 | 12.061944 | 2.962 | 34.8587 | 2 | 4.3661 | 4.365952 | 19.06 | 0.12248 | 0.1996 | 0.1984438 | -0.005621693 | 0.0339 | 40.6844
8647 | 12.063333 | 2.962 | 34.8628 | 2 | 4.3694 | 4.366216 | 19.09 | 0.122852 | 0.2001 | 0.1984515 | -0.005634385 | 0.0337 | 40.6842
8648 | 12.065 | 2.9606 | 34.8669 | 2 | 4.3644 | 4.366461 | 19.05 | 0.122328 | 0.1996 | 0.1984601 | -0.005613769 | 0.0335 | 40.6847
8649 | 12.066389 | 2.9606 | 34.871 | 2 | 4.3669 | 4.366734 | 19.07 | 0.122616 | 0.1998 | 0.1984688 | -0.005592368 | 0.0333 | 40.6845
8650 | 12.067778 | 2.9593 | 34.8751 | 2 | 4.3744 | 4.367027 | 19.14 | 0.123136 | 0.2005 | 0.1984771 | -0.005568964 | 0.0331 | 40.6841
8651 | 12.069167 | 2.9593 | 34.8793 | 2 | 4.3586 | 4.367286 | 19 | 0.121909 | 0.1996 | 0.1984858 | -0.005547961 | 0.0329 | 40.6847
8652 | 12.070556 | 2.9579 | 34.8834 | 2 | 4.3719 | 4.367581 | 19.11 | 0.122993 | 0.1997 | 0.1984946 | -0.005527767 | 0.0327 | 40.684
8653 | 12.071944 | 2.9579 | 34.8875 | 2 | 4.3669 | 4.367881 | 19.07 | 0.12263 | 0.1994 | 0.1985031 | -0.005508289 | 0.0325 | 40.6842
8654 | 12.073333 | 2.9563 | 34.8916 | 2 | 4.3711 | 4.368149 | 19.11 | 0.122977 | 0.1996 | 0.1985113 | -0.005488684 | 0.0323 | 40.6839
8655 | 12.074722 | 2.9563 | 34.8957 | 2 | 4.3711 | 4.368432 | 19.11 | 0.122991 | 0.1996 | 0.1985193 | -0.005501403 | 0.032 | 40.6838
8656 | 12.076111 | 2.9544 | 34.8998 | 2 | 4.3644 | 4.368616 | 19.05 | 0.122491 | 0.199 | 0.1985279 | -0.005482935 | 0.0318 | 40.6841
8657 | 12.0775 | 2.9544 | 34.9039 | 2 | 4.3636 | 4.368849 | 19.04 | 0.122312 | 0.1989 | 0.1985359 | -0.005464434 | 0.0315 | 40.6841
8658 | 12.078889 | 2.9525 | 34.908 | 2 | 4.3636 | 4.369115 | 19.04 | 0.122272 | 0.1984 | 0.1985437 | -0.005447209 | 0.0313 | 40.6841
8659 | 12.080278 | 2.9525 | 34.9121 | 2 | 4.3694 | 4.369367 | 19.09 | 0.122852 | 0.1983 | 0.1985519 | -0.005430512 | 0.031 | 40.6837
8660 | 12.081667 | 2.9505 | 34.9162 | 2 | 4.3661 | 4.36966 | 19.06 | 0.122493 | 0.198 | 0.1985607 | -0.005414248 | 0.0307 | 40.6838
8661 | 12.083056 | 2.9505 | 34.9203 | 2 | 4.3744 | 4.369882 | 19.14 | 0.123228 | 0.1985 | 0.1985693 | -0.005396358 | 0.0304 | 40.6833
8662 | 12.084444 | 2.9485 | 34.9244 | 2 | 4.3736 | 4.37015 | 19.13 | 0.1232 | 0.1989 | 0.198577 | -0.005377403 | 0.0302 | 40.6833
8663 | 12.085833 | 2.9485 | 34.9285 | 2 | 4.3719 | 4.370459 | 19.11 | 0.122927 | 0.1986 | 0.1985849 | -0.005392726 | 0.0299 | 40.6834
8664 | 12.087222 | 2.9462 | 34.9326 | 2 | 4.3636 | 4.370699 | 19.04 | 0.122339 | 0.1978 | 0.1985923 | -0.005375841 | 0.0296 | 40.6837
8665 | 12.088611 | 2.9462 | 34.9367 | 2 | 4.3761 | 4.370957 | 19.15 | 0.123275 | 0.1977 | 0.1985993 | -0.005358919 | 0.0293 | 40.6831
8666 | 12.09 | 2.9439 | 34.9408 | 2 | 4.3761 | 4.371195 | 19.15 | 0.123464 | 0.1981 | 0.1986059 | -0.005340932 | 0.0289 | 40.6829
8667 | 12.091389 | 2.9439 | 34.9448 | 2 | 4.3736 | 4.371445 | 19.13 | 0.123159 | 0.1981 | 0.1986123 | -0.005323002 | 0.0286 | 40.6831
8668 | 12.092778 | 2.9416 | 34.9489 | 2 | 4.3644 | 4.371645 | 19.05 | 0.122422 | 0.1975 | 0.1986192 | -0.005305971 | 0.0283 | 40.6834
8669 | 12.094167 | 2.9416 | 34.953 | 2 | 4.3686 | 4.371902 | 19.08 | 0.122742 | 0.1971 | 0.1986251 | -0.005291991 | 0.028 | 40.6832
8670 | 12.095556 | 2.9393 | 34.9571 | 2 | 4.3711 | 4.372163 | 19.11 | 0.12306 | 0.197 | 0.198631 | -0.00527807 | 0.0277 | 40.6829
8671 | 12.096944 | 2.9393 | 34.9612 | 2 | 4.3653 | 4.372427 | 19.06 | 0.122437 | 0.1966 | 0.1986373 | -0.005295695 | 0.0274 | 40.6832
8672 | 12.098333 | 2.9367 | 34.9653 | 2 | 4.3686 | 4.372679 | 19.08 | 0.12281 | 0.1963 | 0.1986435 | -0.005283084 | 0.0271 | 40.6829
8673 | 12.099722 | 2.9367 | 34.9694 | 2 | 4.3761 | 4.372948 | 19.15 | 0.123327 | 0.1961 | 0.1986493 | -0.005270905 | 0.0267 | 40.6826
8674 | 12.101111 | 2.9342 | 34.9734 | 2 | 4.3703 | 4.373197 | 19.1 | 0.123005 | 0.1954 | 0.1986554 | -0.005259717 | 0.0264 | 40.6827
8675 | 12.1025 | 2.9342 | 34.9775 | 2 | 4.3686 | 4.373624 | 19.08 | 0.12288 | 0.1949 | 0.1986618 | -0.005250081 | 0.026 | 40.6828
8676 | 12.103889 | 2.9316 | 34.9816 | 2 | 4.3777 | 4.373889 | 19.16 | 0.123453 | 0.1949 | 0.1986685 | -0.005241156 | 0.0257 | 40.6824
8677 | 12.105278 | 2.9316 | 34.9856 | 2 | 4.3744 | 4.374123 | 19.14 | 0.123215 | 0.1949 | 0.1986752 | -0.005233786 | 0.0254 | 40.6825
8678 | 12.106667 | 2.929 | 34.9897 | 2 | 4.3752 | 4.374394 | 19.14 | 0.12338 | 0.1948 | 0.1986817 | -0.005226007 | 0.025 | 40.6823
8679 | 12.108056 | 2.929 | 34.9938 | 2 | 4.3794 | 4.374614 | 19.18 | 0.123646 | 0.1954 | 0.1986874 | -0.00524379 | 0.0247 | 40.6821
8680 | 12.109444 | 2.9261 | 34.9978 | 2 | 4.3686 | 4.374843 | 19.08 | 0.122838 | 0.1947 | 0.1986924 | -0.00523619 | 0.0243 | 40.6826
8681 | 12.110833 | 2.9261 | 35.0019 | 2 | 4.381 | 4.375086 | 19.19 | 0.123799 | 0.1952 | 0.1986969 | -0.00522837 | 0.024 | 40.6819
8682 | 12.112222 | 2.9233 | 35.006 | 2 | 4.3777 | 4.375342 | 19.16 | 0.123575 | 0.1955 | 0.1987013 | -0.005219583 | 0.0236 | 40.682
8683 | 12.113611 | 2.9233 | 35.01 | 2 | 4.3785 | 4.375609 | 19.17 | 0.123617 | 0.1963 | 0.1987063 | -0.005209924 | 0.0233 | 40.682
8684 | 12.115 | 2.9206 | 35.0141 | 2 | 4.3727 | 4.375845 | 19.12 | 0.12313 | 0.1962 | 0.1987108 | -0.005200326 | 0.0229 | 40.6822
8685 | 12.116389 | 2.9206 | 35.0182 | 2 | 4.3752 | 4.37614 | 19.14 | 0.123231 | 0.1961 | 0.1987144 | -0.005191538 | 0.0226 | 40.6821
8686 | 12.117778 | 2.9179 | 35.0222 | 2 | 4.3727 | 4.376411 | 19.12 | 0.123116 | 0.1955 | 0.1987181 | -0.00518384 | 0.0222 | 40.6821
8687 | 12.119167 | 2.9179 | 35.0263 | 2 | 4.381 | 4.376707 | 19.19 | 0.123706 | 0.1954 | 0.198722 | -0.005200169 | 0.0218 | 40.6817
8688 | 12.120556 | 2.9149 | 35.0303 | 2 | 4.3777 | 4.376979 | 19.16 | 0.12348 | 0.1956 | 0.1987262 | -0.005192277 | 0.0215 | 40.6818
8689 | 12.121944 | 2.9149 | 35.0344 | 2 | 4.3843 | 4.377237 | 19.22 | 0.124119 | 0.1958 | 0.1987309 | -0.005184822 | 0.0211 | 40.6814
8690 | 12.123333 | 2.9121 | 35.0384 | 2 | 4.381 | 4.37755 | 19.19 | 0.123785 | 0.1958 | 0.1987352 | -0.00517799 | 0.0207 | 40.6815
8691 | 12.124722 | 2.9121 | 35.0425 | 2 | 4.3736 | 4.377785 | 19.13 | 0.123255 | 0.1956 | 0.198739 | -0.005172063 | 0.0204 | 40.6818
8692 | 12.126111 | 2.9092 | 35.0465 | 2 | 4.381 | 4.378061 | 19.19 | 0.12368 | 0.1956 | 0.1987422 | -0.005166667 | 0.02 | 40.6815
8693 | 12.1275 | 2.9092 | 35.0505 | 2 | 4.3794 | 4.378343 | 19.18 | 0.12377 | 0.1959 | 0.1987454 | -0.005158724 | 0.0196 | 40.6814
8694 | 12.129167 | 2.9064 | 35.0546 | 2 | 4.3827 | 4.378597 | 19.21 | 0.123898 | 0.1961 | 0.1987486 | -0.005151219 | 0.0193 | 40.6816
8695 | 12.130556 | 2.9064 | 35.0586 | 2 | 4.3794 | 4.378851 | 19.18 | 0.12358 | 0.1961 | 0.1987515 | -0.00516486 | 0.0189 | 40.6818
8696 | 12.131944 | 2.9034 | 35.0626 | 2 | 4.3802 | 4.379122 | 19.19 | 0.123798 | 0.1957 | 0.1987538 | -0.005158095 | 0.0185 | 40.6816
8697 | 12.133333 | 2.9034 | 35.0667 | 2 | 4.3868 | 4.379371 | 19.24 | 0.124397 | 0.196 | 0.1987563 | -0.005150743 | 0.0182 | 40.6812
8698 | 12.134722 | 2.9005 | 35.0707 | 2 | 4.3769 | 4.379628 | 19.16 | 0.123464 | 0.1959 | 0.1987593 | -0.005143827 | 0.0178 | 40.6817
8699 | 12.136111 | 2.9005 | 35.0747 | 2 | 4.3835 | 4.379881 | 19.22 | 0.123994 | 0.1958 | 0.198762 | -0.00513763 | 0.0174 | 40.6814
8700 | 12.1375 | 2.8977 | 35.0788 | 2 | 4.3744 | 4.380127 | 19.14 | 0.123202 | 0.195 | 0.1987641 | -0.005132802 | 0.0171 | 40.6818
8701 | 12.138889 | 2.8977 | 35.0828 | 2 | 4.3802 | 4.38038 | 19.19 | 0.123702 | 0.1946 | 0.1987661 | -0.005128971 | 0.0167 | 40.6815
8702 | 12.140278 | 2.8949 | 35.0868 | 2 | 4.3835 | 4.380644 | 19.22 | 0.123968 | 0.1941 | 0.1987686 | -0.005126976 | 0.0164 | 40.6813
8703 | 12.141667 | 2.8949 | 35.0908 | 2 | 4.3843 | 4.380893 | 19.22 | 0.124091 | 0.1949 | 0.1987719 | -0.005140991 | 0.016 | 40.6812
8704 | 12.143056 | 2.892 | 35.0948 | 2 | 4.381 | 4.38111 | 19.19 | 0.123854 | 0.1942 | 0.1987756 | -0.005138795 | 0.0157 | 40.6813
8705 | 12.144444 | 2.892 | 35.0989 | 2 | 4.3901 | 4.381385 | 19.27 | 0.124566 | 0.1942 | 0.1987796 | -0.005137503 | 0.0153 | 40.6808
8706 | 12.145833 | 2.8892 | 35.1029 | 2 | 4.386 | 4.381647 | 19.24 | 0.124177 | 0.1944 | 0.1987831 | -0.005135811 | 0.015 | 40.6811
8707 | 12.147222 | 2.8892 | 35.1069 | 2 | 4.3769 | 4.381859 | 19.16 | 0.123533 | 0.193 | 0.198787 | -0.005136886 | 0.0146 | 40.6814
8708 | 12.148611 | 2.8865 | 35.1109 | 2 | 4.3802 | 4.382129 | 19.19 | 0.123676 | 0.1923 | 0.198791 | -0.00513905 | 0.0143 | 40.6813
8709 | 12.15 | 2.8865 | 35.1149 | 2 | 4.3794 | 4.382358 | 19.18 | 0.123606 | 0.1924 | 0.1987951 | -0.005141651 | 0.0139 | 40.6813
8710 | 12.151389 | 2.8837 | 35.1189 | 2 | 4.3901 | 4.382606 | 19.27 | 0.124593 | 0.1926 | 0.1987997 | -0.005143665 | 0.0136 | 40.6807
8711 | 12.152778 | 2.8837 | 35.1229 | 2 | 4.3835 | 4.382895 | 19.22 | 0.124077 | 0.1929 | 0.198805 | -0.005160023 | 0.0133 | 40.681
8712 | 12.154167 | 2.8809 | 35.1269 | 2 | 4.3769 | 4.383134 | 19.16 | 0.12341 | 0.192 | 0.1988104 | -0.005163131 | 0.0129 | 40.6814
8713 | 12.155556 | 2.8809 | 35.1309 | 2 | 4.3909 | 4.383378 | 19.28 | 0.124622 | 0.1926 | 0.1988154 | -0.005165001 | 0.0126 | 40.6806
8714 | 12.156944 | 2.8782 | 35.1349 | 2 | 4.3909 | 4.383628 | 19.28 | 0.124691 | 0.1931 | 0.19882 | -0.005166844 | 0.0123 | 40.6806
8715 | 12.158333 | 2.8782 | 35.1389 | 2 | 4.3827 | 4.383868 | 19.21 | 0.123952 | 0.1934 | 0.1988247 | -0.00516866 | 0.0119 | 40.681
8716 | 12.159722 | 2.8755 | 35.1429 | 2 | 4.3835 | 4.384118 | 19.22 | 0.123915 | 0.1933 | 0.1988294 | -0.005170172 | 0.0116 | 40.681
8717 | 12.161111 | 2.8755 | 35.1469 | 2 | 4.386 | 4.384396 | 19.24 | 0.124204 | 0.1932 | 0.1988339 | -0.00517231 | 0.0113 | 40.6808
8718 | 12.1625 | 2.873 | 35.1509 | 2 | 4.3785 | 4.384653 | 19.17 | 0.123658 | 0.1921 | 0.1988388 | -0.005176283 | 0.011 | 40.6811
8719 | 12.163889 | 2.873 | 35.1549 | 2 | 4.3967 | 4.384913 | 19.33 | 0.125045 | 0.1934 | 0.1988441 | -0.005190488 | 0.0107 | 40.6802
8720 | 12.165278 | 2.8704 | 35.1589 | 2 | 4.3819 | 4.385191 | 19.2 | 0.123869 | 0.1928 | 0.1988494 | -0.005193136 | 0.0103 | 40.6809
8721 | 12.166667 | 2.8704 | 35.1629 | 2 | 4.386 | 4.385419 | 19.24 | 0.124204 | 0.1926 | 0.1988535 | -0.00519678 | 0.01 | 40.6807
8722 | 12.168056 | 2.8679 | 35.1669 | 2 | 4.3876 | 4.385692 | 19.25 | 0.124357 | 0.1923 | 0.1988573 | -0.005201607 | 0.0097 | 40.6806
8723 | 12.169444 | 2.8679 | 35.1708 | 2 | 4.3794 | 4.385988 | 19.18 | 0.123619 | 0.192 | 0.19886 | -0.005206688 | 0.0094 | 40.681
8724 | 12.170833 | 2.8655 | 35.1748 | 2 | 4.3976 | 4.386318 | 19.34 | 0.125222 | 0.1926 | 0.1988626 | -0.005210629 | 0.0091 | 40.6801
8725 | 12.172222 | 2.8655 | 35.1788 | 2 | 4.3893 | 4.386597 | 19.27 | 0.124496 | 0.1926 | 0.1988651 | -0.005214637 | 0.0089 | 40.6805
8726 | 12.173611 | 2.8632 | 35.1828 | 2 | 4.3893 | 4.386837 | 19.27 | 0.124523 | 0.1933 | 0.1988678 | -0.005217971 | 0.0086 | 40.6804
8727 | 12.175 | 2.8632 | 35.1867 | 2 | 4.3794 | 4.387112 | 19.18 | 0.123606 | 0.1921 | 0.1988706 | -0.005232792 | 0.0083 | 40.681
8728 | 12.176389 | 2.8609 | 35.1907 | 2 | 4.3819 | 4.38737 | 19.2 | 0.123869 | 0.1918 | 0.1988731 | -0.005238888 | 0.008 | 40.6808
8729 | 12.177778 | 2.8609 | 35.1947 | 2 | 4.3819 | 4.38763 | 19.2 | 0.123923 | 0.1912 | 0.1988744 | -0.005246258 | 0.0078 | 40.6807
8730 | 12.179167 | 2.8586 | 35.1987 | 2 | 4.3901 | 4.387844 | 19.27 | 0.124621 | 0.1911 | 0.1988754 | -0.005253603 | 0.0075 | 40.6803
8731 | 12.180556 | 2.8586 | 35.2026 | 2 | 4.3926 | 4.388086 | 19.29 | 0.124858 | 0.1911 | 0.1988764 | -0.005261294 | 0.0072 | 40.6802
8732 | 12.181944 | 2.8564 | 35.2066 | 2 | 4.3752 | 4.388295 | 19.14 | 0.12345 | 0.1898 | 0.1988774 | -0.005272488 | 0.007 | 40.681
8733 | 12.183333 | 2.8564 | 35.2106 | 2 | 4.3959 | 4.388559 | 19.32 | 0.125015 | 0.1903 | 0.1988781 | -0.005283657 | 0.0067 | 40.6801
8734 | 12.184722 | 2.8542 | 35.2145 | 2 | 4.381 | 4.388826 | 19.19 | 0.123799 | 0.1894 | 0.1988786 | -0.005296009 | 0.0065 | 40.6808
8735 | 12.186111 | 2.8542 | 35.2185 | 2 | 4.3843 | 4.38913 | 19.22 | 0.12416 | 0.1891 | 0.1988789 | -0.005314347 | 0.0062 | 40.6805
8736 | 12.1875 | 2.852 | 35.2225 | 2 | 4.3876 | 4.389362 | 19.25 | 0.124453 | 0.1892 | 0.1988791 | -0.00532703 | 0.006 | 40.6804
8737 | 12.188889 | 2.852 | 35.2264 | 2 | 4.4041 | 4.389608 | 19.4 | 0.125922 | 0.1899 | 0.1988796 | -0.005338111 | 0.0057 | 40.6795
8738 | 12.190278 | 2.8499 | 35.2304 | 2 | 4.3943 | 4.389818 | 19.31 | 0.124998 | 0.1905 | 0.19888 | -0.005348518 | 0.0055 | 40.68
8739 | 12.191667 | 2.8499 | 35.2343 | 2 | 4.3852 | 4.390099 | 19.23 | 0.124175 | 0.1899 | 0.1988803 | -0.005360293 | 0.0052 | 40.6805
8740 | 12.193056 | 2.8478 | 35.2383 | 2 | 4.3951 | 4.390357 | 19.32 | 0.124945 | 0.1906 | 0.1988802 | -0.005371395 | 0.005 | 40.68
8741 | 12.194444 | 2.8478 | 35.2423 | 2 | 4.3761 | 4.39065 | 19.15 | 0.123395 | 0.1891 | 0.1988807 | -0.005384979 | 0.0047 | 40.6809
8742 | 12.195833 | 2.8458 | 35.2462 | 2 | 4.3992 | 4.390849 | 19.35 | 0.125431 | 0.19 | 0.1988808 | -0.005396591 | 0.0045 | 40.6798
8743 | 12.197222 | 2.8458 | 35.2502 | 2 | 4.3868 | 4.391096 | 19.24 | 0.12426 | 0.1897 | 0.1988803 | -0.005413116 | 0.0043 | 40.6804
8744 | 12.198611 | 2.8437 | 35.2541 | 2 | 4.386 | 4.391326 | 19.24 | 0.124314 | 0.1892 | 0.1988805 | -0.005426172 | 0.004 | 40.6804
8745 | 12.2 | 2.8437 | 35.2581 | 2 | 4.3868 | 4.391566 | 19.24 | 0.124369 | 0.1888 | 0.1988808 | -0.005439945 | 0.0038 | 40.6803
8746 | 12.201667 | 2.8417 | 35.262 | 2 | 4.3876 | 4.391799 | 19.25 | 0.124425 | 0.1883 | 0.1988813 | -0.005455269 | 0.0036 | 40.6806
8747 | 12.203056 | 2.8417 | 35.266 | 2 | 4.3926 | 4.392042 | 19.29 | 0.124858 | 0.1885 | 0.1988818 | -0.005470012 | 0.0033 | 40.6804
8748 | 12.204444 | 2.8397 | 35.2699 | 2 | 4.3901 | 4.392338 | 19.27 | 0.124593 | 0.1887 | 0.1988821 | -0.005484267 | 0.0031 | 40.6805
8749 | 12.205833 | 2.8397 | 35.2739 | 2 | 4.3926 | 4.392603 | 19.29 | 0.124762 | 0.1884 | 0.1988817 | -0.005499887 | 0.0029 | 40.6804
8750 | 12.207222 | 2.8377 | 35.2778 | 2 | 4.3876 | 4.392865 | 19.25 | 0.124453 | 0.1878 | 0.1988812 | -0.005517522 | 0.0027 | 40.6806
8751 | 12.208611 | 2.8377 | 35.2817 | 2 | 4.3992 | 4.393086 | 19.35 | 0.125417 | 0.1887 | 0.1988804 | -0.00553359 | 0.0024 | 40.68
8752 | 12.21 | 2.8357 | 35.2857 | 2 | 4.3835 | 4.393319 | 19.22 | 0.124035 | 0.1879 | 0.198879 | -0.005550993 | 0.0022 | 40.6808
8753 | 12.211389 | 2.8357 | 35.2896 | 2 | 4.3976 | 4.393547 | 19.34 | 0.125181 | 0.1879 | 0.1988795 | -0.005568002 | 0.002 | 40.6802
8754 | 12.212778 | 2.8336 | 35.2936 | 2 | 4.4025 | 4.393828 | 19.38 | 0.125669 | 0.1886 | 0.1988802 | -0.005583784 | 0.0017 | 40.6799
8755 | 12.214167 | 2.8336 | 35.2975 | 2 | 4.3934 | 4.393727 | 19.3 | 0.124914 | 0.1883 | 0.1988847 | -0.005600284 | 0.0015 | 40.6803
8756 | 12.215556 | 2.8316 | 35.3014 | 2 | 4.3794 | 4.393971 | 19.18 | 0.123714 | 0.1868 | 0.198889 | -0.005619446 | 0.0013 | 40.681
8757 | 12.216944 | 2.8316 | 35.3054 | 2 | 4.3976 | 4.394193 | 19.34 | 0.125168 | 0.1867 | 0.1988935 | -0.00563849 | 0.0011 | 40.6802
8758 | 12.218333 | 2.8296 | 35.3093 | 2 | 4.3909 | 4.39445 | 19.28 | 0.124636 | 0.1868 | 0.1988977 | -0.005657231 | 0.0008 | 40.6805
8759 | 12.219722 | 2.8296 | 35.3132 | 2 | 4.3909 | 4.39466 | 19.28 | 0.124746 | 0.1866 | 0.1989024 | -0.005677522 | 0.0006 | 40.6804
8760 | 12.221111 | 2.8275 | 35.3171 | 2 | 4.3943 | 4.394934 | 19.31 | 0.124888 | 0.1865 | 0.1989076 | -0.005696766 | 0.0004 | 40.6804
8761 | 12.2225 | 2.8275 | 35.3211 | 2 | 4.4017 | 4.395173 | 19.37 | 0.125613 | 0.1841 | 0.1989129 | -0.005720331 | 0.0002 | 40.6799
8762 | 12.223889 | 2.8254 | 35.325 | 2 | 4.3992 | 4.395375 | 19.35 | 0.125417 | 0.1846 | 0.1989186 | -0.005743312 | -0.0001 | 40.6801
8763 | 12.225278 | 2.8254 | 35.3289 | 2 | 4.3934 | 4.39563 | 19.3 | 0.1249 | 0.1841 | 0.1989238 | -0.005766542 | -0.0003 | 40.6804
8764 | 12.226667 | 2.8232 | 35.3329 | 2 | 4.3951 | 4.395853 | 19.32 | 0.125054 | 0.183 | 0.1989294 | -0.00579298 | -0.0006 | 40.6803
8765 | 12.228056 | 2.8232 | 35.3368 | 2 | 4.3868 | 4.396075 | 19.24 | 0.1243 | 0.1825 | 0.1989355 | -0.0058205 | -0.0008 | 40.6807
8766 | 12.229444 | 2.821 | 35.3407 | 2 | 4.3909 | 4.396289 | 19.28 | 0.124691 | 0.1819 | 0.1989415 | -0.005849655 | -0.001 | 40.6805
8767 | 12.230833 | 2.821 | 35.3446 | 2 | 4.4025 | 4.396584 | 19.38 | 0.125656 | 0.1819 | 0.1989474 | -0.005876758 | -0.0013 | 40.68
8768 | 12.232222 | 2.8187 | 35.3485 | 2 | 4.3992 | 4.396842 | 19.35 | 0.125308 | 0.1824 | 0.1989528 | -0.005904915 | -0.0015 | 40.6802
8769 | 12.233611 | 2.8187 | 35.3524 | 2 | 4.3992 | 4.397014 | 19.35 | 0.125445 | 0.1826 | 0.1989578 | -0.005933506 | -0.0018 | 40.6801
8770 | 12.235 | 2.8163 | 35.3564 | 2 | 4.4008 | 4.397259 | 19.37 | 0.125488 | 0.1827 | 0.1989621 | -0.005962347 | -0.002 | 40.6801
8771 | 12.236389 | 2.8163 | 35.3603 | 2 | 4.4033 | 4.39747 | 19.39 | 0.125685 | 0.1831 | 0.1989667 | -0.00599107 | -0.0023 | 40.68
8772 | 12.237778 | 2.8139 | 35.3642 | 2 | 4.3918 | 4.397813 | 19.29 | 0.124639 | 0.1825 | 0.1989716 | -0.006021061 | -0.0025 | 40.6806
8773 | 12.239167 | 2.8139 | 35.3681 | 2 | 4.4008 | 4.398066 | 19.37 | 0.125502 | 0.1826 | 0.1989769 | -0.006051211 | -0.0028 | 40.6801
8774 | 12.240556 | 2.8115 | 35.372 | 2 | 4.3926 | 4.398315 | 19.29 | 0.124858 | 0.1819 | 0.1989808 | -0.006082815 | -0.003 | 40.6805
8775 | 12.241944 | 2.8115 | 35.3759 | 2 | 4.3934 | 4.398538 | 19.3 | 0.124928 | 0.1816 | 0.198985 | -0.006107409 | -0.0033 | 40.6805
8776 | 12.243333 | 2.8091 | 35.3798 | 2 | 4.4107 | 4.39882 | 19.45 | 0.126398 | 0.1821 | 0.1989892 | -0.006138567 | -0.0035 | 40.6796
8777 | 12.244722 | 2.8091 | 35.3837 | 2 | 4.3893 | 4.399036 | 19.27 | 0.124565 | 0.1812 | 0.1989934 | -0.006172286 | -0.0038 | 40.6807
8778 | 12.246111 | 2.8066 | 35.3876 | 2 | 4.4025 | 4.39932 | 19.38 | 0.125697 | 0.1816 | 0.1989975 | -0.006205887 | -0.0041 | 40.6801
8779 | 12.2475 | 2.8066 | 35.3915 | 2 | 4.4025 | 4.399592 | 19.38 | 0.125656 | 0.1815 | 0.1990015 | -0.006240758 | -0.0043 | 40.6801
8780 | 12.248889 | 2.8041 | 35.3954 | 2 | 4.4074 | 4.399793 | 19.43 | 0.12609 | 0.1814 | 0.1990048 | -0.006275883 | -0.0046 | 40.6799
8781 | 12.250278 | 2.8041 | 35.3993 | 2 | 4.4058 | 4.400041 | 19.41 | 0.126048 | 0.1818 | 0.1990084 | -0.006310617 | -0.0049 | 40.6799
8782 | 12.251667 | 2.8015 | 35.4032 | 2 | 4.4124 | 4.40029 | 19.47 | 0.12658 | 0.1826 | 0.1990119 | -0.006343852 | -0.0051 | 40.6796
8783 | 12.253056 | 2.8015 | 35.4071 | 2 | 4.4074 | 4.40054 | 19.43 | 0.126117 | 0.1827 | 0.1990157 | -0.006362839 | -0.0054 | 40.6799
8784 | 12.254444 | 2.7991 | 35.411 | 2 | 4.4083 | 4.400839 | 19.43 | 0.126216 | 0.1833 | 0.1990201 | -0.006394708 | -0.0057 | 40.6799
8785 | 12.255833 | 2.7991 | 35.4149 | 2 | 4.4091 | 4.401073 | 19.44 | 0.12623 | 0.1837 | 0.1990241 | -0.006425912 | -0.006 | 40.6799
8786 | 12.257222 | 2.7965 | 35.4187 | 2 | 4.4041 | 4.401334 | 19.4 | 0.125714 | 0.1833 | 0.1990278 | -0.006457743 | -0.0062 | 40.6802
8787 | 12.258611 | 2.7965 | 35.4226 | 2 | 4.4107 | 4.401643 | 19.45 | 0.126426 | 0.1835 | 0.1990318 | -0.006489185 | -0.0065 | 40.6798
8788 | 12.26 | 2.794 | 35.4265 | 2 | 4.4107 | 4.401901 | 19.45 | 0.126315 | 0.1841 | 0.1990354 | -0.006519409 | -0.0068 | 40.6799
8789 | 12.261389 | 2.794 | 35.4304 | 2 | 4.4008 | 4.402146 | 19.37 | 0.125475 | 0.1842 | 0.1990389 | -0.00655026 | -0.007 | 40.6804
8790 | 12.262778 | 2.7915 | 35.4343 | 2 | 4.4107 | 4.402406 | 19.45 | 0.126329 | 0.1845 | 0.1990427 | -0.006580633 | -0.0073 | 40.6799
8791 | 12.264167 | 2.7915 | 35.4381 | 2 | 4.3992 | 4.402728 | 19.35 | 0.125376 | 0.1837 | 0.1990468 | -0.006596546 | -0.0075 | 40.6805
8792 | 12.265556 | 2.7891 | 35.442 | 2 | 4.4 | 4.403005 | 19.36 | 0.125473 | 0.1835 | 0.1990506 | -0.006628694 | -0.0078 | 40.6805
8793 | 12.267222 | 2.7891 | 35.4459 | 2 | 4.3992 | 4.40331 | 19.35 | 0.125417 | 0.1829 | 0.1990541 | -0.006661653 | -0.0081 | 40.6808
8794 | 12.268611 | 2.7866 | 35.4498 | 2 | 4.3967 | 4.403485 | 19.33 | 0.125125 | 0.1823 | 0.1990575 | -0.006697818 | -0.0083 | 40.681
8795 | 12.27 | 2.7866 | 35.4536 | 2 | 4.3992 | 4.403761 | 19.35 | 0.125362 | 0.1816 | 0.1990618 | -0.006735811 | -0.0086 | 40.6809
8796 | 12.271389 | 2.784 | 35.4575 | 2 | 4.4099 | 4.404003 | 19.45 | 0.126139 | 0.1819 | 0.1990658 | -0.006773786 | -0.0089 | 40.6805
8797 | 12.272778 | 2.784 | 35.4614 | 2 | 4.4041 | 4.404292 | 19.4 | 0.125837 | 0.1821 | 0.19907 | -0.0068111 | -0.0092 | 40.6807
8798 | 12.274167 | 2.7814 | 35.4652 | 2 | 4.4025 | 4.404537 | 19.38 | 0.125601 | 0.1816 | 0.1990743 | -0.006848858 | -0.0094 | 40.6809
8799 | 12.275556 | 2.7814 | 35.4691 | 2 | 4.4148 | 4.404822 | 19.49 | 0.126877 | 0.1819 | 0.199079 | -0.006865417 | -0.0097 | 40.6802
8800 | 12.276944 | 2.7789 | 35.4729 | 2 | 4.4058 | 4.405075 | 19.41 | 0.125881 | 0.1815 | 0.1990834 | -0.006903279 | -0.01 | 40.6808
8801 | 12.278333 | 2.7789 | 35.4768 | 2 | 4.4148 | 4.405304 | 19.49 | 0.126694 | 0.1819 | 0.1990882 | -0.00694057 | -0.0102 | 40.6803
8802 | 12.279722 | 2.7763 | 35.4807 | 2 | 4.4091 | 4.405581 | 19.44 | 0.126258 | 0.1819 | 0.1990931 | -0.006977753 | -0.0105 | 40.6806
8803 | 12.281111 | 2.7763 | 35.4845 | 2 | 4.4099 | 4.40583 | 19.45 | 0.1263 | 0.1817 | 0.1990984 | -0.007016393 | -0.0108 | 40.6806
8804 | 12.2825 | 2.7736 | 35.4884 | 2 | 4.3984 | 4.406098 | 19.35 | 0.125347 | 0.1813 | 0.199104 | -0.00705603 | -0.0111 | 40.6812
8805 | 12.283889 | 2.7736 | 35.4922 | 2 | 4.4041 | 4.406372 | 19.4 | 0.125809 | 0.1807 | 0.1991105 | -0.007097216 | -0.0113 | 40.681
8806 | 12.285278 | 2.7709 | 35.4961 | 2 | 4.4165 | 4.406651 | 19.51 | 0.126848 | 0.1817 | 0.1991177 | -0.00713673 | -0.0116 | 40.6804
8807 | 12.286667 | 2.7709 | 35.4999 | 2 | 4.4107 | 4.406912 | 19.45 | 0.12637 | 0.182 | 0.199125 | -0.007150493 | -0.0119 | 40.6807
8808 | 12.288056 | 2.7685 | 35.5038 | 2 | 4.4091 | 4.407167 | 19.44 | 0.126135 | 0.182 | 0.1991324 | -0.007189373 | -0.0121 | 40.6809
8809 | 12.289444 | 2.7685 | 35.5076 | 2 | 4.4041 | 4.407431 | 19.4 | 0.125741 | 0.1818 | 0.1991402 | -0.007228883 | -0.0124 | 40.6812
8810 | 12.290833 | 2.7658 | 35.5115 | 2 | 4.4 | 4.407689 | 19.36 | 0.125459 | 0.1814 | 0.1991478 | -0.007269023 | -0.0127 | 40.6813
8811 | 12.292222 | 2.7658 | 35.5153 | 2 | 4.4148 | 4.40795 | 19.49 | 0.126791 | 0.1812 | 0.1991554 | -0.007309976 | -0.013 | 40.6806
8812 | 12.293611 | 2.7631 | 35.5191 | 2 | 4.4091 | 4.408216 | 19.44 | 0.126202 | 0.1806 | 0.1991632 | -0.007351283 | -0.0132 | 40.681
8813 | 12.295 | 2.7631 | 35.523 | 2 | 4.4074 | 4.408512 | 19.43 | 0.126117 | 0.1811 | 0.1991709 | -0.00739147 | -0.0135 | 40.6811
8814 | 12.296389 | 2.7605 | 35.5268 | 2 | 4.4115 | 4.408753 | 19.46 | 0.126359 | 0.1813 | 0.1991786 | -0.007431365 | -0.0138 | 40.681
8815 | 12.297778 | 2.7605 | 35.5307 | 2 | 4.4058 | 4.409021 | 19.41 | 0.125922 | 0.1804 | 0.1991865 | -0.007447743 | -0.014 | 40.6813
8816 | 12.299167 | 2.758 | 35.5345 | 2 | 4.4107 | 4.409263 | 19.45 | 0.126343 | 0.1802 | 0.1991947 | -0.007489576 | -0.0143 | 40.6811
8817 | 12.300556 | 2.758 | 35.5383 | 2 | 4.3909 | 4.409517 | 19.28 | 0.124789 | 0.1789 | 0.1992032 | -0.00753369 | -0.0146 | 40.682
8818 | 12.301944 | 2.7554 | 35.5421 | 2 | 4.414 | 4.409794 | 19.48 | 0.126596 | 0.179 | 0.1992118 | -0.007577509 | -0.0148 | 40.681
8819 | 12.303333 | 2.7554 | 35.546 | 2 | 4.4173 | 4.410012 | 19.51 | 0.126973 | 0.1798 | 0.1992205 | -0.007620208 | -0.0151 | 40.6808
8820 | 12.304722 | 2.7528 | 35.5498 | 2 | 4.4058 | 4.410315 | 19.41 | 0.125908 | 0.1793 | 0.1992294 | -0.007663717 | -0.0154 | 40.6815
8821 | 12.306111 | 2.7528 | 35.5536 | 2 | 4.4189 | 4.410572 | 19.53 | 0.127072 | 0.1798 | 0.1992387 | -0.007706197 | -0.0156 | 40.6809
8822 | 12.3075 | 2.7502 | 35.5574 | 2 | 4.4091 | 4.410812 | 19.44 | 0.126189 | 0.1789 | 0.1992479 | -0.007749304 | -0.0159 | 40.6814
8823 | 12.308889 | 2.7502 | 35.5613 | 2 | 4.4074 | 4.411026 | 19.43 | 0.12609 | 0.1787 | 0.1992585 | -0.007769265 | -0.0161 | 40.6815
8824 | 12.310278 | 2.7477 | 35.5651 | 2 | 4.4058 | 4.411278 | 19.41 | 0.125977 | 0.1776 | 0.1992691 | -0.007814666 | -0.0164 | 40.6816
8825 | 12.311667 | 2.7477 | 35.5689 | 2 | 4.4124 | 4.411572 | 19.47 | 0.126566 | 0.178 | 0.1992795 | -0.007859128 | -0.0166 | 40.6813
8826 | 12.313056 | 2.7452 | 35.5727 | 2 | 4.4157 | 4.411829 | 19.5 | 0.126819 | 0.1775 | 0.1992897 | -0.007904211 | -0.0169 | 40.6813
8827 | 12.314444 | 2.7452 | 35.5765 | 2 | 4.4124 | 4.412103 | 19.47 | 0.12658 | 0.1776 | 0.1993001 | -0.007948353 | -0.0172 | 40.6814
8828 | 12.315833 | 2.7426 | 35.5803 | 2 | 4.4099 | 4.412357 | 19.45 | 0.126273 | 0.1769 | 0.1993102 | -0.007994952 | -0.0174 | 40.6817
8829 | 12.317222 | 2.7426 | 35.5841 | 2 | 4.4173 | 4.412622 | 19.51 | 0.126932 | 0.1772 | 0.1993207 | -0.008040703 | -0.0177 | 40.6813
8830 | 12.318611 | 2.74 | 35.5879 | 2 | 4.4066 | 4.412902 | 19.42 | 0.126047 | 0.1766 | 0.1993308 | -0.008086707 | -0.0179 | 40.6819
8831 | 12.32 | 2.74 | 35.5917 | 2 | 4.4247 | 4.413197 | 19.58 | 0.127496 | 0.177 | 0.1993408 | -0.008110313 | -0.0182 | 40.6811
8832 | 12.321389 | 2.7376 | 35.5955 | 2 | 4.4165 | 4.413448 | 19.51 | 0.126834 | 0.1768 | 0.1993514 | -0.00815585 | -0.0184 | 40.6816
8833 | 12.322778 | 2.7376 | 35.5994 | 2 | 4.4255 | 4.413659 | 19.59 | 0.127663 | 0.1774 | 0.1993618 | -0.008200446 | -0.0187 | 40.6811
8834 | 12.324167 | 2.735 | 35.6032 | 2 | 4.405 | 4.413955 | 19.4 | 0.12588 | 0.1762 | 0.1993721 | -0.008247496 | -0.0189 | 40.6822
8835 | 12.325556 | 2.735 | 35.6069 | 2 | 4.4222 | 4.414209 | 19.56 | 0.127353 | 0.1767 | 0.1993828 | -0.008293606 | -0.0192 | 40.6814
8836 | 12.326944 | 2.7325 | 35.6107 | 2 | 4.4181 | 4.414507 | 19.52 | 0.126947 | 0.1766 | 0.1993932 | -0.008339784 | -0.0194 | 40.6817
8837 | 12.328333 | 2.7325 | 35.6145 | 2 | 4.4165 | 4.414781 | 19.51 | 0.126862 | 0.1767 | 0.199403 | -0.008385204 | -0.0197 | 40.6818
8838 | 12.329722 | 2.7299 | 35.6183 | 2 | 4.4198 | 4.415022 | 19.53 | 0.127047 | 0.1771 | 0.1994128 | -0.008430326 | -0.0199 | 40.6818
8839 | 12.331389 | 2.7299 | 35.6221 | 2 | 4.414 | 4.415291 | 19.48 | 0.126651 | 0.1768 | 0.199423 | -0.008453437 | -0.0201 | 40.6823
8840 | 12.332778 | 2.7276 | 35.6259 | 2 | 4.4124 | 4.415545 | 19.47 | 0.12651 | 0.1766 | 0.1994327 | -0.008499377 | -0.0204 | 40.6825
8841 | 12.334167 | 2.7276 | 35.6297 | 2 | 4.4239 | 4.415829 | 19.57 | 0.127333 | 0.1771 | 0.1994425 | -0.008545019 | -0.0206 | 40.6821
8842 | 12.335556 | 2.7252 | 35.6335 | 2 | 4.4083 | 4.416045 | 19.43 | 0.12616 | 0.1768 | 0.1994522 | -0.008592014 | -0.0209 | 40.6828
8843 | 12.336944 | 2.7252 | 35.6373 | 2 | 4.4115 | 4.416311 | 19.46 | 0.126524 | 0.1761 | 0.1994619 | -0.008640454 | -0.0211 | 40.6826
8844 | 12.338333 | 2.7227 | 35.6411 | 2 | 4.4157 | 4.416546 | 19.5 | 0.126833 | 0.176 | 0.199472 | -0.008689147 | -0.0213 | 40.6825
8845 | 12.339722 | 2.7227 | 35.6448 | 2 | 4.4107 | 4.416774 | 19.45 | 0.126343 | 0.1755 | 0.1994824 | -0.008738643 | -0.0216 | 40.6829
8846 | 12.341111 | 2.7203 | 35.6486 | 2 | 4.4181 | 4.417015 | 19.52 | 0.126907 | 0.1756 | 0.1994931 | -0.00878775 | -0.0218 | 40.6826
8847 | 12.3425 | 2.7203 | 35.6524 | 2 | 4.4132 | 4.417319 | 19.48 | 0.126581 | 0.1753 | 0.1995033 | -0.008811532 | -0.022 | 40.6829
8848 | 12.343889 | 2.7181 | 35.6562 | 2 | 4.4181 | 4.417611 | 19.52 | 0.1271 | 0.1752 | 0.1995137 | -0.008861266 | -0.0222 | 40.6826
8849 | 12.345278 | 2.7181 | 35.6599 | 2 | 4.4189 | 4.417901 | 19.53 | 0.127272 | 0.1754 | 0.1995244 | -0.008910061 | -0.0224 | 40.6826
8850 | 12.346667 | 2.7157 | 35.6637 | 2 | 4.4091 | 4.418159 | 19.44 | 0.12623 | 0.1753 | 0.199535 | -0.008958832 | -0.0227 | 40.6833
8851 | 12.348056 | 2.7157 | 35.6675 | 2 | 4.4247 | 4.418404 | 19.58 | 0.12762 | 0.1761 | 0.1995453 | -0.009007213 | -0.0229 | 40.6825
8852 | 12.349444 | 2.7134 | 35.6713 | 2 | 4.4296 | 4.418674 | 19.62 | 0.128001 | 0.1769 | 0.1995559 | -0.00905475 | -0.0231 | 40.6823
8853 | 12.350833 | 2.7134 | 35.675 | 2 | 4.4099 | 4.418924 | 19.45 | 0.126342 | 0.1757 | 0.1995666 | -0.009104373 | -0.0233 | 40.6834
8854 | 12.352222 | 2.7111 | 35.6788 | 2 | 4.4107 | 4.419201 | 19.45 | 0.126398 | 0.1753 | 0.1995776 | -0.009154798 | -0.0235 | 40.6834
8855 | 12.353611 | 2.7111 | 35.6826 | 2 | 4.4124 | 4.419466 | 19.47 | 0.126566 | 0.1746 | 0.1995886 | -0.009178226 | -0.0237 | 40.6834
8856 | 12.355 | 2.709 | 35.6863 | 2 | 4.4263 | 4.419777 | 19.59 | 0.127705 | 0.1747 | 0.1996005 | -0.009229641 | -0.0239 | 40.6828
8857 | 12.356389 | 2.709 | 35.6901 | 2 | 4.4206 | 4.420011 | 19.54 | 0.127227 | 0.175 | 0.1996123 | -0.009280211 | -0.0242 | 40.6831
8858 | 12.357778 | 2.7067 | 35.6938 | 2 | 4.4181 | 4.420249 | 19.52 | 0.127002 | 0.1748 | 0.1996244 | -0.009331399 | -0.0244 | 40.6834
8859 | 12.359167 | 2.7067 | 35.6976 | 2 | 4.4181 | 4.4205 | 19.52 | 0.12703 | 0.1747 | 0.1996364 | -0.009383388 | -0.0246 | 40.6834
8860 | 12.360556 | 2.7045 | 35.7014 | 2 | 4.4189 | 4.420742 | 19.53 | 0.127058 | 0.174 | 0.1996482 | -0.009435904 | -0.0248 | 40.6834
8861 | 12.361944 | 2.7045 | 35.7051 | 2 | 4.4107 | 4.420988 | 19.45 | 0.126343 | 0.1733 | 0.1996599 | -0.009489586 | -0.025 | 40.6839
8862 | 12.363333 | 2.7022 | 35.7089 | 2 | 4.4239 | 4.421248 | 19.57 | 0.127494 | 0.1735 | 0.1996708 | -0.009542328 | -0.0252 | 40.6833
8863 | 12.364722 | 2.7022 | 35.7126 | 2 | 4.4263 | 4.421561 | 19.59 | 0.127719 | 0.1739 | 0.1996818 | -0.009567103 | -0.0254 | 40.6833
8864 | 12.366111 | 2.7002 | 35.7164 | 2 | 4.4222 | 4.421815 | 19.56 | 0.12734 | 0.1743 | 0.1996925 | -0.00961827 | -0.0256 | 40.6836
8865 | 12.3675 | 2.7002 | 35.7201 | 2 | 4.4189 | 4.422062 | 19.53 | 0.127072 | 0.1739 | 0.1997033 | -0.009670877 | -0.0258 | 40.6838
8866 | 12.368889 | 2.698 | 35.7239 | 2 | 4.4206 | 4.422293 | 19.54 | 0.127213 | 0.1735 | 0.1997144 | -0.009723917 | -0.026 | 40.6838
8867 | 12.370278 | 2.698 | 35.7276 | 2 | 4.4157 | 4.422559 | 19.5 | 0.126764 | 0.1729 | 0.199725 | -0.009778669 | -0.0261 | 40.6841
8868 | 12.371667 | 2.6959 | 35.7314 | 2 | 4.4255 | 4.422832 | 19.59 | 0.127719 | 0.1733 | 0.1997354 | -0.00983285 | -0.0263 | 40.6836
8869 | 12.373056 | 2.6959 | 35.7351 | 2 | 4.4271 | 4.42304 | 19.6 | 0.127776 | 0.1735 | 0.199746 | -0.009886733 | -0.0265 | 40.6837
8870 | 12.374444 | 2.6938 | 35.7388 | 2 | 4.423 | 4.423283 | 19.56 | 0.127369 | 0.1782 | 0.1997568 | -0.009932277 | -0.0267 | 40.684
8871 | 12.375833 | 2.6938 | 35.7426 | 2 | 4.4271 | 4.42355 | 19.6 | 0.127721 | 0.1789 | 0.199768 | -0.00994561 | -0.0269 | 40.6839
8872 | 12.377222 | 2.6921 | 35.7463 | 2 | 4.4296 | 4.423819 | 19.62 | 0.128015 | 0.1793 | 0.1997791 | -0.009989052 | -0.027 | 40.6838
8873 | 12.378611 | 2.6921 | 35.7501 | 2 | 4.4288 | 4.424061 | 19.61 | 0.127875 | 0.1796 | 0.1997901 | -0.01003156 | -0.0272 | 40.6839
8874 | 12.38 | 2.6903 | 35.7538 | 2 | 4.4271 | 4.424291 | 19.6 | 0.127707 | 0.1798 | 0.1998018 | -0.01007324 | -0.0274 | 40.6841
8875 | 12.381389 | 2.6903 | 35.7575 | 2 | 4.4189 | 4.424619 | 19.53 | 0.127142 | 0.1792 | 0.1998138 | -0.010117 | -0.0275 | 40.6845
8876 | 12.382778 | 2.6885 | 35.7613 | 2 | 4.4263 | 4.424867 | 19.59 | 0.127691 | 0.1798 | 0.1998256 | -0.01016057 | -0.0277 | 40.6843
8877 | 12.384167 | 2.6885 | 35.765 | 2 | 4.4263 | 4.425157 | 19.59 | 0.127719 | 0.1797 | 0.1998371 | -0.01020485 | -0.0278 | 40.6843
8878 | 12.385556 | 2.6868 | 35.7687 | 2 | 4.4239 | 4.425373 | 19.57 | 0.127426 | 0.1797 | 0.1998486 | -0.01025003 | -0.028 | 40.6846
8879 | 12.386944 | 2.6868 | 35.7725 | 2 | 4.4083 | 4.425627 | 19.43 | 0.126092 | 0.1782 | 0.1998605 | -0.01026154 | -0.0281 | 40.6854
8880 | 12.388333 | 2.6854 | 35.7762 | 2 | 4.4189 | 4.425866 | 19.53 | 0.127004 | 0.178 | 0.1998721 | -0.01030973 | -0.0282 | 40.685
8881 | 12.389722 | 2.6854 | 35.7799 | 2 | 4.4296 | 4.426081 | 19.62 | 0.128029 | 0.1781 | 0.1998837 | -0.01035755 | -0.0283 | 40.6845
8882 | 12.391111 | 2.6839 | 35.7837 | 2 | 4.4247 | 4.426348 | 19.58 | 0.12762 | 0.1777 | 0.1998953 | -0.01040671 | -0.0285 | 40.6848
8883 | 12.3925 | 2.6839 | 35.7874 | 2 | 4.4345 | 4.426575 | 19.66 | 0.128396 | 0.1778 | 0.199907 | -0.01045459 | -0.0286 | 40.6844
8884 | 12.393889 | 2.6823 | 35.7911 | 2 | 4.4206 | 4.426843 | 19.54 | 0.127145 | 0.1772 | 0.1999184 | -0.01050446 | -0.0287 | 40.6852
8885 | 12.395556 | 2.6823 | 35.7949 | 2 | 4.4394 | 4.427116 | 19.71 | 0.128875 | 0.1782 | 0.1999298 | -0.01055222 | -0.0288 | 40.6846
8886 | 12.396944 | 2.6808 | 35.7986 | 2 | 4.4263 | 4.427381 | 19.59 | 0.127705 | 0.1789 | 0.1999419 | -0.01059933 | -0.0289 | 40.6854
8887 | 12.398333 | 2.6808 | 35.8023 | 2 | 4.4198 | 4.427607 | 19.53 | 0.127184 | 0.1791 | 0.1999538 | -0.01060796 | -0.029 | 40.6858
8888 | 12.399722 | 2.6797 | 35.806 | 2 | 4.428 | 4.427878 | 19.61 | 0.127902 | 0.1792 | 0.1999659 | -0.01065443 | -0.0291 | 40.6854
8889 | 12.401111 | 2.6797 | 35.8097 | 2 | 4.4288 | 4.428155 | 19.61 | 0.128015 | 0.1793 | 0.1999778 | -0.01070107 | -0.0292 | 40.6855
8890 | 12.4025 | 2.6783 | 35.8135 | 2 | 4.4361 | 4.428392 | 19.68 | 0.128565 | 0.1796 | 0.19999 | -0.01074788 | -0.0293 | 40.6852
8891 | 12.403889 | 2.6783 | 35.8172 | 2 | 4.4329 | 4.428655 | 19.65 | 0.128187 | 0.1805 | 0.2000028 | -0.01079331 | -0.0294 | 40.6855
8892 | 12.405278 | 2.677 | 35.8209 | 2 | 4.4304 | 4.428859 | 19.63 | 0.128057 | 0.1808 | 0.2000158 | -0.01083783 | -0.0295 | 40.6857
8893 | 12.406667 | 2.677 | 35.8246 | 2 | 4.4173 | 4.429137 | 19.51 | 0.126904 | 0.1789 | 0.2000287 | -0.01088571 | -0.0296 | 40.6864
8894 | 12.408056 | 2.6756 | 35.8283 | 2 | 4.414 | 4.429423 | 19.48 | 0.126735 | 0.1778 | 0.2000419 | -0.0109355 | -0.0297 | 40.6866
8895 | 12.409444 | 2.6756 | 35.8321 | 2 | 4.4214 | 4.429691 | 19.55 | 0.127311 | 0.1772 | 0.2000554 | -0.01094618 | -0.0298 | 40.6863
8896 | 12.410833 | 2.6745 | 35.8358 | 2 | 4.4255 | 4.429985 | 19.59 | 0.127635 | 0.1766 | 0.2000687 | -0.01099805 | -0.0299 | 40.6862
8897 | 12.412222 | 2.6745 | 35.8395 | 2 | 4.4419 | 4.430269 | 19.73 | 0.12899 | 0.1772 | 0.2000821 | -0.01104945 | -0.03 | 40.6855
8898 | 12.413611 | 2.6733 | 35.8432 | 2 | 4.4353 | 4.430553 | 19.67 | 0.128522 | 0.1775 | 0.2000956 | -0.01109994 | -0.0301 | 40.6859
8899 | 12.415 | 2.6733 | 35.8469 | 2 | 4.4296 | 4.430837 | 19.62 | 0.127892 | 0.1778 | 0.200109 | -0.0111504 | -0.0302 | 40.6864
8900 | 12.416389 | 2.672 | 35.8506 | 2 | 4.4345 | 4.431124 | 19.66 | 0.128438 | 0.1783 | 0.2001224 | -0.01119895 | -0.0303 | 40.6861
8901 | 12.417778 | 2.672 | 35.8544 | 2 | 4.4206 | 4.431357 | 19.54 | 0.127241 | 0.178 | 0.2001355 | -0.01124712 | -0.0303 | 40.6869
8902 | 12.419167 | 2.6707 | 35.8581 | 2 | 4.428 | 4.431618 | 19.61 | 0.127846 | 0.1777 | 0.200148 | -0.01129528 | -0.0304 | 40.6866
8903 | 12.420556 | 2.6707 | 35.8618 | 2 | 4.4345 | 4.431882 | 19.66 | 0.128315 | 0.1771 | 0.2001605 | -0.01130716 | -0.0305 | 40.6865
8904 | 12.421944 | 2.6697 | 35.8655 | 2 | 4.423 | 4.432083 | 19.56 | 0.127342 | 0.1768 | 0.200173 | -0.01135686 | -0.0306 | 40.6871
8905 | 12.423333 | 2.6697 | 35.8692 | 2 | 4.4206 | 4.432363 | 19.54 | 0.127078 | 0.1756 | 0.200185 | -0.01140836 | -0.0307 | 40.6874
8906 | 12.424722 | 2.6685 | 35.8729 | 2 | 4.4214 | 4.432606 | 19.55 | 0.127188 | 0.1748 | 0.2001973 | -0.01146121 | -0.0307 | 40.6874
8907 | 12.426111 | 2.6685 | 35.8766 | 2 | 4.4255 | 4.432861 | 19.59 | 0.127691 | 0.1743 | 0.2002095 | -0.01151558 | -0.0308 | 40.6872
8908 | 12.4275 | 2.6673 | 35.8803 | 2 | 4.4459 | 4.433135 | 19.77 | 0.129454 | 0.1753 | 0.2002226 | -0.01156794 | -0.0309 | 40.6862
8909 | 12.428889 | 2.6673 | 35.884 | 2 | 4.4337 | 4.433379 | 19.66 | 0.128339 | 0.1753 | 0.2002355 | -0.0116201 | -0.031 | 40.687
8910 | 12.430278 | 2.666 | 35.8877 | 2 | 4.4337 | 4.433648 | 19.66 | 0.128423 | 0.1754 | 0.2002487 | -0.01167297 | -0.031 | 40.687
8911 | 12.431667 | 2.666 | 35.8914 | 2 | 4.4304 | 4.433908 | 19.63 | 0.127949 | 0.1752 | 0.2002619 | -0.01168693 | -0.0311 | 40.6874
8912 | 12.433056 | 2.6651 | 35.8951 | 2 | 4.4222 | 4.434188 | 19.56 | 0.127299 | 0.1744 | 0.2002754 | -0.01174152 | -0.0311 | 40.6879
8913 | 12.434444 | 2.6651 | 35.8988 | 2 | 4.4394 | 4.434419 | 19.71 | 0.128833 | 0.1745 | 0.2002888 | -0.01179608 | -0.0312 | 40.6871
8914 | 12.435833 | 2.664 | 35.9025 | 2 | 4.4304 | 4.434709 | 19.63 | 0.128099 | 0.1744 | 0.2003024 | -0.01184981 | -0.0313 | 40.6876
8915 | 12.437222 | 2.664 | 35.9062 | 2 | 4.4321 | 4.434963 | 19.64 | 0.128226 | 0.1742 | 0.2003163 | -0.01190352 | -0.0313 | 40.6876
8916 | 12.438611 | 2.6629 | 35.9099 | 2 | 4.441 | 4.435221 | 19.72 | 0.128933 | 0.175 | 0.2003298 | -0.01195548 | -0.0314 | 40.6873
8917 | 12.44 | 2.6629 | 35.9136 | 2 | 4.4312 | 4.435448 | 19.64 | 0.128226 | 0.1749 | 0.2003435 | -0.01200761 | -0.0314 | 40.6878
8918 | 12.441389 | 2.6618 | 35.9173 | 2 | 4.4304 | 4.435743 | 19.63 | 0.128003 | 0.1748 | 0.2003574 | -0.01206027 | -0.0315 | 40.688
8919 | 12.442778 | 2.6618 | 35.921 | 2 | 4.4345 | 4.436041 | 19.66 | 0.128328 | 0.1747 | 0.2003714 | -0.01207557 | -0.0316 | 40.6879
8920 | 12.444167 | 2.661 | 35.9247 | 2 | 4.4435 | 4.436303 | 19.74 | 0.129242 | 0.1754 | 0.2003856 | -0.01212703 | -0.0316 | 40.6875
8921 | 12.445556 | 2.661 | 35.9284 | 2 | 4.437 | 4.43655 | 19.69 | 0.12872 | 0.1758 | 0.2004 | -0.01217774 | -0.0317 | 40.6879
8922 | 12.446944 | 2.66 | 35.9321 | 2 | 4.4312 | 4.436776 | 19.64 | 0.128156 | 0.1751 | 0.2004141 | -0.01222953 | -0.0317 | 40.6883
8923 | 12.448333 | 2.66 | 35.9358 | 2 | 4.4394 | 4.437043 | 19.71 | 0.128917 | 0.1752 | 0.200428 | -0.01228121 | -0.0317 | 40.6879
8924 | 12.449722 | 2.659 | 35.9395 | 2 | 4.4386 | 4.437272 | 19.7 | 0.128763 | 0.1752 | 0.2004419 | -0.01233196 | -0.0318 | 40.6881
8925 | 12.451111 | 2.659 | 35.9432 | 2 | 4.4337 | 4.437539 | 19.66 | 0.128409 | 0.1749 | 0.2004552 | -0.01238342 | -0.0318 | 40.6884
8926 | 12.4525 | 2.658 | 35.9469 | 2 | 4.4386 | 4.437814 | 19.7 | 0.128832 | 0.1754 | 0.2004684 | -0.01243459 | -0.0319 | 40.6883
8927 | 12.453889 | 2.658 | 35.9506 | 2 | 4.4419 | 4.438065 | 19.73 | 0.129087 | 0.1757 | 0.2004823 | -0.01244762 | -0.0319 | 40.6882
8928 | 12.455278 | 2.6573 | 35.9543 | 2 | 4.4321 | 4.43832 | 19.64 | 0.128212 | 0.1758 | 0.2004959 | -0.01249796 | -0.032 | 40.6888
8929 | 12.456667 | 2.6573 | 35.958 | 2 | 4.441 | 4.438614 | 19.72 | 0.128961 | 0.1764 | 0.2005093 | -0.01254719 | -0.032 | 40.6885
8930 | 12.458056 | 2.6564 | 35.9616 | 2 | 4.4321 | 4.438854 | 19.64 | 0.128254 | 0.1758 | 0.2005235 | -0.01259732 | -0.032 | 40.689
8931 | 12.459444 | 2.6564 | 35.9653 | 2 | 4.4484 | 4.439123 | 19.79 | 0.129583 | 0.1768 | 0.2005379 | -0.01264606 | -0.0321 | 40.6883
8932 | 12.461111 | 2.6556 | 35.969 | 2 | 4.4443 | 4.43944 | 19.75 | 0.129313 | 0.1772 | 0.200552 | -0.01269425 | -0.0321 | 40.6889
8933 | 12.4625 | 2.6556 | 35.9727 | 2 | 4.4476 | 4.439705 | 19.78 | 0.129458 | 0.1781 | 0.2005672 | -0.01274034 | -0.0321 | 40.6889
8934 | 12.463889 | 2.6548 | 35.9764 | 2 | 4.4378 | 4.440046 | 19.69 | 0.128805 | 0.178 | 0.2005825 | -0.01278641 | -0.0322 | 40.6894
8935 | 12.465278 | 2.6548 | 35.9801 | 2 | 4.4427 | 4.440326 | 19.74 | 0.129186 | 0.1776 | 0.2005976 | -0.01279557 | -0.0322 | 40.6892
8936 | 12.466667 | 2.6543 | 35.9838 | 2 | 4.4517 | 4.440618 | 19.82 | 0.129894 | 0.1785 | 0.2006125 | -0.01284065 | -0.0322 | 40.6889
8937 | 12.468056 | 2.6543 | 35.9875 | 2 | 4.4361 | 4.44088 | 19.68 | 0.128635 | 0.1783 | 0.2006271 | -0.01288634 | -0.0322 | 40.6897
8938 | 12.469444 | 2.6537 | 35.9911 | 2 | 4.4271 | 4.441167 | 19.6 | 0.127803 | 0.1779 | 0.2006412 | -0.01293347 | -0.0322 | 40.6904
8939 | 12.470833 | 2.6537 | 35.9948 | 2 | 4.4321 | 4.441406 | 19.64 | 0.128184 | 0.1774 | 0.2006558 | -0.01298213 | -0.0322 | 40.6902
8940 | 12.472222 | 2.653 | 35.9985 | 2 | 4.4459 | 4.441705 | 19.77 | 0.129511 | 0.1783 | 0.2006707 | -0.01302932 | -0.0323 | 40.6895
8941 | 12.473611 | 2.653 | 36.0022 | 2 | 4.4451 | 4.441969 | 19.76 | 0.129355 | 0.178 | 0.2006852 | -0.01307786 | -0.0323 | 40.6897
8942 | 12.475 | 2.6523 | 36.0059 | 2 | 4.4288 | 4.442238 | 19.61 | 0.128043 | 0.1776 | 0.2007006 | -0.01312621 | -0.0323 | 40.6906
8943 | 12.476389 | 2.6523 | 36.0096 | 2 | 4.4468 | 4.442506 | 19.77 | 0.129497 | 0.178 | 0.2007156 | -0.01313236 | -0.0323 | 40.6898
8944 | 12.477778 | 2.652 | 36.0133 | 2 | 4.4361 | 4.44279 | 19.68 | 0.128593 | 0.1777 | 0.2007309 | -0.01318043 | -0.0323 | 40.6904
8945 | 12.479167 | 2.652 | 36.0169 | 2 | 4.4304 | 4.443112 | 19.63 | 0.128071 | 0.1766 | 0.200746 | -0.01323003 | -0.0323 | 40.6909
8946 | 12.480556 | 2.6514 | 36.0206 | 2 | 4.4484 | 4.443377 | 19.79 | 0.129597 | 0.1771 | 0.2007606 | -0.01327925 | -0.0323 | 40.6901
8947 | 12.481944 | 2.6514 | 36.0243 | 2 | 4.4459 | 4.443642 | 19.77 | 0.12954 | 0.1773 | 0.2007754 | -0.01332765 | -0.0323 | 40.6902
8948 | 12.483333 | 2.6508 | 36.028 | 2 | 4.441 | 4.443906 | 19.72 | 0.128947 | 0.1773 | 0.2007907 | -0.01337585 | -0.0323 | 40.6906
8949 | 12.484722 | 2.6508 | 36.0317 | 2 | 4.4484 | 4.444184 | 19.79 | 0.129652 | 0.175 | 0.2008059 | -0.01342793 | -0.0323 | 40.6903
8950 | 12.486111 | 2.6501 | 36.0353 | 2 | 4.4337 | 4.444477 | 19.66 | 0.128452 | 0.1744 | 0.2008215 | -0.01347945 | -0.0323 | 40.6912
8951 | 12.4875 | 2.6501 | 36.039 | 2 | 4.4443 | 4.444737 | 19.75 | 0.129285 | 0.1747 | 0.2008376 | -0.01349341 | -0.0323 | 40.6908
8952 | 12.488889 | 2.6498 | 36.0427 | 2 | 4.4517 | 4.445063 | 19.82 | 0.129852 | 0.1754 | 0.2008544 | -0.01354301 | -0.0323 | 40.6905
8953 | 12.490278 | 2.6498 | 36.0464 | 2 | 4.4443 | 4.44531 | 19.75 | 0.129162 | 0.1756 | 0.2008714 | -0.01359242 | -0.0323 | 40.691
8954 | 12.491667 | 2.6492 | 36.0501 | 2 | 4.4508 | 4.445596 | 19.81 | 0.12995 | 0.1763 | 0.2008889 | -0.01364009 | -0.0323 | 40.6906
8955 | 12.493056 | 2.6492 | 36.0538 | 2 | 4.4484 | 4.445882 | 19.79 | 0.129556 | 0.1764 | 0.2009067 | -0.01368819 | -0.0323 | 40.691
8956 | 12.494444 | 2.6486 | 36.0574 | 2 | 4.4427 | 4.446194 | 19.74 | 0.129272 | 0.1764 | 0.2009239 | -0.01373655 | -0.0323 | 40.6913
8957 | 12.495833 | 2.6486 | 36.0611 | 2 | 4.4419 | 4.446456 | 19.73 | 0.129129 | 0.1759 | 0.2009407 | -0.01378507 | -0.0323 | 40.6914
8958 | 12.497222 | 2.648 | 36.0648 | 2 | 4.4419 | 4.446757 | 19.73 | 0.129017 | 0.1755 | 0.2009572 | -0.01383366 | -0.0323 | 40.6916
8959 | 12.498611 | 2.648 | 36.0685 | 2 | 4.45 | 4.447041 | 19.8 | 0.12985 | 0.1754 | 0.2009735 | -0.01384648 | -0.0323 | 40.6912
8960 | 12.5 | 2.6478 | 36.0721 | 2 | 4.4476 | 4.447316 | 19.78 | 0.12954 | 0.176 | 0.2009899 | -0.01389407 | -0.0323 | 40.6915
8961 | 12.501389 | 2.6478 | 36.0758 | 2 | 4.4459 | 4.447598 | 19.77 | 0.12944 | 0.1758 | 0.2010063 | -0.01394182 | -0.0322 | 40.6917
8962 | 12.502778 | 2.6473 | 36.0795 | 2 | 4.4476 | 4.447865 | 19.78 | 0.12971 | 0.1754 | 0.2010231 | -0.01399018 | -0.0322 | 40.6916
8963 | 12.504167 | 2.6473 | 36.0832 | 2 | 4.4296 | 4.448176 | 19.62 | 0.128043 | 0.174 | 0.2010397 | -0.01404115 | -0.0322 | 40.6927
8964 | 12.505556 | 2.6467 | 36.0869 | 2 | 4.4443 | 4.448448 | 19.75 | 0.129355 | 0.1736 | 0.2010566 | -0.01409317 | -0.0322 | 40.692
8965 | 12.506944 | 2.6467 | 36.0905 | 2 | 4.4598 | 4.44872 | 19.89 | 0.130658 | 0.1746 | 0.2010741 | -0.01414301 | -0.0322 | 40.6914
8966 | 12.508333 | 2.6462 | 36.0942 | 2 | 4.4508 | 4.449019 | 19.81 | 0.129879 | 0.1749 | 0.2010912 | -0.01419174 | -0.0322 | 40.6919
8967 | 12.509722 | 2.6462 | 36.0979 | 2 | 4.4468 | 4.449299 | 19.77 | 0.129511 | 0.175 | 0.201109 | -0.01420541 | -0.0322 | 40.6922
8968 | 12.511111 | 2.6459 | 36.1016 | 2 | 4.4492 | 4.449568 | 19.8 | 0.129681 | 0.1749 | 0.2011268 | -0.01425404 | -0.0322 | 40.6922
8969 | 12.5125 | 2.6459 | 36.1052 | 2 | 4.4492 | 4.449832 | 19.8 | 0.129654 | 0.1749 | 0.2011443 | -0.01430219 | -0.0322 | 40.6923
8970 | 12.513889 | 2.6454 | 36.1089 | 2 | 4.4484 | 4.450082 | 19.79 | 0.129709 | 0.1748 | 0.2011619 | -0.01434943 | -0.0322 | 40.6924
8971 | 12.515278 | 2.6454 | 36.1126 | 2 | 4.4492 | 4.450292 | 19.8 | 0.129751 | 0.1747 | 0.2011792 | -0.014397 | -0.0322 | 40.6925
8972 | 12.516667 | 2.6449 | 36.1163 | 2 | 4.4451 | 4.450581 | 19.76 | 0.129398 | 0.1748 | 0.2011966 | -0.01444463 | -0.0321 | 40.6928
8973 | 12.518056 | 2.6449 | 36.1199 | 2 | 4.459 | 4.450844 | 19.88 | 0.130559 | 0.1756 | 0.2012138 | -0.0144908 | -0.0321 | 40.6922
8974 | 12.519444 | 2.6444 | 36.1236 | 2 | 4.4476 | 4.451125 | 19.78 | 0.129418 | 0.1753 | 0.2012313 | -0.0145383 | -0.0321 | 40.693
8975 | 12.520833 | 2.6444 | 36.1273 | 2 | 4.4345 | 4.451402 | 19.66 | 0.12848 | 0.1744 | 0.201249 | -0.01455275 | -0.0321 | 40.6936
8976 | 12.522222 | 2.6441 | 36.1309 | 2 | 4.4525 | 4.451639 | 19.82 | 0.129992 | 0.1744 | 0.2012667 | -0.01460177 | -0.0321 | 40.6929
8977 | 12.523611 | 2.6441 | 36.1346 | 2 | 4.4533 | 4.451923 | 19.83 | 0.130063 | 0.1747 | 0.2012838 | -0.01464915 | -0.0321 | 40.6929
8978 | 12.525278 | 2.6436 | 36.1383 | 2 | 4.4574 | 4.452211 | 19.87 | 0.130389 | 0.1749 | 0.2013008 | -0.01469561 | -0.0321 | 40.6931
8979 | 12.526667 | 2.6436 | 36.142 | 2 | 4.4476 | 4.452489 | 19.78 | 0.12961 | 0.1746 | 0.2013176 | -0.01474429 | -0.0321 | 40.6937
8980 | 12.528056 | 2.6431 | 36.1456 | 2 | 4.4565 | 4.452725 | 19.86 | 0.130417 | 0.1757 | 0.201335 | -0.01479052 | -0.0321 | 40.6933
8981 | 12.529444 | 2.6431 | 36.1493 | 2 | 4.4533 | 4.452987 | 19.83 | 0.130077 | 0.1757 | 0.2013526 | -0.01483655 | -0.0321 | 40.6936
8982 | 12.530833 | 2.6426 | 36.153 | 2 | 4.459 | 4.453238 | 19.88 | 0.130517 | 0.1764 | 0.2013707 | -0.01488183 | -0.0321 | 40.6935
8983 | 12.532222 | 2.6426 | 36.1566 | 2 | 4.4517 | 4.453525 | 19.82 | 0.129963 | 0.1768 | 0.2013887 | -0.01489138 | -0.0321 | 40.6939
8984 | 12.533611 | 2.6424 | 36.1603 | 2 | 4.4541 | 4.453822 | 19.84 | 0.130106 | 0.1767 | 0.2014066 | -0.01493603 | -0.032 | 40.6939
8985 | 12.535 | 2.6424 | 36.164 | 2 | 4.4525 | 4.454028 | 19.82 | 0.129964 | 0.1772 | 0.2014248 | -0.01498039 | -0.032 | 40.6941
8986 | 12.536389 | 2.6419 | 36.1677 | 2 | 4.4557 | 4.454328 | 19.85 | 0.13036 | 0.1775 | 0.2014434 | -0.0150241 | -0.032 | 40.694
8987 | 12.537778 | 2.6419 | 36.1713 | 2 | 4.4435 | 4.454612 | 19.74 | 0.129242 | 0.1771 | 0.2014618 | -0.01506878 | -0.032 | 40.6947
8988 | 12.539167 | 2.6415 | 36.175 | 2 | 4.4549 | 4.454873 | 19.85 | 0.130275 | 0.1776 | 0.2014808 | -0.01511237 | -0.032 | 40.6942
8989 | 12.540556 | 2.6415 | 36.1787 | 2 | 4.4557 | 4.455157 | 19.85 | 0.130275 | 0.1774 | 0.2015 | -0.0151563 | -0.032 | 40.6943
8990 | 12.541944 | 2.6409 | 36.1823 | 2 | 4.4606 | 4.4555 | 19.9 | 0.130715 | 0.1778 | 0.2015192 | -0.0151994 | -0.032 | 40.6942
8991 | 12.543333 | 2.6409 | 36.186 | 2 | 4.4549 | 4.455803 | 19.85 | 0.130191 | 0.1782 | 0.2015388 | -0.01520536 | -0.032 | 40.6946
8992 | 12.544722 | 2.6407 | 36.1897 | 2 | 4.4459 | 4.456057 | 19.77 | 0.129525 | 0.1776 | 0.2015591 | -0.01524873 | -0.032 | 40.6951
8993 | 12.546111 | 2.6407 | 36.1933 | 2 | 4.4476 | 4.456367 | 19.78 | 0.129568 | 0.1768 | 0.2015793 | -0.01529416 | -0.032 | 40.6952
8994 | 12.5475 | 2.6403 | 36.197 | 2 | 4.4671 | 4.456596 | 19.96 | 0.131283 | 0.1777 | 0.2015994 | -0.01533831 | -0.032 | 40.6943
8995 | 12.548889 | 2.6403 | 36.2007 | 2 | 4.4639 | 4.45688 | 19.93 | 0.130999 | 0.1783 | 0.2016195 | -0.01538163 | -0.0319 | 40.6945
8996 | 12.550278 | 2.64 | 36.2043 | 2 | 4.4622 | 4.457147 | 19.91 | 0.130843 | 0.1787 | 0.2016396 | -0.01542395 | -0.0319 | 40.6947
8997 | 12.551667 | 2.64 | 36.208 | 2 | 4.4655 | 4.457418 | 19.94 | 0.131197 | 0.1794 | 0.2016593 | -0.01546472 | -0.0319 | 40.6946
8998 | 12.553056 | 2.6396 | 36.2117 | 2 | 4.4582 | 4.457689 | 19.88 | 0.13053 | 0.1795 | 0.201679 | -0.01550521 | -0.0319 | 40.6951
8999 | 12.554444 | 2.6396 | 36.2153 | 2 | 4.4606 | 4.457933 | 19.9 | 0.130743 | 0.1785 | 0.2016978 | -0.01550948 | -0.0318 | 40.6951
9000 | 12.555833 | 2.6396 | 36.219 | 2 | 4.4508 | 4.458186 | 19.81 | 0.129823 | 0.1785 | 0.2017168 | -0.01555168 | -0.0318 | 40.6958
9001 | 12.557222 | 2.6396 | 36.2227 | 2 | 4.4565 | 4.458428 | 19.86 | 0.130319 | 0.1784 | 0.2017356 | -0.01559432 | -0.0318 | 40.6956
9002 | 12.558611 | 2.6394 | 36.2263 | 2 | 4.4533 | 4.458703 | 19.83 | 0.129953 | 0.1777 | 0.2017545 | -0.01563821 | -0.0317 | 40.6959
9003 | 12.56 | 2.6394 | 36.23 | 2 | 4.4704 | 4.458909 | 19.98 | 0.131525 | 0.1845 | 0.2017716 | -0.01566965 | -0.0317 | 40.6951
9004 | 12.561389 | 2.6394 | 36.2337 | 2 | 4.4565 | 4.459217 | 19.86 | 0.130445 | 0.1843 | 0.2017889 | -0.01570145 | -0.0317 | 40.6958
9005 | 12.562778 | 2.6394 | 36.2373 | 2 | 4.4679 | 4.459483 | 19.96 | 0.131298 | 0.1856 | 0.2018063 | -0.01573019 | -0.0316 | 40.6954
9006 | 12.564167 | 2.6394 | 36.241 | 2 | 4.459 | 4.459781 | 19.88 | 0.130687 | 0.1857 | 0.2018232 | -0.01575882 | -0.0316 | 40.6959
9007 | 12.565556 | 2.6394 | 36.2447 | 2 | 4.4598 | 4.460047 | 19.89 | 0.130602 | 0.1861 | 0.2018402 | -0.01574955 | -0.0315 | 40.696
9008 | 12.566944 | 2.6398 | 36.2483 | 2 | 4.4663 | 4.460346 | 19.95 | 0.131115 | 0.1864 | 0.2018574 | -0.01577687 | -0.0314 | 40.6958
9009 | 12.568333 | 2.6398 | 36.252 | 2 | 4.4614 | 4.460939 | 19.9 | 0.130786 | 0.187 | 0.2018741 | -0.01580328 | -0.0313 | 40.6961
9010 | 12.569722 | 2.6402 | 36.2557 | 2 | 4.459 | 4.461207 | 19.88 | 0.130559 | 0.1869 | 0.201891 | -0.01582888 | -0.0313 | 40.6964
9011 | 12.571111 | 2.6402 | 36.2593 | 2 | 4.4687 | 4.461482 | 19.97 | 0.13151 | 0.1878 | 0.2019085 | -0.01585232 | -0.0312 | 40.6959
9012 | 12.5725 | 2.6406 | 36.263 | 2 | 4.4598 | 4.461763 | 19.89 | 0.130672 | 0.1879 | 0.201926 | -0.01587538 | -0.0311 | 40.6965
9013 | 12.573889 | 2.6406 | 36.2667 | 2 | 4.4582 | 4.462037 | 19.88 | 0.130447 | 0.1877 | 0.2019435 | -0.01589826 | -0.031 | 40.6967
9014 | 12.575278 | 2.6412 | 36.2703 | 2 | 4.4801 | 4.462364 | 20.07 | 0.132477 | 0.1891 | 0.2019608 | -0.01591835 | -0.0309 | 40.6957
9015 | 12.576667 | 2.6412 | 36.274 | 2 | 4.459 | 4.462636 | 19.88 | 0.130559 | 0.1886 | 0.2019784 | -0.01590666 | -0.0308 | 40.6969
9016 | 12.578056 | 2.6421 | 36.2777 | 2 | 4.4704 | 4.4629 | 19.98 | 0.131652 | 0.1894 | 0.2019961 | -0.01592617 | -0.0306 | 40.6963
9017 | 12.579444 | 2.6421 | 36.2813 | 2 | 4.4744 | 4.463156 | 20.02 | 0.132066 | 0.1912 | 0.202014 | -0.01594226 | -0.0305 | 40.6962
9018 | 12.580833 | 2.643 | 36.285 | 2 | 4.4801 | 4.463408 | 20.07 | 0.132435 | 0.193 | 0.2020311 | -0.01595466 | -0.0304 | 40.6961
9019 | 12.582222 | 2.643 | 36.2887 | 2 | 4.4574 | 4.463682 | 19.87 | 0.130389 | 0.1928 | 0.2020489 | -0.01596598 | -0.0302 | 40.6974
9020 | 12.583611 | 2.6441 | 36.2924 | 2 | 4.4614 | 4.463977 | 19.9 | 0.130929 | 0.1925 | 0.2020666 | -0.01597801 | -0.0301 | 40.6972
9021 | 12.585 | 2.6441 | 36.296 | 2 | 4.4768 | 4.464277 | 20.04 | 0.13215 | 0.1935 | 0.2020842 | -0.01598779 | -0.0299 | 40.6966
9022 | 12.586389 | 2.6452 | 36.2997 | 2 | 4.4622 | 4.464547 | 19.91 | 0.130815 | 0.1936 | 0.2021015 | -0.01599721 | -0.0297 | 40.6975
9023 | 12.587778 | 2.6452 | 36.3034 | 2 | 4.4744 | 4.46481 | 20.02 | 0.131951 | 0.195 | 0.2021188 | -0.01597643 | -0.0296 | 40.6969
9024 | 12.589167 | 2.6468 | 36.3071 | 2 | 4.4394 | 4.465085 | 19.71 | 0.128946 | 0.1925 | 0.2021364 | -0.0159878 | -0.0294 | 40.6987
9025 | 12.590556 | 2.6468 | 36.3107 | 2 | 4.4695 | 4.465329 | 19.98 | 0.13161 | 0.193 | 0.2021539 | -0.0159981 | -0.0292 | 40.6973
9026 | 12.591944 | 2.6482 | 36.3144 | 2 | 4.4622 | 4.465593 | 19.91 | 0.130707 | 0.1923 | 0.2021713 | -0.01600982 | -0.029 | 40.6979
9027 | 12.593611 | 2.6482 | 36.3181 | 2 | 4.4671 | 4.465847 | 19.96 | 0.131339 | 0.1925 | 0.2021888 | -0.01602198 | -0.0288 | 40.698
9028 | 12.595 | 2.6498 | 36.3218 | 2 | 4.4663 | 4.466015 | 19.95 | 0.131198 | 0.193 | 0.2022062 | -0.0160337 | -0.0286 | 40.6981
9029 | 12.596389 | 2.6498 | 36.3254 | 2 | 4.4785 | 4.466319 | 20.06 | 0.132223 | 0.194 | 0.202224 | -0.01604379 | -0.0283 | 40.6977
9030 | 12.597778 | 2.6514 | 36.3291 | 2 | 4.4687 | 4.466556 | 19.97 | 0.131411 | 0.1945 | 0.2022416 | -0.01605371 | -0.0281 | 40.6982
9031 | 12.599167 | 2.6514 | 36.3328 | 2 | 4.4614 | 4.466823 | 19.9 | 0.130703 | 0.1942 | 0.2022587 | -0.01603214 | -0.0279 | 40.6987
9032 | 12.600556 | 2.6533 | 36.3365 | 2 | 4.4785 | 4.46706 | 20.06 | 0.132278 | 0.195 | 0.2022757 | -0.01604114 | -0.0276 | 40.6979
9033 | 12.601944 | 2.6533 | 36.3402 | 2 | 4.472 | 4.467352 | 20 | 0.131695 | 0.1961 | 0.202293 | -0.01604736 | -0.0274 | 40.6983
9034 | 12.603333 | 2.6552 | 36.3439 | 2 | 4.4655 | 4.467643 | 19.94 | 0.131183 | 0.1958 | 0.2023096 | -0.01605367 | -0.0272 | 40.6987
9035 | 12.604722 | 2.6552 | 36.3476 | 2 | 4.4679 | 4.467947 | 19.96 | 0.131298 | 0.196 | 0.2023266 | -0.01605953 | -0.0269 | 40.6988
9036 | 12.606111 | 2.6572 | 36.3512 | 2 | 4.4582 | 4.468272 | 19.88 | 0.130474 | 0.1951 | 0.2023438 | -0.01606718 | -0.0266 | 40.6994
9037 | 12.6075 | 2.6572 | 36.3549 | 2 | 4.463 | 4.468569 | 19.92 | 0.130914 | 0.1943 | 0.2023609 | -0.01607681 | -0.0264 | 40.6992
9038 | 12.608889 | 2.6591 | 36.3586 | 2 | 4.4704 | 4.468848 | 19.98 | 0.131595 | 0.1942 | 0.2023778 | -0.01608625 | -0.0261 | 40.6989
9039 | 12.610278 | 2.6591 | 36.3623 | 2 | 4.4614 | 4.469141 | 19.9 | 0.130676 | 0.1933 | 0.2023943 | -0.01606725 | -0.0259 | 40.6995
9040 | 12.611667 | 2.6613 | 36.366 | 2 | 4.4744 | 4.469409 | 20.02 | 0.131909 | 0.1933 | 0.2024103 | -0.01607829 | -0.0256 | 40.6989
9041 | 12.613056 | 2.6613 | 36.3697 | 2 | 4.4817 | 4.469726 | 20.09 | 0.132649 | 0.194 | 0.2024263 | -0.0160869 | -0.0253 | 40.6986
9042 | 12.614444 | 2.6635 | 36.3734 | 2 | 4.4801 | 4.470023 | 20.07 | 0.132477 | 0.1946 | 0.202442 | -0.01609516 | -0.025 | 40.6987
9043 | 12.615833 | 2.6635 | 36.3771 | 2 | 4.4549 | 4.470344 | 19.85 | 0.130109 | 0.193 | 0.2024576 | -0.01610583 | -0.0247 | 40.7002
9044 | 12.617222 | 2.6656 | 36.3808 | 2 | 4.4704 | 4.470622 | 19.98 | 0.131525 | 0.1941 | 0.2024729 | -0.0161147 | -0.0245 | 40.6995
9045 | 12.618611 | 2.6656 | 36.3845 | 2 | 4.4639 | 4.470878 | 19.93 | 0.131084 | 0.1932 | 0.2024877 | -0.01612473 | -0.0242 | 40.6998
9046 | 12.62 | 2.6678 | 36.3882 | 2 | 4.4793 | 4.471155 | 20.06 | 0.13235 | 0.1939 | 0.2025026 | -0.0161327 | -0.0239 | 40.6992
9047 | 12.621389 | 2.6678 | 36.3919 | 2 | 4.4728 | 4.471411 | 20.01 | 0.131837 | 0.1937 | 0.2025174 | -0.0161149 | -0.0236 | 40.6996
9048 | 12.622778 | 2.6703 | 36.3957 | 2 | 4.4793 | 4.471657 | 20.06 | 0.132378 | 0.1947 | 0.2025324 | -0.01612142 | -0.0233 | 40.6993
9049 | 12.624167 | 2.6703 | 36.3994 | 2 | 4.4687 | 4.471997 | 19.97 | 0.13151 | 0.1942 | 0.2025478 | -0.01612892 | -0.023 | 40.6999
9050 | 12.625556 | 2.6726 | 36.4031 | 2 | 4.4712 | 4.472279 | 19.99 | 0.131638 | 0.1941 | 0.2025633 | -0.01613713 | -0.0227 | 40.6999
9051 | 12.626944 | 2.6726 | 36.4068 | 2 | 4.4712 | 4.472546 | 19.99 | 0.131695 | 0.1943 | 0.2025783 | -0.01614471 | -0.0224 | 40.7
9052 | 12.628333 | 2.675 | 36.4105 | 2 | 4.4768 | 4.472842 | 20.04 | 0.132193 | 0.1943 | 0.2025931 | -0.01615319 | -0.0221 | 40.6998
9053 | 12.629722 | 2.675 | 36.4142 | 2 | 4.4785 | 4.473122 | 20.06 | 0.132307 | 0.195 | 0.2026079 | -0.0161596 | -0.0218 | 40.6998
9054 | 12.631111 | 2.6774 | 36.4179 | 2 | 4.476 | 4.473414 | 20.03 | 0.13215 | 0.1956 | 0.2026226 | -0.01616502 | -0.0215 | 40.7
9055 | 12.6325 | 2.6774 | 36.4217 | 2 | 4.4728 | 4.473713 | 20.01 | 0.131794 | 0.1952 | 0.2026374 | -0.01614396 | -0.0211 | 40.7003
9056 | 12.633889 | 2.6801 | 36.4254 | 2 | 4.4655 | 4.474 | 19.94 | 0.131099 | 0.1944 | 0.2026526 | -0.01615152 | -0.0208 | 40.7008
9057 | 12.635278 | 2.6801 | 36.4291 | 2 | 4.4768 | 4.47426 | 20.04 | 0.132164 | 0.1948 | 0.2026681 | -0.01615791 | -0.0205 | 40.7002
9058 | 12.636667 | 2.6826 | 36.4328 | 2 | 4.472 | 4.474558 | 20 | 0.131737 | 0.1945 | 0.2026834 | -0.01616511 | -0.0201 | 40.7006
9059 | 12.638056 | 2.6826 | 36.4366 | 2 | 4.4712 | 4.47486 | 19.99 | 0.131767 | 0.194 | 0.2026989 | -0.01617265 | -0.0198 | 40.7006
9060 | 12.639444 | 2.6852 | 36.4403 | 2 | 4.4809 | 4.475141 | 20.08 | 0.132396 | 0.1947 | 0.2027144 | -0.01617885 | -0.0195 | 40.7003
9061 | 12.640833 | 2.6852 | 36.444 | 2 | 4.4793 | 4.475415 | 20.06 | 0.132308 | 0.195 | 0.2027302 | -0.01618425 | -0.0191 | 40.7005
9062 | 12.642222 | 2.6878 | 36.4478 | 2 | 4.4744 | 4.47566 | 20.02 | 0.131881 | 0.1948 | 0.2027453 | -0.01619035 | -0.0188 | 40.7008
9063 | 12.643611 | 2.6878 | 36.4515 | 2 | 4.4768 | 4.47591 | 20.04 | 0.132164 | 0.1947 | 0.2027609 | -0.01617088 | -0.0185 | 40.7007
9064 | 12.645 | 2.6906 | 36.4552 | 2 | 4.4776 | 4.476225 | 20.05 | 0.13225 | 0.1954 | 0.2027771 | -0.0161759 | -0.0181 | 40.7008
9065 | 12.646389 | 2.6906 | 36.459 | 2 | 4.4695 | 4.476516 | 19.98 | 0.131524 | 0.1949 | 0.2027939 | -0.01618216 | -0.0178 | 40.7012
9066 | 12.647778 | 2.6933 | 36.4627 | 2 | 4.4728 | 4.476793 | 20.01 | 0.131752 | 0.1945 | 0.2028106 | -0.01618887 | -0.0174 | 40.7012
9067 | 12.649167 | 2.6933 | 36.4665 | 2 | 4.4744 | 4.477058 | 20.02 | 0.132008 | 0.1946 | 0.2028269 | -0.01619477 | -0.0171 | 40.7011
9068 | 12.650556 | 2.696 | 36.4702 | 2 | 4.4857 | 4.477319 | 20.12 | 0.133005 | 0.1951 | 0.2028429 | -0.01619986 | -0.0168 | 40.7006
9069 | 12.652222 | 2.696 | 36.474 | 2 | 4.4768 | 4.477621 | 20.04 | 0.132265 | 0.1955 | 0.2028586 | -0.01620396 | -0.0164 | 40.7014
9070 | 12.653611 | 2.6986 | 36.4777 | 2 | 4.4768 | 4.477848 | 20.04 | 0.132164 | 0.1955 | 0.2028752 | -0.01620842 | -0.0161 | 40.7015
9071 | 12.655 | 2.6986 | 36.4814 | 2 | 4.4849 | 4.478135 | 20.11 | 0.132877 | 0.196 | 0.2028902 | -0.01618698 | -0.0157 | 40.7012
9072 | 12.656389 | 2.7015 | 36.4852 | 2 | 4.463 | 4.478427 | 19.92 | 0.130818 | 0.1949 | 0.2029047 | -0.0161925 | -0.0154 | 40.7025
9073 | 12.657778 | 2.7015 | 36.489 | 2 | 4.4841 | 4.478691 | 20.11 | 0.132777 | 0.1952 | 0.2029195 | -0.01619739 | -0.015 | 40.7014
9074 | 12.659167 | 2.7042 | 36.4927 | 2 | 4.4809 | 4.478972 | 20.08 | 0.132606 | 0.1957 | 0.2029337 | -0.01620075 | -0.0147 | 40.7016
9075 | 12.660556 | 2.7042 | 36.4965 | 2 | 4.4865 | 4.479216 | 20.13 | 0.133048 | 0.1967 | 0.2029483 | -0.01620313 | -0.0143 | 40.7014
9076 | 12.661944 | 2.7069 | 36.5002 | 2 | 4.4817 | 4.47946 | 20.09 | 0.132563 | 0.197 | 0.2029627 | -0.01620498 | -0.014 | 40.7017
9077 | 12.663333 | 2.7069 | 36.504 | 2 | 4.4695 | 4.479735 | 19.98 | 0.131524 | 0.1962 | 0.2029773 | -0.01620789 | -0.0137 | 40.7024
9078 | 12.664722 | 2.7096 | 36.5078 | 2 | 4.4793 | 4.48001 | 20.06 | 0.132253 | 0.1963 | 0.2029918 | -0.01621026 | -0.0133 | 40.702
9079 | 12.666111 | 2.7096 | 36.5115 | 2 | 4.4809 | 4.480321 | 20.08 | 0.132534 | 0.1962 | 0.2030059 | -0.01618912 | -0.013 | 40.702
9080 | 12.6675 | 2.7124 | 36.5153 | 2 | 4.4841 | 4.480603 | 20.11 | 0.13282 | 0.1965 | 0.2030204 | -0.01619113 | -0.0127 | 40.7019
9081 | 12.668889 | 2.7124 | 36.5191 | 2 | 4.4768 | 4.480876 | 20.04 | 0.132122 | 0.1963 | 0.2030351 | -0.01619295 | -0.0123 | 40.7023
9082 | 12.670278 | 2.7151 | 36.5228 | 2 | 4.4768 | 4.481185 | 20.04 | 0.13225 | 0.196 | 0.2030497 | -0.01619513 | -0.012 | 40.7023
9083 | 12.671667 | 2.7151 | 36.5266 | 2 | 4.4768 | 4.481441 | 20.04 | 0.132067 | 0.1953 | 0.2030642 | -0.01619873 | -0.0116 | 40.7025
9084 | 12.673056 | 2.7177 | 36.5304 | 2 | 4.4833 | 4.481745 | 20.1 | 0.132637 | 0.1956 | 0.2030792 | -0.01620188 | -0.0113 | 40.7022
9085 | 12.674444 | 2.7177 | 36.5342 | 2 | 4.4874 | 4.482033 | 20.14 | 0.132993 | 0.1967 | 0.2030938 | -0.01620351 | -0.011 | 40.7021
9086 | 12.675833 | 2.7202 | 36.5379 | 2 | 4.4817 | 4.482333 | 20.09 | 0.132592 | 0.1962 | 0.2031087 | -0.01620558 | -0.0107 | 40.7024
9087 | 12.677222 | 2.7202 | 36.5417 | 2 | 4.4817 | 4.482587 | 20.09 | 0.132678 | 0.1963 | 0.2031233 | -0.01618475 | -0.0104 | 40.7024
9088 | 12.678611 | 2.7229 | 36.5455 | 2 | 4.4776 | 4.482845 | 20.05 | 0.132264 | 0.1956 | 0.2031379 | -0.01618788 | -0.01 | 40.7027
9089 | 12.68 | 2.7229 | 36.5493 | 2 | 4.476 | 4.483139 | 20.03 | 0.132037 | 0.1953 | 0.2031527 | -0.0161911 | -0.0097 | 40.7029
9090 | 12.681389 | 2.7253 | 36.5531 | 2 | 4.4825 | 4.483401 | 20.09 | 0.132635 | 0.1957 | 0.2031671 | -0.01619378 | -0.0094 | 40.7026
9091 | 12.682778 | 2.7253 | 36.5569 | 2 | 4.4841 | 4.483689 | 20.11 | 0.132749 | 0.1956 | 0.2031824 | -0.01619627 | -0.0091 | 40.7026
9092 | 12.684167 | 2.7277 | 36.5606 | 2 | 4.4874 | 4.483982 | 20.14 | 0.133119 | 0.1959 | 0.2031974 | -0.0161984 | -0.0088 | 40.7024
9093 | 12.685556 | 2.7277 | 36.5644 | 2 | 4.4809 | 4.48424 | 20.08 | 0.132492 | 0.1955 | 0.2032119 | -0.01620169 | -0.0085 | 40.7029
9094 | 12.686944 | 2.73 | 36.5682 | 2 | 4.4946 | 4.484546 | 20.2 | 0.133691 | 0.1967 | 0.2032266 | -0.01620265 | -0.0082 | 40.7022
9095 | 12.688333 | 2.73 | 36.572 | 2 | 4.4857 | 4.484853 | 20.12 | 0.132962 | 0.1967 | 0.2032418 | -0.01618131 | -0.0079 | 40.7027
9096 | 12.689722 | 2.7325 | 36.5758 | 2 | 4.4987 | 4.4851 | 20.24 | 0.134077 | 0.1977 | 0.2032568 | -0.01618049 | -0.0076 | 40.7021
9097 | 12.691111 | 2.7325 | 36.5796 | 2 | 4.4962 | 4.485372 | 20.22 | 0.133807 | 0.1987 | 0.203272 | -0.01617887 | -0.0074 | 40.7023
9098 | 12.6925 | 2.7348 | 36.5834 | 2 | 4.4865 | 4.485629 | 20.13 | 0.132991 | 0.1992 | 0.2032881 | -0.01617706 | -0.0071 | 40.7028
9099 | 12.693889 | 2.7348 | 36.5872 | 2 | 4.4801 | 4.485899 | 20.07 | 0.132352 | 0.1984 | 0.2033042 | -0.01617713 | -0.0068 | 40.7033
9100 | 12.695278 | 2.737 | 36.591 | 2 | 4.4857 | 4.486197 | 20.12 | 0.132878 | 0.1979 | 0.2033201 | -0.01617738 | -0.0065 | 40.703
9101 | 12.696667 | 2.737 | 36.5948 | 2 | 4.4793 | 4.486481 | 20.06 | 0.132308 | 0.1973 | 0.2033366 | -0.01617914 | -0.0063 | 40.7034
9102 | 12.698056 | 2.739 | 36.5986 | 2 | 4.4849 | 4.486756 | 20.11 | 0.132779 | 0.1974 | 0.2033529 | -0.01617992 | -0.006 | 40.7032
9103 | 12.699444 | 2.739 | 36.6024 | 2 | 4.497 | 4.487027 | 20.22 | 0.13392 | 0.1981 | 0.2033674 | -0.01615509 | -0.0058 | 40.7026
9104 | 12.700833 | 2.7412 | 36.6062 | 2 | 4.4938 | 4.487314 | 20.19 | 0.133662 | 0.1983 | 0.2033816 | -0.01615426 | -0.0055 | 40.7028
9105 | 12.702222 | 2.7412 | 36.6101 | 2 | 4.4906 | 4.48761 | 20.17 | 0.133362 | 0.1987 | 0.2033961 | -0.01615175 | -0.0053 | 40.703
9106 | 12.703611 | 2.7432 | 36.6139 | 2 | 4.4825 | 4.487887 | 20.09 | 0.132607 | 0.1983 | 0.2034104 | -0.0161495 | -0.005 | 40.7034
9107 | 12.705 | 2.7432 | 36.6177 | 2 | 4.4874 | 4.488146 | 20.14 | 0.133177 | 0.1982 | 0.2034242 | -0.01614716 | -0.0048 | 40.7032
9108 | 12.706389 | 2.7451 | 36.6215 | 2 | 4.4785 | 4.488362 | 20.06 | 0.132278 | 0.1975 | 0.203438 | -0.01614677 | -0.0046 | 40.7038
9109 | 12.707778 | 2.7451 | 36.6253 | 2 | 4.4946 | 4.488653 | 20.2 | 0.133762 | 0.1981 | 0.2034515 | -0.01614496 | -0.0043 | 40.7029
9110 | 12.709167 | 2.7468 | 36.6291 | 2 | 4.493 | 4.488913 | 20.19 | 0.133548 | 0.1982 | 0.2034647 | -0.01614261 | -0.0041 | 40.7031
9111 | 12.710556 | 2.7468 | 36.6329 | 2 | 4.4857 | 4.489167 | 20.12 | 0.132906 | 0.1982 | 0.2034782 | -0.01611938 | -0.0039 | 40.7035
9112 | 12.711944 | 2.7487 | 36.6367 | 2 | 4.4906 | 4.489417 | 20.17 | 0.133334 | 0.1985 | 0.2034918 | -0.0161165 | -0.0037 | 40.7033
9113 | 12.713333 | 2.7487 | 36.6406 | 2 | 4.4979 | 4.489698 | 20.23 | 0.134005 | 0.1996 | 0.2035056 | -0.0161113 | -0.0035 | 40.703
9114 | 12.714722 | 2.7504 | 36.6444 | 2 | 4.4833 | 4.489954 | 20.1 | 0.132835 | 0.1994 | 0.2035197 | -0.01610682 | -0.0033 | 40.7037
9115 | 12.716389 | 2.7504 | 36.6482 | 2 | 4.4752 | 4.490249 | 20.03 | 0.13198 | 0.1982 | 0.203534 | -0.01610473 | -0.0031 | 40.7046
9116 | 12.717778 | 2.752 | 36.652 | 2 | 4.4906 | 4.490559 | 20.17 | 0.133348 | 0.1986 | 0.2035492 | -0.01610087 | -0.0029 | 40.7038
9117 | 12.719167 | 2.752 | 36.6558 | 2 | 4.4954 | 4.490854 | 20.21 | 0.133735 | 0.199 | 0.2035645 | -0.01609522 | -0.0027 | 40.7036
9118 | 12.720556 | 2.7535 | 36.6597 | 2 | 4.4995 | 4.491132 | 20.25 | 0.134065 | 0.1998 | 0.2035801 | -0.01608708 | -0.0025 | 40.7035
9119 | 12.721944 | 2.7535 | 36.6635 | 2 | 4.4962 | 4.491432 | 20.22 | 0.133877 | 0.2003 | 0.2035956 | -0.01606317 | -0.0024 | 40.7036
9120 | 12.723333 | 2.755 | 36.6673 | 2 | 4.4874 | 4.491649 | 20.14 | 0.133049 | 0.2001 | 0.2036105 | -0.01605451 | -0.0022 | 40.7042
9121 | 12.724722 | 2.755 | 36.6712 | 2 | 4.493 | 4.491954 | 20.19 | 0.133562 | 0.2 | 0.2036252 | -0.01604619 | -0.002 | 40.7039
9122 | 12.726111 | 2.7564 | 36.675 | 2 | 4.4962 | 4.492257 | 20.22 | 0.134141 | 0.2004 | 0.2036393 | -0.0160377 | -0.0019 | 40.7036
9123 | 12.7275 | 2.7564 | 36.6788 | 2 | 4.5011 | 4.492529 | 20.26 | 0.134306 | 0.202 | 0.2036537 | -0.01602743 | -0.0017 | 40.7036
9124 | 12.728889 | 2.7577 | 36.6826 | 2 | 4.4938 | 4.492819 | 20.19 | 0.133592 | 0.2023 | 0.2036679 | -0.01601689 | -0.0016 | 40.704
9125 | 12.730278 | 2.7577 | 36.6865 | 2 | 4.4938 | 4.493109 | 20.19 | 0.133662 | 0.2019 | 0.2036817 | -0.0160067 | -0.0014 | 40.704
9126 | 12.731667 | 2.759 | 36.6903 | 2 | 4.5011 | 4.493419 | 20.26 | 0.134278 | 0.2025 | 0.2036958 | -0.01599572 | -0.0013 | 40.7037
9127 | 12.733056 | 2.759 | 36.6941 | 2 | 4.4841 | 4.493698 | 20.11 | 0.132834 | 0.2021 | 0.2037096 | -0.01596686 | -0.0012 | 40.7046
9128 | 12.734444 | 2.7604 | 36.698 | 2 | 4.4962 | 4.493972 | 20.22 | 0.133848 | 0.2025 | 0.2037238 | -0.01595589 | -0.001 | 40.704
9129 | 12.735833 | 2.7604 | 36.7018 | 2 | 4.4841 | 4.494266 | 20.11 | 0.132736 | 0.2012 | 0.2037383 | -0.01594786 | -0.0009 | 40.7047
9130 | 12.737222 | 2.7616 | 36.7056 | 2 | 4.4906 | 4.494534 | 20.17 | 0.133419 | 0.2011 | 0.2037522 | -0.01593983 | -0.0007 | 40.7044
9131 | 12.738611 | 2.7616 | 36.7095 | 2 | 4.4979 | 4.494842 | 20.23 | 0.13402 | 0.2015 | 0.2037657 | -0.01593153 | -0.0006 | 40.704
9132 | 12.74 | 2.7627 | 36.7133 | 2 | 4.5019 | 4.495047 | 20.27 | 0.134349 | 0.203 | 0.203779 | -0.01592056 | -0.0005 | 40.7039
9133 | 12.741389 | 2.7627 | 36.7171 | 2 | 4.5003 | 4.495288 | 20.25 | 0.134206 | 0.2035 | 0.2037927 | -0.01590828 | -0.0004 | 40.704
9134 | 12.742778 | 2.7639 | 36.721 | 2 | 4.489 | 4.4956 | 20.15 | 0.133305 | 0.2031 | 0.2038066 | -0.01589581 | -0.0002 | 40.7046
9135 | 12.744167 | 2.7639 | 36.7248 | 2 | 4.5059 | 4.49588 | 20.3 | 0.134764 | 0.2045 | 0.2038205 | -0.01586333 | -0.0001 | 40.7038
9136 | 12.745556 | 2.7652 | 36.7287 | 2 | 4.4914 | 4.496214 | 20.17 | 0.133406 | 0.2045 | 0.2038342 | -0.01584841 | 0 | 40.7046
9137 | 12.746944 | 2.7652 | 36.7325 | 2 | 4.493 | 4.49647 | 20.19 | 0.133619 | 0.2044 | 0.2038481 | -0.0158342 | 0.0002 | 40.7045
9138 | 12.748333 | 2.7664 | 36.7363 | 2 | 4.4946 | 4.496794 | 20.2 | 0.133691 | 0.2044 | 0.2038614 | -0.01581973 | 0.0003 | 40.7045
9139 | 12.749722 | 2.7664 | 36.7402 | 2 | 4.5083 | 4.497086 | 20.32 | 0.135008 | 0.2054 | 0.2038745 | -0.01580304 | 0.0004 | 40.7038
9140 | 12.751111 | 2.7677 | 36.744 | 2 | 4.497 | 4.497309 | 20.22 | 0.133948 | 0.2056 | 0.2038878 | -0.015786 | 0.0006 | 40.7044
9141 | 12.7525 | 2.7677 | 36.7479 | 2 | 4.4954 | 4.4976 | 20.21 | 0.133833 | 0.2055 | 0.2039013 | -0.01576897 | 0.0007 | 40.7045
9142 | 12.753889 | 2.769 | 36.7517 | 2 | 4.4995 | 4.497918 | 20.25 | 0.134149 | 0.2056 | 0.2039152 | -0.01575176 | 0.0008 | 40.7044
9143 | 12.755278 | 2.769 | 36.7556 | 2 | 4.493 | 4.498254 | 20.19 | 0.133535 | 0.2053 | 0.2039293 | -0.01571849 | 0.001 | 40.7048
9144 | 12.756667 | 2.7704 | 36.7594 | 2 | 4.4995 | 4.498549 | 20.25 | 0.134205 | 0.2053 | 0.2039431 | -0.01570185 | 0.0011 | 40.7044
9145 | 12.758056 | 2.7704 | 36.7633 | 2 | 4.497 | 4.4988 | 20.22 | 0.133962 | 0.2052 | 0.2039571 | -0.01568538 | 0.0013 | 40.7046
9146 | 12.759444 | 2.7718 | 36.7671 | 2 | 4.497 | 4.499057 | 20.22 | 0.133962 | 0.2055 | 0.2039716 | -0.01566821 | 0.0014 | 40.7046
9147 | 12.760833 | 2.7718 | 36.771 | 2 | 4.5091 | 4.49929 | 20.33 | 0.134844 | 0.2066 | 0.2039858 | -0.01564883 | 0.0016 | 40.7041
9148 | 12.762222 | 2.7733 | 36.7748 | 2 | 4.4946 | 4.499513 | 20.2 | 0.133705 | 0.2071 | 0.204 | -0.01562893 | 0.0017 | 40.7049
9149 | 12.763611 | 2.7733 | 36.7787 | 2 | 4.4914 | 4.499801 | 20.17 | 0.13342 | 0.2064 | 0.2040134 | -0.01560955 | 0.0019 | 40.705
9150 | 12.765 | 2.7747 | 36.7825 | 2 | 4.4954 | 4.500126 | 20.21 | 0.133833 | 0.2058 | 0.204027 | -0.01559169 | 0.002 | 40.7049
9151 | 12.766389 | 2.7747 | 36.7864 | 2 | 4.4938 | 4.500445 | 20.19 | 0.133606 | 0.2049 | 0.2040412 | -0.01555978 | 0.0022 | 40.705
9152 | 12.767778 | 2.7763 | 36.7903 | 2 | 4.4962 | 4.500743 | 20.22 | 0.133848 | 0.2043 | 0.2040565 | -0.01554461 | 0.0023 | 40.7049
9153 | 12.769167 | 2.7763 | 36.7941 | 2 | 4.5091 | 4.501038 | 20.33 | 0.134898 | 0.2052 | 0.2040723 | -0.01552784 | 0.0025 | 40.7043
9154 | 12.770556 | 2.7778 | 36.798 | 2 | 4.5027 | 4.501314 | 20.27 | 0.134393 | 0.2053 | 0.204088 | -0.01551072 | 0.0027 | 40.7046
9155 | 12.771944 | 2.7778 | 36.8018 | 2 | 4.5091 | 4.501603 | 20.33 | 0.135051 | 0.2059 | 0.2041036 | -0.01549219 | 0.0028 | 40.7043
9156 | 12.773333 | 2.7794 | 36.8057 | 2 | 4.5148 | 4.501884 | 20.38 | 0.135524 | 0.2069 | 0.2041189 | -0.01547163 | 0.003 | 40.704
9157 | 12.774722 | 2.7794 | 36.8095 | 2 | 4.5019 | 4.502131 | 20.27 | 0.13428 | 0.207 | 0.204134 | -0.01545098 | 0.0032 | 40.7048
9158 | 12.776111 | 2.781 | 36.8134 | 2 | 4.5091 | 4.502393 | 20.33 | 0.134966 | 0.2076 | 0.2041484 | -0.01542918 | 0.0033 | 40.7044
9159 | 12.7775 | 2.781 | 36.8173 | 2 | 4.5099 | 4.502648 | 20.34 | 0.135151 | 0.2079 | 0.2041632 | -0.01539307 | 0.0035 | 40.7043
9160 | 12.779167 | 2.7827 | 36.8211 | 2 | 4.5035 | 4.502903 | 20.28 | 0.134521 | 0.2084 | 0.204178 | -0.0153699 | 0.0037 | 40.7051
9161 | 12.780556 | 2.7827 | 36.825 | 2 | 4.5067 | 4.503232 | 20.31 | 0.134737 | 0.2085 | 0.2041923 | -0.01534727 | 0.0039 | 40.705
9162 | 12.781944 | 2.7845 | 36.8289 | 2 | 4.4979 | 4.503519 | 20.23 | 0.134048 | 0.2081 | 0.2042068 | -0.01532473 | 0.0041 | 40.7054
9163 | 12.783333 | 2.7845 | 36.8327 | 2 | 4.5003 | 4.503818 | 20.25 | 0.13432 | 0.2077 | 0.2042217 | -0.01530211 | 0.0042 | 40.7053
9164 | 12.784722 | 2.7862 | 36.8366 | 2 | 4.4995 | 4.504064 | 20.25 | 0.134249 | 0.2072 | 0.2042361 | -0.01528037 | 0.0044 | 40.7053
9165 | 12.786111 | 2.7862 | 36.8405 | 2 | 4.5131 | 4.5043 | 20.37 | 0.135311 | 0.2082 | 0.2042507 | -0.01525616 | 0.0046 | 40.7047
9166 | 12.7875 | 2.7879 | 36.8443 | 2 | 4.5011 | 4.504589 | 20.26 | 0.134264 | 0.2081 | 0.2042651 | -0.01523196 | 0.0048 | 40.7054
9167 | 12.788889 | 2.7879 | 36.8482 | 2 | 4.5131 | 4.504848 | 20.37 | 0.135481 | 0.2091 | 0.2042798 | -0.01519568 | 0.005 | 40.7047
9168 | 12.790278 | 2.7899 | 36.8521 | 2 | 4.5099 | 4.505123 | 20.34 | 0.13508 | 0.2095 | 0.204294 | -0.01516905 | 0.0052 | 40.7049
9169 | 12.791667 | 2.7899 | 36.856 | 2 | 4.5123 | 4.50542 | 20.36 | 0.135323 | 0.2102 | 0.2043075 | -0.01514083 | 0.0054 | 40.7048
9170 | 12.793056 | 2.7918 | 36.8598 | 2 | 4.5019 | 4.505674 | 20.27 | 0.134463 | 0.2097 | 0.2043211 | -0.01511359 | 0.0056 | 40.7054
9171 | 12.794444 | 2.7918 | 36.8637 | 2 | 4.5011 | 4.505929 | 20.26 | 0.134306 | 0.2092 | 0.2043346 | -0.01508715 | 0.0058 | 40.7055
9172 | 12.795833 | 2.7937 | 36.8676 | 2 | 4.5107 | 4.506209 | 20.35 | 0.135137 | 0.2095 | 0.204348 | -0.01506027 | 0.006 | 40.705
9173 | 12.797222 | 2.7937 | 36.8715 | 2 | 4.5067 | 4.506536 | 20.31 | 0.134893 | 0.2099 | 0.2043611 | -0.01503189 | 0.0062 | 40.7052
9174 | 12.798611 | 2.7956 | 36.8754 | 2 | 4.518 | 4.506821 | 20.41 | 0.135742 | 0.2106 | 0.2043747 | -0.01500201 | 0.0064 | 40.7047
9175 | 12.8 | 2.7956 | 36.8793 | 2 | 4.5067 | 4.507083 | 20.31 | 0.134836 | 0.2103 | 0.2043884 | -0.01496536 | 0.0066 | 40.7052
9176 | 12.801389 | 2.7977 | 36.8832 | 2 | 4.5139 | 4.507371 | 20.38 | 0.135453 | 0.2107 | 0.2044022 | -0.01493536 | 0.0068 | 40.7049
9177 | 12.802778 | 2.7977 | 36.887 | 2 | 4.5043 | 4.507661 | 20.29 | 0.134564 | 0.2108 | 0.2044157 | -0.01490448 | 0.007 | 40.7055
9178 | 12.804167 | 2.7998 | 36.8909 | 2 | 4.5091 | 4.507923 | 20.33 | 0.135123 | 0.2111 | 0.20443 | -0.01487281 | 0.0072 | 40.7051
9179 | 12.805556 | 2.7998 | 36.8948 | 2 | 4.5115 | 4.508209 | 20.35 | 0.135266 | 0.2111 | 0.2044441 | -0.01484071 | 0.0074 | 40.7051
9180 | 12.806944 | 2.8019 | 36.8987 | 2 | 4.5083 | 4.508494 | 20.32 | 0.134894 | 0.2112 | 0.2044582 | -0.01480825 | 0.0076 | 40.7053
9181 | 12.808333 | 2.8019 | 36.9026 | 2 | 4.5043 | 4.508733 | 20.29 | 0.134621 | 0.2109 | 0.2044727 | -0.01477615 | 0.0079 | 40.7055
9182 | 12.809722 | 2.804 | 36.9065 | 2 | 4.5196 | 4.509025 | 20.43 | 0.136013 | 0.2121 | 0.2044874 | -0.01474255 | 0.0081 | 40.7047
9183 | 12.811111 | 2.804 | 36.9104 | 2 | 4.5107 | 4.509294 | 20.35 | 0.135055 | 0.2124 | 0.2045023 | -0.01470381 | 0.0083 | 40.7053
9184 | 12.8125 | 2.8063 | 36.9143 | 2 | 4.4987 | 4.509598 | 20.24 | 0.134007 | 0.2115 | 0.2045171 | -0.01467133 | 0.0085 | 40.7059
9185 | 12.813889 | 2.8063 | 36.9182 | 2 | 4.5051 | 4.50987 | 20.3 | 0.13465 | 0.2112 | 0.2045315 | -0.01463947 | 0.0088 | 40.7055
9186 | 12.815278 | 2.8085 | 36.9221 | 2 | 4.4922 | 4.510181 | 20.18 | 0.133463 | 0.2101 | 0.2045459 | -0.01460929 | 0.009 | 40.7062
9187 | 12.816667 | 2.8085 | 36.926 | 2 | 4.5091 | 4.51045 | 20.33 | 0.135051 | 0.2098 | 0.2045601 | -0.01457973 | 0.0092 | 40.7053
9188 | 12.818056 | 2.8107 | 36.9299 | 2 | 4.5059 | 4.510723 | 20.3 | 0.134721 | 0.2095 | 0.2045743 | -0.01455141 | 0.0095 | 40.7055
9189 | 12.819444 | 2.8107 | 36.9338 | 2 | 4.5099 | 4.511036 | 20.34 | 0.135108 | 0.2094 | 0.204588 | -0.0145229 | 0.0097 | 40.7053
9190 | 12.820833 | 2.8128 | 36.9377 | 2 | 4.5043 | 4.511292 | 20.29 | 0.134781 | 0.2087 | 0.2046027 | -0.01449529 | 0.0099 | 40.7055
9191 | 12.822222 | 2.8128 | 36.9416 | 2 | 4.518 | 4.511524 | 20.41 | 0.135674 | 0.2095 | 0.2046176 | -0.0144622 | 0.0101 | 40.705
9192 | 12.823611 | 2.815 | 36.9455 | 2 | 4.5059 | 4.511778 | 20.3 | 0.134693 | 0.2088 | 0.2046329 | -0.01443446 | 0.0104 | 40.7056
9193 | 12.825 | 2.815 | 36.9495 | 2 | 4.5148 | 4.512071 | 20.38 | 0.135524 | 0.2089 | 0.2046485 | -0.01440619 | 0.0106 | 40.7051
9194 | 12.826389 | 2.8172 | 36.9534 | 2 | 4.5196 | 4.512356 | 20.43 | 0.135927 | 0.2094 | 0.2046642 | -0.01437765 | 0.0108 | 40.7049
9195 | 12.827778 | 2.8172 | 36.9573 | 2 | 4.5172 | 4.512593 | 20.4 | 0.135496 | 0.2099 | 0.2046805 | -0.01434858 | 0.011 | 40.7051
9196 | 12.829167 | 2.8193 | 36.9612 | 2 | 4.5043 | 4.512886 | 20.29 | 0.134427 | 0.2093 | 0.2046974 | -0.01432093 | 0.0113 | 40.7058
9197 | 12.830556 | 2.8193 | 36.9651 | 2 | 4.4987 | 4.513162 | 20.24 | 0.134035 | 0.2083 | 0.2047144 | -0.01429451 | 0.0115 | 40.706
9198 | 12.831944 | 2.8214 | 36.969 | 2 | 4.5164 | 4.513415 | 20.4 | 0.135682 | 0.2084 | 0.2047313 | -0.01426757 | 0.0117 | 40.7051
9199 | 12.833333 | 2.8214 | 36.973 | 2 | 4.5196 | 4.513725 | 20.43 | 0.135984 | 0.2088 | 0.204748 | -0.01423605 | 0.0119 | 40.7049
9200 | 12.834722 | 2.8235 | 36.9769 | 2 | 4.5172 | 4.514017 | 20.4 | 0.135684 | 0.2088 | 0.2047642 | -0.01420845 | 0.0121 | 40.7051
9201 | 12.836111 | 2.8235 | 36.9808 | 2 | 4.5131 | 4.514287 | 20.37 | 0.135339 | 0.2085 | 0.2047807 | -0.01418111 | 0.0124 | 40.7053
9202 | 12.8375 | 2.8256 | 36.9847 | 2 | 4.5148 | 4.514577 | 20.38 | 0.135524 | 0.2088 | 0.2047974 | -0.01415333 | 0.0126 | 40.7052
9203 | 12.838889 | 2.8256 | 36.9886 | 2 | 4.5164 | 4.514819 | 20.4 | 0.135598 | 0.2088 | 0.2048144 | -0.0141244 | 0.0128 | 40.7052
9204 | 12.840278 | 2.8277 | 36.9926 | 2 | 4.5003 | 4.515104 | 20.25 | 0.134248 | 0.2076 | 0.204832 | -0.01409715 | 0.013 | 40.7059
9205 | 12.841944 | 2.8277 | 36.9965 | 2 | 4.518 | 4.515425 | 20.41 | 0.135956 | 0.2076 | 0.2048493 | -0.01407077 | 0.0132 | 40.7053
9206 | 12.843333 | 2.8296 | 37.0004 | 2 | 4.5107 | 4.51571 | 20.35 | 0.135123 | 0.2071 | 0.2048671 | -0.01404563 | 0.0134 | 40.7058
9207 | 12.844722 | 2.8296 | 37.0044 | 2 | 4.5139 | 4.515982 | 20.38 | 0.135369 | 0.2069 | 0.2048849 | -0.01401839 | 0.0136 | 40.7056
9208 | 12.846111 | 2.8316 | 37.0083 | 2 | 4.5059 | 4.516294 | 20.3 | 0.134793 | 0.2058 | 0.2049025 | -0.01399557 | 0.0138 | 40.7059
9209 | 12.8475 | 2.8316 | 37.0122 | 2 | 4.5196 | 4.516647 | 20.43 | 0.135955 | 0.2062 | 0.2049201 | -0.0139717 | 0.014 | 40.7053
9210 | 12.848889 | 2.8334 | 37.0162 | 2 | 4.5156 | 4.516915 | 20.39 | 0.135625 | 0.2059 | 0.2049374 | -0.01394825 | 0.0142 | 40.7054
9211 | 12.850278 | 2.8334 | 37.0201 | 2 | 4.5172 | 4.517163 | 20.4 | 0.135726 | 0.2062 | 0.2049553 | -0.01392455 | 0.0144 | 40.7054
9212 | 12.851667 | 2.8352 | 37.024 | 2 | 4.5115 | 4.517422 | 20.35 | 0.135252 | 0.2057 | 0.204973 | -0.01390189 | 0.0146 | 40.7057
9213 | 12.853056 | 2.8352 | 37.028 | 2 | 4.5123 | 4.517701 | 20.36 | 0.135352 | 0.2052 | 0.2049902 | -0.01387958 | 0.0148 | 40.7056
9214 | 12.854444 | 2.8369 | 37.0319 | 2 | 4.5164 | 4.517977 | 20.4 | 0.135668 | 0.2049 | 0.205007 | -0.0138584 | 0.015 | 40.7054
9215 | 12.855833 | 2.8369 | 37.0359 | 2 | 4.5123 | 4.518246 | 20.36 | 0.135323 | 0.2046 | 0.2050237 | -0.01383548 | 0.0151 | 40.7056
9216 | 12.857222 | 2.8385 | 37.0398 | 2 | 4.5188 | 4.518461 | 20.42 | 0.135898 | 0.2045 | 0.2050395 | -0.01381504 | 0.0153 | 40.7053
9217 | 12.858611 | 2.8385 | 37.0437 | 2 | 4.5123 | 4.518743 | 20.36 | 0.135281 | 0.204 | 0.2050544 | -0.01379477 | 0.0155 | 40.7057
9218 | 12.86 | 2.8401 | 37.0477 | 2 | 4.5172 | 4.519028 | 20.4 | 0.135899 | 0.2035 | 0.2050698 | -0.01377538 | 0.0156 | 40.7053
9219 | 12.861389 | 2.8401 | 37.0516 | 2 | 4.5236 | 4.519256 | 20.46 | 0.136259 | 0.2037 | 0.2050857 | -0.01375527 | 0.0158 | 40.7051
9220 | 12.862778 | 2.8415 | 37.0556 | 2 | 4.5196 | 4.519532 | 20.43 | 0.136115 | 0.2039 | 0.2051014 | -0.01373481 | 0.0159 | 40.7052
9221 | 12.864167 | 2.8415 | 37.0595 | 2 | 4.522 | 4.519812 | 20.45 | 0.136171 | 0.2042 | 0.205117 | -0.01371408 | 0.0161 | 40.7051
9222 | 12.865556 | 2.8429 | 37.0635 | 2 | 4.5292 | 4.520119 | 20.51 | 0.136847 | 0.205 | 0.2051326 | -0.01369167 | 0.0162 | 40.7047
9223 | 12.866944 | 2.8429 | 37.0674 | 2 | 4.5356 | 4.520397 | 20.57 | 0.137424 | 0.2059 | 0.2051484 | -0.01366783 | 0.0164 | 40.7044
9224 | 12.868333 | 2.8443 | 37.0714 | 2 | 4.5276 | 4.520684 | 20.5 | 0.136703 | 0.2064 | 0.2051639 | -0.013643 | 0.0165 | 40.7048
9225 | 12.869722 | 2.8443 | 37.0753 | 2 | 4.522 | 4.520952 | 20.45 | 0.1362 | 0.2068 | 0.2051797 | -0.01361728 | 0.0166 | 40.7051
9226 | 12.871111 | 2.8456 | 37.0793 | 2 | 4.5196 | 4.521247 | 20.43 | 0.135886 | 0.2063 | 0.2051953 | -0.013592 | 0.0167 | 40.7053
9227 | 12.8725 | 2.8456 | 37.0832 | 2 | 4.5228 | 4.521465 | 20.46 | 0.136271 | 0.206 | 0.2052107 | -0.01356751 | 0.0169 | 40.7051
9228 | 12.873889 | 2.8469 | 37.0872 | 2 | 4.5284 | 4.521717 | 20.51 | 0.136747 | 0.2066 | 0.2052263 | -0.01353721 | 0.017 | 40.7048
9229 | 12.875278 | 2.8469 | 37.0911 | 2 | 4.5308 | 4.521979 | 20.53 | 0.136879 | 0.2073 | 0.2052415 | -0.01350611 | 0.0171 | 40.7047
9230 | 12.876667 | 2.8482 | 37.0951 | 2 | 4.5212 | 4.522261 | 20.44 | 0.136156 | 0.2071 | 0.2052567 | -0.01347553 | 0.0172 | 40.7051
9231 | 12.878056 | 2.8482 | 37.0991 | 2 | 4.5252 | 4.522541 | 20.48 | 0.136473 | 0.2076 | 0.2052719 | -0.01345359 | 0.0173 | 40.7049
9232 | 12.879444 | 2.8494 | 37.103 | 2 | 4.5292 | 4.522786 | 20.51 | 0.136905 | 0.2075 | 0.2052868 | -0.01342236 | 0.0174 | 40.7046
9233 | 12.880833 | 2.8494 | 37.107 | 2 | 4.5228 | 4.523032 | 20.46 | 0.136358 | 0.2076 | 0.2053014 | -0.01339085 | 0.0175 | 40.7049
9234 | 12.882222 | 2.8506 | 37.1109 | 2 | 4.5268 | 4.523307 | 20.49 | 0.136631 | 0.2078 | 0.2053168 | -0.01335881 | 0.0176 | 40.7048
9235 | 12.883611 | 2.8506 | 37.1149 | 2 | 4.5228 | 4.523588 | 20.46 | 0.136229 | 0.2076 | 0.2053328 | -0.01332711 | 0.0177 | 40.705
9236 | 12.885 | 2.8518 | 37.1189 | 2 | 4.522 | 4.523867 | 20.45 | 0.136157 | 0.2076 | 0.2053492 | -0.01329575 | 0.0178 | 40.705
9237 | 12.886389 | 2.8518 | 37.1228 | 2 | 4.5356 | 4.524155 | 20.57 | 0.137298 | 0.208 | 0.2053657 | -0.01326385 | 0.0179 | 40.7044
9238 | 12.887778 | 2.8529 | 37.1268 | 2 | 4.5244 | 4.524419 | 20.47 | 0.136373 | 0.2077 | 0.2053822 | -0.01323265 | 0.018 | 40.7049
9239 | 12.889167 | 2.8529 | 37.1308 | 2 | 4.5148 | 4.524712 | 20.38 | 0.13551 | 0.2068 | 0.2053984 | -0.01321213 | 0.0181 | 40.7054
9240 | 12.890556 | 2.8538 | 37.1347 | 2 | 4.526 | 4.524944 | 20.48 | 0.136489 | 0.2071 | 0.205414 | -0.01318203 | 0.0182 | 40.7048
9241 | 12.891944 | 2.8538 | 37.1387 | 2 | 4.5212 | 4.525225 | 20.44 | 0.136185 | 0.207 | 0.20543 | -0.01315218 | 0.0183 | 40.705
9242 | 12.893333 | 2.8549 | 37.1426 | 2 | 4.518 | 4.525497 | 20.41 | 0.135812 | 0.2066 | 0.2054451 | -0.01312207 | 0.0184 | 40.7052
9243 | 12.894722 | 2.8549 | 37.1466 | 2 | 4.522 | 4.525806 | 20.45 | 0.136214 | 0.2061 | 0.2054602 | -0.01309281 | 0.0184 | 40.705
9244 | 12.896111 | 2.8558 | 37.1506 | 2 | 4.5292 | 4.526074 | 20.51 | 0.136763 | 0.2061 | 0.2054754 | -0.01306381 | 0.0185 | 40.7046
9245 | 12.8975 | 2.8558 | 37.1545 | 2 | 4.5204 | 4.526318 | 20.43 | 0.136027 | 0.2062 | 0.2054911 | -0.01303374 | 0.0186 | 40.7051
9246 | 12.898889 | 2.8567 | 37.1585 | 2 | 4.5284 | 4.526562 | 20.51 | 0.136833 | 0.2059 | 0.205507 | -0.01300402 | 0.0187 | 40.7046
9247 | 12.900278 | 2.8567 | 37.1625 | 2 | 4.5332 | 4.52689 | 20.55 | 0.137165 | 0.2067 | 0.2055234 | -0.01298577 | 0.0187 | 40.7043
9248 | 12.901667 | 2.8576 | 37.1665 | 2 | 4.5268 | 4.527209 | 20.49 | 0.136533 | 0.2068 | 0.2055398 | -0.01295451 | 0.0188 | 40.7047
9249 | 12.903056 | 2.8576 | 37.1704 | 2 | 4.5244 | 4.527495 | 20.47 | 0.136359 | 0.2066 | 0.2055565 | -0.01292385 | 0.0188 | 40.7048
9250 | 12.904444 | 2.8584 | 37.1744 | 2 | 4.5252 | 4.527802 | 20.48 | 0.13653 | 0.2057 | 0.2055734 | -0.01289494 | 0.0189 | 40.7047
9251 | 12.906111 | 2.8584 | 37.1784 | 2 | 4.5348 | 4.52804 | 20.56 | 0.13738 | 0.2069 | 0.2055907 | -0.01286461 | 0.019 | 40.7045
9252 | 12.9075 | 2.8592 | 37.1823 | 2 | 4.5372 | 4.528336 | 20.59 | 0.137568 | 0.2068 | 0.2056082 | -0.01283541 | 0.019 | 40.7044
9253 | 12.908889 | 2.8592 | 37.1863 | 2 | 4.5388 | 4.528616 | 20.6 | 0.137684 | 0.2073 | 0.2056253 | -0.0128041 | 0.0191 | 40.7043
9254 | 12.910278 | 2.86 | 37.1903 | 2 | 4.53 | 4.528881 | 20.52 | 0.137006 | 0.2076 | 0.2056425 | -0.0127726 | 0.0191 | 40.7047
9255 | 12.911667 | 2.86 | 37.1943 | 2 | 4.5484 | 4.529173 | 20.69 | 0.13844 | 0.2087 | 0.2056604 | -0.01275006 | 0.0192 | 40.7038
9256 | 12.913056 | 2.8607 | 37.1982 | 2 | 4.526 | 4.529479 | 20.48 | 0.136559 | 0.209 | 0.2056779 | -0.01271617 | 0.0192 | 40.7049
9257 | 12.914444 | 2.8607 | 37.2022 | 2 | 4.5244 | 4.529767 | 20.47 | 0.136387 | 0.2081 | 0.2056953 | -0.01268367 | 0.0192 | 40.705
9258 | 12.915833 | 2.8614 | 37.2062 | 2 | 4.5276 | 4.530048 | 20.5 | 0.136605 | 0.2081 | 0.2057136 | -0.01265142 | 0.0193 | 40.7048
9259 | 12.917222 | 2.8614 | 37.2102 | 2 | 4.5436 | 4.530347 | 20.64 | 0.138277 | 0.2093 | 0.2057317 | -0.01261724 | 0.0193 | 40.7038
9260 | 12.918611 | 2.8621 | 37.2141 | 2 | 4.5236 | 4.530627 | 20.46 | 0.136372 | 0.2088 | 0.2057493 | -0.0125841 | 0.0194 | 40.705
9261 | 12.92 | 2.8621 | 37.2181 | 2 | 4.4091 | 4.530939 | 19.44 | 0.126095 | 0.1995 | 0.2057669 | -0.01256748 | 0.0194 | 40.711
9262 | 12.921389 | 2.8626 | 37.2221 | 2 | 4.5356 | 4.531218 | 20.57 | 0.137353 | 0.1998 | 0.2057837 | -0.01254937 | 0.0194 | 40.7043
9263 | 12.922778 | 2.8626 | 37.2261 | 2 | 4.5268 | 4.531493 | 20.49 | 0.136547 | 0.1996 | 0.2058006 | -0.01254342 | 0.0195 | 40.7048
9264 | 12.924167 | 2.8629 | 37.23 | 2 | 4.5244 | 4.531803 | 20.47 | 0.136387 | 0.199 | 0.2058175 | -0.01252672 | 0.0195 | 40.7049
9265 | 12.925556 | 2.8629 | 37.234 | 2 | 4.53 | 4.532018 | 20.52 | 0.136919 | 0.1991 | 0.205835 | -0.0125107 | 0.0195 | 40.7046
9266 | 12.926944 | 2.8632 | 37.238 | 2 | 4.5196 | 4.532309 | 20.43 | 0.136085 | 0.1979 | 0.2058532 | -0.0124965 | 0.0195 | 40.705
9267 | 12.928333 | 2.8632 | 37.242 | 2 | 4.5356 | 4.532648 | 20.57 | 0.137453 | 0.1986 | 0.2058721 | -0.01248097 | 0.0195 | 40.7042
9268 | 12.929722 | 2.8634 | 37.2459 | 2 | 4.5324 | 4.53294 | 20.54 | 0.137179 | 0.1984 | 0.205889 | -0.01246646 | 0.0195 | 40.7044
9269 | 12.931111 | 2.8634 | 37.2499 | 2 | 4.5372 | 4.533237 | 20.59 | 0.137655 | 0.1984 | 0.2059064 | -0.01245229 | 0.0195 | 40.7041
9270 | 12.9325 | 2.8635 | 37.2539 | 2 | 4.53 | 4.533576 | 20.52 | 0.136948 | 0.1982 | 0.2059233 | -0.01243705 | 0.0195 | 40.7045
9271 | 12.933889 | 2.8635 | 37.2579 | 2 | 4.5268 | 4.533904 | 20.49 | 0.136631 | 0.1984 | 0.2059398 | -0.01243327 | 0.0195 | 40.7046
9272 | 12.935278 | 2.8634 | 37.2619 | 2 | 4.5308 | 4.53416 | 20.53 | 0.136991 | 0.198 | 0.205957 | -0.01241839 | 0.0194 | 40.7044
9273 | 12.936667 | 2.8634 | 37.2658 | 2 | 4.526 | 4.534452 | 20.48 | 0.136559 | 0.1976 | 0.2059746 | -0.01240594 | 0.0194 | 40.7047
9274 | 12.938056 | 2.8633 | 37.2698 | 2 | 4.5364 | 4.534756 | 20.58 | 0.137453 | 0.198 | 0.2059915 | -0.01239234 | 0.0194 | 40.7041
9275 | 12.939444 | 2.8633 | 37.2738 | 2 | 4.5404 | 4.535008 | 20.62 | 0.137814 | 0.1986 | 0.206009 | -0.01237793 | 0.0193 | 40.7039
9276 | 12.940833 | 2.8631 | 37.2778 | 2 | 4.5388 | 4.535343 | 20.6 | 0.137698 | 0.1986 | 0.2060268 | -0.01236359 | 0.0193 | 40.7039
9277 | 12.942222 | 2.8631 | 37.2818 | 2 | 4.538 | 4.535565 | 20.59 | 0.137556 | 0.1987 | 0.2060448 | -0.01234915 | 0.0192 | 40.704
9278 | 12.943611 | 2.8628 | 37.2857 | 2 | 4.5404 | 4.535854 | 20.62 | 0.137828 | 0.1993 | 0.2060626 | -0.01233286 | 0.0192 | 40.7038
9279 | 12.945 | 2.8628 | 37.2897 | 2 | 4.5356 | 4.536123 | 20.57 | 0.137395 | 0.1993 | 0.2060802 | -0.01232676 | 0.0191 | 40.7041
9280 | 12.946389 | 2.8625 | 37.2937 | 2 | 4.5659 | 4.536411 | 20.85 | 0.140062 | 0.2022 | 0.206098 | -0.01230543 | 0.019 | 40.7025
9281 | 12.947778 | 2.8625 | 37.2977 | 2 | 4.5372 | 4.5367 | 20.59 | 0.137568 | 0.2025 | 0.2061154 | -0.01228355 | 0.019 | 40.7039
9282 | 12.949167 | 2.8622 | 37.3016 | 2 | 4.5388 | 4.537035 | 20.6 | 0.137656 | 0.2024 | 0.2061326 | -0.01226201 | 0.0189 | 40.7039
9283 | 12.950556 | 2.8622 | 37.3056 | 2 | 4.542 | 4.537334 | 20.63 | 0.138001 | 0.2027 | 0.2061503 | -0.01224011 | 0.0188 | 40.7037
9284 | 12.951944 | 2.8619 | 37.3096 | 2 | 4.5524 | 4.537613 | 20.72 | 0.138871 | 0.2038 | 0.2061681 | -0.01221602 | 0.0188 | 40.7031
9285 | 12.953333 | 2.8619 | 37.3136 | 2 | 4.5388 | 4.537972 | 20.6 | 0.137741 | 0.2038 | 0.206186 | -0.01219252 | 0.0187 | 40.7038
9286 | 12.954722 | 2.8616 | 37.3175 | 2 | 4.538 | 4.538282 | 20.59 | 0.137626 | 0.2036 | 0.2062046 | -0.01216858 | 0.0186 | 40.7039
9287 | 12.956111 | 2.8616 | 37.3215 | 2 | 4.5404 | 4.538595 | 20.62 | 0.1379 | 0.204 | 0.2062232 | -0.01215469 | 0.0185 | 40.7037
9288 | 12.9575 | 2.8613 | 37.3255 | 2 | 4.5284 | 4.538881 | 20.51 | 0.136804 | 0.203 | 0.2062416 | -0.01213183 | 0.0185 | 40.7043
9289 | 12.958889 | 2.8613 | 37.3295 | 2 | 4.5388 | 4.539133 | 20.6 | 0.137712 | 0.2033 | 0.2062603 | -0.01210826 | 0.0184 | 40.7037
9290 | 12.960278 | 2.8609 | 37.3334 | 2 | 4.546 | 4.539369 | 20.67 | 0.138278 | 0.2037 | 0.2062793 | -0.01208467 | 0.0183 | 40.7034
9291 | 12.961667 | 2.8609 | 37.3374 | 2 | 4.5364 | 4.539677 | 20.58 | 0.137468 | 0.2038 | 0.2062982 | -0.01206099 | 0.0182 | 40.7039
9292 | 12.963056 | 2.8607 | 37.3414 | 2 | 4.5516 | 4.539944 | 20.72 | 0.138912 | 0.205 | 0.2063169 | -0.01203528 | 0.0182 | 40.703
9293 | 12.964444 | 2.8607 | 37.3454 | 2 | 4.5356 | 4.540266 | 20.57 | 0.13741 | 0.2041 | 0.2063356 | -0.01201018 | 0.0181 | 40.7039
9294 | 12.965833 | 2.8604 | 37.3493 | 2 | 4.5324 | 4.540596 | 20.54 | 0.137135 | 0.204 | 0.206355 | -0.01198524 | 0.018 | 40.704
9295 | 12.967222 | 2.8604 | 37.3533 | 2 | 4.534 | 4.540917 | 20.56 | 0.137237 | 0.2034 | 0.206374 | -0.01197301 | 0.018 | 40.704
9296 | 12.968889 | 2.86 | 37.3573 | 2 | 4.5372 | 4.541176 | 20.59 | 0.13754 | 0.203 | 0.2063928 | -0.01194985 | 0.0179 | 40.7041
9297 | 12.970278 | 2.86 | 37.3612 | 2 | 4.5452 | 4.541473 | 20.66 | 0.138276 | 0.203 | 0.2064122 | -0.01192763 | 0.0178 | 40.7036
9298 | 12.971667 | 2.8597 | 37.3652 | 2 | 4.5372 | 4.541728 | 20.59 | 0.13754 | 0.2024 | 0.2064316 | -0.01190645 | 0.0177 | 40.704
9299 | 12.973056 | 2.8597 | 37.3692 | 2 | 4.542 | 4.542039 | 20.63 | 0.137973 | 0.2019 | 0.2064516 | -0.01188621 | 0.0177 | 40.7038
9300 | 12.974444 | 2.8594 | 37.3732 | 2 | 4.5476 | 4.542335 | 20.68 | 0.138536 | 0.2021 | 0.2064713 | -0.01186552 | 0.0176 | 40.7034
9301 | 12.975833 | 2.8594 | 37.3771 | 2 | 4.5268 | 4.542672 | 20.49 | 0.136617 | 0.2005 | 0.2064906 | -0.01184734 | 0.0175 | 40.7046
9302 | 12.977222 | 2.859 | 37.3811 | 2 | 4.5404 | 4.542952 | 20.62 | 0.137914 | 0.2 | 0.2065104 | -0.01183002 | 0.0175 | 40.7038
9303 | 12.978611 | 2.859 | 37.3851 | 2 | 4.5436 | 4.543219 | 20.64 | 0.138089 | 0.2 | 0.2065302 | -0.01182332 | 0.0174 | 40.7036
9304 | 12.98 | 2.8586 | 37.389 | 2 | 4.5468 | 4.54351 | 20.67 | 0.138392 | 0.1998 | 0.2065499 | -0.01180636 | 0.0173 | 40.7035
9305 | 12.981389 | 2.8586 | 37.393 | 2 | 4.5428 | 4.543799 | 20.64 | 0.138088 | 0.1994 | 0.2065699 | -0.01179035 | 0.0173 | 40.7036
9306 | 12.982778 | 2.8583 | 37.397 | 2 | 4.5484 | 4.544106 | 20.69 | 0.138579 | 0.1998 | 0.2065901 | -0.01177389 | 0.0172 | 40.7033
9307 | 12.984167 | 2.8583 | 37.401 | 2 | 4.5404 | 4.544401 | 20.62 | 0.137704 | 0.1992 | 0.2066101 | -0.01175862 | 0.0171 | 40.7038
9308 | 12.985556 | 2.8579 | 37.4049 | 2 | 4.5452 | 4.544692 | 20.66 | 0.138178 | 0.1994 | 0.2066298 | -0.0117423 | 0.0171 | 40.7036
9309 | 12.986944 | 2.8579 | 37.4089 | 2 | 4.5428 | 4.544972 | 20.64 | 0.138073 | 0.1994 | 0.2066496 | -0.0117257 | 0.017 | 40.7036
9310 | 12.988333 | 2.8576 | 37.4129 | 2 | 4.5356 | 4.545287 | 20.57 | 0.137367 | 0.1989 | 0.2066694 | -0.01171057 | 0.0169 | 40.704
9311 | 12.989722 | 2.8576 | 37.4168 | 2 | 4.5468 | 4.545554 | 20.67 | 0.13835 | 0.1993 | 0.2066891 | -0.01170498 | 0.0168 | 40.7034
9312 | 12.991111 | 2.8571 | 37.4208 | 2 | 4.5484 | 4.545852 | 20.69 | 0.138537 | 0.1998 | 0.2067092 | -0.01168829 | 0.0168 | 40.7033
9313 | 12.9925 | 2.8571 | 37.4248 | 2 | 4.5492 | 4.546161 | 20.69 | 0.138739 | 0.1998 | 0.2067297 | -0.01167168 | 0.0167 | 40.7031
9314 | 12.993889 | 2.8567 | 37.4288 | 2 | 4.5539 | 4.546463 | 20.74 | 0.139173 | 0.2004 | 0.2067497 | -0.01165505 | 0.0166 | 40.7029
9315 | 12.995278 | 2.8567 | 37.4327 | 2 | 4.5484 | 4.546724 | 20.69 | 0.138565 | 0.2007 | 0.2067694 | -0.01163832 | 0.0165 | 40.7032
9316 | 12.996667 | 2.8563 | 37.4367 | 2 | 4.5412 | 4.547031 | 20.62 | 0.137958 | 0.1998 | 0.2067891 | -0.0116234 | 0.0165 | 40.7036
9317 | 12.998056 | 2.8563 | 37.4407 | 2 | 4.5436 | 4.547289 | 20.64 | 0.138117 | 0.1995 | 0.2068094 | -0.01160926 | 0.0164 | 40.7035
9318 | 12.999444 | 2.8559 | 37.4446 | 2 | 4.5468 | 4.547576 | 20.67 | 0.138449 | 0.1991 | 0.206829 | -0.01159501 | 0.0163 | 40.7033
9319 | 13.000833 | 2.8559 | 37.4486 | 2 | 4.5547 | 4.547884 | 20.75 | 0.139216 | 0.1995 | 0.2068483 | -0.011588 | 0.0163 | 40.7028
9320 | 13.002222 | 2.8554 | 37.4526 | 2 | 4.5508 | 4.548169 | 20.71 | 0.138712 | 0.1995 | 0.206868 | -0.01157308 | 0.0162 | 40.7031
9321 | 13.003611 | 2.8554 | 37.4565 | 2 | 4.542 | 4.548511 | 20.63 | 0.137987 | 0.1994 | 0.2068871 | -0.01155883 | 0.0161 | 40.7035
9322 | 13.005 | 2.855 | 37.4605 | 2 | 4.5468 | 4.54882 | 20.67 | 0.138507 | 0.1994 | 0.206906 | -0.01154396 | 0.016 | 40.7032
9323 | 13.006389 | 2.855 | 37.4644 | 2 | 4.55 | 4.549115 | 20.7 | 0.138738 | 0.1995 | 0.2069252 | -0.01152856 | 0.0159 | 40.7031
9324 | 13.007778 | 2.8545 | 37.4684 | 2 | 4.5516 | 4.549439 | 20.72 | 0.138869 | 0.1999 | 0.206944 | -0.0115134 | 0.0159 | 40.703
9325 | 13.009167 | 2.8545 | 37.4724 | 2 | 4.55 | 4.549712 | 20.7 | 0.138796 | 0.1995 | 0.2069623 | -0.01149884 | 0.0158 | 40.703
9326 | 13.010556 | 2.8541 | 37.4764 | 2 | 4.5571 | 4.550029 | 20.77 | 0.139347 | 0.1999 | 0.2069807 | -0.01148278 | 0.0157 | 40.7026
9327 | 13.011944 | 2.8541 | 37.4803 | 2 | 4.5603 | 4.55035 | 20.8 | 0.139637 | 0.2006 | 0.206999 | -0.01147444 | 0.0156 | 40.7025
9328 | 13.013333 | 2.8536 | 37.4843 | 2 | 4.5587 | 4.550679 | 20.78 | 0.139464 | 0.2014 | 0.2070178 | -0.0114558 | 0.0155 | 40.7026
9329 | 13.014722 | 2.8536 | 37.4883 | 2 | 4.5468 | 4.550969 | 20.67 | 0.138536 | 0.2014 | 0.2070355 | -0.0114382 | 0.0155 | 40.7031
9330 | 13.016111 | 2.8532 | 37.4922 | 2 | 4.5532 | 4.551209 | 20.73 | 0.139071 | 0.2013 | 0.2070535 | -0.01142014 | 0.0154 | 40.7028
9331 | 13.0175 | 2.8532 | 37.4962 | 2 | 4.5444 | 4.551479 | 20.65 | 0.138319 | 0.2007 | 0.2070714 | -0.01140329 | 0.0153 | 40.7032
9332 | 13.018889 | 2.8527 | 37.5002 | 2 | 4.5508 | 4.551763 | 20.71 | 0.138726 | 0.2007 | 0.2070894 | -0.01138634 | 0.0152 | 40.7029
9333 | 13.020278 | 2.8527 | 37.5041 | 2 | 4.5516 | 4.55204 | 20.72 | 0.138869 | 0.2005 | 0.2071079 | -0.01136929 | 0.0151 | 40.7029
9334 | 13.021667 | 2.8522 | 37.5081 | 2 | 4.5468 | 4.552369 | 20.67 | 0.138449 | 0.2003 | 0.2071257 | -0.01135318 | 0.015 | 40.7031
9335 | 13.023056 | 2.8522 | 37.5121 | 2 | 4.5539 | 4.552628 | 20.74 | 0.139086 | 0.2003 | 0.2071437 | -0.01134492 | 0.015 | 40.7027
9336 | 13.024444 | 2.8517 | 37.516 | 2 | 4.5563 | 4.552902 | 20.76 | 0.139303 | 0.2014 | 0.2071608 | -0.01132692 | 0.0149 | 40.7026
9337 | 13.025833 | 2.8517 | 37.52 | 2 | 4.5532 | 4.553248 | 20.73 | 0.139042 | 0.2013 | 0.2071774 | -0.01130874 | 0.0148 | 40.7027
9338 | 13.0275 | 2.8512 | 37.5239 | 2 | 4.5587 | 4.553558 | 20.78 | 0.139507 | 0.2013 | 0.2071941 | -0.01128968 | 0.0147 | 40.7028
9339 | 13.028889 | 2.8512 | 37.5279 | 2 | 4.5539 | 4.553895 | 20.74 | 0.139144 | 0.2016 | 0.2072105 | -0.01127034 | 0.0146 | 40.703
9340 | 13.030278 | 2.8507 | 37.5319 | 2 | 4.5698 | 4.554209 | 20.88 | 0.140495 | 0.2024 | 0.2072268 | -0.01124926 | 0.0145 | 40.7021
9341 | 13.031667 | 2.8507 | 37.5358 | 2 | 4.5539 | 4.554516 | 20.74 | 0.139202 | 0.2024 | 0.2072422 | -0.01122791 | 0.0144 | 40.7029
9342 | 13.033056 | 2.8502 | 37.5398 | 2 | 4.5635 | 4.554796 | 20.83 | 0.140058 | 0.2033 | 0.2072577 | -0.01120472 | 0.0143 | 40.7024
9343 | 13.034444 | 2.8502 | 37.5437 | 2 | 4.5579 | 4.555072 | 20.77 | 0.13942 | 0.2037 | 0.2072732 | -0.01119267 | 0.0142 | 40.7028
9344 | 13.035833 | 2.8497 | 37.5477 | 2 | 4.5508 | 4.55537 | 20.71 | 0.138754 | 0.2033 | 0.2072878 | -0.01116952 | 0.0141 | 40.7031
9345 | 13.037222 | 2.8497 | 37.5517 | 2 | 4.5611 | 4.555682 | 20.8 | 0.139855 | 0.2036 | 0.2073025 | -0.01114626 | 0.0141 | 40.7025
9346 | 13.038611 | 2.8493 | 37.5556 | 2 | 4.5563 | 4.555966 | 20.76 | 0.139405 | 0.2036 | 0.207317 | -0.011123 | 0.014 | 40.7028
9347 | 13.04 | 2.8493 | 37.5596 | 2 | 4.5404 | 4.556299 | 20.62 | 0.137944 | 0.2025 | 0.2073314 | -0.01110111 | 0.0139 | 40.7036
9348 | 13.041389 | 2.8489 | 37.5635 | 2 | 4.5635 | 4.556637 | 20.83 | 0.139942 | 0.2028 | 0.2073458 | -0.01107851 | 0.0138 | 40.7024
9349 | 13.042778 | 2.8489 | 37.5675 | 2 | 4.5595 | 4.556948 | 20.79 | 0.139551 | 0.2033 | 0.2073604 | -0.01105573 | 0.0137 | 40.7026
9350 | 13.044167 | 2.8486 | 37.5714 | 2 | 4.5595 | 4.557305 | 20.79 | 0.139608 | 0.203 | 0.2073757 | -0.01103406 | 0.0136 | 40.7026
9351 | 13.045556 | 2.8486 | 37.5754 | 2 | 4.5627 | 4.557621 | 20.82 | 0.139883 | 0.2032 | 0.2073915 | -0.01102217 | 0.0136 | 40.7024
9352 | 13.046944 | 2.8482 | 37.5794 | 2 | 4.5484 | 4.557926 | 20.69 | 0.138652 | 0.202 | 0.2074077 | -0.01100227 | 0.0135 | 40.7031
9353 | 13.048333 | 2.8482 | 37.5833 | 2 | 4.5579 | 4.558204 | 20.77 | 0.13942 | 0.2024 | 0.2074238 | -0.0109827 | 0.0134 | 40.7027
9354 | 13.049722 | 2.8478 | 37.5873 | 2 | 4.5619 | 4.558493 | 20.81 | 0.139825 | 0.2023 | 0.2074395 | -0.01096268 | 0.0134 | 40.7024
9355 | 13.051111 | 2.8478 | 37.5912 | 2 | 4.5532 | 4.558803 | 20.73 | 0.139115 | 0.2017 | 0.2074558 | -0.01094257 | 0.0133 | 40.7029
9356 | 13.0525 | 2.8476 | 37.5952 | 2 | 4.5635 | 4.559143 | 20.83 | 0.140043 | 0.2019 | 0.2074722 | -0.0109221 | 0.0132 | 40.7023
9357 | 13.053889 | 2.8476 | 37.5991 | 2 | 4.5659 | 4.559458 | 20.85 | 0.140117 | 0.2022 | 0.207488 | -0.01090084 | 0.0132 | 40.7023
9358 | 13.055278 | 2.8474 | 37.6031 | 2 | 4.5524 | 4.559775 | 20.72 | 0.138885 | 0.2017 | 0.2075037 | -0.0108806 | 0.0131 | 40.703
9359 | 13.056667 | 2.8474 | 37.6071 | 2 | 4.5595 | 4.560075 | 20.79 | 0.139724 | 0.2018 | 0.2075193 | -0.01087221 | 0.0131 | 40.7025
9360 | 13.058056 | 2.8472 | 37.611 | 2 | 4.5754 | 4.560394 | 20.93 | 0.140975 | 0.203 | 0.207535 | -0.01084975 | 0.013 | 40.7017
9361 | 13.059444 | 2.8472 | 37.615 | 2 | 4.5643 | 4.560659 | 20.83 | 0.140014 | 0.2034 | 0.2075509 | -0.01082598 | 0.013 | 40.7023
9362 | 13.060833 | 2.8471 | 37.6189 | 2 | 4.5691 | 4.561002 | 20.88 | 0.140522 | 0.2037 | 0.2075667 | -0.01080176 | 0.0129 | 40.702
9363 | 13.062222 | 2.8471 | 37.6229 | 2 | 4.5691 | 4.561329 | 20.88 | 0.140436 | 0.2046 | 0.2075827 | -0.01077503 | 0.0129 | 40.702
9364 | 13.063611 | 2.8471 | 37.6268 | 2 | 4.5706 | 4.561616 | 20.89 | 0.140667 | 0.2055 | 0.2075989 | -0.01074742 | 0.0129 | 40.7019
9365 | 13.065 | 2.8471 | 37.6308 | 2 | 4.5611 | 4.561894 | 20.8 | 0.139811 | 0.2055 | 0.2076151 | -0.01072015 | 0.0128 | 40.7024
9366 | 13.066389 | 2.8473 | 37.6348 | 2 | 4.5611 | 4.562193 | 20.8 | 0.139825 | 0.2057 | 0.2076313 | -0.01069226 | 0.0128 | 40.7024
9367 | 13.067778 | 2.8473 | 37.6387 | 2 | 4.5611 | 4.562466 | 20.8 | 0.139682 | 0.2055 | 0.2076467 | -0.01067851 | 0.0128 | 40.7025
9368 | 13.069167 | 2.8474 | 37.6427 | 2 | 4.5587 | 4.562742 | 20.78 | 0.139521 | 0.2054 | 0.2076622 | -0.01065118 | 0.0128 | 40.7025
9369 | 13.070556 | 2.8474 | 37.6466 | 2 | 4.5595 | 4.563045 | 20.79 | 0.139622 | 0.2051 | 0.2076772 | -0.0106241 | 0.0128 | 40.7025
9370 | 13.071944 | 2.8476 | 37.6506 | 2 | 4.5619 | 4.563351 | 20.81 | 0.139768 | 0.205 | 0.2076924 | -0.0105971 | 0.0128 | 40.7024
9371 | 13.073333 | 2.8476 | 37.6545 | 2 | 4.5563 | 4.563679 | 20.76 | 0.139318 | 0.2048 | 0.2077111 | -0.01057008 | 0.0128 | 40.7027
9372 | 13.074722 | 2.848 | 37.6585 | 2 | 4.5794 | 4.563998 | 20.97 | 0.141382 | 0.2057 | 0.2077299 | -0.01054107 | 0.0128 | 40.7014
9373 | 13.076111 | 2.848 | 37.6624 | 2 | 4.5595 | 4.564294 | 20.79 | 0.139523 | 0.2049 | 0.2077482 | -0.01051498 | 0.0128 | 40.7025
9374 | 13.0775 | 2.8484 | 37.6664 | 2 | 4.5619 | 4.564604 | 20.81 | 0.13984 | 0.2051 | 0.2077666 | -0.01048819 | 0.0128 | 40.7023
9375 | 13.078889 | 2.8484 | 37.6704 | 2 | 4.5683 | 4.564919 | 20.87 | 0.140392 | 0.2057 | 0.2077848 | -0.01047439 | 0.0128 | 40.702
9376 | 13.080278 | 2.8488 | 37.6743 | 2 | 4.5667 | 4.565261 | 20.85 | 0.140204 | 0.2061 | 0.2078031 | -0.01044592 | 0.0128 | 40.7021
9377 | 13.081667 | 2.8488 | 37.6783 | 2 | 4.5691 | 4.565589 | 20.88 | 0.140493 | 0.2061 | 0.2078212 | -0.01041683 | 0.0129 | 40.7019
9378 | 13.083056 | 2.8494 | 37.6822 | 2 | 4.5619 | 4.565916 | 20.81 | 0.13984 | 0.2058 | 0.207839 | -0.01038842 | 0.0129 | 40.7023
9379 | 13.084444 | 2.8494 | 37.6862 | 2 | 4.5706 | 4.566268 | 20.89 | 0.140667 | 0.2062 | 0.2078563 | -0.01035914 | 0.0129 | 40.7018
9380 | 13.085833 | 2.8501 | 37.6901 | 2 | 4.5643 | 4.566546 | 20.83 | 0.14 | 0.2062 | 0.2078734 | -0.01033037 | 0.013 | 40.7022
9381 | 13.087222 | 2.8501 | 37.6941 | 2 | 4.5651 | 4.566862 | 20.84 | 0.140045 | 0.2062 | 0.2078895 | -0.01030202 | 0.013 | 40.7022
9382 | 13.088611 | 2.851 | 37.6981 | 2 | 4.5738 | 4.567115 | 20.92 | 0.140929 | 0.2072 | 0.2079054 | -0.01027193 | 0.0131 | 40.7016
9383 | 13.09 | 2.851 | 37.702 | 2 | 4.5579 | 4.567385 | 20.77 | 0.139364 | 0.2063 | 0.2079213 | -0.01025715 | 0.0132 | 40.7025
9384 | 13.091667 | 2.8517 | 37.706 | 2 | 4.577 | 4.567721 | 20.95 | 0.14122 | 0.2068 | 0.2079375 | -0.0102278 | 0.0132 | 40.7017
9385 | 13.093056 | 2.8517 | 37.7099 | 2 | 4.5754 | 4.568056 | 20.93 | 0.141104 | 0.2074 | 0.207955 | -0.01019698 | 0.0133 | 40.7018
9386 | 13.094444 | 2.8525 | 37.7139 | 2 | 4.5619 | 4.568367 | 20.81 | 0.139825 | 0.207 | 0.2079728 | -0.01016727 | 0.0133 | 40.7025
9387 | 13.095833 | 2.8525 | 37.7179 | 2 | 4.5683 | 4.568646 | 20.87 | 0.14042 | 0.2071 | 0.2079908 | -0.01013712 | 0.0134 | 40.7022
9388 | 13.097222 | 2.8534 | 37.7218 | 2 | 4.5595 | 4.569001 | 20.79 | 0.139622 | 0.2067 | 0.2080085 | -0.01010722 | 0.0135 | 40.7027
9389 | 13.098611 | 2.8534 | 37.7258 | 2 | 4.5722 | 4.569303 | 20.91 | 0.140784 | 0.2068 | 0.2080255 | -0.01007645 | 0.0135 | 40.7019
9390 | 13.1 | 2.8543 | 37.7298 | 2 | 4.5683 | 4.569624 | 20.87 | 0.14042 | 0.2066 | 0.2080427 | -0.01004688 | 0.0136 | 40.7021
9391 | 13.101389 | 2.8543 | 37.7337 | 2 | 4.5659 | 4.569938 | 20.85 | 0.140217 | 0.2063 | 0.2080598 | -0.01003303 | 0.0137 | 40.7023
9392 | 13.102778 | 2.8551 | 37.7377 | 2 | 4.5825 | 4.570283 | 21 | 0.141701 | 0.2071 | 0.2080758 | -0.01000264 | 0.0137 | 40.7014
9393 | 13.104167 | 2.8551 | 37.7417 | 2 | 4.5683 | 4.57058 | 20.87 | 0.140478 | 0.2067 | 0.2080919 | -0.009972932 | 0.0138 | 40.7021
9394 | 13.105556 | 2.8559 | 37.7456 | 2 | 4.5595 | 4.570883 | 20.79 | 0.139622 | 0.2056 | 0.2081078 | -0.009944682 | 0.0139 | 40.7026
9395 | 13.106944 | 2.8559 | 37.7496 | 2 | 4.5611 | 4.571206 | 20.8 | 0.13984 | 0.2052 | 0.2081231 | -0.009916421 | 0.0139 | 40.7024
9396 | 13.108333 | 2.8568 | 37.7536 | 2 | 4.5714 | 4.571525 | 20.9 | 0.140784 | 0.2051 | 0.2081379 | -0.009888838 | 0.014 | 40.7019
9397 | 13.109722 | 2.8568 | 37.7575 | 2 | 4.5841 | 4.571857 | 21.01 | 0.142008 | 0.2059 | 0.2081528 | -0.009860038 | 0.0141 | 40.7012
9398 | 13.111111 | 2.8577 | 37.7615 | 2 | 4.5691 | 4.572178 | 20.88 | 0.140408 | 0.206 | 0.2081678 | -0.00983071 | 0.0141 | 40.7021
9399 | 13.1125 | 2.8577 | 37.7655 | 2 | 4.5738 | 4.572488 | 20.92 | 0.140987 | 0.206 | 0.2081826 | -0.009818542 | 0.0142 | 40.7017
9400 | 13.113889 | 2.8584 | 37.7694 | 2 | 4.5841 | 4.572837 | 21.01 | 0.141847 | 0.2069 | 0.2081973 | -0.009787708 | 0.0142 | 40.7012
9401 | 13.115278 | 2.8584 | 37.7734 | 2 | 4.5667 | 4.57314 | 20.85 | 0.14019 | 0.2065 | 0.2082119 | -0.00975807 | 0.0143 | 40.7022
9402 | 13.116667 | 2.8593 | 37.7774 | 2 | 4.5706 | 4.573443 | 20.89 | 0.140638 | 0.2071 | 0.2082254 | -0.009728338 | 0.0144 | 40.7019
9403 | 13.118056 | 2.8593 | 37.7814 | 2 | 4.5659 | 4.573743 | 20.85 | 0.140202 | 0.2069 | 0.2082392 | -0.009698426 | 0.0144 | 40.7021
9404 | 13.119444 | 2.8602 | 37.7853 | 2 | 4.5675 | 4.574057 | 20.86 | 0.140207 | 0.2063 | 0.2082528 | -0.009669195 | 0.0145 | 40.7021
9405 | 13.120833 | 2.8602 | 37.7893 | 2 | 4.573 | 4.574359 | 20.91 | 0.140856 | 0.2064 | 0.2082657 | -0.009640212 | 0.0146 | 40.7017
9406 | 13.122222 | 2.8612 | 37.7933 | 2 | 4.5659 | 4.574685 | 20.85 | 0.14029 | 0.2054 | 0.2082786 | -0.009612082 | 0.0147 | 40.702
9407 | 13.123611 | 2.8612 | 37.7972 | 2 | 4.5683 | 4.574954 | 20.87 | 0.140449 | 0.2053 | 0.2082911 | -0.009601345 | 0.0147 | 40.702
9408 | 13.125 | 2.862 | 37.8012 | 2 | 4.5778 | 4.575267 | 20.96 | 0.141293 | 0.205 | 0.2083037 | -0.009573944 | 0.0148 | 40.7014
9409 | 13.126389 | 2.862 | 37.8052 | 2 | 4.5778 | 4.575622 | 20.96 | 0.141222 | 0.2053 | 0.2083167 | -0.009545155 | 0.0149 | 40.7015
9410 | 13.127778 | 2.863 | 37.8092 | 2 | 4.5698 | 4.57595 | 20.88 | 0.140509 | 0.2053 | 0.208329 | -0.009516268 | 0.015 | 40.7019
9411 | 13.129167 | 2.863 | 37.8131 | 2 | 4.573 | 4.576314 | 20.91 | 0.140785 | 0.2051 | 0.2083406 | -0.009488143 | 0.0151 | 40.7017
9412 | 13.130556 | 2.864 | 37.8171 | 2 | 4.577 | 4.576637 | 20.95 | 0.141121 | 0.2052 | 0.2083518 | -0.009460438 | 0.0152 | 40.7015
9413 | 13.131944 | 2.864 | 37.8211 | 2 | 4.5722 | 4.576988 | 20.91 | 0.140784 | 0.2046 | 0.2083627 | -0.009434184 | 0.0152 | 40.7017
9414 | 13.133333 | 2.8651 | 37.8251 | 2 | 4.5746 | 4.577293 | 20.93 | 0.140945 | 0.2044 | 0.2083741 | -0.009407574 | 0.0153 | 40.7015
9415 | 13.134722 | 2.8651 | 37.8291 | 2 | 4.5706 | 4.577586 | 20.89 | 0.140595 | 0.2039 | 0.2083853 | -0.009399794 | 0.0154 | 40.7017
9416 | 13.136111 | 2.866 | 37.833 | 2 | 4.5849 | 4.577918 | 21.02 | 0.141949 | 0.2051 | 0.2083958 | -0.009372019 | 0.0155 | 40.7009
9417 | 13.1375 | 2.866 | 37.837 | 2 | 4.5802 | 4.578188 | 20.98 | 0.14154 | 0.206 | 0.2084059 | -0.009343028 | 0.0156 | 40.7012
9418 | 13.138889 | 2.8671 | 37.841 | 2 | 4.5794 | 4.57849 | 20.97 | 0.141257 | 0.2066 | 0.2084156 | -0.009313082 | 0.0157 | 40.7013
9419 | 13.140278 | 2.8671 | 37.845 | 2 | 4.5809 | 4.578803 | 20.99 | 0.141499 | 0.2071 | 0.2084248 | -0.00928287 | 0.0158 | 40.7011
9420 | 13.141667 | 2.8682 | 37.849 | 2 | 4.577 | 4.579138 | 20.95 | 0.141249 | 0.2065 | 0.2084337 | -0.009253767 | 0.0159 | 40.7013
9421 | 13.143056 | 2.8682 | 37.853 | 2 | 4.5786 | 4.579437 | 20.96 | 0.141395 | 0.2063 | 0.2084419 | -0.009224656 | 0.016 | 40.7012
9422 | 13.144444 | 2.8693 | 37.8569 | 2 | 4.5833 | 4.579785 | 21.01 | 0.141803 | 0.2068 | 0.20845 | -0.009193988 | 0.0161 | 40.7009
9423 | 13.145833 | 2.8693 | 37.8609 | 2 | 4.5825 | 4.580109 | 21 | 0.141788 | 0.2069 | 0.2084581 | -0.009181355 | 0.0162 | 40.7009
9424 | 13.147222 | 2.8703 | 37.8649 | 2 | 4.5778 | 4.580396 | 20.96 | 0.141322 | 0.2073 | 0.2084658 | -0.009149875 | 0.0163 | 40.7012
9425 | 13.148611 | 2.8703 | 37.8689 | 2 | 4.5714 | 4.580689 | 20.9 | 0.14064 | 0.2069 | 0.2084738 | -0.009119417 | 0.0164 | 40.7015
9426 | 13.15 | 2.8715 | 37.8729 | 2 | 4.5786 | 4.581019 | 20.96 | 0.141424 | 0.2067 | 0.2084818 | -0.00908938 | 0.0165 | 40.7011
9427 | 13.151389 | 2.8715 | 37.8769 | 2 | 4.5809 | 4.581372 | 20.99 | 0.141556 | 0.2072 | 0.2084901 | -0.009058646 | 0.0166 | 40.701
9428 | 13.152778 | 2.8726 | 37.8809 | 2 | 4.5802 | 4.581721 | 20.98 | 0.141483 | 0.2078 | 0.2084985 | -0.009027132 | 0.0167 | 40.701
9429 | 13.154167 | 2.8726 | 37.8849 | 2 | 4.5786 | 4.582016 | 20.96 | 0.141337 | 0.2082 | 0.2085067 | -0.008994494 | 0.0167 | 40.701
9430 | 13.155556 | 2.8738 | 37.8889 | 2 | 4.5833 | 4.582325 | 21.01 | 0.141861 | 0.2087 | 0.2085149 | -0.008961076 | 0.0168 | 40.7007
9431 | 13.157222 | 2.8738 | 37.8928 | 2 | 4.5802 | 4.582671 | 20.98 | 0.14157 | 0.2084 | 0.2085231 | -0.008945773 | 0.0169 | 40.7012
9432 | 13.158611 | 2.8748 | 37.8968 | 2 | 4.5841 | 4.582987 | 21.01 | 0.141847 | 0.209 | 0.2085305 | -0.008911892 | 0.017 | 40.701
9433 | 13.16 | 2.8748 | 37.9008 | 2 | 4.5896 | 4.583299 | 21.06 | 0.142358 | 0.209 | 0.2085374 | -0.008878435 | 0.0171 | 40.7007
9434 | 13.161389 | 2.876 | 37.9048 | 2 | 4.5809 | 4.583637 | 20.99 | 0.141513 | 0.2089 | 0.2085441 | -0.008845745 | 0.0172 | 40.7012
9435 | 13.162778 | 2.876 | 37.9088 | 2 | 4.5794 | 4.584001 | 20.97 | 0.141382 | 0.2088 | 0.2085508 | -0.008812963 | 0.0173 | 40.7012
9436 | 13.164167 | 2.8771 | 37.9128 | 2 | 4.5841 | 4.58432 | 21.01 | 0.141777 | 0.2091 | 0.2085569 | -0.008779404 | 0.0174 | 40.701
9437 | 13.165556 | 2.8771 | 37.9168 | 2 | 4.5912 | 4.584594 | 21.08 | 0.142532 | 0.2103 | 0.2085633 | -0.008743265 | 0.0175 | 40.7005
9438 | 13.166944 | 2.8783 | 37.9208 | 2 | 4.5817 | 4.584919 | 20.99 | 0.141586 | 0.21 | 0.2085696 | -0.008707378 | 0.0176 | 40.701
9439 | 13.168333 | 2.8783 | 37.9248 | 2 | 4.5857 | 4.585177 | 21.03 | 0.142051 | 0.2104 | 0.2085763 | -0.008689353 | 0.0177 | 40.7007
9440 | 13.169722 | 2.8794 | 37.9288 | 2 | 4.5896 | 4.585481 | 21.06 | 0.142386 | 0.211 | 0.208583 | -0.008651809 | 0.0178 | 40.7005
9441 | 13.171111 | 2.8794 | 37.9328 | 2 | 4.5857 | 4.585779 | 21.03 | 0.14195 | 0.2109 | 0.2085892 | -0.008613832 | 0.0179 | 40.7008
9442 | 13.1725 | 2.8806 | 37.9368 | 2 | 4.5889 | 4.586099 | 21.06 | 0.142285 | 0.2114 | 0.2085952 | -0.008575594 | 0.018 | 40.7005
9443 | 13.173889 | 2.8806 | 37.9408 | 2 | 4.5881 | 4.586404 | 21.05 | 0.142313 | 0.212 | 0.2086008 | -0.008535807 | 0.0181 | 40.7005
9444 | 13.175278 | 2.8819 | 37.9448 | 2 | 4.5857 | 4.586707 | 21.03 | 0.142065 | 0.2121 | 0.208604 | -0.008495245 | 0.0182 | 40.7006
9445 | 13.176667 | 2.8819 | 37.9488 | 2 | 4.5865 | 4.58702 | 21.04 | 0.142066 | 0.2119 | 0.2086073 | -0.008454506 | 0.0183 | 40.7006
9446 | 13.178056 | 2.8832 | 37.9528 | 2 | 4.5881 | 4.58735 | 21.05 | 0.142328 | 0.2121 | 0.2086103 | -0.00841299 | 0.0184 | 40.7004
9447 | 13.179444 | 2.8832 | 37.9568 | 2 | 4.5881 | 4.587697 | 21.05 | 0.142155 | 0.2126 | 0.2086127 | -0.00839377 | 0.0185 | 40.7005
9448 | 13.180833 | 2.8843 | 37.9608 | 2 | 4.5873 | 4.588053 | 21.04 | 0.142196 | 0.2126 | 0.2086152 | -0.008351465 | 0.0186 | 40.7004
9449 | 13.182222 | 2.8843 | 37.9648 | 2 | 4.5825 | 4.588356 | 21 | 0.141832 | 0.2123 | 0.2086177 | -0.008309068 | 0.0187 | 40.7006
9450 | 13.183611 | 2.8856 | 37.9688 | 2 | 4.5841 | 4.588638 | 21.01 | 0.141963 | 0.2123 | 0.2086197 | -0.008265894 | 0.0188 | 40.7005
9451 | 13.185 | 2.8856 | 37.9728 | 2 | 4.5825 | 4.588958 | 21 | 0.141589 | 0.212 | 0.2086218 | -0.008223741 | 0.0189 | 40.7007
9452 | 13.186389 | 2.887 | 37.9768 | 2 | 4.5865 | 4.58929 | 21.04 | 0.142066 | 0.2118 | 0.2086242 | -0.00818141 | 0.019 | 40.7004
9453 | 13.187778 | 2.887 | 37.9809 | 2 | 4.5889 | 4.58965 | 21.06 | 0.142313 | 0.2122 | 0.2086263 | -0.00813787 | 0.0191 | 40.7002
9454 | 13.189167 | 2.8884 | 37.9849 | 2 | 4.5896 | 4.589972 | 21.06 | 0.14243 | 0.2123 | 0.2086275 | -0.008094409 | 0.0192 | 40.7001
9455 | 13.190556 | 2.8884 | 37.9889 | 2 | 4.5912 | 4.590308 | 21.08 | 0.142461 | 0.2129 | 0.208629 | -0.008076866 | 0.0193 | 40.7001
9456 | 13.191944 | 2.8896 | 37.9929 | 2 | 4.5873 | 4.590628 | 21.04 | 0.142139 | 0.2124 | 0.2086296 | -0.008033304 | 0.0194 | 40.7003
9457 | 13.193333 | 2.8896 | 37.9969 | 2 | 4.5825 | 4.590882 | 21 | 0.141701 | 0.2118 | 0.2086295 | -0.00799059 | 0.0195 | 40.7005
9458 | 13.194722 | 2.8909 | 38.0009 | 2 | 4.5873 | 4.591188 | 21.04 | 0.142096 | 0.2113 | 0.2086292 | -0.007947781 | 0.0196 | 40.7002
9459 | 13.196111 | 2.8909 | 38.0049 | 2 | 4.5983 | 4.591486 | 21.14 | 0.143077 | 0.2121 | 0.2086287 | -0.00790325 | 0.0197 | 40.6996
9460 | 13.1975 | 2.8923 | 38.009 | 2 | 4.5825 | 4.591808 | 21 | 0.141701 | 0.2115 | 0.2086279 | -0.007858965 | 0.0198 | 40.7004
9461 | 13.198889 | 2.8923 | 38.013 | 2 | 4.5627 | 4.592115 | 20.82 | 0.139785 | 0.209 | 0.2086274 | -0.007818693 | 0.0199 | 40.7015
9462 | 13.200278 | 2.8937 | 38.017 | 2 | 4.5904 | 4.59243 | 21.07 | 0.142459 | 0.2093 | 0.2086268 | -0.007777806 | 0.0201 | 40.6999
9463 | 13.201667 | 2.8937 | 38.021 | 2 | 4.5968 | 4.592733 | 21.13 | 0.143102 | 0.2104 | 0.2086262 | -0.007767672 | 0.0202 | 40.6995
9464 | 13.203056 | 2.8949 | 38.025 | 2 | 4.6015 | 4.593043 | 21.17 | 0.143512 | 0.2117 | 0.2086252 | -0.007722742 | 0.0203 | 40.6992
9465 | 13.204444 | 2.8949 | 38.0291 | 2 | 4.5928 | 4.59336 | 21.09 | 0.142636 | 0.2117 | 0.2086241 | -0.007677373 | 0.0204 | 40.6997
9466 | 13.205833 | 2.8963 | 38.0331 | 2 | 4.592 | 4.593639 | 21.09 | 0.142605 | 0.2116 | 0.208623 | -0.007632248 | 0.0205 | 40.6997
9467 | 13.207222 | 2.8963 | 38.0371 | 2 | 4.596 | 4.593954 | 21.12 | 0.142985 | 0.2121 | 0.2086218 | -0.007586427 | 0.0206 | 40.6994
9468 | 13.208611 | 2.8978 | 38.0411 | 2 | 4.596 | 4.594267 | 21.12 | 0.142872 | 0.2123 | 0.2086203 | -0.007540595 | 0.0207 | 40.6995
9469 | 13.21 | 2.8978 | 38.0452 | 2 | 4.5881 | 4.594602 | 21.05 | 0.14224 | 0.2126 | 0.2086182 | -0.007494753 | 0.0208 | 40.6998
9470 | 13.211389 | 2.8994 | 38.0492 | 2 | 4.6031 | 4.594871 | 21.19 | 0.143629 | 0.2132 | 0.208616 | -0.007448131 | 0.021 | 40.6989
9471 | 13.212778 | 2.8994 | 38.0532 | 2 | 4.6133 | 4.595176 | 21.28 | 0.144553 | 0.2151 | 0.2086129 | -0.007429609 | 0.0211 | 40.6984
9472 | 13.214167 | 2.9007 | 38.0573 | 2 | 4.5936 | 4.595479 | 21.1 | 0.142766 | 0.2157 | 0.208609 | -0.007378791 | 0.0212 | 40.6994
9473 | 13.215556 | 2.9007 | 38.0613 | 2 | 4.5944 | 4.595797 | 21.11 | 0.142825 | 0.2156 | 0.2086056 | -0.007327795 | 0.0213 | 40.6993
9474 | 13.216944 | 2.9023 | 38.0653 | 2 | 4.5857 | 4.596109 | 21.03 | 0.142065 | 0.2149 | 0.2086019 | -0.007277819 | 0.0215 | 40.6997
9475 | 13.218611 | 2.9023 | 38.0694 | 2 | 4.5944 | 4.596444 | 21.11 | 0.142753 | 0.2151 | 0.2085981 | -0.00722698 | 0.0216 | 40.6996
9476 | 13.22 | 2.9039 | 38.0734 | 2 | 4.592 | 4.596774 | 21.09 | 0.14252 | 0.2148 | 0.2085944 | -0.007176219 | 0.0217 | 40.6997
9477 | 13.221389 | 2.9039 | 38.0774 | 2 | 4.5944 | 4.597097 | 21.11 | 0.142698 | 0.2153 | 0.20859 | -0.007125107 | 0.0218 | 40.6996
9478 | 13.222778 | 2.9056 | 38.0815 | 2 | 4.5991 | 4.597441 | 21.15 | 0.143234 | 0.2156 | 0.2085851 | -0.007073561 | 0.022 | 40.6992
9479 | 13.224167 | 2.9056 | 38.0855 | 2 | 4.6141 | 4.597741 | 21.29 | 0.144713 | 0.2168 | 0.2085803 | -0.007053646 | 0.0221 | 40.6983
9480 | 13.225556 | 2.9071 | 38.0895 | 2 | 4.5896 | 4.598007 | 21.06 | 0.142301 | 0.2164 | 0.2085755 | -0.007000818 | 0.0222 | 40.6997
9481 | 13.226944 | 2.9071 | 38.0936 | 2 | 4.6038 | 4.598348 | 21.2 | 0.143645 | 0.2167 | 0.2085707 | -0.006946874 | 0.0224 | 40.6988
9482 | 13.228333 | 2.9088 | 38.0976 | 2 | 4.5983 | 4.598703 | 21.14 | 0.143204 | 0.2168 | 0.2085652 | -0.006892752 | 0.0225 | 40.6991
9483 | 13.229722 | 2.9088 | 38.1016 | 2 | 4.6031 | 4.599028 | 21.19 | 0.143672 | 0.2175 | 0.2085597 | -0.006838539 | 0.0226 | 40.6988
9484 | 13.231111 | 2.9106 | 38.1057 | 2 | 4.6054 | 4.599385 | 21.21 | 0.143849 | 0.2183 | 0.2085543 | -0.006782699 | 0.0228 | 40.6986
9485 | 13.2325 | 2.9106 | 38.1097 | 2 | 4.6141 | 4.599706 | 21.29 | 0.144598 | 0.2198 | 0.208549 | -0.006724294 | 0.0229 | 40.6981
9486 | 13.233889 | 2.9125 | 38.1138 | 2 | 4.6015 | 4.60004 | 21.17 | 0.143526 | 0.22 | 0.2085436 | -0.006666143 | 0.0231 | 40.6987
9487 | 13.235278 | 2.9125 | 38.1178 | 2 | 4.6054 | 4.60037 | 21.21 | 0.143792 | 0.2205 | 0.2085379 | -0.00663977 | 0.0232 | 40.6985
9488 | 13.236667 | 2.9143 | 38.1219 | 2 | 4.5991 | 4.600709 | 21.15 | 0.14322 | 0.2207 | 0.2085325 | -0.006580524 | 0.0234 | 40.6988
9489 | 13.238056 | 2.9143 | 38.1259 | 2 | 4.5983 | 4.601013 | 21.14 | 0.143133 | 0.2207 | 0.2085262 | -0.006521534 | 0.0236 | 40.6988
9490 | 13.239444 | 2.9163 | 38.13 | 2 | 4.6046 | 4.601375 | 21.2 | 0.143775 | 0.2219 | 0.20852 | -0.006461094 | 0.0237 | 40.6984
9491 | 13.240833 | 2.9163 | 38.134 | 2 | 4.5983 | 4.601685 | 21.14 | 0.143147 | 0.2221 | 0.2085141 | -0.006400655 | 0.0239 | 40.6987
9492 | 13.242222 | 2.9184 | 38.1381 | 2 | 4.607 | 4.602004 | 21.22 | 0.143995 | 0.2222 | 0.2085081 | -0.006339366 | 0.0241 | 40.6982
9493 | 13.243611 | 2.9184 | 38.1421 | 2 | 4.6015 | 4.602329 | 21.17 | 0.143555 | 0.2222 | 0.2085004 | -0.006277652 | 0.0242 | 40.6984
9494 | 13.245 | 2.9206 | 38.1462 | 2 | 4.6054 | 4.602612 | 21.21 | 0.143907 | 0.2228 | 0.2084925 | -0.006215513 | 0.0244 | 40.6981
9495 | 13.246389 | 2.9206 | 38.1503 | 2 | 4.5983 | 4.602883 | 21.14 | 0.143161 | 0.2226 | 0.2084847 | -0.00618565 | 0.0246 | 40.6985
9496 | 13.247778 | 2.9226 | 38.1543 | 2 | 4.6062 | 4.603154 | 21.22 | 0.143936 | 0.2231 | 0.2084769 | -0.006123107 | 0.0248 | 40.698
9497 | 13.249167 | 2.9226 | 38.1584 | 2 | 4.6054 | 4.603487 | 21.21 | 0.143951 | 0.2235 | 0.2084689 | -0.006059971 | 0.025 | 40.698
9498 | 13.250556 | 2.9249 | 38.1624 | 2 | 4.607 | 4.603795 | 21.22 | 0.14401 | 0.224 | 0.2084608 | -0.005996242 | 0.0252 | 40.6979
9499 | 13.251944 | 2.9249 | 38.1665 | 2 | 4.5983 | 4.604132 | 21.14 | 0.143204 | 0.2264 | 0.2084525 | -0.005928426 | 0.0254 | 40.6983
9500 | 13.253333 | 2.9274 | 38.1706 | 2 | 4.5983 | 4.604491 | 21.14 | 0.14319 | 0.226 | 0.2084449 | -0.005861726 | 0.0256 | 40.6983
9501 | 13.254722 | 2.9274 | 38.1746 | 2 | 4.6078 | 4.604818 | 21.23 | 0.14404 | 0.2268 | 0.2084375 | -0.005793242 | 0.0258 | 40.6977
9502 | 13.256111 | 2.93 | 38.1787 | 2 | 4.6046 | 4.605117 | 21.2 | 0.143848 | 0.2271 | 0.2084298 | -0.005724255 | 0.026 | 40.6978
9503 | 13.2575 | 2.93 | 38.1828 | 2 | 4.6204 | 4.605407 | 21.35 | 0.1452 | 0.2289 | 0.2084219 | -0.005684152 | 0.0263 | 40.6969
9504 | 13.258889 | 2.9324 | 38.1869 | 2 | 4.6038 | 4.605739 | 21.2 | 0.143674 | 0.2284 | 0.2084148 | -0.005613075 | 0.0265 | 40.6978
9505 | 13.260278 | 2.9324 | 38.1909 | 2 | 4.5991 | 4.606095 | 21.15 | 0.143206 | 0.2282 | 0.2084075 | -0.005542263 | 0.0267 | 40.698
9506 | 13.261667 | 2.9351 | 38.195 | 2 | 4.6101 | 4.606431 | 21.25 | 0.144245 | 0.2283 | 0.2084001 | -0.00547146 | 0.0269 | 40.6974
9507 | 13.263056 | 2.9351 | 38.1991 | 2 | 4.5975 | 4.606774 | 21.14 | 0.14306 | 0.2278 | 0.208393 | -0.005401177 | 0.0272 | 40.698
9508 | 13.264444 | 2.9379 | 38.2032 | 2 | 4.6101 | 4.607152 | 21.25 | 0.144303 | 0.2282 | 0.2083855 | -0.005330562 | 0.0274 | 40.6972
9509 | 13.265833 | 2.9379 | 38.2073 | 2 | 4.6023 | 4.607483 | 21.18 | 0.143527 | 0.2278 | 0.208378 | -0.005259785 | 0.0277 | 40.6976
9510 | 13.267222 | 2.9409 | 38.2113 | 2 | 4.6164 | 4.607752 | 21.31 | 0.144875 | 0.2287 | 0.2083703 | -0.005187739 | 0.028 | 40.6968
9511 | 13.268611 | 2.9409 | 38.2154 | 2 | 4.6015 | 4.608074 | 21.17 | 0.143541 | 0.2284 | 0.2083625 | -0.005149904 | 0.0282 | 40.6975
9512 | 13.27 | 2.9436 | 38.2195 | 2 | 4.6086 | 4.608446 | 21.24 | 0.144259 | 0.2283 | 0.2083538 | -0.005078667 | 0.0285 | 40.697
9513 | 13.271389 | 2.9436 | 38.2236 | 2 | 4.6046 | 4.60872 | 21.2 | 0.143834 | 0.2283 | 0.2083452 | -0.005007352 | 0.0287 | 40.6972
9514 | 13.272778 | 2.9466 | 38.2277 | 2 | 4.6109 | 4.608647 | 21.26 | 0.144362 | 0.2288 | 0.2083362 | -0.004934685 | 0.029 | 40.6968
9515 | 13.274167 | 2.9466 | 38.2318 | 2 | 4.6101 | 4.608957 | 21.25 | 0.144361 | 0.2282 | 0.2083278 | -0.004862876 | 0.0293 | 40.6968
9516 | 13.275556 | 2.9497 | 38.2359 | 2 | 4.6078 | 4.609232 | 21.23 | 0.14404 | 0.2285 | 0.2083193 | -0.004790564 | 0.0296 | 40.6969
9517 | 13.276944 | 2.9497 | 38.24 | 2 | 4.6313 | 4.609515 | 21.45 | 0.146272 | 0.23 | 0.20831 | -0.004715708 | 0.0298 | 40.6955
9518 | 13.278333 | 2.9529 | 38.2441 | 2 | 4.6046 | 4.609833 | 21.2 | 0.143747 | 0.2292 | 0.2083005 | -0.004641626 | 0.0301 | 40.697
9519 | 13.28 | 2.9529 | 38.2482 | 2 | 4.6101 | 4.610079 | 21.25 | 0.144346 | 0.2285 | 0.2082911 | -0.004605903 | 0.0304 | 40.6968
9520 | 13.281389 | 2.9558 | 38.2523 | 2 | 4.6054 | 4.610415 | 21.21 | 0.143749 | 0.2285 | 0.2082815 | -0.004533142 | 0.0307 | 40.6971
9521 | 13.282778 | 2.9558 | 38.2564 | 2 | 4.6149 | 4.61074 | 21.3 | 0.144657 | 0.2291 | 0.2082719 | -0.004459707 | 0.031 | 40.6965
9522 | 13.284167 | 2.959 | 38.2605 | 2 | 4.6054 | 4.611055 | 21.21 | 0.143763 | 0.2281 | 0.2082622 | -0.004388151 | 0.0313 | 40.697
9523 | 13.285556 | 2.959 | 38.2646 | 2 | 4.6149 | 4.611338 | 21.3 | 0.144743 | 0.2286 | 0.2082522 | -0.004315412 | 0.0316 | 40.6964
9524 | 13.286944 | 2.9622 | 38.2687 | 2 | 4.6164 | 4.611541 | 21.31 | 0.144904 | 0.2287 | 0.2082469 | -0.004242425 | 0.0319 | 40.6962
9525 | 13.288333 | 2.9622 | 38.2728 | 2 | 4.6086 | 4.611835 | 21.24 | 0.144171 | 0.2297 | 0.2082414 | -0.00416783 | 0.0322 | 40.6966
9526 | 13.289722 | 2.9655 | 38.277 | 2 | 4.6204 | 4.612123 | 21.35 | 0.145185 | 0.2303 | 0.2082358 | -0.004091713 | 0.0325 | 40.6959
9527 | 13.291111 | 2.9655 | 38.2811 | 2 | 4.6235 | 4.612448 | 21.38 | 0.145536 | 0.2314 | 0.2082302 | -0.004052331 | 0.0328 | 40.6956
9528 | 13.2925 | 2.9686 | 38.2852 | 2 | 4.6078 | 4.612772 | 21.23 | 0.144156 | 0.2311 | 0.2082251 | -0.00397499 | 0.0331 | 40.6964
9529 | 13.293889 | 2.9686 | 38.2893 | 2 | 4.6109 | 4.613089 | 21.26 | 0.144319 | 0.231 | 0.2082201 | -0.003898 | 0.0334 | 40.6962
9530 | 13.295278 | 2.972 | 38.2934 | 2 | 4.618 | 4.613411 | 21.33 | 0.14508 | 0.2309 | 0.208215 | -0.003821188 | 0.0337 | 40.6957
9531 | 13.296667 | 2.972 | 38.2976 | 2 | 4.618 | 4.613719 | 21.33 | 0.145022 | 0.2312 | 0.2082097 | -0.003744301 | 0.034 | 40.6956
9532 | 13.298056 | 2.9754 | 38.3017 | 2 | 4.6164 | 4.614036 | 21.31 | 0.144904 | 0.2317 | 0.2082039 | -0.003667425 | 0.0343 | 40.6956
9533 | 13.299444 | 2.9754 | 38.3058 | 2 | 4.6156 | 4.614446 | 21.3 | 0.144845 | 0.2314 | 0.2081979 | -0.00359005 | 0.0346 | 40.6956
9534 | 13.300833 | 2.9788 | 38.31 | 2 | 4.6125 | 4.614722 | 21.28 | 0.144465 | 0.2311 | 0.2081916 | -0.003513705 | 0.0349 | 40.6957
9535 | 13.302222 | 2.9788 | 38.3141 | 2 | 4.6149 | 4.615055 | 21.3 | 0.144728 | 0.2312 | 0.208185 | -0.003474699 | 0.0352 | 40.6955
9536 | 13.303611 | 2.982 | 38.3183 | 2 | 4.6141 | 4.615386 | 21.29 | 0.144699 | 0.2312 | 0.208178 | -0.003398321 | 0.0355 | 40.6954
9537 | 13.305 | 2.982 | 38.3224 | 2 | 4.6046 | 4.61576 | 21.2 | 0.143804 | 0.2303 | 0.2081709 | -0.003323736 | 0.0358 | 40.6959
9538 | 13.306389 | 2.9853 | 38.3265 | 2 | 4.6149 | 4.616105 | 21.3 | 0.144801 | 0.2303 | 0.2081639 | -0.003248822 | 0.0362 | 40.6953
9539 | 13.307778 | 2.9853 | 38.3307 | 2 | 4.607 | 4.616454 | 21.22 | 0.144083 | 0.2301 | 0.2081568 | -0.003174681 | 0.0365 | 40.6956
9540 | 13.309167 | 2.9886 | 38.3348 | 2 | 4.6188 | 4.61675 | 21.33 | 0.145096 | 0.2306 | 0.2081493 | -0.003100041 | 0.0368 | 40.6949
9541 | 13.310556 | 2.9886 | 38.339 | 2 | 4.6204 | 4.617022 | 21.35 | 0.145301 | 0.231 | 0.2081419 | -0.003024817 | 0.0371 | 40.6947
9542 | 13.311944 | 2.992 | 38.3431 | 2 | 4.6306 | 4.617316 | 21.44 | 0.146142 | 0.2325 | 0.2081345 | -0.002947484 | 0.0374 | 40.6941
9543 | 13.313333 | 2.992 | 38.3473 | 2 | 4.6141 | 4.61767 | 21.29 | 0.144584 | 0.2321 | 0.2081274 | -0.002906713 | 0.0377 | 40.695
9544 | 13.314722 | 2.9951 | 38.3515 | 2 | 4.6188 | 4.617961 | 21.33 | 0.145198 | 0.2317 | 0.2081201 | -0.002830876 | 0.038 | 40.6945
9545 | 13.316111 | 2.9951 | 38.3556 | 2 | 4.6133 | 4.618313 | 21.28 | 0.14451 | 0.2309 | 0.2081121 | -0.002757341 | 0.0383 | 40.6948
9546 | 13.3175 | 2.9983 | 38.3598 | 2 | 4.618 | 4.618625 | 21.33 | 0.14511 | 0.2317 | 0.2081038 | -0.002682633 | 0.0386 | 40.6944
9547 | 13.318889 | 2.9983 | 38.364 | 2 | 4.6196 | 4.618917 | 21.34 | 0.145227 | 0.2319 | 0.2080947 | -0.002608363 | 0.0389 | 40.6942
9548 | 13.320278 | 3.0016 | 38.3681 | 2 | 4.6156 | 4.619212 | 21.3 | 0.144889 | 0.232 | 0.2080853 | -0.002533939 | 0.0391 | 40.6944
9549 | 13.321667 | 3.0016 | 38.3723 | 2 | 4.618 | 4.619511 | 21.33 | 0.144993 | 0.2316 | 0.2080763 | -0.002460718 | 0.0394 | 40.6942
9550 | 13.323056 | 3.0048 | 38.3765 | 2 | 4.6259 | 4.619806 | 21.4 | 0.145889 | 0.2321 | 0.2080672 | -0.002386749 | 0.0397 | 40.6936
9551 | 13.324444 | 3.0048 | 38.3806 | 2 | 4.6227 | 4.62011 | 21.37 | 0.145595 | 0.2321 | 0.2080579 | -0.002344453 | 0.04 | 40.6937
9552 | 13.325833 | 3.0077 | 38.3848 | 2 | 4.6211 | 4.620421 | 21.35 | 0.145374 | 0.2324 | 0.2080485 | -0.002270111 | 0.0403 | 40.6937
9553 | 13.327222 | 3.0077 | 38.389 | 2 | 4.6141 | 4.620767 | 21.29 | 0.144626 | 0.2319 | 0.2080387 | -0.002196973 | 0.0406 | 40.694
9554 | 13.328611 | 3.0108 | 38.3932 | 2 | 4.6227 | 4.621046 | 21.37 | 0.145463 | 0.2322 | 0.2080295 | -0.002123512 | 0.0408 | 40.6935
9555 | 13.33 | 3.0108 | 38.3974 | 2 | 4.6298 | 4.621371 | 21.43 | 0.146183 | 0.2328 | 0.2080204 | -0.002049561 | 0.0411 | 40.6929
9556 | 13.331389 | 3.0138 | 38.4016 | 2 | 4.6219 | 4.621652 | 21.36 | 0.145404 | 0.2326 | 0.2080107 | -0.001976559 | 0.0414 | 40.6933
9557 | 13.332778 | 3.0138 | 38.4057 | 2 | 4.6282 | 4.621971 | 21.42 | 0.146007 | 0.2331 | 0.2080003 | -0.001902814 | 0.0416 | 40.6929
9558 | 13.334167 | 3.0168 | 38.4099 | 2 | 4.6243 | 4.622285 | 21.38 | 0.145567 | 0.2333 | 0.2079899 | -0.00182875 | 0.0419 | 40.693
9559 | 13.335556 | 3.0168 | 38.4141 | 2 | 4.6259 | 4.622584 | 21.4 | 0.145786 | 0.234 | 0.2079785 | -0.001782464 | 0.0422 | 40.6928
9560 | 13.336944 | 3.0195 | 38.4183 | 2 | 4.6243 | 4.622884 | 21.38 | 0.145668 | 0.2341 | 0.2079667 | -0.001707185 | 0.0424 | 40.6928
9561 | 13.338333 | 3.0195 | 38.4225 | 2 | 4.6204 | 4.623196 | 21.35 | 0.14533 | 0.234 | 0.207955 | -0.001632603 | 0.0427 | 40.6929
9562 | 13.339722 | 3.0224 | 38.4267 | 2 | 4.6204 | 4.623494 | 21.35 | 0.145171 | 0.234 | 0.2079429 | -0.001558127 | 0.0429 | 40.6929
9563 | 13.341111 | 3.0224 | 38.4309 | 2 | 4.6313 | 4.623745 | 21.45 | 0.146244 | 0.2344 | 0.2079318 | -0.001482571 | 0.0431 | 40.6921
9564 | 13.3425 | 3.0253 | 38.4351 | 2 | 4.6204 | 4.624027 | 21.35 | 0.145242 | 0.2339 | 0.2079198 | -0.001407713 | 0.0434 | 40.6926
9565 | 13.344167 | 3.0253 | 38.4393 | 2 | 4.6266 | 4.624331 | 21.41 | 0.145774 | 0.2342 | 0.2079078 | -0.001332622 | 0.0436 | 40.6925
9566 | 13.345556 | 3.0281 | 38.4435 | 2 | 4.6274 | 4.624649 | 21.41 | 0.146007 | 0.2344 | 0.2078954 | -0.001257298 | 0.0439 | 40.6923
9567 | 13.346944 | 3.0281 | 38.4477 | 2 | 4.6368 | 4.624974 | 21.5 | 0.146788 | 0.2353 | 0.2078835 | -0.001209413 | 0.0441 | 40.6917
9568 | 13.348333 | 3.0307 | 38.4519 | 2 | 4.6235 | 4.625274 | 21.38 | 0.145536 | 0.2355 | 0.2078709 | -0.001132371 | 0.0443 | 40.6924
9569 | 13.349722 | 3.0307 | 38.4561 | 2 | 4.6415 | 4.625557 | 21.54 | 0.147202 | 0.237 | 0.2078578 | -0.001052644 | 0.0446 | 40.6913
9570 | 13.351111 | 3.0335 | 38.4604 | 2 | 4.6235 | 4.625834 | 21.38 | 0.145669 | 0.2369 | 0.2078451 | -0.0009741251 | 0.0448 | 40.692
9571 | 13.3525 | 3.0335 | 38.4646 | 2 | 4.6196 | 4.626136 | 21.34 | 0.145242 | 0.236 | 0.2078318 | -0.0008968154 | 0.045 | 40.6922
9572 | 13.353889 | 3.0362 | 38.4688 | 2 | 4.629 | 4.626482 | 21.43 | 0.146023 | 0.2362 | 0.2078191 | -0.0008184292 | 0.0452 | 40.6916
9573 | 13.355278 | 3.0362 | 38.473 | 3 | 4.6211 | 4.626771 | 21.35 | 0.145287 | 0.2358 | 0.2078065 | -0.0007409963 | 0.0455 | 40.692
9574 | 13.356667 | 3.0389 | 38.4772 | 2 | 4.6235 | 4.627039 | 21.38 | 0.14558 | 0.2352 | 0.2077944 | -0.0006646858 | 0.0457 | 40.6917
9575 | 13.358056 | 3.0389 | 38.4815 | 2 | 4.6282 | 4.627333 | 21.42 | 0.14614 | 0.2355 | 0.2077821 | -0.0006173479 | 0.0459 | 40.6912
9576 | 13.359444 | 3.0414 | 38.4857 | 2 | 4.6266 | 4.627629 | 21.41 | 0.145816 | 0.2351 | 0.2077697 | -0.0005413505 | 0.0461 | 40.6913
9577 | 13.360833 | 3.0414 | 38.4899 | 2 | 4.6219 | 4.627946 | 21.36 | 0.145389 | 0.2353 | 0.2077575 | -0.0004647832 | 0.0463 | 40.6915
9578 | 13.362222 | 3.0439 | 38.4941 | 2 | 4.6282 | 4.628256 | 21.42 | 0.145978 | 0.2351 | 0.207745 | -0.0003886604 | 0.0465 | 40.691
9579 | 13.363611 | 3.0439 | 38.4984 | 3 | 4.6235 | 4.628604 | 21.38 | 0.145639 | 0.2346 | 0.2077326 | -0.0003134891 | 0.0467 | 40.6911
9580 | 13.365 | 3.0464 | 38.5026 | 2 | 4.6266 | 4.628927 | 21.41 | 0.145831 | 0.234 | 0.2077202 | -0.0002397761 | 0.0469 | 40.6909
9581 | 13.366389 | 3.0464 | 38.5068 | 2 | 4.6353 | 4.62921 | 21.49 | 0.146713 | 0.2344 | 0.2077081 | -0.0001594886 | 0.0471 | 40.6903
9582 | 13.367778 | 3.049 | 38.5111 | 2 | 4.6399 | 4.62953 | 21.53 | 0.147171 | 0.2358 | 0.2076958 | -7.634151e-05 | 0.0473 | 40.6898
9583 | 13.369167 | 3.049 | 38.5153 | 2 | 4.6399 | 4.629858 | 21.53 | 0.147026 | 0.2366 | 0.2076837 | -3.419067e-05 | 0.0475 | 40.6898
9584 | 13.370556 | 3.0512 | 38.5196 | 2 | 4.6368 | 4.630142 | 21.5 | 0.146965 | 0.2371 | 0.2076713 | 5.100067e-05 | 0.0477 | 40.6897
9585 | 13.371944 | 3.0512 | 38.5238 | 2 | 4.6431 | 4.630441 | 21.56 | 0.147407 | 0.238 | 0.2076538 | 0.0001376111 | 0.0479 | 40.6894
9586 | 13.373333 | 3.0536 | 38.528 | 2 | 4.618 | 4.630748 | 21.33 | 0.145022 | 0.2371 | 0.2076366 | 0.0002227686 | 0.048 | 40.6907
9587 | 13.374722 | 3.0536 | 38.5323 | 2 | 4.6415 | 4.631058 | 21.54 | 0.147174 | 0.2381 | 0.2076188 | 0.0003097675 | 0.0482 | 40.6893
9588 | 13.376111 | 3.0561 | 38.5365 | 2 | 4.6368 | 4.631349 | 21.5 | 0.146759 | 0.2388 | 0.2076015 | 0.000397171 | 0.0484 | 40.6894
9589 | 13.3775 | 3.0561 | 38.5408 | 2 | 4.6188 | 4.631642 | 21.33 | 0.145096 | 0.2376 | 0.2075844 | 0.0004828669 | 0.0486 | 40.6903
9590 | 13.378889 | 3.0585 | 38.545 | 2 | 4.6353 | 4.631944 | 21.49 | 0.146584 | 0.2376 | 0.2075673 | 0.0005688835 | 0.0487 | 40.6893
9591 | 13.380278 | 3.0585 | 38.5493 | 2 | 4.6204 | 4.632259 | 21.35 | 0.145315 | 0.2367 | 0.2075509 | 0.0006100565 | 0.0489 | 40.6899
9592 | 13.381667 | 3.0606 | 38.5535 | 2 | 4.6282 | 4.632555 | 21.42 | 0.146125 | 0.2364 | 0.2075353 | 0.0006938928 | 0.0491 | 40.6893
9593 | 13.383056 | 3.0606 | 38.5578 | 2 | 4.6259 | 4.632895 | 21.4 | 0.145859 | 0.2361 | 0.2075204 | 0.0007767854 | 0.0492 | 40.6893
9594 | 13.384444 | 3.0628 | 38.562 | 2 | 4.6337 | 4.633229 | 21.47 | 0.146493 | 0.2364 | 0.2075056 | 0.0008599151 | 0.0494 | 40.6889
9595 | 13.385833 | 3.0628 | 38.5663 | 2 | 4.6415 | 4.633568 | 21.54 | 0.147188 | 0.2371 | 0.2074911 | 0.0009437032 | 0.0495 | 40.6883
9596 | 13.387222 | 3.065 | 38.5705 | 2 | 4.636 | 4.633875 | 21.49 | 0.146629 | 0.2373 | 0.2074755 | 0.001027895 | 0.0497 | 40.6885
9597 | 13.388611 | 3.065 | 38.5748 | 2 | 4.6345 | 4.634174 | 21.48 | 0.146625 | 0.2371 | 0.2074599 | 0.001110973 | 0.0498 | 40.6884
9598 | 13.39 | 3.0672 | 38.5791 | 2 | 4.6376 | 4.634491 | 21.51 | 0.146862 | 0.2375 | 0.2074442 | 0.001194453 | 0.05 | 40.6881
9599 | 13.391389 | 3.0672 | 38.5833 | 2 | 4.6353 | 4.634818 | 21.49 | 0.146699 | 0.2371 | 0.207428 | 0.001237379 | 0.0501 | 40.6881
9600 | 13.392778 | 3.069 | 38.5876 | 2 | 4.6243 | 4.635118 | 21.38 | 0.145581 | 0.2361 | 0.2074115 | 0.001318346 | 0.0502 | 40.6886
9601 | 13.394167 | 3.069 | 38.5918 | 2 | 4.647 | 4.635433 | 21.59 | 0.147691 | 0.2364 | 0.2073952 | 0.001400475 | 0.0504 | 40.6873
9602 | 13.395556 | 3.071 | 38.5961 | 2 | 4.629 | 4.635746 | 21.43 | 0.146154 | 0.2353 | 0.2073793 | 0.001480648 | 0.0505 | 40.6881
9603 | 13.396944 | 3.071 | 38.6004 | 2 | 4.6337 | 4.636069 | 21.47 | 0.146436 | 0.235 | 0.2073628 | 0.001559878 | 0.0506 | 40.6878
9604 | 13.398333 | 3.0729 | 38.6046 | 2 | 4.6306 | 4.636375 | 21.44 | 0.146184 | 0.2348 | 0.207347 | 0.001638754 | 0.0507 | 40.6878
9605 | 13.399722 | 3.0729 | 38.6089 | 2 | 4.6454 | 4.636665 | 21.58 | 0.1476 | 0.2355 | 0.2073308 | 0.001718372 | 0.0508 | 40.6868
9606 | 13.401111 | 3.0748 | 38.6132 | 2 | 4.6353 | 4.637032 | 21.49 | 0.146555 | 0.2357 | 0.207315 | 0.001798562 | 0.051 | 40.6873
9607 | 13.4025 | 3.0748 | 38.6175 | 2 | 4.6337 | 4.637333 | 21.47 | 0.146465 | 0.2355 | 0.2072999 | 0.0018378 | 0.0511 | 40.6872
9608 | 13.403889 | 3.0763 | 38.6217 | 2 | 4.636 | 4.637615 | 21.49 | 0.146802 | 0.2348 | 0.2072853 | 0.001916328 | 0.0512 | 40.6869
9609 | 13.405556 | 3.0763 | 38.626 | 2 | 4.6415 | 4.637918 | 21.54 | 0.147304 | 0.2348 | 0.2072704 | 0.001995767 | 0.0513 | 40.6868
9610 | 13.406944 | 3.078 | 38.6303 | 2 | 4.6376 | 4.638256 | 21.51 | 0.146791 | 0.2345 | 0.2072558 | 0.002074517 | 0.0513 | 40.687
9611 | 13.408333 | 3.078 | 38.6346 | 2 | 4.6353 | 4.638566 | 21.49 | 0.14667 | 0.2344 | 0.2072416 | 0.002153083 | 0.0514 | 40.6869
9612 | 13.409722 | 3.0796 | 38.6388 | 2 | 4.6337 | 4.638862 | 21.47 | 0.146465 | 0.234 | 0.2072272 | 0.002230792 | 0.0515 | 40.6869
9613 | 13.411111 | 3.0796 | 38.6431 | 2 | 4.6431 | 4.639226 | 21.56 | 0.147407 | 0.2342 | 0.2072123 | 0.002307811 | 0.0516 | 40.6862
9614 | 13.4125 | 3.0813 | 38.6474 | 2 | 4.6329 | 4.63953 | 21.46 | 0.146492 | 0.2337 | 0.2071974 | 0.002383804 | 0.0517 | 40.6866
9615 | 13.413889 | 3.0813 | 38.6517 | 2 | 4.6368 | 4.639837 | 21.5 | 0.146832 | 0.2339 | 0.2071829 | 0.002419976 | 0.0518 | 40.6863
9616 | 13.415278 | 3.0825 | 38.6559 | 2 | 4.6431 | 4.640185 | 21.56 | 0.147378 | 0.2338 | 0.207168 | 0.002495998 | 0.0518 | 40.6859
9617 | 13.416667 | 3.0825 | 38.6602 | 2 | 4.6509 | 4.640514 | 21.63 | 0.148176 | 0.2344 | 0.2071525 | 0.002572845 | 0.0519 | 40.6853
9618 | 13.418056 | 3.0839 | 38.6645 | 2 | 4.6517 | 4.64081 | 21.64 | 0.148191 | 0.2354 | 0.2071367 | 0.002651106 | 0.0519 | 40.6851
9619 | 13.419444 | 3.0839 | 38.6688 | 2 | 4.6462 | 4.641148 | 21.59 | 0.147645 | 0.2357 | 0.2071211 | 0.002730359 | 0.052 | 40.6853
9620 | 13.420833 | 3.0853 | 38.6731 | 2 | 4.6368 | 4.641471 | 21.5 | 0.146759 | 0.2349 | 0.2071054 | 0.002808753 | 0.0521 | 40.6857
9621 | 13.422222 | 3.0853 | 38.6774 | 2 | 4.6431 | 4.641769 | 21.56 | 0.147378 | 0.2353 | 0.2070895 | 0.002887971 | 0.0521 | 40.6852
9622 | 13.423611 | 3.0868 | 38.6817 | 2 | 4.647 | 4.642037 | 21.59 | 0.147748 | 0.2364 | 0.2070738 | 0.002969025 | 0.0522 | 40.6848
9623 | 13.425 | 3.0868 | 38.686 | 2 | 4.6439 | 4.64233 | 21.57 | 0.147424 | 0.2364 | 0.2070581 | 0.00300769 | 0.0522 | 40.6849
9624 | 13.426389 | 3.0879 | 38.6902 | 2 | 4.6439 | 4.642632 | 21.57 | 0.147481 | 0.2363 | 0.2070423 | 0.003088427 | 0.0523 | 40.6847
9625 | 13.427778 | 3.0879 | 38.6945 | 2 | 4.6431 | 4.642964 | 21.56 | 0.147393 | 0.2358 | 0.2070264 | 0.003168474 | 0.0523 | 40.6846
9626 | 13.429167 | 3.0892 | 38.6988 | 2 | 4.6439 | 4.643264 | 21.57 | 0.147395 | 0.2356 | 0.2070109 | 0.00324842 | 0.0524 | 40.6845
9627 | 13.430556 | 3.0892 | 38.7031 | 2 | 4.6454 | 4.643569 | 21.58 | 0.147543 | 0.2359 | 0.2069958 | 0.00332978 | 0.0524 | 40.6843
9628 | 13.431944 | 3.0906 | 38.7074 | 2 | 4.6415 | 4.6439 | 21.54 | 0.147318 | 0.2356 | 0.206981 | 0.00341003 | 0.0525 | 40.6843
9629 | 13.433333 | 3.0906 | 38.7117 | 2 | 4.6392 | 4.644194 | 21.52 | 0.147009 | 0.235 | 0.2069668 | 0.003489256 | 0.0525 | 40.6843
9630 | 13.434722 | 3.092 | 38.716 | 2 | 4.6392 | 4.644516 | 21.52 | 0.147068 | 0.2341 | 0.2069519 | 0.0035667 | 0.0526 | 40.6841
9631 | 13.436111 | 3.092 | 38.7203 | 2 | 4.6384 | 4.644817 | 21.51 | 0.146936 | 0.2335 | 0.2069377 | 0.00359901 | 0.0526 | 40.6841
9632 | 13.4375 | 3.0929 | 38.7246 | 2 | 4.6462 | 4.645132 | 21.59 | 0.147645 | 0.2335 | 0.2069239 | 0.003675306 | 0.0527 | 40.6835
9633 | 13.438889 | 3.0929 | 38.7289 | 2 | 4.6454 | 4.645454 | 21.58 | 0.147543 | 0.233 | 0.2069107 | 0.003750833 | 0.0527 | 40.6835
9634 | 13.440278 | 3.0941 | 38.7332 | 2 | 4.6548 | 4.64575 | 21.67 | 0.148531 | 0.2341 | 0.2068977 | 0.003828362 | 0.0528 | 40.6827
9635 | 13.441667 | 3.0941 | 38.7375 | 2 | 4.6556 | 4.646081 | 21.67 | 0.148561 | 0.2347 | 0.2068848 | 0.003906381 | 0.0528 | 40.6826
9636 | 13.443056 | 3.0954 | 38.7418 | 2 | 4.6407 | 4.646388 | 21.54 | 0.147186 | 0.2347 | 0.2068717 | 0.003984468 | 0.0528 | 40.6833
9637 | 13.444444 | 3.0954 | 38.7461 | 2 | 4.6454 | 4.646721 | 21.58 | 0.147673 | 0.2347 | 0.2068595 | 0.004063296 | 0.0529 | 40.6828
9638 | 13.445833 | 3.0967 | 38.7504 | 2 | 4.6517 | 4.647052 | 21.64 | 0.14822 | 0.2349 | 0.2068484 | 0.004142446 | 0.0529 | 40.6824
9639 | 13.447222 | 3.0967 | 38.7547 | 2 | 4.6517 | 4.647342 | 21.64 | 0.148191 | 0.2349 | 0.2068376 | 0.004175579 | 0.0529 | 40.6822
9640 | 13.448611 | 3.0975 | 38.759 | 2 | 4.6431 | 4.64765 | 21.56 | 0.147321 | 0.2342 | 0.2068262 | 0.004253411 | 0.053 | 40.6826
9641 | 13.45 | 3.0975 | 38.7633 | 2 | 4.6462 | 4.647951 | 21.59 | 0.147674 | 0.2343 | 0.2068151 | 0.004331397 | 0.053 | 40.6823
9642 | 13.451389 | 3.0986 | 38.7676 | 2 | 4.6415 | 4.64829 | 21.54 | 0.14726 | 0.2332 | 0.2068046 | 0.004407521 | 0.053 | 40.6824
9643 | 13.452778 | 3.0986 | 38.7719 | 2 | 4.6454 | 4.648572 | 21.58 | 0.147557 | 0.2331 | 0.2067946 | 0.004483297 | 0.053 | 40.6821
9644 | 13.454167 | 3.0997 | 38.7762 | 2 | 4.6485 | 4.64884 | 21.61 | 0.147881 | 0.2331 | 0.2067844 | 0.004559059 | 0.053 | 40.6817
9645 | 13.455556 | 3.0997 | 38.7805 | 2 | 4.654 | 4.649203 | 21.66 | 0.148442 | 0.2335 | 0.2067744 | 0.004635144 | 0.0531 | 40.6813
9646 | 13.456944 | 3.1008 | 38.7848 | 2 | 4.6501 | 4.649499 | 21.62 | 0.147972 | 0.233 | 0.2067644 | 0.004710627 | 0.0531 | 40.6814
9647 | 13.458333 | 3.1008 | 38.7891 | 2 | 4.6478 | 4.64973 | 21.6 | 0.147822 | 0.2328 | 0.2067551 | 0.004739561 | 0.0531 | 40.6814
9648 | 13.459722 | 3.1015 | 38.7934 | 2 | 4.6423 | 4.649991 | 21.55 | 0.147363 | 0.2321 | 0.2067461 | 0.004813399 | 0.0531 | 40.6815
9649 | 13.461111 | 3.1015 | 38.7977 | 2 | 4.6446 | 4.650319 | 21.57 | 0.147497 | 0.2315 | 0.2067368 | 0.004885884 | 0.0531 | 40.6813
9650 | 13.4625 | 3.1024 | 38.8021 | 2 | 4.6454 | 4.650668 | 21.58 | 0.1476 | 0.2313 | 0.2067278 | 0.004958104 | 0.0531 | 40.681
9651 | 13.463889 | 3.1024 | 38.8064 | 2 | 4.6493 | 4.650978 | 21.62 | 0.147998 | 0.2309 | 0.206719 | 0.005029642 | 0.0531 | 40.6807
9652 | 13.465278 | 3.1033 | 38.8107 | 2 | 4.6485 | 4.651313 | 21.61 | 0.147968 | 0.2309 | 0.2067103 | 0.005101337 | 0.0531 | 40.6805
9653 | 13.466667 | 3.1033 | 38.815 | 2 | 4.6493 | 4.651655 | 21.62 | 0.14797 | 0.2306 | 0.2067015 | 0.00517235 | 0.0531 | 40.6804
9654 | 13.468333 | 3.1041 | 38.8193 | 2 | 4.6462 | 4.651969 | 21.59 | 0.147776 | 0.2301 | 0.2066926 | 0.005242261 | 0.0531 | 40.6807
9655 | 13.469722 | 3.1041 | 38.8236 | 2 | 4.6509 | 4.652268 | 21.63 | 0.148161 | 0.23 | 0.2066837 | 0.005266134 | 0.0531 | 40.6803
9656 | 13.471111 | 3.1046 | 38.8279 | 2 | 4.6446 | 4.652574 | 21.57 | 0.147628 | 0.2288 | 0.2066748 | 0.005333743 | 0.0531 | 40.6805
9657 | 13.4725 | 3.1046 | 38.8322 | 2 | 4.6509 | 4.652881 | 21.63 | 0.148205 | 0.2288 | 0.2066662 | 0.005400671 | 0.0531 | 40.68
9658 | 13.473889 | 3.1052 | 38.8365 | 2 | 4.6556 | 4.653181 | 21.67 | 0.14859 | 0.2294 | 0.2066578 | 0.005468007 | 0.0531 | 40.6796
9659 | 13.475278 | 3.1052 | 38.8409 | 2 | 4.6688 | 4.653438 | 21.8 | 0.149793 | 0.2307 | 0.2066496 | 0.005536756 | 0.053 | 40.6788
9660 | 13.476667 | 3.1058 | 38.8452 | 2 | 4.661 | 4.653695 | 21.72 | 0.149123 | 0.2316 | 0.2066416 | 0.005606497 | 0.053 | 40.679
9661 | 13.478056 | 3.1058 | 38.8495 | 2 | 4.6524 | 4.65398 | 21.65 | 0.148208 | 0.2316 | 0.2066336 | 0.0056753 | 0.053 | 40.6794
9662 | 13.479444 | 3.1065 | 38.8538 | 2 | 4.6493 | 4.654316 | 21.62 | 0.147998 | 0.2307 | 0.2066257 | 0.005742578 | 0.053 | 40.6794
9663 | 13.480833 | 3.1065 | 38.8581 | 2 | 4.6439 | 4.654598 | 21.57 | 0.147496 | 0.2297 | 0.2066175 | 0.005768571 | 0.0529 | 40.6796
9664 | 13.482222 | 3.1067 | 38.8624 | 2 | 4.6587 | 4.654894 | 21.7 | 0.14893 | 0.2296 | 0.206609 | 0.005833885 | 0.0529 | 40.6786
9665 | 13.483611 | 3.1067 | 38.8668 | 2 | 4.6431 | 4.655206 | 21.56 | 0.147451 | 0.2279 | 0.2066003 | 0.005895918 | 0.0528 | 40.6793
9666 | 13.485 | 3.107 | 38.8711 | 2 | 4.6618 | 4.65549 | 21.73 | 0.149331 | 0.2283 | 0.2065922 | 0.005957938 | 0.0528 | 40.678
9667 | 13.486389 | 3.107 | 38.8754 | 2 | 4.6571 | 4.655767 | 21.69 | 0.148797 | 0.228 | 0.2065843 | 0.00601919 | 0.0527 | 40.6782
9668 | 13.487778 | 3.1073 | 38.8797 | 2 | 4.6462 | 4.656046 | 21.59 | 0.147776 | 0.2268 | 0.2065766 | 0.006078585 | 0.0527 | 40.6787
9669 | 13.489167 | 3.1073 | 38.884 | 2 | 4.6664 | 4.656391 | 21.78 | 0.149628 | 0.2275 | 0.2065684 | 0.006139391 | 0.0526 | 40.6774
9670 | 13.490556 | 3.1076 | 38.8883 | 2 | 4.6696 | 4.656705 | 21.8 | 0.149954 | 0.2283 | 0.2065601 | 0.006201104 | 0.0525 | 40.6771
9671 | 13.491944 | 3.1076 | 38.8927 | 2 | 4.654 | 4.657029 | 21.66 | 0.148516 | 0.2282 | 0.2065517 | 0.006225185 | 0.0525 | 40.6778
9672 | 13.493333 | 3.1074 | 38.897 | 2 | 4.6587 | 4.657343 | 21.7 | 0.148858 | 0.2283 | 0.2065432 | 0.006286786 | 0.0524 | 40.6774
9673 | 13.494722 | 3.1074 | 38.9013 | 2 | 4.668 | 4.657668 | 21.79 | 0.149748 | 0.2293 | 0.2065354 | 0.006350045 | 0.0523 | 40.6768
9674 | 13.496111 | 3.1075 | 38.9056 | 2 | 4.654 | 4.657979 | 21.66 | 0.148428 | 0.2284 | 0.2065269 | 0.006412117 | 0.0522 | 40.6774
9675 | 13.4975 | 3.1075 | 38.9099 | 2 | 4.6517 | 4.658304 | 21.64 | 0.14822 | 0.228 | 0.2065182 | 0.006473756 | 0.0521 | 40.6774
9676 | 13.498889 | 3.1075 | 38.9143 | 2 | 4.6633 | 4.658618 | 21.75 | 0.149302 | 0.2278 | 0.2065094 | 0.00653488 | 0.052 | 40.6766
9677 | 13.500278 | 3.1075 | 38.9186 | 2 | 4.6711 | 4.658904 | 21.82 | 0.150073 | 0.2285 | 0.2065014 | 0.006597329 | 0.0519 | 40.676
9678 | 13.501667 | 3.1075 | 38.9229 | 2 | 4.6548 | 4.659193 | 21.67 | 0.148487 | 0.2277 | 0.2064942 | 0.00665876 | 0.0518 | 40.6768
9679 | 13.503056 | 3.1075 | 38.9272 | 2 | 4.6587 | 4.659487 | 21.7 | 0.14902 | 0.2277 | 0.2064876 | 0.006680349 | 0.0517 | 40.6763
9680 | 13.504444 | 3.1071 | 38.9315 | 2 | 4.6485 | 4.659786 | 21.61 | 0.147983 | 0.2269 | 0.2064814 | 0.006740331 | 0.0516 | 40.6768
9681 | 13.505833 | 3.1071 | 38.9358 | 2 | 4.6742 | 4.660079 | 21.85 | 0.150342 | 0.2277 | 0.2064755 | 0.006801639 | 0.0515 | 40.6753
9682 | 13.507222 | 3.1069 | 38.9402 | 2 | 4.6602 | 4.66038 | 21.72 | 0.149214 | 0.2275 | 0.2064699 | 0.006862767 | 0.0514 | 40.6758
9683 | 13.508611 | 3.1069 | 38.9445 | 2 | 4.6524 | 4.66069 | 21.65 | 0.148265 | 0.2262 | 0.2064641 | 0.006921457 | 0.0513 | 40.6762
9684 | 13.51 | 3.1066 | 38.9488 | 2 | 4.6649 | 4.660989 | 21.76 | 0.149583 | 0.2264 | 0.2064584 | 0.006979634 | 0.0511 | 40.6753
9685 | 13.511389 | 3.1066 | 38.9531 | 2 | 4.6633 | 4.661353 | 21.75 | 0.14936 | 0.2262 | 0.2064534 | 0.007037381 | 0.051 | 40.6753
9686 | 13.512778 | 3.1063 | 38.9574 | 2 | 4.6501 | 4.661674 | 21.62 | 0.148043 | 0.2252 | 0.2064487 | 0.007093777 | 0.0509 | 40.6759
9687 | 13.514167 | 3.1063 | 38.9617 | 2 | 4.6571 | 4.661974 | 21.69 | 0.14871 | 0.2247 | 0.2064435 | 0.007110322 | 0.0507 | 40.6754
9688 | 13.515556 | 3.1055 | 38.966 | 2 | 4.6633 | 4.662267 | 21.75 | 0.149375 | 0.2245 | 0.2064385 | 0.007165448 | 0.0506 | 40.6749
9689 | 13.516944 | 3.1055 | 38.9704 | 2 | 4.6664 | 4.662582 | 21.78 | 0.14957 | 0.225 | 0.2064336 | 0.007221734 | 0.0504 | 40.6746
9690 | 13.518333 | 3.1049 | 38.9747 | 2 | 4.6556 | 4.662901 | 21.67 | 0.14862 | 0.2241 | 0.2064289 | 0.00727592 | 0.0503 | 40.675
9691 | 13.519722 | 3.1049 | 38.979 | 2 | 4.6649 | 4.663223 | 21.76 | 0.149451 | 0.2241 | 0.2064244 | 0.007330012 | 0.0501 | 40.6744
9692 | 13.521111 | 3.1043 | 38.9833 | 2 | 4.6664 | 4.663527 | 21.78 | 0.149701 | 0.2244 | 0.2064198 | 0.007384178 | 0.0499 | 40.6741
9693 | 13.5225 | 3.1043 | 38.9876 | 2 | 4.6649 | 4.663829 | 21.76 | 0.149523 | 0.2239 | 0.206415 | 0.007437748 | 0.0498 | 40.674
9694 | 13.523889 | 3.1036 | 38.9919 | 2 | 4.6618 | 4.664159 | 21.73 | 0.149212 | 0.2235 | 0.2064104 | 0.007490722 | 0.0496 | 40.6741
9695 | 13.525278 | 3.1036 | 38.9962 | 2 | 4.661 | 4.664479 | 21.72 | 0.149153 | 0.2236 | 0.206406 | 0.00750521 | 0.0494 | 40.674
9696 | 13.526667 | 3.1026 | 39.0005 | 2 | 4.6758 | 4.664806 | 21.86 | 0.150519 | 0.2246 | 0.2064021 | 0.007559926 | 0.0493 | 40.673
9697 | 13.528056 | 3.1026 | 39.0049 | 2 | 4.6602 | 4.665117 | 21.72 | 0.149035 | 0.2249 | 0.2063984 | 0.007614547 | 0.0491 | 40.6737
9698 | 13.529444 | 3.1017 | 39.0092 | 2 | 4.6633 | 4.665447 | 21.75 | 0.14942 | 0.2247 | 0.2063946 | 0.007668154 | 0.0489 | 40.6734
9699 | 13.530833 | 3.1017 | 39.0135 | 2 | 4.6626 | 4.665732 | 21.74 | 0.149185 | 0.2245 | 0.2063907 | 0.007721331 | 0.0487 | 40.6734
9700 | 13.5325 | 3.1008 | 39.0178 | 2 | 4.6571 | 4.666031 | 21.69 | 0.14871 | 0.2238 | 0.2063873 | 0.007772491 | 0.0485 | 40.6738
9701 | 13.533889 | 3.1008 | 39.0221 | 2 | 4.6618 | 4.66636 | 21.73 | 0.149198 | 0.2236 | 0.2063834 | 0.007823473 | 0.0483 | 40.6734
9702 | 13.535278 | 3.0998 | 39.0264 | 2 | 4.6633 | 4.666583 | 21.75 | 0.149405 | 0.2229 | 0.2063797 | 0.007872856 | 0.0481 | 40.6731
9703 | 13.536667 | 3.0998 | 39.0307 | 2 | 4.668 | 4.666879 | 21.79 | 0.149806 | 0.2232 | 0.2063756 | 0.007888486 | 0.0479 | 40.6728
9704 | 13.538056 | 3.0985 | 39.035 | 2 | 4.6672 | 4.66718 | 21.78 | 0.149776 | 0.2229 | 0.2063716 | 0.007937778 | 0.0477 | 40.6726
9705 | 13.539444 | 3.0985 | 39.0393 | 2 | 4.6556 | 4.667491 | 21.67 | 0.148649 | 0.2215 | 0.2063672 | 0.007984306 | 0.0474 | 40.6732
9706 | 13.540833 | 3.0973 | 39.0436 | 2 | 4.6641 | 4.667807 | 21.75 | 0.149464 | 0.2209 | 0.2063629 | 0.00803049 | 0.0472 | 40.6725
9707 | 13.542222 | 3.0973 | 39.0479 | 2 | 4.661 | 4.668136 | 21.72 | 0.149167 | 0.2207 | 0.2063587 | 0.008075996 | 0.047 | 40.6726
9708 | 13.543611 | 3.0961 | 39.0522 | 2 | 4.668 | 4.668412 | 21.79 | 0.149806 | 0.2212 | 0.2063545 | 0.008121158 | 0.0468 | 40.6721
9709 | 13.545 | 3.0961 | 39.0565 | 2 | 4.6742 | 4.668734 | 21.85 | 0.150444 | 0.2214 | 0.2063504 | 0.008166475 | 0.0466 | 40.6715
9710 | 13.546389 | 3.0949 | 39.0608 | 2 | 4.6742 | 4.669 | 21.85 | 0.150327 | 0.2215 | 0.2063464 | 0.008211863 | 0.0464 | 40.6715
9711 | 13.547778 | 3.0949 | 39.0651 | 2 | 4.6696 | 4.669287 | 21.8 | 0.149998 | 0.2213 | 0.2063421 | 0.008225287 | 0.0461 | 40.6715
9712 | 13.549167 | 3.0934 | 39.0694 | 2 | 4.6649 | 4.669609 | 21.76 | 0.149451 | 0.2208 | 0.2063378 | 0.008269425 | 0.0459 | 40.6717
9713 | 13.550556 | 3.0934 | 39.0737 | 2 | 4.6618 | 4.669879 | 21.73 | 0.149183 | 0.2201 | 0.2063337 | 0.008312384 | 0.0457 | 40.6717
9714 | 13.551944 | 3.092 | 39.078 | 2 | 4.6727 | 4.670121 | 21.83 | 0.150222 | 0.2201 | 0.2063291 | 0.008355665 | 0.0454 | 40.671
9715 | 13.553333 | 3.092 | 39.0823 | 2 | 4.6727 | 4.670426 | 21.83 | 0.150325 | 0.2209 | 0.2063239 | 0.008399852 | 0.0452 | 40.6708
9716 | 13.554722 | 3.0907 | 39.0866 | 2 | 4.6719 | 4.670734 | 21.83 | 0.150133 | 0.2208 | 0.2063188 | 0.008443193 | 0.045 | 40.6708
9717 | 13.556111 | 3.0907 | 39.0909 | 2 | 4.6641 | 4.671054 | 21.75 | 0.149405 | 0.2204 | 0.2063136 | 0.008485772 | 0.0447 | 40.6711
9718 | 13.5575 | 3.0894 | 39.0952 | 2 | 4.6773 | 4.671344 | 21.88 | 0.150801 | 0.2208 | 0.2063081 | 0.008529088 | 0.0445 | 40.6701
9719 | 13.558889 | 3.0894 | 39.0995 | 2 | 4.6696 | 4.671631 | 21.8 | 0.149896 | 0.2211 | 0.2063025 | 0.008542428 | 0.0443 | 40.6705
9720 | 13.560278 | 3.0878 | 39.1038 | 2 | 4.6657 | 4.671903 | 21.77 | 0.149583 | 0.2204 | 0.2062971 | 0.008584997 | 0.044 | 40.6705
9721 | 13.561667 | 3.0878 | 39.1081 | 2 | 4.6649 | 4.67219 | 21.76 | 0.149465 | 0.2198 | 0.2062919 | 0.008626638 | 0.0438 | 40.6705
9722 | 13.563056 | 3.0863 | 39.1123 | 2 | 4.6804 | 4.672496 | 21.91 | 0.150995 | 0.2203 | 0.2062872 | 0.00866935 | 0.0435 | 40.6695
9723 | 13.564444 | 3.0863 | 39.1166 | 2 | 4.6734 | 4.672822 | 21.84 | 0.1504 | 0.2206 | 0.2062815 | 0.008712216 | 0.0433 | 40.6697
9724 | 13.565833 | 3.0849 | 39.1209 | 2 | 4.6804 | 4.673203 | 21.91 | 0.151054 | 0.2213 | 0.2062761 | 0.008755901 | 0.043 | 40.6692
9725 | 13.567222 | 3.0849 | 39.1252 | 2 | 4.6719 | 4.673508 | 21.83 | 0.150148 | 0.2212 | 0.2062707 | 0.008799824 | 0.0428 | 40.6695
9726 | 13.568611 | 3.0835 | 39.1295 | 2 | 4.6758 | 4.673794 | 21.86 | 0.150519 | 0.2215 | 0.206266 | 0.008844399 | 0.0426 | 40.6692
9727 | 13.57 | 3.0835 | 39.1338 | 2 | 4.6758 | 4.674081 | 21.86 | 0.150638 | 0.2215 | 0.2062614 | 0.008857659 | 0.0423 | 40.669
9728 | 13.571389 | 3.0818 | 39.1381 | 2 | 4.6843 | 4.674385 | 21.94 | 0.151338 | 0.2225 | 0.2062572 | 0.008903815 | 0.0421 | 40.6684
9729 | 13.572778 | 3.0818 | 39.1423 | 2 | 4.6789 | 4.67466 | 21.89 | 0.150846 | 0.2227 | 0.2062538 | 0.008950705 | 0.0418 | 40.6686
9730 | 13.574167 | 3.0803 | 39.1466 | 2 | 4.6664 | 4.674972 | 21.78 | 0.149657 | 0.2223 | 0.2062509 | 0.008997166 | 0.0415 | 40.6692
9731 | 13.575556 | 3.0803 | 39.1509 | 2 | 4.6789 | 4.67527 | 21.89 | 0.15092 | 0.2225 | 0.2062479 | 0.009043113 | 0.0413 | 40.6683
9732 | 13.576944 | 3.0789 | 39.1552 | 2 | 4.6936 | 4.675632 | 22.03 | 0.152204 | 0.2237 | 0.206245 | 0.00909096 | 0.041 | 40.6674
9733 | 13.578333 | 3.0789 | 39.1594 | 2 | 4.6742 | 4.675891 | 21.85 | 0.150489 | 0.2234 | 0.2062421 | 0.009137958 | 0.0408 | 40.6683
9734 | 13.579722 | 3.0775 | 39.1637 | 2 | 4.6719 | 4.67622 | 21.83 | 0.150281 | 0.2229 | 0.2062397 | 0.009184276 | 0.0406 | 40.6683
9735 | 13.581111 | 3.0775 | 39.168 | 2 | 4.6727 | 4.676539 | 21.83 | 0.150295 | 0.2221 | 0.2062367 | 0.009198418 | 0.0403 | 40.6682
9736 | 13.5825 | 3.0758 | 39.1723 | 2 | 4.6657 | 4.676833 | 21.77 | 0.149583 | 0.2204 | 0.2062333 | 0.009240494 | 0.0401 | 40.6684
9737 | 13.583889 | 3.0758 | 39.1765 | 2 | 4.682 | 4.677142 | 21.92 | 0.151086 | 0.2204 | 0.2062302 | 0.009281809 | 0.0398 | 40.6675
9738 | 13.585278 | 3.0743 | 39.1808 | 2 | 4.6711 | 4.677487 | 21.82 | 0.150045 | 0.2197 | 0.206227 | 0.009320782 | 0.0395 | 40.6679
9739 | 13.586667 | 3.0743 | 39.1851 | 2 | 4.6765 | 4.677812 | 21.87 | 0.150682 | 0.2196 | 0.2062241 | 0.009359742 | 0.0393 | 40.6674
9740 | 13.588056 | 3.0727 | 39.1893 | 2 | 4.6696 | 4.67814 | 21.8 | 0.149954 | 0.2188 | 0.2062221 | 0.009397108 | 0.039 | 40.6677
9741 | 13.589444 | 3.0727 | 39.1936 | 2 | 4.6804 | 4.678429 | 21.91 | 0.150966 | 0.2186 | 0.2062196 | 0.009434627 | 0.0388 | 40.667
9742 | 13.590833 | 3.0712 | 39.1979 | 2 | 4.6742 | 4.678755 | 21.85 | 0.150371 | 0.2177 | 0.2062178 | 0.009470056 | 0.0385 | 40.6672
9743 | 13.592222 | 3.0712 | 39.2022 | 2 | 4.6812 | 4.679064 | 21.91 | 0.151219 | 0.2178 | 0.206216 | 0.009478687 | 0.0383 | 40.6666
9744 | 13.593611 | 3.0693 | 39.2064 | 2 | 4.668 | 4.679343 | 21.79 | 0.149971 | 0.2167 | 0.2062141 | 0.009512388 | 0.038 | 40.6672
9745 | 13.595 | 3.0693 | 39.2107 | 2 | 4.6773 | 4.679657 | 21.88 | 0.150526 | 0.2162 | 0.2062129 | 0.009545413 | 0.0378 | 40.6668
9746 | 13.596667 | 3.0677 | 39.215 | 2 | 4.6866 | 4.679953 | 21.96 | 0.151447 | 0.2166 | 0.2062118 | 0.009580173 | 0.0375 | 40.6664
9747 | 13.598056 | 3.0677 | 39.2192 | 2 | 4.6874 | 4.680267 | 21.97 | 0.151739 | 0.2169 | 0.2062105 | 0.009614756 | 0.0372 | 40.6661
9748 | 13.599444 | 3.066 | 39.2235 | 2 | 4.6913 | 4.68056 | 22.01 | 0.15198 | 0.2177 | 0.206209 | 0.009650657 | 0.037 | 40.6658
9749 | 13.600833 | 3.066 | 39.2277 | 2 | 4.6781 | 4.680856 | 21.88 | 0.150801 | 0.2174 | 0.2062082 | 0.009686713 | 0.0367 | 40.6664
9750 | 13.602222 | 3.0644 | 39.232 | 2 | 4.6773 | 4.681152 | 21.88 | 0.150742 | 0.2165 | 0.2062077 | 0.009721181 | 0.0365 | 40.6663
9751 | 13.603611 | 3.0644 | 39.2362 | 2 | 4.6758 | 4.681442 | 21.86 | 0.150623 | 0.2159 | 0.2062076 | 0.009725107 | 0.0362 | 40.6663
9752 | 13.605 | 3.0626 | 39.2405 | 2 | 4.6727 | 4.681729 | 21.83 | 0.150222 | 0.2156 | 0.2062078 | 0.009758018 | 0.036 | 40.6664
9753 | 13.606389 | 3.0626 | 39.2447 | 2 | 4.6773 | 4.68204 | 21.88 | 0.150712 | 0.2151 | 0.2062084 | 0.009790257 | 0.0357 | 40.666
9754 | 13.607778 | 3.0609 | 39.249 | 2 | 4.6843 | 4.682368 | 21.94 | 0.151441 | 0.2153 | 0.2062095 | 0.00982282 | 0.0354 | 40.6654
9755 | 13.609167 | 3.0609 | 39.2533 | 3 | 4.6882 | 4.682663 | 21.98 | 0.151755 | 0.216 | 0.2062114 | 0.009856703 | 0.0352 | 40.6651
9756 | 13.610556 | 3.0593 | 39.2575 | 2 | 4.6835 | 4.683037 | 21.94 | 0.151206 | 0.2162 | 0.2062138 | 0.009890825 | 0.0349 | 40.6653
9757 | 13.611944 | 3.0593 | 39.2618 | 2 | 4.6781 | 4.683306 | 21.88 | 0.150801 | 0.2155 | 0.2062167 | 0.009924109 | 0.0347 | 40.6654
9758 | 13.613333 | 3.0577 | 39.266 | 2 | 4.6866 | 4.683592 | 21.96 | 0.15171 | 0.216 | 0.2062198 | 0.009957219 | 0.0344 | 40.6648
9759 | 13.614722 | 3.0577 | 39.2703 | 2 | 4.6758 | 4.6839 | 21.86 | 0.150563 | 0.2152 | 0.2062225 | 0.009960032 | 0.0342 | 40.6653
9760 | 13.616111 | 3.0558 | 39.2745 | 2 | 4.682 | 4.684158 | 21.92 | 0.151188 | 0.2146 | 0.206225 | 0.00999076 | 0.0339 | 40.6649
9761 | 13.6175 | 3.0558 | 39.2787 | 2 | 4.6758 | 4.684448 | 21.86 | 0.150519 | 0.2139 | 0.2062279 | 0.01002007 | 0.0337 | 40.6652
9762 | 13.618889 | 3.0542 | 39.283 | 2 | 4.6951 | 4.68476 | 22.04 | 0.152397 | 0.2148 | 0.2062307 | 0.01005037 | 0.0334 | 40.6639
9763 | 13.620278 | 3.0542 | 39.2872 | 2 | 4.6804 | 4.685097 | 21.91 | 0.150995 | 0.2145 | 0.2062346 | 0.01008057 | 0.0332 | 40.6646
9764 | 13.621667 | 3.0526 | 39.2915 | 2 | 4.6796 | 4.685383 | 21.9 | 0.150921 | 0.2136 | 0.206238 | 0.01010911 | 0.0329 | 40.6645
9765 | 13.623056 | 3.0526 | 39.2957 | 2 | 4.6928 | 4.68569 | 22.02 | 0.152187 | 0.2147 | 0.2062415 | 0.01013913 | 0.0327 | 40.6637
9766 | 13.624444 | 3.051 | 39.2999 | 2 | 4.6936 | 4.685981 | 22.03 | 0.152321 | 0.2149 | 0.2062453 | 0.0101689 | 0.0325 | 40.6635
9767 | 13.625833 | 3.051 | 39.3042 | 2 | 4.6905 | 4.686293 | 22 | 0.151949 | 0.2147 | 0.2062493 | 0.01017197 | 0.0322 | 40.6636
9768 | 13.627222 | 3.0493 | 39.3084 | 2 | 4.6936 | 4.686638 | 22.03 | 0.152291 | 0.2147 | 0.2062538 | 0.01020134 | 0.032 | 40.6633
9769 | 13.628611 | 3.0493 | 39.3127 | 2 | 4.6882 | 4.686941 | 21.98 | 0.151696 | 0.2147 | 0.2062583 | 0.01023088 | 0.0317 | 40.6635
9770 | 13.63 | 3.0477 | 39.3169 | 2 | 4.682 | 4.687306 | 21.92 | 0.151324 | 0.2133 | 0.2062631 | 0.01025849 | 0.0315 | 40.6636
9771 | 13.631389 | 3.0477 | 39.3211 | 2 | 4.6959 | 4.687608 | 22.05 | 0.152515 | 0.214 | 0.2062681 | 0.01028635 | 0.0313 | 40.6628
9772 | 13.632778 | 3.0461 | 39.3254 | 2 | 4.6812 | 4.688045 | 21.91 | 0.151143 | 0.2136 | 0.2062731 | 0.01031387 | 0.031 | 40.6635
9773 | 13.634167 | 3.0461 | 39.3296 | 2 | 4.682 | 4.688312 | 21.92 | 0.151015 | 0.2132 | 0.2062781 | 0.01034022 | 0.0308 | 40.6635
9774 | 13.635556 | 3.0446 | 39.3338 | 2 | 4.6897 | 4.688623 | 21.99 | 0.152023 | 0.2126 | 0.2062833 | 0.01036573 | 0.0306 | 40.6628
9775 | 13.636944 | 3.0446 | 39.338 | 2 | 4.6936 | 4.688908 | 22.03 | 0.152351 | 0.2132 | 0.2062889 | 0.01036635 | 0.0303 | 40.6625
9776 | 13.638333 | 3.0429 | 39.3423 | 2 | 4.7175 | 4.689204 | 22.25 | 0.154524 | 0.2209 | 0.2062939 | 0.01040555 | 0.0301 | 40.6611
9777 | 13.639722 | 3.0429 | 39.3465 | 2 | 4.6913 | 4.689533 | 22.01 | 0.151966 | 0.2208 | 0.2062996 | 0.01044457 | 0.0299 | 40.6625
9778 | 13.641111 | 3.0416 | 39.3507 | 2 | 4.6882 | 4.689835 | 21.98 | 0.15174 | 0.2209 | 0.206306 | 0.01048349 | 0.0296 | 40.6625
9779 | 13.6425 | 3.0416 | 39.3549 | 2 | 4.6858 | 4.690155 | 21.96 | 0.151575 | 0.2208 | 0.2063127 | 0.01052264 | 0.0294 | 40.6625
9780 | 13.643889 | 3.0403 | 39.3592 | 2 | 4.6905 | 4.69047 | 22 | 0.152098 | 0.2209 | 0.2063197 | 0.01056169 | 0.0292 | 40.6621
9781 | 13.645278 | 3.0403 | 39.3634 | 2 | 4.6913 | 4.690756 | 22.01 | 0.152127 | 0.2215 | 0.206327 | 0.01060205 | 0.029 | 40.662
9782 | 13.646667 | 3.0392 | 39.3676 | 2 | 4.6889 | 4.691054 | 21.99 | 0.151874 | 0.2212 | 0.2063341 | 0.01064206 | 0.0288 | 40.662
9783 | 13.648056 | 3.0392 | 39.3718 | 2 | 4.6959 | 4.691377 | 22.05 | 0.152457 | 0.2216 | 0.2063422 | 0.01065575 | 0.0286 | 40.6616
9784 | 13.649444 | 3.0379 | 39.3761 | 2 | 4.6882 | 4.691675 | 21.98 | 0.151814 | 0.2211 | 0.2063505 | 0.01069552 | 0.0284 | 40.6618
9785 | 13.650833 | 3.0379 | 39.3803 | 3 | 4.6874 | 4.691985 | 21.97 | 0.151665 | 0.2209 | 0.2063593 | 0.0107351 | 0.0282 | 40.6618
9786 | 13.652222 | 3.0369 | 39.3845 | 2 | 4.7044 | 4.692302 | 22.13 | 0.153367 | 0.2222 | 0.2063689 | 0.01077732 | 0.028 | 40.6607
9787 | 13.653611 | 3.0369 | 39.3887 | 2 | 4.6866 | 4.692622 | 21.96 | 0.151576 | 0.2218 | 0.2063782 | 0.01081919 | 0.0278 | 40.6616
9788 | 13.655 | 3.0359 | 39.3929 | 2 | 4.6905 | 4.692917 | 22 | 0.152008 | 0.222 | 0.2063881 | 0.01086088 | 0.0277 | 40.6613
9789 | 13.656667 | 3.0359 | 39.3972 | 2 | 4.6866 | 4.693222 | 21.96 | 0.151591 | 0.2214 | 0.2063982 | 0.01090115 | 0.0275 | 40.6617
9790 | 13.658056 | 3.0351 | 39.4014 | 2 | 4.6827 | 4.693497 | 21.93 | 0.151233 | 0.2203 | 0.2064083 | 0.01093891 | 0.0273 | 40.6618
9791 | 13.659444 | 3.0351 | 39.4056 | 2 | 4.6804 | 4.693785 | 21.91 | 0.151024 | 0.2191 | 0.206418 | 0.01094859 | 0.0271 | 40.6618
9792 | 13.660833 | 3.034 | 39.4098 | 2 | 4.7005 | 4.694046 | 22.09 | 0.152979 | 0.2195 | 0.2064279 | 0.01098496 | 0.027 | 40.6606
9793 | 13.662222 | 3.034 | 39.414 | 3 | 4.6967 | 4.694347 | 22.06 | 0.152549 | 0.2195 | 0.2064381 | 0.01102149 | 0.0268 | 40.6607
9794 | 13.663611 | 3.0331 | 39.4182 | 2 | 4.6997 | 4.694651 | 22.09 | 0.15286 | 0.2199 | 0.2064488 | 0.01105808 | 0.0266 | 40.6604
9795 | 13.665 | 3.0331 | 39.4224 | 2 | 4.6866 | 4.695008 | 21.96 | 0.151605 | 0.2179 | 0.2064599 | 0.01109102 | 0.0265 | 40.6611
9796 | 13.666389 | 3.0323 | 39.4267 | 2 | 4.6982 | 4.695303 | 22.07 | 0.152652 | 0.2181 | 0.2064715 | 0.01112435 | 0.0263 | 40.6603
9797 | 13.667778 | 3.0323 | 39.4309 | 2 | 4.6928 | 4.695586 | 22.02 | 0.152232 | 0.2178 | 0.2064833 | 0.01115743 | 0.0262 | 40.6605
9798 | 13.669167 | 3.0316 | 39.4351 | 2 | 4.6905 | 4.695863 | 22 | 0.152144 | 0.2171 | 0.2064949 | 0.01118974 | 0.0261 | 40.6604
9799 | 13.670556 | 3.0316 | 39.4393 | 2 | 4.6936 | 4.69618 | 22.03 | 0.152277 | 0.2162 | 0.206507 | 0.01119425 | 0.0259 | 40.6603
9800 | 13.671944 | 3.0306 | 39.4435 | 2 | 4.6943 | 4.696508 | 22.04 | 0.152337 | 0.216 | 0.2065194 | 0.01122469 | 0.0258 | 40.6601
9801 | 13.673333 | 3.0306 | 39.4477 | 2 | 4.6959 | 4.696819 | 22.05 | 0.152486 | 0.2159 | 0.2065319 | 0.0112552 | 0.0256 | 40.6599
9802 | 13.674722 | 3.0299 | 39.4519 | 2 | 4.7051 | 4.697128 | 22.14 | 0.153212 | 0.2164 | 0.2065443 | 0.01128685 | 0.0255 | 40.6594
9803 | 13.676111 | 3.0299 | 39.4561 | 2 | 4.6943 | 4.697476 | 22.04 | 0.152308 | 0.2163 | 0.2065564 | 0.01131866 | 0.0254 | 40.6598
9804 | 13.6775 | 3.0292 | 39.4603 | 2 | 4.6967 | 4.697769 | 22.06 | 0.152561 | 0.2161 | 0.2065677 | 0.01135046 | 0.0252 | 40.6596
9805 | 13.678889 | 3.0292 | 39.4645 | 2 | 4.6905 | 4.698075 | 22 | 0.151993 | 0.216 | 0.2065785 | 0.01138175 | 0.0251 | 40.6598
9806 | 13.680278 | 3.0286 | 39.4687 | 2 | 4.692 | 4.698347 | 22.02 | 0.152157 | 0.2155 | 0.2065891 | 0.01141171 | 0.025 | 40.6596
9807 | 13.681667 | 3.0286 | 39.473 | 2 | 4.6897 | 4.698676 | 21.99 | 0.151978 | 0.2146 | 0.2065999 | 0.01141283 | 0.0249 | 40.6596
9808 | 13.683056 | 3.0278 | 39.4772 | 2 | 4.7075 | 4.699012 | 22.16 | 0.153608 | 0.2154 | 0.2066107 | 0.01144257 | 0.0247 | 40.6585
9809 | 13.684444 | 3.0278 | 39.4814 | 2 | 4.6982 | 4.699329 | 22.07 | 0.15274 | 0.2148 | 0.2066212 | 0.01147114 | 0.0246 | 40.6589
9810 | 13.685833 | 3.0272 | 39.4856 | 2 | 4.6959 | 4.699642 | 22.05 | 0.15253 | 0.2147 | 0.2066317 | 0.01149946 | 0.0245 | 40.659
9811 | 13.687222 | 3.0272 | 39.4898 | 2 | 4.7067 | 4.699962 | 22.15 | 0.153652 | 0.2156 | 0.206642 | 0.0115295 | 0.0244 | 40.6582
9812 | 13.688611 | 3.0266 | 39.494 | 2 | 4.6982 | 4.700273 | 22.07 | 0.152784 | 0.2158 | 0.2066524 | 0.01155985 | 0.0243 | 40.6586
9813 | 13.69 | 3.0266 | 39.4982 | 2 | 4.699 | 4.700599 | 22.08 | 0.152829 | 0.2159 | 0.2066629 | 0.0115902 | 0.0242 | 40.6585
9814 | 13.691389 | 3.0261 | 39.5024 | 2 | 4.7013 | 4.7009 | 22.1 | 0.153143 | 0.2157 | 0.2066738 | 0.01162111 | 0.0241 | 40.6582
9815 | 13.692778 | 3.0261 | 39.5066 | 2 | 4.7098 | 4.701205 | 22.18 | 0.153745 | 0.2166 | 0.2066852 | 0.01162447 | 0.024 | 40.6578
9816 | 13.694167 | 3.0255 | 39.5108 | 2 | 4.7105 | 4.701542 | 22.19 | 0.153907 | 0.2174 | 0.2066964 | 0.01165813 | 0.0238 | 40.6576
9817 | 13.695556 | 3.0255 | 39.515 | 2 | 4.7051 | 4.701817 | 22.14 | 0.153368 | 0.2174 | 0.2067078 | 0.01169111 | 0.0237 | 40.6578
9818 | 13.696944 | 3.0251 | 39.5192 | 2 | 4.7013 | 4.702104 | 22.1 | 0.153009 | 0.2181 | 0.2067192 | 0.01172491 | 0.0236 | 40.6579
9819 | 13.698333 | 3.0251 | 39.5234 | 2 | 4.7036 | 4.702419 | 22.12 | 0.153307 | 0.2183 | 0.2067302 | 0.01175918 | 0.0235 | 40.6576
9820 | 13.699722 | 3.0247 | 39.5276 | 2 | 4.7067 | 4.702766 | 22.15 | 0.153547 | 0.2186 | 0.2067419 | 0.01179377 | 0.0234 | 40.6574
9821 | 13.701111 | 3.0247 | 39.5318 | 2 | 4.7051 | 4.703069 | 22.14 | 0.153457 | 0.2186 | 0.2067536 | 0.01182802 | 0.0234 | 40.6573
9822 | 13.7025 | 3.0245 | 39.536 | 2 | 4.7098 | 4.70341 | 22.18 | 0.153818 | 0.2192 | 0.2067655 | 0.01186291 | 0.0233 | 40.657
9823 | 13.703889 | 3.0245 | 39.5402 | 2 | 4.7044 | 4.70372 | 22.13 | 0.153488 | 0.2191 | 0.2067768 | 0.01187168 | 0.0232 | 40.6571
9824 | 13.705278 | 3.0241 | 39.5444 | 2 | 4.6974 | 4.704 | 22.07 | 0.152709 | 0.2187 | 0.2067879 | 0.01190568 | 0.0231 | 40.6575
9825 | 13.706667 | 3.0241 | 39.5486 | 2 | 4.7128 | 4.70433 | 22.21 | 0.154003 | 0.2194 | 0.2067997 | 0.01193975 | 0.023 | 40.6566
9826 | 13.708056 | 3.0238 | 39.5528 | 2 | 4.7113 | 4.704594 | 22.2 | 0.15391 | 0.22 | 0.2068117 | 0.01197528 | 0.023 | 40.6566
9827 | 13.709444 | 3.0238 | 39.557 | 2 | 4.7075 | 4.704896 | 22.16 | 0.153682 | 0.2207 | 0.2068241 | 0.01201178 | 0.0229 | 40.6566
9828 | 13.710833 | 3.0237 | 39.5612 | 2 | 4.7098 | 4.705187 | 22.18 | 0.153936 | 0.221 | 0.2068362 | 0.01204959 | 0.0228 | 40.6563
9829 | 13.712222 | 3.0237 | 39.5654 | 2 | 4.7044 | 4.705481 | 22.13 | 0.153427 | 0.2208 | 0.2068482 | 0.01208713 | 0.0228 | 40.6565
9830 | 13.713611 | 3.0237 | 39.5696 | 2 | 4.7051 | 4.70576 | 22.14 | 0.153339 | 0.2206 | 0.2068604 | 0.01212481 | 0.0227 | 40.6565
9831 | 13.715 | 3.0237 | 39.5738 | 2 | 4.6997 | 4.706088 | 22.09 | 0.152874 | 0.2198 | 0.2068727 | 0.01213368 | 0.0226 | 40.6567
9832 | 13.716389 | 3.0235 | 39.578 | 2 | 4.7113 | 4.706358 | 22.2 | 0.154162 | 0.2201 | 0.2068855 | 0.01217047 | 0.0226 | 40.6558
9833 | 13.717778 | 3.0235 | 39.5822 | 2 | 4.7236 | 4.706602 | 22.31 | 0.155153 | 0.2216 | 0.2068988 | 0.0122098 | 0.0225 | 40.6551
9834 | 13.719167 | 3.0235 | 39.5864 | 2 | 4.699 | 4.706908 | 22.08 | 0.152727 | 0.2212 | 0.2069124 | 0.01224804 | 0.0225 | 40.6565
9835 | 13.720556 | 3.0235 | 39.5906 | 2 | 4.7028 | 4.707254 | 22.12 | 0.153159 | 0.2209 | 0.2069265 | 0.01228528 | 0.0224 | 40.6561
9836 | 13.721944 | 3.0236 | 39.5948 | 2 | 4.709 | 4.707589 | 22.17 | 0.153787 | 0.2207 | 0.2069406 | 0.012322 | 0.0224 | 40.6556
9837 | 13.723333 | 3.0236 | 39.599 | 2 | 4.7098 | 4.707922 | 22.18 | 0.153982 | 0.2207 | 0.2069553 | 0.0123583 | 0.0223 | 40.6554
9838 | 13.725 | 3.0237 | 39.6032 | 2 | 4.7082 | 4.708252 | 22.17 | 0.153771 | 0.221 | 0.2069704 | 0.01239449 | 0.0223 | 40.6558
9839 | 13.726389 | 3.0237 | 39.6074 | 3 | 4.7021 | 4.708502 | 22.11 | 0.153113 | 0.2206 | 0.2069863 | 0.01240624 | 0.0223 | 40.656
9840 | 13.727778 | 3.0237 | 39.6116 | 2 | 4.7159 | 4.708827 | 22.24 | 0.154417 | 0.2211 | 0.2070023 | 0.01244253 | 0.0222 | 40.6552
9841 | 13.729167 | 3.0237 | 39.6158 | 2 | 4.7175 | 4.709161 | 22.25 | 0.154567 | 0.2217 | 0.2070178 | 0.01247945 | 0.0222 | 40.655
9842 | 13.730556 | 3.0238 | 39.62 | 2 | 4.7113 | 4.70943 | 22.2 | 0.154026 | 0.2218 | 0.2070333 | 0.01251718 | 0.0221 | 40.6552
9843 | 13.731944 | 3.0238 | 39.6242 | 2 | 4.7128 | 4.709749 | 22.21 | 0.154176 | 0.2219 | 0.2070487 | 0.01255489 | 0.0221 | 40.655
9844 | 13.733333 | 3.024 | 39.6284 | 2 | 4.7144 | 4.710033 | 22.23 | 0.154195 | 0.2223 | 0.2070641 | 0.01259241 | 0.0221 | 40.6549
9845 | 13.734722 | 3.024 | 39.6326 | 2 | 4.7159 | 4.710334 | 22.24 | 0.154566 | 0.2223 | 0.2070798 | 0.01262942 | 0.0221 | 40.6546
9846 | 13.736111 | 3.0243 | 39.6368 | 2 | 4.7021 | 4.710613 | 22.11 | 0.153203 | 0.2212 | 0.2070957 | 0.01266452 | 0.022 | 40.6553
9847 | 13.7375 | 3.0243 | 39.641 | 2 | 4.7098 | 4.710911 | 22.18 | 0.153774 | 0.2207 | 0.2071116 | 0.01267727 | 0.022 | 40.6549
9848 | 13.738889 | 3.0244 | 39.6452 | 2 | 4.7152 | 4.711233 | 22.23 | 0.154386 | 0.2212 | 0.2071286 | 0.01271229 | 0.022 | 40.6544
9849 | 13.740278 | 3.0244 | 39.6494 | 2 | 4.7105 | 4.71153 | 22.19 | 0.153878 | 0.221 | 0.2071455 | 0.01274738 | 0.022 | 40.6546
9850 | 13.741667 | 3.0248 | 39.6536 | 3 | 4.7152 | 4.711816 | 22.23 | 0.154476 | 0.2216 | 0.2071625 | 0.01278343 | 0.022 | 40.6541
9851 | 13.743056 | 3.0248 | 39.6578 | 2 | 4.7067 | 4.712123 | 22.15 | 0.153503 | 0.2212 | 0.2071793 | 0.01281823 | 0.022 | 40.6546
9852 | 13.744444 | 3.0251 | 39.662 | 3 | 4.6997 | 4.712414 | 22.09 | 0.152744 | 0.2202 | 0.207196 | 0.01285153 | 0.022 | 40.655
9853 | 13.745833 | 3.0251 | 39.6662 | 2 | 4.7175 | 4.712681 | 22.25 | 0.154495 | 0.2208 | 0.2072129 | 0.01288596 | 0.022 | 40.6538
9854 | 13.747222 | 3.0256 | 39.6704 | 2 | 4.7144 | 4.713024 | 22.23 | 0.154356 | 0.2208 | 0.2072297 | 0.0129202 | 0.022 | 40.6538
9855 | 13.748611 | 3.0256 | 39.6746 | 2 | 4.7113 | 4.713289 | 22.2 | 0.153997 | 0.2205 | 0.2072462 | 0.01293225 | 0.022 | 40.6539
9856 | 13.75 | 3.0259 | 39.6788 | 2 | 4.7198 | 4.713595 | 22.28 | 0.154807 | 0.221 | 0.2072632 | 0.01296675 | 0.022 | 40.6533
9857 | 13.751389 | 3.0259 | 39.683 | 2 | 4.7113 | 4.71388 | 22.2 | 0.154041 | 0.2206 | 0.2072805 | 0.01300033 | 0.022 | 40.6537
9858 | 13.752778 | 3.0264 | 39.6872 | 2 | 4.6943 | 4.714202 | 22.04 | 0.152426 | 0.219 | 0.2072978 | 0.01303126 | 0.022 | 40.6545
9859 | 13.754167 | 3.0264 | 39.6914 | 2 | 4.7205 | 4.714519 | 22.28 | 0.154897 | 0.2188 | 0.207315 | 0.01306218 | 0.022 | 40.653
9860 | 13.755556 | 3.0269 | 39.6957 | 2 | 4.7182 | 4.714779 | 22.26 | 0.154686 | 0.2191 | 0.2073325 | 0.01309307 | 0.022 | 40.653
9861 | 13.756944 | 3.0269 | 39.6999 | 2 | 4.7213 | 4.715086 | 22.29 | 0.155107 | 0.2191 | 0.2073502 | 0.01312338 | 0.0221 | 40.6526
9862 | 13.758333 | 3.0274 | 39.7041 | 2 | 4.7121 | 4.715411 | 22.2 | 0.154101 | 0.2188 | 0.2073684 | 0.013153 | 0.0221 | 40.6531
9863 | 13.759722 | 3.0274 | 39.7083 | 2 | 4.7082 | 4.715698 | 22.17 | 0.153727 | 0.2184 | 0.2073869 | 0.01316241 | 0.0221 | 40.6532
9864 | 13.761111 | 3.0278 | 39.7125 | 2 | 4.7198 | 4.715965 | 22.28 | 0.154941 | 0.2184 | 0.2074058 | 0.01319132 | 0.0221 | 40.6524
9865 | 13.7625 | 3.0278 | 39.7167 | 3 | 4.7128 | 4.71628 | 22.21 | 0.154343 | 0.2181 | 0.2074251 | 0.01321856 | 0.0221 | 40.6527
9866 | 13.763889 | 3.0282 | 39.7209 | 3 | 4.7221 | 4.716569 | 22.3 | 0.155182 | 0.2193 | 0.2074449 | 0.01324833 | 0.0221 | 40.6521
9867 | 13.765278 | 3.0282 | 39.7251 | 3 | 4.7259 | 4.716835 | 22.33 | 0.155512 | 0.2196 | 0.207465 | 0.01327899 | 0.0221 | 40.6518
9868 | 13.766667 | 3.0286 | 39.7293 | 2 | 4.7128 | 4.717135 | 22.21 | 0.154176 | 0.2191 | 0.2074853 | 0.01330913 | 0.0222 | 40.6525
9869 | 13.768056 | 3.0286 | 39.7335 | 2 | 4.7205 | 4.717459 | 22.28 | 0.154986 | 0.2192 | 0.2075055 | 0.01333916 | 0.0222 | 40.6519
9870 | 13.769444 | 3.0291 | 39.7377 | 2 | 4.7221 | 4.717756 | 22.3 | 0.155076 | 0.2193 | 0.2075259 | 0.01336901 | 0.0222 | 40.6518
9871 | 13.770833 | 3.0291 | 39.7419 | 2 | 4.7082 | 4.718073 | 22.17 | 0.153741 | 0.2189 | 0.2075464 | 0.01337934 | 0.0222 | 40.6524
9872 | 13.772222 | 3.0294 | 39.7461 | 2 | 4.7128 | 4.718384 | 22.21 | 0.154147 | 0.2185 | 0.207567 | 0.01340782 | 0.0222 | 40.6521
9873 | 13.773611 | 3.0294 | 39.7503 | 2 | 4.719 | 4.718674 | 22.27 | 0.154881 | 0.2184 | 0.2075873 | 0.01343595 | 0.0222 | 40.6516
9874 | 13.775 | 3.0297 | 39.7545 | 2 | 4.7297 | 4.718964 | 22.37 | 0.15574 | 0.2194 | 0.2076072 | 0.01346529 | 0.0222 | 40.651
9875 | 13.776389 | 3.0297 | 39.7587 | 2 | 4.7236 | 4.719287 | 22.31 | 0.155227 | 0.2195 | 0.2076277 | 0.01349535 | 0.0222 | 40.6512
9876 | 13.777778 | 3.0301 | 39.763 | 2 | 4.7152 | 4.719589 | 22.23 | 0.154299 | 0.2189 | 0.2076485 | 0.01352391 | 0.0222 | 40.6516
9877 | 13.779167 | 3.0301 | 39.7672 | 2 | 4.7282 | 4.719884 | 22.36 | 0.155663 | 0.2198 | 0.2076698 | 0.01355417 | 0.0222 | 40.6507
9878 | 13.780556 | 3.0305 | 39.7714 | 2 | 4.719 | 4.720191 | 22.27 | 0.154806 | 0.2197 | 0.2076908 | 0.01358408 | 0.0222 | 40.6511
9879 | 13.781944 | 3.0305 | 39.7756 | 2 | 4.7198 | 4.720497 | 22.28 | 0.154911 | 0.2196 | 0.2077118 | 0.01359566 | 0.0222 | 40.6509
9880 | 13.783333 | 3.0307 | 39.7798 | 2 | 4.7175 | 4.720808 | 22.25 | 0.154701 | 0.2193 | 0.2077328 | 0.01362485 | 0.0222 | 40.6509
9881 | 13.784722 | 3.0307 | 39.784 | 2 | 4.7282 | 4.721102 | 22.36 | 0.155648 | 0.2192 | 0.2077538 | 0.01365403 | 0.0222 | 40.6503
9882 | 13.786111 | 3.031 | 39.7882 | 2 | 4.7213 | 4.721401 | 22.29 | 0.155061 | 0.219 | 0.2077753 | 0.01368211 | 0.0222 | 40.6505
9883 | 13.7875 | 3.031 | 39.7924 | 2 | 4.7213 | 4.721679 | 22.29 | 0.155046 | 0.2185 | 0.2077966 | 0.0137096 | 0.0222 | 40.6504
9884 | 13.788889 | 3.0312 | 39.7966 | 2 | 4.7251 | 4.72197 | 22.33 | 0.155544 | 0.2184 | 0.2078177 | 0.01373675 | 0.0222 | 40.65
9885 | 13.790556 | 3.0312 | 39.8008 | 2 | 4.7167 | 4.72225 | 22.25 | 0.154581 | 0.2175 | 0.2078386 | 0.01376182 | 0.0221 | 40.6508
9886 | 13.791944 | 3.0314 | 39.805 | 2 | 4.7259 | 4.722525 | 22.33 | 0.155512 | 0.2177 | 0.2078595 | 0.01378671 | 0.0221 | 40.6502
9887 | 13.793333 | 3.0314 | 39.8093 | 2 | 4.7228 | 4.722852 | 22.31 | 0.155272 | 0.2177 | 0.2078805 | 0.01379645 | 0.0221 | 40.6502
9888 | 13.794722 | 3.0314 | 39.8135 | 2 | 4.7152 | 4.723179 | 22.23 | 0.154299 | 0.2171 | 0.2079024 | 0.0138203 | 0.0221 | 40.6506
9889 | 13.796111 | 3.0314 | 39.8177 | 2 | 4.7251 | 4.723485 | 22.33 | 0.155452 | 0.2173 | 0.2079244 | 0.01384356 | 0.022 | 40.6499
9890 | 13.7975 | 3.0314 | 39.8219 | 2 | 4.7244 | 4.723783 | 22.32 | 0.155228 | 0.2175 | 0.2079462 | 0.01386778 | 0.022 | 40.6499
9891 | 13.798889 | 3.0314 | 39.8261 | 2 | 4.7251 | 4.724134 | 22.33 | 0.155452 | 0.2175 | 0.2079679 | 0.01389173 | 0.022 | 40.6497
9892 | 13.800278 | 3.0314 | 39.8303 | 2 | 4.7251 | 4.72445 | 22.33 | 0.155347 | 0.2179 | 0.2079876 | 0.01391665 | 0.0219 | 40.6496
9893 | 13.801667 | 3.0314 | 39.8345 | 2 | 4.7182 | 4.724759 | 22.26 | 0.154701 | 0.2166 | 0.2080074 | 0.01393908 | 0.0219 | 40.6499
9894 | 13.803056 | 3.0313 | 39.8387 | 2 | 4.7182 | 4.725058 | 22.26 | 0.154686 | 0.2163 | 0.2080269 | 0.01396084 | 0.0218 | 40.6498
9895 | 13.804444 | 3.0313 | 39.8429 | 2 | 4.7336 | 4.725348 | 22.41 | 0.156131 | 0.217 | 0.2080461 | 0.01396985 | 0.0218 | 40.6489
9896 | 13.805833 | 3.031 | 39.8472 | 2 | 4.7359 | 4.725639 | 22.43 | 0.156415 | 0.2176 | 0.208065 | 0.01399368 | 0.0217 | 40.6486
9897 | 13.807222 | 3.031 | 39.8514 | 2 | 4.7205 | 4.725931 | 22.28 | 0.154882 | 0.2171 | 0.2080844 | 0.01401668 | 0.0217 | 40.6494
9898 | 13.808611 | 3.0308 | 39.8556 | 2 | 4.729 | 4.726222 | 22.36 | 0.155753 | 0.2171 | 0.2081033 | 0.0140408 | 0.0216 | 40.6488
9899 | 13.81 | 3.0308 | 39.8598 | 2 | 4.742 | 4.726539 | 22.49 | 0.157063 | 0.2184 | 0.2081227 | 0.01406678 | 0.0215 | 40.6479
9900 | 13.811389 | 3.0306 | 39.864 | 2 | 4.7336 | 4.72686 | 22.41 | 0.15616 | 0.2187 | 0.2081423 | 0.01409282 | 0.0215 | 40.6483
9901 | 13.812778 | 3.0306 | 39.8682 | 3 | 4.7213 | 4.727148 | 22.29 | 0.155168 | 0.2182 | 0.2081631 | 0.01411851 | 0.0214 | 40.6488
9902 | 13.814167 | 3.0305 | 39.8724 | 2 | 4.7267 | 4.727408 | 22.34 | 0.155587 | 0.2182 | 0.2081839 | 0.01414434 | 0.0214 | 40.6485
9903 | 13.815556 | 3.0305 | 39.8766 | 3 | 4.7251 | 4.727672 | 22.33 | 0.155333 | 0.2176 | 0.2082046 | 0.01415293 | 0.0213 | 40.6485
9904 | 13.816944 | 3.0302 | 39.8808 | 2 | 4.7213 | 4.727964 | 22.29 | 0.155137 | 0.2175 | 0.2082252 | 0.01417757 | 0.0212 | 40.6485
9905 | 13.818333 | 3.0302 | 39.885 | 2 | 4.729 | 4.728263 | 22.36 | 0.155708 | 0.2171 | 0.2082456 | 0.01420144 | 0.0212 | 40.6481
9906 | 13.819722 | 3.03 | 39.8893 | 2 | 4.7213 | 4.72855 | 22.29 | 0.15487 | 0.2162 | 0.208266 | 0.01422416 | 0.0211 | 40.6484
9907 | 13.821111 | 3.03 | 39.8935 | 2 | 4.7297 | 4.728848 | 22.37 | 0.155813 | 0.2165 | 0.208286 | 0.01424743 | 0.0211 | 40.6478
9908 | 13.8225 | 3.0298 | 39.8977 | 2 | 4.7228 | 4.729135 | 22.31 | 0.155211 | 0.2159 | 0.2083054 | 0.01426912 | 0.021 | 40.648
9909 | 13.823889 | 3.0298 | 39.9019 | 2 | 4.7236 | 4.729399 | 22.31 | 0.155182 | 0.2159 | 0.2083251 | 0.01429047 | 0.021 | 40.648
9910 | 13.825278 | 3.0296 | 39.9061 | 2 | 4.7313 | 4.729676 | 22.39 | 0.155978 | 0.2158 | 0.2083448 | 0.01431115 | 0.0209 | 40.6474
9911 | 13.826667 | 3.0296 | 39.9103 | 2 | 4.7389 | 4.729936 | 22.46 | 0.156731 | 0.2165 | 0.2083642 | 0.01431877 | 0.0208 | 40.6468
9912 | 13.828056 | 3.0293 | 39.9145 | 2 | 4.7412 | 4.730291 | 22.48 | 0.156972 | 0.2175 | 0.2083833 | 0.01434218 | 0.0208 | 40.6466
9913 | 13.829444 | 3.0293 | 39.9187 | 2 | 4.7412 | 4.730617 | 22.48 | 0.156987 | 0.2176 | 0.2084019 | 0.01436605 | 0.0207 | 40.6465
9914 | 13.830833 | 3.0291 | 39.9229 | 2 | 4.7244 | 4.730874 | 22.32 | 0.155331 | 0.2172 | 0.2084203 | 0.01438883 | 0.0207 | 40.6474
9915 | 13.832222 | 3.0291 | 39.9271 | 3 | 4.7343 | 4.731145 | 22.41 | 0.156294 | 0.2178 | 0.2084398 | 0.01441291 | 0.0206 | 40.6467
9916 | 13.833611 | 3.0289 | 39.9313 | 2 | 4.7328 | 4.731405 | 22.4 | 0.156159 | 0.2183 | 0.20846 | 0.01443753 | 0.0205 | 40.6467
9917 | 13.835 | 3.0289 | 39.9355 | 3 | 4.7313 | 4.731703 | 22.39 | 0.155934 | 0.2178 | 0.2084801 | 0.01446123 | 0.0205 | 40.6467
9918 | 13.836389 | 3.0288 | 39.9397 | 2 | 4.7359 | 4.732003 | 22.43 | 0.156357 | 0.2185 | 0.2085005 | 0.01448605 | 0.0204 | 40.6464
9919 | 13.837778 | 3.0288 | 39.9439 | 3 | 4.7405 | 4.7323 | 22.47 | 0.156943 | 0.219 | 0.2085207 | 0.0144976 | 0.0204 | 40.6459
9920 | 13.839167 | 3.0285 | 39.9482 | 3 | 4.7359 | 4.732588 | 22.43 | 0.15646 | 0.2186 | 0.2085409 | 0.01452253 | 0.0203 | 40.6461
9921 | 13.840556 | 3.0285 | 39.9524 | 3 | 4.7282 | 4.732768 | 22.36 | 0.155692 | 0.2183 | 0.2085607 | 0.01454621 | 0.0202 | 40.6464
9922 | 13.841944 | 3.0282 | 39.9566 | 2 | 4.7336 | 4.733051 | 22.41 | 0.156309 | 0.2182 | 0.2085806 | 0.0145693 | 0.0202 | 40.646
9923 | 13.843333 | 3.0282 | 39.9608 | 2 | 4.7297 | 4.733399 | 22.37 | 0.155873 | 0.2173 | 0.2086008 | 0.01459073 | 0.0201 | 40.6461
9924 | 13.844722 | 3.0279 | 39.965 | 2 | 4.7343 | 4.733698 | 22.41 | 0.156415 | 0.2176 | 0.2086216 | 0.01461296 | 0.02 | 40.6457
9925 | 13.846111 | 3.0279 | 39.9692 | 2 | 4.7267 | 4.734007 | 22.34 | 0.155527 | 0.2171 | 0.2086424 | 0.014635 | 0.0199 | 40.6461
9926 | 13.8475 | 3.0276 | 39.9734 | 2 | 4.7328 | 4.734325 | 22.4 | 0.156219 | 0.2172 | 0.208664 | 0.01465677 | 0.0199 | 40.6456
9927 | 13.848889 | 3.0276 | 39.9776 | 3 | 4.7328 | 4.734609 | 22.4 | 0.156121 | 0.2173 | 0.2086859 | 0.01466605 | 0.0198 | 40.6456
9928 | 13.850278 | 3.0272 | 39.9818 | 2 | 4.7359 | 4.734865 | 22.43 | 0.15652 | 0.2174 | 0.2087083 | 0.0146881 | 0.0197 | 40.6452
9929 | 13.851944 | 3.0272 | 39.986 | 2 | 4.7405 | 4.735188 | 22.47 | 0.157003 | 0.2181 | 0.2087311 | 0.01471159 | 0.0196 | 40.6452
9930 | 13.853333 | 3.0268 | 39.9902 | 2 | 4.7328 | 4.735538 | 22.4 | 0.156129 | 0.2181 | 0.2087533 | 0.01473482 | 0.0196 | 40.6456
9931 | 13.854722 | 3.0268 | 39.9944 | 2 | 4.7382 | 4.73582 | 22.45 | 0.156641 | 0.2181 | 0.2087756 | 0.01475818 | 0.0195 | 40.6452
9932 | 13.856111 | 3.0264 | 39.9986 | 3 | 4.7389 | 4.736117 | 22.46 | 0.156837 | 0.2182 | 0.2087982 | 0.01478152 | 0.0194 | 40.645
9933 | 13.8575 | 3.0264 | 40.0028 | 2 | 4.7405 | 4.736406 | 22.47 | 0.156927 | 0.2187 | 0.2088207 | 0.01480598 | 0.0193 | 40.6448
9934 | 13.858889 | 3.026 | 40.007 | 3 | 4.7359 | 4.736707 | 22.43 | 0.156386 | 0.2187 | 0.2088436 | 0.01483042 | 0.0192 | 40.645
9935 | 13.860278 | 3.026 | 40.0112 | 2 | 4.7374 | 4.737027 | 22.44 | 0.156625 | 0.2186 | 0.2088665 | 0.01484117 | 0.0191 | 40.6448
9936 | 13.861667 | 3.0255 | 40.0154 | 2 | 4.7382 | 4.737289 | 22.45 | 0.156716 | 0.2188 | 0.2088893 | 0.01486572 | 0.019 | 40.6446
9937 | 13.863056 | 3.0255 | 40.0196 | 2 | 4.7198 | 4.737625 | 22.28 | 0.154822 | 0.2175 | 0.2089124 | 0.01488845 | 0.0189 | 40.6456
9938 | 13.864444 | 3.025 | 40.0238 | 2 | 4.7397 | 4.737922 | 22.46 | 0.156762 | 0.2179 | 0.2089353 | 0.01491132 | 0.0188 | 40.6444
9939 | 13.865833 | 3.025 | 40.028 | 2 | 4.7382 | 4.738217 | 22.45 | 0.156671 | 0.2176 | 0.2089584 | 0.01493392 | 0.0187 | 40.6444
9940 | 13.867222 | 3.0245 | 40.0322 | 2 | 4.7389 | 4.738514 | 22.46 | 0.156746 | 0.2174 | 0.2089818 | 0.01495666 | 0.0187 | 40.6442
9941 | 13.868611 | 3.0245 | 40.0364 | 3 | 4.7359 | 4.738798 | 22.43 | 0.15643 | 0.2171 | 0.2090055 | 0.01497661 | 0.0186 | 40.6443
9942 | 13.87 | 3.024 | 40.0406 | 2 | 4.742 | 4.739144 | 22.49 | 0.157093 | 0.2172 | 0.2090292 | 0.01499695 | 0.0185 | 40.6438
9943 | 13.871389 | 3.024 | 40.0448 | 2 | 4.7313 | 4.739413 | 22.39 | 0.155949 | 0.2166 | 0.2090527 | 0.01500569 | 0.0184 | 40.6444
9944 | 13.872778 | 3.0234 | 40.049 | 2 | 4.7412 | 4.739719 | 22.48 | 0.156957 | 0.2167 | 0.2090764 | 0.01502517 | 0.0183 | 40.6437
9945 | 13.874167 | 3.0234 | 40.0532 | 2 | 4.7458 | 4.740005 | 22.52 | 0.157455 | 0.217 | 0.2091003 | 0.01504462 | 0.0182 | 40.6433
9946 | 13.875556 | 3.0229 | 40.0574 | 2 | 4.7328 | 4.740304 | 22.4 | 0.15607 | 0.2163 | 0.2091247 | 0.01506299 | 0.0181 | 40.644
9947 | 13.876944 | 3.0229 | 40.0616 | 2 | 4.7389 | 4.740541 | 22.46 | 0.156716 | 0.2162 | 0.2091491 | 0.01508076 | 0.018 | 40.6435
9948 | 13.878333 | 3.0223 | 40.0658 | 2 | 4.7359 | 4.740829 | 22.43 | 0.156535 | 0.2162 | 0.209173 | 0.01509843 | 0.0179 | 40.6435
9949 | 13.879722 | 3.0223 | 40.07 | 2 | 4.7389 | 4.741159 | 22.46 | 0.156658 | 0.2161 | 0.2091966 | 0.01511568 | 0.0178 | 40.6434
9950 | 13.881111 | 3.0217 | 40.0742 | 3 | 4.7328 | 4.741424 | 22.4 | 0.156265 | 0.2154 | 0.2092199 | 0.01513208 | 0.0177 | 40.6435
9951 | 13.8825 | 3.0217 | 40.0784 | 3 | 4.7496 | 4.741699 | 22.56 | 0.157788 | 0.2161 | 0.209243 | 0.01514065 | 0.0176 | 40.6425
9952 | 13.883889 | 3.0211 | 40.0826 | 2 | 4.7451 | 4.741968 | 22.52 | 0.157261 | 0.2164 | 0.2092667 | 0.01515864 | 0.0175 | 40.6427
9953 | 13.885278 | 3.0211 | 40.0868 | 2 | 4.7343 | 4.742234 | 22.41 | 0.156279 | 0.2158 | 0.20929 | 0.01517506 | 0.0174 | 40.6432
9954 | 13.886667 | 3.0205 | 40.091 | 2 | 4.7649 | 4.742523 | 22.7 | 0.159421 | 0.2175 | 0.2093127 | 0.01519487 | 0.0173 | 40.6412
9955 | 13.888056 | 3.0205 | 40.0952 | 2 | 4.742 | 4.742778 | 22.49 | 0.157033 | 0.2173 | 0.2093351 | 0.01521416 | 0.0172 | 40.6425
9956 | 13.889444 | 3.02 | 40.0994 | 2 | 4.7389 | 4.743062 | 22.46 | 0.156761 | 0.2171 | 0.2093581 | 0.01523303 | 0.0171 | 40.6426
9957 | 13.890833 | 3.02 | 40.1036 | 2 | 4.7389 | 4.743367 | 22.46 | 0.156776 | 0.2166 | 0.2093815 | 0.0152513 | 0.017 | 40.6425
9958 | 13.892222 | 3.0195 | 40.1078 | 2 | 4.7397 | 4.743657 | 22.46 | 0.156897 | 0.216 | 0.2094045 | 0.01526784 | 0.0169 | 40.6423
9959 | 13.893611 | 3.0195 | 40.112 | 2 | 4.7359 | 4.743904 | 22.43 | 0.156357 | 0.2155 | 0.2094275 | 0.01527592 | 0.0168 | 40.6425
9960 | 13.895 | 3.0188 | 40.1162 | 3 | 4.755 | 4.744178 | 22.61 | 0.158317 | 0.2164 | 0.2094507 | 0.01529306 | 0.0167 | 40.6413
9961 | 13.896389 | 3.0188 | 40.1204 | 2 | 4.7359 | 4.744457 | 22.43 | 0.156535 | 0.2157 | 0.2094741 | 0.01530937 | 0.0166 | 40.6422
9962 | 13.897778 | 3.0183 | 40.1246 | 3 | 4.7496 | 4.744777 | 22.56 | 0.157788 | 0.2158 | 0.2094964 | 0.01532558 | 0.0165 | 40.6414
9963 | 13.899167 | 3.0183 | 40.1288 | 2 | 4.7474 | 4.745088 | 22.54 | 0.157651 | 0.216 | 0.2095188 | 0.01534233 | 0.0164 | 40.6414
9964 | 13.900556 | 3.0177 | 40.1329 | 2 | 4.7466 | 4.745361 | 22.53 | 0.157515 | 0.216 | 0.2095416 | 0.01535962 | 0.0164 | 40.6414
9965 | 13.901944 | 3.0177 | 40.1371 | 2 | 4.7481 | 4.745625 | 22.54 | 0.157696 | 0.216 | 0.2095645 | 0.01537714 | 0.0163 | 40.6412
9966 | 13.903333 | 3.0173 | 40.1413 | 2 | 4.7374 | 4.745867 | 22.44 | 0.156536 | 0.2153 | 0.2095876 | 0.01539342 | 0.0162 | 40.6418
9967 | 13.904722 | 3.0173 | 40.1455 | 2 | 4.7435 | 4.746165 | 22.5 | 0.157382 | 0.2149 | 0.2096111 | 0.01539931 | 0.0161 | 40.6412
9968 | 13.906111 | 3.0167 | 40.1497 | 2 | 4.7489 | 4.746472 | 22.55 | 0.157772 | 0.215 | 0.2096341 | 0.01541506 | 0.016 | 40.6409
9969 | 13.9075 | 3.0167 | 40.1539 | 2 | 4.7496 | 4.746753 | 22.56 | 0.157773 | 0.2152 | 0.2096568 | 0.01543071 | 0.0159 | 40.6408
9970 | 13.908889 | 3.0161 | 40.1581 | 2 | 4.7512 | 4.74701 | 22.57 | 0.157924 | 0.2154 | 0.2096801 | 0.01544641 | 0.0158 | 40.6406
9971 | 13.910278 | 3.0161 | 40.1623 | 2 | 4.7512 | 4.747349 | 22.57 | 0.157953 | 0.2156 | 0.2097044 | 0.01546184 | 0.0157 | 40.6404
9972 | 13.911667 | 3.0157 | 40.1665 | 2 | 4.7603 | 4.747617 | 22.66 | 0.158876 | 0.2165 | 0.2097293 | 0.01547937 | 0.0157 | 40.6398
9973 | 13.913056 | 3.0157 | 40.1707 | 3 | 4.7557 | 4.747879 | 22.62 | 0.158311 | 0.217 | 0.2097543 | 0.01549824 | 0.0156 | 40.64
9974 | 13.914444 | 3.0153 | 40.1748 | 3 | 4.7412 | 4.748185 | 22.48 | 0.156889 | 0.2167 | 0.209779 | 0.01551645 | 0.0155 | 40.6408
9975 | 13.915833 | 3.0153 | 40.179 | 2 | 4.7496 | 4.748485 | 22.56 | 0.157729 | 0.2169 | 0.2098036 | 0.0155256 | 0.0154 | 40.6402
9976 | 13.917222 | 3.0148 | 40.1832 | 2 | 4.7412 | 4.748777 | 22.48 | 0.156913 | 0.2166 | 0.2098275 | 0.0155436 | 0.0153 | 40.6406
9977 | 13.918889 | 3.0148 | 40.1874 | 2 | 4.7474 | 4.749093 | 22.54 | 0.157531 | 0.2165 | 0.2098512 | 0.01556149 | 0.0153 | 40.6404
9978 | 13.920278 | 3.0144 | 40.1916 | 2 | 4.7542 | 4.749396 | 22.6 | 0.158377 | 0.2168 | 0.2098762 | 0.01558017 | 0.0152 | 40.6398
9979 | 13.921667 | 3.0144 | 40.1958 | 2 | 4.7451 | 4.749715 | 22.52 | 0.157471 | 0.2164 | 0.2099005 | 0.01559867 | 0.0151 | 40.6403
9980 | 13.923056 | 3.014 | 40.2 | 2 | 4.7481 | 4.749987 | 22.54 | 0.157622 | 0.2162 | 0.2099253 | 0.01561714 | 0.015 | 40.6401
9981 | 13.924444 | 3.014 | 40.2042 | 2 | 4.755 | 4.750298 | 22.61 | 0.158422 | 0.2166 | 0.20995 | 0.01563624 | 0.015 | 40.6395
9982 | 13.925833 | 3.0137 | 40.2083 | 2 | 4.7451 | 4.750602 | 22.52 | 0.157394 | 0.2165 | 0.2099742 | 0.01565572 | 0.0149 | 40.6401
9983 | 13.927222 | 3.0137 | 40.2125 | 3 | 4.7542 | 4.750872 | 22.6 | 0.158211 | 0.2169 | 0.2099983 | 0.01566292 | 0.0148 | 40.6395
9984 | 13.928611 | 3.0132 | 40.2167 | 2 | 4.7481 | 4.751176 | 22.54 | 0.157505 | 0.2163 | 0.2100219 | 0.01568203 | 0.0147 | 40.6398
9985 | 13.93 | 3.0132 | 40.2209 | 2 | 4.758 | 4.751522 | 22.64 | 0.158604 | 0.2171 | 0.2100464 | 0.0157025 | 0.0147 | 40.6391
9986 | 13.931389 | 3.0129 | 40.2251 | 2 | 4.7489 | 4.751836 | 22.55 | 0.157639 | 0.2182 | 0.2100709 | 0.01572449 | 0.0146 | 40.6395
9987 | 13.932778 | 3.0129 | 40.2293 | 2 | 4.7466 | 4.752104 | 22.53 | 0.1575 | 0.2178 | 0.2100952 | 0.0157454 | 0.0145 | 40.6395
9988 | 13.934167 | 3.0127 | 40.2334 | 2 | 4.7596 | 4.752368 | 22.65 | 0.158785 | 0.2182 | 0.2101196 | 0.0157671 | 0.0145 | 40.6387
9989 | 13.935556 | 3.0127 | 40.2376 | 3 | 4.7573 | 4.752656 | 22.63 | 0.158573 | 0.2181 | 0.2101442 | 0.0157878 | 0.0144 | 40.6387
9990 | 13.936944 | 3.0125 | 40.2418 | 3 | 4.7542 | 4.75296 | 22.6 | 0.158153 | 0.2182 | 0.2101693 | 0.01580945 | 0.0144 | 40.6389
9991 | 13.938333 | 3.0125 | 40.246 | 2 | 4.7481 | 4.753227 | 22.54 | 0.157772 | 0.2178 | 0.2101939 | 0.01581831 | 0.0143 | 40.639
9992 | 13.939722 | 3.0122 | 40.2502 | 2 | 4.7512 | 4.753511 | 22.57 | 0.158029 | 0.2175 | 0.210218 | 0.01583877 | 0.0142 | 40.6387
9993 | 13.941111 | 3.0122 | 40.2544 | 2 | 4.758 | 4.753789 | 22.64 | 0.158604 | 0.2178 | 0.2102419 | 0.01586108 | 0.0142 | 40.6383
9994 | 13.9425 | 3.012 | 40.2586 | 2 | 4.7443 | 4.754068 | 22.51 | 0.157171 | 0.217 | 0.210266 | 0.01588256 | 0.0141 | 40.639
9995 | 13.943889 | 3.012 | 40.2627 | 2 | 4.7565 | 4.754377 | 22.62 | 0.158468 | 0.217 | 0.2102899 | 0.01590417 | 0.0141 | 40.6382
9996 | 13.945278 | 3.0118 | 40.2669 | 2 | 4.7603 | 4.75466 | 22.66 | 0.159044 | 0.2177 | 0.2103138 | 0.01592723 | 0.014 | 40.6378
9997 | 13.946667 | 3.0118 | 40.2711 | 2 | 4.7573 | 4.754924 | 22.63 | 0.158456 | 0.2175 | 0.2103377 | 0.01594994 | 0.014 | 40.638
9998 | 13.948056 | 3.0118 | 40.2753 | 2 | 4.758 | 4.755217 | 22.64 | 0.158679 | 0.2169 | 0.2103619 | 0.0159719 | 0.0139 | 40.6378
9999 | 13.949444 | 3.0118 | 40.2795 | 2 | 4.7557 | 4.755514 | 22.62 | 0.158407 | 0.2163 | 0.2103856 | 0.02337617 | 0.0161 | 40.6378
10000 | 13.950833 | 3.073 | 40.2838 | 2 | 4.7557 | 4.755807 | 22.62 | 0.158363 | 0.2165 | 0.2104093 | 0.02337923 | 0.0181 | 40.6377
10001 | 13.952222 | 3.073 | 40.288 | 2 | 4.7626 | 4.756145 | 22.68 | 0.159 | 0.2173 | 0.2104327 | 0.02338324 | 0.0202 | 40.6373
10002 | 13.953611 | 3.0891 | 40.2923 | 2 | 4.7618 | 4.756443 | 22.68 | 0.159057 | 0.2175 | 0.2104561 | 0.02338738 | 0.0222 | 40.6371
10003 | 13.955 | 3.0891 | 40.2966 | 2 | 4.7657 | 4.756693 | 22.71 | 0.159436 | 0.2182 | 0.2104794 | 0.02339267 | 0.0241 | 40.6367
10004 | 13.956389 | 3.1047 | 40.3009 | 3 | 4.758 | 4.756972 | 22.64 | 0.158679 | 0.2175 | 0.2105023 | 0.02339547 | 0.026 | 40.637
10005 | 13.957778 | 3.1047 | 40.3052 | 2 | 4.7496 | 4.757215 | 22.56 | 0.157788 | 0.2169 | 0.2105251 | 0.02339669 | 0.0279 | 40.6374
10006 | 13.959167 | 3.1196 | 40.3096 | 3 | 4.7535 | 4.757502 | 22.6 | 0.158232 | 0.2168 | 0.2105484 | 0.02339754 | 0.0298 | 40.637
10007 | 13.960556 | 3.1196 | 40.3139 | 3 | 4.7611 | 4.757797 | 22.67 | 0.158971 | 0.2168 | 0.2105715 | 0.02339873 | 0.0316 | 40.6364
10008 | 13.961944 | 3.1338 | 40.3183 | 3 | 4.7504 | 4.758099 | 22.57 | 0.157976 | 0.2165 | 0.2105944 | 0.02339965 | 0.0333 | 40.6368
10009 | 13.963333 | 3.1338 | 40.3226 | 2 | 4.7695 | 4.758414 | 22.75 | 0.159755 | 0.2171 | 0.2106174 | 0.02341469 | 0.035 | 40.6356
10010 | 13.964722 | 3.1476 | 40.327 | 2 | 4.7588 | 4.758669 | 22.65 | 0.15874 | 0.2173 | 0.2106401 | 0.02341718 | 0.0367 | 40.6361
10011 | 13.966111 | 3.1476 | 40.3314 | 2 | 4.7626 | 4.759071 | 22.68 | 0.159044 | 0.2171 | 0.2106626 | 0.0234189 | 0.0384 | 40.6357
10012 | 13.9675 | 3.1606 | 40.3357 | 2 | 4.7664 | 4.759343 | 22.72 | 0.159512 | 0.2179 | 0.2106849 | 0.02342217 | 0.04 | 40.6353
10013 | 13.968889 | 3.1606 | 40.3402 | 2 | 4.7687 | 4.759638 | 22.74 | 0.159739 | 0.2185 | 0.210707 | 0.02342537 | 0.0415 | 40.6349
10014 | 13.970278 | 3.173 | 40.3446 | 3 | 4.7535 | 4.759909 | 22.6 | 0.158226 | 0.2181 | 0.2107296 | 0.02342759 | 0.0431 | 40.6357
10015 | 13.971667 | 3.173 | 40.349 | 3 | 4.7588 | 4.760202 | 22.65 | 0.158725 | 0.2177 | 0.2107524 | 0.02342894 | 0.0446 | 40.6352
10016 | 13.973056 | 3.1848 | 40.3534 | 3 | 4.7611 | 4.760451 | 22.67 | 0.158893 | 0.2177 | 0.2107746 | 0.02343022 | 0.046 | 40.6349
10017 | 13.974444 | 3.1848 | 40.3578 | 2 | 4.7611 | 4.760723 | 22.67 | 0.159027 | 0.2177 | 0.210796 | 0.02343133 | 0.0474 | 40.6347
10018 | 13.975833 | 3.1959 | 40.3623 | 2 | 4.7626 | 4.761062 | 22.68 | 0.159073 | 0.2167 | 0.2108174 | 0.02343035 | 0.0488 | 40.6344
10019 | 13.977222 | 3.1959 | 40.3667 | 2 | 4.7618 | 4.761373 | 22.68 | 0.159118 | 0.2169 | 0.2108387 | 0.02344682 | 0.0501 | 40.6342
10020 | 13.978889 | 3.2065 | 40.3712 | 2 | 4.7496 | 4.761659 | 22.56 | 0.157878 | 0.2158 | 0.2108598 | 0.02344398 | 0.0514 | 40.635
10021 | 13.980278 | 3.2065 | 40.3756 | 3 | 4.7611 | 4.761963 | 22.67 | 0.159015 | 0.2158 | 0.210881 | 0.02344138 | 0.0527 | 40.6342
10022 | 13.981667 | 3.2164 | 40.3801 | 3 | 4.7641 | 4.76228 | 22.7 | 0.159348 | 0.2157 | 0.2109021 | 0.02343842 | 0.0539 | 40.6338
10023 | 13.983056 | 3.2164 | 40.3846 | 3 | 4.7588 | 4.762539 | 22.65 | 0.158732 | 0.2156 | 0.2109229 | 0.02343519 | 0.0551 | 40.6339
10024 | 13.984444 | 3.2256 | 40.3891 | 3 | 4.7182 | 4.762841 | 22.26 | 0.154899 | 0.2117 | 0.2109429 | 0.02342301 | 0.0562 | 40.636
10025 | 13.985833 | 3.2256 | 40.3935 | 3 | 4.7702 | 4.763131 | 22.75 | 0.159717 | 0.212 | 0.2109594 | 0.02341047 | 0.0573 | 40.633
10026 | 13.987222 | 3.234 | 40.398 | 3 | 4.7649 | 4.763395 | 22.7 | 0.159376 | 0.2122 | 0.2109761 | 0.02339868 | 0.0584 | 40.6329
10027 | 13.988611 | 3.234 | 40.4025 | 2 | 4.7641 | 4.763681 | 22.7 | 0.159122 | 0.2118 | 0.2109917 | 0.02338571 | 0.0594 | 40.6329
10028 | 13.99 | 3.2418 | 40.407 | 2 | 4.7702 | 4.763968 | 22.75 | 0.159861 | 0.2117 | 0.211007 | 0.02337278 | 0.0603 | 40.6322
10029 | 13.991389 | 3.2418 | 40.4115 | 2 | 4.7603 | 4.764367 | 22.66 | 0.158936 | 0.2116 | 0.2110221 | 0.02338016 | 0.0613 | 40.6326
10030 | 13.992778 | 3.2491 | 40.416 | 2 | 4.7618 | 4.76466 | 22.68 | 0.159073 | 0.2114 | 0.2110366 | 0.02336661 | 0.0622 | 40.6323
10031 | 13.994167 | 3.2491 | 40.4205 | 2 | 4.7672 | 4.764971 | 22.73 | 0.159558 | 0.2113 | 0.2110505 | 0.023352 | 0.063 | 40.6318
10032 | 13.995556 | 3.2555 | 40.4251 | 2 | 4.7725 | 4.765243 | 22.78 | 0.160149 | 0.2116 | 0.2110644 | 0.02334075 | 0.0638 | 40.6312
10033 | 13.996944 | 3.2555 | 40.4296 | 2 | 4.7664 | 4.765526 | 22.72 | 0.159557 | 0.2115 | 0.2110775 | 0.02332965 | 0.0646 | 40.6313
10034 | 13.998333 | 3.2613 | 40.4341 | 2 | 4.7657 | 4.765813 | 22.71 | 0.159376 | 0.2114 | 0.2110903 | 0.02331808 | 0.0653 | 40.6312
10035 | 13.999722 | 3.2613 | 40.4386 | 2 | 4.7641 | 4.766077 | 22.7 | 0.159255 | 0.2113 | 0.2111033 | 0.02330707 | 0.066 | 40.631
10036 | 14.001111 | 3.2665 | 40.4432 | 2 | 4.7725 | 4.766349 | 22.78 | 0.160119 | 0.2117 | 0.2111152 | 0.023296 | 0.0666 | 40.6303
10037 | 14.0025 | 3.2665 | 40.4477 | 2 | 4.7672 | 4.766599 | 22.73 | 0.159498 | 0.2118 | 0.2111273 | 0.02328527 | 0.0673 | 40.6304
10038 | 14.003889 | 3.2711 | 40.4523 | 2 | 4.7641 | 4.766872 | 22.7 | 0.159285 | 0.212 | 0.2111388 | 0.02327469 | 0.0678 | 40.6303
10039 | 14.005278 | 3.2711 | 40.4568 | 2 | 4.7596 | 4.767187 | 22.65 | 0.158815 | 0.2108 | 0.2111491 | 0.02327859 | 0.0684 | 40.6304
10040 | 14.006667 | 3.2752 | 40.4614 | 2 | 4.7702 | 4.767443 | 22.75 | 0.159967 | 0.2115 | 0.2111587 | 0.02326699 | 0.0689 | 40.6294
10041 | 14.008056 | 3.2752 | 40.4659 | 2 | 4.7664 | 4.767702 | 22.72 | 0.159542 | 0.2114 | 0.2111683 | 0.02325553 | 0.0693 | 40.6295
10042 | 14.009444 | 3.2786 | 40.4705 | 2 | 4.7664 | 4.767969 | 22.72 | 0.159482 | 0.2116 | 0.211178 | 0.02324482 | 0.0697 | 40.6293
10043 | 14.010833 | 3.2786 | 40.475 | 2 | 4.7725 | 4.768251 | 22.78 | 0.160195 | 0.2118 | 0.2111874 | 0.02323385 | 0.0701 | 40.6286
10044 | 14.012222 | 3.2813 | 40.4796 | 2 | 4.7733 | 4.768501 | 22.78 | 0.16021 | 0.212 | 0.2111966 | 0.02322293 | 0.0704 | 40.6284
10045 | 14.013611 | 3.2813 | 40.4841 | 2 | 4.7717 | 4.768785 | 22.77 | 0.160043 | 0.2115 | 0.2112048 | 0.02321135 | 0.0707 | 40.6282
10046 | 14.015 | 3.2834 | 40.4887 | 2 | 4.7725 | 4.769082 | 22.78 | 0.160029 | 0.2119 | 0.2112143 | 0.02320071 | 0.071 | 40.628
10047 | 14.016389 | 3.2834 | 40.4932 | 2 | 4.7649 | 4.769408 | 22.7 | 0.159256 | 0.2114 | 0.211224 | 0.02318851 | 0.0712 | 40.6282
10048 | 14.017778 | 3.2849 | 40.4978 | 2 | 4.7695 | 4.76968 | 22.75 | 0.159711 | 0.2116 | 0.2112339 | 0.02317685 | 0.0714 | 40.6277
10049 | 14.019167 | 3.2849 | 40.5024 | 2 | 4.7778 | 4.769979 | 22.83 | 0.16065 | 0.2122 | 0.2112437 | 0.02318372 | 0.0716 | 40.6269
10050 | 14.020556 | 3.2859 | 40.5069 | 2 | 4.7748 | 4.770278 | 22.8 | 0.160454 | 0.2124 | 0.2112533 | 0.02317366 | 0.0717 | 40.6268
10051 | 14.021944 | 3.2859 | 40.5115 | 2 | 4.7657 | 4.770572 | 22.71 | 0.159421 | 0.2121 | 0.2112625 | 0.02316294 | 0.0718 | 40.6272
10052 | 14.023333 | 3.2862 | 40.5161 | 2 | 4.7634 | 4.770855 | 22.69 | 0.159134 | 0.2115 | 0.2112712 | 0.02315105 | 0.0718 | 40.6271
10053 | 14.024722 | 3.2862 | 40.5206 | 2 | 4.7649 | 4.771133 | 22.7 | 0.159406 | 0.2107 | 0.21128 | 0.0231379 | 0.0718 | 40.6267
10054 | 14.026111 | 3.2859 | 40.5252 | 3 | 4.7679 | 4.771408 | 22.73 | 0.159664 | 0.2102 | 0.2112884 | 0.02312298 | 0.0717 | 40.6263
10055 | 14.0275 | 3.2859 | 40.5298 | 3 | 4.7626 | 4.77169 | 22.68 | 0.15903 | 0.2093 | 0.2112961 | 0.0231064 | 0.0717 | 40.6264
10056 | 14.028889 | 3.2849 | 40.5343 | 3 | 4.7778 | 4.771964 | 22.83 | 0.160737 | 0.2101 | 0.2113039 | 0.02309048 | 0.0715 | 40.6252
10057 | 14.030278 | 3.2849 | 40.5389 | 3 | 4.7717 | 4.772249 | 22.77 | 0.159998 | 0.2099 | 0.2113115 | 0.02307439 | 0.0714 | 40.6254
10058 | 14.031667 | 3.2832 | 40.5435 | 3 | 4.7763 | 4.772509 | 22.81 | 0.160456 | 0.2097 | 0.2113191 | 0.02305805 | 0.0712 | 40.6249
10059 | 14.033056 | 3.2832 | 40.548 | 3 | 4.7657 | 4.772754 | 22.71 | 0.159421 | 0.209 | 0.2113272 | 0.02305928 | 0.071 | 40.6253
10060 | 14.034444 | 3.2812 | 40.5526 | 3 | 4.7702 | 4.773036 | 22.75 | 0.1597 | 0.2084 | 0.2113348 | 0.02304032 | 0.0707 | 40.6248
10061 | 14.035833 | 3.2812 | 40.5571 | 2 | 4.7687 | 4.773364 | 22.74 | 0.159755 | 0.2079 | 0.2113426 | 0.02302041 | 0.0704 | 40.6246
10062 | 14.037222 | 3.2783 | 40.5617 | 2 | 4.7763 | 4.773663 | 22.81 | 0.160513 | 0.2079 | 0.2113505 | 0.02300024 | 0.07 | 40.6239
10063 | 14.038611 | 3.2783 | 40.5662 | 2 | 4.7702 | 4.773909 | 22.75 | 0.159891 | 0.2075 | 0.2113587 | 0.02297882 | 0.0697 | 40.624
10064 | 14.04 | 3.2749 | 40.5708 | 2 | 4.7748 | 4.77424 | 22.8 | 0.160377 | 0.2076 | 0.2113664 | 0.02295754 | 0.0692 | 40.6235
10065 | 14.041389 | 3.2749 | 40.5753 | 3 | 4.7679 | 4.774507 | 22.73 | 0.159644 | 0.2071 | 0.2113748 | 0.0229338 | 0.0688 | 40.6237
10066 | 14.042778 | 3.2707 | 40.5799 | 2 | 4.7725 | 4.774798 | 22.78 | 0.160029 | 0.2065 | 0.2113826 | 0.0229084 | 0.0683 | 40.6232
10067 | 14.044444 | 3.2707 | 40.5844 | 3 | 4.771 | 4.775078 | 22.76 | 0.159944 | 0.2063 | 0.2113906 | 0.02288285 | 0.0677 | 40.6234
10068 | 14.045833 | 3.2658 | 40.589 | 3 | 4.771 | 4.775367 | 22.76 | 0.159977 | 0.2058 | 0.2113981 | 0.02285594 | 0.0671 | 40.6231
10069 | 14.047222 | 3.2658 | 40.5935 | 2 | 4.7808 | 4.775699 | 22.86 | 0.161 | 0.206 | 0.2114059 | 0.022854 | 0.0665 | 40.6223
10070 | 14.048611 | 3.2605 | 40.598 | 2 | 4.7831 | 4.776037 | 22.88 | 0.161368 | 0.2059 | 0.2114128 | 0.02282731 | 0.0658 | 40.6219
10071 | 14.05 | 3.2605 | 40.6026 | 2 | 4.7748 | 4.776335 | 22.8 | 0.160407 | 0.2058 | 0.21142 | 0.02280117 | 0.0651 | 40.6222
10072 | 14.051389 | 3.2544 | 40.6071 | 2 | 4.7733 | 4.776644 | 22.78 | 0.16021 | 0.2047 | 0.2114271 | 0.02277578 | 0.0644 | 40.6221
10073 | 14.052778 | 3.2544 | 40.6116 | 2 | 4.7748 | 4.776943 | 22.8 | 0.160423 | 0.2046 | 0.2114338 | 0.02275045 | 0.0636 | 40.6217
10074 | 14.054167 | 3.2476 | 40.6161 | 2 | 4.7801 | 4.777229 | 22.85 | 0.160818 | 0.2051 | 0.2114401 | 0.02272537 | 0.0628 | 40.6213
10075 | 14.055556 | 3.2476 | 40.6206 | 2 | 4.7725 | 4.77754 | 22.78 | 0.160164 | 0.2045 | 0.211446 | 0.02269965 | 0.0619 | 40.6215
10076 | 14.056944 | 3.2403 | 40.6251 | 2 | 4.7786 | 4.777843 | 22.83 | 0.160579 | 0.2048 | 0.2114516 | 0.02267529 | 0.061 | 40.621
10077 | 14.058333 | 3.2403 | 40.6296 | 2 | 4.771 | 4.77814 | 22.76 | 0.159848 | 0.2043 | 0.2114571 | 0.02264989 | 0.0601 | 40.6212
10078 | 14.059722 | 3.2324 | 40.6341 | 3 | 4.7854 | 4.778487 | 22.9 | 0.161336 | 0.2048 | 0.2114625 | 0.02262584 | 0.0591 | 40.6201
10079 | 14.061111 | 3.2324 | 40.6386 | 3 | 4.7748 | 4.778821 | 22.8 | 0.160317 | 0.2045 | 0.2114672 | 0.02261627 | 0.0581 | 40.6205
10080 | 14.0625 | 3.2239 | 40.6431 | 2 | 4.7831 | 4.779135 | 22.88 | 0.161182 | 0.2048 | 0.211472 | 0.02259225 | 0.0571 | 40.6198
10081 | 14.063889 | 3.2239 | 40.6476 | 2 | 4.7808 | 4.779434 | 22.86 | 0.16088 | 0.2049 | 0.2114766 | 0.02256879 | 0.056 | 40.6198
10082 | 14.065278 | 3.2148 | 40.652 | 2 | 4.7808 | 4.779735 | 22.86 | 0.160894 | 0.2052 | 0.2114812 | 0.02254508 | 0.0549 | 40.6196
10083 | 14.066667 | 3.2148 | 40.6565 | 3 | 4.7702 | 4.780023 | 22.75 | 0.159906 | 0.2044 | 0.2114853 | 0.02251942 | 0.0537 | 40.6199
10084 | 14.068056 | 3.2051 | 40.661 | 3 | 4.7854 | 4.780306 | 22.9 | 0.161441 | 0.2051 | 0.2114895 | 0.02249433 | 0.0525 | 40.6188
10085 | 14.069444 | 3.2051 | 40.6654 | 3 | 4.7968 | 4.780667 | 23.01 | 0.162661 | 0.2065 | 0.211494 | 0.02247139 | 0.0513 | 40.6179
10086 | 14.070833 | 3.1948 | 40.6698 | 3 | 4.7854 | 4.780995 | 22.9 | 0.161456 | 0.2065 | 0.2114974 | 0.0224481 | 0.05 | 40.6185
10087 | 14.072222 | 3.1948 | 40.6743 | 2 | 4.7763 | 4.781278 | 22.81 | 0.160424 | 0.2056 | 0.2115007 | 0.02242186 | 0.0487 | 40.6189
10088 | 14.073611 | 3.1839 | 40.6787 | 3 | 4.7801 | 4.781599 | 22.85 | 0.160894 | 0.205 | 0.2115044 | 0.02239517 | 0.0473 | 40.6184
10089 | 14.075 | 3.1839 | 40.6831 | 2 | 4.7778 | 4.78191 | 22.83 | 0.16059 | 0.2043 | 0.2115076 | 0.02238849 | 0.046 | 40.6184
10090 | 14.076389 | 3.1726 | 40.6875 | 2 | 4.7854 | 4.782238 | 22.9 | 0.161396 | 0.2039 | 0.2115134 | 0.02235962 | 0.0446 | 40.6178
10091 | 14.077778 | 3.1726 | 40.6919 | 2 | 4.7869 | 4.782566 | 22.91 | 0.161701 | 0.2048 | 0.211519 | 0.0223318 | 0.0431 | 40.6174
10092 | 14.079167 | 3.1605 | 40.6963 | 2 | 4.7854 | 4.782829 | 22.9 | 0.161472 | 0.2045 | 0.2115243 | 0.02230344 | 0.0416 | 40.6174
10093 | 14.080556 | 3.1605 | 40.7007 | 3 | 4.7778 | 4.783146 | 22.83 | 0.160665 | 0.2038 | 0.2115292 | 0.02227402 | 0.0401 | 40.6177
10094 | 14.081944 | 3.1478 | 40.7051 | 3 | 4.7816 | 4.783471 | 22.86 | 0.160973 | 0.2042 | 0.2115343 | 0.02224506 | 0.0385 | 40.6173
10095 | 14.083333 | 3.1478 | 40.7095 | 3 | 4.7808 | 4.783785 | 22.86 | 0.160902 | 0.2038 | 0.2115391 | 0.02221566 | 0.0369 | 40.6172
10096 | 14.084722 | 3.1345 | 40.7138 | 2 | 4.7778 | 4.784082 | 22.83 | 0.160681 | 0.2038 | 0.2115428 | 0.02218561 | 0.0353 | 40.6172
10097 | 14.086111 | 3.1345 | 40.7182 | 3 | 4.7793 | 4.784371 | 22.84 | 0.160788 | 0.2036 | 0.2115458 | 0.02215461 | 0.0336 | 40.6169
10098 | 14.0875 | 3.1206 | 40.7225 | 3 | 4.7846 | 4.7847 | 22.89 | 0.161442 | 0.204 | 0.2115483 | 0.02212466 | 0.0319 | 40.6164
10099 | 14.088889 | 3.1206 | 40.7269 | 2 | 4.7854 | 4.785003 | 22.9 | 0.161549 | 0.204 | 0.2115509 | 0.02211896 | 0.0302 | 40.6162
10100 | 14.090278 | 3.1064 | 40.7312 | 2 | 4.7854 | 4.785312 | 22.9 | 0.161549 | 0.2036 | 0.2115534 | 0.02208824 | 0.0284 | 40.616
10101 | 14.091667 | 3.1064 | 40.7355 | 2 | 4.7884 | 4.785614 | 22.93 | 0.161626 | 0.2037 | 0.2115559 | 0.02205708 | 0.0266 | 40.6158
10102 | 14.093056 | 3.0914 | 40.7398 | 3 | 4.7907 | 4.785883 | 22.95 | 0.161914 | 0.2041 | 0.2115582 | 0.02202728 | 0.0248 | 40.6155
10103 | 14.094444 | 3.0914 | 40.7441 | 2 | 4.7869 | 4.7862 | 22.91 | 0.161639 | 0.204 | 0.2115607 | 0.02199692 | 0.0229 | 40.6156
10104 | 14.095833 | 3.0759 | 40.7484 | 3 | 4.7899 | 4.786461 | 22.94 | 0.16199 | 0.2042 | 0.2115634 | 0.02196702 | 0.021 | 40.6152
10105 | 14.097222 | 3.0759 | 40.7526 | 3 | 4.7869 | 4.786765 | 22.91 | 0.161548 | 0.2047 | 0.2115663 | 0.02193867 | 0.019 | 40.6154
10106 | 14.098611 | 3.0599 | 40.7569 | 2 | 4.7839 | 4.78708 | 22.89 | 0.16135 | 0.2039 | 0.2115688 | 0.02190858 | 0.0171 | 40.6153
10107 | 14.1 | 3.0599 | 40.7611 | 3 | 4.7922 | 4.787387 | 22.97 | 0.162204 | 0.2046 | 0.2115704 | 0.02187994 | 0.0151 | 40.6147
10108 | 14.101389 | 3.0434 | 40.7654 | 2 | 4.7831 | 4.787686 | 22.88 | 0.161259 | 0.2043 | 0.2115722 | 0.02185035 | 0.013 | 40.6152
10109 | 14.102778 | 3.0434 | 40.7696 | 2 | 4.7869 | 4.78801 | 22.91 | 0.161459 | 0.2045 | 0.211574 | 0.02184623 | 0.011 | 40.6149
10110 | 14.104167 | 3.0265 | 40.7738 | 2 | 4.7892 | 4.788397 | 22.94 | 0.161761 | 0.2042 | 0.2115766 | 0.02181647 | 0.0089 | 40.6147
10111 | 14.105556 | 3.0265 | 40.778 | 2 | 4.7808 | 4.788632 | 22.86 | 0.16103 | 0.2036 | 0.2115793 | 0.02178596 | 0.0067 | 40.615
10112 | 14.106944 | 3.009 | 40.7822 | 2 | 4.7983 | 4.788972 | 23.02 | 0.162676 | 0.2045 | 0.2115815 | 0.02175731 | 0.0046 | 40.6139
10113 | 14.108611 | 3.009 | 40.7863 | 2 | 4.7846 | 4.789304 | 22.89 | 0.161231 | 0.2042 | 0.2115836 | 0.02172832 | 0.0024 | 40.615
10114 | 14.11 | 2.9909 | 40.7905 | 2 | 4.7839 | 4.789624 | 22.89 | 0.161199 | 0.2036 | 0.2115851 | 0.02169798 | 0.0001 | 40.6149
10115 | 14.111389 | 2.9909 | 40.7947 | 2 | 4.793 | 4.789926 | 22.97 | 0.162203 | 0.2039 | 0.2115869 | 0.02166879 | -0.0021 | 40.6143
10116 | 14.112778 | 2.9724 | 40.7988 | 2 | 4.7975 | 4.79022 | 23.02 | 0.162526 | 0.2046 | 0.2115885 | 0.02164146 | -0.0044 | 40.614
10117 | 14.114167 | 2.9724 | 40.8029 | 2 | 4.7793 | 4.790535 | 22.84 | 0.160817 | 0.204 | 0.2115899 | 0.02161309 | -0.0067 | 40.6149
10118 | 14.115556 | 2.9534 | 40.807 | 3 | 4.7975 | 4.790844 | 23.02 | 0.16263 | 0.2043 | 0.2115903 | 0.02158507 | -0.0091 | 40.6138
10119 | 14.116944 | 2.9534 | 40.8111 | 2 | 4.7952 | 4.791149 | 22.99 | 0.162401 | 0.2049 | 0.21159 | 0.0215805 | -0.0114 | 40.6139
10120 | 14.118333 | 2.9429 | 40.8152 | 3 | 4.7877 | 4.791481 | 22.92 | 0.161701 | 0.2044 | 0.21159 | 0.02155271 | -0.0116 | 40.6142
10121 | 14.119722 | 2.9429 | 40.8193 | 2 | 4.7854 | 4.791747 | 22.9 | 0.161307 | 0.2042 | 0.2115902 | 0.02152507 | -0.0119 | 40.6144
10122 | 14.121111 | 2.9409 | 40.8234 | 3 | 4.8028 | 4.792081 | 23.07 | 0.163202 | 0.2053 | 0.2115904 | 0.021499 | -0.0121 | 40.6132
10123 | 14.1225 | 2.9409 | 40.8275 | 2 | 4.7968 | 4.79239 | 23.01 | 0.162449 | 0.2055 | 0.2115907 | 0.02147397 | -0.0123 | 40.6136
10124 | 14.123889 | 2.939 | 40.8316 | 3 | 4.7937 | 4.792657 | 22.98 | 0.16233 | 0.2051 | 0.211591 | 0.0214487 | -0.0125 | 40.6136
10125 | 14.125278 | 2.939 | 40.8357 | 2 | 4.7915 | 4.792957 | 22.96 | 0.162142 | 0.2045 | 0.2115912 | 0.02142139 | -0.0127 | 40.6137
10126 | 14.126667 | 2.9371 | 40.8397 | 2 | 4.7975 | 4.79328 | 23.02 | 0.162497 | 0.2046 | 0.2115909 | 0.02139423 | -0.0129 | 40.6134
10127 | 14.128056 | 2.9371 | 40.8438 | 2 | 4.7907 | 4.793623 | 22.95 | 0.161869 | 0.2046 | 0.2115905 | 0.02136684 | -0.013 | 40.6138
10128 | 14.129444 | 2.9353 | 40.8479 | 2 | 4.7945 | 4.793936 | 22.99 | 0.162447 | 0.2045 | 0.21159 | 0.0213399 | -0.0132 | 40.6133
10129 | 14.130833 | 2.9353 | 40.852 | 2 | 4.7968 | 4.794233 | 23.01 | 0.162614 | 0.2045 | 0.2115894 | 0.02133414 | -0.0134 | 40.6132
10130 | 14.132222 | 2.9336 | 40.8561 | 3 | 4.7922 | 4.794549 | 22.97 | 0.162111 | 0.2043 | 0.2115893 | 0.02130683 | -0.0136 | 40.6134
10131 | 14.133611 | 2.9336 | 40.8601 | 2 | 4.793 | 4.794847 | 22.97 | 0.162279 | 0.2041 | 0.211589 | 0.02127947 | -0.0138 | 40.6133
10132 | 14.135 | 2.9319 | 40.8642 | 2 | 4.793 | 4.795141 | 22.97 | 0.162025 | 0.2039 | 0.2115889 | 0.02125117 | -0.0139 | 40.6134
10133 | 14.136389 | 2.9319 | 40.8683 | 2 | 4.7945 | 4.795423 | 22.99 | 0.162401 | 0.2038 | 0.2115886 | 0.02122243 | -0.0141 | 40.6131
10134 | 14.137778 | 2.9303 | 40.8723 | 2 | 4.7907 | 4.795741 | 22.95 | 0.161914 | 0.2033 | 0.2115878 | 0.02119346 | -0.0143 | 40.6134
10135 | 14.139167 | 2.9303 | 40.8764 | 2 | 4.7975 | 4.796051 | 23.02 | 0.1626 | 0.2035 | 0.2115862 | 0.02116464 | -0.0144 | 40.6129
10136 | 14.140556 | 2.9286 | 40.8805 | 2 | 4.7922 | 4.796381 | 22.97 | 0.162096 | 0.2035 | 0.2115846 | 0.02113528 | -0.0146 | 40.6131
10137 | 14.141944 | 2.9286 | 40.8845 | 2 | 4.8036 | 4.796694 | 23.07 | 0.163394 | 0.2043 | 0.2115842 | 0.02110847 | -0.0147 | 40.6124
10138 | 14.143333 | 2.9271 | 40.8886 | 3 | 4.8043 | 4.797033 | 23.08 | 0.163319 | 0.2052 | 0.2115831 | 0.02108382 | -0.0149 | 40.6123
10139 | 14.144722 | 2.9271 | 40.8927 | 4 | 4.7968 | 4.797345 | 23.01 | 0.162554 | 0.2051 | 0.2115817 | 0.0210787 | -0.015 | 40.6127
10140 | 14.146111 | 2.9258 | 40.8967 | 2 | 4.7975 | 4.79767 | 23.02 | 0.162706 | 0.2052 | 0.2115798 | 0.02105407 | -0.0152 | 40.6126
10141 | 14.1475 | 2.9258 | 40.9008 | 2 | 4.7899 | 4.797961 | 22.94 | 0.161975 | 0.2041 | 0.2115774 | 0.0210279 | -0.0153 | 40.613
10142 | 14.148889 | 2.9245 | 40.9049 | 2 | 4.7968 | 4.798281 | 23.01 | 0.162494 | 0.2035 | 0.211575 | 0.0210004 | -0.0154 | 40.6126
10143 | 14.150278 | 2.9245 | 40.9089 | 2 | 4.7854 | 4.798576 | 22.9 | 0.161565 | 0.2028 | 0.2115721 | 0.02097127 | -0.0155 | 40.6131
10144 | 14.151667 | 2.9232 | 40.913 | 2 | 4.7968 | 4.798884 | 23.01 | 0.162554 | 0.2027 | 0.2115686 | 0.0209421 | -0.0157 | 40.6125
10145 | 14.153056 | 2.9232 | 40.9171 | 3 | 4.7907 | 4.7992 | 22.95 | 0.161944 | 0.2018 | 0.2115641 | 0.0209107 | -0.0158 | 40.6128
10146 | 14.154444 | 2.9218 | 40.9211 | 2 | 4.7968 | 4.799489 | 23.01 | 0.162645 | 0.2014 | 0.2115594 | 0.02087806 | -0.0159 | 40.6124
10147 | 14.155833 | 2.9218 | 40.9252 | 2 | 4.7952 | 4.799776 | 22.99 | 0.162182 | 0.2013 | 0.2115546 | 0.02084529 | -0.016 | 40.6126
10148 | 14.157222 | 2.9205 | 40.9292 | 2 | 4.7983 | 4.800124 | 23.02 | 0.162691 | 0.2013 | 0.2115493 | 0.02081259 | -0.0161 | 40.6122
10149 | 14.158611 | 2.9205 | 40.9333 | 2 | 4.8013 | 4.800462 | 23.05 | 0.162996 | 0.2017 | 0.2115436 | 0.02080133 | -0.0163 | 40.612
10150 | 14.16 | 2.9193 | 40.9373 | 2 | 4.8073 | 4.800778 | 23.11 | 0.163745 | 0.2025 | 0.2115374 | 0.02077106 | -0.0164 | 40.6115
10151 | 14.161389 | 2.9193 | 40.9414 | 2 | 4.7945 | 4.801082 | 22.99 | 0.162416 | 0.202 | 0.2115317 | 0.02073965 | -0.0165 | 40.6123
10152 | 14.162778 | 2.918 | 40.9455 | 2 | 4.7907 | 4.801419 | 22.95 | 0.161989 | 0.201 | 0.211526 | 0.02070592 | -0.0166 | 40.6125
10153 | 14.164167 | 2.918 | 40.9495 | 2 | 4.796 | 4.801734 | 23 | 0.162584 | 0.2006 | 0.2115198 | 0.02067235 | -0.0167 | 40.6121
10154 | 14.165556 | 2.9167 | 40.9536 | 2 | 4.8073 | 4.801994 | 23.11 | 0.163593 | 0.2012 | 0.2115131 | 0.02064063 | -0.0168 | 40.6114
10155 | 14.166944 | 2.9167 | 40.9576 | 3 | 4.8073 | 4.8023 | 23.11 | 0.163573 | 0.202 | 0.2115061 | 0.02060958 | -0.0169 | 40.6114
10156 | 14.168333 | 2.9154 | 40.9617 | 3 | 4.8013 | 4.802591 | 23.05 | 0.162984 | 0.2022 | 0.2114994 | 0.0205791 | -0.017 | 40.6117
10157 | 14.169722 | 2.9154 | 40.9657 | 3 | 4.7983 | 4.802912 | 23.02 | 0.1628 | 0.2022 | 0.2114921 | 0.02054887 | -0.0172 | 40.6118
10158 | 14.171389 | 2.9142 | 40.9698 | 3 | 4.8028 | 4.803249 | 23.07 | 0.163122 | 0.2023 | 0.2114852 | 0.02051831 | -0.0173 | 40.6118
10159 | 14.172778 | 2.9142 | 40.9738 | 3 | 4.796 | 4.803552 | 23 | 0.16248 | 0.2018 | 0.2114781 | 0.02050755 | -0.0174 | 40.6122
10160 | 14.174167 | 2.9132 | 40.9778 | 3 | 4.8043 | 4.803875 | 23.08 | 0.163275 | 0.202 | 0.2114708 | 0.02047643 | -0.0175 | 40.6117
10161 | 14.175556 | 2.9132 | 40.9819 | 3 | 4.8058 | 4.80417 | 23.1 | 0.163532 | 0.2023 | 0.2114633 | 0.02044547 | -0.0176 | 40.6115
10162 | 14.176944 | 2.912 | 40.9859 | 3 | 4.8073 | 4.804467 | 23.11 | 0.163689 | 0.2027 | 0.2114557 | 0.02041517 | -0.0177 | 40.6114
10163 | 14.178333 | 2.912 | 40.99 | 3 | 4.8179 | 4.80479 | 23.21 | 0.164755 | 0.2041 | 0.2114479 | 0.02038802 | -0.0177 | 40.6107
10164 | 14.179722 | 2.911 | 40.994 | 3 | 4.7998 | 4.805119 | 23.04 | 0.162982 | 0.2039 | 0.21144 | 0.02036063 | -0.0178 | 40.6117
10165 | 14.181111 | 2.911 | 40.9981 | 3 | 4.8013 | 4.805444 | 23.05 | 0.162981 | 0.204 | 0.2114323 | 0.0203336 | -0.0179 | 40.6116
10166 | 14.1825 | 2.91 | 41.0021 | 2 | 4.8164 | 4.80576 | 23.2 | 0.164541 | 0.205 | 0.2114244 | 0.02030851 | -0.018 | 40.6107
10167 | 14.183889 | 2.91 | 41.0061 | 2 | 4.8088 | 4.806039 | 23.12 | 0.163898 | 0.2052 | 0.2114169 | 0.02028419 | -0.0181 | 40.6111
10168 | 14.185278 | 2.9091 | 41.0102 | 2 | 4.8066 | 4.806362 | 23.1 | 0.163684 | 0.2046 | 0.211409 | 0.02025823 | -0.0182 | 40.6111
10169 | 14.186667 | 2.9091 | 41.0142 | 3 | 4.8088 | 4.806701 | 23.12 | 0.163806 | 0.2045 | 0.2114009 | 0.02025317 | -0.0182 | 40.611
10170 | 14.188056 | 2.9084 | 41.0183 | 3 | 4.7922 | 4.807026 | 22.97 | 0.162097 | 0.2035 | 0.2113922 | 0.02022505 | -0.0183 | 40.612
10171 | 14.189444 | 2.9084 | 41.0223 | 3 | 4.8119 | 4.807369 | 23.15 | 0.164183 | 0.2042 | 0.2113842 | 0.02019819 | -0.0183 | 40.6107
10172 | 14.190833 | 2.9077 | 41.0264 | 3 | 4.8103 | 4.807697 | 23.14 | 0.163931 | 0.205 | 0.2113763 | 0.02017287 | -0.0184 | 40.6108
10173 | 14.192222 | 2.9077 | 41.0304 | 3 | 4.8359 | 4.808017 | 23.39 | 0.166551 | 0.2072 | 0.2113688 | 0.02015219 | -0.0184 | 40.6092
10174 | 14.193611 | 2.9071 | 41.0344 | 2 | 4.8216 | 4.808344 | 23.25 | 0.165138 | 0.2089 | 0.2113618 | 0.02013574 | -0.0185 | 40.6101
10175 | 14.195 | 2.9071 | 41.0385 | 2 | 4.8036 | 4.808663 | 23.07 | 0.163166 | 0.2083 | 0.2113536 | 0.02011835 | -0.0185 | 40.6112
10176 | 14.196389 | 2.9066 | 41.0425 | 2 | 4.8043 | 4.808963 | 23.08 | 0.163042 | 0.2079 | 0.2113452 | 0.02010102 | -0.0185 | 40.6112
10177 | 14.197778 | 2.9066 | 41.0465 | 2 | 4.8058 | 4.809277 | 23.1 | 0.163546 | 0.2082 | 0.211336 | 0.02008425 | -0.0186 | 40.6109
10178 | 14.199167 | 2.9062 | 41.0506 | 2 | 4.8119 | 4.809549 | 23.15 | 0.164097 | 0.208 | 0.2113265 | 0.02006733 | -0.0186 | 40.6105
10179 | 14.200556 | 2.9062 | 41.0546 | 2 | 4.8096 | 4.809856 | 23.13 | 0.163959 | 0.2075 | 0.2113175 | 0.02006613 | -0.0186 | 40.6106
10180 | 14.201944 | 2.9061 | 41.0587 | 3 | 4.8164 | 4.810186 | 23.2 | 0.164511 | 0.2082 | 0.2113082 | 0.02004962 | -0.0186 | 40.6102
10181 | 14.203333 | 2.9061 | 41.0627 | 2 | 4.8058 | 4.810499 | 23.1 | 0.163455 | 0.2079 | 0.2112974 | 0.02003178 | -0.0186 | 40.6108
10182 | 14.204722 | 2.9059 | 41.0667 | 2 | 4.8043 | 4.810838 | 23.08 | 0.163347 | 0.207 | 0.2112866 | 0.02001201 | -0.0186 | 40.6108
10183 | 14.206111 | 2.9059 | 41.0708 | 2 | 4.8111 | 4.811126 | 23.15 | 0.164081 | 0.2072 | 0.2112759 | 0.01999239 | -0.0186 | 40.6103
10184 | 14.2075 | 2.9057 | 41.0748 | 2 | 4.8096 | 4.811458 | 23.13 | 0.163898 | 0.2075 | 0.2112658 | 0.01997244 | -0.0186 | 40.6104
10185 | 14.208889 | 2.9057 | 41.0788 | 3 | 4.802 | 4.81181 | 23.06 | 0.163136 | 0.2066 | 0.2112558 | 0.01995026 | -0.0186 | 40.6108
10186 | 14.210278 | 2.9056 | 41.0829 | 2 | 4.8239 | 4.81217 | 23.27 | 0.16516 | 0.2071 | 0.2112458 | 0.01992913 | -0.0185 | 40.6096
10187 | 14.211667 | 2.9056 | 41.0869 | 2 | 4.8036 | 4.81251 | 23.07 | 0.163256 | 0.2067 | 0.2112349 | 0.01990656 | -0.0185 | 40.6107
10188 | 14.213056 | 2.9054 | 41.091 | 2 | 4.8149 | 4.812836 | 23.18 | 0.16451 | 0.207 | 0.2112235 | 0.01988545 | -0.0185 | 40.6099
10189 | 14.214444 | 2.9054 | 41.095 | 2 | 4.8028 | 4.813149 | 23.07 | 0.163194 | 0.2068 | 0.2112117 | 0.01988522 | -0.0185 | 40.6106
10190 | 14.215833 | 2.9055 | 41.099 | 3 | 4.8141 | 4.813416 | 23.18 | 0.164301 | 0.2063 | 0.2111993 | 0.01986273 | -0.0185 | 40.61
10191 | 14.217222 | 2.9055 | 41.1031 | 3 | 4.8013 | 4.813734 | 23.05 | 0.163027 | 0.2054 | 0.2111866 | 0.01983882 | -0.0184 | 40.6106
10192 | 14.218611 | 2.9054 | 41.1071 | 2 | 4.8073 | 4.814072 | 23.11 | 0.163683 | 0.2054 | 0.211174 | 0.01981506 | -0.0184 | 40.6102
10193 | 14.22 | 2.9054 | 41.1111 | 3 | 4.8179 | 4.814388 | 23.21 | 0.164695 | 0.2056 | 0.2111611 | 0.01979265 | -0.0184 | 40.6096
10194 | 14.221389 | 2.9054 | 41.1152 | 3 | 4.7998 | 4.814694 | 23.04 | 0.162966 | 0.2045 | 0.211148 | 0.01976812 | -0.0183 | 40.6106
10195 | 14.222778 | 2.9054 | 41.1192 | 3 | 4.8149 | 4.815026 | 23.18 | 0.164359 | 0.2051 | 0.2111345 | 0.01974375 | -0.0183 | 40.6097
10196 | 14.224167 | 2.9053 | 41.1232 | 3 | 4.8119 | 4.815301 | 23.15 | 0.164214 | 0.2052 | 0.2111205 | 0.01971974 | -0.0183 | 40.6098
10197 | 14.225556 | 2.9053 | 41.1273 | 3 | 4.8201 | 4.815618 | 23.23 | 0.164934 | 0.2057 | 0.2111065 | 0.01969599 | -0.0183 | 40.6093
10198 | 14.226944 | 2.9053 | 41.1313 | 3 | 4.8141 | 4.815941 | 23.18 | 0.164358 | 0.2055 | 0.2110926 | 0.01967151 | -0.0182 | 40.6096
10199 | 14.228333 | 2.9053 | 41.1353 | 3 | 4.8322 | 4.816249 | 23.35 | 0.166198 | 0.2071 | 0.2110787 | 0.01967251 | -0.0182 | 40.6085
10200 | 14.229722 | 2.9055 | 41.1394 | 3 | 4.8141 | 4.816536 | 23.18 | 0.164387 | 0.2069 | 0.211064 | 0.01965082 | -0.0181 | 40.6095
10201 | 14.231111 | 2.9055 | 41.1434 | 3 | 4.8149 | 4.816835 | 23.18 | 0.164495 | 0.2072 | 0.211049 | 0.01962909 | -0.0181 | 40.6094
10202 | 14.2325 | 2.9056 | 41.1475 | 3 | 4.8216 | 4.817152 | 23.25 | 0.165148 | 0.2076 | 0.2110345 | 0.01960841 | -0.0181 | 40.609
10203 | 14.233889 | 2.9056 | 41.1515 | 3 | 4.8209 | 4.817455 | 23.24 | 0.165064 | 0.2079 | 0.2110201 | 0.01958857 | -0.018 | 40.609
10204 | 14.235556 | 2.9057 | 41.1555 | 3 | 4.8224 | 4.817789 | 23.26 | 0.165318 | 0.2083 | 0.2110055 | 0.01956919 | -0.018 | 40.6091
10205 | 14.236944 | 2.9057 | 41.1596 | 3 | 4.8179 | 4.818143 | 23.21 | 0.164889 | 0.2085 | 0.2109903 | 0.01955075 | -0.0179 | 40.6093
10206 | 14.238333 | 2.9059 | 41.1636 | 3 | 4.8149 | 4.81843 | 23.18 | 0.164555 | 0.2085 | 0.2109756 | 0.01953217 | -0.0179 | 40.6095
10207 | 14.239722 | 2.9059 | 41.1676 | 3 | 4.8277 | 4.818797 | 23.31 | 0.165656 | 0.2088 | 0.2109608 | 0.01951444 | -0.0178 | 40.6088
10208 | 14.241111 | 2.9061 | 41.1717 | 3 | 4.8224 | 4.819096 | 23.26 | 0.165207 | 0.2094 | 0.2109464 | 0.01949915 | -0.0178 | 40.609
10209 | 14.2425 | 2.9061 | 41.1757 | 3 | 4.8149 | 4.819376 | 23.18 | 0.164464 | 0.2093 | 0.210932 | 0.01950318 | -0.0177 | 40.6095
10210 | 14.243889 | 2.9066 | 41.1797 | 3 | 4.8081 | 4.819685 | 23.12 | 0.163823 | 0.2086 | 0.2109184 | 0.0194863 | -0.0176 | 40.6098
10211 | 14.245278 | 2.9066 | 41.1838 | 4 | 4.8307 | 4.819993 | 23.34 | 0.166045 | 0.21 | 0.2109048 | 0.01947274 | -0.0176 | 40.6084
10212 | 14.246667 | 2.907 | 41.1878 | 3 | 4.8186 | 4.820302 | 23.22 | 0.164778 | 0.2102 | 0.2108923 | 0.01945974 | -0.0175 | 40.6092
10213 | 14.248056 | 2.907 | 41.1919 | 3 | 4.8239 | 4.820641 | 23.27 | 0.165402 | 0.2108 | 0.2108799 | 0.01944987 | -0.0174 | 40.6087
10214 | 14.249444 | 2.9075 | 41.1959 | 3 | 4.8164 | 4.820921 | 23.2 | 0.164526 | 0.2105 | 0.2108678 | 0.01944045 | -0.0173 | 40.6092
10215 | 14.250833 | 2.9075 | 41.1999 | 3 | 4.8194 | 4.82127 | 23.23 | 0.164929 | 0.2105 | 0.2108558 | 0.01943039 | -0.0172 | 40.609
10216 | 14.252222 | 2.9081 | 41.204 | 3 | 4.8277 | 4.821596 | 23.31 | 0.165753 | 0.2117 | 0.2108435 | 0.01942218 | -0.0172 | 40.6084
10217 | 14.253611 | 2.9081 | 41.208 | 3 | 4.8262 | 4.821897 | 23.29 | 0.165483 | 0.2123 | 0.2108311 | 0.01941442 | -0.0171 | 40.6086
10218 | 14.255 | 2.9087 | 41.2121 | 3 | 4.8307 | 4.822222 | 23.34 | 0.166138 | 0.2135 | 0.210819 | 0.01940929 | -0.017 | 40.6081
10219 | 14.256389 | 2.9087 | 41.2161 | 3 | 4.8224 | 4.82254 | 23.26 | 0.165101 | 0.2136 | 0.2108073 | 0.01941974 | -0.0169 | 40.6087
10220 | 14.257778 | 2.9095 | 41.2201 | 3 | 4.8194 | 4.822848 | 23.23 | 0.164893 | 0.2133 | 0.2107959 | 0.01941419 | -0.0168 | 40.6088
10221 | 14.259167 | 2.9095 | 41.2242 | 4 | 4.8277 | 4.823134 | 23.31 | 0.165661 | 0.2135 | 0.210784 | 0.01940949 | -0.0167 | 40.6083
10222 | 14.260556 | 2.9103 | 41.2282 | 2 | 4.8277 | 4.823438 | 23.31 | 0.165602 | 0.214 | 0.2107719 | 0.01940574 | -0.0166 | 40.6083
10223 | 14.261944 | 2.9103 | 41.2323 | 2 | 4.8134 | 4.823776 | 23.17 | 0.164404 | 0.2135 | 0.2107602 | 0.01940025 | -0.0165 | 40.6089
10224 | 14.263333 | 2.9112 | 41.2363 | 2 | 4.8299 | 4.824113 | 23.33 | 0.165952 | 0.2145 | 0.2107481 | 0.0193967 | -0.0163 | 40.608
10225 | 14.264722 | 2.9112 | 41.2404 | 2 | 4.8277 | 4.824467 | 23.31 | 0.165661 | 0.2148 | 0.2107359 | 0.0193938 | -0.0162 | 40.6081
10226 | 14.266111 | 2.9121 | 41.2444 | 2 | 4.8119 | 4.824803 | 23.15 | 0.164235 | 0.2139 | 0.2107242 | 0.01939005 | -0.0161 | 40.6089
10227 | 14.2675 | 2.9121 | 41.2484 | 2 | 4.8292 | 4.825096 | 23.32 | 0.165845 | 0.2143 | 0.2107124 | 0.01938706 | -0.016 | 40.608
10228 | 14.268889 | 2.9131 | 41.2525 | 3 | 4.8254 | 4.825418 | 23.28 | 0.165682 | 0.2148 | 0.2107007 | 0.0193855 | -0.0158 | 40.608
10229 | 14.270278 | 2.9131 | 41.2565 | 3 | 4.8239 | 4.825721 | 23.27 | 0.165295 | 0.2145 | 0.2106893 | 0.01939651 | -0.0157 | 40.6082
10230 | 14.271667 | 2.9143 | 41.2606 | 3 | 4.8201 | 4.826 | 23.23 | 0.165094 | 0.2143 | 0.2106783 | 0.01939394 | -0.0156 | 40.6083
10231 | 14.273056 | 2.9143 | 41.2646 | 3 | 4.8186 | 4.826331 | 23.22 | 0.164898 | 0.2142 | 0.2106674 | 0.01939182 | -0.0154 | 40.6083
10232 | 14.274444 | 2.9154 | 41.2687 | 3 | 4.8344 | 4.826619 | 23.37 | 0.1664 | 0.2153 | 0.210657 | 0.01939262 | -0.0153 | 40.6074
10233 | 14.275833 | 2.9154 | 41.2727 | 3 | 4.8299 | 4.826936 | 23.33 | 0.165967 | 0.2154 | 0.2106464 | 0.01939407 | -0.0151 | 40.6076
10234 | 14.277222 | 2.9167 | 41.2768 | 3 | 4.8269 | 4.827275 | 23.3 | 0.165738 | 0.2155 | 0.2106365 | 0.01939616 | -0.015 | 40.6077
10235 | 14.278611 | 2.9167 | 41.2808 | 3 | 4.8262 | 4.827556 | 23.29 | 0.165506 | 0.2152 | 0.2106266 | 0.01939703 | -0.0148 | 40.6078
10236 | 14.28 | 2.918 | 41.2849 | 3 | 4.8269 | 4.827881 | 23.3 | 0.165658 | 0.2154 | 0.2106166 | 0.01939707 | -0.0146 | 40.6077
10237 | 14.281389 | 2.918 | 41.2889 | 3 | 4.8277 | 4.828206 | 23.31 | 0.165578 | 0.2154 | 0.2106066 | 0.01939736 | -0.0145 | 40.6077
10238 | 14.282778 | 2.9193 | 41.293 | 3 | 4.8194 | 4.828548 | 23.23 | 0.164961 | 0.2148 | 0.2105965 | 0.01939612 | -0.0143 | 40.608
10239 | 14.284167 | 2.9193 | 41.297 | 3 | 4.8322 | 4.828881 | 23.35 | 0.166197 | 0.2152 | 0.2105868 | 0.01940792 | -0.0141 | 40.6072
10240 | 14.285556 | 2.9208 | 41.3011 | 3 | 4.8344 | 4.829188 | 23.37 | 0.16651 | 0.2157 | 0.2105769 | 0.01940843 | -0.014 | 40.607
10241 | 14.286944 | 2.9208 | 41.3052 | 3 | 4.8194 | 4.829584 | 23.23 | 0.164939 | 0.2146 | 0.2105668 | 0.01940672 | -0.0138 | 40.6079
10242 | 14.288333 | 2.9223 | 41.3092 | 3 | 4.8299 | 4.82988 | 23.33 | 0.166002 | 0.2146 | 0.2105565 | 0.01940546 | -0.0136 | 40.6072
10243 | 14.289722 | 2.9223 | 41.3133 | 3 | 4.8314 | 4.830207 | 23.34 | 0.16606 | 0.2153 | 0.2105462 | 0.01940584 | -0.0134 | 40.6071
10244 | 14.291111 | 2.9238 | 41.3173 | 3 | 4.8314 | 4.830502 | 23.34 | 0.166075 | 0.2154 | 0.2105327 | 0.01940648 | -0.0132 | 40.6071
10245 | 14.2925 | 2.9238 | 41.3214 | 3 | 4.8262 | 4.830798 | 23.29 | 0.165588 | 0.2143 | 0.2105188 | 0.0194042 | -0.013 | 40.6073
10246 | 14.294167 | 2.9253 | 41.3255 | 3 | 4.8367 | 4.831118 | 23.39 | 0.166694 | 0.215 | 0.2105047 | 0.01940366 | -0.0128 | 40.6069
10247 | 14.295556 | 2.9253 | 41.3295 | 3 | 4.8201 | 4.831355 | 23.23 | 0.164957 | 0.2145 | 0.2104903 | 0.0194019 | -0.0126 | 40.6079
10248 | 14.296944 | 2.9269 | 41.3336 | 3 | 4.8359 | 4.831658 | 23.39 | 0.166604 | 0.2151 | 0.2104767 | 0.01940058 | -0.0124 | 40.6069
10249 | 14.298333 | 2.9269 | 41.3377 | 3 | 4.8292 | 4.831989 | 23.32 | 0.1658 | 0.2156 | 0.2104633 | 0.01941357 | -0.0122 | 40.6073
10250 | 14.299722 | 2.9286 | 41.3417 | 3 | 4.8284 | 4.832299 | 23.31 | 0.165773 | 0.2152 | 0.2104498 | 0.01941242 | -0.012 | 40.6073
10251 | 14.301111 | 2.9286 | 41.3458 | 3 | 4.8367 | 4.832609 | 23.39 | 0.166668 | 0.216 | 0.2104359 | 0.0194131 | -0.0118 | 40.6067
10252 | 14.3025 | 2.9304 | 41.3499 | 3 | 4.8389 | 4.83289 | 23.42 | 0.166876 | 0.2167 | 0.2104221 | 0.01941462 | -0.0116 | 40.6065
10253 | 14.303889 | 2.9304 | 41.3539 | 3 | 4.8277 | 4.83318 | 23.31 | 0.165799 | 0.2168 | 0.2104078 | 0.01941659 | -0.0114 | 40.6071
10254 | 14.305278 | 2.9321 | 41.358 | 3 | 4.8284 | 4.833521 | 23.31 | 0.165922 | 0.2165 | 0.2103937 | 0.01941694 | -0.0111 | 40.607
10255 | 14.306667 | 2.9321 | 41.3621 | 3 | 4.8434 | 4.833854 | 23.46 | 0.167413 | 0.2176 | 0.2103791 | 0.01941891 | -0.0109 | 40.606
10256 | 14.308056 | 2.9339 | 41.3662 | 3 | 4.8322 | 4.834198 | 23.35 | 0.16615 | 0.2175 | 0.2103644 | 0.01942103 | -0.0107 | 40.6067
10257 | 14.309444 | 2.9339 | 41.3702 | 3 | 4.8412 | 4.834496 | 23.44 | 0.167125 | 0.2187 | 0.2103501 | 0.01942537 | -0.0105 | 40.6061
10258 | 14.310833 | 2.9357 | 41.3743 | 3 | 4.8307 | 4.834801 | 23.34 | 0.166023 | 0.2187 | 0.2103355 | 0.01943044 | -0.0103 | 40.6067
10259 | 14.312222 | 2.9357 | 41.3784 | 3 | 4.8352 | 4.835089 | 23.38 | 0.166569 | 0.2186 | 0.2103208 | 0.0194497 | -0.01 | 40.6063
10260 | 14.313611 | 2.9376 | 41.3825 | 3 | 4.8367 | 4.835358 | 23.39 | 0.16671 | 0.2185 | 0.2103065 | 0.01945434 | -0.0098 | 40.6062
10261 | 14.315 | 2.9376 | 41.3866 | 3 | 4.8277 | 4.835639 | 23.31 | 0.165691 | 0.2176 | 0.2102928 | 0.01945706 | -0.0096 | 40.6067
10262 | 14.316389 | 2.9396 | 41.3907 | 3 | 4.8427 | 4.835992 | 23.45 | 0.16731 | 0.2184 | 0.2102791 | 0.01946061 | -0.0093 | 40.6057
10263 | 14.317778 | 2.9396 | 41.3948 | 3 | 4.8013 | 4.836303 | 23.05 | 0.163019 | 0.216 | 0.2102653 | 0.01946017 | -0.0091 | 40.6082
10264 | 14.319167 | 2.9414 | 41.3988 | 3 | 4.8337 | 4.836599 | 23.36 | 0.166484 | 0.2162 | 0.2102519 | 0.01946018 | -0.0089 | 40.6061
10265 | 14.320556 | 2.9414 | 41.4029 | 3 | 4.8322 | 4.836919 | 23.35 | 0.166211 | 0.2165 | 0.2102384 | 0.01945975 | -0.0086 | 40.6062
10266 | 14.321944 | 2.9433 | 41.407 | 3 | 4.8337 | 4.837251 | 23.36 | 0.166361 | 0.2166 | 0.2102251 | 0.01945987 | -0.0084 | 40.6061
10267 | 14.323333 | 2.9433 | 41.4111 | 3 | 4.8457 | 4.83753 | 23.48 | 0.167567 | 0.2174 | 0.2102118 | 0.019462 | -0.0082 | 40.6053
10268 | 14.324722 | 2.9451 | 41.4152 | 3 | 4.8464 | 4.837866 | 23.49 | 0.167739 | 0.218 | 0.2101985 | 0.01946527 | -0.008 | 40.6051
10269 | 14.326111 | 2.9451 | 41.4193 | 3 | 4.8374 | 4.838162 | 23.4 | 0.166719 | 0.2181 | 0.2101849 | 0.01948359 | -0.0077 | 40.6057
10270 | 14.3275 | 2.9471 | 41.4234 | 3 | 4.8284 | 4.838477 | 23.31 | 0.165915 | 0.2178 | 0.210171 | 0.01948643 | -0.0075 | 40.6061
10271 | 14.328889 | 2.9471 | 41.4275 | 3 | 4.8382 | 4.838804 | 23.41 | 0.16674 | 0.2178 | 0.2101576 | 0.01949 | -0.0073 | 40.6055
10272 | 14.330278 | 2.949 | 41.4316 | 3 | 4.8442 | 4.839119 | 23.47 | 0.167472 | 0.2188 | 0.2101444 | 0.01949579 | -0.007 | 40.605
10273 | 14.331667 | 2.949 | 41.4357 | 2 | 4.8412 | 4.839384 | 23.44 | 0.16706 | 0.2193 | 0.2101302 | 0.01950301 | -0.0068 | 40.6052
10274 | 14.333056 | 2.9509 | 41.4398 | 2 | 4.8314 | 4.839696 | 23.34 | 0.166276 | 0.2192 | 0.2101166 | 0.0195087 | -0.0066 | 40.6056
10275 | 14.334444 | 2.9509 | 41.4439 | 2 | 4.8449 | 4.840017 | 23.47 | 0.167506 | 0.2194 | 0.2101035 | 0.01951454 | -0.0064 | 40.6048
10276 | 14.335833 | 2.9528 | 41.448 | 3 | 4.8442 | 4.840309 | 23.47 | 0.167383 | 0.2201 | 0.2100903 | 0.01952151 | -0.0061 | 40.6049
10277 | 14.337222 | 2.9528 | 41.4521 | 3 | 4.8337 | 4.840491 | 23.36 | 0.166366 | 0.22 | 0.2100767 | 0.01953315 | -0.0059 | 40.6054
10278 | 14.338611 | 2.9547 | 41.4562 | 3 | 4.8434 | 4.840829 | 23.46 | 0.167311 | 0.2201 | 0.2100633 | 0.01954416 | -0.0057 | 40.6048
10279 | 14.34 | 2.9547 | 41.4603 | 3 | 4.8434 | 4.841148 | 23.46 | 0.16754 | 0.2206 | 0.2100509 | 0.01956334 | -0.0055 | 40.6046
10280 | 14.341389 | 2.9567 | 41.4644 | 3 | 4.8471 | 4.841463 | 23.49 | 0.167759 | 0.2209 | 0.2100383 | 0.01957587 | -0.0052 | 40.6044
10281 | 14.342778 | 2.9567 | 41.4685 | 3 | 4.8337 | 4.841802 | 23.36 | 0.166438 | 0.2202 | 0.2100251 | 0.01958707 | -0.005 | 40.6051
10282 | 14.344167 | 2.9586 | 41.4726 | 3 | 4.8434 | 4.842097 | 23.46 | 0.167475 | 0.2203 | 0.2100124 | 0.0195998 | -0.0048 | 40.6044
10283 | 14.345556 | 2.9586 | 41.4767 | 3 | 4.8344 | 4.842393 | 23.37 | 0.166459 | 0.2195 | 0.2100042 | 0.01961052 | -0.0046 | 40.605
10284 | 14.346944 | 2.9605 | 41.4808 | 3 | 4.8449 | 4.842683 | 23.47 | 0.167508 | 0.2198 | 0.2099959 | 0.01962158 | -0.0043 | 40.6043
10285 | 14.348333 | 2.9605 | 41.4849 | 3 | 4.8457 | 4.842979 | 23.48 | 0.167583 | 0.2204 | 0.2099881 | 0.01963467 | -0.0041 | 40.6042
10286 | 14.349722 | 2.9625 | 41.4891 | 2 | 4.8457 | 4.8433 | 23.48 | 0.167613 | 0.2204 | 0.2099805 | 0.01964693 | -0.0039 | 40.6041
10287 | 14.351111 | 2.9625 | 41.4932 | 3 | 4.8509 | 4.84362 | 23.53 | 0.167997 | 0.2215 | 0.2099726 | 0.01966141 | -0.0037 | 40.6038
10288 | 14.352778 | 2.9644 | 41.4973 | 3 | 4.8554 | 4.843918 | 23.57 | 0.168623 | 0.2228 | 0.2099653 | 0.019678 | -0.0035 | 40.6037
10289 | 14.354167 | 2.9644 | 41.5014 | 3 | 4.8554 | 4.844246 | 23.57 | 0.16851 | 0.2238 | 0.209957 | 0.01970263 | -0.0032 | 40.6037
10290 | 14.355556 | 2.9665 | 41.5056 | 2 | 4.8471 | 4.844567 | 23.49 | 0.167783 | 0.2239 | 0.2099486 | 0.01972132 | -0.003 | 40.604
10291 | 14.356944 | 2.9665 | 41.5097 | 2 | 4.8501 | 4.844856 | 23.52 | 0.168107 | 0.2231 | 0.2099407 | 0.01973877 | -0.0028 | 40.6037
10292 | 14.358333 | 2.9686 | 41.5138 | 2 | 4.8524 | 4.845149 | 23.55 | 0.168231 | 0.2237 | 0.2099327 | 0.01975775 | -0.0025 | 40.6036
10293 | 14.359722 | 2.9686 | 41.5179 | 3 | 4.8554 | 4.845455 | 23.57 | 0.168626 | 0.2246 | 0.2099243 | 0.01977786 | -0.0023 | 40.6033
10294 | 14.361111 | 2.9707 | 41.522 | 3 | 4.8486 | 4.845728 | 23.51 | 0.167818 | 0.2252 | 0.209916 | 0.01980008 | -0.0021 | 40.6037
10295 | 14.3625 | 2.9707 | 41.5262 | 3 | 4.8397 | 4.846041 | 23.42 | 0.166977 | 0.2248 | 0.2099077 | 0.01982156 | -0.0018 | 40.6041
10296 | 14.363889 | 2.9728 | 41.5303 | 3 | 4.8479 | 4.846341 | 23.5 | 0.167971 | 0.225 | 0.2098995 | 0.01984299 | -0.0016 | 40.6035
10297 | 14.365278 | 2.9728 | 41.5344 | 3 | 4.8569 | 4.846629 | 23.59 | 0.168727 | 0.2259 | 0.2098909 | 0.01986653 | -0.0014 | 40.603
10298 | 14.366667 | 2.9751 | 41.5386 | 3 | 4.8486 | 4.846916 | 23.51 | 0.168002 | 0.2259 | 0.2098825 | 0.0198911 | -0.0011 | 40.6033
10299 | 14.368056 | 2.9751 | 41.5427 | 3 | 4.8419 | 4.847233 | 23.44 | 0.16731 | 0.2258 | 0.2098739 | 0.01991701 | -0.0009 | 40.6036
10300 | 14.369444 | 2.9774 | 41.5468 | 3 | 4.8471 | 4.847516 | 23.49 | 0.167729 | 0.226 | 0.2098649 | 0.0199417 | -0.0006 | 40.6033
10301 | 14.370833 | 2.9774 | 41.551 | 3 | 4.8494 | 4.847832 | 23.52 | 0.167988 | 0.2257 | 0.2098556 | 0.01996535 | -0.0003 | 40.6031
10302 | 14.372222 | 2.9798 | 41.5551 | 3 | 4.8442 | 4.84817 | 23.47 | 0.167464 | 0.2257 | 0.2098452 | 0.01998895 | -0.0001 | 40.6033
10303 | 14.373611 | 2.9798 | 41.5592 | 3 | 4.8434 | 4.848495 | 23.46 | 0.167387 | 0.2256 | 0.209834 | 0.0200129 | 0.0002 | 40.6033
10304 | 14.375 | 2.9822 | 41.5634 | 3 | 4.8501 | 4.848792 | 23.52 | 0.168132 | 0.2261 | 0.2098229 | 0.02003798 | 0.0004 | 40.6028
10305 | 14.376389 | 2.9822 | 41.5675 | 3 | 4.8524 | 4.849084 | 23.55 | 0.168201 | 0.2269 | 0.2098115 | 0.02006487 | 0.0007 | 40.6027
10306 | 14.377778 | 2.9846 | 41.5717 | 3 | 4.8554 | 4.849378 | 23.57 | 0.16861 | 0.2281 | 0.2097996 | 0.02009416 | 0.001 | 40.6023
10307 | 14.379167 | 2.9846 | 41.5758 | 3 | 4.8621 | 4.849679 | 23.64 | 0.169413 | 0.2289 | 0.2097871 | 0.02012546 | 0.0012 | 40.6018
10308 | 14.380556 | 2.9872 | 41.58 | 3 | 4.8546 | 4.849962 | 23.57 | 0.168533 | 0.2292 | 0.2097748 | 0.0201574 | 0.0015 | 40.6022
10309 | 14.381944 | 2.9872 | 41.5841 | 3 | 4.8531 | 4.850307 | 23.55 | 0.16841 | 0.2293 | 0.2097624 | 0.02018841 | 0.0018 | 40.6022
10310 | 14.383333 | 2.9898 | 41.5883 | 3 | 4.8554 | 4.850599 | 23.57 | 0.168688 | 0.2301 | 0.2097506 | 0.02022201 | 0.0021 | 40.602
10311 | 14.384722 | 2.9898 | 41.5924 | 3 | 4.8621 | 4.850891 | 23.64 | 0.169291 | 0.231 | 0.2097389 | 0.02025713 | 0.0023 | 40.6015
10312 | 14.386111 | 2.9924 | 41.5966 | 3 | 4.8471 | 4.851162 | 23.49 | 0.167827 | 0.2309 | 0.2097272 | 0.02029258 | 0.0026 | 40.6023
10313 | 14.3875 | 2.9924 | 41.6007 | 3 | 4.8494 | 4.851477 | 23.52 | 0.167963 | 0.231 | 0.2097158 | 0.02032896 | 0.0029 | 40.6022
10314 | 14.388889 | 2.9952 | 41.6049 | 4 | 4.8501 | 4.851772 | 23.52 | 0.168096 | 0.2311 | 0.2097038 | 0.02036451 | 0.0032 | 40.602
10315 | 14.390278 | 2.9952 | 41.609 | 3 | 4.8658 | 4.852097 | 23.68 | 0.169721 | 0.2323 | 0.2096922 | 0.02040254 | 0.0035 | 40.601
10316 | 14.391667 | 2.9979 | 41.6132 | 3 | 4.8479 | 4.852414 | 23.5 | 0.167878 | 0.2321 | 0.2096807 | 0.02044023 | 0.0038 | 40.602
10317 | 14.393056 | 2.9979 | 41.6174 | 3 | 4.8613 | 4.852733 | 23.63 | 0.169159 | 0.2325 | 0.2096698 | 0.02047904 | 0.0041 | 40.6011
10318 | 14.394444 | 3.0007 | 41.6215 | 3 | 4.8539 | 4.852998 | 23.56 | 0.168511 | 0.2328 | 0.2096596 | 0.02051906 | 0.0044 | 40.6014
10319 | 14.395833 | 3.0007 | 41.6257 | 2 | 4.8599 | 4.853272 | 23.62 | 0.169034 | 0.233 | 0.2096499 | 0.02055519 | 0.0046 | 40.601
10320 | 14.397222 | 3.0035 | 41.6299 | 2 | 4.8658 | 4.853559 | 23.68 | 0.169729 | 0.2342 | 0.2096409 | 0.02059784 | 0.0049 | 40.6005
10321 | 14.398611 | 3.0035 | 41.6341 | 3 | 4.8524 | 4.853834 | 23.55 | 0.168178 | 0.2341 | 0.2096325 | 0.02063945 | 0.0052 | 40.6013
10322 | 14.4 | 3.0064 | 41.6382 | 3 | 4.8449 | 4.85416 | 23.47 | 0.167538 | 0.2338 | 0.2096243 | 0.02068072 | 0.0055 | 40.6016
10323 | 14.401389 | 3.0064 | 41.6424 | 3 | 4.8546 | 4.854477 | 23.57 | 0.168624 | 0.2342 | 0.2096174 | 0.0207231 | 0.0058 | 40.6009
10324 | 14.402778 | 3.0093 | 41.6466 | 3 | 4.8531 | 4.854733 | 23.55 | 0.168429 | 0.2345 | 0.2096109 | 0.02076601 | 0.0061 | 40.6009
10325 | 14.404167 | 3.0093 | 41.6508 | 3 | 4.8599 | 4.855032 | 23.62 | 0.168964 | 0.2346 | 0.2096045 | 0.02080916 | 0.0064 | 40.6005
10326 | 14.405556 | 3.0123 | 41.6549 | 3 | 4.8628 | 4.855344 | 23.65 | 0.169482 | 0.2353 | 0.2095978 | 0.02085362 | 0.0068 | 40.6001
10327 | 14.406944 | 3.0123 | 41.6591 | 3 | 4.8591 | 4.855624 | 23.61 | 0.169009 | 0.2357 | 0.2095915 | 0.02089939 | 0.0071 | 40.6003
10328 | 14.408333 | 3.0153 | 41.6633 | 3 | 4.8569 | 4.855941 | 23.59 | 0.168576 | 0.2355 | 0.2095855 | 0.02094403 | 0.0074 | 40.6005
10329 | 14.41 | 3.0153 | 41.6675 | 3 | 4.8516 | 4.85623 | 23.54 | 0.168321 | 0.2353 | 0.2095796 | 0.02098406 | 0.0077 | 40.6008
10330 | 14.411389 | 3.0183 | 41.6717 | 3 | 4.8501 | 4.856485 | 23.52 | 0.168017 | 0.2349 | 0.2095735 | 0.0210274 | 0.008 | 40.6009
10331 | 14.412778 | 3.0183 | 41.6759 | 3 | 4.8531 | 4.856786 | 23.55 | 0.16841 | 0.2346 | 0.2095671 | 0.0210699 | 0.0083 | 40.6006
10332 | 14.414167 | 3.0213 | 41.6801 | 3 | 4.8561 | 4.857054 | 23.58 | 0.168694 | 0.2341 | 0.2095612 | 0.02111097 | 0.0086 | 40.6003
10333 | 14.415556 | 3.0213 | 41.6843 | 3 | 4.8636 | 4.85738 | 23.65 | 0.169476 | 0.2342 | 0.2095549 | 0.02115159 | 0.0089 | 40.5997
10334 | 14.416944 | 3.0243 | 41.6885 | 3 | 4.8576 | 4.857666 | 23.6 | 0.168741 | 0.2341 | 0.2095488 | 0.02119107 | 0.0092 | 40.6001
10335 | 14.418333 | 3.0243 | 41.6927 | 3 | 4.8628 | 4.857963 | 23.65 | 0.16944 | 0.2345 | 0.2095429 | 0.02123255 | 0.0096 | 40.5996
10336 | 14.419722 | 3.0273 | 41.6969 | 3 | 4.8591 | 4.85822 | 23.61 | 0.169009 | 0.2345 | 0.209537 | 0.02127465 | 0.0099 | 40.5997
10337 | 14.421111 | 3.0273 | 41.7011 | 3 | 4.8442 | 4.858519 | 23.47 | 0.167401 | 0.2332 | 0.2095314 | 0.02131269 | 0.0102 | 40.6006
10338 | 14.4225 | 3.0303 | 41.7053 | 3 | 4.8681 | 4.858841 | 23.7 | 0.169988 | 0.2338 | 0.2095261 | 0.02135145 | 0.0105 | 40.5989
10339 | 14.423889 | 3.0303 | 41.7095 | 3 | 4.8584 | 4.859133 | 23.6 | 0.168989 | 0.2335 | 0.209521 | 0.02138926 | 0.0108 | 40.5994
10340 | 14.425278 | 3.0333 | 41.7137 | 3 | 4.8494 | 4.859425 | 23.52 | 0.167975 | 0.2326 | 0.2095165 | 0.02142556 | 0.0111 | 40.5999
10341 | 14.426667 | 3.0333 | 41.7179 | 3 | 4.8591 | 4.859692 | 23.61 | 0.169093 | 0.2329 | 0.209512 | 0.02146337 | 0.0115 | 40.5992
10342 | 14.428056 | 3.0362 | 41.7222 | 3 | 4.8539 | 4.859965 | 23.56 | 0.168471 | 0.232 | 0.2095075 | 0.02149916 | 0.0118 | 40.5994
10343 | 14.429444 | 3.0362 | 41.7264 | 3 | 4.8524 | 4.860264 | 23.55 | 0.16831 | 0.2311 | 0.209503 | 0.02153265 | 0.0121 | 40.5994
10344 | 14.430833 | 3.0392 | 41.7306 | 3 | 4.8681 | 4.860562 | 23.7 | 0.170037 | 0.2316 | 0.2094988 | 0.02156736 | 0.0124 | 40.5983
10345 | 14.432222 | 3.0392 | 41.7348 | 3 | 4.8636 | 4.860874 | 23.65 | 0.169498 | 0.2315 | 0.2094946 | 0.02160133 | 0.0127 | 40.5985
10346 | 14.433611 | 3.0421 | 41.7391 | 3 | 4.8628 | 4.861138 | 23.65 | 0.169482 | 0.2317 | 0.2094904 | 0.02163553 | 0.013 | 40.5984
10347 | 14.435 | 3.0421 | 41.7433 | 3 | 4.8606 | 4.861426 | 23.63 | 0.169181 | 0.2316 | 0.209486 | 0.02167007 | 0.0133 | 40.5984
10348 | 14.436389 | 3.045 | 41.7475 | 3 | 4.8681 | 4.861719 | 23.7 | 0.169905 | 0.2324 | 0.2094815 | 0.02170749 | 0.0136 | 40.5979
10349 | 14.437778 | 3.045 | 41.7517 | 3 | 4.8725 | 4.861983 | 23.74 | 0.170528 | 0.233 | 0.2094767 | 0.02174182 | 0.0139 | 40.5975
10350 | 14.439167 | 3.0479 | 41.756 | 3 | 4.8606 | 4.862247 | 23.63 | 0.169223 | 0.232 | 0.209472 | 0.02177834 | 0.0143 | 40.5981
10351 | 14.440556 | 3.0479 | 41.7602 | 2 | 4.8554 | 4.86254 | 23.57 | 0.168709 | 0.2318 | 0.2094672 | 0.02181403 | 0.0146 | 40.5983
10352 | 14.441944 | 3.0508 | 41.7644 | 3 | 4.8613 | 4.862841 | 23.63 | 0.169291 | 0.2319 | 0.2094625 | 0.02185084 | 0.0149 | 40.5978
10353 | 14.443333 | 3.0508 | 41.7687 | 3 | 4.8688 | 4.863147 | 23.71 | 0.170059 | 0.2322 | 0.2094583 | 0.02188769 | 0.0152 | 40.5973
10354 | 14.444722 | 3.0537 | 41.7729 | 3 | 4.8755 | 4.863822 | 23.77 | 0.170715 | 0.233 | 0.2094544 | 0.02192732 | 0.0155 | 40.5968
10355 | 14.446111 | 3.0537 | 41.7772 | 3 | 4.8643 | 4.864117 | 23.66 | 0.169497 | 0.233 | 0.2094504 | 0.02196632 | 0.0158 | 40.5973
10356 | 14.4475 | 3.0566 | 41.7814 | 3 | 4.8748 | 4.864421 | 23.76 | 0.170612 | 0.2341 | 0.2094468 | 0.0220075 | 0.0161 | 40.5966
10357 | 14.448889 | 3.0566 | 41.7856 | 3 | 4.8531 | 4.86471 | 23.55 | 0.168479 | 0.2328 | 0.2094426 | 0.02204609 | 0.0164 | 40.5977
10358 | 14.450278 | 3.0595 | 41.7899 | 3 | 4.8673 | 4.864978 | 23.69 | 0.169904 | 0.2326 | 0.209438 | 0.02208423 | 0.0167 | 40.5968
10359 | 14.451667 | 3.0595 | 41.7941 | 3 | 4.8666 | 4.865255 | 23.68 | 0.169694 | 0.2329 | 0.2094339 | 0.02211689 | 0.017 | 40.5968
10360 | 14.453056 | 3.0623 | 41.7984 | 3 | 4.8666 | 4.865512 | 23.68 | 0.169835 | 0.2326 | 0.20943 | 0.02215492 | 0.0173 | 40.5966
10361 | 14.454444 | 3.0623 | 41.8027 | 3 | 4.8666 | 4.865763 | 23.68 | 0.169767 | 0.2325 | 0.2094261 | 0.02219398 | 0.0176 | 40.5965
10362 | 14.455833 | 3.0651 | 41.8069 | 3 | 4.8367 | 4.866 | 23.39 | 0.166696 | 0.2301 | 0.2094216 | 0.02222898 | 0.0179 | 40.5982
10363 | 14.457222 | 3.0651 | 41.8112 | 3 | 4.8703 | 4.866269 | 23.72 | 0.170261 | 0.2302 | 0.2094169 | 0.02226472 | 0.0182 | 40.596
10364 | 14.458611 | 3.0678 | 41.8154 | 3 | 4.8613 | 4.866534 | 23.63 | 0.169385 | 0.2295 | 0.2094122 | 0.02229983 | 0.0185 | 40.5964
10365 | 14.46 | 3.0678 | 41.8197 | 3 | 4.8613 | 4.866869 | 23.63 | 0.169322 | 0.2294 | 0.2094073 | 0.0223347 | 0.0187 | 40.5963
10366 | 14.461389 | 3.0705 | 41.824 | 3 | 4.8688 | 4.867153 | 23.71 | 0.16996 | 0.2296 | 0.2094022 | 0.0223704 | 0.019 | 40.5958
10367 | 14.462778 | 3.0705 | 41.8282 | 3 | 4.8658 | 4.867444 | 23.68 | 0.169632 | 0.2292 | 0.2093972 | 0.02240519 | 0.0193 | 40.5958
10368 | 14.464167 | 3.0731 | 41.8325 | 3 | 4.8643 | 4.867762 | 23.66 | 0.169624 | 0.2289 | 0.2093923 | 0.02243885 | 0.0196 | 40.5957
10369 | 14.465556 | 3.0731 | 41.8368 | 3 | 4.8688 | 4.868058 | 23.71 | 0.170094 | 0.2288 | 0.2093884 | 0.02245973 | 0.0198 | 40.5953
10370 | 14.466944 | 3.0755 | 41.841 | 3 | 4.8636 | 4.868308 | 23.65 | 0.169412 | 0.2286 | 0.2093849 | 0.02249271 | 0.0201 | 40.5956
10371 | 14.468333 | 3.0755 | 41.8453 | 3 | 4.8748 | 4.868603 | 23.76 | 0.17066 | 0.2296 | 0.2093813 | 0.0225277 | 0.0203 | 40.5947
10372 | 14.469722 | 3.0779 | 41.8496 | 2 | 4.8695 | 4.868892 | 23.71 | 0.170009 | 0.2294 | 0.209378 | 0.02256129 | 0.0206 | 40.595
10373 | 14.471389 | 3.0779 | 41.8539 | 2 | 4.8785 | 4.869135 | 23.8 | 0.171015 | 0.23 | 0.2093747 | 0.02259794 | 0.0208 | 40.5945
10374 | 14.472778 | 3.0802 | 41.8582 | 3 | 4.8636 | 4.869397 | 23.65 | 0.169502 | 0.2296 | 0.2093722 | 0.02263348 | 0.0211 | 40.5953
10375 | 14.474167 | 3.0802 | 41.8624 | 3 | 4.874 | 4.869697 | 23.76 | 0.170672 | 0.2296 | 0.2093696 | 0.02266927 | 0.0213 | 40.5945
10376 | 14.475556 | 3.0825 | 41.8667 | 3 | 4.874 | 4.86998 | 23.76 | 0.170598 | 0.2299 | 0.2093668 | 0.02270541 | 0.0215 | 40.5944
10377 | 14.476944 | 3.0825 | 41.871 | 3 | 4.8673 | 4.870278 | 23.69 | 0.170022 | 0.2305 | 0.2093647 | 0.02274248 | 0.0217 | 40.5946
10378 | 14.478333 | 3.0847 | 41.8753 | 3 | 4.8658 | 4.870573 | 23.68 | 0.169802 | 0.2298 | 0.2093628 | 0.02277765 | 0.022 | 40.5946
10379 | 14.479722 | 3.0847 | 41.8796 | 3 | 4.8695 | 4.870846 | 23.71 | 0.170098 | 0.2295 | 0.2093615 | 0.02279915 | 0.0222 | 40.5943
10380 | 14.481111 | 3.0867 | 41.8839 | 3 | 4.874 | 4.871106 | 23.76 | 0.170519 | 0.2293 | 0.2093605 | 0.02283325 | 0.0224 | 40.5939
10381 | 14.4825 | 3.0867 | 41.8882 | 3 | 4.871 | 4.871406 | 23.73 | 0.170272 | 0.2294 | 0.2093594 | 0.02286712 | 0.0226 | 40.5939
10382 | 14.483889 | 3.0887 | 41.8924 | 3 | 4.8777 | 4.871731 | 23.79 | 0.171036 | 0.2301 | 0.2093577 | 0.02290103 | 0.0228 | 40.5934
10383 | 14.485278 | 3.0887 | 41.8967 | 3 | 4.8748 | 4.872007 | 23.76 | 0.170681 | 0.2301 | 0.2093558 | 0.02293461 | 0.023 | 40.5934
10384 | 14.486667 | 3.0906 | 41.901 | 3 | 4.877 | 4.872285 | 23.78 | 0.170813 | 0.2305 | 0.2093538 | 0.02296891 | 0.0232 | 40.5932
10385 | 14.488056 | 3.0906 | 41.9053 | 3 | 4.8785 | 4.872569 | 23.8 | 0.170992 | 0.2306 | 0.2093511 | 0.02300395 | 0.0233 | 40.593
10386 | 14.489444 | 3.0924 | 41.9096 | 3 | 4.8777 | 4.872857 | 23.79 | 0.170907 | 0.2305 | 0.209348 | 0.02303797 | 0.0235 | 40.5929
10387 | 14.490833 | 3.0924 | 41.9139 | 3 | 4.8733 | 4.873144 | 23.75 | 0.170613 | 0.2306 | 0.2093442 | 0.02307262 | 0.0237 | 40.5929
10388 | 14.492222 | 3.0941 | 41.9182 | 3 | 4.8666 | 4.873416 | 23.68 | 0.16975 | 0.2298 | 0.2093406 | 0.02310615 | 0.0238 | 40.5933
10389 | 14.493611 | 3.0941 | 41.9225 | 3 | 4.8762 | 4.873708 | 23.78 | 0.170867 | 0.2297 | 0.2093371 | 0.02312869 | 0.024 | 40.5925
10390 | 14.495 | 3.0956 | 41.9268 | 3 | 4.8591 | 4.873993 | 23.61 | 0.169027 | 0.2289 | 0.2093334 | 0.02316038 | 0.0241 | 40.5935
10391 | 14.496389 | 3.0956 | 41.9311 | 3 | 4.877 | 4.874296 | 23.78 | 0.170917 | 0.2293 | 0.2093301 | 0.02319251 | 0.0243 | 40.5922
10392 | 14.497778 | 3.0971 | 41.9354 | 3 | 4.8695 | 4.874581 | 23.71 | 0.17017 | 0.2288 | 0.2093273 | 0.02322372 | 0.0244 | 40.5925
10393 | 14.499167 | 3.0971 | 41.9397 | 3 | 4.8733 | 4.87486 | 23.75 | 0.170539 | 0.2281 | 0.2093245 | 0.02325342 | 0.0245 | 40.5921
10394 | 14.500556 | 3.0984 | 41.944 | 3 | 4.8733 | 4.875122 | 23.75 | 0.170583 | 0.2277 | 0.2093211 | 0.02328279 | 0.0246 | 40.592
10395 | 14.501944 | 3.0984 | 41.9483 | 3 | 4.8814 | 4.875377 | 23.83 | 0.171391 | 0.2282 | 0.2093184 | 0.02331299 | 0.0247 | 40.5914
10396 | 14.503333 | 3.0995 | 41.9526 | 3 | 4.8777 | 4.875628 | 23.79 | 0.171006 | 0.2279 | 0.2093158 | 0.02334266 | 0.0248 | 40.5915
10397 | 14.504722 | 3.0995 | 41.9569 | 3 | 4.8748 | 4.875914 | 23.76 | 0.17063 | 0.2278 | 0.2093135 | 0.0233719 | 0.0249 | 40.5915
10398 | 14.506111 | 3.1006 | 41.9612 | 3 | 4.877 | 4.876173 | 23.78 | 0.170954 | 0.2278 | 0.2093108 | 0.0234009 | 0.025 | 40.5912
10399 | 14.5075 | 3.1006 | 41.9656 | 3 | 4.8777 | 4.876492 | 23.79 | 0.171033 | 0.2277 | 0.2093084 | 0.0234193 | 0.0251 | 40.591
10400 | 14.508889 | 3.1014 | 41.9699 | 3 | 4.8725 | 4.876742 | 23.74 | 0.170553 | 0.2273 | 0.209306 | 0.02344724 | 0.0251 | 40.5911
10401 | 14.510278 | 3.1014 | 41.9742 | 3 | 4.8785 | 4.877002 | 23.8 | 0.171002 | 0.2274 | 0.2093036 | 0.02347534 | 0.0252 | 40.5907
10402 | 14.511667 | 3.1022 | 41.9785 | 3 | 4.8703 | 4.877273 | 23.72 | 0.170142 | 0.2265 | 0.2093019 | 0.02350262 | 0.0253 | 40.5911
10403 | 14.513056 | 3.1022 | 41.9828 | 3 | 4.8829 | 4.877568 | 23.84 | 0.171543 | 0.2268 | 0.2093 | 0.02353015 | 0.0253 | 40.5901
10404 | 14.514444 | 3.1029 | 41.9871 | 3 | 4.8852 | 4.877841 | 23.86 | 0.171872 | 0.2272 | 0.2092977 | 0.02355842 | 0.0254 | 40.5898
10405 | 14.515833 | 3.1029 | 41.9914 | 3 | 4.8844 | 4.878077 | 23.86 | 0.171782 | 0.2275 | 0.209296 | 0.02358742 | 0.0254 | 40.5897
10406 | 14.517222 | 3.1035 | 41.9957 | 3 | 4.8911 | 4.878306 | 23.92 | 0.172323 | 0.2286 | 0.2092941 | 0.02361103 | 0.0254 | 40.5893
10407 | 14.518611 | 3.1035 | 42 | 3 | 4.8807 | 4.878595 | 23.82 | 0.171249 | 0.2284 | 0.2092915 | 0.02363342 | 0.0254 | 40.5898
10408 | 14.52 | 3.1038 | 42.0043 | 3 | 4.8844 | 4.878884 | 23.86 | 0.171608 | 0.2287 | 0.2092897 | 0.02365683 | 0.0254 | 40.5894
10409 | 14.521389 | 3.1038 | 42.0086 | 3 | 4.8703 | 4.87916 | 23.72 | 0.170188 | 0.2282 | 0.209288 | 0.02368271 | 0.0254 | 40.5901
10410 | 14.522778 | 3.1041 | 42.013 | 3 | 4.8725 | 4.879404 | 23.74 | 0.170366 | 0.2274 | 0.2092864 | 0.02370351 | 0.0254 | 40.5898
10411 | 14.524167 | 3.1041 | 42.0173 | 3 | 4.8762 | 4.879662 | 23.78 | 0.170916 | 0.227 | 0.2092848 | 0.02372377 | 0.0254 | 40.5894
10412 | 14.525556 | 3.1041 | 42.0216 | 3 | 4.8777 | 4.879908 | 23.79 | 0.170872 | 0.2266 | 0.2092832 | 0.02374321 | 0.0254 | 40.5893
10413 | 14.526944 | 3.1041 | 42.0259 | 3 | 4.88 | 4.88017 | 23.81 | 0.171087 | 0.2264 | 0.2092822 | 0.02376211 | 0.0253 | 40.589
10414 | 14.528333 | 3.1041 | 42.0302 | 3 | 4.88 | 4.880471 | 23.81 | 0.171264 | 0.2265 | 0.2092808 | 0.02378135 | 0.0253 | 40.5888
10415 | 14.529722 | 3.1041 | 42.0345 | 3 | 4.8792 | 4.880763 | 23.81 | 0.171281 | 0.2265 | 0.2092804 | 0.02380131 | 0.0253 | 40.5886
10416 | 14.531111 | 3.1039 | 42.0388 | 3 | 4.8844 | 4.881082 | 23.86 | 0.171623 | 0.2263 | 0.2092807 | 0.02382123 | 0.0252 | 40.5883
10417 | 14.5325 | 3.1039 | 42.0431 | 3 | 4.8889 | 4.881321 | 23.9 | 0.172232 | 0.2262 | 0.2092816 | 0.02384148 | 0.0251 | 40.5878
10418 | 14.533889 | 3.1036 | 42.0474 | 3 | 4.8918 | 4.881623 | 23.93 | 0.172427 | 0.227 | 0.2092827 | 0.02386421 | 0.0251 | 40.5875
10419 | 14.535278 | 3.1036 | 42.0518 | 3 | 4.8881 | 4.881941 | 23.89 | 0.17206 | 0.2272 | 0.2092836 | 0.02388477 | 0.025 | 40.5876
10420 | 14.536944 | 3.1033 | 42.0561 | 3 | 4.8829 | 4.88221 | 23.84 | 0.17159 | 0.2264 | 0.2092839 | 0.02390626 | 0.0249 | 40.588
10421 | 14.538333 | 3.1033 | 42.0604 | 3 | 4.8762 | 4.88252 | 23.78 | 0.170793 | 0.2254 | 0.2092844 | 0.02392664 | 0.0248 | 40.5883
10422 | 14.539722 | 3.1028 | 42.0647 | 3 | 4.8792 | 4.882819 | 23.81 | 0.171093 | 0.2251 | 0.2092843 | 0.02394659 | 0.0247 | 40.588
10423 | 14.541111 | 3.1028 | 42.069 | 3 | 4.8777 | 4.883054 | 23.79 | 0.171013 | 0.2245 | 0.2092847 | 0.02396523 | 0.0246 | 40.5879
10424 | 14.5425 | 3.1022 | 42.0733 | 3 | 4.8874 | 4.883343 | 23.89 | 0.172066 | 0.2248 | 0.2092846 | 0.02398287 | 0.0245 | 40.5872
10425 | 14.543889 | 3.1022 | 42.0776 | 3 | 4.8859 | 4.883638 | 23.87 | 0.171894 | 0.225 | 0.2092852 | 0.02399997 | 0.0244 | 40.5871
10426 | 14.545278 | 3.1014 | 42.0819 | 3 | 4.8755 | 4.883969 | 23.77 | 0.170772 | 0.2242 | 0.2092863 | 0.02401528 | 0.0243 | 40.5877
10427 | 14.546667 | 3.1014 | 42.0862 | 3 | 4.8837 | 4.884301 | 23.85 | 0.17156 | 0.2242 | 0.2092877 | 0.02403083 | 0.0242 | 40.5871
10428 | 14.548056 | 3.1006 | 42.0905 | 3 | 4.8859 | 4.884582 | 23.87 | 0.171774 | 0.2241 | 0.2092898 | 0.02404682 | 0.024 | 40.5868
10429 | 14.549444 | 3.1006 | 42.0948 | 3 | 4.8859 | 4.884843 | 23.87 | 0.171876 | 0.2243 | 0.2092921 | 0.0240622 | 0.0239 | 40.5866
10430 | 14.550833 | 3.0997 | 42.0991 | 3 | 4.8926 | 4.885114 | 23.94 | 0.172468 | 0.225 | 0.2092945 | 0.02407988 | 0.0238 | 40.5861
10431 | 14.552222 | 3.0997 | 42.1035 | 3 | 4.8866 | 4.885387 | 23.88 | 0.17191 | 0.2248 | 0.2092968 | 0.02409615 | 0.0236 | 40.5863
10432 | 14.553611 | 3.0987 | 42.1078 | 3 | 4.8792 | 4.885664 | 23.81 | 0.171106 | 0.2237 | 0.2092994 | 0.02411015 | 0.0235 | 40.5866
10433 | 14.555 | 3.0987 | 42.1121 | 3 | 4.8874 | 4.885962 | 23.89 | 0.172042 | 0.2231 | 0.2093025 | 0.02412479 | 0.0233 | 40.5859
10434 | 14.556389 | 3.0976 | 42.1164 | 3 | 4.8837 | 4.886243 | 23.85 | 0.171622 | 0.2223 | 0.2093059 | 0.02413793 | 0.0231 | 40.586
10435 | 14.557778 | 3.0976 | 42.1207 | 3 | 4.8933 | 4.88646 | 23.94 | 0.17261 | 0.2229 | 0.2093098 | 0.02415248 | 0.023 | 40.5853
10436 | 14.559167 | 3.0964 | 42.125 | 3 | 4.8837 | 4.88673 | 23.85 | 0.171618 | 0.2223 | 0.209314 | 0.0241668 | 0.0228 | 40.5857
10437 | 14.560556 | 3.0964 | 42.1293 | 3 | 4.8777 | 4.886993 | 23.79 | 0.171022 | 0.2213 | 0.2093188 | 0.02418011 | 0.0227 | 40.586
10438 | 14.561944 | 3.0953 | 42.1336 | 3 | 4.8762 | 4.887261 | 23.78 | 0.170792 | 0.2203 | 0.2093236 | 0.02419203 | 0.0225 | 40.586
10439 | 14.563333 | 3.0953 | 42.1379 | 3 | 4.8785 | 4.887613 | 23.8 | 0.171063 | 0.2195 | 0.2093282 | 0.02419427 | 0.0223 | 40.5857
10440 | 14.564722 | 3.0939 | 42.1422 | 3 | 4.8844 | 4.887858 | 23.86 | 0.171711 | 0.2191 | 0.2093327 | 0.02420383 | 0.0221 | 40.5851
10441 | 14.566111 | 3.0939 | 42.1465 | 3 | 4.8896 | 4.888126 | 23.91 | 0.172292 | 0.2188 | 0.2093372 | 0.02421258 | 0.0219 | 40.5847
10442 | 14.5675 | 3.0925 | 42.1508 | 3 | 4.8866 | 4.888375 | 23.88 | 0.17201 | 0.2181 | 0.2093423 | 0.02421974 | 0.0218 | 40.5847
10443 | 14.568889 | 3.0925 | 42.155 | 3 | 4.8889 | 4.88868 | 23.9 | 0.172092 | 0.2178 | 0.2093474 | 0.02422553 | 0.0216 | 40.5845
10444 | 14.570278 | 3.0911 | 42.1593 | 3 | 4.8807 | 4.888957 | 23.82 | 0.17117 | 0.2172 | 0.2093533 | 0.02422992 | 0.0214 | 40.5849
10445 | 14.571667 | 3.0911 | 42.1636 | 3 | 4.8889 | 4.889203 | 23.9 | 0.172158 | 0.217 | 0.2093595 | 0.02423564 | 0.0212 | 40.5842
10446 | 14.573056 | 3.0896 | 42.1679 | 3 | 4.8889 | 4.889445 | 23.9 | 0.172213 | 0.2169 | 0.2093658 | 0.02424075 | 0.021 | 40.5841
10447 | 14.574444 | 3.0896 | 42.1722 | 3 | 4.8866 | 4.889637 | 23.88 | 0.171925 | 0.2165 | 0.2093721 | 0.02424574 | 0.0208 | 40.5841
10448 | 14.575833 | 3.088 | 42.1765 | 3 | 4.8948 | 4.889892 | 23.96 | 0.172815 | 0.217 | 0.2093787 | 0.02425205 | 0.0206 | 40.5834
10449 | 14.577222 | 3.088 | 42.1808 | 3 | 4.8904 | 4.890153 | 23.92 | 0.172362 | 0.2169 | 0.2093851 | 0.02424817 | 0.0204 | 40.5836
10450 | 14.578611 | 3.0864 | 42.1851 | 3 | 4.8933 | 4.890413 | 23.94 | 0.172606 | 0.217 | 0.2093915 | 0.02425446 | 0.0202 | 40.5833
10451 | 14.58 | 3.0864 | 42.1894 | 3 | 4.8852 | 4.8907 | 23.86 | 0.171828 | 0.2163 | 0.2093979 | 0.02425965 | 0.02 | 40.5836
10452 | 14.581389 | 3.0848 | 42.1937 | 3 | 4.8985 | 4.891015 | 24 | 0.173161 | 0.2164 | 0.2094039 | 0.0242654 | 0.0198 | 40.5827
10453 | 14.582778 | 3.0848 | 42.1979 | 3 | 4.8911 | 4.891259 | 23.92 | 0.172352 | 0.2163 | 0.2094097 | 0.02427112 | 0.0195 | 40.5831
10454 | 14.584167 | 3.0831 | 42.2022 | 3 | 4.8881 | 4.891489 | 23.89 | 0.172078 | 0.2157 | 0.2094158 | 0.02427556 | 0.0193 | 40.5831
10455 | 14.585556 | 3.0831 | 42.2065 | 3 | 4.8866 | 4.891782 | 23.88 | 0.171902 | 0.215 | 0.2094223 | 0.02427979 | 0.0191 | 40.583
10456 | 14.586944 | 3.0814 | 42.2108 | 2 | 4.8926 | 4.892077 | 23.94 | 0.172476 | 0.2146 | 0.2094289 | 0.02428341 | 0.0189 | 40.5826
10457 | 14.588333 | 3.0814 | 42.2151 | 3 | 4.8814 | 4.892361 | 23.83 | 0.17158 | 0.2136 | 0.2094359 | 0.02428547 | 0.0187 | 40.583
10458 | 14.589722 | 3.0797 | 42.2193 | 2 | 4.8933 | 4.892601 | 23.94 | 0.172631 | 0.2135 | 0.2094433 | 0.02428712 | 0.0184 | 40.5822
10459 | 14.591111 | 3.0797 | 42.2236 | 2 | 4.897 | 4.892869 | 23.98 | 0.172958 | 0.2135 | 0.2094503 | 0.02427436 | 0.0182 | 40.5819
10460 | 14.5925 | 3.0778 | 42.2279 | 3 | 4.897 | 4.893184 | 23.98 | 0.173006 | 0.2144 | 0.2094575 | 0.02427773 | 0.018 | 40.5817
10461 | 14.593889 | 3.0778 | 42.2322 | 3 | 4.9007 | 4.893462 | 24.02 | 0.173526 | 0.2147 | 0.2094643 | 0.02428118 | 0.0177 | 40.5813
10462 | 14.595278 | 3.0759 | 42.2364 | 3 | 4.8904 | 4.893751 | 23.92 | 0.172376 | 0.2142 | 0.2094712 | 0.02428345 | 0.0175 | 40.5819
10463 | 14.596667 | 3.0759 | 42.2407 | 3 | 4.8918 | 4.89398 | 23.93 | 0.172634 | 0.2138 | 0.209478 | 0.02428522 | 0.0173 | 40.5816
10464 | 14.598056 | 3.074 | 42.245 | 3 | 4.8874 | 4.89428 | 23.89 | 0.171974 | 0.2132 | 0.2094844 | 0.0242859 | 0.017 | 40.5818
10465 | 14.599444 | 3.074 | 42.2493 | 3 | 4.8963 | 4.894542 | 23.97 | 0.173112 | 0.213 | 0.2094908 | 0.02428599 | 0.0168 | 40.581
10466 | 14.600833 | 3.0721 | 42.2535 | 3 | 4.897 | 4.894807 | 23.98 | 0.172998 | 0.2133 | 0.2094972 | 0.02428731 | 0.0165 | 40.581
10467 | 14.602222 | 3.0721 | 42.2578 | 3 | 4.8874 | 4.895074 | 23.89 | 0.172046 | 0.2125 | 0.2095042 | 0.02428736 | 0.0163 | 40.5814
10468 | 14.603611 | 3.07 | 42.2621 | 3 | 4.8926 | 4.895361 | 23.94 | 0.172638 | 0.2118 | 0.2095113 | 0.02428671 | 0.016 | 40.5809
10469 | 14.605 | 3.07 | 42.2663 | 3 | 4.9007 | 4.89563 | 24.02 | 0.173432 | 0.2123 | 0.2095182 | 0.02427055 | 0.0158 | 40.5804
10470 | 14.606667 | 3.0679 | 42.2706 | 3 | 4.8941 | 4.895921 | 23.95 | 0.172669 | 0.212 | 0.2095252 | 0.02427028 | 0.0155 | 40.581
10471 | 14.608056 | 3.0679 | 42.2749 | 3 | 4.8852 | 4.896233 | 23.86 | 0.171691 | 0.2112 | 0.2095326 | 0.02426845 | 0.0153 | 40.5814
10472 | 14.609444 | 3.0657 | 42.2791 | 3 | 4.8948 | 4.89651 | 23.96 | 0.172924 | 0.211 | 0.2095405 | 0.02426575 | 0.015 | 40.5806
10473 | 14.610833 | 3.0657 | 42.2834 | 3 | 4.9074 | 4.896767 | 24.08 | 0.17404 | 0.212 | 0.2095487 | 0.02426524 | 0.0147 | 40.5798
10474 | 14.612222 | 3.0635 | 42.2876 | 3 | 4.9022 | 4.89706 | 24.03 | 0.173594 | 0.2118 | 0.2095572 | 0.02426386 | 0.0144 | 40.58
10475 | 14.613611 | 3.0635 | 42.2919 | 3 | 4.8926 | 4.897326 | 23.94 | 0.172539 | 0.2111 | 0.2095655 | 0.02426062 | 0.0142 | 40.5804
10476 | 14.615 | 3.0613 | 42.2961 | 3 | 4.8926 | 4.897559 | 23.94 | 0.172582 | 0.2109 | 0.209574 | 0.02425708 | 0.0139 | 40.5803
10477 | 14.616389 | 3.0613 | 42.3004 | 3 | 4.8963 | 4.897859 | 23.97 | 0.172945 | 0.2095 | 0.2095828 | 0.02425034 | 0.0136 | 40.58
10478 | 14.617778 | 3.0591 | 42.3046 | 3 | 4.8978 | 4.898135 | 23.99 | 0.173062 | 0.2094 | 0.2095925 | 0.02424387 | 0.0134 | 40.5798
10479 | 14.619167 | 3.0591 | 42.3089 | 3 | 4.8978 | 4.898368 | 23.99 | 0.17309 | 0.2092 | 0.2096026 | 0.02422293 | 0.0131 | 40.5796
10480 | 14.620556 | 3.0567 | 42.3131 | 3 | 4.8963 | 4.89865 | 23.97 | 0.173039 | 0.2089 | 0.2096132 | 0.0242155 | 0.0128 | 40.5796
10481 | 14.621944 | 3.0567 | 42.3174 | 3 | 4.8941 | 4.89892 | 23.95 | 0.172628 | 0.2085 | 0.2096235 | 0.02420671 | 0.0125 | 40.5797
10482 | 14.623333 | 3.0543 | 42.3216 | 3 | 4.9081 | 4.899197 | 24.09 | 0.174253 | 0.2092 | 0.2096341 | 0.02419936 | 0.0122 | 40.5786
10483 | 14.624722 | 3.0543 | 42.3259 | 3 | 4.8978 | 4.899477 | 23.99 | 0.1731 | 0.209 | 0.2096462 | 0.02419286 | 0.0119 | 40.5792
10484 | 14.626111 | 3.0519 | 42.3301 | 3 | 4.9029 | 4.899757 | 24.04 | 0.173533 | 0.2094 | 0.2096581 | 0.0241877 | 0.0117 | 40.5788
10485 | 14.6275 | 3.0519 | 42.3343 | 3 | 4.8963 | 4.900062 | 23.97 | 0.172946 | 0.2085 | 0.2096698 | 0.0241807 | 0.0114 | 40.5791
10486 | 14.628889 | 3.0496 | 42.3386 | 3 | 4.8955 | 4.900337 | 23.97 | 0.17287 | 0.2083 | 0.2096811 | 0.02417273 | 0.0111 | 40.579
10487 | 14.630278 | 3.0496 | 42.3428 | 3 | 4.9052 | 4.900649 | 24.06 | 0.173848 | 0.2083 | 0.2096924 | 0.02416484 | 0.0108 | 40.5783
10488 | 14.631667 | 3.0471 | 42.3471 | 3 | 4.8992 | 4.900909 | 24 | 0.173382 | 0.2078 | 0.2097038 | 0.02415539 | 0.0105 | 40.5784
10489 | 14.633056 | 3.0471 | 42.3513 | 3 | 4.8933 | 4.901186 | 23.94 | 0.172623 | 0.207 | 0.209715 | 0.02413024 | 0.0102 | 40.5788
10490 | 14.634444 | 3.0445 | 42.3555 | 3 | 4.897 | 4.901447 | 23.98 | 0.173007 | 0.2064 | 0.209726 | 0.02411811 | 0.0099 | 40.5784
10491 | 14.635833 | 3.0445 | 42.3598 | 3 | 4.8911 | 4.901673 | 23.92 | 0.172545 | 0.2058 | 0.2097369 | 0.0241052 | 0.0096 | 40.5786
10492 | 14.637222 | 3.042 | 42.364 | 3 | 4.897 | 4.902036 | 23.98 | 0.173049 | 0.2054 | 0.2097482 | 0.02409142 | 0.0093 | 40.5782
10493 | 14.638611 | 3.042 | 42.3682 | 3 | 4.88 | 4.902321 | 23.81 | 0.171359 | 0.2034 | 0.2097587 | 0.02407407 | 0.009 | 40.5791
10494 | 14.64 | 3.0393 | 42.3724 | 3 | 4.9111 | 4.90253 | 24.12 | 0.174524 | 0.2038 | 0.2097688 | 0.02405788 | 0.0087 | 40.5771
10495 | 14.641389 | 3.0393 | 42.3766 | 3 | 4.8978 | 4.902776 | 23.99 | 0.173161 | 0.2031 | 0.2097788 | 0.02404052 | 0.0084 | 40.5778
10496 | 14.642778 | 3.0366 | 42.3809 | 3 | 4.9022 | 4.903042 | 24.03 | 0.173598 | 0.2027 | 0.2097891 | 0.02402258 | 0.0081 | 40.5774
10497 | 14.644167 | 3.0366 | 42.3851 | 3 | 4.9052 | 4.903288 | 24.06 | 0.173825 | 0.2021 | 0.2098 | 0.02400802 | 0.0078 | 40.5772
10498 | 14.645556 | 3.0339 | 42.3893 | 3 | 4.9037 | 4.903534 | 24.05 | 0.173646 | 0.2016 | 0.2098115 | 0.0239925 | 0.0075 | 40.5772
10499 | 14.646944 | 3.0339 | 42.3935 | 3 | 4.9177 | 4.903811 | 24.18 | 0.175274 | 0.2 | 0.2098227 | 0.02394835 | 0.0071 | 40.5761
10500 | 14.648333 | 3.031 | 42.3977 | 3 | 4.9081 | 4.904037 | 24.09 | 0.174269 | 0.2001 | 0.2098341 | 0.02392998 | 0.0068 | 40.5766
10501 | 14.649722 | 3.031 | 42.4019 | 3 | 4.9022 | 4.9043 | 24.03 | 0.173724 | 0.1998 | 0.2098449 | 0.02391094 | 0.0065 | 40.5769
10502 | 14.651111 | 3.0282 | 42.4061 | 3 | 4.9066 | 4.904559 | 24.08 | 0.174118 | 0.1994 | 0.2098558 | 0.02389163 | 0.0062 | 40.5765
10503 | 14.6525 | 3.0282 | 42.4103 | 3 | 4.9074 | 4.90482 | 24.08 | 0.174176 | 0.1991 | 0.2098662 | 0.02387194 | 0.0058 | 40.5764
10504 | 14.653889 | 3.0253 | 42.4145 | 3 | 4.9148 | 4.905121 | 24.15 | 0.174968 | 0.1993 | 0.2098766 | 0.02385255 | 0.0055 | 40.5758
10505 | 14.655278 | 3.0253 | 42.4187 | 3 | 4.9118 | 4.905421 | 24.13 | 0.174628 | 0.1995 | 0.2098866 | 0.02383356 | 0.0052 | 40.5759
10506 | 14.656667 | 3.0225 | 42.4229 | 3 | 4.9015 | 4.905644 | 24.02 | 0.173562 | 0.1993 | 0.2098956 | 0.023814 | 0.0049 | 40.5765
10507 | 14.658056 | 3.0225 | 42.4271 | 3 | 4.9037 | 4.905899 | 24.05 | 0.173848 | 0.1991 | 0.2099038 | 0.02379435 | 0.0045 | 40.5762
10508 | 14.659444 | 3.0196 | 42.4313 | 3 | 4.9037 | 4.906198 | 24.05 | 0.173697 | 0.1985 | 0.2099117 | 0.02377395 | 0.0042 | 40.5762
10509 | 14.660833 | 3.0196 | 42.4355 | 3 | 4.9118 | 4.906423 | 24.13 | 0.174613 | 0.1991 | 0.2099194 | 0.02372753 | 0.0039 | 40.5755
10510 | 14.662222 | 3.0166 | 42.4397 | 3 | 4.9007 | 4.906706 | 24.02 | 0.173396 | 0.1979 | 0.2099271 | 0.02370602 | 0.0035 | 40.5762
10511 | 14.663611 | 3.0166 | 42.4439 | 3 | 4.9103 | 4.906942 | 24.11 | 0.174433 | 0.1979 | 0.2099346 | 0.02368558 | 0.0032 | 40.5754
10512 | 14.665 | 3.0137 | 42.4481 | 3 | 4.9244 | 4.907218 | 24.25 | 0.175876 | 0.1989 | 0.2099416 | 0.02366631 | 0.0029 | 40.5745
10513 | 14.666389 | 3.0137 | 42.4523 | 3 | 4.9096 | 4.907487 | 24.1 | 0.174422 | 0.1985 | 0.2099484 | 0.02364676 | 0.0025 | 40.5753
10514 | 14.667778 | 3.0108 | 42.4565 | 3 | 4.9044 | 4.907709 | 24.05 | 0.173863 | 0.1975 | 0.2099551 | 0.02362656 | 0.0022 | 40.5755
10515 | 14.669167 | 3.0108 | 42.4607 | 3 | 4.9081 | 4.907975 | 24.09 | 0.174145 | 0.1976 | 0.2099614 | 0.02360675 | 0.0019 | 40.5752
10516 | 14.670556 | 3.0079 | 42.4648 | 3 | 4.917 | 4.908142 | 24.18 | 0.175048 | 0.1981 | 0.2099677 | 0.02358812 | 0.0016 | 40.5746
10517 | 14.671944 | 3.0079 | 42.469 | 3 | 4.9126 | 4.908395 | 24.13 | 0.174598 | 0.1982 | 0.2099744 | 0.02356979 | 0.0012 | 40.5748
10518 | 14.673611 | 3.0051 | 42.4732 | 3 | 4.9111 | 4.908618 | 24.12 | 0.174562 | 0.1981 | 0.2099812 | 0.02355148 | 0.0009 | 40.575
10519 | 14.675 | 3.0051 | 42.4774 | 3 | 4.914 | 4.908876 | 24.15 | 0.174909 | 0.1981 | 0.2099873 | 0.02350088 | 0.0006 | 40.5747
10520 | 14.676389 | 3.002 | 42.4815 | 3 | 4.9 | 4.90916 | 24.01 | 0.173385 | 0.1971 | 0.2099931 | 0.02348069 | 0.0002 | 40.5755
10521 | 14.677778 | 3.002 | 42.4857 | 3 | 4.9155 | 4.909432 | 24.16 | 0.175135 | 0.1979 | 0.2099978 | 0.02346187 | -0.0001 | 40.5744
10522 | 14.679167 | 2.9992 | 42.4899 | 3 | 4.9089 | 4.90968 | 24.1 | 0.174239 | 0.1975 | 0.2100028 | 0.02344277 | -0.0004 | 40.5748
10523 | 14.680556 | 2.9992 | 42.494 | 3 | 4.9066 | 4.909909 | 24.08 | 0.174009 | 0.1969 | 0.2100074 | 0.02342264 | -0.0007 | 40.5749
10524 | 14.681944 | 2.9963 | 42.4982 | 3 | 4.9096 | 4.910165 | 24.1 | 0.174332 | 0.1968 | 0.2100118 | 0.02340204 | -0.0011 | 40.5746
10525 | 14.683333 | 2.9963 | 42.5024 | 3 | 4.914 | 4.91045 | 24.15 | 0.174966 | 0.1989 | 0.2100153 | 0.02338579 | -0.0014 | 40.5742
10526 | 14.684722 | 2.9936 | 42.5065 | 3 | 4.9096 | 4.910695 | 24.1 | 0.174322 | 0.1982 | 0.2100195 | 0.02336773 | -0.0017 | 40.5745
10527 | 14.686111 | 2.9936 | 42.5107 | 3 | 4.9096 | 4.910935 | 24.1 | 0.174232 | 0.1978 | 0.2100242 | 0.02334882 | -0.002 | 40.5744
10528 | 14.6875 | 2.9909 | 42.5148 | 3 | 4.914 | 4.911209 | 24.15 | 0.174911 | 0.1978 | 0.2100286 | 0.02333041 | -0.0023 | 40.574
10529 | 14.688889 | 2.9909 | 42.519 | 2 | 4.9096 | 4.911463 | 24.1 | 0.174284 | 0.1971 | 0.2100333 | 0.02327801 | -0.0026 | 40.5742
10530 | 14.690278 | 2.988 | 42.5231 | 2 | 4.9089 | 4.911706 | 24.1 | 0.174347 | 0.1968 | 0.210038 | 0.02325773 | -0.0029 | 40.5741
10531 | 14.691667 | 2.988 | 42.5273 | 2 | 4.9096 | 4.911975 | 24.1 | 0.174299 | 0.1965 | 0.2100428 | 0.0232367 | -0.0032 | 40.5741
10532 | 14.693056 | 2.9853 | 42.5314 | 3 | 4.9103 | 4.912232 | 24.11 | 0.174429 | 0.196 | 0.2100469 | 0.02321597 | -0.0035 | 40.5739
10533 | 14.694444 | 2.9853 | 42.5356 | 3 | 4.9081 | 4.912508 | 24.09 | 0.174238 | 0.195 | 0.2100512 | 0.02319307 | -0.0039 | 40.5739
10534 | 14.695833 | 2.9826 | 42.5397 | 3 | 4.9133 | 4.912757 | 24.14 | 0.174815 | 0.1948 | 0.2100555 | 0.02316903 | -0.0042 | 40.5735
10535 | 14.697222 | 2.9826 | 42.5439 | 3 | 4.914 | 4.913034 | 24.15 | 0.174707 | 0.1946 | 0.2100595 | 0.02314472 | -0.0045 | 40.5735
10536 | 14.698611 | 2.9799 | 42.548 | 3 | 4.9214 | 4.913268 | 24.22 | 0.175582 | 0.1951 | 0.2100625 | 0.02312121 | -0.0048 | 40.5729
10537 | 14.7 | 2.9799 | 42.5521 | 3 | 4.9251 | 4.913521 | 24.26 | 0.176073 | 0.1955 | 0.2100657 | 0.02309771 | -0.0051 | 40.5726
10538 | 14.701389 | 2.9772 | 42.5563 | 3 | 4.9103 | 4.913799 | 24.11 | 0.17438 | 0.1949 | 0.2100687 | 0.02307395 | -0.0054 | 40.5735
10539 | 14.702778 | 2.9772 | 42.5604 | 3 | 4.9103 | 4.91404 | 24.11 | 0.17445 | 0.1945 | 0.2100715 | 0.02301705 | -0.0057 | 40.5734
10540 | 14.704167 | 2.9743 | 42.5645 | 4 | 4.9155 | 4.914327 | 24.16 | 0.174987 | 0.1947 | 0.2100747 | 0.02299296 | -0.006 | 40.573
10541 | 14.705556 | 2.9743 | 42.5687 | 3 | 4.914 | 4.914639 | 24.15 | 0.17484 | 0.1943 | 0.2100789 | 0.02296746 | -0.0063 | 40.573
10542 | 14.706944 | 2.9717 | 42.5728 | 3 | 4.9111 | 4.91491 | 24.12 | 0.17452 | 0.1941 | 0.2100834 | 0.0229416 | -0.0065 | 40.5731
10543 | 14.708333 | 2.9717 | 42.5769 | 3 | 4.9185 | 4.915196 | 24.19 | 0.175315 | 0.194 | 0.210087 | 0.02291528 | -0.0068 | 40.5726
10544 | 14.709722 | 2.969 | 42.581 | 4 | 4.9126 | 4.915456 | 24.13 | 0.174653 | 0.1936 | 0.2100906 | 0.02288793 | -0.0071 | 40.5729
10545 | 14.711111 | 2.969 | 42.5852 | 3 | 4.9185 | 4.915769 | 24.19 | 0.175255 | 0.1936 | 0.2100942 | 0.02286146 | -0.0074 | 40.5725
10546 | 14.7125 | 2.9665 | 42.5893 | 3 | 4.9258 | 4.916044 | 24.26 | 0.176089 | 0.194 | 0.2100977 | 0.02283617 | -0.0077 | 40.5719
10547 | 14.713889 | 2.9665 | 42.5934 | 3 | 4.9126 | 4.916316 | 24.13 | 0.1747 | 0.1932 | 0.2101003 | 0.02280926 | -0.008 | 40.5727
10548 | 14.715278 | 2.9639 | 42.5975 | 3 | 4.9229 | 4.916553 | 24.23 | 0.175785 | 0.1933 | 0.210102 | 0.02278229 | -0.0082 | 40.572
10549 | 14.716667 | 2.9639 | 42.6016 | 3 | 4.928 | 4.916793 | 24.29 | 0.176323 | 0.1938 | 0.2101029 | 0.02272497 | -0.0085 | 40.5716
10550 | 14.718056 | 2.9612 | 42.6057 | 3 | 4.9266 | 4.91707 | 24.27 | 0.176197 | 0.1946 | 0.2101039 | 0.02270055 | -0.0088 | 40.5716
10551 | 14.719444 | 2.9612 | 42.6099 | 3 | 4.9177 | 4.91735 | 24.18 | 0.17526 | 0.1943 | 0.2101048 | 0.02267558 | -0.0091 | 40.5721
10552 | 14.720833 | 2.9588 | 42.614 | 3 | 4.9214 | 4.917594 | 24.22 | 0.175516 | 0.194 | 0.2101061 | 0.02264996 | -0.0093 | 40.5718
10553 | 14.722222 | 2.9588 | 42.6181 | 3 | 4.9148 | 4.917831 | 24.15 | 0.174941 | 0.1933 | 0.2101069 | 0.02262312 | -0.0096 | 40.5721
10554 | 14.723611 | 2.9563 | 42.6222 | 3 | 4.9155 | 4.918075 | 24.16 | 0.174901 | 0.193 | 0.2101071 | 0.02259611 | -0.0099 | 40.5721
10555 | 14.725 | 2.9563 | 42.6263 | 3 | 4.917 | 4.918308 | 24.18 | 0.175188 | 0.193 | 0.2101077 | 0.02256913 | -0.0101 | 40.5719
10556 | 14.726389 | 2.954 | 42.6304 | 3 | 4.917 | 4.918585 | 24.18 | 0.175021 | 0.1929 | 0.2101083 | 0.02254226 | -0.0104 | 40.5719
10557 | 14.727778 | 2.954 | 42.6345 | 3 | 4.9162 | 4.918835 | 24.17 | 0.175025 | 0.1927 | 0.2101087 | 0.02251504 | -0.0106 | 40.5718
10558 | 14.729167 | 2.9517 | 42.6386 | 3 | 4.917 | 4.919114 | 24.18 | 0.17506 | 0.1927 | 0.2101091 | 0.02248995 | -0.0109 | 40.5717
10559 | 14.730556 | 2.9517 | 42.6427 | 3 | 4.917 | 4.919379 | 24.18 | 0.17514 | 0.192 | 0.2101098 | 0.02242695 | -0.0111 | 40.5716
10560 | 14.731944 | 2.9491 | 42.6468 | 3 | 4.9177 | 4.919703 | 24.18 | 0.175268 | 0.1916 | 0.2101105 | 0.02239982 | -0.0114 | 40.5715
10561 | 14.733333 | 2.9491 | 42.6509 | 3 | 4.9118 | 4.919955 | 24.13 | 0.174519 | 0.1906 | 0.2101109 | 0.02237157 | -0.0116 | 40.5719
10562 | 14.734722 | 2.9468 | 42.655 | 3 | 4.9236 | 4.920217 | 24.24 | 0.175876 | 0.191 | 0.2101116 | 0.02234413 | -0.0119 | 40.571
10563 | 14.736389 | 2.9468 | 42.6591 | 3 | 4.928 | 4.920486 | 24.29 | 0.176237 | 0.1915 | 0.210112 | 0.02231786 | -0.0121 | 40.571
10564 | 14.737778 | 2.9446 | 42.6632 | 3 | 4.9244 | 4.920767 | 24.25 | 0.175892 | 0.1918 | 0.2101118 | 0.02229267 | -0.0123 | 40.5712
10565 | 14.739167 | 2.9446 | 42.6673 | 3 | 4.914 | 4.921017 | 24.15 | 0.174904 | 0.1909 | 0.2101116 | 0.0222657 | -0.0126 | 40.5717
10566 | 14.740556 | 2.9424 | 42.6713 | 3 | 4.9192 | 4.921289 | 24.2 | 0.175267 | 0.1907 | 0.2101107 | 0.022238 | -0.0128 | 40.5715
10567 | 14.741944 | 2.9424 | 42.6754 | 3 | 4.9162 | 4.921561 | 24.17 | 0.175123 | 0.19 | 0.21011 | 0.02220841 | -0.013 | 40.5715
10568 | 14.743333 | 2.9402 | 42.6795 | 3 | 4.9126 | 4.921866 | 24.13 | 0.174732 | 0.1894 | 0.2101088 | 0.02217685 | -0.0132 | 40.5717
10569 | 14.744722 | 2.9402 | 42.6836 | 3 | 4.9162 | 4.922076 | 24.17 | 0.175112 | 0.1888 | 0.2101074 | 0.02210877 | -0.0135 | 40.5714
10570 | 14.746111 | 2.9378 | 42.6877 | 3 | 4.9273 | 4.922355 | 24.28 | 0.176358 | 0.1892 | 0.2101057 | 0.0220769 | -0.0137 | 40.5706
10571 | 14.7475 | 2.9378 | 42.6918 | 3 | 4.9288 | 4.922636 | 24.29 | 0.176449 | 0.1898 | 0.2101048 | 0.02204622 | -0.0139 | 40.5705
10572 | 14.748889 | 2.9356 | 42.6958 | 3 | 4.9229 | 4.922939 | 24.23 | 0.175678 | 0.1894 | 0.2101033 | 0.02201509 | -0.0142 | 40.5709
10573 | 14.750278 | 2.9356 | 42.6999 | 3 | 4.9266 | 4.923269 | 24.27 | 0.176296 | 0.1891 | 0.2101015 | 0.0219839 | -0.0144 | 40.5705
10574 | 14.751667 | 2.9334 | 42.704 | 3 | 4.9192 | 4.923565 | 24.2 | 0.175488 | 0.1887 | 0.2100997 | 0.02195168 | -0.0146 | 40.5709
10575 | 14.753056 | 2.9334 | 42.7081 | 3 | 4.9244 | 4.923808 | 24.25 | 0.175915 | 0.1887 | 0.2100983 | 0.02191941 | -0.0148 | 40.5706
10576 | 14.754444 | 2.9313 | 42.7121 | 3 | 4.9369 | 4.924064 | 24.37 | 0.177181 | 0.1897 | 0.2100965 | 0.02188832 | -0.015 | 40.5698
10577 | 14.755833 | 2.9313 | 42.7162 | 3 | 4.9207 | 4.924349 | 24.21 | 0.175557 | 0.1891 | 0.2100943 | 0.02185639 | -0.0153 | 40.5707
10578 | 14.757222 | 2.9293 | 42.7203 | 3 | 4.9177 | 4.924626 | 24.18 | 0.175149 | 0.1886 | 0.2100919 | 0.02182316 | -0.0155 | 40.5709
10579 | 14.758611 | 2.9293 | 42.7243 | 3 | 4.9339 | 4.924922 | 24.34 | 0.176854 | 0.1892 | 0.2100894 | 0.02175696 | -0.0157 | 40.5699
10580 | 14.76 | 2.9269 | 42.7284 | 3 | 4.9133 | 4.925193 | 24.14 | 0.17482 | 0.1884 | 0.2100867 | 0.02172343 | -0.0159 | 40.571
10581 | 14.761389 | 2.9269 | 42.7325 | 3 | 4.9288 | 4.925462 | 24.29 | 0.17629 | 0.1882 | 0.2100833 | 0.02168975 | -0.0161 | 40.5701
10582 | 14.762778 | 2.9249 | 42.7365 | 3 | 4.9324 | 4.925726 | 24.33 | 0.176812 | 0.1888 | 0.2100799 | 0.02165686 | -0.0163 | 40.5697
10583 | 14.764167 | 2.9249 | 42.7406 | 3 | 4.9317 | 4.925973 | 24.32 | 0.176788 | 0.189 | 0.2100768 | 0.02162515 | -0.0165 | 40.5697
10584 | 14.765556 | 2.9229 | 42.7447 | 4 | 4.9317 | 4.926211 | 24.32 | 0.176695 | 0.1895 | 0.2100741 | 0.02159423 | -0.0167 | 40.5697
10585 | 14.766944 | 2.9229 | 42.7487 | 3 | 4.9207 | 4.926495 | 24.21 | 0.175555 | 0.1887 | 0.210071 | 0.0215622 | -0.0169 | 40.5703
10586 | 14.768333 | 2.9209 | 42.7528 | 3 | 4.9317 | 4.926808 | 24.32 | 0.176762 | 0.1889 | 0.2100681 | 0.02153011 | -0.0171 | 40.5696
10587 | 14.769722 | 2.9209 | 42.7569 | 3 | 4.928 | 4.927085 | 24.29 | 0.176293 | 0.1888 | 0.2100648 | 0.02149824 | -0.0173 | 40.5698
10588 | 14.771111 | 2.9191 | 42.7609 | 3 | 4.931 | 4.927404 | 24.31 | 0.176566 | 0.1894 | 0.2100619 | 0.02146851 | -0.0175 | 40.5696
10589 | 14.7725 | 2.9191 | 42.765 | 3 | 4.9317 | 4.927643 | 24.32 | 0.176789 | 0.1893 | 0.2100579 | 0.02140151 | -0.0177 | 40.5694
10590 | 14.773889 | 2.917 | 42.769 | 3 | 4.9354 | 4.927861 | 24.36 | 0.176973 | 0.189 | 0.2100532 | 0.02137109 | -0.0179 | 40.5693
10591 | 14.775278 | 2.917 | 42.7731 | 3 | 4.9347 | 4.928157 | 24.35 | 0.177096 | 0.1892 | 0.210048 | 0.02134128 | -0.018 | 40.5691
10592 | 14.776667 | 2.9152 | 42.7771 | 3 | 4.9251 | 4.928448 | 24.26 | 0.176024 | 0.189 | 0.2100428 | 0.02131102 | -0.0182 | 40.5697
10593 | 14.778056 | 2.9152 | 42.7812 | 3 | 4.9376 | 4.928714 | 24.38 | 0.177227 | 0.1896 | 0.2100378 | 0.02128195 | -0.0184 | 40.569
10594 | 14.779444 | 2.9135 | 42.7852 | 3 | 4.9332 | 4.92895 | 24.34 | 0.176845 | 0.1899 | 0.2100332 | 0.02125329 | -0.0185 | 40.5692
10595 | 14.780833 | 2.9135 | 42.7893 | 3 | 4.9317 | 4.929209 | 24.32 | 0.176719 | 0.1898 | 0.2100287 | 0.02122456 | -0.0187 | 40.5692
10596 | 14.782222 | 2.9119 | 42.7933 | 3 | 4.9339 | 4.929466 | 24.34 | 0.177032 | 0.1898 | 0.2100246 | 0.02119616 | -0.0189 | 40.569
10597 | 14.783611 | 2.9119 | 42.7973 | 3 | 4.9273 | 4.929753 | 24.28 | 0.176184 | 0.1893 | 0.2100204 | 0.02115748 | -0.019 | 40.5695
10598 | 14.785 | 2.9102 | 42.8014 | 3 | 4.9361 | 4.930022 | 24.37 | 0.176974 | 0.1898 | 0.2100163 | 0.02112082 | -0.0192 | 40.5689
10599 | 14.786389 | 2.9102 | 42.8054 | 3 | 4.9317 | 4.930287 | 24.32 | 0.176841 | 0.1898 | 0.210012 | 0.0210634 | -0.0193 | 40.569
10600 | 14.787778 | 2.9084 | 42.8095 | 3 | 4.9288 | 4.930552 | 24.29 | 0.176428 | 0.1897 | 0.2100079 | 0.02102664 | -0.0195 | 40.5692
10601 | 14.789167 | 2.9084 | 42.8135 | 3 | 4.9354 | 4.930819 | 24.36 | 0.177068 | 0.1902 | 0.2100041 | 0.02098999 | -0.0196 | 40.5688
10602 | 14.790556 | 2.9068 | 42.8175 | 3 | 4.9369 | 4.931128 | 24.37 | 0.177221 | 0.1907 | 0.2100004 | 0.0209546 | -0.0198 | 40.5687
10603 | 14.791944 | 2.9068 | 42.8216 | 3 | 4.9324 | 4.931378 | 24.33 | 0.176754 | 0.1906 | 0.2099965 | 0.02091857 | -0.0199 | 40.5689
10604 | 14.793333 | 2.9052 | 42.8256 | 3 | 4.9302 | 4.931585 | 24.31 | 0.176495 | 0.1903 | 0.209992 | 0.02088236 | -0.0201 | 40.569
10605 | 14.794722 | 2.9052 | 42.8296 | 3 | 4.9288 | 4.931865 | 24.29 | 0.176327 | 0.1899 | 0.2099869 | 0.02084541 | -0.0202 | 40.5691
10606 | 14.796389 | 2.9035 | 42.8337 | 3 | 4.8058 | 4.932149 | 23.1 | 0.16348 | 0.1794 | 0.209982 | 0.02078865 | -0.0203 | 40.5769
10607 | 14.797778 | 2.9035 | 42.8377 | 3 | 4.9347 | 4.932447 | 24.35 | 0.177024 | 0.1793 | 0.2099767 | 0.02073193 | -0.0205 | 40.5689
10608 | 14.799167 | 2.9017 | 42.8418 | 3 | 4.928 | 4.932732 | 24.29 | 0.176353 | 0.1788 | 0.2099717 | 0.02067439 | -0.0206 | 40.5692
10609 | 14.800556 | 2.9017 | 42.8458 | 3 | 4.9361 | 4.933025 | 24.37 | 0.177259 | 0.1788 | 0.2099657 | 0.02059704 | -0.0208 | 40.5687
10610 | 14.801944 | 2.8996 | 42.8498 | 3 | 4.9398 | 4.933272 | 24.4 | 0.177528 | 0.1793 | 0.2099595 | 0.02054058 | -0.0209 | 40.5685
10611 | 14.803333 | 2.8996 | 42.8538 | 3 | 4.9339 | 4.933575 | 24.34 | 0.176989 | 0.1794 | 0.209954 | 0.02048502 | -0.0211 | 40.5688
10612 | 14.804722 | 2.8977 | 42.8579 | 3 | 4.9493 | 4.93386 | 24.5 | 0.178664 | 0.1804 | 0.2099486 | 0.02043187 | -0.0213 | 40.5677
10613 | 14.806111 | 2.8977 | 42.8619 | 3 | 4.942 | 4.934159 | 24.42 | 0.177766 | 0.1811 | 0.2099435 | 0.02038066 | -0.0214 | 40.5682
10614 | 14.8075 | 2.8957 | 42.8659 | 3 | 4.9508 | 4.93441 | 24.51 | 0.178563 | 0.1824 | 0.2099383 | 0.02033216 | -0.0216 | 40.5677
10615 | 14.808889 | 2.8957 | 42.8699 | 3 | 4.942 | 4.934626 | 24.42 | 0.17784 | 0.1829 | 0.209933 | 0.02028378 | -0.0218 | 40.5681
10616 | 14.810278 | 2.8938 | 42.874 | 4 | 4.9354 | 4.934919 | 24.36 | 0.17708 | 0.1832 | 0.2099277 | 0.02023591 | -0.0219 | 40.5685
10617 | 14.811667 | 2.8938 | 42.878 | 3 | 4.9288 | 4.935123 | 24.29 | 0.176528 | 0.1822 | 0.2099217 | 0.02018588 | -0.0221 | 40.5688
10618 | 14.813056 | 2.8918 | 42.882 | 3 | 4.9324 | 4.935373 | 24.33 | 0.177039 | 0.1821 | 0.2099156 | 0.02013589 | -0.0223 | 40.5685
10619 | 14.814444 | 2.8918 | 42.886 | 3 | 4.9288 | 4.935665 | 24.29 | 0.176476 | 0.1817 | 0.2099097 | 0.02006418 | -0.0225 | 40.5688
10620 | 14.815833 | 2.8896 | 42.89 | 3 | 4.9288 | 4.935931 | 24.29 | 0.176343 | 0.1809 | 0.2099034 | 0.02001202 | -0.0226 | 40.5689
10621 | 14.817222 | 2.8896 | 42.894 | 3 | 4.9405 | 4.93622 | 24.41 | 0.17766 | 0.1808 | 0.2098974 | 0.01996018 | -0.0228 | 40.5681
10622 | 14.818611 | 2.8875 | 42.8981 | 3 | 4.9376 | 4.936492 | 24.38 | 0.177384 | 0.1814 | 0.2098916 | 0.01990932 | -0.023 | 40.5682
10623 | 14.82 | 2.8875 | 42.9021 | 3 | 4.9405 | 4.936759 | 24.41 | 0.177736 | 0.1813 | 0.2098852 | 0.01985774 | -0.0232 | 40.5679
10624 | 14.821389 | 2.8854 | 42.9061 | 3 | 4.9405 | 4.937058 | 24.41 | 0.177617 | 0.1814 | 0.2098796 | 0.01980743 | -0.0234 | 40.568
10625 | 14.822778 | 2.8854 | 42.9101 | 3 | 4.9486 | 4.937339 | 24.49 | 0.178409 | 0.1825 | 0.2098742 | 0.01975934 | -0.0236 | 40.5675
10626 | 14.824167 | 2.8833 | 42.9141 | 3 | 4.9398 | 4.937611 | 24.4 | 0.177512 | 0.1824 | 0.2098689 | 0.01971214 | -0.0238 | 40.568
10627 | 14.825556 | 2.8833 | 42.9181 | 3 | 4.9442 | 4.937863 | 24.45 | 0.17798 | 0.183 | 0.209863 | 0.01966602 | -0.024 | 40.5677
10628 | 14.826944 | 2.8812 | 42.9221 | 3 | 4.9442 | 4.938169 | 24.45 | 0.178036 | 0.1837 | 0.2098577 | 0.01962089 | -0.0242 | 40.5677
10629 | 14.828333 | 2.8812 | 42.9261 | 3 | 4.9361 | 4.938465 | 24.37 | 0.177182 | 0.1829 | 0.2098526 | 0.01955097 | -0.0244 | 40.5681
10630 | 14.829722 | 2.8789 | 42.9301 | 3 | 4.9347 | 4.938726 | 24.35 | 0.177163 | 0.1823 | 0.2098476 | 0.01950328 | -0.0246 | 40.5681
10631 | 14.831111 | 2.8789 | 42.9341 | 3 | 4.9479 | 4.938968 | 24.48 | 0.178416 | 0.1829 | 0.2098426 | 0.01945744 | -0.0248 | 40.5674
10632 | 14.8325 | 2.8767 | 42.9381 | 3 | 4.9457 | 4.939217 | 24.46 | 0.178144 | 0.1835 | 0.2098375 | 0.01941286 | -0.025 | 40.5675
10633 | 14.833889 | 2.8767 | 42.9421 | 3 | 4.9361 | 4.93948 | 24.37 | 0.177181 | 0.1829 | 0.2098325 | 0.01936718 | -0.0252 | 40.568
10634 | 14.835278 | 2.8746 | 42.9461 | 3 | 4.9295 | 4.939761 | 24.3 | 0.176534 | 0.1821 | 0.2098279 | 0.0193202 | -0.0254 | 40.5684
10635 | 14.836667 | 2.8746 | 42.9501 | 3 | 4.9413 | 4.940025 | 24.42 | 0.177782 | 0.1822 | 0.2098233 | 0.0192724 | -0.0256 | 40.5676
10636 | 14.838056 | 2.8725 | 42.9541 | 3 | 4.9413 | 4.940316 | 24.42 | 0.177825 | 0.1821 | 0.209819 | 0.01922521 | -0.0258 | 40.5676
10637 | 14.839444 | 2.8725 | 42.9581 | 3 | 4.9391 | 4.940603 | 24.39 | 0.177543 | 0.182 | 0.2098144 | 0.01917853 | -0.026 | 40.5677
10638 | 14.840833 | 2.8704 | 42.962 | 3 | 4.9391 | 4.94091 | 24.39 | 0.177445 | 0.1819 | 0.2098096 | 0.01913246 | -0.0262 | 40.5678
10639 | 14.842222 | 2.8704 | 42.966 | 3 | 4.9354 | 4.941191 | 24.36 | 0.177197 | 0.1814 | 0.2098045 | 0.01905848 | -0.0263 | 40.5679
10640 | 14.843611 | 2.8681 | 42.97 | 3 | 4.9471 | 4.94145 | 24.47 | 0.178376 | 0.1819 | 0.2097987 | 0.01901252 | -0.0265 | 40.5672
10641 | 14.845 | 2.8681 | 42.974 | 3 | 4.9347 | 4.941721 | 24.35 | 0.177034 | 0.1815 | 0.2097926 | 0.0189665 | -0.0267 | 40.568
10642 | 14.846389 | 2.8659 | 42.978 | 3 | 4.9486 | 4.941994 | 24.49 | 0.178517 | 0.1819 | 0.2097869 | 0.01892242 | -0.0269 | 40.5671
10643 | 14.847778 | 2.8659 | 42.982 | 3 | 4.9435 | 4.942228 | 24.44 | 0.177951 | 0.1822 | 0.2097808 | 0.01887952 | -0.0271 | 40.5674
10644 | 14.849167 | 2.8639 | 42.9859 | 2 | 4.942 | 4.942527 | 24.42 | 0.177903 | 0.1818 | 0.2097738 | 0.01883629 | -0.0273 | 40.5674
10645 | 14.850556 | 2.8639 | 42.9899 | 3 | 4.9442 | 4.942792 | 24.45 | 0.178204 | 0.1815 | 0.2097668 | 0.01879338 | -0.0275 | 40.5672
10646 | 14.851944 | 2.8619 | 42.9939 | 3 | 4.9427 | 4.943063 | 24.43 | 0.177957 | 0.1814 | 0.2097598 | 0.01874899 | -0.0277 | 40.5674
10647 | 14.853333 | 2.8619 | 42.9979 | 3 | 4.9515 | 4.943347 | 24.52 | 0.178848 | 0.182 | 0.2097524 | 0.01870673 | -0.0279 | 40.5668
10648 | 14.854722 | 2.86 | 43.0018 | 3 | 4.9413 | 4.943647 | 24.42 | 0.177801 | 0.1822 | 0.2097456 | 0.01866509 | -0.028 | 40.5674
10649 | 14.856111 | 2.86 | 43.0058 | 3 | 4.9405 | 4.943937 | 24.41 | 0.177635 | 0.1819 | 0.2097384 | 0.01858947 | -0.0282 | 40.5675
10650 | 14.8575 | 2.8579 | 43.0098 | 3 | 4.9435 | 4.944211 | 24.44 | 0.178007 | 0.1825 | 0.2097316 | 0.01854851 | -0.0284 | 40.5673
10651 | 14.858889 | 2.8579 | 43.0137 | 3 | 4.9288 | 4.944486 | 24.29 | 0.176277 | 0.1813 | 0.2097254 | 0.01850606 | -0.0286 | 40.5683
10652 | 14.860278 | 2.856 | 43.0177 | 3 | 4.9501 | 4.944798 | 24.5 | 0.178523 | 0.1821 | 0.2097193 | 0.0184648 | -0.0287 | 40.567
10653 | 14.861667 | 2.856 | 43.0217 | 3 | 4.9501 | 4.94507 | 24.5 | 0.178817 | 0.1827 | 0.2097131 | 0.01842577 | -0.0289 | 40.5668
10654 | 14.863333 | 2.8543 | 43.0256 | 3 | 4.9493 | 4.94536 | 24.5 | 0.178473 | 0.1832 | 0.2097069 | 0.01838858 | -0.0291 | 40.5673
10655 | 14.864722 | 2.8543 | 43.0296 | 3 | 4.9471 | 4.945619 | 24.47 | 0.178453 | 0.1834 | 0.2097008 | 0.01835125 | -0.0292 | 40.5673
10656 | 14.866111 | 2.8526 | 43.0336 | 3 | 4.9413 | 4.945923 | 24.42 | 0.177767 | 0.183 | 0.2096943 | 0.01831415 | -0.0294 | 40.5677
10657 | 14.8675 | 2.8526 | 43.0375 | 3 | 4.9501 | 4.946199 | 24.5 | 0.178716 | 0.183 | 0.2096876 | 0.01827642 | -0.0295 | 40.5671
10658 | 14.868889 | 2.8511 | 43.0415 | 3 | 4.9574 | 4.946517 | 24.58 | 0.179578 | 0.1842 | 0.2096807 | 0.01824112 | -0.0296 | 40.5666
10659 | 14.870278 | 2.8511 | 43.0455 | 3 | 4.9486 | 4.946847 | 24.49 | 0.178527 | 0.1848 | 0.209674 | 0.01816965 | -0.0298 | 40.5672
10660 | 14.871667 | 2.8493 | 43.0494 | 3 | 4.9486 | 4.947133 | 24.49 | 0.1786 | 0.1852 | 0.2096675 | 0.01813634 | -0.0299 | 40.5672
10661 | 14.873056 | 2.8493 | 43.0534 | 3 | 4.9471 | 4.947427 | 24.47 | 0.178365 | 0.1849 | 0.2096606 | 0.01810154 | -0.03 | 40.5673
10662 | 14.874444 | 2.8479 | 43.0573 | 3 | 4.9545 | 4.947638 | 24.55 | 0.179088 | 0.1853 | 0.209654 | 0.01806784 | -0.0302 | 40.5669
10663 | 14.875833 | 2.8479 | 43.0613 | 3 | 4.9545 | 4.94791 | 24.55 | 0.179173 | 0.1859 | 0.2096471 | 0.01803502 | -0.0303 | 40.5668
10664 | 14.877222 | 2.8465 | 43.0652 | 3 | 4.9515 | 4.948197 | 24.52 | 0.17882 | 0.1863 | 0.209641 | 0.01800309 | -0.0304 | 40.567
10665 | 14.878611 | 2.8465 | 43.0692 | 3 | 4.9545 | 4.948488 | 24.55 | 0.179193 | 0.1869 | 0.2096349 | 0.01797301 | -0.0305 | 40.5668
10666 | 14.88 | 2.8453 | 43.0731 | 3 | 4.9427 | 4.94876 | 24.43 | 0.17792 | 0.1867 | 0.2096283 | 0.0179423 | -0.0306 | 40.5675
10667 | 14.881389 | 2.8453 | 43.0771 | 3 | 4.9471 | 4.949056 | 24.47 | 0.178393 | 0.1862 | 0.2096203 | 0.01791096 | -0.0307 | 40.5672
10668 | 14.882778 | 2.8442 | 43.081 | 3 | 4.9486 | 4.949301 | 24.49 | 0.178652 | 0.1865 | 0.2096125 | 0.01788023 | -0.0308 | 40.5671
10669 | 14.884167 | 2.8442 | 43.085 | 3 | 4.9574 | 4.949583 | 24.58 | 0.179404 | 0.1871 | 0.2096052 | 0.01781394 | -0.0309 | 40.5666
10670 | 14.885556 | 2.8429 | 43.0889 | 3 | 4.9376 | 4.949854 | 24.38 | 0.177315 | 0.1861 | 0.2095983 | 0.01778254 | -0.031 | 40.5679
10671 | 14.886944 | 2.8429 | 43.0929 | 3 | 4.9471 | 4.950194 | 24.47 | 0.178464 | 0.1857 | 0.2095915 | 0.0177508 | -0.0311 | 40.5672
10672 | 14.888333 | 2.8418 | 43.0968 | 3 | 4.9559 | 4.950498 | 24.56 | 0.179443 | 0.1856 | 0.2095849 | 0.01771824 | -0.0312 | 40.5666
10673 | 14.889722 | 2.8418 | 43.1008 | 3 | 4.9398 | 4.950798 | 24.4 | 0.177604 | 0.185 | 0.2095779 | 0.0176846 | -0.0312 | 40.5677
10674 | 14.891111 | 2.8408 | 43.1047 | 3 | 4.9457 | 4.951066 | 24.46 | 0.178157 | 0.1848 | 0.2095703 | 0.01765061 | -0.0313 | 40.5674
10675 | 14.8925 | 2.8408 | 43.1087 | 3 | 4.9501 | 4.95134 | 24.5 | 0.178747 | 0.1843 | 0.2095628 | 0.01761524 | -0.0314 | 40.567
10676 | 14.893889 | 2.8399 | 43.1126 | 3 | 4.9515 | 4.951605 | 24.52 | 0.178833 | 0.1842 | 0.2095552 | 0.0175801 | -0.0314 | 40.567
10677 | 14.895278 | 2.8399 | 43.1166 | 3 | 4.9479 | 4.951916 | 24.48 | 0.178497 | 0.1839 | 0.2095478 | 0.01754378 | -0.0315 | 40.5671
10678 | 14.896667 | 2.8391 | 43.1205 | 3 | 4.9618 | 4.95219 | 24.62 | 0.179797 | 0.1846 | 0.2095406 | 0.01750863 | -0.0315 | 40.5664
10679 | 14.898056 | 2.8391 | 43.1245 | 3 | 4.9471 | 4.952466 | 24.47 | 0.178312 | 0.185 | 0.2095338 | 0.01744023 | -0.0316 | 40.5672
10680 | 14.899444 | 2.8381 | 43.1284 | 3 | 4.9464 | 4.952773 | 24.47 | 0.17825 | 0.1843 | 0.2095268 | 0.0174046 | -0.0316 | 40.5673
10681 | 14.900833 | 2.8381 | 43.1324 | 3 | 4.9537 | 4.953086 | 24.54 | 0.179021 | 0.1843 | 0.2095193 | 0.0173694 | -0.0317 | 40.5668
10682 | 14.902222 | 2.8373 | 43.1363 | 3 | 4.9515 | 4.953383 | 24.52 | 0.178756 | 0.1829 | 0.2095116 | 0.01733092 | -0.0317 | 40.567
10683 | 14.903611 | 2.8373 | 43.1402 | 3 | 4.9567 | 4.953695 | 24.57 | 0.179372 | 0.1826 | 0.2095036 | 0.01729116 | -0.0317 | 40.5666
10684 | 14.905 | 2.8366 | 43.1442 | 3 | 4.953 | 4.953976 | 24.53 | 0.179151 | 0.1828 | 0.2094967 | 0.01725173 | -0.0318 | 40.5667
10685 | 14.906389 | 2.8366 | 43.1481 | 3 | 4.953 | 4.954234 | 24.53 | 0.179057 | 0.183 | 0.2094903 | 0.01721281 | -0.0318 | 40.5668
10686 | 14.907778 | 2.8359 | 43.1521 | 3 | 4.9479 | 4.95454 | 24.48 | 0.178495 | 0.1827 | 0.209483 | 0.01717326 | -0.0318 | 40.5671
10687 | 14.909167 | 2.8359 | 43.156 | 3 | 4.9676 | 4.954807 | 24.68 | 0.180604 | 0.1836 | 0.2094768 | 0.0171365 | -0.0318 | 40.5659
10688 | 14.910556 | 2.8354 | 43.1599 | 3 | 4.9567 | 4.955099 | 24.57 | 0.179509 | 0.1838 | 0.2094701 | 0.01710016 | -0.0318 | 40.5666
10689 | 14.911944 | 2.8354 | 43.1639 | 3 | 4.9574 | 4.955365 | 24.58 | 0.179499 | 0.1838 | 0.2094633 | 0.0170303 | -0.0318 | 40.5665
10690 | 14.913333 | 2.8347 | 43.1678 | 3 | 4.9479 | 4.955649 | 24.48 | 0.178491 | 0.1834 | 0.2094578 | 0.0169933 | -0.0319 | 40.5671
10691 | 14.914722 | 2.8347 | 43.1717 | 3 | 4.9413 | 4.955895 | 24.42 | 0.177807 | 0.1826 | 0.209452 | 0.01695464 | -0.0319 | 40.5676
10692 | 14.916111 | 2.8341 | 43.1757 | 3 | 4.9567 | 4.956151 | 24.57 | 0.179478 | 0.1827 | 0.209446 | 0.0169164 | -0.0319 | 40.5666
10693 | 14.9175 | 2.8341 | 43.1796 | 3 | 4.9603 | 4.95639 | 24.6 | 0.179762 | 0.1832 | 0.2094401 | 0.01687971 | -0.0319 | 40.5664
10694 | 14.918889 | 2.8336 | 43.1836 | 3 | 4.9545 | 4.956693 | 24.55 | 0.179167 | 0.1836 | 0.209434 | 0.01684392 | -0.0319 | 40.5667
10695 | 14.920278 | 2.8336 | 43.1875 | 2 | 4.9464 | 4.956949 | 24.47 | 0.178233 | 0.1823 | 0.2094275 | 0.01680467 | -0.0319 | 40.5673
10696 | 14.921667 | 2.8332 | 43.1914 | 3 | 4.9427 | 4.957258 | 24.43 | 0.177921 | 0.1816 | 0.2094211 | 0.01676556 | -0.0319 | 40.5675
10697 | 14.923056 | 2.8332 | 43.1954 | 2 | 4.9588 | 4.957509 | 24.59 | 0.17965 | 0.1817 | 0.2094153 | 0.01672649 | -0.0319 | 40.5665
10698 | 14.924444 | 2.8329 | 43.1993 | 2 | 4.9705 | 4.957778 | 24.71 | 0.181026 | 0.1833 | 0.2094092 | 0.01669106 | -0.0319 | 40.5657
10699 | 14.925833 | 2.8329 | 43.2032 | 4 | 4.9698 | 4.958074 | 24.7 | 0.180772 | 0.1843 | 0.209403 | 0.01662143 | -0.0318 | 40.5658
10700 | 14.9275 | 2.8324 | 43.2072 | 2 | 4.9632 | 4.95833 | 24.63 | 0.180155 | 0.1854 | 0.2093976 | 0.01659006 | -0.0318 | 40.5665
10701 | 14.928889 | 2.8324 | 43.2111 | 3 | 4.9581 | 4.958625 | 24.58 | 0.179635 | 0.1857 | 0.2093921 | 0.0165591 | -0.0318 | 40.5668
10702 | 14.930278 | 2.8322 | 43.2151 | 3 | 4.9669 | 4.958928 | 24.67 | 0.180394 | 0.1863 | 0.2093871 | 0.01652866 | -0.0318 | 40.5663
10703 | 14.931667 | 2.8322 | 43.219 | 2 | 4.9515 | 4.959227 | 24.52 | 0.178831 | 0.1865 | 0.2093813 | 0.01649684 | -0.0318 | 40.5672
10704 | 14.933056 | 2.8321 | 43.2229 | 2 | 4.9603 | 4.959476 | 24.6 | 0.179888 | 0.1866 | 0.2093755 | 0.01646515 | -0.0317 | 40.5666
10705 | 14.934444 | 2.8321 | 43.2269 | 2 | 4.9662 | 4.959808 | 24.66 | 0.18044 | 0.1874 | 0.2093703 | 0.01643528 | -0.0317 | 40.5663
10706 | 14.935833 | 2.8321 | 43.2308 | 3 | 4.972 | 4.960097 | 24.72 | 0.180944 | 0.1882 | 0.2093653 | 0.01640658 | -0.0316 | 40.566
10707 | 14.937222 | 2.8321 | 43.2347 | 3 | 4.9574 | 4.960386 | 24.58 | 0.179601 | 0.1882 | 0.2093598 | 0.01637764 | -0.0316 | 40.5668
10708 | 14.938611 | 2.8322 | 43.2387 | 3 | 4.9559 | 4.960653 | 24.56 | 0.17956 | 0.1872 | 0.2093553 | 0.01634721 | -0.0315 | 40.5668
10709 | 14.94 | 2.8322 | 43.2426 | 3 | 4.961 | 4.960917 | 24.61 | 0.179811 | 0.1879 | 0.2093507 | 0.0162877 | -0.0314 | 40.5667
10710 | 14.941389 | 2.8322 | 43.2465 | 3 | 4.9713 | 4.96116 | 24.71 | 0.181029 | 0.188 | 0.2093462 | 0.01625887 | -0.0314 | 40.566
10711 | 14.942778 | 2.8322 | 43.2505 | 3 | 4.9588 | 4.961435 | 24.59 | 0.179664 | 0.188 | 0.2093418 | 0.01623006 | -0.0313 | 40.5668
10712 | 14.944167 | 2.8324 | 43.2544 | 3 | 4.9559 | 4.961737 | 24.56 | 0.17934 | 0.1878 | 0.209338 | 0.01620006 | -0.0312 | 40.567
10713 | 14.945556 | 2.8324 | 43.2583 | 3 | 4.9632 | 4.962049 | 24.63 | 0.180219 | 0.1877 | 0.2093339 | 0.01617066 | -0.0312 | 40.5665
10714 | 14.946944 | 2.8327 | 43.2623 | 3 | 4.9515 | 4.962333 | 24.52 | 0.17891 | 0.1868 | 0.2093297 | 0.01614054 | -0.0311 | 40.5672
10715 | 14.948333 | 2.8327 | 43.2662 | 3 | 4.9647 | 4.9626 | 24.65 | 0.18041 | 0.1869 | 0.2093252 | 0.01611093 | -0.031 | 40.5664
10716 | 14.949722 | 2.8332 | 43.2701 | 3 | 4.9632 | 4.962894 | 24.63 | 0.180235 | 0.187 | 0.2093212 | 0.01608135 | -0.0309 | 40.5665
10717 | 14.951111 | 2.8332 | 43.2741 | 3 | 4.964 | 4.963184 | 24.64 | 0.180083 | 0.1874 | 0.2093171 | 0.01605265 | -0.0308 | 40.5665
10718 | 14.9525 | 2.8337 | 43.278 | 3 | 4.9683 | 4.963499 | 24.68 | 0.180685 | 0.1875 | 0.2093129 | 0.01602484 | -0.0306 | 40.5662
10719 | 14.953889 | 2.8337 | 43.2819 | 3 | 4.9603 | 4.963813 | 24.6 | 0.179861 | 0.1871 | 0.2093084 | 0.01596269 | -0.0305 | 40.5667
10720 | 14.955278 | 2.8341 | 43.2859 | 3 | 4.9559 | 4.964064 | 24.56 | 0.179403 | 0.1868 | 0.2093042 | 0.01593364 | -0.0304 | 40.5669
10721 | 14.956667 | 2.8341 | 43.2898 | 3 | 4.9705 | 4.964328 | 24.71 | 0.180909 | 0.188 | 0.2092999 | 0.0159067 | -0.0303 | 40.5661
10722 | 14.958056 | 2.8347 | 43.2938 | 3 | 4.9618 | 4.964632 | 24.62 | 0.180057 | 0.1874 | 0.2092955 | 0.01587838 | -0.0302 | 40.5666
10723 | 14.959444 | 2.8347 | 43.2977 | 3 | 4.9588 | 4.964936 | 24.59 | 0.179675 | 0.1871 | 0.2092907 | 0.01584934 | -0.03 | 40.5668
10724 | 14.960833 | 2.8354 | 43.3016 | 3 | 4.9625 | 4.965183 | 24.63 | 0.180167 | 0.1869 | 0.2092858 | 0.01582024 | -0.0299 | 40.5665
10725 | 14.962222 | 2.8354 | 43.3056 | 3 | 4.9662 | 4.965436 | 24.66 | 0.180558 | 0.1873 | 0.2092806 | 0.01579165 | -0.0298 | 40.5663
10726 | 14.963611 | 2.8362 | 43.3095 | 3 | 4.9618 | 4.965742 | 24.62 | 0.180024 | 0.1872 | 0.2092751 | 0.01576215 | -0.0296 | 40.5666
10727 | 14.965 | 2.8362 | 43.3134 | 3 | 4.9713 | 4.966056 | 24.71 | 0.181251 | 0.1875 | 0.2092703 | 0.01573259 | -0.0295 | 40.5659
10728 | 14.966389 | 2.8371 | 43.3174 | 3 | 4.9683 | 4.966357 | 24.68 | 0.180837 | 0.1875 | 0.2092657 | 0.0157024 | -0.0293 | 40.5661
10729 | 14.967778 | 2.8371 | 43.3213 | 3 | 4.9618 | 4.966635 | 24.62 | 0.180037 | 0.1869 | 0.2092611 | 0.01564316 | -0.0292 | 40.5666
10730 | 14.969167 | 2.8376 | 43.3253 | 3 | 4.9676 | 4.966923 | 24.68 | 0.180698 | 0.1871 | 0.2092565 | 0.0156123 | -0.0291 | 40.5662
10731 | 14.970556 | 2.8376 | 43.3292 | 3 | 4.9662 | 4.967252 | 24.66 | 0.180486 | 0.1873 | 0.2092512 | 0.01558204 | -0.0289 | 40.5663
10732 | 14.971944 | 2.8382 | 43.3332 | 3 | 4.9669 | 4.967534 | 24.67 | 0.180678 | 0.1871 | 0.2092462 | 0.01555096 | -0.0288 | 40.5662
10733 | 14.973333 | 2.8382 | 43.3371 | 3 | 4.9669 | 4.967811 | 24.67 | 0.180645 | 0.187 | 0.2092412 | 0.01551935 | -0.0287 | 40.5662
10734 | 14.974722 | 2.8389 | 43.3411 | 3 | 4.9632 | 4.968067 | 24.63 | 0.180294 | 0.1872 | 0.2092364 | 0.01548767 | -0.0286 | 40.5664
10735 | 14.976111 | 2.8389 | 43.345 | 3 | 4.9581 | 4.968396 | 24.58 | 0.179454 | 0.1863 | 0.2092314 | 0.01545386 | -0.0284 | 40.5669
10736 | 14.9775 | 2.8394 | 43.3489 | 3 | 4.9559 | 4.968698 | 24.56 | 0.179263 | 0.1853 | 0.2092263 | 0.01541792 | -0.0283 | 40.567
10737 | 14.978889 | 2.8394 | 43.3529 | 3 | 4.9632 | 4.969007 | 24.63 | 0.180262 | 0.1856 | 0.209221 | 0.01538276 | -0.0282 | 40.5664
10738 | 14.980278 | 2.84 | 43.3568 | 3 | 4.9691 | 4.969322 | 24.69 | 0.180762 | 0.1855 | 0.2092155 | 0.01534698 | -0.0281 | 40.5662
10739 | 14.981667 | 2.84 | 43.3608 | 3 | 4.953 | 4.96956 | 24.53 | 0.179092 | 0.1844 | 0.20921 | 0.01528582 | -0.028 | 40.5671
10740 | 14.983056 | 2.8402 | 43.3647 | 3 | 4.9698 | 4.969867 | 24.7 | 0.180876 | 0.1847 | 0.2092042 | 0.01524862 | -0.0279 | 40.5661
10741 | 14.984444 | 2.8402 | 43.3687 | 3 | 4.9647 | 4.970137 | 24.65 | 0.180347 | 0.1847 | 0.2091985 | 0.01520985 | -0.0278 | 40.5664
10742 | 14.985833 | 2.8406 | 43.3726 | 3 | 4.9705 | 4.970401 | 24.71 | 0.180975 | 0.1853 | 0.2091929 | 0.01517196 | -0.0277 | 40.566
10743 | 14.987222 | 2.8406 | 43.3766 | 3 | 4.9742 | 4.970681 | 24.74 | 0.181256 | 0.1854 | 0.2091874 | 0.01513523 | -0.0276 | 40.5658
10744 | 14.988889 | 2.8408 | 43.3805 | 3 | 4.9405 | 4.970924 | 24.41 | 0.177836 | 0.183 | 0.209182 | 0.01509373 | -0.0275 | 40.5681
10745 | 14.990278 | 2.8408 | 43.3844 | 3 | 4.9683 | 4.971222 | 24.68 | 0.18067 | 0.183 | 0.2091767 | 0.01505179 | -0.0274 | 40.5665
10746 | 14.991667 | 2.841 | 43.3884 | 3 | 4.9793 | 4.971465 | 24.79 | 0.182098 | 0.1839 | 0.2091713 | 0.01501092 | -0.0273 | 40.5656
10747 | 14.993056 | 2.841 | 43.3923 | 3 | 4.9771 | 4.971802 | 24.77 | 0.181697 | 0.1845 | 0.209166 | 0.01497215 | -0.0272 | 40.5659
10748 | 14.994444 | 2.8412 | 43.3963 | 3 | 4.972 | 4.972112 | 24.72 | 0.181124 | 0.1848 | 0.2091602 | 0.01493341 | -0.0271 | 40.5662
10749 | 14.995833 | 2.8412 | 43.4002 | 3 | 4.9786 | 4.97238 | 24.79 | 0.181895 | 0.1859 | 0.2091546 | 0.01487778 | -0.0271 | 40.5658
10750 | 14.997222 | 2.8412 | 43.4042 | 3 | 4.9735 | 4.972691 | 24.74 | 0.18122 | 0.186 | 0.2091487 | 0.01484138 | -0.027 | 40.5661
10751 | 14.998611 | 2.8412 | 43.4081 | 3 | 4.9735 | 4.972993 | 24.74 | 0.181299 | 0.1863 | 0.2091427 | 0.0148053 | -0.0269 | 40.5661
10752 | 15 | 2.8412 | 43.4121 | 3 | 4.9742 | 4.973333 | 24.74 | 0.18133 | 0.1864 | 0.2091369 | 0.01476811 | -0.0269 | 40.5661
10753 | 15.001389 | 2.8412 | 43.416 | 3 | 4.9771 | 4.97367 | 24.77 | 0.181675 | 0.1866 | 0.2091315 | 0.01473152 | -0.0268 | 40.5659
10754 | 15.002778 | 2.8413 | 43.42 | 3 | 4.972 | 4.973935 | 24.72 | 0.181156 | 0.1871 | 0.2091258 | 0.01469532 | -0.0268 | 40.5662
10755 | 15.004167 | 2.8413 | 43.4239 | 3 | 4.9705 | 4.974247 | 24.71 | 0.181074 | 0.1871 | 0.2091203 | 0.0146584 | -0.0267 | 40.5662
10756 | 15.005556 | 2.8413 | 43.4279 | 3 | 4.9647 | 4.974534 | 24.65 | 0.18037 | 0.1864 | 0.2091151 | 0.01461943 | -0.0267 | 40.5666
10757 | 15.006944 | 2.8413 | 43.4318 | 3 | 4.9676 | 4.974833 | 24.68 | 0.180735 | 0.1861 | 0.2091122 | 0.01457945 | -0.0266 | 40.5664
10758 | 15.008333 | 2.8412 | 43.4358 | 3 | 4.9822 | 4.97512 | 24.82 | 0.182109 | 0.1871 | 0.2091101 | 0.01454119 | -0.0266 | 40.5656
10759 | 15.009722 | 2.8412 | 43.4397 | 3 | 4.972 | 4.975388 | 24.72 | 0.181094 | 0.1868 | 0.2091079 | 0.01449207 | -0.0265 | 40.5662
10760 | 15.011111 | 2.841 | 43.4437 | 3 | 4.972 | 4.975694 | 24.72 | 0.181251 | 0.1872 | 0.2091063 | 0.01445408 | -0.0265 | 40.5661
10761 | 15.0125 | 2.841 | 43.4476 | 3 | 4.9858 | 4.976 | 24.86 | 0.182598 | 0.188 | 0.2091047 | 0.01441752 | -0.0265 | 40.5653
10762 | 15.013889 | 2.8407 | 43.4516 | 3 | 4.9756 | 4.976316 | 24.76 | 0.181567 | 0.1884 | 0.2091038 | 0.01438153 | -0.0264 | 40.5659
10763 | 15.015278 | 2.8407 | 43.4555 | 3 | 4.9807 | 4.976581 | 24.81 | 0.182079 | 0.1891 | 0.2091028 | 0.01434642 | -0.0264 | 40.5656
10764 | 15.016667 | 2.8405 | 43.4594 | 3 | 4.972 | 4.976871 | 24.72 | 0.181253 | 0.1888 | 0.2091023 | 0.01431113 | -0.0264 | 40.5661
10765 | 15.018056 | 2.8405 | 43.4634 | 3 | 4.9756 | 4.977211 | 24.76 | 0.181478 | 0.1886 | 0.2091015 | 0.01427529 | -0.0264 | 40.5659
10766 | 15.019444 | 2.8403 | 43.4673 | 3 | 4.9822 | 4.977528 | 24.82 | 0.182232 | 0.1895 | 0.2091012 | 0.01424023 | -0.0263 | 40.5655
10767 | 15.020833 | 2.8403 | 43.4713 | 3 | 4.9829 | 4.977794 | 24.83 | 0.18248 | 0.1904 | 0.2091011 | 0.01420649 | -0.0263 | 40.5653
10768 | 15.022222 | 2.8401 | 43.4753 | 3 | 4.9742 | 4.978112 | 24.74 | 0.181355 | 0.1899 | 0.209101 | 0.01417032 | -0.0263 | 40.566
10769 | 15.023611 | 2.8401 | 43.4792 | 4 | 4.9771 | 4.978435 | 24.77 | 0.181766 | 0.1901 | 0.2091005 | 0.01413145 | -0.0263 | 40.5658
10770 | 15.025 | 2.8397 | 43.4831 | 3 | 4.9858 | 4.978758 | 24.86 | 0.182673 | 0.1906 | 0.2090991 | 0.01409668 | -0.0263 | 40.5652
10771 | 15.026389 | 2.8397 | 43.4871 | 3 | 4.9756 | 4.979028 | 24.76 | 0.181369 | 0.1908 | 0.2090978 | 0.01406201 | -0.0262 | 40.566
10772 | 15.027778 | 2.8394 | 43.491 | 3 | 4.9786 | 4.979354 | 24.79 | 0.181847 | 0.1909 | 0.2090975 | 0.01402819 | -0.0262 | 40.5657
10773 | 15.029167 | 2.8394 | 43.495 | 3 | 4.9837 | 4.97963 | 24.84 | 0.182481 | 0.1915 | 0.2090969 | 0.01399635 | -0.0262 | 40.5653
10774 | 15.030556 | 2.8391 | 43.4989 | 3 | 4.9829 | 4.979927 | 24.83 | 0.182312 | 0.1923 | 0.2090966 | 0.01396613 | -0.0262 | 40.5654
10775 | 15.031944 | 2.8391 | 43.5029 | 3 | 4.98 | 4.980193 | 24.8 | 0.181914 | 0.1922 | 0.2090964 | 0.01393544 | -0.0262 | 40.5657
10776 | 15.033333 | 2.8388 | 43.5068 | 3 | 4.9807 | 4.980471 | 24.81 | 0.18217 | 0.1941 | 0.2090961 | 0.01390804 | -0.0262 | 40.5655
10777 | 15.034722 | 2.8388 | 43.5107 | 3 | 4.9771 | 4.980766 | 24.77 | 0.181597 | 0.1942 | 0.2090956 | 0.01388056 | -0.0262 | 40.5659
10778 | 15.036111 | 2.8387 | 43.5147 | 3 | 4.9873 | 4.981086 | 24.87 | 0.182822 | 0.1952 | 0.209095 | 0.01385543 | -0.0262 | 40.5651
10779 | 15.0375 | 2.8387 | 43.5186 | 3 | 4.9793 | 4.98139 | 24.79 | 0.181916 | 0.1955 | 0.2090946 | 0.01382634 | -0.0261 | 40.5657
10780 | 15.038889 | 2.8385 | 43.5226 | 3 | 4.9815 | 4.981703 | 24.82 | 0.182036 | 0.1953 | 0.2090938 | 0.01380145 | -0.0261 | 40.5656
10781 | 15.040278 | 2.8385 | 43.5265 | 3 | 4.9873 | 4.982011 | 24.87 | 0.182668 | 0.1956 | 0.2090938 | 0.01377666 | -0.0261 | 40.5652
10782 | 15.041667 | 2.8384 | 43.5305 | 3 | 4.9807 | 4.982309 | 24.81 | 0.182164 | 0.1958 | 0.2090945 | 0.01375243 | -0.0261 | 40.5655
10783 | 15.043056 | 2.8384 | 43.5344 | 4 | 4.9815 | 4.982588 | 24.82 | 0.18219 | 0.1964 | 0.2090954 | 0.01373 | -0.026 | 40.5655
10784 | 15.044444 | 2.8384 | 43.5383 | 3 | 4.9858 | 4.98289 | 24.86 | 0.182723 | 0.197 | 0.209096 | 0.01370784 | -0.026 | 40.5652
10785 | 15.045833 | 2.8384 | 43.5423 | 3 | 4.9829 | 4.983171 | 24.83 | 0.182352 | 0.197 | 0.2090965 | 0.01368579 | -0.026 | 40.5654
10786 | 15.047222 | 2.8384 | 43.5462 | 3 | 4.9786 | 4.983475 | 24.79 | 0.181977 | 0.1968 | 0.2090979 | 0.01366308 | -0.0259 | 40.5656
10787 | 15.048611 | 2.8384 | 43.5502 | 3 | 4.9786 | 4.983765 | 24.79 | 0.181774 | 0.197 | 0.2090989 | 0.01364094 | -0.0259 | 40.5657
10788 | 15.05 | 2.8386 | 43.5541 | 3 | 4.9844 | 4.984055 | 24.84 | 0.182476 | 0.1971 | 0.2090996 | 0.01361899 | -0.0258 | 40.5653
10789 | 15.051389 | 2.8386 | 43.5581 | 3 | 4.988 | 4.984378 | 24.88 | 0.182904 | 0.1975 | 0.2090998 | 0.01359456 | -0.0258 | 40.5651
10790 | 15.053056 | 2.8388 | 43.562 | 3 | 4.9807 | 4.98474 | 24.81 | 0.181962 | 0.1977 | 0.2090998 | 0.01357377 | -0.0257 | 40.5659
10791 | 15.054444 | 2.8388 | 43.5659 | 3 | 4.9931 | 4.985035 | 24.93 | 0.183463 | 0.1985 | 0.2090985 | 0.01355393 | -0.0256 | 40.5651
10792 | 15.055833 | 2.839 | 43.5699 | 3 | 4.9829 | 4.98534 | 24.83 | 0.182336 | 0.1985 | 0.2090977 | 0.01353399 | -0.0256 | 40.5657
10793 | 15.057222 | 2.839 | 43.5738 | 3 | 4.9793 | 4.985735 | 24.79 | 0.181833 | 0.1981 | 0.2090964 | 0.01351284 | -0.0255 | 40.566
10794 | 15.058611 | 2.8394 | 43.5778 | 3 | 4.9931 | 4.98603 | 24.93 | 0.183523 | 0.1989 | 0.2090955 | 0.01349308 | -0.0254 | 40.565
10795 | 15.06 | 2.8394 | 43.5817 | 3 | 4.98 | 4.986317 | 24.8 | 0.182005 | 0.1984 | 0.209095 | 0.01347212 | -0.0254 | 40.5659
10796 | 15.061389 | 2.8398 | 43.5857 | 3 | 4.9917 | 4.986651 | 24.92 | 0.183198 | 0.1994 | 0.2090948 | 0.01345349 | -0.0253 | 40.5652
10797 | 15.062778 | 2.8398 | 43.5896 | 3 | 4.9764 | 4.98694 | 24.76 | 0.181557 | 0.1988 | 0.2090945 | 0.01343411 | -0.0252 | 40.5662
10798 | 15.064167 | 2.8403 | 43.5935 | 3 | 4.9924 | 4.987242 | 24.92 | 0.183423 | 0.1999 | 0.2090903 | 0.01341651 | -0.0251 | 40.5651
10799 | 15.065556 | 2.8403 | 43.5975 | 3 | 4.9866 | 4.987594 | 24.87 | 0.182745 | 0.2 | 0.2090863 | 0.01339808 | -0.025 | 40.5654
10800 | 15.066944 | 2.8408 | 43.6014 | 3 | 4.9895 | 4.987878 | 24.89 | 0.183168 | 0.2003 | 0.2090822 | 0.01338126 | -0.0249 | 40.5652
10801 | 15.068333 | 2.8408 | 43.6054 | 3 | 4.9967 | 4.988182 | 24.97 | 0.183785 | 0.2012 | 0.2090781 | 0.01336537 | -0.0248 | 40.5648
10802 | 15.069722 | 2.8414 | 43.6093 | 3 | 4.9938 | 4.988537 | 24.94 | 0.183554 | 0.2015 | 0.2090738 | 0.01334995 | -0.0247 | 40.565
10803 | 15.071111 | 2.8414 | 43.6133 | 3 | 4.9844 | 4.988871 | 24.84 | 0.18253 | 0.2009 | 0.209069 | 0.01333377 | -0.0246 | 40.5656
10804 | 15.0725 | 2.8421 | 43.6172 | 3 | 4.9895 | 4.989165 | 24.89 | 0.183078 | 0.2007 | 0.2090651 | 0.01331721 | -0.0245 | 40.5653
10805 | 15.073889 | 2.8421 | 43.6212 | 3 | 4.9975 | 4.98951 | 24.97 | 0.183899 | 0.2015 | 0.2090614 | 0.01330159 | -0.0244 | 40.5647
10806 | 15.075278 | 2.8428 | 43.6251 | 3 | 4.9975 | 4.989799 | 24.97 | 0.183837 | 0.2022 | 0.2090579 | 0.0132869 | -0.0243 | 40.5648
10807 | 15.076667 | 2.8428 | 43.6291 | 3 | 4.996 | 4.990111 | 24.96 | 0.1838 | 0.2025 | 0.2090545 | 0.01327266 | -0.0242 | 40.5648
10808 | 15.078056 | 2.8435 | 43.633 | 3 | 4.9807 | 4.99042 | 24.81 | 0.182042 | 0.2016 | 0.2090507 | 0.01325637 | -0.024 | 40.5658
10809 | 15.079444 | 2.8435 | 43.637 | 3 | 4.996 | 4.990713 | 24.96 | 0.183854 | 0.2021 | 0.2090467 | 0.01324405 | -0.0239 | 40.5648
10810 | 15.080833 | 2.8443 | 43.6409 | 3 | 4.9887 | 4.991005 | 24.89 | 0.182793 | 0.2025 | 0.2090432 | 0.01322946 | -0.0238 | 40.5654
10811 | 15.082222 | 2.8443 | 43.6449 | 3 | 4.9967 | 4.991309 | 24.97 | 0.183878 | 0.2031 | 0.2090398 | 0.0132157 | -0.0237 | 40.5647
10812 | 15.083611 | 2.8451 | 43.6488 | 3 | 4.9837 | 4.991592 | 24.84 | 0.182503 | 0.2023 | 0.2090373 | 0.01320026 | -0.0236 | 40.5656
10813 | 15.085 | 2.8451 | 43.6528 | 3 | 5.0004 | 4.991889 | 25 | 0.184113 | 0.2031 | 0.2090357 | 0.01318564 | -0.0234 | 40.5646
10814 | 15.086389 | 2.846 | 43.6567 | 3 | 4.996 | 4.992164 | 24.96 | 0.183749 | 0.2039 | 0.2090344 | 0.01317204 | -0.0233 | 40.5648
10815 | 15.087778 | 2.846 | 43.6607 | 3 | 4.996 | 4.992461 | 24.96 | 0.183708 | 0.2044 | 0.209033 | 0.01315936 | -0.0232 | 40.5648
10816 | 15.089167 | 2.8469 | 43.6647 | 3 | 4.9989 | 4.992763 | 24.99 | 0.184074 | 0.2051 | 0.2090315 | 0.01314798 | -0.023 | 40.5646
10817 | 15.090556 | 2.8469 | 43.6686 | 3 | 4.9946 | 4.993078 | 24.95 | 0.183629 | 0.2056 | 0.2090308 | 0.01313743 | -0.0229 | 40.5649
10818 | 15.091944 | 2.8479 | 43.6726 | 3 | 4.9895 | 4.993369 | 24.89 | 0.183066 | 0.2058 | 0.2090302 | 0.0131278 | -0.0228 | 40.5652
10819 | 15.093333 | 2.8479 | 43.6765 | 3 | 4.9902 | 4.993666 | 24.9 | 0.183203 | 0.2057 | 0.2090301 | 0.0131236 | -0.0226 | 40.5651
10820 | 15.094722 | 2.849 | 43.6805 | 3 | 4.9946 | 4.99395 | 24.95 | 0.18354 | 0.2059 | 0.2090304 | 0.01311417 | -0.0225 | 40.5649
10821 | 15.096111 | 2.849 | 43.6844 | 3 | 5.0091 | 4.99423 | 25.09 | 0.185429 | 0.207 | 0.2090314 | 0.01310612 | -0.0223 | 40.5638
10822 | 15.0975 | 2.8501 | 43.6884 | 3 | 4.9996 | 4.9945 | 25 | 0.183908 | 0.207 | 0.2090329 | 0.01309852 | -0.0222 | 40.5647
10823 | 15.098889 | 2.8501 | 43.6924 | 3 | 4.9917 | 4.99481 | 24.92 | 0.183134 | 0.2068 | 0.2090346 | 0.01309081 | -0.022 | 40.5651
10824 | 15.100278 | 2.8513 | 43.6963 | 3 | 4.9902 | 4.995127 | 24.9 | 0.183187 | 0.2065 | 0.2090359 | 0.01308327 | -0.0219 | 40.5651
10825 | 15.101667 | 2.8513 | 43.7003 | 3 | 4.9873 | 4.995439 | 24.87 | 0.182934 | 0.2058 | 0.2090372 | 0.01307432 | -0.0217 | 40.5652
10826 | 15.103056 | 2.8525 | 43.7042 | 3 | 4.9851 | 4.995748 | 24.85 | 0.182609 | 0.2047 | 0.2090385 | 0.01306321 | -0.0215 | 40.5654
10827 | 15.104444 | 2.8525 | 43.7082 | 3 | 4.9953 | 4.996038 | 24.95 | 0.183634 | 0.205 | 0.20904 | 0.01305209 | -0.0213 | 40.5648
10828 | 15.105833 | 2.8538 | 43.7122 | 3 | 5.0004 | 4.996342 | 25 | 0.1843 | 0.2056 | 0.2090417 | 0.01304198 | -0.0212 | 40.5644
10829 | 15.107222 | 2.8538 | 43.7161 | 3 | 4.9895 | 4.996721 | 24.89 | 0.183105 | 0.2054 | 0.2090442 | 0.01303743 | -0.021 | 40.5651
10830 | 15.108611 | 2.8552 | 43.7201 | 3 | 4.9989 | 4.997006 | 24.99 | 0.184205 | 0.2051 | 0.2090467 | 0.0130264 | -0.0208 | 40.5644
10831 | 15.11 | 2.8552 | 43.7241 | 3 | 4.9953 | 4.997294 | 24.95 | 0.183685 | 0.2054 | 0.2090493 | 0.01301611 | -0.0206 | 40.5647
10832 | 15.111667 | 2.8566 | 43.7281 | 3 | 5.0004 | 4.997564 | 25 | 0.184212 | 0.2054 | 0.2090524 | 0.01300599 | -0.0204 | 40.5647
10833 | 15.113056 | 2.8566 | 43.732 | 3 | 4.9989 | 4.997828 | 24.99 | 0.184166 | 0.2056 | 0.2090548 | 0.01299623 | -0.0202 | 40.5647
10834 | 15.114444 | 2.8581 | 43.736 | 3 | 4.9953 | 4.998122 | 24.95 | 0.183654 | 0.2053 | 0.2090573 | 0.01298571 | -0.02 | 40.565
10835 | 15.115833 | 2.8581 | 43.74 | 3 | 4.9996 | 4.998469 | 25 | 0.184217 | 0.2057 | 0.2090598 | 0.01297592 | -0.0198 | 40.5646
10836 | 15.117222 | 2.8596 | 43.7439 | 3 | 5.0054 | 4.998783 | 25.05 | 0.184834 | 0.2061 | 0.2090624 | 0.01296714 | -0.0196 | 40.5643
10837 | 15.118611 | 2.8596 | 43.7479 | 3 | 4.9931 | 4.999089 | 24.93 | 0.183502 | 0.2053 | 0.2090647 | 0.01295705 | -0.0194 | 40.565
10838 | 15.12 | 2.8612 | 43.7519 | 3 | 4.9909 | 4.999373 | 24.91 | 0.183034 | 0.2049 | 0.2090667 | 0.0129462 | -0.0192 | 40.5653
10839 | 15.121389 | 2.8612 | 43.7559 | 3 | 4.9967 | 4.999703 | 24.97 | 0.183851 | 0.2052 | 0.2090689 | 0.01294084 | -0.0189 | 40.5648
10840 | 15.122778 | 2.8628 | 43.7598 | 3 | 4.988 | 4.999994 | 24.88 | 0.182995 | 0.2045 | 0.2090706 | 0.01292926 | -0.0187 | 40.5653
10841 | 15.124167 | 2.8628 | 43.7638 | 3 | 5.0112 | 5.000304 | 25.11 | 0.185328 | 0.2056 | 0.2090722 | 0.01291934 | -0.0185 | 40.5639
10842 | 15.125556 | 2.8644 | 43.7678 | 3 | 5.0033 | 5.00063 | 25.03 | 0.184591 | 0.2058 | 0.2090736 | 0.01291006 | -0.0183 | 40.5643
10843 | 15.126944 | 2.8644 | 43.7718 | 3 | 5.0011 | 5.000965 | 25.01 | 0.184392 | 0.2057 | 0.2090748 | 0.01290049 | -0.0181 | 40.5644
10844 | 15.128333 | 2.8661 | 43.7758 | 3 | 4.9931 | 5.001277 | 24.93 | 0.183611 | 0.2051 | 0.2090757 | 0.01288969 | -0.0179 | 40.5649
10845 | 15.129722 | 2.8661 | 43.7797 | 3 | 4.9924 | 5.001565 | 24.92 | 0.183311 | 0.2045 | 0.2090767 | 0.01287702 | -0.0176 | 40.565
10846 | 15.131111 | 2.8678 | 43.7837 | 3 | 5.012 | 5.001899 | 25.12 | 0.185605 | 0.2057 | 0.2090778 | 0.0128662 | -0.0174 | 40.5637
10847 | 15.1325 | 2.8678 | 43.7877 | 3 | 4.9989 | 5.002234 | 24.99 | 0.184124 | 0.206 | 0.2090788 | 0.01285546 | -0.0172 | 40.5645
10848 | 15.133889 | 2.8695 | 43.7917 | 3 | 4.9982 | 5.002574 | 24.98 | 0.183973 | 0.206 | 0.2090799 | 0.01284545 | -0.0169 | 40.5646
10849 | 15.135278 | 2.8695 | 43.7957 | 3 | 5.004 | 5.002876 | 25.04 | 0.184549 | 0.2064 | 0.2090803 | 0.01284367 | -0.0167 | 40.5642
10850 | 15.136667 | 2.8714 | 43.7997 | 3 | 5.0054 | 5.0032 | 25.05 | 0.184868 | 0.2065 | 0.209081 | 0.01283459 | -0.0165 | 40.564
10851 | 15.138056 | 2.8714 | 43.8036 | 3 | 5.0062 | 5.003481 | 25.06 | 0.184748 | 0.2069 | 0.2090823 | 0.0128256 | -0.0162 | 40.5641
10852 | 15.139444 | 2.8731 | 43.8076 | 3 | 5.004 | 5.00381 | 25.04 | 0.184668 | 0.2069 | 0.2090837 | 0.01281659 | -0.016 | 40.5641
10853 | 15.140833 | 2.8731 | 43.8116 | 3 | 5.0112 | 5.004097 | 25.11 | 0.185483 | 0.2076 | 0.2090856 | 0.01280905 | -0.0157 | 40.5636
10854 | 15.142222 | 2.875 | 43.8156 | 3 | 5.0018 | 5.004388 | 25.02 | 0.184439 | 0.2083 | 0.2090871 | 0.01280149 | -0.0155 | 40.5642
10855 | 15.143611 | 2.875 | 43.8196 | 3 | 5.0098 | 5.004748 | 25.1 | 0.185209 | 0.2085 | 0.2090882 | 0.01279364 | -0.0153 | 40.5637
10856 | 15.145 | 2.8768 | 43.8236 | 3 | 5.0192 | 5.005063 | 25.19 | 0.1863 | 0.2098 | 0.2090899 | 0.01278827 | -0.015 | 40.5631
10857 | 15.146389 | 2.8768 | 43.8276 | 3 | 5.0004 | 5.005355 | 25 | 0.184366 | 0.2101 | 0.2090919 | 0.01278363 | -0.0148 | 40.5642
10858 | 15.147778 | 2.8788 | 43.8316 | 3 | 5.0069 | 5.005672 | 25.07 | 0.185112 | 0.2104 | 0.2090938 | 0.01277981 | -0.0145 | 40.5637
10859 | 15.149167 | 2.8788 | 43.8356 | 3 | 5.0091 | 5.005608 | 25.09 | 0.185206 | 0.2112 | 0.2090955 | 0.01278899 | -0.0143 | 40.5637
10860 | 15.150556 | 2.8808 | 43.8396 | 3 | 5.0025 | 5.005894 | 25.03 | 0.184528 | 0.2114 | 0.2090975 | 0.01278701 | -0.014 | 40.564
10861 | 15.151944 | 2.8808 | 43.8436 | 3 | 5.0105 | 5.006203 | 25.11 | 0.185331 | 0.2116 | 0.2090995 | 0.01278455 | -0.0138 | 40.5635
10862 | 15.153333 | 2.8827 | 43.8476 | 3 | 5.004 | 5.006518 | 25.04 | 0.184738 | 0.2115 | 0.2091013 | 0.01278243 | -0.0135 | 40.5639
10863 | 15.154722 | 2.8827 | 43.8516 | 3 | 4.9996 | 5.006838 | 25 | 0.184388 | 0.211 | 0.2091027 | 0.01277982 | -0.0133 | 40.564
10864 | 15.156111 | 2.8846 | 43.8556 | 3 | 5.0047 | 5.007149 | 25.05 | 0.184871 | 0.2111 | 0.2091045 | 0.01277766 | -0.0131 | 40.5637
10865 | 15.1575 | 2.8846 | 43.8596 | 3 | 5.0004 | 5.007521 | 25 | 0.184343 | 0.2104 | 0.2091062 | 0.01277407 | -0.0128 | 40.564
10866 | 15.158889 | 2.8865 | 43.8636 | 3 | 5.0163 | 5.007834 | 25.16 | 0.186223 | 0.2108 | 0.2091075 | 0.01277112 | -0.0126 | 40.5629
10867 | 15.160278 | 2.8865 | 43.8676 | 3 | 4.9982 | 5.008178 | 24.98 | 0.184034 | 0.2102 | 0.2091086 | 0.012766 | -0.0123 | 40.5642
10868 | 15.161667 | 2.8884 | 43.8717 | 3 | 5.0054 | 5.008506 | 25.05 | 0.184741 | 0.2105 | 0.2091104 | 0.01276263 | -0.0121 | 40.5637
10869 | 15.163056 | 2.8884 | 43.8757 | 2 | 5.0264 | 5.008796 | 25.26 | 0.187018 | 0.2121 | 0.2091123 | 0.01277311 | -0.0119 | 40.5623
10870 | 15.164444 | 2.8903 | 43.8797 | 3 | 5.0112 | 5.009087 | 25.11 | 0.18547 | 0.2122 | 0.2091139 | 0.01277289 | -0.0116 | 40.5632
10871 | 15.165833 | 2.8903 | 43.8837 | 3 | 5.0047 | 5.009386 | 25.05 | 0.184823 | 0.2115 | 0.2091156 | 0.01277078 | -0.0114 | 40.5636
10872 | 15.167222 | 2.8921 | 43.8877 | 3 | 5.0105 | 5.009659 | 25.11 | 0.185264 | 0.2117 | 0.2091172 | 0.01276883 | -0.0112 | 40.5633
10873 | 15.168889 | 2.8921 | 43.8917 | 3 | 5.0011 | 5.009938 | 25.01 | 0.18428 | 0.2107 | 0.2091189 | 0.01276473 | -0.0109 | 40.5641
10874 | 15.170278 | 2.8939 | 43.8958 | 3 | 5.0112 | 5.010243 | 25.11 | 0.18554 | 0.2114 | 0.2091213 | 0.01276162 | -0.0107 | 40.5633
10875 | 15.171667 | 2.8939 | 43.8998 | 3 | 5.0076 | 5.010563 | 25.08 | 0.185168 | 0.2112 | 0.2091234 | 0.01275867 | -0.0105 | 40.5635
10876 | 15.173056 | 2.8957 | 43.9038 | 3 | 5.0083 | 5.01088 | 25.08 | 0.185174 | 0.2111 | 0.2091254 | 0.01275551 | -0.0103 | 40.5635
10877 | 15.174444 | 2.8957 | 43.9078 | 3 | 5.0091 | 5.011177 | 25.09 | 0.185064 | 0.211 | 0.2091273 | 0.01275279 | -0.01 | 40.5635
10878 | 15.175833 | 2.8974 | 43.9118 | 3 | 5.0214 | 5.01149 | 25.21 | 0.186576 | 0.2119 | 0.209129 | 0.01275061 | -0.0098 | 40.5626
10879 | 15.177222 | 2.8974 | 43.9159 | 3 | 5.0134 | 5.011771 | 25.13 | 0.185674 | 0.2121 | 0.2091309 | 0.01276238 | -0.0096 | 40.5631
10880 | 15.178611 | 2.8992 | 43.9199 | 3 | 5.0054 | 5.012068 | 25.05 | 0.184862 | 0.2117 | 0.2091343 | 0.01275981 | -0.0094 | 40.5636
10881 | 15.18 | 2.8992 | 43.9239 | 2 | 5.0091 | 5.012399 | 25.09 | 0.18501 | 0.2129 | 0.2091377 | 0.01275916 | -0.0092 | 40.5634
10882 | 15.181389 | 2.9008 | 43.9279 | 3 | 5.0141 | 5.012689 | 25.14 | 0.18577 | 0.213 | 0.209141 | 0.01275812 | -0.009 | 40.563
10883 | 15.182778 | 2.9008 | 43.932 | 3 | 5.0192 | 5.012987 | 25.19 | 0.186283 | 0.2138 | 0.2091449 | 0.01275844 | -0.0088 | 40.5626
10884 | 15.184167 | 2.9024 | 43.936 | 3 | 5.0206 | 5.013303 | 25.21 | 0.186512 | 0.2148 | 0.2091487 | 0.01276059 | -0.0086 | 40.5625
10885 | 15.185556 | 2.9024 | 43.94 | 2 | 5.0206 | 5.013589 | 25.21 | 0.186395 | 0.2154 | 0.2091526 | 0.01276261 | -0.0084 | 40.5625
10886 | 15.186944 | 2.904 | 43.9441 | 2 | 5.012 | 5.013879 | 25.12 | 0.185502 | 0.2155 | 0.2091564 | 0.01276525 | -0.0082 | 40.563
10887 | 15.188333 | 2.904 | 43.9481 | 2 | 5.0242 | 5.014167 | 25.24 | 0.186906 | 0.2166 | 0.2091599 | 0.01276907 | -0.008 | 40.5621
10888 | 15.189722 | 2.9056 | 43.9522 | 3 | 5.0127 | 5.014485 | 25.13 | 0.185551 | 0.2165 | 0.2091624 | 0.01277238 | -0.0078 | 40.5629
10889 | 15.191111 | 2.9056 | 43.9562 | 3 | 5.0163 | 5.014756 | 25.16 | 0.186125 | 0.217 | 0.2091648 | 0.01279606 | -0.0076 | 40.5625
10890 | 15.1925 | 2.9073 | 43.9602 | 3 | 5.0112 | 5.01505 | 25.11 | 0.185627 | 0.2166 | 0.2091675 | 0.01279953 | -0.0074 | 40.5628
10891 | 15.193889 | 2.9073 | 43.9643 | 3 | 5.0192 | 5.015361 | 25.19 | 0.186406 | 0.217 | 0.2091705 | 0.0128038 | -0.0072 | 40.5622
10892 | 15.195278 | 2.9088 | 43.9683 | 3 | 5.0228 | 5.015652 | 25.23 | 0.186753 | 0.2172 | 0.2091734 | 0.01280905 | -0.007 | 40.562
10893 | 15.196667 | 2.9088 | 43.9724 | 3 | 5.012 | 5.015955 | 25.12 | 0.185603 | 0.2173 | 0.2091764 | 0.01281501 | -0.0069 | 40.5626
10894 | 15.198056 | 2.9104 | 43.9764 | 3 | 5.0206 | 5.016218 | 25.21 | 0.186567 | 0.2176 | 0.2091796 | 0.01282094 | -0.0067 | 40.562
10895 | 15.199444 | 2.9104 | 43.9804 | 3 | 5.017 | 5.016555 | 25.17 | 0.186137 | 0.2176 | 0.2091831 | 0.01282748 | -0.0065 | 40.5623
10896 | 15.200833 | 2.9119 | 43.9845 | 3 | 5.0127 | 5.016859 | 25.13 | 0.185617 | 0.2175 | 0.209186 | 0.0128324 | -0.0063 | 40.5625
10897 | 15.202222 | 2.9119 | 43.9885 | 3 | 5.017 | 5.017154 | 25.17 | 0.186118 | 0.2178 | 0.2091888 | 0.01283868 | -0.0062 | 40.5622
10898 | 15.203611 | 2.9133 | 43.9926 | 3 | 5.0185 | 5.01746 | 25.18 | 0.186205 | 0.2181 | 0.2091916 | 0.01284521 | -0.006 | 40.5621
10899 | 15.205 | 2.9133 | 43.9966 | 3 | 5.0141 | 5.017738 | 25.14 | 0.185856 | 0.2178 | 0.2091943 | 0.01286976 | -0.0058 | 40.5623
10900 | 15.206389 | 2.915 | 44.0007 | 3 | 5.017 | 5.018049 | 25.17 | 0.186322 | 0.2179 | 0.2091977 | 0.01287588 | -0.0056 | 40.5619
10901 | 15.207778 | 2.915 | 44.0047 | 3 | 5.017 | 5.018311 | 25.17 | 0.186394 | 0.2176 | 0.2092012 | 0.01288094 | -0.0054 | 40.5619
10902 | 15.209167 | 2.9164 | 44.0088 | 3 | 5.0192 | 5.018599 | 25.19 | 0.186371 | 0.2177 | 0.2092048 | 0.01288578 | -0.0053 | 40.5618
10903 | 15.210556 | 2.9164 | 44.0129 | 3 | 5.0214 | 5.018916 | 25.21 | 0.18673 | 0.2178 | 0.2092083 | 0.0128903 | -0.0051 | 40.5615
10904 | 15.211944 | 2.9179 | 44.0169 | 3 | 5.0098 | 5.019188 | 25.1 | 0.185447 | 0.2169 | 0.2092117 | 0.01289331 | -0.0049 | 40.5623
10905 | 15.213333 | 2.9179 | 44.021 | 3 | 5.0177 | 5.019502 | 25.18 | 0.186227 | 0.2166 | 0.2092154 | 0.0128959 | -0.0047 | 40.5618
10906 | 15.214722 | 2.9192 | 44.025 | 3 | 5.0177 | 5.019793 | 25.18 | 0.186185 | 0.2166 | 0.2092195 | 0.01289818 | -0.0046 | 40.5618
10907 | 15.216111 | 2.9192 | 44.0291 | 3 | 5.0199 | 5.020122 | 25.2 | 0.186507 | 0.217 | 0.2092241 | 0.01290061 | -0.0044 | 40.5615
10908 | 15.2175 | 2.9206 | 44.0331 | 3 | 5.0177 | 5.020422 | 25.18 | 0.18638 | 0.2168 | 0.2092288 | 0.01290347 | -0.0042 | 40.5616
10909 | 15.218889 | 2.9206 | 44.0372 | 3 | 5.0293 | 5.020697 | 25.29 | 0.187502 | 0.2182 | 0.2092334 | 0.01292966 | -0.0041 | 40.5608
10910 | 15.220278 | 2.9221 | 44.0412 | 3 | 5.0148 | 5.021022 | 25.15 | 0.185946 | 0.2178 | 0.2092384 | 0.01293434 | -0.0039 | 40.5617
10911 | 15.221667 | 2.9221 | 44.0453 | 3 | 5.0177 | 5.021355 | 25.18 | 0.186308 | 0.2178 | 0.2092432 | 0.01293824 | -0.0037 | 40.5615
10912 | 15.223056 | 2.9235 | 44.0494 | 3 | 5.0221 | 5.021684 | 25.22 | 0.186734 | 0.218 | 0.2092482 | 0.01294247 | -0.0036 | 40.5612
10913 | 15.224444 | 2.9235 | 44.0534 | 3 | 5.0235 | 5.022001 | 25.24 | 0.186873 | 0.2184 | 0.2092535 | 0.01294805 | -0.0034 | 40.561
10914 | 15.225833 | 2.9249 | 44.0575 | 3 | 5.0372 | 5.022299 | 25.37 | 0.188578 | 0.2193 | 0.2092588 | 0.01295498 | -0.0033 | 40.56
10915 | 15.227222 | 2.9249 | 44.0616 | 3 | 5.0192 | 5.022613 | 25.19 | 0.186319 | 0.2191 | 0.2092651 | 0.01296011 | -0.0031 | 40.5612
10916 | 15.228611 | 2.9262 | 44.0656 | 3 | 5.0177 | 5.022942 | 25.18 | 0.186289 | 0.2188 | 0.2092714 | 0.01296456 | -0.0029 | 40.5612
10917 | 15.23 | 2.9262 | 44.0697 | 3 | 5.0177 | 5.023251 | 25.18 | 0.18632 | 0.2185 | 0.2092774 | 0.01296849 | -0.0028 | 40.5612
10918 | 15.231389 | 2.9275 | 44.0737 | 3 | 5.0264 | 5.023592 | 25.26 | 0.18727 | 0.2188 | 0.2092832 | 0.01297276 | -0.0026 | 40.5606
10919 | 15.233056 | 2.9275 | 44.0778 | 3 | 5.0185 | 5.023881 | 25.18 | 0.186264 | 0.2184 | 0.2092891 | 0.01300123 | -0.0025 | 40.5614
10920 | 15.234444 | 2.9289 | 44.0819 | 3 | 5.0351 | 5.024172 | 25.35 | 0.188238 | 0.2193 | 0.209295 | 0.01300639 | -0.0023 | 40.5602
10921 | 15.235833 | 2.9289 | 44.086 | 3 | 5.0278 | 5.024469 | 25.28 | 0.187382 | 0.2198 | 0.2093002 | 0.01301233 | -0.0022 | 40.5606
10922 | 15.237222 | 2.9302 | 44.09 | 3 | 5.0365 | 5.024809 | 25.37 | 0.188347 | 0.2208 | 0.2093052 | 0.01301787 | -0.002 | 40.56
10923 | 15.238611 | 2.9302 | 44.0941 | 3 | 5.0163 | 5.02505 | 25.16 | 0.18618 | 0.2205 | 0.2093103 | 0.01302326 | -0.0019 | 40.5613
10924 | 15.24 | 2.9315 | 44.0982 | 3 | 5.025 | 5.025338 | 25.25 | 0.187141 | 0.2203 | 0.2093151 | 0.01302777 | -0.0017 | 40.5606
10925 | 15.241389 | 2.9315 | 44.1022 | 3 | 5.0214 | 5.025637 | 25.21 | 0.186746 | 0.2197 | 0.2093202 | 0.01303011 | -0.0016 | 40.5608
10926 | 15.242778 | 2.9327 | 44.1063 | 3 | 5.025 | 5.025877 | 25.25 | 0.186974 | 0.2195 | 0.2093256 | 0.01303157 | -0.0014 | 40.5606
10927 | 15.244167 | 2.9327 | 44.1104 | 3 | 5.0264 | 5.02614 | 25.26 | 0.187184 | 0.219 | 0.209331 | 0.01303151 | -0.0013 | 40.5605
10928 | 15.245556 | 2.9338 | 44.1145 | 3 | 5.0278 | 5.026449 | 25.28 | 0.187311 | 0.219 | 0.2093371 | 0.01303139 | -0.0011 | 40.5603
10929 | 15.246944 | 2.9338 | 44.1185 | 3 | 5.0221 | 5.026742 | 25.22 | 0.186738 | 0.2185 | 0.2093432 | 0.01306439 | -0.001 | 40.5606
10930 | 15.248333 | 2.9352 | 44.1226 | 3 | 5.0329 | 5.027012 | 25.33 | 0.187986 | 0.2194 | 0.2093498 | 0.01306498 | -0.0008 | 40.5598
10931 | 15.249722 | 2.9352 | 44.1267 | 3 | 5.0221 | 5.027351 | 25.22 | 0.186799 | 0.2194 | 0.2093562 | 0.01306599 | -0.0007 | 40.5605
10932 | 15.251111 | 2.9363 | 44.1308 | 3 | 5.0199 | 5.027635 | 25.2 | 0.186395 | 0.219 | 0.2093627 | 0.01306639 | -0.0006 | 40.5607
10933 | 15.2525 | 2.9363 | 44.1348 | 3 | 5.0199 | 5.027911 | 25.2 | 0.186463 | 0.2186 | 0.2093691 | 0.01306611 | -0.0004 | 40.5606
10934 | 15.253889 | 2.9373 | 44.1389 | 3 | 5.025 | 5.028201 | 25.25 | 0.187153 | 0.2184 | 0.2093746 | 0.01306577 | -0.0003 | 40.5601
10935 | 15.255278 | 2.9373 | 44.143 | 3 | 5.0271 | 5.028483 | 25.27 | 0.187342 | 0.2185 | 0.2093798 | 0.01306502 | -0.0002 | 40.56
10936 | 15.256667 | 2.9383 | 44.1471 | 3 | 5.0315 | 5.02877 | 25.32 | 0.187709 | 0.2188 | 0.2093848 | 0.01306488 | -0.0001 | 40.5597
10937 | 15.258056 | 2.9383 | 44.1512 | 3 | 5.0322 | 5.029081 | 25.32 | 0.187864 | 0.219 | 0.20939 | 0.01306441 | 0 | 40.5595
10938 | 15.259444 | 2.9392 | 44.1553 | 3 | 5.0242 | 5.02934 | 25.24 | 0.186834 | 0.2183 | 0.2093951 | 0.01306232 | 0.0002 | 40.5601
10939 | 15.260833 | 2.9392 | 44.1593 | 3 | 5.0336 | 5.029634 | 25.34 | 0.188141 | 0.2182 | 0.2094004 | 0.01309508 | 0.0003 | 40.5593
10940 | 15.262222 | 2.9404 | 44.1634 | 3 | 5.0351 | 5.029934 | 25.35 | 0.188078 | 0.2184 | 0.2094054 | 0.01309315 | 0.0004 | 40.5593
10941 | 15.263611 | 2.9404 | 44.1675 | 3 | 5.0343 | 5.030244 | 25.34 | 0.188268 | 0.2188 | 0.20941 | 0.01309237 | 0.0005 | 40.5591
10942 | 15.265 | 2.9413 | 44.1716 | 3 | 5.0221 | 5.030541 | 25.22 | 0.186801 | 0.2184 | 0.2094148 | 0.01308997 | 0.0006 | 40.5599
10943 | 15.266389 | 2.9413 | 44.1757 | 3 | 5.0336 | 5.030804 | 25.34 | 0.188101 | 0.2189 | 0.2094199 | 0.01308882 | 0.0008 | 40.5591
10944 | 15.267778 | 2.9421 | 44.1798 | 3 | 5.0322 | 5.031083 | 25.32 | 0.188014 | 0.2193 | 0.2094252 | 0.01308827 | 0.0009 | 40.559
10945 | 15.269167 | 2.9421 | 44.1839 | 3 | 5.0437 | 5.031383 | 25.44 | 0.189256 | 0.2201 | 0.2094312 | 0.01308905 | 0.001 | 40.5583
10946 | 15.270556 | 2.943 | 44.1879 | 3 | 5.0278 | 5.031711 | 25.28 | 0.187426 | 0.2197 | 0.209437 | 0.01308941 | 0.0011 | 40.5593
10947 | 15.271944 | 2.943 | 44.192 | 3 | 5.0408 | 5.031997 | 25.41 | 0.188773 | 0.2208 | 0.2094434 | 0.0130925 | 0.0012 | 40.5585
10948 | 15.273333 | 2.9438 | 44.1961 | 3 | 5.025 | 5.032231 | 25.25 | 0.187067 | 0.2203 | 0.2094491 | 0.01309471 | 0.0013 | 40.5594
10949 | 15.274722 | 2.9438 | 44.2002 | 3 | 5.0365 | 5.032478 | 25.37 | 0.188283 | 0.2206 | 0.2094548 | 0.01313093 | 0.0014 | 40.5586
10950 | 15.276111 | 2.9449 | 44.2043 | 3 | 5.0387 | 5.032861 | 25.39 | 0.188496 | 0.221 | 0.2094603 | 0.01313439 | 0.0015 | 40.5584
10951 | 15.2775 | 2.9449 | 44.2084 | 3 | 5.03 | 5.033164 | 25.3 | 0.187673 | 0.2205 | 0.2094655 | 0.01313744 | 0.0016 | 40.5589
10952 | 15.278889 | 2.9458 | 44.2125 | 3 | 5.0408 | 5.033493 | 25.41 | 0.188842 | 0.221 | 0.2094707 | 0.01314172 | 0.0017 | 40.5581
10953 | 15.280278 | 2.9458 | 44.2166 | 3 | 5.0365 | 5.033792 | 25.37 | 0.188384 | 0.2215 | 0.2094756 | 0.01314652 | 0.0018 | 40.5583
10954 | 15.281667 | 2.9466 | 44.2207 | 3 | 5.0293 | 5.034083 | 25.29 | 0.187573 | 0.2211 | 0.2094804 | 0.01315071 | 0.0019 | 40.5587
10955 | 15.283056 | 2.9466 | 44.2248 | 3 | 5.0336 | 5.034395 | 25.34 | 0.188129 | 0.2212 | 0.2094845 | 0.01315559 | 0.002 | 40.5583
10956 | 15.284444 | 2.9474 | 44.2289 | 3 | 5.0423 | 5.034657 | 25.42 | 0.189027 | 0.2214 | 0.2094883 | 0.01316089 | 0.0021 | 40.5578
10957 | 15.286111 | 2.9474 | 44.233 | 3 | 5.0278 | 5.034989 | 25.28 | 0.187553 | 0.221 | 0.2094921 | 0.01316567 | 0.0022 | 40.5589
10958 | 15.2875 | 2.9482 | 44.2371 | 3 | 5.0351 | 5.035283 | 25.35 | 0.188242 | 0.2214 | 0.2094956 | 0.01317041 | 0.0023 | 40.5584
10959 | 15.288889 | 2.9482 | 44.2411 | 3 | 5.0322 | 5.035621 | 25.32 | 0.187918 | 0.2217 | 0.209499 | 0.01320771 | 0.0023 | 40.5586
10960 | 15.290278 | 2.9492 | 44.2452 | 3 | 5.0379 | 5.03591 | 25.38 | 0.188447 | 0.2222 | 0.2095022 | 0.01321388 | 0.0024 | 40.5582
10961 | 15.291667 | 2.9492 | 44.2493 | 3 | 5.0451 | 5.036193 | 25.45 | 0.189261 | 0.2225 | 0.2095056 | 0.01322037 | 0.0025 | 40.5577
10962 | 15.293056 | 2.95 | 44.2534 | 3 | 5.0408 | 5.0365 | 25.41 | 0.188809 | 0.2232 | 0.2095088 | 0.01322755 | 0.0026 | 40.5579
10963 | 15.294444 | 2.95 | 44.2575 | 3 | 5.0423 | 5.036809 | 25.42 | 0.188855 | 0.2238 | 0.2095122 | 0.01323523 | 0.0027 | 40.5578
10964 | 15.295833 | 2.9508 | 44.2616 | 3 | 5.0372 | 5.037103 | 25.37 | 0.188476 | 0.2237 | 0.2095151 | 0.01324203 | 0.0028 | 40.5579
10965 | 15.297222 | 2.9508 | 44.2657 | 3 | 5.0336 | 5.037387 | 25.34 | 0.18804 | 0.2235 | 0.2095179 | 0.01324868 | 0.0029 | 40.5581
10966 | 15.298611 | 2.9515 | 44.2698 | 3 | 5.0473 | 5.037693 | 25.48 | 0.189397 | 0.2242 | 0.2095201 | 0.01325676 | 0.0029 | 40.5573
10967 | 15.3 | 2.9515 | 44.2739 | 3 | 5.043 | 5.037924 | 25.43 | 0.189052 | 0.225 | 0.2095218 | 0.01326579 | 0.003 | 40.5574
10968 | 15.301389 | 2.9522 | 44.278 | 3 | 5.0351 | 5.038207 | 25.35 | 0.188123 | 0.2247 | 0.2095239 | 0.01327449 | 0.0031 | 40.5579
10969 | 15.302778 | 2.9522 | 44.2821 | 3 | 5.0322 | 5.038528 | 25.32 | 0.187869 | 0.2243 | 0.2095262 | 0.01331816 | 0.0032 | 40.558
10970 | 15.304167 | 2.9531 | 44.2862 | 3 | 5.0322 | 5.038839 | 25.32 | 0.187962 | 0.2239 | 0.2095282 | 0.01332534 | 0.0032 | 40.5579
10971 | 15.305556 | 2.9531 | 44.2903 | 3 | 5.0336 | 5.039113 | 25.34 | 0.188166 | 0.2233 | 0.2095302 | 0.01333099 | 0.0033 | 40.5577
10972 | 15.306944 | 2.9538 | 44.2944 | 3 | 5.0451 | 5.03938 | 25.45 | 0.189397 | 0.2237 | 0.2095324 | 0.01333769 | 0.0034 | 40.5569
10973 | 15.308333 | 2.9538 | 44.2985 | 3 | 5.0459 | 5.039631 | 25.46 | 0.189296 | 0.2241 | 0.2095346 | 0.01334507 | 0.0035 | 40.5569
10974 | 15.309722 | 2.9544 | 44.3027 | 3 | 5.0408 | 5.039959 | 25.41 | 0.188881 | 0.2244 | 0.2095366 | 0.01335277 | 0.0035 | 40.557
10975 | 15.311111 | 2.9544 | 44.3068 | 3 | 5.0343 | 5.040234 | 25.34 | 0.188162 | 0.2236 | 0.2095386 | 0.01335858 | 0.0036 | 40.5574
10976 | 15.3125 | 2.955 | 44.3109 | 3 | 5.0444 | 5.040512 | 25.45 | 0.189165 | 0.2239 | 0.2095397 | 0.01336433 | 0.0037 | 40.5568
10977 | 15.313889 | 2.955 | 44.315 | 2 | 5.0523 | 5.040787 | 25.53 | 0.190129 | 0.2249 | 0.2095408 | 0.01337279 | 0.0037 | 40.5561
10978 | 15.315278 | 2.9556 | 44.3191 | 3 | 5.0473 | 5.041088 | 25.48 | 0.189469 | 0.2256 | 0.2095404 | 0.01338275 | 0.0038 | 40.5565
10979 | 15.316667 | 2.9556 | 44.3232 | 3 | 5.0394 | 5.041327 | 25.4 | 0.18859 | 0.2254 | 0.2095405 | 0.01342827 | 0.0038 | 40.5569
10980 | 15.318056 | 2.9564 | 44.3273 | 3 | 5.0343 | 5.041608 | 25.34 | 0.188016 | 0.2253 | 0.2095404 | 0.01343763 | 0.0039 | 40.5572
10981 | 15.319444 | 2.9564 | 44.3314 | 3 | 5.0423 | 5.041855 | 25.42 | 0.189037 | 0.2253 | 0.2095402 | 0.01344694 | 0.004 | 40.5565
10982 | 15.320833 | 2.9571 | 44.3355 | 3 | 5.0423 | 5.042091 | 25.42 | 0.189074 | 0.2251 | 0.2095393 | 0.01345564 | 0.004 | 40.5564
10983 | 15.322222 | 2.9571 | 44.3396 | 3 | 5.03 | 5.042381 | 25.3 | 0.187601 | 0.2239 | 0.2095391 | 0.0134617 | 0.0041 | 40.5572
10984 | 15.323611 | 2.9576 | 44.3437 | 3 | 5.0459 | 5.042649 | 25.46 | 0.189435 | 0.2238 | 0.2095385 | 0.01346735 | 0.0042 | 40.5561
10985 | 15.325 | 2.9576 | 44.3478 | 3 | 5.0459 | 5.042945 | 25.46 | 0.189395 | 0.2242 | 0.2095381 | 0.01347313 | 0.0042 | 40.5561
10986 | 15.326389 | 2.9582 | 44.3519 | 3 | 5.0509 | 5.043204 | 25.51 | 0.189881 | 0.2248 | 0.2095375 | 0.01348041 | 0.0043 | 40.5557
10987 | 15.327778 | 2.9582 | 44.3561 | 3 | 5.0408 | 5.043465 | 25.41 | 0.18871 | 0.2249 | 0.2095368 | 0.01348801 | 0.0043 | 40.5563
10988 | 15.329167 | 2.9587 | 44.3602 | 3 | 5.0394 | 5.04373 | 25.4 | 0.188543 | 0.2245 | 0.2095366 | 0.01349398 | 0.0044 | 40.5563
10989 | 15.330556 | 2.9587 | 44.3643 | 3 | 5.0423 | 5.043953 | 25.42 | 0.188959 | 0.2242 | 0.2095362 | 0.01353868 | 0.0045 | 40.556
10990 | 15.331944 | 2.9595 | 44.3684 | 3 | 5.0336 | 5.044237 | 25.34 | 0.188021 | 0.2237 | 0.2095355 | 0.01354314 | 0.0045 | 40.5565
10991 | 15.333333 | 2.9595 | 44.3725 | 3 | 5.0588 | 5.044536 | 25.59 | 0.190804 | 0.2249 | 0.2095346 | 0.01354956 | 0.0046 | 40.5548
10992 | 15.334722 | 2.96 | 44.3766 | 2 | 5.0451 | 5.044742 | 25.45 | 0.189101 | 0.2246 | 0.2095333 | 0.01355419 | 0.0046 | 40.5558
10993 | 15.336111 | 2.96 | 44.3807 | 3 | 5.0523 | 5.045053 | 25.53 | 0.189914 | 0.2252 | 0.2095316 | 0.01355995 | 0.0047 | 40.5552
10994 | 15.3375 | 2.9605 | 44.3848 | 2 | 5.048 | 5.045339 | 25.48 | 0.189469 | 0.2258 | 0.2095295 | 0.01356748 | 0.0047 | 40.5554
10995 | 15.338889 | 2.9605 | 44.389 | 3 | 5.0466 | 5.045651 | 25.47 | 0.189373 | 0.2259 | 0.2095272 | 0.01357469 | 0.0048 | 40.5554
10996 | 15.340278 | 2.961 | 44.3931 | 2 | 5.053 | 5.045955 | 25.53 | 0.190015 | 0.2259 | 0.209525 | 0.01358229 | 0.0048 | 40.555
10997 | 15.341667 | 2.961 | 44.3972 | 3 | 5.0401 | 5.046154 | 25.4 | 0.188722 | 0.2251 | 0.2095226 | 0.01358754 | 0.0049 | 40.5557
10998 | 15.343056 | 2.9613 | 44.4013 | 3 | 5.0415 | 5.046431 | 25.42 | 0.188885 | 0.2249 | 0.2095199 | 0.01359218 | 0.0049 | 40.5555
10999 | 15.344444 | 2.9613 | 44.4054 | 3 | 5.0408 | 5.046746 | 25.41 | 0.188723 | 0.2273 | 0.2095171 | 0.01364408 | 0.005 | 40.5555
11000 | 15.346111 | 2.9621 | 44.4095 | 3 | 5.0365 | 5.04703 | 25.37 | 0.188416 | 0.2257 | 0.209514 | 0.01365013 | 0.005 | 40.556
11001 | 15.3475 | 2.9621 | 44.4136 | 3 | 5.0552 | 5.04727 | 25.55 | 0.190623 | 0.2261 | 0.2095106 | 0.01365585 | 0.0051 | 40.5546
11002 | 15.348889 | 2.9625 | 44.4178 | 3 | 5.0437 | 5.04757 | 25.44 | 0.189253 | 0.2258 | 0.2095071 | 0.01366133 | 0.0051 | 40.5553
11003 | 15.350278 | 2.9625 | 44.4219 | 3 | 5.0451 | 5.047861 | 25.45 | 0.189489 | 0.2254 | 0.2095035 | 0.01366555 | 0.0051 | 40.5551
11004 | 15.351667 | 2.9629 | 44.426 | 3 | 5.0466 | 5.048168 | 25.47 | 0.189411 | 0.2251 | 0.2095 | 0.01366926 | 0.0052 | 40.5551
11005 | 15.353056 | 2.9629 | 44.4301 | 3 | 5.0379 | 5.048458 | 25.38 | 0.188372 | 0.2237 | 0.209496 | 0.01366969 | 0.0052 | 40.5556
11006 | 15.354444 | 2.9631 | 44.4342 | 3 | 5.0566 | 5.048742 | 25.57 | 0.190528 | 0.2239 | 0.2094922 | 0.0136707 | 0.0052 | 40.5543
11007 | 15.355833 | 2.9631 | 44.4383 | 3 | 5.0451 | 5.049024 | 25.45 | 0.189328 | 0.2237 | 0.2094882 | 0.01367073 | 0.0053 | 40.5549
11008 | 15.357222 | 2.9633 | 44.4425 | 3 | 5.0545 | 5.049273 | 25.55 | 0.190439 | 0.2242 | 0.2094837 | 0.01367199 | 0.0053 | 40.5542
11009 | 15.358611 | 2.9633 | 44.4466 | 2 | 5.0581 | 5.04955 | 25.58 | 0.190626 | 0.2249 | 0.2094796 | 0.01372103 | 0.0053 | 40.554
11010 | 15.36 | 2.9639 | 44.4507 | 3 | 5.0595 | 5.049813 | 25.6 | 0.190804 | 0.2253 | 0.2094753 | 0.01372426 | 0.0053 | 40.5539
11011 | 15.361389 | 2.9639 | 44.4548 | 3 | 5.0559 | 5.050113 | 25.56 | 0.190413 | 0.226 | 0.2094709 | 0.01372854 | 0.0054 | 40.554
11012 | 15.362778 | 2.9642 | 44.4589 | 3 | 5.0451 | 5.05037 | 25.45 | 0.189378 | 0.2253 | 0.2094666 | 0.01373202 | 0.0054 | 40.5546
11013 | 15.364167 | 2.9642 | 44.4631 | 3 | 5.0451 | 5.050844 | 25.45 | 0.189233 | 0.2239 | 0.2094623 | 0.01373177 | 0.0054 | 40.5546
11014 | 15.365556 | 2.9644 | 44.4672 | 2 | 5.0502 | 5.051137 | 25.5 | 0.189855 | 0.2236 | 0.2094581 | 0.01373137 | 0.0055 | 40.5541
11015 | 15.366944 | 2.9644 | 44.4713 | 3 | 5.0559 | 5.051411 | 25.56 | 0.190363 | 0.224 | 0.2094539 | 0.01373155 | 0.0055 | 40.5538
11016 | 15.368333 | 2.9646 | 44.4754 | 3 | 5.0573 | 5.05171 | 25.58 | 0.190648 | 0.2244 | 0.2094502 | 0.0137325 | 0.0055 | 40.5535
11017 | 15.369722 | 2.9646 | 44.4795 | 4 | 5.0552 | 5.05194 | 25.55 | 0.190371 | 0.2241 | 0.2094465 | 0.0137332 | 0.0055 | 40.5536
11018 | 15.371111 | 2.9648 | 44.4836 | 3 | 5.048 | 5.052219 | 25.48 | 0.189695 | 0.2234 | 0.2094423 | 0.01373228 | 0.0056 | 40.554
11019 | 15.3725 | 2.9648 | 44.4878 | 2 | 5.0602 | 5.052482 | 25.61 | 0.191014 | 0.2238 | 0.2094384 | 0.0137795 | 0.0056 | 40.5531
11020 | 15.373889 | 2.9653 | 44.4919 | 3 | 5.0466 | 5.052773 | 25.47 | 0.189453 | 0.223 | 0.2094349 | 0.01377781 | 0.0056 | 40.554
11021 | 15.375278 | 2.9653 | 44.496 | 3 | 5.0538 | 5.053049 | 25.54 | 0.190239 | 0.2233 | 0.2094312 | 0.01377644 | 0.0056 | 40.5534
11022 | 15.376667 | 2.9655 | 44.5001 | 3 | 5.0494 | 5.053317 | 25.5 | 0.189656 | 0.2226 | 0.2094273 | 0.01377417 | 0.0057 | 40.5537
11023 | 15.378056 | 2.9655 | 44.5042 | 2 | 5.0659 | 5.0536 | 25.66 | 0.191464 | 0.2235 | 0.2094229 | 0.01377323 | 0.0057 | 40.5526
11024 | 15.379444 | 2.9656 | 44.5084 | 2 | 5.0502 | 5.053892 | 25.5 | 0.189872 | 0.2233 | 0.2094183 | 0.01377122 | 0.0057 | 40.5534
11025 | 15.380833 | 2.9656 | 44.5125 | 3 | 5.053 | 5.054161 | 25.53 | 0.190163 | 0.2231 | 0.2094131 | 0.01376869 | 0.0057 | 40.5532
11026 | 15.382222 | 2.9656 | 44.5166 | 3 | 5.0616 | 5.054435 | 25.62 | 0.191077 | 0.2234 | 0.2094082 | 0.01376619 | 0.0057 | 40.5526
11027 | 15.383611 | 2.9656 | 44.5207 | 3 | 5.0659 | 5.054723 | 25.66 | 0.191478 | 0.2242 | 0.2094036 | 0.01376519 | 0.0057 | 40.5523
11028 | 15.385 | 2.9657 | 44.5248 | 3 | 5.0595 | 5.05499 | 25.6 | 0.190877 | 0.2245 | 0.2093988 | 0.0137644 | 0.0057 | 40.5526
11029 | 15.386389 | 2.9657 | 44.529 | 2 | 5.0566 | 5.055237 | 25.57 | 0.190645 | 0.2243 | 0.209394 | 0.01381398 | 0.0057 | 40.5526
11030 | 15.387778 | 2.9661 | 44.5331 | 2 | 5.053 | 5.055495 | 25.53 | 0.190079 | 0.2241 | 0.2093897 | 0.01381242 | 0.0058 | 40.5529
11031 | 15.389167 | 2.9661 | 44.5372 | 3 | 5.0538 | 5.055766 | 25.54 | 0.190243 | 0.2239 | 0.2093848 | 0.01381034 | 0.0058 | 40.5528
11032 | 15.390556 | 2.9661 | 44.5413 | 2 | 5.0509 | 5.056038 | 25.51 | 0.189871 | 0.2234 | 0.2093795 | 0.01380747 | 0.0058 | 40.5529
11033 | 15.391944 | 2.9661 | 44.5454 | 3 | 5.0566 | 5.056302 | 25.57 | 0.190675 | 0.2234 | 0.2093741 | 0.01380445 | 0.0058 | 40.5524
11034 | 15.393333 | 2.9661 | 44.5496 | 3 | 5.0559 | 5.056609 | 25.56 | 0.190585 | 0.2234 | 0.2093686 | 0.01380209 | 0.0058 | 40.5523
11035 | 15.394722 | 2.9661 | 44.5537 | 3 | 5.0616 | 5.056855 | 25.62 | 0.191227 | 0.2237 | 0.2093628 | 0.01380097 | 0.0058 | 40.5519
11036 | 15.396111 | 2.966 | 44.5578 | 3 | 5.0545 | 5.057111 | 25.55 | 0.190369 | 0.2233 | 0.2093571 | 0.01379795 | 0.0058 | 40.5523
11037 | 15.3975 | 2.966 | 44.5619 | 3 | 5.0624 | 5.057414 | 25.63 | 0.191299 | 0.2232 | 0.2093517 | 0.01379432 | 0.0058 | 40.5517
11038 | 15.398889 | 2.9659 | 44.566 | 3 | 5.0523 | 5.057681 | 25.53 | 0.190151 | 0.222 | 0.2093466 | 0.01378779 | 0.0057 | 40.5523
11039 | 15.400278 | 2.9659 | 44.5702 | 3 | 5.0624 | 5.057941 | 25.63 | 0.191302 | 0.2224 | 0.2093418 | 0.01383461 | 0.0057 | 40.5516
11040 | 15.401667 | 2.9661 | 44.5743 | 3 | 5.0631 | 5.058178 | 25.63 | 0.191179 | 0.2228 | 0.2093376 | 0.01382952 | 0.0057 | 40.5516
11041 | 15.403333 | 2.9661 | 44.5784 | 3 | 5.0595 | 5.058458 | 25.6 | 0.190937 | 0.2227 | 0.2093334 | 0.01382428 | 0.0057 | 40.552
11042 | 15.404722 | 2.966 | 44.5825 | 3 | 5.0502 | 5.05877 | 25.5 | 0.189936 | 0.2218 | 0.2093295 | 0.0138176 | 0.0057 | 40.5525
11043 | 15.406111 | 2.966 | 44.5866 | 3 | 5.0581 | 5.058987 | 25.58 | 0.190846 | 0.2215 | 0.209326 | 0.01381013 | 0.0057 | 40.5519
11044 | 15.4075 | 2.9658 | 44.5908 | 3 | 5.0545 | 5.059226 | 25.55 | 0.190392 | 0.221 | 0.2093219 | 0.0138016 | 0.0057 | 40.5521
11045 | 15.408889 | 2.9658 | 44.5949 | 3 | 5.0293 | 5.059484 | 25.29 | 0.187505 | 0.2185 | 0.2093175 | 0.0137878 | 0.0057 | 40.5537
11046 | 15.410278 | 2.9654 | 44.599 | 3 | 5.0609 | 5.059716 | 25.61 | 0.191041 | 0.2183 | 0.2093154 | 0.01377293 | 0.0056 | 40.5516
11047 | 15.411667 | 2.9654 | 44.6031 | 3 | 5.0609 | 5.06 | 25.61 | 0.191027 | 0.2184 | 0.2093132 | 0.01375837 | 0.0056 | 40.5515
11048 | 15.413056 | 2.9648 | 44.6072 | 3 | 5.0523 | 5.060221 | 25.53 | 0.190171 | 0.2174 | 0.2093109 | 0.01374229 | 0.0056 | 40.5519
11049 | 15.414444 | 2.9648 | 44.6114 | 3 | 5.0616 | 5.060511 | 25.62 | 0.191271 | 0.2169 | 0.209309 | 0.01377991 | 0.0055 | 40.5512
11050 | 15.415833 | 2.9647 | 44.6155 | 2 | 5.0631 | 5.060754 | 25.63 | 0.191221 | 0.2171 | 0.2093071 | 0.01376328 | 0.0055 | 40.5512
11051 | 15.417222 | 2.9647 | 44.6196 | 3 | 5.0538 | 5.061022 | 25.54 | 0.1902 | 0.216 | 0.2093061 | 0.01374495 | 0.0054 | 40.5517
11052 | 15.418611 | 2.964 | 44.6237 | 3 | 5.0631 | 5.061287 | 25.63 | 0.191321 | 0.2154 | 0.209305 | 0.0137251 | 0.0054 | 40.551
11053 | 15.42 | 2.964 | 44.6278 | 3 | 5.0674 | 5.061553 | 25.68 | 0.191757 | 0.2153 | 0.2093042 | 0.01370466 | 0.0053 | 40.5507
11054 | 15.421389 | 2.9632 | 44.6319 | 3 | 5.0552 | 5.06184 | 25.55 | 0.190587 | 0.2145 | 0.2093032 | 0.01368215 | 0.0052 | 40.5513
11055 | 15.422778 | 2.9632 | 44.6361 | 3 | 5.0609 | 5.062115 | 25.61 | 0.191087 | 0.214 | 0.2093024 | 0.01365904 | 0.0051 | 40.5509
11056 | 15.424167 | 2.9622 | 44.6402 | 3 | 5.0659 | 5.062404 | 25.66 | 0.191689 | 0.2143 | 0.2093021 | 0.01363661 | 0.0051 | 40.5505
11057 | 15.425556 | 2.9622 | 44.6443 | 3 | 5.0523 | 5.062661 | 25.53 | 0.190229 | 0.2134 | 0.209302 | 0.01361678 | 0.005 | 40.5513
11058 | 15.426944 | 2.9611 | 44.6484 | 3 | 5.0645 | 5.063025 | 25.65 | 0.191572 | 0.2134 | 0.2093016 | 0.01359755 | 0.0048 | 40.5504
11059 | 15.428333 | 2.9611 | 44.6525 | 3 | 5.0573 | 5.063319 | 25.58 | 0.190522 | 0.2128 | 0.2093015 | 0.01362349 | 0.0047 | 40.551
11060 | 15.429722 | 2.9603 | 44.6566 | 3 | 5.0595 | 5.063593 | 25.6 | 0.190953 | 0.2124 | 0.2093013 | 0.01360243 | 0.0046 | 40.5507
11061 | 15.431111 | 2.9603 | 44.6607 | 3 | 5.0652 | 5.063839 | 25.66 | 0.191602 | 0.2125 | 0.2093017 | 0.01358189 | 0.0045 | 40.5502
11062 | 15.4325 | 2.9591 | 44.6648 | 3 | 5.0645 | 5.064153 | 25.65 | 0.191387 | 0.2125 | 0.2093016 | 0.01356158 | 0.0044 | 40.5503
11063 | 15.433889 | 2.9591 | 44.6689 | 3 | 5.0616 | 5.06442 | 25.62 | 0.191007 | 0.2122 | 0.2093014 | 0.01354086 | 0.0043 | 40.5505
11064 | 15.435278 | 2.9578 | 44.6731 | 3 | 5.0681 | 5.064704 | 25.69 | 0.19187 | 0.2127 | 0.2093016 | 0.01352047 | 0.0041 | 40.5499
11065 | 15.436667 | 2.9578 | 44.6772 | 3 | 5.0645 | 5.064919 | 25.65 | 0.191443 | 0.2124 | 0.2093014 | 0.01350003 | 0.004 | 40.55
11066 | 15.438056 | 2.9563 | 44.6813 | 3 | 5.0659 | 5.065229 | 25.66 | 0.191669 | 0.2119 | 0.2093012 | 0.01347855 | 0.0038 | 40.5498
11067 | 15.439444 | 2.9563 | 44.6854 | 3 | 5.0702 | 5.065498 | 25.71 | 0.192142 | 0.2119 | 0.2093013 | 0.01345703 | 0.0036 | 40.5495
11068 | 15.440833 | 2.9547 | 44.6895 | 3 | 5.0731 | 5.065776 | 25.74 | 0.192607 | 0.2127 | 0.2093015 | 0.01343556 | 0.0035 | 40.5492
11069 | 15.442222 | 2.9547 | 44.6936 | 3 | 5.0652 | 5.066059 | 25.66 | 0.191731 | 0.2126 | 0.2093022 | 0.01346215 | 0.0033 | 40.5496
11070 | 15.443611 | 2.9534 | 44.6977 | 3 | 5.0631 | 5.066345 | 25.63 | 0.191413 | 0.2124 | 0.2093027 | 0.01344015 | 0.0031 | 40.5498
11071 | 15.445 | 2.9534 | 44.7018 | 3 | 5.0659 | 5.066597 | 25.66 | 0.191796 | 0.2126 | 0.2093029 | 0.01341828 | 0.003 | 40.5495
11072 | 15.446389 | 2.9517 | 44.7059 | 3 | 5.0674 | 5.066895 | 25.68 | 0.191936 | 0.2128 | 0.2093035 | 0.01339682 | 0.0028 | 40.5493
11073 | 15.447778 | 2.9517 | 44.71 | 3 | 5.0652 | 5.067169 | 25.66 | 0.191549 | 0.2123 | 0.2093043 | 0.01337405 | 0.0026 | 40.5495
11074 | 15.449167 | 2.95 | 44.7141 | 3 | 5.0717 | 5.067488 | 25.72 | 0.192468 | 0.2122 | 0.2093055 | 0.01335114 | 0.0024 | 40.5489
11075 | 15.450556 | 2.95 | 44.7182 | 3 | 5.0695 | 5.067782 | 25.7 | 0.192066 | 0.2122 | 0.209307 | 0.01332764 | 0.0022 | 40.5491
11076 | 15.451944 | 2.9481 | 44.7223 | 3 | 5.0688 | 5.068068 | 25.69 | 0.192159 | 0.2119 | 0.2093085 | 0.01330446 | 0.002 | 40.5489
11077 | 15.453333 | 2.9481 | 44.7264 | 3 | 5.0645 | 5.068313 | 25.65 | 0.191288 | 0.2117 | 0.2093105 | 0.01328151 | 0.0018 | 40.5494
11078 | 15.454722 | 2.9461 | 44.7305 | 3 | 5.0695 | 5.06855 | 25.7 | 0.192102 | 0.2115 | 0.2093121 | 0.01325834 | 0.0016 | 40.5489
11079 | 15.456111 | 2.9461 | 44.7346 | 3 | 5.0681 | 5.068758 | 25.69 | 0.191887 | 0.2107 | 0.2093139 | 0.01328107 | 0.0014 | 40.5489
11080 | 15.4575 | 2.9445 | 44.7387 | 3 | 5.0688 | 5.069005 | 25.69 | 0.192063 | 0.2107 | 0.209316 | 0.01325645 | 0.0012 | 40.5488
11081 | 15.458889 | 2.9445 | 44.7427 | 3 | 5.0559 | 5.069278 | 25.56 | 0.19059 | 0.2097 | 0.2093185 | 0.01323007 | 0.001 | 40.5496
11082 | 15.460278 | 2.9425 | 44.7468 | 3 | 5.0717 | 5.069507 | 25.72 | 0.192373 | 0.2093 | 0.2093212 | 0.01320301 | 0.0008 | 40.5485
11083 | 15.461667 | 2.9425 | 44.7509 | 3 | 5.0674 | 5.069775 | 25.68 | 0.191873 | 0.2095 | 0.2093244 | 0.01317655 | 0.0006 | 40.5487
11084 | 15.463056 | 2.9404 | 44.755 | 3 | 5.0895 | 5.070018 | 25.9 | 0.194351 | 0.2107 | 0.2093275 | 0.01315307 | 0.0003 | 40.5472
11085 | 15.464444 | 2.9404 | 44.7591 | 3 | 5.0717 | 5.070276 | 25.72 | 0.192441 | 0.2103 | 0.2093312 | 0.01312909 | 0.0001 | 40.5483
11086 | 15.466111 | 2.9382 | 44.7632 | 3 | 5.0767 | 5.070531 | 25.77 | 0.192938 | 0.2103 | 0.2093352 | 0.01310334 | -0.0001 | 40.5482
11087 | 15.4675 | 2.9382 | 44.7673 | 3 | 5.0624 | 5.070766 | 25.63 | 0.191544 | 0.2099 | 0.2093393 | 0.01307581 | -0.0004 | 40.549
11088 | 15.468889 | 2.936 | 44.7713 | 3 | 5.0731 | 5.071011 | 25.74 | 0.192626 | 0.2095 | 0.209344 | 0.01304698 | -0.0006 | 40.5483
11089 | 15.470278 | 2.936 | 44.7754 | 2 | 5.076 | 5.071287 | 25.77 | 0.192593 | 0.2094 | 0.2093485 | 0.01306953 | -0.0009 | 40.5483
11090 | 15.471667 | 2.9341 | 44.7795 | 3 | 5.0724 | 5.071509 | 25.73 | 0.192454 | 0.2095 | 0.2093535 | 0.01304072 | -0.0011 | 40.5483
11091 | 15.473056 | 2.9341 | 44.7836 | 3 | 5.0681 | 5.071723 | 25.69 | 0.191919 | 0.2088 | 0.2093582 | 0.01301005 | -0.0013 | 40.5486
11092 | 15.474444 | 2.9318 | 44.7876 | 3 | 5.0774 | 5.071957 | 25.78 | 0.192878 | 0.2089 | 0.2093628 | 0.01298006 | -0.0016 | 40.548
11093 | 15.475833 | 2.9318 | 44.7917 | 3 | 5.0738 | 5.072176 | 25.74 | 0.192566 | 0.2087 | 0.2093672 | 0.01294995 | -0.0018 | 40.5481
11094 | 15.477222 | 2.9295 | 44.7958 | 3 | 5.0695 | 5.072479 | 25.7 | 0.192124 | 0.208 | 0.2093728 | 0.01291879 | -0.0021 | 40.5483
11095 | 15.478611 | 2.9295 | 44.7998 | 3 | 5.0702 | 5.072767 | 25.71 | 0.192316 | 0.2072 | 0.2093788 | 0.01288659 | -0.0023 | 40.5481
11096 | 15.48 | 2.927 | 44.8039 | 3 | 5.0774 | 5.07303 | 25.78 | 0.193019 | 0.207 | 0.2093847 | 0.01285373 | -0.0026 | 40.5477
11097 | 15.481389 | 2.927 | 44.808 | 3 | 5.076 | 5.073245 | 25.77 | 0.192817 | 0.2071 | 0.2093909 | 0.01282073 | -0.0028 | 40.5477
11098 | 15.482778 | 2.9245 | 44.812 | 3 | 5.0731 | 5.073487 | 25.74 | 0.19258 | 0.2064 | 0.2093966 | 0.01278588 | -0.0031 | 40.5478
11099 | 15.484167 | 2.9245 | 44.8161 | 3 | 5.0681 | 5.073796 | 25.69 | 0.191925 | 0.2054 | 0.209402 | 0.0128018 | -0.0034 | 40.5482
11100 | 15.485556 | 2.9223 | 44.8202 | 3 | 5.0652 | 5.074077 | 25.66 | 0.191613 | 0.2043 | 0.2094065 | 0.01276317 | -0.0036 | 40.5483
11101 | 15.486944 | 2.9223 | 44.8242 | 3 | 5.0802 | 5.0743 | 25.81 | 0.193266 | 0.2043 | 0.2094111 | 0.01272423 | -0.0039 | 40.5473
11102 | 15.488333 | 2.9197 | 44.8283 | 3 | 5.0659 | 5.074593 | 25.66 | 0.19151 | 0.2035 | 0.2094161 | 0.0126827 | -0.0042 | 40.5483
11103 | 15.489722 | 2.9197 | 44.8323 | 3 | 5.0895 | 5.074851 | 25.9 | 0.19436 | 0.2041 | 0.2094209 | 0.01264151 | -0.0044 | 40.5466
11104 | 15.491111 | 2.917 | 44.8364 | 3 | 5.0688 | 5.075114 | 25.69 | 0.19209 | 0.2033 | 0.2094258 | 0.01259837 | -0.0047 | 40.5478
11105 | 15.4925 | 2.917 | 44.8404 | 2 | 5.0802 | 5.075385 | 25.81 | 0.193061 | 0.2035 | 0.2094311 | 0.01255647 | -0.005 | 40.5473
11106 | 15.493889 | 2.9141 | 44.8445 | 2 | 5.0859 | 5.075622 | 25.87 | 0.19382 | 0.2038 | 0.2094362 | 0.01251507 | -0.0053 | 40.5467
11107 | 15.495278 | 2.9141 | 44.8485 | 3 | 5.0638 | 5.075887 | 25.64 | 0.19139 | 0.2023 | 0.2094398 | 0.01247101 | -0.0056 | 40.5482
11108 | 15.496667 | 2.9112 | 44.8526 | 3 | 5.0745 | 5.076164 | 25.75 | 0.192839 | 0.2018 | 0.2094438 | 0.01242582 | -0.0059 | 40.5472
11109 | 15.498056 | 2.9112 | 44.8566 | 3 | 5.0802 | 5.076463 | 25.81 | 0.1933 | 0.2019 | 0.2094485 | 0.01243783 | -0.0062 | 40.5469
11110 | 15.499444 | 2.9087 | 44.8607 | 3 | 5.0702 | 5.076721 | 25.71 | 0.192257 | 0.2013 | 0.2094532 | 0.01239179 | -0.0065 | 40.5475
11111 | 15.500833 | 2.9087 | 44.8647 | 3 | 5.0738 | 5.076973 | 25.74 | 0.192602 | 0.2068 | 0.2094577 | 0.01235499 | -0.0068 | 40.5473
11112 | 15.502222 | 2.9059 | 44.8687 | 3 | 5.0838 | 5.07726 | 25.85 | 0.193766 | 0.207 | 0.2094624 | 0.0123186 | -0.007 | 40.5466
11113 | 15.503611 | 2.9059 | 44.8728 | 3 | 5.0695 | 5.077508 | 25.7 | 0.192169 | 0.2064 | 0.209467 | 0.01228099 | -0.0073 | 40.5474
11114 | 15.505 | 2.903 | 44.8768 | 3 | 5.0752 | 5.077787 | 25.76 | 0.192885 | 0.2059 | 0.2094724 | 0.01224225 | -0.0077 | 40.547
11115 | 15.506389 | 2.903 | 44.8808 | 3 | 5.0774 | 5.078022 | 25.78 | 0.192934 | 0.2054 | 0.2094784 | 0.01220329 | -0.008 | 40.5469
11116 | 15.507778 | 2.9001 | 44.8849 | 3 | 5.0745 | 5.078293 | 25.75 | 0.192732 | 0.2049 | 0.2094841 | 0.01216329 | -0.0083 | 40.547
11117 | 15.509167 | 2.9001 | 44.8889 | 3 | 5.0695 | 5.078554 | 25.7 | 0.192025 | 0.2033 | 0.2094902 | 0.01212026 | -0.0086 | 40.5474
11118 | 15.510556 | 2.8971 | 44.8929 | 3 | 5.0817 | 5.078785 | 25.82 | 0.193749 | 0.2029 | 0.2094965 | 0.01207637 | -0.0089 | 40.5464
11119 | 15.511944 | 2.8971 | 44.8969 | 3 | 5.0809 | 5.079043 | 25.82 | 0.193346 | 0.2021 | 0.209503 | 0.01208992 | -0.0092 | 40.5466
11120 | 15.513333 | 2.8945 | 44.901 | 3 | 5.0774 | 5.07928 | 25.78 | 0.192973 | 0.2014 | 0.2095095 | 0.01204337 | -0.0095 | 40.5467
11121 | 15.514722 | 2.8945 | 44.905 | 3 | 5.0838 | 5.079508 | 25.85 | 0.193733 | 0.2015 | 0.209516 | 0.0119976 | -0.0098 | 40.5463
11122 | 15.516111 | 2.8915 | 44.909 | 3 | 5.0767 | 5.079821 | 25.77 | 0.19295 | 0.2014 | 0.2095227 | 0.01195198 | -0.0101 | 40.5467
11123 | 15.5175 | 2.8915 | 44.913 | 3 | 5.0774 | 5.080077 | 25.78 | 0.193227 | 0.2011 | 0.2095296 | 0.01190514 | -0.0104 | 40.5465
11124 | 15.518889 | 2.8885 | 44.9171 | 3 | 5.0824 | 5.080337 | 25.83 | 0.193571 | 0.2014 | 0.209536 | 0.01185891 | -0.0107 | 40.5463
11125 | 15.520278 | 2.8885 | 44.9211 | 3 | 5.0802 | 5.080593 | 25.81 | 0.19332 | 0.2015 | 0.2095424 | 0.01181283 | -0.011 | 40.5464
11126 | 15.521667 | 2.8855 | 44.9251 | 3 | 5.0831 | 5.080877 | 25.84 | 0.193734 | 0.2013 | 0.2095487 | 0.01176608 | -0.0113 | 40.5461
11127 | 15.523056 | 2.8855 | 44.9291 | 3 | 5.0752 | 5.081138 | 25.76 | 0.192763 | 0.2006 | 0.2095546 | 0.01171848 | -0.0116 | 40.5467
11128 | 15.524444 | 2.8823 | 44.9331 | 3 | 5.0788 | 5.081377 | 25.79 | 0.19297 | 0.2 | 0.209561 | 0.01167004 | -0.012 | 40.5465
11129 | 15.525833 | 2.8823 | 44.9371 | 3 | 5.0859 | 5.081632 | 25.87 | 0.194025 | 0.2 | 0.2095669 | 0.01167967 | -0.0123 | 40.5459
11130 | 15.527222 | 2.8796 | 44.9411 | 3 | 5.0888 | 5.081888 | 25.9 | 0.194378 | 0.1998 | 0.2095729 | 0.01163093 | -0.0126 | 40.5456
11131 | 15.528889 | 2.8796 | 44.9451 | 3 | 5.0909 | 5.082192 | 25.92 | 0.194706 | 0.201 | 0.2095786 | 0.01158443 | -0.0129 | 40.5457
11132 | 15.530278 | 2.8766 | 44.9491 | 3 | 5.0902 | 5.082496 | 25.91 | 0.194492 | 0.2008 | 0.2095844 | 0.01153808 | -0.0132 | 40.5458
11133 | 15.531667 | 2.8766 | 44.9531 | 3 | 5.0788 | 5.082716 | 25.79 | 0.193135 | 0.2002 | 0.2095903 | 0.01149006 | -0.0135 | 40.5466
11134 | 15.533056 | 2.8736 | 44.9571 | 3 | 5.0845 | 5.082943 | 25.85 | 0.193911 | 0.1998 | 0.2095953 | 0.01144219 | -0.0138 | 40.5461
11135 | 15.534444 | 2.8736 | 44.9611 | 3 | 5.0802 | 5.083249 | 25.81 | 0.19328 | 0.199 | 0.2096002 | 0.01139321 | -0.0141 | 40.5465
11136 | 15.535833 | 2.8704 | 44.965 | 3 | 5.0874 | 5.083524 | 25.88 | 0.194169 | 0.1992 | 0.2096057 | 0.01134538 | -0.0144 | 40.546
11137 | 15.537222 | 2.8704 | 44.969 | 3 | 5.0959 | 5.083803 | 25.97 | 0.195157 | 0.2001 | 0.2096114 | 0.01129907 | -0.0148 | 40.5454
11138 | 15.538611 | 2.8673 | 44.973 | 3 | 5.0845 | 5.084069 | 25.85 | 0.193847 | 0.1995 | 0.2096172 | 0.01125128 | -0.0151 | 40.5461
11139 | 15.54 | 2.8673 | 44.977 | 3 | 5.0788 | 5.084301 | 25.79 | 0.19324 | 0.1985 | 0.2096237 | 0.0112573 | -0.0154 | 40.5464
11140 | 15.541389 | 2.8646 | 44.981 | 3 | 5.0802 | 5.084587 | 25.81 | 0.193533 | 0.198 | 0.2096305 | 0.01120686 | -0.0157 | 40.5462
11141 | 15.542778 | 2.8646 | 44.985 | 3 | 5.0959 | 5.084847 | 25.97 | 0.195189 | 0.1992 | 0.2096369 | 0.01115938 | -0.016 | 40.5452
11142 | 15.544167 | 2.8617 | 44.9889 | 3 | 5.0859 | 5.085116 | 25.87 | 0.194189 | 0.1989 | 0.2096441 | 0.01111116 | -0.0163 | 40.5459
11143 | 15.545556 | 2.8617 | 44.9929 | 3 | 5.0802 | 5.085349 | 25.81 | 0.193426 | 0.1982 | 0.2096511 | 0.01106127 | -0.0166 | 40.5463
11144 | 15.546944 | 2.8586 | 44.9969 | 3 | 5.0831 | 5.085626 | 25.84 | 0.1938 | 0.1979 | 0.2096576 | 0.01101037 | -0.0169 | 40.546
11145 | 15.548333 | 2.8586 | 45.0008 | 3 | 5.0909 | 5.085919 | 25.92 | 0.194478 | 0.1981 | 0.2096638 | 0.01096062 | -0.0172 | 40.5457
11146 | 15.549722 | 2.8556 | 45.0048 | 3 | 5.0916 | 5.086148 | 25.92 | 0.194638 | 0.1986 | 0.2096697 | 0.01091148 | -0.0175 | 40.5455
11147 | 15.551111 | 2.8556 | 45.0088 | 3 | 5.0809 | 5.086418 | 25.82 | 0.193474 | 0.1977 | 0.2096759 | 0.01086032 | -0.0178 | 40.5462
11148 | 15.5525 | 2.8525 | 45.0127 | 3 | 5.0867 | 5.086636 | 25.87 | 0.194121 | 0.1978 | 0.2096822 | 0.01080967 | -0.0181 | 40.5458
11149 | 15.553889 | 2.8525 | 45.0167 | 3 | 5.0881 | 5.086884 | 25.89 | 0.194235 | 0.1973 | 0.2096884 | 0.01081401 | -0.0184 | 40.5457
11150 | 15.555278 | 2.8499 | 45.0207 | 3 | 5.0867 | 5.087156 | 25.87 | 0.194024 | 0.197 | 0.2096945 | 0.01076199 | -0.0187 | 40.5458
11151 | 15.556667 | 2.8499 | 45.0246 | 3 | 5.0945 | 5.087421 | 25.95 | 0.195045 | 0.1973 | 0.2097005 | 0.01071023 | -0.019 | 40.5453
11152 | 15.558056 | 2.847 | 45.0286 | 3 | 5.0924 | 5.087658 | 25.93 | 0.194643 | 0.1974 | 0.2097071 | 0.01065762 | -0.0193 | 40.5455
11153 | 15.559444 | 2.847 | 45.0325 | 3 | 5.0988 | 5.087937 | 26 | 0.195489 | 0.1981 | 0.2097136 | 0.01060671 | -0.0196 | 40.545
11154 | 15.560833 | 2.8441 | 45.0365 | 3 | 5.0895 | 5.088201 | 25.9 | 0.1944 | 0.1975 | 0.2097206 | 0.01055487 | -0.0198 | 40.5456
11155 | 15.562222 | 2.8441 | 45.0404 | 3 | 5.0824 | 5.088473 | 25.83 | 0.193604 | 0.1969 | 0.2097279 | 0.01050191 | -0.0201 | 40.5461
11156 | 15.563611 | 2.8412 | 45.0444 | 3 | 5.0824 | 5.088802 | 25.83 | 0.193566 | 0.1963 | 0.2097358 | 0.01044576 | -0.0204 | 40.5461
11157 | 15.565 | 2.8412 | 45.0483 | 3 | 5.0895 | 5.089031 | 25.9 | 0.194341 | 0.1962 | 0.2097433 | 0.01038886 | -0.0207 | 40.5456
11158 | 15.566389 | 2.8383 | 45.0523 | 3 | 5.0973 | 5.089293 | 25.98 | 0.195435 | 0.1973 | 0.209751 | 0.0103342 | -0.021 | 40.545
11159 | 15.567778 | 2.8383 | 45.0562 | 3 | 5.0838 | 5.089555 | 25.85 | 0.19368 | 0.1964 | 0.2097584 | 0.0103408 | -0.0213 | 40.546
11160 | 15.569167 | 2.8358 | 45.0601 | 3 | 5.0916 | 5.089813 | 25.92 | 0.194738 | 0.1961 | 0.2097653 | 0.01028405 | -0.0215 | 40.5454
11161 | 15.570556 | 2.8358 | 45.0641 | 3 | 5.0938 | 5.090036 | 25.95 | 0.19507 | 0.196 | 0.209772 | 0.01022772 | -0.0218 | 40.5452
11162 | 15.571944 | 2.8331 | 45.068 | 3 | 5.0859 | 5.090333 | 25.87 | 0.194139 | 0.1953 | 0.2097784 | 0.01017029 | -0.022 | 40.5458
11163 | 15.573333 | 2.8331 | 45.0719 | 3 | 5.0902 | 5.0906 | 25.91 | 0.194374 | 0.1952 | 0.2097856 | 0.01011328 | -0.0223 | 40.5456
11164 | 15.574722 | 2.8304 | 45.0759 | 3 | 5.0831 | 5.090843 | 25.84 | 0.193603 | 0.1942 | 0.2097934 | 0.01005453 | -0.0225 | 40.5461
11165 | 15.576111 | 2.8304 | 45.0798 | 3 | 5.0867 | 5.091093 | 25.87 | 0.194145 | 0.1931 | 0.2098016 | 0.009993764 | -0.0228 | 40.5458
11166 | 15.5775 | 2.8275 | 45.0837 | 3 | 5.0916 | 5.091336 | 25.92 | 0.194622 | 0.1928 | 0.20981 | 0.009931984 | -0.0231 | 40.5455
11167 | 15.578889 | 2.8275 | 45.0877 | 3 | 5.0938 | 5.091657 | 25.95 | 0.194898 | 0.1927 | 0.2098189 | 0.009869641 | -0.0233 | 40.5453
11168 | 15.580278 | 2.8246 | 45.0916 | 3 | 5.0888 | 5.091907 | 25.9 | 0.194479 | 0.1922 | 0.2098282 | 0.009806282 | -0.0236 | 40.5456
11169 | 15.581667 | 2.8246 | 45.0955 | 3 | 5.0924 | 5.092172 | 25.93 | 0.194712 | 0.1916 | 0.2098377 | 0.00980457 | -0.0239 | 40.5455
11170 | 15.583056 | 2.8222 | 45.0994 | 3 | 5.0845 | 5.0924 | 25.85 | 0.193943 | 0.1905 | 0.2098471 | 0.009738239 | -0.0241 | 40.5459
11171 | 15.584444 | 2.8222 | 45.1034 | 3 | 5.0902 | 5.092654 | 25.91 | 0.194591 | 0.1899 | 0.209857 | 0.009671347 | -0.0244 | 40.5455
11172 | 15.585833 | 2.8193 | 45.1073 | 3 | 5.0938 | 5.09292 | 25.95 | 0.194971 | 0.1894 | 0.2098666 | 0.009603353 | -0.0246 | 40.5453
11173 | 15.587222 | 2.8193 | 45.1112 | 4 | 5.0931 | 5.093223 | 25.94 | 0.194996 | 0.1895 | 0.209876 | 0.009535161 | -0.0249 | 40.5453
11174 | 15.588611 | 2.8164 | 45.1151 | 3 | 5.0874 | 5.09349 | 25.88 | 0.194222 | 0.1888 | 0.2098858 | 0.00946442 | -0.0251 | 40.5458
11175 | 15.59 | 2.8164 | 45.119 | 3 | 5.1009 | 5.093808 | 26.02 | 0.1957 | 0.1893 | 0.2098963 | 0.009394203 | -0.0254 | 40.5449
11176 | 15.591389 | 2.8133 | 45.1229 | 3 | 5.0945 | 5.094068 | 25.95 | 0.195012 | 0.1892 | 0.2099072 | 0.009324691 | -0.0257 | 40.5454
11177 | 15.592778 | 2.8133 | 45.1268 | 3 | 5.0995 | 5.094303 | 26 | 0.195445 | 0.1895 | 0.2099177 | 0.009255974 | -0.026 | 40.5451
11178 | 15.594444 | 2.8102 | 45.1307 | 3 | 5.103 | 5.094558 | 26.04 | 0.196075 | 0.1895 | 0.2099277 | 0.00918733 | -0.0263 | 40.5451
11179 | 15.595833 | 2.8102 | 45.1346 | 3 | 5.1016 | 5.094833 | 26.03 | 0.195995 | 0.1904 | 0.2099375 | 0.009184964 | -0.0266 | 40.5451
11180 | 15.597222 | 2.8076 | 45.1385 | 3 | 5.0902 | 5.095104 | 25.91 | 0.194648 | 0.1899 | 0.2099477 | 0.009117153 | -0.0268 | 40.5459
11181 | 15.598611 | 2.8076 | 45.1424 | 2 | 5.0966 | 5.095359 | 25.98 | 0.1951 | 0.1895 | 0.209958 | 0.009048512 | -0.0271 | 40.5457
11182 | 15.6 | 2.8046 | 45.1463 | 2 | 5.1009 | 5.095593 | 26.02 | 0.195553 | 0.1902 | 0.2099685 | 0.008981117 | -0.0274 | 40.5454
11183 | 15.601389 | 2.8046 | 45.1502 | 4 | 5.0916 | 5.095888 | 25.92 | 0.194582 | 0.1899 | 0.2099793 | 0.008913071 | -0.0277 | 40.546
11184 | 15.602778 | 2.8015 | 45.1541 | 2 | 5.0952 | 5.096095 | 25.96 | 0.194921 | 0.1896 | 0.2099899 | 0.008844374 | -0.0279 | 40.5458
11185 | 15.604167 | 2.8015 | 45.158 | 3 | 5.0973 | 5.096325 | 25.98 | 0.195132 | 0.1895 | 0.2099996 | 0.008775568 | -0.0282 | 40.5457
11186 | 15.605556 | 2.7984 | 45.1619 | 3 | 5.0995 | 5.096547 | 26 | 0.195596 | 0.1896 | 0.2100095 | 0.008707649 | -0.0285 | 40.5455
11187 | 15.606944 | 2.7984 | 45.1658 | 3 | 5.1002 | 5.09678 | 26.01 | 0.195825 | 0.1892 | 0.2100194 | 0.008638718 | -0.0288 | 40.5453
11188 | 15.608333 | 2.7952 | 45.1697 | 3 | 5.1037 | 5.09705 | 26.05 | 0.19604 | 0.1898 | 0.2100291 | 0.008570041 | -0.0291 | 40.5452
11189 | 15.609722 | 2.7952 | 45.1736 | 3 | 5.0916 | 5.097344 | 25.92 | 0.194663 | 0.1894 | 0.2100386 | 0.008567559 | -0.0294 | 40.5461
11190 | 15.611111 | 2.7926 | 45.1774 | 3 | 5.1094 | 5.097615 | 26.11 | 0.196847 | 0.19 | 0.2100487 | 0.008499355 | -0.0296 | 40.5448
11191 | 15.6125 | 2.7926 | 45.1813 | 3 | 5.0924 | 5.09786 | 25.93 | 0.194828 | 0.1894 | 0.210059 | 0.008430049 | -0.0299 | 40.546
11192 | 15.613889 | 2.7896 | 45.1852 | 3 | 5.1101 | 5.098131 | 26.11 | 0.196772 | 0.19 | 0.21007 | 0.008362078 | -0.0302 | 40.5449
11193 | 15.615278 | 2.7896 | 45.1891 | 3 | 5.0959 | 5.098438 | 25.97 | 0.195197 | 0.1896 | 0.2100805 | 0.008293547 | -0.0305 | 40.5458
11194 | 15.616667 | 2.7866 | 45.1929 | 3 | 5.1009 | 5.098683 | 26.02 | 0.195644 | 0.1896 | 0.2100906 | 0.008224727 | -0.0307 | 40.5456
11195 | 15.618056 | 2.7866 | 45.1968 | 3 | 5.103 | 5.098915 | 26.04 | 0.196033 | 0.19 | 0.2101002 | 0.008157604 | -0.031 | 40.5454
11196 | 15.619444 | 2.7836 | 45.2007 | 3 | 5.0902 | 5.099167 | 25.91 | 0.194517 | 0.1885 | 0.2101091 | 0.008087757 | -0.0313 | 40.5463
11197 | 15.620833 | 2.7836 | 45.2045 | 3 | 5.0988 | 5.099423 | 26 | 0.195473 | 0.1881 | 0.2101183 | 0.008017804 | -0.0316 | 40.5458
11198 | 15.622222 | 2.7805 | 45.2084 | 3 | 5.0924 | 5.099733 | 25.93 | 0.194753 | 0.1872 | 0.2101275 | 0.007946574 | -0.0318 | 40.5463
11199 | 15.623611 | 2.7805 | 45.2123 | 3 | 5.1009 | 5.099988 | 26.02 | 0.195757 | 0.1874 | 0.2101362 | 0.007939478 | -0.0321 | 40.5457
11200 | 15.625 | 2.7779 | 45.2161 | 3 | 5.1101 | 5.100294 | 26.11 | 0.196928 | 0.1887 | 0.2101448 | 0.007871072 | -0.0324 | 40.545
11201 | 15.626389 | 2.7779 | 45.22 | 3 | 5.1016 | 5.100534 | 26.03 | 0.195906 | 0.1885 | 0.2101539 | 0.007802201 | -0.0326 | 40.5457
11202 | 15.627778 | 2.775 | 45.2238 | 3 | 5.0717 | 5.100803 | 25.72 | 0.192474 | 0.1858 | 0.2101628 | 0.007728898 | -0.0329 | 40.5477
11203 | 15.629167 | 2.775 | 45.2277 | 3 | 5.1101 | 5.101074 | 26.11 | 0.196804 | 0.1864 | 0.2101719 | 0.007656938 | -0.0331 | 40.5452
11204 | 15.630556 | 2.7721 | 45.2315 | 3 | 5.1009 | 5.101327 | 26.02 | 0.195769 | 0.1867 | 0.2101813 | 0.007585146 | -0.0334 | 40.5459
11205 | 15.631944 | 2.7721 | 45.2354 | 3 | 5.1045 | 5.101612 | 26.06 | 0.19601 | 0.1875 | 0.2101908 | 0.007515236 | -0.0337 | 40.5457
11206 | 15.633333 | 2.7691 | 45.2392 | 4 | 5.1023 | 5.101851 | 26.03 | 0.195849 | 0.1873 | 0.2102005 | 0.007444774 | -0.0339 | 40.5459
11207 | 15.634722 | 2.7691 | 45.2431 | 3 | 5.1037 | 5.102079 | 26.05 | 0.196082 | 0.1866 | 0.2102108 | 0.007373397 | -0.0342 | 40.5458
11208 | 15.636111 | 2.7662 | 45.2469 | 3 | 5.1052 | 5.102334 | 26.06 | 0.196268 | 0.1861 | 0.2102208 | 0.00730147 | -0.0345 | 40.5457
11209 | 15.6375 | 2.7662 | 45.2508 | 3 | 5.0902 | 5.102603 | 25.91 | 0.194623 | 0.1847 | 0.2102305 | 0.007289431 | -0.0347 | 40.5467
11210 | 15.638889 | 2.7637 | 45.2546 | 3 | 5.1087 | 5.10284 | 26.1 | 0.196824 | 0.185 | 0.2102403 | 0.007215647 | -0.0349 | 40.5454
11211 | 15.640278 | 2.7637 | 45.2584 | 3 | 5.1002 | 5.103114 | 26.01 | 0.195736 | 0.1842 | 0.2102503 | 0.007139872 | -0.0352 | 40.5461
11212 | 15.641667 | 2.7609 | 45.2623 | 3 | 5.1016 | 5.103376 | 26.03 | 0.19571 | 0.1842 | 0.2102606 | 0.007063369 | -0.0354 | 40.5462
11213 | 15.643056 | 2.7609 | 45.2661 | 3 | 5.1023 | 5.103586 | 26.03 | 0.195726 | 0.1839 | 0.2102715 | 0.006987127 | -0.0356 | 40.5462
11214 | 15.644444 | 2.7581 | 45.2699 | 3 | 5.0988 | 5.103829 | 26 | 0.195546 | 0.183 | 0.2102824 | 0.006909797 | -0.0359 | 40.5464
11215 | 15.645833 | 2.7581 | 45.2738 | 3 | 5.1087 | 5.104111 | 26.1 | 0.196698 | 0.1826 | 0.2102935 | 0.006832101 | -0.0361 | 40.5457
11216 | 15.647222 | 2.7552 | 45.2776 | 3 | 5.1009 | 5.104412 | 26.02 | 0.195791 | 0.1823 | 0.2103054 | 0.006754492 | -0.0364 | 40.5463
11217 | 15.648611 | 2.7552 | 45.2814 | 3 | 5.1016 | 5.104694 | 26.03 | 0.195838 | 0.1821 | 0.2103169 | 0.006676608 | -0.0366 | 40.5463
11218 | 15.65 | 2.7522 | 45.2852 | 3 | 5.1009 | 5.104948 | 26.02 | 0.195749 | 0.1816 | 0.210328 | 0.006596919 | -0.0369 | 40.5464
11219 | 15.651389 | 2.7522 | 45.2891 | 3 | 5.1144 | 5.105224 | 26.16 | 0.197101 | 0.1823 | 0.2103388 | 0.006581565 | -0.0371 | 40.5457
11220 | 15.652778 | 2.7498 | 45.2929 | 3 | 5.1101 | 5.105508 | 26.11 | 0.196615 | 0.1825 | 0.21035 | 0.006503636 | -0.0374 | 40.546
11221 | 15.654167 | 2.7498 | 45.2967 | 3 | 5.0959 | 5.105792 | 25.97 | 0.195089 | 0.1811 | 0.2103604 | 0.006423183 | -0.0376 | 40.5469
11222 | 15.655556 | 2.7469 | 45.3005 | 3 | 5.0995 | 5.106069 | 26 | 0.195689 | 0.1805 | 0.2103708 | 0.006341556 | -0.0378 | 40.5466
11223 | 15.656944 | 2.7469 | 45.3043 | 3 | 5.1165 | 5.106294 | 26.18 | 0.197668 | 0.1814 | 0.2103813 | 0.006260917 | -0.0381 | 40.5455
11224 | 15.658333 | 2.7441 | 45.3081 | 3 | 5.1108 | 5.10653 | 26.12 | 0.196925 | 0.1815 | 0.2103916 | 0.006186576 | -0.0383 | 40.546
11225 | 15.659722 | 2.7441 | 45.312 | 3 | 5.1116 | 5.106817 | 26.13 | 0.19691 | 0.1823 | 0.2104018 | 0.006113499 | -0.0386 | 40.546
11226 | 15.661389 | 2.7412 | 45.3158 | 3 | 5.1002 | 5.107096 | 26.01 | 0.195578 | 0.1814 | 0.2104124 | 0.006039974 | -0.0388 | 40.5472
11227 | 15.662778 | 2.7412 | 45.3196 | 3 | 5.1094 | 5.107343 | 26.11 | 0.196748 | 0.1814 | 0.2104231 | 0.005966546 | -0.039 | 40.5465
11228 | 15.664167 | 2.7383 | 45.3234 | 3 | 5.1052 | 5.107605 | 26.06 | 0.196368 | 0.181 | 0.210434 | 0.005892762 | -0.0393 | 40.5468
11229 | 15.665556 | 2.7383 | 45.3272 | 3 | 5.1094 | 5.107881 | 26.11 | 0.196814 | 0.1807 | 0.2104446 | 0.005868956 | -0.0395 | 40.5466
11230 | 15.666944 | 2.7359 | 45.331 | 3 | 5.1045 | 5.10821 | 26.06 | 0.195995 | 0.1804 | 0.2104547 | 0.005794231 | -0.0398 | 40.5472
11231 | 15.668333 | 2.7359 | 45.3348 | 3 | 5.1208 | 5.108482 | 26.22 | 0.198267 | 0.1816 | 0.2104647 | 0.00572194 | -0.04 | 40.5459
11232 | 15.669722 | 2.7332 | 45.3386 | 3 | 5.1165 | 5.108753 | 26.18 | 0.197457 | 0.1818 | 0.2104749 | 0.005650555 | -0.0402 | 40.5464
11233 | 15.671111 | 2.7332 | 45.3424 | 3 | 5.125 | 5.109026 | 26.27 | 0.198529 | 0.183 | 0.2104848 | 0.005581244 | -0.0404 | 40.5458
11234 | 15.6725 | 2.7306 | 45.3462 | 3 | 5.1222 | 5.109278 | 26.24 | 0.198253 | 0.1842 | 0.2104951 | 0.005514905 | -0.0407 | 40.546
11235 | 15.673889 | 2.7306 | 45.35 | 3 | 5.1101 | 5.109558 | 26.11 | 0.196724 | 0.1842 | 0.2105048 | 0.00544866 | -0.0409 | 40.547
11236 | 15.675278 | 2.728 | 45.3537 | 3 | 5.1158 | 5.109774 | 26.17 | 0.197531 | 0.1844 | 0.2105146 | 0.0053826 | -0.0411 | 40.5466
11237 | 15.676667 | 2.728 | 45.3575 | 3 | 5.1073 | 5.110034 | 26.08 | 0.196455 | 0.1842 | 0.2105244 | 0.005317444 | -0.0413 | 40.5473
11238 | 15.678056 | 2.7255 | 45.3613 | 3 | 5.1194 | 5.110315 | 26.21 | 0.198046 | 0.1845 | 0.210534 | 0.005252383 | -0.0416 | 40.5464
11239 | 15.679444 | 2.7255 | 45.3651 | 3 | 5.1151 | 5.110621 | 26.16 | 0.197325 | 0.1846 | 0.2105435 | 0.005234473 | -0.0418 | 40.5469
11240 | 15.680833 | 2.7234 | 45.3689 | 3 | 5.1087 | 5.110884 | 26.1 | 0.196675 | 0.1845 | 0.2105524 | 0.005169532 | -0.0419 | 40.5473
11241 | 15.682222 | 2.7234 | 45.3727 | 3 | 5.1201 | 5.111131 | 26.22 | 0.19805 | 0.185 | 0.2105618 | 0.005106214 | -0.0421 | 40.5466
11242 | 15.683611 | 2.7212 | 45.3765 | 3 | 5.1066 | 5.111411 | 26.08 | 0.196407 | 0.1845 | 0.2105713 | 0.00504362 | -0.0423 | 40.5476
11243 | 15.685 | 2.7212 | 45.3802 | 3 | 5.1073 | 5.111635 | 26.08 | 0.196553 | 0.184 | 0.2105806 | 0.004981755 | -0.0425 | 40.5476
11244 | 15.686389 | 2.7191 | 45.384 | 3 | 5.1222 | 5.111953 | 26.24 | 0.197995 | 0.1847 | 0.2105897 | 0.004920978 | -0.0427 | 40.5468
11245 | 15.687778 | 2.7191 | 45.3878 | 3 | 5.1037 | 5.112217 | 26.05 | 0.195984 | 0.1841 | 0.2105987 | 0.004858863 | -0.0428 | 40.548
11246 | 15.689167 | 2.7169 | 45.3916 | 3 | 5.1066 | 5.112493 | 26.08 | 0.196336 | 0.1839 | 0.2106075 | 0.004797298 | -0.043 | 40.5479
11247 | 15.690556 | 2.7169 | 45.3953 | 3 | 5.103 | 5.112789 | 26.04 | 0.196087 | 0.1836 | 0.2106161 | 0.004735296 | -0.0432 | 40.5481
11248 | 15.691944 | 2.7148 | 45.3991 | 3 | 5.1094 | 5.113085 | 26.11 | 0.196746 | 0.1835 | 0.210625 | 0.004674385 | -0.0433 | 40.5478
11249 | 15.693333 | 2.7148 | 45.4029 | 3 | 5.1108 | 5.113391 | 26.12 | 0.196877 | 0.1832 | 0.2106339 | 0.004649228 | -0.0435 | 40.5478
11250 | 15.694722 | 2.7131 | 45.4067 | 3 | 5.1116 | 5.113638 | 26.13 | 0.196918 | 0.1837 | 0.2106426 | 0.004588794 | -0.0436 | 40.5478
11251 | 15.696111 | 2.7131 | 45.4104 | 3 | 5.1101 | 5.113925 | 26.11 | 0.196799 | 0.1833 | 0.2106518 | 0.004525411 | -0.0438 | 40.548
11252 | 15.6975 | 2.7113 | 45.4142 | 3 | 5.1179 | 5.114168 | 26.19 | 0.197739 | 0.1838 | 0.2106608 | 0.004463386 | -0.0439 | 40.5475
11253 | 15.698889 | 2.7113 | 45.418 | 3 | 5.1278 | 5.114438 | 26.29 | 0.198889 | 0.1847 | 0.2106698 | 0.004402359 | -0.044 | 40.5468
11254 | 15.700278 | 2.7096 | 45.4217 | 3 | 5.1144 | 5.114731 | 26.16 | 0.197303 | 0.1845 | 0.2106782 | 0.004341161 | -0.0442 | 40.5479
11255 | 15.701667 | 2.7096 | 45.4255 | 3 | 5.1123 | 5.114992 | 26.14 | 0.196961 | 0.1856 | 0.2106862 | 0.004282396 | -0.0443 | 40.5481
11256 | 15.703056 | 2.7079 | 45.4292 | 3 | 5.1066 | 5.115267 | 26.08 | 0.196219 | 0.185 | 0.2106945 | 0.004223462 | -0.0444 | 40.5486
11257 | 15.704444 | 2.7079 | 45.433 | 3 | 5.113 | 5.115537 | 26.14 | 0.197073 | 0.1844 | 0.2107032 | 0.00416391 | -0.0445 | 40.5482
11258 | 15.705833 | 2.7063 | 45.4368 | 3 | 5.1179 | 5.115775 | 26.19 | 0.197675 | 0.1842 | 0.2107119 | 0.004103743 | -0.0446 | 40.5479
11259 | 15.707222 | 2.7063 | 45.4405 | 3 | 5.113 | 5.116077 | 26.14 | 0.196971 | 0.1839 | 0.2107211 | 0.004081555 | -0.0447 | 40.5484
11260 | 15.708611 | 2.7051 | 45.4443 | 3 | 5.1229 | 5.116342 | 26.24 | 0.198132 | 0.1841 | 0.2107302 | 0.004021324 | -0.0448 | 40.5478
11261 | 15.71 | 2.7051 | 45.448 | 3 | 5.1073 | 5.116602 | 26.08 | 0.196321 | 0.1833 | 0.2107391 | 0.003960388 | -0.0449 | 40.5489
11262 | 15.711389 | 2.7038 | 45.4518 | 3 | 5.1144 | 5.116913 | 26.16 | 0.197358 | 0.183 | 0.210748 | 0.003899916 | -0.0449 | 40.5484
11263 | 15.712778 | 2.7038 | 45.4555 | 3 | 5.1165 | 5.11725 | 26.18 | 0.197498 | 0.1829 | 0.2107577 | 0.003839011 | -0.045 | 40.5484
11264 | 15.714167 | 2.7025 | 45.4593 | 3 | 5.1208 | 5.11755 | 26.22 | 0.198183 | 0.1831 | 0.2107671 | 0.00377866 | -0.0451 | 40.548
11265 | 15.715556 | 2.7025 | 45.463 | 3 | 5.0466 | 5.117818 | 25.47 | 0.189635 | 0.1775 | 0.210776 | 0.003707474 | -0.0451 | 40.5531
11266 | 15.716944 | 2.7011 | 45.4668 | 3 | 5.1208 | 5.118037 | 26.22 | 0.197877 | 0.1775 | 0.2107855 | 0.003635592 | -0.0452 | 40.5483
11267 | 15.718333 | 2.7011 | 45.4706 | 3 | 5.1172 | 5.118305 | 26.19 | 0.197442 | 0.1776 | 0.2107952 | 0.003563819 | -0.0453 | 40.5487
11268 | 15.719722 | 2.6997 | 45.4743 | 3 | 5.1137 | 5.118592 | 26.15 | 0.197054 | 0.1774 | 0.2108045 | 0.003490901 | -0.0454 | 40.549
11269 | 15.721111 | 2.6997 | 45.4781 | 3 | 5.1278 | 5.118887 | 26.29 | 0.198725 | 0.1786 | 0.2108138 | 0.003461072 | -0.0454 | 40.548
11270 | 15.7225 | 2.6987 | 45.4818 | 3 | 5.1151 | 5.119187 | 26.16 | 0.197406 | 0.1786 | 0.2108225 | 0.003390445 | -0.0454 | 40.5489
11271 | 15.724167 | 2.6987 | 45.4855 | 3 | 5.1271 | 5.119478 | 26.29 | 0.198771 | 0.1789 | 0.2108332 | 0.003320374 | -0.0455 | 40.5485
11272 | 15.725556 | 2.6976 | 45.4893 | 3 | 5.1186 | 5.119805 | 26.2 | 0.19779 | 0.179 | 0.2108443 | 0.003251127 | -0.0455 | 40.5491
11273 | 15.726944 | 2.6976 | 45.493 | 3 | 5.1144 | 5.120084 | 26.16 | 0.197357 | 0.1788 | 0.2108551 | 0.003182077 | -0.0456 | 40.5495
11274 | 15.728333 | 2.6965 | 45.4968 | 3 | 5.1201 | 5.120378 | 26.22 | 0.197967 | 0.1784 | 0.2108657 | 0.003110895 | -0.0456 | 40.5492
11275 | 15.729722 | 2.6965 | 45.5005 | 3 | 5.1236 | 5.120686 | 26.25 | 0.198559 | 0.1787 | 0.2108762 | 0.003041255 | -0.0456 | 40.5489
11276 | 15.731111 | 2.6953 | 45.5043 | 3 | 5.1101 | 5.121006 | 26.11 | 0.196847 | 0.1777 | 0.2108865 | 0.002969034 | -0.0457 | 40.55
11277 | 15.7325 | 2.6953 | 45.508 | 3 | 5.1208 | 5.12129 | 26.22 | 0.198052 | 0.1779 | 0.2108966 | 0.002897818 | -0.0457 | 40.5494
11278 | 15.733889 | 2.6942 | 45.5118 | 3 | 5.1243 | 5.121576 | 26.26 | 0.198415 | 0.1783 | 0.2109068 | 0.002827159 | -0.0457 | 40.5492
11279 | 15.735278 | 2.6942 | 45.5155 | 3 | 5.1186 | 5.121893 | 26.2 | 0.197784 | 0.1779 | 0.2109166 | 0.00279686 | -0.0458 | 40.5497
11280 | 15.736667 | 2.6934 | 45.5192 | 3 | 5.1229 | 5.122229 | 26.24 | 0.198092 | 0.1778 | 0.2109265 | 0.002725445 | -0.0458 | 40.5496
11281 | 15.738056 | 2.6934 | 45.523 | 3 | 5.13 | 5.122543 | 26.32 | 0.199092 | 0.1786 | 0.2109364 | 0.002656377 | -0.0458 | 40.549
11282 | 15.739444 | 2.6926 | 45.5267 | 3 | 5.1229 | 5.12284 | 26.24 | 0.198196 | 0.1788 | 0.2109464 | 0.002587239 | -0.0458 | 40.5497
11283 | 15.740833 | 2.6926 | 45.5305 | 3 | 5.1286 | 5.12314 | 26.3 | 0.198806 | 0.179 | 0.2109573 | 0.002518387 | -0.0458 | 40.5494
11284 | 15.742222 | 2.6917 | 45.5342 | 3 | 5.1201 | 5.123441 | 26.22 | 0.197903 | 0.1789 | 0.2109679 | 0.002449554 | -0.0458 | 40.55
11285 | 15.743611 | 2.6917 | 45.538 | 3 | 5.125 | 5.123705 | 26.27 | 0.198571 | 0.1792 | 0.2109795 | 0.002381276 | -0.0458 | 40.5496
11286 | 15.745 | 2.6908 | 45.5417 | 3 | 5.1165 | 5.123971 | 26.18 | 0.19752 | 0.1785 | 0.210991 | 0.00231239 | -0.0458 | 40.5503
11287 | 15.746389 | 2.6908 | 45.5454 | 3 | 5.13 | 5.124247 | 26.32 | 0.199012 | 0.1789 | 0.2110023 | 0.002244778 | -0.0458 | 40.5496
11288 | 15.747778 | 2.6899 | 45.5492 | 3 | 5.1278 | 5.124582 | 26.29 | 0.198947 | 0.1792 | 0.2110131 | 0.002177364 | -0.0458 | 40.5497
11289 | 15.749167 | 2.6899 | 45.5529 | 3 | 5.1158 | 5.124865 | 26.17 | 0.197645 | 0.1786 | 0.2110234 | 0.00214809 | -0.0458 | 40.5505
11290 | 15.750556 | 2.6893 | 45.5566 | 3 | 5.125 | 5.125165 | 26.27 | 0.198534 | 0.1789 | 0.2110335 | 0.002080274 | -0.0458 | 40.5501
11291 | 15.751944 | 2.6893 | 45.5604 | 3 | 5.1229 | 5.125453 | 26.24 | 0.19831 | 0.1785 | 0.2110436 | 0.002011046 | -0.0458 | 40.5503
11292 | 15.753333 | 2.6886 | 45.5641 | 3 | 5.1307 | 5.125764 | 26.32 | 0.19909 | 0.1791 | 0.2110538 | 0.001943269 | -0.0458 | 40.5499
11293 | 15.754722 | 2.6886 | 45.5678 | 3 | 5.1215 | 5.126077 | 26.23 | 0.198181 | 0.1789 | 0.211064 | 0.001874884 | -0.0458 | 40.5505
11294 | 15.756111 | 2.6878 | 45.5716 | 3 | 5.1144 | 5.126374 | 26.16 | 0.197357 | 0.1778 | 0.2110741 | 0.001804103 | -0.0458 | 40.5511
11295 | 15.7575 | 2.6878 | 45.5753 | 3 | 5.1391 | 5.126624 | 26.41 | 0.200145 | 0.179 | 0.2110836 | 0.001736114 | -0.0458 | 40.5495
11296 | 15.758889 | 2.687 | 45.579 | 3 | 5.1441 | 5.126937 | 26.46 | 0.200724 | 0.1805 | 0.2110932 | 0.001671095 | -0.0458 | 40.5493
11297 | 15.760278 | 2.687 | 45.5828 | 3 | 5.1278 | 5.127235 | 26.29 | 0.199012 | 0.1806 | 0.211103 | 0.001606093 | -0.0458 | 40.5503
11298 | 15.761667 | 2.6862 | 45.5865 | 3 | 5.1328 | 5.127432 | 26.35 | 0.199477 | 0.1811 | 0.2111128 | 0.001541914 | -0.0458 | 40.5501
11299 | 15.763056 | 2.6862 | 45.5902 | 3 | 5.1293 | 5.127739 | 26.31 | 0.199062 | 0.1816 | 0.2111225 | 0.001519535 | -0.0458 | 40.5505
11300 | 15.764444 | 2.6859 | 45.594 | 3 | 5.137 | 5.128036 | 26.39 | 0.199984 | 0.1826 | 0.2111315 | 0.001458161 | -0.0458 | 40.55
11301 | 15.765833 | 2.6859 | 45.5977 | 3 | 5.1257 | 5.128324 | 26.27 | 0.198571 | 0.1825 | 0.2111401 | 0.001397248 | -0.0457 | 40.5509
11302 | 15.767222 | 2.6853 | 45.6014 | 3 | 5.1264 | 5.128627 | 26.28 | 0.198612 | 0.1823 | 0.2111487 | 0.001335546 | -0.0457 | 40.551
11303 | 15.768611 | 2.6853 | 45.6051 | 3 | 5.1335 | 5.128935 | 26.35 | 0.199558 | 0.1829 | 0.2111575 | 0.001274574 | -0.0457 | 40.5505
11304 | 15.77 | 2.6848 | 45.6089 | 3 | 5.1286 | 5.129218 | 26.3 | 0.198809 | 0.1826 | 0.2111665 | 0.001213169 | -0.0457 | 40.551
11305 | 15.771389 | 2.6848 | 45.6126 | 3 | 5.1314 | 5.129591 | 26.33 | 0.199298 | 0.183 | 0.2111763 | 0.001152941 | -0.0456 | 40.5508
11306 | 15.772778 | 2.6843 | 45.6163 | 3 | 5.1314 | 5.129905 | 26.33 | 0.199339 | 0.1835 | 0.2111859 | 0.001093977 | -0.0456 | 40.5509
11307 | 15.774167 | 2.6843 | 45.6201 | 3 | 5.1328 | 5.130182 | 26.35 | 0.199283 | 0.1835 | 0.2111956 | 0.001035029 | -0.0456 | 40.551
11308 | 15.775556 | 2.6837 | 45.6238 | 3 | 5.1186 | 5.130448 | 26.2 | 0.19789 | 0.183 | 0.2112058 | 0.0009756479 | -0.0456 | 40.5519
11309 | 15.776944 | 2.6837 | 45.6275 | 3 | 5.1342 | 5.130751 | 26.36 | 0.199648 | 0.1831 | 0.2112155 | 0.0009557579 | -0.0455 | 40.5509
11310 | 15.778333 | 2.6836 | 45.6312 | 3 | 5.1059 | 5.130988 | 26.07 | 0.19635 | 0.1815 | 0.2112244 | 0.0008938154 | -0.0455 | 40.553
11311 | 15.779722 | 2.6836 | 45.635 | 3 | 5.1293 | 5.131262 | 26.31 | 0.198858 | 0.1813 | 0.2112326 | 0.0008305505 | -0.0454 | 40.5515
11312 | 15.781111 | 2.6832 | 45.6387 | 3 | 5.1349 | 5.131589 | 26.37 | 0.19975 | 0.1822 | 0.2112403 | 0.0007691768 | -0.0454 | 40.5511
11313 | 15.7825 | 2.6832 | 45.6424 | 3 | 5.1286 | 5.131903 | 26.3 | 0.198964 | 0.1819 | 0.2112487 | 0.0007077296 | -0.0453 | 40.5517
11314 | 15.784167 | 2.6829 | 45.6462 | 3 | 5.1208 | 5.132189 | 26.22 | 0.19806 | 0.1812 | 0.2112564 | 0.0006459424 | -0.0453 | 40.5526
11315 | 15.785556 | 2.6829 | 45.6499 | 3 | 5.1293 | 5.132488 | 26.31 | 0.19911 | 0.181 | 0.2112641 | 0.0005840847 | -0.0452 | 40.552
11316 | 15.786944 | 2.6825 | 45.6536 | 3 | 5.1314 | 5.132801 | 26.33 | 0.19928 | 0.1807 | 0.2112714 | 0.000520996 | -0.0452 | 40.552
11317 | 15.788333 | 2.6825 | 45.6573 | 3 | 5.142 | 5.133157 | 26.44 | 0.200505 | 0.1813 | 0.2112796 | 0.0004590863 | -0.0451 | 40.5514
11318 | 15.789722 | 2.6822 | 45.6611 | 3 | 5.1264 | 5.133457 | 26.28 | 0.198456 | 0.1811 | 0.2112878 | 0.0003967481 | -0.0451 | 40.5526
11319 | 15.791111 | 2.6822 | 45.6648 | 3 | 5.1356 | 5.133751 | 26.37 | 0.199767 | 0.1814 | 0.2112955 | 0.0003746295 | -0.045 | 40.552
11320 | 15.7925 | 2.6821 | 45.6685 | 3 | 5.1328 | 5.134063 | 26.35 | 0.199403 | 0.1811 | 0.211303 | 0.0003124142 | -0.045 | 40.5523
11321 | 15.793889 | 2.6821 | 45.6722 | 3 | 5.1342 | 5.134369 | 26.36 | 0.199599 | 0.1809 | 0.2113108 | 0.0002501279 | -0.0449 | 40.5523
11322 | 15.795278 | 2.6819 | 45.676 | 3 | 5.1286 | 5.134684 | 26.3 | 0.198849 | 0.1803 | 0.2113175 | 0.0001866116 | -0.0448 | 40.5527
11323 | 15.796667 | 2.6819 | 45.6797 | 3 | 5.1349 | 5.134993 | 26.37 | 0.199788 | 0.1809 | 0.2113243 | 0.0001239168 | -0.0448 | 40.5523
11324 | 15.798056 | 2.6816 | 45.6834 | 3 | 5.1201 | 5.135281 | 26.22 | 0.19794 | 0.1797 | 0.2113311 | 5.847491e-05 | -0.0447 | 40.5535
11325 | 15.799444 | 2.6816 | 45.6871 | 3 | 5.1321 | 5.135577 | 26.34 | 0.199506 | 0.1797 | 0.2113378 | -6.680623e-06 | -0.0447 | 40.5526
11326 | 15.800833 | 2.6813 | 45.6909 | 3 | 5.1314 | 5.135873 | 26.33 | 0.199284 | 0.1793 | 0.211344 | -7.154896e-05 | -0.0446 | 40.5528
11327 | 15.802222 | 2.6813 | 45.6946 | 3 | 5.1307 | 5.136183 | 26.32 | 0.199061 | 0.1795 | 0.2113496 | -0.000136486 | -0.0446 | 40.553
11328 | 15.803611 | 2.6809 | 45.6983 | 3 | 5.125 | 5.136501 | 26.27 | 0.198638 | 0.1784 | 0.2113547 | -0.0002032759 | -0.0445 | 40.5534
11329 | 15.805 | 2.6809 | 45.702 | 3 | 5.137 | 5.136796 | 26.39 | 0.199846 | 0.1785 | 0.211359 | -0.0002296369 | -0.0445 | 40.5528
11330 | 15.806389 | 2.6808 | 45.7057 | 3 | 5.137 | 5.137114 | 26.39 | 0.20005 | 0.1785 | 0.2113631 | -0.0002961155 | -0.0444 | 40.5527
11331 | 15.807778 | 2.6808 | 45.7095 | 3 | 5.1441 | 5.137379 | 26.46 | 0.200867 | 0.179 | 0.2113673 | -0.000362306 | -0.0443 | 40.5523
11332 | 15.809167 | 2.6805 | 45.7132 | 3 | 5.1413 | 5.137691 | 26.43 | 0.200306 | 0.1794 | 0.211371 | -0.0004280314 | -0.0443 | 40.5527
11333 | 15.810556 | 2.6805 | 45.7169 | 3 | 5.1377 | 5.137984 | 26.4 | 0.199998 | 0.1798 | 0.211374 | -0.0004926682 | -0.0442 | 40.553
11334 | 15.811944 | 2.6801 | 45.7207 | 3 | 5.1413 | 5.138256 | 26.43 | 0.200184 | 0.1804 | 0.2113769 | -0.000556306 | -0.0442 | 40.5529
11335 | 15.813333 | 2.6801 | 45.7244 | 3 | 5.1377 | 5.138593 | 26.4 | 0.200051 | 0.1805 | 0.2113795 | -0.00061948 | -0.0441 | 40.5531
11336 | 15.814722 | 2.6797 | 45.7281 | 3 | 5.1427 | 5.138889 | 26.45 | 0.200541 | 0.1804 | 0.2113819 | -0.0006831705 | -0.0441 | 40.5529
11337 | 15.816111 | 2.6797 | 45.7318 | 3 | 5.1427 | 5.139246 | 26.45 | 0.200646 | 0.1806 | 0.2113833 | -0.0007454165 | -0.0441 | 40.5529
11338 | 15.8175 | 2.6792 | 45.7355 | 3 | 5.142 | 5.13957 | 26.44 | 0.200563 | 0.1812 | 0.2113845 | -0.0008065741 | -0.044 | 40.5531
11339 | 15.818889 | 2.6792 | 45.7393 | 3 | 5.1455 | 5.139887 | 26.48 | 0.200889 | 0.1821 | 0.2113857 | -0.0008258576 | -0.044 | 40.553
11340 | 15.820278 | 2.6791 | 45.743 | 3 | 5.1462 | 5.140135 | 26.48 | 0.20101 | 0.1831 | 0.2113865 | -0.0008835121 | -0.0439 | 40.553
11341 | 15.821667 | 2.6791 | 45.7467 | 3 | 5.142 | 5.14046 | 26.44 | 0.200497 | 0.184 | 0.2113872 | -0.000938657 | -0.0439 | 40.5534
11342 | 15.823056 | 2.6788 | 45.7504 | 3 | 5.1476 | 5.140784 | 26.5 | 0.201144 | 0.1848 | 0.2113873 | -0.0009914702 | -0.0439 | 40.5531
11343 | 15.824444 | 2.6788 | 45.7541 | 3 | 5.1483 | 5.141072 | 26.51 | 0.201258 | 0.1854 | 0.2113875 | -0.001042753 | -0.0438 | 40.5531
11344 | 15.825833 | 2.6785 | 45.7579 | 3 | 5.1476 | 5.14135 | 26.5 | 0.201129 | 0.1864 | 0.2113875 | -0.001092952 | -0.0438 | 40.5532
11345 | 15.827222 | 2.6785 | 45.7616 | 3 | 5.1434 | 5.141679 | 26.45 | 0.200624 | 0.1867 | 0.2113867 | -0.001143048 | -0.0437 | 40.5536
11346 | 15.828611 | 2.6782 | 45.7653 | 3 | 5.1384 | 5.141985 | 26.4 | 0.200011 | 0.1868 | 0.2113859 | -0.001193486 | -0.0437 | 40.5541
11347 | 15.83 | 2.6782 | 45.769 | 3 | 5.1356 | 5.142303 | 26.37 | 0.199608 | 0.1863 | 0.2113848 | -0.001244714 | -0.0437 | 40.5544
11348 | 15.831389 | 2.6779 | 45.7727 | 3 | 5.142 | 5.142586 | 26.44 | 0.200465 | 0.1865 | 0.211383 | -0.001294949 | -0.0436 | 40.554
11349 | 15.832778 | 2.6779 | 45.7765 | 3 | 5.1497 | 5.142897 | 26.52 | 0.201438 | 0.1874 | 0.2113806 | -0.001305222 | -0.0436 | 40.5535
11350 | 15.834167 | 2.6779 | 45.7802 | 3 | 5.1399 | 5.143225 | 26.42 | 0.200166 | 0.1873 | 0.2113783 | -0.001353936 | -0.0435 | 40.5543
11351 | 15.835556 | 2.6779 | 45.7839 | 3 | 5.137 | 5.143519 | 26.39 | 0.199983 | 0.1869 | 0.2113765 | -0.00140317 | -0.0435 | 40.5545
11352 | 15.836944 | 2.6778 | 45.7876 | 3 | 5.1328 | 5.143797 | 26.35 | 0.199509 | 0.1863 | 0.2113744 | -0.001453103 | -0.0434 | 40.5549
11353 | 15.838333 | 2.6778 | 45.7913 | 3 | 5.1518 | 5.144058 | 26.54 | 0.201651 | 0.1868 | 0.211372 | -0.001502487 | -0.0434 | 40.5537
11354 | 15.839722 | 2.6777 | 45.7951 | 3 | 5.1342 | 5.14437 | 26.36 | 0.19964 | 0.1865 | 0.2113697 | -0.001552481 | -0.0433 | 40.5549
11355 | 15.841111 | 2.6777 | 45.7988 | 3 | 5.1469 | 5.144667 | 26.49 | 0.200989 | 0.1873 | 0.2113674 | -0.00160166 | -0.0432 | 40.5542
11356 | 15.8425 | 2.6775 | 45.8025 | 3 | 5.1462 | 5.145005 | 26.48 | 0.200939 | 0.1878 | 0.2113653 | -0.001649404 | -0.0432 | 40.5544
11357 | 15.843889 | 2.6775 | 45.8062 | 3 | 5.1413 | 5.145261 | 26.43 | 0.200342 | 0.1883 | 0.2113631 | -0.001696157 | -0.0431 | 40.5548
11358 | 15.845556 | 2.6775 | 45.8099 | 3 | 5.1603 | 5.14561 | 26.63 | 0.202592 | 0.1892 | 0.2113612 | -0.001741297 | -0.0431 | 40.5539
11359 | 15.846944 | 2.6775 | 45.8137 | 3 | 5.1413 | 5.145971 | 26.43 | 0.200366 | 0.189 | 0.2113601 | -0.001748064 | -0.043 | 40.5552
11360 | 15.848333 | 2.6778 | 45.8174 | 4 | 5.1455 | 5.146238 | 26.48 | 0.200957 | 0.1892 | 0.211359 | -0.001793117 | -0.0429 | 40.555
11361 | 15.849722 | 2.6778 | 45.8211 | 3 | 5.1476 | 5.146534 | 26.5 | 0.201063 | 0.1899 | 0.2113579 | -0.001836648 | -0.0428 | 40.555
11362 | 15.851111 | 2.6781 | 45.8248 | 3 | 5.1427 | 5.14686 | 26.45 | 0.200518 | 0.1902 | 0.211357 | -0.001878657 | -0.0427 | 40.5554
11363 | 15.8525 | 2.6781 | 45.8285 | 3 | 5.1511 | 5.147115 | 26.53 | 0.201598 | 0.1903 | 0.2113559 | -0.001920655 | -0.0426 | 40.5549
11364 | 15.853889 | 2.6784 | 45.8322 | 3 | 5.1413 | 5.147411 | 26.43 | 0.200383 | 0.1903 | 0.2113553 | -0.00196371 | -0.0425 | 40.5557
11365 | 15.855278 | 2.6784 | 45.836 | 3 | 5.1483 | 5.147718 | 26.51 | 0.20121 | 0.1908 | 0.2113548 | -0.002005511 | -0.0424 | 40.5553
11366 | 15.856667 | 2.6788 | 45.8397 | 3 | 5.1455 | 5.148003 | 26.48 | 0.200874 | 0.1908 | 0.2113544 | -0.002046946 | -0.0423 | 40.5555
11367 | 15.858056 | 2.6788 | 45.8434 | 3 | 5.1539 | 5.1483 | 26.56 | 0.201864 | 0.1914 | 0.2113536 | -0.002086595 | -0.0422 | 40.5551
11368 | 15.859444 | 2.6792 | 45.8471 | 3 | 5.137 | 5.148612 | 26.39 | 0.200002 | 0.1906 | 0.2113524 | -0.00212721 | -0.0421 | 40.5562
11369 | 15.860833 | 2.6792 | 45.8509 | 3 | 5.1455 | 5.148894 | 26.48 | 0.200908 | 0.1906 | 0.2113509 | -0.002132351 | -0.0419 | 40.5558
11370 | 15.862222 | 2.68 | 45.8546 | 3 | 5.1511 | 5.149182 | 26.53 | 0.201543 | 0.1907 | 0.2113487 | -0.00217271 | -0.0418 | 40.5555
11371 | 15.863611 | 2.68 | 45.8583 | 3 | 5.1582 | 5.149497 | 26.61 | 0.202351 | 0.1918 | 0.2113458 | -0.002211281 | -0.0416 | 40.5551
11372 | 15.865 | 2.6807 | 45.862 | 3 | 5.1469 | 5.149801 | 26.49 | 0.201111 | 0.1916 | 0.2113435 | -0.002250286 | -0.0415 | 40.5559
11373 | 15.866389 | 2.6807 | 45.8657 | 3 | 5.1575 | 5.150093 | 26.6 | 0.20234 | 0.1918 | 0.2113407 | -0.002288571 | -0.0413 | 40.5553
11374 | 15.867778 | 2.6815 | 45.8695 | 3 | 5.1497 | 5.150409 | 26.52 | 0.201531 | 0.1922 | 0.2113376 | -0.002324714 | -0.0412 | 40.5558
11375 | 15.869167 | 2.6815 | 45.8732 | 3 | 5.1539 | 5.150671 | 26.56 | 0.201866 | 0.1926 | 0.2113347 | -0.002359868 | -0.041 | 40.5557
11376 | 15.870556 | 2.6824 | 45.8769 | 3 | 5.1462 | 5.150958 | 26.48 | 0.200851 | 0.1924 | 0.2113312 | -0.002395722 | -0.0408 | 40.5564
11377 | 15.871944 | 2.6824 | 45.8806 | 3 | 5.1532 | 5.151281 | 26.56 | 0.201871 | 0.1929 | 0.2113274 | -0.002430143 | -0.0407 | 40.5559
11378 | 15.873333 | 2.6834 | 45.8844 | 3 | 5.1342 | 5.151617 | 26.36 | 0.199501 | 0.1917 | 0.211323 | -0.002467039 | -0.0405 | 40.5573
11379 | 15.874722 | 2.6834 | 45.8881 | 3 | 5.1518 | 5.151909 | 26.54 | 0.201529 | 0.1921 | 0.2113191 | -0.002470551 | -0.0403 | 40.5562
11380 | 15.876111 | 2.6847 | 45.8918 | 3 | 5.1554 | 5.15219 | 26.58 | 0.202219 | 0.1929 | 0.211315 | -0.002505245 | -0.0401 | 40.5559
11381 | 15.8775 | 2.6847 | 45.8956 | 3 | 5.1511 | 5.152478 | 26.53 | 0.201513 | 0.1932 | 0.2113105 | -0.00253904 | -0.0399 | 40.5564
11382 | 15.878889 | 2.686 | 45.8993 | 3 | 5.1511 | 5.152795 | 26.53 | 0.20177 | 0.1937 | 0.2113063 | -0.002573092 | -0.0397 | 40.5563
11383 | 15.880278 | 2.686 | 45.903 | 3 | 5.1476 | 5.153121 | 26.5 | 0.201196 | 0.1932 | 0.211302 | -0.002608111 | -0.0395 | 40.5568
11384 | 15.881667 | 2.6873 | 45.9068 | 3 | 5.1391 | 5.153451 | 26.41 | 0.200294 | 0.1928 | 0.211299 | -0.002643475 | -0.0393 | 40.5573
11385 | 15.883056 | 2.6873 | 45.9105 | 3 | 5.1596 | 5.153787 | 26.62 | 0.202512 | 0.1937 | 0.2112958 | -0.0026759 | -0.039 | 40.5561
11386 | 15.884444 | 2.6886 | 45.9142 | 3 | 5.161 | 5.154087 | 26.64 | 0.202884 | 0.1938 | 0.211293 | -0.002707693 | -0.0388 | 40.556
11387 | 15.885833 | 2.6886 | 45.918 | 3 | 5.1391 | 5.154379 | 26.41 | 0.200246 | 0.1928 | 0.2112902 | -0.002741604 | -0.0386 | 40.5576
11388 | 15.887222 | 2.69 | 45.9217 | 3 | 5.1547 | 5.154666 | 26.57 | 0.202028 | 0.1933 | 0.211287 | -0.002773373 | -0.0384 | 40.5567
11389 | 15.888611 | 2.69 | 45.9254 | 3 | 5.1547 | 5.154993 | 26.57 | 0.201876 | 0.1936 | 0.211284 | -0.002775847 | -0.0381 | 40.5568
11390 | 15.89 | 2.6917 | 45.9292 | 3 | 5.1596 | 5.155335 | 26.62 | 0.202431 | 0.1947 | 0.2112813 | -0.002805069 | -0.0379 | 40.5566
11391 | 15.891389 | 2.6917 | 45.9329 | 3 | 5.1624 | 5.155647 | 26.65 | 0.202858 | 0.1955 | 0.2112785 | -0.002832862 | -0.0377 | 40.5564
11392 | 15.892778 | 2.6934 | 45.9367 | 3 | 5.1568 | 5.155945 | 26.59 | 0.202392 | 0.196 | 0.2112757 | -0.002859846 | -0.0374 | 40.5567
11393 | 15.894167 | 2.6934 | 45.9404 | 3 | 5.1539 | 5.156214 | 26.56 | 0.201864 | 0.1962 | 0.2112725 | -0.002886466 | -0.0372 | 40.5571
11394 | 15.895556 | 2.6951 | 45.9441 | 3 | 5.1547 | 5.156562 | 26.57 | 0.202056 | 0.1965 | 0.2112694 | -0.002911658 | -0.0369 | 40.5571
11395 | 15.896944 | 2.6951 | 45.9479 | 3 | 5.1617 | 5.156867 | 26.64 | 0.20294 | 0.1969 | 0.2112658 | -0.002935952 | -0.0367 | 40.5566
11396 | 15.898333 | 2.6968 | 45.9516 | 3 | 5.1547 | 5.157154 | 26.57 | 0.202154 | 0.1971 | 0.2112623 | -0.002959971 | -0.0364 | 40.5572
11397 | 15.899722 | 2.6968 | 45.9554 | 3 | 5.1532 | 5.157403 | 26.56 | 0.201891 | 0.1966 | 0.2112586 | -0.002984777 | -0.0361 | 40.5574
11398 | 15.901111 | 2.6986 | 45.9591 | 3 | 5.1638 | 5.157723 | 26.66 | 0.20312 | 0.1973 | 0.2112548 | -0.003008598 | -0.0359 | 40.5568
11399 | 15.9025 | 2.6986 | 45.9629 | 3 | 5.1589 | 5.158056 | 26.61 | 0.202649 | 0.198 | 0.2112506 | -0.003003607 | -0.0356 | 40.5571
11400 | 15.903889 | 2.7007 | 45.9666 | 3 | 5.1729 | 5.15834 | 26.76 | 0.203953 | 0.1996 | 0.2112465 | -0.003023307 | -0.0353 | 40.5564
11401 | 15.905278 | 2.7007 | 45.9704 | 3 | 5.1589 | 5.158655 | 26.61 | 0.202743 | 0.1998 | 0.2112429 | -0.003042646 | -0.0351 | 40.5572
11402 | 15.906667 | 2.7027 | 45.9741 | 3 | 5.1547 | 5.158967 | 26.57 | 0.201961 | 0.1995 | 0.2112393 | -0.003062598 | -0.0348 | 40.5577
11403 | 15.908333 | 2.7027 | 45.9779 | 3 | 5.1589 | 5.159243 | 26.61 | 0.202504 | 0.1994 | 0.2112358 | -0.003082455 | -0.0345 | 40.5578
11404 | 15.909722 | 2.7048 | 45.9816 | 3 | 5.1638 | 5.159576 | 26.66 | 0.203198 | 0.1997 | 0.2112321 | -0.003100798 | -0.0342 | 40.5575
11405 | 15.911111 | 2.7048 | 45.9854 | 3 | 5.1525 | 5.159878 | 26.55 | 0.201812 | 0.1995 | 0.2112282 | -0.003119045 | -0.0339 | 40.5583
11406 | 15.9125 | 2.7069 | 45.9892 | 3 | 5.1575 | 5.160219 | 26.6 | 0.20245 | 0.1991 | 0.211224 | -0.003138611 | -0.0336 | 40.558
11407 | 15.913889 | 2.7069 | 45.9929 | 3 | 5.1568 | 5.160541 | 26.59 | 0.202432 | 0.1992 | 0.2112198 | -0.003158523 | -0.0333 | 40.5581
11408 | 15.915278 | 2.7089 | 45.9967 | 3 | 5.1399 | 5.160811 | 26.42 | 0.200506 | 0.1978 | 0.2112156 | -0.003181705 | -0.033 | 40.5593
11409 | 15.916667 | 2.7089 | 46.0005 | 3 | 5.1617 | 5.161112 | 26.64 | 0.203006 | 0.1983 | 0.2112112 | -0.003175556 | -0.0327 | 40.5579
11410 | 15.918056 | 2.7113 | 46.0042 | 3 | 5.1582 | 5.161434 | 26.61 | 0.202526 | 0.1982 | 0.2112072 | -0.003197984 | -0.0324 | 40.5583
11411 | 15.919444 | 2.7113 | 46.008 | 3 | 5.1582 | 5.161775 | 26.61 | 0.202288 | 0.1979 | 0.211203 | -0.003221466 | -0.0321 | 40.5584
11412 | 15.920833 | 2.7134 | 46.0118 | 3 | 5.1617 | 5.162084 | 26.64 | 0.203015 | 0.1984 | 0.211199 | -0.003243259 | -0.0318 | 40.5581
11413 | 15.922222 | 2.7134 | 46.0155 | 3 | 5.1715 | 5.162402 | 26.74 | 0.20409 | 0.1992 | 0.2111946 | -0.00326354 | -0.0315 | 40.5575
11414 | 15.923611 | 2.7157 | 46.0193 | 3 | 5.1582 | 5.162722 | 26.61 | 0.202525 | 0.1991 | 0.2111906 | -0.003283459 | -0.0312 | 40.5585
11415 | 15.925 | 2.7157 | 46.0231 | 3 | 5.1539 | 5.163015 | 26.56 | 0.202116 | 0.1989 | 0.2111869 | -0.003302839 | -0.0309 | 40.5588
11416 | 15.926389 | 2.7179 | 46.0268 | 3 | 5.1645 | 5.163364 | 26.67 | 0.203313 | 0.1993 | 0.2111836 | -0.003321413 | -0.0306 | 40.5582
11417 | 15.927778 | 2.7179 | 46.0306 | 3 | 5.1666 | 5.16361 | 26.69 | 0.203627 | 0.1998 | 0.2111798 | -0.003338562 | -0.0303 | 40.5581
11418 | 15.929167 | 2.7201 | 46.0344 | 3 | 5.1708 | 5.163921 | 26.74 | 0.203859 | 0.2009 | 0.211176 | -0.00335349 | -0.03 | 40.558
11419 | 15.930556 | 2.7201 | 46.0382 | 3 | 5.1582 | 5.164221 | 26.61 | 0.202572 | 0.2007 | 0.2111719 | -0.003345481 | -0.0297 | 40.5588
11420 | 15.931944 | 2.7226 | 46.042 | 3 | 5.1645 | 5.164517 | 26.67 | 0.203156 | 0.2011 | 0.2111657 | -0.003360023 | -0.0294 | 40.5585
11421 | 15.933333 | 2.7226 | 46.0457 | 3 | 5.1575 | 5.164834 | 26.6 | 0.202528 | 0.2009 | 0.2111594 | -0.003374468 | -0.029 | 40.559
11422 | 15.934722 | 2.725 | 46.0495 | 3 | 5.1701 | 5.165169 | 26.73 | 0.203829 | 0.2014 | 0.2111533 | -0.003387933 | -0.0287 | 40.5582
11423 | 15.936111 | 2.725 | 46.0533 | 3 | 5.1701 | 5.165459 | 26.73 | 0.204006 | 0.2026 | 0.2111471 | -0.003399621 | -0.0284 | 40.5582
11424 | 15.9375 | 2.7275 | 46.0571 | 3 | 5.1582 | 5.165757 | 26.61 | 0.202438 | 0.2024 | 0.2111411 | -0.00341201 | -0.028 | 40.5592
11425 | 15.938889 | 2.7275 | 46.0609 | 3 | 5.1624 | 5.166067 | 26.65 | 0.203136 | 0.2025 | 0.2111349 | -0.003424658 | -0.0277 | 40.5588
11426 | 15.940278 | 2.73 | 46.0647 | 3 | 5.1673 | 5.166373 | 26.7 | 0.203716 | 0.2029 | 0.2111283 | -0.00343571 | -0.0274 | 40.5585
11427 | 15.941667 | 2.73 | 46.0685 | 3 | 5.1589 | 5.166664 | 26.61 | 0.202689 | 0.2028 | 0.2111214 | -0.00344702 | -0.0271 | 40.5592
11428 | 15.943056 | 2.7325 | 46.0723 | 3 | 5.1582 | 5.166983 | 26.61 | 0.202605 | 0.2021 | 0.2111138 | -0.003458677 | -0.0267 | 40.5593
11429 | 15.944444 | 2.7325 | 46.0761 | 3 | 5.175 | 5.16727 | 26.78 | 0.204519 | 0.2033 | 0.2111062 | -0.00344698 | -0.0264 | 40.5582
11430 | 15.945833 | 2.7353 | 46.0799 | 3 | 5.1652 | 5.167611 | 26.68 | 0.203455 | 0.2036 | 0.2110981 | -0.003455963 | -0.026 | 40.5589
11431 | 15.947222 | 2.7353 | 46.0837 | 3 | 5.1617 | 5.167962 | 26.64 | 0.2029 | 0.2035 | 0.2110902 | -0.003464762 | -0.0257 | 40.5593
11432 | 15.948611 | 2.7381 | 46.0875 | 3 | 5.1645 | 5.168294 | 26.67 | 0.203235 | 0.2035 | 0.2110825 | -0.003472936 | -0.0253 | 40.5591
11433 | 15.95 | 2.7381 | 46.0913 | 3 | 5.1715 | 5.168571 | 26.74 | 0.20415 | 0.2034 | 0.2110749 | -0.003481721 | -0.025 | 40.5586
11434 | 15.951389 | 2.7408 | 46.0951 | 3 | 5.1729 | 5.168869 | 26.76 | 0.20423 | 0.2042 | 0.2110672 | -0.003489527 | -0.0246 | 40.5586
11435 | 15.952778 | 2.7408 | 46.0989 | 3 | 5.1631 | 5.169214 | 26.66 | 0.203079 | 0.2043 | 0.2110595 | -0.003496885 | -0.0242 | 40.5594
11436 | 15.954167 | 2.7436 | 46.1027 | 3 | 5.182 | 5.16959 | 26.85 | 0.205168 | 0.2058 | 0.2110512 | -0.003501234 | -0.0239 | 40.5582
11437 | 15.955556 | 2.7436 | 46.1065 | 3 | 5.1722 | 5.169897 | 26.75 | 0.204207 | 0.2062 | 0.2110427 | -0.003504253 | -0.0235 | 40.5588
11438 | 15.956944 | 2.7464 | 46.1103 | 3 | 5.175 | 5.170175 | 26.78 | 0.204503 | 0.2071 | 0.2110343 | -0.003505942 | -0.0232 | 40.5587
11439 | 15.958333 | 2.7464 | 46.1142 | 3 | 5.1764 | 5.17048 | 26.8 | 0.204649 | 0.2074 | 0.2110254 | -0.003488015 | -0.0228 | 40.5586
11440 | 15.959722 | 2.7495 | 46.118 | 3 | 5.1659 | 5.17081 | 26.69 | 0.203341 | 0.2076 | 0.211016 | -0.003488817 | -0.0224 | 40.5595
11441 | 15.961111 | 2.7495 | 46.1218 | 3 | 5.1624 | 5.171132 | 26.65 | 0.202931 | 0.2068 | 0.2110067 | -0.003490674 | -0.0221 | 40.5597
11442 | 15.9625 | 2.7525 | 46.1256 | 3 | 5.1708 | 5.17147 | 26.74 | 0.203985 | 0.2069 | 0.2109978 | -0.003492262 | -0.0217 | 40.5592
11443 | 15.963889 | 2.7525 | 46.1295 | 3 | 5.1715 | 5.171842 | 26.74 | 0.203996 | 0.2067 | 0.2109892 | -0.003493933 | -0.0213 | 40.5592
11444 | 15.965278 | 2.7554 | 46.1333 | 3 | 5.1722 | 5.172132 | 26.75 | 0.204056 | 0.2074 | 0.2109806 | -0.003494364 | -0.0209 | 40.5592
11445 | 15.966944 | 2.7554 | 46.1371 | 3 | 5.1617 | 5.17249 | 26.64 | 0.202795 | 0.2069 | 0.2109724 | -0.003495585 | -0.0206 | 40.5603
11446 | 15.968333 | 2.7584 | 46.1409 | 3 | 5.182 | 5.172787 | 26.85 | 0.205026 | 0.2081 | 0.2109639 | -0.003494947 | -0.0202 | 40.559
11447 | 15.969722 | 2.7584 | 46.1448 | 3 | 5.1743 | 5.173101 | 26.77 | 0.204051 | 0.2085 | 0.2109553 | -0.003492541 | -0.0198 | 40.5596
11448 | 15.971111 | 2.7614 | 46.1486 | 3 | 5.1792 | 5.173407 | 26.82 | 0.204863 | 0.2093 | 0.2109468 | -0.003488454 | -0.0195 | 40.5592
11449 | 15.9725 | 2.7614 | 46.1524 | 3 | 5.1764 | 5.173648 | 26.8 | 0.204552 | 0.2097 | 0.2109381 | -0.003468381 | -0.0191 | 40.5594
11450 | 15.973889 | 2.7645 | 46.1563 | 3 | 5.1701 | 5.173951 | 26.73 | 0.203732 | 0.2099 | 0.2109295 | -0.003463241 | -0.0187 | 40.5599
11451 | 15.975278 | 2.7645 | 46.1601 | 3 | 5.1729 | 5.174219 | 26.76 | 0.204123 | 0.2099 | 0.2109206 | -0.003458892 | -0.0183 | 40.5598
11452 | 15.976667 | 2.7676 | 46.164 | 3 | 5.1687 | 5.174531 | 26.72 | 0.20372 | 0.21 | 0.2109112 | -0.00345463 | -0.018 | 40.56
11453 | 15.978056 | 2.7676 | 46.1678 | 3 | 5.175 | 5.17484 | 26.78 | 0.204579 | 0.2106 | 0.2109019 | -0.003450279 | -0.0176 | 40.5596
11454 | 15.979444 | 2.7706 | 46.1717 | 3 | 5.1771 | 5.175143 | 26.8 | 0.204583 | 0.2115 | 0.2108934 | -0.003444606 | -0.0172 | 40.5596
11455 | 15.980833 | 2.7706 | 46.1755 | 3 | 5.1785 | 5.17545 | 26.82 | 0.204964 | 0.2122 | 0.2108852 | -0.003437966 | -0.0169 | 40.5594
11456 | 15.982222 | 2.7736 | 46.1794 | 3 | 5.1764 | 5.175758 | 26.8 | 0.204728 | 0.2126 | 0.210877 | -0.003430711 | -0.0165 | 40.5596
11457 | 15.983611 | 2.7736 | 46.1832 | 3 | 5.1764 | 5.176073 | 26.8 | 0.204708 | 0.2128 | 0.2108687 | -0.003423726 | -0.0161 | 40.5596
11458 | 15.985 | 2.7765 | 46.1871 | 3 | 5.1876 | 5.176398 | 26.91 | 0.206035 | 0.2138 | 0.2108605 | -0.003414276 | -0.0158 | 40.5589
11459 | 15.986389 | 2.7765 | 46.1909 | 3 | 5.1848 | 5.176699 | 26.88 | 0.205623 | 0.215 | 0.2108524 | -0.003382455 | -0.0154 | 40.5592
11460 | 15.987778 | 2.7797 | 46.1948 | 3 | 5.1799 | 5.176993 | 26.83 | 0.205036 | 0.2153 | 0.2108446 | -0.003370383 | -0.0151 | 40.5595
11461 | 15.989167 | 2.7797 | 46.1987 | 3 | 5.1841 | 5.177292 | 26.88 | 0.205675 | 0.2159 | 0.2108373 | -0.003357879 | -0.0147 | 40.5592
11462 | 15.990556 | 2.7828 | 46.2025 | 3 | 5.1806 | 5.177545 | 26.84 | 0.205111 | 0.2163 | 0.2108299 | -0.00334459 | -0.0143 | 40.5595
11463 | 15.991944 | 2.7828 | 46.2064 | 3 | 5.1757 | 5.177887 | 26.79 | 0.204706 | 0.2168 | 0.2108222 | -0.003329988 | -0.014 | 40.5598
11464 | 15.993333 | 2.7859 | 46.2102 | 3 | 5.1764 | 5.178174 | 26.8 | 0.204904 | 0.2168 | 0.2108145 | -0.003314953 | -0.0136 | 40.5597
11465 | 15.994722 | 2.7859 | 46.2141 | 3 | 5.2002 | 5.178491 | 27.04 | 0.207634 | 0.2187 | 0.2108069 | -0.003297109 | -0.0132 | 40.5581
11466 | 15.996111 | 2.7891 | 46.218 | 3 | 5.1967 | 5.178786 | 27.01 | 0.206948 | 0.2197 | 0.2107992 | -0.003278395 | -0.0128 | 40.5586
11467 | 15.9975 | 2.7891 | 46.2219 | 3 | 5.1799 | 5.179095 | 26.83 | 0.205026 | 0.2202 | 0.210791 | -0.003258725 | -0.0125 | 40.5597
11468 | 15.998889 | 2.7923 | 46.2257 | 3 | 5.175 | 5.179398 | 26.78 | 0.204586 | 0.2197 | 0.2107827 | -0.003239598 | -0.0121 | 40.56
11469 | 16.000278 | 2.7923 | 46.2296 | 3 | 5.1764 | 5.179669 | 26.8 | 0.204599 | 0.2201 | 0.2107747 | -0.003198487 | -0.0117 | 40.56
11470 | 16.001667 | 2.7958 | 46.2335 | 3 | 5.182 | 5.179974 | 26.85 | 0.205293 | 0.2203 | 0.2107666 | -0.003178346 | -0.0113 | 40.5596
11471 | 16.003056 | 2.7958 | 46.2374 | 3 | 5.189 | 5.180266 | 26.93 | 0.206236 | 0.2209 | 0.2107587 | -0.003157162 | -0.0109 | 40.5591
11472 | 16.004444 | 2.7992 | 46.2413 | 3 | 5.182 | 5.180619 | 26.85 | 0.205217 | 0.2214 | 0.2107506 | -0.003135376 | -0.0105 | 40.5597
11473 | 16.005833 | 2.7992 | 46.2452 | 3 | 5.1743 | 5.180953 | 26.77 | 0.204414 | 0.2208 | 0.2107424 | -0.003114398 | -0.0101 | 40.5602
11474 | 16.007222 | 2.8026 | 46.2491 | 3 | 5.1736 | 5.181239 | 26.77 | 0.204229 | 0.2203 | 0.2107342 | -0.003094313 | -0.0098 | 40.5603
11475 | 16.008611 | 2.8026 | 46.2529 | 3 | 5.1911 | 5.181508 | 26.95 | 0.206482 | 0.2215 | 0.2107284 | -0.003073186 | -0.0094 | 40.5591
11476 | 16.01 | 2.806 | 46.2568 | 3 | 5.189 | 5.18188 | 26.93 | 0.206254 | 0.2223 | 0.2107228 | -0.003050667 | -0.009 | 40.5592
11477 | 16.011389 | 2.806 | 46.2607 | 3 | 5.1834 | 5.182174 | 26.87 | 0.205629 | 0.2223 | 0.2107172 | -0.003028606 | -0.0086 | 40.5596
11478 | 16.012778 | 2.8094 | 46.2646 | 3 | 5.1869 | 5.182508 | 26.9 | 0.205921 | 0.2232 | 0.210712 | -0.003005155 | -0.0082 | 40.5594
11479 | 16.014167 | 2.8094 | 46.2685 | 3 | 5.1932 | 5.182786 | 26.97 | 0.206767 | 0.2242 | 0.210707 | -0.002955561 | -0.0078 | 40.5589
11480 | 16.015556 | 2.813 | 46.2725 | 3 | 5.182 | 5.183088 | 26.85 | 0.205137 | 0.2245 | 0.2107022 | -0.002929878 | -0.0074 | 40.5599
11481 | 16.016944 | 2.813 | 46.2764 | 3 | 5.1869 | 5.183387 | 26.9 | 0.205869 | 0.2248 | 0.2106976 | -0.002904656 | -0.007 | 40.5595
11482 | 16.018333 | 2.8166 | 46.2803 | 3 | 5.1778 | 5.183697 | 26.81 | 0.204951 | 0.2242 | 0.2106924 | -0.002880159 | -0.0066 | 40.56
11483 | 16.019722 | 2.8166 | 46.2842 | 3 | 5.1918 | 5.183986 | 26.95 | 0.206583 | 0.2251 | 0.2106871 | -0.002854365 | -0.0062 | 40.5591
11484 | 16.021111 | 2.8202 | 46.2881 | 3 | 5.1848 | 5.18436 | 26.88 | 0.20577 | 0.2249 | 0.210682 | -0.00282868 | -0.0058 | 40.5596
11485 | 16.0225 | 2.8202 | 46.292 | 3 | 5.1785 | 5.184679 | 26.82 | 0.205051 | 0.2244 | 0.2106769 | -0.002804336 | -0.0053 | 40.56
11486 | 16.023889 | 2.8237 | 46.2959 | 3 | 5.1939 | 5.18503 | 26.98 | 0.20672 | 0.2251 | 0.2106719 | -0.002779223 | -0.0049 | 40.559
11487 | 16.025278 | 2.8237 | 46.2999 | 3 | 5.1848 | 5.185362 | 26.88 | 0.20574 | 0.2252 | 0.2106669 | -0.002754221 | -0.0045 | 40.5596
11488 | 16.026667 | 2.8273 | 46.3038 | 3 | 5.1939 | 5.185671 | 26.98 | 0.206664 | 0.2262 | 0.2106612 | -0.002727748 | -0.0041 | 40.5591
11489 | 16.028056 | 2.8273 | 46.3077 | 3 | 5.1953 | 5.185999 | 26.99 | 0.207094 | 0.2266 | 0.2106556 | -0.002672378 | -0.0037 | 40.5588
11490 | 16.029722 | 2.8311 | 46.3116 | 3 | 5.1883 | 5.18629 | 26.92 | 0.206044 | 0.2267 | 0.2106502 | -0.00264509 | -0.0033 | 40.5598
11491 | 16.031111 | 2.8311 | 46.3156 | 3 | 5.1855 | 5.18664 | 26.89 | 0.205988 | 0.2269 | 0.2106447 | -0.002617564 | -0.0029 | 40.5598
11492 | 16.0325 | 2.8348 | 46.3195 | 3 | 5.1897 | 5.186976 | 26.93 | 0.206374 | 0.2275 | 0.2106395 | -0.00258945 | -0.0025 | 40.5596
11493 | 16.033889 | 2.8348 | 46.3235 | 3 | 5.1939 | 5.187294 | 26.98 | 0.206866 | 0.2284 | 0.2106343 | -0.002560221 | -0.002 | 40.5593
11494 | 16.035278 | 2.8385 | 46.3274 | 3 | 5.1855 | 5.187636 | 26.89 | 0.205887 | 0.2287 | 0.2106292 | -0.002530317 | -0.0016 | 40.5598
11495 | 16.036667 | 2.8385 | 46.3313 | 3 | 5.196 | 5.18795 | 27 | 0.207167 | 0.2292 | 0.2106224 | -0.002499389 | -0.0012 | 40.5591
11496 | 16.038056 | 2.8422 | 46.3353 | 3 | 5.1897 | 5.188251 | 26.93 | 0.206203 | 0.2291 | 0.2106159 | -0.002468402 | -0.0008 | 40.5596
11497 | 16.039444 | 2.8422 | 46.3392 | 3 | 5.1946 | 5.188587 | 26.98 | 0.206805 | 0.2297 | 0.2106098 | -0.002435686 | -0.0004 | 40.5593
11498 | 16.040833 | 2.8459 | 46.3432 | 3 | 5.1981 | 5.188862 | 27.02 | 0.207285 | 0.2308 | 0.210604 | -0.002400274 | 0 | 40.559
11499 | 16.042222 | 2.8459 | 46.3472 | 3 | 5.1869 | 5.189145 | 26.9 | 0.205887 | 0.2323 | 0.2105986 | -0.002336572 | 0.0004 | 40.5598
11500 | 16.043611 | 2.8499 | 46.3511 | 3 | 5.1862 | 5.189448 | 26.9 | 0.205915 | 0.2324 | 0.210593 | -0.002298435 | 0.0009 | 40.5598
11501 | 16.045 | 2.8499 | 46.3551 | 3 | 5.189 | 5.189725 | 26.93 | 0.206368 | 0.233 | 0.2105874 | -0.002258836 | 0.0013 | 40.5595
11502 | 16.046389 | 2.8538 | 46.359 | 3 | 5.196 | 5.190045 | 27 | 0.207073 | 0.2332 | 0.2105821 | -0.002218565 | 0.0017 | 40.5591
11503 | 16.047778 | 2.8538 | 46.363 | 3 | 5.1841 | 5.190321 | 26.88 | 0.205686 | 0.233 | 0.210577 | -0.002179115 | 0.0022 | 40.5599
11504 | 16.049167 | 2.8578 | 46.367 | 3 | 5.1981 | 5.190677 | 27.02 | 0.207361 | 0.2338 | 0.2105715 | -0.002138555 | 0.0026 | 40.5589
11505 | 16.050556 | 2.8578 | 46.3709 | 3 | 5.1848 | 5.191011 | 26.88 | 0.205837 | 0.2335 | 0.2105662 | -0.002098027 | 0.003 | 40.5598
11506 | 16.051944 | 2.8617 | 46.3749 | 3 | 5.196 | 5.191364 | 27 | 0.206976 | 0.2345 | 0.2105609 | -0.00205516 | 0.0035 | 40.5591
11507 | 16.053333 | 2.8617 | 46.3789 | 3 | 5.1953 | 5.19169 | 26.99 | 0.206893 | 0.2346 | 0.210556 | -0.002012324 | 0.0039 | 40.5591
11508 | 16.054722 | 2.8657 | 46.3829 | 3 | 5.1918 | 5.192007 | 26.95 | 0.206542 | 0.2348 | 0.2105511 | -0.00196873 | 0.0043 | 40.5593
11509 | 16.056111 | 2.8657 | 46.3868 | 3 | 5.1953 | 5.192302 | 26.99 | 0.206947 | 0.235 | 0.2105456 | -0.001902493 | 0.0048 | 40.5591
11510 | 16.0575 | 2.8699 | 46.3908 | 3 | 5.1974 | 5.19259 | 27.01 | 0.207146 | 0.235 | 0.2105402 | -0.001858646 | 0.0052 | 40.559
11511 | 16.058889 | 2.8699 | 46.3948 | 3 | 5.1946 | 5.19291 | 26.98 | 0.20678 | 0.2348 | 0.2105354 | -0.001815269 | 0.0057 | 40.5592
11512 | 16.060278 | 2.8739 | 46.3988 | 3 | 5.196 | 5.1932 | 27 | 0.206995 | 0.2348 | 0.2105308 | -0.001771835 | 0.0061 | 40.559
11513 | 16.061667 | 2.8739 | 46.4028 | 3 | 5.2072 | 5.193492 | 27.11 | 0.208456 | 0.2363 | 0.2105261 | -0.001725627 | 0.0065 | 40.5581
11514 | 16.063056 | 2.878 | 46.4068 | 3 | 5.1939 | 5.193766 | 26.98 | 0.206762 | 0.2366 | 0.2105219 | -0.001679101 | 0.007 | 40.5591
11515 | 16.064444 | 2.878 | 46.4108 | 3 | 5.1869 | 5.194056 | 26.9 | 0.205956 | 0.2362 | 0.2105187 | -0.001633309 | 0.0074 | 40.5595
11516 | 16.065833 | 2.8821 | 46.4148 | 3 | 5.196 | 5.194364 | 27 | 0.207056 | 0.2361 | 0.2105155 | -0.001587376 | 0.0079 | 40.5589
11517 | 16.067222 | 2.8821 | 46.4188 | 3 | 5.196 | 5.194698 | 27 | 0.206995 | 0.236 | 0.2105123 | -0.001541913 | 0.0083 | 40.5589
11518 | 16.068611 | 2.8862 | 46.4228 | 3 | 5.2127 | 5.194783 | 27.17 | 0.209064 | 0.2374 | 0.2105089 | -0.001494817 | 0.0088 | 40.5577
11519 | 16.07 | 2.8862 | 46.4268 | 3 | 5.2016 | 5.195069 | 27.06 | 0.207756 | 0.2381 | 0.2105058 | -0.001423228 | 0.0092 | 40.5584
11520 | 16.071389 | 2.8906 | 46.4308 | 3 | 5.2009 | 5.195383 | 27.05 | 0.20769 | 0.2382 | 0.2105022 | -0.001374838 | 0.0097 | 40.5584
11521 | 16.072778 | 2.8906 | 46.4349 | 3 | 5.2002 | 5.195676 | 27.04 | 0.207316 | 0.2389 | 0.2104991 | -0.001324993 | 0.0101 | 40.5586
11522 | 16.074167 | 2.8949 | 46.4389 | 3 | 5.1967 | 5.195968 | 27.01 | 0.207118 | 0.2389 | 0.2104961 | -0.001275273 | 0.0106 | 40.5587
11523 | 16.075556 | 2.8949 | 46.4429 | 3 | 5.1925 | 5.196236 | 26.96 | 0.206438 | 0.2388 | 0.2104928 | -0.001226116 | 0.011 | 40.559
11524 | 16.076944 | 2.8991 | 46.4469 | 3 | 5.1925 | 5.196566 | 26.96 | 0.206622 | 0.2379 | 0.2104893 | -0.001179011 | 0.0115 | 40.5589
11525 | 16.078333 | 2.8991 | 46.451 | 3 | 5.1953 | 5.196854 | 26.99 | 0.206971 | 0.2379 | 0.2104858 | -0.001131943 | 0.012 | 40.5586
11526 | 16.079722 | 2.9033 | 46.455 | 3 | 5.1974 | 5.197118 | 27.01 | 0.207118 | 0.238 | 0.2104822 | -0.001084649 | 0.0124 | 40.5585
11527 | 16.081111 | 2.9033 | 46.459 | 3 | 5.1883 | 5.197422 | 26.92 | 0.206144 | 0.2368 | 0.2104789 | -0.001039757 | 0.0129 | 40.5591
11528 | 16.0825 | 2.9075 | 46.4631 | 3 | 5.2009 | 5.197749 | 27.05 | 0.207489 | 0.2365 | 0.2104757 | -0.0009947252 | 0.0133 | 40.5582
11529 | 16.083889 | 2.9075 | 46.4671 | 3 | 5.1974 | 5.198007 | 27.01 | 0.207162 | 0.2362 | 0.2104727 | -0.0009271954 | 0.0138 | 40.5584
11530 | 16.085278 | 2.9118 | 46.4711 | 3 | 5.1995 | 5.198292 | 27.03 | 0.207356 | 0.2362 | 0.2104703 | -0.0008827903 | 0.0142 | 40.5583
11531 | 16.086667 | 2.9118 | 46.4752 | 3 | 5.1981 | 5.198599 | 27.02 | 0.207149 | 0.2363 | 0.2104679 | -0.0008381565 | 0.0147 | 40.5583
11532 | 16.088056 | 2.9159 | 46.4792 | 3 | 5.196 | 5.198892 | 27 | 0.206993 | 0.2361 | 0.2104648 | -0.000794082 | 0.0151 | 40.5584
11533 | 16.089444 | 2.9159 | 46.4833 | 3 | 5.1974 | 5.199207 | 27.01 | 0.20721 | 0.2361 | 0.2104616 | -0.0007508299 | 0.0156 | 40.5582
11534 | 16.091111 | 2.9199 | 46.4873 | 3 | 5.2002 | 5.199551 | 27.04 | 0.207396 | 0.2361 | 0.2104578 | -0.0007065615 | 0.016 | 40.5584
11535 | 16.0925 | 2.9199 | 46.4914 | 3 | 5.196 | 5.199865 | 27 | 0.207124 | 0.2358 | 0.2104544 | -0.0006629396 | 0.0164 | 40.5585
11536 | 16.093889 | 2.9238 | 46.4955 | 3 | 5.196 | 5.200181 | 27 | 0.20701 | 0.2352 | 0.2104519 | -0.0006199636 | 0.0168 | 40.5585
11537 | 16.095278 | 2.9238 | 46.4995 | 3 | 5.2058 | 5.200487 | 27.1 | 0.208083 | 0.2357 | 0.210449 | -0.0005758814 | 0.0173 | 40.5578
11538 | 16.096667 | 2.9277 | 46.5036 | 3 | 5.2113 | 5.200808 | 27.16 | 0.208672 | 0.2363 | 0.2104462 | -0.0005298174 | 0.0177 | 40.5574
11539 | 16.098056 | 2.9277 | 46.5076 | 3 | 5.2072 | 5.201133 | 27.11 | 0.208174 | 0.2369 | 0.2104431 | -0.0004635746 | 0.0181 | 40.5577
11540 | 16.099444 | 2.9317 | 46.5117 | 3 | 5.1932 | 5.201458 | 26.97 | 0.206513 | 0.236 | 0.2104399 | -0.0004181378 | 0.0185 | 40.5586
11541 | 16.100833 | 2.9317 | 46.5158 | 3 | 5.2037 | 5.201733 | 27.08 | 0.207915 | 0.2359 | 0.2104369 | -0.0003726447 | 0.0189 | 40.5577
11542 | 16.102222 | 2.9354 | 46.5199 | 3 | 5.2058 | 5.20204 | 27.1 | 0.2081 | 0.236 | 0.2104338 | -0.0003277953 | 0.0193 | 40.5575
11543 | 16.103611 | 2.9354 | 46.5239 | 3 | 5.2002 | 5.202332 | 27.04 | 0.207487 | 0.2362 | 0.2104301 | -0.0002826281 | 0.0197 | 40.5579
11544 | 16.105 | 2.9392 | 46.528 | 3 | 5.2023 | 5.202633 | 27.06 | 0.207686 | 0.2362 | 0.2104265 | -0.0002364429 | 0.0201 | 40.5577
11545 | 16.106389 | 2.9392 | 46.5321 | 3 | 5.203 | 5.202953 | 27.07 | 0.207956 | 0.236 | 0.2104231 | -0.000191076 | 0.0205 | 40.5575
11546 | 16.107778 | 2.9427 | 46.5362 | 3 | 5.2044 | 5.203236 | 27.09 | 0.208014 | 0.2361 | 0.2104192 | -0.0001537055 | 0.0209 | 40.5574
11547 | 16.109167 | 2.9427 | 46.5403 | 3 | 5.2113 | 5.20352 | 27.16 | 0.208688 | 0.2369 | 0.2104141 | -0.0001147149 | 0.0212 | 40.5569
11548 | 16.110556 | 2.9461 | 46.5444 | 4 | 5.1981 | 5.203857 | 27.02 | 0.207185 | 0.2378 | 0.2104098 | -7.436758e-05 | 0.0216 | 40.5578
11549 | 16.111944 | 2.9461 | 46.5485 | 3 | 5.1995 | 5.204215 | 27.03 | 0.207232 | 0.2373 | 0.2104059 | -2.163337e-07 | 0.022 | 40.5577
11550 | 16.113333 | 2.9497 | 46.5526 | 3 | 5.2079 | 5.204509 | 27.12 | 0.208433 | 0.2375 | 0.2104018 | 3.950751e-05 | 0.0223 | 40.5569
11551 | 16.114722 | 2.9497 | 46.5567 | 3 | 5.2023 | 5.204805 | 27.06 | 0.207497 | 0.2377 | 0.210398 | 7.901276e-05 | 0.0227 | 40.5574
11552 | 16.116111 | 2.953 | 46.5608 | 3 | 5.2058 | 5.205119 | 27.1 | 0.208138 | 0.2376 | 0.2103944 | 0.0001183863 | 0.023 | 40.557
11553 | 16.1175 | 2.953 | 46.5649 | 3 | 5.2002 | 5.205444 | 27.04 | 0.207381 | 0.2371 | 0.2103908 | 0.0001557924 | 0.0234 | 40.5573
11554 | 16.118889 | 2.9561 | 46.569 | 3 | 5.2044 | 5.205764 | 27.09 | 0.207968 | 0.2373 | 0.2103873 | 0.0001941152 | 0.0237 | 40.5569
11555 | 16.120278 | 2.9561 | 46.5731 | 3 | 5.2044 | 5.206047 | 27.09 | 0.207944 | 0.237 | 0.2103841 | 0.0002316944 | 0.024 | 40.5569
11556 | 16.121667 | 2.9591 | 46.5772 | 3 | 5.2037 | 5.206336 | 27.08 | 0.20788 | 0.2365 | 0.2103813 | 0.0002683554 | 0.0243 | 40.5569
11557 | 16.123056 | 2.9591 | 46.5813 | 3 | 5.182 | 5.206633 | 26.85 | 0.205339 | 0.2348 | 0.2103787 | 0.0003018264 | 0.0246 | 40.5583
11558 | 16.124444 | 2.9619 | 46.5854 | 3 | 5.2065 | 5.206979 | 27.11 | 0.208193 | 0.2348 | 0.2103754 | 0.0003354304 | 0.0249 | 40.5566
11559 | 16.125833 | 2.9619 | 46.5895 | 3 | 5.2065 | 5.207304 | 27.11 | 0.208225 | 0.2346 | 0.2103716 | 0.0004052707 | 0.0252 | 40.5565
11560 | 16.127222 | 2.9649 | 46.5937 | 3 | 5.2162 | 5.207706 | 27.21 | 0.209612 | 0.2358 | 0.2103682 | 0.0004405347 | 0.0255 | 40.5556
11561 | 16.128611 | 2.9649 | 46.5978 | 3 | 5.2092 | 5.207987 | 27.14 | 0.208659 | 0.2358 | 0.2103677 | 0.0004754065 | 0.0258 | 40.5561
11562 | 16.13 | 2.9675 | 46.6019 | 3 | 5.2176 | 5.208304 | 27.22 | 0.209713 | 0.2369 | 0.2103665 | 0.0005118065 | 0.0261 | 40.5554
11563 | 16.131389 | 2.9675 | 46.606 | 3 | 5.2176 | 5.208526 | 27.22 | 0.209859 | 0.2378 | 0.2103654 | 0.0005500827 | 0.0263 | 40.5552
11564 | 16.132778 | 2.97 | 46.6101 | 3 | 5.1925 | 5.208808 | 26.96 | 0.206567 | 0.2364 | 0.2103645 | 0.0005863927 | 0.0266 | 40.5571
11565 | 16.134167 | 2.97 | 46.6143 | 3 | 5.1988 | 5.209112 | 27.03 | 0.207256 | 0.2355 | 0.2103633 | 0.0006210878 | 0.0268 | 40.5566
11566 | 16.135556 | 2.9723 | 46.6184 | 3 | 5.2141 | 5.209395 | 27.19 | 0.20908 | 0.236 | 0.2103624 | 0.0006567011 | 0.0271 | 40.5555
11567 | 16.136944 | 2.9723 | 46.6225 | 3 | 5.2092 | 5.209665 | 27.14 | 0.208506 | 0.2358 | 0.2103611 | 0.0006924467 | 0.0273 | 40.5557
11568 | 16.138333 | 2.9745 | 46.6267 | 3 | 5.2016 | 5.209945 | 27.06 | 0.207629 | 0.2351 | 0.2103597 | 0.0007269281 | 0.0275 | 40.5562
11569 | 16.139722 | 2.9745 | 46.6308 | 3 | 5.1932 | 5.210252 | 26.97 | 0.206731 | 0.2337 | 0.2103587 | 0.0007938034 | 0.0277 | 40.5566
11570 | 16.141111 | 2.9768 | 46.6349 | 3 | 5.2085 | 5.210583 | 27.13 | 0.208308 | 0.2333 | 0.2103573 | 0.0008250583 | 0.0279 | 40.5556
11571 | 16.1425 | 2.9768 | 46.6391 | 3 | 5.212 | 5.210897 | 27.17 | 0.208938 | 0.233 | 0.210355 | 0.0008582826 | 0.0281 | 40.5552
11572 | 16.143889 | 2.9787 | 46.6432 | 3 | 5.2106 | 5.211216 | 27.15 | 0.208671 | 0.233 | 0.2103518 | 0.0008917335 | 0.0283 | 40.5553
11573 | 16.145278 | 2.9787 | 46.6473 | 3 | 5.2155 | 5.2115 | 27.2 | 0.209302 | 0.2334 | 0.210349 | 0.0009257603 | 0.0285 | 40.5548
11574 | 16.146667 | 2.9805 | 46.6515 | 3 | 5.2051 | 5.211774 | 27.09 | 0.20802 | 0.2329 | 0.2103465 | 0.0009591411 | 0.0286 | 40.5555
11575 | 16.148056 | 2.9805 | 46.6556 | 3 | 5.2044 | 5.21206 | 27.09 | 0.207844 | 0.2322 | 0.2103444 | 0.0009922262 | 0.0288 | 40.5555
11576 | 16.149444 | 2.9821 | 46.6598 | 3 | 5.2148 | 5.212371 | 27.19 | 0.209263 | 0.2325 | 0.2103422 | 0.001025802 | 0.029 | 40.5546
11577 | 16.151111 | 2.9821 | 46.6639 | 3 | 5.2134 | 5.212627 | 27.18 | 0.209121 | 0.2323 | 0.2103398 | 0.001058822 | 0.0291 | 40.5549
11578 | 16.1525 | 2.9836 | 46.6681 | 3 | 5.2113 | 5.212946 | 27.16 | 0.208767 | 0.2321 | 0.2103376 | 0.00109181 | 0.0292 | 40.555
11579 | 16.153889 | 2.9836 | 46.6722 | 3 | 5.2134 | 5.213204 | 27.18 | 0.209037 | 0.232 | 0.2103356 | 0.00115104 | 0.0293 | 40.5548
11580 | 16.155278 | 2.9851 | 46.6763 | 3 | 5.2085 | 5.213478 | 27.13 | 0.208499 | 0.2317 | 0.2103338 | 0.001183252 | 0.0295 | 40.5551
11581 | 16.156667 | 2.9851 | 46.6805 | 3 | 5.2155 | 5.213733 | 27.2 | 0.20926 | 0.2318 | 0.2103324 | 0.001214733 | 0.0296 | 40.5545
11582 | 16.158056 | 2.9863 | 46.6846 | 3 | 5.2037 | 5.214009 | 27.08 | 0.207923 | 0.2309 | 0.2103309 | 0.001244875 | 0.0297 | 40.5552
11583 | 16.159444 | 2.9863 | 46.6888 | 3 | 5.2266 | 5.214278 | 27.32 | 0.210887 | 0.2319 | 0.2103303 | 0.001277077 | 0.0298 | 40.5534
11584 | 16.160833 | 2.9874 | 46.6929 | 3 | 5.2092 | 5.214601 | 27.14 | 0.208531 | 0.232 | 0.2103294 | 0.001309509 | 0.0299 | 40.5547
11585 | 16.162222 | 2.9874 | 46.6971 | 3 | 5.2169 | 5.21492 | 27.22 | 0.209494 | 0.232 | 0.2103279 | 0.001342955 | 0.0299 | 40.5541
11586 | 16.163611 | 2.9884 | 46.7012 | 3 | 5.2106 | 5.215228 | 27.15 | 0.208639 | 0.2317 | 0.2103261 | 0.001375062 | 0.03 | 40.5545
11587 | 16.165 | 2.9884 | 46.7054 | 3 | 5.2044 | 5.215553 | 27.09 | 0.208013 | 0.2298 | 0.2103246 | 0.001403739 | 0.0301 | 40.5548
11588 | 16.166389 | 2.9892 | 46.7095 | 3 | 5.2141 | 5.215836 | 27.19 | 0.209232 | 0.2296 | 0.2103234 | 0.001431514 | 0.0301 | 40.554
11589 | 16.167778 | 2.9892 | 46.7137 | 3 | 5.2155 | 5.216153 | 27.2 | 0.209288 | 0.2292 | 0.2103226 | 0.001485846 | 0.0302 | 40.5539
11590 | 16.169167 | 2.9901 | 46.7178 | 3 | 5.2092 | 5.216456 | 27.14 | 0.208624 | 0.229 | 0.2103221 | 0.001512508 | 0.0302 | 40.5542
11591 | 16.170556 | 2.9901 | 46.722 | 3 | 5.2169 | 5.216754 | 27.22 | 0.209563 | 0.2286 | 0.2103216 | 0.001538096 | 0.0302 | 40.5535
11592 | 16.171944 | 2.9907 | 46.7262 | 3 | 5.2259 | 5.217066 | 27.31 | 0.210522 | 0.2297 | 0.2103205 | 0.00156557 | 0.0303 | 40.5529
11593 | 16.173333 | 2.9907 | 46.7303 | 3 | 5.2106 | 5.217396 | 27.15 | 0.20876 | 0.229 | 0.2103189 | 0.001591272 | 0.0303 | 40.5538
11594 | 16.174722 | 2.9911 | 46.7345 | 3 | 5.2141 | 5.2177 | 27.19 | 0.209223 | 0.2284 | 0.2103177 | 0.001615463 | 0.0303 | 40.5535
11595 | 16.176111 | 2.9911 | 46.7386 | 3 | 5.2225 | 5.218021 | 27.27 | 0.210078 | 0.2287 | 0.2103166 | 0.001640321 | 0.0303 | 40.5529
11596 | 16.1775 | 2.9914 | 46.7428 | 3 | 5.2218 | 5.218333 | 27.27 | 0.210008 | 0.2291 | 0.210316 | 0.00166445 | 0.0303 | 40.5529
11597 | 16.178889 | 2.9914 | 46.7469 | 3 | 5.2141 | 5.218663 | 27.19 | 0.209255 | 0.2285 | 0.2103154 | 0.001687066 | 0.0303 | 40.5532
11598 | 16.180278 | 2.9914 | 46.7511 | 3 | 5.2183 | 5.218943 | 27.23 | 0.209677 | 0.2283 | 0.2103144 | 0.001709302 | 0.0303 | 40.5529
11599 | 16.181667 | 2.9914 | 46.7552 | 3 | 5.2099 | 5.219204 | 27.14 | 0.208968 | 0.2277 | 0.2103138 | 0.001763547 | 0.0302 | 40.5532
11600 | 16.183056 | 2.9917 | 46.7594 | 3 | 5.2225 | 5.219497 | 27.27 | 0.210185 | 0.228 | 0.2103132 | 0.0017852 | 0.0302 | 40.5524
11601 | 16.184444 | 2.9917 | 46.7635 | 3 | 5.2204 | 5.219769 | 27.25 | 0.209979 | 0.2278 | 0.2103124 | 0.0018063 | 0.0302 | 40.5525
11602 | 16.185833 | 2.9916 | 46.7677 | 3 | 5.2134 | 5.220097 | 27.18 | 0.209096 | 0.2271 | 0.2103121 | 0.001825802 | 0.0301 | 40.5529
11603 | 16.187222 | 2.9916 | 46.7719 | 3 | 5.2218 | 5.220369 | 27.27 | 0.210164 | 0.2272 | 0.2103119 | 0.001845794 | 0.0301 | 40.5522
11604 | 16.188611 | 2.9913 | 46.776 | 3 | 5.2225 | 5.220647 | 27.27 | 0.210082 | 0.2276 | 0.2103116 | 0.001865929 | 0.03 | 40.5522
11605 | 16.19 | 2.9913 | 46.7802 | 3 | 5.2252 | 5.220909 | 27.3 | 0.210635 | 0.2284 | 0.2103118 | 0.001887598 | 0.0299 | 40.5517
11606 | 16.191389 | 2.9909 | 46.7843 | 3 | 5.2232 | 5.22121 | 27.28 | 0.210165 | 0.2282 | 0.2103115 | 0.001908886 | 0.0298 | 40.552
11607 | 16.192778 | 2.9909 | 46.7885 | 3 | 5.2141 | 5.221468 | 27.19 | 0.209285 | 0.228 | 0.2103114 | 0.001929358 | 0.0297 | 40.5524
11608 | 16.194167 | 2.9903 | 46.7926 | 3 | 5.2238 | 5.22176 | 27.29 | 0.210385 | 0.2274 | 0.2103112 | 0.001949101 | 0.0296 | 40.5517
11609 | 16.195556 | 2.9903 | 46.7968 | 3 | 5.2308 | 5.222086 | 27.36 | 0.211168 | 0.2284 | 0.2103108 | 0.002004805 | 0.0295 | 40.5511
11610 | 16.196944 | 2.99 | 46.8009 | 3 | 5.2113 | 5.222389 | 27.16 | 0.208968 | 0.2272 | 0.2103101 | 0.002024144 | 0.0294 | 40.5523
11611 | 16.198333 | 2.99 | 46.8051 | 3 | 5.2127 | 5.222751 | 27.17 | 0.209005 | 0.2259 | 0.210309 | 0.002041625 | 0.0293 | 40.5522
11612 | 16.199722 | 2.9892 | 46.8092 | 3 | 5.2225 | 5.223038 | 27.27 | 0.210132 | 0.2263 | 0.2103081 | 0.002059772 | 0.0292 | 40.5515
11613 | 16.201111 | 2.9892 | 46.8134 | 3 | 5.2232 | 5.223348 | 27.28 | 0.210218 | 0.2264 | 0.2103066 | 0.002078585 | 0.029 | 40.5513
11614 | 16.2025 | 2.9883 | 46.8175 | 3 | 5.219 | 5.223666 | 27.24 | 0.209759 | 0.2258 | 0.2103048 | 0.002096587 | 0.0289 | 40.5516
11615 | 16.203889 | 2.9883 | 46.8217 | 3 | 5.2329 | 5.22396 | 27.38 | 0.211432 | 0.2267 | 0.2103028 | 0.002115341 | 0.0287 | 40.5505
11616 | 16.205278 | 2.9873 | 46.8258 | 3 | 5.2225 | 5.224262 | 27.27 | 0.210149 | 0.2267 | 0.2103012 | 0.002133804 | 0.0286 | 40.5512
11617 | 16.206667 | 2.9873 | 46.83 | 3 | 5.2294 | 5.224541 | 27.35 | 0.211076 | 0.2267 | 0.2102994 | 0.002151889 | 0.0284 | 40.5505
11618 | 16.208056 | 2.9862 | 46.8341 | 3 | 5.2225 | 5.224861 | 27.27 | 0.210156 | 0.2269 | 0.2102978 | 0.002170637 | 0.0282 | 40.551
11619 | 16.209444 | 2.9862 | 46.8383 | 3 | 5.2238 | 5.225139 | 27.29 | 0.210619 | 0.2268 | 0.210296 | 0.002223049 | 0.0281 | 40.5506
11620 | 16.210833 | 2.9852 | 46.8425 | 3 | 5.2211 | 5.22542 | 27.26 | 0.210103 | 0.2265 | 0.2102939 | 0.00224105 | 0.0279 | 40.5508
11621 | 16.2125 | 2.9852 | 46.8466 | 3 | 5.2287 | 5.225686 | 27.34 | 0.211183 | 0.2268 | 0.2102918 | 0.002259541 | 0.0277 | 40.5504
11622 | 16.213889 | 2.984 | 46.8507 | 3 | 5.2211 | 5.225986 | 27.26 | 0.210046 | 0.2268 | 0.2102895 | 0.002277915 | 0.0275 | 40.551
11623 | 16.215278 | 2.984 | 46.8549 | 3 | 5.2245 | 5.22629 | 27.3 | 0.21053 | 0.2265 | 0.2102864 | 0.002295736 | 0.0274 | 40.5507
11624 | 16.216667 | 2.9827 | 46.859 | 3 | 5.2273 | 5.2266 | 27.32 | 0.210877 | 0.2264 | 0.2102829 | 0.002313439 | 0.0272 | 40.5504
11625 | 16.218056 | 2.9827 | 46.8632 | 3 | 5.228 | 5.22687 | 27.33 | 0.211058 | 0.2265 | 0.2102791 | 0.002331634 | 0.027 | 40.5502
11626 | 16.219444 | 2.9813 | 46.8673 | 3 | 5.2266 | 5.227179 | 27.32 | 0.210675 | 0.2262 | 0.2102755 | 0.00234893 | 0.0268 | 40.5504
11627 | 16.220833 | 2.9813 | 46.8715 | 3 | 5.2377 | 5.227507 | 27.43 | 0.211941 | 0.2271 | 0.210272 | 0.002368106 | 0.0266 | 40.5495
11628 | 16.222222 | 2.9799 | 46.8756 | 3 | 5.2301 | 5.227827 | 27.35 | 0.211173 | 0.2273 | 0.2102737 | 0.002388208 | 0.0264 | 40.5499
11629 | 16.223611 | 2.9799 | 46.8797 | 3 | 5.2232 | 5.228107 | 27.28 | 0.2104 | 0.2268 | 0.2102755 | 0.002439336 | 0.0262 | 40.5503
11630 | 16.225 | 2.9787 | 46.8839 | 3 | 5.2162 | 5.228419 | 27.21 | 0.209541 | 0.2258 | 0.2102775 | 0.00245678 | 0.026 | 40.5507
11631 | 16.226389 | 2.9787 | 46.888 | 3 | 5.2342 | 5.228682 | 27.4 | 0.211682 | 0.2261 | 0.2102796 | 0.00247541 | 0.0258 | 40.5494
11632 | 16.227778 | 2.9774 | 46.8922 | 3 | 5.2301 | 5.228977 | 27.35 | 0.211146 | 0.2264 | 0.2102814 | 0.002494534 | 0.0256 | 40.5496
11633 | 16.229167 | 2.9774 | 46.8963 | 3 | 5.2315 | 5.229286 | 27.37 | 0.21136 | 0.2266 | 0.2102835 | 0.002513889 | 0.0254 | 40.5494
11634 | 16.230556 | 2.976 | 46.9004 | 3 | 5.2287 | 5.229595 | 27.34 | 0.211153 | 0.2263 | 0.2102853 | 0.002532174 | 0.0251 | 40.5495
11635 | 16.231944 | 2.976 | 46.9046 | 3 | 5.2287 | 5.229902 | 27.34 | 0.21114 | 0.2258 | 0.2102873 | 0.002549562 | 0.0249 | 40.5494
11636 | 16.233333 | 2.9745 | 46.9087 | 3 | 5.2301 | 5.230196 | 27.35 | 0.211042 | 0.2253 | 0.2102889 | 0.002565881 | 0.0247 | 40.5494
11637 | 16.234722 | 2.9745 | 46.9128 | 3 | 5.2273 | 5.230452 | 27.32 | 0.21081 | 0.2255 | 0.2102902 | 0.002582344 | 0.0245 | 40.5494
11638 | 16.236111 | 2.973 | 46.9169 | 3 | 5.228 | 5.230769 | 27.33 | 0.210724 | 0.2248 | 0.2102913 | 0.002597565 | 0.0243 | 40.5494
11639 | 16.2375 | 2.973 | 46.9211 | 3 | 5.2363 | 5.231098 | 27.42 | 0.211798 | 0.2248 | 0.2102931 | 0.002645164 | 0.0241 | 40.5487
11640 | 16.238889 | 2.9717 | 46.9252 | 3 | 5.2342 | 5.231354 | 27.4 | 0.211642 | 0.2251 | 0.210295 | 0.002660859 | 0.0239 | 40.5487
11641 | 16.240278 | 2.9717 | 46.9293 | 3 | 5.228 | 5.231642 | 27.33 | 0.210883 | 0.2247 | 0.2102975 | 0.002676788 | 0.0237 | 40.5491
11642 | 16.241667 | 2.9703 | 46.9335 | 3 | 5.2315 | 5.231958 | 27.37 | 0.211256 | 0.2247 | 0.2103002 | 0.002692603 | 0.0235 | 40.5488
11643 | 16.243056 | 2.9703 | 46.9376 | 3 | 5.2301 | 5.232284 | 27.35 | 0.21132 | 0.2243 | 0.2103025 | 0.002707698 | 0.0233 | 40.5487
11644 | 16.244444 | 2.9689 | 46.9417 | 3 | 5.2294 | 5.232609 | 27.35 | 0.211019 | 0.2234 | 0.2103048 | 0.002721467 | 0.0231 | 40.5488
11645 | 16.245833 | 2.9689 | 46.9458 | 3 | 5.2405 | 5.232922 | 27.46 | 0.212489 | 0.2239 | 0.210307 | 0.002736773 | 0.0229 | 40.5479
11646 | 16.247222 | 2.9674 | 46.95 | 3 | 5.2301 | 5.233233 | 27.35 | 0.211037 | 0.2239 | 0.2103092 | 0.002752054 | 0.0227 | 40.5486
11647 | 16.248611 | 2.9674 | 46.9541 | 3 | 5.2342 | 5.233539 | 27.4 | 0.211699 | 0.224 | 0.2103105 | 0.002768265 | 0.0225 | 40.5482
11648 | 16.25 | 2.966 | 46.9582 | 3 | 5.2349 | 5.233863 | 27.4 | 0.211833 | 0.2235 | 0.210312 | 0.002783933 | 0.0223 | 40.5481
11649 | 16.251389 | 2.966 | 46.9623 | 3 | 5.2509 | 5.234126 | 27.57 | 0.213832 | 0.2248 | 0.2103133 | 0.0028283 | 0.0221 | 40.5468
11650 | 16.252778 | 2.9648 | 46.9664 | 3 | 5.2349 | 5.23442 | 27.4 | 0.211854 | 0.225 | 0.2103143 | 0.002846524 | 0.0219 | 40.5479
11651 | 16.254167 | 2.9648 | 46.9706 | 3 | 5.2315 | 5.234722 | 27.37 | 0.211299 | 0.2247 | 0.2103158 | 0.002863857 | 0.0217 | 40.5482
11652 | 16.255556 | 2.9635 | 46.9747 | 3 | 5.237 | 5.235013 | 27.43 | 0.211928 | 0.2246 | 0.2103177 | 0.002881252 | 0.0215 | 40.5477
11653 | 16.256944 | 2.9635 | 46.9788 | 3 | 5.2329 | 5.235382 | 27.38 | 0.211529 | 0.224 | 0.2103194 | 0.002897584 | 0.0213 | 40.5479
11654 | 16.258333 | 2.9622 | 46.9829 | 3 | 5.2349 | 5.235694 | 27.4 | 0.211667 | 0.2241 | 0.2103209 | 0.002913113 | 0.0211 | 40.5478
11655 | 16.259722 | 2.9622 | 46.987 | 3 | 5.246 | 5.235985 | 27.52 | 0.213117 | 0.2248 | 0.2103227 | 0.002930091 | 0.0209 | 40.5468
11656 | 16.261111 | 2.9609 | 46.9911 | 3 | 5.2349 | 5.236322 | 27.4 | 0.211714 | 0.2246 | 0.2103246 | 0.00294713 | 0.0208 | 40.5476
11657 | 16.2625 | 2.9609 | 46.9952 | 3 | 5.2432 | 5.236663 | 27.49 | 0.212722 | 0.225 | 0.2103267 | 0.002964579 | 0.0206 | 40.5469
11658 | 16.263889 | 2.9595 | 46.9994 | 3 | 5.237 | 5.236944 | 27.43 | 0.212203 | 0.2246 | 0.2103292 | 0.002981483 | 0.0204 | 40.5472
11659 | 16.265278 | 2.9595 | 47.0035 | 3 | 5.2342 | 5.237242 | 27.4 | 0.211527 | 0.224 | 0.2103311 | 0.003024593 | 0.0202 | 40.5475
11660 | 16.266667 | 2.9585 | 47.0076 | 3 | 5.2446 | 5.237505 | 27.51 | 0.213013 | 0.2239 | 0.2103334 | 0.00304024 | 0.02 | 40.5466
11661 | 16.268056 | 2.9585 | 47.0117 | 3 | 5.2342 | 5.237752 | 27.4 | 0.211711 | 0.2235 | 0.210336 | 0.003054133 | 0.0198 | 40.5473
11662 | 16.269444 | 2.9573 | 47.0158 | 3 | 5.2342 | 5.238053 | 27.4 | 0.211817 | 0.2233 | 0.2103381 | 0.003068001 | 0.0197 | 40.5471
11663 | 16.270833 | 2.9573 | 47.0199 | 3 | 5.2356 | 5.238351 | 27.41 | 0.211917 | 0.2233 | 0.2103403 | 0.003081759 | 0.0195 | 40.547
11664 | 16.272222 | 2.956 | 47.024 | 3 | 5.2329 | 5.238637 | 27.38 | 0.211403 | 0.2227 | 0.2103431 | 0.003093936 | 0.0193 | 40.5473
11665 | 16.273889 | 2.956 | 47.0281 | 3 | 5.2377 | 5.238939 | 27.43 | 0.212251 | 0.2221 | 0.2103456 | 0.003105223 | 0.0192 | 40.547
11666 | 16.275278 | 2.9548 | 47.0322 | 3 | 5.2391 | 5.239265 | 27.45 | 0.212299 | 0.2222 | 0.2103482 | 0.00311692 | 0.019 | 40.5469
11667 | 16.276667 | 2.9548 | 47.0363 | 3 | 5.2405 | 5.239556 | 27.46 | 0.212584 | 0.222 | 0.2103512 | 0.003127816 | 0.0188 | 40.5467
11668 | 16.278056 | 2.9535 | 47.0404 | 3 | 5.2259 | 5.2398 | 27.31 | 0.210667 | 0.2206 | 0.2103549 | 0.003136352 | 0.0186 | 40.5477
11669 | 16.279444 | 2.9535 | 47.0445 | 3 | 5.2536 | 5.240065 | 27.6 | 0.214085 | 0.2218 | 0.2103584 | 0.003176632 | 0.0185 | 40.5457
11670 | 16.280833 | 2.9525 | 47.0486 | 3 | 5.2349 | 5.24038 | 27.4 | 0.211665 | 0.2212 | 0.210362 | 0.003186175 | 0.0183 | 40.547
11671 | 16.282222 | 2.9525 | 47.0527 | 3 | 5.2439 | 5.240692 | 27.5 | 0.212649 | 0.2217 | 0.2103655 | 0.0031976 | 0.0181 | 40.5464
11672 | 16.283611 | 2.9514 | 47.0568 | 3 | 5.2474 | 5.241002 | 27.54 | 0.213095 | 0.2223 | 0.2103688 | 0.003210388 | 0.018 | 40.5461
11673 | 16.285 | 2.9514 | 47.0609 | 3 | 5.2356 | 5.24133 | 27.41 | 0.211655 | 0.2217 | 0.2103728 | 0.003222376 | 0.0178 | 40.5469
11674 | 16.286389 | 2.9502 | 47.065 | 3 | 5.2329 | 5.241609 | 27.38 | 0.2115 | 0.2208 | 0.2103763 | 0.003233567 | 0.0177 | 40.5469
11675 | 16.287778 | 2.9502 | 47.0691 | 3 | 5.2398 | 5.241941 | 27.46 | 0.212374 | 0.2207 | 0.2103795 | 0.003245345 | 0.0175 | 40.5463
11676 | 16.289167 | 2.9491 | 47.0732 | 3 | 5.2432 | 5.242248 | 27.49 | 0.212621 | 0.2206 | 0.2103828 | 0.003256933 | 0.0173 | 40.5461
11677 | 16.290556 | 2.9491 | 47.0773 | 3 | 5.2426 | 5.242522 | 27.48 | 0.212506 | 0.2209 | 0.210386 | 0.003269196 | 0.0172 | 40.5461
11678 | 16.291944 | 2.948 | 47.0814 | 3 | 5.2432 | 5.242828 | 27.49 | 0.212873 | 0.2209 | 0.2103893 | 0.003281269 | 0.017 | 40.5458
11679 | 16.293333 | 2.948 | 47.0855 | 3 | 5.2426 | 5.243123 | 27.48 | 0.212716 | 0.2207 | 0.2103927 | 0.003316225 | 0.0169 | 40.5459
11680 | 16.294722 | 2.947 | 47.0896 | 3 | 5.2467 | 5.243398 | 27.53 | 0.213277 | 0.2209 | 0.2103954 | 0.003328266 | 0.0167 | 40.5455
11681 | 16.296111 | 2.947 | 47.0937 | 3 | 5.2515 | 5.243661 | 27.58 | 0.213687 | 0.2217 | 0.2103979 | 0.003341585 | 0.0166 | 40.5452
11682 | 16.2975 | 2.946 | 47.0978 | 3 | 5.2384 | 5.243974 | 27.44 | 0.212138 | 0.2208 | 0.2104006 | 0.003353072 | 0.0164 | 40.546
11683 | 16.298889 | 2.946 | 47.1019 | 3 | 5.2384 | 5.244252 | 27.44 | 0.212071 | 0.2207 | 0.2104035 | 0.003364282 | 0.0163 | 40.546
11684 | 16.300278 | 2.945 | 47.106 | 3 | 5.2439 | 5.244511 | 27.5 | 0.212833 | 0.2203 | 0.2104059 | 0.003374609 | 0.0161 | 40.5455
11685 | 16.301667 | 2.945 | 47.1101 | 3 | 5.2509 | 5.244796 | 27.57 | 0.213688 | 0.2206 | 0.2104084 | 0.003386217 | 0.016 | 40.5449
11686 | 16.303056 | 2.944 | 47.1141 | 3 | 5.2502 | 5.245109 | 27.56 | 0.213539 | 0.2207 | 0.2104107 | 0.003397288 | 0.0159 | 40.545
11687 | 16.304444 | 2.944 | 47.1182 | 3 | 5.2391 | 5.245426 | 27.45 | 0.212286 | 0.2196 | 0.2104132 | 0.003406614 | 0.0157 | 40.5457
11688 | 16.305833 | 2.9429 | 47.1223 | 3 | 5.219 | 5.245722 | 27.24 | 0.210042 | 0.2171 | 0.2104162 | 0.003412122 | 0.0156 | 40.5469
11689 | 16.307222 | 2.9429 | 47.1264 | 3 | 5.2453 | 5.246061 | 27.51 | 0.212811 | 0.2172 | 0.210419 | 0.003440657 | 0.0154 | 40.5452
11690 | 16.308611 | 2.942 | 47.1305 | 3 | 5.2578 | 5.246364 | 27.64 | 0.214571 | 0.2179 | 0.2104216 | 0.003447528 | 0.0153 | 40.5441
11691 | 16.31 | 2.942 | 47.1346 | 3 | 5.2509 | 5.246702 | 27.57 | 0.213926 | 0.2179 | 0.210424 | 0.003454731 | 0.0152 | 40.5445
11692 | 16.311389 | 2.941 | 47.1387 | 3 | 5.2432 | 5.247044 | 27.49 | 0.21298 | 0.2177 | 0.2104267 | 0.003461575 | 0.015 | 40.545
11693 | 16.312778 | 2.941 | 47.1428 | 3 | 5.2495 | 5.247353 | 27.56 | 0.213665 | 0.2178 | 0.2104295 | 0.00346832 | 0.0149 | 40.5445
11694 | 16.314167 | 2.94 | 47.1468 | 3 | 5.2322 | 5.24764 | 27.38 | 0.211416 | 0.2165 | 0.2104331 | 0.003473152 | 0.0148 | 40.5458
11695 | 16.315556 | 2.94 | 47.1509 | 3 | 5.2384 | 5.247942 | 27.44 | 0.212301 | 0.2155 | 0.2104371 | 0.003476246 | 0.0146 | 40.5452
11696 | 16.316944 | 2.939 | 47.155 | 3 | 5.2488 | 5.248246 | 27.55 | 0.213231 | 0.2153 | 0.2104416 | 0.003478984 | 0.0145 | 40.5446
11697 | 16.318333 | 2.939 | 47.1591 | 3 | 5.2439 | 5.248531 | 27.5 | 0.213037 | 0.2145 | 0.210446 | 0.003481195 | 0.0143 | 40.5447
11698 | 16.319722 | 2.9378 | 47.1632 | 3 | 5.2502 | 5.248806 | 27.56 | 0.213839 | 0.2148 | 0.2104508 | 0.003483138 | 0.0142 | 40.5441
11699 | 16.321111 | 2.9378 | 47.1673 | 3 | 5.2495 | 5.24912 | 27.56 | 0.213597 | 0.2142 | 0.2104556 | 0.003505868 | 0.0141 | 40.5442
11700 | 16.3225 | 2.9369 | 47.1713 | 3 | 5.2543 | 5.249439 | 27.61 | 0.214181 | 0.2148 | 0.2104595 | 0.003507801 | 0.0139 | 40.5438
11701 | 16.323889 | 2.9369 | 47.1754 | 3 | 5.264 | 5.249753 | 27.71 | 0.215259 | 0.2152 | 0.210463 | 0.003510847 | 0.0138 | 40.5431
11702 | 16.325278 | 2.9359 | 47.1795 | 3 | 5.2515 | 5.250052 | 27.58 | 0.213916 | 0.2154 | 0.2104667 | 0.003514747 | 0.0137 | 40.5439
11703 | 16.326667 | 2.9359 | 47.1836 | 3 | 5.2571 | 5.250356 | 27.64 | 0.214564 | 0.2157 | 0.2104705 | 0.00351881 | 0.0135 | 40.5434
11704 | 16.328056 | 2.9349 | 47.1876 | 3 | 5.2509 | 5.250672 | 27.57 | 0.213782 | 0.2154 | 0.2104754 | 0.003522432 | 0.0134 | 40.5439
11705 | 16.329444 | 2.9349 | 47.1917 | 3 | 5.2612 | 5.250979 | 27.68 | 0.214923 | 0.2165 | 0.2104799 | 0.003527597 | 0.0133 | 40.5431
11706 | 16.330833 | 2.9338 | 47.1958 | 3 | 5.255 | 5.25124 | 27.61 | 0.21426 | 0.2167 | 0.2104843 | 0.003533183 | 0.0131 | 40.5435
11707 | 16.332222 | 2.9338 | 47.1999 | 3 | 5.2232 | 5.251537 | 27.28 | 0.210325 | 0.2147 | 0.2104891 | 0.003535134 | 0.013 | 40.5457
11708 | 16.333611 | 2.9328 | 47.2039 | 3 | 5.2612 | 5.251835 | 27.68 | 0.214846 | 0.2153 | 0.2104941 | 0.003537853 | 0.0128 | 40.543
11709 | 16.335278 | 2.9328 | 47.208 | 3 | 5.2495 | 5.252152 | 27.56 | 0.213449 | 0.2145 | 0.2104982 | 0.003561015 | 0.0127 | 40.5441
11710 | 16.336667 | 2.9319 | 47.2121 | 3 | 5.2502 | 5.252484 | 27.56 | 0.213669 | 0.2141 | 0.2105021 | 0.003561654 | 0.0126 | 40.5439
11711 | 16.338056 | 2.9319 | 47.2162 | 3 | 5.2557 | 5.252827 | 27.62 | 0.214438 | 0.2156 | 0.2105061 | 0.003565561 | 0.0125 | 40.5434
11712 | 16.339444 | 2.9309 | 47.2202 | 3 | 5.2598 | 5.253137 | 27.67 | 0.214787 | 0.2156 | 0.2105104 | 0.003569113 | 0.0123 | 40.5432
11713 | 16.340833 | 2.9309 | 47.2243 | 3 | 5.2598 | 5.253442 | 27.67 | 0.214763 | 0.216 | 0.2105149 | 0.003572396 | 0.0122 | 40.5431
11714 | 16.342222 | 2.9299 | 47.2284 | 3 | 5.2605 | 5.253763 | 27.67 | 0.21477 | 0.2163 | 0.2105195 | 0.003575839 | 0.0121 | 40.5431
11715 | 16.343611 | 2.9299 | 47.2324 | 3 | 5.2488 | 5.254067 | 27.55 | 0.213523 | 0.2158 | 0.2105236 | 0.003578322 | 0.0119 | 40.5438
11716 | 16.345 | 2.9289 | 47.2365 | 3 | 5.2591 | 5.254337 | 27.66 | 0.214655 | 0.216 | 0.2105277 | 0.003581828 | 0.0118 | 40.543
11717 | 16.346389 | 2.9289 | 47.2406 | 3 | 5.2502 | 5.254668 | 27.56 | 0.213742 | 0.2154 | 0.2105327 | 0.003584374 | 0.0117 | 40.5435
11718 | 16.347778 | 2.9279 | 47.2446 | 3 | 5.2584 | 5.255041 | 27.65 | 0.214622 | 0.2161 | 0.2105382 | 0.003588117 | 0.0115 | 40.543
11719 | 16.349167 | 2.9279 | 47.2487 | 3 | 5.2502 | 5.255414 | 27.56 | 0.213638 | 0.2153 | 0.210543 | 0.00361284 | 0.0114 | 40.5435
11720 | 16.350556 | 2.927 | 47.2528 | 3 | 5.2619 | 5.25572 | 27.69 | 0.215145 | 0.2159 | 0.2105468 | 0.003616225 | 0.0113 | 40.5425
11721 | 16.351944 | 2.927 | 47.2569 | 3 | 5.2653 | 5.256021 | 27.72 | 0.215444 | 0.2166 | 0.2105506 | 0.00362158 | 0.0112 | 40.5423
11722 | 16.353333 | 2.9261 | 47.2609 | 3 | 5.2543 | 5.256346 | 27.61 | 0.213925 | 0.2164 | 0.2105539 | 0.003626235 | 0.011 | 40.5432
11723 | 16.354722 | 2.9261 | 47.265 | 3 | 5.2584 | 5.256658 | 27.65 | 0.214659 | 0.2167 | 0.210557 | 0.003631913 | 0.0109 | 40.5427
11724 | 16.356111 | 2.9251 | 47.269 | 3 | 5.2509 | 5.25702 | 27.57 | 0.213793 | 0.2159 | 0.2105599 | 0.003636031 | 0.0108 | 40.5432
11725 | 16.3575 | 2.9251 | 47.2731 | 3 | 5.2536 | 5.257355 | 27.6 | 0.214064 | 0.2157 | 0.2105626 | 0.003639276 | 0.0106 | 40.5429
11726 | 16.358889 | 2.9241 | 47.2772 | 3 | 5.255 | 5.257644 | 27.61 | 0.214134 | 0.2156 | 0.2105654 | 0.003642425 | 0.0105 | 40.5428
11727 | 16.360278 | 2.9241 | 47.2812 | 3 | 5.2646 | 5.257919 | 27.72 | 0.215465 | 0.2162 | 0.2105682 | 0.003645736 | 0.0104 | 40.542
11728 | 16.361667 | 2.923 | 47.2853 | 3 | 5.2467 | 5.258302 | 27.53 | 0.213179 | 0.2148 | 0.2105701 | 0.003646537 | 0.0102 | 40.5433
11729 | 16.363056 | 2.923 | 47.2893 | 3 | 5.2674 | 5.258618 | 27.75 | 0.215432 | 0.2161 | 0.2105723 | 0.003673148 | 0.0101 | 40.542
11730 | 16.364444 | 2.9222 | 47.2934 | 3 | 5.255 | 5.258914 | 27.61 | 0.214051 | 0.2153 | 0.2105752 | 0.0036748 | 0.01 | 40.5427
11731 | 16.365833 | 2.9222 | 47.2975 | 3 | 5.2626 | 5.259247 | 27.69 | 0.215155 | 0.2153 | 0.2105778 | 0.003676182 | 0.0099 | 40.542
11732 | 16.367222 | 2.9212 | 47.3015 | 3 | 5.2633 | 5.259588 | 27.7 | 0.215121 | 0.216 | 0.2105833 | 0.003679016 | 0.0098 | 40.542
11733 | 16.368611 | 2.9212 | 47.3056 | 3 | 5.2605 | 5.259925 | 27.67 | 0.214823 | 0.2163 | 0.2105892 | 0.003682354 | 0.0096 | 40.5421
11734 | 16.37 | 2.9203 | 47.3096 | 3 | 5.2612 | 5.260237 | 27.68 | 0.215125 | 0.2158 | 0.2105956 | 0.003684647 | 0.0095 | 40.5419
11735 | 16.371389 | 2.9203 | 47.3137 | 3 | 5.2633 | 5.260534 | 27.7 | 0.215164 | 0.2158 | 0.2106024 | 0.003687014 | 0.0094 | 40.5418
11736 | 16.372778 | 2.9192 | 47.3177 | 3 | 5.2509 | 5.260887 | 27.57 | 0.213395 | 0.2147 | 0.2106093 | 0.003686961 | 0.0092 | 40.5429
11737 | 16.374167 | 2.9192 | 47.3218 | 3 | 5.2653 | 5.261201 | 27.72 | 0.215359 | 0.2153 | 0.2106163 | 0.003687756 | 0.0091 | 40.5416
11738 | 16.375556 | 2.9182 | 47.3259 | 3 | 5.2633 | 5.261478 | 27.7 | 0.215212 | 0.2153 | 0.2106225 | 0.003688109 | 0.009 | 40.5417
11739 | 16.376944 | 2.9182 | 47.3299 | 3 | 5.2674 | 5.261824 | 27.75 | 0.215781 | 0.2159 | 0.2106282 | 0.003715519 | 0.0088 | 40.5413
11740 | 16.378333 | 2.9173 | 47.334 | 3 | 5.2633 | 5.262126 | 27.7 | 0.215128 | 0.2158 | 0.2106339 | 0.003716722 | 0.0087 | 40.5416
11741 | 16.379722 | 2.9173 | 47.338 | 3 | 5.2626 | 5.262458 | 27.69 | 0.215246 | 0.216 | 0.2106396 | 0.003719287 | 0.0086 | 40.5415
11742 | 16.381111 | 2.9164 | 47.3421 | 3 | 5.2667 | 5.262782 | 27.74 | 0.215659 | 0.2157 | 0.2106455 | 0.003722099 | 0.0085 | 40.5412
11743 | 16.3825 | 2.9164 | 47.3461 | 3 | 5.2591 | 5.263103 | 27.66 | 0.214597 | 0.2149 | 0.2106507 | 0.003724041 | 0.0083 | 40.5418
11744 | 16.383889 | 2.9154 | 47.3502 | 3 | 5.2598 | 5.263415 | 27.67 | 0.21472 | 0.2138 | 0.2106558 | 0.003724512 | 0.0082 | 40.5417
11745 | 16.385278 | 2.9154 | 47.3542 | 3 | 5.2591 | 5.263728 | 27.66 | 0.214466 | 0.2128 | 0.2106606 | 0.003722741 | 0.0081 | 40.5418
11746 | 16.386667 | 2.9143 | 47.3583 | 3 | 5.2626 | 5.264054 | 27.69 | 0.215026 | 0.2126 | 0.2106656 | 0.003720447 | 0.008 | 40.5414
11747 | 16.388056 | 2.9143 | 47.3623 | 3 | 5.2584 | 5.26435 | 27.65 | 0.214567 | 0.2118 | 0.2106711 | 0.0037172 | 0.0078 | 40.5417
11748 | 16.389444 | 2.9132 | 47.3664 | 3 | 5.2633 | 5.264669 | 27.7 | 0.215034 | 0.2117 | 0.2106764 | 0.003713862 | 0.0077 | 40.5414
11749 | 16.390833 | 2.9132 | 47.3704 | 3 | 5.2667 | 5.265011 | 27.74 | 0.215549 | 0.2114 | 0.2106813 | 0.003730924 | 0.0076 | 40.541
11750 | 16.392222 | 2.9123 | 47.3744 | 3 | 5.2688 | 5.265365 | 27.76 | 0.215712 | 0.2114 | 0.2106862 | 0.003727073 | 0.0074 | 40.5409
11751 | 16.393611 | 2.9123 | 47.3785 | 3 | 5.2688 | 5.265708 | 27.76 | 0.215868 | 0.2117 | 0.2106916 | 0.003724076 | 0.0073 | 40.5408
11752 | 16.395 | 2.9112 | 47.3825 | 3 | 5.2584 | 5.265989 | 27.65 | 0.214725 | 0.2106 | 0.2106963 | 0.003718841 | 0.0072 | 40.5414
11753 | 16.396389 | 2.9112 | 47.3866 | 3 | 5.2736 | 5.2663 | 27.81 | 0.216455 | 0.2113 | 0.210701 | 0.003714632 | 0.007 | 40.5403
11754 | 16.397778 | 2.9101 | 47.3906 | 3 | 5.2605 | 5.266592 | 27.67 | 0.215069 | 0.211 | 0.2107055 | 0.003710333 | 0.0069 | 40.5411
11755 | 16.399444 | 2.9101 | 47.3947 | 3 | 5.2757 | 5.266924 | 27.83 | 0.216633 | 0.2111 | 0.2107103 | 0.003706717 | 0.0068 | 40.5404
11756 | 16.400833 | 2.909 | 47.3987 | 3 | 5.2474 | 5.267213 | 27.54 | 0.21332 | 0.2099 | 0.2107153 | 0.003701379 | 0.0066 | 40.5424
11757 | 16.402222 | 2.909 | 47.4027 | 3 | 5.2626 | 5.267526 | 27.69 | 0.215111 | 0.2097 | 0.2107209 | 0.003696126 | 0.0065 | 40.5413
11758 | 16.403611 | 2.9078 | 47.4068 | 3 | 5.266 | 5.267833 | 27.73 | 0.215421 | 0.21 | 0.2107269 | 0.00369113 | 0.0064 | 40.541
11759 | 16.405 | 2.9078 | 47.4108 | 3 | 5.2619 | 5.26817 | 27.69 | 0.215153 | 0.2096 | 0.2107329 | 0.003703849 | 0.0062 | 40.5412
11760 | 16.406389 | 2.9068 | 47.4149 | 3 | 5.2626 | 5.26849 | 27.69 | 0.21513 | 0.2092 | 0.2107394 | 0.003697487 | 0.0061 | 40.5411
11761 | 16.407778 | 2.9068 | 47.4189 | 3 | 5.264 | 5.268802 | 27.71 | 0.215126 | 0.2089 | 0.2107465 | 0.003691125 | 0.006 | 40.5411
11762 | 16.409167 | 2.9057 | 47.4229 | 3 | 5.2729 | 5.269126 | 27.8 | 0.21631 | 0.2094 | 0.2107533 | 0.003685621 | 0.0058 | 40.5404
11763 | 16.410556 | 2.9057 | 47.427 | 3 | 5.2667 | 5.269437 | 27.74 | 0.215711 | 0.209 | 0.2107602 | 0.003679344 | 0.0057 | 40.5407
11764 | 16.411944 | 2.9045 | 47.431 | 3 | 5.2722 | 5.269754 | 27.8 | 0.216287 | 0.2085 | 0.210767 | 0.003672122 | 0.0056 | 40.5403
11765 | 16.413333 | 2.9045 | 47.435 | 3 | 5.2818 | 5.270071 | 27.9 | 0.217471 | 0.2094 | 0.2107738 | 0.003666704 | 0.0054 | 40.5396
11766 | 16.414722 | 2.9033 | 47.4391 | 3 | 5.2722 | 5.270426 | 27.8 | 0.216242 | 0.2097 | 0.2107821 | 0.00366283 | 0.0053 | 40.5403
11767 | 16.416111 | 2.9033 | 47.4431 | 3 | 5.2736 | 5.270738 | 27.81 | 0.216498 | 0.2103 | 0.2107902 | 0.00365973 | 0.0051 | 40.5401
11768 | 16.4175 | 2.9021 | 47.4471 | 3 | 5.2702 | 5.271016 | 27.77 | 0.215963 | 0.2103 | 0.210798 | 0.003656972 | 0.005 | 40.5404
11769 | 16.418889 | 2.9021 | 47.4512 | 3 | 5.2653 | 5.27133 | 27.72 | 0.215232 | 0.2097 | 0.2108055 | 0.003668196 | 0.0049 | 40.5408
11770 | 16.420278 | 2.9011 | 47.4552 | 3 | 5.2743 | 5.271666 | 27.82 | 0.216552 | 0.2101 | 0.2108131 | 0.003665101 | 0.0047 | 40.54
11771 | 16.421667 | 2.9011 | 47.4592 | 3 | 5.2805 | 5.272041 | 27.88 | 0.217379 | 0.2104 | 0.2108203 | 0.003663035 | 0.0046 | 40.5394
11772 | 16.423056 | 2.9 | 47.4633 | 3 | 5.2674 | 5.272368 | 27.75 | 0.215627 | 0.2105 | 0.2108273 | 0.003661056 | 0.0045 | 40.5404
11773 | 16.424444 | 2.9 | 47.4673 | 3 | 5.2708 | 5.272691 | 27.78 | 0.216213 | 0.2104 | 0.2108344 | 0.003659335 | 0.0043 | 40.54
11774 | 16.425833 | 2.899 | 47.4713 | 3 | 5.2853 | 5.273041 | 27.93 | 0.217978 | 0.2114 | 0.2108415 | 0.003659845 | 0.0042 | 40.539
11775 | 16.427222 | 2.899 | 47.4753 | 3 | 5.2812 | 5.27335 | 27.89 | 0.217459 | 0.2122 | 0.2108487 | 0.003661813 | 0.0041 | 40.5393
11776 | 16.428611 | 2.898 | 47.4794 | 3 | 5.2722 | 5.273654 | 27.8 | 0.2164 | 0.2121 | 0.2108556 | 0.003663438 | 0.004 | 40.5398
11777 | 16.43 | 2.898 | 47.4834 | 3 | 5.2784 | 5.273934 | 27.86 | 0.216978 | 0.2123 | 0.2108621 | 0.003665577 | 0.0038 | 40.5395
11778 | 16.431389 | 2.8971 | 47.4874 | 3 | 5.2818 | 5.27422 | 27.9 | 0.217374 | 0.2162 | 0.210869 | 0.003674833 | 0.0037 | 40.5392
11779 | 16.432778 | 2.8971 | 47.4914 | 3 | 5.2743 | 5.274533 | 27.82 | 0.216403 | 0.2161 | 0.2108759 | 0.003695099 | 0.0036 | 40.5398
11780 | 16.434167 | 2.8965 | 47.4955 | 3 | 5.2702 | 5.274819 | 27.77 | 0.216053 | 0.2158 | 0.2108823 | 0.003703651 | 0.0035 | 40.5399
11781 | 16.435556 | 2.8965 | 47.4995 | 3 | 5.2798 | 5.27513 | 27.88 | 0.217186 | 0.2164 | 0.2108888 | 0.003713228 | 0.0034 | 40.5392
11782 | 16.436944 | 2.8958 | 47.5035 | 3 | 5.2812 | 5.275453 | 27.89 | 0.217586 | 0.2165 | 0.210895 | 0.003722715 | 0.0033 | 40.539
11783 | 16.438333 | 2.8958 | 47.5075 | 3 | 5.2777 | 5.275761 | 27.85 | 0.216861 | 0.2169 | 0.2109009 | 0.003732882 | 0.0032 | 40.5394
11784 | 16.439722 | 2.8953 | 47.5115 | 3 | 5.2763 | 5.27607 | 27.84 | 0.216773 | 0.2166 | 0.2109052 | 0.003742274 | 0.0032 | 40.5394
11785 | 16.441111 | 2.8953 | 47.5156 | 3 | 5.2736 | 5.276358 | 27.81 | 0.216471 | 0.2165 | 0.2109095 | 0.003751317 | 0.0031 | 40.5395
11786 | 16.4425 | 2.8948 | 47.5196 | 3 | 5.2708 | 5.276657 | 27.78 | 0.216325 | 0.2163 | 0.210914 | 0.003760356 | 0.003 | 40.5396
11787 | 16.443889 | 2.8948 | 47.5236 | 3 | 5.2736 | 5.276954 | 27.81 | 0.216381 | 0.216 | 0.2109186 | 0.003768961 | 0.0029 | 40.5395
11788 | 16.445278 | 2.8943 | 47.5276 | 3 | 5.2791 | 5.277231 | 27.87 | 0.217137 | 0.2161 | 0.210923 | 0.003778249 | 0.0029 | 40.539
11789 | 16.446667 | 2.8943 | 47.5316 | 3 | 5.2736 | 5.277522 | 27.81 | 0.216478 | 0.2163 | 0.2109274 | 0.003798421 | 0.0028 | 40.5394
11790 | 16.448056 | 2.894 | 47.5357 | 3 | 5.2736 | 5.27788 | 27.81 | 0.216616 | 0.216 | 0.2109318 | 0.003807518 | 0.0027 | 40.5393
11791 | 16.449444 | 2.894 | 47.5397 | 3 | 5.2633 | 5.27822 | 27.7 | 0.215385 | 0.2147 | 0.210936 | 0.003813959 | 0.0027 | 40.54
11792 | 16.450833 | 2.8936 | 47.5437 | 3 | 5.277 | 5.278557 | 27.85 | 0.216964 | 0.2148 | 0.2109399 | 0.003820054 | 0.0026 | 40.539
11793 | 16.452222 | 2.8936 | 47.5477 | 3 | 5.2914 | 5.278847 | 28 | 0.2187 | 0.2158 | 0.2109433 | 0.00382743 | 0.0026 | 40.538
11794 | 16.453611 | 2.8933 | 47.5517 | 3 | 5.2688 | 5.279181 | 27.76 | 0.215953 | 0.2147 | 0.2109467 | 0.003833602 | 0.0025 | 40.5396
11795 | 16.455 | 2.8933 | 47.5558 | 3 | 5.2832 | 5.279507 | 27.91 | 0.217763 | 0.215 | 0.2109499 | 0.003839772 | 0.0025 | 40.5384
11796 | 16.456389 | 2.893 | 47.5598 | 3 | 5.2777 | 5.279804 | 27.85 | 0.217023 | 0.2147 | 0.2109529 | 0.003843283 | 0.0025 | 40.5388
11797 | 16.457778 | 2.893 | 47.5638 | 3 | 5.2791 | 5.280135 | 27.87 | 0.216946 | 0.2148 | 0.210956 | 0.003847215 | 0.0024 | 40.5389
11798 | 16.459167 | 2.8928 | 47.5678 | 3 | 5.2825 | 5.28042 | 27.91 | 0.217593 | 0.2149 | 0.2109581 | 0.003852255 | 0.0024 | 40.5385
11799 | 16.460556 | 2.8928 | 47.5718 | 3 | 5.275 | 5.280722 | 27.83 | 0.216676 | 0.2149 | 0.2109602 | 0.003872041 | 0.0023 | 40.539
11800 | 16.462222 | 2.8927 | 47.5758 | 3 | 5.2818 | 5.281076 | 27.9 | 0.217428 | 0.2147 | 0.2109618 | 0.003876726 | 0.0023 | 40.5388
11801 | 16.463611 | 2.8927 | 47.5799 | 3 | 5.2798 | 5.281383 | 27.88 | 0.217307 | 0.2145 | 0.2109634 | 0.003882178 | 0.0023 | 40.5388
11802 | 16.465 | 2.8926 | 47.5839 | 3 | 5.2853 | 5.281702 | 27.93 | 0.217742 | 0.2152 | 0.210965 | 0.003888824 | 0.0023 | 40.5386
11803 | 16.466389 | 2.8926 | 47.5879 | 3 | 5.2901 | 5.281987 | 27.98 | 0.218551 | 0.2159 | 0.2109664 | 0.003896578 | 0.0023 | 40.5381
11804 | 16.467778 | 2.8926 | 47.5919 | 3 | 5.2805 | 5.282306 | 27.88 | 0.21727 | 0.2159 | 0.2109678 | 0.003904755 | 0.0023 | 40.5388
11805 | 16.469167 | 2.8926 | 47.5959 | 3 | 5.2846 | 5.282614 | 27.93 | 0.217822 | 0.2159 | 0.2109686 | 0.003913099 | 0.0022 | 40.5384
11806 | 16.470556 | 2.8926 | 47.6 | 3 | 5.275 | 5.282902 | 27.83 | 0.216894 | 0.2155 | 0.2109693 | 0.003921012 | 0.0022 | 40.5389
11807 | 16.471944 | 2.8926 | 47.604 | 3 | 5.288 | 5.283193 | 27.96 | 0.21829 | 0.2165 | 0.2109698 | 0.003931145 | 0.0022 | 40.5381
11808 | 16.473333 | 2.8928 | 47.608 | 3 | 5.2935 | 5.283514 | 28.02 | 0.219013 | 0.2168 | 0.2109701 | 0.003943414 | 0.0022 | 40.5376
11809 | 16.474722 | 2.8928 | 47.612 | 3 | 5.286 | 5.283797 | 27.94 | 0.217861 | 0.2162 | 0.2109704 | 0.003961247 | 0.0022 | 40.5383
11810 | 16.476111 | 2.893 | 47.616 | 3 | 5.2722 | 5.284035 | 27.8 | 0.216334 | 0.2152 | 0.2109709 | 0.003970759 | 0.0023 | 40.5392
11811 | 16.4775 | 2.893 | 47.6201 | 3 | 5.2791 | 5.284334 | 27.87 | 0.217163 | 0.2146 | 0.2109711 | 0.00397976 | 0.0023 | 40.5386
11812 | 16.478889 | 2.8932 | 47.6241 | 3 | 5.2543 | 5.28461 | 27.61 | 0.214223 | 0.2122 | 0.2109708 | 0.003984574 | 0.0023 | 40.5403
11813 | 16.480278 | 2.8932 | 47.6281 | 3 | 5.2805 | 5.284972 | 27.88 | 0.217642 | 0.2115 | 0.2109703 | 0.003987598 | 0.0023 | 40.5383
11814 | 16.481667 | 2.8934 | 47.6321 | 4 | 5.2839 | 5.28529 | 27.92 | 0.217721 | 0.2115 | 0.21097 | 0.003990796 | 0.0023 | 40.5382
11815 | 16.483056 | 2.8934 | 47.6361 | 3 | 5.2873 | 5.28563 | 27.96 | 0.218223 | 0.2118 | 0.2109699 | 0.003994254 | 0.0023 | 40.5379
11816 | 16.484444 | 2.8936 | 47.6401 | 3 | 5.2901 | 5.285974 | 27.98 | 0.218528 | 0.212 | 0.2109695 | 0.003998485 | 0.0024 | 40.5377
11817 | 16.485833 | 2.8936 | 47.6442 | 3 | 5.2887 | 5.286223 | 27.97 | 0.218424 | 0.2123 | 0.2109694 | 0.004003488 | 0.0024 | 40.5377
11818 | 16.487222 | 2.8938 | 47.6482 | 3 | 5.2894 | 5.286484 | 27.98 | 0.218481 | 0.2125 | 0.2109687 | 0.004009864 | 0.0024 | 40.5376
11819 | 16.488611 | 2.8938 | 47.6522 | 3 | 5.286 | 5.286817 | 27.94 | 0.218076 | 0.2124 | 0.2109683 | 0.004019622 | 0.0024 | 40.5378
11820 | 16.49 | 2.8941 | 47.6562 | 3 | 5.2908 | 5.287096 | 27.99 | 0.218597 | 0.2126 | 0.2109667 | 0.00402616 | 0.0024 | 40.5375
11821 | 16.491389 | 2.8941 | 47.6602 | 3 | 5.2839 | 5.287386 | 27.92 | 0.217768 | 0.2126 | 0.2109646 | 0.004032361 | 0.0025 | 40.538
11822 | 16.492778 | 2.8944 | 47.6643 | 3 | 5.2866 | 5.287628 | 27.95 | 0.218284 | 0.2124 | 0.2109622 | 0.004038482 | 0.0025 | 40.5376
11823 | 16.494167 | 2.8944 | 47.6683 | 3 | 5.2763 | 5.287932 | 27.84 | 0.216861 | 0.2121 | 0.2109594 | 0.00404418 | 0.0025 | 40.5384
11824 | 16.495556 | 2.8946 | 47.6723 | 3 | 5.2839 | 5.288214 | 27.92 | 0.217816 | 0.2117 | 0.2109567 | 0.004049798 | 0.0025 | 40.5379
11825 | 16.496944 | 2.8946 | 47.6763 | 3 | 5.2928 | 5.288506 | 28.01 | 0.218814 | 0.2132 | 0.2109542 | 0.004058667 | 0.0026 | 40.5372
11826 | 16.498333 | 2.895 | 47.6803 | 3 | 5.2976 | 5.288823 | 28.06 | 0.219526 | 0.2141 | 0.2109518 | 0.00407036 | 0.0026 | 40.5368
11827 | 16.499722 | 2.895 | 47.6844 | 3 | 5.288 | 5.289111 | 27.96 | 0.218361 | 0.2139 | 0.2109488 | 0.004081889 | 0.0026 | 40.5374
11828 | 16.501111 | 2.8954 | 47.6884 | 3 | 5.286 | 5.289371 | 27.94 | 0.21791 | 0.2139 | 0.2109452 | 0.004093852 | 0.0027 | 40.5377
11829 | 16.5025 | 2.8954 | 47.6924 | 3 | 5.2894 | 5.28968 | 27.98 | 0.218598 | 0.2144 | 0.2109413 | 0.004103702 | 0.0027 | 40.5372
11830 | 16.503889 | 2.8958 | 47.6964 | 3 | 5.2798 | 5.289995 | 27.88 | 0.217352 | 0.2138 | 0.2109376 | 0.004115478 | 0.0027 | 40.5379
11831 | 16.505278 | 2.8958 | 47.7005 | 3 | 5.2997 | 5.290312 | 28.09 | 0.219808 | 0.2147 | 0.2109338 | 0.004128967 | 0.0028 | 40.5364
11832 | 16.506667 | 2.8963 | 47.7045 | 3 | 5.2935 | 5.290622 | 28.02 | 0.219135 | 0.2146 | 0.2109294 | 0.004142292 | 0.0028 | 40.5368
11833 | 16.508056 | 2.8963 | 47.7085 | 3 | 5.2942 | 5.290898 | 28.03 | 0.219014 | 0.2152 | 0.2109247 | 0.004157672 | 0.0029 | 40.5369
11834 | 16.509444 | 2.8969 | 47.7125 | 3 | 5.299 | 5.291207 | 28.08 | 0.219654 | 0.2158 | 0.2109201 | 0.004174254 | 0.0029 | 40.5365
11835 | 16.510833 | 2.8969 | 47.7166 | 3 | 5.3017 | 5.291489 | 28.11 | 0.220143 | 0.2167 | 0.2109151 | 0.004192464 | 0.003 | 40.5361
11836 | 16.512222 | 2.8975 | 47.7206 | 3 | 5.2908 | 5.291818 | 27.99 | 0.218472 | 0.2167 | 0.2109097 | 0.004210679 | 0.003 | 40.5371
11837 | 16.513611 | 2.8975 | 47.7246 | 3 | 5.2894 | 5.292099 | 27.98 | 0.218413 | 0.2168 | 0.2109047 | 0.004229583 | 0.0031 | 40.5371
11838 | 16.515 | 2.8982 | 47.7286 | 3 | 5.2894 | 5.292408 | 27.98 | 0.218408 | 0.2166 | 0.2108993 | 0.004247982 | 0.0031 | 40.5371
11839 | 16.516389 | 2.8982 | 47.7327 | 3 | 5.2873 | 5.292704 | 27.96 | 0.218313 | 0.2169 | 0.2108941 | 0.004260019 | 0.0032 | 40.5371
11840 | 16.517778 | 2.899 | 47.7367 | 4 | 5.2976 | 5.292986 | 28.06 | 0.219588 | 0.2175 | 0.2108891 | 0.004279924 | 0.0033 | 40.5363
11841 | 16.519167 | 2.899 | 47.7407 | 3 | 5.2914 | 5.293262 | 28 | 0.218803 | 0.2177 | 0.2108842 | 0.004300603 | 0.0034 | 40.5367
11842 | 16.520556 | 2.8999 | 47.7447 | 3 | 5.2962 | 5.293564 | 28.05 | 0.219385 | 0.2182 | 0.2108791 | 0.004322481 | 0.0034 | 40.5364
11843 | 16.521944 | 2.8999 | 47.7488 | 3 | 5.2976 | 5.293836 | 28.06 | 0.219498 | 0.2191 | 0.2108732 | 0.004346326 | 0.0035 | 40.5362
11844 | 16.523333 | 2.9009 | 47.7528 | 3 | 5.2962 | 5.294152 | 28.05 | 0.219347 | 0.2193 | 0.2108674 | 0.004372563 | 0.0036 | 40.5363
11845 | 16.524722 | 2.9009 | 47.7568 | 3 | 5.2908 | 5.294485 | 27.99 | 0.218643 | 0.2191 | 0.2108616 | 0.004398127 | 0.0037 | 40.5367
11846 | 16.526111 | 2.902 | 47.7609 | 3 | 5.2956 | 5.294779 | 28.04 | 0.219458 | 0.2189 | 0.2108559 | 0.004424039 | 0.0038 | 40.5362
11847 | 16.527778 | 2.902 | 47.7649 | 3 | 5.2956 | 5.295078 | 28.04 | 0.219372 | 0.2188 | 0.210851 | 0.004450045 | 0.0039 | 40.5365
11848 | 16.529167 | 2.9032 | 47.7689 | 3 | 5.2997 | 5.295389 | 28.09 | 0.219663 | 0.2192 | 0.210847 | 0.004478278 | 0.004 | 40.5363
11849 | 16.530556 | 2.9032 | 47.773 | 3 | 5.2928 | 5.295676 | 28.01 | 0.21893 | 0.2189 | 0.2108427 | 0.00448794 | 0.0042 | 40.5367
11850 | 16.531944 | 2.9044 | 47.777 | 3 | 5.3058 | 5.295969 | 28.15 | 0.220419 | 0.2198 | 0.2108386 | 0.004517154 | 0.0043 | 40.5358
11851 | 16.533333 | 2.9044 | 47.781 | 3 | 5.3072 | 5.296284 | 28.17 | 0.220613 | 0.2205 | 0.2108343 | 0.004547143 | 0.0044 | 40.5356
11852 | 16.534722 | 2.9058 | 47.7851 | 3 | 5.2935 | 5.296555 | 28.02 | 0.218997 | 0.2201 | 0.2108308 | 0.00457629 | 0.0045 | 40.5365
11853 | 16.536111 | 2.9058 | 47.7891 | 3 | 5.3072 | 5.296876 | 28.17 | 0.220716 | 0.2209 | 0.2108271 | 0.004606893 | 0.0047 | 40.5355
11854 | 16.5375 | 2.9073 | 47.7931 | 3 | 5.2962 | 5.297153 | 28.05 | 0.219545 | 0.2205 | 0.2108233 | 0.004636397 | 0.0048 | 40.5361
11855 | 16.538889 | 2.9073 | 47.7972 | 3 | 5.3051 | 5.297415 | 28.14 | 0.220429 | 0.2209 | 0.2108195 | 0.004666931 | 0.005 | 40.5356
11856 | 16.540278 | 2.9089 | 47.8012 | 3 | 5.3004 | 5.297742 | 28.09 | 0.219774 | 0.221 | 0.2108159 | 0.004697302 | 0.0051 | 40.5359
11857 | 16.541667 | 2.9089 | 47.8053 | 3 | 5.3017 | 5.298024 | 28.11 | 0.219987 | 0.221 | 0.2108119 | 0.004728448 | 0.0053 | 40.5357
11858 | 16.543056 | 2.9106 | 47.8093 | 3 | 5.3072 | 5.298356 | 28.17 | 0.220511 | 0.2213 | 0.2108075 | 0.004759857 | 0.0055 | 40.5354
11859 | 16.544444 | 2.9106 | 47.8133 | 3 | 5.3045 | 5.298648 | 28.14 | 0.220186 | 0.2215 | 0.2108033 | 0.004773866 | 0.0056 | 40.5356
11860 | 16.545833 | 2.9122 | 47.8174 | 3 | 5.3058 | 5.298953 | 28.15 | 0.220606 | 0.2219 | 0.2107993 | 0.004806248 | 0.0058 | 40.5353
11861 | 16.547222 | 2.9122 | 47.8214 | 3 | 5.2935 | 5.299274 | 28.02 | 0.219017 | 0.2216 | 0.2107947 | 0.004838042 | 0.006 | 40.5362
11862 | 16.548611 | 2.914 | 47.8255 | 3 | 5.2962 | 5.299614 | 28.05 | 0.219292 | 0.2217 | 0.2107906 | 0.004870012 | 0.0062 | 40.536
11863 | 16.55 | 2.914 | 47.8295 | 3 | 5.2956 | 5.299851 | 28.04 | 0.219318 | 0.2213 | 0.2107862 | 0.004901735 | 0.0063 | 40.5359
11864 | 16.551389 | 2.9159 | 47.8336 | 3 | 5.3017 | 5.300115 | 28.11 | 0.220041 | 0.2211 | 0.2107817 | 0.004932615 | 0.0065 | 40.5354
11865 | 16.552778 | 2.9159 | 47.8376 | 3 | 5.2983 | 5.300411 | 28.07 | 0.219542 | 0.2211 | 0.2107771 | 0.004963758 | 0.0067 | 40.5357
11866 | 16.554167 | 2.9179 | 47.8417 | 3 | 5.2976 | 5.300716 | 28.06 | 0.219339 | 0.2212 | 0.2107725 | 0.004996357 | 0.0069 | 40.5358
11867 | 16.555556 | 2.9179 | 47.8457 | 3 | 5.3004 | 5.301041 | 28.09 | 0.219749 | 0.2208 | 0.2107684 | 0.005027603 | 0.0071 | 40.5355
11868 | 16.556944 | 2.9198 | 47.8498 | 3 | 5.3065 | 5.301398 | 28.16 | 0.220639 | 0.2215 | 0.2107636 | 0.005059453 | 0.0073 | 40.5349
11869 | 16.558333 | 2.9198 | 47.8538 | 3 | 5.3045 | 5.301744 | 28.14 | 0.220266 | 0.2222 | 0.2107582 | 0.005074032 | 0.0075 | 40.5351
11870 | 16.559722 | 2.9218 | 47.8579 | 3 | 5.2976 | 5.302058 | 28.06 | 0.219543 | 0.2215 | 0.2107531 | 0.005105833 | 0.0077 | 40.5355
11871 | 16.561111 | 2.9218 | 47.862 | 3 | 5.3086 | 5.302326 | 28.18 | 0.220916 | 0.2225 | 0.2107477 | 0.005139341 | 0.0079 | 40.5346
11872 | 16.5625 | 2.9238 | 47.866 | 3 | 5.3167 | 5.302627 | 28.27 | 0.22163 | 0.2235 | 0.2107422 | 0.005175067 | 0.0082 | 40.5342
11873 | 16.563889 | 2.9238 | 47.8701 | 3 | 5.3045 | 5.30292 | 28.14 | 0.220456 | 0.2235 | 0.2107362 | 0.005209948 | 0.0084 | 40.5348
11874 | 16.565278 | 2.926 | 47.8741 | 3 | 5.3017 | 5.303219 | 28.11 | 0.220091 | 0.2236 | 0.2107303 | 0.00524543 | 0.0086 | 40.535
11875 | 16.566667 | 2.926 | 47.8782 | 3 | 5.3058 | 5.303515 | 28.15 | 0.220422 | 0.2231 | 0.2107238 | 0.005280152 | 0.0088 | 40.5347
11876 | 16.568056 | 2.9282 | 47.8823 | 3 | 5.3113 | 5.303866 | 28.21 | 0.221064 | 0.2239 | 0.210717 | 0.005317091 | 0.009 | 40.5343
11877 | 16.569444 | 2.9282 | 47.8863 | 3 | 5.3133 | 5.304149 | 28.23 | 0.221298 | 0.2246 | 0.21071 | 0.005355736 | 0.0092 | 40.5341
11878 | 16.570833 | 2.9304 | 47.8904 | 3 | 5.3113 | 5.304437 | 28.21 | 0.22098 | 0.225 | 0.2107021 | 0.005396004 | 0.0095 | 40.5342
11879 | 16.572222 | 2.9304 | 47.8945 | 3 | 5.2969 | 5.304758 | 28.06 | 0.219328 | 0.2246 | 0.2106943 | 0.005411606 | 0.0097 | 40.5352
11880 | 16.573611 | 2.9325 | 47.8986 | 3 | 5.3038 | 5.305112 | 28.13 | 0.220243 | 0.2243 | 0.2106862 | 0.005450622 | 0.0099 | 40.5346
11881 | 16.575 | 2.9325 | 47.9026 | 3 | 5.3099 | 5.305416 | 28.2 | 0.220976 | 0.2249 | 0.2106778 | 0.005490409 | 0.0101 | 40.5341
11882 | 16.576389 | 2.9348 | 47.9067 | 3 | 5.3058 | 5.305698 | 28.15 | 0.220462 | 0.2248 | 0.2106693 | 0.005529948 | 0.0104 | 40.5343
11883 | 16.577778 | 2.9348 | 47.9108 | 3 | 5.3031 | 5.30593 | 28.12 | 0.220307 | 0.2247 | 0.2106607 | 0.005569239 | 0.0106 | 40.5344
11884 | 16.579167 | 2.937 | 47.9149 | 3 | 5.3099 | 5.306223 | 28.2 | 0.221165 | 0.2247 | 0.2106524 | 0.005608792 | 0.0108 | 40.5338
11885 | 16.580556 | 2.937 | 47.919 | 3 | 5.3086 | 5.306535 | 28.18 | 0.220774 | 0.2254 | 0.2106437 | 0.005649966 | 0.011 | 40.534
11886 | 16.581944 | 2.9394 | 47.923 | 3 | 5.3045 | 5.306832 | 28.14 | 0.220401 | 0.2253 | 0.210635 | 0.005690722 | 0.0113 | 40.5342
11887 | 16.583333 | 2.9394 | 47.9271 | 3 | 5.3051 | 5.307119 | 28.14 | 0.220501 | 0.2251 | 0.2106265 | 0.00573089 | 0.0115 | 40.5341
11888 | 16.584722 | 2.9417 | 47.9312 | 3 | 5.3058 | 5.307414 | 28.15 | 0.220508 | 0.2245 | 0.2106198 | 0.00577013 | 0.0117 | 40.534
11889 | 16.586111 | 2.9417 | 47.9353 | 3 | 5.3099 | 5.307707 | 28.2 | 0.220905 | 0.2248 | 0.2106134 | 0.005785584 | 0.0119 | 40.5337
11890 | 16.5875 | 2.9438 | 47.9394 | 3 | 5.3099 | 5.308006 | 28.2 | 0.221064 | 0.2246 | 0.2106067 | 0.005824931 | 0.0122 | 40.5335
11891 | 16.589167 | 2.9438 | 47.9435 | 3 | 5.3072 | 5.308289 | 28.17 | 0.220751 | 0.2245 | 0.2105995 | 0.005864116 | 0.0124 | 40.534
11892 | 16.590556 | 2.9461 | 47.9476 | 3 | 5.3099 | 5.308603 | 28.2 | 0.220947 | 0.2244 | 0.2105917 | 0.005902374 | 0.0126 | 40.5338
11893 | 16.591944 | 2.9461 | 47.9517 | 3 | 5.3147 | 5.308943 | 28.25 | 0.221638 | 0.225 | 0.2105844 | 0.005941657 | 0.0128 | 40.5333
11894 | 16.593333 | 2.9484 | 47.9558 | 3 | 5.3051 | 5.309229 | 28.14 | 0.220567 | 0.2246 | 0.210577 | 0.005980097 | 0.0131 | 40.5339
11895 | 16.594722 | 2.9484 | 47.9598 | 3 | 5.3065 | 5.309534 | 28.16 | 0.220777 | 0.2251 | 0.2105702 | 0.006019817 | 0.0133 | 40.5337
11896 | 16.596111 | 2.9506 | 47.9639 | 3 | 5.3099 | 5.309841 | 28.2 | 0.220947 | 0.2251 | 0.2105631 | 0.006059881 | 0.0135 | 40.5336
11897 | 16.5975 | 2.9506 | 47.968 | 3 | 5.3086 | 5.310134 | 28.18 | 0.22093 | 0.2248 | 0.2105562 | 0.006100717 | 0.0138 | 40.5335
11898 | 16.598889 | 2.953 | 47.9721 | 3 | 5.3058 | 5.310471 | 28.15 | 0.220535 | 0.2245 | 0.2105497 | 0.006140713 | 0.014 | 40.5337
11899 | 16.600278 | 2.953 | 47.9762 | 3 | 5.3086 | 5.310777 | 28.18 | 0.220887 | 0.2244 | 0.2105428 | 0.006154075 | 0.0142 | 40.5334
11900 | 16.601667 | 2.9551 | 47.9804 | 3 | 5.3092 | 5.311087 | 28.19 | 0.220908 | 0.2245 | 0.2105354 | 0.006194008 | 0.0144 | 40.5333
11901 | 16.603056 | 2.9551 | 47.9845 | 3 | 5.3229 | 5.311402 | 28.33 | 0.222682 | 0.226 | 0.2105277 | 0.006236154 | 0.0147 | 40.5322
11902 | 16.604444 | 2.9575 | 47.9886 | 3 | 5.3113 | 5.31177 | 28.21 | 0.22109 | 0.2257 | 0.2105201 | 0.006277119 | 0.0149 | 40.5331
11903 | 16.605833 | 2.9575 | 47.9927 | 3 | 5.3188 | 5.3121 | 28.29 | 0.222208 | 0.2259 | 0.2105118 | 0.006319107 | 0.0151 | 40.5324
11904 | 16.607222 | 2.9599 | 47.9968 | 3 | 5.3181 | 5.312391 | 28.28 | 0.222158 | 0.227 | 0.2105034 | 0.006363136 | 0.0154 | 40.5323
11905 | 16.608611 | 2.9599 | 48.0009 | 3 | 5.3058 | 5.312679 | 28.15 | 0.220503 | 0.2265 | 0.2104945 | 0.006406408 | 0.0156 | 40.5333
11906 | 16.61 | 2.9624 | 48.005 | 3 | 5.3113 | 5.312956 | 28.21 | 0.221379 | 0.2264 | 0.210485 | 0.006449176 | 0.0159 | 40.5327
11907 | 16.611389 | 2.9624 | 48.0091 | 3 | 5.314 | 5.313217 | 28.24 | 0.221665 | 0.2263 | 0.210475 | 0.006492205 | 0.0161 | 40.5325
11908 | 16.612778 | 2.9648 | 48.0132 | 3 | 5.3024 | 5.313526 | 28.12 | 0.219957 | 0.2251 | 0.2104649 | 0.006533205 | 0.0164 | 40.5334
11909 | 16.614167 | 2.9648 | 48.0174 | 3 | 5.3058 | 5.313801 | 28.15 | 0.220582 | 0.2244 | 0.2104537 | 0.006545885 | 0.0166 | 40.5329
11910 | 16.615556 | 2.9671 | 48.0215 | 3 | 5.3147 | 5.31411 | 28.25 | 0.22163 | 0.2246 | 0.210442 | 0.006585974 | 0.0169 | 40.5323
11911 | 16.616944 | 2.9671 | 48.0256 | 3 | 5.314 | 5.314378 | 28.24 | 0.221561 | 0.2247 | 0.21043 | 0.006626495 | 0.0171 | 40.5322
11912 | 16.618333 | 2.9696 | 48.0297 | 3 | 5.3249 | 5.31469 | 28.35 | 0.222788 | 0.2252 | 0.2104182 | 0.006667447 | 0.0174 | 40.5314
11913 | 16.619722 | 2.9696 | 48.0338 | 3 | 5.3133 | 5.315008 | 28.23 | 0.221486 | 0.2252 | 0.2104058 | 0.006708661 | 0.0176 | 40.5322
11914 | 16.621111 | 2.9721 | 48.038 | 3 | 5.3167 | 5.315324 | 28.27 | 0.221874 | 0.2251 | 0.2103936 | 0.006750222 | 0.0178 | 40.5318
11915 | 16.6225 | 2.9721 | 48.0421 | 3 | 5.314 | 5.315645 | 28.24 | 0.221606 | 0.2251 | 0.2103813 | 0.006791622 | 0.0181 | 40.5319
11916 | 16.623889 | 2.9745 | 48.0462 | 3 | 5.3181 | 5.315941 | 28.28 | 0.221972 | 0.2255 | 0.2103687 | 0.006834131 | 0.0183 | 40.5316
11917 | 16.625278 | 2.9745 | 48.0504 | 3 | 5.3161 | 5.31623 | 28.26 | 0.221689 | 0.2252 | 0.210356 | 0.00687631 | 0.0186 | 40.5317
11918 | 16.626667 | 2.977 | 48.0545 | 3 | 5.3181 | 5.316543 | 28.28 | 0.221888 | 0.2253 | 0.2103431 | 0.006919261 | 0.0188 | 40.5315
11919 | 16.628056 | 2.977 | 48.0586 | 3 | 5.3167 | 5.316864 | 28.27 | 0.221759 | 0.2246 | 0.2103301 | 0.006929995 | 0.0191 | 40.5315
11920 | 16.629444 | 2.9792 | 48.0628 | 3 | 5.3277 | 5.317184 | 28.38 | 0.223157 | 0.2254 | 0.2103168 | 0.006973049 | 0.0193 | 40.5306
11921 | 16.630833 | 2.9792 | 48.0669 | 3 | 5.3317 | 5.317407 | 28.43 | 0.223731 | 0.2267 | 0.2103031 | 0.007018398 | 0.0195 | 40.5302
11922 | 16.632222 | 2.9817 | 48.0711 | 3 | 5.3174 | 5.317767 | 28.28 | 0.221905 | 0.2266 | 0.2102891 | 0.007063501 | 0.0198 | 40.5312
11923 | 16.633611 | 2.9817 | 48.0752 | 3 | 5.3222 | 5.318049 | 28.33 | 0.222514 | 0.2267 | 0.2102754 | 0.007108781 | 0.02 | 40.5308
11924 | 16.635 | 2.9841 | 48.0793 | 3 | 5.3106 | 5.318323 | 28.2 | 0.220986 | 0.2264 | 0.2102611 | 0.0071539 | 0.0203 | 40.5316
11925 | 16.636389 | 2.9841 | 48.0835 | 3 | 5.3106 | 5.318621 | 28.2 | 0.221104 | 0.2259 | 0.2102464 | 0.007197758 | 0.0205 | 40.5315
11926 | 16.637778 | 2.9865 | 48.0876 | 3 | 5.3195 | 5.318933 | 28.3 | 0.222089 | 0.2261 | 0.210232 | 0.007242217 | 0.0207 | 40.5308
11927 | 16.639167 | 2.9865 | 48.0918 | 3 | 5.3147 | 5.31919 | 28.25 | 0.221611 | 0.2267 | 0.2102175 | 0.007287869 | 0.021 | 40.531
11928 | 16.640556 | 2.9889 | 48.0959 | 3 | 5.3229 | 5.319485 | 28.33 | 0.222599 | 0.2269 | 0.2102033 | 0.007334632 | 0.0212 | 40.5304
11929 | 16.641944 | 2.9889 | 48.1001 | 3 | 5.3222 | 5.319815 | 28.33 | 0.222429 | 0.2273 | 0.2101889 | 0.00734811 | 0.0214 | 40.5304
11930 | 16.643333 | 2.9911 | 48.1042 | 3 | 5.3154 | 5.320142 | 28.25 | 0.221802 | 0.2271 | 0.2101744 | 0.007395137 | 0.0216 | 40.5307
11931 | 16.644722 | 2.9911 | 48.1084 | 3 | 5.3242 | 5.320464 | 28.35 | 0.222637 | 0.2274 | 0.2101599 | 0.00744285 | 0.0219 | 40.5301
11932 | 16.646111 | 2.9935 | 48.1125 | 3 | 5.3222 | 5.320748 | 28.33 | 0.222496 | 0.2271 | 0.2101455 | 0.007491333 | 0.0221 | 40.5301
11933 | 16.6475 | 2.9935 | 48.1167 | 3 | 5.3256 | 5.321036 | 28.36 | 0.222842 | 0.2276 | 0.210131 | 0.007540588 | 0.0223 | 40.5298
11934 | 16.648889 | 2.9959 | 48.1209 | 3 | 5.3256 | 5.321368 | 28.36 | 0.222938 | 0.2284 | 0.2101163 | 0.007590445 | 0.0226 | 40.5296
11935 | 16.650278 | 2.9959 | 48.125 | 3 | 5.3277 | 5.321633 | 28.38 | 0.223168 | 0.2288 | 0.2101012 | 0.007641156 | 0.0228 | 40.5294
11936 | 16.651944 | 2.9983 | 48.1292 | 3 | 5.3304 | 5.321905 | 28.41 | 0.222919 | 0.2293 | 0.2100857 | 0.007692382 | 0.023 | 40.5298
11937 | 16.653333 | 2.9983 | 48.1334 | 3 | 5.3249 | 5.322196 | 28.35 | 0.222821 | 0.2292 | 0.2100699 | 0.007742939 | 0.0232 | 40.5297
11938 | 16.654722 | 3.0007 | 48.1375 | 3 | 5.3222 | 5.322521 | 28.33 | 0.222358 | 0.2294 | 0.2100544 | 0.007794093 | 0.0234 | 40.53
11939 | 16.656111 | 3.0007 | 48.1417 | 3 | 5.3222 | 5.322837 | 28.33 | 0.222492 | 0.2293 | 0.2100403 | 0.007809985 | 0.0236 | 40.5298
11940 | 16.6575 | 3.0027 | 48.1459 | 3 | 5.3195 | 5.323082 | 28.3 | 0.222172 | 0.2293 | 0.2100259 | 0.007860889 | 0.0238 | 40.5299
11941 | 16.658889 | 3.0027 | 48.15 | 3 | 5.3242 | 5.323302 | 28.35 | 0.222824 | 0.2291 | 0.2100115 | 0.007911123 | 0.024 | 40.5294
11942 | 16.660278 | 3.0049 | 48.1542 | 3 | 5.3263 | 5.323623 | 28.37 | 0.223066 | 0.2291 | 0.2099968 | 0.007961533 | 0.0242 | 40.5292
11943 | 16.661667 | 3.0049 | 48.1584 | 3 | 5.3174 | 5.323959 | 28.28 | 0.22207 | 0.2289 | 0.2099819 | 0.008011442 | 0.0244 | 40.5297
11944 | 16.663056 | 3.0071 | 48.1626 | 3 | 5.3174 | 5.324242 | 28.28 | 0.222005 | 0.2285 | 0.2099668 | 0.008060259 | 0.0246 | 40.5296
11945 | 16.664444 | 3.0071 | 48.1667 | 3 | 5.3181 | 5.324536 | 28.28 | 0.222041 | 0.228 | 0.2099519 | 0.00810773 | 0.0248 | 40.5295
11946 | 16.665833 | 3.0092 | 48.1709 | 3 | 5.3215 | 5.324849 | 28.32 | 0.222373 | 0.2281 | 0.2099371 | 0.008155714 | 0.025 | 40.5292
11947 | 16.667222 | 3.0092 | 48.1751 | 3 | 5.3249 | 5.325119 | 28.35 | 0.222839 | 0.2285 | 0.2099228 | 0.008205566 | 0.0252 | 40.5289
11948 | 16.668611 | 3.0112 | 48.1793 | 3 | 5.3249 | 5.325393 | 28.35 | 0.222923 | 0.2281 | 0.2099087 | 0.008255426 | 0.0254 | 40.5287
11949 | 16.67 | 3.0112 | 48.1835 | 3 | 5.3317 | 5.325684 | 28.43 | 0.22366 | 0.2287 | 0.2098949 | 0.008268577 | 0.0256 | 40.5282
11950 | 16.671389 | 3.013 | 48.1876 | 3 | 5.3249 | 5.325976 | 28.35 | 0.222823 | 0.2289 | 0.2098805 | 0.008319709 | 0.0257 | 40.5286
11951 | 16.672778 | 3.013 | 48.1918 | 3 | 5.3317 | 5.326279 | 28.43 | 0.223642 | 0.2294 | 0.2098664 | 0.008372116 | 0.0259 | 40.528
11952 | 16.674167 | 3.0149 | 48.196 | 3 | 5.3229 | 5.326574 | 28.33 | 0.222674 | 0.229 | 0.2098519 | 0.008424617 | 0.0261 | 40.5285
11953 | 16.675556 | 3.0149 | 48.2002 | 3 | 5.329 | 5.326887 | 28.4 | 0.223412 | 0.229 | 0.2098367 | 0.008476365981 | 0.0262 | 40.528
11954 | 16.676944 | 3.0169 | 48.2044 | 3 | 5.3317 | 5.32726 | 28.43 | 0.223669 | 0.2296 | 0.2098214 | 0.008529982 | 0.0264 | 40.5277
11955 | 16.678333 | 3.0169 | 48.2086 | 3 | 5.3236 | 5.327561 | 28.34 | 0.222767 | 0.2288 | 0.2098068 | 0.008582848 | 0.0265 | 40.5281
11956 | 16.679722 | 3.0188 | 48.2128 | 3 | 5.3222 | 5.327878 | 28.33 | 0.222508 | 0.2282 | 0.2097919 | 0.008633698 | 0.0267 | 40.5282
11957 | 16.681111 | 3.0188 | 48.217 | 3 | 5.3208 | 5.328154 | 28.31 | 0.222396 | 0.2275 | 0.2097768 | 0.008683375 | 0.0269 | 40.5282
11958 | 16.6825 | 3.0206 | 48.2212 | 3 | 5.3426 | 5.328472 | 28.54 | 0.225017 | 0.2283 | 0.2097623 | 0.008733653 | 0.027 | 40.5265
11959 | 16.683889 | 3.0206 | 48.2254 | 3 | 5.3331 | 5.328769 | 28.44 | 0.223768 | 0.2287 | 0.2097474 | 0.00874589 | 0.0272 | 40.5272
11960 | 16.685278 | 3.0222 | 48.2296 | 3 | 5.3338 | 5.328956 | 28.45 | 0.223999 | 0.2288 | 0.2097329 | 0.008796933 | 0.0273 | 40.5269
11961 | 16.686667 | 3.0222 | 48.2338 | 3 | 5.3256 | 5.329279 | 28.36 | 0.222888 | 0.2287 | 0.2097184 | 0.008847562 | 0.0274 | 40.5275
11962 | 16.688056 | 3.0239 | 48.238 | 3 | 5.3202 | 5.329568 | 28.3 | 0.222274 | 0.2284 | 0.2097042 | 0.008897441 | 0.0276 | 40.5277
11963 | 16.689444 | 3.0239 | 48.2422 | 3 | 5.3277 | 5.329856 | 28.38 | 0.223388 | 0.2283 | 0.2096896 | 0.008947412 | 0.0277 | 40.527
11964 | 16.690833 | 3.0256 | 48.2464 | 3 | 5.3365 | 5.330175 | 28.48 | 0.224403 | 0.2288 | 0.2096754 | 0.008998826 | 0.0279 | 40.5263
11965 | 16.692222 | 3.0256 | 48.2506 | 3 | 5.3331 | 5.330479 | 28.44 | 0.223956 | 0.229 | 0.2096605 | 0.009050755 | 0.028 | 40.5264
11966 | 16.693611 | 3.0273 | 48.2548 | 3 | 5.3324 | 5.330807 | 28.43 | 0.223919 | 0.2296 | 0.2096455 | 0.009103537 | 0.0281 | 40.5264
11967 | 16.695 | 3.0273 | 48.259 | 3 | 5.3345 | 5.331152 | 28.46 | 0.224105 | 0.2294 | 0.2096302 | 0.009156328 | 0.0283 | 40.5262
11968 | 16.696389 | 3.0291 | 48.2632 | 3 | 5.3412 | 5.331466 | 28.53 | 0.224933 | 0.2301 | 0.2096147 | 0.00920997 | 0.0284 | 40.5256
11969 | 16.697778 | 3.0291 | 48.2674 | 3 | 5.3215 | 5.331783 | 28.32 | 0.22256 | 0.229 | 0.2095985 | 0.009221552 | 0.0285 | 40.5269
11970 | 16.699167 | 3.0304 | 48.2716 | 3 | 5.3311 | 5.332051 | 28.42 | 0.223653 | 0.2288 | 0.2095825 | 0.009272918 | 0.0287 | 40.5261
11971 | 16.700556 | 3.0304 | 48.2758 | 3 | 5.3277 | 5.332339 | 28.38 | 0.223247 | 0.2286 | 0.2095664 | 0.009323113 | 0.0288 | 40.5263
11972 | 16.701944 | 3.032 | 48.28 | 3 | 5.3338 | 5.332646 | 28.45 | 0.224123 | 0.2288 | 0.2095503 | 0.009373905 | 0.0289 | 40.5257
11973 | 16.703333 | 3.032 | 48.2842 | 3 | 5.3304 | 5.332961 | 28.41 | 0.223538 | 0.2288 | 0.2095343 | 0.009423778 | 0.029 | 40.5259
11974 | 16.704722 | 3.0336 | 48.2885 | 3 | 5.3236 | 5.333294 | 28.34 | 0.222619 | 0.2281 | 0.2095181 | 0.009472225 | 0.0291 | 40.5263
11975 | 16.706111 | 3.0336 | 48.2927 | 3 | 5.3338 | 5.33356 | 28.45 | 0.223968 | 0.228 | 0.2095019 | 0.009520341 | 0.0293 | 40.5254
11976 | 16.7075 | 3.0351 | 48.2969 | 3 | 5.3236 | 5.333867 | 28.34 | 0.222739 | 0.2271 | 0.2094858 | 0.009567538 | 0.0294 | 40.526
11977 | 16.708889 | 3.0351 | 48.3011 | 3 | 5.3256 | 5.334157 | 28.36 | 0.222937 | 0.2264 | 0.2094693 | 0.009613733 | 0.0295 | 40.5258
11978 | 16.710278 | 3.0366 | 48.3053 | 3 | 5.3331 | 5.334467 | 28.44 | 0.223924 | 0.2263 | 0.2094519 | 0.0096596 | 0.0296 | 40.5251
11979 | 16.711667 | 3.0366 | 48.3095 | 3 | 5.3372 | 5.334752 | 28.49 | 0.224324 | 0.226 | 0.2094349 | 0.009666698 | 0.0297 | 40.5248
11980 | 16.713333 | 3.0377 | 48.3138 | 3 | 5.3181 | 5.335065 | 28.28 | 0.22214 | 0.2244 | 0.2094176 | 0.009709294 | 0.0298 | 40.5263
11981 | 16.714722 | 3.0377 | 48.318 | 3 | 5.3385 | 5.33535 | 28.5 | 0.224471 | 0.2245 | 0.2094002 | 0.00975148 | 0.0299 | 40.5248
11982 | 16.716111 | 3.0389 | 48.3222 | 3 | 5.3399 | 5.335679 | 28.51 | 0.224854 | 0.2245 | 0.2093824 | 0.009793678 | 0.03 | 40.5245
11983 | 16.7175 | 3.0389 | 48.3264 | 3 | 5.3311 | 5.335969 | 28.42 | 0.223564 | 0.224 | 0.2093649 | 0.009834791 | 0.0301 | 40.5251
11984 | 16.718889 | 3.0401 | 48.3306 | 3 | 5.3345 | 5.33626 | 28.46 | 0.224133 | 0.224 | 0.2093465 | 0.009875831 | 0.0302 | 40.5247
11985 | 16.720278 | 3.0401 | 48.3349 | 3 | 5.3249 | 5.336574 | 28.35 | 0.222964 | 0.2232 | 0.209328 | 0.009915197 | 0.0302 | 40.5252
11986 | 16.721667 | 3.0412 | 48.3391 | 3 | 5.3379 | 5.336879 | 28.49 | 0.224463 | 0.2223 | 0.2093094 | 0.009953227 | 0.0303 | 40.5243
11987 | 16.723056 | 3.0412 | 48.3433 | 3 | 5.3338 | 5.337226 | 28.45 | 0.223965 | 0.2212 | 0.2092913 | 0.009988996 | 0.0304 | 40.5244
11988 | 16.724444 | 3.0422 | 48.3475 | 3 | 5.329 | 5.337537 | 28.4 | 0.223287 | 0.2205 | 0.2092723 | 0.01002377 | 0.0305 | 40.5247
11989 | 16.725833 | 3.0422 | 48.3518 | 3 | 5.3351 | 5.33779 | 28.46 | 0.223973 | 0.2205 | 0.2092531 | 0.01002231 | 0.0305 | 40.5242
11990 | 16.727222 | 3.0428 | 48.356 | 3 | 5.3412 | 5.338107 | 28.53 | 0.225005 | 0.2209 | 0.2092344 | 0.01005771 | 0.0306 | 40.5235
11991 | 16.728611 | 3.0428 | 48.3602 | 3 | 5.3331 | 5.338415 | 28.44 | 0.223751 | 0.2204 | 0.2092164 | 0.01009219 | 0.0306 | 40.5241
11992 | 16.73 | 3.0435 | 48.3644 | 3 | 5.3392 | 5.338729 | 28.51 | 0.224671 | 0.2201 | 0.2091984 | 0.01012669 | 0.0306 | 40.5235
11993 | 16.731389 | 3.0435 | 48.3687 | 3 | 5.3379 | 5.339029 | 28.49 | 0.224573 | 0.2199 | 0.209181 | 0.01016171 | 0.0307 | 40.5234
11994 | 16.732778 | 3.0442 | 48.3729 | 3 | 5.3426 | 5.339334 | 28.54 | 0.225343 | 0.2205 | 0.2091635 | 0.01019801 | 0.0307 | 40.5229
11995 | 16.734167 | 3.0442 | 48.3771 | 3 | 5.3365 | 5.339629 | 28.48 | 0.224343 | 0.2206 | 0.209146 | 0.01023381 | 0.0307 | 40.5234
11996 | 16.735556 | 3.0448 | 48.3814 | 3 | 5.3365 | 5.339901 | 28.48 | 0.224213 | 0.2199 | 0.2091286 | 0.0102688 | 0.0308 | 40.5233
11997 | 16.736944 | 3.0448 | 48.3856 | 3 | 5.3406 | 5.340178 | 28.52 | 0.224913 | 0.2197 | 0.2091117 | 0.01030439 | 0.0308 | 40.5228
11998 | 16.738333 | 3.0454 | 48.3898 | 3 | 5.3406 | 5.34047 | 28.52 | 0.224803 | 0.2196 | 0.2090947 | 0.01033982 | 0.0308 | 40.5227
11999 | 16.739722 | 3.0454 | 48.394 | 3 | 5.3419 | 5.340791 | 28.54 | 0.224983 | 0.2163 | 0.2090767 | 0.0150639 | 0.0322 | 40.5225
12000 | 16.741111 | 3.0848 | 48.3983 | 3 | 5.3453 | 5.341092 | 28.57 | 0.225365 | 0.2167 | 0.2090586 | 0.01508646 | 0.0335 | 40.5222
12001 | 16.7425 | 3.0848 | 48.4026 | 3 | 5.3311 | 5.341396 | 28.42 | 0.223642 | 0.2159 | 0.209041 | 0.01510631 | 0.0348 | 40.5231
12002 | 16.743889 | 3.0954 | 48.4069 | 3 | 5.3317 | 5.341692 | 28.43 | 0.223919 | 0.2151 | 0.2090236 | 0.01512454 | 0.0361 | 40.5228
12003 | 16.745278 | 3.0954 | 48.4112 | 3 | 5.3392 | 5.341976 | 28.51 | 0.224986 | 0.2145 | 0.2090064 | 0.01514145 | 0.0374 | 40.522
12004 | 16.746667 | 3.1055 | 48.4155 | 3 | 5.3487 | 5.342317 | 28.61 | 0.225772 | 0.2153 | 0.2089893 | 0.01515989 | 0.0386 | 40.5214
12005 | 16.748056 | 3.1055 | 48.4198 | 3 | 5.3379 | 5.342615 | 28.49 | 0.224445 | 0.2146 | 0.2089731 | 0.01517297 | 0.0398 | 40.522
12006 | 16.749444 | 3.1152 | 48.4242 | 3 | 5.3474 | 5.342958 | 28.59 | 0.225715 | 0.2152 | 0.2089569 | 0.01518756 | 0.041 | 40.5211
12007 | 16.750833 | 3.1152 | 48.4285 | 3 | 5.3406 | 5.343223 | 28.52 | 0.224686 | 0.2147 | 0.2089404 | 0.01520135 | 0.0421 | 40.5216
12008 | 16.752222 | 3.1243 | 48.4328 | 3 | 5.3433 | 5.343536 | 28.55 | 0.225113 | 0.2145 | 0.2089239 | 0.01521432 | 0.0432 | 40.5212
12009 | 16.753611 | 3.1243 | 48.4372 | 3 | 5.3494 | 5.343781 | 28.62 | 0.225997 | 0.2149 | 0.2089079 | 0.01522799 | 0.0443 | 40.5205
12010 | 16.755 | 3.1329 | 48.4415 | 3 | 5.3379 | 5.344028 | 28.49 | 0.224504 | 0.2142 | 0.2088925 | 0.01524014 | 0.0453 | 40.5212
12011 | 16.756389 | 3.1329 | 48.4459 | 3 | 5.3392 | 5.344344 | 28.51 | 0.224579 | 0.2135 | 0.2088773 | 0.01523434 | 0.0463 | 40.521
12012 | 16.757778 | 3.1408 | 48.4503 | 3 | 5.344 | 5.344629 | 28.56 | 0.225248 | 0.2133 | 0.2088631 | 0.01524465 | 0.0473 | 40.5204
12013 | 16.759167 | 3.1408 | 48.4546 | 3 | 5.3433 | 5.344925 | 28.55 | 0.225212 | 0.2129 | 0.2088485 | 0.01525395 | 0.0482 | 40.5203
12014 | 16.760556 | 3.1483 | 48.459 | 3 | 5.3426 | 5.34523 | 28.54 | 0.225165 | 0.212 | 0.2088344 | 0.01526134 | 0.0491 | 40.5202
12015 | 16.761944 | 3.1483 | 48.4634 | 3 | 5.3494 | 5.345565 | 28.62 | 0.226035 | 0.2122 | 0.2088198 | 0.01526943 | 0.05 | 40.5195
12016 | 16.763333 | 3.1553 | 48.4677 | 3 | 5.3446 | 5.345878 | 28.57 | 0.225503 | 0.2124 | 0.2088047 | 0.01527782 | 0.0509 | 40.5197
12017 | 16.764722 | 3.1553 | 48.4721 | 3 | 5.346 | 5.346199 | 28.58 | 0.225551 | 0.2122 | 0.2087899 | 0.01528571 | 0.0517 | 40.5195
12018 | 16.766111 | 3.1617 | 48.4765 | 3 | 5.3446 | 5.346545 | 28.57 | 0.225538 | 0.212 | 0.2087752 | 0.01529309 | 0.0524 | 40.5193
12019 | 16.7675 | 3.1617 | 48.4809 | 3 | 5.346 | 5.346858 | 28.58 | 0.225709 | 0.211 | 0.2087612 | 0.01529886 | 0.0532 | 40.519
12020 | 16.768889 | 3.1676 | 48.4853 | 3 | 5.3501 | 5.347161 | 28.62 | 0.226062 | 0.2108 | 0.2087472 | 0.01530433 | 0.0539 | 40.5186
12021 | 16.770278 | 3.1676 | 48.4897 | 3 | 5.3474 | 5.347483 | 28.59 | 0.225688 | 0.2105 | 0.208733 | 0.01530939 | 0.0546 | 40.5187
12022 | 16.771667 | 3.173 | 48.4941 | 3 | 5.3399 | 5.347784 | 28.51 | 0.224738 | 0.2095 | 0.2087188 | 0.01531123 | 0.0552 | 40.5191
12023 | 16.773056 | 3.173 | 48.4985 | 3 | 5.3433 | 5.348105 | 28.55 | 0.225209 | 0.2091 | 0.2087045 | 0.01529724 | 0.0559 | 40.5186
12024 | 16.774444 | 3.1777 | 48.5029 | 3 | 5.3487 | 5.348436 | 28.61 | 0.225722 | 0.2092 | 0.2086908 | 0.01529848 | 0.0564 | 40.5181
12025 | 16.775833 | 3.1777 | 48.5074 | 3 | 5.3494 | 5.348712 | 28.62 | 0.22596 | 0.2094 | 0.2086776 | 0.01530082 | 0.057 | 40.5178
12026 | 16.7775 | 3.182 | 48.5118 | 3 | 5.3399 | 5.348984 | 28.51 | 0.224955 | 0.2086 | 0.2086646 | 0.01530146 | 0.0575 | 40.5185
12027 | 16.778889 | 3.182 | 48.5162 | 3 | 5.3501 | 5.349323 | 28.62 | 0.226098 | 0.2086 | 0.2086525 | 0.01530231 | 0.058 | 40.5177
12028 | 16.780278 | 3.1858 | 48.5206 | 3 | 5.3474 | 5.349634 | 28.59 | 0.225756 | 0.2088 | 0.2086404 | 0.01530376 | 0.0585 | 40.5177
12029 | 16.781667 | 3.1858 | 48.5251 | 3 | 5.3555 | 5.349972 | 28.68 | 0.226873 | 0.2091 | 0.2086281 | 0.01530602 | 0.0589 | 40.5168
12030 | 16.783056 | 3.1892 | 48.5295 | 3 | 5.3562 | 5.350269 | 28.69 | 0.226878 | 0.2095 | 0.2086155 | 0.01530859 | 0.0593 | 40.5166
12031 | 16.784444 | 3.1892 | 48.5339 | 3 | 5.3494 | 5.350599 | 28.62 | 0.225908 | 0.2093 | 0.2086019 | 0.01531116 | 0.0596 | 40.517
12032 | 16.785833 | 3.192 | 48.5384 | 3 | 5.3494 | 5.350891 | 28.62 | 0.226077 | 0.2092 | 0.2085885 | 0.01531303 | 0.06 | 40.5167
12033 | 16.787222 | 3.192 | 48.5428 | 3 | 5.3535 | 5.351189 | 28.66 | 0.22674 | 0.2094 | 0.2085743 | 0.01531551 | 0.0603 | 40.5161
12034 | 16.788611 | 3.1943 | 48.5472 | 3 | 5.346 | 5.351508 | 28.58 | 0.225736 | 0.209 | 0.2085605 | 0.01531779 | 0.0606 | 40.5166
12035 | 16.79 | 3.1943 | 48.5517 | 3 | 5.3528 | 5.351806 | 28.65 | 0.226317 | 0.209 | 0.2085483 | 0.01530218 | 0.0608 | 40.516
12036 | 16.791389 | 3.196 | 48.5561 | 3 | 5.3514 | 5.352131 | 28.64 | 0.226194 | 0.2091 | 0.208536 | 0.01530466 | 0.061 | 40.5159
12037 | 16.792778 | 3.196 | 48.5606 | 3 | 5.3562 | 5.352453 | 28.69 | 0.226821 | 0.2095 | 0.2085239 | 0.01530815 | 0.0612 | 40.5153
12038 | 16.794167 | 3.1974 | 48.565 | 3 | 5.3541 | 5.352762 | 28.67 | 0.226484 | 0.2094 | 0.2085113 | 0.01531114 | 0.0614 | 40.5153
12039 | 16.795556 | 3.1974 | 48.5694 | 3 | 5.3575 | 5.353071 | 28.7 | 0.227103 | 0.2092 | 0.2084984 | 0.01531314 | 0.0615 | 40.5148
12040 | 16.796944 | 3.1984 | 48.5739 | 3 | 5.3602 | 5.353201 | 28.73 | 0.227518 | 0.2094 | 0.2084862 | 0.01531473 | 0.0616 | 40.5143
12041 | 16.798333 | 3.1984 | 48.5783 | 3 | 5.3555 | 5.353502 | 28.68 | 0.226886 | 0.2098 | 0.2084764 | 0.01531662 | 0.0616 | 40.5145
12042 | 16.799722 | 3.1988 | 48.5828 | 3 | 5.3426 | 5.353801 | 28.54 | 0.225073 | 0.2088 | 0.2084673 | 0.0153156 | 0.0617 | 40.5154
12043 | 16.801111 | 3.1988 | 48.5872 | 3 | 5.3541 | 5.354066 | 28.67 | 0.226573 | 0.2085 | 0.208458 | 0.01531478 | 0.0617 | 40.5143
12044 | 16.8025 | 3.1988 | 48.5917 | 3 | 5.3514 | 5.354342 | 28.64 | 0.226201 | 0.2083 | 0.208449 | 0.01531336 | 0.0617 | 40.5143
12045 | 16.803889 | 3.1988 | 48.5961 | 3 | 5.3528 | 5.354672 | 28.65 | 0.226417 | 0.2081 | 0.2084402 | 0.01531134 | 0.0616 | 40.514
12046 | 16.805278 | 3.1983 | 48.6006 | 3 | 5.3487 | 5.354999 | 28.61 | 0.225937 | 0.2075 | 0.2084311 | 0.0153074 | 0.0616 | 40.5141
12047 | 16.806667 | 3.1983 | 48.605 | 3 | 5.3535 | 5.355288 | 28.66 | 0.226477 | 0.2075 | 0.208422 | 0.01529202 | 0.0615 | 40.5136
12048 | 16.808056 | 3.1973 | 48.6094 | 3 | 5.3575 | 5.355603 | 28.7 | 0.227232 | 0.2076 | 0.2084125 | 0.0152883 | 0.0613 | 40.513
12049 | 16.809444 | 3.1973 | 48.6139 | 3 | 5.348 | 5.355898 | 28.6 | 0.225962 | 0.2069 | 0.2084026 | 0.01528257 | 0.0612 | 40.5135
12050 | 16.810833 | 3.1958 | 48.6183 | 3 | 5.3643 | 5.356218 | 28.78 | 0.227861 | 0.2071 | 0.208393 | 0.01527674 | 0.061 | 40.5122
12051 | 16.812222 | 3.1958 | 48.6228 | 3 | 5.3602 | 5.356539 | 28.73 | 0.227433 | 0.2076 | 0.2083837 | 0.01527192 | 0.0608 | 40.5123
12052 | 16.813611 | 3.194 | 48.6272 | 3 | 5.3494 | 5.356823 | 28.62 | 0.226057 | 0.2072 | 0.2083743 | 0.01526589 | 0.0606 | 40.5129
12053 | 16.815 | 3.194 | 48.6316 | 3 | 5.3521 | 5.357133 | 28.65 | 0.226347 | 0.2065 | 0.2083661 | 0.01525856 | 0.0603 | 40.5126
12054 | 16.816389 | 3.1917 | 48.6361 | 3 | 5.3494 | 5.357439 | 28.62 | 0.225638 | 0.2059 | 0.2083583 | 0.01524952 | 0.06 | 40.5128
12055 | 16.817778 | 3.1917 | 48.6405 | 3 | 5.369 | 5.357775 | 28.83 | 0.228436 | 0.2068 | 0.2083506 | 0.01524169 | 0.0597 | 40.5109
12056 | 16.819167 | 3.1889 | 48.6449 | 3 | 5.3521 | 5.35812 | 28.65 | 0.226303 | 0.2065 | 0.2083431 | 0.01523305 | 0.0593 | 40.512
12057 | 16.820556 | 3.1889 | 48.6494 | 3 | 5.3596 | 5.358461 | 28.72 | 0.22723 | 0.2066 | 0.2083354 | 0.01522411 | 0.059 | 40.5113
12058 | 16.821944 | 3.1858 | 48.6538 | 3 | 5.3602 | 5.358787 | 28.73 | 0.227507 | 0.2067 | 0.2083284 | 0.01521557 | 0.0586 | 40.5109
12059 | 16.823333 | 3.1858 | 48.6582 | 3 | 5.3636 | 5.359071 | 28.77 | 0.227912 | 0.2072 | 0.2083213 | 0.01520279 | 0.0582 | 40.5105
12060 | 16.824722 | 3.1822 | 48.6626 | 3 | 5.3535 | 5.359399 | 28.66 | 0.226581 | 0.2078 | 0.2083152 | 0.01519648 | 0.0577 | 40.5111
12061 | 16.826111 | 3.1822 | 48.6671 | 3 | 5.3656 | 5.359748 | 28.79 | 0.228013 | 0.2083 | 0.2083092 | 0.01519106 | 0.0572 | 40.5101
12062 | 16.8275 | 3.1783 | 48.6715 | 3 | 5.3589 | 5.360074 | 28.72 | 0.227272 | 0.2082 | 0.2083034 | 0.01518535 | 0.0567 | 40.5103
12063 | 16.828889 | 3.1783 | 48.6759 | 3 | 5.3623 | 5.360319 | 28.75 | 0.227567 | 0.2079 | 0.2082981 | 0.01517792 | 0.0562 | 40.51
12064 | 16.830278 | 3.174 | 48.6803 | 3 | 5.3704 | 5.360622 | 28.84 | 0.228577 | 0.2086 | 0.2082916 | 0.01517179 | 0.0557 | 40.5092
12065 | 16.831667 | 3.174 | 48.6847 | 3 | 5.3514 | 5.360846 | 28.64 | 0.226635 | 0.2073 | 0.2082855 | 0.01516354 | 0.0551 | 40.5102
12066 | 16.833056 | 3.1693 | 48.6891 | 3 | 5.3589 | 5.36112 | 28.72 | 0.227368 | 0.2067 | 0.2082796 | 0.01515349 | 0.0545 | 40.5096
12067 | 16.834444 | 3.1693 | 48.6935 | 3 | 5.3602 | 5.361418 | 28.73 | 0.227421 | 0.2073 | 0.2082751 | 0.01514494 | 0.0539 | 40.5094
12068 | 16.836111 | 3.1642 | 48.6979 | 3 | 5.3589 | 5.36174 | 28.72 | 0.227372 | 0.2075 | 0.2082707 | 0.01513628 | 0.0533 | 40.5095
12069 | 16.8375 | 3.1642 | 48.7023 | 3 | 5.3656 | 5.362088 | 28.79 | 0.227974 | 0.2075 | 0.2082662 | 0.01512813 | 0.0526 | 40.509
12070 | 16.838889 | 3.1587 | 48.7067 | 3 | 5.3677 | 5.362418 | 28.81 | 0.22839 | 0.2079 | 0.2082624 | 0.01512047 | 0.052 | 40.5086
12071 | 16.840278 | 3.1587 | 48.7111 | 3 | 5.3589 | 5.362757 | 28.72 | 0.227256 | 0.2079 | 0.2082591 | 0.01511081 | 0.0513 | 40.5091
12072 | 16.841667 | 3.1529 | 48.7155 | 3 | 5.3724 | 5.363082 | 28.86 | 0.228886 | 0.2095 | 0.2082558 | 0.01510637 | 0.0505 | 40.5079
12073 | 16.843056 | 3.1529 | 48.7198 | 3 | 5.3609 | 5.363434 | 28.74 | 0.227433 | 0.2093 | 0.2082533 | 0.01510182 | 0.0498 | 40.5086
12074 | 16.844444 | 3.1468 | 48.7242 | 3 | 5.3683 | 5.363724 | 28.82 | 0.228623 | 0.2096 | 0.2082509 | 0.01509797 | 0.049 | 40.5078
12075 | 16.845833 | 3.1468 | 48.7286 | 3 | 5.3629 | 5.364036 | 28.76 | 0.227488 | 0.2095 | 0.2082486 | 0.01509421 | 0.0482 | 40.5083
12076 | 16.847222 | 3.1405 | 48.733 | 3 | 5.3737 | 5.364272 | 28.88 | 0.228957 | 0.21 | 0.2082468 | 0.01509064 | 0.0474 | 40.5072
12077 | 16.848611 | 3.1405 | 48.7373 | 3 | 5.369 | 5.364538 | 28.83 | 0.228571 | 0.2107 | 0.208245 | 0.01508918 | 0.0466 | 40.5073
12078 | 16.85 | 3.1339 | 48.7417 | 3 | 5.3656 | 5.364846 | 28.79 | 0.227896 | 0.2111 | 0.2082426 | 0.01508991 | 0.0458 | 40.5075
12079 | 16.851389 | 3.1339 | 48.746 | 3 | 5.365 | 5.3652 | 28.78 | 0.22779 | 0.2109 | 0.2082408 | 0.01509023 | 0.045 | 40.5075
12080 | 16.852778 | 3.1271 | 48.7504 | 3 | 5.3737 | 5.365521 | 28.88 | 0.22907 | 0.2115 | 0.2082391 | 0.01509085 | 0.0441 | 40.5065
12081 | 16.854167 | 3.1271 | 48.7547 | 3 | 5.3677 | 5.36585 | 28.81 | 0.228269 | 0.2117 | 0.2082376 | 0.01509126 | 0.0432 | 40.5069
12082 | 16.855556 | 3.1199 | 48.759 | 3 | 5.3643 | 5.366153 | 28.78 | 0.227969 | 0.2115 | 0.2082362 | 0.01509055 | 0.0423 | 40.5069
12083 | 16.856944 | 3.1199 | 48.7634 | 3 | 5.3616 | 5.366444 | 28.75 | 0.227673 | 0.2113 | 0.2082351 | 0.015088 | 0.0414 | 40.5069
12084 | 16.858333 | 3.1125 | 48.7677 | 3 | 5.3656 | 5.366764 | 28.79 | 0.228331 | 0.2111 | 0.2082338 | 0.01508648 | 0.0405 | 40.5064
12085 | 16.859722 | 3.1125 | 48.772 | 3 | 5.3724 | 5.367088 | 28.86 | 0.229026 | 0.212 | 0.208233 | 0.01508636 | 0.0395 | 40.5058
12086 | 16.861111 | 3.1049 | 48.7763 | 3 | 5.3683 | 5.367379 | 28.82 | 0.228448 | 0.2114 | 0.2082318 | 0.01508593 | 0.0385 | 40.506
12087 | 16.8625 | 3.1049 | 48.7807 | 3 | 5.3656 | 5.367717 | 28.79 | 0.228218 | 0.2115 | 0.2082308 | 0.01508538 | 0.0376 | 40.506
12088 | 16.863889 | 3.097 | 48.785 | 3 | 5.3724 | 5.368059 | 28.86 | 0.229099 | 0.2118 | 0.2082298 | 0.01508473 | 0.0366 | 40.5053
12089 | 16.865278 | 3.097 | 48.7893 | 3 | 5.3717 | 5.368369 | 28.86 | 0.228794 | 0.2122 | 0.2082288 | 0.01508526 | 0.0356 | 40.5054
12090 | 16.866667 | 3.0889 | 48.7936 | 3 | 5.3697 | 5.36866 | 28.83 | 0.22868 | 0.2128 | 0.2082272 | 0.01508659 | 0.0345 | 40.5053
12091 | 16.868056 | 3.0889 | 48.7979 | 3 | 5.3677 | 5.369048 | 28.81 | 0.228101 | 0.2128 | 0.2082257 | 0.0150879 | 0.0335 | 40.5055
12092 | 16.869444 | 3.0805 | 48.8021 | 3 | 5.3663 | 5.369347 | 28.8 | 0.228145 | 0.2126 | 0.2082245 | 0.01508859 | 0.0325 | 40.5054
12093 | 16.870833 | 3.0805 | 48.8064 | 3 | 5.3778 | 5.369692 | 28.92 | 0.229597 | 0.2136 | 0.2082227 | 0.01509168 | 0.0314 | 40.5044
12094 | 16.872222 | 3.072 | 48.8107 | 3 | 5.3704 | 5.369998 | 28.84 | 0.228706 | 0.2136 | 0.208221 | 0.01509475 | 0.0303 | 40.5048
12095 | 16.873611 | 3.072 | 48.8149 | 3 | 5.3744 | 5.370333 | 28.88 | 0.229155 | 0.214 | 0.2082217 | 0.01509794 | 0.0292 | 40.5044
12096 | 16.875 | 3.0633 | 48.8192 | 3 | 5.367 | 5.370666 | 28.8 | 0.228248 | 0.2138 | 0.2082224 | 0.0151014 | 0.0281 | 40.5048
12097 | 16.876389 | 3.0633 | 48.8235 | 3 | 5.3704 | 5.370972 | 28.84 | 0.228722 | 0.2133 | 0.2082234 | 0.01510344 | 0.027 | 40.5044
12098 | 16.877778 | 3.0544 | 48.8277 | 3 | 5.3683 | 5.371283 | 28.82 | 0.228481 | 0.2134 | 0.2082246 | 0.01510576 | 0.0259 | 40.5044
12099 | 16.879167 | 3.0544 | 48.8319 | 3 | 5.3697 | 5.371602 | 28.83 | 0.228414 | 0.2134 | 0.2082258 | 0.01510848 | 0.0247 | 40.5044
12100 | 16.880556 | 3.0452 | 48.8362 | 3 | 5.3744 | 5.371918 | 28.88 | 0.228929 | 0.2134 | 0.2082268 | 0.01511107 | 0.0236 | 40.5039
12101 | 16.881944 | 3.0452 | 48.8404 | 3 | 5.3818 | 5.372258 | 28.96 | 0.230073 | 0.214 | 0.2082279 | 0.01511506 | 0.0224 | 40.5032
12102 | 16.883333 | 3.0358 | 48.8446 | 3 | 5.3724 | 5.372591 | 28.86 | 0.228895 | 0.2142 | 0.2082287 | 0.01511993 | 0.0212 | 40.5038
12103 | 16.884722 | 3.0358 | 48.8488 | 3 | 5.369 | 5.372932 | 28.83 | 0.228246 | 0.2139 | 0.2082295 | 0.01512338 | 0.02 | 40.504
12104 | 16.886111 | 3.0262 | 48.853 | 3 | 5.3751 | 5.373304 | 28.89 | 0.229252 | 0.2145 | 0.2082306 | 0.01512873 | 0.0188 | 40.5034
12105 | 16.8875 | 3.0262 | 48.8572 | 3 | 5.371 | 5.373614 | 28.85 | 0.228702 | 0.2142 | 0.2082318 | 0.01513315 | 0.0176 | 40.5036
12106 | 16.888889 | 3.0164 | 48.8614 | 3 | 5.3839 | 5.373994 | 28.99 | 0.230371 | 0.215 | 0.2082324 | 0.01513936 | 0.0164 | 40.5025
12107 | 16.890278 | 3.0164 | 48.8656 | 3 | 5.3818 | 5.374315 | 28.96 | 0.23016 | 0.2159 | 0.2082331 | 0.01514581 | 0.0151 | 40.5025
12108 | 16.891667 | 3.0065 | 48.8698 | 3 | 5.3683 | 5.374651 | 28.82 | 0.228289 | 0.2154 | 0.208234 | 0.0151528 | 0.0138 | 40.5035
12109 | 16.893056 | 3.0065 | 48.874 | 3 | 5.3845 | 5.37499 | 28.99 | 0.230714 | 0.2161 | 0.2082352 | 0.01516087 | 0.0126 | 40.502
12110 | 16.894444 | 2.9963 | 48.8781 | 3 | 5.3704 | 5.375312 | 28.84 | 0.228561 | 0.2155 | 0.2082359 | 0.01516713 | 0.0113 | 40.5032
12111 | 16.895833 | 2.9963 | 48.8823 | 3 | 5.3818 | 5.375656 | 28.96 | 0.230322 | 0.2159 | 0.2082357 | 0.01517506 | 0.01 | 40.5021
12112 | 16.897222 | 2.9859 | 48.8864 | 3 | 5.3683 | 5.37598 | 28.82 | 0.228537 | 0.2157 | 0.2082344 | 0.01518228 | 0.0086 | 40.5031
12113 | 16.898611 | 2.9859 | 48.8906 | 3 | 5.3724 | 5.37633 | 28.86 | 0.228993 | 0.2153 | 0.2082328 | 0.01518808 | 0.0073 | 40.5027
12114 | 16.9 | 2.9752 | 48.8947 | 3 | 5.3731 | 5.376657 | 28.87 | 0.229033 | 0.2147 | 0.208231 | 0.01519297 | 0.006 | 40.5026
12115 | 16.901389 | 2.9752 | 48.8989 | 3 | 5.3886 | 5.376962 | 29.04 | 0.23117 | 0.2162 | 0.2082284 | 0.01520154 | 0.0046 | 40.5013
12116 | 16.903056 | 2.9644 | 48.903 | 3 | 5.3805 | 5.377263 | 28.95 | 0.229929 | 0.2169 | 0.208226 | 0.01521089 | 0.0032 | 40.5022
12117 | 16.904444 | 2.9644 | 48.9071 | 3 | 5.3798 | 5.377613 | 28.94 | 0.22991 | 0.2172 | 0.2082236 | 0.01522112 | 0.0019 | 40.5022
12118 | 16.905833 | 2.9534 | 48.9112 | 3 | 5.3771 | 5.377938 | 28.91 | 0.229522 | 0.2171 | 0.208221 | 0.01523173 | 0.0005 | 40.5023
12119 | 16.907222 | 2.9534 | 48.9153 | 3 | 5.3663 | 5.378232 | 28.8 | 0.228169 | 0.2164 | 0.2082178 | 0.01523865 | -0.0009 | 40.5031
12120 | 16.908611 | 2.9478 | 48.9194 | 3 | 5.369 | 5.378517 | 28.83 | 0.228311 | 0.2153 | 0.2082138 | 0.01524564 | -0.001 | 40.5029
12121 | 16.91 | 2.9478 | 48.9235 | 3 | 5.3623 | 5.378863 | 28.75 | 0.227659 | 0.2141 | 0.2082099 | 0.01524971 | -0.001 | 40.5033
12122 | 16.911389 | 2.9477 | 48.9276 | 3 | 5.3798 | 5.379212 | 28.94 | 0.230046 | 0.2139 | 0.208206 | 0.01525316 | -0.001 | 40.5018
12123 | 16.912778 | 2.9477 | 48.9317 | 3 | 5.3886 | 5.379511 | 29.04 | 0.230891 | 0.2149 | 0.2082012 | 0.0152597 | -0.001 | 40.5012
12124 | 16.914167 | 2.9478 | 48.9358 | 3 | 5.3791 | 5.379846 | 28.94 | 0.229914 | 0.2149 | 0.2081964 | 0.01526643 | -0.001 | 40.5017
12125 | 16.915556 | 2.9478 | 48.9399 | 3 | 5.3785 | 5.380199 | 28.93 | 0.229918 | 0.2151 | 0.2081907 | 0.01527314 | -0.001 | 40.5017
12126 | 16.916944 | 2.948 | 48.944 | 3 | 5.3845 | 5.380516 | 28.99 | 0.230642 | 0.2153 | 0.2081851 | 0.01527964 | -0.001 | 40.5012
12127 | 16.918333 | 2.948 | 48.9481 | 3 | 5.3778 | 5.380803 | 28.92 | 0.22984 | 0.2154 | 0.2081789 | 0.01528641 | -0.001 | 40.5016
12128 | 16.919722 | 2.9482 | 48.9522 | 3 | 5.3623 | 5.381119 | 28.75 | 0.227552 | 0.214 | 0.2081718 | 0.01529038 | -0.0009 | 40.5029
12129 | 16.921111 | 2.9482 | 48.9563 | 3 | 5.3879 | 5.381437 | 29.03 | 0.230946 | 0.2146 | 0.2081651 | 0.01529543 | -0.0009 | 40.5008
12130 | 16.9225 | 2.9485 | 48.9603 | 3 | 5.3872 | 5.381796 | 29.02 | 0.23097 | 0.2151 | 0.2081585 | 0.01530147 | -0.0009 | 40.5008
12131 | 16.923889 | 2.9485 | 48.9644 | 3 | 5.3744 | 5.382153 | 28.88 | 0.229254 | 0.2146 | 0.2081512 | 0.01530511 | -0.0008 | 40.5017
12132 | 16.925278 | 2.9488 | 48.9685 | 3 | 5.3744 | 5.382442 | 28.88 | 0.229248 | 0.2135 | 0.2081437 | 0.01530793 | -0.0008 | 40.5017
12133 | 16.926667 | 2.9488 | 48.9726 | 3 | 5.3839 | 5.382753 | 28.99 | 0.230388 | 0.2136 | 0.2081324 | 0.01531073 | -0.0008 | 40.501
12134 | 16.928056 | 2.9492 | 48.9767 | 3 | 5.3845 | 5.383096 | 28.99 | 0.230575 | 0.2141 | 0.2081203 | 0.01531432 | -0.0007 | 40.5008
12135 | 16.929444 | 2.9492 | 48.9808 | 3 | 5.394 | 5.383402 | 29.09 | 0.231824 | 0.2156 | 0.2081076 | 0.01532069 | -0.0007 | 40.5
12136 | 16.930833 | 2.9497 | 48.9849 | 3 | 5.3919 | 5.383725 | 29.07 | 0.231521 | 0.2161 | 0.2080951 | 0.01532794 | -0.0006 | 40.5001
12137 | 16.932222 | 2.9497 | 48.989 | 3 | 5.3812 | 5.384061 | 28.96 | 0.230323 | 0.2159 | 0.2080821 | 0.01533428 | -0.0006 | 40.5007
12138 | 16.933611 | 2.9502 | 48.9931 | 3 | 5.3879 | 5.38441 | 29.03 | 0.231011 | 0.2162 | 0.2080688 | 0.01534139 | -0.0005 | 40.5003
12139 | 16.935 | 2.9502 | 48.9972 | 3 | 5.3886 | 5.38474 | 29.04 | 0.231021 | 0.2167 | 0.2080558 | 0.01534948 | -0.0004 | 40.5002
12140 | 16.936389 | 2.9509 | 49.0013 | 3 | 5.3859 | 5.385072 | 29.01 | 0.230728 | 0.2169 | 0.2080425 | 0.01535875 | -0.0004 | 40.5003
12141 | 16.937778 | 2.9509 | 49.0054 | 3 | 5.3879 | 5.385373 | 29.03 | 0.230898 | 0.2172 | 0.2080289 | 0.0153695 | -0.0003 | 40.5002
12142 | 16.939167 | 2.9516 | 49.0095 | 3 | 5.3832 | 5.385716 | 28.98 | 0.230261 | 0.2172 | 0.208015 | 0.01538013 | -0.0002 | 40.5005
12143 | 16.940556 | 2.9516 | 49.0136 | 3 | 5.3892 | 5.38605 | 29.04 | 0.231078 | 0.2174 | 0.2080009 | 0.01538866 | -0.0001 | 40.4999
12144 | 16.941944 | 2.9524 | 49.0177 | 3 | 5.3872 | 5.386355 | 29.02 | 0.23084 | 0.2178 | 0.2079867 | 0.01540045 | -0.0001 | 40.5
12145 | 16.943333 | 2.9524 | 49.0219 | 3 | 5.3764 | 5.386686 | 28.91 | 0.229487 | 0.2172 | 0.207972 | 0.01541112 | 0 | 40.5007
12146 | 16.944722 | 2.9531 | 49.026 | 3 | 5.3879 | 5.387039 | 29.03 | 0.230896 | 0.2171 | 0.2079567 | 0.01542049 | 0.0001 | 40.4998
12147 | 16.946111 | 2.9531 | 49.0301 | 3 | 5.3852 | 5.387343 | 29 | 0.230576 | 0.2169 | 0.2079411 | 0.01542883 | 0.0002 | 40.4999
12148 | 16.9475 | 2.9539 | 49.0342 | 3 | 5.3832 | 5.387661 | 28.98 | 0.230145 | 0.2169 | 0.2079251 | 0.01543646 | 0.0003 | 40.5001
12149 | 16.948889 | 2.9539 | 49.0383 | 3 | 5.3872 | 5.388001 | 29.02 | 0.230811 | 0.2169 | 0.2079089 | 0.01544397 | 0.0004 | 40.4997
12150 | 16.950278 | 2.9548 | 49.0424 | 3 | 5.3832 | 5.388331 | 28.98 | 0.230376 | 0.2167 | 0.2078928 | 0.01545016 | 0.0005 | 40.4999
12151 | 16.951667 | 2.9548 | 49.0465 | 3 | 5.3832 | 5.388621 | 28.98 | 0.230264 | 0.2166 | 0.2078761 | 0.01545573 | 0.0006 | 40.4999
12152 | 16.953056 | 2.9556 | 49.0506 | 3 | 5.3859 | 5.388943 | 29.01 | 0.230992 | 0.2161 | 0.2078584 | 0.01546018 | 0.0007 | 40.4994
12153 | 16.954444 | 2.9556 | 49.0547 | 3 | 5.3852 | 5.389246 | 29 | 0.230865 | 0.216 | 0.2078393 | 0.0154644 | 0.0008 | 40.4994
12154 | 16.955833 | 2.9564 | 49.0588 | 3 | 5.3832 | 5.389603 | 28.98 | 0.230375 | 0.2156 | 0.2078198 | 0.01546821 | 0.0009 | 40.4996
12155 | 16.957222 | 2.9564 | 49.0629 | 3 | 5.3798 | 5.389908 | 28.94 | 0.22996 | 0.2149 | 0.2078001 | 0.01547504 | 0.001 | 40.4998
12156 | 16.958611 | 2.9572 | 49.067 | 3 | 5.3899 | 5.390257 | 29.05 | 0.23116 | 0.2142 | 0.2077796 | 0.01547604 | 0.001 | 40.4991
12157 | 16.96 | 2.9572 | 49.0711 | 3 | 5.396 | 5.390612 | 29.12 | 0.231773 | 0.2148 | 0.2077593 | 0.01547901 | 0.0011 | 40.4986
12158 | 16.961389 | 2.958 | 49.0752 | 3 | 5.396 | 5.390891 | 29.12 | 0.232091 | 0.2155 | 0.2077381 | 0.01548286 | 0.0012 | 40.4984
12159 | 16.962778 | 2.958 | 49.0793 | 3 | 5.4034 | 5.391204 | 29.2 | 0.232967 | 0.2165 | 0.207716 | 0.01548769 | 0.0013 | 40.4978
12160 | 16.964167 | 2.9589 | 49.0835 | 3 | 5.3987 | 5.391539 | 29.15 | 0.232269 | 0.2173 | 0.2076939 | 0.01549368 | 0.0014 | 40.4981
12161 | 16.965833 | 2.9589 | 49.0876 | 3 | 5.3993 | 5.391825 | 29.15 | 0.232636 | 0.2181 | 0.2076721 | 0.01550185 | 0.0015 | 40.4981
12162 | 16.967222 | 2.9598 | 49.0917 | 3 | 5.3966 | 5.392111 | 29.12 | 0.232 | 0.218 | 0.2076503 | 0.01551058 | 0.0016 | 40.4985
12163 | 16.968611 | 2.9598 | 49.0958 | 3 | 5.404 | 5.392442 | 29.2 | 0.232855 | 0.2191 | 0.2076274 | 0.01552168 | 0.0017 | 40.4979
12164 | 16.97 | 2.9608 | 49.0999 | 3 | 5.3866 | 5.392771 | 29.01 | 0.230838 | 0.2184 | 0.2076045 | 0.01553137 | 0.0019 | 40.499
12165 | 16.971389 | 2.9608 | 49.104 | 3 | 5.3953 | 5.393129 | 29.11 | 0.232069 | 0.2186 | 0.2075817 | 0.01554152 | 0.002 | 40.4982
12166 | 16.972778 | 2.9618 | 49.1081 | 3 | 5.3852 | 5.39343 | 29 | 0.230724 | 0.2182 | 0.207559 | 0.01555036 | 0.0021 | 40.499
12167 | 16.974167 | 2.9618 | 49.1122 | 3 | 5.3832 | 5.393753 | 28.98 | 0.230475 | 0.2171 | 0.2075361 | 0.01556138 | 0.0022 | 40.499
12168 | 16.975556 | 2.9627 | 49.1164 | 3 | 5.3933 | 5.394056 | 29.09 | 0.231638 | 0.2173 | 0.207513 | 0.01556839 | 0.0023 | 40.4983
12169 | 16.976944 | 2.9627 | 49.1205 | 3 | 5.3926 | 5.394383 | 29.08 | 0.231524 | 0.2174 | 0.2074899 | 0.01557578 | 0.0024 | 40.4983
12170 | 16.978333 | 2.9637 | 49.1246 | 3 | 5.3892 | 5.394688 | 29.04 | 0.231332 | 0.2172 | 0.2074659 | 0.01558305 | 0.0025 | 40.4983
12171 | 16.979722 | 2.9637 | 49.1287 | 3 | 5.3879 | 5.395015 | 29.03 | 0.231042 | 0.2171 | 0.2074417 | 0.0155905 | 0.0026 | 40.4984
12172 | 16.981111 | 2.9646 | 49.1328 | 3 | 5.3892 | 5.395315 | 29.04 | 0.231269 | 0.2167 | 0.2074171 | 0.01559852 | 0.0027 | 40.4982
12173 | 16.9825 | 2.9646 | 49.1369 | 3 | 5.4074 | 5.395672 | 29.24 | 0.233408 | 0.2178 | 0.2073919 | 0.01560851 | 0.0028 | 40.4969
12174 | 16.983889 | 2.9655 | 49.1411 | 3 | 5.3892 | 5.396057 | 29.04 | 0.231262 | 0.2174 | 0.2073663 | 0.01561778 | 0.0029 | 40.4981
12175 | 16.985278 | 2.9655 | 49.1452 | 3 | 5.3966 | 5.396383 | 29.12 | 0.232363 | 0.2182 | 0.2073398 | 0.01562963 | 0.003 | 40.4974
12176 | 16.986667 | 2.9665 | 49.1493 | 3 | 5.4087 | 5.396709 | 29.25 | 0.233592 | 0.2186 | 0.2073134 | 0.01564244 | 0.0031 | 40.4966
12177 | 16.988056 | 2.9665 | 49.1534 | 3 | 5.404 | 5.396992 | 29.2 | 0.232956 | 0.2196 | 0.207287 | 0.01565663 | 0.0032 | 40.4969
12178 | 16.989444 | 2.9674 | 49.1575 | 3 | 5.3879 | 5.397298 | 29.03 | 0.231084 | 0.2188 | 0.2072607 | 0.01566911 | 0.0033 | 40.4979
12179 | 16.990833 | 2.9674 | 49.1617 | 3 | 5.4034 | 5.397613 | 29.2 | 0.233038 | 0.2191 | 0.2072339 | 0.01568125 | 0.0034 | 40.4967
12180 | 16.992222 | 2.9684 | 49.1658 | 3 | 5.3973 | 5.397937 | 29.13 | 0.232091 | 0.2195 | 0.2072064 | 0.01569508 | 0.0035 | 40.4972
12181 | 16.993611 | 2.9684 | 49.1699 | 3 | 5.3892 | 5.398284 | 29.04 | 0.231068 | 0.2193 | 0.2071794 | 0.01570749 | 0.0036 | 40.4977
12182 | 16.995 | 2.9693 | 49.174 | 3 | 5.3892 | 5.39862 | 29.04 | 0.231137 | 0.2188 | 0.2071519 | 0.01571959 | 0.0037 | 40.4976
12183 | 16.996389 | 2.9693 | 49.1782 | 3 | 5.3913 | 5.39891 | 29.07 | 0.231526 | 0.2183 | 0.2071242 | 0.01573146 | 0.0038 | 40.4973
12184 | 16.997778 | 2.9702 | 49.1823 | 3 | 5.4034 | 5.399237 | 29.2 | 0.232939 | 0.2188 | 0.2070964 | 0.0157465 | 0.0039 | 40.4964
12185 | 16.999167 | 2.9702 | 49.1864 | 3 | 5.4067 | 5.399548 | 29.23 | 0.233447 | 0.2195 | 0.2070683 | 0.0157646 | 0.004 | 40.4961
12186 | 17.000556 | 2.9712 | 49.1905 | 3 | 5.3966 | 5.399889 | 29.12 | 0.232177 | 0.2194 | 0.2070406 | 0.01578188 | 0.0041 | 40.4967
12187 | 17.001944 | 2.9712 | 49.1947 | 3 | 5.406 | 5.400211 | 29.23 | 0.233305 | 0.2199 | 0.2070134 | 0.01579975 | 0.0042 | 40.496
12188 | 17.003333 | 2.9721 | 49.1988 | 3 | 5.404 | 5.400553 | 29.2 | 0.23308 | 0.22 | 0.206986 | 0.0158181 | 0.0043 | 40.496
12189 | 17.004722 | 2.9721 | 49.2029 | 3 | 5.4027 | 5.401057 | 29.19 | 0.233091 | 0.2205 | 0.2069583 | 0.01583723 | 0.0044 | 40.496
12190 | 17.006111 | 2.9731 | 49.2071 | 3 | 5.3987 | 5.401386 | 29.15 | 0.232358 | 0.2207 | 0.2069308 | 0.01585623 | 0.0044 | 40.4963
12191 | 17.0075 | 2.9731 | 49.2112 | 3 | 5.4007 | 5.401722 | 29.17 | 0.232814 | 0.2205 | 0.2069033 | 0.01586787 | 0.0045 | 40.496
12192 | 17.008889 | 2.974 | 49.2153 | 3 | 5.4141 | 5.402045 | 29.31 | 0.234298 | 0.2219 | 0.2068759 | 0.0158892 | 0.0046 | 40.495
12193 | 17.010278 | 2.974 | 49.2195 | 3 | 5.402 | 5.402372 | 29.18 | 0.232805 | 0.222 | 0.2068487 | 0.01591142 | 0.0047 | 40.4958
12194 | 17.011667 | 2.975 | 49.2236 | 3 | 5.394 | 5.4027 | 29.09 | 0.231839 | 0.2212 | 0.2068211 | 0.01593172 | 0.0048 | 40.4963
12195 | 17.013056 | 2.975 | 49.2277 | 3 | 5.4013 | 5.403031 | 29.17 | 0.232732 | 0.221 | 0.2067935 | 0.01595072 | 0.0049 | 40.4957
12196 | 17.014444 | 2.976 | 49.2319 | 3 | 5.4127 | 5.403339 | 29.3 | 0.234195 | 0.2222 | 0.2067656 | 0.01597227 | 0.005 | 40.4948
12197 | 17.015833 | 2.976 | 49.236 | 3 | 5.4013 | 5.403654 | 29.17 | 0.232629 | 0.2234 | 0.206737 | 0.01599648 | 0.0051 | 40.4956
12198 | 17.017222 | 2.977 | 49.2401 | 3 | 5.4013 | 5.403947 | 29.17 | 0.232789 | 0.2234 | 0.2067082 | 0.01601978 | 0.0052 | 40.4955
12199 | 17.018611 | 2.977 | 49.2443 | 3 | 5.398 | 5.404274 | 29.14 | 0.232392 | 0.2226 | 0.2066792 | 0.01604196 | 0.0053 | 40.4956
12200 | 17.02 | 2.9781 | 49.2484 | 3 | 5.4027 | 5.404591 | 29.19 | 0.23295 | 0.2224 | 0.2066501 | 0.01606332 | 0.0054 | 40.4952
12201 | 17.021389 | 2.9781 | 49.2525 | 3 | 5.4074 | 5.404908 | 29.24 | 0.233549 | 0.223 | 0.2066206 | 0.01608615 | 0.0055 | 40.4948
12202 | 17.022778 | 2.9792 | 49.2567 | 3 | 5.402 | 5.405233 | 29.18 | 0.232591 | 0.2228 | 0.2065913 | 0.01610835 | 0.0056 | 40.4953
12203 | 17.024167 | 2.9792 | 49.2608 | 3 | 5.4047 | 5.405556 | 29.21 | 0.232923 | 0.2236 | 0.2065617 | 0.0161264 | 0.0057 | 40.495
12204 | 17.025556 | 2.9803 | 49.265 | 3 | 5.4067 | 5.405889 | 29.23 | 0.233225 | 0.2243 | 0.2065314 | 0.01615153 | 0.0058 | 40.4948
12205 | 17.027222 | 2.9803 | 49.2691 | 3 | 5.4054 | 5.406224 | 29.22 | 0.233273 | 0.2244 | 0.2065006 | 0.01617633 | 0.0059 | 40.495
12206 | 17.028611 | 2.9814 | 49.2732 | 3 | 5.3953 | 5.406568 | 29.11 | 0.232017 | 0.2239 | 0.20647 | 0.01619921 | 0.006 | 40.4956
12207 | 17.03 | 2.9814 | 49.2774 | 3 | 5.4067 | 5.406902 | 29.23 | 0.233088 | 0.2241 | 0.2064389 | 0.01622247 | 0.0061 | 40.4949
12208 | 17.031389 | 2.9826 | 49.2815 | 3 | 5.4074 | 5.407238 | 29.24 | 0.233425 | 0.2243 | 0.2064077 | 0.01624629 | 0.0062 | 40.4947
12209 | 17.032778 | 2.9826 | 49.2857 | 3 | 5.4148 | 5.407541 | 29.32 | 0.234746 | 0.2248 | 0.2063766 | 0.01626999 | 0.0063 | 40.4938
12210 | 17.034167 | 2.9838 | 49.2898 | 3 | 5.4114 | 5.407832 | 29.28 | 0.233971 | 0.2246 | 0.206345 | 0.01629385 | 0.0065 | 40.4942
12211 | 17.035556 | 2.9838 | 49.294 | 3 | 5.4127 | 5.408184 | 29.3 | 0.234299 | 0.2251 | 0.2063134 | 0.01631878 | 0.0066 | 40.4939
12212 | 17.036944 | 2.985 | 49.2981 | 3 | 5.4174 | 5.408545 | 29.35 | 0.234847 | 0.2257 | 0.2062814 | 0.01634537 | 0.0067 | 40.4935
12213 | 17.038333 | 2.985 | 49.3023 | 3 | 5.4101 | 5.408891 | 29.27 | 0.233891 | 0.2259 | 0.2062494 | 0.01637212 | 0.0068 | 40.494
12214 | 17.039722 | 2.9863 | 49.3064 | 3 | 5.4094 | 5.409184 | 29.26 | 0.233733 | 0.2256 | 0.2062171 | 0.01639984 | 0.0069 | 40.494
12215 | 17.041111 | 2.9863 | 49.3106 | 3 | 5.4107 | 5.409475 | 29.28 | 0.234065 | 0.2257 | 0.2061851 | 0.01642126 | 0.0071 | 40.4937
12216 | 17.0425 | 2.9876 | 49.3147 | 3 | 5.406 | 5.409776 | 29.23 | 0.23353 | 0.2269 | 0.2061528 | 0.01645148 | 0.0072 | 40.494
12217 | 17.043889 | 2.9876 | 49.3189 | 3 | 5.4148 | 5.410127 | 29.32 | 0.234447 | 0.227 | 0.2061201 | 0.01648167 | 0.0073 | 40.4933
12218 | 17.045278 | 2.989 | 49.323 | 3 | 5.4074 | 5.41045 | 29.24 | 0.233444 | 0.2271 | 0.2060885 | 0.01651233 | 0.0074 | 40.4938
12219 | 17.046667 | 2.989 | 49.3272 | 3 | 5.402 | 5.410773 | 29.18 | 0.232591 | 0.2267 | 0.2060573 | 0.01654256 | 0.0076 | 40.4942
12220 | 17.048056 | 2.9905 | 49.3313 | 3 | 5.4007 | 5.41111 | 29.17 | 0.232582 | 0.2259 | 0.2060259 | 0.01657147 | 0.0077 | 40.4942
12221 | 17.049444 | 2.9905 | 49.3355 | 3 | 5.4101 | 5.41145 | 29.27 | 0.233805 | 0.2257 | 0.2059942 | 0.01660036 | 0.0079 | 40.4934
12222 | 17.050833 | 2.992 | 49.3396 | 3 | 5.4174 | 5.411747 | 29.35 | 0.234862 | 0.226 | 0.205962 | 0.01663001 | 0.008 | 40.4927
12223 | 17.052222 | 2.992 | 49.3438 | 3 | 5.4194 | 5.412036 | 29.37 | 0.235145 | 0.2265 | 0.2059296 | 0.01666064 | 0.0082 | 40.4924
12224 | 17.053611 | 2.9935 | 49.348 | 3 | 5.4047 | 5.412347 | 29.21 | 0.233406 | 0.2263 | 0.2058983 | 0.01669113 | 0.0083 | 40.4933
12225 | 17.055 | 2.9935 | 49.3521 | 3 | 5.4134 | 5.412668 | 29.31 | 0.234331 | 0.2263 | 0.2058665 | 0.01672219 | 0.0084 | 40.4927
12226 | 17.056389 | 2.9951 | 49.3563 | 3 | 5.4114 | 5.412958 | 29.28 | 0.234113 | 0.2266 | 0.2058343 | 0.01675373 | 0.0086 | 40.4928
12227 | 17.057778 | 2.9951 | 49.3604 | 3 | 5.4228 | 5.413273 | 29.41 | 0.235578 | 0.2273 | 0.2058013 | 0.01677553 | 0.0088 | 40.4918
12228 | 17.059167 | 2.9967 | 49.3646 | 3 | 5.4134 | 5.413597 | 29.31 | 0.234201 | 0.2277 | 0.2057683 | 0.01680916 | 0.0089 | 40.4926
12229 | 17.060556 | 2.9967 | 49.3688 | 3 | 5.4114 | 5.413894 | 29.28 | 0.233998 | 0.2274 | 0.2057359 | 0.01684148 | 0.0091 | 40.4926
12230 | 17.061944 | 2.9984 | 49.3729 | 3 | 5.4074 | 5.414173 | 29.24 | 0.2335 | 0.2266 | 0.2057032 | 0.01687357 | 0.0092 | 40.4928
12231 | 17.063333 | 2.9984 | 49.3771 | 3 | 5.4168 | 5.414516 | 29.34 | 0.234807 | 0.227 | 0.2056709 | 0.01690663 | 0.0094 | 40.4919
12232 | 17.064722 | 3.0001 | 49.3813 | 3 | 5.4174 | 5.414873 | 29.35 | 0.234951 | 0.2273 | 0.2056383 | 0.01694085 | 0.0096 | 40.4918
12233 | 17.066111 | 3.0001 | 49.3854 | 3 | 5.4087 | 5.415147 | 29.25 | 0.233643 | 0.2273 | 0.205606 | 0.01697475 | 0.0098 | 40.4925
12234 | 17.0675 | 3.002 | 49.3896 | 3 | 5.4148 | 5.415468 | 29.32 | 0.234509 | 0.2276 | 0.2055739 | 0.01700922 | 0.0099 | 40.4919
12235 | 17.068889 | 3.002 | 49.3938 | 3 | 5.4154 | 5.415814 | 29.33 | 0.234621 | 0.2278 | 0.2055417 | 0.01704525 | 0.0101 | 40.4917
12236 | 17.070278 | 3.0039 | 49.3979 | 3 | 5.4228 | 5.41615 | 29.41 | 0.235537 | 0.2282 | 0.2055096 | 0.01708264 | 0.0103 | 40.4911
12237 | 17.071667 | 3.0039 | 49.4021 | 3 | 5.4161 | 5.416447 | 29.33 | 0.234567 | 0.2289 | 0.2054776 | 0.01712258 | 0.0105 | 40.4916
12238 | 17.073056 | 3.0059 | 49.4063 | 3 | 5.4161 | 5.416721 | 29.33 | 0.234736 | 0.2286 | 0.2054459 | 0.01716201 | 0.0107 | 40.4914
12239 | 17.074444 | 3.0059 | 49.4104 | 3 | 5.4027 | 5.417027 | 29.19 | 0.232745 | 0.2279 | 0.2054143 | 0.01718002 | 0.0109 | 40.4925
12240 | 17.075833 | 3.0078 | 49.4146 | 3 | 5.4168 | 5.417319 | 29.34 | 0.234715 | 0.2276 | 0.2053831 | 0.01721737 | 0.0111 | 40.4912
12241 | 17.077222 | 3.0078 | 49.4188 | 3 | 5.4241 | 5.417614 | 29.42 | 0.235669 | 0.2284 | 0.2053515 | 0.01725599 | 0.0113 | 40.4906
12242 | 17.078611 | 3.0099 | 49.423 | 3 | 5.4168 | 5.417942 | 29.34 | 0.23497 | 0.2283 | 0.2053194 | 0.01729459 | 0.0115 | 40.4909
12243 | 17.08 | 3.0099 | 49.4272 | 3 | 5.4181 | 5.418276 | 29.36 | 0.234734 | 0.2283 | 0.2052857 | 0.01733366 | 0.0117 | 40.4909
12244 | 17.081389 | 3.012 | 49.4314 | 3 | 5.4201 | 5.418383 | 29.38 | 0.235216 | 0.2285 | 0.2052524 | 0.01737262 | 0.0119 | 40.4905
12245 | 17.082778 | 3.012 | 49.4355 | 3 | 5.4208 | 5.418715 | 29.38 | 0.235337 | 0.2288 | 0.2052185 | 0.01741313 | 0.0121 | 40.4904
12246 | 17.084167 | 3.0142 | 49.4397 | 3 | 5.4188 | 5.419052 | 29.36 | 0.235002 | 0.2287 | 0.2051844 | 0.01745372 | 0.0123 | 40.4905
12247 | 17.085556 | 3.0142 | 49.4439 | 3 | 5.4261 | 5.419362 | 29.44 | 0.235997 | 0.2299 | 0.2051501 | 0.01749577 | 0.0126 | 40.4898
12248 | 17.087222 | 3.0165 | 49.4481 | 3 | 5.4268 | 5.419676 | 29.45 | 0.23597 | 0.2303 | 0.2051156 | 0.01753899 | 0.0128 | 40.49
12249 | 17.088611 | 3.0165 | 49.4523 | 3 | 5.4255 | 5.419959 | 29.44 | 0.235822 | 0.2308 | 0.2050816 | 0.01758366 | 0.013 | 40.49
12250 | 17.09 | 3.0189 | 49.4565 | 3 | 5.4201 | 5.420267 | 29.38 | 0.23522 | 0.2306 | 0.205048 | 0.01762762 | 0.0132 | 40.4903
12251 | 17.091389 | 3.0189 | 49.4607 | 3 | 5.4134 | 5.420603 | 29.31 | 0.234369 | 0.23 | 0.2050147 | 0.01764805 | 0.0135 | 40.4907
12252 | 17.092778 | 3.0211 | 49.4649 | 3 | 5.4161 | 5.420918 | 29.33 | 0.23432 | 0.2297 | 0.204982 | 0.01769013 | 0.0137 | 40.4906
12253 | 17.094167 | 3.0211 | 49.4691 | 3 | 5.4194 | 5.421232 | 29.37 | 0.235059 | 0.2295 | 0.2049487 | 0.01773159 | 0.0139 | 40.4901
12254 | 17.095556 | 3.0235 | 49.4733 | 3 | 5.4261 | 5.421528 | 29.44 | 0.23582 | 0.2301 | 0.2049153 | 0.01777412 | 0.0142 | 40.4895
12255 | 17.096944 | 3.0235 | 49.4775 | 3 | 5.4321 | 5.42182 | 29.51 | 0.236696 | 0.2312 | 0.2048813 | 0.01781989 | 0.0144 | 40.4889
12256 | 17.098333 | 3.0259 | 49.4817 | 3 | 5.4134 | 5.422125 | 29.31 | 0.234332 | 0.2308 | 0.2048471 | 0.01786494 | 0.0146 | 40.4902
12257 | 17.099722 | 3.0259 | 49.4859 | 3 | 5.4168 | 5.422486 | 29.34 | 0.234858 | 0.2305 | 0.204813 | 0.01790948 | 0.0149 | 40.4898
12258 | 17.101111 | 3.0284 | 49.4901 | 3 | 5.4174 | 5.4228 | 29.35 | 0.23497 | 0.2305 | 0.2047788 | 0.01795369 | 0.0151 | 40.4896
12259 | 17.1025 | 3.0284 | 49.4943 | 3 | 5.4301 | 5.423132 | 29.49 | 0.236521 | 0.2312 | 0.2047447 | 0.01799947 | 0.0154 | 40.4886
12260 | 17.103889 | 3.0309 | 49.4985 | 3 | 5.4295 | 5.423426 | 29.48 | 0.236344 | 0.2317 | 0.2047108 | 0.01804621 | 0.0156 | 40.4886
12261 | 17.105278 | 3.0309 | 49.5027 | 3 | 5.4241 | 5.423726 | 29.42 | 0.235721 | 0.2317 | 0.2046764 | 0.01809233 | 0.0159 | 40.4889
12262 | 17.106667 | 3.0335 | 49.5069 | 3 | 5.4388 | 5.424082 | 29.58 | 0.237495 | 0.2328 | 0.2046421 | 0.018141 | 0.0161 | 40.4877
12263 | 17.108056 | 3.0335 | 49.5112 | 3 | 5.4188 | 5.424375 | 29.36 | 0.23519 | 0.2328 | 0.2046079 | 0.01816532 | 0.0164 | 40.489
12264 | 17.109444 | 3.0359 | 49.5154 | 3 | 5.4248 | 5.424743 | 29.43 | 0.235704 | 0.2325 | 0.2045746 | 0.01821328 | 0.0166 | 40.4886
12265 | 17.110833 | 3.0359 | 49.5196 | 3 | 5.4221 | 5.425027 | 29.4 | 0.235681 | 0.2326 | 0.2045414 | 0.01826191 | 0.0169 | 40.4885
12266 | 17.112222 | 3.0386 | 49.5238 | 3 | 5.4201 | 5.425328 | 29.38 | 0.235512 | 0.2319 | 0.2045079 | 0.01830805 | 0.0171 | 40.4885
12267 | 17.113611 | 3.0386 | 49.5281 | 3 | 5.4188 | 5.425609 | 29.36 | 0.235032 | 0.2324 | 0.2044745 | 0.01835514 | 0.0174 | 40.4886
12268 | 17.115 | 3.0413 | 49.5323 | 3 | 5.4201 | 5.425947 | 29.38 | 0.235134 | 0.2323 | 0.2044416 | 0.01840271 | 0.0177 | 40.4885
12269 | 17.116389 | 3.0413 | 49.5365 | 3 | 5.4228 | 5.426261 | 29.41 | 0.235614 | 0.2322 | 0.204409 | 0.01845015 | 0.0179 | 40.4881
12270 | 17.117778 | 3.044 | 49.5407 | 3 | 5.4241 | 5.426571 | 29.42 | 0.235686 | 0.2324 | 0.2043763 | 0.01849688 | 0.0182 | 40.4879
12271 | 17.119167 | 3.044 | 49.545 | 3 | 5.4255 | 5.426864 | 29.44 | 0.235896 | 0.2327 | 0.2043433 | 0.01854486 | 0.0185 | 40.4877
12272 | 17.120556 | 3.0468 | 49.5492 | 3 | 5.4308 | 5.42718 | 29.49 | 0.236605 | 0.2333 | 0.2043102 | 0.01859351 | 0.0188 | 40.4872
12273 | 17.121944 | 3.0468 | 49.5534 | 3 | 5.4208 | 5.427497 | 29.38 | 0.235214 | 0.2327 | 0.2042775 | 0.01864153 | 0.019 | 40.4879
12274 | 17.123333 | 3.0495 | 49.5577 | 3 | 5.4228 | 5.427792 | 29.41 | 0.235597 | 0.2326 | 0.2042443 | 0.01868983 | 0.0193 | 40.4875
12275 | 17.124722 | 3.0495 | 49.5619 | 3 | 5.4248 | 5.428065 | 29.43 | 0.235652 | 0.2323 | 0.2042108 | 0.01871177 | 0.0196 | 40.4874
12276 | 17.126111 | 3.052 | 49.5661 | 3 | 5.4281 | 5.428358 | 29.46 | 0.236251 | 0.2319 | 0.2041773 | 0.01875858 | 0.0198 | 40.4869
12277 | 17.1275 | 3.052 | 49.5704 | 3 | 5.4335 | 5.428681 | 29.52 | 0.236679 | 0.2323 | 0.2041436 | 0.01880576 | 0.0201 | 40.4865
12278 | 17.128889 | 3.0547 | 49.5746 | 3 | 5.4382 | 5.42901 | 29.57 | 0.237594 | 0.233 | 0.2041104 | 0.01885508 | 0.0204 | 40.4859
12279 | 17.130278 | 3.0547 | 49.5789 | 3 | 5.4308 | 5.429286 | 29.49 | 0.236574 | 0.2333 | 0.2040774 | 0.01890566 | 0.0206 | 40.4864
12280 | 17.131667 | 3.0574 | 49.5831 | 3 | 5.4361 | 5.429583 | 29.55 | 0.237307 | 0.2342 | 0.2040448 | 0.01895808 | 0.0209 | 40.4858
12281 | 17.133056 | 3.0574 | 49.5873 | 3 | 5.4181 | 5.429879 | 29.36 | 0.234852 | 0.2332 | 0.204012 | 0.01900822 | 0.0211 | 40.4872
12282 | 17.134444 | 3.0601 | 49.5916 | 3 | 5.4382 | 5.430225 | 29.57 | 0.23754 | 0.2335 | 0.2039794 | 0.01906001 | 0.0214 | 40.4855
12283 | 17.135833 | 3.0601 | 49.5958 | 3 | 5.4308 | 5.430535 | 29.49 | 0.236526 | 0.2338 | 0.2039473 | 0.01911226 | 0.0217 | 40.486
12284 | 17.137222 | 3.0629 | 49.6001 | 3 | 5.4361 | 5.430821 | 29.55 | 0.23737 | 0.2344 | 0.2039152 | 0.01916686 | 0.0219 | 40.4853
12285 | 17.138611 | 3.0629 | 49.6044 | 3 | 5.4301 | 5.431115 | 29.49 | 0.236447 | 0.2338 | 0.203883 | 0.01922026 | 0.0222 | 40.4857
12286 | 17.14 | 3.0656 | 49.6086 | 3 | 5.4328 | 5.431436 | 29.52 | 0.236833 | 0.2336 | 0.2038506 | 0.01927314 | 0.0224 | 40.4854
12287 | 17.141389 | 3.0656 | 49.6129 | 3 | 5.4415 | 5.431748 | 29.61 | 0.238031 | 0.2347 | 0.2038209 | 0.01929578 | 0.0227 | 40.4846
12288 | 17.142778 | 3.0681 | 49.6171 | 3 | 5.4288 | 5.432047 | 29.47 | 0.236275 | 0.2341 | 0.2037916 | 0.01934953 | 0.023 | 40.4855
12289 | 17.144167 | 3.0681 | 49.6214 | 3 | 5.4288 | 5.432384 | 29.47 | 0.236442 | 0.234 | 0.2037622 | 0.01940295 | 0.0232 | 40.4853
12290 | 17.145556 | 3.0707 | 49.6257 | 3 | 5.4301 | 5.432713 | 29.49 | 0.236565 | 0.2336 | 0.2037329 | 0.01945468 | 0.0235 | 40.4851
12291 | 17.146944 | 3.0707 | 49.6299 | 3 | 5.4275 | 5.433027 | 29.46 | 0.236096 | 0.2329 | 0.2037028 | 0.0195058 | 0.0237 | 40.4852
12292 | 17.148611 | 3.0734 | 49.6342 | 3 | 5.4906 | 5.433371 | 30.15 | 0.24447 | 0.2374 | 0.2036733 | 0.01956339 | 0.024 | 40.4805
12293 | 17.15 | 3.0734 | 49.6385 | 3 | 5.4395 | 5.433723 | 29.59 | 0.237508 | 0.238 | 0.2036437 | 0.01962233 | 0.0242 | 40.4844
12294 | 17.151389 | 3.0761 | 49.6427 | 3 | 5.4348 | 5.434046 | 29.54 | 0.237149 | 0.2379 | 0.2036141 | 0.01968134 | 0.0245 | 40.4845
12295 | 17.152778 | 3.0761 | 49.647 | 3 | 5.4461 | 5.434316 | 29.66 | 0.238614 | 0.2385 | 0.2035852 | 0.01974159 | 0.0247 | 40.4835
12296 | 17.154167 | 3.0789 | 49.6513 | 3 | 5.4321 | 5.434597 | 29.51 | 0.236607 | 0.2382 | 0.2035567 | 0.01980202 | 0.025 | 40.4846
12297 | 17.155556 | 3.0789 | 49.6556 | 3 | 5.4275 | 5.43488 | 29.46 | 0.236206 | 0.2376 | 0.203528 | 0.01986182 | 0.0252 | 40.4847
12298 | 17.156944 | 3.0816 | 49.6598 | 3 | 5.4428 | 5.435174 | 29.62 | 0.238051 | 0.2382 | 0.2035 | 0.01992287 | 0.0255 | 40.4835
12299 | 17.158333 | 3.0816 | 49.6641 | 3 | 5.4335 | 5.435424 | 29.52 | 0.236875 | 0.2383 | 0.2034721 | 0.01995191 | 0.0257 | 40.4841
12300 | 17.159722 | 3.0841 | 49.6684 | 4 | 5.4388 | 5.435708 | 29.58 | 0.237668 | 0.2387 | 0.2034437 | 0.02001381 | 0.026 | 40.4835
12301 | 17.161111 | 3.0841 | 49.6727 | 3 | 5.4402 | 5.436093 | 29.6 | 0.237766 | 0.2389 | 0.2034154 | 0.02007577 | 0.0262 | 40.4833
12302 | 17.1625 | 3.0869 | 49.677 | 3 | 5.4335 | 5.436363 | 29.52 | 0.236845 | 0.2388 | 0.2033873 | 0.02013751 | 0.0265 | 40.4837
12303 | 17.163889 | 3.0869 | 49.6813 | 3 | 5.4361 | 5.436706 | 29.55 | 0.237156 | 0.2389 | 0.2033588 | 0.0202004 | 0.0267 | 40.4833
12304 | 17.165278 | 3.0896 | 49.6856 | 3 | 5.4415 | 5.437007 | 29.61 | 0.237802 | 0.2399 | 0.2033302 | 0.02026572 | 0.027 | 40.4828
12305 | 17.166667 | 3.0896 | 49.6899 | 3 | 5.4395 | 5.437266 | 29.59 | 0.237778 | 0.2402 | 0.2033016 | 0.0203315 | 0.0272 | 40.4827
12306 | 17.168056 | 3.0924 | 49.6942 | 3 | 5.4388 | 5.437549 | 29.58 | 0.237651 | 0.2396 | 0.2032734 | 0.02039627 | 0.0275 | 40.4826
12307 | 17.169444 | 3.0924 | 49.6985 | 3 | 5.4341 | 5.437815 | 29.53 | 0.23704 | 0.2398 | 0.2032451 | 0.02046209 | 0.0277 | 40.4829
12308 | 17.170833 | 3.0953 | 49.7028 | 3 | 5.4361 | 5.438151 | 29.55 | 0.237179 | 0.2394 | 0.203217 | 0.020527 | 0.028 | 40.4826
12309 | 17.172222 | 3.0953 | 49.7071 | 3 | 5.4281 | 5.438434 | 29.46 | 0.23641 | 0.2387 | 0.2031886 | 0.0205906 | 0.0282 | 40.483
12310 | 17.173611 | 3.0981 | 49.7114 | 3 | 5.4368 | 5.438718 | 29.56 | 0.237478 | 0.2385 | 0.2031601 | 0.02065427 | 0.0285 | 40.4822
12311 | 17.175 | 3.0981 | 49.7157 | 3 | 5.4415 | 5.439067 | 29.61 | 0.237973 | 0.2386 | 0.203132 | 0.0206801 | 0.0288 | 40.4818
12312 | 17.176389 | 3.1007 | 49.72 | 3 | 5.4395 | 5.439385 | 29.59 | 0.237508 | 0.2388 | 0.2031039 | 0.02074422 | 0.029 | 40.4819
12313 | 17.177778 | 3.1007 | 49.7243 | 3 | 5.4382 | 5.439667 | 29.57 | 0.237544 | 0.2387 | 0.2030761 | 0.02080841 | 0.0293 | 40.4817
12314 | 17.179167 | 3.1034 | 49.7286 | 3 | 5.4388 | 5.439982 | 29.58 | 0.237728 | 0.2386 | 0.2030479 | 0.02087169 | 0.0295 | 40.4815
12315 | 17.180556 | 3.1034 | 49.7329 | 3 | 5.4521 | 5.440294 | 29.73 | 0.239297 | 0.2393 | 0.2030198 | 0.02093642 | 0.0298 | 40.4804
12316 | 17.181944 | 3.1062 | 49.7372 | 3 | 5.4395 | 5.440628 | 29.59 | 0.237743 | 0.2388 | 0.2029923 | 0.02099935 | 0.03 | 40.4812
12317 | 17.183333 | 3.1062 | 49.7415 | 3 | 5.4408 | 5.440915 | 29.6 | 0.238087 | 0.2389 | 0.2029644 | 0.02106274 | 0.0303 | 40.4809
12318 | 17.184722 | 3.109 | 49.7459 | 3 | 5.4501 | 5.441177 | 29.7 | 0.239251 | 0.2394 | 0.202936 | 0.02112768 | 0.0305 | 40.48
12319 | 17.186111 | 3.109 | 49.7502 | 3 | 5.4455 | 5.441476 | 29.65 | 0.238565 | 0.2401 | 0.2029075 | 0.02119397 | 0.0308 | 40.4803
12320 | 17.1875 | 3.1119 | 49.7545 | 3 | 5.4408 | 5.441763 | 29.6 | 0.237801 | 0.2397 | 0.202879 | 0.02126053 | 0.031 | 40.4806
12321 | 17.188889 | 3.1119 | 49.7588 | 3 | 5.4348 | 5.442037 | 29.54 | 0.237179 | 0.2386 | 0.2028504 | 0.02132617 | 0.0313 | 40.4808
12322 | 17.190278 | 3.1147 | 49.7631 | 3 | 5.4395 | 5.44236 | 29.59 | 0.237848 | 0.2382 | 0.2028213 | 0.02139199 | 0.0315 | 40.4803
12323 | 17.191667 | 3.1147 | 49.7675 | 3 | 5.4375 | 5.442657 | 29.57 | 0.237491 | 0.2383 | 0.2027922 | 0.02141273 | 0.0318 | 40.4803
12324 | 17.193056 | 3.1172 | 49.7718 | 3 | 5.4382 | 5.442959 | 29.57 | 0.237519 | 0.2382 | 0.2027633 | 0.02147841 | 0.032 | 40.4802
12325 | 17.194444 | 3.1172 | 49.7761 | 3 | 5.4341 | 5.443253 | 29.53 | 0.236995 | 0.2388 | 0.2027343 | 0.02154534 | 0.0323 | 40.4803
12326 | 17.195833 | 3.1199 | 49.7805 | 3 | 5.4481 | 5.443533 | 29.68 | 0.238957 | 0.2394 | 0.2027052 | 0.02161264 | 0.0325 | 40.479
12327 | 17.197222 | 3.1199 | 49.7848 | 3 | 5.4435 | 5.443849 | 29.63 | 0.238162 | 0.2394 | 0.2026758 | 0.02168051 | 0.0328 | 40.4793
12328 | 17.198611 | 3.1227 | 49.7891 | 3 | 5.4588 | 5.444164 | 29.8 | 0.240258 | 0.2404 | 0.2026462 | 0.02175121 | 0.033 | 40.478
12329 | 17.2 | 3.1227 | 49.7935 | 3 | 5.4561 | 5.444469 | 29.77 | 0.240066 | 0.2411 | 0.202617 | 0.02182384 | 0.0333 | 40.4779
12330 | 17.201389 | 3.1255 | 49.7978 | 3 | 5.4515 | 5.444569 | 29.72 | 0.239191 | 0.2414 | 0.2025879 | 0.02189665 | 0.0335 | 40.4783
12331 | 17.202778 | 3.1255 | 49.8021 | 3 | 5.4408 | 5.444903 | 29.6 | 0.237915 | 0.2409 | 0.2025588 | 0.02196865 | 0.0337 | 40.4789
12332 | 17.204167 | 3.1284 | 49.8065 | 3 | 5.4422 | 5.4452 | 29.62 | 0.2379 | 0.2406 | 0.2025308 | 0.02204093 | 0.034 | 40.4787
12333 | 17.205556 | 3.1284 | 49.8108 | 3 | 5.4375 | 5.445512 | 29.57 | 0.237538 | 0.2397 | 0.2025031 | 0.02211141 | 0.0342 | 40.4788
12334 | 17.207222 | 3.1312 | 49.8152 | 3 | 5.4495 | 5.445844 | 29.7 | 0.239156 | 0.2401 | 0.2024756 | 0.02218256 | 0.0345 | 40.478
12335 | 17.208611 | 3.1312 | 49.8195 | 3 | 5.4441 | 5.446132 | 29.64 | 0.238274 | 0.2396 | 0.2024481 | 0.02220242 | 0.0347 | 40.4784
12336 | 17.21 | 3.1336 | 49.8239 | 3 | 5.4541 | 5.446426 | 29.75 | 0.239685 | 0.2402 | 0.2024209 | 0.02227361 | 0.035 | 40.4774
12337 | 17.211389 | 3.1336 | 49.8282 | 3 | 5.4468 | 5.446711 | 29.67 | 0.238796 | 0.2402 | 0.2023939 | 0.02234498 | 0.0352 | 40.4778
12338 | 17.212778 | 3.1364 | 49.8326 | 3 | 5.4588 | 5.447019 | 29.8 | 0.240198 | 0.2416 | 0.2023675 | 0.02241879 | 0.0354 | 40.4768
12339 | 17.214167 | 3.1364 | 49.837 | 3 | 5.4481 | 5.447336 | 29.68 | 0.238903 | 0.2417 | 0.2023413 | 0.02249276 | 0.0357 | 40.4773
12340 | 17.215556 | 3.1392 | 49.8413 | 3 | 5.4495 | 5.447668 | 29.7 | 0.239001 | 0.2416 | 0.2023157 | 0.02256642 | 0.0359 | 40.4771
12341 | 17.216944 | 3.1392 | 49.8457 | 3 | 5.4495 | 5.448004 | 29.7 | 0.238984 | 0.2412 | 0.2022901 | 0.02263976 | 0.0361 | 40.477
12342 | 17.218333 | 3.142 | 49.85 | 3 | 5.4548 | 5.448286 | 29.75 | 0.239644 | 0.2417 | 0.2022649 | 0.02271484 | 0.0364 | 40.4765
12343 | 17.219722 | 3.142 | 49.8544 | 3 | 5.4215 | 5.448578 | 29.39 | 0.235442 | 0.2397 | 0.2022401 | 0.02278716 | 0.0366 | 40.4787
12344 | 17.221111 | 3.1448 | 49.8588 | 3 | 5.4495 | 5.448844 | 29.7 | 0.239248 | 0.2396 | 0.2022164 | 0.02286005 | 0.0369 | 40.4763
12345 | 17.2225 | 3.1448 | 49.8631 | 3 | 5.4441 | 5.449145 | 29.64 | 0.238326 | 0.2396 | 0.2021931 | 0.02293322 | 0.0371 | 40.4767
12346 | 17.223889 | 3.1476 | 49.8675 | 3 | 5.4508 | 5.449466 | 29.71 | 0.239115 | 0.2393 | 0.2021705 | 0.02300589 | 0.0373 | 40.4761
12347 | 17.225278 | 3.1476 | 49.8719 | 3 | 5.4461 | 5.449755 | 29.66 | 0.238665 | 0.2388 | 0.202148 | 0.02301921 | 0.0376 | 40.4762
12348 | 17.226667 | 3.1499 | 49.8763 | 3 | 5.4481 | 5.450047 | 29.68 | 0.238736 | 0.2384 | 0.202126 | 0.02308995 | 0.0378 | 40.476
12349 | 17.228056 | 3.1499 | 49.8806 | 3 | 5.4561 | 5.45032 | 29.77 | 0.239804 | 0.2384 | 0.2021041 | 0.02316147 | 0.038 | 40.4752
12350 | 17.229444 | 3.1525 | 49.885 | 3 | 5.4488 | 5.450603 | 29.69 | 0.238778 | 0.2377 | 0.2020827 | 0.02323249 | 0.0382 | 40.4756
12351 | 17.230833 | 3.1525 | 49.8894 | 3 | 5.4508 | 5.450904 | 29.71 | 0.239158 | 0.2377 | 0.2020611 | 0.0233034 | 0.0385 | 40.4752
12352 | 17.232222 | 3.1551 | 49.8938 | 3 | 5.4521 | 5.451172 | 29.73 | 0.239343 | 0.2378 | 0.2020394 | 0.0233746 | 0.0387 | 40.475
12353 | 17.233611 | 3.1551 | 49.8981 | 3 | 5.4481 | 5.451468 | 29.68 | 0.238925 | 0.2376 | 0.2020177 | 0.02344549 | 0.0389 | 40.4751
12354 | 17.235 | 3.1577 | 49.9025 | 3 | 5.4435 | 5.451797 | 29.63 | 0.238356 | 0.2371 | 0.201996 | 0.02351657 | 0.0391 | 40.4752
12355 | 17.236389 | 3.1577 | 49.9069 | 3 | 5.4535 | 5.452106 | 29.74 | 0.239663 | 0.2369 | 0.2019741 | 0.02358705 | 0.0393 | 40.4743
12356 | 17.237778 | 3.1603 | 49.9113 | 3 | 5.4448 | 5.452392 | 29.65 | 0.238615 | 0.2363 | 0.2019518 | 0.02365674 | 0.0396 | 40.4747
12357 | 17.239167 | 3.1603 | 49.9157 | 3 | 5.4521 | 5.452669 | 29.73 | 0.239496 | 0.2361 | 0.2019294 | 0.02372633 | 0.0398 | 40.474
12358 | 17.240556 | 3.1629 | 49.9201 | 3 | 5.4422 | 5.452957 | 29.62 | 0.237975 | 0.235 | 0.2019071 | 0.02379396 | 0.04 | 40.4747
12359 | 17.241944 | 3.1629 | 49.9245 | 3 | 5.4508 | 5.45326 | 29.71 | 0.2392 | 0.2347 | 0.2018849 | 0.02379412 | 0.0402 | 40.4738
12360 | 17.243333 | 3.1648 | 49.9289 | 3 | 5.4548 | 5.453579 | 29.75 | 0.239569 | 0.2349 | 0.2018624 | 0.02386142 | 0.0404 | 40.4735
12361 | 17.244722 | 3.1648 | 49.9333 | 3 | 5.4495 | 5.453888 | 29.7 | 0.239172 | 0.2344 | 0.2018394 | 0.02392891 | 0.0406 | 40.4735
12362 | 17.246111 | 3.1671 | 49.9377 | 3 | 5.4561 | 5.454205 | 29.77 | 0.240128 | 0.2345 | 0.2018158 | 0.02399649 | 0.0407 | 40.4728
12363 | 17.2475 | 3.1671 | 49.9421 | 3 | 5.4548 | 5.454477 | 29.75 | 0.239966 | 0.2343 | 0.2017918 | 0.02406339 | 0.0409 | 40.4727
12364 | 17.248889 | 3.1694 | 49.9465 | 3 | 5.4588 | 5.454776 | 29.8 | 0.240332 | 0.2346 | 0.2017675 | 0.02413127 | 0.0411 | 40.4723
12365 | 17.250278 | 3.1694 | 49.9509 | 3 | 5.4515 | 5.455037 | 29.72 | 0.239466 | 0.2338 | 0.201743 | 0.02419788 | 0.0413 | 40.4726
12366 | 17.251667 | 3.1716 | 49.9553 | 3 | 5.4468 | 5.455318 | 29.67 | 0.238627 | 0.2326 | 0.2017183 | 0.02426223 | 0.0415 | 40.473
12367 | 17.253056 | 3.1716 | 49.9597 | 3 | 5.4568 | 5.455596 | 29.78 | 0.239932 | 0.2328 | 0.2016934 | 0.02432767 | 0.0417 | 40.472
12368 | 17.254444 | 3.1738 | 49.9641 | 3 | 5.4575 | 5.455897 | 29.78 | 0.240277 | 0.2323 | 0.2016689 | 0.02439252 | 0.0418 | 40.4716
12369 | 17.255833 | 3.1738 | 49.9685 | 3 | 5.4468 | 5.456209 | 29.67 | 0.238645 | 0.2316 | 0.2016446 | 0.02445581 | 0.042 | 40.4724
12370 | 17.257222 | 3.1759 | 49.9729 | 3 | 5.4521 | 5.45649 | 29.73 | 0.239505 | 0.2308 | 0.2016204 | 0.02451734 | 0.0422 | 40.4717
12371 | 17.258611 | 3.1759 | 49.9773 | 3 | 5.4614 | 5.456772 | 29.83 | 0.240632 | 0.2309 | 0.2015953 | 0.02450642 | 0.0423 | 40.4709
12372 | 17.26 | 3.1773 | 49.9817 | 3 | 5.4674 | 5.457041 | 29.89 | 0.241485 | 0.2315 | 0.2015705 | 0.02456921 | 0.0424 | 40.4702
12373 | 17.261389 | 3.1773 | 49.9862 | 3 | 5.4535 | 5.457308 | 29.74 | 0.23972 | 0.2306 | 0.2015463 | 0.02462985 | 0.0426 | 40.4711
12374 | 17.262778 | 3.1791 | 49.9906 | 3 | 5.4501 | 5.457535 | 29.7 | 0.239053 | 0.2297 | 0.2015226 | 0.02468844 | 0.0427 | 40.4713
12375 | 17.264167 | 3.1791 | 49.995 | 3 | 5.4601 | 5.457842 | 29.81 | 0.240535 | 0.2294 | 0.201499 | 0.02474596 | 0.0428 | 40.4702
12376 | 17.265833 | 3.1807 | 49.9994 | 3 | 5.4588 | 5.458153 | 29.8 | 0.240367 | 0.2296 | 0.2014762 | 0.02480398 | 0.0429 | 40.4704
12377 | 17.267222 | 3.1807 | 50.0038 | 3 | 5.4614 | 5.458445 | 29.83 | 0.240763 | 0.2298 | 0.2014531 | 0.02486229 | 0.043 | 40.47
12378 | 17.268611 | 3.1823 | 50.0082 | 3 | 5.4614 | 5.458744 | 29.83 | 0.240597 | 0.2301 | 0.2014301 | 0.02492159 | 0.0432 | 40.47
12379 | 17.27 | 3.1823 | 50.0127 | 3 | 5.4687 | 5.459038 | 29.91 | 0.241757 | 0.2306 | 0.2014071 | 0.02498188 | 0.0433 | 40.4691
12380 | 17.271389 | 3.1839 | 50.0171 | 3 | 5.4634 | 5.459356 | 29.85 | 0.240929 | 0.2309 | 0.2013838 | 0.02504149 | 0.0434 | 40.4694
12381 | 17.272778 | 3.1839 | 50.0215 | 3 | 5.4681 | 5.459613 | 29.9 | 0.24152 | 0.2316 | 0.2013609 | 0.02510305 | 0.0435 | 40.4689
12382 | 17.274167 | 3.1854 | 50.0259 | 3 | 5.4568 | 5.459945 | 29.78 | 0.239938 | 0.2312 | 0.201338 | 0.02516355 | 0.0436 | 40.4696
12383 | 17.275556 | 3.1854 | 50.0304 | 3 | 5.4555 | 5.46027 | 29.76 | 0.239814 | 0.2307 | 0.2013151 | 0.02515274 | 0.0436 | 40.4695
12384 | 17.276944 | 3.1863 | 50.0348 | 3 | 5.4641 | 5.460535 | 29.86 | 0.241021 | 0.2308 | 0.201293 | 0.02521234 | 0.0437 | 40.4686
12385 | 17.278333 | 3.1863 | 50.0392 | 3 | 5.4634 | 5.460776 | 29.85 | 0.240748 | 0.2306 | 0.2012707 | 0.02527067 | 0.0438 | 40.4686
12386 | 17.279722 | 3.1875 | 50.0436 | 3 | 5.4588 | 5.461072 | 29.8 | 0.240226 | 0.2302 | 0.2012486 | 0.02532851 | 0.0438 | 40.4687
12387 | 17.281111 | 3.1875 | 50.0481 | 3 | 5.4674 | 5.461348 | 29.89 | 0.241462 | 0.2307 | 0.2012265 | 0.02538646 | 0.0439 | 40.4678
12388 | 17.2825 | 3.1886 | 50.0525 | 3 | 5.4588 | 5.461678 | 29.8 | 0.240415 | 0.23 | 0.201205 | 0.02544215 | 0.0439 | 40.4682
12389 | 17.283889 | 3.1886 | 50.0569 | 3 | 5.4614 | 5.46197 | 29.83 | 0.24071 | 0.2292 | 0.2011832 | 0.02549678 | 0.044 | 40.4679
12390 | 17.285278 | 3.1896 | 50.0613 | 3 | 5.4555 | 5.46226 | 29.76 | 0.239854 | 0.2284 | 0.2011622 | 0.02554975 | 0.044 | 40.4682
12391 | 17.286667 | 3.1896 | 50.0658 | 3 | 5.4575 | 5.462561 | 29.78 | 0.240054 | 0.2279 | 0.2011417 | 0.02560194 | 0.0441 | 40.4679
12392 | 17.288056 | 3.1905 | 50.0702 | 3 | 5.4575 | 5.462888 | 29.78 | 0.240129 | 0.2272 | 0.201121 | 0.02565266 | 0.0441 | 40.4676
12393 | 17.289444 | 3.1905 | 50.0746 | 3 | 5.4687 | 5.46319 | 29.91 | 0.241703 | 0.2272 | 0.2011002 | 0.02570418 | 0.0441 | 40.4665
12394 | 17.290833 | 3.1913 | 50.0791 | 3 | 5.4588 | 5.463502 | 29.8 | 0.240233 | 0.2262 | 0.2010793 | 0.02575434 | 0.0442 | 40.4672
12395 | 17.292222 | 3.1913 | 50.0835 | 3 | 5.4614 | 5.463779 | 29.83 | 0.240457 | 0.2256 | 0.2010589 | 0.02573293 | 0.0441 | 40.4669
12396 | 17.293611 | 3.1914 | 50.0879 | 3 | 5.4687 | 5.464078 | 29.91 | 0.241636 | 0.2261 | 0.2010385 | 0.0257828 | 0.0441 | 40.466
12397 | 17.295 | 3.1914 | 50.0924 | 3 | 5.4628 | 5.464357 | 29.84 | 0.240714 | 0.2259 | 0.201018 | 0.02583131 | 0.0441 | 40.4663
12398 | 17.296389 | 3.1918 | 50.0968 | 3 | 5.4601 | 5.464606 | 29.81 | 0.240388 | 0.2252 | 0.2009976 | 0.02587827 | 0.0441 | 40.4664
12399 | 17.297778 | 3.1918 | 50.1012 | 3 | 5.4668 | 5.464888 | 29.89 | 0.241213 | 0.2251 | 0.2009775 | 0.02592514 | 0.044 | 40.4657
12400 | 17.299167 | 3.192 | 50.1057 | 3 | 5.4634 | 5.465175 | 29.85 | 0.240849 | 0.225 | 0.2009581 | 0.02597212 | 0.044 | 40.4657
12401 | 17.300556 | 3.192 | 50.1101 | 3 | 5.4595 | 5.46545 | 29.81 | 0.240537 | 0.2242 | 0.2009383 | 0.02601833 | 0.044 | 40.4657
12402 | 17.301944 | 3.1922 | 50.1145 | 3 | 5.4614 | 5.465709 | 29.83 | 0.240709 | 0.2236 | 0.2009182 | 0.02606338 | 0.0439 | 40.4654
12403 | 17.303333 | 3.1922 | 50.119 | 3 | 5.4721 | 5.465963 | 29.94 | 0.2421 | 0.224 | 0.2008982 | 0.0261103 | 0.0438 | 40.4644
12404 | 17.304722 | 3.1922 | 50.1234 | 3 | 5.4641 | 5.466187 | 29.86 | 0.241188 | 0.2237 | 0.2008785 | 0.02615538 | 0.0438 | 40.4648
12405 | 17.306111 | 3.1922 | 50.1278 | 3 | 5.4707 | 5.466459 | 29.93 | 0.241762 | 0.224 | 0.2008578 | 0.02620086 | 0.0437 | 40.4642
12406 | 17.3075 | 3.1922 | 50.1323 | 3 | 5.4668 | 5.466737 | 29.89 | 0.241322 | 0.2237 | 0.2008377 | 0.02624606 | 0.0436 | 40.4643
12407 | 17.308889 | 3.1922 | 50.1367 | 3 | 5.4727 | 5.467009 | 29.95 | 0.24214 | 0.2239 | 0.2008178 | 0.02622047 | 0.0435 | 40.4636
12408 | 17.310278 | 3.1915 | 50.1411 | 3 | 5.4654 | 5.467252 | 29.87 | 0.241391 | 0.2236 | 0.2007977 | 0.02626539 | 0.0434 | 40.4639
12409 | 17.311667 | 3.1915 | 50.1456 | 3 | 5.4628 | 5.467543 | 29.84 | 0.240865 | 0.223 | 0.2007783 | 0.02630887 | 0.0433 | 40.464
12410 | 17.313056 | 3.1911 | 50.15 | 3 | 5.476 | 5.467826 | 29.99 | 0.242675 | 0.2232 | 0.2007583 | 0.02635265 | 0.0432 | 40.4628
12411 | 17.314444 | 3.1911 | 50.1544 | 3 | 5.4701 | 5.468129 | 29.92 | 0.241729 | 0.2233 | 0.2007384 | 0.0263943 | 0.0431 | 40.4631
12412 | 17.315833 | 3.1905 | 50.1589 | 3 | 5.4654 | 5.468472 | 29.87 | 0.241148 | 0.223 | 0.2007179 | 0.02643547 | 0.0429 | 40.4633
12413 | 17.317222 | 3.1905 | 50.1633 | 3 | 5.4701 | 5.46875 | 29.92 | 0.241716 | 0.2229 | 0.2006975 | 0.02647578 | 0.0428 | 40.4628
12414 | 17.318611 | 3.1898 | 50.1677 | 3 | 5.4734 | 5.469038 | 29.96 | 0.242169 | 0.2231 | 0.2006769 | 0.02651638 | 0.0426 | 40.4623
12415 | 17.32 | 3.1898 | 50.1722 | 3 | 5.4674 | 5.469322 | 29.89 | 0.241439 | 0.223 | 0.2006564 | 0.02655699 | 0.0425 | 40.4625
12416 | 17.321389 | 3.1891 | 50.1766 | 3 | 5.4668 | 5.469652 | 29.89 | 0.241213 | 0.2227 | 0.2006359 | 0.02659664 | 0.0423 | 40.4625
12417 | 17.322778 | 3.1891 | 50.181 | 3 | 5.4681 | 5.469891 | 29.9 | 0.241328 | 0.2224 | 0.2006157 | 0.02663542 | 0.0422 | 40.4622
12418 | 17.324167 | 3.1883 | 50.1855 | 3 | 5.476 | 5.47016 | 29.99 | 0.242676 | 0.2221 | 0.2005955 | 0.02667353 | 0.042 | 40.4612
12419 | 17.325556 | 3.1883 | 50.1899 | 3 | 5.4721 | 5.470418 | 29.94 | 0.24213 | 0.2221 | 0.2005754 | 0.02664758 | 0.0418 | 40.4614
12420 | 17.327222 | 3.1868 | 50.1943 | 3 | 5.476 | 5.470658 | 29.99 | 0.242559 | 0.2219 | 0.2005551 | 0.02668523 | 0.0416 | 40.4613
12421 | 17.328611 | 3.1868 | 50.1988 | 3 | 5.4721 | 5.470942 | 29.94 | 0.241862 | 0.2215 | 0.2005346 | 0.02672191 | 0.0414 | 40.4615
12422 | 17.33 | 3.1856 | 50.2032 | 3 | 5.4774 | 5.471228 | 30 | 0.242891 | 0.2221 | 0.2005138 | 0.02676075 | 0.0412 | 40.4607
12423 | 17.331389 | 3.1856 | 50.2076 | 3 | 5.4721 | 5.471487 | 29.94 | 0.241959 | 0.2219 | 0.2004931 | 0.02679901 | 0.041 | 40.461
12424 | 17.332778 | 3.1844 | 50.212 | 3 | 5.48 | 5.471752 | 30.03 | 0.2431 | 0.2223 | 0.2004727 | 0.02683865 | 0.0408 | 40.4602
12425 | 17.334167 | 3.1844 | 50.2165 | 3 | 5.4721 | 5.472037 | 29.94 | 0.242147 | 0.2225 | 0.2004523 | 0.0268783 | 0.0406 | 40.4605
12426 | 17.335556 | 3.1831 | 50.2209 | 3 | 5.4668 | 5.472345 | 29.89 | 0.241554 | 0.2222 | 0.2004323 | 0.02691738 | 0.0404 | 40.4607
12427 | 17.336944 | 3.1831 | 50.2253 | 3 | 5.4721 | 5.47259 | 29.94 | 0.242154 | 0.2219 | 0.2004129 | 0.02695617 | 0.0401 | 40.4602
12428 | 17.338333 | 3.1819 | 50.2297 | 3 | 5.4774 | 5.472892 | 30 | 0.242875 | 0.222 | 0.2003939 | 0.02699575 | 0.0399 | 40.4596
12429 | 17.339722 | 3.1819 | 50.2341 | 3 | 5.48 | 5.473199 | 30.03 | 0.243186 | 0.2219 | 0.200375 | 0.02703447 | 0.0397 | 40.4592
12430 | 17.341111 | 3.1806 | 50.2386 | 3 | 5.4721 | 5.473496 | 29.94 | 0.242141 | 0.2216 | 0.2003573 | 0.02707233 | 0.0395 | 40.4596
12431 | 17.3425 | 3.1806 | 50.243 | 3 | 5.478 | 5.473743 | 30.01 | 0.242778 | 0.2217 | 0.2003392 | 0.02704415 | 0.0393 | 40.4591
12432 | 17.343889 | 3.1787 | 50.2474 | 3 | 5.4701 | 5.474034 | 29.92 | 0.242116 | 0.2212 | 0.2003211 | 0.02708116 | 0.039 | 40.4593
12433 | 17.345278 | 3.1787 | 50.2518 | 3 | 5.4707 | 5.474268 | 29.93 | 0.242016 | 0.2206 | 0.2003035 | 0.02711681 | 0.0387 | 40.4592
12434 | 17.346667 | 3.177 | 50.2562 | 3 | 5.4734 | 5.474521 | 29.96 | 0.242197 | 0.2204 | 0.2002857 | 0.02715219 | 0.0385 | 40.4589
12435 | 17.348056 | 3.177 | 50.2606 | 3 | 5.482 | 5.47478 | 30.05 | 0.243366 | 0.2206 | 0.2002675 | 0.02718865 | 0.0382 | 40.458
12436 | 17.349444 | 3.1754 | 50.265 | 3 | 5.4787 | 5.475026 | 30.02 | 0.24303 | 0.2206 | 0.2002503 | 0.02722513 | 0.038 | 40.4581
12437 | 17.350833 | 3.1754 | 50.2695 | 3 | 5.482 | 5.475295 | 30.05 | 0.243229 | 0.2208 | 0.2002334 | 0.02726239 | 0.0377 | 40.4577
12438 | 17.352222 | 3.1738 | 50.2739 | 3 | 5.4754 | 5.475588 | 29.98 | 0.242714 | 0.2205 | 0.2002168 | 0.02729919 | 0.0375 | 40.4579
12439 | 17.353611 | 3.1738 | 50.2783 | 3 | 5.482 | 5.475845 | 30.05 | 0.243397 | 0.2202 | 0.2002004 | 0.02733532 | 0.0372 | 40.4573
12440 | 17.355 | 3.1721 | 50.2827 | 3 | 5.4774 | 5.476138 | 30 | 0.242722 | 0.2194 | 0.2001835 | 0.02737 | 0.0369 | 40.4575
12441 | 17.356389 | 3.1721 | 50.2871 | 3 | 5.4255 | 5.476425 | 29.44 | 0.235796 | 0.2152 | 0.2001672 | 0.02739574 | 0.0367 | 40.4614
12442 | 17.357778 | 3.1703 | 50.2915 | 4 | 5.478 | 5.476697 | 30.01 | 0.242872 | 0.2148 | 0.200151 | 0.02742063 | 0.0364 | 40.4571
12443 | 17.359167 | 3.1703 | 50.2959 | 3 | 5.4734 | 5.47697 | 29.96 | 0.242363 | 0.2147 | 0.200135 | 0.02737795 | 0.0361 | 40.4572
12444 | 17.360556 | 3.1679 | 50.3003 | 3 | 5.4774 | 5.477234 | 30 | 0.242765 | 0.2148 | 0.2001193 | 0.0274028 | 0.0358 | 40.4568
12445 | 17.361944 | 3.1679 | 50.3047 | 3 | 5.4734 | 5.477539 | 29.96 | 0.242283 | 0.2142 | 0.2001033 | 0.02742573 | 0.0355 | 40.4569
12446 | 17.363333 | 3.1657 | 50.3091 | 3 | 5.4774 | 5.477808 | 30 | 0.242597 | 0.2141 | 0.2000875 | 0.02744887 | 0.0352 | 40.4565
12447 | 17.364722 | 3.1657 | 50.3135 | 3 | 5.4787 | 5.478069 | 30.02 | 0.242762 | 0.2138 | 0.2000721 | 0.02747096 | 0.0349 | 40.4563
12448 | 17.366111 | 3.1634 | 50.3179 | 3 | 5.4774 | 5.478331 | 30 | 0.242873 | 0.2134 | 0.2000565 | 0.02749162 | 0.0346 | 40.456
12449 | 17.3675 | 3.1634 | 50.3223 | 3 | 5.4747 | 5.478625 | 29.97 | 0.242442 | 0.213 | 0.2000411 | 0.02751113 | 0.0343 | 40.4561
12450 | 17.368889 | 3.1612 | 50.3267 | 3 | 5.4827 | 5.478898 | 30.06 | 0.243547 | 0.2129 | 0.200026 | 0.02753095 | 0.034 | 40.4553
12451 | 17.370278 | 3.1612 | 50.3311 | 4 | 5.4747 | 5.479144 | 29.97 | 0.242549 | 0.2123 | 0.2000105 | 0.02754934 | 0.0336 | 40.4557
12452 | 17.371667 | 3.1588 | 50.3355 | 3 | 5.4813 | 5.479408 | 30.04 | 0.24348 | 0.212 | 0.1999953 | 0.02756707 | 0.0333 | 40.455
12453 | 17.373056 | 3.1588 | 50.3399 | 3 | 5.4813 | 5.479685 | 30.04 | 0.243375 | 0.2117 | 0.1999805 | 0.02758423 | 0.033 | 40.4549
12454 | 17.374444 | 3.1565 | 50.3442 | 3 | 5.4853 | 5.479943 | 30.09 | 0.243869 | 0.2115 | 0.1999663 | 0.02760093 | 0.0327 | 40.4544
12455 | 17.375833 | 3.1565 | 50.3486 | 3 | 5.4793 | 5.480218 | 30.02 | 0.243005 | 0.2108 | 0.199952 | 0.02755224 | 0.0323 | 40.4548
12456 | 17.377222 | 3.1535 | 50.353 | 3 | 5.4827 | 5.48047 | 30.06 | 0.243582 | 0.2106 | 0.1999377 | 0.02756718 | 0.032 | 40.4542
12457 | 17.378611 | 3.1535 | 50.3574 | 3 | 5.4734 | 5.480722 | 29.96 | 0.242281 | 0.2097 | 0.1999237 | 0.02758 | 0.0316 | 40.4548
12458 | 17.38 | 3.1508 | 50.3618 | 3 | 5.476 | 5.481018 | 29.99 | 0.242401 | 0.2091 | 0.1999091 | 0.02759178 | 0.0313 | 40.4546
12459 | 17.381389 | 3.1508 | 50.3662 | 3 | 5.482 | 5.481283 | 30.05 | 0.243361 | 0.209 | 0.1998948 | 0.02760252 | 0.0309 | 40.4538
12460 | 17.382778 | 3.1481 | 50.3705 | 3 | 5.4734 | 5.481547 | 29.96 | 0.242308 | 0.2081 | 0.19988 | 0.02761182 | 0.0306 | 40.4543
12461 | 17.384167 | 3.1481 | 50.3749 | 3 | 5.4827 | 5.481841 | 30.06 | 0.243619 | 0.2078 | 0.1998656 | 0.02762096 | 0.0302 | 40.4534
12462 | 17.385556 | 3.1453 | 50.3793 | 3 | 5.4853 | 5.482152 | 30.09 | 0.243838 | 0.2081 | 0.1998512 | 0.027631 | 0.0298 | 40.4531
12463 | 17.386944 | 3.1453 | 50.3836 | 3 | 5.4866 | 5.482398 | 30.1 | 0.244035 | 0.2084 | 0.1998378 | 0.02764272 | 0.0295 | 40.4528
12464 | 17.388333 | 3.1426 | 50.388 | 3 | 5.474 | 5.482684 | 29.97 | 0.242571 | 0.2078 | 0.1998243 | 0.02765311 | 0.0291 | 40.4535
12465 | 17.389722 | 3.1426 | 50.3924 | 3 | 5.48 | 5.482951 | 30.03 | 0.243103 | 0.2075 | 0.1998115 | 0.02766323 | 0.0288 | 40.453
12466 | 17.391389 | 3.1398 | 50.3967 | 3 | 5.4893 | 5.483256 | 30.13 | 0.244373 | 0.2077 | 0.1997976 | 0.02767329 | 0.0284 | 40.4524
12467 | 17.392778 | 3.1398 | 50.4011 | 3 | 5.4846 | 5.483494 | 30.08 | 0.243797 | 0.2075 | 0.1997843 | 0.02761752 | 0.028 | 40.4526
12468 | 17.394167 | 3.1365 | 50.4054 | 3 | 5.4886 | 5.483786 | 30.12 | 0.244126 | 0.2073 | 0.1997707 | 0.0276268 | 0.0276 | 40.4523
12469 | 17.395556 | 3.1365 | 50.4098 | 3 | 5.4807 | 5.484073 | 30.04 | 0.243168 | 0.2069 | 0.1997578 | 0.02763456 | 0.0272 | 40.4527
12470 | 17.396944 | 3.1335 | 50.4141 | 3 | 5.4866 | 5.484379 | 30.1 | 0.243994 | 0.2065 | 0.1997445 | 0.02764118 | 0.0269 | 40.452
12471 | 17.398333 | 3.1335 | 50.4185 | 4 | 5.486 | 5.484664 | 30.1 | 0.243883 | 0.2065 | 0.1997313 | 0.02764744 | 0.0265 | 40.4519
12472 | 17.399722 | 3.1304 | 50.4228 | 3 | 5.4833 | 5.484894 | 30.07 | 0.243642 | 0.206 | 0.199719 | 0.02765257 | 0.0261 | 40.4519
12473 | 17.401111 | 3.1304 | 50.4272 | 3 | 5.4893 | 5.485127 | 30.13 | 0.244443 | 0.2059 | 0.1997072 | 0.02765762 | 0.0257 | 40.4513
12474 | 17.4025 | 3.1274 | 50.4315 | 3 | 5.484 | 5.485425 | 30.07 | 0.243739 | 0.2057 | 0.1996956 | 0.02766232 | 0.0253 | 40.4516
12475 | 17.403889 | 3.1274 | 50.4359 | 3 | 5.4959 | 5.485724 | 30.2 | 0.245164 | 0.2064 | 0.1996846 | 0.02766821 | 0.0249 | 40.4506
12476 | 17.405278 | 3.1245 | 50.4402 | 3 | 5.4853 | 5.485997 | 30.09 | 0.243908 | 0.2064 | 0.1996741 | 0.02767404 | 0.0246 | 40.4512
12477 | 17.406667 | 3.1245 | 50.4446 | 3 | 5.4879 | 5.486274 | 30.12 | 0.244198 | 0.2056 | 0.1996637 | 0.02767911 | 0.0242 | 40.4508
12478 | 17.408056 | 3.1215 | 50.4489 | 3 | 5.4952 | 5.486584 | 30.2 | 0.245284 | 0.2058 | 0.1996576 | 0.0276848 | 0.0238 | 40.45
12479 | 17.409444 | 3.1215 | 50.4532 | 3 | 5.4793 | 5.486858 | 30.02 | 0.24304 | 0.2055 | 0.1996521 | 0.02762605 | 0.0234 | 40.4512
12480 | 17.410833 | 3.118 | 50.4576 | 3 | 5.4866 | 5.487138 | 30.1 | 0.243946 | 0.2049 | 0.1996464 | 0.02763 | 0.023 | 40.4505
12481 | 17.412222 | 3.118 | 50.4619 | 3 | 5.4853 | 5.487417 | 30.09 | 0.243807 | 0.2043 | 0.1996402 | 0.02763205 | 0.0226 | 40.4505
12482 | 17.413611 | 3.1148 | 50.4662 | 3 | 5.4932 | 5.487698 | 30.18 | 0.244961 | 0.2046 | 0.1996338 | 0.02763373 | 0.0222 | 40.4496
12483 | 17.415 | 3.1148 | 50.4706 | 3 | 5.4787 | 5.487945 | 30.02 | 0.242921 | 0.204 | 0.1996276 | 0.02763399 | 0.0218 | 40.4507
12484 | 17.416389 | 3.1116 | 50.4749 | 3 | 5.478 | 5.488226 | 30.01 | 0.242881 | 0.2031 | 0.1996207 | 0.02763196 | 0.0214 | 40.4505
12485 | 17.417778 | 3.1116 | 50.4792 | 3 | 5.4866 | 5.4885 | 30.1 | 0.244052 | 0.2024 | 0.1996139 | 0.02762888 | 0.021 | 40.4497
12486 | 17.419167 | 3.1084 | 50.4835 | 3 | 5.4906 | 5.488741 | 30.15 | 0.244531 | 0.2022 | 0.1996072 | 0.02762565 | 0.0206 | 40.4493
12487 | 17.420556 | 3.1084 | 50.4878 | 3 | 5.484 | 5.489009 | 30.07 | 0.243606 | 0.2015 | 0.1996006 | 0.02762031 | 0.0202 | 40.4497
12488 | 17.421944 | 3.1052 | 50.4921 | 3 | 5.478 | 5.489335 | 30.01 | 0.242883 | 0.2002 | 0.1995936 | 0.02761248 | 0.0198 | 40.45
12489 | 17.423333 | 3.1052 | 50.4965 | 3 | 5.4945 | 5.489634 | 30.19 | 0.245046 | 0.1999 | 0.1995868 | 0.02760401 | 0.0194 | 40.4486
12490 | 17.424722 | 3.102 | 50.5008 | 3 | 5.4926 | 5.489884 | 30.17 | 0.244946 | 0.2003 | 0.1995807 | 0.02759654 | 0.0191 | 40.4485
12491 | 17.426111 | 3.102 | 50.5051 | 3 | 5.4945 | 5.490157 | 30.19 | 0.245038 | 0.2004 | 0.1995745 | 0.02753084 | 0.0186 | 40.4483
12492 | 17.4275 | 3.0982 | 50.5094 | 3 | 5.4952 | 5.490393 | 30.2 | 0.245205 | 0.2008 | 0.1995681 | 0.02752438 | 0.0182 | 40.448
12493 | 17.428889 | 3.0982 | 50.5137 | 3 | 5.4893 | 5.490648 | 30.13 | 0.244527 | 0.2003 | 0.1995617 | 0.02751766 | 0.0178 | 40.4483
12494 | 17.430278 | 3.0947 | 50.518 | 3 | 5.484 | 5.490943 | 30.07 | 0.243619 | 0.1997 | 0.1995549 | 0.02750962 | 0.0174 | 40.4487
12495 | 17.431667 | 3.0947 | 50.5223 | 3 | 5.4879 | 5.491204 | 30.12 | 0.244151 | 0.1996 | 0.1995487 | 0.02750035 | 0.017 | 40.4483
12496 | 17.433056 | 3.0913 | 50.5266 | 3 | 5.5569 | 5.491477 | 30.88 | 0.253528 | 0.2044 | 0.1995428 | 0.02749984 | 0.0165 | 40.4426
12497 | 17.434444 | 3.0913 | 50.5309 | 3 | 5.4873 | 5.491768 | 30.11 | 0.244445 | 0.2042 | 0.1995371 | 0.02749819 | 0.0161 | 40.4478
12498 | 17.435833 | 3.088 | 50.5352 | 3 | 5.4846 | 5.492044 | 30.08 | 0.243744 | 0.2037 | 0.1995315 | 0.02749618 | 0.0157 | 40.4481
12499 | 17.437222 | 3.088 | 50.5395 | 3 | 5.4978 | 5.492309 | 30.23 | 0.245454 | 0.2039 | 0.1995265 | 0.027494 | 0.0153 | 40.4469
12500 | 17.438611 | 3.0847 | 50.5437 | 3 | 5.4906 | 5.492581 | 30.15 | 0.244559 | 0.2034 | 0.199522 | 0.02748991 | 0.0149 | 40.4474
12501 | 17.44 | 3.0847 | 50.548 | 3 | 5.5011 | 5.49266 | 30.26 | 0.245962 | 0.2036 | 0.1995169 | 0.02748526 | 0.0145 | 40.4464
12502 | 17.441389 | 3.0814 | 50.5523 | 3 | 5.4965 | 5.492919 | 30.21 | 0.245227 | 0.2041 | 0.1995118 | 0.02748083 | 0.0141 | 40.4467
12503 | 17.442778 | 3.0814 | 50.5566 | 3 | 5.4873 | 5.493162 | 30.11 | 0.244206 | 0.2039 | 0.1995064 | 0.02742673 | 0.0137 | 40.4472
12504 | 17.444167 | 3.0778 | 50.5609 | 3 | 5.4952 | 5.493393 | 30.2 | 0.245134 | 0.2039 | 0.1995011 | 0.02742194 | 0.0133 | 40.4465
12505 | 17.445556 | 3.0778 | 50.5651 | 3 | 5.4992 | 5.493679 | 30.24 | 0.245347 | 0.2038 | 0.1994955 | 0.02741658 | 0.0129 | 40.4463
12506 | 17.446944 | 3.0744 | 50.5694 | 3 | 5.4906 | 5.493931 | 30.15 | 0.244366 | 0.2034 | 0.1994907 | 0.02741019 | 0.0124 | 40.4467
12507 | 17.448333 | 3.0744 | 50.5737 | 3 | 5.4926 | 5.494258 | 30.17 | 0.245 | 0.2028 | 0.199486 | 0.02740197 | 0.012 | 40.4462
12508 | 17.449722 | 3.0711 | 50.5779 | 3 | 5.4952 | 5.494581 | 30.2 | 0.245112 | 0.2028 | 0.1994811 | 0.02739349 | 0.0116 | 40.446
12509 | 17.451111 | 3.0711 | 50.5822 | 3 | 5.486 | 5.494837 | 30.1 | 0.244043 | 0.2018 | 0.1994764 | 0.02738251 | 0.0112 | 40.4465
12510 | 17.4525 | 3.0678 | 50.5865 | 3 | 5.4906 | 5.495114 | 30.15 | 0.244605 | 0.2009 | 0.1994718 | 0.02736962 | 0.0108 | 40.446
12511 | 17.453889 | 3.0678 | 50.5907 | 3 | 5.4939 | 5.495384 | 30.18 | 0.245084 | 0.2008 | 0.1994667 | 0.02735645 | 0.0105 | 40.4457
12512 | 17.455556 | 3.0645 | 50.595 | 3 | 5.4998 | 5.495695 | 30.25 | 0.245974 | 0.2012 | 0.1994617 | 0.0273437 | 0.0101 | 40.4453
12513 | 17.456944 | 3.0645 | 50.5993 | 3 | 5.5005 | 5.496008 | 30.26 | 0.245872 | 0.2014 | 0.1994561 | 0.02733184 | 0.0097 | 40.4452
12514 | 17.458333 | 3.0612 | 50.6035 | 3 | 5.4879 | 5.496294 | 30.12 | 0.244295 | 0.2005 | 0.1994499 | 0.02731817 | 0.0093 | 40.4461
12515 | 17.459722 | 3.0612 | 50.6078 | 3 | 5.4972 | 5.496621 | 30.22 | 0.245347 | 0.2005 | 0.1994438 | 0.02726029 | 0.0089 | 40.4453
12516 | 17.461111 | 3.0576 | 50.612 | 3 | 5.4727 | 5.496845 | 29.95 | 0.242205 | 0.1981 | 0.1994377 | 0.02724201 | 0.0085 | 40.4471
12517 | 17.4625 | 3.0576 | 50.6163 | 3 | 5.5058 | 5.497147 | 30.31 | 0.246689 | 0.1986 | 0.1994319 | 0.02722483 | 0.0081 | 40.4443
12518 | 17.463889 | 3.0541 | 50.6205 | 3 | 5.4992 | 5.497418 | 30.24 | 0.245495 | 0.1986 | 0.1994261 | 0.02720699 | 0.0077 | 40.4449
12519 | 17.465278 | 3.0541 | 50.6247 | 3 | 5.5051 | 5.497669 | 30.31 | 0.246428 | 0.1991 | 0.1994199 | 0.02719025 | 0.0073 | 40.4442
12520 | 17.466667 | 3.0506 | 50.629 | 3 | 5.4926 | 5.497911 | 30.17 | 0.245019 | 0.1985 | 0.1994125 | 0.02717227 | 0.0069 | 40.4449
12521 | 17.468056 | 3.0506 | 50.6332 | 3 | 5.4959 | 5.498182 | 30.2 | 0.245316 | 0.1979 | 0.1994045 | 0.02715257 | 0.0065 | 40.4447
12522 | 17.469444 | 3.0472 | 50.6374 | 3 | 5.4985 | 5.498457 | 30.23 | 0.245559 | 0.1977 | 0.1993961 | 0.02713183 | 0.0061 | 40.4444
12523 | 17.470833 | 3.0472 | 50.6417 | 3 | 5.5025 | 5.498735 | 30.28 | 0.245985 | 0.1982 | 0.1993881 | 0.0271117 | 0.0057 | 40.444
12524 | 17.472222 | 3.0438 | 50.6459 | 3 | 5.4965 | 5.499 | 30.21 | 0.245292 | 0.1981 | 0.1993802 | 0.02709043 | 0.0053 | 40.4443
12525 | 17.473611 | 3.0438 | 50.6501 | 3 | 5.4998 | 5.499265 | 30.25 | 0.24591 | 0.1979 | 0.1993726 | 0.0270687 | 0.0049 | 40.4439
12526 | 17.475 | 3.0404 | 50.6544 | 3 | 5.5044 | 5.499525 | 30.3 | 0.246428 | 0.1981 | 0.1993649 | 0.02704738 | 0.0045 | 40.4434
12527 | 17.476389 | 3.0404 | 50.6586 | 3 | 5.5044 | 5.499791 | 30.3 | 0.246447 | 0.1987 | 0.1993577 | 0.02698979 | 0.0041 | 40.4433
12528 | 17.477778 | 3.0367 | 50.6628 | 3 | 5.5011 | 5.50005 | 30.26 | 0.245897 | 0.1985 | 0.1993503 | 0.0269693 | 0.0037 | 40.4435
12529 | 17.479167 | 3.0367 | 50.667 | 3 | 5.4959 | 5.500298 | 30.2 | 0.245292 | 0.1981 | 0.1993426 | 0.02694892 | 0.0033 | 40.4438
12530 | 17.480556 | 3.0332 | 50.6712 | 3 | 5.4945 | 5.500585 | 30.19 | 0.245238 | 0.1972 | 0.1993349 | 0.02692712 | 0.0029 | 40.4437
12531 | 17.481944 | 3.0332 | 50.6754 | 3 | 5.5025 | 5.500881 | 30.28 | 0.246103 | 0.1968 | 0.199327 | 0.02690409 | 0.0025 | 40.4431
12532 | 17.483333 | 3.0297 | 50.6796 | 3 | 5.5058 | 5.501172 | 30.31 | 0.24664 | 0.1971 | 0.1993188 | 0.02688127 | 0.0021 | 40.4427
12533 | 17.484722 | 3.0297 | 50.6838 | 3 | 5.5031 | 5.501452 | 30.28 | 0.246292 | 0.1971 | 0.1993108 | 0.0268579 | 0.0017 | 40.4428
12534 | 17.486111 | 3.0262 | 50.6881 | 3 | 5.4945 | 5.5017 | 30.19 | 0.245088 | 0.1962 | 0.1993031 | 0.02683261 | 0.0013 | 40.4434
12535 | 17.4875 | 3.0262 | 50.6923 | 3 | 5.5071 | 5.501968 | 30.33 | 0.246693 | 0.1967 | 0.1992944 | 0.02680861 | 0.0009 | 40.4423
12536 | 17.488889 | 3.0228 | 50.6965 | 3 | 5.5084 | 5.502248 | 30.34 | 0.246802 | 0.197 | 0.199286 | 0.02678444 | 0.0005 | 40.4422
12537 | 17.490278 | 3.0228 | 50.7007 | 3 | 5.5058 | 5.50251 | 30.31 | 0.246399 | 0.1971 | 0.1992777 | 0.0267598 | 0.0001 | 40.4423
12538 | 17.491667 | 3.0194 | 50.7048 | 3 | 5.5005 | 5.502788 | 30.26 | 0.245863 | 0.1966 | 0.1992695 | 0.0267347 | -0.0003 | 40.4426
12539 | 17.493056 | 3.0194 | 50.709 | 3 | 5.4959 | 5.503028 | 30.2 | 0.245165 | 0.1958 | 0.1992616 | 0.02667325 | -0.0007 | 40.4429
12540 | 17.494444 | 3.0157 | 50.7132 | 3 | 5.5071 | 5.50335 | 30.33 | 0.247027 | 0.1957 | 0.1992534 | 0.02664648 | -0.0011 | 40.4417
12541 | 17.495833 | 3.0157 | 50.7174 | 3 | 5.4926 | 5.503603 | 30.17 | 0.244651 | 0.1943 | 0.1992451 | 0.02661674 | -0.0015 | 40.443
12542 | 17.497222 | 3.0122 | 50.7216 | 3 | 5.4998 | 5.503854 | 30.25 | 0.245794 | 0.1937 | 0.1992373 | 0.0265851 | -0.0019 | 40.4422
12543 | 17.498611 | 3.0122 | 50.7258 | 3 | 5.5025 | 5.504111 | 30.28 | 0.246114 | 0.1939 | 0.1992293 | 0.02655367 | -0.0023 | 40.4419
12544 | 17.5 | 3.0086 | 50.73 | 3 | 5.4959 | 5.504353 | 30.2 | 0.24531 | 0.193 | 0.1992199 | 0.02652149 | -0.0027 | 40.4423
12545 | 17.501389 | 3.0086 | 50.7342 | 3 | 5.4959 | 5.504802 | 30.2 | 0.245361 | 0.1923 | 0.1992104 | 0.0264878 | -0.0031 | 40.4422
12546 | 17.502778 | 3.0051 | 50.7383 | 3 | 5.5005 | 5.505109 | 30.26 | 0.245953 | 0.1919 | 0.1992017 | 0.02645269 | -0.0034 | 40.4418
12547 | 17.504167 | 3.0051 | 50.7425 | 3 | 5.5051 | 5.505391 | 30.31 | 0.246609 | 0.1921 | 0.1991931 | 0.02641779 | -0.0038 | 40.4413
12548 | 17.505556 | 3.0016 | 50.7467 | 3 | 5.513 | 5.505704 | 30.39 | 0.247646 | 0.1927 | 0.1991847 | 0.02638273 | -0.0042 | 40.4406
12549 | 17.506944 | 3.0016 | 50.7508 | 3 | 5.5097 | 5.505983 | 30.36 | 0.247089 | 0.1928 | 0.1991773 | 0.02634779 | -0.0046 | 40.4408
12550 | 17.508333 | 2.9982 | 50.755 | 3 | 5.5071 | 5.506243 | 30.33 | 0.246656 | 0.1929 | 0.1991705 | 0.02631287 | -0.005 | 40.441
12551 | 17.509722 | 2.9982 | 50.7592 | 3 | 5.5176 | 5.506567 | 30.44 | 0.248035 | 0.1936 | 0.1991641 | 0.02625094 | -0.0053 | 40.4401
12552 | 17.511111 | 2.9946 | 50.7633 | 3 | 5.511 | 5.506834 | 30.37 | 0.247129 | 0.1942 | 0.1991582 | 0.02621861 | -0.0057 | 40.4406
12553 | 17.512778 | 2.9946 | 50.7675 | 3 | 5.4807 | 5.507127 | 30.04 | 0.24322 | 0.1915 | 0.1991526 | 0.02618081 | -0.0061 | 40.4431
12554 | 17.514167 | 2.9911 | 50.7717 | 3 | 5.5097 | 5.507387 | 30.36 | 0.247178 | 0.1914 | 0.1991466 | 0.02614245 | -0.0065 | 40.4406
12555 | 17.515556 | 2.9911 | 50.7758 | 3 | 5.5011 | 5.507652 | 30.26 | 0.245933 | 0.1912 | 0.1991411 | 0.0261044 | -0.0069 | 40.4413
12556 | 17.516944 | 2.9877 | 50.78 | 3 | 5.511 | 5.507901 | 30.37 | 0.247217 | 0.1916 | 0.199135 | 0.02606696 | -0.0072 | 40.4404
12557 | 17.518333 | 2.9877 | 50.7841 | 3 | 5.5143 | 5.508175 | 30.41 | 0.247708 | 0.1923 | 0.199129 | 0.02603128 | -0.0076 | 40.4401
12558 | 17.519722 | 2.9843 | 50.7883 | 3 | 5.509 | 5.508446 | 30.35 | 0.247031 | 0.1918 | 0.1991233 | 0.02599379 | -0.0079 | 40.4404
12559 | 17.521111 | 2.9843 | 50.7924 | 3 | 5.5117 | 5.508725 | 30.38 | 0.247489 | 0.1922 | 0.1991175 | 0.0259569 | -0.0083 | 40.4401
12560 | 17.5225 | 2.9811 | 50.7965 | 3 | 5.5077 | 5.509005 | 30.34 | 0.246832 | 0.1919 | 0.1991114 | 0.02591945 | -0.0086 | 40.4404
12561 | 17.523889 | 2.9811 | 50.8007 | 3 | 5.5084 | 5.509275 | 30.34 | 0.246828 | 0.1917 | 0.1991052 | 0.02588116 | -0.009 | 40.4403
12562 | 17.525278 | 2.9779 | 50.8048 | 3 | 5.5156 | 5.509546 | 30.42 | 0.247991 | 0.1919 | 0.1990991 | 0.02584251 | -0.0093 | 40.4396
12563 | 17.526667 | 2.9779 | 50.809 | 3 | 5.4939 | 5.509818 | 30.18 | 0.245138 | 0.1908 | 0.199093 | 0.02577817 | -0.0097 | 40.4411
12564 | 17.528056 | 2.9745 | 50.8131 | 3 | 5.5077 | 5.510095 | 30.34 | 0.247 | 0.1902 | 0.1990867 | 0.02573633 | -0.01 | 40.44
12565 | 17.529444 | 2.9745 | 50.8172 | 3 | 5.5097 | 5.510349 | 30.36 | 0.247292 | 0.1902 | 0.1990805 | 0.02569394 | -0.0104 | 40.4397
12566 | 17.530833 | 2.9712 | 50.8214 | 3 | 5.5104 | 5.510605 | 30.36 | 0.247266 | 0.19 | 0.1990741 | 0.0256506 | -0.0107 | 40.4397
12567 | 17.532222 | 2.9712 | 50.8255 | 3 | 5.5044 | 5.510886 | 30.3 | 0.24643 | 0.1889 | 0.1990677 | 0.02560479 | -0.0111 | 40.4401
12568 | 17.533611 | 2.9678 | 50.8296 | 3 | 5.5005 | 5.511207 | 30.26 | 0.246055 | 0.1884 | 0.199061 | 0.0255561 | -0.0114 | 40.4403
12569 | 17.535 | 2.9678 | 50.8337 | 3 | 5.5242 | 5.511479 | 30.52 | 0.249265 | 0.1895 | 0.1990537 | 0.02550994 | -0.0118 | 40.4383
12570 | 17.536389 | 2.9645 | 50.8379 | 3 | 5.5137 | 5.511764 | 30.4 | 0.247752 | 0.1897 | 0.199046 | 0.02546351 | -0.0121 | 40.4391
12571 | 17.537778 | 2.9645 | 50.842 | 3 | 5.5084 | 5.51208 | 30.34 | 0.247123 | 0.1895 | 0.1990385 | 0.02541633 | -0.0125 | 40.4394
12572 | 17.539167 | 2.9612 | 50.8461 | 3 | 5.5137 | 5.512366 | 30.4 | 0.247855 | 0.1894 | 0.1990311 | 0.0253684 | -0.0128 | 40.4389
12573 | 17.540556 | 2.9612 | 50.8502 | 3 | 5.5169 | 5.512636 | 30.44 | 0.248077 | 0.1894 | 0.1990232 | 0.02532 | -0.0131 | 40.4387
12574 | 17.541944 | 2.9579 | 50.8543 | 3 | 5.5064 | 5.512913 | 30.32 | 0.246743 | 0.1891 | 0.1990149 | 0.0252695 | -0.0135 | 40.4394
12575 | 17.543333 | 2.9579 | 50.8584 | 3 | 5.5176 | 5.513172 | 30.44 | 0.2482 | 0.1889 | 0.1990067 | 0.02520932 | -0.0138 | 40.4385
12576 | 17.544722 | 2.9544 | 50.8625 | 3 | 5.5071 | 5.513426 | 30.33 | 0.246829 | 0.1885 | 0.1989982 | 0.02515777 | -0.0142 | 40.4393
12577 | 17.546111 | 2.9544 | 50.8666 | 3 | 5.5229 | 5.513708 | 30.5 | 0.248808 | 0.189 | 0.1989898 | 0.0251073 | -0.0145 | 40.438
12578 | 17.5475 | 2.9509 | 50.8707 | 3 | 5.5163 | 5.513955 | 30.43 | 0.248121 | 0.1892 | 0.1989814 | 0.02505693 | -0.0149 | 40.4384
12579 | 17.548889 | 2.9509 | 50.8748 | 3 | 5.5117 | 5.51421 | 30.38 | 0.247347 | 0.1885 | 0.1989733 | 0.02500485 | -0.0152 | 40.4388
12580 | 17.550278 | 2.9475 | 50.8789 | 3 | 5.5064 | 5.514486 | 30.32 | 0.246776 | 0.1876 | 0.1989654 | 0.02495077 | -0.0156 | 40.4391
12581 | 17.551667 | 2.9475 | 50.883 | 3 | 5.5202 | 5.514829 | 30.47 | 0.248659 | 0.188 | 0.1989579 | 0.02489766 | -0.016 | 40.4379
12582 | 17.553056 | 2.9441 | 50.8871 | 3 | 5.5855 | 5.515146 | 31.2 | 0.257478 | 0.1936 | 0.1989498 | 0.02485554 | -0.0163 | 40.4326
12583 | 17.554444 | 2.9441 | 50.8912 | 3 | 5.5038 | 5.515431 | 30.29 | 0.246462 | 0.1922 | 0.1989417 | 0.02481054 | -0.0167 | 40.4391
12584 | 17.555833 | 2.9408 | 50.8953 | 3 | 5.5156 | 5.515703 | 30.42 | 0.248033 | 0.192 | 0.1989331 | 0.02476497 | -0.017 | 40.4381
12585 | 17.557222 | 2.9408 | 50.8994 | 3 | 5.5189 | 5.515974 | 30.46 | 0.248361 | 0.1923 | 0.1989237 | 0.02471941 | -0.0173 | 40.4378
12586 | 17.558611 | 2.9375 | 50.9034 | 3 | 5.5064 | 5.516241 | 30.32 | 0.246752 | 0.1916 | 0.1989153 | 0.02467309 | -0.0177 | 40.4387
12587 | 17.56 | 2.9375 | 50.9075 | 3 | 5.5176 | 5.516527 | 30.44 | 0.248278 | 0.1917 | 0.1989072 | 0.0246203 | -0.018 | 40.4378
12588 | 17.561389 | 2.9342 | 50.9116 | 3 | 5.5123 | 5.516796 | 30.39 | 0.247565 | 0.191 | 0.1988985 | 0.02457292 | -0.0184 | 40.4381
12589 | 17.562778 | 2.9342 | 50.9157 | 3 | 5.5196 | 5.517125 | 30.47 | 0.248608 | 0.1911 | 0.19889 | 0.0245246 | -0.0187 | 40.4375
12590 | 17.564167 | 2.9308 | 50.9198 | 3 | 5.5183 | 5.517416 | 30.45 | 0.2485 | 0.1912 | 0.1988817 | 0.02447647 | -0.019 | 40.4375
12591 | 17.565556 | 2.9308 | 50.9238 | 3 | 5.511 | 5.517724 | 30.37 | 0.247317 | 0.1904 | 0.1988742 | 0.02442778 | -0.0194 | 40.4381
12592 | 17.566944 | 2.9275 | 50.9279 | 3 | 5.5031 | 5.518009 | 30.28 | 0.246136 | 0.189 | 0.1988669 | 0.02437602 | -0.0197 | 40.4388
12593 | 17.568333 | 2.9275 | 50.932 | 3 | 5.5084 | 5.518282 | 30.34 | 0.246807 | 0.1881 | 0.1988596 | 0.02432158 | -0.0201 | 40.4383
12594 | 17.569722 | 2.9242 | 50.936 | 3 | 5.5255 | 5.518578 | 30.53 | 0.249362 | 0.1887 | 0.1988521 | 0.02426841 | -0.0204 | 40.4368
12595 | 17.571389 | 2.9242 | 50.9401 | 3 | 5.5202 | 5.518875 | 30.47 | 0.248683 | 0.1889 | 0.1988444 | 0.02421611 | -0.0207 | 40.4374
12596 | 17.572778 | 2.921 | 50.9441 | 3 | 5.5268 | 5.519095 | 30.55 | 0.249587 | 0.189 | 0.1988369 | 0.02416412 | -0.021 | 40.4369
12597 | 17.574167 | 2.921 | 50.9482 | 3 | 5.5137 | 5.519382 | 30.4 | 0.247776 | 0.1885 | 0.19883 | 0.02411108 | -0.0214 | 40.4379
12598 | 17.575556 | 2.9177 | 50.9522 | 3 | 5.5183 | 5.519657 | 30.45 | 0.248354 | 0.1881 | 0.1988225 | 0.02405728 | -0.0217 | 40.4375
12599 | 17.576944 | 2.9177 | 50.9563 | 3 | 5.5215 | 5.519949 | 30.49 | 0.248866 | 0.1884 | 0.1988143 | 0.02400029 | -0.022 | 40.4372
12600 | 17.578333 | 2.9145 | 50.9604 | 3 | 5.5248 | 5.520199 | 30.52 | 0.24925 | 0.1886 | 0.1988049 | 0.02394756 | -0.0223 | 40.4369
12601 | 17.579722 | 2.9145 | 50.9644 | 3 | 5.5235 | 5.520486 | 30.51 | 0.248987 | 0.1889 | 0.1987952 | 0.02389447 | -0.0227 | 40.437
12602 | 17.581111 | 2.9112 | 50.9685 | 3 | 5.5235 | 5.520772 | 30.51 | 0.248907 | 0.1891 | 0.1987853 | 0.02384254 | -0.023 | 40.437
12603 | 17.5825 | 2.9112 | 50.9725 | 3 | 5.515 | 5.521061 | 30.41 | 0.247915 | 0.1887 | 0.198775 | 0.02378947 | -0.0233 | 40.4376
12604 | 17.583889 | 2.9081 | 50.9765 | 3 | 5.5275 | 5.521327 | 30.55 | 0.249747 | 0.1893 | 0.1987652 | 0.02373699 | -0.0236 | 40.4365
12605 | 17.585278 | 2.9081 | 50.9806 | 3 | 5.5229 | 5.521603 | 30.5 | 0.248954 | 0.1892 | 0.1987553 | 0.02368422 | -0.0239 | 40.4369
12606 | 17.586667 | 2.9049 | 50.9846 | 3 | 5.5189 | 5.521866 | 30.46 | 0.24852 | 0.1885 | 0.1987449 | 0.02363215 | -0.0243 | 40.4371
12607 | 17.588056 | 2.9049 | 50.9886 | 3 | 5.5163 | 5.52211 | 30.43 | 0.248079 | 0.188 | 0.1987346 | 0.02357845 | -0.0246 | 40.4373
12608 | 17.589444 | 2.9018 | 50.9927 | 3 | 5.5202 | 5.52237 | 30.47 | 0.248781 | 0.1879 | 0.1987245 | 0.0235242 | -0.0249 | 40.4369
12609 | 17.590833 | 2.9018 | 50.9967 | 3 | 5.5294 | 5.522597 | 30.57 | 0.249699 | 0.1883 | 0.198715 | 0.02347072 | -0.0252 | 40.4363
12610 | 17.592222 | 2.8987 | 51.0007 | 3 | 5.5215 | 5.522871 | 30.49 | 0.248806 | 0.1883 | 0.1987056 | 0.02341659 | -0.0255 | 40.4368
12611 | 17.593611 | 2.8987 | 51.0048 | 3 | 5.5294 | 5.523124 | 30.57 | 0.249914 | 0.1883 | 0.1986961 | 0.02336158 | -0.0258 | 40.4361
12612 | 17.595 | 2.8956 | 51.0088 | 3 | 5.5222 | 5.523402 | 30.49 | 0.24902 | 0.1878 | 0.1986868 | 0.0233066 | -0.0261 | 40.4366
12613 | 17.596389 | 2.8956 | 51.0128 | 3 | 5.5117 | 5.523677 | 30.38 | 0.247477 | 0.187 | 0.1986771 | 0.02324981 | -0.0264 | 40.4375
12614 | 17.597778 | 2.8924 | 51.0168 | 3 | 5.5248 | 5.523949 | 30.52 | 0.249126 | 0.1866 | 0.1986658 | 0.02319197 | -0.0267 | 40.4365
12615 | 17.599167 | 2.8924 | 51.0208 | 3 | 5.5261 | 5.524219 | 30.54 | 0.249451 | 0.1869 | 0.1986548 | 0.02313425 | -0.027 | 40.4363
12616 | 17.600556 | 2.8892 | 51.0248 | 3 | 5.5281 | 5.524476 | 30.56 | 0.249816 | 0.1869 | 0.1986442 | 0.02307557 | -0.0274 | 40.436
12617 | 17.601944 | 2.8892 | 51.0289 | 3 | 5.5275 | 5.524744 | 30.55 | 0.249555 | 0.1874 | 0.1986334 | 0.02301768 | -0.0277 | 40.4361
12618 | 17.603333 | 2.8861 | 51.0329 | 3 | 5.5248 | 5.525015 | 30.52 | 0.249196 | 0.1875 | 0.1986225 | 0.02295979 | -0.028 | 40.4363
12619 | 17.604722 | 2.8861 | 51.0369 | 3 | 5.5261 | 5.525245 | 30.54 | 0.249337 | 0.1877 | 0.1986115 | 0.02290278 | -0.0283 | 40.4362
12620 | 17.606111 | 2.883 | 51.0409 | 3 | 5.534 | 5.525539 | 30.63 | 0.250548 | 0.1878 | 0.198601 | 0.02284636 | -0.0285 | 40.4355
12621 | 17.6075 | 2.883 | 51.0449 | 3 | 5.5222 | 5.525789 | 30.49 | 0.249236 | 0.1873 | 0.1985908 | 0.02278841 | -0.0288 | 40.4362
12622 | 17.608889 | 2.8801 | 51.0489 | 3 | 5.532 | 5.526051 | 30.6 | 0.250151 | 0.1876 | 0.1985805 | 0.02273066 | -0.0291 | 40.4357
12623 | 17.610278 | 2.8801 | 51.0529 | 3 | 5.5288 | 5.526314 | 30.57 | 0.249822 | 0.1878 | 0.1985703 | 0.0226785 | -0.0294 | 40.4358
12624 | 17.611667 | 2.8772 | 51.0569 | 3 | 5.5222 | 5.526594 | 30.49 | 0.249057 | 0.1879 | 0.1985607 | 0.02262144 | -0.0297 | 40.4363
12625 | 17.613056 | 2.8772 | 51.0609 | 3 | 5.5255 | 5.526904 | 30.53 | 0.249195 | 0.1882 | 0.1985517 | 0.02256517 | -0.03 | 40.4361
12626 | 17.614444 | 2.8743 | 51.0649 | 3 | 5.5314 | 5.527173 | 30.6 | 0.250165 | 0.1893 | 0.1985426 | 0.02251062 | -0.0302 | 40.4356
12627 | 17.615833 | 2.8743 | 51.0689 | 3 | 5.5222 | 5.527437 | 30.49 | 0.249199 | 0.1889 | 0.1985332 | 0.02245512 | -0.0305 | 40.4361
12628 | 17.617222 | 2.8715 | 51.0729 | 3 | 5.5294 | 5.527734 | 30.57 | 0.249751 | 0.1885 | 0.1985239 | 0.02239877 | -0.0308 | 40.4358
12629 | 17.618611 | 2.8715 | 51.0769 | 3 | 5.5261 | 5.528033 | 30.54 | 0.249415 | 0.1884 | 0.1985146 | 0.02234185 | -0.031 | 40.4359
12630 | 17.62 | 2.8687 | 51.0808 | 3 | 5.5229 | 5.528339 | 30.5 | 0.248981 | 0.188 | 0.1985057 | 0.02228417 | -0.0313 | 40.4362
12631 | 17.621389 | 2.8687 | 51.0848 | 3 | 5.5307 | 5.528612 | 30.59 | 0.249786 | 0.188 | 0.1984961 | 0.02222688 | -0.0315 | 40.4357
12632 | 17.622778 | 2.866 | 51.0888 | 3 | 5.5156 | 5.528909 | 30.42 | 0.247991 | 0.187 | 0.1984871 | 0.02216692 | -0.0318 | 40.4367
12633 | 17.624167 | 2.866 | 51.0928 | 3 | 5.5202 | 5.529207 | 30.47 | 0.248714 | 0.1872 | 0.1984791 | 0.02210744 | -0.032 | 40.4363
12634 | 17.625556 | 2.8634 | 51.0968 | 3 | 5.5202 | 5.529511 | 30.47 | 0.24877 | 0.1862 | 0.1984709 | 0.02204653 | -0.0323 | 40.4362
12635 | 17.626944 | 2.8634 | 51.1007 | 3 | 5.5215 | 5.529787 | 30.49 | 0.248883 | 0.1853 | 0.1984627 | 0.02199157 | -0.0325 | 40.4362
12636 | 17.628333 | 2.8608 | 51.1047 | 3 | 5.5288 | 5.530032 | 30.57 | 0.249868 | 0.1856 | 0.1984551 | 0.02192964 | -0.0327 | 40.4356
12637 | 17.629722 | 2.8608 | 51.1087 | 3 | 5.5366 | 5.530348 | 30.65 | 0.251028 | 0.1865 | 0.1984473 | 0.02187021 | -0.033 | 40.4349
12638 | 17.631111 | 2.8582 | 51.1127 | 3 | 5.5275 | 5.530657 | 30.55 | 0.24968 | 0.1862 | 0.1984398 | 0.02180993 | -0.0332 | 40.4356
12639 | 17.6325 | 2.8582 | 51.1166 | 3 | 5.5347 | 5.530901 | 30.63 | 0.250777 | 0.1865 | 0.1984351 | 0.02174995 | -0.0334 | 40.435
12640 | 17.634167 | 2.8557 | 51.1206 | 3 | 5.5261 | 5.531196 | 30.54 | 0.249498 | 0.1856 | 0.19843 | 0.02168758 | -0.0337 | 40.436
12641 | 17.635556 | 2.8557 | 51.1246 | 3 | 5.5366 | 5.531466 | 30.65 | 0.25072 | 0.1856 | 0.198425 | 0.02162494 | -0.0339 | 40.4353
12642 | 17.636944 | 2.8532 | 51.1285 | 3 | 5.5268 | 5.531747 | 30.55 | 0.249418 | 0.1854 | 0.1984206 | 0.02156192 | -0.0341 | 40.4361
12643 | 17.638333 | 2.8532 | 51.1325 | 3 | 5.5294 | 5.531982 | 30.57 | 0.249986 | 0.185 | 0.1984162 | 0.02149805 | -0.0343 | 40.4357
12644 | 17.639722 | 2.8507 | 51.1365 | 3 | 5.5215 | 5.532255 | 30.49 | 0.248901 | 0.184 | 0.1984117 | 0.02143209 | -0.0345 | 40.4363
12645 | 17.641111 | 2.8507 | 51.1404 | 3 | 5.5268 | 5.532512 | 30.55 | 0.249431 | 0.1835 | 0.1984075 | 0.02136518 | -0.0347 | 40.436
12646 | 17.6425 | 2.8482 | 51.1444 | 3 | 5.5255 | 5.53282 | 30.53 | 0.249319 | 0.1829 | 0.1984033 | 0.02129647 | -0.0349 | 40.4361
12647 | 17.643889 | 2.8482 | 51.1483 | 3 | 5.532 | 5.533092 | 30.6 | 0.250199 | 0.1829 | 0.1983988 | 0.02124006 | -0.0352 | 40.4356
12648 | 17.645278 | 2.8457 | 51.1523 | 3 | 5.5307 | 5.53335 | 30.59 | 0.249898 | 0.1826 | 0.1983946 | 0.02117091 | -0.0354 | 40.4357
12649 | 17.646667 | 2.8457 | 51.1563 | 3 | 5.5353 | 5.533638 | 30.64 | 0.25076 | 0.183 | 0.19839 | 0.02110215 | -0.0356 | 40.4352
12650 | 17.648056 | 2.8432 | 51.1602 | 3 | 5.5347 | 5.533896 | 30.63 | 0.250441 | 0.1829 | 0.1983856 | 0.02103226 | -0.0358 | 40.4354
12651 | 17.649444 | 2.8432 | 51.1641 | 3 | 5.5347 | 5.534168 | 30.63 | 0.250576 | 0.183 | 0.1983808 | 0.02096295 | -0.036 | 40.4353
12652 | 17.650833 | 2.8407 | 51.1681 | 3 | 5.5301 | 5.534427 | 30.58 | 0.249891 | 0.1831 | 0.1983769 | 0.02089433 | -0.0362 | 40.4357
12653 | 17.652222 | 2.8407 | 51.172 | 3 | 5.532 | 5.534694 | 30.6 | 0.250173 | 0.1829 | 0.1983729 | 0.02082562 | -0.0364 | 40.4356
12654 | 17.653611 | 2.8382 | 51.176 | 3 | 5.5412 | 5.534995 | 30.71 | 0.251498 | 0.1836 | 0.1983685 | 0.0207574 | -0.0366 | 40.4348
12655 | 17.655 | 2.8382 | 51.1799 | 3 | 5.5386 | 5.535262 | 30.68 | 0.251127 | 0.1841 | 0.1983643 | 0.02068995 | -0.0368 | 40.435
12656 | 17.656389 | 2.8358 | 51.1839 | 3 | 5.5491 | 5.535575 | 30.79 | 0.252503 | 0.1853 | 0.1983603 | 0.02062415 | -0.037 | 40.4342
12657 | 17.657778 | 2.8358 | 51.1878 | 3 | 5.5353 | 5.535695 | 30.64 | 0.250687 | 0.1856 | 0.1983567 | 0.02055834 | -0.0372 | 40.4353
12658 | 17.659167 | 2.8335 | 51.1917 | 3 | 5.5327 | 5.535975 | 30.61 | 0.25039 | 0.1856 | 0.198353 | 0.02049197 | -0.0374 | 40.4354
12659 | 17.660556 | 2.8335 | 51.1957 | 3 | 5.532 | 5.536264 | 30.6 | 0.249991 | 0.1855 | 0.1983497 | 0.02044512 | -0.0376 | 40.4357
12660 | 17.661944 | 2.8314 | 51.1996 | 3 | 5.5386 | 5.536541 | 30.68 | 0.250948 | 0.1859 | 0.198347 | 0.02037945 | -0.0378 | 40.4351
12661 | 17.663333 | 2.8314 | 51.2035 | 3 | 5.532 | 5.536842 | 30.6 | 0.250259 | 0.1859 | 0.1983444 | 0.02031417 | -0.038 | 40.4355
12662 | 17.664722 | 2.8291 | 51.2075 | 3 | 5.5406 | 5.537098 | 30.7 | 0.25155 | 0.1867 | 0.1983419 | 0.020251 | -0.0381 | 40.4347
12663 | 17.666111 | 2.8291 | 51.2114 | 3 | 5.534 | 5.537395 | 30.63 | 0.250387 | 0.1865 | 0.1983401 | 0.02018706 | -0.0383 | 40.4354
12664 | 17.6675 | 2.8269 | 51.2153 | 3 | 5.5281 | 5.537672 | 30.56 | 0.24965 | 0.1856 | 0.1983382 | 0.02012112 | -0.0385 | 40.4359
12665 | 17.668889 | 2.8269 | 51.2192 | 3 | 5.5451 | 5.537933 | 30.75 | 0.251918 | 0.186 | 0.1983368 | 0.02005557 | -0.0387 | 40.4346
12666 | 17.670278 | 2.8248 | 51.2232 | 3 | 5.5425 | 5.538215 | 30.72 | 0.251597 | 0.1859 | 0.1983356 | 0.01998983 | -0.0388 | 40.4347
12667 | 17.671667 | 2.8248 | 51.2271 | 3 | 5.5412 | 5.538484 | 30.71 | 0.25136 | 0.1858 | 0.1983344 | 0.01992486 | -0.039 | 40.4349
12668 | 17.673056 | 2.8226 | 51.231 | 3 | 5.5334 | 5.538772 | 30.62 | 0.250168 | 0.1851 | 0.1983328 | 0.01985798 | -0.0392 | 40.4356
12669 | 17.674444 | 2.8226 | 51.2349 | 3 | 5.5464 | 5.539056 | 30.76 | 0.252155 | 0.1856 | 0.1983309 | 0.01979159 | -0.0393 | 40.4345
12670 | 17.675833 | 2.8205 | 51.2389 | 3 | 5.5451 | 5.539334 | 30.75 | 0.251996 | 0.1855 | 0.1983296 | 0.01972558 | -0.0395 | 40.4345
12671 | 17.677222 | 2.8205 | 51.2428 | 3 | 5.5386 | 5.539624 | 30.68 | 0.251238 | 0.1858 | 0.1983275 | 0.0196804 | -0.0397 | 40.435
12672 | 17.678611 | 2.8186 | 51.2467 | 3 | 5.5425 | 5.539908 | 30.72 | 0.251692 | 0.186 | 0.1983253 | 0.01961547 | -0.0398 | 40.4347
12673 | 17.68 | 2.8186 | 51.2506 | 3 | 5.5373 | 5.540212 | 30.66 | 0.250957 | 0.1862 | 0.1983231 | 0.01955017 | -0.04 | 40.4352
12674 | 17.681389 | 2.8166 | 51.2545 | 3 | 5.536 | 5.540498 | 30.65 | 0.25064 | 0.1864 | 0.1983206 | 0.01948506 | -0.0401 | 40.4354
12675 | 17.682778 | 2.8166 | 51.2584 | 3 | 5.5412 | 5.540796 | 30.71 | 0.251604 | 0.1865 | 0.1983182 | 0.01942072 | -0.0403 | 40.4348
12676 | 17.684167 | 2.8146 | 51.2623 | 3 | 5.5379 | 5.541075 | 30.67 | 0.250972 | 0.1865 | 0.1983155 | 0.01935658 | -0.0404 | 40.4352
12677 | 17.685556 | 2.8146 | 51.2662 | 3 | 5.532 | 5.541397 | 30.6 | 0.250399 | 0.186 | 0.1983126 | 0.01929196 | -0.0406 | 40.4356
12678 | 17.686944 | 2.8127 | 51.2701 | 3 | 5.5425 | 5.541702 | 30.72 | 0.251698 | 0.1865 | 0.1983094 | 0.01922753 | -0.0407 | 40.4348
12679 | 17.688333 | 2.8127 | 51.2741 | 3 | 5.5451 | 5.542004 | 30.75 | 0.252077 | 0.1872 | 0.1983064 | 0.01916464 | -0.0408 | 40.4346
12680 | 17.689722 | 2.8109 | 51.278 | 3 | 5.5334 | 5.542281 | 30.62 | 0.250484 | 0.186 | 0.198304 | 0.01909936 | -0.041 | 40.4355
12681 | 17.691111 | 2.8109 | 51.2819 | 3 | 5.5438 | 5.542578 | 30.73 | 0.25196 | 0.1866 | 0.1983017 | 0.0190358 | -0.0411 | 40.4347
12682 | 17.6925 | 2.8091 | 51.2858 | 3 | 5.5425 | 5.542903 | 30.72 | 0.251711 | 0.1866 | 0.1982993 | 0.01897215 | -0.0412 | 40.4348
12683 | 17.693889 | 2.8091 | 51.2897 | 3 | 5.5432 | 5.54314 | 30.73 | 0.251691 | 0.1862 | 0.1982977 | 0.01892909 | -0.0413 | 40.4349
12684 | 17.695278 | 2.8075 | 51.2936 | 3 | 5.5438 | 5.543435 | 30.73 | 0.252012 | 0.186 | 0.1982959 | 0.01886442 | -0.0415 | 40.4347
12685 | 17.696667 | 2.8075 | 51.2975 | 3 | 5.5569 | 5.543699 | 30.88 | 0.253707 | 0.1876 | 0.1982938 | 0.01880252 | -0.0416 | 40.4337
12686 | 17.698056 | 2.8058 | 51.3014 | 3 | 5.5425 | 5.54397 | 30.72 | 0.251741 | 0.1873 | 0.198292 | 0.01874024 | -0.0417 | 40.4349
12687 | 17.699444 | 2.8058 | 51.3053 | 3 | 5.5399 | 5.544248 | 30.69 | 0.251131 | 0.1871 | 0.1982899 | 0.0186774 | -0.0418 | 40.4353
12688 | 17.701111 | 2.8042 | 51.3092 | 3 | 5.5464 | 5.544541 | 30.76 | 0.252467 | 0.1878 | 0.1982874 | 0.01861646 | -0.0419 | 40.4348
12689 | 17.7025 | 2.8042 | 51.3131 | 3 | 5.5504 | 5.544827 | 30.81 | 0.25283 | 0.1888 | 0.1982854 | 0.01855772 | -0.042 | 40.4346
12690 | 17.703889 | 2.8026 | 51.317 | 3 | 5.5458 | 5.545162 | 30.76 | 0.252182 | 0.1893 | 0.1982839 | 0.01849984 | -0.0421 | 40.435
12691 | 17.705278 | 2.8026 | 51.3209 | 3 | 5.5478 | 5.545462 | 30.78 | 0.252448 | 0.1894 | 0.1982819 | 0.01844216 | -0.0422 | 40.4348
12692 | 17.706667 | 2.8012 | 51.3247 | 3 | 5.5451 | 5.545747 | 30.75 | 0.252164 | 0.1891 | 0.1982802 | 0.01838342 | -0.0423 | 40.4351
12693 | 17.708056 | 2.8012 | 51.3286 | 3 | 5.5451 | 5.546065 | 30.75 | 0.252136 | 0.1893 | 0.1982782 | 0.01832554 | -0.0424 | 40.4351
12694 | 17.709444 | 2.7997 | 51.3325 | 3 | 5.5491 | 5.546201 | 30.79 | 0.25272 | 0.1894 | 0.198276 | 0.01826786 | -0.0425 | 40.4348
12695 | 17.710833 | 2.7997 | 51.3364 | 3 | 5.5445 | 5.546482 | 30.74 | 0.251848 | 0.1892 | 0.1982743 | 0.01823139 | -0.0426 | 40.4353
12696 | 17.712222 | 2.7985 | 51.3403 | 3 | 5.5491 | 5.546756 | 30.79 | 0.252971 | 0.1894 | 0.1982728 | 0.01817381 | -0.0427 | 40.4347
12697 | 17.713611 | 2.7985 | 51.3442 | 3 | 5.5491 | 5.547018 | 30.79 | 0.252966 | 0.1898 | 0.1982716 | 0.0181169 | -0.0428 | 40.4347
12698 | 17.715 | 2.7972 | 51.3481 | 3 | 5.5491 | 5.547271 | 30.79 | 0.252442 | 0.19 | 0.1982705 | 0.01806085 | -0.0428 | 40.435
12699 | 17.716389 | 2.7972 | 51.352 | 3 | 5.5438 | 5.547555 | 30.73 | 0.251917 | 0.1897 | 0.1982686 | 0.01800471 | -0.0429 | 40.4353
12700 | 17.717778 | 2.796 | 51.3559 | 3 | 5.5504 | 5.547793 | 30.81 | 0.252854 | 0.19 | 0.1982666 | 0.01794904 | -0.043 | 40.4348
12701 | 17.719167 | 2.796 | 51.3597 | 3 | 5.551 | 5.548065 | 30.81 | 0.252931 | 0.1898 | 0.1982646 | 0.01789271 | -0.043 | 40.4348
12702 | 17.720556 | 2.7947 | 51.3636 | 3 | 5.5471 | 5.548313 | 30.77 | 0.252383 | 0.1898 | 0.1982623 | 0.017836 | -0.0431 | 40.4351
12703 | 17.721944 | 2.7947 | 51.3675 | 3 | 5.5556 | 5.548602 | 30.86 | 0.253306 | 0.1908 | 0.1982597 | 0.01777117 | -0.0432 | 40.4346
12704 | 17.723333 | 2.7934 | 51.3714 | 3 | 5.5464 | 5.548868 | 30.76 | 0.252197 | 0.1908 | 0.1982574 | 0.01770624 | -0.0432 | 40.4353
12705 | 17.724722 | 2.7934 | 51.3753 | 3 | 5.5464 | 5.549139 | 30.76 | 0.252089 | 0.1902 | 0.1982552 | 0.01763967 | -0.0433 | 40.4353
12706 | 17.726111 | 2.7922 | 51.3791 | 3 | 5.5576 | 5.549428 | 30.89 | 0.253844 | 0.191 | 0.1982535 | 0.01757461 | -0.0434 | 40.4344
12707 | 17.7275 | 2.7922 | 51.383 | 3 | 5.5464 | 5.549712 | 30.76 | 0.252017 | 0.191 | 0.1982517 | 0.01755339 | -0.0434 | 40.4355
12708 | 17.728889 | 2.7913 | 51.3869 | 3 | 5.5569 | 5.549959 | 30.88 | 0.253581 | 0.1919 | 0.1982498 | 0.01749016 | -0.0435 | 40.4346
12709 | 17.730278 | 2.7913 | 51.3908 | 3 | 5.5589 | 5.550253 | 30.9 | 0.25385 | 0.1928 | 0.1982485 | 0.0174291 | -0.0435 | 40.4344
12710 | 17.731667 | 2.7902 | 51.3946 | 3 | 5.5425 | 5.550522 | 30.72 | 0.251471 | 0.1921 | 0.1982482 | 0.01736678 | -0.0435 | 40.4359
12711 | 17.733056 | 2.7902 | 51.3985 | 3 | 5.5425 | 5.550765 | 30.72 | 0.251681 | 0.1917 | 0.1982484 | 0.01730464 | -0.0436 | 40.4358
12712 | 17.734444 | 2.7892 | 51.4024 | 3 | 5.5543 | 5.551042 | 30.85 | 0.253451 | 0.1921 | 0.1982481 | 0.01724391 | -0.0436 | 40.4347
12713 | 17.735833 | 2.7892 | 51.4063 | 3 | 5.5445 | 5.551269 | 30.74 | 0.252022 | 0.1916 | 0.1982482 | 0.01718345 | -0.0436 | 40.4356
12714 | 17.737222 | 2.7882 | 51.4101 | 3 | 5.5464 | 5.551536 | 30.76 | 0.252155 | 0.1913 | 0.1982485 | 0.01712289 | -0.0437 | 40.4356
12715 | 17.738611 | 2.7882 | 51.414 | 3 | 5.5647 | 5.551814 | 30.97 | 0.25475 | 0.193 | 0.1982487 | 0.01706583 | -0.0437 | 40.434
12716 | 17.74 | 2.7873 | 51.4179 | 3 | 5.553 | 5.552089 | 30.84 | 0.252991 | 0.1931 | 0.1982497 | 0.017008 | -0.0437 | 40.4351
12717 | 17.741389 | 2.7873 | 51.4218 | 3 | 5.5641 | 5.552321 | 30.96 | 0.254444 | 0.1941 | 0.1982514 | 0.01695197 | -0.0438 | 40.4343
12718 | 17.742778 | 2.7864 | 51.4256 | 4 | 5.5438 | 5.552586 | 30.73 | 0.251887 | 0.1932 | 0.1982534 | 0.01689382 | -0.0438 | 40.4358
12719 | 17.744167 | 2.7864 | 51.4295 | 3 | 5.566 | 5.552918 | 30.98 | 0.25494 | 0.1941 | 0.1982561 | 0.01687709 | -0.0438 | 40.434
12720 | 17.745556 | 2.7859 | 51.4334 | 3 | 5.5491 | 5.55319 | 30.79 | 0.252636 | 0.1936 | 0.1982587 | 0.01681981 | -0.0438 | 40.4354
12721 | 17.746944 | 2.7859 | 51.4372 | 3 | 5.5458 | 5.553453 | 30.76 | 0.252341 | 0.1927 | 0.1982614 | 0.01676003 | -0.0438 | 40.4356
12722 | 17.748333 | 2.7852 | 51.4411 | 3 | 5.5478 | 5.553779 | 30.78 | 0.252514 | 0.1922 | 0.1982636 | 0.01669919 | -0.0438 | 40.4355
12723 | 17.749722 | 2.7852 | 51.445 | 3 | 5.5478 | 5.554073 | 30.78 | 0.252349 | 0.1917 | 0.1982657 | 0.01663796 | -0.0438 | 40.4357
12724 | 17.751111 | 2.7845 | 51.4488 | 3 | 5.5602 | 5.55432 | 30.92 | 0.254105 | 0.1922 | 0.1982675 | 0.01657756 | -0.0438 | 40.4347
12725 | 17.7525 | 2.7845 | 51.4527 | 3 | 5.5582 | 5.554629 | 30.89 | 0.253835 | 0.1928 | 0.1982689 | 0.01651839 | -0.0438 | 40.4348
12726 | 17.753889 | 2.7838 | 51.4566 | 3 | 5.5451 | 5.554914 | 30.75 | 0.252039 | 0.1918 | 0.1982709 | 0.01645835 | -0.0438 | 40.4359
12727 | 17.755278 | 2.7838 | 51.4604 | 3 | 5.5523 | 5.555151 | 30.83 | 0.252922 | 0.1918 | 0.1982721 | 0.0163982 | -0.0438 | 40.4355
12728 | 17.756667 | 2.7832 | 51.4643 | 3 | 5.5628 | 5.555461 | 30.94 | 0.254583 | 0.1929 | 0.1982729 | 0.0163407 | -0.0438 | 40.4345
12729 | 17.758056 | 2.7832 | 51.4682 | 3 | 5.5471 | 5.555731 | 30.77 | 0.25252 | 0.1928 | 0.1982749 | 0.01628367 | -0.0437 | 40.4357
12730 | 17.759444 | 2.7826 | 51.472 | 3 | 5.5438 | 5.556003 | 30.73 | 0.251905 | 0.192 | 0.1982773 | 0.01622434 | -0.0437 | 40.4361
12731 | 17.760833 | 2.7826 | 51.4759 | 3 | 5.5543 | 5.556276 | 30.85 | 0.253415 | 0.1917 | 0.19828 | 0.01620323 | -0.0437 | 40.4353
12732 | 17.762222 | 2.7823 | 51.4798 | 3 | 5.5634 | 5.556549 | 30.95 | 0.254695 | 0.192 | 0.1982834 | 0.016144 | -0.0437 | 40.4345
12733 | 17.763889 | 2.7823 | 51.4836 | 3 | 5.5543 | 5.556796 | 30.85 | 0.253436 | 0.1922 | 0.1982863 | 0.01608457 | -0.0436 | 40.4356
12734 | 17.765278 | 2.7819 | 51.4875 | 3 | 5.5517 | 5.557099 | 30.82 | 0.253331 | 0.1918 | 0.198289 | 0.01602494 | -0.0436 | 40.4357
12735 | 17.766667 | 2.7819 | 51.4914 | 3 | 5.5589 | 5.557365 | 30.9 | 0.254055 | 0.1921 | 0.1982913 | 0.01596644 | -0.0436 | 40.4353
12736 | 17.768056 | 2.7815 | 51.4952 | 3 | 5.5569 | 5.557611 | 30.88 | 0.253622 | 0.1917 | 0.1982938 | 0.01590659 | -0.0435 | 40.4356
12737 | 17.769444 | 2.7815 | 51.4991 | 3 | 5.5595 | 5.557879 | 30.91 | 0.254125 | 0.1919 | 0.1982968 | 0.01584635 | -0.0435 | 40.4353
12738 | 17.770833 | 2.781 | 51.503 | 3 | 5.5621 | 5.558147 | 30.94 | 0.254406 | 0.1925 | 0.1982999 | 0.01578733 | -0.0435 | 40.4352
12739 | 17.772222 | 2.781 | 51.5068 | 3 | 5.5589 | 5.558433 | 30.9 | 0.254021 | 0.1929 | 0.1983034 | 0.01572897 | -0.0434 | 40.4354
12740 | 17.773611 | 2.7806 | 51.5107 | 3 | 5.5399 | 5.558681 | 30.69 | 0.251277 | 0.1914 | 0.1983065 | 0.01566764 | -0.0434 | 40.4371
12741 | 17.775 | 2.7806 | 51.5145 | 3 | 5.5562 | 5.558898 | 30.87 | 0.253656 | 0.1911 | 0.1983098 | 0.01560564 | -0.0434 | 40.4357
12742 | 17.776389 | 2.7802 | 51.5184 | 3 | 5.566 | 5.559178 | 30.98 | 0.254721 | 0.1921 | 0.198313 | 0.01554505 | -0.0433 | 40.4351
12743 | 17.777778 | 2.7802 | 51.5223 | 3 | 5.5582 | 5.559452 | 30.89 | 0.253583 | 0.1921 | 0.1983154 | 0.01552746 | -0.0433 | 40.4358
12744 | 17.779167 | 2.7801 | 51.5261 | 3 | 5.5569 | 5.559709 | 30.88 | 0.253818 | 0.192 | 0.198318 | 0.01546678 | -0.0432 | 40.4357
12745 | 17.780556 | 2.7801 | 51.53 | 3 | 5.5647 | 5.559993 | 30.97 | 0.254864 | 0.1922 | 0.1983206 | 0.01540695 | -0.0432 | 40.4351
12746 | 17.781944 | 2.7798 | 51.5338 | 3 | 5.5582 | 5.560295 | 30.89 | 0.254074 | 0.1921 | 0.1983234 | 0.01534653 | -0.0431 | 40.4356
12747 | 17.783333 | 2.7798 | 51.5377 | 3 | 5.5628 | 5.560537 | 30.94 | 0.254633 | 0.1924 | 0.1983257 | 0.01528704 | -0.0431 | 40.4353
12748 | 17.784722 | 2.7795 | 51.5416 | 3 | 5.5595 | 5.560786 | 30.91 | 0.254055 | 0.1931 | 0.1983279 | 0.01522916 | -0.043 | 40.4357
12749 | 17.786111 | 2.7795 | 51.5454 | 3 | 5.5556 | 5.561248 | 30.86 | 0.253439 | 0.192 | 0.19833 | 0.01516879 | -0.0429 | 40.4361
12750 | 17.7875 | 2.7793 | 51.5493 | 3 | 5.5615 | 5.561497 | 30.93 | 0.254174 | 0.1928 | 0.1983326 | 0.01510964 | -0.0429 | 40.4357
12751 | 17.788889 | 2.7793 | 51.5531 | 3 | 5.5628 | 5.561753 | 30.94 | 0.254329 | 0.193 | 0.1983341 | 0.01505077 | -0.0428 | 40.4356
12752 | 17.790278 | 2.7791 | 51.557 | 3 | 5.568 | 5.562017 | 31 | 0.255226 | 0.1933 | 0.1983361 | 0.01499301 | -0.0428 | 40.4351
12753 | 17.791667 | 2.7791 | 51.5609 | 3 | 5.6347 | 5.562313 | 31.75 | 0.264276 | 0.1992 | 0.1983381 | 0.01494664 | -0.0427 | 40.4298
12754 | 17.793056 | 2.779 | 51.5647 | 3 | 5.5732 | 5.562596 | 31.06 | 0.255866 | 0.2001 | 0.1983401 | 0.01490166 | -0.0426 | 40.4348
12755 | 17.794444 | 2.779 | 51.5686 | 3 | 5.5738 | 5.562886 | 31.07 | 0.255905 | 0.2009 | 0.1983419 | 0.01490157 | -0.0426 | 40.4348
12756 | 17.795833 | 2.7795 | 51.5724 | 3 | 5.5712 | 5.563121 | 31.04 | 0.255942 | 0.2015 | 0.1983438 | 0.01485932 | -0.0425 | 40.4348
12757 | 17.797222 | 2.7795 | 51.5763 | 3 | 5.5549 | 5.563429 | 30.86 | 0.253545 | 0.2009 | 0.1983456 | 0.01481647 | -0.0424 | 40.4363
12758 | 17.798611 | 2.7797 | 51.5802 | 3 | 5.5699 | 5.563724 | 31.02 | 0.25552 | 0.2011 | 0.1983477 | 0.01477284 | -0.0423 | 40.4351
12759 | 17.8 | 2.7797 | 51.584 | 3 | 5.551 | 5.563967 | 30.81 | 0.253121 | 0.1998 | 0.1983498 | 0.01472748 | -0.0422 | 40.4366
12760 | 17.801389 | 2.78 | 51.5879 | 3 | 5.5582 | 5.564199 | 30.89 | 0.253703 | 0.1991 | 0.1983519 | 0.01468133 | -0.0421 | 40.4363
12761 | 17.802778 | 2.78 | 51.5918 | 3 | 5.5621 | 5.564477 | 30.94 | 0.254246 | 0.199 | 0.1983533 | 0.01463545 | -0.042 | 40.4359
12762 | 17.804167 | 2.7803 | 51.5957 | 3 | 5.5582 | 5.564697 | 30.89 | 0.254071 | 0.1989 | 0.1983544 | 0.01458954 | -0.0418 | 40.4361
12763 | 17.805556 | 2.7803 | 51.5995 | 3 | 5.5608 | 5.564959 | 30.92 | 0.254044 | 0.1988 | 0.1983552 | 0.01454305 | -0.0417 | 40.4361
12764 | 17.806944 | 2.7807 | 51.6034 | 3 | 5.5595 | 5.565217 | 30.91 | 0.254196 | 0.1985 | 0.1983563 | 0.01449596 | -0.0416 | 40.4361
12765 | 17.808333 | 2.7807 | 51.6072 | 3 | 5.5582 | 5.565514 | 30.89 | 0.253996 | 0.1978 | 0.198358 | 0.01444866 | -0.0415 | 40.4362
12766 | 17.809722 | 2.781 | 51.6111 | 3 | 5.5615 | 5.565783 | 30.93 | 0.254469 | 0.197 | 0.1983597 | 0.0144004 | -0.0414 | 40.436
12767 | 17.811111 | 2.781 | 51.615 | 3 | 5.5628 | 5.566024 | 30.94 | 0.25448 | 0.1972 | 0.1983618 | 0.01439156 | -0.0413 | 40.436
12768 | 17.8125 | 2.7817 | 51.6188 | 3 | 5.5777 | 5.566326 | 31.11 | 0.256589 | 0.1984 | 0.1983641 | 0.01434604 | -0.0411 | 40.4348
12769 | 17.813889 | 2.7817 | 51.6227 | 3 | 5.5569 | 5.566506 | 30.88 | 0.253952 | 0.198 | 0.1983666 | 0.01430011 | -0.041 | 40.4364
12770 | 17.815278 | 2.7822 | 51.6266 | 3 | 5.5647 | 5.566785 | 30.97 | 0.254701 | 0.1976 | 0.1983696 | 0.01425312 | -0.0409 | 40.4359
12771 | 17.816667 | 2.7822 | 51.6304 | 3 | 5.5693 | 5.567051 | 31.02 | 0.255378 | 0.1975 | 0.1983725 | 0.01420631 | -0.0407 | 40.4356
12772 | 17.818056 | 2.7826 | 51.6343 | 3 | 5.5712 | 5.567324 | 31.04 | 0.25583 | 0.1979 | 0.1983758 | 0.01416081 | -0.0406 | 40.4353
12773 | 17.819444 | 2.7826 | 51.6381 | 3 | 5.5621 | 5.567578 | 30.94 | 0.254535 | 0.1968 | 0.1983787 | 0.01411359 | -0.0405 | 40.4361
12774 | 17.820833 | 2.7831 | 51.642 | 3 | 5.5634 | 5.567824 | 30.95 | 0.254509 | 0.1968 | 0.1983814 | 0.01406692 | -0.0404 | 40.4362
12775 | 17.822222 | 2.7831 | 51.6459 | 3 | 5.5634 | 5.568096 | 30.95 | 0.254687 | 0.1964 | 0.1983833 | 0.01401929 | -0.0403 | 40.4361
12776 | 17.823611 | 2.7835 | 51.6497 | 3 | 5.5693 | 5.568371 | 31.02 | 0.255573 | 0.1967 | 0.1983857 | 0.01397174 | -0.0401 | 40.4356
12777 | 17.825 | 2.7835 | 51.6536 | 3 | 5.5745 | 5.568617 | 31.08 | 0.256125 | 0.1975 | 0.198388 | 0.01392598 | -0.04 | 40.4353
12778 | 17.826389 | 2.7839 | 51.6575 | 3 | 5.566 | 5.568858 | 30.98 | 0.255044 | 0.1976 | 0.1983904 | 0.01388096 | -0.0399 | 40.436
12779 | 17.828056 | 2.7839 | 51.6613 | 3 | 5.566 | 5.569124 | 30.98 | 0.254924 | 0.1977 | 0.1983929 | 0.01387192 | -0.0398 | 40.4364
12780 | 17.829444 | 2.7847 | 51.6652 | 3 | 5.5699 | 5.569401 | 31.02 | 0.255664 | 0.1979 | 0.1983956 | 0.01382755 | -0.0396 | 40.436
12781 | 17.830833 | 2.7847 | 51.6691 | 3 | 5.5771 | 5.569617 | 31.1 | 0.256599 | 0.1987 | 0.1983986 | 0.01378372 | -0.0395 | 40.4354
12782 | 17.832222 | 2.7853 | 51.6729 | 2 | 5.5693 | 5.569862 | 31.02 | 0.255848 | 0.1988 | 0.1984022 | 0.0137397 | -0.0393 | 40.4359
12783 | 17.833611 | 2.7853 | 51.6768 | 2 | 5.5712 | 5.570102 | 31.04 | 0.256565 | 0.1987 | 0.1984061 | 0.01369537 | -0.0392 | 40.4355
12784 | 17.835 | 2.7858 | 51.6807 | 3 | 5.5654 | 5.570385 | 30.97 | 0.254943 | 0.1987 | 0.1984098 | 0.01365045 | -0.0391 | 40.4365
12785 | 17.836389 | 2.7858 | 51.6846 | 3 | 5.5745 | 5.570673 | 31.08 | 0.256079 | 0.1993 | 0.1984143 | 0.01360646 | -0.0389 | 40.4358
12786 | 17.837778 | 2.7864 | 51.6884 | 3 | 5.5673 | 5.570933 | 31 | 0.255043 | 0.1992 | 0.1984191 | 0.01356179 | -0.0388 | 40.4365
12787 | 17.839167 | 2.7864 | 51.6923 | 3 | 5.5803 | 5.571172 | 31.14 | 0.257044 | 0.2 | 0.1984232 | 0.01351852 | -0.0386 | 40.4353
12788 | 17.840556 | 2.787 | 51.6962 | 3 | 5.5693 | 5.57145 | 31.02 | 0.255176 | 0.1996 | 0.1984267 | 0.01347419 | -0.0385 | 40.4365
12789 | 17.841944 | 2.787 | 51.7 | 3 | 5.5803 | 5.571748 | 31.14 | 0.256798 | 0.1999 | 0.1984297 | 0.01343106 | -0.0384 | 40.4356
12790 | 17.843333 | 2.7875 | 51.7039 | 3 | 5.5693 | 5.571975 | 31.02 | 0.255431 | 0.1997 | 0.1984325 | 0.01338792 | -0.0382 | 40.4364
12791 | 17.844722 | 2.7875 | 51.7078 | 3 | 5.5849 | 5.572307 | 31.19 | 0.257605 | 0.2004 | 0.1984355 | 0.01338697 | -0.0381 | 40.4351
12792 | 17.846111 | 2.7884 | 51.7116 | 3 | 5.566 | 5.57256 | 30.98 | 0.254879 | 0.2005 | 0.1984382 | 0.01334541 | -0.038 | 40.4368
12793 | 17.8475 | 2.7884 | 51.7155 | 3 | 5.5764 | 5.572826 | 31.1 | 0.256265 | 0.2004 | 0.1984408 | 0.01330297 | -0.0378 | 40.436
12794 | 17.848889 | 2.7891 | 51.7194 | 3 | 5.5771 | 5.573059 | 31.1 | 0.256293 | 0.2008 | 0.1984432 | 0.01326127 | -0.0377 | 40.436
12795 | 17.850278 | 2.7891 | 51.7233 | 3 | 5.5764 | 5.573328 | 31.1 | 0.256218 | 0.2008 | 0.1984451 | 0.01321822 | -0.0375 | 40.436
12796 | 17.851667 | 2.7898 | 51.7271 | 3 | 5.579 | 5.573578 | 31.13 | 0.256593 | 0.2013 | 0.1984468 | 0.01317581 | -0.0374 | 40.4359
12797 | 17.853056 | 2.7898 | 51.731 | 3 | 5.5725 | 5.573806 | 31.05 | 0.255825 | 0.2012 | 0.1984477 | 0.01313338 | -0.0372 | 40.4363
12798 | 17.854444 | 2.7904 | 51.7349 | 3 | 5.5699 | 5.574072 | 31.02 | 0.255374 | 0.2004 | 0.1984487 | 0.0130896 | -0.0371 | 40.4366
12799 | 17.855833 | 2.7904 | 51.7388 | 3 | 5.5738 | 5.574333 | 31.07 | 0.255797 | 0.2006 | 0.1984495 | 0.01304588 | -0.0369 | 40.4364
12800 | 17.857222 | 2.791 | 51.7426 | 3 | 5.5745 | 5.574652 | 31.08 | 0.256011 | 0.2002 | 0.1984483 | 0.01300224 | -0.0368 | 40.4363
12801 | 17.858611 | 2.791 | 51.7465 | 3 | 5.5719 | 5.574914 | 31.05 | 0.255526 | 0.2001 | 0.1984473 | 0.01295858 | -0.0367 | 40.4366
12802 | 17.86 | 2.7915 | 51.7504 | 3 | 5.5738 | 5.575215 | 31.07 | 0.255802 | 0.2002 | 0.1984459 | 0.01291508 | -0.0365 | 40.4364
12803 | 17.861389 | 2.7915 | 51.7543 | 3 | 5.5673 | 5.575472 | 31 | 0.255026 | 0.1997 | 0.1984439 | 0.01291491 | -0.0364 | 40.4369
12804 | 17.862778 | 2.7924 | 51.7582 | 3 | 5.5771 | 5.575757 | 31.1 | 0.256276 | 0.2001 | 0.1984414 | 0.01287129 | -0.0362 | 40.4362
12805 | 17.864167 | 2.7924 | 51.762 | 3 | 5.5738 | 5.576059 | 31.07 | 0.256015 | 0.1973 | 0.1984382 | 0.01282198 | -0.0361 | 40.4364
12806 | 17.865556 | 2.793 | 51.7659 | 3 | 5.5862 | 5.576241 | 31.21 | 0.257438 | 0.1978 | 0.1984351 | 0.01277284 | -0.036 | 40.4356
12807 | 17.866944 | 2.793 | 51.7698 | 3 | 5.5777 | 5.576534 | 31.11 | 0.256497 | 0.1979 | 0.1984317 | 0.01272396 | -0.0358 | 40.4362
12808 | 17.868333 | 2.7935 | 51.7737 | 3 | 5.5862 | 5.576805 | 31.21 | 0.25734 | 0.198 | 0.1984283 | 0.01267573 | -0.0357 | 40.4357
12809 | 17.869722 | 2.7935 | 51.7776 | 3 | 5.5829 | 5.577067 | 31.17 | 0.257137 | 0.1986 | 0.1984249 | 0.01262899 | -0.0355 | 40.4358
12810 | 17.871111 | 2.794 | 51.7814 | 3 | 5.5823 | 5.577161 | 31.16 | 0.257088 | 0.1993 | 0.1984214 | 0.01258232 | -0.0354 | 40.4359
12811 | 17.8725 | 2.794 | 51.7853 | 3 | 5.579 | 5.577412 | 31.13 | 0.256566 | 0.199 | 0.1984175 | 0.0125344 | -0.0353 | 40.4362
12812 | 17.873889 | 2.7944 | 51.7892 | 3 | 5.5738 | 5.577701 | 31.07 | 0.256045 | 0.1987 | 0.1984135 | 0.01248598 | -0.0352 | 40.4365
12813 | 17.875278 | 2.7944 | 51.7931 | 3 | 5.579 | 5.577964 | 31.13 | 0.256512 | 0.1986 | 0.1984105 | 0.01243887 | -0.035 | 40.4363
12814 | 17.876667 | 2.7949 | 51.797 | 3 | 5.5706 | 5.57822 | 31.03 | 0.25554 | 0.1977 | 0.1984074 | 0.01239098 | -0.0349 | 40.4369
12815 | 17.878056 | 2.7949 | 51.8008 | 3 | 5.5784 | 5.578548 | 31.12 | 0.25656 | 0.1978 | 0.1984036 | 0.01238779 | -0.0348 | 40.4363
12816 | 17.879444 | 2.7956 | 51.8047 | 3 | 5.5816 | 5.578785 | 31.15 | 0.256797 | 0.198 | 0.1984003 | 0.01234055 | -0.0346 | 40.4362
12817 | 17.880833 | 2.7956 | 51.8086 | 3 | 5.5875 | 5.579072 | 31.22 | 0.257666 | 0.1984 | 0.1983973 | 0.01229508 | -0.0345 | 40.4357
12818 | 17.882222 | 2.7962 | 51.8125 | 3 | 5.5855 | 5.57936 | 31.2 | 0.257311 | 0.1987 | 0.1983941 | 0.01225044 | -0.0344 | 40.4359
12819 | 17.883611 | 2.7962 | 51.8164 | 3 | 5.5777 | 5.579614 | 31.11 | 0.256486 | 0.1984 | 0.1983908 | 0.01220578 | -0.0342 | 40.4364
12820 | 17.885 | 2.7967 | 51.8203 | 3 | 5.5777 | 5.579839 | 31.11 | 0.256317 | 0.1984 | 0.1983873 | 0.0121613 | -0.0341 | 40.4365
12821 | 17.886389 | 2.7967 | 51.8241 | 3 | 5.5816 | 5.580083 | 31.15 | 0.257031 | 0.1985 | 0.1983837 | 0.01211709 | -0.034 | 40.4362
12822 | 17.888056 | 2.7972 | 51.828 | 3 | 5.5784 | 5.580322 | 31.12 | 0.256593 | 0.1988 | 0.19838 | 0.01207418 | -0.0338 | 40.4367
12823 | 17.889444 | 2.7972 | 51.8319 | 3 | 5.5771 | 5.580595 | 31.1 | 0.256581 | 0.1985 | 0.1983764 | 0.01203145 | -0.0337 | 40.4368
12824 | 17.890833 | 2.7978 | 51.8358 | 3 | 5.5829 | 5.580845 | 31.17 | 0.257377 | 0.1985 | 0.198372 | 0.0119887 | -0.0336 | 40.4363
12825 | 17.892222 | 2.7978 | 51.8397 | 3 | 5.5836 | 5.581114 | 31.18 | 0.257484 | 0.1986 | 0.1983674 | 0.01194518 | -0.0335 | 40.4363
12826 | 17.893611 | 2.7982 | 51.8436 | 3 | 5.5751 | 5.581403 | 31.08 | 0.256198 | 0.1981 | 0.198363 | 0.01190137 | -0.0333 | 40.437
12827 | 17.895 | 2.7982 | 51.8475 | 3 | 5.5855 | 5.581639 | 31.2 | 0.257673 | 0.1984 | 0.1983587 | 0.01189689 | -0.0332 | 40.4362
12828 | 17.896389 | 2.799 | 51.8513 | 3 | 5.5855 | 5.581915 | 31.2 | 0.257448 | 0.198 | 0.1983547 | 0.01185296 | -0.0331 | 40.4364
12829 | 17.897778 | 2.799 | 51.8552 | 3 | 5.5764 | 5.582144 | 31.1 | 0.256563 | 0.1975 | 0.1983502 | 0.01180816 | -0.033 | 40.4369
12830 | 17.899167 | 2.7995 | 51.8591 | 3 | 5.5836 | 5.58243 | 31.18 | 0.257495 | 0.1976 | 0.1983453 | 0.01176355 | -0.0328 | 40.4364
12831 | 17.900556 | 2.7995 | 51.863 | 3 | 5.5953 | 5.582693 | 31.31 | 0.25911 | 0.1981 | 0.1983407 | 0.01171967 | -0.0327 | 40.4354
12832 | 17.901944 | 2.7999 | 51.8669 | 3 | 5.5836 | 5.582924 | 31.18 | 0.257508 | 0.1978 | 0.1983368 | 0.01167512 | -0.0326 | 40.4364
12833 | 17.903333 | 2.7999 | 51.8708 | 3 | 5.5764 | 5.583177 | 31.1 | 0.256482 | 0.1972 | 0.1983328 | 0.01162858 | -0.0325 | 40.437
12834 | 17.904722 | 2.8002 | 51.8747 | 3 | 5.5829 | 5.583473 | 31.17 | 0.25748 | 0.1974 | 0.19833 | 0.01158249 | -0.0324 | 40.4364
12835 | 17.906111 | 2.8002 | 51.8786 | 3 | 5.5888 | 5.583951 | 31.23 | 0.258171 | 0.1979 | 0.1983275 | 0.01153743 | -0.0323 | 40.436
12836 | 17.9075 | 2.8005 | 51.8825 | 3 | 5.5829 | 5.584184 | 31.17 | 0.257312 | 0.1979 | 0.1983249 | 0.01149273 | -0.0321 | 40.4366
12837 | 17.908889 | 2.8005 | 51.8863 | 3 | 5.5842 | 5.584484 | 31.18 | 0.257713 | 0.1981 | 0.1983219 | 0.01144848 | -0.032 | 40.4364
12838 | 17.910278 | 2.8008 | 51.8902 | 3 | 5.581 | 5.584772 | 31.15 | 0.257214 | 0.1981 | 0.1983189 | 0.01140385 | -0.0319 | 40.4367
12839 | 17.911667 | 2.8008 | 51.8941 | 3 | 5.5862 | 5.585014 | 31.21 | 0.257916 | 0.198 | 0.1983159 | 0.01140035 | -0.0318 | 40.4363
12840 | 17.913056 | 2.8014 | 51.898 | 3 | 5.5868 | 5.585271 | 31.21 | 0.2579 | 0.1981 | 0.1983125 | 0.01135579 | -0.0317 | 40.4363
12841 | 17.914444 | 2.8014 | 51.9019 | 3 | 5.5764 | 5.585529 | 31.1 | 0.25629 | 0.1966 | 0.1983093 | 0.0113081 | -0.0316 | 40.4373
12842 | 17.915833 | 2.8017 | 51.9058 | 3 | 5.5816 | 5.585807 | 31.15 | 0.25705 | 0.1957 | 0.1983058 | 0.01125984 | -0.0315 | 40.4368
12843 | 17.917222 | 2.8017 | 51.9097 | 3 | 5.5881 | 5.586125 | 31.23 | 0.257893 | 0.1954 | 0.1983027 | 0.01121044 | -0.0314 | 40.4364
12844 | 17.918611 | 2.8019 | 51.9136 | 3 | 5.5855 | 5.586401 | 31.2 | 0.25755 | 0.1955 | 0.1982995 | 0.01116093 | -0.0313 | 40.4366
12845 | 17.92 | 2.8019 | 51.9175 | 3 | 5.5907 | 5.586618 | 31.26 | 0.258299 | 0.1959 | 0.1982963 | 0.01111198 | -0.0312 | 40.4362
12846 | 17.921389 | 2.802 | 51.9214 | 3 | 5.5829 | 5.586884 | 31.17 | 0.257361 | 0.1959 | 0.1982935 | 0.01106339 | -0.0311 | 40.4367
12847 | 17.922778 | 2.802 | 51.9253 | 3 | 5.5881 | 5.587196 | 31.23 | 0.257961 | 0.1958 | 0.1982895 | 0.0110145 | -0.0311 | 40.4364
12848 | 17.924167 | 2.802 | 51.9292 | 3 | 5.5803 | 5.587483 | 31.14 | 0.256878 | 0.1952 | 0.1982851 | 0.01096476 | -0.031 | 40.437
12849 | 17.925556 | 2.802 | 51.9331 | 3 | 5.5855 | 5.587783 | 31.2 | 0.257691 | 0.1949 | 0.1982809 | 0.01091444 | -0.0309 | 40.4366
12850 | 17.926944 | 2.8018 | 51.937 | 3 | 5.5836 | 5.588038 | 31.18 | 0.257475 | 0.1946 | 0.1982766 | 0.01086298 | -0.0309 | 40.4367
12851 | 17.928333 | 2.8018 | 51.9408 | 3 | 5.5849 | 5.588326 | 31.19 | 0.25759 | 0.194 | 0.1982721 | 0.01085319 | -0.0308 | 40.4367
12852 | 17.929722 | 2.802 | 51.9447 | 3 | 5.594 | 5.58858 | 31.29 | 0.258767 | 0.1944 | 0.1982676 | 0.01080144 | -0.0307 | 40.436
12853 | 17.931111 | 2.802 | 51.9486 | 3 | 5.5836 | 5.588878 | 31.18 | 0.257164 | 0.1934 | 0.1982626 | 0.01074799 | -0.0307 | 40.437
12854 | 17.9325 | 2.8019 | 51.9525 | 3 | 5.592 | 5.589139 | 31.27 | 0.258525 | 0.1935 | 0.1982574 | 0.01069491 | -0.0306 | 40.4362
12855 | 17.933889 | 2.8019 | 51.9564 | 3 | 5.5836 | 5.589432 | 31.18 | 0.257316 | 0.1929 | 0.1982517 | 0.0106405 | -0.0306 | 40.4369
12856 | 17.935278 | 2.8016 | 51.9603 | 3 | 5.5933 | 5.589697 | 31.29 | 0.258528 | 0.193 | 0.1982457 | 0.01058618 | -0.0305 | 40.4362
12857 | 17.936667 | 2.8016 | 51.9642 | 3 | 5.5914 | 5.590006 | 31.26 | 0.258466 | 0.1928 | 0.198239 | 0.01053167 | -0.0305 | 40.4363
12858 | 17.938056 | 2.8012 | 51.9681 | 3 | 5.5914 | 5.590286 | 31.26 | 0.258489 | 0.1941 | 0.1982322 | 0.01047874 | -0.0305 | 40.4363
12859 | 17.939444 | 2.8012 | 51.972 | 3 | 5.5933 | 5.590576 | 31.29 | 0.258815 | 0.1942 | 0.1982248 | 0.01042505 | -0.0304 | 40.4361
12860 | 17.940833 | 2.8007 | 51.9759 | 3 | 5.5979 | 5.590849 | 31.34 | 0.259369 | 0.1949 | 0.1982173 | 0.01037295 | -0.0304 | 40.4358
12861 | 17.942222 | 2.8007 | 51.9798 | 3 | 5.6005 | 5.591112 | 31.37 | 0.259794 | 0.1956 | 0.1982098 | 0.01032206 | -0.0304 | 40.4356
12862 | 17.943611 | 2.8002 | 51.9836 | 3 | 5.592 | 5.591434 | 31.27 | 0.258651 | 0.1957 | 0.1982021 | 0.01027031 | -0.0304 | 40.4363
12863 | 17.945 | 2.8002 | 51.9875 | 3 | 5.5888 | 5.59169 | 31.23 | 0.25819 | 0.1955 | 0.198194 | 0.01026683 | -0.0304 | 40.4366
12864 | 17.946389 | 2.7999 | 51.9914 | 3 | 5.5888 | 5.591825 | 31.23 | 0.257954 | 0.195 | 0.198186 | 0.01021385 | -0.0304 | 40.4367
12865 | 17.947778 | 2.7999 | 51.9953 | 3 | 5.594 | 5.592113 | 31.29 | 0.258616 | 0.1951 | 0.1981774 | 0.01016133 | -0.0304 | 40.4364
12866 | 17.949167 | 2.7993 | 51.9992 | 3 | 5.5894 | 5.592351 | 31.24 | 0.258083 | 0.1949 | 0.1981684 | 0.01010841 | -0.0304 | 40.4367
12867 | 17.950833 | 2.7993 | 52.0031 | 3 | 5.5966 | 5.592627 | 31.32 | 0.259229 | 0.195 | 0.1981596 | 0.01005624 | -0.0304 | 40.4363
12868 | 17.952222 | 2.7986 | 52.007 | 3 | 5.5998 | 5.59292 | 31.36 | 0.259673 | 0.1957 | 0.1981508 | 0.01000547 | -0.0304 | 40.4361
12869 | 17.953611 | 2.7986 | 52.0109 | 3 | 5.6005 | 5.593231 | 31.37 | 0.259554 | 0.1965 | 0.1981421 | 0.009953922 | -0.0304 | 40.4362
12870 | 17.955 | 2.7978 | 52.0148 | 3 | 5.592 | 5.593537 | 31.27 | 0.258494 | 0.1963 | 0.1981332 | 0.009901984 | -0.0305 | 40.4368
12871 | 17.956389 | 2.7978 | 52.0186 | 3 | 5.6011 | 5.593842 | 31.37 | 0.259851 | 0.1971 | 0.1981245 | 0.009852381 | -0.0305 | 40.4361
12872 | 17.957778 | 2.7969 | 52.0225 | 3 | 5.5894 | 5.594155 | 31.24 | 0.258144 | 0.1967 | 0.1981153 | 0.009802572 | -0.0305 | 40.4371
12873 | 17.959167 | 2.7969 | 52.0264 | 3 | 5.605 | 5.594444 | 31.42 | 0.260183 | 0.198 | 0.1981057 | 0.009755475 | -0.0306 | 40.4359
12874 | 17.960556 | 2.7959 | 52.0303 | 3 | 5.5901 | 5.594707 | 31.25 | 0.258482 | 0.1977 | 0.1980962 | 0.009708831 | -0.0306 | 40.4369
12875 | 17.961944 | 2.7959 | 52.0342 | 3 | 5.5953 | 5.594993 | 31.31 | 0.258933 | 0.1976 | 0.1980867 | 0.009708984 | -0.0307 | 40.4367
12876 | 17.963333 | 2.7954 | 52.0381 | 3 | 5.5985 | 5.595284 | 31.34 | 0.259414 | 0.198 | 0.1980774 | 0.009662982 | -0.0307 | 40.4364
12877 | 17.964722 | 2.7954 | 52.042 | 3 | 5.5946 | 5.595543 | 31.3 | 0.258995 | 0.1978 | 0.1980677 | 0.009616681 | -0.0307 | 40.4366
12878 | 17.966111 | 2.7946 | 52.0458 | 3 | 5.5946 | 5.595817 | 31.3 | 0.258751 | 0.1976 | 0.1980579 | 0.009570271 | -0.0307 | 40.4368
12879 | 17.9675 | 2.7946 | 52.0497 | 3 | 5.5927 | 5.596162 | 31.28 | 0.258741 | 0.1971 | 0.1980482 | 0.009523001 | -0.0308 | 40.4369
12880 | 17.968889 | 2.7938 | 52.0536 | 3 | 5.5914 | 5.596501 | 31.26 | 0.258542 | 0.1968 | 0.198038 | 0.009475341 | -0.0308 | 40.437
12881 | 17.970278 | 2.7938 | 52.0575 | 3 | 5.5894 | 5.596862 | 31.24 | 0.258059 | 0.1966 | 0.1980275 | 0.009427761 | -0.0308 | 40.4373
12882 | 17.971667 | 2.793 | 52.0614 | 3 | 5.5894 | 5.597185 | 31.24 | 0.258387 | 0.1959 | 0.1980167 | 0.009378854 | -0.0309 | 40.4371
12883 | 17.973056 | 2.793 | 52.0652 | 3 | 5.6005 | 5.597476 | 31.37 | 0.259708 | 0.1961 | 0.1980061 | 0.009329652 | -0.0309 | 40.4364
12884 | 17.974444 | 2.7921 | 52.0691 | 3 | 5.5998 | 5.597819 | 31.36 | 0.259617 | 0.1967 | 0.1979953 | 0.009281283 | -0.0309 | 40.4365
12885 | 17.975833 | 2.7921 | 52.073 | 3 | 5.5946 | 5.598087 | 31.3 | 0.258596 | 0.1966 | 0.1979846 | 0.009233652 | -0.031 | 40.4371
12886 | 17.977222 | 2.7912 | 52.0769 | 3 | 5.5972 | 5.598389 | 31.33 | 0.25918 | 0.1963 | 0.1979742 | 0.009185163 | -0.031 | 40.4368
12887 | 17.978611 | 2.7912 | 52.0808 | 3 | 5.5953 | 5.598677 | 31.31 | 0.259106 | 0.1956 | 0.1979636 | 0.009181734 | -0.0311 | 40.4368
12888 | 17.98 | 2.7906 | 52.0846 | 3 | 5.6043 | 5.598986 | 31.41 | 0.260286 | 0.1962 | 0.1979529 | 0.00913314 | -0.0311 | 40.4362
12889 | 17.981389 | 2.7906 | 52.0885 | 3 | 5.5888 | 5.59934 | 31.23 | 0.257886 | 0.1958 | 0.1979424 | 0.009084159 | -0.0311 | 40.4376
12890 | 17.982778 | 2.7898 | 52.0924 | 3 | 5.5907 | 5.599649 | 31.26 | 0.258465 | 0.195 | 0.1979317 | 0.009034416 | -0.0311 | 40.4373
12891 | 17.984167 | 2.7898 | 52.0963 | 3 | 5.6076 | 5.599965 | 31.44 | 0.260771 | 0.1956 | 0.1979205 | 0.008986167 | -0.0312 | 40.4359
12892 | 17.985556 | 2.7889 | 52.1001 | 3 | 5.5992 | 5.60031 | 31.35 | 0.259559 | 0.1954 | 0.19791 | 0.008938189 | -0.0312 | 40.4367
12893 | 17.986944 | 2.7889 | 52.104 | 3 | 5.5992 | 5.600604 | 31.35 | 0.259735 | 0.1952 | 0.1978988 | 0.008889546 | -0.0313 | 40.4366
12894 | 17.988333 | 2.788 | 52.1079 | 3 | 5.5979 | 5.600937 | 31.34 | 0.259387 | 0.1946 | 0.1978873 | 0.008839581 | -0.0313 | 40.4368
12895 | 17.989722 | 2.788 | 52.1117 | 3 | 5.6076 | 5.601216 | 31.44 | 0.260552 | 0.195 | 0.1978756 | 0.008791203 | -0.0313 | 40.4362
12896 | 17.991111 | 2.7871 | 52.1156 | 3 | 5.5966 | 5.601529 | 31.32 | 0.259202 | 0.1942 | 0.197864 | 0.008742162 | -0.0314 | 40.437
12897 | 17.9925 | 2.7871 | 52.1195 | 3 | 5.6018 | 5.601837 | 31.38 | 0.259961 | 0.1944 | 0.1978522 | 0.008693022 | -0.0314 | 40.4366
12898 | 17.993889 | 2.7861 | 52.1234 | 3 | 5.5959 | 5.602125 | 31.31 | 0.258846 | 0.1942 | 0.1978398 | 0.008643688 | -0.0315 | 40.4372
12899 | 17.995278 | 2.7861 | 52.1272 | 3 | 5.5979 | 5.602408 | 31.34 | 0.259401 | 0.1937 | 0.1978266 | 0.008634634 | -0.0315 | 40.437
12900 | 17.996667 | 2.7854 | 52.1311 | 3 | 5.605 | 5.602718 | 31.42 | 0.260165 | 0.1941 | 0.1978136 | 0.008585202 | -0.0316 | 40.4365
12901 | 17.998056 | 2.7854 | 52.135 | 3 | 5.6024 | 5.603026 | 31.39 | 0.260097 | 0.1939 | 0.1978008 | 0.008535859 | -0.0316 | 40.4366
12902 | 17.999444 | 2.7846 | 52.1388 | 3 | 5.6069 | 5.603372 | 31.44 | 0.26069 | 0.1941 | 0.197788 | 0.008487075 | -0.0316 | 40.4363
12903 | 18.000833 | 2.7846 | 52.1427 | 3 | 5.5992 | 5.603706 | 31.35 | 0.259442 | 0.1939 | 0.1977747 | 0.008438005 | -0.0317 | 40.437
12904 | 18.002222 | 2.7837 | 52.1466 | 3 | 5.6102 | 5.604033 | 31.47 | 0.261031 | 0.1942 | 0.1977615 | 0.008390056 | -0.0317 | 40.4361
12905 | 18.003611 | 2.7837 | 52.1504 | 3 | 5.6043 | 5.604302 | 31.41 | 0.260228 | 0.1944 | 0.1977484 | 0.008343231 | -0.0317 | 40.4367
12906 | 18.005 | 2.7828 | 52.1543 | 3 | 5.5888 | 5.604603 | 31.23 | 0.258105 | 0.1932 | 0.197735 | 0.008294057 | -0.0318 | 40.4379
12907 | 18.006389 | 2.7828 | 52.1582 | 3 | 5.6018 | 5.604941 | 31.38 | 0.260014 | 0.1934 | 0.1977217 | 0.008247041 | -0.0318 | 40.4368
12908 | 18.007778 | 2.7819 | 52.162 | 3 | 5.5966 | 5.60526 | 31.32 | 0.259247 | 0.193 | 0.1977087 | 0.008199369 | -0.0319 | 40.4373
12909 | 18.009167 | 2.7819 | 52.1659 | 3 | 5.6546 | 5.605588 | 31.97 | 0.267126 | 0.1971 | 0.1976958 | 0.008160327 | -0.0319 | 40.4327
12910 | 18.010556 | 2.7811 | 52.1698 | 3 | 5.6076 | 5.605901 | 31.44 | 0.260718 | 0.1971 | 0.1976831 | 0.008121565 | -0.032 | 40.4365
12911 | 18.011944 | 2.7811 | 52.1736 | 3 | 5.6005 | 5.606181 | 31.37 | 0.259261 | 0.1969 | 0.1976705 | 0.008114432 | -0.032 | 40.4374
12912 | 18.013333 | 2.7806 | 52.1775 | 3 | 5.6108 | 5.60645 | 31.48 | 0.261132 | 0.1974 | 0.1976581 | 0.008076304 | -0.032 | 40.4363
12913 | 18.014722 | 2.7806 | 52.1813 | 3 | 5.5953 | 5.606734 | 31.31 | 0.258751 | 0.1963 | 0.1976455 | 0.008035924 | -0.032 | 40.4378
12914 | 18.016389 | 2.7801 | 52.1852 | 3 | 5.6076 | 5.607039 | 31.44 | 0.260411 | 0.1965 | 0.1976329 | 0.007996198 | -0.032 | 40.4371
12915 | 18.017778 | 2.7801 | 52.1891 | 3 | 5.6069 | 5.607347 | 31.44 | 0.260666 | 0.1967 | 0.1976203 | 0.007957034 | -0.032 | 40.437
12916 | 18.019167 | 2.7795 | 52.1929 | 3 | 5.6082 | 5.607624 | 31.45 | 0.260681 | 0.1967 | 0.1976077 | 0.007918432 | -0.032 | 40.437
12917 | 18.020556 | 2.7795 | 52.1968 | 3 | 5.6089 | 5.607887 | 31.46 | 0.260562 | 0.1969 | 0.197595 | 0.007880766 | -0.032 | 40.4371
12918 | 18.021944 | 2.7791 | 52.2006 | 3 | 5.6063 | 5.608222 | 31.43 | 0.260269 | 0.1971 | 0.1975825 | 0.007843475 | -0.032 | 40.4373
12919 | 18.023333 | 2.7791 | 52.2045 | 3 | 5.614 | 5.60852 | 31.52 | 0.261366 | 0.1978 | 0.1975703 | 0.007807309 | -0.032 | 40.4367
12920 | 18.024722 | 2.7786 | 52.2084 | 3 | 5.6018 | 5.608831 | 31.38 | 0.259704 | 0.197 | 0.1975584 | 0.007769829 | -0.032 | 40.4377
12921 | 18.026111 | 2.7786 | 52.2122 | 3 | 5.6024 | 5.609143 | 31.39 | 0.259808 | 0.1967 | 0.1975465 | 0.007731881 | -0.032 | 40.4377
12922 | 18.0275 | 2.7782 | 52.2161 | 3 | 5.6056 | 5.60949 | 31.42 | 0.259874 | 0.1963 | 0.1975353 | 0.007693559 | -0.032 | 40.4376
12923 | 18.028889 | 2.7782 | 52.22 | 3 | 5.6095 | 5.609805 | 31.47 | 0.260675 | 0.1963 | 0.1975229 | 0.007684229 | -0.032 | 40.4372
12924 | 18.030278 | 2.7781 | 52.2238 | 3 | 5.6076 | 5.610088 | 31.44 | 0.260455 | 0.196 | 0.1975104 | 0.007645418 | -0.032 | 40.4374
12925 | 18.031667 | 2.7781 | 52.2277 | 3 | 5.605 | 5.610421 | 31.42 | 0.260303 | 0.1957 | 0.1974981 | 0.007606235 | -0.032 | 40.4375
12926 | 18.033056 | 2.7779 | 52.2315 | 3 | 5.6069 | 5.610691 | 31.44 | 0.260235 | 0.1957 | 0.1974856 | 0.007567804 | -0.0319 | 40.4376
12927 | 18.034444 | 2.7779 | 52.2354 | 3 | 5.6082 | 5.610988 | 31.45 | 0.260526 | 0.1953 | 0.1974736 | 0.007528627 | -0.0319 | 40.4374
12928 | 18.035833 | 2.7776 | 52.2392 | 3 | 5.6095 | 5.611284 | 31.47 | 0.260821 | 0.1951 | 0.1974616 | 0.007488706 | -0.0319 | 40.4373
12929 | 18.037222 | 2.7776 | 52.2431 | 3 | 5.603 | 5.611564 | 31.39 | 0.259888 | 0.1947 | 0.19745 | 0.007448789 | -0.0318 | 40.4379
12930 | 18.038611 | 2.7773 | 52.247 | 3 | 5.6005 | 5.611799 | 31.37 | 0.259424 | 0.1939 | 0.197439 | 0.007406912 | -0.0318 | 40.4381
12931 | 18.04 | 2.7773 | 52.2508 | 3 | 5.5959 | 5.61209 | 31.31 | 0.258844 | 0.1925 | 0.1974285 | 0.007363356 | -0.0318 | 40.4385
12932 | 18.041389 | 2.777 | 52.2547 | 3 | 5.6095 | 5.612406 | 31.47 | 0.260821 | 0.1925 | 0.1974182 | 0.007319247 | -0.0318 | 40.4374
12933 | 18.042778 | 2.777 | 52.2585 | 3 | 5.6082 | 5.612642 | 31.45 | 0.260504 | 0.1924 | 0.1974078 | 0.00727599 | -0.0318 | 40.4376
12934 | 18.044167 | 2.7766 | 52.2624 | 3 | 5.6011 | 5.612912 | 31.37 | 0.259749 | 0.1917 | 0.197397 | 0.007231525 | -0.0317 | 40.4381
12935 | 18.045556 | 2.7766 | 52.2662 | 3 | 5.6231 | 5.613181 | 31.62 | 0.262598 | 0.1924 | 0.197386 | 0.007213403 | -0.0317 | 40.4365
12936 | 18.046944 | 2.7765 | 52.2701 | 3 | 5.6095 | 5.613451 | 31.47 | 0.260822 | 0.1921 | 0.1973752 | 0.007169777 | -0.0317 | 40.4375
12937 | 18.048333 | 2.7765 | 52.274 | 3 | 5.6121 | 5.6137 | 31.5 | 0.260908 | 0.1919 | 0.1973646 | 0.007126067 | -0.0316 | 40.4375
12938 | 18.049722 | 2.7763 | 52.2778 | 3 | 5.6102 | 5.614025 | 31.47 | 0.260844 | 0.1916 | 0.1973541 | 0.00708265 | -0.0316 | 40.4376
12939 | 18.051111 | 2.7763 | 52.2817 | 3 | 5.6102 | 5.614335 | 31.47 | 0.260867 | 0.1912 | 0.1973437 | 0.007038777 | -0.0316 | 40.4376
12940 | 18.0525 | 2.776 | 52.2855 | 3 | 5.614 | 5.614595 | 31.52 | 0.261417 | 0.1912 | 0.1973332 | 0.006994357 | -0.0315 | 40.4373
12941 | 18.053889 | 2.776 | 52.2894 | 3 | 5.6134 | 5.614888 | 31.51 | 0.261221 | 0.1909 | 0.197323 | 0.006949201 | -0.0315 | 40.4374
12942 | 18.055278 | 2.7757 | 52.2932 | 3 | 5.5998 | 5.615203 | 31.36 | 0.259412 | 0.1898 | 0.1973126 | 0.006902749 | -0.0315 | 40.4386
12943 | 18.056667 | 2.7757 | 52.2971 | 3 | 5.605 | 5.615477 | 31.42 | 0.259849 | 0.1894 | 0.1973014 | 0.00685622 | -0.0314 | 40.4383
12944 | 18.058056 | 2.7754 | 52.3009 | 3 | 5.6166 | 5.615775 | 31.55 | 0.261558 | 0.1896 | 0.1972902 | 0.006810362 | -0.0314 | 40.4374
12945 | 18.059444 | 2.7754 | 52.3048 | 3 | 5.6011 | 5.616038 | 31.37 | 0.259606 | 0.1884 | 0.1972787 | 0.006761434 | -0.0314 | 40.4385
12946 | 18.060833 | 2.775 | 52.3086 | 3 | 5.6095 | 5.616302 | 31.47 | 0.260611 | 0.1877 | 0.1972675 | 0.006711683 | -0.0314 | 40.438
12947 | 18.062222 | 2.775 | 52.3125 | 3 | 5.6128 | 5.616576 | 31.5 | 0.261118 | 0.1876 | 0.1972565 | 0.006683553 | -0.0313 | 40.4377
12948 | 18.063611 | 2.7748 | 52.3164 | 3 | 5.6102 | 5.616863 | 31.47 | 0.26091 | 0.187 | 0.197246 | 0.006632599 | -0.0313 | 40.4378
12949 | 18.065 | 2.7748 | 52.3202 | 3 | 5.6186 | 5.617132 | 31.57 | 0.261922 | 0.1876 | 0.1972355 | 0.00658316 | -0.0312 | 40.4373
12950 | 18.066389 | 2.7745 | 52.3241 | 3 | 5.6173 | 5.617381 | 31.55 | 0.261892 | 0.1875 | 0.1972247 | 0.006534115 | -0.0312 | 40.4373
12951 | 18.067778 | 2.7745 | 52.3279 | 3 | 5.6108 | 5.617681 | 31.48 | 0.260603 | 0.1873 | 0.1972139 | 0.006483968 | -0.0312 | 40.4382
12952 | 18.069167 | 2.7742 | 52.3318 | 3 | 5.6276 | 5.617941 | 31.67 | 0.263829 | 0.1884 | 0.197204 | 0.006436644 | -0.0311 | 40.4363
12953 | 18.070556 | 2.7742 | 52.3356 | 3 | 5.6153 | 5.618226 | 31.53 | 0.261389 | 0.1884 | 0.1971938 | 0.006390088 | -0.0311 | 40.4378
12954 | 18.071944 | 2.7739 | 52.3395 | 3 | 5.6205 | 5.618512 | 31.59 | 0.262196 | 0.1883 | 0.1971836 | 0.006343833 | -0.0311 | 40.4373
12955 | 18.073333 | 2.7739 | 52.3433 | 3 | 5.6147 | 5.618772 | 31.52 | 0.26136 | 0.188 | 0.1971731 | 0.006297692 | -0.0311 | 40.4378
12956 | 18.074722 | 2.7736 | 52.3472 | 3 | 5.614 | 5.619055 | 31.52 | 0.261173 | 0.1874 | 0.1971624 | 0.006250921 | -0.031 | 40.438
12957 | 18.076111 | 2.7736 | 52.3511 | 3 | 5.6192 | 5.619311 | 31.58 | 0.262051 | 0.1876 | 0.1971516 | 0.006204734 | -0.031 | 40.4375
12958 | 18.0775 | 2.7732 | 52.3549 | 3 | 5.6134 | 5.619573 | 31.51 | 0.261254 | 0.187 | 0.197141 | 0.006157356 | -0.031 | 40.438
12959 | 18.078889 | 2.7732 | 52.3588 | 3 | 5.6186 | 5.619856 | 31.57 | 0.26173 | 0.187 | 0.1971304 | 0.006125718 | -0.0309 | 40.4377
12960 | 18.080556 | 2.7731 | 52.3626 | 3 | 5.6257 | 5.620098 | 31.65 | 0.263018 | 0.1898 | 0.1971201 | 0.006083672 | -0.0309 | 40.4373
12961 | 18.081944 | 2.7731 | 52.3665 | 3 | 5.6128 | 5.620405 | 31.5 | 0.261123 | 0.1893 | 0.1971099 | 0.006040901 | -0.0309 | 40.4384
12962 | 18.083333 | 2.7729 | 52.3703 | 3 | 5.6121 | 5.620693 | 31.5 | 0.260959 | 0.189 | 0.1970998 | 0.005998619 | -0.0308 | 40.4386
12963 | 18.084722 | 2.7729 | 52.3742 | 3 | 5.6231 | 5.620945 | 31.62 | 0.26268 | 0.1893 | 0.1970898 | 0.00595692 | -0.0308 | 40.4376
12964 | 18.086111 | 2.7727 | 52.378 | 3 | 5.6179 | 5.621171 | 31.56 | 0.261807 | 0.1894 | 0.1970796 | 0.005915244 | -0.0307 | 40.4382
12965 | 18.0875 | 2.7727 | 52.3819 | 3 | 5.6257 | 5.621461 | 31.65 | 0.26289 | 0.1899 | 0.1970696 | 0.005874245 | -0.0307 | 40.4375
12966 | 18.088889 | 2.7725 | 52.3858 | 3 | 5.6218 | 5.62171 | 31.6 | 0.262402 | 0.19 | 0.197059 | 0.0058328 | -0.0307 | 40.4378
12967 | 18.090278 | 2.7725 | 52.3896 | 3 | 5.6205 | 5.621962 | 31.59 | 0.261962 | 0.1901 | 0.1970492 | 0.005790534 | -0.0306 | 40.4382
12968 | 18.091667 | 2.7723 | 52.3935 | 3 | 5.6231 | 5.622266 | 31.62 | 0.262507 | 0.1905 | 0.1970394 | 0.005749315 | -0.0306 | 40.4379
12969 | 18.093056 | 2.7723 | 52.3973 | 3 | 5.625 | 5.622519 | 31.64 | 0.262877 | 0.1907 | 0.1970301 | 0.005709049 | -0.0306 | 40.4377
12970 | 18.094444 | 2.7721 | 52.4012 | 3 | 5.6199 | 5.622803 | 31.58 | 0.262046 | 0.1908 | 0.1970213 | 0.005668802 | -0.0305 | 40.4382
12971 | 18.095833 | 2.7721 | 52.405 | 3 | 5.6063 | 5.623035 | 31.43 | 0.260466 | 0.1896 | 0.1970124 | 0.005643145 | -0.0305 | 40.4392
12972 | 18.097222 | 2.772 | 52.4089 | 3 | 5.6218 | 5.623333 | 31.6 | 0.26255 | 0.1896 | 0.1970034 | 0.005600749 | -0.0304 | 40.438
12973 | 18.098611 | 2.772 | 52.4127 | 3 | 5.6289 | 5.623587 | 31.68 | 0.263596 | 0.1899 | 0.196994 | 0.005558654 | -0.0304 | 40.4374
12974 | 18.1 | 2.7718 | 52.4166 | 3 | 5.5998 | 5.623837 | 31.36 | 0.259204 | 0.1883 | 0.1969851 | 0.005513874 | -0.0304 | 40.44
12975 | 18.101389 | 2.7718 | 52.4204 | 3 | 5.616 | 5.624071 | 31.54 | 0.261523 | 0.1877 | 0.1969761 | 0.005467997 | -0.0303 | 40.4387
12976 | 18.102778 | 2.7716 | 52.4243 | 3 | 5.6315 | 5.624319 | 31.71 | 0.263625 | 0.1888 | 0.196967 | 0.005424381 | -0.0303 | 40.4375
12977 | 18.104167 | 2.7716 | 52.4281 | 3 | 5.6076 | 5.624577 | 31.44 | 0.260484 | 0.1879 | 0.1969584 | 0.005378829 | -0.0303 | 40.4394
12978 | 18.105556 | 2.7712 | 52.432 | 3 | 5.6218 | 5.624862 | 31.6 | 0.262572 | 0.1878 | 0.1969496 | 0.005333486 | -0.0302 | 40.4382
12979 | 18.106944 | 2.7712 | 52.4358 | 3 | 5.6327 | 5.625085 | 31.73 | 0.263816 | 0.189 | 0.1969411 | 0.005290779 | -0.0302 | 40.4375
12980 | 18.108333 | 2.7709 | 52.4397 | 3 | 5.6199 | 5.625351 | 31.58 | 0.26207 | 0.1887 | 0.1969321 | 0.005246787 | -0.0302 | 40.4385
12981 | 18.109722 | 2.7709 | 52.4435 | 3 | 5.6231 | 5.625612 | 31.62 | 0.262641 | 0.1886 | 0.1969227 | 0.005202257 | -0.0302 | 40.4382
12982 | 18.111111 | 2.7704 | 52.4474 | 3 | 5.625 | 5.625838 | 31.64 | 0.262922 | 0.1885 | 0.1969135 | 0.005157842 | -0.0302 | 40.4381
12983 | 18.1125 | 2.7704 | 52.4512 | 3 | 5.6321 | 5.626054 | 31.72 | 0.263804 | 0.1895 | 0.1969043 | 0.00513307 | -0.0302 | 40.4376
12984 | 18.113889 | 2.7702 | 52.4551 | 3 | 5.616 | 5.62629 | 31.54 | 0.261697 | 0.189 | 0.196895 | 0.005089683 | -0.0301 | 40.4389
12985 | 18.115278 | 2.7702 | 52.4589 | 3 | 5.6321 | 5.626562 | 31.72 | 0.263712 | 0.1894 | 0.1968864 | 0.005046409 | -0.0301 | 40.4377
12986 | 18.116667 | 2.7698 | 52.4628 | 3 | 5.6121 | 5.626812 | 31.5 | 0.26115 | 0.1884 | 0.1968777 | 0.005002318 | -0.0301 | 40.4393
12987 | 18.118056 | 2.7698 | 52.4666 | 4 | 5.6321 | 5.627033 | 31.72 | 0.263694 | 0.1887 | 0.1968686 | 0.004958994 | -0.0301 | 40.4378
12988 | 18.119444 | 2.7694 | 52.4705 | 3 | 5.6244 | 5.62726 | 31.63 | 0.262722 | 0.1888 | 0.1968589 | 0.004915786 | -0.0301 | 40.4384
12989 | 18.120833 | 2.7694 | 52.4743 | 3 | 5.616 | 5.627533 | 31.54 | 0.261752 | 0.188 | 0.1968498 | 0.004870549 | -0.0301 | 40.439
12990 | 18.122222 | 2.7689 | 52.4781 | 3 | 5.6244 | 5.627796 | 31.63 | 0.262829 | 0.1878 | 0.1968401 | 0.004824403 | -0.03 | 40.4385
12991 | 18.123611 | 2.7689 | 52.482 | 3 | 5.6224 | 5.628042 | 31.61 | 0.262549 | 0.1876 | 0.196831 | 0.004779025 | -0.03 | 40.4386
12992 | 18.125 | 2.7684 | 52.4858 | 3 | 5.6282 | 5.6283 | 31.68 | 0.26331 | 0.1876 | 0.1968217 | 0.00473395 | -0.03 | 40.4382
12993 | 18.126389 | 2.7684 | 52.4897 | 3 | 5.6327 | 5.628493 | 31.73 | 0.264044 | 0.1881 | 0.1968127 | 0.00468983 | -0.03 | 40.4378
12994 | 18.127778 | 2.7678 | 52.4935 | 3 | 5.6282 | 5.628735 | 31.68 | 0.263519 | 0.1878 | 0.1968034 | 0.004645548 | -0.0301 | 40.4382
12995 | 18.129167 | 2.7678 | 52.4974 | 3 | 5.6282 | 5.629002 | 31.68 | 0.263507 | 0.1879 | 0.1967944 | 0.004617565 | -0.0301 | 40.4382
12996 | 18.130556 | 2.7674 | 52.5012 | 3 | 5.636 | 5.629266 | 31.76 | 0.264451 | 0.1885 | 0.1967863 | 0.004574685 | -0.03 | 40.4377
12997 | 18.131944 | 2.7674 | 52.5051 | 3 | 5.6276 | 5.629524 | 31.67 | 0.263246 | 0.1881 | 0.1967783 | 0.004531176 | -0.03 | 40.4384
12998 | 18.133333 | 2.767 | 52.5089 | 3 | 5.616 | 5.629766 | 31.54 | 0.261737 | 0.1875 | 0.1967704 | 0.004486947 | -0.03 | 40.4394
12999 | 18.134722 | 2.767 | 52.5127 | 3 | 5.6302 | 5.630017 | 31.7 | 0.263731 | 0.186 | 0.1967628 | 0.00443995 | -0.03 | 40.4383
13000 | 18.136111 | 2.7664 | 52.5166 | 3 | 5.6321 | 5.630282 | 31.72 | 0.264047 | 0.1861 | 0.1967548 | 0.004393819 | -0.03 | 40.4381
13001 | 18.1375 | 2.7664 | 52.5204 | 3 | 5.6295 | 5.630526 | 31.69 | 0.263383 | 0.1862 | 0.1967467 | 0.004348554 | -0.03 | 40.4385
13002 | 18.138889 | 2.7659 | 52.5243 | 3 | 5.6327 | 5.630739 | 31.73 | 0.264118 | 0.1861 | 0.1967395 | 0.004303318 | -0.03 | 40.4381
13003 | 18.140556 | 2.7659 | 52.5281 | 3 | 5.6276 | 5.630965 | 31.67 | 0.263429 | 0.1858 | 0.1967325 | 0.004258764 | -0.03 | 40.4389
13004 | 18.141944 | 2.7653 | 52.532 | 3 | 5.6379 | 5.631211 | 31.79 | 0.26469 | 0.1867 | 0.1967256 | 0.004216195 | -0.03 | 40.4381
13005 | 18.143333 | 2.7653 | 52.5358 | 3 | 5.6199 | 5.631486 | 31.58 | 0.262203 | 0.1858 | 0.1967189 | 0.004172262 | -0.03 | 40.4397
13006 | 18.144722 | 2.7647 | 52.5396 | 3 | 5.6347 | 5.631955 | 31.75 | 0.264092 | 0.1859 | 0.1967126 | 0.004129291 | -0.0301 | 40.4386
13007 | 18.146111 | 2.7647 | 52.5435 | 3 | 5.6282 | 5.632206 | 31.68 | 0.263334 | 0.1858 | 0.1967059 | 0.004093812 | -0.0301 | 40.4391
13008 | 18.1475 | 2.7642 | 52.5473 | 3 | 5.6373 | 5.632482 | 31.78 | 0.264826 | 0.1864 | 0.1966997 | 0.004051874 | -0.0301 | 40.4382
13009 | 18.148889 | 2.7642 | 52.5512 | 3 | 5.6205 | 5.632736 | 31.59 | 0.262193 | 0.1855 | 0.1966945 | 0.00400848 | -0.0301 | 40.4398
13010 | 18.150278 | 2.7637 | 52.555 | 3 | 5.6289 | 5.632948 | 31.68 | 0.263514 | 0.1857 | 0.1966899 | 0.003965677 | -0.0301 | 40.4391
13011 | 18.151667 | 2.7637 | 52.5588 | 3 | 5.6379 | 5.633222 | 31.79 | 0.264721 | 0.1865 | 0.196685 | 0.003924303 | -0.0301 | 40.4384
13012 | 18.153056 | 2.7632 | 52.5627 | 3 | 5.6437 | 5.633464 | 31.85 | 0.265584 | 0.1875 | 0.1966802 | 0.003884357 | -0.0301 | 40.4379
13013 | 18.154444 | 2.7632 | 52.5665 | 3 | 5.6308 | 5.633652 | 31.71 | 0.263745 | 0.1872 | 0.1966757 | 0.003843976 | -0.0301 | 40.4391
13014 | 18.155833 | 2.7626 | 52.5704 | 3 | 5.6411 | 5.633875 | 31.82 | 0.265188 | 0.1877 | 0.1966715 | 0.003803904 | -0.0301 | 40.4382
13015 | 18.157222 | 2.7626 | 52.5742 | 3 | 5.6315 | 5.634081 | 31.71 | 0.263906 | 0.188 | 0.1966676 | 0.003764793 | -0.0301 | 40.439
13016 | 18.158611 | 2.762 | 52.578 | 3 | 5.636 | 5.634296 | 31.76 | 0.264384 | 0.1882 | 0.1966632 | 0.003725524 | -0.0301 | 40.4388
13017 | 18.16 | 2.762 | 52.5819 | 3 | 5.6289 | 5.634543 | 31.68 | 0.263474 | 0.189 | 0.1966587 | 0.003688051 | -0.0301 | 40.4394
13018 | 18.161389 | 2.7615 | 52.5857 | 3 | 5.6392 | 5.634739 | 31.8 | 0.264937 | 0.1891 | 0.1966545 | 0.003652282 | -0.0301 | 40.4385
13019 | 18.162778 | 2.7615 | 52.5895 | 3 | 5.636 | 5.634946 | 31.76 | 0.264396 | 0.1891 | 0.1966505 | 0.003622897 | -0.0302 | 40.4389
13020 | 18.164167 | 2.761 | 52.5934 | 3 | 5.6244 | 5.635161 | 31.63 | 0.263039 | 0.188 | 0.1966467 | 0.003585169 | -0.0302 | 40.4397
13021 | 18.165556 | 2.761 | 52.5972 | 3 | 5.6411 | 5.635395 | 31.82 | 0.265062 | 0.1888 | 0.1966448 | 0.003549052 | -0.0302 | 40.4386
13022 | 18.166944 | 2.7606 | 52.6011 | 3 | 5.6405 | 5.635609 | 31.81 | 0.265078 | 0.1894 | 0.1966427 | 0.00351343 | -0.0302 | 40.4386
13023 | 18.168333 | 2.7606 | 52.6049 | 3 | 5.6385 | 5.63584 | 31.79 | 0.264761 | 0.1897 | 0.1966411 | 0.00347858 | -0.0302 | 40.4388
13024 | 18.169722 | 2.7601 | 52.6087 | 3 | 5.6424 | 5.636082 | 31.84 | 0.265471 | 0.1901 | 0.1966403 | 0.003443572 | -0.0302 | 40.4385
13025 | 18.171111 | 2.7601 | 52.6126 | 3 | 5.636 | 5.636304 | 31.76 | 0.264496 | 0.1903 | 0.1966401 | 0.003409613 | -0.0302 | 40.4391
13026 | 18.1725 | 2.7597 | 52.6164 | 3 | 5.6424 | 5.63651 | 31.84 | 0.265344 | 0.1908 | 0.1966396 | 0.003376425 | -0.0302 | 40.4386
13027 | 18.173889 | 2.7597 | 52.6202 | 3 | 5.636 | 5.636708 | 31.76 | 0.26465 | 0.1906 | 0.1966398 | 0.003342798 | -0.0302 | 40.4391
13028 | 18.175278 | 2.7593 | 52.6241 | 3 | 5.6392 | 5.636934 | 31.8 | 0.264893 | 0.1906 | 0.1966395 | 0.003309106 | -0.0302 | 40.439
13029 | 18.176667 | 2.7593 | 52.6279 | 3 | 5.643 | 5.63715 | 31.84 | 0.265395 | 0.191 | 0.1966396 | 0.003277019 | -0.0302 | 40.4387
13030 | 18.178056 | 2.7589 | 52.6317 | 3 | 5.6482 | 5.637417 | 31.9 | 0.266245 | 0.1922 | 0.19664 | 0.003247376 | -0.0302 | 40.4383
13031 | 18.179444 | 2.7589 | 52.6356 | 3 | 5.6443 | 5.637619 | 31.86 | 0.265652 | 0.193 | 0.1966403 | 0.003225901 | -0.0302 | 40.4386
13032 | 18.180833 | 2.7587 | 52.6394 | 3 | 5.6411 | 5.637828 | 31.82 | 0.265204 | 0.1932 | 0.1966414 | 0.003198186 | -0.0302 | 40.4389
13033 | 18.182222 | 2.7587 | 52.6432 | 3 | 5.6584 | 5.638008 | 32.02 | 0.267691 | 0.1947 | 0.1966431 | 0.003172908 | -0.0301 | 40.4375
13034 | 18.183611 | 2.7586 | 52.6471 | 3 | 5.6437 | 5.638275 | 31.85 | 0.265605 | 0.195 | 0.1966451 | 0.003149324 | -0.0301 | 40.4388
13035 | 18.185 | 2.7586 | 52.6509 | 3 | 5.6443 | 5.638498 | 31.86 | 0.265718 | 0.1958 | 0.1966477 | 0.003127341 | -0.0301 | 40.4388
13036 | 18.186389 | 2.7587 | 52.6547 | 3 | 5.6373 | 5.638726 | 31.78 | 0.264855 | 0.1954 | 0.196651 | 0.003105381 | -0.03 | 40.4393
13037 | 18.187778 | 2.7587 | 52.6585 | 3 | 5.6392 | 5.63892 | 31.8 | 0.264767 | 0.1951 | 0.1966546 | 0.003083817 | -0.03 | 40.4394
13038 | 18.189167 | 2.7588 | 52.6624 | 3 | 5.6463 | 5.639149 | 31.88 | 0.265946 | 0.1955 | 0.1966583 | 0.003063578 | -0.0299 | 40.4388
13039 | 18.190556 | 2.7588 | 52.6662 | 3 | 5.6443 | 5.63937 | 31.86 | 0.265737 | 0.1959 | 0.1966622 | 0.0030442 | -0.0299 | 40.4389
13040 | 18.191944 | 2.7591 | 52.67 | 3 | 5.6443 | 5.63964 | 31.86 | 0.265584 | 0.1966 | 0.1966662 | 0.00302717 | -0.0298 | 40.4391
13041 | 18.193333 | 2.7591 | 52.6739 | 3 | 5.6385 | 5.639851 | 31.79 | 0.264903 | 0.1962 | 0.1966707 | 0.003009329 | -0.0297 | 40.4395
13042 | 18.194722 | 2.7596 | 52.6777 | 3 | 5.6604 | 5.640092 | 32.04 | 0.267849 | 0.1983 | 0.1966757 | 0.002995878 | -0.0296 | 40.4378
13043 | 18.196111 | 2.7596 | 52.6815 | 3 | 5.6199 | 5.640327 | 31.58 | 0.262224 | 0.1968 | 0.1966808 | 0.002977302 | -0.0295 | 40.4412
13044 | 18.1975 | 2.7602 | 52.6854 | 3 | 5.6411 | 5.640584 | 31.82 | 0.265085 | 0.1968 | 0.1966868 | 0.002961112 | -0.0294 | 40.4395
13045 | 18.198889 | 2.7602 | 52.6892 | 3 | 5.6482 | 5.640792 | 31.9 | 0.266343 | 0.1978 | 0.1966934 | 0.002946431 | -0.0293 | 40.4388
13046 | 18.200556 | 2.7609 | 52.693 | 3 | 5.645 | 5.640997 | 31.87 | 0.265784 | 0.1985 | 0.1967003 | 0.002933445 | -0.0292 | 40.4395
13047 | 18.201944 | 2.7609 | 52.6969 | 3 | 5.6398 | 5.641215 | 31.81 | 0.265275 | 0.1985 | 0.1967073 | 0.002920668 | -0.0291 | 40.4398
13048 | 18.203333 | 2.7619 | 52.7007 | 3 | 5.6488 | 5.641435 | 31.91 | 0.266425 | 0.199 | 0.1967151 | 0.002908935 | -0.0289 | 40.4392
13049 | 18.204722 | 2.7619 | 52.7045 | 3 | 5.6495 | 5.641667 | 31.92 | 0.26628 | 0.1992 | 0.1967229 | 0.002897876 | -0.0288 | 40.4393
13050 | 18.206111 | 2.7629 | 52.7084 | 3 | 5.6366 | 5.641886 | 31.77 | 0.264582 | 0.1985 | 0.1967303 | 0.002885542 | -0.0286 | 40.4403
13051 | 18.2075 | 2.7629 | 52.7122 | 3 | 5.643 | 5.642088 | 31.84 | 0.265487 | 0.1985 | 0.1967378 | 0.002873139 | -0.0285 | 40.4399
13052 | 18.208889 | 2.764 | 52.7161 | 3 | 5.6276 | 5.642302 | 31.67 | 0.263281 | 0.1971 | 0.196745 | 0.002858443 | -0.0283 | 40.4412
13053 | 18.210278 | 2.764 | 52.7199 | 3 | 5.6546 | 5.642524 | 31.97 | 0.267343 | 0.1979 | 0.1967523 | 0.002845536 | -0.0282 | 40.4388
13054 | 18.211667 | 2.7652 | 52.7237 | 3 | 5.6385 | 5.642742 | 31.79 | 0.265319 | 0.1969 | 0.1967597 | 0.002830521 | -0.028 | 40.4401
13055 | 18.213056 | 2.7652 | 52.7276 | 3 | 5.6507 | 5.642966 | 31.93 | 0.266606 | 0.1972 | 0.1967668 | 0.002812176 | -0.0278 | 40.4393
13056 | 18.214444 | 2.7665 | 52.7314 | 3 | 5.652 | 5.643159 | 31.95 | 0.266778 | 0.199 | 0.1967741 | 0.002801098 | -0.0276 | 40.4393
13057 | 18.215833 | 2.7665 | 52.7353 | 3 | 5.6398 | 5.643368 | 31.81 | 0.265006 | 0.1985 | 0.1967816 | 0.002789211 | -0.0274 | 40.4404
13058 | 18.217222 | 2.7679 | 52.7391 | 3 | 5.6495 | 5.643595 | 31.92 | 0.26635 | 0.1992 | 0.1967891 | 0.002778368 | -0.0272 | 40.4396
13059 | 18.218611 | 2.7679 | 52.743 | 3 | 5.6411 | 5.64384 | 31.82 | 0.26524 | 0.1986 | 0.1967966 | 0.00276653 | -0.027 | 40.4403
13060 | 18.22 | 2.7694 | 52.7468 | 3 | 5.6398 | 5.644086 | 31.81 | 0.26497 | 0.1979 | 0.1968045 | 0.002753512 | -0.0268 | 40.4405
13061 | 18.221389 | 2.7694 | 52.7507 | 3 | 5.6527 | 5.644292 | 31.95 | 0.266923 | 0.1984 | 0.1968126 | 0.002740611 | -0.0266 | 40.4394
13062 | 18.222778 | 2.771 | 52.7545 | 3 | 5.7133 | 5.644533 | 32.64 | 0.27557 | 0.2037 | 0.1968211 | 0.002737278 | -0.0264 | 40.4343
13063 | 18.224167 | 2.771 | 52.7584 | 3 | 5.6559 | 5.644764 | 31.99 | 0.26741 | 0.2044 | 0.1968294 | 0.002735259 | -0.0262 | 40.4391
13064 | 18.225556 | 2.7727 | 52.7622 | 3 | 5.6463 | 5.644959 | 31.88 | 0.265924 | 0.2044 | 0.196838 | 0.002733626 | -0.026 | 40.4401
13065 | 18.226944 | 2.7727 | 52.7661 | 3 | 5.6507 | 5.645155 | 31.93 | 0.266678 | 0.2043 | 0.196847 | 0.002731639 | -0.0257 | 40.4396
13066 | 18.228333 | 2.7746 | 52.7699 | 3 | 5.654 | 5.64538 | 31.97 | 0.267171 | 0.2055 | 0.1968558 | 0.002733189 | -0.0255 | 40.4394
13067 | 18.229722 | 2.7746 | 52.7738 | 3 | 5.6366 | 5.64555 | 31.77 | 0.264533 | 0.2047 | 0.1968648 | 0.002728479 | -0.0252 | 40.441
13068 | 18.231111 | 2.7766 | 52.7776 | 3 | 5.6456 | 5.645761 | 31.87 | 0.265802 | 0.2045 | 0.1968742 | 0.002728187 | -0.025 | 40.4403
13069 | 18.2325 | 2.7766 | 52.7815 | 3 | 5.6424 | 5.645989 | 31.84 | 0.265468 | 0.204 | 0.1968837 | 0.002726617 | -0.0247 | 40.4405
13070 | 18.233889 | 2.7786 | 52.7853 | 3 | 5.6437 | 5.646233 | 31.85 | 0.265546 | 0.2039 | 0.1968931 | 0.002724879 | -0.0245 | 40.4405
13071 | 18.235278 | 2.7786 | 52.7892 | 3 | 5.6559 | 5.646453 | 31.99 | 0.267085 | 0.2049 | 0.1969031 | 0.002725196 | -0.0242 | 40.4396
13072 | 18.236667 | 2.7808 | 52.7931 | 3 | 5.6597 | 5.646662 | 32.03 | 0.267778 | 0.2052 | 0.1969129 | 0.002726456 | -0.0239 | 40.4392
13073 | 18.238056 | 2.7808 | 52.7969 | 3 | 5.6495 | 5.646885 | 31.92 | 0.266527 | 0.205 | 0.1969226 | 0.002728196 | -0.0237 | 40.44
13074 | 18.239444 | 2.783 | 52.8008 | 3 | 5.6751 | 5.647104 | 32.21 | 0.270224 | 0.2072 | 0.1969324 | 0.002733842 | -0.0234 | 40.4378
13075 | 18.240833 | 2.783 | 52.8047 | 3 | 5.6533 | 5.647306 | 31.96 | 0.266971 | 0.2074 | 0.1969423 | 0.002739596 | -0.0231 | 40.4398
13076 | 18.242222 | 2.7854 | 52.8085 | 3 | 5.6559 | 5.647507 | 31.99 | 0.267452 | 0.2076 | 0.196953 | 0.002745458 | -0.0228 | 40.4395
13077 | 18.243611 | 2.7854 | 52.8124 | 3 | 5.6552 | 5.647743 | 31.98 | 0.267328 | 0.2082 | 0.1969636 | 0.002752721 | -0.0225 | 40.4396
13078 | 18.245 | 2.7878 | 52.8163 | 3 | 5.6514 | 5.647959 | 31.94 | 0.266614 | 0.208 | 0.196975 | 0.002759258 | -0.0222 | 40.4401
13079 | 18.246389 | 2.7878 | 52.8201 | 3 | 5.6591 | 5.648152 | 32.03 | 0.267909 | 0.2089 | 0.1969864 | 0.002762031 | -0.0219 | 40.4394
13080 | 18.247778 | 2.7904 | 52.824 | 3 | 5.6565 | 5.648373 | 32 | 0.267362 | 0.2088 | 0.1969977 | 0.002770043 | -0.0216 | 40.4397
13081 | 18.249167 | 2.7904 | 52.8279 | 3 | 5.6623 | 5.648593 | 32.06 | 0.268124 | 0.2095 | 0.1970089 | 0.002780195 | -0.0213 | 40.4393
13082 | 18.250556 | 2.7931 | 52.8318 | 3 | 5.6591 | 5.648784 | 32.03 | 0.267934 | 0.2101 | 0.1970201 | 0.002791933 | -0.021 | 40.4394
13083 | 18.251944 | 2.7931 | 52.8357 | 3 | 5.6604 | 5.649019 | 32.04 | 0.268002 | 0.211 | 0.1970307 | 0.002806273 | -0.0206 | 40.4394
13084 | 18.253333 | 2.796 | 52.8395 | 3 | 5.6668 | 5.649282 | 32.11 | 0.268983 | 0.2119 | 0.197041 | 0.002822013 | -0.0203 | 40.4388
13085 | 18.254722 | 2.796 | 52.8434 | 3 | 5.654 | 5.649493 | 31.97 | 0.267195 | 0.2085 | 0.1970513 | 0.002831289 | -0.0199 | 40.4399
13086 | 18.256111 | 2.7989 | 52.8473 | 3 | 5.6533 | 5.649673 | 31.96 | 0.266924 | 0.2089 | 0.1970614 | 0.002840766 | -0.0196 | 40.4401
13087 | 18.2575 | 2.7989 | 52.8512 | 3 | 5.6584 | 5.649883 | 32.02 | 0.267795 | 0.2091 | 0.1970721 | 0.002850441 | -0.0192 | 40.4396
13088 | 18.258889 | 2.8019 | 52.8551 | 3 | 5.6597 | 5.650112 | 32.03 | 0.267975 | 0.2093 | 0.1970839 | 0.002860036 | -0.0188 | 40.4395
13089 | 18.260278 | 2.8019 | 52.859 | 3 | 5.6488 | 5.650306 | 31.91 | 0.266468 | 0.2092 | 0.1970959 | 0.00286946 | -0.0185 | 40.4404
13090 | 18.261944 | 2.805 | 52.8629 | 3 | 5.6559 | 5.650518 | 31.99 | 0.267268 | 0.2092 | 0.197108 | 0.002878433 | -0.0181 | 40.4402
13091 | 18.263333 | 2.805 | 52.8668 | 3 | 5.6591 | 5.650721 | 32.03 | 0.267884 | 0.2096 | 0.1971203 | 0.002882141 | -0.0177 | 40.4399
13092 | 18.264722 | 2.8082 | 52.8707 | 3 | 5.6655 | 5.650926 | 32.1 | 0.268551 | 0.2102 | 0.1971321 | 0.002892953 | -0.0173 | 40.4395
13093 | 18.266111 | 2.8082 | 52.8746 | 3 | 5.6597 | 5.651137 | 32.03 | 0.267973 | 0.2103 | 0.1971442 | 0.002904792 | -0.0169 | 40.4399
13094 | 18.2675 | 2.8115 | 52.8785 | 3 | 5.6604 | 5.651329 | 32.04 | 0.268159 | 0.2109 | 0.1971551 | 0.002917752 | -0.0165 | 40.4398
13095 | 18.268889 | 2.8115 | 52.8824 | 3 | 5.6456 | 5.651548 | 31.87 | 0.265959 | 0.2106 | 0.1971662 | 0.002929799 | -0.0161 | 40.4411
13096 | 18.270278 | 2.8148 | 52.8863 | 3 | 5.652 | 5.651776 | 31.95 | 0.26674 | 0.2106 | 0.1971772 | 0.002941487 | -0.0157 | 40.4406
13097 | 18.271667 | 2.8148 | 52.8902 | 3 | 5.6642 | 5.651981 | 32.08 | 0.268457 | 0.2108 | 0.1971887 | 0.002953369 | -0.0153 | 40.4396
13098 | 18.273056 | 2.8182 | 52.8941 | 3 | 5.6527 | 5.652182 | 31.95 | 0.266837 | 0.2103 | 0.1972002 | 0.00296443 | -0.0149 | 40.4406
13099 | 18.274444 | 2.8182 | 52.8981 | 3 | 5.654 | 5.652401 | 31.97 | 0.267147 | 0.2095 | 0.1972109 | 0.0029743 | -0.0145 | 40.4404
13100 | 18.275833 | 2.8216 | 52.902 | 3 | 5.6572 | 5.652612 | 32 | 0.267602 | 0.2097 | 0.1972216 | 0.002984736 | -0.0141 | 40.4402
13101 | 18.277222 | 2.8216 | 52.9059 | 3 | 5.6597 | 5.652782 | 32.03 | 0.267767 | 0.2098 | 0.1972324 | 0.002994722 | -0.0137 | 40.4401
13102 | 18.278611 | 2.825 | 52.9098 | 3 | 5.6616 | 5.652985 | 32.05 | 0.267811 | 0.2099 | 0.1972427 | 0.003004812 | -0.0133 | 40.4401
13103 | 18.28 | 2.825 | 52.9137 | 3 | 5.6552 | 5.653147 | 31.98 | 0.267383 | 0.2095 | 0.197253 | 0.00300834 | -0.0129 | 40.4403
13104 | 18.281389 | 2.8284 | 52.9177 | 3 | 5.67 | 5.653359 | 32.15 | 0.269142 | 0.2102 | 0.1972636 | 0.003018972 | -0.0125 | 40.4393
13105 | 18.282778 | 2.8284 | 52.9216 | 3 | 5.6584 | 5.653596 | 32.02 | 0.267797 | 0.2099 | 0.1972739 | 0.003029245 | -0.0121 | 40.4401
13106 | 18.284167 | 2.8318 | 52.9255 | 3 | 5.67 | 5.65378 | 32.15 | 0.269445 | 0.2105 | 0.1972844 | 0.003041007 | -0.0117 | 40.4391
13107 | 18.285556 | 2.8318 | 52.9295 | 3 | 5.6591 | 5.653969 | 32.03 | 0.267812 | 0.2102 | 0.1972944 | 0.003051855 | -0.0112 | 40.4401
13108 | 18.286944 | 2.8353 | 52.9334 | 3 | 5.6604 | 5.654126 | 32.04 | 0.2679 | 0.2104 | 0.1973046 | 0.003063545 | -0.0108 | 40.44
13109 | 18.288333 | 2.8353 | 52.9373 | 3 | 5.6578 | 5.654327 | 32.01 | 0.267539 | 0.2098 | 0.1973149 | 0.003074508 | -0.0104 | 40.4403
13110 | 18.289722 | 2.8387 | 52.9413 | 3 | 5.6629 | 5.654537 | 32.07 | 0.268111 | 0.2099 | 0.1973245 | 0.003086407 | -0.01 | 40.4399
13111 | 18.291111 | 2.8387 | 52.9452 | 3 | 5.6559 | 5.654725 | 31.99 | 0.267238 | 0.2095 | 0.1973341 | 0.003097211 | -0.0096 | 40.4404
13112 | 18.2925 | 2.8421 | 52.9492 | 3 | 5.6584 | 5.654929 | 32.02 | 0.267774 | 0.2095 | 0.1973432 | 0.003109044 | -0.0092 | 40.4401
13113 | 18.293889 | 2.8421 | 52.9531 | 3 | 5.6661 | 5.655103 | 32.11 | 0.268667 | 0.2099 | 0.1973523 | 0.003121168 | -0.0088 | 40.4396
13114 | 18.295278 | 2.8455 | 52.9571 | 3 | 5.6552 | 5.655306 | 31.98 | 0.267006 | 0.2089 | 0.1973616 | 0.003131736 | -0.0084 | 40.4405
13115 | 18.296667 | 2.8455 | 52.961 | 3 | 5.6693 | 5.655504 | 32.14 | 0.269221 | 0.2095 | 0.1973704 | 0.003132774 | -0.008 | 40.4392
13116 | 18.298056 | 2.8489 | 52.965 | 3 | 5.719 | 5.655708 | 32.71 | 0.276486 | 0.2137 | 0.1973793 | 0.003152186 | -0.0076 | 40.4349
13117 | 18.299444 | 2.8489 | 52.969 | 3 | 5.661 | 5.655893 | 32.05 | 0.268166 | 0.2135 | 0.1973878 | 0.003171607 | -0.0071 | 40.4398
13118 | 18.300833 | 2.8524 | 52.9729 | 3 | 5.6668 | 5.656104 | 32.11 | 0.268791 | 0.2143 | 0.1973967 | 0.003192052 | -0.0067 | 40.4395
13119 | 18.302222 | 2.8524 | 52.9769 | 3 | 5.6674 | 5.656307 | 32.12 | 0.269104 | 0.2144 | 0.1974057 | 0.00321315 | -0.0063 | 40.4393
13120 | 18.303611 | 2.8559 | 52.9808 | 3 | 5.6629 | 5.656542 | 32.07 | 0.268439 | 0.2142 | 0.1974149 | 0.00323435 | -0.0059 | 40.4397
13121 | 18.305 | 2.8559 | 52.9848 | 3 | 5.6591 | 5.656786 | 32.03 | 0.267733 | 0.2135 | 0.1974244 | 0.003253899 | -0.0055 | 40.4401
13122 | 18.306389 | 2.8593 | 52.9888 | 3 | 5.6597 | 5.656996 | 32.03 | 0.268134 | 0.2129 | 0.1974343 | 0.003272442 | -0.0051 | 40.4398
13123 | 18.307778 | 2.8593 | 52.9928 | 3 | 5.6578 | 5.657177 | 32.01 | 0.267602 | 0.2123 | 0.1974441 | 0.003290074 | -0.0047 | 40.4401
13124 | 18.309167 | 2.8626 | 52.9967 | 3 | 5.6559 | 5.657403 | 31.99 | 0.267473 | 0.2114 | 0.1974535 | 0.003305689 | -0.0043 | 40.4402
13125 | 18.310556 | 2.8626 | 53.0007 | 3 | 5.6719 | 5.657606 | 32.17 | 0.269699 | 0.2115 | 0.1974632 | 0.003321869 | -0.004 | 40.4388
13126 | 18.311944 | 2.8659 | 53.0047 | 3 | 5.6693 | 5.657865 | 32.14 | 0.26916 | 0.2119 | 0.1974723 | 0.003339077 | -0.0036 | 40.4391
13127 | 18.313333 | 2.8659 | 53.0087 | 3 | 5.6712 | 5.658062 | 32.16 | 0.269478 | 0.2119 | 0.1974817 | 0.00334311 | -0.0032 | 40.4389
13128 | 18.314722 | 2.8691 | 53.0127 | 3 | 5.6668 | 5.658271 | 32.11 | 0.26893 | 0.2118 | 0.1974898 | 0.00336011 | -0.0028 | 40.4392
13129 | 18.316111 | 2.8691 | 53.0166 | 3 | 5.6706 | 5.658495 | 32.16 | 0.26946 | 0.2122 | 0.1974976 | 0.003378321 | -0.0024 | 40.4389
13130 | 18.3175 | 2.8723 | 53.0206 | 3 | 5.6693 | 5.658703 | 32.14 | 0.269408 | 0.2124 | 0.1975056 | 0.00339719 | -0.0021 | 40.4389
13131 | 18.318889 | 2.8723 | 53.0246 | 4 | 5.6507 | 5.658911 | 31.93 | 0.266501 | 0.2108 | 0.1975132 | 0.003413768 | -0.0017 | 40.4406
13132 | 18.320278 | 2.8753 | 53.0286 | 3 | 5.6437 | 5.659097 | 31.85 | 0.265178 | 0.209 | 0.1975209 | 0.003427599 | -0.0013 | 40.4414
13133 | 18.321667 | 2.8753 | 53.0326 | 3 | 5.6424 | 5.659293 | 31.84 | 0.265133 | 0.2069 | 0.1975287 | 0.003437486 | -0.001 | 40.4414
13134 | 18.323056 | 2.8782 | 53.0366 | 3 | 5.652 | 5.659464 | 31.95 | 0.266622 | 0.2056 | 0.1975369 | 0.003444814 | -0.0007 | 40.4405
13135 | 18.324722 | 2.8782 | 53.0406 | 3 | 5.6591 | 5.659647 | 32.03 | 0.267634 | 0.2051 | 0.1975454 | 0.003451889 | -0.0003 | 40.4402
13136 | 18.326111 | 2.881 | 53.0446 | 3 | 5.6488 | 5.659845 | 31.91 | 0.266187 | 0.2034 | 0.1975543 | 0.003456593 | 0 | 40.441
13137 | 18.3275 | 2.881 | 53.0486 | 3 | 5.6591 | 5.660042 | 32.03 | 0.267744 | 0.2032 | 0.1975627 | 0.00346068 | 0.0003 | 40.4401
13138 | 18.328889 | 2.8835 | 53.0526 | 3 | 5.6514 | 5.66024 | 31.94 | 0.266473 | 0.2023 | 0.1975708 | 0.003462766 | 0.0006 | 40.4408
13139 | 18.330278 | 2.8835 | 53.0566 | 3 | 5.6559 | 5.660442 | 31.99 | 0.266933 | 0.2016 | 0.1975789 | 0.003445143 | 0.0009 | 40.4405
13140 | 18.331667 | 2.8857 | 53.0606 | 3 | 5.6495 | 5.660675 | 31.92 | 0.266257 | 0.2005 | 0.1975866 | 0.003443931 | 0.0012 | 40.4409
13141 | 18.333056 | 2.8857 | 53.0646 | 3 | 5.6411 | 5.660884 | 31.82 | 0.265135 | 0.1983 | 0.1975942 | 0.00343833 | 0.0015 | 40.4415
13142 | 18.334444 | 2.8878 | 53.0687 | 3 | 5.6636 | 5.661042 | 32.08 | 0.268064 | 0.1975 | 0.197602 | 0.003430736 | 0.0018 | 40.4397
13143 | 18.335833 | 2.8878 | 53.0727 | 3 | 5.652 | 5.661217 | 31.95 | 0.266491 | 0.1963 | 0.1976104 | 0.003421334 | 0.002 | 40.4406
13144 | 18.337222 | 2.8896 | 53.0767 | 3 | 5.6495 | 5.661439 | 31.92 | 0.266277 | 0.1945 | 0.1976176 | 0.003409021 | 0.0022 | 40.4407
13145 | 18.338611 | 2.8896 | 53.0807 | 3 | 5.6572 | 5.661607 | 32 | 0.267091 | 0.1937 | 0.1976244 | 0.00339555 | 0.0025 | 40.4402
13146 | 18.34 | 2.8912 | 53.0847 | 3 | 5.6546 | 5.661809 | 31.97 | 0.266999 | 0.1923 | 0.1976312 | 0.003378802 | 0.0027 | 40.4403
13147 | 18.341389 | 2.8912 | 53.0887 | 3 | 5.6629 | 5.661982 | 32.07 | 0.268128 | 0.192 | 0.1976381 | 0.003361819 | 0.0029 | 40.4396
13148 | 18.342778 | 2.8924 | 53.0927 | 3 | 5.6533 | 5.662201 | 31.96 | 0.266681 | 0.1907 | 0.197645 | 0.003343404 | 0.003 | 40.4404
13149 | 18.344167 | 2.8924 | 53.0968 | 3 | 5.6469 | 5.662389 | 31.89 | 0.265922 | 0.1894 | 0.1976512 | 0.003323283 | 0.0032 | 40.4408
13150 | 18.345556 | 2.8934 | 53.1008 | 3 | 5.6584 | 5.662583 | 32.02 | 0.267477 | 0.1887 | 0.1976578 | 0.003301736 | 0.0034 | 40.4398
13151 | 18.346944 | 2.8934 | 53.1048 | 3 | 5.6584 | 5.662763 | 32.02 | 0.267598 | 0.1882 | 0.197664 | 0.003258627 | 0.0035 | 40.4397
13152 | 18.348333 | 2.894 | 53.1088 | 3 | 5.6552 | 5.662948 | 31.98 | 0.266855 | 0.187 | 0.1976699 | 0.003234024 | 0.0036 | 40.4402
13153 | 18.349722 | 2.894 | 53.1128 | 3 | 5.6546 | 5.663119 | 31.97 | 0.267037 | 0.1859 | 0.197676 | 0.003207354 | 0.0037 | 40.44
13154 | 18.351111 | 2.8943 | 53.1169 | 3 | 5.6456 | 5.663314 | 31.87 | 0.2656 | 0.1838 | 0.1976823 | 0.003176871 | 0.0038 | 40.4408
13155 | 18.3525 | 2.8943 | 53.1209 | 3 | 5.6488 | 5.663538 | 31.91 | 0.26609 | 0.1822 | 0.1976887 | 0.003143313 | 0.0038 | 40.4405
13156 | 18.353889 | 2.8943 | 53.1249 | 4 | 5.6507 | 5.66371 | 31.93 | 0.266303 | 0.1806 | 0.1976946 | 0.003105763 | 0.0039 | 40.4404
13157 | 18.355278 | 2.8943 | 53.1289 | 3 | 5.6655 | 5.663906 | 32.1 | 0.268317 | 0.1802 | 0.1976989 | 0.003067439 | 0.0039 | 40.4392
13158 | 18.356667 | 2.894 | 53.1329 | 3 | 5.6559 | 5.664111 | 31.99 | 0.267124 | 0.179 | 0.1977033 | 0.003027332 | 0.0039 | 40.4398
13159 | 18.358056 | 2.894 | 53.137 | 3 | 5.6527 | 5.66425 | 31.95 | 0.266575 | 0.1777 | 0.1977077 | 0.002985443 | 0.0039 | 40.4401
13160 | 18.359444 | 2.8933 | 53.141 | 4 | 5.6559 | 5.664415 | 31.99 | 0.267164 | 0.1767 | 0.1977117 | 0.002941866 | 0.0039 | 40.4397
13161 | 18.360833 | 2.8933 | 53.145 | 3 | 5.6636 | 5.664618 | 32.08 | 0.268064 | 0.1758 | 0.1977156 | 0.002896327 | 0.0038 | 40.4392
13162 | 18.362222 | 2.8923 | 53.149 | 3 | 5.6546 | 5.664959 | 31.97 | 0.266976 | 0.1743 | 0.1977192 | 0.002847814 | 0.0038 | 40.4398
13163 | 18.363611 | 2.8923 | 53.153 | 3 | 5.6629 | 5.665179 | 32.07 | 0.268218 | 0.173 | 0.1977226 | 0.002778539 | 0.0037 | 40.439
13164 | 18.365 | 2.8908 | 53.1571 | 3 | 5.6655 | 5.665337 | 32.1 | 0.268412 | 0.1726 | 0.1977257 | 0.002727035 | 0.0036 | 40.4389
13165 | 18.366389 | 2.8908 | 53.1611 | 3 | 5.6668 | 5.665546 | 32.11 | 0.268447 | 0.1724 | 0.1977286 | 0.002674769 | 0.0035 | 40.4388
13166 | 18.367778 | 2.8891 | 53.1651 | 3 | 5.6527 | 5.665717 | 31.95 | 0.266552 | 0.1711 | 0.1977309 | 0.002621282 | 0.0033 | 40.4399
13167 | 18.369167 | 2.8891 | 53.1691 | 3 | 5.6604 | 5.665936 | 32.04 | 0.26762 | 0.1701 | 0.1977333 | 0.00256575 | 0.0031 | 40.4393
13168 | 18.370556 | 2.8871 | 53.1731 | 3 | 5.6636 | 5.666106 | 32.08 | 0.268168 | 0.1696 | 0.1977362 | 0.00250992 | 0.003 | 40.4389
13169 | 18.371944 | 2.8871 | 53.1771 | 3 | 5.6623 | 5.666312 | 32.06 | 0.26802 | 0.1687 | 0.1977386 | 0.002453058 | 0.0028 | 40.439
13170 | 18.373333 | 2.8848 | 53.1811 | 3 | 5.6546 | 5.666548 | 31.97 | 0.266721 | 0.1674 | 0.1977408 | 0.002393971 | 0.0026 | 40.4397
13171 | 18.374722 | 2.8848 | 53.1851 | 3 | 5.6642 | 5.666773 | 32.08 | 0.26828 | 0.1672 | 0.1977432 | 0.00233459 | 0.0023 | 40.4388
13172 | 18.376111 | 2.8821 | 53.1891 | 3 | 5.6584 | 5.666989 | 32.02 | 0.267328 | 0.1658 | 0.1977453 | 0.002271976 | 0.0021 | 40.4393
13173 | 18.3775 | 2.8821 | 53.1931 | 3 | 5.6495 | 5.667164 | 31.92 | 0.266149 | 0.1637 | 0.1977482 | 0.002205394 | 0.0018 | 40.44
13174 | 18.378889 | 2.879 | 53.1971 | 3 | 5.6507 | 5.667371 | 31.93 | 0.266646 | 0.1619 | 0.1977514 | 0.002137787 | 0.0015 | 40.4397
13175 | 18.380278 | 2.879 | 53.2011 | 3 | 5.6597 | 5.66753 | 32.03 | 0.267516 | 0.1611 | 0.197755 | 0.002044913 | 0.0012 | 40.4391
13176 | 18.381667 | 2.8753 | 53.2051 | 3 | 5.6636 | 5.667713 | 32.08 | 0.268142 | 0.16 | 0.1977592 | 0.001973998 | 0.0008 | 40.4387
13177 | 18.383333 | 2.8753 | 53.2091 | 3 | 5.6507 | 5.667921 | 31.93 | 0.266169 | 0.1579 | 0.1977634 | 0.001897843 | 0.0005 | 40.4402
13178 | 18.384722 | 2.8714 | 53.2131 | 3 | 5.6661 | 5.668132 | 32.11 | 0.268612 | 0.1574 | 0.1977679 | 0.001821223 | 0.0001 | 40.4387
13179 | 18.386111 | 2.8714 | 53.2171 | 3 | 5.6552 | 5.668348 | 31.98 | 0.267175 | 0.1559 | 0.1977719 | 0.001741661 | -0.0003 | 40.4395
13180 | 18.3875 | 2.867 | 53.2211 | 3 | 5.6604 | 5.668546 | 32.04 | 0.267772 | 0.155 | 0.1977758 | 0.001660166 | -0.0008 | 40.4392
13181 | 18.388889 | 2.867 | 53.2251 | 3 | 5.6623 | 5.668752 | 32.06 | 0.268138 | 0.1543 | 0.1977791 | 0.0015772 | -0.0012 | 40.4389
13182 | 18.390278 | 2.8623 | 53.229 | 3 | 5.6712 | 5.668906 | 32.16 | 0.26926 | 0.1541 | 0.1977821 | 0.00149267 | -0.0017 | 40.4383
13183 | 18.391667 | 2.8623 | 53.233 | 3 | 5.6623 | 5.669081 | 32.06 | 0.267996 | 0.1533 | 0.1977854 | 0.001406943 | -0.0022 | 40.439
13184 | 18.393056 | 2.8572 | 53.237 | 3 | 5.6565 | 5.669224 | 32 | 0.26703 | 0.1524 | 0.197789 | 0.00131947 | -0.0027 | 40.4396
13185 | 18.394444 | 2.8572 | 53.241 | 3 | 5.6712 | 5.669422 | 32.16 | 0.269159 | 0.1521 | 0.197792 | 0.001231995 | -0.0033 | 40.4383
13186 | 18.395833 | 2.8518 | 53.2449 | 3 | 5.67 | 5.669598 | 32.15 | 0.269007 | 0.1517 | 0.1977951 | 0.001144519 | -0.0038 | 40.4384
13187 | 18.397222 | 2.8518 | 53.2489 | 3 | 5.6687 | 5.669774 | 32.13 | 0.268821 | 0.1516 | 0.197798 | 0.001037988 | -0.0044 | 40.4385
13188 | 18.398611 | 2.8459 | 53.2528 | 3 | 5.6693 | 5.670025 | 32.14 | 0.268831 | 0.1512 | 0.197801 | 0.0009498174 | -0.005 | 40.4385
13189 | 18.4 | 2.8459 | 53.2568 | 3 | 5.6764 | 5.670226 | 32.22 | 0.27003 | 0.1514 | 0.1978049 | 0.0008624742 | -0.0056 | 40.4377
13190 | 18.401389 | 2.8399 | 53.2607 | 3 | 5.6642 | 5.670422 | 32.08 | 0.268417 | 0.1505 | 0.1978084 | 0.000774216 | -0.0062 | 40.4387
13191 | 18.402778 | 2.8399 | 53.2647 | 3 | 5.6546 | 5.670597 | 31.97 | 0.266792 | 0.1489 | 0.197812 | 0.0006824755 | -0.0069 | 40.4396
13192 | 18.404167 | 2.8335 | 53.2686 | 3 | 5.6681 | 5.670777 | 32.13 | 0.268958 | 0.1477 | 0.1978156 | 0.0005873451 | -0.0075 | 40.4384
13193 | 18.405556 | 2.8335 | 53.2725 | 3 | 5.6636 | 5.670979 | 32.08 | 0.268265 | 0.1468 | 0.1978191 | 0.0004903847 | -0.0082 | 40.4388
13194 | 18.406944 | 2.8268 | 53.2765 | 3 | 5.6597 | 5.671213 | 32.03 | 0.267635 | 0.1458 | 0.197823 | 0.000392054 | -0.0089 | 40.4392
13195 | 18.408333 | 2.8268 | 53.2804 | 3 | 5.6687 | 5.671353 | 32.13 | 0.268823 | 0.1452 | 0.1978265 | 0.0002930885 | -0.0097 | 40.4385
13196 | 18.409722 | 2.8198 | 53.2843 | 3 | 5.6623 | 5.671516 | 32.06 | 0.267929 | 0.1439 | 0.1978302 | 0.0001915629 | -0.0104 | 40.439
13197 | 18.411111 | 2.8198 | 53.2882 | 3 | 5.6712 | 5.671726 | 32.16 | 0.269283 | 0.1435 | 0.1978336 | 8.876237e-05 | -0.0111 | 40.4382
13198 | 18.4125 | 2.8125 | 53.2921 | 3 | 5.6706 | 5.67188 | 32.16 | 0.269225 | 0.143 | 0.1978368 | -1.448733e-05 | -0.0119 | 40.4383
13199 | 18.413889 | 2.8125 | 53.296 | 3 | 5.6712 | 5.67206 | 32.16 | 0.269055 | 0.1426 | 0.1978396 | -0.0001346588 | -0.0127 | 40.4384
13200 | 18.415278 | 2.8048 | 53.2999 | 4 | 5.6616 | 5.67225 | 32.05 | 0.267852 | 0.1415 | 0.1978429 | -0.0002403999 | -0.0135 | 40.4391
13201 | 18.416667 | 2.8048 | 53.3038 | 3 | 5.6725 | 5.672443 | 32.18 | 0.269411 | 0.141 | 0.1978461 | -0.0003476874 | -0.0143 | 40.4382
13202 | 18.418056 | 2.797 | 53.3077 | 3 | 5.6789 | 5.672639 | 32.25 | 0.27038 | 0.1413 | 0.1978492 | -0.0004540465 | -0.0151 | 40.4377
13203 | 18.419444 | 2.797 | 53.3116 | 3 | 5.6616 | 5.672855 | 32.05 | 0.267887 | 0.14 | 0.1978523 | -0.0005633267 | -0.016 | 40.4391
13204 | 18.420833 | 2.7889 | 53.3155 | 3 | 5.6693 | 5.673039 | 32.14 | 0.269051 | 0.1393 | 0.1978551 | -0.0006729604 | -0.0168 | 40.4385
13205 | 18.422222 | 2.7889 | 53.3194 | 3 | 5.6674 | 5.673216 | 32.12 | 0.268792 | 0.1385 | 0.1978585 | -0.0007841375 | -0.0177 | 40.4386
13206 | 18.423611 | 2.7806 | 53.3232 | 3 | 5.6674 | 5.673402 | 32.12 | 0.268726 | 0.1379 | 0.1978616 | -0.0008964908 | -0.0186 | 40.4387
13207 | 18.425 | 2.7806 | 53.3271 | 3 | 5.6719 | 5.673604 | 32.17 | 0.269402 | 0.1376 | 0.197864 | -0.001009011 | -0.0194 | 40.4384
13208 | 18.426389 | 2.7721 | 53.3309 | 3 | 5.6725 | 5.673788 | 32.18 | 0.269591 | 0.1374 | 0.1978668 | -0.001121057 | -0.0203 | 40.4383
13209 | 18.427778 | 2.7721 | 53.3348 | 3 | 5.6725 | 5.673983 | 32.18 | 0.269477 | 0.1369 | 0.1978693 | -0.001233634 | -0.0212 | 40.4384
13210 | 18.429167 | 2.7634 | 53.3386 | 3 | 5.67 | 5.674179 | 32.15 | 0.269167 | 0.1362 | 0.1978716 | -0.001347567 | -0.0222 | 40.4386
13211 | 18.430556 | 2.7634 | 53.3425 | 3 | 5.6738 | 5.674364 | 32.19 | 0.269567 | 0.1359 | 0.1978736 | -0.001478324 | -0.0231 | 40.4384
13212 | 18.431944 | 2.7544 | 53.3463 | 3 | 5.6764 | 5.674559 | 32.22 | 0.269852 | 0.1355 | 0.1978752 | -0.001593256 | -0.024 | 40.4383
13213 | 18.433333 | 2.7544 | 53.3501 | 3 | 5.6649 | 5.67477 | 32.09 | 0.268432 | 0.1345 | 0.197877 | -0.001710091 | -0.025 | 40.4392
13214 | 18.434722 | 2.7454 | 53.3539 | 3 | 5.6732 | 5.674928 | 32.18 | 0.269533 | 0.1342 | 0.1978782 | -0.001827545 | -0.026 | 40.4386
13215 | 18.436111 | 2.7454 | 53.3577 | 3 | 5.6687 | 5.675095 | 32.13 | 0.26891 | 0.1331 | 0.1978789 | -0.001947359 | -0.0269 | 40.439
13216 | 18.4375 | 2.7362 | 53.3615 | 3 | 5.677 | 5.675266 | 32.23 | 0.270143 | 0.1331 | 0.1978796 | -0.002067059 | -0.0279 | 40.4383
13217 | 18.438889 | 2.7362 | 53.3653 | 3 | 5.6668 | 5.675477 | 32.11 | 0.26853 | 0.1318 | 0.1978808 | -0.002189026 | -0.0289 | 40.4393
13218 | 18.440278 | 2.7268 | 53.3691 | 3 | 5.6706 | 5.675705 | 32.16 | 0.269019 | 0.1308 | 0.1978813 | -0.002312433 | -0.0299 | 40.4391
13219 | 18.441667 | 2.7268 | 53.3729 | 3 | 5.6712 | 5.675899 | 32.16 | 0.269233 | 0.1305 | 0.1978809 | -0.00243664 | -0.0309 | 40.439
13220 | 18.443056 | 2.7173 | 53.3767 | 3 | 5.6719 | 5.6761 | 32.17 | 0.269347 | 0.1303 | 0.1978799 | -0.002561188 | -0.0319 | 40.439
13221 | 18.444444 | 2.7173 | 53.3805 | 3 | 5.677 | 5.676282 | 32.23 | 0.270141 | 0.13 | 0.1978792 | -0.002687267 | -0.0329 | 40.4386
13222 | 18.445833 | 2.7076 | 53.3842 | 3 | 5.6776 | 5.676471 | 32.24 | 0.270243 | 0.1301 | 0.1978783 | -0.002812681 | -0.0339 | 40.4386
13223 | 18.447222 | 2.7076 | 53.388 | 3 | 5.6751 | 5.67664 | 32.21 | 0.269581 | 0.13 | 0.1978769 | -0.002950138 | -0.0349 | 40.4391
13224 | 18.448889 | 2.6978 | 53.3917 | 3 | 5.6744 | 5.676823 | 32.2 | 0.269549 | 0.129 | 0.1978756 | -0.003077258 | -0.036 | 40.4395
13225 | 18.450278 | 2.6978 | 53.3955 | 3 | 5.6725 | 5.677002 | 32.18 | 0.269441 | 0.1284 | 0.1978729 | -0.003204992 | -0.037 | 40.4396
13226 | 18.451667 | 2.6879 | 53.3992 | 3 | 5.67 | 5.67721 | 32.15 | 0.269127 | 0.127 | 0.1978695 | -0.003335259 | -0.0381 | 40.4399
13227 | 18.453056 | 2.6879 | 53.403 | 3 | 5.677 | 5.677333 | 32.23 | 0.270071 | 0.1271 | 0.1978661 | -0.003466048 | -0.0391 | 40.4394
13228 | 18.454444 | 2.6779 | 53.4067 | 3 | 5.6719 | 5.677489 | 32.17 | 0.269366 | 0.1258 | 0.1978623 | -0.003599371 | -0.0402 | 40.4399
13229 | 18.455833 | 2.6779 | 53.4104 | 3 | 5.6808 | 5.677742 | 32.27 | 0.270648 | 0.126 | 0.1978584 | -0.003732665 | -0.0412 | 40.4392
13230 | 18.457222 | 2.6678 | 53.4141 | 3 | 5.6693 | 5.677859 | 32.14 | 0.2691 | 0.1255 | 0.1978544 | -0.003869042 | -0.0423 | 40.4402
13231 | 18.458611 | 2.6678 | 53.4178 | 3 | 5.677 | 5.678053 | 32.23 | 0.270179 | 0.1254 | 0.1978501 | -0.004005669 | -0.0433 | 40.4397
13232 | 18.46 | 2.6577 | 53.4215 | 3 | 5.6693 | 5.678244 | 32.14 | 0.268881 | 0.1248 | 0.1978459 | -0.004143186 | -0.0444 | 40.4405
13233 | 18.461389 | 2.6577 | 53.4252 | 3 | 5.6815 | 5.678436 | 32.28 | 0.270789 | 0.1246 | 0.1978416 | -0.004281866 | -0.0455 | 40.4395
13234 | 18.462778 | 2.6475 | 53.4289 | 3 | 5.677 | 5.678599 | 32.23 | 0.26991 | 0.124 | 0.1978369 | -0.004421984 | -0.0465 | 40.4401
13235 | 18.464167 | 2.6475 | 53.4325 | 3 | 5.677 | 5.678859 | 32.23 | 0.27018 | 0.1241 | 0.1978319 | -0.004562592 | -0.0476 | 40.4401
13236 | 18.465556 | 2.6373 | 53.4362 | 3 | 5.6802 | 5.679063 | 32.26 | 0.270314 | 0.1242 | 0.1978267 | -0.004702012 | -0.0487 | 40.4401
13237 | 18.466944 | 2.6373 | 53.4399 | 3 | 5.677 | 5.679223 | 32.23 | 0.270011 | 0.1235 | 0.1978213 | -0.004842412 | -0.0497 | 40.4403
13238 | 18.468333 | 2.627 | 53.4435 | 3 | 5.6751 | 5.679416 | 32.21 | 0.269671 | 0.1233 | 0.1978154 | -0.004984066 | -0.0508 | 40.4407
13239 | 18.469722 | 2.627 | 53.4472 | 3 | 5.6821 | 5.679576 | 32.29 | 0.27059 | 0.1239 | 0.1978086 | -0.005125055 | -0.0519 | 40.4402
13240 | 18.471111 | 2.6169 | 53.4508 | 3 | 5.6872 | 5.67978 | 32.34 | 0.2715 | 0.1244 | 0.1978018 | -0.005265108 | -0.0529 | 40.4398
13241 | 18.4725 | 2.6169 | 53.4544 | 3 | 5.6693 | 5.679944 | 32.14 | 0.268803 | 0.123 | 0.1977945 | -0.005408337 | -0.054 | 40.4415
13242 | 18.473889 | 2.6068 | 53.4581 | 3 | 5.6751 | 5.680099 | 32.21 | 0.269776 | 0.1226 | 0.1977868 | -0.00555264 | -0.055 | 40.4411
13243 | 18.475278 | 2.6068 | 53.4617 | 3 | 5.6834 | 5.68027 | 32.3 | 0.27095 | 0.1229 | 0.1977793 | -0.005696005 | -0.0561 | 40.4405
13244 | 18.476667 | 2.5968 | 53.4653 | 3 | 5.6757 | 5.680428 | 32.21 | 0.269708 | 0.1223 | 0.1977714 | -0.005841176 | -0.0571 | 40.4414
13245 | 18.478056 | 2.5968 | 53.4689 | 3 | 5.6783 | 5.680568 | 32.24 | 0.270256 | 0.1219 | 0.1977627 | -0.005986963 | -0.0581 | 40.4412
13246 | 18.479444 | 2.5868 | 53.4725 | 3 | 5.6776 | 5.680749 | 32.24 | 0.270194 | 0.1215 | 0.1977535 | -0.006133915 | -0.0591 | 40.4413
13247 | 18.480833 | 2.5868 | 53.4761 | 4 | 5.6789 | 5.680917 | 32.25 | 0.27036 | 0.1209 | 0.1977435 | -0.006273822 | -0.0601 | 40.4414
13248 | 18.482222 | 2.577 | 53.4797 | 3 | 5.6719 | 5.681083 | 32.17 | 0.269709 | 0.12 | 0.1977332 | -0.006423168 | -0.0612 | 40.4419
13249 | 18.483611 | 2.577 | 53.4832 | 3 | 5.6719 | 5.68129 | 32.17 | 0.269294 | 0.12 | 0.1977225 | -0.006572764 | -0.0621 | 40.4423
13250 | 18.485 | 2.5673 | 53.4868 | 3 | 5.6853 | 5.681496 | 32.32 | 0.271299 | 0.1203 | 0.1977114 | -0.006721605 | -0.0631 | 40.4412
13251 | 18.486389 | 2.5673 | 53.4904 | 3 | 5.6751 | 5.681675 | 32.21 | 0.26996 | 0.1193 | 0.1977 | -0.006872156 | -0.0641 | 40.4421
13252 | 18.487778 | 2.5577 | 53.4939 | 3 | 5.6751 | 5.681865 | 32.21 | 0.269743 | 0.1187 | 0.197689 | -0.007023961 | -0.0651 | 40.4424
13253 | 18.489167 | 2.5577 | 53.4975 | 3 | 5.6783 | 5.682101 | 32.24 | 0.270162 | 0.1184 | 0.1976773 | -0.007175739 | -0.066 | 40.4423
13254 | 18.490556 | 2.5483 | 53.501 | 4 | 5.6847 | 5.682314 | 32.32 | 0.271112 | 0.1183 | 0.1976651 | -0.007327856 | -0.067 | 40.4419
13255 | 18.491944 | 2.5483 | 53.5046 | 3 | 5.6859 | 5.682516 | 32.33 | 0.271344 | 0.1185 | 0.1976525 | -0.007479947 | -0.0679 | 40.4419
13256 | 18.493333 | 2.539 | 53.5081 | 3 | 5.6802 | 5.682661 | 32.26 | 0.270527 | 0.1181 | 0.1976397 | -0.007632652 | -0.0688 | 40.4426
13257 | 18.494722 | 2.539 | 53.5116 | 3 | 5.6757 | 5.682878 | 32.21 | 0.269962 | 0.1175 | 0.1976266 | -0.007785603 | -0.0697 | 40.4431
13258 | 18.496111 | 2.53 | 53.5151 | 3 | 5.6776 | 5.68305 | 32.24 | 0.270281 | 0.1172 | 0.1976132 | -0.007939075 | -0.0706 | 40.4431
13259 | 18.4975 | 2.53 | 53.5187 | 3 | 5.6898 | 5.683248 | 32.37 | 0.271786 | 0.1176 | 0.1975996 | -0.008081861 | -0.0715 | 40.4423
13260 | 18.498889 | 2.5211 | 53.5222 | 3 | 5.6821 | 5.683436 | 32.29 | 0.270839 | 0.1176 | 0.1975857 | -0.008234244 | -0.0724 | 40.443
13261 | 18.500278 | 2.5211 | 53.5257 | 3 | 5.6872 | 5.683656 | 32.34 | 0.271497 | 0.1178 | 0.1975717 | -0.008386326 | -0.0733 | 40.4428
13262 | 18.501667 | 2.5124 | 53.5291 | 3 | 5.6847 | 5.683826 | 32.32 | 0.271044 | 0.1177 | 0.197558 | -0.00853829 | -0.0741 | 40.4433
13263 | 18.503056 | 2.5124 | 53.5326 | 3 | 5.6789 | 5.684028 | 32.25 | 0.270435 | 0.1169 | 0.1975439 | -0.008691412 | -0.075 | 40.4438
13264 | 18.504444 | 2.5038 | 53.5361 | 3 | 5.67 | 5.684245 | 32.15 | 0.269082 | 0.1123 | 0.1975299 | -0.008853263 | -0.0758 | 40.4448
13265 | 18.505833 | 2.5038 | 53.5396 | 3 | 5.6949 | 5.684481 | 32.43 | 0.272519 | 0.1125 | 0.1975158 | -0.009014715 | -0.0766 | 40.4429
13266 | 18.507222 | 2.4953 | 53.5431 | 3 | 5.6872 | 5.684642 | 32.34 | 0.271396 | 0.1121 | 0.1975016 | -0.009176773 | -0.0774 | 40.4437
13267 | 18.508889 | 2.4953 | 53.5465 | 3 | 5.6885 | 5.684842 | 32.36 | 0.271517 | 0.1118 | 0.1974874 | -0.009339527 | -0.0783 | 40.4442
13268 | 18.510278 | 2.487 | 53.55 | 3 | 5.6879 | 5.685001 | 32.35 | 0.271514 | 0.1122 | 0.1974728 | -0.009501609 | -0.079 | 40.4443
13269 | 18.511667 | 2.487 | 53.5534 | 3 | 5.6757 | 5.685181 | 32.21 | 0.270075 | 0.111 | 0.1974578 | -0.009665938 | -0.0798 | 40.4454
13270 | 18.513056 | 2.4788 | 53.5569 | 3 | 5.691 | 5.685383 | 32.39 | 0.272139 | 0.1119 | 0.1974424 | -0.00982923 | -0.0806 | 40.4443
13271 | 18.514444 | 2.4788 | 53.5603 | 3 | 5.6904 | 5.685593 | 32.38 | 0.272051 | 0.1124 | 0.1974263 | -0.009976669 | -0.0814 | 40.4446
13272 | 18.515833 | 2.4708 | 53.5637 | 3 | 5.6891 | 5.685824 | 32.37 | 0.27168 | 0.1126 | 0.1974101 | -0.01013831 | -0.0821 | 40.445
13273 | 18.517222 | 2.4708 | 53.5672 | 3 | 5.6974 | 5.686015 | 32.46 | 0.273157 | 0.1137 | 0.1973942 | -0.01029782 | -0.0829 | 40.4443
13274 | 18.518611 | 2.463 | 53.5706 | 3 | 5.6834 | 5.686246 | 32.3 | 0.270307 | 0.1135 | 0.1973783 | -0.01045848 | -0.0836 | 40.4462
13275 | 18.52 | 2.463 | 53.574 | 3 | 5.6847 | 5.686414 | 32.32 | 0.271175 | 0.1135 | 0.1973625 | -0.01061939 | -0.0843 | 40.4459
13276 | 18.521389 | 2.4553 | 53.5774 | 3 | 5.6859 | 5.686656 | 32.33 | 0.27136 | 0.1136 | 0.1973459 | -0.01077982 | -0.085 | 40.446
13277 | 18.522778 | 2.4553 | 53.5808 | 3 | 5.6942 | 5.68688 | 32.42 | 0.272508 | 0.1143 | 0.1973289 | -0.01093775 | -0.0858 | 40.4455
13278 | 18.524167 | 2.4478 | 53.5842 | 3 | 5.6904 | 5.687076 | 32.38 | 0.272147 | 0.1146 | 0.197312 | -0.01109539 | -0.0864 | 40.4459
13279 | 18.525556 | 2.4478 | 53.5876 | 3 | 5.6942 | 5.687249 | 32.42 | 0.272334 | 0.1145 | 0.1972951 | -0.01125308 | -0.0871 | 40.446
13280 | 18.526944 | 2.4405 | 53.591 | 3 | 5.6847 | 5.687475 | 32.32 | 0.271247 | 0.1146 | 0.197278 | -0.01141084 | -0.0878 | 40.4469
13281 | 18.528333 | 2.4405 | 53.5944 | 3 | 5.6936 | 5.687694 | 32.42 | 0.272399 | 0.1151 | 0.1972609 | -0.01156794 | -0.0885 | 40.4464
13282 | 18.529722 | 2.4333 | 53.5978 | 3 | 5.6815 | 5.687929 | 32.28 | 0.270848 | 0.1143 | 0.1972438 | -0.01172646 | -0.0891 | 40.4475
13283 | 18.531111 | 2.4333 | 53.6012 | 3 | 5.6949 | 5.688198 | 32.43 | 0.272596 | 0.1146 | 0.1972265 | -0.0118656 | -0.0898 | 40.4467
13284 | 18.5325 | 2.4265 | 53.6045 | 3 | 5.6923 | 5.688395 | 32.4 | 0.272122 | 0.115 | 0.1972087 | -0.01202248 | -0.0904 | 40.4472
13285 | 18.533889 | 2.4265 | 53.6079 | 3 | 5.7057 | 5.688617 | 32.55 | 0.274084 | 0.1165 | 0.1971909 | -0.01217642 | -0.091 | 40.4463
13286 | 18.535278 | 2.4197 | 53.6113 | 3 | 5.684 | 5.68886 | 32.31 | 0.271098 | 0.1162 | 0.1971734 | -0.01233144 | -0.0916 | 40.4482
13287 | 18.536667 | 2.4197 | 53.6146 | 3 | 5.6904 | 5.689096 | 32.38 | 0.271832 | 0.1162 | 0.1971554 | -0.01248624 | -0.0922 | 40.4481
13288 | 18.538056 | 2.4131 | 53.618 | 3 | 5.691 | 5.689336 | 32.39 | 0.271895 | 0.116 | 0.1971374 | -0.01264148 | -0.0928 | 40.4482
13289 | 18.539444 | 2.4131 | 53.6213 | 3 | 5.6961 | 5.689595 | 32.45 | 0.273046 | 0.1166 | 0.1971192 | -0.01279614 | -0.0934 | 40.4478
13290 | 18.540833 | 2.4067 | 53.6247 | 3 | 5.6936 | 5.689815 | 32.42 | 0.272391 | 0.1169 | 0.1971011 | -0.01295088 | -0.0939 | 40.4484
13291 | 18.542222 | 2.4067 | 53.628 | 3 | 5.6885 | 5.690055 | 32.36 | 0.271701 | 0.1167 | 0.197083 | -0.01310605 | -0.0945 | 40.449
13292 | 18.543611 | 2.4005 | 53.6314 | 3 | 5.6853 | 5.69028 | 32.32 | 0.271243 | 0.1159 | 0.1970648 | -0.01326247 | -0.095 | 40.4495
13293 | 18.545 | 2.4005 | 53.6347 | 3 | 5.6936 | 5.690499 | 32.42 | 0.272368 | 0.1161 | 0.1970461 | -0.01341905 | -0.0955 | 40.4491
13294 | 18.546389 | 2.3944 | 53.638 | 3 | 5.6949 | 5.690699 | 32.43 | 0.272712 | 0.1164 | 0.197027 | -0.01357589 | -0.0961 | 40.4491
13295 | 18.547778 | 2.3944 | 53.6413 | 4 | 5.6853 | 5.690955 | 32.32 | 0.271206 | 0.1161 | 0.1970081 | -0.01370562 | -0.0966 | 40.4503
13296 | 18.549167 | 2.3887 | 53.6447 | 3 | 5.6936 | 5.691105 | 32.42 | 0.272557 | 0.1161 | 0.196989 | -0.01386264 | -0.0971 | 40.4497
13297 | 18.550556 | 2.3887 | 53.648 | 3 | 5.691 | 5.691295 | 32.39 | 0.271907 | 0.1162 | 0.1969698 | -0.01402037 | -0.0975 | 40.4503
13298 | 18.551944 | 2.383 | 53.6513 | 3 | 5.7025 | 5.691549 | 32.52 | 0.273725 | 0.1166 | 0.1969515 | -0.01417726 | -0.098 | 40.4495
13299 | 18.553333 | 2.383 | 53.6546 | 3 | 5.6987 | 5.691791 | 32.47 | 0.273158 | 0.1172 | 0.1969327 | -0.01433368 | -0.0985 | 40.45
13300 | 18.554722 | 2.3775 | 53.6579 | 3 | 5.6974 | 5.692026 | 32.46 | 0.272942 | 0.1171 | 0.1969135 | -0.01448963 | -0.0989 | 40.4504
13301 | 18.556111 | 2.3775 | 53.6612 | 3 | 5.6961 | 5.692269 | 32.45 | 0.272759 | 0.1175 | 0.1968942 | -0.01464548 | -0.0994 | 40.4508
13302 | 18.5575 | 2.3722 | 53.6645 | 3 | 5.6936 | 5.692523 | 32.42 | 0.272622 | 0.117 | 0.1968744 | -0.01480194 | -0.0998 | 40.4511
13303 | 18.558889 | 2.3722 | 53.6678 | 3 | 5.6968 | 5.692733 | 32.45 | 0.27296 | 0.1175 | 0.1968551 | -0.01495711 | -0.1002 | 40.4511
13304 | 18.560278 | 2.367 | 53.6711 | 3 | 5.6961 | 5.692966 | 32.45 | 0.27279 | 0.1176 | 0.1968355 | -0.01511336 | -0.1006 | 40.4515
13305 | 18.561667 | 2.367 | 53.6744 | 3 | 5.6942 | 5.693128 | 32.42 | 0.272731 | 0.1174 | 0.1968154 | -0.01527032 | -0.101 | 40.4518
13306 | 18.563056 | 2.3619 | 53.6777 | 4 | 5.693 | 5.693389 | 32.41 | 0.272496 | 0.1172 | 0.1967953 | -0.01542745 | -0.1014 | 40.4521
13307 | 18.564444 | 2.3619 | 53.6809 | 3 | 5.6923 | 5.693587 | 32.4 | 0.272289 | 0.1168 | 0.1967753 | -0.01554967 | -0.1018 | 40.4525
13308 | 18.565833 | 2.3572 | 53.6842 | 3 | 5.6961 | 5.693822 | 32.45 | 0.272836 | 0.117 | 0.1967553 | -0.01570681 | -0.1022 | 40.4525
13309 | 18.567222 | 2.3572 | 53.6875 | 3 | 5.7 | 5.694045 | 32.49 | 0.273318 | 0.1176 | 0.1967346 | -0.0158633 | -0.1025 | 40.4524
13310 | 18.568611 | 2.3525 | 53.6908 | 3 | 5.691 | 5.69425 | 32.39 | 0.271851 | 0.1174 | 0.1967146 | -0.01601504 | -0.1029 | 40.4535
13311 | 18.57 | 2.3525 | 53.694 | 3 | 5.6968 | 5.694466 | 32.45 | 0.272846 | 0.1176 | 0.1966948 | -0.01616613 | -0.1032 | 40.4532
13312 | 18.571389 | 2.3479 | 53.6973 | 3 | 5.6879 | 5.694671 | 32.35 | 0.271907 | 0.1171 | 0.1966748 | -0.01631856 | -0.1036 | 40.454
13313 | 18.573056 | 2.3479 | 53.7005 | 3 | 5.7101 | 5.694874 | 32.61 | 0.274806 | 0.1183 | 0.1966554 | -0.01646916 | -0.1039 | 40.4529
13314 | 18.574444 | 2.3437 | 53.7038 | 3 | 5.6949 | 5.695124 | 32.43 | 0.272728 | 0.1184 | 0.1966336 | -0.01661992 | -0.1042 | 40.4544
13315 | 18.575833 | 2.3437 | 53.7071 | 3 | 5.698 | 5.695532 | 32.47 | 0.273064 | 0.1186 | 0.1966115 | -0.01677066 | -0.1045 | 40.4544
13316 | 18.577222 | 2.3396 | 53.7103 | 3 | 5.7063 | 5.695777 | 32.56 | 0.274134 | 0.1198 | 0.1965892 | -0.01692057 | -0.1048 | 40.4541
13317 | 18.578611 | 2.3396 | 53.7136 | 3 | 5.7012 | 5.695996 | 32.5 | 0.273554 | 0.1201 | 0.1965671 | -0.0170702 | -0.105 | 40.4547
13318 | 18.58 | 2.3356 | 53.7168 | 3 | 5.6961 | 5.696227 | 32.45 | 0.272835 | 0.1202 | 0.1965451 | -0.01722026 | -0.1053 | 40.4554
13319 | 18.581389 | 2.3356 | 53.72 | 3 | 5.7063 | 5.696458 | 32.56 | 0.274289 | 0.1205 | 0.1965235 | -0.01733301 | -0.1056 | 40.4548
13320 | 18.582778 | 2.3321 | 53.7233 | 3 | 5.7 | 5.696658 | 32.49 | 0.273166 | 0.1207 | 0.1965015 | -0.01748183 | -0.1058 | 40.4557
13321 | 18.584167 | 2.3321 | 53.7265 | 3 | 5.6974 | 5.696862 | 32.46 | 0.272635 | 0.1203 | 0.1964793 | -0.01763191 | -0.106 | 40.4563
13322 | 18.585556 | 2.3285 | 53.7298 | 3 | 5.698 | 5.697057 | 32.47 | 0.273272 | 0.1201 | 0.1964569 | -0.01778216 | -0.1063 | 40.4561
13323 | 18.586944 | 2.3285 | 53.733 | 3 | 5.7038 | 5.697289 | 32.53 | 0.27382 | 0.1204 | 0.1964345 | -0.01793186 | -0.1065 | 40.4561
13324 | 18.588333 | 2.325 | 53.7362 | 3 | 5.7 | 5.697529 | 32.49 | 0.27336 | 0.1205 | 0.1964119 | -0.01808155 | -0.1067 | 40.4567
13325 | 18.589722 | 2.325 | 53.7395 | 4 | 5.6949 | 5.69779 | 32.43 | 0.272655 | 0.1204 | 0.1963893 | -0.01823105 | -0.1069 | 40.4573
13326 | 18.591111 | 2.3216 | 53.7427 | 3 | 5.7 | 5.698039 | 32.49 | 0.273187 | 0.1205 | 0.1963661 | -0.01838017 | -0.1071 | 40.4573
13327 | 18.5925 | 2.3216 | 53.7459 | 3 | 5.7025 | 5.698353 | 32.52 | 0.273623 | 0.1212 | 0.1963426 | -0.01852811 | -0.1072 | 40.4573
13328 | 18.593889 | 2.3185 | 53.7491 | 3 | 5.7012 | 5.698583 | 32.5 | 0.273348 | 0.1215 | 0.1963196 | -0.01867604 | -0.1074 | 40.4578
13329 | 18.595278 | 2.3185 | 53.7523 | 3 | 5.6949 | 5.698843 | 32.43 | 0.272417 | 0.121 | 0.1962965 | -0.01882532 | -0.1076 | 40.4586
13330 | 18.596667 | 2.3154 | 53.7556 | 3 | 5.7025 | 5.699079 | 32.52 | 0.273883 | 0.121 | 0.1962731 | -0.01897451 | -0.1077 | 40.458
13331 | 18.598056 | 2.3154 | 53.7588 | 3 | 5.7012 | 5.699346 | 32.5 | 0.273507 | 0.1208 | 0.1962498 | -0.01908192 | -0.1079 | 40.4585
13332 | 18.599444 | 2.3128 | 53.762 | 3 | 5.7025 | 5.699594941 | 32.52 | 0.273765 | 0.1212 | 0.1962267 | -0.0192304 | -0.108 | 40.4586
13333 | 18.600833 | 2.3128 | 53.7652 | 3 | 5.7025 | 5.699864 | 32.52 | 0.273843 | 0.1215 | 0.1962035 | -0.01937843 | -0.1081 | 40.4588
13334 | 18.602222 | 2.3101 | 53.7684 | 3 | 5.7031 | 5.700116 | 32.53 | 0.273719 | 0.1218 | 0.1961805 | -0.01952473 | -0.1082 | 40.4592
13335 | 18.603611 | 2.3101 | 53.7716 | 3 | 5.6949 | 5.700381 | 32.43 | 0.272521 | 0.1215 | 0.1961576 | -0.01967165 | -0.1083 | 40.4602
13336 | 18.605 | 2.3076 | 53.7748 | 3 | 5.6974 | 5.700661 | 32.46 | 0.273003 | 0.1215 | 0.1961347 | -0.01981902 | -0.1084 | 40.4602
13337 | 18.606389 | 2.3076 | 53.778 | 3 | 5.7031 | 5.70097 | 32.53 | 0.273793 | 0.1216 | 0.1961117 | -0.01996648 | -0.1085 | 40.46
13338 | 18.607778 | 2.3051 | 53.7812 | 3 | 5.7063 | 5.701238 | 32.56 | 0.27416 | 0.122 | 0.196089 | -0.02011383 | -0.1086 | 40.4601
13339 | 18.609167 | 2.3051 | 53.7844 | 3 | 5.7025 | 5.701474 | 32.52 | 0.273655 | 0.1224 | 0.1960663 | -0.02026019 | -0.1087 | 40.4606
13340 | 18.610556 | 2.3028 | 53.7876 | 3 | 5.7019 | 5.70176 | 32.51 | 0.273399 | 0.1224 | 0.1960432 | -0.02040564 | -0.1087 | 40.4611
13341 | 18.611944 | 2.3028 | 53.7908 | 3 | 5.7076 | 5.702009 | 32.58 | 0.274364 | 0.1228 | 0.1960199 | -0.0205508 | -0.1088 | 40.4608
13342 | 18.613333 | 2.3006 | 53.794 | 3 | 5.7025 | 5.702272 | 32.52 | 0.273889 | 0.1232 | 0.1959965 | -0.02069606 | -0.1088 | 40.4613
13343 | 18.614722 | 2.3006 | 53.7972 | 3 | 5.7025 | 5.702546 | 32.52 | 0.27371 | 0.1232 | 0.1959742 | -0.02079493 | -0.1089 | 40.4617
13344 | 18.616111 | 2.2989 | 53.8004 | 3 | 5.7069 | 5.702825 | 32.57 | 0.274214 | 0.1231 | 0.1959523 | -0.02094004 | -0.1089 | 40.4617
13345 | 18.6175 | 2.2989 | 53.8036 | 3 | 5.705 | 5.703111 | 32.55 | 0.274022 | 0.1233 | 0.1959301 | -0.02108515 | -0.1089 | 40.4621
13346 | 18.618889 | 2.2972 | 53.8068 | 3 | 5.7012 | 5.70341 | 32.5 | 0.273647 | 0.1236 | 0.1959077 | -0.02122853 | -0.1089 | 40.4626
13347 | 18.620278 | 2.2972 | 53.81 | 3 | 5.6968 | 5.703705 | 32.45 | 0.273011 | 0.1232 | 0.1958853 | -0.02137282 | -0.1089 | 40.4633
13348 | 18.621667 | 2.2955 | 53.8132 | 3 | 5.7 | 5.703967 | 32.49 | 0.273424 | 0.1228 | 0.1958626 | -0.02151837 | -0.1089 | 40.4633
13349 | 18.623056 | 2.2955 | 53.8164 | 3 | 5.705 | 5.704198 | 32.55 | 0.274158 | 0.1231 | 0.1958401 | -0.02166356 | -0.1089 | 40.4632
13350 | 18.624444 | 2.2939 | 53.8196 | 3 | 5.7114 | 5.704465 | 32.62 | 0.274991 | 0.1238 | 0.1958179 | -0.02180721 | -0.1089 | 40.4629
13351 | 18.625833 | 2.2939 | 53.8227 | 3 | 5.6974 | 5.704714 | 32.46 | 0.2732 | 0.1236 | 0.1957952 | -0.02195068 | -0.1088 | 40.4643
13352 | 18.627222 | 2.2924 | 53.8259 | 3 | 5.705 | 5.704966 | 32.55 | 0.27403 | 0.1237 | 0.1957733 | -0.02209468 | -0.1088 | 40.4641
13353 | 18.628611 | 2.2924 | 53.8291 | 3 | 5.7108 | 5.705217 | 32.61 | 0.274285 | 0.1242 | 0.1957519 | -0.0222376 | -0.1088 | 40.4642
13354 | 18.63 | 2.291 | 53.8323 | 3 | 5.705 | 5.705518 | 32.55 | 0.274093 | 0.1248 | 0.1957307 | -0.0223798 | -0.1087 | 40.4646
13355 | 18.631389 | 2.291 | 53.8355 | 3 | 5.7165 | 5.705783 | 32.68 | 0.27581 | 0.126 | 0.1957103 | -0.02246974 | -0.1087 | 40.4639
13356 | 18.632778 | 2.2902 | 53.8386 | 3 | 5.7012 | 5.706056 | 32.5 | 0.273421 | 0.1257 | 0.1956899 | -0.02260999 | -0.1086 | 40.4656
13357 | 18.634444 | 2.2902 | 53.8418 | 3 | 5.7012 | 5.706361 | 32.5 | 0.273682 | 0.1256 | 0.1956699 | -0.0227506 | -0.1085 | 40.4661
13358 | 18.635833 | 2.2891 | 53.845 | 3 | 5.7089 | 5.706618 | 32.59 | 0.274638 | 0.1258 | 0.1956498 | -0.02289049 | -0.1084 | 40.4658
13359 | 18.637222 | 2.2891 | 53.8482 | 3 | 5.7152 | 5.706911 | 32.66 | 0.275465 | 0.1268 | 0.1956297 | -0.02302839 | -0.1083 | 40.4656
13360 | 18.638611 | 2.2883 | 53.8514 | 4 | 5.7177 | 5.707168 | 32.69 | 0.275777 | 0.1278 | 0.1956091 | -0.02316376 | -0.1082 | 40.4657
13361 | 18.64 | 2.2883 | 53.8545 | 3 | 5.7127 | 5.707441 | 32.63 | 0.275032 | 0.1288 | 0.1955889 | -0.02329778 | -0.1081 | 40.4664
13362 | 18.641389 | 2.2875 | 53.8577 | 3 | 5.7076 | 5.707717 | 32.58 | 0.27443 | 0.1291 | 0.1955687 | -0.02343171 | -0.108 | 40.4671
13363 | 18.642778 | 2.2875 | 53.8609 | 3 | 5.7152 | 5.708005 | 32.66 | 0.275478 | 0.1296 | 0.1955486 | -0.02356519 | -0.1079 | 40.4667
13364 | 18.644167 | 2.2868 | 53.8641 | 3 | 5.7114 | 5.708272 | 32.62 | 0.275233 | 0.1302 | 0.195528 | -0.0236976 | -0.1078 | 40.4672
13365 | 18.645556 | 2.2868 | 53.8673 | 3 | 5.7266 | 5.708541 | 32.79 | 0.277273 | 0.132 | 0.1955084 | -0.02382567 | -0.1077 | 40.4662
13366 | 18.646944 | 2.2864 | 53.8704 | 3 | 5.7196 | 5.708805 | 32.71 | 0.27618 | 0.1332 | 0.1954887 | -0.0239523 | -0.1075 | 40.4672
13367 | 18.648333 | 2.2864 | 53.8736 | 3 | 5.7127 | 5.709101 | 32.63 | 0.275185 | 0.1335 | 0.1954692 | -0.02402527 | -0.1074 | 40.4681
13368 | 18.649722 | 2.2865 | 53.8768 | 3 | 5.7076 | 5.709441 | 32.58 | 0.274688 | 0.1338 | 0.1954499 | -0.02415054 | -0.1072 | 40.4687
13369 | 18.651111 | 2.2865 | 53.88 | 3 | 5.7139 | 5.709882 | 32.65 | 0.27533 | 0.1343 | 0.195431 | -0.02427509 | -0.107 | 40.4686
13370 | 18.6525 | 2.2864 | 53.8831 | 3 | 5.7101 | 5.710186 | 32.61 | 0.27477 | 0.1348 | 0.1954124 | -0.02439875 | -0.1069 | 40.4692
13371 | 18.653889 | 2.2864 | 53.8863 | 3 | 5.7082 | 5.710495 | 32.58 | 0.274633 | 0.1347 | 0.1953941 | -0.02452316 | -0.1067 | 40.4696
13372 | 18.655278 | 2.2863 | 53.8895 | 3 | 5.7044 | 5.710795 | 32.54 | 0.273972 | 0.1344 | 0.1953764 | -0.02464812 | -0.1065 | 40.4702
13373 | 18.656667 | 2.2863 | 53.8927 | 3 | 5.7044 | 5.711075 | 32.54 | 0.274021 | 0.1341 | 0.1953586 | -0.02477446 | -0.1063 | 40.4705
13374 | 18.658056 | 2.2864 | 53.8959 | 3 | 5.7165 | 5.711322 | 32.68 | 0.275541 | 0.1347 | 0.1953407 | -0.02490063 | -0.1061 | 40.4699
13375 | 18.659444 | 2.2864 | 53.899 | 3 | 5.7177 | 5.711625 | 32.69 | 0.27596 | 0.1351 | 0.1953225 | -0.02502628 | -0.1059 | 40.47
13376 | 18.660833 | 2.2865 | 53.9022 | 3 | 5.712 | 5.711894 | 32.63 | 0.275211 | 0.135 | 0.1953048 | -0.02515213 | -0.1057 | 40.4707
13377 | 18.662222 | 2.2865 | 53.9054 | 3 | 5.7076 | 5.712158 | 32.58 | 0.274512 | 0.1349 | 0.1952871 | -0.02527854 | -0.1055 | 40.4714
13378 | 18.663611 | 2.2866 | 53.9086 | 3 | 5.7044 | 5.71248 | 32.54 | 0.274117 | 0.1347 | 0.1952699 | -0.02540579 | -0.1053 | 40.4719
13379 | 18.665 | 2.2866 | 53.9117 | 3 | 5.7101 | 5.712764 | 32.61 | 0.274854 | 0.1349 | 0.195253 | -0.02546949 | -0.105 | 40.4718
13380 | 18.666389 | 2.2873 | 53.9149 | 3 | 5.7114 | 5.713071 | 32.62 | 0.274962 | 0.1351 | 0.1952367 | -0.02559574 | -0.1048 | 40.472
13381 | 18.667778 | 2.2873 | 53.9181 | 3 | 5.7089 | 5.713359 | 32.59 | 0.274809 | 0.1352 | 0.1952209 | -0.02572273 | -0.1046 | 40.4724
13382 | 18.669167 | 2.2877 | 53.9213 | 3 | 5.7108 | 5.713692 | 32.61 | 0.274856 | 0.1351 | 0.1952053 | -0.02585038 | -0.1043 | 40.4726
13383 | 18.670556 | 2.2877 | 53.9244 | 3 | 5.7101 | 5.714057 | 32.61 | 0.274904 | 0.1349 | 0.1951895 | -0.02597877 | -0.1041 | 40.4729
13384 | 18.671944 | 2.2881 | 53.9276 | 3 | 5.7158 | 5.714331 | 32.67 | 0.275726 | 0.135 | 0.1951733 | -0.02610683 | -0.1038 | 40.4727
13385 | 18.673333 | 2.2881 | 53.9308 | 3 | 5.7108 | 5.714581 | 32.61 | 0.27513 | 0.1352 | 0.1951569 | -0.02623509 | -0.1036 | 40.4733
13386 | 18.674722 | 2.2886 | 53.934 | 3 | 5.7171 | 5.714836 | 32.69 | 0.275957 | 0.1354 | 0.1951403 | -0.02636247 | -0.1034 | 40.4731
13387 | 18.676111 | 2.2886 | 53.9372 | 3 | 5.7127 | 5.715104 | 32.63 | 0.275111 | 0.1358 | 0.1951242 | -0.02648915 | -0.1031 | 40.4739
13388 | 18.6775 | 2.289 | 53.9403 | 3 | 5.719 | 5.715401 | 32.71 | 0.276121 | 0.1359 | 0.1951086 | -0.02661532 | -0.1029 | 40.4736
13389 | 18.678889 | 2.289 | 53.9435 | 3 | 5.7184 | 5.71564 | 32.7 | 0.275938 | 0.1367 | 0.195093 | -0.02673997 | -0.1026 | 40.474
13390 | 18.680278 | 2.2895 | 53.9467 | 3 | 5.7127 | 5.715904 | 32.63 | 0.275079 | 0.1368 | 0.1950777 | -0.02686357 | -0.1024 | 40.4748
13391 | 18.681667 | 2.2895 | 53.9499 | 3 | 5.7139 | 5.716178 | 32.65 | 0.275304 | 0.1369 | 0.1950627 | -0.02692016 | -0.1021 | 40.475
13392 | 18.683056 | 2.2905 | 53.9531 | 3 | 5.7012 | 5.716442 | 32.5 | 0.273536 | 0.1361 | 0.1950483 | -0.02704475 | -0.1018 | 40.4763
13393 | 18.684444 | 2.2905 | 53.9562 | 3 | 5.7184 | 5.716683 | 32.7 | 0.27604 | 0.1367 | 0.1950341 | -0.02716864 | -0.1016 | 40.4751
13394 | 18.685833 | 2.2912 | 53.9594 | 3 | 5.7196 | 5.716893 | 32.71 | 0.276144 | 0.1374 | 0.1950195 | -0.02729157 | -0.1013 | 40.4754
13395 | 18.687222 | 2.2912 | 53.9626 | 3 | 5.7158 | 5.717169 | 32.67 | 0.275697 | 0.1379 | 0.1950053 | -0.02741289 | -0.101 | 40.4759
13396 | 18.688611 | 2.2918 | 53.9658 | 3 | 5.7165 | 5.717425 | 32.68 | 0.275817 | 0.1386 | 0.1949919 | -0.02753316 | -0.1008 | 40.4761
13397 | 18.69 | 2.2918 | 53.969 | 3 | 5.7266 | 5.717682 | 32.79 | 0.277238 | 0.14 | 0.1949789 | -0.02765111 | -0.1005 | 40.4756
13398 | 18.691389 | 2.2925 | 53.9722 | 3 | 5.7152 | 5.717964 | 32.66 | 0.275536 | 0.1401 | 0.1949661 | -0.0277689 | -0.1003 | 40.4768
13399 | 18.692778 | 2.2925 | 53.9753 | 3 | 5.7234 | 5.71823 | 32.76 | 0.276759 | 0.1408 | 0.1949537 | -0.02788528 | -0.1 | 40.4764
13400 | 18.694444 | 2.2933 | 53.9785 | 3 | 5.7177 | 5.718517 | 32.69 | 0.275949 | 0.1413 | 0.1949416 | -0.02800106 | -0.0997 | 40.4775
13401 | 18.695833 | 2.2933 | 53.9817 | 3 | 5.7171 | 5.718787 | 32.69 | 0.27589 | 0.1416 | 0.1949297 | -0.0281157 | -0.0994 | 40.4778
13402 | 18.697222 | 2.2941 | 53.9849 | 3 | 5.7203 | 5.719023 | 32.72 | 0.276253 | 0.1422 | 0.194918 | -0.02822955 | -0.0992 | 40.4779
13403 | 18.698611 | 2.2941 | 53.9881 | 3 | 5.719 | 5.719289 | 32.71 | 0.276465 | 0.1424 | 0.1949059 | -0.02827306 | -0.0989 | 40.478
13404 | 18.7 | 2.2956 | 53.9913 | 3 | 5.719 | 5.719562 | 32.71 | 0.276044 | 0.1432 | 0.1948942 | -0.02838487 | -0.0986 | 40.4786
13405 | 18.701389 | 2.2956 | 53.9945 | 3 | 5.731 | 5.719809 | 32.84 | 0.277886 | 0.1449 | 0.1948828 | -0.02849301 | -0.0983 | 40.4778
13406 | 18.702778 | 2.2968 | 53.9977 | 3 | 5.7203 | 5.720056 | 32.72 | 0.276422 | 0.1449 | 0.1948715 | -0.02860163 | -0.0979 | 40.4789
13407 | 18.704167 | 2.2968 | 54.0008 | 3 | 5.7152 | 5.72029 | 32.66 | 0.275812 | 0.145 | 0.1948608 | -0.02870948 | -0.0976 | 40.4796
13408 | 18.705556 | 2.298 | 54.004 | 3 | 5.7247 | 5.720339 | 32.77 | 0.276933 | 0.1458 | 0.1948509 | -0.0288162 | -0.0973 | 40.4792
13409 | 18.706944 | 2.298 | 54.0072 | 3 | 5.7279 | 5.720599 | 32.81 | 0.277248 | 0.1468 | 0.1948405 | -0.02892105 | -0.097 | 40.4793
13410 | 18.708333 | 2.2992 | 54.0104 | 3 | 5.719 | 5.720903 | 32.71 | 0.276263 | 0.1468 | 0.1948306 | -0.02902549 | -0.0967 | 40.4802
13411 | 18.709722 | 2.2992 | 54.0136 | 4 | 5.7253 | 5.721143 | 32.78 | 0.277076 | 0.1477 | 0.1948214 | -0.02912961 | -0.0964 | 40.48
13412 | 18.711111 | 2.3005 | 54.0168 | 3 | 5.7298 | 5.72138 | 32.83 | 0.277795 | 0.1487 | 0.194813 | -0.02923224 | -0.0961 | 40.4798
13413 | 18.7125 | 2.3005 | 54.02 | 3 | 5.7114 | 5.721651 | 32.62 | 0.274835 | 0.1486 | 0.1948048 | -0.02933581 | -0.0957 | 40.4819
13414 | 18.713889 | 2.3019 | 54.0232 | 3 | 5.7234 | 5.72194 | 32.76 | 0.27674 | 0.1493 | 0.194797 | -0.02943789 | -0.0954 | 40.481
13415 | 18.715278 | 2.3019 | 54.0264 | 3 | 5.7177 | 5.722213 | 32.69 | 0.276019 | 0.1488 | 0.1947892 | -0.02946605 | -0.0951 | 40.4817
13416 | 18.716667 | 2.3039 | 54.0296 | 3 | 5.731 | 5.722503 | 32.84 | 0.277808 | 0.1501 | 0.1947818 | -0.02956647 | -0.0947 | 40.481
13417 | 18.718056 | 2.3039 | 54.0328 | 3 | 5.7247 | 5.722789 | 32.77 | 0.276763 | 0.1505 | 0.1947751 | -0.02966496 | -0.0944 | 40.4819
13418 | 18.719444 | 2.3056 | 54.036 | 3 | 5.7215 | 5.723072 | 32.74 | 0.276792 | 0.1508 | 0.1947684 | -0.02976303 | -0.094 | 40.4821
13419 | 18.720833 | 2.3056 | 54.0392 | 3 | 5.7177 | 5.723296 | 32.69 | 0.275893 | 0.1506 | 0.1947623 | -0.02986386 | -0.0936 | 40.4829
13420 | 18.722222 | 2.3073 | 54.0424 | 3 | 5.7336 | 5.723604 | 32.87 | 0.278191 | 0.152 | 0.1947569 | -0.02996157 | -0.0933 | 40.4819
13421 | 18.723611 | 2.3073 | 54.0456 | 3 | 5.7228 | 5.723863 | 32.75 | 0.276672 | 0.152 | 0.1947518 | -0.03005898 | -0.0929 | 40.483
13422 | 18.725 | 2.309 | 54.0488 | 3 | 5.7133 | 5.724143 | 32.64 | 0.275407 | 0.1516 | 0.1947467 | -0.03015634 | -0.0926 | 40.4841
13423 | 18.726389 | 2.309 | 54.052 | 3 | 5.7139 | 5.724409 | 32.65 | 0.275316 | 0.1519 | 0.1947421 | -0.03025329 | -0.0922 | 40.4844
13424 | 18.727778 | 2.3107 | 54.0552 | 3 | 5.7247 | 5.724673 | 32.77 | 0.277052 | 0.1524 | 0.1947381 | -0.03034994 | -0.0918 | 40.4837
13425 | 18.729167 | 2.3107 | 54.0585 | 3 | 5.7266 | 5.724937 | 32.79 | 0.277218 | 0.1534 | 0.1947344 | -0.03044519 | -0.0915 | 40.4838
13426 | 18.730556 | 2.3125 | 54.0617 | 3 | 5.7158 | 5.725161 | 32.67 | 0.275925 | 0.1508 | 0.1947308 | -0.03054635 | -0.0911 | 40.4848
13427 | 18.731944 | 2.3125 | 54.0649 | 3 | 5.7355 | 5.725433 | 32.9 | 0.278777 | 0.1519 | 0.1947276 | -0.03056466 | -0.0907 | 40.4834
13428 | 18.733333 | 2.3149 | 54.0681 | 3 | 5.731 | 5.725684 | 32.84 | 0.277926 | 0.153 | 0.1947246 | -0.03066165 | -0.0903 | 40.4842
13429 | 18.734722 | 2.3149 | 54.0713 | 3 | 5.7209 | 5.725959 | 32.73 | 0.276481 | 0.1528 | 0.194722 | -0.03075869 | -0.0899 | 40.4854
13430 | 18.736111 | 2.3168 | 54.0745 | 3 | 5.7171 | 5.726195 | 32.69 | 0.275946 | 0.153 | 0.1947198 | -0.03085605 | -0.0896 | 40.486
13431 | 18.7375 | 2.3168 | 54.0777 | 3 | 5.7171 | 5.726452 | 32.69 | 0.276117 | 0.1526 | 0.1947181 | -0.0309541 | -0.0892 | 40.4861
13432 | 18.738889 | 2.3187 | 54.081 | 3 | 5.7241 | 5.72669 | 32.77 | 0.276939 | 0.1528 | 0.1947162 | -0.03105202 | -0.0888 | 40.4859
13433 | 18.740278 | 2.3187 | 54.0842 | 3 | 5.7228 | 5.726961 | 32.75 | 0.276891 | 0.1529 | 0.194714 | -0.03115053 | -0.0884 | 40.4862
13434 | 18.741667 | 2.3206 | 54.0874 | 3 | 5.7336 | 5.727213 | 32.87 | 0.27814 | 0.1537 | 0.1947121 | -0.03124792 | -0.088 | 40.4858
13435 | 18.743056 | 2.3206 | 54.0906 | 3 | 5.7241 | 5.727532 | 32.77 | 0.277006 | 0.154 | 0.1947105 | -0.031345 | -0.0876 | 40.4867
13436 | 18.744444 | 2.3226 | 54.0939 | 3 | 5.7298 | 5.727792 | 32.83 | 0.277634 | 0.1543 | 0.1947092 | -0.0314417 | -0.0872 | 40.4866
13437 | 18.745833 | 2.3226 | 54.0971 | 3 | 5.7247 | 5.728052 | 32.77 | 0.277225 | 0.1547 | 0.1947082 | -0.03153809 | -0.0869 | 40.4871
13438 | 18.747222 | 2.3245 | 54.1003 | 3 | 5.731 | 5.728372 | 32.84 | 0.27787 | 0.1556 | 0.1947073 | -0.03163219 | -0.0865 | 40.487
13439 | 18.748611 | 2.3245 | 54.1035 | 3 | 5.7234 | 5.728655 | 32.76 | 0.276697 | 0.1558 | 0.1947064 | -0.03163951 | -0.0861 | 40.488
13440 | 18.75 | 2.3272 | 54.1068 | 3 | 5.7203 | 5.728935 | 32.72 | 0.276328 | 0.1556 | 0.1947063 | -0.03173342 | -0.0856 | 40.4884
13441 | 18.751389 | 2.3272 | 54.11 | 3 | 5.7234 | 5.729212 | 32.76 | 0.276889 | 0.1557 | 0.1947062 | -0.03182695 | -0.0852 | 40.4884
13442 | 18.752778 | 2.3294 | 54.1132 | 4 | 5.7273 | 5.729527 | 32.8 | 0.277409 | 0.1562 | 0.1947064 | -0.03192079 | -0.0848 | 40.4884
13443 | 18.754167 | 2.3294 | 54.1165 | 3 | 5.7329 | 5.729814 | 32.87 | 0.278253 | 0.157 | 0.1947068 | -0.03201371 | -0.0844 | 40.4881
13444 | 18.755556 | 2.3315 | 54.1197 | 3 | 5.731 | 5.730055 | 32.84 | 0.277839 | 0.1576 | 0.1947069 | -0.03210471 | -0.084 | 40.4886
13445 | 18.756944 | 2.3315 | 54.123 | 3 | 5.7273 | 5.730349 | 32.8 | 0.277098 | 0.1579 | 0.1947072 | -0.03219505 | -0.0836 | 40.4893
13446 | 18.758333 | 2.3337 | 54.1262 | 3 | 5.7158 | 5.730632 | 32.67 | 0.275639 | 0.1576 | 0.1947073 | -0.03228519 | -0.0832 | 40.4905
13447 | 18.759722 | 2.3337 | 54.1294 | 3 | 5.7336 | 5.730904 | 32.87 | 0.278136 | 0.1588 | 0.1947073 | -0.03237394 | -0.0828 | 40.4893
13448 | 18.761111 | 2.3358 | 54.1327 | 4 | 5.731 | 5.731174 | 32.84 | 0.277979 | 0.16 | 0.1947077 | -0.0324605 | -0.0824 | 40.4896
13449 | 18.7625 | 2.3358 | 54.1359 | 3 | 5.7266 | 5.731407 | 32.79 | 0.277396 | 0.1602 | 0.1947083 | -0.03254704 | -0.082 | 40.4902
13450 | 18.764167 | 2.338 | 54.1392 | 3 | 5.7298 | 5.731703 | 32.83 | 0.27787 | 0.1607 | 0.1947089 | -0.03263293 | -0.0816 | 40.4905
13451 | 18.765556 | 2.338 | 54.1424 | 3 | 5.7291 | 5.732009 | 32.82 | 0.277656 | 0.1615 | 0.1947097 | -0.03262689 | -0.0812 | 40.4909
13452 | 18.766944 | 2.341 | 54.1457 | 3 | 5.7291 | 5.732249 | 32.82 | 0.277779 | 0.1613 | 0.1947114 | -0.03271152 | -0.0807 | 40.4911
13453 | 18.768333 | 2.341 | 54.1489 | 3 | 5.7253 | 5.732514 | 32.78 | 0.277136 | 0.1614 | 0.1947129 | -0.03279622 | -0.0803 | 40.4917
13454 | 18.769722 | 2.3435 | 54.1522 | 3 | 5.7323 | 5.732821 | 32.86 | 0.277922 | 0.1619 | 0.1947151 | -0.03287893 | -0.0799 | 40.4915
13455 | 18.771111 | 2.3435 | 54.1554 | 3 | 5.7247 | 5.73314 | 32.77 | 0.277195 | 0.1619 | 0.1947175 | -0.03296142 | -0.0794 | 40.4922
13456 | 18.7725 | 2.3459 | 54.1587 | 3 | 5.7285 | 5.733434 | 32.82 | 0.277755 | 0.1622 | 0.1947203 | -0.03304228 | -0.079 | 40.4922
13457 | 18.773889 | 2.3459 | 54.162 | 3 | 5.7481 | 5.733718 | 33.04 | 0.280733 | 0.1639 | 0.1947237 | -0.03311897 | -0.0786 | 40.4906
13458 | 18.775278 | 2.3484 | 54.1652 | 3 | 5.7329 | 5.733969 | 32.87 | 0.278236 | 0.1644 | 0.1947272 | -0.03319474 | -0.0781 | 40.4924
13459 | 18.776667 | 2.3484 | 54.1685 | 3 | 5.7329 | 5.734254 | 32.87 | 0.278167 | 0.1654 | 0.1947306 | -0.0332685 | -0.0777 | 40.4927
13460 | 18.778056 | 2.3509 | 54.1717 | 3 | 5.7329 | 5.734532 | 32.87 | 0.278099 | 0.1663 | 0.1947344 | -0.03334081 | -0.0773 | 40.493
13461 | 18.779444 | 2.3509 | 54.175 | 3 | 5.7285 | 5.734819 | 32.82 | 0.277407 | 0.1663 | 0.1947384 | -0.03341282 | -0.0769 | 40.4937
13462 | 18.780833 | 2.3535 | 54.1783 | 3 | 5.7336 | 5.735099 | 32.87 | 0.278471 | 0.1674 | 0.1947431 | -0.03348274 | -0.0765 | 40.4933
13463 | 18.782222 | 2.3535 | 54.1816 | 3 | 5.731 | 5.735365 | 32.84 | 0.277918 | 0.1679 | 0.1947502 | -0.03346729 | -0.076 | 40.4938
13464 | 18.783611 | 2.3568 | 54.1848 | 3 | 5.7329 | 5.735637 | 32.87 | 0.278285 | 0.1684 | 0.1947578 | -0.03353528 | -0.0755 | 40.4939
13465 | 18.785 | 2.3568 | 54.1881 | 3 | 5.7348 | 5.735936 | 32.89 | 0.278476 | 0.1692 | 0.1947656 | -0.0336019 | -0.0751 | 40.494
13466 | 18.786389 | 2.3596 | 54.1914 | 3 | 5.7399 | 5.736177 | 32.95 | 0.279328 | 0.1699 | 0.1947738 | -0.0336668 | -0.0746 | 40.4938
13467 | 18.787778 | 2.3596 | 54.1947 | 3 | 5.7361 | 5.736448 | 32.9 | 0.278528 | 0.1701 | 0.1947826 | -0.03373176 | -0.0742 | 40.4945
13468 | 18.789167 | 2.3625 | 54.1979 | 3 | 5.7456 | 5.736767 | 33.01 | 0.28009 | 0.1712 | 0.1947913 | -0.03379518 | -0.0737 | 40.4939
13469 | 18.790556 | 2.3625 | 54.2012 | 3 | 5.7273 | 5.737061 | 32.8 | 0.277481 | 0.171 | 0.1947998 | -0.03385832 | -0.0733 | 40.4956
13470 | 18.791944 | 2.3654 | 54.2045 | 3 | 5.7291 | 5.737335 | 32.82 | 0.277531 | 0.1713 | 0.1948085 | -0.03392144 | -0.0728 | 40.4959
13471 | 18.793333 | 2.3654 | 54.2078 | 3 | 5.7367 | 5.737613 | 32.91 | 0.27881 | 0.1713 | 0.1948177 | -0.03398473 | -0.0724 | 40.4953
13472 | 18.794722 | 2.3682 | 54.2111 | 3 | 5.7329 | 5.737889 | 32.87 | 0.278442 | 0.1716 | 0.1948273 | -0.03404773 | -0.0719 | 40.4958
13473 | 18.796111 | 2.3682 | 54.2144 | 3 | 5.7424 | 5.738167 | 32.98 | 0.279456 | 0.1724 | 0.1948373 | -0.03410937 | -0.0715 | 40.4955
13474 | 18.7975 | 2.3711 | 54.2177 | 3 | 5.7418 | 5.738455 | 32.97 | 0.279748 | 0.1734 | 0.1948478 | -0.03416947 | -0.071 | 40.4955
13475 | 18.798889 | 2.3711 | 54.221 | 3 | 5.7437 | 5.738725 | 32.99 | 0.280117 | 0.1745 | 0.1948587 | -0.03413977 | -0.0706 | 40.4956
13476 | 18.800278 | 2.3747 | 54.2243 | 3 | 5.7253 | 5.739 | 32.78 | 0.277339 | 0.1741 | 0.1948704 | -0.0341985 | -0.0701 | 40.4974
13477 | 18.801667 | 2.3747 | 54.2276 | 3 | 5.7418 | 5.739291 | 32.97 | 0.279677 | 0.1751 | 0.1948822 | -0.03425497 | -0.0696 | 40.4963
13478 | 18.803056 | 2.3779 | 54.2309 | 3 | 5.7393 | 5.73956 | 32.94 | 0.279246 | 0.1757 | 0.1948948 | -0.03431072 | -0.0691 | 40.4968
13479 | 18.804444 | 2.3779 | 54.2342 | 3 | 5.7386 | 5.739823 | 32.93 | 0.279387 | 0.1759 | 0.1949081 | -0.03436564 | -0.0686 | 40.497
13480 | 18.805833 | 2.3811 | 54.2375 | 3 | 5.7437 | 5.740071 | 32.99 | 0.279814 | 0.177 | 0.1949216 | -0.03441778 | -0.0681 | 40.497
13481 | 18.807222 | 2.3811 | 54.2408 | 3 | 5.7266 | 5.740343 | 32.79 | 0.277293 | 0.1769 | 0.1949351 | -0.03447026 | -0.0677 | 40.4987
13482 | 18.808611 | 2.3843 | 54.2441 | 3 | 5.7481 | 5.740618 | 33.04 | 0.280525 | 0.1779 | 0.1949494 | -0.03451996 | -0.0672 | 40.497
13483 | 18.81 | 2.3843 | 54.2474 | 3 | 5.7367 | 5.74087 | 32.91 | 0.278877 | 0.1783 | 0.1949638 | -0.03456946 | -0.0667 | 40.4982
13484 | 18.811389 | 2.3876 | 54.2507 | 3 | 5.7487 | 5.741156 | 33.05 | 0.280582 | 0.1793 | 0.1949783 | -0.0346177 | -0.0662 | 40.4975
13485 | 18.812778 | 2.3876 | 54.254 | 3 | 5.7355 | 5.741403 | 32.9 | 0.278751 | 0.1793 | 0.1949934 | -0.03466612 | -0.0657 | 40.4988
13486 | 18.814167 | 2.3909 | 54.2574 | 3 | 5.7487 | 5.741674 | 33.05 | 0.280725 | 0.1805 | 0.1950087 | -0.03471264 | -0.0652 | 40.4978
13487 | 18.815556 | 2.3909 | 54.2607 | 3 | 5.7177 | 5.741952 | 32.69 | 0.275993 | 0.1791 | 0.1950242 | -0.03467442 | -0.0647 | 40.5009
13488 | 18.816944 | 2.395 | 54.264 | 3 | 5.7437 | 5.742203 | 32.99 | 0.279571 | 0.1797 | 0.1950401 | -0.03472229 | -0.0642 | 40.499
13489 | 18.818333 | 2.395 | 54.2673 | 3 | 5.7424 | 5.742502 | 32.98 | 0.279558 | 0.1804 | 0.1950559 | -0.03476872 | -0.0637 | 40.4993
13490 | 18.819722 | 2.3987 | 54.2707 | 3 | 5.7475 | 5.742783 | 33.03 | 0.280417 | 0.182 | 0.1950718 | -0.034813 | -0.0631 | 40.499
13491 | 18.821111 | 2.3987 | 54.274 | 3 | 5.7386 | 5.74307 | 32.93 | 0.279263 | 0.1823 | 0.1950888 | -0.034857 | -0.0626 | 40.4999
13492 | 18.8225 | 2.4024 | 54.2773 | 4 | 5.7437 | 5.743356 | 32.99 | 0.279802 | 0.1827 | 0.1951061 | -0.03490037 | -0.0621 | 40.4998
13493 | 18.823889 | 2.4024 | 54.2807 | 3 | 5.75 | 5.743676 | 33.06 | 0.280902 | 0.1848 | 0.1951237 | -0.0349398 | -0.0615 | 40.4994
13494 | 18.825278 | 2.4062 | 54.284 | 3 | 5.7443 | 5.743945 | 33 | 0.280266 | 0.1858 | 0.1951418 | -0.03498247 | -0.061 | 40.5
13495 | 18.826667 | 2.4062 | 54.2873 | 3 | 5.7475 | 5.744189 | 33.03 | 0.280466 | 0.1863 | 0.1951599 | -0.03502424 | -0.0605 | 40.5001
13496 | 18.828333 | 2.41 | 54.2907 | 3 | 5.75 | 5.74449 | 33.06 | 0.280585 | 0.188 | 0.1951781 | -0.03506289 | -0.0599 | 40.5006
13497 | 18.829722 | 2.41 | 54.294 | 3 | 5.762 | 5.744768 | 33.2 | 0.282621 | 0.1901 | 0.1951955 | -0.03509797 | -0.0594 | 40.4996
13498 | 18.831111 | 2.414 | 54.2974 | 3 | 5.7532 | 5.745045 | 33.1 | 0.281315 | 0.1909 | 0.1952134 | -0.03513055 | -0.0589 | 40.5006
13499 | 18.8325 | 2.414 | 54.3007 | 3 | 5.7532 | 5.745275 | 33.1 | 0.281353 | 0.2002 | 0.1952319 | -0.03504906 | -0.0583 | 40.5008
13500 | 18.833889 | 2.4191 | 54.3041 | 3 | 5.7544 | 5.74555 | 33.11 | 0.281176 | 0.2015 | 0.195251 | -0.03506261 | -0.0577 | 40.5011
13501 | 18.835278 | 2.4191 | 54.3075 | 3 | 5.7487 | 5.745775 | 33.05 | 0.280522 | 0.2022 | 0.1952706 | -0.03507493 | -0.0571 | 40.5017
13502 | 18.836667 | 2.4238 | 54.3108 | 3 | 5.7405 | 5.746013 | 32.95 | 0.279731 | 0.2024 | 0.1952907 | -0.03508666 | -0.0565 | 40.5024
13503 | 18.838056 | 2.4238 | 54.3142 | 3 | 5.738 | 5.746332 | 32.92 | 0.279219 | 0.2022 | 0.1953112 | -0.03509868 | -0.0558 | 40.5029
13504 | 18.839444 | 2.4286 | 54.3176 | 3 | 5.7487 | 5.746605 | 33.05 | 0.280711 | 0.2031 | 0.1953315 | -0.03510929 | -0.0552 | 40.5022
13505 | 18.840833 | 2.4286 | 54.3209 | 3 | 5.7348 | 5.746862 | 32.89 | 0.278872 | 0.2023 | 0.1953524 | -0.03512173 | -0.0546 | 40.5036
13506 | 18.842222 | 2.4334 | 54.3243 | 3 | 5.7399 | 5.747123 | 32.95 | 0.27914 | 0.2029 | 0.1953743 | -0.03513285 | -0.054 | 40.5036
13507 | 18.843611 | 2.4334 | 54.3277 | 3 | 5.7468 | 5.747394 | 33.03 | 0.280601 | 0.2032 | 0.1953962 | -0.03514436 | -0.0534 | 40.503
13508 | 18.845 | 2.4383 | 54.3311 | 4 | 5.7613 | 5.747684 | 33.19 | 0.282517 | 0.2051 | 0.1954187 | -0.03515232 | -0.0527 | 40.502
13509 | 18.846389 | 2.4383 | 54.3345 | 3 | 5.7475 | 5.747983 | 33.03 | 0.280534 | 0.2054 | 0.1954417 | -0.03515941 | -0.0521 | 40.5034
13510 | 18.847778 | 2.4433 | 54.3379 | 3 | 5.745 | 5.748254 | 33 | 0.280003 | 0.2063 | 0.1954651 | -0.03516528 | -0.0515 | 40.5039
13511 | 18.849167 | 2.4433 | 54.3413 | 3 | 5.7506 | 5.748504 | 33.07 | 0.281057 | 0.2072 | 0.1954886 | -0.03507055 | -0.0508 | 40.5035
13512 | 18.850556 | 2.4492 | 54.3447 | 3 | 5.7481 | 5.748832 | 33.04 | 0.280596 | 0.2075 | 0.1955121 | -0.03507429 | -0.0501 | 40.504
13513 | 18.851944 | 2.4492 | 54.3481 | 3 | 5.7462 | 5.749107 | 33.02 | 0.280345 | 0.2073 | 0.1955352 | -0.03507851 | -0.0494 | 40.5043
13514 | 18.853333 | 2.4547 | 54.3515 | 3 | 5.7462 | 5.7494 | 33.02 | 0.280391 | 0.2078 | 0.1955584 | -0.03508115 | -0.0488 | 40.5045
13515 | 18.854722 | 2.4547 | 54.3549 | 3 | 5.7437 | 5.749708 | 32.99 | 0.280042 | 0.2075 | 0.1955822 | -0.03508419 | -0.0481 | 40.5049
13516 | 18.856111 | 2.4602 | 54.3583 | 3 | 5.7481 | 5.750009 | 33.04 | 0.280503 | 0.208 | 0.1956064 | -0.03508619 | -0.0474 | 40.5049
13517 | 18.8575 | 2.4602 | 54.3617 | 3 | 5.7475 | 5.750262 | 33.03 | 0.280436 | 0.2083 | 0.195631 | -0.03508777 | -0.0467 | 40.5051
13518 | 18.858889 | 2.4657 | 54.3651 | 3 | 5.7601 | 5.750556 | 33.18 | 0.282194 | 0.2099 | 0.1956538 | -0.03508626 | -0.046 | 40.5043
13519 | 18.860278 | 2.4657 | 54.3686 | 3 | 5.7576 | 5.750854 | 33.15 | 0.281778 | 0.2108 | 0.1956768 | -0.0350838 | -0.0453 | 40.5047
13520 | 18.861667 | 2.4713 | 54.372 | 3 | 5.762 | 5.751178 | 33.2 | 0.282578 | 0.2122 | 0.1957002 | -0.03507852 | -0.0446 | 40.5044
13521 | 18.863056 | 2.4713 | 54.3754 | 3 | 5.7601 | 5.75146 | 33.18 | 0.282354 | 0.214 | 0.1957237 | -0.03506978 | -0.0439 | 40.5048
13522 | 18.864444 | 2.4771 | 54.3789 | 3 | 5.7456 | 5.751716 | 33.01 | 0.280293 | 0.2137 | 0.1957479 | -0.03506216 | -0.0432 | 40.5062
13523 | 18.865833 | 2.4771 | 54.3823 | 3 | 5.7532 | 5.752007 | 33.1 | 0.281238 | 0.2141 | 0.195772 | -0.03495585 | -0.0424 | 40.5058
13524 | 18.867222 | 2.4837 | 54.3858 | 3 | 5.7431 | 5.752297 | 32.98 | 0.279626 | 0.2138 | 0.195796 | -0.03494809 | -0.0417 | 40.5069
13525 | 18.868611 | 2.4837 | 54.3892 | 3 | 5.745 | 5.752591 | 33 | 0.280332 | 0.2134 | 0.1958198 | -0.03494083 | -0.0409 | 40.5067
13526 | 18.87 | 2.4899 | 54.3927 | 3 | 5.7481 | 5.752906 | 33.04 | 0.280497 | 0.2136 | 0.1958435 | -0.0349336 | -0.0402 | 40.5068
13527 | 18.871389 | 2.4899 | 54.3961 | 3 | 5.7689 | 5.753195 | 33.28 | 0.283654 | 0.2151 | 0.1958672 | -0.0349232 | -0.0394 | 40.5051
13528 | 18.872778 | 2.4961 | 54.3996 | 3 | 5.7424 | 5.753462 | 32.98 | 0.279651 | 0.2148 | 0.1958906 | -0.03491356 | -0.0386 | 40.5077
13529 | 18.874167 | 2.4961 | 54.4031 | 3 | 5.7525 | 5.753728 | 33.09 | 0.281328 | 0.2151 | 0.1959143 | -0.0349044 | -0.0379 | 40.5068
13530 | 18.875556 | 2.5024 | 54.4065 | 3 | 5.7557 | 5.754059 | 33.13 | 0.281418 | 0.2155 | 0.195938 | -0.03489351 | -0.0371 | 40.507
13531 | 18.876944 | 2.5024 | 54.41 | 3 | 5.7702 | 5.754371 | 33.29 | 0.283806 | 0.2168 | 0.1959623 | -0.03487898 | -0.0363 | 40.5058
13532 | 18.878333 | 2.5087 | 54.4135 | 3 | 5.7462 | 5.754663 | 33.02 | 0.280327 | 0.2163 | 0.1959872 | -0.03486531 | -0.0356 | 40.508
13533 | 18.879722 | 2.5087 | 54.417 | 3 | 5.7519 | 5.754932 | 33.08 | 0.281237 | 0.2164 | 0.1960123 | -0.03485106 | -0.0348 | 40.5076
13534 | 18.881111 | 2.5151 | 54.4205 | 3 | 5.7506 | 5.755223 | 33.07 | 0.281129 | 0.2155 | 0.1960376 | -0.034838 | -0.034 | 40.5078
13535 | 18.8825 | 2.5151 | 54.424 | 4 | 5.7443 | 5.755525 | 33 | 0.280298 | 0.2149 | 0.1960628 | -0.03473328 | -0.0332 | 40.5085
13536 | 18.883889 | 2.5222 | 54.4275 | 3 | 5.7651 | 5.75582 | 33.24 | 0.283167 | 0.2159 | 0.1960885 | -0.03471957 | -0.0324 | 40.507
13537 | 18.885278 | 2.5222 | 54.431 | 3 | 5.7538 | 5.756104 | 33.11 | 0.281532 | 0.2162 | 0.1961141 | -0.03470446 | -0.0316 | 40.5081
13538 | 18.886667 | 2.529 | 54.4345 | 3 | 5.7645 | 5.756433 | 33.23 | 0.282999 | 0.2174 | 0.196141 | -0.03468734 | -0.0308 | 40.5074
13539 | 18.888056 | 2.529 | 54.438 | 3 | 5.7525 | 5.756676 | 33.09 | 0.280955 | 0.2172 | 0.196168 | -0.0346708 | -0.0299 | 40.5088
13540 | 18.889444 | 2.5358 | 54.4415 | 3 | 5.7519 | 5.756969 | 33.08 | 0.281336 | 0.217 | 0.1961949 | -0.03465412 | -0.0291 | 40.5087
13541 | 18.890833 | 2.5358 | 54.445 | 3 | 5.7386 | 5.757243 | 32.93 | 0.279169 | 0.2157 | 0.1962216 | -0.03464007 | -0.0283 | 40.5102
13542 | 18.892222 | 2.5425 | 54.4486 | 3 | 5.7538 | 5.757556 | 33.11 | 0.281301 | 0.216 | 0.1962491 | -0.03462517 | -0.0275 | 40.509
13543 | 18.893611 | 2.5425 | 54.4521 | 3 | 5.7538 | 5.757899 | 33.11 | 0.28165 | 0.2152 | 0.1962769 | -0.03461129 | -0.0267 | 40.509
13544 | 18.895 | 2.5492 | 54.4556 | 3 | 5.7576 | 5.758181 | 33.15 | 0.282168 | 0.2166 | 0.1963046 | -0.03459495 | -0.0259 | 40.5089
13545 | 18.896667 | 2.5492 | 54.4592 | 3 | 5.7595 | 5.758425 | 33.17 | 0.282155 | 0.2172 | 0.1963303 | -0.03457802 | -0.025 | 40.5093
13546 | 18.898056 | 2.5559 | 54.4627 | 3 | 5.7607 | 5.758729 | 33.19 | 0.282296 | 0.2174 | 0.1963559 | -0.03456068 | -0.0242 | 40.5094
13547 | 18.899444 | 2.5559 | 54.4663 | 3 | 5.7639 | 5.75905 | 33.22 | 0.282995 | 0.2181 | 0.1963821 | -0.03445203 | -0.0234 | 40.5091
13548 | 18.900833 | 2.5634 | 54.4698 | 3 | 5.7595 | 5.759309 | 33.17 | 0.282256 | 0.2187 | 0.1964077 | -0.03443243 | -0.0225 | 40.5097
13549 | 18.902222 | 2.5634 | 54.4734 | 3 | 5.767 | 5.759564 | 33.26 | 0.283523 | 0.2194 | 0.196433 | -0.03441306 | -0.0217 | 40.5091
13550 | 18.903611 | 2.5704 | 54.477 | 3 | 5.7532 | 5.759844 | 33.1 | 0.281558 | 0.2189 | 0.1964583 | -0.0343948 | -0.0209 | 40.5104
13551 | 18.905 | 2.5704 | 54.4805 | 3 | 5.7538 | 5.760141 | 33.11 | 0.28148 | 0.2191 | 0.1964836 | -0.03437543 | -0.02 | 40.5106
13552 | 18.906389 | 2.5772 | 54.4841 | 3 | 5.7513 | 5.760428 | 33.08 | 0.281028 | 0.2188 | 0.1965093 | -0.0343569 | -0.0192 | 40.511
13553 | 18.907778 | 2.5772 | 54.4877 | 3 | 5.7576 | 5.760708 | 33.15 | 0.281973 | 0.2184 | 0.1965353 | -0.03433976 | -0.0184 | 40.5106
13554 | 18.909167 | 2.584 | 54.4913 | 3 | 5.755 | 5.760978 | 33.12 | 0.281322 | 0.2183 | 0.1965612 | -0.03432302 | -0.0176 | 40.5111
13555 | 18.910556 | 2.584 | 54.4949 | 3 | 5.7569 | 5.761254 | 33.14 | 0.281598 | 0.2191 | 0.1965872 | -0.03430516 | -0.0168 | 40.511
13556 | 18.911944 | 2.5906 | 54.4985 | 3 | 5.7557 | 5.761571 | 33.13 | 0.281717 | 0.2186 | 0.1966137 | -0.03428771 | -0.016 | 40.5111
13557 | 18.913333 | 2.5906 | 54.5021 | 3 | 5.7639 | 5.761882 | 33.22 | 0.283071 | 0.2194 | 0.19664 | -0.03426905 | -0.0152 | 40.5104
13558 | 18.914722 | 2.5971 | 54.5057 | 4 | 5.7582 | 5.76218 | 33.16 | 0.282185 | 0.2192 | 0.1966665 | -0.03425053 | -0.0144 | 40.5111
13559 | 18.916111 | 2.5971 | 54.5093 | 3 | 5.7632 | 5.76246 | 33.21 | 0.282841 | 0.2193 | 0.196693 | -0.0341387 | -0.0136 | 40.5108
13560 | 18.9175 | 2.6043 | 54.5129 | 4 | 5.7632 | 5.762746 | 33.21 | 0.282923 | 0.22 | 0.1967193 | -0.03411882 | -0.0128 | 40.5109
13561 | 18.918889 | 2.6043 | 54.5165 | 3 | 5.7689 | 5.763042 | 33.28 | 0.283673 | 0.2206 | 0.1967459 | -0.03409817 | -0.012 | 40.5106
13562 | 18.920278 | 2.6109 | 54.5202 | 3 | 5.7632 | 5.763336 | 33.21 | 0.282849 | 0.2212 | 0.1967726 | -0.03407668 | -0.0112 | 40.5112
13563 | 18.921667 | 2.6109 | 54.5238 | 3 | 5.7695 | 5.763619 | 33.29 | 0.28369 | 0.2223 | 0.1968 | -0.03405382 | -0.0104 | 40.5108
13564 | 18.923056 | 2.6174 | 54.5274 | 3 | 5.7651 | 5.763948 | 33.24 | 0.283123 | 0.2225 | 0.1968274 | -0.03403011 | -0.0097 | 40.5113
13565 | 18.924444 | 2.6174 | 54.5311 | 3 | 5.7645 | 5.764194 | 33.23 | 0.283148 | 0.2197 | 0.1968546 | -0.03401252 | -0.0089 | 40.5114
13566 | 18.925833 | 2.6236 | 54.5347 | 3 | 5.762 | 5.764555 | 33.2 | 0.282727 | 0.2193 | 0.1968824 | -0.03399568 | -0.0081 | 40.5117
13567 | 18.927222 | 2.6236 | 54.5384 | 3 | 5.7702 | 5.764827 | 33.29 | 0.283851 | 0.2201 | 0.1969106 | -0.03397783 | -0.0074 | 40.5112
13568 | 18.928611 | 2.6296 | 54.542 | 3 | 5.7689 | 5.765119 | 33.28 | 0.283567 | 0.2205 | 0.1969392 | -0.03395913 | -0.0067 | 40.5115
13569 | 18.93 | 2.6296 | 54.5457 | 3 | 5.7683 | 5.765451 | 33.27 | 0.283713 | 0.2207 | 0.1969678 | -0.03394111 | -0.006 | 40.5115
13570 | 18.931389 | 2.6355 | 54.5493 | 3 | 5.7689 | 5.765737 | 33.28 | 0.283817 | 0.2217 | 0.196996 | -0.03392126 | -0.0053 | 40.5115
13571 | 18.932778 | 2.6355 | 54.553 | 3 | 5.7727 | 5.766062 | 33.32 | 0.284412 | 0.2226 | 0.1970246 | -0.03380148 | -0.0046 | 40.5113
13572 | 18.934167 | 2.6421 | 54.5566 | 3 | 5.7664 | 5.766405 | 33.25 | 0.283331 | 0.2232 | 0.1970525 | -0.03377903 | -0.0039 | 40.512
13573 | 18.935556 | 2.6421 | 54.5603 | 3 | 5.7739 | 5.766743 | 33.34 | 0.284526 | 0.2242 | 0.1970798 | -0.03375485 | -0.0031 | 40.5114
13574 | 18.936944 | 2.648 | 54.564 | 3 | 5.7739 | 5.767039 | 33.34 | 0.284322 | 0.2247 | 0.1971071 | -0.03372939 | -0.0024 | 40.5116
13575 | 18.938333 | 2.648 | 54.5677 | 3 | 5.7632 | 5.767332 | 33.21 | 0.282649 | 0.224 | 0.197136 | -0.03370487 | -0.0018 | 40.5127
13576 | 18.939722 | 2.6537 | 54.5714 | 3 | 5.7727 | 5.76766 | 33.32 | 0.284137 | 0.2247 | 0.1971645 | -0.03367881 | -0.0011 | 40.5119
13577 | 18.941111 | 2.6537 | 54.575 | 3 | 5.7702 | 5.767941 | 33.29 | 0.283795 | 0.2238 | 0.1971929 | -0.03365386 | -0.0004 | 40.5123
13578 | 18.9425 | 2.6593 | 54.5787 | 3 | 5.7645 | 5.768224 | 33.23 | 0.282827 | 0.2235 | 0.1972213 | -0.03362942 | 0.0002 | 40.5129
13579 | 18.943889 | 2.6593 | 54.5824 | 3 | 5.7683 | 5.768514 | 33.27 | 0.284788 | 0.2234 | 0.1972494 | -0.03360529 | 0.0009 | 40.5119
13580 | 18.945278 | 2.6646 | 54.5861 | 3 | 5.7758 | 5.768824 | 33.36 | 0.28444 | 0.2239 | 0.197278 | -0.03358014 | 0.0015 | 40.5122
13581 | 18.946667 | 2.6646 | 54.5898 | 3 | 5.7683 | 5.769122 | 33.27 | 0.283764 | 0.2239 | 0.1973061 | -0.03355451 | 0.0021 | 40.5126
13582 | 18.948056 | 2.6697 | 54.5935 | 3 | 5.7764 | 5.769369 | 33.37 | 0.284959 | 0.2242 | 0.1973345 | -0.0335276 | 0.0027 | 40.512
13583 | 18.949444 | 2.6697 | 54.5972 | 3 | 5.7626 | 5.769669 | 33.21 | 0.282747 | 0.2235 | 0.1973633 | -0.03341003 | 0.0033 | 40.5134
13584 | 18.950833 | 2.6755 | 54.601 | 3 | 5.7764 | 5.769965 | 33.37 | 0.284457 | 0.2236 | 0.1973923 | -0.03338427 | 0.0039 | 40.5125
13585 | 18.952222 | 2.6755 | 54.6047 | 3 | 5.7676 | 5.770251 | 33.27 | 0.283227 | 0.2231 | 0.1974218 | -0.03335855 | 0.0045 | 40.5133
13586 | 18.953611 | 2.6807 | 54.6084 | 3 | 5.7796 | 5.770526 | 33.4 | 0.285159 | 0.2235 | 0.1974514 | -0.03333136 | 0.0051 | 40.5122
13587 | 18.955 | 2.6807 | 54.6121 | 4 | 5.7727 | 5.77084 | 33.32 | 0.284262 | 0.2231 | 0.1974812 | -0.03330422 | 0.0057 | 40.5129
13588 | 18.956389 | 2.6856 | 54.6159 | 3 | 5.7695 | 5.771107 | 33.29 | 0.284171 | 0.2229 | 0.197511 | -0.03327695 | 0.0063 | 40.513
13589 | 18.958056 | 2.6856 | 54.6196 | 3 | 5.7664 | 5.771391 | 33.25 | 0.283263 | 0.2225 | 0.1975414 | -0.03324955 | 0.0068 | 40.5139
13590 | 18.959444 | 2.6904 | 54.6233 | 3 | 5.7676 | 5.771689 | 33.27 | 0.283594 | 0.2219 | 0.1975722 | -0.03322299 | 0.0074 | 40.5138
13591 | 18.960833 | 2.6904 | 54.6271 | 3 | 5.7783 | 5.772012 | 33.39 | 0.28515 | 0.2221 | 0.197602 | -0.03319602 | 0.0079 | 40.5129
13592 | 18.962222 | 2.6949 | 54.6308 | 3 | 5.767 | 5.772295 | 33.26 | 0.28341 | 0.2219 | 0.1976313 | -0.0331699 | 0.0084 | 40.514
13593 | 18.963611 | 2.6949 | 54.6345 | 4 | 5.7808 | 5.772605 | 33.42 | 0.285331 | 0.2224 | 0.1976604 | -0.03314276 | 0.0089 | 40.513
13594 | 18.965 | 2.6992 | 54.6383 | 3 | 5.7657 | 5.772895 | 33.24 | 0.283166 | 0.2216 | 0.1976896 | -0.03311628 | 0.0094 | 40.5143
13595 | 18.966389 | 2.6992 | 54.642 | 4 | 5.7695 | 5.773169 | 33.29 | 0.28403 | 0.2207 | 0.1977188 | -0.03300907 | 0.0099 | 40.5139
13596 | 18.967778 | 2.704 | 54.6458 | 3 | 5.7708 | 5.773452 | 33.3 | 0.284062 | 0.2202 | 0.1977478 | -0.03298516 | 0.0104 | 40.514
13597 | 18.969167 | 2.704 | 54.6496 | 3 | 5.7758 | 5.77375 | 33.36 | 0.284875 | 0.2201 | 0.1977772 | -0.03296154 | 0.0109 | 40.5135
13598 | 18.970556 | 2.7081 | 54.6533 | 3 | 5.7657 | 5.774038 | 33.24 | 0.283221 | 0.2198 | 0.1978067 | -0.03293886 | 0.0114 | 40.5146
13599 | 18.971944 | 2.7081 | 54.6571 | 3 | 5.7683 | 5.774329 | 33.27 | 0.283717 | 0.2194 | 0.1978362 | -0.03291746 | 0.0118 | 40.5144
13600 | 18.973333 | 2.7119 | 54.6609 | 3 | 5.7645 | 5.774595 | 33.23 | 0.282976 | 0.2181 | 0.197866 | -0.03289797 | 0.0123 | 40.5148
13601 | 18.974722 | 2.7119 | 54.6646 | 3 | 5.7815 | 5.774852 | 33.43 | 0.285355 | 0.2187 | 0.1978959 | -0.03287772 | 0.0127 | 40.5135
13602 | 18.976111 | 2.7155 | 54.6684 | 3 | 5.7821 | 5.775164 | 33.43 | 0.285702 | 0.2193 | 0.1979259 | -0.03285572 | 0.0131 | 40.5134
13603 | 18.9775 | 2.7155 | 54.6722 | 3 | 5.7771 | 5.775464 | 33.37 | 0.284885 | 0.2193 | 0.197956 | -0.03283332 | 0.0135 | 40.5139
13604 | 18.978889 | 2.7188 | 54.676 | 3 | 5.7777 | 5.775736 | 33.38 | 0.284997 | 0.2192 | 0.1979834 | -0.03281069 | 0.0139 | 40.5139
13605 | 18.980278 | 2.7188 | 54.6797 | 3 | 5.7815 | 5.776016 | 33.43 | 0.285705 | 0.2193 | 0.1980112 | -0.03278711 | 0.0142 | 40.5136
13606 | 18.981667 | 2.7219 | 54.6835 | 3 | 5.7676 | 5.776337 | 33.27 | 0.283564 | 0.2186 | 0.1980389 | -0.032765 | 0.0146 | 40.5149
13607 | 18.983056 | 2.7219 | 54.6873 | 3 | 5.7821 | 5.776617 | 33.43 | 0.285907 | 0.2193 | 0.1980665 | -0.03266228 | 0.0149 | 40.5136
13608 | 18.984444 | 2.7255 | 54.6911 | 3 | 5.7733 | 5.776945 | 33.33 | 0.284302 | 0.2189 | 0.1980942 | -0.0326397 | 0.0153 | 40.5146
13609 | 18.985833 | 2.7255 | 54.6949 | 3 | 5.7777 | 5.777236 | 33.38 | 0.285053 | 0.2182 | 0.198122 | -0.03261821 | 0.0156 | 40.5142
13610 | 18.987222 | 2.7284 | 54.6987 | 3 | 5.7827 | 5.777497 | 33.44 | 0.285889 | 0.2185 | 0.1981505 | -0.03259561 | 0.0159 | 40.5137
13611 | 18.988611 | 2.7284 | 54.7024 | 3 | 5.7827 | 5.777796 | 33.44 | 0.285712 | 0.2181 | 0.1981786 | -0.03257348 | 0.0163 | 40.5139
13612 | 18.99 | 2.731 | 54.7062 | 4 | 5.7846 | 5.778091 | 33.46 | 0.286126 | 0.2184 | 0.1982063 | -0.03255077 | 0.0165 | 40.5137
13613 | 18.991389 | 2.731 | 54.71 | 3 | 5.7808 | 5.778425 | 33.42 | 0.285693 | 0.2183 | 0.1982344 | -0.03252826 | 0.0168 | 40.5141
13614 | 18.992778 | 2.7334 | 54.7138 | 3 | 5.7777 | 5.77872 | 33.38 | 0.284635 | 0.2181 | 0.1982632 | -0.0325057 | 0.0171 | 40.5147
13615 | 18.994167 | 2.7334 | 54.7176 | 3 | 5.7789 | 5.778999 | 33.4 | 0.285111 | 0.2177 | 0.1982926 | -0.03248388 | 0.0173 | 40.5145
13616 | 18.995556 | 2.7355 | 54.7214 | 3 | 5.7796 | 5.77933 | 33.4 | 0.285542 | 0.2177 | 0.1983214 | -0.03246156 | 0.0175 | 40.5143
13617 | 18.996944 | 2.7355 | 54.7252 | 3 | 5.7815 | 5.779628 | 33.43 | 0.285344 | 0.2176 | 0.1983504 | -0.03244016 | 0.0177 | 40.5145
13618 | 18.998333 | 2.7373 | 54.729 | 3 | 5.7915 | 5.779967 | 33.54 | 0.287172 | 0.218 | 0.1983795 | -0.03241809 | 0.0179 | 40.5134
13619 | 18.999722 | 2.7373 | 54.7328 | 3 | 5.7702 | 5.7803 | 33.29 | 0.283921 | 0.2172 | 0.1984085 | -0.0323211 | 0.0181 | 40.5154
13620 | 19.001111 | 2.7395 | 54.7366 | 3 | 5.7695 | 5.780579 | 33.29 | 0.283778 | 0.2156 | 0.1984375 | -0.03230335 | 0.0183 | 40.5156
13621 | 19.0025 | 2.7395 | 54.7404 | 3 | 5.7865 | 5.780862 | 33.48 | 0.286335 | 0.213 | 0.1984662 | -0.03229015 | 0.0185 | 40.5141
13622 | 19.003889 | 2.7411 | 54.7442 | 3 | 5.7752 | 5.781168 | 33.35 | 0.284933 | 0.2121 | 0.1984951 | -0.0322776 | 0.0187 | 40.515
13623 | 19.005278 | 2.7411 | 54.748 | 3 | 5.7796 | 5.781476 | 33.4 | 0.285426 | 0.2114 | 0.1985244 | -0.03226649 | 0.0188 | 40.5147
13624 | 19.006667 | 2.7425 | 54.7519 | 3 | 5.784 | 5.781766 | 33.45 | 0.28588 | 0.2109 | 0.1985539 | -0.03225612 | 0.019 | 40.5145
13625 | 19.008056 | 2.7425 | 54.7557 | 3 | 5.7865 | 5.782052 | 33.48 | 0.286491 | 0.2109 | 0.1985834 | -0.03224542 | 0.0191 | 40.5142
13626 | 19.009444 | 2.7436 | 54.7595 | 3 | 5.7946 | 5.782335 | 33.58 | 0.287823 | 0.2116 | 0.1986123 | -0.03223313 | 0.0192 | 40.5135
13627 | 19.010833 | 2.7436 | 54.7633 | 3 | 5.7764 | 5.782639 | 33.37 | 0.285002 | 0.2108 | 0.1986408 | -0.03222247 | 0.0193 | 40.5152
13628 | 19.012222 | 2.7446 | 54.7671 | 3 | 5.7865 | 5.782957 | 33.48 | 0.286342 | 0.2109 | 0.1986696 | -0.03221121 | 0.0194 | 40.5144
13629 | 19.013611 | 2.7446 | 54.7709 | 3 | 5.7865 | 5.783243 | 33.48 | 0.286205 | 0.2111 | 0.1986991 | -0.03220068 | 0.0195 | 40.5146
13630 | 19.015 | 2.7453 | 54.7747 | 3 | 5.7833 | 5.783506 | 33.45 | 0.285942 | 0.2103 | 0.1987285 | -0.03219124 | 0.0196 | 40.5148
13631 | 19.016389 | 2.7453 | 54.7785 | 3 | 5.794 | 5.783769 | 33.57 | 0.287338 | 0.2104 | 0.1987579 | -0.03210806 | 0.0196 | 40.514
13632 | 19.017778 | 2.7465 | 54.7823 | 3 | 5.789 | 5.784062 | 33.51 | 0.286828 | 0.2099 | 0.1987879 | -0.03209936 | 0.0197 | 40.5144
13633 | 19.019167 | 2.7465 | 54.7862 | 3 | 5.7915 | 5.784323 | 33.54 | 0.287007 | 0.2099 | 0.1988182 | -0.03208997 | 0.0198 | 40.5143
13634 | 19.020556 | 2.7471 | 54.79 | 4 | 5.7808 | 5.784612 | 33.42 | 0.285357 | 0.2088 | 0.1988482 | -0.03208229 | 0.0199 | 40.5153
13635 | 19.021944 | 2.7471 | 54.7938 | 3 | 5.7689 | 5.784929 | 33.28 | 0.283717 | 0.2067 | 0.1988784 | -0.0320779 | 0.0199 | 40.5163
13636 | 19.023333 | 2.7475 | 54.7976 | 3 | 5.7808 | 5.785208 | 33.42 | 0.285696 | 0.2065 | 0.1989087 | -0.03207433 | 0.0199 | 40.5152
13637 | 19.025 | 2.7475 | 54.8014 | 3 | 5.7821 | 5.785509 | 33.43 | 0.285796 | 0.2067 | 0.1989388 | -0.03207078 | 0.02 | 40.5155
13638 | 19.026389 | 2.7476 | 54.8052 | 3 | 5.7789 | 5.785761 | 33.4 | 0.285074 | 0.2067 | 0.1989682 | -0.03206645 | 0.02 | 40.516
13639 | 19.027778 | 2.7476 | 54.809 | 3 | 5.784 | 5.786065 | 33.45 | 0.285791 | 0.2067 | 0.1989972 | -0.03206204 | 0.02 | 40.5156
13640 | 19.029167 | 2.7476 | 54.8129 | 3 | 5.7815 | 5.786351 | 33.43 | 0.285678 | 0.2061 | 0.1990258 | -0.0320596 | 0.0199 | 40.5157
13641 | 19.030556 | 2.7476 | 54.8167 | 3 | 5.7909 | 5.786662 | 33.53 | 0.286927 | 0.2068 | 0.199054 | -0.03205549 | 0.0199 | 40.515
13642 | 19.031944 | 2.7473 | 54.8205 | 3 | 5.7927 | 5.786972 | 33.56 | 0.287235 | 0.207 | 0.1990819 | -0.03205077 | 0.0199 | 40.5149
13643 | 19.033333 | 2.7473 | 54.8243 | 3 | 5.7821 | 5.787269 | 33.43 | 0.285543 | 0.2068 | 0.19911 | -0.03197555 | 0.0198 | 40.5159
13644 | 19.034722 | 2.7476 | 54.8281 | 3 | 5.7902 | 5.787523 | 33.53 | 0.286748 | 0.207 | 0.1991375 | -0.03197086 | 0.0198 | 40.5153
13645 | 19.036111 | 2.7476 | 54.8319 | 3 | 5.7915 | 5.787774 | 33.54 | 0.286889 | 0.2076 | 0.1991647 | -0.03196413 | 0.0198 | 40.5152
13646 | 19.0375 | 2.7474 | 54.8358 | 3 | 5.7934 | 5.788083 | 33.56 | 0.287437 | 0.2088 | 0.1991916 | -0.03195459 | 0.0197 | 40.5149
13647 | 19.038889 | 2.7474 | 54.8396 | 3 | 5.794 | 5.78839 | 33.57 | 0.287419 | 0.2089 | 0.1992183 | -0.03194444 | 0.0197 | 40.515
13648 | 19.040278 | 2.7472 | 54.8434 | 3 | 5.7896 | 5.78867 | 33.52 | 0.286875 | 0.2092 | 0.1992446 | -0.0319336 | 0.0196 | 40.5154
13649 | 19.041667 | 2.7472 | 54.8472 | 3 | 5.7865 | 5.788975 | 33.48 | 0.286226 | 0.2093 | 0.1992707 | -0.03192233 | 0.0196 | 40.5158
13650 | 19.043056 | 2.7468 | 54.851 | 3 | 5.7858 | 5.789314 | 33.48 | 0.28621 | 0.209 | 0.1992967 | -0.03191126 | 0.0195 | 40.5159
13651 | 19.044444 | 2.7468 | 54.8548 | 3 | 5.789 | 5.789592 | 33.51 | 0.286758 | 0.2091 | 0.1993225 | -0.03189984 | 0.0194 | 40.5156
13652 | 19.045833 | 2.7462 | 54.8586 | 3 | 5.7902 | 5.78989 | 33.53 | 0.286805 | 0.2089 | 0.1993487 | -0.03188923 | 0.0194 | 40.5156
13653 | 19.047222 | 2.7462 | 54.8625 | 3 | 5.7865 | 5.790189 | 33.48 | 0.285875 | 0.2088 | 0.1993747 | -0.0318782 | 0.0193 | 40.5162
13654 | 19.048611 | 2.7456 | 54.8663 | 3 | 5.7915 | 5.790489 | 33.54 | 0.28793 | 0.2095 | 0.1994013 | -0.03186531 | 0.0192 | 40.515
13655 | 19.05 | 2.7456 | 54.8701 | 3 | 5.7927 | 5.790796 | 33.56 | 0.287432 | 0.2096 | 0.1994279 | -0.03178937 | 0.0191 | 40.5154
13656 | 19.051389 | 2.7455 | 54.8739 | 3 | 5.7909 | 5.791084 | 33.53 | 0.287073 | 0.2096 | 0.1994549 | -0.03177635 | 0.019 | 40.5156
13657 | 19.052778 | 2.7455 | 54.8777 | 3 | 5.7965 | 5.79138 | 33.6 | 0.287949 | 0.2102 | 0.1994824 | -0.03176085 | 0.0189 | 40.5152
13658 | 19.054167 | 2.7451 | 54.8815 | 3 | 5.7959 | 5.791698 | 33.59 | 0.287577 | 0.2108 | 0.1995099 | -0.03174413 | 0.0189 | 40.5155
13659 | 19.055556 | 2.7451 | 54.8853 | 3 | 5.7915 | 5.791982 | 33.54 | 0.287127 | 0.2114 | 0.199537 | -0.03172662 | 0.0188 | 40.5158
13660 | 19.056944 | 2.7447 | 54.8892 | 3 | 5.8575 | 5.792252 | 34.31 | 0.296672 | 0.2171 | 0.1995642 | -0.03169912 | 0.0187 | 40.5102
13661 | 19.058333 | 2.7447 | 54.893 | 3 | 5.789 | 5.792522 | 33.51 | 0.286632 | 0.2164 | 0.1995913 | -0.03167262 | 0.0186 | 40.5161
13662 | 19.059722 | 2.7444 | 54.8968 | 3 | 5.789 | 5.792845 | 33.51 | 0.286683 | 0.2166 | 0.1996186 | -0.03164596 | 0.0185 | 40.5162
13663 | 19.061111 | 2.7444 | 54.9006 | 4 | 5.8009 | 5.79312 | 33.65 | 0.288636 | 0.2176 | 0.199647 | -0.0316179 | 0.0184 | 40.5151
13664 | 19.0625 | 2.744 | 54.9044 | 3 | 5.799 | 5.793436 | 33.63 | 0.288095 | 0.2178 | 0.1996757 | -0.03158942 | 0.0183 | 40.5154
13665 | 19.063889 | 2.744 | 54.9082 | 3 | 5.7909 | 5.793736 | 33.53 | 0.28699 | 0.2177 | 0.1997043 | -0.03156238 | 0.0182 | 40.5161
13666 | 19.065278 | 2.7435 | 54.912 | 3 | 5.7927 | 5.794029 | 33.56 | 0.287586 | 0.2179 | 0.1997333 | -0.03153457 | 0.0181 | 40.5158
13667 | 19.066667 | 2.7435 | 54.9159 | 3 | 5.789 | 5.794339 | 33.51 | 0.286771 | 0.2177 | 0.1997625 | -0.03144514 | 0.0181 | 40.5163
13668 | 19.068056 | 2.7437 | 54.9197 | 3 | 5.7915 | 5.794628 | 33.54 | 0.287172 | 0.2173 | 0.199792 | -0.03141846 | 0.018 | 40.5162
13669 | 19.069444 | 2.7437 | 54.9235 | 3 | 5.7959 | 5.794918 | 33.59 | 0.287616 | 0.2176 | 0.1998214 | -0.03139135 | 0.018 | 40.5159
13670 | 19.070833 | 2.7436 | 54.9273 | 3 | 5.7984 | 5.795212 | 33.62 | 0.288207 | 0.2178 | 0.1998506 | -0.03136418 | 0.0179 | 40.5157
13671 | 19.072222 | 2.7436 | 54.9311 | 3 | 5.804 | 5.795506 | 33.69 | 0.288978 | 0.2182 | 0.1998795 | -0.03133588 | 0.0178 | 40.5153
13672 | 19.073611 | 2.7434 | 54.9349 | 3 | 5.784 | 5.795779 | 33.45 | 0.286113 | 0.217 | 0.1999083 | -0.03130902 | 0.0178 | 40.517
13673 | 19.075 | 2.7434 | 54.9387 | 3 | 5.8034 | 5.796101 | 33.68 | 0.289105 | 0.2179 | 0.1999369 | -0.03128067 | 0.0177 | 40.5153
13674 | 19.076389 | 2.7433 | 54.9425 | 3 | 5.7952 | 5.796378 | 33.58 | 0.28766 | 0.2179 | 0.1999653 | -0.03125253 | 0.0177 | 40.5162
13675 | 19.077778 | 2.7433 | 54.9463 | 4 | 5.7927 | 5.796643 | 33.56 | 0.287197 | 0.2175 | 0.1999931 | -0.03122476 | 0.0176 | 40.5165
13676 | 19.079167 | 2.7431 | 54.9502 | 3 | 5.8027 | 5.796881 | 33.67 | 0.288725 | 0.2179 | 0.2000206 | -0.03119586 | 0.0175 | 40.5156
13677 | 19.080556 | 2.7431 | 54.954 | 3 | 5.7971 | 5.797154 | 33.61 | 0.287725 | 0.2182 | 0.2000483 | -0.03116548 | 0.0175 | 40.5163
13678 | 19.081944 | 2.7429 | 54.9578 | 3 | 5.8015 | 5.79745 | 33.66 | 0.288784 | 0.2185 | 0.2000749 | -0.03113476 | 0.0174 | 40.5157
13679 | 19.083333 | 2.7429 | 54.9616 | 3 | 5.7865 | 5.797723 | 33.48 | 0.286593 | 0.2177 | 0.2001014 | -0.03104816 | 0.0173 | 40.517
13680 | 19.084722 | 2.7433 | 54.9654 | 3 | 5.8027 | 5.798025 | 33.67 | 0.288768 | 0.2187 | 0.2001272 | -0.03101716 | 0.0173 | 40.5158
13681 | 19.086111 | 2.7433 | 54.9692 | 3 | 5.7984 | 5.798315 | 33.62 | 0.287905 | 0.2193 | 0.2001525 | -0.03098476 | 0.0173 | 40.5164
13682 | 19.0875 | 2.7435 | 54.973 | 3 | 5.7984 | 5.798598 | 33.62 | 0.287984 | 0.2195 | 0.2001776 | -0.03095221 | 0.0173 | 40.5164
13683 | 19.088889 | 2.7435 | 54.9768 | 3 | 5.8071 | 5.798866 | 33.72 | 0.289456 | 0.2201 | 0.2002023 | -0.03091818 | 0.0172 | 40.5156
13684 | 19.090556 | 2.7438 | 54.9807 | 3 | 5.8027 | 5.799114 | 33.67 | 0.288585 | 0.221 | 0.2002269 | -0.03088152 | 0.0172 | 40.5164
13685 | 19.091944 | 2.7438 | 54.9845 | 3 | 5.7971 | 5.799394 | 33.61 | 0.28785 | 0.2207 | 0.2002516 | -0.03084558 | 0.0172 | 40.5169
13686 | 19.093333 | 2.7441 | 54.9883 | 3 | 5.8052 | 5.799662 | 33.7 | 0.288978 | 0.2215 | 0.2002767 | -0.03080817 | 0.0172 | 40.5163
13687 | 19.094722 | 2.7441 | 54.9921 | 3 | 5.7915 | 5.799969 | 33.54 | 0.286939 | 0.221 | 0.2003012 | -0.03077131 | 0.0172 | 40.5175
13688 | 19.096111 | 2.7444 | 54.9959 | 3 | 5.8027 | 5.800256 | 33.67 | 0.28893 | 0.2213 | 0.2003255 | -0.03073402 | 0.0171 | 40.5164
13689 | 19.0975 | 2.7444 | 54.9997 | 4 | 5.7971 | 5.800538 | 33.61 | 0.287942 | 0.2208 | 0.20035 | -0.03069827 | 0.0171 | 40.517
13690 | 19.098889 | 2.7446 | 55.0035 | 3 | 5.7915 | 5.800816 | 33.54 | 0.287008 | 0.2201 | 0.2003742 | -0.03066271 | 0.0171 | 40.5177
13691 | 19.100278 | 2.7446 | 55.0073 | 3 | 5.8027 | 5.801075 | 33.67 | 0.288891 | 0.2207 | 0.2003977 | -0.03057392 | 0.0171 | 40.5166
13692 | 19.101667 | 2.7455 | 55.0111 | 3 | 5.8027 | 5.801366 | 33.67 | 0.288643 | 0.2205 | 0.2004212 | -0.03053773 | 0.0171 | 40.5168
13693 | 19.103056 | 2.7455 | 55.015 | 3 | 5.8046 | 5.801633 | 33.69 | 0.289105 | 0.2205 | 0.2004448 | -0.0305013 | 0.0172 | 40.5165
13694 | 19.104444 | 2.7462 | 55.0188 | 3 | 5.799 | 5.801887 | 33.63 | 0.288156 | 0.2202 | 0.2004676 | -0.0304655 | 0.0172 | 40.5172
13695 | 19.105833 | 2.7462 | 55.0226 | 3 | 5.7965 | 5.802162 | 33.6 | 0.288013 | 0.2196 | 0.2004903 | -0.03043078 | 0.0172 | 40.5173
13696 | 19.107222 | 2.7468 | 55.0264 | 3 | 5.8021 | 5.802457 | 33.66 | 0.288694 | 0.219 | 0.2005126 | -0.03039723 | 0.0173 | 40.5169
13697 | 19.108611 | 2.7468 | 55.0302 | 3 | 5.7977 | 5.802751 | 33.61 | 0.28822 | 0.2187 | 0.2005347 | -0.03036352 | 0.0173 | 40.5173
13698 | 19.11 | 2.7475 | 55.034 | 3 | 5.7971 | 5.803019 | 33.61 | 0.287813 | 0.2188 | 0.2005566 | -0.03032957 | 0.0173 | 40.5176
13699 | 19.111389 | 2.7475 | 55.0379 | 3 | 5.7965 | 5.803249 | 33.6 | 0.288165 | 0.2182 | 0.2005784 | -0.03029536 | 0.0174 | 40.5174
13700 | 19.112778 | 2.7482 | 55.0417 | 3 | 5.8065 | 5.803535 | 33.72 | 0.289321 | 0.2187 | 0.2005997 | -0.03025993 | 0.0174 | 40.5167
13701 | 19.114167 | 2.7482 | 55.0455 | 3 | 5.8127 | 5.803794 | 33.79 | 0.290263 | 0.2197 | 0.200622 | -0.03022196 | 0.0174 | 40.5162
13702 | 19.115556 | 2.749 | 55.0493 | 3 | 5.8002 | 5.804078 | 33.64 | 0.288351 | 0.2194 | 0.2006445 | -0.03018426 | 0.0175 | 40.5174
13703 | 19.116944 | 2.749 | 55.0531 | 3 | 5.7965 | 5.804369 | 33.6 | 0.287887 | 0.219 | 0.2006669 | -0.03010294 | 0.0176 | 40.5178
13704 | 19.118333 | 2.7503 | 55.0569 | 3 | 5.8196 | 5.804678 | 33.87 | 0.291383 | 0.2201 | 0.2006891 | -0.03006409 | 0.0176 | 40.5157
13705 | 19.119722 | 2.7503 | 55.0608 | 3 | 5.8015 | 5.804952 | 33.66 | 0.288505 | 0.2197 | 0.2007112 | -0.03002578 | 0.0177 | 40.5175
13706 | 19.121111 | 2.7515 | 55.0646 | 3 | 5.7984 | 5.805213 | 33.62 | 0.288156 | 0.2191 | 0.2007328 | -0.02998924 | 0.0178 | 40.5177
13707 | 19.1225 | 2.7515 | 55.0684 | 3 | 5.8009 | 5.805479 | 33.65 | 0.288587 | 0.219 | 0.2007529 | -0.02995281 | 0.0179 | 40.5175
13708 | 19.123889 | 2.7527 | 55.0722 | 3 | 5.7921 | 5.805742 | 33.55 | 0.287377 | 0.2178 | 0.2007727 | -0.02991869 | 0.018 | 40.5183
13709 | 19.125278 | 2.7527 | 55.076 | 3 | 5.8027 | 5.806014 | 33.67 | 0.289006 | 0.2171 | 0.2007929 | -0.0298852 | 0.0181 | 40.5174
13710 | 19.126667 | 2.7539 | 55.0799 | 3 | 5.8121 | 5.806353 | 33.78 | 0.290422 | 0.2179 | 0.2008126 | -0.02985075 | 0.0182 | 40.5166
13711 | 19.128056 | 2.7539 | 55.0837 | 3 | 5.8009 | 5.806641 | 33.65 | 0.288592 | 0.2175 | 0.200832 | -0.02981596 | 0.0183 | 40.5177
13712 | 19.129444 | 2.7551 | 55.0875 | 3 | 5.8077 | 5.806939 | 33.73 | 0.289514 | 0.2177 | 0.2008509 | -0.02978047 | 0.0184 | 40.5172
13713 | 19.130833 | 2.7551 | 55.0914 | 3 | 5.8052 | 5.807232 | 33.7 | 0.289339 | 0.2177 | 0.2008696 | -0.02974429 | 0.0185 | 40.5173
13714 | 19.132222 | 2.7564 | 55.0952 | 3 | 5.8077 | 5.807518 | 33.73 | 0.289334 | 0.2176 | 0.2008873 | -0.02970794 | 0.0186 | 40.5174
13715 | 19.133611 | 2.7564 | 55.099 | 3 | 5.8102 | 5.807791 | 33.76 | 0.289856 | 0.2179 | 0.2009047 | -0.02963145 | 0.0187 | 40.5171
13716 | 19.135 | 2.7582 | 55.1028 | 3 | 5.8121 | 5.808079 | 33.78 | 0.290027 | 0.2181 | 0.2009218 | -0.02959429 | 0.0189 | 40.5171
13717 | 19.136389 | 2.7582 | 55.1067 | 3 | 5.8059 | 5.808323 | 33.71 | 0.2893 | 0.2178 | 0.2009389 | -0.02955749 | 0.019 | 40.5175
13718 | 19.137778 | 2.7598 | 55.1105 | 3 | 5.814 | 5.808584 | 33.8 | 0.290324 | 0.2182 | 0.200956 | -0.02952 | 0.0192 | 40.517
13719 | 19.139167 | 2.7598 | 55.1143 | 3 | 5.8121 | 5.808904 | 33.78 | 0.290097 | 0.2185 | 0.2009734 | -0.0294819 | 0.0193 | 40.5172
13720 | 19.140556 | 2.7614 | 55.1182 | 3 | 5.7915 | 5.809193 | 33.54 | 0.287094 | 0.217 | 0.2009902 | -0.02944592 | 0.0195 | 40.5189
13721 | 19.141944 | 2.7614 | 55.122 | 3 | 5.8084 | 5.809448 | 33.74 | 0.289738 | 0.2167 | 0.2010072 | -0.02940969 | 0.0196 | 40.5174
13722 | 19.143333 | 2.763 | 55.1259 | 3 | 5.8046 | 5.8097 | 33.69 | 0.28914 | 0.2166 | 0.2010237 | -0.02937302 | 0.0198 | 40.5178
13723 | 19.144722 | 2.763 | 55.1297 | 3 | 5.8071 | 5.809974 | 33.72 | 0.289429 | 0.2163 | 0.2010397 | -0.02933654 | 0.0199 | 40.5177
13724 | 19.146111 | 2.7647 | 55.1335 | 3 | 5.8084 | 5.810269 | 33.74 | 0.289841 | 0.2164 | 0.2010554 | -0.0292997 | 0.0201 | 40.5175
13725 | 19.1475 | 2.7647 | 55.1374 | 3 | 5.8084 | 5.810524 | 33.74 | 0.289783 | 0.216 | 0.2010699 | -0.02926269 | 0.0202 | 40.5175
13726 | 19.148889 | 2.7663 | 55.1412 | 3 | 5.8102 | 5.810825 | 33.76 | 0.290018 | 0.2162 | 0.2010844 | -0.02922428 | 0.0204 | 40.5175
13727 | 19.150278 | 2.7663 | 55.1451 | 3 | 5.8171 | 5.811101 | 33.84 | 0.29115 | 0.2168 | 0.201099 | -0.02915527 | 0.0205 | 40.5168
13728 | 19.151667 | 2.7683 | 55.1489 | 3 | 5.8134 | 5.811408 | 33.8 | 0.29046 | 0.2171 | 0.2011131 | -0.02911534 | 0.0207 | 40.5173
13729 | 19.153056 | 2.7683 | 55.1527 | 3 | 5.8071 | 5.811629 | 33.72 | 0.289602 | 0.2168 | 0.2011274 | -0.02907567 | 0.0209 | 40.5178
13730 | 19.154444 | 2.7703 | 55.1566 | 3 | 5.8127 | 5.811925 | 33.79 | 0.290103 | 0.2168 | 0.2011412 | -0.02903548 | 0.0211 | 40.5175
13731 | 19.155833 | 2.7703 | 55.1604 | 3 | 5.8121 | 5.812199 | 33.78 | 0.29012 | 0.2166 | 0.2011541 | -0.02899529 | 0.0213 | 40.5176
13732 | 19.157222 | 2.7723 | 55.1643 | 4 | 5.8246 | 5.812482 | 33.93 | 0.291966 | 0.2175 | 0.2011674 | -0.02895307 | 0.0215 | 40.5165
13733 | 19.158889 | 2.7723 | 55.1681 | 3 | 5.8115 | 5.812793 | 33.77 | 0.290189 | 0.2174 | 0.2011807 | -0.02891103 | 0.0217 | 40.5179
13734 | 19.160278 | 2.7743 | 55.172 | 3 | 5.8196 | 5.813039 | 33.87 | 0.291194 | 0.218 | 0.2011939 | -0.02886625 | 0.0218 | 40.5173
13735 | 19.161667 | 2.7743 | 55.1759 | 3 | 5.8159 | 5.813388 | 33.82 | 0.291034 | 0.2184 | 0.201207 | -0.02881989 | 0.022 | 40.5175
13736 | 19.163056 | 2.7764 | 55.1797 | 3 | 5.8121 | 5.81364 | 33.78 | 0.290264 | 0.2182 | 0.2012202 | -0.02877344 | 0.0222 | 40.518
13737 | 19.164444 | 2.7764 | 55.1836 | 3 | 5.8177 | 5.813958 | 33.85 | 0.291151 | 0.2186 | 0.2012327 | -0.02872673 | 0.0224 | 40.5175
13738 | 19.165833 | 2.7786 | 55.1874 | 3 | 5.8221 | 5.81418 | 33.9 | 0.291845 | 0.219 | 0.2012446 | -0.02867895 | 0.0226 | 40.5171
13739 | 19.167222 | 2.7786 | 55.1913 | 3 | 5.8152 | 5.814466 | 33.82 | 0.290473 | 0.2193 | 0.2012555 | -0.02861104 | 0.0228 | 40.5179
13740 | 19.168611 | 2.7811 | 55.1952 | 3 | 5.8246 | 5.814664 | 33.93 | 0.292075 | 0.22 | 0.2012666 | -0.02856159 | 0.0231 | 40.517
13741 | 19.17 | 2.7811 | 55.199 | 3 | 5.8121 | 5.814949 | 33.78 | 0.290431 | 0.2201 | 0.2012771 | -0.02851179 | 0.0233 | 40.518
13742 | 19.171389 | 2.7835 | 55.2029 | 3 | 5.8146 | 5.815232 | 33.81 | 0.290632 | 0.2198 | 0.2012882 | -0.02846199 | 0.0235 | 40.5179
13743 | 19.172778 | 2.7835 | 55.2068 | 3 | 5.8109 | 5.815538 | 33.77 | 0.290239 | 0.2193 | 0.2012992 | -0.02841262 | 0.0238 | 40.5182
13744 | 19.174167 | 2.786 | 55.2106 | 3 | 5.8183 | 5.815816 | 33.85 | 0.291246 | 0.2195 | 0.2013096 | -0.02836343 | 0.024 | 40.5176
13745 | 19.175556 | 2.786 | 55.2145 | 3 | 5.8121 | 5.81609 | 33.78 | 0.290297 | 0.219 | 0.2013204 | -0.02831556 | 0.0242 | 40.5182
13746 | 19.176944 | 2.7884 | 55.2184 | 3 | 5.8115 | 5.816387 | 33.77 | 0.290301 | 0.2186 | 0.2013303 | -0.02826733 | 0.0245 | 40.5182
13747 | 19.178333 | 2.7884 | 55.2222 | 3 | 5.8258 | 5.816702 | 33.94 | 0.29217 | 0.2194 | 0.2013399 | -0.02821699 | 0.0247 | 40.5172
13748 | 19.179722 | 2.7908 | 55.2261 | 3 | 5.8146 | 5.816994 | 33.81 | 0.290581 | 0.219 | 0.2013501 | -0.02816735 | 0.0249 | 40.5181
13749 | 19.181111 | 2.7908 | 55.23 | 3 | 5.8152 | 5.817288 | 33.82 | 0.29081 | 0.2184 | 0.20136 | -0.02811796 | 0.0251 | 40.518
13750 | 19.1825 | 2.7932 | 55.2339 | 3 | 5.8177 | 5.817636 | 33.85 | 0.291087 | 0.2188 | 0.2013694 | -0.02806699 | 0.0254 | 40.5178
13751 | 19.183889 | 2.7932 | 55.2378 | 3 | 5.8333 | 5.817935 | 34.03 | 0.293445 | 0.2202 | 0.201379 | -0.02800223 | 0.0256 | 40.5165
13752 | 19.185278 | 2.7958 | 55.2417 | 3 | 5.8196 | 5.81827 | 33.87 | 0.291326 | 0.22 | 0.2013888 | -0.02794924 | 0.0258 | 40.5177
13753 | 19.186667 | 2.7958 | 55.2455 | 3 | 5.8296 | 5.818599 | 33.98 | 0.292702 | 0.221 | 0.2013985 | -0.02789421 | 0.0261 | 40.517
13754 | 19.188056 | 2.7984 | 55.2494 | 3 | 5.8252 | 5.818869 | 33.93 | 0.292136 | 0.2216 | 0.2014082 | -0.02783787 | 0.0263 | 40.5173
13755 | 19.189444 | 2.7984 | 55.2533 | 3 | 5.8115 | 5.819147 | 33.77 | 0.290264 | 0.221 | 0.2014173 | -0.0277831 | 0.0266 | 40.5184
13756 | 19.190833 | 2.801 | 55.2572 | 3 | 5.8165 | 5.819438 | 33.83 | 0.290985 | 0.2208 | 0.2014265 | -0.02772789 | 0.0268 | 40.518
13757 | 19.192222 | 2.801 | 55.2611 | 3 | 5.8221 | 5.819726 | 33.9 | 0.29157 | 0.2213 | 0.2014351 | -0.02767197 | 0.027 | 40.5177
13758 | 19.193611 | 2.8035 | 55.265 | 3 | 5.824 | 5.819949 | 33.92 | 0.292071 | 0.222 | 0.2014441 | -0.02761525 | 0.0273 | 40.5174
13759 | 19.195 | 2.8035 | 55.2689 | 3 | 5.8271 | 5.820236 | 33.95 | 0.292432 | 0.2223 | 0.2014528 | -0.02755739 | 0.0275 | 40.5172
13760 | 19.196389 | 2.806 | 55.2728 | 3 | 5.8221 | 5.820516 | 33.9 | 0.291837 | 0.2226 | 0.2014612 | -0.02749891 | 0.0277 | 40.5176
13761 | 19.197778 | 2.806 | 55.2767 | 4 | 5.8134 | 5.820864 | 33.8 | 0.290314 | 0.2223 | 0.2014691 | -0.02744008 | 0.0279 | 40.5185
13762 | 19.199167 | 2.8084 | 55.2806 | 3 | 5.8183 | 5.821152 | 33.85 | 0.291096 | 0.2222 | 0.2014778 | -0.02738106 | 0.0281 | 40.5181
13763 | 19.200556 | 2.8084 | 55.2845 | 3 | 5.8271 | 5.821441 | 33.95 | 0.292286 | 0.2224 | 0.2014865 | -0.0273158 | 0.0283 | 40.5174
13764 | 19.201944 | 2.8109 | 55.2884 | 3 | 5.8134 | 5.821734 | 33.8 | 0.290498 | 0.2215 | 0.2014951 | -0.02725812 | 0.0286 | 40.5184
13765 | 19.203333 | 2.8109 | 55.2923 | 3 | 5.8233 | 5.821976 | 33.91 | 0.291993 | 0.2217 | 0.2015037 | -0.02719999 | 0.0288 | 40.5176
13766 | 19.204722 | 2.8133 | 55.2962 | 3 | 5.8227 | 5.822256 | 33.9 | 0.291824 | 0.222 | 0.2015123 | -0.02714115 | 0.029 | 40.5177
13767 | 19.206111 | 2.8133 | 55.3001 | 3 | 5.8152 | 5.822546 | 33.82 | 0.29057 | 0.2216 | 0.2015208 | -0.02708248 | 0.0292 | 40.5184
13768 | 19.2075 | 2.8157 | 55.304 | 3 | 5.8115 | 5.822816 | 33.77 | 0.290183 | 0.2204 | 0.2015295 | -0.02702512 | 0.0294 | 40.5187
13769 | 19.208889 | 2.8157 | 55.3079 | 3 | 5.8183 | 5.823105 | 33.85 | 0.291027 | 0.2202 | 0.201538 | -0.02696784 | 0.0296 | 40.5182
13770 | 19.210278 | 2.818 | 55.3118 | 3 | 5.8296 | 5.823386 | 33.98 | 0.292563 | 0.2204 | 0.2015459 | -0.02690976 | 0.0298 | 40.5173
13771 | 19.211667 | 2.818 | 55.3158 | 3 | 5.8208 | 5.823706 | 33.88 | 0.291643 | 0.2202 | 0.2015546 | -0.0268521 | 0.03 | 40.5178
13772 | 19.213056 | 2.8203 | 55.3197 | 3 | 5.8134 | 5.824002 | 33.8 | 0.290517 | 0.2191 | 0.2015632 | -0.02679585 | 0.0302 | 40.5185
13773 | 19.214444 | 2.8203 | 55.3236 | 3 | 5.8271 | 5.82432 | 33.95 | 0.292551 | 0.2193 | 0.2015716 | -0.02673826 | 0.0304 | 40.5173
13774 | 19.215833 | 2.8224 | 55.3275 | 3 | 5.8233 | 5.824658 | 33.91 | 0.291973 | 0.2194 | 0.2015796 | -0.02667916 | 0.0306 | 40.5177
13775 | 19.217222 | 2.8224 | 55.3314 | 3 | 5.8271 | 5.824914 | 33.95 | 0.292684 | 0.2202 | 0.2015843 | -0.02662408 | 0.0308 | 40.5173
13776 | 19.218611 | 2.8246 | 55.3354 | 3 | 5.8271 | 5.825232 | 33.95 | 0.292487 | 0.2199 | 0.2015886 | -0.0265642 | 0.031 | 40.5174
13777 | 19.220278 | 2.8246 | 55.3393 | 3 | 5.8246 | 5.825504 | 33.93 | 0.292386 | 0.2197 | 0.201592 | -0.02650457 | 0.0311 | 40.5177
13778 | 19.221667 | 2.8268 | 55.3432 | 3 | 5.8258 | 5.82574 | 33.94 | 0.292447 | 0.2195 | 0.2015951 | -0.02644475 | 0.0313 | 40.5177
13779 | 19.223056 | 2.8268 | 55.3471 | 3 | 5.8208 | 5.825996 | 33.88 | 0.291722 | 0.2189 | 0.2015986 | -0.02638579 | 0.0315 | 40.5182
13780 | 19.224444 | 2.829 | 55.3511 | 3 | 5.8296 | 5.826329 | 33.98 | 0.293132 | 0.2196 | 0.2016019 | -0.02632576 | 0.0317 | 40.5173
13781 | 19.225833 | 2.829 | 55.355 | 3 | 5.8314 | 5.826574 | 34.01 | 0.293546 | 0.2197 | 0.2016055 | -0.02626484 | 0.0319 | 40.5171
13782 | 19.227222 | 2.8311 | 55.3589 | 3 | 5.8177 | 5.82686 | 33.85 | 0.290747 | 0.2187 | 0.2016093 | -0.02620592 | 0.032 | 40.5188
13783 | 19.228611 | 2.8311 | 55.3629 | 3 | 5.8202 | 5.827148 | 33.87 | 0.29171 | 0.218 | 0.2016131 | -0.02614733 | 0.0322 | 40.5182
13784 | 19.23 | 2.8332 | 55.3668 | 3 | 5.8308 | 5.827486 | 34 | 0.293166 | 0.2177 | 0.2016172 | -0.02608916 | 0.0324 | 40.5173
13785 | 19.231389 | 2.8332 | 55.3707 | 3 | 5.8296 | 5.827754 | 33.98 | 0.292978 | 0.218 | 0.2016216 | -0.02603028 | 0.0326 | 40.5174
13786 | 19.232778 | 2.8352 | 55.3747 | 3 | 5.8308 | 5.828038 | 34 | 0.293246 | 0.2183 | 0.2016264 | -0.02597067 | 0.0327 | 40.5173
13787 | 19.234167 | 2.8352 | 55.3786 | 3 | 5.8152 | 5.82831 | 33.82 | 0.290888 | 0.2173 | 0.2016314 | -0.02592437 | 0.0329 | 40.5187
13788 | 19.235556 | 2.8372 | 55.3826 | 3 | 5.8308 | 5.828558 | 34 | 0.293142 | 0.2171 | 0.2016367 | -0.02586695 | 0.0331 | 40.5173
13789 | 19.236944 | 2.8372 | 55.3865 | 3 | 5.832 | 5.828872 | 34.01 | 0.293097 | 0.2172 | 0.201642 | -0.02580934 | 0.0332 | 40.5174
13790 | 19.238333 | 2.8393 | 55.3904 | 3 | 5.8308 | 5.829169 | 34 | 0.293009 | 0.217 | 0.201647 | -0.02575224 | 0.0334 | 40.5174
13791 | 19.239722 | 2.8393 | 55.3944 | 3 | 5.8383 | 5.829481 | 34.09 | 0.294181 | 0.2178 | 0.201653 | -0.02569371 | 0.0336 | 40.5167
13792 | 19.241111 | 2.8414 | 55.3983 | 3 | 5.8277 | 5.829763 | 33.96 | 0.292755 | 0.2174 | 0.2016589 | -0.02563454 | 0.0338 | 40.5176
13793 | 19.2425 | 2.8414 | 55.4023 | 3 | 5.8352 | 5.830009 | 34.05 | 0.293719 | 0.2181 | 0.2016648 | -0.02557387 | 0.0339 | 40.517
13794 | 19.243889 | 2.8435 | 55.4062 | 3 | 5.8271 | 5.830211 | 33.95 | 0.292485 | 0.2175 | 0.2016702 | -0.02551457 | 0.0341 | 40.5177
13795 | 19.245278 | 2.8435 | 55.4102 | 3 | 5.8146 | 5.83048 | 33.81 | 0.290566 | 0.2161 | 0.2016766 | -0.0254578 | 0.0343 | 40.5188
13796 | 19.246667 | 2.8455 | 55.4141 | 3 | 5.8296 | 5.830727 | 33.98 | 0.292612 | 0.2152 | 0.2016828 | -0.02540267 | 0.0344 | 40.5176
13797 | 19.248056 | 2.8455 | 55.4181 | 3 | 5.8395 | 5.83102 | 34.1 | 0.294394 | 0.216 | 0.2016887 | -0.02534489 | 0.0346 | 40.5166
13798 | 19.249444 | 2.8474 | 55.422 | 3 | 5.8277 | 5.831291 | 33.96 | 0.292618 | 0.2157 | 0.2016948 | -0.02528699 | 0.0347 | 40.5176
13799 | 19.250833 | 2.8474 | 55.426 | 3 | 5.8233 | 5.831576 | 33.91 | 0.292103 | 0.2149 | 0.2017005 | -0.02524891 | 0.0349 | 40.5179
13800 | 19.252222 | 2.8492 | 55.4299 | 3 | 5.8345 | 5.831887 | 34.04 | 0.293723 | 0.2148 | 0.2017056 | -0.02519268 | 0.0351 | 40.517
13801 | 19.253611 | 2.8492 | 55.4339 | 3 | 5.8445 | 5.832159 | 34.16 | 0.294867 | 0.2156 | 0.2017103 | -0.02513492 | 0.0352 | 40.5163
13802 | 19.255 | 2.8512 | 55.4379 | 3 | 5.8333 | 5.832454 | 34.03 | 0.293448 | 0.2157 | 0.2017147 | -0.02507635 | 0.0354 | 40.5171
13803 | 19.256389 | 2.8512 | 55.4418 | 3 | 5.8395 | 5.832697 | 34.1 | 0.294205 | 0.2165 | 0.201719 | -0.02501636 | 0.0355 | 40.5167
13804 | 19.257778 | 2.8531 | 55.4458 | 3 | 5.8395 | 5.832948 | 34.1 | 0.294432 | 0.2168 | 0.2017236 | -0.02495589 | 0.0357 | 40.5165
13805 | 19.259167 | 2.8531 | 55.4497 | 3 | 5.8407 | 5.833195 | 34.11 | 0.294676 | 0.2171 | 0.2017278 | -0.02489567 | 0.0358 | 40.5164
13806 | 19.260556 | 2.8551 | 55.4537 | 3 | 5.8432 | 5.833453 | 34.14 | 0.295226 | 0.2181 | 0.2017313 | -0.02483367 | 0.036 | 40.516
13807 | 19.261944 | 2.8551 | 55.4577 | 3 | 5.8389 | 5.833718 | 34.09 | 0.294313 | 0.2183 | 0.2017348 | -0.02477121 | 0.0361 | 40.5165
13808 | 19.263333 | 2.857 | 55.4616 | 3 | 5.8283 | 5.833992 | 33.97 | 0.293129 | 0.2178 | 0.2017383 | -0.02471066 | 0.0363 | 40.5172
13809 | 19.264722 | 2.857 | 55.4656 | 3 | 5.8296 | 5.834259 | 33.98 | 0.292667 | 0.2169 | 0.2017413 | -0.02465192 | 0.0364 | 40.5175
13810 | 19.266111 | 2.8589 | 55.4696 | 3 | 5.832 | 5.834555 | 34.01 | 0.293461 | 0.2163 | 0.2017445 | -0.02459448 | 0.0366 | 40.517
13811 | 19.2675 | 2.8589 | 55.4736 | 3 | 5.837 | 5.834807 | 34.07 | 0.294125 | 0.2161 | 0.2017477 | -0.02455395 | 0.0367 | 40.5166
13812 | 19.268889 | 2.8607 | 55.4775 | 3 | 5.8345 | 5.835085 | 34.04 | 0.293549 | 0.2158 | 0.2017512 | -0.02449747 | 0.0369 | 40.5169
13813 | 19.270278 | 2.8607 | 55.4815 | 3 | 5.8345 | 5.835349 | 34.04 | 0.293746 | 0.2157 | 0.2017544 | -0.02444113 | 0.037 | 40.5168
13814 | 19.271667 | 2.8625 | 55.4855 | 3 | 5.8395 | 5.835611 | 34.1 | 0.294214 | 0.2157 | 0.2017576 | -0.02438469 | 0.0372 | 40.5165
13815 | 19.273056 | 2.8625 | 55.4894 | 3 | 5.8345 | 5.835869 | 34.04 | 0.293898 | 0.2154 | 0.2017607 | -0.02432892 | 0.0373 | 40.5167
13816 | 19.274444 | 2.8644 | 55.4934 | 3 | 5.8246 | 5.836165 | 33.93 | 0.292067 | 0.2143 | 0.2017641 | -0.02427506 | 0.0375 | 40.5178
13817 | 19.275833 | 2.8644 | 55.4974 | 3 | 5.8432 | 5.836435 | 34.14 | 0.294994 | 0.2148 | 0.2017674 | -0.02422029 | 0.0376 | 40.516
13818 | 19.277222 | 2.8661 | 55.5014 | 4 | 5.8271 | 5.836723 | 33.95 | 0.292354 | 0.214 | 0.2017704 | -0.02416717 | 0.0377 | 40.5176
13819 | 19.278889 | 2.8661 | 55.5054 | 3 | 5.842 | 5.837013 | 34.13 | 0.294846 | 0.2142 | 0.2017735 | -0.02411419 | 0.0379 | 40.5164
13820 | 19.280278 | 2.8677 | 55.5094 | 3 | 5.8383 | 5.837301 | 34.09 | 0.294329 | 0.214 | 0.2017769 | -0.0240611 | 0.038 | 40.5166
13821 | 19.281667 | 2.8677 | 55.5133 | 3 | 5.8333 | 5.837598 | 34.03 | 0.293204 | 0.2137 | 0.2017799 | -0.02400799 | 0.0381 | 40.5173
13822 | 19.283056 | 2.8693 | 55.5173 | 3 | 5.8439 | 5.837896 | 34.15 | 0.294724 | 0.214 | 0.2017833 | -0.0239538 | 0.0382 | 40.5164
13823 | 19.284444 | 2.8693 | 55.5213 | 3 | 5.8258 | 5.838183 | 33.94 | 0.292151 | 0.213 | 0.2017865 | -0.02392054 | 0.0383 | 40.5179
13824 | 19.285833 | 2.8707 | 55.5253 | 3 | 5.8296 | 5.838499 | 33.98 | 0.292863 | 0.2122 | 0.2017897 | -0.02386957 | 0.0384 | 40.5175
13825 | 19.287222 | 2.8707 | 55.5293 | 3 | 5.8252 | 5.83878 | 33.93 | 0.292484 | 0.2114 | 0.201793 | -0.02382077 | 0.0385 | 40.5177
13826 | 19.288611 | 2.8721 | 55.5333 | 3 | 5.8364 | 5.839082 | 34.06 | 0.294038 | 0.2104 | 0.201796 | -0.02377377 | 0.0386 | 40.5167
13827 | 19.29 | 2.8721 | 55.5373 | 3 | 5.8383 | 5.83938 | 34.09 | 0.294464 | 0.2103 | 0.2017998 | -0.02372683 | 0.0387 | 40.5164
13828 | 19.291389 | 2.8734 | 55.5412 | 3 | 5.832 | 5.839649 | 34.01 | 0.293352 | 0.2096 | 0.2018037 | -0.02368091 | 0.0388 | 40.5171
13829 | 19.292778 | 2.8734 | 55.5452 | 3 | 5.8445 | 5.839935 | 34.16 | 0.295232 | 0.2094 | 0.2018076 | -0.02363531 | 0.0389 | 40.516
13830 | 19.294167 | 2.8746 | 55.5492 | 3 | 5.8383 | 5.840218 | 34.09 | 0.294696 | 0.209 | 0.2018119 | -0.02359055 | 0.039 | 40.5163
13831 | 19.295556 | 2.8746 | 55.5532 | 3 | 5.8414 | 5.840461 | 34.12 | 0.294776 | 0.209 | 0.2018155 | -0.02354568 | 0.0391 | 40.5162
13832 | 19.296944 | 2.8757 | 55.5572 | 3 | 5.837 | 5.840752 | 34.07 | 0.293876 | 0.2082 | 0.2018186 | -0.02350147 | 0.0391 | 40.5167
13833 | 19.298333 | 2.8757 | 55.5612 | 3 | 5.8401 | 5.841065 | 34.11 | 0.29471 | 0.2079 | 0.2018222 | -0.02345697 | 0.0392 | 40.5162
13834 | 19.299722 | 2.8767 | 55.5652 | 3 | 5.8507 | 5.841349 | 34.23 | 0.296352 | 0.2086 | 0.2018262 | -0.02341165 | 0.0392 | 40.5152
13835 | 19.301111 | 2.8767 | 55.5692 | 3 | 5.8407 | 5.841671 | 34.11 | 0.294731 | 0.2084 | 0.2018304 | -0.02338784 | 0.0393 | 40.5161
13836 | 19.3025 | 2.8774 | 55.5732 | 3 | 5.8407 | 5.841947 | 34.11 | 0.294802 | 0.208 | 0.2018348 | -0.02334363 | 0.0393 | 40.5161
13837 | 19.303889 | 2.8774 | 55.5772 | 3 | 5.8457 | 5.842232 | 34.17 | 0.295385 | 0.2081 | 0.2018392 | -0.02329902 | 0.0394 | 40.5157
13838 | 19.305278 | 2.8782 | 55.5812 | 3 | 5.8494 | 5.842512 | 34.22 | 0.296197 | 0.2088 | 0.2018436 | -0.02325299 | 0.0394 | 40.5152
13839 | 19.306667 | 2.8782 | 55.5852 | 3 | 5.837 | 5.842831 | 34.07 | 0.294084 | 0.2082 | 0.2018474 | -0.02320806 | 0.0394 | 40.5164
13840 | 19.308056 | 2.8789 | 55.5892 | 3 | 5.8445 | 5.843124 | 34.16 | 0.295225 | 0.208 | 0.2018512 | -0.02316388 | 0.0394 | 40.5157
13841 | 19.309444 | 2.8789 | 55.5932 | 3 | 5.8414 | 5.84343 | 34.12 | 0.294644 | 0.2077 | 0.2018553 | -0.02312002 | 0.0394 | 40.5161
13842 | 19.310833 | 2.8795 | 55.5972 | 3 | 5.842 | 5.843685 | 34.13 | 0.294898 | 0.2077 | 0.201859 | -0.02307639 | 0.0394 | 40.5159
13843 | 19.312222 | 2.8795 | 55.6012 | 3 | 5.837 | 5.843983 | 34.07 | 0.29426 | 0.207 | 0.2018628 | -0.02303439 | 0.0394 | 40.5162
13844 | 19.313611 | 2.8799 | 55.6052 | 3 | 5.847 | 5.844297 | 34.19 | 0.295685 | 0.2071 | 0.2018667 | -0.02299366 | 0.0394 | 40.5154
13845 | 19.315 | 2.8799 | 55.6092 | 3 | 5.837 | 5.844557 | 34.07 | 0.29414 | 0.2063 | 0.2018707 | -0.0229543 | 0.0394 | 40.5163
13846 | 19.316389 | 2.8802 | 55.6132 | 3 | 5.8494 | 5.844853 | 34.22 | 0.296 | 0.2066 | 0.2018748 | -0.02291456 | 0.0394 | 40.5151
13847 | 19.317778 | 2.8802 | 55.6172 | 3 | 5.8501 | 5.845084 | 34.22 | 0.29617 | 0.2068 | 0.2018791 | -0.02289218 | 0.0393 | 40.515
13848 | 19.319167 | 2.8802 | 55.6212 | 3 | 5.847 | 5.845355 | 34.19 | 0.295727 | 0.2071 | 0.2018835 | -0.02285162 | 0.0393 | 40.5153
13849 | 19.320556 | 2.8802 | 55.6252 | 3 | 5.8463 | 5.845666 | 34.18 | 0.295606 | 0.2073 | 0.2018872 | -0.02280962 | 0.0392 | 40.5153
13850 | 19.321944 | 2.8803 | 55.6292 | 3 | 5.8482 | 5.845972 | 34.2 | 0.295975 | 0.2073 | 0.2018908 | -0.02276759 | 0.0392 | 40.5151
13851 | 19.323333 | 2.8803 | 55.6332 | 3 | 5.8432 | 5.846233 | 34.14 | 0.294758 | 0.2068 | 0.2018946 | -0.02272544 | 0.0391 | 40.5158
13852 | 19.324722 | 2.8804 | 55.6372 | 3 | 5.847 | 5.84652 | 34.19 | 0.295448 | 0.2068 | 0.2018984 | -0.02268247 | 0.0391 | 40.5153
13853 | 19.326111 | 2.8804 | 55.6412 | 3 | 5.8532 | 5.846807 | 34.26 | 0.296516 | 0.2073 | 0.201902 | -0.02263981 | 0.039 | 40.5147
13854 | 19.3275 | 2.8803 | 55.6452 | 3 | 5.8401 | 5.847123 | 34.11 | 0.294796 | 0.2064 | 0.2019057 | -0.02259948 | 0.0389 | 40.5157
13855 | 19.328889 | 2.8803 | 55.6492 | 4 | 5.8501 | 5.847425 | 34.22 | 0.295956 | 0.2065 | 0.2019103 | -0.0225585 | 0.0388 | 40.515
13856 | 19.330278 | 2.88 | 55.6532 | 3 | 5.8457 | 5.847717 | 34.17 | 0.295573 | 0.2063 | 0.2019146 | -0.02251802 | 0.0387 | 40.5152
13857 | 19.331667 | 2.88 | 55.6572 | 3 | 5.8507 | 5.847977 | 34.23 | 0.296342 | 0.2063 | 0.2019185 | -0.02247811 | 0.0387 | 40.5147
13858 | 19.333056 | 2.8797 | 55.6612 | 3 | 5.8426 | 5.848244 | 34.14 | 0.295177 | 0.2057 | 0.2019225 | -0.02244044 | 0.0385 | 40.5153
13859 | 19.334444 | 2.8797 | 55.6652 | 3 | 5.8507 | 5.848493 | 34.23 | 0.296413 | 0.2059 | 0.2019268 | -0.02241981 | 0.0384 | 40.5146
13860 | 19.335833 | 2.8792 | 55.6692 | 3 | 5.8463 | 5.848789 | 34.18 | 0.295385 | 0.206 | 0.201931 | -0.02238166 | 0.0383 | 40.5152
13861 | 19.337222 | 2.8792 | 55.6732 | 3 | 5.8432 | 5.849099 | 34.14 | 0.295185 | 0.2057 | 0.2019356 | -0.02234435 | 0.0382 | 40.5153
13862 | 19.338611 | 2.8787 | 55.6772 | 3 | 5.8532 | 5.849371 | 34.26 | 0.296625 | 0.2059 | 0.2019403 | -0.02230692 | 0.0381 | 40.5144
13863 | 19.340278 | 2.8787 | 55.6812 | 3 | 5.8482 | 5.849707 | 34.2 | 0.295994 | 0.2054 | 0.2019455 | -0.02227034 | 0.038 | 40.5151
13864 | 19.341667 | 2.8781 | 55.6852 | 3 | 5.8562 | 5.850007 | 34.3 | 0.296948 | 0.2062 | 0.2019511 | -0.02223198 | 0.0378 | 40.5145
13865 | 19.343056 | 2.8781 | 55.6892 | 3 | 5.8457 | 5.850304 | 34.17 | 0.295408 | 0.2058 | 0.2019564 | -0.02219472 | 0.0377 | 40.5154
13866 | 19.344444 | 2.8775 | 55.6932 | 3 | 5.8538 | 5.850568 | 34.27 | 0.296831 | 0.2057 | 0.2019617 | -0.02215821 | 0.0376 | 40.5145
13867 | 19.345833 | 2.8775 | 55.6972 | 3 | 5.8544 | 5.850852 | 34.27 | 0.296819 | 0.206 | 0.2019666 | -0.02212089 | 0.0374 | 40.5145
13868 | 19.347222 | 2.8767 | 55.7012 | 3 | 5.8445 | 5.851183 | 34.16 | 0.295331 | 0.2049 | 0.2019714 | -0.02208564 | 0.0373 | 40.5153
13869 | 19.348611 | 2.8767 | 55.7052 | 3 | 5.8519 | 5.851465 | 34.24 | 0.296629 | 0.2051 | 0.2019764 | -0.02205018 | 0.0371 | 40.5145
13870 | 19.35 | 2.8759 | 55.7092 | 3 | 5.8532 | 5.851767 | 34.26 | 0.296563 | 0.2054 | 0.2019818 | -0.02201425 | 0.0369 | 40.5146
13871 | 19.351389 | 2.8759 | 55.7132 | 3 | 5.8488 | 5.852091 | 34.21 | 0.2959 | 0.205 | 0.2019873 | -0.02199456 | 0.0368 | 40.5149
13872 | 19.352778 | 2.8749 | 55.7172 | 3 | 5.8606 | 5.852374 | 34.35 | 0.297871 | 0.2052 | 0.2019932 | -0.02195903 | 0.0366 | 40.5137
13873 | 19.354167 | 2.8749 | 55.7212 | 3 | 5.8538 | 5.852639 | 34.27 | 0.29691 | 0.2048 | 0.2019994 | -0.02192442 | 0.0364 | 40.5143
13874 | 19.355556 | 2.8739 | 55.7252 | 3 | 5.8525 | 5.852974 | 34.25 | 0.296559 | 0.2044 | 0.2020053 | -0.02189039 | 0.0363 | 40.5145
13875 | 19.356944 | 2.8739 | 55.7292 | 3 | 5.8482 | 5.853257 | 34.2 | 0.295725 | 0.204 | 0.2020118 | -0.02185781 | 0.0361 | 40.5149
13876 | 19.358333 | 2.8729 | 55.7332 | 3 | 5.8525 | 5.853555 | 34.25 | 0.296432 | 0.2035 | 0.2020186 | -0.0218252 | 0.0359 | 40.5145
13877 | 19.359722 | 2.8729 | 55.7371 | 3 | 5.8494 | 5.853867 | 34.22 | 0.295642 | 0.2036 | 0.2020253 | -0.02179229 | 0.0357 | 40.515
13878 | 19.361111 | 2.8718 | 55.7411 | 3 | 5.8507 | 5.854153 | 34.23 | 0.296282 | 0.2029 | 0.2020325 | -0.02176058 | 0.0355 | 40.5146
13879 | 19.3625 | 2.8718 | 55.7451 | 3 | 5.8556 | 5.854515 | 34.29 | 0.296925 | 0.2028 | 0.2020396 | -0.02172926 | 0.0354 | 40.5142
13880 | 19.363889 | 2.8706 | 55.7491 | 3 | 5.8519 | 5.854787 | 34.24 | 0.296495 | 0.2017 | 0.2020461 | -0.02170149 | 0.0352 | 40.5144
13881 | 19.365278 | 2.8706 | 55.7531 | 3 | 5.8575 | 5.855101 | 34.31 | 0.297153 | 0.2014 | 0.2020522 | -0.02167438 | 0.035 | 40.514
13882 | 19.366667 | 2.8694 | 55.7571 | 3 | 5.8606 | 5.855405 | 34.35 | 0.297645 | 0.2015 | 0.2020577 | -0.02164742 | 0.0348 | 40.5137
13883 | 19.368056 | 2.8694 | 55.7611 | 3 | 5.8575 | 5.855696 | 34.31 | 0.297219 | 0.2017 | 0.2020627 | -0.02163181 | 0.0346 | 40.5139
13884 | 19.369444 | 2.868 | 55.7651 | 3 | 5.8532 | 5.856005 | 34.26 | 0.296667 | 0.2012 | 0.2020676 | -0.02160539 | 0.0344 | 40.5142
13885 | 19.370833 | 2.868 | 55.769 | 3 | 5.8649 | 5.856306 | 34.4 | 0.298115 | 0.2018 | 0.2020731 | -0.02157807 | 0.0342 | 40.5134
13886 | 19.372222 | 2.8667 | 55.773 | 3 | 5.8532 | 5.856631 | 34.26 | 0.296543 | 0.2016 | 0.2020786 | -0.02155142 | 0.034 | 40.5143
13887 | 19.373611 | 2.8667 | 55.777 | 4 | 5.8457 | 5.856899 | 34.17 | 0.295537 | 0.2009 | 0.2020844 | -0.021525 | 0.0337 | 40.5148
13888 | 19.375 | 2.8653 | 55.781 | 3 | 5.8575 | 5.857191 | 34.31 | 0.297409 | 0.2012 | 0.2020905 | -0.02149863 | 0.0335 | 40.5137
13889 | 19.376389 | 2.8653 | 55.785 | 3 | 5.8556 | 5.857461 | 34.29 | 0.296925 | 0.2008 | 0.2020965 | -0.02147345 | 0.0333 | 40.514
13890 | 19.377778 | 2.8639 | 55.7889 | 3 | 5.8674 | 5.857741 | 34.43 | 0.29876 | 0.2012 | 0.2021025 | -0.02144728 | 0.0331 | 40.5129
13891 | 19.379167 | 2.8639 | 55.7929 | 3 | 5.8562 | 5.857995 | 34.3 | 0.297051 | 0.2009 | 0.2021077 | -0.02142126 | 0.0329 | 40.5139
13892 | 19.380556 | 2.8624 | 55.7969 | 3 | 5.8581 | 5.858285 | 34.32 | 0.29749 | 0.2011 | 0.2021132 | -0.02139537 | 0.0327 | 40.5136
13893 | 19.381944 | 2.8624 | 55.8009 | 3 | 5.8556 | 5.858588 | 34.29 | 0.297078 | 0.2011 | 0.202118 | -0.02136963 | 0.0324 | 40.5138
13894 | 19.383333 | 2.8609 | 55.8049 | 3 | 5.8556 | 5.858893 | 34.29 | 0.297195 | 0.2009 | 0.2021231 | -0.02134473 | 0.0322 | 40.5137
13895 | 19.384722 | 2.8609 | 55.8088 | 3 | 5.8544 | 5.859212 | 34.27 | 0.29705 | 0.2006 | 0.2021279 | -0.02133037 | 0.032 | 40.5138
13896 | 19.386111 | 2.8593 | 55.8128 | 3 | 5.8699 | 5.859501 | 34.46 | 0.299028 | 0.2015 | 0.2021329 | -0.02130445 | 0.0317 | 40.5127
13897 | 19.3875 | 2.8593 | 55.8168 | 4 | 5.8581 | 5.859872 | 34.32 | 0.297327 | 0.2015 | 0.202138 | -0.02127824 | 0.0315 | 40.5136
13898 | 19.388889 | 2.8577 | 55.8207 | 3 | 5.8556 | 5.860162 | 34.29 | 0.297296 | 0.2012 | 0.2021433 | -0.02125269 | 0.0313 | 40.5137
13899 | 19.390278 | 2.8577 | 55.8247 | 3 | 5.8575 | 5.860468 | 34.31 | 0.297277 | 0.2009 | 0.202149 | -0.02122824 | 0.031 | 40.5137
13900 | 19.391667 | 2.8562 | 55.8287 | 3 | 5.8631 | 5.860781 | 34.38 | 0.298156 | 0.2012 | 0.2021555 | -0.02120316 | 0.0308 | 40.5131
13901 | 19.393056 | 2.8562 | 55.8326 | 3 | 5.855 | 5.861101 | 34.28 | 0.297143 | 0.2005 | 0.2021621 | -0.02117892 | 0.0306 | 40.5137
13902 | 19.394444 | 2.8546 | 55.8366 | 3 | 5.8538 | 5.861375 | 34.27 | 0.296832 | 0.2 | 0.2021692 | -0.02115481 | 0.0303 | 40.5139
13903 | 19.395833 | 2.8546 | 55.8406 | 3 | 5.8631 | 5.861648 | 34.38 | 0.298205 | 0.1999 | 0.2021765 | -0.02113103 | 0.0301 | 40.5131
13904 | 19.397222 | 2.8529 | 55.8445 | 3 | 5.8643 | 5.861934 | 34.39 | 0.298488 | 0.1999 | 0.2021841 | -0.02110738 | 0.0299 | 40.5129
13905 | 19.398611 | 2.8529 | 55.8485 | 3 | 5.8587 | 5.862234 | 34.32 | 0.297501 | 0.1997 | 0.2021918 | -0.02108458 | 0.0296 | 40.5135
13906 | 19.4 | 2.8513 | 55.8525 | 3 | 5.8575 | 5.862508 | 34.31 | 0.297179 | 0.1994 | 0.2021993 | -0.02106139 | 0.0294 | 40.5136
13907 | 19.401667 | 2.8513 | 55.8564 | 4 | 5.8581 | 5.862806 | 34.32 | 0.297645 | 0.1997 | 0.2022068 | -0.02104982 | 0.0291 | 40.5137
13908 | 19.403056 | 2.8496 | 55.8604 | 4 | 5.8637 | 5.863102 | 34.38 | 0.298179 | 0.1996 | 0.2022144 | -0.0210263 | 0.0289 | 40.5133
13909 | 19.404444 | 2.8496 | 55.8643 | 3 | 5.8606 | 5.863433 | 34.35 | 0.297915 | 0.1992 | 0.2022227 | -0.02100449 | 0.0286 | 40.5135
13910 | 19.405833 | 2.8478 | 55.8683 | 3 | 5.8655 | 5.863779 | 34.4 | 0.298621 | 0.1994 | 0.2022311 | -0.02098344 | 0.0284 | 40.5131
13911 | 19.407222 | 2.8478 | 55.8722 | 3 | 5.8662 | 5.864106 | 34.41 | 0.2986 | 0.1996 | 0.2022402 | -0.02096166 | 0.0281 | 40.5131
13912 | 19.408611 | 2.8461 | 55.8762 | 3 | 5.8662 | 5.864403 | 34.41 | 0.298408 | 0.1993 | 0.2022496 | -0.02094028 | 0.0279 | 40.5132
13913 | 19.41 | 2.8461 | 55.8801 | 3 | 5.8754 | 5.864884 | 34.52 | 0.300039 | 0.2002 | 0.2022585 | -0.02091783 | 0.0277 | 40.5122
13914 | 19.411389 | 2.8444 | 55.8841 | 3 | 5.8612 | 5.865176 | 34.35 | 0.297764 | 0.1996 | 0.2022674 | -0.02089561 | 0.0274 | 40.5136
13915 | 19.412778 | 2.8444 | 55.888 | 3 | 5.8686 | 5.865459 | 34.44 | 0.298819 | 0.1999 | 0.2022767 | -0.02087284 | 0.0272 | 40.513
13916 | 19.414167 | 2.8428 | 55.892 | 3 | 5.8612 | 5.865782 | 34.35 | 0.29766 | 0.1996 | 0.2022864 | -0.02085055 | 0.0269 | 40.5136
13917 | 19.415556 | 2.8428 | 55.8959 | 3 | 5.8711 | 5.866099 | 34.47 | 0.299209 | 0.1999 | 0.202296 | -0.02082755 | 0.0267 | 40.5127
13918 | 19.416944 | 2.8411 | 55.8999 | 3 | 5.855 | 5.866428 | 34.28 | 0.296865 | 0.199 | 0.2023062 | -0.02080616 | 0.0264 | 40.5141
13919 | 19.418333 | 2.8411 | 55.9038 | 3 | 5.8612 | 5.866746 | 34.35 | 0.298182 | 0.1986 | 0.2023159 | -0.02079566 | 0.0262 | 40.5133
13920 | 19.419722 | 2.8393 | 55.9078 | 3 | 5.8624 | 5.867045 | 34.37 | 0.297894 | 0.1977 | 0.2023258 | -0.02077655 | 0.026 | 40.5135
13921 | 19.421111 | 2.8393 | 55.9117 | 3 | 5.8754 | 5.867339 | 34.52 | 0.299985 | 0.1983 | 0.2023363 | -0.02075662 | 0.0257 | 40.5122
13922 | 19.4225 | 2.8376 | 55.9157 | 3 | 5.868 | 5.867667 | 34.43 | 0.298599 | 0.1986 | 0.2023459 | -0.02073588 | 0.0255 | 40.513
13923 | 19.423889 | 2.8376 | 55.9196 | 3 | 5.8649 | 5.868001 | 34.4 | 0.298777 | 0.1981 | 0.2023556 | -0.02071598 | 0.0252 | 40.5129
13924 | 19.425278 | 2.8359 | 55.9235 | 3 | 5.868 | 5.868324 | 34.43 | 0.299164 | 0.1978 | 0.2023651 | -0.02069682 | 0.025 | 40.5127
13925 | 19.426667 | 2.8359 | 55.9275 | 3 | 5.8674 | 5.868605 | 34.43 | 0.298834 | 0.1978 | 0.2023745 | -0.02067772 | 0.0248 | 40.5129
13926 | 19.428056 | 2.8343 | 55.9314 | 3 | 5.8723 | 5.868977 | 34.48 | 0.299466 | 0.1979 | 0.202384 | -0.02065833 | 0.0245 | 40.5126
13927 | 19.429444 | 2.8343 | 55.9354 | 3 | 5.8662 | 5.869267 | 34.41 | 0.29796 | 0.1973 | 0.2023932 | -0.02064021 | 0.0243 | 40.5134
13928 | 19.430833 | 2.8327 | 55.9393 | 3 | 5.876 | 5.869561 | 34.53 | 0.300195 | 0.1983 | 0.2024034 | -0.02061953 | 0.0241 | 40.5121
13929 | 19.432222 | 2.8327 | 55.9432 | 3 | 5.8754 | 5.869899 | 34.52 | 0.299817 | 0.1987 | 0.2024138 | -0.02059796 | 0.0238 | 40.5124
13930 | 19.433611 | 2.8312 | 55.9472 | 3 | 5.8692 | 5.870203 | 34.45 | 0.299319 | 0.1988 | 0.2024247 | -0.02057661 | 0.0236 | 40.5126
13931 | 19.435 | 2.8312 | 55.9511 | 3 | 5.8662 | 5.870518 | 34.41 | 0.298528 | 0.1985 | 0.202434 | -0.0205668 | 0.0234 | 40.5131
13932 | 19.436389 | 2.8296 | 55.955 | 3 | 5.876 | 5.870792 | 34.53 | 0.30006 | 0.1991 | 0.2024428 | -0.02054494 | 0.0232 | 40.5122
13933 | 19.437778 | 2.8296 | 55.9589 | 3 | 5.876 | 5.871127 | 34.53 | 0.29997 | 0.1991 | 0.2024515 | -0.02052393 | 0.023 | 40.5123
13934 | 19.439167 | 2.8282 | 55.9629 | 3 | 5.8686 | 5.871452 | 34.44 | 0.299149 | 0.1988 | 0.2024596 | -0.02050314 | 0.0228 | 40.5127
13935 | 19.440556 | 2.8282 | 55.9668 | 3 | 5.8692 | 5.871781 | 34.45 | 0.299317 | 0.1987 | 0.2024676 | -0.02048224 | 0.0225 | 40.5127
13936 | 19.441944 | 2.8268 | 55.9707 | 3 | 5.876 | 5.872125 | 34.53 | 0.300261 | 0.1993 | 0.2024755 | -0.02046009 | 0.0223 | 40.5121
13937 | 19.443333 | 2.8268 | 55.9747 | 3 | 5.8723 | 5.872409 | 34.48 | 0.299239 | 0.1989 | 0.2024831 | -0.02043887 | 0.0221 | 40.5127
13938 | 19.444722 | 2.8254 | 55.9786 | 3 | 5.8748 | 5.872726 | 34.51 | 0.299988 | 0.1991 | 0.2024904 | -0.0204177 | 0.0219 | 40.5123
13939 | 19.446111 | 2.8254 | 55.9825 | 4 | 5.8729 | 5.873062 | 34.49 | 0.299824 | 0.1996 | 0.2024975 | -0.02039606 | 0.0217 | 40.5124
13940 | 19.4475 | 2.8241 | 55.9864 | 3 | 5.8699 | 5.873333 | 34.46 | 0.299215 | 0.1999 | 0.2025049 | -0.02037371 | 0.0216 | 40.5128
13941 | 19.448889 | 2.8241 | 55.9904 | 3 | 5.8773 | 5.873659 | 34.54 | 0.300412 | 0.2002 | 0.2025118 | -0.02035141 | 0.0214 | 40.512
13942 | 19.450278 | 2.8229 | 55.9943 | 3 | 5.8736 | 5.873913 | 34.5 | 0.299854 | 0.2001 | 0.2025189 | -0.02032925 | 0.0212 | 40.5124
13943 | 19.451667 | 2.8229 | 55.9982 | 3 | 5.8865 | 5.874178 | 34.65 | 0.301794 | 0.2015 | 0.2025258 | -0.02031304 | 0.021 | 40.5112
13944 | 19.453056 | 2.8217 | 56.0021 | 3 | 5.868 | 5.874464 | 34.43 | 0.298975 | 0.2006 | 0.2025328 | -0.02029004 | 0.0208 | 40.5129
13945 | 19.454444 | 2.8217 | 56.0061 | 3 | 5.8729 | 5.874763 | 34.49 | 0.299667 | 0.2002 | 0.2025396 | -0.02026745 | 0.0206 | 40.5125
13946 | 19.455833 | 2.8206 | 56.01 | 3 | 5.8804 | 5.875095 | 34.58 | 0.30055 | 0.2009 | 0.202547 | -0.02024396 | 0.0205 | 40.512
13947 | 19.457222 | 2.8206 | 56.0139 | 3 | 5.8773 | 5.875389 | 34.54 | 0.300448 | 0.2014 | 0.2025542 | -0.02021958 | 0.0203 | 40.5121
13948 | 19.458611 | 2.8196 | 56.0178 | 3 | 5.876 | 5.875695 | 34.53 | 0.300242 | 0.2019 | 0.2025614 | -0.02019466 | 0.0201 | 40.5122
13949 | 19.46 | 2.8196 | 56.0217 | 3 | 5.8748 | 5.875985 | 34.51 | 0.299874 | 0.202 | 0.2025692 | -0.02017031 | 0.02 | 40.5124
13950 | 19.461389 | 2.8186 | 56.0256 | 3 | 5.8797 | 5.876289 | 34.57 | 0.300712 | 0.2025 | 0.2025771 | -0.02014464 | 0.0198 | 40.512
13951 | 19.462778 | 2.8186 | 56.0296 | 3 | 5.881 | 5.87657 | 34.59 | 0.30095 | 0.2026 | 0.2025851 | -0.02011877 | 0.0197 | 40.5118
13952 | 19.464444 | 2.8177 | 56.0335 | 3 | 5.8797 | 5.876813 | 34.57 | 0.300726 | 0.203 | 0.2025937 | -0.0200921 | 0.0195 | 40.5122
13953 | 19.465833 | 2.8177 | 56.0374 | 3 | 5.8865 | 5.877115 | 34.65 | 0.301781 | 0.2036 | 0.202603 | -0.02006479 | 0.0194 | 40.5116
13954 | 19.467222 | 2.8168 | 56.0413 | 3 | 5.8736 | 5.877461 | 34.5 | 0.299743 | 0.2035 | 0.2026119 | -0.02003651 | 0.0192 | 40.5128
13955 | 19.468611 | 2.8168 | 56.0452 | 3 | 5.8748 | 5.87777 | 34.51 | 0.299973 | 0.2031 | 0.2026209 | -0.02001813 | 0.0191 | 40.5127
13956 | 19.47 | 2.816 | 56.0491 | 3 | 5.8674 | 5.878039 | 34.43 | 0.298994 | 0.2026 | 0.2026301 | -0.01999145 | 0.0189 | 40.5133
13957 | 19.471389 | 2.816 | 56.053 | 3 | 5.8791 | 5.878404 | 34.56 | 0.300753 | 0.2031 | 0.2026386 | -0.01996369 | 0.0188 | 40.5123
13958 | 19.472778 | 2.8152 | 56.0569 | 3 | 5.8797 | 5.878685 | 34.57 | 0.30075 | 0.2034 | 0.2026476 | -0.01993566 | 0.0187 | 40.5123
13959 | 19.474167 | 2.8152 | 56.0609 | 3 | 5.8853 | 5.878972 | 34.64 | 0.301626 | 0.2041 | 0.2026567 | -0.01990647 | 0.0185 | 40.5118
13960 | 19.475556 | 2.8146 | 56.0648 | 3 | 5.8785 | 5.879251 | 34.56 | 0.300503 | 0.2039 | 0.2026664 | -0.01987812 | 0.0184 | 40.5125
13961 | 19.476944 | 2.8146 | 56.0687 | 3 | 5.8791 | 5.879533 | 34.56 | 0.300695 | 0.2039 | 0.2026766 | -0.01984967 | 0.0183 | 40.5124
13962 | 19.478333 | 2.814 | 56.0726 | 3 | 5.876 | 5.879849 | 34.53 | 0.300038 | 0.2037 | 0.202687 | -0.01982093 | 0.0182 | 40.5128
13963 | 19.479722 | 2.814 | 56.0765 | 3 | 5.8785 | 5.880175 | 34.56 | 0.300563 | 0.2043 | 0.2026975 | -0.01979131 | 0.0181 | 40.5125
13964 | 19.481111 | 2.8136 | 56.0804 | 3 | 5.8748 | 5.880461 | 34.51 | 0.299884 | 0.2038 | 0.2027084 | -0.01976218 | 0.018 | 40.5129
13965 | 19.4825 | 2.8136 | 56.0843 | 3 | 5.8767 | 5.880759 | 34.54 | 0.300249 | 0.2036 | 0.2027195 | -0.01973372 | 0.0179 | 40.5127
13966 | 19.483889 | 2.8132 | 56.0882 | 3 | 5.8742 | 5.881054 | 34.51 | 0.299846 | 0.2033 | 0.2027302 | -0.01970627 | 0.0178 | 40.5129
13967 | 19.485278 | 2.8132 | 56.0921 | 3 | 5.8834 | 5.881361 | 34.61 | 0.301116 | 0.2036 | 0.2027417 | -0.019687 | 0.0177 | 40.5122
13968 | 19.486667 | 2.8127 | 56.096 | 3 | 5.876 | 5.881667 | 34.53 | 0.300141 | 0.2034 | 0.202753 | -0.01965942 | 0.0176 | 40.5128
13969 | 19.488056 | 2.8127 | 56.0999 | 3 | 5.8927 | 5.88198 | 34.72 | 0.302907 | 0.2045 | 0.2027643 | -0.01962999 | 0.0175 | 40.5112
13970 | 19.489444 | 2.8124 | 56.1038 | 3 | 5.889 | 5.88227 | 34.68 | 0.302251 | 0.2054 | 0.2027757 | -0.01959933 | 0.0175 | 40.5116
13971 | 19.490833 | 2.8124 | 56.1077 | 3 | 5.8742 | 5.882591 | 34.51 | 0.299676 | 0.2048 | 0.20279 | -0.01956986 | 0.0174 | 40.5131
13972 | 19.492222 | 2.8122 | 56.1117 | 3 | 5.881 | 5.882905 | 34.59 | 0.300893 | 0.2052 | 0.2028047 | -0.01953968 | 0.0173 | 40.5124
13973 | 19.493611 | 2.8122 | 56.1156 | 3 | 5.9019 | 5.883197 | 34.83 | 0.303859 | 0.2069 | 0.2028198 | -0.01950706 | 0.0173 | 40.5106
13974 | 19.495 | 2.8122 | 56.1195 | 3 | 5.8853 | 5.883466 | 34.64 | 0.301507 | 0.2065 | 0.2028339 | -0.01947563 | 0.0172 | 40.512
13975 | 19.496389 | 2.8122 | 56.1234 | 3 | 5.8791 | 5.883759 | 34.56 | 0.300081 | 0.2063 | 0.2028481 | -0.01944444 | 0.0172 | 40.5129
13976 | 19.497778 | 2.8122 | 56.1273 | 3 | 5.8797 | 5.88407 | 34.57 | 0.301527 | 0.2061 | 0.2028623 | -0.01941375 | 0.0171 | 40.5121
13977 | 19.499167 | 2.8122 | 56.1312 | 3 | 5.889 | 5.884371 | 34.68 | 0.302315 | 0.2066 | 0.2028767 | -0.01938339 | 0.0171 | 40.5116
13978 | 19.500556 | 2.8123 | 56.1351 | 3 | 5.8834 | 5.884677 | 34.61 | 0.301388 | 0.2068 | 0.2028907 | -0.01935164 | 0.017 | 40.5122
13979 | 19.501944 | 2.8123 | 56.139 | 3 | 5.8914 | 5.884994 | 34.71 | 0.302752 | 0.2075 | 0.2029045 | -0.0193244 | 0.017 | 40.5114
13980 | 19.503333 | 2.8124 | 56.1429 | 3 | 5.8828 | 5.885329 | 34.61 | 0.301247 | 0.2076 | 0.2029183 | -0.01929131 | 0.017 | 40.5123
13981 | 19.504722 | 2.8124 | 56.1468 | 3 | 5.8933 | 5.885664 | 34.73 | 0.302483 | 0.2084 | 0.2029326 | -0.01925733 | 0.017 | 40.5116
13982 | 19.506111 | 2.8127 | 56.1507 | 3 | 5.8847 | 5.885952 | 34.63 | 0.301538 | 0.2085 | 0.2029455 | -0.01922273 | 0.017 | 40.5121
13983 | 19.5075 | 2.8127 | 56.1546 | 3 | 5.8896 | 5.886255 | 34.69 | 0.302519 | 0.2086 | 0.2029588 | -0.01918742 | 0.0169 | 40.5116
13984 | 19.508889 | 2.813 | 56.1585 | 4 | 5.8859 | 5.886584 | 34.64 | 0.301671 | 0.2087 | 0.2029731 | -0.01915245 | 0.0169 | 40.5121
13985 | 19.510278 | 2.813 | 56.1624 | 3 | 5.8816 | 5.886945 | 34.59 | 0.301436 | 0.2083 | 0.2029872 | -0.01911893 | 0.0169 | 40.5122
13986 | 19.511667 | 2.8135 | 56.1663 | 3 | 5.8865 | 5.887223 | 34.65 | 0.301898 | 0.2084 | 0.2030008 | -0.01908531 | 0.017 | 40.512
13987 | 19.513056 | 2.8135 | 56.1702 | 3 | 5.8729 | 5.887561 | 34.49 | 0.29948 | 0.2069 | 0.2030144 | -0.01905436 | 0.017 | 40.5134
13988 | 19.514444 | 2.814 | 56.1742 | 3 | 5.8939 | 5.887889 | 34.74 | 0.302723 | 0.2079 | 0.2030279 | -0.0190214 | 0.017 | 40.5115
13989 | 19.515833 | 2.814 | 56.1781 | 3 | 5.8841 | 5.888219 | 34.62 | 0.30154 | 0.2081 | 0.2030417 | -0.01898809 | 0.017 | 40.5122
13990 | 19.517222 | 2.8146 | 56.182 | 3 | 5.9031 | 5.888541 | 34.85 | 0.304191 | 0.2094 | 0.203056 | -0.01895268 | 0.017 | 40.5107
13991 | 19.518611 | 2.8146 | 56.1859 | 3 | 5.8951 | 5.888883 | 34.75 | 0.303216 | 0.2102 | 0.2030701 | -0.01892059 | 0.0171 | 40.5112
13992 | 19.52 | 2.8153 | 56.1898 | 3 | 5.8939 | 5.8892 | 34.74 | 0.302918 | 0.2105 | 0.2030843 | -0.01888333 | 0.0171 | 40.5114
13993 | 19.521389 | 2.8153 | 56.1937 | 3 | 5.8902 | 5.889544 | 34.69 | 0.302321 | 0.2105 | 0.2030988 | -0.01884589 | 0.0172 | 40.5118
13994 | 19.522778 | 2.8161 | 56.1976 | 3 | 5.8896 | 5.889901 | 34.69 | 0.302211 | 0.2103 | 0.203113 | -0.0188081 | 0.0172 | 40.5119
13995 | 19.524167 | 2.8161 | 56.2015 | 3 | 5.8871 | 5.890223 | 34.66 | 0.301616 | 0.2108 | 0.2031271 | -0.0187702 | 0.0173 | 40.5123
13996 | 19.525556 | 2.817 | 56.2055 | 3 | 5.8878 | 5.89051 | 34.67 | 0.301774 | 0.2106 | 0.2031423 | -0.01873273 | 0.0173 | 40.5121
13997 | 19.526944 | 2.817 | 56.2094 | 3 | 5.8939 | 5.890852 | 34.74 | 0.302941 | 0.211 | 0.2031574 | -0.0186949 | 0.0174 | 40.5115
13998 | 19.528611 | 2.818 | 56.2133 | 3 | 5.8927 | 5.89114 | 34.72 | 0.302589 | 0.2112 | 0.2031714 | -0.01865645 | 0.0174 | 40.512
13999 | 19.53 | 2.818 | 56.2172 | 3 | 5.881 | 5.89144 | 34.59 | 0.300884 | 0.2103 | 0.2031859 | -0.01707493 | 0.018 | 40.513
14000 | 19.531389 | 2.832 | 56.2211 | 4 | 5.8921 | 5.891787 | 34.72 | 0.302602 | 0.21 | 0.2032008 | -0.01703095 | 0.0185 | 40.512
14001 | 19.532778 | 2.832 | 56.2251 | 3 | 5.8939 | 5.89207 | 34.74 | 0.302779 | 0.2099 | 0.2032149 | -0.01698737 | 0.019 | 40.5119
14002 | 19.534167 | 2.8367 | 56.229 | 3 | 5.8878 | 5.892372 | 34.67 | 0.301973 | 0.2095 | 0.2032292 | -0.0169456 | 0.0195 | 40.5124
14003 | 19.535556 | 2.8367 | 56.2329 | 3 | 5.8958 | 5.892686 | 34.76 | 0.303013 | 0.2101 | 0.2032433 | -0.01690282 | 0.0201 | 40.5118
14004 | 19.536944 | 2.8413 | 56.2369 | 3 | 5.8841 | 5.893037 | 34.62 | 0.301409 | 0.2099 | 0.2032579 | -0.01686075 | 0.0206 | 40.5127
14005 | 19.538333 | 2.8413 | 56.2408 | 3 | 5.8871 | 5.893378 | 34.66 | 0.301556 | 0.2094 | 0.2032721 | -0.0168207 | 0.0211 | 40.5126
14006 | 19.539722 | 2.8458 | 56.2448 | 3 | 5.9013 | 5.893728 | 34.83 | 0.303881 | 0.2108 | 0.203286 | -0.01677822 | 0.0216 | 40.5112
14007 | 19.541111 | 2.8458 | 56.2487 | 3 | 5.8908 | 5.894055 | 34.7 | 0.302254 | 0.211 | 0.2032995 | -0.01673527 | 0.0221 | 40.5122
14008 | 19.5425 | 2.8504 | 56.2527 | 3 | 5.8834 | 5.894367 | 34.61 | 0.301254 | 0.2103 | 0.2033137 | -0.01669389 | 0.0226 | 40.5128
14009 | 19.543889 | 2.8504 | 56.2567 | 3 | 5.8951 | 5.894659 | 34.75 | 0.302896 | 0.2099 | 0.2033277 | -0.01665322 | 0.0231 | 40.5118
14010 | 19.545278 | 2.8548 | 56.2606 | 3 | 5.9031 | 5.895006 | 34.85 | 0.304076 | 0.2107 | 0.203342 | -0.01661073 | 0.0236 | 40.5111
14011 | 19.546667 | 2.8548 | 56.2646 | 3 | 5.8865 | 5.895361 | 34.65 | 0.30175 | 0.2103 | 0.2033568 | -0.01656986 | 0.0241 | 40.5125
14012 | 19.548056 | 2.8592 | 56.2686 | 3 | 5.8958 | 5.895698 | 34.76 | 0.302883 | 0.2104 | 0.2033713 | -0.01652879 | 0.0245 | 40.5118
14013 | 19.549444 | 2.8592 | 56.2725 | 3 | 5.8871 | 5.896029 | 34.66 | 0.301596 | 0.2099 | 0.203386 | -0.01648853 | 0.025 | 40.5125
14014 | 19.550833 | 2.8635 | 56.2765 | 3 | 5.8939 | 5.896349 | 34.74 | 0.302591 | 0.2101 | 0.2034006 | -0.01644756 | 0.0255 | 40.5119
14015 | 19.552222 | 2.8635 | 56.2805 | 3 | 5.8908 | 5.896683 | 34.7 | 0.301901 | 0.2099 | 0.2034151 | -0.0164066 | 0.026 | 40.5123
14016 | 19.553611 | 2.8677 | 56.2845 | 3 | 5.8951 | 5.897049 | 34.75 | 0.302655 | 0.2103 | 0.2034301 | -0.01636503 | 0.0264 | 40.5118
14017 | 19.555 | 2.8677 | 56.2884 | 3 | 5.9099 | 5.897337 | 34.93 | 0.304999 | 0.2116 | 0.2034448 | -0.01632094 | 0.0269 | 40.5105
14018 | 19.556389 | 2.8719 | 56.2924 | 3 | 5.8951 | 5.897656 | 34.75 | 0.302881 | 0.2117 | 0.2034592 | -0.01627646 | 0.0274 | 40.5117
14019 | 19.557778 | 2.8719 | 56.2964 | 3 | 5.8921 | 5.897989 | 34.72 | 0.302361 | 0.211 | 0.2034739 | -0.01623379 | 0.0278 | 40.512
14020 | 19.559167 | 2.876 | 56.3004 | 3 | 5.8958 | 5.89828 | 34.76 | 0.302957 | 0.2107 | 0.2034889 | -0.01619173 | 0.0283 | 40.5116
14021 | 19.560556 | 2.876 | 56.3044 | 3 | 5.8939 | 5.898572 | 34.74 | 0.302451 | 0.21 | 0.2035046 | -0.0161519 | 0.0287 | 40.5119
14022 | 19.561944 | 2.88 | 56.3084 | 3 | 5.8958 | 5.89889 | 34.76 | 0.303046 | 0.2096 | 0.2035203 | -0.01611214 | 0.0291 | 40.5115
14023 | 19.563333 | 2.88 | 56.3124 | 3 | 5.8951 | 5.89923 | 34.75 | 0.302753 | 0.2097 | 0.2035359 | -0.01607207 | 0.0296 | 40.5117
14024 | 19.564722 | 2.8839 | 56.3164 | 3 | 5.9013 | 5.899571 | 34.83 | 0.303833 | 0.21 | 0.2035521 | -0.01603101 | 0.03 | 40.511
14025 | 19.566111 | 2.8839 | 56.3204 | 3 | 5.8982 | 5.899865 | 34.79 | 0.303325 | 0.2106 | 0.2035683 | -0.01598883 | 0.0304 | 40.5113
14026 | 19.5675 | 2.8878 | 56.3244 | 3 | 5.8896 | 5.900192 | 34.69 | 0.302001 | 0.2103 | 0.2035845 | -0.01594746 | 0.0308 | 40.512
14027 | 19.568889 | 2.8878 | 56.3284 | 3 | 5.9031 | 5.900499 | 34.85 | 0.303896 | 0.211 | 0.2036011 | -0.01590449 | 0.0312 | 40.5109
14028 | 19.570278 | 2.8915 | 56.3324 | 3 | 5.8896 | 5.900805 | 34.69 | 0.30209 | 0.2095 | 0.2036179 | -0.01586413 | 0.0316 | 40.5119
14029 | 19.571667 | 2.8915 | 56.3365 | 3 | 5.8945 | 5.901133 | 34.75 | 0.302595 | 0.2097 | 0.2036355 | -0.01582438 | 0.032 | 40.5116
14030 | 19.573056 | 2.8951 | 56.3405 | 3 | 5.9087 | 5.901463 | 34.91 | 0.304955 | 0.2106 | 0.2036531 | -0.01578312 | 0.0324 | 40.5102
14031 | 19.574444 | 2.8951 | 56.3445 | 3 | 5.905 | 5.901778 | 34.87 | 0.304254 | 0.2111 | 0.2036719 | -0.01574106 | 0.0328 | 40.5106
14032 | 19.575833 | 2.8985 | 56.3485 | 3 | 5.9001 | 5.902048 | 34.81 | 0.303384 | 0.2104 | 0.2036909 | -0.01570061 | 0.0331 | 40.511
14033 | 19.577222 | 2.8985 | 56.3526 | 3 | 5.9031 | 5.902361 | 34.85 | 0.303846 | 0.2111 | 0.2037096 | -0.01565936 | 0.0335 | 40.5107
14034 | 19.578611 | 2.9019 | 56.3566 | 3 | 5.8994 | 5.902682 | 34.8 | 0.303145 | 0.2112 | 0.2037277 | -0.01561791 | 0.0339 | 40.5111
14035 | 19.58 | 2.9019 | 56.3606 | 3 | 5.9019 | 5.902941 | 34.83 | 0.30357 | 0.2115 | 0.2037459 | -0.01557473 | 0.0342 | 40.5108
14036 | 19.581389 | 2.9052 | 56.3647 | 3 | 5.9001 | 5.903219 | 34.81 | 0.30304 | 0.212 | 0.2037639 | -0.01553176 | 0.0346 | 40.5111
14037 | 19.582778 | 2.9052 | 56.3687 | 3 | 5.8994 | 5.903556 | 34.8 | 0.303347 | 0.2115 | 0.203782 | -0.01548971 | 0.0349 | 40.5109
14038 | 19.584167 | 2.9083 | 56.3727 | 3 | 5.8994 | 5.903856 | 34.8 | 0.303227 | 0.2115 | 0.2037999 | -0.01544836 | 0.0352 | 40.5109
14039 | 19.585556 | 2.9083 | 56.3768 | 3 | 5.9025 | 5.904175 | 34.84 | 0.303783 | 0.2112 | 0.2038173 | -0.01540743 | 0.0355 | 40.5105
14040 | 19.586944 | 2.9114 | 56.3808 | 3 | 5.9037 | 5.904458 | 34.85 | 0.30377 | 0.2116 | 0.2038349 | -0.01536519 | 0.0358 | 40.5105
14041 | 19.588611 | 2.9114 | 56.3849 | 3 | 5.9025 | 5.904793 | 34.84 | 0.303653 | 0.2119 | 0.2038514 | -0.01532276 | 0.0361 | 40.5108
14042 | 19.59 | 2.9142 | 56.3889 | 3 | 5.897 | 5.905113 | 34.77 | 0.303047 | 0.2123 | 0.2038682 | -0.01528024 | 0.0364 | 40.5112
14043 | 19.591389 | 2.9142 | 56.393 | 3 | 5.9025 | 5.90542 | 34.84 | 0.303717 | 0.2125 | 0.2038847 | -0.01523793 | 0.0367 | 40.5107
14044 | 19.592778 | 2.917 | 56.397 | 3 | 5.9007 | 5.905745 | 34.82 | 0.303376 | 0.2126 | 0.2039007 | -0.01519452 | 0.037 | 40.5109
14045 | 19.594167 | 2.917 | 56.4011 | 3 | 5.9123 | 5.906064 | 34.96 | 0.305111 | 0.2134 | 0.2039166 | -0.01514981 | 0.0373 | 40.5098
14046 | 19.595556 | 2.9196 | 56.4051 | 3 | 5.9136 | 5.90639 | 34.97 | 0.30515 | 0.2142 | 0.2039324 | -0.01510341 | 0.0375 | 40.5098
14047 | 19.596944 | 2.9196 | 56.4092 | 3 | 5.9062 | 5.906683 | 34.88 | 0.303987 | 0.2143 | 0.2039487 | -0.01505671 | 0.0378 | 40.5104
14048 | 19.598333 | 2.9222 | 56.4132 | 3 | 5.9136 | 5.906948 | 34.97 | 0.305366 | 0.2149 | 0.2039654 | -0.01500832 | 0.038 | 40.5095
14049 | 19.599722 | 2.9222 | 56.4173 | 3 | 5.9019 | 5.907242 | 34.83 | 0.303509 | 0.2147 | 0.2039827 | -0.01495963 | 0.0382 | 40.5106
14050 | 19.601111 | 2.9246 | 56.4214 | 3 | 5.9111 | 5.907519 | 34.94 | 0.30478 | 0.2148 | 0.2039993 | -0.01491154 | 0.0385 | 40.5098
14051 | 19.6025 | 2.9246 | 56.4254 | 3 | 5.908 | 5.907796 | 34.9 | 0.304449 | 0.2154 | 0.204016 | -0.01486166 | 0.0387 | 40.5099
14052 | 19.603889 | 2.927 | 56.4295 | 3 | 5.9025 | 5.908076 | 34.84 | 0.303388 | 0.2155 | 0.204032 | -0.01481109 | 0.0389 | 40.5105
14053 | 19.605278 | 2.927 | 56.4336 | 3 | 5.9111 | 5.908376 | 34.94 | 0.304714 | 0.2164 | 0.204048 | -0.01475882 | 0.0391 | 40.5097
14054 | 19.606667 | 2.9292 | 56.4376 | 3 | 5.9111 | 5.908743 | 34.94 | 0.3048 | 0.217 | 0.2040642 | -0.01470566 | 0.0393 | 40.5096
14055 | 19.608056 | 2.9292 | 56.4417 | 3 | 5.9148 | 5.909035 | 34.98 | 0.305549 | 0.2174 | 0.20408 | -0.01465101 | 0.0395 | 40.5091
14056 | 19.609444 | 2.9314 | 56.4458 | 3 | 5.913 | 5.909365 | 34.96 | 0.305394 | 0.2181 | 0.204096 | -0.01459627 | 0.0397 | 40.5091
14057 | 19.610833 | 2.9314 | 56.4499 | 3 | 5.9117 | 5.909718 | 34.95 | 0.304952 | 0.2188 | 0.2041112 | -0.01454075 | 0.0399 | 40.5093
14058 | 19.612222 | 2.9335 | 56.4539 | 3 | 5.9142 | 5.910047 | 34.98 | 0.305147 | 0.2196 | 0.2041268 | -0.01448303 | 0.0401 | 40.5092
14059 | 19.613611 | 2.9335 | 56.458 | 4 | 5.9093 | 5.910368 | 34.92 | 0.304285 | 0.22 | 0.2041426 | -0.01442434 | 0.0402 | 40.5096
14060 | 19.615 | 2.9356 | 56.4621 | 3 | 5.908 | 5.910663 | 34.9 | 0.304428 | 0.22 | 0.204158 | -0.01436566 | 0.0404 | 40.5095
14061 | 19.616389 | 2.9356 | 56.4662 | 3 | 5.9093 | 5.910949 | 34.92 | 0.304648 | 0.2203 | 0.204173 | -0.01430599 | 0.0406 | 40.5093
14062 | 19.617778 | 2.9376 | 56.4702 | 3 | 5.9074 | 5.911241 | 34.9 | 0.303889 | 0.2202 | 0.2041879 | -0.01424654 | 0.0407 | 40.5097
14063 | 19.619167 | 2.9376 | 56.4743 | 3 | 5.9166 | 5.91153 | 35.01 | 0.305288 | 0.2209 | 0.2042029 | -0.01418761 | 0.0409 | 40.5088
14064 | 19.620556 | 2.9395 | 56.4784 | 3 | 5.913 | 5.911829 | 34.96 | 0.304879 | 0.221 | 0.2042168 | -0.01412669 | 0.041 | 40.509
14065 | 19.621944 | 2.9395 | 56.4825 | 4 | 5.9179 | 5.912127 | 35.02 | 0.305688 | 0.2217 | 0.2042314 | -0.01406279 | 0.0412 | 40.5085
14066 | 19.623333 | 2.9414 | 56.4866 | 3 | 5.9246 | 5.912423 | 35.1 | 0.306689 | 0.2226 | 0.2042461 | -0.01399729 | 0.0413 | 40.5078
14067 | 19.624722 | 2.9414 | 56.4906 | 3 | 5.9203 | 5.912693 | 35.05 | 0.305935 | 0.2234 | 0.2042604 | -0.01392991 | 0.0414 | 40.5082
14068 | 19.626111 | 2.9432 | 56.4947 | 3 | 5.9142 | 5.913016 | 34.98 | 0.304861 | 0.2237 | 0.2042739 | -0.01386205 | 0.0416 | 40.5088
14069 | 19.6275 | 2.9432 | 56.4988 | 4 | 5.9185 | 5.913293 | 35.03 | 0.305736 | 0.2245 | 0.2042875 | -0.01379211 | 0.0417 | 40.5082
14070 | 19.628889 | 2.945 | 56.5029 | 3 | 5.9123 | 5.913597 | 34.96 | 0.304711 | 0.2244 | 0.204301 | -0.01372169 | 0.0418 | 40.5088
14071 | 19.630278 | 2.945 | 56.507 | 3 | 5.9087 | 5.91387 | 34.91 | 0.304096 | 0.224 | 0.2043145 | -0.01365168 | 0.0419 | 40.5091
14072 | 19.631667 | 2.9468 | 56.5111 | 3 | 5.9179 | 5.914184 | 35.02 | 0.30567 | 0.2244 | 0.2043287 | -0.0135811 | 0.042 | 40.5081
14073 | 19.633056 | 2.9468 | 56.5152 | 3 | 5.9136 | 5.91449 | 34.97 | 0.304936 | 0.2243 | 0.2043428 | -0.01351013 | 0.0421 | 40.5085
14074 | 19.634444 | 2.9485 | 56.5193 | 3 | 5.913 | 5.914796 | 34.96 | 0.304863 | 0.2241 | 0.2043576 | -0.01343939 | 0.0423 | 40.5084
14075 | 19.635833 | 2.9485 | 56.5234 | 3 | 5.9172 | 5.91511 | 35.01 | 0.305307 | 0.2244 | 0.2043726 | -0.01336826 | 0.0424 | 40.5081
14076 | 19.637222 | 2.9502 | 56.5275 | 3 | 5.9111 | 5.915379 | 34.94 | 0.304389 | 0.2239 | 0.2043884 | -0.01329835 | 0.0425 | 40.5086
14077 | 19.638611 | 2.9502 | 56.5316 | 3 | 5.9172 | 5.915666 | 35.01 | 0.305503 | 0.2239 | 0.2044038 | -0.01323867 | 0.0425 | 40.5079
14078 | 19.64 | 2.9517 | 56.5357 | 3 | 5.9172 | 5.915926 | 35.01 | 0.305088 | 0.2243 | 0.2044184 | -0.01316812 | 0.0426 | 40.5081
14079 | 19.641389 | 2.9517 | 56.5398 | 3 | 5.9191 | 5.916175 | 35.04 | 0.305732 | 0.2245 | 0.2044334 | -0.01309738 | 0.0427 | 40.5076
14080 | 19.642778 | 2.9532 | 56.5439 | 2 | 5.9185 | 5.916472 | 35.03 | 0.305647 | 0.2247 | 0.2044486 | -0.01302536 | 0.0428 | 40.5076
14081 | 19.644167 | 2.9532 | 56.548 | 2 | 5.9221 | 5.916755 | 35.07 | 0.306078 | 0.2255 | 0.2044639 | -0.01295236 | 0.0429 | 40.5073
14082 | 19.645556 | 2.9546 | 56.5521 | 3 | 5.9209 | 5.917069 | 35.06 | 0.305903 | 0.2259 | 0.2044792 | -0.01287848 | 0.0429 | 40.5073
14083 | 19.646944 | 2.9546 | 56.5562 | 3 | 5.9289 | 5.917353 | 35.15 | 0.307234 | 0.2267 | 0.2044944 | -0.01280272 | 0.043 | 40.5065
14084 | 19.648611 | 2.956 | 56.5603 | 2 | 5.9166 | 5.91768 | 35.01 | 0.305212 | 0.2267 | 0.2045067 | -0.01272658 | 0.0431 | 40.5079
14085 | 19.65 | 2.956 | 56.5644 | 3 | 5.9166 | 5.917985 | 35.01 | 0.305385 | 0.2264 | 0.2045186 | -0.01265046 | 0.0431 | 40.5078
14086 | 19.651389 | 2.9574 | 56.5685 | 2 | 5.9191 | 5.91827 | 35.04 | 0.305703 | 0.2269 | 0.2045304 | -0.01257336 | 0.0432 | 40.5075
14087 | 19.652778 | 2.9574 | 56.5726 | 2 | 5.9148 | 5.918598 | 34.98 | 0.304987 | 0.2264 | 0.2045424 | -0.01249749 | 0.0432 | 40.5079
14088 | 19.654167 | 2.9587 | 56.5767 | 2 | 5.916 | 5.918885 | 35 | 0.305023 | 0.2264 | 0.2045541 | -0.01242063 | 0.0433 | 40.5078
14089 | 19.655556 | 2.9587 | 56.5809 | 2 | 5.927 | 5.919195 | 35.13 | 0.306985 | 0.2267 | 0.2045667 | -0.01234319 | 0.0433 | 40.5065
14090 | 19.656944 | 2.9599 | 56.585 | 2 | 5.9203 | 5.9195 | 35.05 | 0.306008 | 0.2268 | 0.2045796 | -0.01226517 | 0.0433 | 40.5071
14091 | 19.658333 | 2.9599 | 56.5891 | 2 | 5.9191 | 5.919824 | 35.04 | 0.305607 | 0.2269 | 0.2045928 | -0.01220419 | 0.0434 | 40.5072
14092 | 19.659722 | 2.9609 | 56.5932 | 2 | 5.9209 | 5.920094 | 35.06 | 0.305909 | 0.2273 | 0.204606 | -0.01212534 | 0.0434 | 40.507
14093 | 19.661111 | 2.9609 | 56.5973 | 3 | 5.9136 | 5.920408 | 34.97 | 0.304837 | 0.2271 | 0.2046196 | -0.01204711 | 0.0434 | 40.5076
14094 | 19.6625 | 2.962 | 56.6014 | 2 | 5.9277 | 5.920693 | 35.14 | 0.306869 | 0.2274 | 0.2046331 | -0.0119688 | 0.0434 | 40.5063
14095 | 19.663889 | 2.962 | 56.6055 | 2 | 5.9142 | 5.920979 | 34.98 | 0.304969 | 0.2272 | 0.204647 | -0.0118908 | 0.0434 | 40.5074
14096 | 19.665278 | 2.963 | 56.6097 | 2 | 5.9197 | 5.921263 | 35.04 | 0.305836 | 0.2268 | 0.2046597 | -0.01181363 | 0.0434 | 40.5067
14097 | 19.666667 | 2.963 | 56.6138 | 2 | 5.9264 | 5.921553 | 35.12 | 0.306718 | 0.2277 | 0.2046721 | -0.01173468 | 0.0434 | 40.5062
14098 | 19.668056 | 2.9639 | 56.6179 | 2 | 5.9283 | 5.921811 | 35.14 | 0.307077 | 0.2285 | 0.2046842 | -0.01165355 | 0.0434 | 40.5059
14099 | 19.669444 | 2.9639 | 56.622 | 2 | 5.9356 | 5.922145 | 35.23 | 0.308325 | 0.2298 | 0.2046961 | -0.01156964 | 0.0434 | 40.5051
14100 | 19.670833 | 2.9649 | 56.6261 | 2 | 5.9258 | 5.922479 | 35.12 | 0.306797 | 0.23 | 0.2047078 | -0.01148565 | 0.0434 | 40.5059
14101 | 19.672222 | 2.9649 | 56.6302 | 2 | 5.9136 | 5.922766 | 34.97 | 0.304914 | 0.2298 | 0.204719 | -0.01140149 | 0.0434 | 40.507
14102 | 19.673611 | 2.9657 | 56.6344 | 2 | 5.9203 | 5.923073 | 35.05 | 0.305988 | 0.2299 | 0.2047303 | -0.01131744 | 0.0434 | 40.5063
14103 | 19.675 | 2.9657 | 56.6385 | 2 | 5.9252 | 5.923349 | 35.11 | 0.30684 | 0.2307 | 0.204741 | -0.01123102 | 0.0433 | 40.5057
14104 | 19.676389 | 2.9666 | 56.6426 | 2 | 5.9191 | 5.923635 | 35.04 | 0.305684 | 0.2301 | 0.2047513 | -0.01114493 | 0.0433 | 40.5063
14105 | 19.677778 | 2.9666 | 56.6467 | 2 | 5.9148 | 5.923935 | 34.98 | 0.304987 | 0.2291 | 0.2047608 | -0.01108364 | 0.0433 | 40.5067
14106 | 19.679167 | 2.9671 | 56.6508 | 2 | 5.9221 | 5.924233 | 35.07 | 0.306174 | 0.229 | 0.2047703 | -0.01099992 | 0.0432 | 40.5059
14107 | 19.680556 | 2.9671 | 56.655 | 2 | 5.9277 | 5.924496 | 35.14 | 0.307002 | 0.2293 | 0.2047815 | -0.01091613 | 0.0432 | 40.5053
14108 | 19.681944 | 2.9677 | 56.6591 | 2 | 5.9258 | 5.924785 | 35.12 | 0.306895 | 0.2292 | 0.204792 | -0.01083186 | 0.0431 | 40.5053
14109 | 19.683333 | 2.9677 | 56.6632 | 3 | 5.938 | 5.925079 | 35.26 | 0.308473 | 0.2308 | 0.2048022 | -0.01074501 | 0.0431 | 40.5043
14110 | 19.684722 | 2.9683 | 56.6673 | 2 | 5.9393 | 5.925363 | 35.27 | 0.308795 | 0.2317 | 0.2048122 | -0.01065598 | 0.043 | 40.5041
14111 | 19.686111 | 2.9683 | 56.6715 | 2 | 5.9319 | 5.92566 | 35.19 | 0.307605 | 0.2323 | 0.2048227 | -0.01056598 | 0.043 | 40.5047
14112 | 19.6875 | 2.9689 | 56.6756 | 2 | 5.9307 | 5.925925 | 35.17 | 0.307688 | 0.2325 | 0.2048331 | -0.010476 | 0.0429 | 40.5046
14113 | 19.688889 | 2.9689 | 56.6797 | 2 | 5.9172 | 5.926188 | 35.01 | 0.305363 | 0.232 | 0.2048437 | -0.01038764 | 0.0428 | 40.5059
14114 | 19.690278 | 2.9693 | 56.6838 | 2 | 5.9344 | 5.926474 | 35.22 | 0.307982 | 0.2327 | 0.2048534 | -0.01029642 | 0.0427 | 40.5043
14115 | 19.691667 | 2.9693 | 56.6879 | 2 | 5.9179 | 5.926804 | 35.02 | 0.305287 | 0.2318 | 0.2048633 | -0.01020631 | 0.0427 | 40.5058
14116 | 19.693056 | 2.9697 | 56.6921 | 2 | 5.9301 | 5.927072 | 35.17 | 0.307322 | 0.2319 | 0.2048733 | -0.01011573 | 0.0426 | 40.5045
14117 | 19.694444 | 2.9697 | 56.6962 | 2 | 5.9332 | 5.92738 | 35.2 | 0.307967 | 0.2321 | 0.2048836 | -0.01002487 | 0.0425 | 40.5041
14118 | 19.695833 | 2.9701 | 56.7003 | 2 | 5.9411 | 5.927637 | 35.3 | 0.308777 | 0.2331 | 0.2048936 | -0.009932735 | 0.0424 | 40.5035
14119 | 19.697222 | 2.9701 | 56.7044 | 2 | 5.9313 | 5.927895 | 35.18 | 0.307607 | 0.2335 | 0.2049034 | -0.009865512 | 0.0423 | 40.5041
14120 | 19.698611 | 2.972 | 56.7086 | 2 | 5.9166 | 5.928201 | 35.01 | 0.305365 | 0.2325 | 0.2049135 | -0.009774776 | 0.0426 | 40.5054
14121 | 19.7 | 2.972 | 56.7127 | 2 | 5.9338 | 5.928402 | 35.21 | 0.307812 | 0.233 | 0.204924 | -0.009684165 | 0.043 | 40.5039
14122 | 19.701389 | 2.9759 | 56.7168 | 2 | 5.9289 | 5.928685 | 35.15 | 0.307057 | 0.2329 | 0.204934 | -0.00959498 | 0.0433 | 40.5042
14123 | 19.702778 | 2.9759 | 56.721 | 2 | 5.9319 | 5.928977 | 35.19 | 0.307567 | 0.2326 | 0.2049436 | -0.009506621 | 0.0437 | 40.5038
14124 | 19.704167 | 2.9798 | 56.7251 | 3 | 5.9246 | 5.92923 | 35.1 | 0.306322 | 0.2327 | 0.204953 | -0.009417092 | 0.044 | 40.5045
14125 | 19.705556 | 2.9798 | 56.7292 | 2 | 5.9295 | 5.92953 | 35.16 | 0.307266 | 0.2332 | 0.2049624 | -0.00932659 | 0.0444 | 40.5039
14126 | 19.706944 | 2.9837 | 56.7334 | 2 | 5.9228 | 5.929814 | 35.08 | 0.306287 | 0.2323 | 0.2049715 | -0.009237714 | 0.0447 | 40.5044
14127 | 19.708333 | 2.9837 | 56.7375 | 2 | 5.9289 | 5.930091 | 35.15 | 0.307268 | 0.2325 | 0.2049801 | -0.009148264 | 0.0451 | 40.5037
14128 | 19.709722 | 2.9877 | 56.7417 | 2 | 5.9283 | 5.930363 | 35.14 | 0.307213 | 0.2325 | 0.2049882 | -0.00905874 | 0.0455 | 40.5037
14129 | 19.711111 | 2.9877 | 56.7458 | 2 | 5.9283 | 5.930646 | 35.14 | 0.307077 | 0.2322 | 0.2049963 | -0.00897124 | 0.0458 | 40.5037
14130 | 19.7125 | 2.9917 | 56.75 | 2 | 5.9393 | 5.930896 | 35.27 | 0.308643 | 0.2326 | 0.2050044 | -0.008882369 | 0.0462 | 40.5027
14131 | 19.713889 | 2.9917 | 56.7541 | 2 | 5.9221 | 5.931178 | 35.07 | 0.306232 | 0.2313 | 0.2050132 | -0.008795621 | 0.0466 | 40.504
14132 | 19.715556 | 2.9956 | 56.7583 | 2 | 5.9344 | 5.931487 | 35.22 | 0.308156 | 0.2318 | 0.205022 | -0.008708399 | 0.0469 | 40.5031
14133 | 19.716944 | 2.9956 | 56.7625 | 2 | 5.9301 | 5.931769 | 35.17 | 0.307265 | 0.2314 | 0.2050308 | -0.00864594 | 0.0473 | 40.5035
14134 | 19.718333 | 2.9994 | 56.7666 | 2 | 5.9338 | 5.932072 | 35.21 | 0.308023 | 0.2314 | 0.205039 | -0.008559707 | 0.0476 | 40.503
14135 | 19.719722 | 2.9994 | 56.7708 | 2 | 5.935 | 5.932389 | 35.22 | 0.30829 | 0.2316 | 0.2050469 | -0.008474198 | 0.048 | 40.5028
14136 | 19.721111 | 3.0032 | 56.775 | 2 | 5.9399 | 5.932685 | 35.28 | 0.308775 | 0.2316 | 0.2050555 | -0.008388616 | 0.0483 | 40.5024
14137 | 19.7225 | 3.0032 | 56.7791 | 2 | 5.938 | 5.93297 | 35.26 | 0.308703 | 0.2318 | 0.2050631 | -0.008302163 | 0.0487 | 40.5024
14138 | 19.723889 | 3.007 | 56.7833 | 2 | 5.9325 | 5.933279 | 35.2 | 0.307795 | 0.2313 | 0.2050687 | -0.008215236 | 0.049 | 40.5028
14139 | 19.725278 | 3.007 | 56.7875 | 2 | 5.9411 | 5.93355 | 35.3 | 0.309021 | 0.232 | 0.2050743 | -0.008126437 | 0.0494 | 40.502
14140 | 19.726667 | 3.0109 | 56.7917 | 2 | 5.9209 | 5.933788 | 35.06 | 0.305947 | 0.2317 | 0.2050794 | -0.008038459 | 0.0497 | 40.5037
14141 | 19.728056 | 3.0109 | 56.7959 | 2 | 5.9399 | 5.934075 | 35.28 | 0.308948 | 0.2323 | 0.2050843 | -0.007949009 | 0.0501 | 40.5018
14142 | 19.729444 | 3.0147 | 56.8 | 2 | 5.938 | 5.934365 | 35.26 | 0.308549 | 0.2327 | 0.2050892 | -0.007858285 | 0.0504 | 40.502
14143 | 19.730833 | 3.0147 | 56.8042 | 2 | 5.9435 | 5.934696 | 35.33 | 0.309342 | 0.2337 | 0.2050943 | -0.00776539 | 0.0508 | 40.5014
14144 | 19.732222 | 3.0186 | 56.8084 | 2 | 5.9368 | 5.935006 | 35.25 | 0.308456 | 0.2339 | 0.2050992 | -0.007671821 | 0.0511 | 40.5018
14145 | 19.733611 | 3.0186 | 56.8126 | 2 | 5.9295 | 5.935276 | 35.16 | 0.30719 | 0.2336 | 0.2051043 | -0.007578876 | 0.0514 | 40.5025
14146 | 19.735 | 3.0224 | 56.8168 | 2 | 5.9387 | 5.935564 | 35.27 | 0.308739 | 0.2336 | 0.2051095 | -0.007485755 | 0.0518 | 40.5015
14147 | 19.736389 | 3.0224 | 56.821 | 2 | 5.9356 | 5.935827 | 35.23 | 0.30802 | 0.2332 | 0.2051143 | -0.007424863 | 0.0521 | 40.5018
14148 | 19.737778 | 3.026 | 56.8252 | 2 | 5.935 | 5.93608 | 35.22 | 0.30827 | 0.2333 | 0.2051185 | -0.007332542 | 0.0524 | 40.5016
14149 | 19.739167 | 3.026 | 56.8294 | 2 | 5.9154 | 5.936402 | 34.99 | 0.304799 | 0.2315 | 0.2051245 | -0.007243434 | 0.0528 | 40.5035
14150 | 19.740556 | 3.0296 | 56.8336 | 2 | 5.9442 | 5.936678 | 35.33 | 0.309532 | 0.2318 | 0.2051305 | -0.007154347 | 0.0531 | 40.5006
14151 | 19.741944 | 3.0296 | 56.8378 | 2 | 5.9405 | 5.936943 | 35.29 | 0.309081 | 0.2318 | 0.2051365 | -0.007065381 | 0.0534 | 40.5008
14152 | 19.743333 | 3.0332 | 56.8421 | 2 | 5.9393 | 5.937256 | 35.27 | 0.308834 | 0.2317 | 0.2051423 | -0.006976836 | 0.0537 | 40.5008
14153 | 19.744722 | 3.0332 | 56.8463 | 2 | 5.9325 | 5.937571 | 35.2 | 0.307718 | 0.2312 | 0.2051488 | -0.00688931 | 0.054 | 40.5013
14154 | 19.746111 | 3.0367 | 56.8505 | 2 | 5.9448 | 5.937868 | 35.34 | 0.309569 | 0.2318 | 0.2051563 | -0.006800609 | 0.0543 | 40.5002
14155 | 19.7475 | 3.0367 | 56.8547 | 2 | 5.9448 | 5.938141 | 35.34 | 0.309607 | 0.2324 | 0.2051646 | -0.006710934 | 0.0546 | 40.5
14156 | 19.748889 | 3.0401 | 56.8589 | 2 | 5.9435 | 5.938432 | 35.33 | 0.309173 | 0.2328 | 0.2051737 | -0.006620585 | 0.0549 | 40.5002
14157 | 19.750278 | 3.0401 | 56.8631 | 2 | 5.9399 | 5.938743 | 35.28 | 0.309025 | 0.2328 | 0.2051827 | -0.006530758 | 0.0552 | 40.5002
14158 | 19.751667 | 3.0435 | 56.8674 | 2 | 5.9454 | 5.939017 | 35.35 | 0.309779 | 0.2334 | 0.2051926 | -0.00643986 | 0.0555 | 40.4996
14159 | 19.753056 | 3.0435 | 56.8716 | 2 | 5.9423 | 5.939283 | 35.31 | 0.309364 | 0.2335 | 0.2052024 | -0.006349188 | 0.0558 | 40.4997
14160 | 19.754444 | 3.0468 | 56.8758 | 2 | 5.9442 | 5.939555 | 35.33 | 0.309766 | 0.2337 | 0.2052124 | -0.006258842 | 0.056 | 40.4994
14161 | 19.755833 | 3.0468 | 56.8801 | 2 | 5.9307 | 5.939843 | 35.17 | 0.307397 | 0.2329 | 0.2052228 | -0.006198434 | 0.0563 | 40.5007
14162 | 19.757222 | 3.0497 | 56.8843 | 2 | 5.9313 | 5.940102 | 35.18 | 0.30753 | 0.2318 | 0.2052333 | -0.006112069 | 0.0566 | 40.5005
14163 | 19.758611 | 3.0497 | 56.8885 | 2 | 5.9368 | 5.940407 | 35.25 | 0.308495 | 0.2312 | 0.2052449 | -0.006027622 | 0.0568 | 40.4998
14164 | 19.76 | 3.0527 | 56.8928 | 2 | 5.9429 | 5.940715 | 35.32 | 0.309266 | 0.2313 | 0.2052567 | -0.005942403 | 0.057 | 40.4992
14165 | 19.761389 | 3.0527 | 56.897 | 2 | 5.9472 | 5.940996 | 35.37 | 0.309928 | 0.2286 | 0.2052692 | -0.005861888 | 0.0573 | 40.4987
14166 | 19.762778 | 3.0554 | 56.9013 | 2 | 5.9435 | 5.941296 | 35.33 | 0.309495 | 0.2288 | 0.2052824 | -0.005779998 | 0.0575 | 40.4989
14167 | 19.764167 | 3.0554 | 56.9055 | 2 | 5.9466 | 5.941545 | 35.36 | 0.310104 | 0.2289 | 0.2052957 | -0.00569713 | 0.0577 | 40.4984
14168 | 19.765556 | 3.0581 | 56.9098 | 2 | 5.9448 | 5.94181 | 35.34 | 0.309723 | 0.2291 | 0.2053115 | -0.005613084 | 0.0579 | 40.4985
14169 | 19.766944 | 3.0581 | 56.914 | 2 | 5.9454 | 5.942073 | 35.35 | 0.310014 | 0.2294 | 0.2053273 | -0.005528556 | 0.0581 | 40.4982
14170 | 19.768333 | 3.0606 | 56.9182 | 2 | 5.9332 | 5.94235 | 35.2 | 0.308026 | 0.2282 | 0.2053428 | -0.005445339 | 0.0583 | 40.4993
14171 | 19.769722 | 3.0606 | 56.9225 | 2 | 5.9387 | 5.942584 | 35.27 | 0.308624 | 0.2274 | 0.2053589 | -0.005364426 | 0.0585 | 40.4988
14172 | 19.771111 | 3.063 | 56.9268 | 2 | 5.9411 | 5.94286 | 35.3 | 0.309156 | 0.2272 | 0.2053731 | -0.005283725 | 0.0586 | 40.4983
14173 | 19.7725 | 3.063 | 56.931 | 2 | 5.9454 | 5.943124 | 35.35 | 0.309856 | 0.2273 | 0.2053875 | -0.005203237 | 0.0588 | 40.4978
14174 | 19.773889 | 3.0653 | 56.9353 | 2 | 5.938 | 5.943436 | 35.26 | 0.308703 | 0.2269 | 0.2054023 | -0.005124655 | 0.059 | 40.4984
14175 | 19.775278 | 3.0653 | 56.9395 | 2 | 5.9387 | 5.943707 | 35.27 | 0.308662 | 0.2265 | 0.2054176 | -0.005081381 | 0.0591 | 40.4983
14176 | 19.776944 | 3.067 | 56.9438 | 2 | 5.9484 | 5.943938 | 35.38 | 0.310175 | 0.2266 | 0.2054337 | -0.005003561 | 0.0592 | 40.4976
14177 | 19.778333 | 3.067 | 56.9481 | 2 | 5.9423 | 5.944188 | 35.31 | 0.309059 | 0.2261 | 0.2054509 | -0.004926551 | 0.0593 | 40.4981
14178 | 19.779722 | 3.0689 | 56.9523 | 2 | 5.9307 | 5.944489 | 35.17 | 0.307551 | 0.2244 | 0.2054684 | -0.004852837 | 0.0595 | 40.4989
14179 | 19.781111 | 3.0689 | 56.9566 | 2 | 5.9503 | 5.944781 | 35.41 | 0.310458 | 0.2252 | 0.2054866 | -0.004777741 | 0.0596 | 40.497
14180 | 19.7825 | 3.0705 | 56.9608 | 2 | 5.9466 | 5.945038 | 35.36 | 0.310046 | 0.2248 | 0.2055053 | -0.004703553 | 0.0596 | 40.4972
14181 | 19.783889 | 3.0705 | 56.9651 | 2 | 5.9417 | 5.945342 | 35.3 | 0.308927 | 0.2244 | 0.2055249 | -0.004630569 | 0.0597 | 40.4977
14182 | 19.785278 | 3.0721 | 56.9694 | 2 | 5.9478 | 5.945656 | 35.38 | 0.310196 | 0.2246 | 0.2055452 | -0.004556104 | 0.0598 | 40.4968
14183 | 19.786667 | 3.0721 | 56.9736 | 2 | 5.9484 | 5.945956 | 35.38 | 0.310042 | 0.2243 | 0.2055662 | -0.004482645 | 0.0599 | 40.4968
14184 | 19.788056 | 3.0735 | 56.9779 | 3 | 5.9472 | 5.946222 | 35.37 | 0.31014 | 0.2242 | 0.2055875 | -0.004408598 | 0.0599 | 40.4966
14185 | 19.789444 | 3.0735 | 56.9822 | 2 | 5.9429 | 5.946531 | 35.32 | 0.30942 | 0.2235 | 0.2056093 | -0.004335554 | 0.06 | 40.4969
14186 | 19.790833 | 3.0748 | 56.9865 | 2 | 5.9417 | 5.946822 | 35.3 | 0.309309 | 0.2234 | 0.2056311 | -0.004261721 | 0.06 | 40.4968
14187 | 19.792222 | 3.0748 | 56.9907 | 2 | 5.9405 | 5.947079 | 35.29 | 0.309003 | 0.2225 | 0.2056535 | -0.004190481 | 0.0601 | 40.4969
14188 | 19.793611 | 3.0759 | 56.995 | 2 | 5.9442 | 5.947332 | 35.33 | 0.309513 | 0.2221 | 0.2056767 | -0.004119744 | 0.0601 | 40.4965
14189 | 19.795 | 3.0759 | 56.9993 | 2 | 5.96 | 5.947605 | 35.52 | 0.312051 | 0.2229 | 0.2057001 | -0.004087585 | 0.0601 | 40.4948
14190 | 19.796389 | 3.0766 | 57.0035 | 2 | 5.9435 | 5.947885 | 35.33 | 0.309553 | 0.2219 | 0.2057237 | -0.00401739 | 0.0601 | 40.4962
14191 | 19.797778 | 3.0766 | 57.0078 | 2 | 5.9454 | 5.948176 | 35.35 | 0.309856 | 0.2214 | 0.205747 | -0.003947795 | 0.0601 | 40.4959
14192 | 19.799167 | 3.0775 | 57.0121 | 2 | 5.9533 | 5.948449 | 35.44 | 0.311067 | 0.2217 | 0.2057705 | -0.003877805 | 0.0601 | 40.495
14193 | 19.800556 | 3.0775 | 57.0164 | 2 | 5.946 | 5.948715 | 35.35 | 0.309758 | 0.221 | 0.2057941 | -0.003809707 | 0.0601 | 40.4957
14194 | 19.801944 | 3.0782 | 57.0206 | 2 | 5.9649 | 5.948991 | 35.58 | 0.312946 | 0.2225 | 0.2058184 | -0.003739129 | 0.0601 | 40.4937
14195 | 19.803333 | 3.0782 | 57.0249 | 2 | 5.9557 | 5.949269 | 35.47 | 0.311272 | 0.2227 | 0.2058436 | -0.003667662 | 0.0601 | 40.4945
14196 | 19.804722 | 3.0789 | 57.0292 | 2 | 5.96 | 5.949571 | 35.52 | 0.311784 | 0.2234 | 0.2058694 | -0.003594113 | 0.0601 | 40.4941
14197 | 19.806111 | 3.0789 | 57.0335 | 2 | 5.9557 | 5.949831 | 35.47 | 0.311426 | 0.2241 | 0.2058955 | -0.003519279 | 0.06 | 40.4942
14198 | 19.8075 | 3.0795 | 57.0377 | 2 | 5.9466 | 5.950077 | 35.36 | 0.310065 | 0.2235 | 0.2059224 | -0.003445146 | 0.06 | 40.4949
14199 | 19.808889 | 3.0795 | 57.042 | 2 | 5.9539 | 5.950374 | 35.45 | 0.311026 | 0.2235 | 0.2059502 | -0.00337092 | 0.06 | 40.4942
14200 | 19.810278 | 3.08 | 57.0463 | 2 | 5.9472 | 5.950665 | 35.37 | 0.309928 | 0.2229 | 0.205978 | -0.003297394 | 0.0599 | 40.4947
14201 | 19.811667 | 3.08 | 57.0506 | 3 | 5.9582 | 5.950964 | 35.5 | 0.311766 | 0.2234 | 0.2060068 | -0.003222679 | 0.0599 | 40.4935
14202 | 19.813056 | 3.0805 | 57.0549 | 2 | 5.949 | 5.951273 | 35.39 | 0.310366 | 0.2233 | 0.2060358 | -0.003148365 | 0.0598 | 40.4942
14203 | 19.814444 | 3.0805 | 57.0591 | 2 | 5.9563 | 5.951561 | 35.48 | 0.311482 | 0.2234 | 0.2060651 | -0.00311852 | 0.0597 | 40.4934
14204 | 19.815833 | 3.0805 | 57.0634 | 2 | 5.9685 | 5.951857 | 35.62 | 0.313378 | 0.2248 | 0.2060947 | -0.003041378 | 0.0597 | 40.4921
14205 | 19.817222 | 3.0805 | 57.0677 | 2 | 5.9588 | 5.952137 | 35.51 | 0.311939 | 0.2254 | 0.2061245 | -0.002961661 | 0.0596 | 40.4929
14206 | 19.818611 | 3.0808 | 57.072 | 2 | 5.9503 | 5.952434 | 35.41 | 0.310516 | 0.2253 | 0.2061553 | -0.002882048 | 0.0595 | 40.4936
14207 | 19.82 | 3.0808 | 57.0763 | 2 | 5.9503 | 5.952719 | 35.41 | 0.310555 | 0.2247 | 0.2061862 | -0.002804426 | 0.0594 | 40.4934
14208 | 19.821389 | 3.0811 | 57.0805 | 2 | 5.96 | 5.953005 | 35.52 | 0.311954 | 0.2246 | 0.2062162 | -0.002727206 | 0.0593 | 40.4925
14209 | 19.822778 | 3.0811 | 57.0848 | 2 | 5.9509 | 5.953233 | 35.41 | 0.310708 | 0.2243 | 0.2062461 | -0.002649395 | 0.0592 | 40.4931
14210 | 19.824167 | 3.0813 | 57.0891 | 2 | 5.9612 | 5.953528 | 35.54 | 0.312337 | 0.2251 | 0.206276 | -0.002568807 | 0.0591 | 40.492
14211 | 19.825556 | 3.0813 | 57.0934 | 2 | 5.9563 | 5.953807 | 35.48 | 0.31154 | 0.2243 | 0.2063052 | -0.00248981 | 0.059 | 40.4923
14212 | 19.826944 | 3.0815 | 57.0977 | 3 | 5.9612 | 5.95412 | 35.54 | 0.312166 | 0.2248 | 0.206335 | -0.002410616 | 0.059 | 40.4918
14213 | 19.828333 | 3.0815 | 57.1019 | 2 | 5.9515 | 5.954414 | 35.42 | 0.310802 | 0.2246 | 0.2063659 | -0.002332021 | 0.0589 | 40.4925
14214 | 19.829722 | 3.0817 | 57.1062 | 2 | 5.9503 | 5.954701 | 35.41 | 0.310478 | 0.2242 | 0.2063976 | -0.002253627 | 0.0588 | 40.4926
14215 | 19.831111 | 3.0817 | 57.1105 | 2 | 5.9563 | 5.954979 | 35.48 | 0.311443 | 0.2247 | 0.2064299 | -0.002174441 | 0.0587 | 40.4918
14216 | 19.8325 | 3.0818 | 57.1148 | 2 | 5.9588 | 5.955269 | 35.51 | 0.311958 | 0.2249 | 0.2064623 | -0.002094066 | 0.0586 | 40.4914
14217 | 19.833889 | 3.0818 | 57.1191 | 2 | 5.9612 | 5.95552 | 35.54 | 0.311955 | 0.2249 | 0.206495 | -0.002066399 | 0.0584 | 40.4913
14218 | 19.835278 | 3.0815 | 57.1233 | 2 | 5.96 | 5.955781 | 35.52 | 0.312187 | 0.2252 | 0.2065279 | -0.00198559 | 0.0583 | 40.491
14219 | 19.836667 | 3.0815 | 57.1276 | 2 | 5.9588 | 5.956069 | 35.51 | 0.311861 | 0.2252 | 0.2065609 | -0.001904088 | 0.0582 | 40.4911
14220 | 19.838056 | 3.0816 | 57.1319 | 2 | 5.9612 | 5.956353 | 35.54 | 0.312298 | 0.2254 | 0.2065938 | -0.001822091 | 0.0581 | 40.4907
14221 | 19.839444 | 3.0816 | 57.1362 | 2 | 5.9612 | 5.956606 | 35.54 | 0.312182 | 0.2255 | 0.2066267 | -0.001740394 | 0.058 | 40.4906
14222 | 19.841111 | 3.0816 | 57.1405 | 2 | 5.963 | 5.956935 | 35.56 | 0.312544 | 0.2256 | 0.2066593 | -0.001658303 | 0.0578 | 40.4906
14223 | 19.8425 | 3.0816 | 57.1448 | 2 | 5.9606 | 5.957214 | 35.53 | 0.312049 | 0.2258 | 0.2066924 | -0.001575618 | 0.0577 | 40.4907
14224 | 19.843889 | 3.0817 | 57.149 | 2 | 5.9612 | 5.957488 | 35.54 | 0.312202 | 0.2257 | 0.2067252 | -0.001492638 | 0.0576 | 40.4905
14225 | 19.845278 | 3.0817 | 57.1533 | 2 | 5.9478 | 5.957757 | 35.38 | 0.309947 | 0.2244 | 0.2067585 | -0.001412436 | 0.0575 | 40.4917
14226 | 19.846667 | 3.0818 | 57.1576 | 2 | 5.9722 | 5.958057 | 35.67 | 0.313929 | 0.2254 | 0.2067922 | -0.001329754 | 0.0574 | 40.4892
14227 | 19.848056 | 3.0818 | 57.1619 | 2 | 5.9606 | 5.958357 | 35.53 | 0.312107 | 0.225 | 0.2068257 | -0.00124727 | 0.0573 | 40.4902
14228 | 19.849444 | 3.0818 | 57.1662 | 2 | 5.957 | 5.958646 | 35.49 | 0.311616 | 0.2244 | 0.2068593 | -0.001165777 | 0.0572 | 40.4903
14229 | 19.850833 | 3.0818 | 57.1704 | 2 | 5.9612 | 5.958929 | 35.54 | 0.312144 | 0.2251 | 0.206893 | -0.001083191 | 0.0571 | 40.4899
14230 | 19.852222 | 3.082 | 57.1747 | 3 | 5.96 | 5.959235 | 35.52 | 0.312168 | 0.225 | 0.2069268 | -0.001000704 | 0.0569 | 40.4898
14231 | 19.853611 | 3.082 | 57.179 | 2 | 5.9576 | 5.959522 | 35.49 | 0.311691 | 0.2248 | 0.2069605 | -0.000977479 | 0.0568 | 40.4899
14232 | 19.855 | 3.0816 | 57.1833 | 2 | 5.9588 | 5.959818 | 35.51 | 0.3119 | 0.2246 | 0.2069947 | -0.0008959465 | 0.0567 | 40.4897
14233 | 19.856389 | 3.0816 | 57.1876 | 2 | 5.9551 | 5.960087 | 35.46 | 0.311273 | 0.224 | 0.2070294 | -0.0008144116 | 0.0566 | 40.4899
14234 | 19.857778 | 3.0817 | 57.1919 | 2 | 5.9643 | 5.960384 | 35.57 | 0.312676 | 0.2242 | 0.2070648 | -0.0007323769 | 0.0565 | 40.4889
14235 | 19.859167 | 3.0817 | 57.1961 | 3 | 5.9649 | 5.960633 | 35.58 | 0.312771 | 0.2243 | 0.2071 | -0.0006500407 | 0.0564 | 40.4888
14236 | 19.860556 | 3.0818 | 57.2004 | 2 | 5.9557 | 5.960933 | 35.47 | 0.311446 | 0.2233 | 0.2071355 | -0.0005700787 | 0.0563 | 40.4894
14237 | 19.861944 | 3.0818 | 57.2047 | 3 | 5.9576 | 5.961252 | 35.49 | 0.311672 | 0.2227 | 0.2071711 | -0.000492094 | 0.0562 | 40.4891
14238 | 19.863333 | 3.082 | 57.209 | 2 | 5.9722 | 5.96153 | 35.67 | 0.313909 | 0.2235 | 0.2072067 | -0.0004127175 | 0.0561 | 40.4877
14239 | 19.864722 | 3.082 | 57.2133 | 2 | 5.9606 | 5.961827 | 35.53 | 0.311805 | 0.2231 | 0.2072428 | -0.0003338329 | 0.056 | 40.4888
14240 | 19.866111 | 3.0822 | 57.2175 | 2 | 5.96 | 5.962061 | 35.52 | 0.31207 | 0.2227 | 0.20728 | -0.000255241 | 0.0559 | 40.4885
14241 | 19.8675 | 3.0822 | 57.2218 | 2 | 5.9557 | 5.962366 | 35.47 | 0.311426 | 0.2213 | 0.2073171 | -0.0001796161 | 0.0558 | 40.4888
14242 | 19.868889 | 3.0823 | 57.2261 | 2 | 5.9636 | 5.962637 | 35.57 | 0.312485 | 0.2212 | 0.2073542 | -0.000104182 | 0.0557 | 40.488
14243 | 19.870278 | 3.0823 | 57.2304 | 3 | 5.9618 | 5.962957 | 35.54 | 0.312432 | 0.2206 | 0.2073911 | -2.963197e-05 | 0.0556 | 40.4879
14244 | 19.871667 | 3.0825 | 57.2347 | 3 | 5.963 | 5.963243 | 35.56 | 0.312564 | 0.2202 | 0.207428 | 4.482837e-05 | 0.0555 | 40.4877
14245 | 19.873056 | 3.0825 | 57.2389 | 2 | 5.9636 | 5.963507 | 35.57 | 0.312542 | 0.22 | 0.2074652 | 5.487865e-05 | 0.0554 | 40.4876
14246 | 19.874444 | 3.0821 | 57.2432 | 3 | 5.9466 | 5.963826 | 35.36 | 0.309817 | 0.2182 | 0.2075026 | 0.0001252394 | 0.0553 | 40.4891
14247 | 19.875833 | 3.0821 | 57.2475 | 3 | 5.9606 | 5.964137 | 35.53 | 0.31203 | 0.2173 | 0.2075403 | 0.0001942281 | 0.0552 | 40.4876
14248 | 19.877222 | 3.0821 | 57.2518 | 2 | 5.9685 | 5.964426 | 35.62 | 0.313417 | 0.2174 | 0.2075789 | 0.0002631329 | 0.0551 | 40.4867
14249 | 19.878611 | 3.0821 | 57.2561 | 3 | 5.9576 | 5.964727 | 35.49 | 0.311556 | 0.2161 | 0.2076173 | 0.0003286862 | 0.055 | 40.4876
14250 | 19.88 | 3.0821 | 57.2604 | 3 | 5.9691 | 5.96504 | 35.63 | 0.313493 | 0.2163 | 0.2076566 | 0.0003950472 | 0.0549 | 40.4864
14251 | 19.881389 | 3.0821 | 57.2647 | 3 | 5.9649 | 5.965331 | 35.58 | 0.312797 | 0.2161 | 0.2076956 | 0.0004613252 | 0.0548 | 40.4866
14252 | 19.882778 | 3.0821 | 57.269 | 3 | 5.963 | 5.9656 | 35.56 | 0.312398 | 0.2159 | 0.2077346 | 0.0005272238 | 0.0547 | 40.4867
14253 | 19.884167 | 3.0821 | 57.2732 | 3 | 5.9734 | 5.965897 | 35.68 | 0.314004 | 0.2161 | 0.2077738 | 0.0005938322 | 0.0546 | 40.4857
14254 | 19.885556 | 3.082 | 57.2775 | 3 | 5.9679 | 5.966167 | 35.62 | 0.313405 | 0.2162 | 0.2078131 | 0.0006608536 | 0.0545 | 40.4859
14255 | 19.886944 | 3.082 | 57.2818 | 2 | 5.9661 | 5.966448 | 35.59 | 0.312827 | 0.2162 | 0.2078526 | 0.0007282883 | 0.0544 | 40.4861
14256 | 19.888333 | 3.0819 | 57.2861 | 3 | 5.9697 | 5.966755 | 35.64 | 0.313319 | 0.2157 | 0.2078924 | 0.0007954442 | 0.0542 | 40.4857
14257 | 19.889722 | 3.0819 | 57.2904 | 3 | 5.9594 | 5.96702 | 35.51 | 0.311604 | 0.215 | 0.2079319 | 0.0008609366 | 0.0541 | 40.4865
14258 | 19.891111 | 3.0818 | 57.2947 | 3 | 5.9661 | 5.967317 | 35.59 | 0.312891 | 0.2147 | 0.2079711 | 0.0009251617 | 0.054 | 40.4856
14259 | 19.8925 | 3.0818 | 57.299 | 3 | 5.9697 | 5.967635 | 35.64 | 0.313463 | 0.2147 | 0.2080105 | 0.0009223389 | 0.0539 | 40.4852
14260 | 19.893889 | 3.0811 | 57.3033 | 3 | 5.9612 | 5.967872 | 35.54 | 0.312238 | 0.2132 | 0.2080499 | 0.0009834832 | 0.0537 | 40.4858
14261 | 19.895556 | 3.0811 | 57.3076 | 3 | 5.9728 | 5.968133 | 35.67 | 0.313947 | 0.2132 | 0.2080892 | 0.001044352 | 0.0536 | 40.4849
14262 | 19.896944 | 3.0807 | 57.3118 | 3 | 5.9594 | 5.968431 | 35.51 | 0.311915 | 0.2117 | 0.2081281 | 0.001103067 | 0.0535 | 40.486
14263 | 19.898333 | 3.0807 | 57.3161 | 3 | 5.9588 | 5.968749 | 35.51 | 0.311791 | 0.2103 | 0.2081675 | 0.001158939 | 0.0533 | 40.4859
14264 | 19.899722 | 3.0802 | 57.3204 | 2 | 5.9679 | 5.969039 | 35.62 | 0.313207 | 0.2103 | 0.208207 | 0.001214838 | 0.0532 | 40.485
14265 | 19.901111 | 3.0802 | 57.3247 | 3 | 5.9649 | 5.969345 | 35.58 | 0.312731 | 0.2099 | 0.2082466 | 0.001270169 | 0.0531 | 40.4851
14266 | 19.9025 | 3.0798 | 57.329 | 4 | 5.96 | 5.969634 | 35.52 | 0.311911 | 0.2087 | 0.2082866 | 0.001323452 | 0.0529 | 40.4855
14267 | 19.903889 | 3.0798 | 57.3333 | 3 | 5.9594 | 5.969906 | 35.51 | 0.311881 | 0.2075 | 0.2083266 | 0.001374292 | 0.0528 | 40.4853
14268 | 19.905278 | 3.0792 | 57.3375 | 3 | 5.9576 | 5.970179 | 35.49 | 0.311538 | 0.2059 | 0.2083665 | 0.001423186 | 0.0526 | 40.4854
14269 | 19.906667 | 3.0792 | 57.3418 | 3 | 5.9697 | 5.970438 | 35.64 | 0.31338 | 0.2055 | 0.2084067 | 0.00147172 | 0.0525 | 40.4842
14270 | 19.908056 | 3.0786 | 57.3461 | 3 | 5.9691 | 5.970757 | 35.63 | 0.313481 | 0.2055 | 0.2084473 | 0.001520785 | 0.0523 | 40.484
14271 | 19.909444 | 3.0786 | 57.3504 | 3 | 5.9636 | 5.971045 | 35.57 | 0.312495 | 0.2049 | 0.2084881 | 0.001568503 | 0.0522 | 40.4845
14272 | 19.910833 | 3.0779 | 57.3547 | 3 | 5.9703 | 5.971334 | 35.64 | 0.313757 | 0.2043 | 0.2085286 | 0.001614478 | 0.052 | 40.4836
14273 | 19.912222 | 3.0779 | 57.359 | 3 | 5.9661 | 5.97163 | 35.59 | 0.313076 | 0.204 | 0.2085693 | 0.001586975 | 0.0518 | 40.4839
14274 | 19.913611 | 3.0765 | 57.3633 | 3 | 5.9636 | 5.971902 | 35.57 | 0.312694 | 0.2031 | 0.2086105 | 0.001630514 | 0.0516 | 40.4839
14275 | 19.915 | 3.0765 | 57.3675 | 3 | 5.9673 | 5.972177 | 35.61 | 0.313231 | 0.2025 | 0.2086518 | 0.00167261 | 0.0515 | 40.4835
14276 | 19.916389 | 3.0755 | 57.3718 | 3 | 5.9582 | 5.972483 | 35.5 | 0.311804 | 0.2015 | 0.2086933 | 0.001712572 | 0.0513 | 40.4842
14277 | 19.917778 | 3.0755 | 57.3761 | 3 | 5.9661 | 5.972782 | 35.59 | 0.313115 | 0.2014 | 0.2087344 | 0.001752972 | 0.0511 | 40.4833
14278 | 19.919167 | 3.0745 | 57.3804 | 3 | 5.9685 | 5.973089 | 35.62 | 0.313433 | 0.2011 | 0.2087761 | 0.001793908 | 0.0509 | 40.483
14279 | 19.920556 | 3.0745 | 57.3846 | 3 | 5.9715 | 5.973365 | 35.66 | 0.313867 | 0.2008 | 0.2088182 | 0.001833899 | 0.0507 | 40.4826
14280 | 19.921944 | 3.0734 | 57.3889 | 3 | 5.9758 | 5.97367 | 35.71 | 0.314561 | 0.2011 | 0.2088606 | 0.001874232 | 0.0505 | 40.4821
14281 | 19.923333 | 3.0734 | 57.3932 | 3 | 5.9679 | 5.973937 | 35.62 | 0.313287 | 0.2001 | 0.2089027 | 0.001912631 | 0.0503 | 40.4827
14282 | 19.924722 | 3.0722 | 57.3975 | 3 | 5.9649 | 5.974244 | 35.58 | 0.313045 | 0.1994 | 0.2089448 | 0.001950384 | 0.0501 | 40.4827
14283 | 19.926111 | 3.0722 | 57.4017 | 3 | 5.9709 | 5.974552 | 35.65 | 0.313883 | 0.1995 | 0.2089868 | 0.001988875 | 0.0499 | 40.4821
14284 | 19.9275 | 3.071 | 57.406 | 3 | 5.9813 | 5.97485 | 35.78 | 0.315481 | 0.1997 | 0.2090289 | 0.002027809 | 0.0497 | 40.481
14285 | 19.928889 | 3.071 | 57.4103 | 3 | 5.9752 | 5.97514 | 35.7 | 0.314459 | 0.1997 | 0.2090712 | 0.002067877 | 0.0494 | 40.4815
14286 | 19.930278 | 3.0697 | 57.4146 | 3 | 5.9746 | 5.975432 | 35.7 | 0.314367 | 0.1994 | 0.2091155 | 0.002107401 | 0.0492 | 40.4814
14287 | 19.931667 | 3.0697 | 57.4189 | 3 | 5.9819 | 5.975697 | 35.78 | 0.315536 | 0.1996 | 0.2091603 | 0.002067333 | 0.049 | 40.4806
14288 | 19.933056 | 3.0677 | 57.4231 | 3 | 5.9776 | 5.975993 | 35.73 | 0.314923 | 0.1997 | 0.2092059 | 0.002107403 | 0.0487 | 40.4809
14289 | 19.934444 | 3.0677 | 57.4274 | 3 | 5.9685 | 5.976283 | 35.62 | 0.313491 | 0.1989 | 0.2092516 | 0.002145646 | 0.0485 | 40.4816
14290 | 19.936111 | 3.0662 | 57.4316 | 3 | 5.9794 | 5.976569 | 35.75 | 0.315102 | 0.1993 | 0.209297 | 0.002184827 | 0.0482 | 40.4808
14291 | 19.9375 | 3.0662 | 57.4359 | 3 | 5.9746 | 5.976841 | 35.7 | 0.314422 | 0.1988 | 0.209343 | 0.002222378 | 0.048 | 40.4811
14292 | 19.938889 | 3.0646 | 57.4402 | 3 | 5.9709 | 5.977143 | 35.65 | 0.313832 | 0.1979 | 0.2093886 | 0.002258695 | 0.0477 | 40.4813
14293 | 19.940278 | 3.0646 | 57.4444 | 4 | 5.9685 | 5.977451 | 35.62 | 0.313578 | 0.1975 | 0.2094344 | 0.002294174 | 0.0475 | 40.4813
14294 | 19.941667 | 3.0629 | 57.4487 | 4 | 5.9746 | 5.977757 | 35.7 | 0.314326 | 0.1975 | 0.2094798 | 0.002329605 | 0.0472 | 40.4808
14295 | 19.943056 | 3.0629 | 57.453 | 3 | 5.9782 | 5.978038 | 35.74 | 0.314985 | 0.1973 | 0.2095248 | 0.00236489 | 0.0469 | 40.4802
14296 | 19.944444 | 3.0612 | 57.4572 | 3 | 5.9794 | 5.97834 | 35.75 | 0.315177 | 0.1971 | 0.2095698 | 0.002400128 | 0.0466 | 40.48
14297 | 19.945833 | 3.0612 | 57.4615 | 3 | 5.9709 | 5.97866 | 35.65 | 0.3138 | 0.1963 | 0.2096145 | 0.002434431 | 0.0464 | 40.4807
14298 | 19.947222 | 3.0593 | 57.4657 | 3 | 5.9758 | 5.978983 | 35.71 | 0.314506 | 0.1965 | 0.209659 | 0.00246859 | 0.0461 | 40.4802
14299 | 19.948611 | 3.0593 | 57.47 | 3 | 5.9788 | 5.979311 | 35.75 | 0.315069 | 0.1963 | 0.209703 | 0.002502309 | 0.0458 | 40.4797
14300 | 19.95 | 3.0573 | 57.4742 | 3 | 5.9758 | 5.979611 | 35.71 | 0.314651 | 0.1958 | 0.2097467 | 0.002534798 | 0.0455 | 40.4799
14301 | 19.951389 | 3.0573 | 57.4785 | 3 | 5.9806 | 5.979934 | 35.77 | 0.315549 | 0.1956 | 0.2097901 | 0.002486329 | 0.0452 | 40.4792
14302 | 19.952778 | 3.0546 | 57.4827 | 3 | 5.9964 | 5.980204 | 35.96 | 0.317945 | 0.1964 | 0.209833 | 0.002519973 | 0.0448 | 40.4777
14303 | 19.954167 | 3.0546 | 57.487 | 3 | 5.9849 | 5.980495 | 35.82 | 0.316122 | 0.1967 | 0.2098755 | 0.002553866 | 0.0445 | 40.4786
14304 | 19.955556 | 3.0524 | 57.4912 | 3 | 5.9794 | 5.980789 | 35.75 | 0.315169 | 0.1963 | 0.2099179 | 0.002587416 | 0.0442 | 40.4791
14305 | 19.956944 | 3.0524 | 57.4955 | 3 | 5.9837 | 5.981071 | 35.8 | 0.315835 | 0.1965 | 0.2099596 | 0.002622104 | 0.0438 | 40.4786
14306 | 19.958333 | 3.0501 | 57.4997 | 4 | 5.9715 | 5.981393 | 35.66 | 0.314088 | 0.1964 | 0.210001 | 0.002656944 | 0.0435 | 40.4795
14307 | 19.959722 | 3.0501 | 57.504 | 3 | 5.9855 | 5.981689 | 35.83 | 0.316109 | 0.1967 | 0.2100419 | 0.002693317 | 0.0432 | 40.4782
14308 | 19.961111 | 3.0478 | 57.5082 | 3 | 5.9788 | 5.98198 | 35.75 | 0.315271 | 0.1959 | 0.2100831 | 0.002727181 | 0.0428 | 40.4786
14309 | 19.9625 | 3.0478 | 57.5125 | 3 | 5.9709 | 5.982308 | 35.65 | 0.313872 | 0.1951 | 0.2101244 | 0.002759817 | 0.0425 | 40.4792
14310 | 19.963889 | 3.0454 | 57.5167 | 3 | 5.9806 | 5.982615 | 35.77 | 0.3155 | 0.1953 | 0.2101655 | 0.002793201 | 0.0421 | 40.4782
14311 | 19.965278 | 3.0454 | 57.5209 | 3 | 5.9855 | 5.982903 | 35.83 | 0.316296 | 0.1953 | 0.2102068 | 0.002827232 | 0.0418 | 40.4776
14312 | 19.966667 | 3.0429 | 57.5252 | 3 | 5.9903 | 5.983221 | 35.88 | 0.316876 | 0.1952 | 0.2102476 | 0.002860531 | 0.0414 | 40.4771
14313 | 19.968056 | 3.0429 | 57.5294 | 3 | 5.9831 | 5.983543 | 35.8 | 0.315838 | 0.1951 | 0.2102887 | 0.002893492 | 0.041 | 40.4776
14314 | 19.969444 | 3.0404 | 57.5336 | 3 | 5.9819 | 5.983961 | 35.78 | 0.315598 | 0.1946 | 0.2103305 | 0.002926609 | 0.0407 | 40.4777
14315 | 19.970833 | 3.0404 | 57.5378 | 3 | 5.9855 | 5.984275 | 35.83 | 0.316174 | 0.1943 | 0.2103724 | 0.002872273 | 0.0403 | 40.4772
14316 | 19.972222 | 3.0371 | 57.5421 | 3 | 5.9867 | 5.984554 | 35.84 | 0.316448 | 0.1941 | 0.2104146 | 0.002904378 | 0.0399 | 40.4769
14317 | 19.973889 | 3.0371 | 57.5463 | 3 | 5.9849 | 5.984877 | 35.82 | 0.315921 | 0.1935 | 0.2104573 | 0.00293477 | 0.0395 | 40.4775
14318 | 19.975278 | 3.0343 | 57.5505 | 3 | 5.9855 | 5.985197 | 35.83 | 0.316237 | 0.1932 | 0.2104999 | 0.002964531 | 0.0391 | 40.4772
14319 | 19.976667 | 3.0343 | 57.5548 | 3 | 5.9994 | 5.985543 | 35.99 | 0.319254 | 0.1945 | 0.2105423 | 0.002996519 | 0.0387 | 40.4753
14320 | 19.978056 | 3.0314 | 57.559 | 3 | 5.9764 | 5.985884 | 35.72 | 0.314625 | 0.1939 | 0.2105847 | 0.003026691 | 0.0383 | 40.4779
14321 | 19.979444 | 3.0314 | 57.5632 | 3 | 5.9819 | 5.986198 | 35.78 | 0.315773 | 0.1937 | 0.2106269 | 0.003060962 | 0.0379 | 40.4771
14322 | 19.980833 | 3.0286 | 57.5674 | 3 | 5.9916 | 5.986524 | 35.9 | 0.317344 | 0.1939 | 0.2106687 | 0.003096281 | 0.0375 | 40.4761
14323 | 19.982222 | 3.0286 | 57.5716 | 3 | 5.9855 | 5.986828 | 35.83 | 0.316449 | 0.1938 | 0.2107098 | 0.00313137 | 0.0371 | 40.4765
14324 | 19.983611 | 3.0258 | 57.5758 | 4 | 5.9867 | 5.987118 | 35.84 | 0.316414 | 0.1937 | 0.2107511 | 0.003166917 | 0.0367 | 40.4764
14325 | 19.985 | 3.0258 | 57.58 | 3 | 5.9855 | 5.987443 | 35.83 | 0.316184 | 0.1934 | 0.2107921 | 0.003201643 | 0.0363 | 40.4765
14326 | 19.986389 | 3.023 | 57.5842 | 3 | 5.9806 | 5.987731 | 35.77 | 0.315642 | 0.1928 | 0.2108332 | 0.00323466 | 0.0359 | 40.4767
14327 | 19.987778 | 3.023 | 57.5884 | 3 | 5.9885 | 5.988026 | 35.86 | 0.316797 | 0.1934 | 0.2108746 | 0.003269517 | 0.0355 | 40.4759
14328 | 19.989167 | 3.0203 | 57.5927 | 3 | 5.9855 | 5.988341 | 35.83 | 0.316389 | 0.1928 | 0.2109163 | 0.003303355 | 0.0351 | 40.476
14329 | 19.990556 | 3.0203 | 57.5968 | 3 | 5.9825 | 5.988663 | 35.79 | 0.316222 | 0.1928 | 0.210958 | 0.003241586 | 0.0346 | 40.4761
14330 | 19.991944 | 3.0167 | 57.601 | 3 | 5.9873 | 5.988983 | 35.85 | 0.316598 | 0.1924 | 0.2109994 | 0.003274614 | 0.0342 | 40.4757
14331 | 19.993333 | 3.0167 | 57.6052 | 3 | 6.0018 | 5.989289 | 36.02 | 0.318866 | 0.1933 | 0.2110404 | 0.003309875 | 0.0338 | 40.4743
14332 | 19.994722 | 3.0139 | 57.6094 | 3 | 5.9879 | 5.989605 | 35.86 | 0.31677 | 0.1934 | 0.2110815 | 0.003345595 | 0.0334 | 40.4754
14333 | 19.996111 | 3.0139 | 57.6136 | 4 | 5.9861 | 5.989934 | 35.83 | 0.316436 | 0.1928 | 0.2111229 | 0.003380101 | 0.033 | 40.4755
14334 | 19.9975 | 3.0112 | 57.6178 | 3 | 5.9879 | 5.990249 | 35.86 | 0.316596 | 0.1932 | 0.2111643 | 0.003415561 | 0.0326 | 40.4753
14335 | 19.998889 | 3.0112 | 57.622 | 4 | 5.9916 | 5.990565 | 35.9 | 0.317112 | 0.193 | 0.2112049 | 0.003451678 | 0.0322 | 40.4749
14336 | 20.000278 | 3.0085 | 57.6262 | 3 | 5.9806 | 5.990913 | 35.77 | 0.315553 | 0.1927 | 0.2112455 | 0.003487568 | 0.0319 | 40.4758
14337 | 20.001667 | 3.0085 | 57.6304 | 3 | 5.9831 | 5.991201 | 35.8 | 0.315873 | 0.1925 | 0.2112855 | 0.003522543 | 0.0315 | 40.4755
14338 | 20.003056 | 3.0059 | 57.6346 | 3 | 5.9928 | 5.991514 | 35.91 | 0.31802 | 0.1933 | 0.2113243 | 0.003559358 | 0.0311 | 40.4741
14339 | 20.004444 | 3.0059 | 57.6388 | 3 | 5.9891 | 5.99184 | 35.87 | 0.31714 | 0.1933 | 0.2113632 | 0.003595846 | 0.0307 | 40.4745
14340 | 20.005833 | 3.0034 | 57.643 | 4 | 5.9928 | 5.992104 | 35.91 | 0.317506 | 0.1934 | 0.2114022 | 0.003631909 | 0.0304 | 40.4742
14341 | 20.007222 | 3.0034 | 57.6471 | 3 | 5.9849 | 5.99245 | 35.82 | 0.316354 | 0.1933 | 0.2114412 | 0.003667644 | 0.03 | 40.4748
14342 | 20.008611 | 3.0009 | 57.6513 | 3 | 5.9916 | 5.992804 | 35.9 | 0.317407 | 0.193 | 0.2114805 | 0.003702953 | 0.0296 | 40.4741
14343 | 20.01 | 3.0009 | 57.6555 | 3 | 5.9891 | 5.993105 | 35.87 | 0.317185 | 0.1929 | 0.2115199 | 0.003640089 | 0.0293 | 40.4741
14344 | 20.011667 | 2.9978 | 57.6597 | 3 | 5.9946 | 5.993408 | 35.94 | 0.317828 | 0.193 | 0.2115594 | 0.003675373 | 0.0289 | 40.474
14345 | 20.013056 | 2.9978 | 57.6638 | 4 | 5.9873 | 5.993742 | 35.85 | 0.316793 | 0.1927 | 0.2115985 | 0.00371033 | 0.0285 | 40.4745
14346 | 20.014444 | 2.9954 | 57.668 | 3 | 5.994 | 5.994069 | 35.93 | 0.318203 | 0.1928 | 0.2116373 | 0.003745452 | 0.0282 | 40.4736
14347 | 20.015833 | 2.9954 | 57.6722 | 3 | 5.994 | 5.994384 | 35.93 | 0.318056 | 0.1925 | 0.2116759 | 0.003779952 | 0.0278 | 40.4736
14348 | 20.017222 | 2.9931 | 57.6764 | 3 | 5.9897 | 5.994673 | 35.88 | 0.317667 | 0.1922 | 0.211714 | 0.003814618 | 0.0275 | 40.4737
14349 | 20.018611 | 2.9931 | 57.6805 | 3 | 5.9976 | 5.994949 | 35.97 | 0.319073 | 0.1925 | 0.2117523 | 0.00384945 | 0.0272 | 40.4728
14350 | 20.02 | 2.991 | 57.6847 | 4 | 5.9982 | 5.995281 | 35.98 | 0.318662 | 0.1927 | 0.21179 | 0.003884841 | 0.0269 | 40.4729
14351 | 20.021389 | 2.991 | 57.6889 | 3 | 5.9849 | 5.995601 | 35.82 | 0.31726 | 0.1916 | 0.2118277 | 0.003918628 | 0.0266 | 40.4737
14352 | 20.022778 | 2.989 | 57.693 | 3 | 5.9855 | 5.995941 | 35.83 | 0.316994 | 0.1911 | 0.2118653 | 0.00395219 | 0.0263 | 40.4738
14353 | 20.024167 | 2.989 | 57.6972 | 3 | 5.9982 | 5.996261 | 35.98 | 0.319051 | 0.1913 | 0.2119031 | 0.003985823 | 0.026 | 40.4725
14354 | 20.025556 | 2.9871 | 57.7013 | 3 | 5.991 | 5.996544 | 35.89 | 0.317851 | 0.1911 | 0.2119402 | 0.004018051 | 0.0257 | 40.4731
14355 | 20.026944 | 2.9871 | 57.7055 | 3 | 6.003 | 5.99687 | 36.04 | 0.319996 | 0.1918 | 0.2119773 | 0.00405133 | 0.0254 | 40.4717
14356 | 20.028333 | 2.9853 | 57.7096 | 3 | 5.9946 | 5.997206 | 35.94 | 0.31903 | 0.192 | 0.2120146 | 0.004085169 | 0.0252 | 40.4723
14357 | 20.029722 | 2.9853 | 57.7138 | 3 | 5.994 | 5.997514 | 35.93 | 0.318487 | 0.1917 | 0.2120519 | 0.004019279 | 0.0249 | 40.4725
14358 | 20.031111 | 2.9829 | 57.718 | 4 | 6.0006 | 5.99779 | 36.01 | 0.319575 | 0.1924 | 0.2120892 | 0.004053882 | 0.0246 | 40.4717
14359 | 20.0325 | 2.9829 | 57.7221 | 3 | 5.9994 | 5.998091 | 35.99 | 0.319336 | 0.1924 | 0.2121265 | 0.004088453 | 0.0244 | 40.4718
14360 | 20.033889 | 2.9813 | 57.7263 | 3 | 6.0006 | 5.998426 | 36.01 | 0.319469 | 0.1925 | 0.2121633 | 0.004123876 | 0.0241 | 40.4716
14361 | 20.035278 | 2.9813 | 57.7304 | 3 | 5.9946 | 5.998756 | 35.94 | 0.31866 | 0.1922 | 0.2121998 | 0.004159367 | 0.0239 | 40.472
14362 | 20.036667 | 2.9799 | 57.7346 | 3 | 6.003 | 5.999122 | 36.04 | 0.320205 | 0.1926 | 0.2122371 | 0.004195712 | 0.0236 | 40.471
14363 | 20.038056 | 2.9799 | 57.7387 | 3 | 5.9903 | 5.999483 | 35.88 | 0.31811 | 0.1919 | 0.2122747 | 0.004231733 | 0.0234 | 40.4722
14364 | 20.039444 | 2.9787 | 57.7429 | 3 | 6.0091 | 5.999809 | 36.11 | 0.320773 | 0.193 | 0.2123123 | 0.004270672 | 0.0232 | 40.4705
14365 | 20.040833 | 2.9787 | 57.747 | 3 | 6.0055 | 6.000159 | 36.07 | 0.320654 | 0.1935 | 0.2123498 | 0.004310958 | 0.023 | 40.4706
14366 | 20.042222 | 2.9777 | 57.7512 | 3 | 5.9946 | 6.000447 | 35.94 | 0.318817 | 0.1929 | 0.2123872 | 0.004349643 | 0.0228 | 40.4715
14367 | 20.043611 | 2.9777 | 57.7553 | 3 | 5.9897 | 6.000783 | 35.88 | 0.318371 | 0.1925 | 0.2124247 | 0.004387317 | 0.0227 | 40.4717
14368 | 20.045 | 2.9767 | 57.7594 | 3 | 6.0055 | 6.001067 | 36.07 | 0.320363 | 0.1929 | 0.2124621 | 0.004424962 | 0.0225 | 40.4705
14369 | 20.046389 | 2.9767 | 57.7636 | 3 | 6 | 6.001369 | 36 | 0.319544 | 0.1931 | 0.2124996 | 0.004463461 | 0.0223 | 40.4709
14370 | 20.047778 | 2.9759 | 57.7677 | 3 | 6.0067 | 6.001708 | 36.08 | 0.320743 | 0.1935 | 0.2125375 | 0.004502323 | 0.0222 | 40.4701
14371 | 20.049167 | 2.9759 | 57.7718 | 3 | 6.0145 | 6.002071 | 36.17 | 0.321938 | 0.1949 | 0.2125753 | 0.004440407 | 0.022 | 40.4694
14372 | 20.050833 | 2.9745 | 57.776 | 3 | 5.9994 | 6.002373 | 35.99 | 0.319433 | 0.1947 | 0.2126129 | 0.004481589 | 0.0219 | 40.471
14373 | 20.052222 | 2.9745 | 57.7801 | 3 | 6.0248 | 6.00268 | 36.3 | 0.323265 | 0.1967 | 0.2126507 | 0.004527349 | 0.0217 | 40.4687
14374 | 20.053611 | 2.9739 | 57.7843 | 3 | 6.0049 | 6.003023 | 36.06 | 0.32053 | 0.1973 | 0.2126883 | 0.00457435 | 0.0216 | 40.4702
14375 | 20.055 | 2.9739 | 57.7884 | 3 | 6.003 | 6.003361 | 36.04 | 0.320155 | 0.1972 | 0.212725 | 0.004622591 | 0.0215 | 40.4704
14376 | 20.056389 | 2.9737 | 57.7925 | 3 | 6.0121 | 6.003684 | 36.15 | 0.321651 | 0.1981 | 0.2127615 | 0.00467276 | 0.0214 | 40.4694
14377 | 20.057778 | 2.9737 | 57.7967 | 3 | 6.0079 | 6.004011 | 36.09 | 0.320957 | 0.1983 | 0.2127974 | 0.004723287 | 0.0213 | 40.4698
14378 | 20.059167 | 2.9737 | 57.8008 | 4 | 6.0067 | 6.004323 | 36.08 | 0.320789 | 0.1988 | 0.2128336 | 0.004774465 | 0.0212 | 40.4698
14379 | 20.060556 | 2.9737 | 57.805 | 3 | 6.0079 | 6.004611 | 36.09 | 0.321098 | 0.1991 | 0.2128694 | 0.004826783 | 0.0212 | 40.4695
14380 | 20.061944 | 2.9738 | 57.8091 | 4 | 6.0055 | 6.004957 | 36.07 | 0.32054 | 0.1991 | 0.2129052 | 0.004877199 | 0.0211 | 40.4698
14381 | 20.063333 | 2.9738 | 57.8132 | 3 | 6.0055 | 6.005299 | 36.07 | 0.320567 | 0.1996 | 0.2129408 | 0.004928557 | 0.0211 | 40.4697
14382 | 20.064722 | 2.9741 | 57.8174 | 3 | 6.0139 | 6.005614 | 36.17 | 0.321806 | 0.2004 | 0.2129761 | 0.004981543 | 0.021 | 40.4689
14383 | 20.066111 | 2.9741 | 57.8215 | 3 | 6.0043 | 6.005947 | 36.05 | 0.320419 | 0.2003 | 0.2130111 | 0.005034094 | 0.021 | 40.4696
14384 | 20.0675 | 2.9747 | 57.8256 | 3 | 6 | 6.006241 | 36 | 0.319543 | 0.2001 | 0.2130462 | 0.005085819 | 0.021 | 40.4701
14385 | 20.068889 | 2.9747 | 57.8298 | 3 | 6.0055 | 6.00659 | 36.07 | 0.320735 | 0.1998 | 0.2130806 | 0.005032968 | 0.021 | 40.4693
14386 | 20.070278 | 2.9745 | 57.8339 | 4 | 6.0036 | 6.006889 | 36.04 | 0.320105 | 0.1996 | 0.2131146 | 0.005083648 | 0.021 | 40.4696
14387 | 20.071667 | 2.9745 | 57.838 | 3 | 6.0024 | 6.007194 | 36.03 | 0.320415 | 0.1994 | 0.2131478 | 0.005133601 | 0.021 | 40.4693
14388 | 20.073056 | 2.9752 | 57.8422 | 3 | 6.0061 | 6.007549 | 36.07 | 0.321005 | 0.1997 | 0.2131804 | 0.005184198 | 0.021 | 40.4689
14389 | 20.074444 | 2.9752 | 57.8463 | 3 | 6.0055 | 6.007888 | 36.07 | 0.320863 | 0.1998 | 0.2132126 | 0.00523436 | 0.021 | 40.4689
14390 | 20.075833 | 2.976 | 57.8505 | 3 | 6.0091 | 6.008239 | 36.11 | 0.321226 | 0.2002 | 0.2132449 | 0.005285361 | 0.021 | 40.4686
14391 | 20.077222 | 2.976 | 57.8546 | 3 | 6.0103 | 6.008532 | 36.12 | 0.321374 | 0.2004 | 0.2132772 | 0.005336906 | 0.0211 | 40.4685
14392 | 20.078611 | 2.977 | 57.8588 | 3 | 6.0139 | 6.008823 | 36.17 | 0.32211 | 0.2011 | 0.2133092 | 0.005389682 | 0.0211 | 40.4679
14393 | 20.08 | 2.977 | 57.8629 | 3 | 6.0091 | 6.009107 | 36.11 | 0.321526 | 0.2015 | 0.2133414 | 0.005442803 | 0.0212 | 40.4682
14394 | 20.081389 | 2.9781 | 57.867 | 3 | 6.0061 | 6.009452 | 36.07 | 0.320772 | 0.2013 | 0.2133743 | 0.005495388 | 0.0212 | 40.4686
14395 | 20.082778 | 2.9781 | 57.8712 | 3 | 6.0043 | 6.009801 | 36.05 | 0.320389 | 0.2012 | 0.2134075 | 0.00554724 | 0.0213 | 40.4687
14396 | 20.084167 | 2.9793 | 57.8753 | 3 | 6 | 6.010177 | 36 | 0.319349 | 0.2005 | 0.2134404 | 0.005597573 | 0.0214 | 40.4693
14397 | 20.085556 | 2.9793 | 57.8795 | 3 | 6.0151 | 6.010498 | 36.18 | 0.322279 | 0.2009 | 0.213473 | 0.005647664 | 0.0215 | 40.4674
14398 | 20.086944 | 2.9806 | 57.8836 | 3 | 6.0067 | 6.010786 | 36.08 | 0.320832 | 0.2007 | 0.2135057 | 0.005697117 | 0.0216 | 40.4682
14399 | 20.088333 | 2.9806 | 57.8878 | 4 | 6.0151 | 6.011123 | 36.18 | 0.322419 | 0.2013 | 0.2135382 | 0.005649864 | 0.0216 | 40.4672
14400 | 20.089722 | 2.9811 | 57.8919 | 3 | 6.0169 | 6.011435 | 36.2 | 0.322634 | 0.2015 | 0.2135707 | 0.005700819 | 0.0217 | 40.467
14401 | 20.091389 | 2.9811 | 57.8961 | 3 | 6.0097 | 6.01171 | 36.12 | 0.321066 | 0.2017 | 0.2136037 | 0.005752409 | 0.0218 | 40.4681
14402 | 20.092778 | 2.9825 | 57.9002 | 3 | 6.0133 | 6.011984 | 36.16 | 0.322128 | 0.2025 | 0.2136362 | 0.005805124 | 0.0219 | 40.4675
14403 | 20.094167 | 2.9825 | 57.9044 | 3 | 6.0145 | 6.012363 | 36.17 | 0.32234 | 0.2029 | 0.2136686 | 0.005858766 | 0.022 | 40.4672
14404 | 20.095556 | 2.9839 | 57.9085 | 3 | 6 | 6.012708 | 36 | 0.319739 | 0.2022 | 0.2137014 | 0.005910887 | 0.0221 | 40.4687
14405 | 20.096944 | 2.9839 | 57.9127 | 3 | 6.0049 | 6.013035 | 36.06 | 0.320548 | 0.2013 | 0.2137345 | 0.005961585 | 0.0222 | 40.4681
14406 | 20.098333 | 2.9854 | 57.9168 | 3 | 6.0024 | 6.013362 | 36.03 | 0.320286 | 0.2008 | 0.2137678 | 0.006010568 | 0.0223 | 40.4682
14407 | 20.099722 | 2.9854 | 57.921 | 3 | 6.0091 | 6.013744 | 36.11 | 0.321297 | 0.2007 | 0.2138009 | 0.006058227 | 0.0224 | 40.4675
14408 | 20.101111 | 2.9869 | 57.9251 | 3 | 6.0121 | 6.014088 | 36.15 | 0.321743 | 0.2009 | 0.2138339 | 0.00610652 | 0.0225 | 40.4672
14409 | 20.1025 | 2.9869 | 57.9293 | 3 | 6.0067 | 6.014449 | 36.08 | 0.320838 | 0.2007 | 0.2138666 | 0.006153976 | 0.0226 | 40.4676
14410 | 20.103889 | 2.9885 | 57.9335 | 3 | 6.0133 | 6.014793 | 36.16 | 0.321756 | 0.2011 | 0.213899 | 0.006201576 | 0.0228 | 40.467
14411 | 20.105278 | 2.9885 | 57.9376 | 3 | 6.0151 | 6.015151 | 36.18 | 0.322376 | 0.2009 | 0.2139312 | 0.006248044 | 0.0229 | 40.4666
14412 | 20.106667 | 2.99 | 57.9418 | 3 | 6.0133 | 6.015479 | 36.16 | 0.321958 | 0.201 | 0.2139635 | 0.006294849 | 0.023 | 40.4667
14413 | 20.108056 | 2.99 | 57.9459 | 3 | 6.0133 | 6.01585 | 36.16 | 0.322061 | 0.2013 | 0.2139961 | 0.006250011 | 0.0231 | 40.4666
14414 | 20.109444 | 2.9909 | 57.9501 | 3 | 6.0199 | 6.016177 | 36.24 | 0.323253 | 0.202 | 0.2140294 | 0.006298709 | 0.0232 | 40.4658
14415 | 20.110833 | 2.9909 | 57.9543 | 3 | 6.0097 | 6.016506 | 36.12 | 0.321337 | 0.2016 | 0.2140621 | 0.006347253 | 0.0234 | 40.4668
14416 | 20.112222 | 2.9925 | 57.9584 | 3 | 6.0091 | 6.01683 | 36.11 | 0.321449 | 0.2016 | 0.2140949 | 0.006394959 | 0.0235 | 40.4667
14417 | 20.113611 | 2.9925 | 57.9626 | 3 | 6.0181 | 6.017152 | 36.22 | 0.322835 | 0.2023 | 0.2141276 | 0.006443196 | 0.0236 | 40.4658
14418 | 20.115 | 2.9941 | 57.9668 | 3 | 6.0211 | 6.017513 | 36.25 | 0.32326 | 0.2028 | 0.2141602 | 0.006492156 | 0.0238 | 40.4654
14419 | 20.116389 | 2.9941 | 57.9709 | 3 | 6.0242 | 6.017862 | 36.29 | 0.323974 | 0.2035 | 0.2141921 | 0.00654272 | 0.0239 | 40.4649
14420 | 20.117778 | 2.9959 | 57.9751 | 3 | 6.0266 | 6.018212 | 36.32 | 0.324112 | 0.2046 | 0.2142238 | 0.006595669 | 0.024 | 40.4648
14421 | 20.119167 | 2.9959 | 57.9793 | 3 | 6.0199 | 6.018546 | 36.24 | 0.323178 | 0.2053 | 0.214255 | 0.006650318 | 0.0242 | 40.4652
14422 | 20.120556 | 2.9977 | 57.9834 | 3 | 6.0248 | 6.018884 | 36.3 | 0.324045 | 0.2063 | 0.2142858 | 0.006707448 | 0.0243 | 40.4646
14423 | 20.121944 | 2.9977 | 57.9876 | 3 | 6.0236 | 6.019181 | 36.28 | 0.323636 | 0.2069 | 0.2143163 | 0.006766081 | 0.0245 | 40.4648
14424 | 20.123333 | 2.9995 | 57.9918 | 3 | 6.0157 | 6.019474 | 36.19 | 0.322401 | 0.207 | 0.2143465 | 0.006825629 | 0.0246 | 40.4654
14425 | 20.124722 | 2.9995 | 57.9959 | 3 | 6.0205 | 6.019822 | 36.25 | 0.323264 | 0.2073 | 0.2143764 | 0.006885408 | 0.0248 | 40.4648
14426 | 20.126111 | 3.0015 | 58.0001 | 3 | 6.0175 | 6.020154 | 36.21 | 0.322557 | 0.2073 | 0.2144055 | 0.006944731 | 0.0249 | 40.4652
14427 | 20.1275 | 3.0015 | 58.0043 | 3 | 6.0242 | 6.020453 | 36.29 | 0.323554 | 0.2078 | 0.2144341 | 0.006911425 | 0.0251 | 40.4645
14428 | 20.128889 | 3.0028 | 58.0085 | 3 | 6.0344 | 6.020762 | 36.41 | 0.325452 | 0.2087 | 0.214463 | 0.006973391 | 0.0252 | 40.4633
14429 | 20.130556 | 3.0028 | 58.0127 | 3 | 6.0314 | 6.021107 | 36.38 | 0.325013 | 0.2099 | 0.214492 | 0.007037831 | 0.0254 | 40.4637
14430 | 20.131944 | 3.0049 | 58.0169 | 3 | 6.0139 | 6.021434 | 36.17 | 0.321948 | 0.2095 | 0.2145206 | 0.007101325 | 0.0255 | 40.4654
14431 | 20.133333 | 3.0049 | 58.021 | 3 | 6.0217 | 6.021728 | 36.26 | 0.323647 | 0.2099 | 0.2145489 | 0.007165239 | 0.0257 | 40.4644
14432 | 20.134722 | 3.007 | 58.0252 | 3 | 6.0272 | 6.021998 | 36.33 | 0.325322 | 0.2104 | 0.2145773 | 0.007230648 | 0.0259 | 40.4633
14433 | 20.136111 | 3.007 | 58.0294 | 3 | 6.0217 | 6.022332 | 36.26 | 0.323676 | 0.2111 | 0.2146056 | 0.00729677 | 0.0261 | 40.4641
14434 | 20.1375 | 3.0093 | 58.0336 | 3 | 6.0175 | 6.022657 | 36.21 | 0.322453 | 0.2113 | 0.2146335 | 0.007362528 | 0.0262 | 40.4648
14435 | 20.138889 | 3.0093 | 58.0378 | 3 | 6.0163 | 6.023002 | 36.2 | 0.322848 | 0.2112 | 0.2146614 | 0.007427333 | 0.0264 | 40.4644
14436 | 20.140278 | 3.0116 | 58.042 | 4 | 6.0242 | 6.023342 | 36.29 | 0.322874 | 0.2112 | 0.2146889 | 0.007491674 | 0.0266 | 40.4643
14437 | 20.141667 | 3.0116 | 58.0462 | 3 | 6.0199 | 6.023669 | 36.24 | 0.323065 | 0.2112 | 0.2147168 | 0.007555355 | 0.0268 | 40.4641
14438 | 20.143056 | 3.0139 | 58.0504 | 4 | 6.026 | 6.023981 | 36.31 | 0.323724 | 0.2118 | 0.2147442 | 0.007620231 | 0.027 | 40.4636
14439 | 20.144444 | 3.0139 | 58.0546 | 3 | 6.0302 | 6.02433 | 36.36 | 0.324826 | 0.2125 | 0.2147718 | 0.00768552 | 0.0272 | 40.4629
14440 | 20.145833 | 3.0163 | 58.0588 | 3 | 6.032 | 6.024643 | 36.38 | 0.325247 | 0.2134 | 0.2147988 | 0.007752 | 0.0274 | 40.4625
14441 | 20.147222 | 3.0163 | 58.063 | 3 | 6.0326 | 6.02498 | 36.39 | 0.325008 | 0.2141 | 0.2148256 | 0.00773434 | 0.0276 | 40.4626
14442 | 20.148611 | 3.0181 | 58.0672 | 3 | 6.0266 | 6.025365 | 36.32 | 0.324167 | 0.2147 | 0.2148518 | 0.007803239 | 0.0278 | 40.463
14443 | 20.15 | 3.0181 | 58.0714 | 3 | 6.0254 | 6.025693 | 36.3 | 0.324002 | 0.2146 | 0.214878 | 0.007872448 | 0.028 | 40.463
14444 | 20.151389 | 3.0205 | 58.0756 | 3 | 6.0296 | 6.026046 | 36.36 | 0.324885 | 0.2149 | 0.2149046 | 0.007942063 | 0.0282 | 40.4623
14445 | 20.152778 | 3.0205 | 58.0798 | 3 | 6.029 | 6.026391 | 36.35 | 0.324616 | 0.2154 | 0.2149305 | 0.008011987 | 0.0284 | 40.4624
14446 | 20.154167 | 3.0231 | 58.084 | 4 | 6.0332 | 6.026684 | 36.4 | 0.325291 | 0.2164 | 0.2149556 | 0.00808378 | 0.0286 | 40.4619
14447 | 20.155556 | 3.0231 | 58.0882 | 3 | 6.029 | 6.027077 | 36.35 | 0.324839 | 0.2164 | 0.2149803 | 0.008155487 | 0.0288 | 40.4621
14448 | 20.156944 | 3.0258 | 58.0924 | 3 | 6.0344 | 6.027433 | 36.41 | 0.325292 | 0.2174 | 0.2150062 | 0.008228377 | 0.0291 | 40.4617
14449 | 20.158333 | 3.0258 | 58.0966 | 3 | 6.0296 | 6.027822 | 36.36 | 0.324624 | 0.2176 | 0.2150323 | 0.008301082 | 0.0293 | 40.462
14450 | 20.159722 | 3.0286 | 58.1008 | 3 | 6.0398 | 6.028189 | 36.48 | 0.326307 | 0.2186 | 0.2150583 | 0.008376139 | 0.0295 | 40.4609
14451 | 20.161111 | 3.0286 | 58.105 | 3 | 6.0302 | 6.028492 | 36.36 | 0.324797 | 0.2191 | 0.2150849 | 0.008451886 | 0.0298 | 40.4617
14452 | 20.1625 | 3.0314 | 58.1093 | 4 | 6.029 | 6.028853 | 36.35 | 0.324678 | 0.2195 | 0.2151119 | 0.008528715 | 0.03 | 40.4616
14453 | 20.163889 | 3.0314 | 58.1135 | 3 | 6.0254 | 6.029152 | 36.3 | 0.324273 | 0.2193 | 0.2151393 | 0.008604866 | 0.0302 | 40.4618
14454 | 20.165278 | 3.0342 | 58.1177 | 3 | 6.0205 | 6.029496 | 36.25 | 0.323255 | 0.2188 | 0.2151666 | 0.008680242 | 0.0305 | 40.4623
14455 | 20.166667 | 3.0342 | 58.1219 | 3 | 6.0326 | 6.029827 | 36.39 | 0.324977 | 0.2192 | 0.2151933 | 0.008672372 | 0.0307 | 40.4612
14456 | 20.168333 | 3.0366 | 58.1261 | 3 | 6.0314 | 6.030183 | 36.38 | 0.324855 | 0.2196 | 0.21522 | 0.008749166 | 0.031 | 40.4614
14457 | 20.169722 | 3.0366 | 58.1304 | 4 | 6.0356 | 6.030583 | 36.43 | 0.325596 | 0.2204 | 0.2152467 | 0.008827234 | 0.0312 | 40.4609
14458 | 20.171111 | 3.0395 | 58.1346 | 3 | 6.0368 | 6.030919 | 36.44 | 0.325714 | 0.2209 | 0.2152729 | 0.008905697 | 0.0315 | 40.4607
14459 | 20.1725 | 3.0395 | 58.1388 | 3 | 6.0284 | 6.031256 | 36.34 | 0.324606 | 0.221 | 0.2152995 | 0.008984553 | 0.0317 | 40.4612
14460 | 20.173889 | 3.0426 | 58.1431 | 3 | 6.029 | 6.031606 | 36.35 | 0.324436 | 0.2205 | 0.2153256 | 0.009062534 | 0.032 | 40.4612
14461 | 20.175278 | 3.0426 | 58.1473 | 3 | 6.041 | 6.031956 | 36.49 | 0.326485 | 0.2218 | 0.215352 | 0.009142763 | 0.0323 | 40.4599
14462 | 20.176667 | 3.0458 | 58.1515 | 3 | 6.0302 | 6.032271 | 36.36 | 0.324908 | 0.222 | 0.2153787 | 0.009223285 | 0.0326 | 40.4607
14463 | 20.178056 | 3.0458 | 58.1558 | 3 | 6.0362 | 6.032657 | 36.44 | 0.325707 | 0.2223 | 0.215405 | 0.00930459 | 0.0329 | 40.4601
14464 | 20.179444 | 3.049 | 58.16 | 3 | 6.0308 | 6.033004 | 36.37 | 0.324924 | 0.2223 | 0.2154312 | 0.009385798 | 0.0331 | 40.4605
14465 | 20.180833 | 3.049 | 58.1643 | 3 | 6.0302 | 6.033364 | 36.36 | 0.324886 | 0.2223 | 0.2154572 | 0.009466714 | 0.0334 | 40.4604
14466 | 20.182222 | 3.0522 | 58.1685 | 3 | 6.0332 | 6.033687 | 36.4 | 0.325276 | 0.2225 | 0.2154833 | 0.009547728 | 0.0337 | 40.46
14467 | 20.183611 | 3.0522 | 58.1728 | 3 | 6.0332 | 6.034011 | 36.4 | 0.325398 | 0.2226 | 0.2155092 | 0.009628644 | 0.034 | 40.4598
14468 | 20.185 | 3.0555 | 58.177 | 3 | 6.0314 | 6.034373 | 36.38 | 0.325186 | 0.2224 | 0.2155352 | 0.009709169 | 0.0343 | 40.4599
14469 | 20.186389 | 3.0555 | 58.1813 | 3 | 6.041 | 6.03474 | 36.49 | 0.326423 | 0.223 | 0.2155606 | 0.009708476 | 0.0345 | 40.459
14470 | 20.187778 | 3.0582 | 58.1855 | 3 | 6.0398 | 6.034982 | 36.48 | 0.326494 | 0.2232 | 0.2155856 | 0.009790402 | 0.0348 | 40.4589
14471 | 20.189167 | 3.0582 | 58.1898 | 3 | 6.0278 | 6.035343 | 36.33 | 0.324346 | 0.2231 | 0.2156107 | 0.009871937 | 0.0351 | 40.46
14472 | 20.190556 | 3.0615 | 58.194 | 3 | 6.0386 | 6.035669 | 36.46 | 0.326011 | 0.2237 | 0.215636 | 0.009954249 | 0.0354 | 40.4589
14473 | 20.191944 | 3.0615 | 58.1983 | 3 | 6.0416 | 6.036009 | 36.5 | 0.326739 | 0.2249 | 0.215661 | 0.01003948 | 0.0357 | 40.4583
14474 | 20.193333 | 3.0649 | 58.2026 | 3 | 6.0326 | 6.036382 | 36.39 | 0.324944 | 0.2248 | 0.2156863 | 0.01012432 | 0.036 | 40.4593
14475 | 20.194722 | 3.0649 | 58.2068 | 3 | 6.0464 | 6.036768 | 36.56 | 0.327562 | 0.2258 | 0.2157115 | 0.01021149 | 0.0363 | 40.4576
14476 | 20.196111 | 3.0684 | 58.2111 | 3 | 6.0332 | 6.037155 | 36.4 | 0.325283 | 0.2255 | 0.2157366 | 0.01029827 | 0.0366 | 40.4588
14477 | 20.1975 | 3.0684 | 58.2154 | 3 | 6.0416 | 6.037512 | 36.5 | 0.326631 | 0.2261 | 0.215762 | 0.01038593 | 0.0369 | 40.4579
14478 | 20.198889 | 3.0719 | 58.2196 | 4 | 6.0524 | 6.037796 | 36.63 | 0.328427 | 0.2275 | 0.2157865 | 0.01047601 | 0.0372 | 40.4567
14479 | 20.200278 | 3.0719 | 58.2239 | 3 | 6.0362 | 6.038189 | 36.44 | 0.325769 | 0.2278 | 0.2158109 | 0.01056676 | 0.0375 | 40.4582
14480 | 20.201667 | 3.0754 | 58.2282 | 3 | 6.0338 | 6.038516 | 36.41 | 0.325211 | 0.2278 | 0.2158355 | 0.01065741 | 0.0378 | 40.4584
14481 | 20.203056 | 3.0754 | 58.2325 | 3 | 6.0362 | 6.038853 | 36.44 | 0.32601 | 0.2281 | 0.2158601 | 0.01074835 | 0.0381 | 40.4577
14482 | 20.204444 | 3.0789 | 58.2367 | 4 | 6.038 | 6.039224 | 36.46 | 0.325901 | 0.2285 | 0.2158843 | 0.01084015 | 0.0384 | 40.4577
14483 | 20.205833 | 3.0789 | 58.241 | 3 | 6.0386 | 6.039617 | 36.46 | 0.326501 | 0.229 | 0.215909 | 0.01084938 | 0.0387 | 40.4572
14484 | 20.207222 | 3.0819 | 58.2453 | 3 | 6.044 | 6.039957 | 36.53 | 0.327351 | 0.2296 | 0.2159332 | 0.01094313 | 0.039 | 40.4566
14485 | 20.208889 | 3.0819 | 58.2496 | 3 | 6.0446 | 6.040297 | 36.54 | 0.327125 | 0.2304 | 0.2159571 | 0.01103795 | 0.0393 | 40.4569
14486 | 20.210278 | 3.0855 | 58.2539 | 3 | 6.0458 | 6.040624 | 36.55 | 0.327619 | 0.2306 | 0.2159809 | 0.01113256 | 0.0396 | 40.4564
14487 | 20.211667 | 3.0855 | 58.2582 | 3 | 6.0536 | 6.040955 | 36.65 | 0.328365 | 0.2316 | 0.2160044 | 0.01122891 | 0.04 | 40.4559
14488 | 20.213056 | 3.0893 | 58.2625 | 3 | 6.0416 | 6.041274 | 36.5 | 0.326984 | 0.2322 | 0.2160275 | 0.0113266 | 0.0403 | 40.4565
14489 | 20.214444 | 3.0893 | 58.2668 | 3 | 6.0314 | 6.04162 | 36.38 | 0.325216 | 0.2318 | 0.216051 | 0.0114235 | 0.0406 | 40.4574
14490 | 20.215833 | 3.0931 | 58.2711 | 3 | 6.041 | 6.04195 | 36.49 | 0.326692 | 0.2312 | 0.2160736 | 0.01151941 | 0.041 | 40.4564
14491 | 20.217222 | 3.0931 | 58.2754 | 3 | 6.0392 | 6.04233 | 36.47 | 0.326462 | 0.2311 | 0.2160962 | 0.01161481 | 0.0413 | 40.4564
14492 | 20.218611 | 3.0969 | 58.2798 | 3 | 6.047 | 6.042692 | 36.57 | 0.327662 | 0.2319 | 0.2161185 | 0.01171147 | 0.0416 | 40.4556
14493 | 20.22 | 3.0969 | 58.2841 | 4 | 6.044 | 6.043059 | 36.53 | 0.327242 | 0.2325 | 0.2161407 | 0.0118085 | 0.0419 | 40.4557
14494 | 20.221389 | 3.1006 | 58.2884 | 3 | 6.0458 | 6.043422 | 36.55 | 0.327344 | 0.2327 | 0.2161628 | 0.01190181 | 0.0423 | 40.4555
14495 | 20.222778 | 3.1006 | 58.2927 | 3 | 6.0488 | 6.043737 | 36.59 | 0.327641 | 0.2334 | 0.2161846 | 0.01199607 | 0.0426 | 40.4552
14496 | 20.224167 | 3.1044 | 58.297 | 4 | 6.0524 | 6.044081 | 36.63 | 0.328427 | 0.234 | 0.2162058 | 0.01209137 | 0.0429 | 40.4546
14497 | 20.225556 | 3.1044 | 58.3013 | 3 | 6.059 | 6.044422 | 36.71 | 0.329542 | 0.2355 | 0.2162266 | 0.0121177 | 0.0432 | 40.4538
14498 | 20.226944 | 3.1078 | 58.3056 | 3 | 6.0368 | 6.044746 | 36.44 | 0.32591 | 0.2348 | 0.2162478 | 0.01221435 | 0.0436 | 40.4558
14499 | 20.228333 | 3.1078 | 58.3099 | 3 | 6.0392 | 6.045033 | 36.47 | 0.326394 | 0.2363 | 0.2162692 | 0.01231399 | 0.0439 | 40.4553
14500 | 20.229722 | 3.1117 | 58.3143 | 3 | 6.044 | 6.045378 | 36.53 | 0.327051 | 0.2369 | 0.2162905 | 0.01241418 | 0.0443 | 40.4548
14501 | 20.231111 | 3.1117 | 58.3186 | 3 | 6.0404 | 6.045726 | 36.49 | 0.326454 | 0.2367 | 0.2163117 | 0.01251386 | 0.0446 | 40.455
14502 | 20.2325 | 3.1158 | 58.323 | 3 | 6.0428 | 6.046043 | 36.52 | 0.327305 | 0.2366 | 0.2163323 | 0.01261301 | 0.045 | 40.4543
14503 | 20.233889 | 3.1158 | 58.3273 | 3 | 6.0488 | 6.046407 | 36.59 | 0.328179 | 0.2373 | 0.216353 | 0.0127131 | 0.0453 | 40.4537
14504 | 20.235278 | 3.1199 | 58.3316 | 3 | 6.0446 | 6.046768 | 36.54 | 0.327271 | 0.2372 | 0.2163735 | 0.01281258 | 0.0457 | 40.4541
14505 | 20.236667 | 3.1199 | 58.336 | 3 | 6.0464 | 6.04709 | 36.56 | 0.327588 | 0.2378 | 0.2163938 | 0.01291309 | 0.0461 | 40.4537
14506 | 20.238056 | 3.1241 | 58.3403 | 3 | 6.0572 | 6.047443 | 36.69 | 0.329462 | 0.2392 | 0.2164134 | 0.0130157 | 0.0465 | 40.4525
14507 | 20.239444 | 3.1241 | 58.3447 | 3 | 6.0476 | 6.04781 | 36.57 | 0.327603 | 0.239 | 0.2164331 | 0.0131176 | 0.0468 | 40.4534
14508 | 20.240833 | 3.1283 | 58.349 | 3 | 6.047 | 6.04818 | 36.57 | 0.327592 | 0.2393 | 0.2164527 | 0.01321975 | 0.0472 | 40.4533
14509 | 20.242222 | 3.1283 | 58.3534 | 3 | 6.0494 | 6.048535 | 36.6 | 0.32813 | 0.2402 | 0.2164731 | 0.01332341 | 0.0476 | 40.4528
14510 | 20.243889 | 3.1326 | 58.3578 | 3 | 6.0416 | 6.048843 | 36.5 | 0.326422 | 0.2398 | 0.2164933 | 0.01342558 | 0.048 | 40.4539
14511 | 20.245278 | 3.1326 | 58.3621 | 3 | 6.0488 | 6.049149 | 36.59 | 0.327953 | 0.2397 | 0.2165132 | 0.01346142 | 0.0483 | 40.4529
14512 | 20.246667 | 3.1364 | 58.3665 | 3 | 6.0656 | 6.049515 | 36.79 | 0.33059 | 0.2416 | 0.2165324 | 0.01356686 | 0.0487 | 40.4511
14513 | 20.248056 | 3.1364 | 58.3708 | 3 | 6.0506 | 6.04988 | 36.61 | 0.328419 | 0.2419 | 0.2165533 | 0.01367264 | 0.0491 | 40.4523
14514 | 20.249444 | 3.1407 | 58.3752 | 3 | 6.0494 | 6.050235 | 36.6 | 0.327967 | 0.2425 | 0.2165737 | 0.01377867 | 0.0495 | 40.4524
14515 | 20.250833 | 3.1407 | 58.3796 | 3 | 6.0512 | 6.050577 | 36.62 | 0.328399 | 0.2429 | 0.2165936 | 0.01388485 | 0.0499 | 40.4519
14516 | 20.252222 | 3.1451 | 58.384 | 4 | 6.044 | 6.050875 | 36.53 | 0.326916 | 0.2429 | 0.2166129 | 0.01399088 | 0.0503 | 40.4526
14517 | 20.253611 | 3.1451 | 58.3883 | 3 | 6.0476 | 6.051201 | 36.57 | 0.327882 | 0.2429 | 0.2166318 | 0.01409598 | 0.0507 | 40.4519
14518 | 20.255 | 3.1496 | 58.3927 | 3 | 6.0446 | 6.051525 | 36.54 | 0.327119 | 0.242 | 0.2166505 | 0.014199 | 0.0511 | 40.4522
14519 | 20.256389 | 3.1496 | 58.3971 | 4 | 6.0572 | 6.05184 | 36.69 | 0.329258 | 0.2428 | 0.2166687 | 0.01430382 | 0.0515 | 40.4508
14520 | 20.257778 | 3.1541 | 58.4015 | 3 | 6.0536 | 6.052134 | 36.65 | 0.328595 | 0.2435 | 0.2166863 | 0.01441024 | 0.0519 | 40.451
14521 | 20.259167 | 3.1541 | 58.4059 | 3 | 6.0632 | 6.052439 | 36.76 | 0.330045 | 0.2447 | 0.2166997 | 0.01451835 | 0.0523 | 40.4499
14522 | 20.260556 | 3.1585 | 58.4103 | 3 | 6.0578 | 6.05279 | 36.7 | 0.329512 | 0.2456 | 0.2167125 | 0.01462788 | 0.0526 | 40.4501
14523 | 20.261944 | 3.1585 | 58.4147 | 3 | 6.0536 | 6.053119 | 36.65 | 0.328603 | 0.246 | 0.2167248 | 0.01473831 | 0.053 | 40.4504
14524 | 20.263333 | 3.163 | 58.4191 | 3 | 6.0506 | 6.053469 | 36.61 | 0.328278 | 0.2461 | 0.2167375 | 0.0148487 | 0.0534 | 40.4505
14525 | 20.264722 | 3.163 | 58.4235 | 4 | 6.0518 | 6.053822 | 36.62 | 0.328532 | 0.2461 | 0.2167504 | 0.01489762 | 0.0538 | 40.4501
14526 | 20.266111 | 3.1671 | 58.4279 | 3 | 6.0578 | 6.054157 | 36.7 | 0.329163 | 0.2467 | 0.2167631 | 0.01500891 | 0.0542 | 40.4496
14527 | 20.2675 | 3.1671 | 58.4323 | 3 | 6.059 | 6.054454 | 36.71 | 0.329485 | 0.2478 | 0.216776 | 0.0151221 | 0.0546 | 40.4492
14528 | 20.268889 | 3.1716 | 58.4367 | 4 | 6.0476 | 6.054779 | 36.57 | 0.327763 | 0.2473 | 0.2167884 | 0.01523387 | 0.055 | 40.4501
14529 | 20.270278 | 3.1716 | 58.4411 | 3 | 6.0566 | 6.055067 | 36.68 | 0.329416 | 0.2482 | 0.2168006 | 0.01534694 | 0.0554 | 40.4489
14530 | 20.271667 | 3.1762 | 58.4455 | 3 | 6.0506 | 6.055397 | 36.61 | 0.328298 | 0.2483 | 0.2168119 | 0.01546014 | 0.0558 | 40.4494
14531 | 20.273056 | 3.1762 | 58.4499 | 3 | 6.0524 | 6.055716 | 36.63 | 0.328851 | 0.248 | 0.2168229 | 0.01557222 | 0.0562 | 40.4489
14532 | 20.274444 | 3.1808 | 58.4544 | 3 | 6.056 | 6.056049 | 36.67 | 0.329169 | 0.248 | 0.2168329 | 0.01568414 | 0.0566 | 40.4485
14533 | 20.275833 | 3.1808 | 58.4588 | 3 | 6.0554 | 6.056379 | 36.67 | 0.328949 | 0.2483 | 0.2168423 | 0.01579639 | 0.057 | 40.4484
14534 | 20.277222 | 3.1852 | 58.4632 | 3 | 6.0464 | 6.056688 | 36.56 | 0.327517 | 0.2476 | 0.216851 | 0.0159079 | 0.0574 | 40.4491
14535 | 20.278611 | 3.1852 | 58.4677 | 3 | 6.0608 | 6.056992 | 36.73 | 0.329867 | 0.2483 | 0.2168597 | 0.01602071 | 0.0578 | 40.4475
14536 | 20.280278 | 3.1896 | 58.4721 | 3 | 6.0602 | 6.057306 | 36.73 | 0.32988 | 0.2488 | 0.216868 | 0.01613366 | 0.0582 | 40.4476
14537 | 20.281667 | 3.1896 | 58.4765 | 4 | 6.0584 | 6.057637 | 36.7 | 0.32967 | 0.2492 | 0.216875 | 0.01624751 | 0.0585 | 40.4476
14538 | 20.283056 | 3.194 | 58.481 | 3 | 6.0608 | 6.057969 | 36.73 | 0.329838 | 0.2499 | 0.2168813 | 0.01636237 | 0.0589 | 40.4473
14539 | 20.284444 | 3.194 | 58.4854 | 3 | 6.0667 | 6.058297 | 36.81 | 0.330853 | 0.251 | 0.2168871 | 0.01642003 | 0.0593 | 40.4465
14540 | 20.285833 | 3.198 | 58.4899 | 3 | 6.0584 | 6.058633 | 36.7 | 0.32966 | 0.2512 | 0.2168918 | 0.01653715 | 0.0596 | 40.447
14541 | 20.287222 | 3.198 | 58.4943 | 3 | 6.059 | 6.058942 | 36.71 | 0.329648 | 0.2515 | 0.2168959 | 0.0166542 | 0.06 | 40.4468
14542 | 20.288611 | 3.2023 | 58.4988 | 3 | 6.0596 | 6.05926 | 36.72 | 0.329699 | 0.2518 | 0.2168993 | 0.01677119 | 0.0604 | 40.4466
14543 | 20.29 | 3.2023 | 58.5032 | 3 | 6.0644 | 6.059595 | 36.78 | 0.330664 | 0.2528 | 0.2169018 | 0.01689034 | 0.0607 | 40.4458
14544 | 20.291389 | 3.2067 | 58.5077 | 3 | 6.0572 | 6.059938 | 36.69 | 0.329314 | 0.2529 | 0.2169057 | 0.01700903 | 0.0611 | 40.4464
14545 | 20.292778 | 3.2067 | 58.5121 | 3 | 6.0566 | 6.060242 | 36.68 | 0.329347 | 0.2531 | 0.2169096 | 0.01712717 | 0.0615 | 40.4462
14546 | 20.294167 | 3.2111 | 58.5166 | 3 | 6.056 | 6.060555 | 36.67 | 0.329186 | 0.2526 | 0.2169135 | 0.01724358 | 0.0619 | 40.4461
14547 | 20.295556 | 3.2111 | 58.5211 | 3 | 6.059 | 6.060865 | 36.71 | 0.329702 | 0.2523 | 0.2169178 | 0.01735916 | 0.0622 | 40.4456
14548 | 20.296944 | 3.2154 | 58.5255 | 3 | 6.0572 | 6.06119 | 36.69 | 0.329523 | 0.2522 | 0.216922 | 0.01747378 | 0.0626 | 40.4455
14549 | 20.298333 | 3.2154 | 58.53 | 3 | 6.0494 | 6.061512 | 36.6 | 0.328006 | 0.2511 | 0.2169255 | 0.01758494 | 0.0629 | 40.4462
14550 | 20.299722 | 3.2195 | 58.5345 | 4 | 6.0596 | 6.06183 | 36.72 | 0.32959 | 0.2514 | 0.2169287 | 0.01769632 | 0.0633 | 40.445
14551 | 20.301111 | 3.2195 | 58.539 | 3 | 6.0596 | 6.062161 | 36.72 | 0.329721 | 0.2512 | 0.2169315 | 0.01780763 | 0.0636 | 40.4448
14552 | 20.3025 | 3.2236 | 58.5434 | 4 | 6.062 | 6.0625 | 36.75 | 0.330082 | 0.2514 | 0.2169338 | 0.01791935 | 0.064 | 40.4444
14553 | 20.303889 | 3.2236 | 58.5479 | 3 | 6.0614 | 6.062788 | 36.74 | 0.33013 | 0.2517 | 0.2169357 | 0.01798056 | 0.0643 | 40.4441
14554 | 20.305278 | 3.2273 | 58.5524 | 3 | 6.0679 | 6.063087 | 36.82 | 0.331144 | 0.2522 | 0.2169379 | 0.01809357 | 0.0647 | 40.4433
14555 | 20.306667 | 3.2273 | 58.5569 | 4 | 6.0703 | 6.063436 | 36.85 | 0.331335 | 0.2528 | 0.2169403 | 0.01820805 | 0.065 | 40.443
14556 | 20.308056 | 3.2314 | 58.5614 | 4 | 6.0662 | 6.063784 | 36.8 | 0.330933 | 0.2529 | 0.2169427 | 0.01832217 | 0.0653 | 40.443
14557 | 20.309444 | 3.2314 | 58.5659 | 3 | 6.065 | 6.064121 | 36.78 | 0.330324 | 0.2531 | 0.2169453 | 0.01843602 | 0.0656 | 40.4432
14558 | 20.310833 | 3.2354 | 58.5704 | 4 | 6.0602 | 6.064428 | 36.73 | 0.329954 | 0.2527 | 0.2169471 | 0.01854893 | 0.066 | 40.4432
14559 | 20.312222 | 3.2354 | 58.5749 | 3 | 6.0691 | 6.064708 | 36.83 | 0.331002 | 0.253 | 0.2169486 | 0.01866699 | 0.0663 | 40.4423
14560 | 20.313611 | 3.2395 | 58.5794 | 4 | 6.0745 | 6.064973 | 36.9 | 0.332208 | 0.2539 | 0.2169494 | 0.01878653 | 0.0666 | 40.4414
14561 | 20.315 | 3.2395 | 58.5839 | 3 | 6.0608 | 6.065274 | 36.73 | 0.330068 | 0.2534 | 0.2169501 | 0.01890455 | 0.067 | 40.4425
14562 | 20.316389 | 3.2435 | 58.5884 | 3 | 6.0667 | 6.065563 | 36.81 | 0.330932 | 0.2537 | 0.2169511 | 0.01902328 | 0.0673 | 40.4417
14563 | 20.317778 | 3.2435 | 58.5929 | 3 | 6.0757 | 6.065887 | 36.91 | 0.332394 | 0.2548 | 0.2169532 | 0.01914358 | 0.0676 | 40.4407
14564 | 20.319167 | 3.2474 | 58.5974 | 3 | 6.0608 | 6.066182 | 36.73 | 0.330033 | 0.2546 | 0.216955 | 0.01926362 | 0.0679 | 40.4418
14565 | 20.320556 | 3.2474 | 58.602 | 3 | 6.0584 | 6.06654 | 36.7 | 0.329445 | 0.2542 | 0.2169566 | 0.01938329 | 0.0682 | 40.4419
14566 | 20.321944 | 3.2513 | 58.6065 | 3 | 6.0266 | 6.06689 | 36.32 | 0.324423 | 0.2509 | 0.2169578 | 0.01949631 | 0.0685 | 40.4447
14567 | 20.323611 | 3.2513 | 58.611 | 3 | 6.0596 | 6.067187 | 36.72 | 0.329678 | 0.2504 | 0.2169585 | 0.01954885 | 0.0688 | 40.4417
14568 | 20.325 | 3.2545 | 58.6155 | 3 | 6.0805 | 6.06752 | 36.97 | 0.333168 | 0.2513 | 0.2169594 | 0.01966237 | 0.0691 | 40.4394
14569 | 20.326389 | 3.2545 | 58.6201 | 3 | 6.0626 | 6.067894 | 36.75 | 0.330071 | 0.2505 | 0.2169601 | 0.01977429 | 0.0694 | 40.441
14570 | 20.327778 | 3.2581 | 58.6246 | 3 | 6.0685 | 6.068228 | 36.83 | 0.331162 | 0.2503 | 0.2169605 | 0.01988565 | 0.0697 | 40.4401
14571 | 20.329167 | 3.2581 | 58.6292 | 3 | 6.0667 | 6.068554 | 36.81 | 0.331146 | 0.2502 | 0.2169608 | 0.01999637 | 0.0699 | 40.4399
14572 | 20.330556 | 3.2617 | 58.6337 | 3 | 6.0644 | 6.06889 | 36.78 | 0.33042 | 0.2497 | 0.2169616 | 0.02010547 | 0.0702 | 40.4401
14573 | 20.331944 | 3.2617 | 58.6382 | 3 | 6.0673 | 6.069156 | 36.81 | 0.330897 | 0.2498 | 0.2169622 | 0.0202147 | 0.0705 | 40.4396
14574 | 20.333333 | 3.2652 | 58.6428 | 3 | 6.0679 | 6.069496 | 36.82 | 0.330874 | 0.25 | 0.2169628 | 0.02032328 | 0.0708 | 40.4394
14575 | 20.334722 | 3.2652 | 58.6473 | 3 | 6.0691 | 6.069867 | 36.83 | 0.331217 | 0.25 | 0.2169635 | 0.02043093 | 0.0711 | 40.4389
14576 | 20.336111 | 3.2686 | 58.6519 | 3 | 6.0703 | 6.070163 | 36.85 | 0.331911 | 0.2502 | 0.2169645 | 0.02053879 | 0.0713 | 40.4383
14577 | 20.3375 | 3.2686 | 58.6564 | 3 | 6.0679 | 6.070475 | 36.82 | 0.330871 | 0.2502 | 0.2169648 | 0.02064697 | 0.0715 | 40.4387
14578 | 20.338889 | 3.2718 | 58.661 | 3 | 6.0763 | 6.070779 | 36.92 | 0.332545 | 0.2506 | 0.2169651 | 0.02075605 | 0.0718 | 40.4374
14579 | 20.340278 | 3.2718 | 58.6655 | 3 | 6.0733 | 6.07108 | 36.89 | 0.331913 | 0.2511 | 0.216965 | 0.02086516 | 0.072 | 40.4376
14580 | 20.341667 | 3.2749 | 58.6701 | 3 | 6.0709 | 6.071396 | 36.86 | 0.331019 | 0.2511 | 0.2169651 | 0.0209742 | 0.0722 | 40.4379
14581 | 20.343056 | 3.2749 | 58.6746 | 3 | 6.0626 | 6.071671 | 36.75 | 0.330576 | 0.2504 | 0.2169653 | 0.02102743 | 0.0724 | 40.4379
14582 | 20.344444 | 3.2776 | 58.6792 | 4 | 6.0691 | 6.071975 | 36.83 | 0.331089 | 0.2502 | 0.216965 | 0.02113447 | 0.0726 | 40.4374
14583 | 20.345833 | 3.2776 | 58.6837 | 3 | 6.0739 | 6.072275 | 36.89 | 0.331955 | 0.2503 | 0.2169644 | 0.02123931 | 0.0728 | 40.4366
14584 | 20.347222 | 3.2804 | 58.6883 | 3 | 6.0727 | 6.072643 | 36.88 | 0.331995 | 0.2502 | 0.216963 | 0.02134437 | 0.073 | 40.4364
14585 | 20.348611 | 3.2804 | 58.6929 | 3 | 6.0679 | 6.072936 | 36.82 | 0.331056 | 0.2497 | 0.2169619 | 0.02144839 | 0.0732 | 40.4367
14586 | 20.35 | 3.2832 | 58.6974 | 3 | 6.0763 | 6.073235 | 36.92 | 0.33239 | 0.2495 | 0.2169601 | 0.02155243 | 0.0734 | 40.4357
14587 | 20.351389 | 3.2832 | 58.702 | 3 | 6.0751 | 6.073557 | 36.91 | 0.332059 | 0.2498 | 0.2169594 | 0.02165641 | 0.0736 | 40.4356
14588 | 20.352778 | 3.286 | 58.7066 | 3 | 6.0727 | 6.073884 | 36.88 | 0.33176 | 0.2498 | 0.2169586 | 0.02175973 | 0.0738 | 40.4355
14589 | 20.354167 | 3.286 | 58.7111 | 4 | 6.0805 | 6.074169 | 36.97 | 0.33337 | 0.2504 | 0.216957 | 0.02186394 | 0.074 | 40.4344
14590 | 20.355556 | 3.2886 | 58.7157 | 3 | 6.0727 | 6.074468 | 36.88 | 0.331892 | 0.2505 | 0.2169552 | 0.02196876 | 0.0741 | 40.435
14591 | 20.356944 | 3.2886 | 58.7203 | 3 | 6.0703 | 6.074772 | 36.85 | 0.331276 | 0.2504 | 0.2169533 | 0.02207321 | 0.0743 | 40.4351
14592 | 20.358333 | 3.291 | 58.7249 | 3 | 6.0876 | 6.075099 | 37.06 | 0.334267 | 0.2511 | 0.2169509 | 0.02217875 | 0.0744 | 40.4331
14593 | 20.359722 | 3.291 | 58.7295 | 3 | 6.0608 | 6.07542 | 36.73 | 0.329694 | 0.2499 | 0.2169477 | 0.02228209 | 0.0746 | 40.4355
14594 | 20.361111 | 3.2933 | 58.734 | 4 | 6.0691 | 6.07571 | 36.83 | 0.331122 | 0.2495 | 0.2169443 | 0.02238517 | 0.0747 | 40.4345
14595 | 20.362778 | 3.2933 | 58.7386 | 3 | 6.0805 | 6.076037 | 36.97 | 0.333163 | 0.2499 | 0.21694 | 0.02243674 | 0.0748 | 40.4333
14596 | 20.364167 | 3.2951 | 58.7432 | 3 | 6.0787 | 6.076381 | 36.95 | 0.332827 | 0.2505 | 0.2169348 | 0.02254149 | 0.0749 | 40.4333
14597 | 20.365556 | 3.2951 | 58.7478 | 3 | 6.0703 | 6.076682 | 36.85 | 0.331332 | 0.2497 | 0.2169297 | 0.02264444 | 0.075 | 40.4339
14598 | 20.366944 | 3.2971 | 58.7524 | 3 | 6.065 | 6.076984 | 36.78 | 0.330731 | 0.2491 | 0.2169242 | 0.02274577 | 0.0751 | 40.434
14599 | 20.368333 | 3.2971 | 58.757 | 3 | 6.0835 | 6.077258 | 37.01 | 0.333483 | 0.2497 | 0.2169191 | 0.02284732 | 0.0752 | 40.4321
14600 | 20.369722 | 3.2991 | 58.7616 | 3 | 6.0787 | 6.077604 | 36.95 | 0.332935 | 0.2497 | 0.2169146 | 0.0229484 | 0.0753 | 40.4322
14601 | 20.371111 | 3.2991 | 58.7662 | 3 | 6.0888 | 6.077912 | 37.07 | 0.334748 | 0.2503 | 0.21691 | 0.02305086 | 0.0754 | 40.4309
14602 | 20.3725 | 3.301 | 58.7708 | 4 | 6.0769 | 6.078217 | 36.93 | 0.332573 | 0.2496 | 0.2169054 | 0.0231519 | 0.0755 | 40.4319
14603 | 20.373889 | 3.301 | 58.7753 | 3 | 6.0829 | 6.078521 | 37 | 0.333422 | 0.2498 | 0.2169009 | 0.02325238 | 0.0756 | 40.4312
14604 | 20.375278 | 3.3028 | 58.7799 | 3 | 6.0841 | 6.07879 | 37.02 | 0.333959 | 0.2507 | 0.2168965 | 0.023355 | 0.0756 | 40.4306
14605 | 20.376667 | 3.3028 | 58.7845 | 3 | 6.0811 | 6.079091 | 36.98 | 0.333274 | 0.251 | 0.2168924 | 0.02345842 | 0.0757 | 40.4308
14606 | 20.378056 | 3.3044 | 58.7891 | 3 | 6.0817 | 6.079405 | 36.99 | 0.33312 | 0.2511 | 0.2168882 | 0.02356205 | 0.0757 | 40.4306
14607 | 20.379444 | 3.3044 | 58.7937 | 3 | 6.0739 | 6.079695 | 36.89 | 0.332066 | 0.2508 | 0.2168839 | 0.02366454 | 0.0758 | 40.431
14608 | 20.380833 | 3.306 | 58.7984 | 3 | 6.0751 | 6.080045 | 36.91 | 0.332037 | 0.2509 | 0.2168797 | 0.02376638 | 0.0758 | 40.4307
14609 | 20.382222 | 3.306 | 58.803 | 3 | 6.0787 | 6.080351 | 36.95 | 0.332704 | 0.2509 | 0.2168753 | 0.02382031 | 0.0758 | 40.4301
14610 | 20.383611 | 3.3071 | 58.8076 | 3 | 6.0853 | 6.080634 | 37.03 | 0.333482 | 0.2511 | 0.2168711 | 0.02392229 | 0.0759 | 40.4294
14611 | 20.385 | 3.3071 | 58.8122 | 3 | 6.0841 | 6.080974 | 37.02 | 0.333332 | 0.2513 | 0.2168665 | 0.02402447 | 0.0759 | 40.4292
14612 | 20.386389 | 3.3085 | 58.8168 | 3 | 6.0781 | 6.081299 | 36.94 | 0.332742 | 0.2504 | 0.216862 | 0.0241235 | 0.0759 | 40.4293
14613 | 20.387778 | 3.3085 | 58.8214 | 3 | 6.0781 | 6.081604 | 36.94 | 0.332446 | 0.2495 | 0.2168572 | 0.02422012 | 0.0759 | 40.4292
14614 | 20.389167 | 3.3097 | 58.826 | 3 | 6.0787 | 6.081903 | 36.95 | 0.332531 | 0.2489 | 0.216853 | 0.02431571 | 0.0759 | 40.4289
14615 | 20.390556 | 3.3097 | 58.8306 | 3 | 6.0817 | 6.082226 | 36.99 | 0.333464 | 0.2491 | 0.2168484 | 0.02441073 | 0.0759 | 40.4281
14616 | 20.391944 | 3.3109 | 58.8352 | 3 | 6.0864 | 6.08248 | 37.04 | 0.334177 | 0.2491 | 0.2168437 | 0.024505 | 0.0759 | 40.4275
14617 | 20.393333 | 3.3109 | 58.8398 | 3 | 6.0775 | 6.082834 | 36.94 | 0.332555 | 0.2484 | 0.2168396 | 0.02459745 | 0.0759 | 40.4282
14618 | 20.394722 | 3.3119 | 58.8444 | 3 | 6.0847 | 6.083197 | 37.02 | 0.3334 | 0.2489 | 0.2168354 | 0.02469098 | 0.0759 | 40.4274
14619 | 20.396111 | 3.3119 | 58.849 | 4 | 6.0859 | 6.08351 | 37.04 | 0.334119 | 0.2487 | 0.2168315 | 0.02478463 | 0.0759 | 40.4267
14620 | 20.3975 | 3.3127 | 58.8536 | 4 | 6.087 | 6.083793 | 37.05 | 0.333842 | 0.2494 | 0.2168272 | 0.02487964 | 0.0758 | 40.4266
14621 | 20.398889 | 3.3127 | 58.8582 | 3 | 6.0936 | 6.084098 | 37.13 | 0.335121 | 0.25 | 0.2168229 | 0.02497583 | 0.0758 | 40.4256
14622 | 20.400278 | 3.3135 | 58.8628 | 3 | 6.0841 | 6.084406 | 37.02 | 0.333619 | 0.2496 | 0.2168191 | 0.02507185 | 0.0757 | 40.4263
14623 | 20.401944 | 3.3135 | 58.8674 | 4 | 6.0847 | 6.084718 | 37.02 | 0.33373 | 0.2489 | 0.2168151 | 0.02512183 | 0.0757 | 40.4263
14624 | 20.403333 | 3.3138 | 58.8721 | 3 | 6.0954 | 6.085036 | 37.15 | 0.335605 | 0.2495 | 0.2168104 | 0.02521742 | 0.0756 | 40.4249
14625 | 20.404722 | 3.3138 | 58.8767 | 3 | 6.0793 | 6.085337 | 36.96 | 0.333073 | 0.2495 | 0.2168055 | 0.0253135 | 0.0755 | 40.4261
14626 | 20.406111 | 3.3144 | 58.8813 | 3 | 6.0841 | 6.085712 | 37.02 | 0.333647 | 0.2491 | 0.2168008 | 0.02540614 | 0.0754 | 40.4255
14627 | 20.4075 | 3.3144 | 58.8859 | 3 | 6.0811 | 6.086021 | 36.98 | 0.33305 | 0.2486 | 0.2167955 | 0.02549763 | 0.0754 | 40.4256
14628 | 20.408889 | 3.3148 | 58.8905 | 3 | 6.0894 | 6.086326 | 37.08 | 0.33471 | 0.2486 | 0.2167905 | 0.02558885 | 0.0753 | 40.4244
14629 | 20.410278 | 3.3148 | 58.8951 | 3 | 6.0805 | 6.08665 | 36.97 | 0.333173 | 0.2483 | 0.2167853 | 0.02567979 | 0.0752 | 40.425
14630 | 20.411667 | 3.3152 | 58.8997 | 3 | 6.0906 | 6.086956 | 37.1 | 0.334756 | 0.2485 | 0.21678 | 0.02577172 | 0.0751 | 40.4239
14631 | 20.413056 | 3.3152 | 58.9044 | 4 | 6.0924 | 6.087247 | 37.12 | 0.334924 | 0.2492 | 0.2167753 | 0.02586444 | 0.075 | 40.4235
14632 | 20.414444 | 3.3155 | 58.909 | 3 | 6.0787 | 6.087569 | 36.95 | 0.332997 | 0.2485 | 0.2167705 | 0.02595611 | 0.0749 | 40.4244
14633 | 20.415833 | 3.3155 | 58.9136 | 4 | 6.0793 | 6.087885 | 36.96 | 0.332888 | 0.2478 | 0.216766 | 0.02604607 | 0.0748 | 40.4242
14634 | 20.417222 | 3.3156 | 58.9182 | 3 | 6.0882 | 6.088181 | 37.07 | 0.334204 | 0.2478 | 0.2167615 | 0.02613575 | 0.0746 | 40.4231
14635 | 20.418611 | 3.3156 | 58.9228 | 3 | 6.0936 | 6.088518 | 37.13 | 0.335179 | 0.2478 | 0.2167568 | 0.02622555 | 0.0745 | 40.4223
14636 | 20.42 | 3.3156 | 58.9274 | 3 | 6.0894 | 6.088835 | 37.08 | 0.334824 | 0.2482 | 0.2167518 | 0.02631498 | 0.0744 | 40.4223
14637 | 20.421389 | 3.3156 | 58.932 | 3 | 6.0835 | 6.089119 | 37.01 | 0.333584 | 0.2475 | 0.2167468 | 0.02636289 | 0.0742 | 40.4227
14638 | 20.422778 | 3.3153 | 58.9367 | 3 | 6.096 | 6.089404 | 37.16 | 0.335702 | 0.2481 | 0.2167421 | 0.0264519 | 0.0741 | 40.4212
14639 | 20.424167 | 3.3153 | 58.9413 | 3 | 6.0978 | 6.089692 | 37.18 | 0.336035 | 0.2485 | 0.2167375 | 0.02654103 | 0.0739 | 40.4208
14640 | 20.425556 | 3.3151 | 58.9459 | 3 | 6.0823 | 6.089982 | 36.99 | 0.333393 | 0.2477 | 0.2167328 | 0.02662853 | 0.0738 | 40.4221
14641 | 20.426944 | 3.3151 | 58.9505 | 3 | 6.093 | 6.090261 | 37.12 | 0.335066 | 0.2475 | 0.2167281 | 0.02671538 | 0.0736 | 40.4208
14642 | 20.428333 | 3.3149 | 58.9551 | 3 | 6.087 | 6.090561 | 37.05 | 0.334134 | 0.2469 | 0.2167243 | 0.02679993 | 0.0735 | 40.4211
14643 | 20.429722 | 3.3149 | 58.9597 | 3 | 6.1013 | 6.090866 | 37.23 | 0.33667 | 0.2476 | 0.2167219 | 0.02688526 | 0.0733 | 40.4194
14644 | 20.431111 | 3.3146 | 58.9643 | 3 | 6.1108 | 6.091171 | 37.34 | 0.337893 | 0.2488 | 0.2167201 | 0.02697389 | 0.0732 | 40.4184
14645 | 20.4325 | 3.3146 | 58.9689 | 3 | 6.0936 | 6.091476 | 37.13 | 0.335249 | 0.2494 | 0.2167189 | 0.02706378 | 0.073 | 40.4197
14646 | 20.433889 | 3.3143 | 58.9735 | 3 | 6.0918 | 6.091814 | 37.11 | 0.334945 | 0.249 | 0.2167178 | 0.02715262 | 0.0728 | 40.4196
14647 | 20.435278 | 3.3143 | 58.9781 | 3 | 6.0888 | 6.092082 | 37.07 | 0.334545 | 0.2484 | 0.2167171 | 0.02724013 | 0.0726 | 40.4196
14648 | 20.436667 | 3.3139 | 58.9827 | 3 | 6.0853 | 6.092387 | 37.03 | 0.333883 | 0.2473 | 0.2167162 | 0.02732544 | 0.0725 | 40.4198
14649 | 20.438056 | 3.3139 | 58.9874 | 3 | 6.0972 | 6.092665 | 37.18 | 0.335913 | 0.2474 | 0.216716 | 0.02741057 | 0.0723 | 40.4183
14650 | 20.439722 | 3.3135 | 58.992 | 3 | 6.1013 | 6.09302 | 37.23 | 0.336709 | 0.2482 | 0.2167161 | 0.02749697 | 0.0721 | 40.4179
14651 | 20.441111 | 3.3135 | 58.9966 | 3 | 6.0942 | 6.09333 | 37.14 | 0.335454 | 0.248 | 0.2167162 | 0.02754572 | 0.0719 | 40.4184
14652 | 20.4425 | 3.3127 | 59.0012 | 3 | 6.0995 | 6.093654 | 37.2 | 0.33611 | 0.2483 | 0.2167171 | 0.02763209 | 0.0717 | 40.4177
14653 | 20.443889 | 3.3127 | 59.0058 | 3 | 6.112 | 6.093975 | 37.36 | 0.338669 | 0.2496 | 0.2167182 | 0.02772049 | 0.0715 | 40.416
14654 | 20.445278 | 3.3122 | 59.0104 | 3 | 6.0924 | 6.094244 | 37.12 | 0.335022 | 0.2503 | 0.2167188 | 0.02781064 | 0.0713 | 40.4179
14655 | 20.446667 | 3.3122 | 59.015 | 3 | 6.0859 | 6.094558 | 37.04 | 0.334244 | 0.2491 | 0.216719 | 0.02789858 | 0.0711 | 40.4181
14656 | 20.448056 | 3.3117 | 59.0196 | 3 | 6.0936 | 6.09484 | 37.13 | 0.335331 | 0.2486 | 0.2167195 | 0.02798481 | 0.0709 | 40.4172
14657 | 20.449444 | 3.3117 | 59.0242 | 3 | 6.0984 | 6.095096 | 37.19 | 0.336119 | 0.2486 | 0.2167204 | 0.02807008 | 0.0707 | 40.4165
14658 | 20.450833 | 3.3111 | 59.0288 | 3 | 6.0918 | 6.095391 | 37.11 | 0.335307 | 0.2483 | 0.2167212 | 0.02815508 | 0.0705 | 40.4167
14659 | 20.452222 | 3.3111 | 59.0334 | 3 | 6.0859 | 6.095654 | 37.04 | 0.333917 | 0.247 | 0.2167217 | 0.02824289 | 0.0703 | 40.4172
14660 | 20.453611 | 3.3105 | 59.038 | 3 | 6.0984 | 6.095962 | 37.19 | 0.335985 | 0.2467 | 0.2167224 | 0.02832869 | 0.0701 | 40.4158
14661 | 20.455 | 3.3105 | 59.0426 | 3 | 6.0918 | 6.09626 | 37.11 | 0.335272 | 0.2459 | 0.2167225 | 0.02841269 | 0.0699 | 40.4159
14662 | 20.456389 | 3.3098 | 59.0472 | 3 | 6.0936 | 6.096548 | 37.13 | 0.335413 | 0.2454 | 0.2167235 | 0.02849594 | 0.0697 | 40.4156
14663 | 20.457778 | 3.3098 | 59.0519 | 3 | 6.0948 | 6.096834 | 37.15 | 0.335622 | 0.2447 | 0.216724 | 0.0285771 | 0.0695 | 40.4152
14664 | 20.459167 | 3.3092 | 59.0565 | 3 | 6.1019 | 6.097108 | 37.23 | 0.336813 | 0.2448 | 0.2167245 | 0.02865846 | 0.0693 | 40.4142
14665 | 20.460556 | 3.3092 | 59.0611 | 3 | 6.0894 | 6.097395 | 37.08 | 0.334512 | 0.2437 | 0.2167251 | 0.02869434 | 0.069 | 40.4154
14666 | 20.461944 | 3.3081 | 59.0657 | 3 | 6.0906 | 6.097684 | 37.1 | 0.334372 | 0.2433 | 0.2167254 | 0.02877262 | 0.0688 | 40.4152
14667 | 20.463333 | 3.3081 | 59.0703 | 3 | 6.0906 | 6.097986 | 37.1 | 0.334761 | 0.2429 | 0.2167252 | 0.02884938 | 0.0686 | 40.4147
14668 | 20.464722 | 3.3073 | 59.0749 | 3 | 6.0972 | 6.098258 | 37.18 | 0.335783 | 0.2428 | 0.2167244 | 0.02892598 | 0.0684 | 40.4139
14669 | 20.466111 | 3.3073 | 59.0795 | 3 | 6.1043 | 6.098511 | 37.26 | 0.337134 | 0.243 | 0.2167235 | 0.02900299 | 0.0682 | 40.4128
14670 | 20.4675 | 3.3065 | 59.0841 | 3 | 6.0954 | 6.098821 | 37.15 | 0.335871 | 0.2422 | 0.2167224 | 0.02907762 | 0.068 | 40.4133
14671 | 20.468889 | 3.3065 | 59.0887 | 3 | 6.096 | 6.09912 | 37.16 | 0.335612 | 0.2416 | 0.2167209 | 0.02914968 | 0.0678 | 40.4132
14672 | 20.470278 | 3.3057 | 59.0933 | 3 | 6.0989 | 6.09944 | 37.2 | 0.336332 | 0.2411 | 0.2167193 | 0.02921983 | 0.0675 | 40.4125
14673 | 20.471667 | 3.3057 | 59.0979 | 3 | 6.1025 | 6.099772 | 37.24 | 0.336943 | 0.2415 | 0.2167175 | 0.02929126 | 0.0673 | 40.4119
14674 | 20.473056 | 3.3047 | 59.1025 | 3 | 6.1019 | 6.100071 | 37.23 | 0.336723 | 0.2413 | 0.2167157 | 0.02936243 | 0.0671 | 40.4118
14675 | 20.474444 | 3.3047 | 59.1071 | 3 | 6.1037 | 6.100387 | 37.26 | 0.336789 | 0.2412 | 0.2167123 | 0.02943342 | 0.0669 | 40.4115
14676 | 20.475833 | 3.3037 | 59.1117 | 3 | 6.1108 | 6.100709 | 37.34 | 0.337954 | 0.2416 | 0.2167083 | 0.02950463 | 0.0666 | 40.4106
14677 | 20.477222 | 3.3037 | 59.1163 | 4 | 6.0942 | 6.10099 | 37.14 | 0.335416 | 0.2413 | 0.2167043 | 0.02957481 | 0.0664 | 40.4118
14678 | 20.478889 | 3.3026 | 59.1209 | 3 | 6.1043 | 6.101291 | 37.26 | 0.337234 | 0.2415 | 0.2166999 | 0.02964558 | 0.0661 | 40.4108
14679 | 20.480278 | 3.3026 | 59.1255 | 3 | 6.1079 | 6.101563 | 37.31 | 0.337538 | 0.2418 | 0.2166963 | 0.02967937 | 0.0659 | 40.4104
14680 | 20.481667 | 3.3012 | 59.1301 | 3 | 6.1055 | 6.101838 | 37.28 | 0.337263 | 0.2418 | 0.216692 | 0.02975054 | 0.0656 | 40.4103
14681 | 20.483056 | 3.3012 | 59.1347 | 4 | 6.1031 | 6.102188 | 37.25 | 0.336821 | 0.2419 | 0.2166871 | 0.02982201 | 0.0654 | 40.4103
14682 | 20.484444 | 3.3001 | 59.1392 | 3 | 6.1031 | 6.102525 | 37.25 | 0.336968 | 0.2419 | 0.2166791 | 0.0298937 | 0.0652 | 40.41
14683 | 20.485833 | 3.3001 | 59.1438 | 3 | 6.1025 | 6.102798 | 37.24 | 0.336703 | 0.2414 | 0.2166714 | 0.02996455 | 0.0649 | 40.4099
14684 | 20.487222 | 3.2991 | 59.1484 | 3 | 6.1304 | 6.103075 | 37.58 | 0.341381 | 0.2435 | 0.2166629 | 0.03003898 | 0.0647 | 40.4069
14685 | 20.488611 | 3.2991 | 59.153 | 3 | 6.1055 | 6.103381 | 37.28 | 0.336955 | 0.244 | 0.2166536 | 0.03011487 | 0.0644 | 40.4092
14686 | 20.49 | 3.2982 | 59.1576 | 4 | 6.1037 | 6.103665 | 37.26 | 0.336888 | 0.2435 | 0.2166436 | 0.03018962 | 0.0642 | 40.409
14687 | 20.491389 | 3.2982 | 59.1622 | 4 | 6.1031 | 6.103942 | 37.25 | 0.337112 | 0.2432 | 0.2166334 | 0.03026305 | 0.064 | 40.4086
14688 | 20.492778 | 3.2972 | 59.1668 | 3 | 6.1055 | 6.104254 | 37.28 | 0.337212 | 0.2432 | 0.216623 | 0.03033593 | 0.0637 | 40.4083
14689 | 20.494167 | 3.2972 | 59.1713 | 3 | 6.109 | 6.104547 | 37.32 | 0.337825 | 0.2431 | 0.2166122 | 0.03040843 | 0.0635 | 40.4078
14690 | 20.495556 | 3.2961 | 59.1759 | 3 | 6.1096 | 6.104814 | 37.33 | 0.338086 | 0.2431 | 0.2166012 | 0.03048125 | 0.0633 | 40.4073
14691 | 20.496944 | 3.2961 | 59.1805 | 3 | 6.096 | 6.105146 | 37.16 | 0.335756 | 0.2421 | 0.2165898 | 0.03055207 | 0.063 | 40.4085
14692 | 20.498333 | 3.2951 | 59.1851 | 3 | 6.1067 | 6.10545 | 37.29 | 0.337355 | 0.2421 | 0.2165783 | 0.03062282 | 0.0628 | 40.4073
14693 | 20.499722 | 3.2951 | 59.1897 | 3 | 6.1019 | 6.105795 | 37.23 | 0.336554 | 0.2417 | 0.2165664 | 0.03065494 | 0.0626 | 40.4075
14694 | 20.501111 | 3.2938 | 59.1942 | 3 | 6.1019 | 6.106125 | 37.23 | 0.336734 | 0.2414 | 0.2165555 | 0.03072416 | 0.0623 | 40.4072
14695 | 20.5025 | 3.2938 | 59.1988 | 4 | 6.1049 | 6.106415 | 37.27 | 0.336881 | 0.2412 | 0.2165439 | 0.03079244 | 0.0621 | 40.4068
14696 | 20.503889 | 3.2926 | 59.2034 | 3 | 6.0978 | 6.106725 | 37.18 | 0.33605 | 0.2397 | 0.2165321 | 0.030857 | 0.0618 | 40.4071
14697 | 20.505278 | 3.2926 | 59.208 | 3 | 6.1085 | 6.107022 | 37.31 | 0.33746 | 0.2398 | 0.2165206 | 0.0309213 | 0.0616 | 40.406
14698 | 20.506667 | 3.2915 | 59.2126 | 4 | 6.1191 | 6.107318 | 37.44 | 0.339521 | 0.2406 | 0.2165088 | 0.03098734 | 0.0614 | 40.4045
14699 | 20.508056 | 3.2915 | 59.2172 | 3 | 6.1043 | 6.107614 | 37.26 | 0.336999 | 0.2398 | 0.216497 | 0.03105178 | 0.0611 | 40.4058
14700 | 20.509444 | 3.2904 | 59.2217 | 3 | 6.1079 | 6.107895 | 37.31 | 0.337377 | 0.2397 | 0.2164844 | 0.03111643 | 0.0609 | 40.4053
14701 | 20.510833 | 3.2904 | 59.2263 | 3 | 6.1013 | 6.108261 | 37.23 | 0.336499 | 0.2382 | 0.2164721 | 0.03117823 | 0.0606 | 40.4056
14702 | 20.512222 | 3.2892 | 59.2309 | 3 | 6.1043 | 6.10857 | 37.26 | 0.336778 | 0.2373 | 0.2164593 | 0.03123842 | 0.0604 | 40.4052
14703 | 20.513611 | 3.2892 | 59.2355 | 3 | 6.1168 | 6.108927 | 37.41 | 0.33894 | 0.2372 | 0.2164462 | 0.03129845 | 0.0601 | 40.4037
14704 | 20.515 | 3.2878 | 59.24 | 3 | 6.1049 | 6.109272 | 37.27 | 0.337478 | 0.2363 | 0.2164327 | 0.0313562 | 0.0599 | 40.4043
14705 | 20.516389 | 3.2878 | 59.2446 | 3 | 6.1191 | 6.109574 | 37.44 | 0.339487 | 0.237 | 0.2164185 | 0.03141551 | 0.0596 | 40.4029
14706 | 20.517778 | 3.2865 | 59.2492 | 3 | 6.115 | 6.109885 | 37.39 | 0.338853 | 0.2369 | 0.2164041 | 0.03147476 | 0.0594 | 40.403
14707 | 20.519444 | 3.2865 | 59.2538 | 3 | 6.1102 | 6.110178 | 37.33 | 0.338222 | 0.2368 | 0.2163896 | 0.03149663 | 0.0591 | 40.4034
14708 | 20.520833 | 3.2848 | 59.2583 | 3 | 6.1096 | 6.110491 | 37.33 | 0.337652 | 0.2361 | 0.2163744 | 0.03155418 | 0.0588 | 40.4035
14709 | 20.522222 | 3.2848 | 59.2629 | 3 | 6.1067 | 6.11075 | 37.29 | 0.337779 | 0.2356 | 0.2163598 | 0.03161081 | 0.0586 | 40.4032
14710 | 20.523611 | 3.2834 | 59.2675 | 3 | 6.1191 | 6.111078 | 37.44 | 0.339554 | 0.2358 | 0.2163452 | 0.03166804 | 0.0583 | 40.4019
14711 | 20.525 | 3.2834 | 59.272 | 3 | 6.1102 | 6.111414 | 37.33 | 0.337683 | 0.2346 | 0.2163304 | 0.03172396 | 0.058 | 40.4028
14712 | 20.526389 | 3.2819 | 59.2766 | 3 | 6.1061 | 6.111726 | 37.28 | 0.337244 | 0.2335 | 0.2163158 | 0.03177732 | 0.0578 | 40.4028
14713 | 20.527778 | 3.2819 | 59.2812 | 3 | 6.1156 | 6.112024 | 37.4 | 0.338743 | 0.2336 | 0.2163005 | 0.03183043 | 0.0575 | 40.4017
14714 | 20.529167 | 3.2803 | 59.2857 | 3 | 6.1185 | 6.112357 | 37.44 | 0.339474 | 0.234 | 0.2162853 | 0.03188415 | 0.0572 | 40.401
14715 | 20.530556 | 3.2803 | 59.2903 | 3 | 6.1049 | 6.112596 | 37.27 | 0.337264 | 0.2327 | 0.2162698 | 0.03193493 | 0.0569 | 40.4021
14716 | 20.531944 | 3.2787 | 59.2948 | 3 | 6.1132 | 6.112935 | 37.37 | 0.338376 | 0.2325 | 0.2162543 | 0.03198527 | 0.0566 | 40.4012
14717 | 20.533333 | 3.2787 | 59.2994 | 3 | 6.1138 | 6.113228 | 37.38 | 0.339097 | 0.2319 | 0.2162389 | 0.03203343 | 0.0564 | 40.4005
14718 | 20.534722 | 3.2769 | 59.304 | 3 | 6.1168 | 6.113501 | 37.41 | 0.339286 | 0.2317 | 0.2162239 | 0.03208135 | 0.0561 | 40.4002
14719 | 20.536111 | 3.2769 | 59.3085 | 3 | 6.115 | 6.113806 | 37.39 | 0.338869 | 0.2312 | 0.2162091 | 0.03212728 | 0.0558 | 40.4002
14720 | 20.5375 | 3.275 | 59.3131 | 3 | 6.1085 | 6.114114 | 37.31 | 0.337851 | 0.2305 | 0.2161938 | 0.03217094 | 0.0555 | 40.4006
14721 | 20.538889 | 3.275 | 59.3177 | 3 | 6.109 | 6.114385 | 37.32 | 0.337657 | 0.23 | 0.2161789 | 0.03218111 | 0.0552 | 40.4004
14722 | 20.540278 | 3.2729 | 59.3222 | 3 | 6.154 | 6.114698 | 37.87 | 0.345766 | 0.2328 | 0.2161633 | 0.03222905 | 0.0548 | 40.3954
14723 | 20.541667 | 3.2729 | 59.3268 | 3 | 6.1132 | 6.115027 | 37.37 | 0.338574 | 0.2321 | 0.2161473 | 0.03227588 | 0.0545 | 40.3994
14724 | 20.543056 | 3.271 | 59.3313 | 3 | 6.1239 | 6.115319 | 37.5 | 0.340288 | 0.2322 | 0.216131 | 0.0323237 | 0.0542 | 40.3982
14725 | 20.544444 | 3.271 | 59.3359 | 3 | 6.1221 | 6.115635 | 37.48 | 0.339822 | 0.2321 | 0.2161151 | 0.03237097 | 0.0539 | 40.3982
14726 | 20.545833 | 3.269 | 59.3404 | 3 | 6.1108 | 6.115961 | 37.34 | 0.338397 | 0.2313 | 0.216098 | 0.03241694 | 0.0536 | 40.3988
14727 | 20.547222 | 3.269 | 59.345 | 3 | 6.1085 | 6.116232 | 37.31 | 0.337591 | 0.2301 | 0.2160808 | 0.03245969 | 0.0533 | 40.3991
14728 | 20.548611 | 3.267 | 59.3495 | 3 | 6.1055 | 6.11655 | 37.28 | 0.337402 | 0.2286 | 0.2160636 | 0.0324995 | 0.053 | 40.399
14729 | 20.55 | 3.267 | 59.3541 | 3 | 6.1162 | 6.116817 | 37.41 | 0.339401 | 0.2279 | 0.2160458 | 0.03253772 | 0.0527 | 40.3975
14730 | 20.551389 | 3.2649 | 59.3586 | 3 | 6.1274 | 6.117109 | 37.55 | 0.341102 | 0.2282 | 0.216028 | 0.03257607 | 0.0523 | 40.3963
14731 | 20.552778 | 3.2649 | 59.3631 | 3 | 6.115 | 6.117437 | 37.39 | 0.339246 | 0.2282 | 0.2160113 | 0.0326134 | 0.052 | 40.3972
14732 | 20.554167 | 3.2627 | 59.3677 | 4 | 6.1262 | 6.117738 | 37.53 | 0.340693 | 0.2284 | 0.2159938 | 0.03265058 | 0.0517 | 40.3961
14733 | 20.555833 | 3.2627 | 59.3722 | 3 | 6.1191 | 6.118044 | 37.44 | 0.339586 | 0.2279 | 0.2159772 | 0.03268616 | 0.0513 | 40.3968
14734 | 20.557222 | 3.2604 | 59.3768 | 3 | 6.112 | 6.118328 | 37.36 | 0.338487 | 0.2275 | 0.2159605 | 0.03272092 | 0.051 | 40.3972
14735 | 20.558611 | 3.2604 | 59.3813 | 3 | 6.1031 | 6.118638 | 37.25 | 0.336721 | 0.2253 | 0.2159439 | 0.03272359 | 0.0506 | 40.3981
14736 | 20.56 | 3.2578 | 59.3859 | 3 | 6.1185 | 6.118939 | 37.44 | 0.339197 | 0.2248 | 0.2159273 | 0.03275308 | 0.0503 | 40.3964
14737 | 20.561389 | 3.2578 | 59.3904 | 4 | 6.1197 | 6.119293 | 37.45 | 0.339796 | 0.2245 | 0.2159107 | 0.03278164 | 0.0499 | 40.3958
14738 | 20.562778 | 3.2552 | 59.3949 | 3 | 6.1203 | 6.119594 | 37.46 | 0.339741 | 0.2241 | 0.2158938 | 0.03280977 | 0.0496 | 40.3956
14739 | 20.564167 | 3.2552 | 59.3994 | 3 | 6.128 | 6.119936 | 37.55 | 0.340949 | 0.2244 | 0.2158771 | 0.03283832 | 0.0492 | 40.3947
14740 | 20.565556 | 3.2526 | 59.4039 | 3 | 6.1333 | 6.120016 | 37.62 | 0.341897 | 0.2252 | 0.2158608 | 0.03286843 | 0.0488 | 40.3939
14741 | 20.566944 | 3.2526 | 59.4085 | 3 | 6.115 | 6.12029 | 37.39 | 0.338733 | 0.2244 | 0.2158443 | 0.03289706 | 0.0484 | 40.3955
14742 | 20.568333 | 3.25 | 59.413 | 3 | 6.1221 | 6.120543 | 37.48 | 0.340223 | 0.2244 | 0.2158282 | 0.03292543 | 0.0481 | 40.3944
14743 | 20.569722 | 3.25 | 59.4175 | 3 | 6.1197 | 6.120854 | 37.45 | 0.339812 | 0.2237 | 0.2158116 | 0.03295308 | 0.0477 | 40.3945
14744 | 20.571111 | 3.2472 | 59.422 | 3 | 6.1144 | 6.121141 | 37.39 | 0.338815 | 0.2226 | 0.2157951 | 0.03297905 | 0.0473 | 40.3948
14745 | 20.5725 | 3.2472 | 59.4265 | 3 | 6.112 | 6.121464 | 37.36 | 0.338146 | 0.2217 | 0.215778 | 0.03300439 | 0.0469 | 40.395
14746 | 20.573889 | 3.2443 | 59.4311 | 3 | 6.1085 | 6.121782 | 37.31 | 0.337732 | 0.2205 | 0.2157613 | 0.03302767 | 0.0465 | 40.395
14747 | 20.575278 | 3.2443 | 59.4356 | 3 | 6.1327 | 6.122105 | 37.61 | 0.341623 | 0.2204 | 0.2157447 | 0.03305072 | 0.0461 | 40.3925
14748 | 20.576667 | 3.2414 | 59.4401 | 3 | 6.1209 | 6.122449 | 37.47 | 0.339907 | 0.22 | 0.2157279 | 0.03307285 | 0.0457 | 40.3933
14749 | 20.578056 | 3.2414 | 59.4446 | 3 | 6.1233 | 6.122793 | 37.49 | 0.340404 | 0.2198 | 0.2157103 | 0.03306209 | 0.0453 | 40.3928
14750 | 20.579444 | 3.2381 | 59.4491 | 3 | 6.1298 | 6.123119 | 37.57 | 0.341272 | 0.2203 | 0.2156926 | 0.03308473 | 0.0449 | 40.3921
14751 | 20.580833 | 3.2381 | 59.4536 | 3 | 6.1251 | 6.1234 | 37.52 | 0.340722 | 0.22 | 0.2156747 | 0.03310712 | 0.0444 | 40.3922
14752 | 20.582222 | 3.235 | 59.4581 | 3 | 6.1191 | 6.123674 | 37.44 | 0.339485 | 0.2193 | 0.2156568 | 0.03312813 | 0.044 | 40.3927
14753 | 20.583611 | 3.235 | 59.4626 | 3 | 6.1262 | 6.123917 | 37.53 | 0.341054 | 0.2192 | 0.2156393 | 0.03314967 | 0.0436 | 40.3916
14754 | 20.585 | 3.2318 | 59.4671 | 4 | 6.1256 | 6.124207 | 37.52 | 0.340682 | 0.2189 | 0.215621 | 0.0331704 | 0.0431 | 40.3916
14755 | 20.586389 | 3.2318 | 59.4716 | 3 | 6.1215 | 6.124516 | 37.47 | 0.339725 | 0.2191 | 0.2156025 | 0.03319061 | 0.0427 | 40.3919
14756 | 20.587778 | 3.2286 | 59.4761 | 3 | 6.1179 | 6.124806 | 37.43 | 0.339364 | 0.2184 | 0.2155836 | 0.03320982 | 0.0423 | 40.3919
14757 | 20.589167 | 3.2286 | 59.4805 | 3 | 6.1292 | 6.125115 | 37.57 | 0.341534 | 0.2182 | 0.2155645 | 0.0332285 | 0.0419 | 40.3905
14758 | 20.590556 | 3.2253 | 59.485 | 3 | 6.1292 | 6.125388 | 37.57 | 0.341221 | 0.2185 | 0.2155451 | 0.03324762 | 0.0414 | 40.3904
14759 | 20.591944 | 3.2253 | 59.4895 | 4 | 6.1191 | 6.125683 | 37.44 | 0.34 | 0.2174 | 0.2155252 | 0.03326392 | 0.041 | 40.3909
14760 | 20.593333 | 3.2219 | 59.494 | 3 | 6.1162 | 6.125989 | 37.41 | 0.338796 | 0.2163 | 0.2155052 | 0.03327855 | 0.0405 | 40.3914
14761 | 20.594722 | 3.2219 | 59.4985 | 3 | 6.1245 | 6.12626 | 37.51 | 0.340798 | 0.216 | 0.2154854 | 0.03329247 | 0.0401 | 40.39
14762 | 20.596111 | 3.2184 | 59.503 | 3 | 6.1304 | 6.126581 | 37.58 | 0.341686 | 0.2156 | 0.2154653 | 0.03330587 | 0.0396 | 40.3893
14763 | 20.5975 | 3.2184 | 59.5074 | 3 | 6.1375 | 6.126894 | 37.67 | 0.342674 | 0.2161 | 0.2154453 | 0.03328751 | 0.0391 | 40.3886
14764 | 20.599167 | 3.2146 | 59.5119 | 3 | 6.1209 | 6.127188 | 37.47 | 0.33992 | 0.2152 | 0.2154248 | 0.0333001 | 0.0387 | 40.3903
14765 | 20.600556 | 3.2146 | 59.5164 | 4 | 6.1126 | 6.127526 | 37.36 | 0.338633 | 0.2136 | 0.2154046 | 0.03330977 | 0.0382 | 40.3908
14766 | 20.601944 | 3.2109 | 59.5209 | 3 | 6.1274 | 6.12787 | 37.55 | 0.340981 | 0.2136 | 0.2153839 | 0.03331961 | 0.0377 | 40.3892
14767 | 20.603333 | 3.2109 | 59.5253 | 3 | 6.1179 | 6.12823 | 37.43 | 0.339102 | 0.2125 | 0.2153634 | 0.03332749 | 0.0372 | 40.3901
14768 | 20.604722 | 3.2071 | 59.5298 | 3 | 6.1322 | 6.128527 | 37.6 | 0.342062 | 0.2124 | 0.2153431 | 0.03333524 | 0.0367 | 40.3882
14769 | 20.606111 | 3.2071 | 59.5343 | 3 | 6.1316 | 6.128775 | 37.6 | 0.341873 | 0.2126 | 0.2153223 | 0.03334334 | 0.0363 | 40.3881
14770 | 20.6075 | 3.2033 | 59.5387 | 3 | 6.1292 | 6.129067 | 37.57 | 0.341319 | 0.2121 | 0.2153015 | 0.03334997 | 0.0358 | 40.3882
14771 | 20.608889 | 3.2033 | 59.5432 | 3 | 6.1274 | 6.129337 | 37.55 | 0.341242 | 0.212 | 0.2152809 | 0.03335685 | 0.0353 | 40.3881
14772 | 20.610278 | 3.1995 | 59.5476 | 3 | 6.1333 | 6.129669 | 37.62 | 0.34184 | 0.2125 | 0.2152599 | 0.03336533 | 0.0348 | 40.3875
14773 | 20.611667 | 3.1995 | 59.5521 | 3 | 6.128 | 6.129957 | 37.55 | 0.341206 | 0.2121 | 0.215238 | 0.03337185 | 0.0343 | 40.3877
14774 | 20.613056 | 3.1956 | 59.5565 | 4 | 6.1239 | 6.13029 | 37.5 | 0.340313 | 0.2115 | 0.2152164 | 0.03337777 | 0.0338 | 40.3881
14775 | 20.614444 | 3.1956 | 59.561 | 4 | 6.131 | 6.130635 | 37.59 | 0.341797 | 0.2117 | 0.2151939 | 0.03338403 | 0.0333 | 40.387
14776 | 20.615833 | 3.1916 | 59.5654 | 3 | 6.1179 | 6.130958 | 37.43 | 0.339449 | 0.2108 | 0.2151715 | 0.03338816 | 0.0328 | 40.3882
14777 | 20.617222 | 3.1916 | 59.5699 | 3 | 6.1233 | 6.13125 | 37.49 | 0.340314 | 0.2106 | 0.2151515 | 0.03335895 | 0.0323 | 40.3875
14778 | 20.618611 | 3.1874 | 59.5743 | 3 | 6.1251 | 6.131542 | 37.52 | 0.340665 | 0.2098 | 0.2151318 | 0.03336114 | 0.0318 | 40.3871
14779 | 20.62 | 3.1874 | 59.5787 | 3 | 6.1351 | 6.131843 | 37.64 | 0.342462 | 0.2099 | 0.2151119 | 0.0333633 | 0.0313 | 40.3858
14780 | 20.621389 | 3.1834 | 59.5832 | 3 | 6.1292 | 6.132161 | 37.57 | 0.341414 | 0.2098 | 0.2150917 | 0.03336677 | 0.0308 | 40.3862
14781 | 20.622778 | 3.1834 | 59.5876 | 4 | 6.1322 | 6.132468 | 37.6 | 0.341661 | 0.2096 | 0.2150715 | 0.03336953 | 0.0303 | 40.3859
14782 | 20.624167 | 3.1794 | 59.592 | 4 | 6.1256 | 6.132778 | 37.52 | 0.340588 | 0.2091 | 0.2150509 | 0.03337112 | 0.0298 | 40.3864
14783 | 20.625556 | 3.1794 | 59.5964 | 3 | 6.1316 | 6.133094 | 37.6 | 0.341774 | 0.2092 | 0.2150303 | 0.03337354 | 0.0293 | 40.3855
14784 | 20.626944 | 3.1754 | 59.6008 | 3 | 6.1298 | 6.133366 | 37.57 | 0.341443 | 0.2089 | 0.2150101 | 0.03337631 | 0.0288 | 40.3855
14785 | 20.628333 | 3.1754 | 59.6053 | 3 | 6.1351 | 6.133646 | 37.64 | 0.342255 | 0.2095 | 0.2149896 | 0.03338068 | 0.0283 | 40.3848
14786 | 20.629722 | 3.1715 | 59.6097 | 3 | 6.1339 | 6.133958 | 37.63 | 0.342337 | 0.2097 | 0.2149696 | 0.0333855 | 0.0277 | 40.3846
14787 | 20.631111 | 3.1715 | 59.6141 | 3 | 6.1327 | 6.134226 | 37.61 | 0.341934 | 0.2096 | 0.2149493 | 0.03338981 | 0.0272 | 40.3847
14788 | 20.6325 | 3.1675 | 59.6185 | 3 | 6.1351 | 6.134522 | 37.64 | 0.342277 | 0.2095 | 0.2149291 | 0.03339409 | 0.0267 | 40.3843
14789 | 20.634167 | 3.1675 | 59.6229 | 4 | 6.1398 | 6.134835 | 37.7 | 0.342952 | 0.21 | 0.214909 | 0.0333994 | 0.0262 | 40.384
14790 | 20.635556 | 3.1635 | 59.6273 | 3 | 6.1333 | 6.135146 | 37.62 | 0.342188 | 0.2097 | 0.2148894 | 0.03340391 | 0.0257 | 40.3843
14791 | 20.636944 | 3.1635 | 59.6317 | 3 | 6.1339 | 6.135451 | 37.63 | 0.342217 | 0.2093 | 0.2148697 | 0.03336948 | 0.0252 | 40.3841
14792 | 20.638333 | 3.1592 | 59.6361 | 4 | 6.1387 | 6.135773 | 37.68 | 0.343291 | 0.2097 | 0.2148499 | 0.03337397 | 0.0247 | 40.3833
14793 | 20.639722 | 3.1592 | 59.6405 | 3 | 6.1434 | 6.136047 | 37.74 | 0.343999 | 0.2105 | 0.2148296 | 0.03338015 | 0.0242 | 40.3827
14794 | 20.641111 | 3.1553 | 59.6449 | 4 | 6.1316 | 6.136368 | 37.6 | 0.341758 | 0.2101 | 0.2148102 | 0.03338591 | 0.0237 | 40.3839
14795 | 20.6425 | 3.1553 | 59.6493 | 3 | 6.1363 | 6.13665 | 37.65 | 0.342983 | 0.2097 | 0.2147908 | 0.03339108 | 0.0232 | 40.383
14796 | 20.643889 | 3.1513 | 59.6537 | 3 | 6.1286 | 6.136979 | 37.56 | 0.341023 | 0.2088 | 0.2147719 | 0.03339421 | 0.0227 | 40.3839
14797 | 20.645278 | 3.1513 | 59.6581 | 3 | 6.1381 | 6.137264 | 37.68 | 0.342817 | 0.2088 | 0.2147492 | 0.03339761 | 0.0222 | 40.3827
14798 | 20.646667 | 3.1474 | 59.6625 | 3 | 6.1322 | 6.137518 | 37.6 | 0.341858 | 0.2079 | 0.2147261 | 0.03339907 | 0.0217 | 40.3831
14799 | 20.648056 | 3.1474 | 59.6668 | 3 | 6.1393 | 6.137804 | 37.69 | 0.343152 | 0.2078 | 0.214703 | 0.03340032 | 0.0212 | 40.3822
14800 | 20.649444 | 3.1434 | 59.6712 | 3 | 6.1375 | 6.138042 | 37.67 | 0.343041 | 0.208 | 0.2146799 | 0.03340288 | 0.0207 | 40.3821
14801 | 20.650833 | 3.1434 | 59.6756 | 3 | 6.1398 | 6.138322 | 37.7 | 0.343331 | 0.2078 | 0.2146573 | 0.03340504 | 0.0202 | 40.3817
14802 | 20.652222 | 3.1395 | 59.6799 | 3 | 6.1327 | 6.138585 | 37.61 | 0.342011 | 0.2073 | 0.2146346 | 0.03340565 | 0.0197 | 40.3824
14803 | 20.653611 | 3.1395 | 59.6843 | 3 | 6.1327 | 6.138885 | 37.61 | 0.341733 | 0.2069 | 0.2146114 | 0.03340623 | 0.0192 | 40.3824
14804 | 20.655 | 3.1356 | 59.6887 | 4 | 6.1327 | 6.139178 | 37.61 | 0.342045 | 0.2067 | 0.2145888 | 0.03340641 | 0.0187 | 40.382
14805 | 20.656389 | 3.1356 | 59.693 | 3 | 6.1469 | 6.139472 | 37.78 | 0.344471 | 0.2073 | 0.214567 | 0.0333666 | 0.0183 | 40.3804
14806 | 20.657778 | 3.1315 | 59.6974 | 4 | 6.1481 | 6.139755 | 37.8 | 0.344412 | 0.2078 | 0.214545 | 0.03336886 | 0.0178 | 40.3803
14807 | 20.659167 | 3.1315 | 59.7017 | 3 | 6.1475 | 6.14008 | 37.79 | 0.344402 | 0.2082 | 0.2145226 | 0.03337272 | 0.0173 | 40.3802
14808 | 20.660556 | 3.1278 | 59.7061 | 3 | 6.1363 | 6.140416 | 37.65 | 0.342294 | 0.2081 | 0.2144999 | 0.03337722 | 0.0168 | 40.3812
14809 | 20.661944 | 3.1278 | 59.7105 | 3 | 6.1345 | 6.140718 | 37.63 | 0.342508 | 0.2077 | 0.2144777 | 0.03338027 | 0.0164 | 40.3809
14810 | 20.663333 | 3.1242 | 59.7148 | 3 | 6.1487 | 6.141094 | 37.81 | 0.344731 | 0.2082 | 0.2144558 | 0.03338388 | 0.0159 | 40.3795
14811 | 20.664722 | 3.1242 | 59.7192 | 3 | 6.1457 | 6.141394 | 37.77 | 0.344147 | 0.2086 | 0.2144338 | 0.0333886 | 0.0155 | 40.3797
14812 | 20.666111 | 3.1207 | 59.7235 | 4 | 6.1646 | 6.141715 | 38 | 0.347686 | 0.2102 | 0.2144113 | 0.03339587 | 0.015 | 40.3774
14813 | 20.6675 | 3.1207 | 59.7278 | 3 | 6.1463 | 6.142063 | 37.78 | 0.344537 | 0.2097 | 0.214388 | 0.03340188 | 0.0146 | 40.3792
14814 | 20.668889 | 3.1174 | 59.7322 | 4 | 6.1422 | 6.142337 | 37.73 | 0.343857 | 0.2094 | 0.2143645 | 0.03340891 | 0.0142 | 40.3794
14815 | 20.670278 | 3.1174 | 59.7365 | 3 | 6.1398 | 6.142645 | 37.7 | 0.343168 | 0.2091 | 0.2143414 | 0.03341544 | 0.0138 | 40.3797
14816 | 20.671944 | 3.1142 | 59.7408 | 4 | 6.1546 | 6.142954 | 37.88 | 0.345604 | 0.2097 | 0.2143188 | 0.03342405 | 0.0134 | 40.3784
14817 | 20.673333 | 3.1142 | 59.7451 | 3 | 6.1381 | 6.14326 | 37.68 | 0.343073 | 0.2096 | 0.2142963 | 0.03343158 | 0.013 | 40.3797
14818 | 20.674722 | 3.1111 | 59.7495 | 4 | 6.1339 | 6.143526 | 37.63 | 0.342331 | 0.2085 | 0.2142741 | 0.03343786 | 0.0126 | 40.38
14819 | 20.676111 | 3.1111 | 59.7538 | 3 | 6.1499 | 6.143736 | 37.82 | 0.345009 | 0.209 | 0.2142518 | 0.03339841 | 0.0122 | 40.3783
14820 | 20.6775 | 3.1077 | 59.7581 | 3 | 6.1416 | 6.144013 | 37.72 | 0.34318 | 0.2092 | 0.2142293 | 0.03340599 | 0.0118 | 40.3792
14821 | 20.678889 | 3.1077 | 59.7624 | 3 | 6.1286 | 6.144356 | 37.56 | 0.341396 | 0.208 | 0.2142075 | 0.0334108 | 0.0114 | 40.3801
14822 | 20.680278 | 3.1048 | 59.7668 | 3 | 6.1404 | 6.144627 | 37.7 | 0.343527 | 0.2074 | 0.214186 | 0.03341358 | 0.011 | 40.3787
14823 | 20.681667 | 3.1048 | 59.7711 | 3 | 6.1434 | 6.144918 | 37.74 | 0.343957 | 0.2069 | 0.2141647 | 0.03341492 | 0.0107 | 40.3783
14824 | 20.683056 | 3.1019 | 59.7754 | 3 | 6.154 | 6.145191 | 37.87 | 0.345563 | 0.2075 | 0.2141432 | 0.03341691 | 0.0103 | 40.3772
14825 | 20.684444 | 3.1019 | 59.7797 | 4 | 6.1546 | 6.14547 | 37.88 | 0.345892 | 0.2082 | 0.2141213 | 0.03342068 | 0.01 | 40.3769
14826 | 20.685833 | 3.0992 | 59.784 | 3 | 6.1351 | 6.145799 | 37.64 | 0.342343 | 0.2071 | 0.2140989 | 0.0334229 | 0.0096 | 40.3789
14827 | 20.687222 | 3.0992 | 59.7883 | 3 | 6.1339 | 6.146084 | 37.63 | 0.342321 | 0.206 | 0.2140763 | 0.03342207 | 0.0093 | 40.3787
14828 | 20.688611 | 3.0965 | 59.7927 | 3 | 6.1534 | 6.146385 | 37.86 | 0.34554 | 0.2064 | 0.2140533 | 0.03342197 | 0.009 | 40.3767
14829 | 20.69 | 3.0965 | 59.797 | 3 | 6.1487 | 6.146702 | 37.81 | 0.344729 | 0.2064 | 0.2140302 | 0.03342291 | 0.0086 | 40.377
14830 | 20.691389 | 3.0939 | 59.8013 | 3 | 6.1505 | 6.147008 | 37.83 | 0.345387 | 0.206 | 0.2140072 | 0.03342296 | 0.0083 | 40.3765
14831 | 20.692778 | 3.0939 | 59.8056 | 3 | 6.1463 | 6.147318 | 37.78 | 0.34431 | 0.2062 | 0.2139844 | 0.03342262 | 0.008 | 40.377
14832 | 20.694167 | 3.0915 | 59.8099 | 3 | 6.1493 | 6.14765 | 37.81 | 0.344853 | 0.2064 | 0.213962 | 0.03342236 | 0.0077 | 40.3765
14833 | 20.695556 | 3.0915 | 59.8142 | 3 | 6.1599 | 6.147967 | 37.94 | 0.346738 | 0.207 | 0.2139404 | 0.03338154 | 0.0074 | 40.3753
14834 | 20.696944 | 3.0888 | 59.8185 | 3 | 6.1469 | 6.148248 | 37.78 | 0.34446 | 0.2068 | 0.2139189 | 0.03338202 | 0.0071 | 40.3765
14835 | 20.698333 | 3.0888 | 59.8228 | 3 | 6.1534 | 6.148541 | 37.86 | 0.345592 | 0.2071 | 0.2138974 | 0.03338333 | 0.0068 | 40.3757
14836 | 20.699722 | 3.0865 | 59.8271 | 3 | 6.1446 | 6.14885 | 37.76 | 0.343989 | 0.2068 | 0.213876 | 0.03338425 | 0.0065 | 40.3765
14837 | 20.701111 | 3.0865 | 59.8313 | 3 | 6.1564 | 6.14918 | 37.9 | 0.346119 | 0.2076 | 0.2138552 | 0.03338628 | 0.0062 | 40.3751
14838 | 20.7025 | 3.0844 | 59.8356 | 4 | 6.1522 | 6.14946 | 37.85 | 0.345565 | 0.2077 | 0.213835 | 0.03338877 | 0.006 | 40.3753
14839 | 20.703889 | 3.0844 | 59.8399 | 3 | 6.1463 | 6.149762 | 37.78 | 0.344363 | 0.2074 | 0.2138141 | 0.03339029 | 0.0057 | 40.3759
14840 | 20.705278 | 3.0824 | 59.8442 | 3 | 6.1481 | 6.150056 | 37.8 | 0.344603 | 0.2074 | 0.2137939 | 0.03339198 | 0.0055 | 40.3756
14841 | 20.706667 | 3.0824 | 59.8485 | 3 | 6.1511 | 6.150341 | 37.84 | 0.345132 | 0.2075 | 0.2137735 | 0.03339441 | 0.0052 | 40.3752
14842 | 20.708056 | 3.0805 | 59.8528 | 3 | 6.1487 | 6.150674 | 37.81 | 0.344675 | 0.2067 | 0.2137532 | 0.03339567 | 0.005 | 40.3753
14843 | 20.709444 | 3.0805 | 59.8571 | 3 | 6.1564 | 6.150952 | 37.9 | 0.345852 | 0.2071 | 0.2137335 | 0.03339625 | 0.0047 | 40.3745
14844 | 20.711111 | 3.0786 | 59.8613 | 3 | 6.1452 | 6.151224 | 37.76 | 0.34409 | 0.2067 | 0.2137133 | 0.03339577 | 0.0045 | 40.3757
14845 | 20.7125 | 3.0786 | 59.8656 | 3 | 6.1505 | 6.151562 | 37.83 | 0.345336 | 0.2066 | 0.2136936 | 0.03339602 | 0.0043 | 40.3748
14846 | 20.713889 | 3.0769 | 59.8699 | 3 | 6.1528 | 6.151825 | 37.86 | 0.345821 | 0.2065 | 0.2136747 | 0.03339607 | 0.0041 | 40.3744
14847 | 20.715278 | 3.0769 | 59.8742 | 3 | 6.1469 | 6.152107 | 37.78 | 0.344104 | 0.2062 | 0.2136564 | 0.03335352 | 0.0039 | 40.3753
14848 | 20.716667 | 3.0749 | 59.8785 | 3 | 6.1387 | 6.152423 | 37.68 | 0.34297 | 0.205 | 0.2136386 | 0.03335071 | 0.0037 | 40.3758
14849 | 20.718056 | 3.0749 | 59.8827 | 4 | 6.1581 | 6.15272 | 37.92 | 0.346281 | 0.2058 | 0.2136212 | 0.0333493 | 0.0035 | 40.3738
14850 | 20.719444 | 3.0733 | 59.887 | 3 | 6.1505 | 6.15301 | 37.83 | 0.345168 | 0.2059 | 0.2136038 | 0.03334825 | 0.0033 | 40.3743
14851 | 20.720833 | 3.0733 | 59.8913 | 3 | 6.1664 | 6.153304 | 38.02 | 0.34771 | 0.2068 | 0.2135867 | 0.0333488 | 0.0031 | 40.3727
14852 | 20.722222 | 3.0719 | 59.8956 | 3 | 6.1422 | 6.153605 | 37.73 | 0.344009 | 0.206 | 0.2135698 | 0.03334809 | 0.0029 | 40.3747
14853 | 20.723611 | 3.0719 | 59.8998 | 3 | 6.1505 | 6.153933 | 37.83 | 0.345284 | 0.2057 | 0.2135531 | 0.03334746 | 0.0027 | 40.3738
14854 | 20.725 | 3.0705 | 59.9041 | 3 | 6.1593 | 6.154268 | 37.94 | 0.346715 | 0.2063 | 0.2135366 | 0.03334691 | 0.0026 | 40.3729
14855 | 20.726389 | 3.0705 | 59.9084 | 3 | 6.1605 | 6.154564 | 37.95 | 0.34674 | 0.2068 | 0.2135203 | 0.03334804 | 0.0024 | 40.3727
14856 | 20.727778 | 3.0693 | 59.9127 | 3 | 6.1587 | 6.154868 | 37.93 | 0.34632 | 0.2072 | 0.2135041 | 0.03335011 | 0.0022 | 40.3728
14857 | 20.729167 | 3.0693 | 59.9169 | 4 | 6.1481 | 6.155169 | 37.8 | 0.344721 | 0.2066 | 0.2134883 | 0.03335131 | 0.0021 | 40.3737
14858 | 20.730556 | 3.0681 | 59.9212 | 3 | 6.1564 | 6.155457 | 37.9 | 0.346104 | 0.2069 | 0.2134728 | 0.03335866 | 0.0019 | 40.3727
14859 | 20.731944 | 3.0681 | 59.9255 | 3 | 6.1569 | 6.155762 | 37.91 | 0.345928 | 0.2069 | 0.2134573 | 0.03336685 | 0.0018 | 40.3727
14860 | 20.733333 | 3.0671 | 59.9297 | 3 | 6.1487 | 6.156054 | 37.81 | 0.344864 | 0.2063 | 0.2134415 | 0.03337466 | 0.0017 | 40.3732
14861 | 20.734722 | 3.0671 | 59.934 | 3 | 6.1552 | 6.156341 | 37.89 | 0.34619 | 0.2065 | 0.2134261 | 0.03332449 | 0.0015 | 40.3723
14862 | 20.736111 | 3.0658 | 59.9383 | 3 | 6.1622 | 6.156572 | 37.97 | 0.347248 | 0.2067 | 0.2134111 | 0.03333304 | 0.0014 | 40.3715
14863 | 20.7375 | 3.0658 | 59.9425 | 3 | 6.1493 | 6.156897 | 37.81 | 0.345023 | 0.206 | 0.2133965 | 0.03334082 | 0.0013 | 40.3727
14864 | 20.738889 | 3.065 | 59.9468 | 3 | 6.1528 | 6.157195 | 37.86 | 0.345657 | 0.2061 | 0.2133818 | 0.03334822 | 0.0012 | 40.3722
14865 | 20.740278 | 3.065 | 59.951 | 3 | 6.1611 | 6.157508 | 37.96 | 0.347036 | 0.2069 | 0.2133682 | 0.03335731 | 0.0011 | 40.3713
14866 | 20.741667 | 3.0643 | 59.9553 | 3 | 6.1569 | 6.157827 | 37.91 | 0.3465 | 0.2067 | 0.2133548 | 0.03336479 | 0.001 | 40.3715
14867 | 20.743056 | 3.0643 | 59.9596 | 3 | 6.1569 | 6.158129 | 37.91 | 0.346207 | 0.2069 | 0.2133419 | 0.03337197 | 0.0009 | 40.3715
14868 | 20.744444 | 3.0637 | 59.9638 | 3 | 6.1675 | 6.158431 | 38.04 | 0.347845 | 0.2073 | 0.2133287 | 0.0333798 | 0.0008 | 40.3705
14869 | 20.745833 | 3.0637 | 59.9681 | 4 | 6.1528 | 6.158761 | 37.86 | 0.345734 | 0.207 | 0.2133154 | 0.03338696 | 0.0007 | 40.3716
14870 | 20.747222 | 3.0632 | 59.9724 | 3 | 6.1457 | 6.159074 | 37.77 | 0.344425 | 0.2061 | 0.2133019 | 0.0333923 | 0.0007 | 40.3722
14871 | 20.748611 | 3.0632 | 59.9766 | 3 | 6.1516 | 6.159373 | 37.84 | 0.345501 | 0.2054 | 0.2132882 | 0.03339602 | 0.0006 | 40.3715
14872 | 20.750278 | 3.0627 | 59.9809 | 3 | 6.1564 | 6.159709 | 37.9 | 0.346091 | 0.2051 | 0.2132744 | 0.0333985 | 0.0005 | 40.3713
14873 | 20.751667 | 3.0627 | 59.9852 | 3 | 6.1646 | 6.160028 | 38 | 0.347579 | 0.2054 | 0.2132607 | 0.03340078 | 0.0005 | 40.3703
14874 | 20.753056 | 3.0622 | 59.9894 | 3 | 6.1581 | 6.160369 | 37.92 | 0.346283 | 0.2054 | 0.2132471 | 0.03340324 | 0.0004 | 40.371
14875 | 20.754444 | 3.0622 | 59.9937 | 3 | 6.1634 | 6.160651 | 37.99 | 0.347296 | 0.2055 | 0.2132327 | 0.03335472 | 0.0003 | 40.3702
14876 | 20.755833 | 3.0615 | 59.9979 | 4 | 6.1693 | 6.160954 | 38.06 | 0.348329 | 0.2066 | 0.2132188 | 0.03335944 | 0.0003 | 40.3695
14877 | 20.757222 | 3.0615 | 60.0022 | 3 | 6.1599 | 6.161315 | 37.94 | 0.346859 | 0.2061 | 0.2132049 | 0.03336433 | 0.0002 | 40.3702
14878 | 20.758611 | 3.0611 | 60.0065 | 3 | 6.1605 | 6.161628 | 37.95 | 0.346567 | 0.2058 | 0.2131912 | 0.03336827 | 0.0002 | 40.3703
14879 | 20.76 | 3.0611 | 60.0107 | 3 | 6.1634 | 6.161939 | 37.99 | 0.347183 | 0.2062 | 0.2131777 | 0.03337258 | 0.0002 | 40.3698
14880 | 20.761389 | 3.0609 | 60.015 | 3 | 6.1622 | 6.162215 | 37.97 | 0.346984 | 0.2068 | 0.2131644 | 0.03337792 | 0.0001 | 40.3698
14881 | 20.762778 | 3.0609 | 60.0192 | 3 | 6.1652 | 6.162528 | 38.01 | 0.347738 | 0.2068 | 0.2131505 | 0.03338362 | 0.0001 | 40.3693
14882 | 20.764167 | 3.0608 | 60.0235 | 3 | 6.1675 | 6.162803 | 38.04 | 0.347596 | 0.2073 | 0.2131371 | 0.03338922 | 0.0001 | 40.3692
14883 | 20.765556 | 3.0608 | 60.0277 | 3 | 6.1711 | 6.163161 | 38.08 | 0.348651 | 0.2078 | 0.2131242 | 0.03339575 | 0.0001 | 40.3685
14884 | 20.766944 | 3.0607 | 60.032 | 3 | 6.1617 | 6.163449 | 37.97 | 0.347079 | 0.2071 | 0.2131116 | 0.03340056 | 0 | 40.3693
14885 | 20.768333 | 3.0607 | 60.0363 | 3 | 6.1617 | 6.163726 | 37.97 | 0.347111 | 0.2071 | 0.2130988 | 0.03340564 | 0 | 40.3691
14886 | 20.769722 | 3.0606 | 60.0405 | 3 | 6.1681 | 6.164015 | 38.05 | 0.348095 | 0.2064 | 0.2130857 | 0.03341014 | 0 | 40.3684
14887 | 20.771111 | 3.0606 | 60.0448 | 3 | 6.1628 | 6.164339 | 37.98 | 0.347321 | 0.2063 | 0.2130727 | 0.03341453 | 0 | 40.3688
14888 | 20.7725 | 3.0606 | 60.049 | 3 | 6.1599 | 6.164658 | 37.94 | 0.346547 | 0.2059 | 0.2130605 | 0.03341824 | 0 | 40.3691
14889 | 20.773889 | 3.0606 | 60.0533 | 4 | 6.1664 | 6.16497 | 38.02 | 0.347914 | 0.2057 | 0.213048 | 0.0333697 | 0 | 40.3682
14890 | 20.775278 | 3.0602 | 60.0575 | 3 | 6.1717 | 6.165267 | 38.09 | 0.348621 | 0.206 | 0.213036 | 0.03337359 | 0 | 40.3677
14891 | 20.776667 | 3.0602 | 60.0618 | 3 | 6.1687 | 6.165609 | 38.05 | 0.348238 | 0.2062 | 0.2130238 | 0.03337804 | -0.0001 | 40.3677
14892 | 20.778056 | 3.0602 | 60.066 | 3 | 6.1664 | 6.165958 | 38.02 | 0.347682 | 0.2061 | 0.2130119 | 0.03338304 | -0.0001 | 40.368
14893 | 20.779444 | 3.0602 | 60.0703 | 3 | 6.174 | 6.166267 | 38.12 | 0.349509 | 0.2067 | 0.2130006 | 0.03338927 | -0.0001 | 40.3668
14894 | 20.780833 | 3.0602 | 60.0745 | 3 | 6.1664 | 6.166593 | 38.02 | 0.347816 | 0.2067 | 0.2129889 | 0.03339539 | -0.0001 | 40.3677
14895 | 20.782222 | 3.0602 | 60.0788 | 3 | 6.1681 | 6.16689 | 38.05 | 0.348484 | 0.2064 | 0.2129774 | 0.03340093 | -0.0001 | 40.3671
14896 | 20.783611 | 3.0603 | 60.083 | 3 | 6.1693 | 6.167253 | 38.06 | 0.348195 | 0.2067 | 0.212966 | 0.0334076 | -0.0001 | 40.3672
14897 | 20.785 | 3.0603 | 60.0873 | 3 | 6.1728 | 6.167612 | 38.1 | 0.348864 | 0.2074 | 0.2129549 | 0.03341549 | -0.0001 | 40.3667
14898 | 20.786389 | 3.0605 | 60.0915 | 3 | 6.1569 | 6.167925 | 37.91 | 0.346317 | 0.2066 | 0.2129444 | 0.03342261 | -0.0001 | 40.3681
14899 | 20.787778 | 3.0605 | 60.0958 | 3 | 6.1775 | 6.16823 | 38.16 | 0.350101 | 0.2076 | 0.2129344 | 0.03343124 | 0 | 40.3657
14900 | 20.789167 | 3.0606 | 60.1 | 3 | 6.1628 | 6.168503 | 37.98 | 0.347375 | 0.2074 | 0.2129252 | 0.03343976 | 0 | 40.3672
14901 | 20.790556 | 3.0606 | 60.1043 | 3 | 6.1675 | 6.168793 | 38.04 | 0.347808 | 0.2074 | 0.212916 | 0.03344809 | 0 | 40.3668
14902 | 20.791944 | 3.0608 | 60.1085 | 3 | 6.1564 | 6.169125 | 37.9 | 0.346155 | 0.2066 | 0.2129077 | 0.03345555 | 0 | 40.3677
14903 | 20.793333 | 3.0608 | 60.1128 | 3 | 6.1628 | 6.169492 | 37.98 | 0.347431 | 0.2061 | 0.2129 | 0.03340522 | 0 | 40.3668
14904 | 20.794722 | 3.0606 | 60.117 | 3 | 6.1664 | 6.169807 | 38.02 | 0.347798 | 0.2058 | 0.2128917 | 0.03341115 | 0 | 40.3665
14905 | 20.796111 | 3.0606 | 60.1213 | 3 | 6.1693 | 6.170117 | 38.06 | 0.349279 | 0.2059 | 0.2128831 | 0.03341736 | 0 | 40.3655
14906 | 20.7975 | 3.0607 | 60.1256 | 3 | 6.1793 | 6.170489 | 38.18 | 0.349675 | 0.2066 | 0.2128749 | 0.03342478 | 0 | 40.3651
14907 | 20.799167 | 3.0607 | 60.1298 | 3 | 6.1681 | 6.170801 | 38.05 | 0.347735 | 0.2062 | 0.2128663 | 0.03343182 | 0 | 40.3665
14908 | 20.800556 | 3.0609 | 60.1341 | 3 | 6.1799 | 6.171106 | 38.19 | 0.350065 | 0.207 | 0.2128577 | 0.03344037 | 0 | 40.3649
14909 | 20.801944 | 3.0609 | 60.1383 | 3 | 6.174 | 6.171411 | 38.12 | 0.349116 | 0.2074 | 0.2128498 | 0.03345014 | 0 | 40.3654
14910 | 20.803333 | 3.0612 | 60.1426 | 3 | 6.1658 | 6.171742 | 38.02 | 0.347932 | 0.2073 | 0.2128419 | 0.03345962 | 0.0001 | 40.366
14911 | 20.804722 | 3.0612 | 60.1468 | 3 | 6.1734 | 6.172054 | 38.11 | 0.349042 | 0.2079 | 0.212834 | 0.03346946 | 0.0001 | 40.3652
14912 | 20.806111 | 3.0614 | 60.1511 | 3 | 6.1646 | 6.172368 | 38 | 0.347549 | 0.2072 | 0.2128257 | 0.03347816 | 0.0001 | 40.366
14913 | 20.8075 | 3.0614 | 60.1553 | 3 | 6.1711 | 6.172706 | 38.08 | 0.348876 | 0.2074 | 0.2128172 | 0.03348685 | 0.0001 | 40.3651
14914 | 20.808889 | 3.0617 | 60.1596 | 3 | 6.1687 | 6.173024 | 38.05 | 0.348071 | 0.207 | 0.2128089 | 0.03349468 | 0.0001 | 40.3654
14915 | 20.810278 | 3.0617 | 60.1639 | 3 | 6.1758 | 6.173345 | 38.14 | 0.349954 | 0.207 | 0.2128004 | 0.0335026 | 0.0002 | 40.3642
14916 | 20.811667 | 3.0621 | 60.1681 | 4 | 6.1816 | 6.173681 | 38.21 | 0.350534 | 0.2078 | 0.2127917 | 0.03351155 | 0.0002 | 40.3637
14917 | 20.813056 | 3.0621 | 60.1724 | 3 | 6.1752 | 6.174028 | 38.13 | 0.349606 | 0.208 | 0.2127834 | 0.03346546 | 0.0002 | 40.3641
14918 | 20.814444 | 3.062 | 60.1766 | 4 | 6.1746 | 6.174183 | 38.13 | 0.349355 | 0.208 | 0.2127748 | 0.03347476 | 0.0002 | 40.3642
14919 | 20.815833 | 3.062 | 60.1809 | 3 | 6.1769 | 6.174489 | 38.15 | 0.349933 | 0.2089 | 0.2127662 | 0.03348613 | 0.0003 | 40.3637
14920 | 20.817222 | 3.0624 | 60.1851 | 4 | 6.1769 | 6.174772 | 38.15 | 0.349541 | 0.2095 | 0.2127572 | 0.03349597 | 0.0003 | 40.3638
14921 | 20.818611 | 3.0624 | 60.1894 | 3 | 6.1822 | 6.175086 | 38.22 | 0.350586 | 0.2107 | 0.2127488 | 0.03350854 | 0.0003 | 40.3631
14922 | 20.82 | 3.0628 | 60.1937 | 3 | 6.1722 | 6.175404 | 38.1 | 0.349152 | 0.2107 | 0.2127403 | 0.03352118 | 0.0004 | 40.3638
14923 | 20.821389 | 3.0628 | 60.1979 | 3 | 6.1787 | 6.175701 | 38.18 | 0.35011 | 0.2112 | 0.2127325 | 0.03353485 | 0.0004 | 40.3631
14924 | 20.822778 | 3.0633 | 60.2022 | 4 | 6.1746 | 6.176017 | 38.13 | 0.349372 | 0.2116 | 0.2127252 | 0.03354982 | 0.0005 | 40.3634
14925 | 20.824167 | 3.0633 | 60.2064 | 3 | 6.1734 | 6.176312 | 38.11 | 0.349227 | 0.2115 | 0.2127181 | 0.03356525 | 0.0005 | 40.3634
14926 | 20.825556 | 3.0638 | 60.2107 | 3 | 6.1775 | 6.17665 | 38.16 | 0.349961 | 0.2117 | 0.2127111 | 0.03358076 | 0.0005 | 40.3628
14927 | 20.826944 | 3.0638 | 60.215 | 3 | 6.1769 | 6.176959 | 38.15 | 0.349975 | 0.212 | 0.2127042 | 0.03359653 | 0.0006 | 40.3627
14928 | 20.828333 | 3.0644 | 60.2192 | 3 | 6.1734 | 6.177284 | 38.11 | 0.349005 | 0.2119 | 0.2126974 | 0.033612 | 0.0006 | 40.3632
14929 | 20.829722 | 3.0644 | 60.2235 | 3 | 6.1793 | 6.177639 | 38.18 | 0.350104 | 0.212 | 0.2126904 | 0.03362679 | 0.0007 | 40.3624
14930 | 20.831111 | 3.065 | 60.2278 | 4 | 6.1775 | 6.177916 | 38.16 | 0.350002 | 0.2125 | 0.2126835 | 0.0336426 | 0.0007 | 40.3623
14931 | 20.8325 | 3.065 | 60.232 | 3 | 6.184 | 6.178248 | 38.24 | 0.350922 | 0.2134 | 0.2126764 | 0.03360837 | 0.0008 | 40.3617
14932 | 20.833889 | 3.0653 | 60.2363 | 3 | 6.1898 | 6.178578 | 38.31 | 0.351947 | 0.2144 | 0.2126689 | 0.03362772 | 0.0008 | 40.3609
14933 | 20.835278 | 3.0653 | 60.2406 | 3 | 6.1752 | 6.178907 | 38.13 | 0.349698 | 0.2141 | 0.2126614 | 0.03364668 | 0.0009 | 40.3621
14934 | 20.836667 | 3.066 | 60.2448 | 3 | 6.1764 | 6.179199 | 38.15 | 0.349885 | 0.2138 | 0.2126544 | 0.03366542 | 0.001 | 40.3619
14935 | 20.838056 | 3.066 | 60.2491 | 3 | 6.1805 | 6.179511 | 38.2 | 0.350665 | 0.2136 | 0.2126472 | 0.03368406 | 0.001 | 40.3613
14936 | 20.839444 | 3.0668 | 60.2534 | 3 | 6.1869 | 6.179836 | 38.28 | 0.351396 | 0.2143 | 0.2126407 | 0.0337037 | 0.0011 | 40.3607
14937 | 20.841111 | 3.0668 | 60.2576 | 4 | 6.1828 | 6.180097 | 38.23 | 0.350677 | 0.2143 | 0.2126347 | 0.03372333 | 0.0012 | 40.3614
14938 | 20.8425 | 3.0678 | 60.2619 | 3 | 6.1846 | 6.180418 | 38.25 | 0.351002 | 0.2146 | 0.2126287 | 0.0337436 | 0.0013 | 40.361
14939 | 20.843889 | 3.0678 | 60.2662 | 3 | 6.1828 | 6.180745 | 38.23 | 0.350829 | 0.215 | 0.2126228 | 0.03376488 | 0.0014 | 40.361
14940 | 20.845278 | 3.0688 | 60.2704 | 3 | 6.1693 | 6.181062 | 38.06 | 0.348461 | 0.2142 | 0.2126179 | 0.03378435 | 0.0015 | 40.3623
14941 | 20.846667 | 3.0688 | 60.2747 | 4 | 6.1834 | 6.18154 | 38.23 | 0.350821 | 0.2146 | 0.2126133 | 0.03380455 | 0.0016 | 40.3608
14942 | 20.848056 | 3.0698 | 60.279 | 4 | 6.1881 | 6.181863 | 38.29 | 0.351367 | 0.215 | 0.2126093 | 0.03382558 | 0.0017 | 40.3603
14943 | 20.849444 | 3.0698 | 60.2832 | 3 | 6.1722 | 6.182196 | 38.1 | 0.348772 | 0.2138 | 0.2126051 | 0.03384385 | 0.0018 | 40.3618
14944 | 20.850833 | 3.0709 | 60.2875 | 4 | 6.1857 | 6.182472 | 38.26 | 0.351296 | 0.2137 | 0.2126007 | 0.0338622 | 0.0019 | 40.3601
14945 | 20.852222 | 3.0709 | 60.2918 | 3 | 6.1734 | 6.182791 | 38.11 | 0.349346 | 0.2134 | 0.2125966 | 0.03382711 | 0.002 | 40.3611
14946 | 20.853611 | 3.0716 | 60.2961 | 3 | 6.1793 | 6.183086 | 38.18 | 0.350075 | 0.2133 | 0.2125924 | 0.03384466 | 0.0021 | 40.3606
14947 | 20.855 | 3.0716 | 60.3003 | 4 | 6.1869 | 6.183404 | 38.28 | 0.351419 | 0.2135 | 0.212588 | 0.03386218 | 0.0022 | 40.3597
14948 | 20.856389 | 3.0727 | 60.3046 | 3 | 6.1787 | 6.183686 | 38.18 | 0.349979 | 0.2133 | 0.2125837 | 0.03387883 | 0.0023 | 40.3604
14949 | 20.857778 | 3.0727 | 60.3089 | 3 | 6.1875 | 6.183973 | 38.29 | 0.351672 | 0.2139 | 0.2125797 | 0.03389669 | 0.0024 | 40.3593
14950 | 20.859167 | 3.0738 | 60.3132 | 4 | 6.1869 | 6.184276 | 38.28 | 0.351358 | 0.2146 | 0.2125752 | 0.03391631 | 0.0025 | 40.3593
14951 | 20.860556 | 3.0738 | 60.3174 | 3 | 6.1916 | 6.184613 | 38.34 | 0.352102 | 0.2153 | 0.2125703 | 0.03393696 | 0.0026 | 40.3588
14952 | 20.861944 | 3.075 | 60.3217 | 3 | 6.1922 | 6.184885 | 38.34 | 0.352185 | 0.2162 | 0.2125657 | 0.03395871 | 0.0028 | 40.3586
14953 | 20.863333 | 3.075 | 60.326 | 3 | 6.1693 | 6.18521 | 38.06 | 0.348263 | 0.215 | 0.2125609 | 0.03397836 | 0.0029 | 40.3608
14954 | 20.864722 | 3.0762 | 60.3303 | 3 | 6.1834 | 6.185518 | 38.23 | 0.350692 | 0.2148 | 0.2125562 | 0.03399808 | 0.003 | 40.3592
14955 | 20.866111 | 3.0762 | 60.3346 | 3 | 6.1775 | 6.185813 | 38.16 | 0.349754 | 0.2139 | 0.2125518 | 0.03401608 | 0.0031 | 40.3596
14956 | 20.8675 | 3.0774 | 60.3388 | 3 | 6.1717 | 6.186131 | 38.09 | 0.34875 | 0.2127 | 0.2125476 | 0.03403199 | 0.0033 | 40.3601
14957 | 20.868889 | 3.0774 | 60.3431 | 3 | 6.1846 | 6.186409 | 38.25 | 0.351289 | 0.2126 | 0.2125434 | 0.03404768 | 0.0034 | 40.3585
14958 | 20.870278 | 3.0785 | 60.3474 | 3 | 6.1781 | 6.186763 | 38.17 | 0.349994 | 0.2122 | 0.2125388 | 0.03406251 | 0.0035 | 40.3591
14959 | 20.871667 | 3.0785 | 60.3517 | 3 | 6.1787 | 6.187093 | 38.18 | 0.349766 | 0.2115 | 0.212534 | 0.03402398 | 0.0036 | 40.3591
14960 | 20.873056 | 3.0793 | 60.356 | 3 | 6.184 | 6.18744 | 38.24 | 0.350929 | 0.2114 | 0.2125293 | 0.03403726 | 0.0037 | 40.3583
14961 | 20.874444 | 3.0793 | 60.3603 | 3 | 6.201 | 6.187767 | 38.45 | 0.353854 | 0.2123 | 0.212525 | 0.03405231 | 0.0038 | 40.3564
14962 | 20.875833 | 3.0804 | 60.3646 | 3 | 6.1822 | 6.188065 | 38.22 | 0.350398 | 0.212 | 0.2125208 | 0.03406537 | 0.0039 | 40.3583
14963 | 20.877222 | 3.0804 | 60.3689 | 3 | 6.1805 | 6.188398 | 38.2 | 0.350375 | 0.2114 | 0.2125165 | 0.03407642 | 0.0041 | 40.3582
14964 | 20.878611 | 3.0814 | 60.3731 | 3 | 6.1799 | 6.188717 | 38.19 | 0.350105 | 0.2109 | 0.2125125 | 0.03408623 | 0.0042 | 40.3582
14965 | 20.88 | 3.0814 | 60.3774 | 4 | 6.1852 | 6.189019 | 38.26 | 0.351211 | 0.2105 | 0.2125079 | 0.03409536 | 0.0043 | 40.3575
14966 | 20.881667 | 3.0824 | 60.3817 | 3 | 6.1852 | 6.189336 | 38.26 | 0.351046 | 0.2102 | 0.2125038 | 0.03410428 | 0.0044 | 40.3577
14967 | 20.883056 | 3.0824 | 60.386 | 3 | 6.2062 | 6.18966 | 38.52 | 0.354624 | 0.2112 | 0.2124997 | 0.03411507 | 0.0045 | 40.3555
14968 | 20.884444 | 3.0834 | 60.3903 | 3 | 6.1787 | 6.189946 | 38.18 | 0.34994 | 0.2104 | 0.2124958 | 0.03412423 | 0.0046 | 40.3581
14969 | 20.885833 | 3.0834 | 60.3946 | 3 | 6.1887 | 6.190263 | 38.3 | 0.351676 | 0.2104 | 0.2124923 | 0.03413281 | 0.0047 | 40.3569
14970 | 20.887222 | 3.0843 | 60.3989 | 3 | 6.1945 | 6.190559 | 38.37 | 0.352649 | 0.2111 | 0.2124889 | 0.03414241 | 0.0048 | 40.3562
14971 | 20.888611 | 3.0843 | 60.4032 | 3 | 6.1869 | 6.190895 | 38.28 | 0.351126 | 0.2114 | 0.2124857 | 0.03415226 | 0.0049 | 40.357
14972 | 20.89 | 3.0851 | 60.4075 | 3 | 6.1857 | 6.191209 | 38.26 | 0.351038 | 0.211 | 0.2124824 | 0.03416078 | 0.005 | 40.3569
14973 | 20.891389 | 3.0851 | 60.4118 | 3 | 6.1963 | 6.191481 | 38.39 | 0.352705 | 0.2115 | 0.2124794 | 0.03412594 | 0.0051 | 40.3558
14974 | 20.892778 | 3.0856 | 60.4161 | 3 | 6.1916 | 6.191775 | 38.34 | 0.35228 | 0.2114 | 0.2124762 | 0.03413518 | 0.0052 | 40.3559
14975 | 20.894167 | 3.0856 | 60.4204 | 3 | 6.1852 | 6.192177 | 38.26 | 0.350992 | 0.2108 | 0.2124731 | 0.03414364 | 0.0052 | 40.3565
14976 | 20.895556 | 3.0863 | 60.4247 | 3 | 6.1852 | 6.192486 | 38.26 | 0.35106 | 0.2106 | 0.2124708 | 0.03415076 | 0.0053 | 40.3563
14977 | 20.896944 | 3.0863 | 60.429 | 3 | 6.1881 | 6.192841 | 38.29 | 0.351697 | 0.2105 | 0.2124689 | 0.03415776 | 0.0054 | 40.3558
14978 | 20.898333 | 3.087 | 60.4333 | 3 | 6.1875 | 6.193175 | 38.29 | 0.351233 | 0.2099 | 0.2124683 | 0.03416304 | 0.0055 | 40.356
14979 | 20.899722 | 3.087 | 60.4376 | 3 | 6.1969 | 6.193477 | 38.4 | 0.353421 | 0.2104 | 0.2124674 | 0.03416934 | 0.0055 | 40.3545
14980 | 20.901111 | 3.0876 | 60.4419 | 3 | 6.1951 | 6.193789 | 38.38 | 0.353093 | 0.2106 | 0.2124663 | 0.0341758 | 0.0056 | 40.3546
14981 | 20.9025 | 3.0876 | 60.4462 | 3 | 6.1992 | 6.194067 | 38.43 | 0.353794 | 0.2113 | 0.2124648 | 0.03418478 | 0.0057 | 40.354
14982 | 20.903889 | 3.0882 | 60.4505 | 3 | 6.1992 | 6.194355 | 38.43 | 0.353777 | 0.212 | 0.2124634 | 0.03419515 | 0.0057 | 40.3539
14983 | 20.905278 | 3.0882 | 60.4548 | 3 | 6.198 | 6.194702 | 38.42 | 0.353269 | 0.2125 | 0.2124619 | 0.0342071 | 0.0058 | 40.3541
14984 | 20.906667 | 3.0889 | 60.4591 | 3 | 6.191 | 6.194992 | 38.33 | 0.352353 | 0.2124 | 0.2124601 | 0.0342195 | 0.0058 | 40.3545
14985 | 20.908056 | 3.0889 | 60.4634 | 3 | 6.1869 | 6.195336 | 38.28 | 0.351337 | 0.2121 | 0.2124577 | 0.0342314 | 0.0059 | 40.355
14986 | 20.909444 | 3.0895 | 60.4677 | 3 | 6.1963 | 6.195654 | 38.39 | 0.352814 | 0.2121 | 0.2124554 | 0.03424309 | 0.006 | 40.3539
14987 | 20.910833 | 3.0895 | 60.4719 | 3 | 6.1893 | 6.195971 | 38.31 | 0.35202 | 0.2115 | 0.2124539 | 0.03420683 | 0.006 | 40.3543
14988 | 20.912222 | 3.0898 | 60.4762 | 3 | 6.1928 | 6.19625 | 38.35 | 0.352632 | 0.2118 | 0.212453 | 0.03421792 | 0.0061 | 40.3538
14989 | 20.913611 | 3.0898 | 60.4806 | 3 | 6.1805 | 6.196573 | 38.2 | 0.350193 | 0.2107 | 0.2124523 | 0.03422645 | 0.0061 | 40.3551
14990 | 20.915 | 3.0903 | 60.4849 | 3 | 6.1986 | 6.196885 | 38.42 | 0.353329 | 0.2108 | 0.2124512 | 0.03423524 | 0.0062 | 40.3531
14991 | 20.916389 | 3.0903 | 60.4892 | 3 | 6.1857 | 6.197276 | 38.26 | 0.351289 | 0.2103 | 0.2124496 | 0.03424288 | 0.0062 | 40.3542
14992 | 20.917778 | 3.0909 | 60.4935 | 3 | 6.2829 | 6.197608 | 39.47 | 0.367993 | 0.2167 | 0.2124477 | 0.03426264 | 0.0063 | 40.3442
14993 | 20.919167 | 3.0909 | 60.4977 | 3 | 6.2068 | 6.197971 | 38.52 | 0.355045 | 0.2177 | 0.2124459 | 0.0342849 | 0.0064 | 40.3517
14994 | 20.920833 | 3.0917 | 60.5021 | 4 | 6.2033 | 6.198268 | 38.48 | 0.354446 | 0.2181 | 0.2124438 | 0.03430865 | 0.0064 | 40.3522
14995 | 20.922222 | 3.0917 | 60.5064 | 3 | 6.1934 | 6.198582 | 38.36 | 0.352668 | 0.2171 | 0.2124411 | 0.03433029 | 0.0065 | 40.3531
14996 | 20.923611 | 3.0924 | 60.5106 | 3 | 6.1998 | 6.198908 | 38.44 | 0.353694 | 0.2174 | 0.2124385 | 0.03435322 | 0.0065 | 40.3524
14997 | 20.925 | 3.0924 | 60.515 | 3 | 6.1951 | 6.199188 | 38.38 | 0.352637 | 0.2174 | 0.2124366 | 0.03437575 | 0.0066 | 40.3528
14998 | 20.926389 | 3.0931 | 60.5193 | 3 | 6.1939 | 6.199476 | 38.37 | 0.35268 | 0.2173 | 0.2124345 | 0.03439929 | 0.0066 | 40.3527
14999 | 20.927778 | 3.0931 | 60.5236 | 3 | 6.1939 | 6.199748 | 38.37 | 0.352811 | 0.2161 | 0.2124325 | 0.03442026 | 0.0067 | 40.3525
15000 | 20.929167 | 3.0939 | 60.5279 | 3 | 6.1898 | 6.200103 | 38.31 | 0.352166 | 0.2157 | 0.2124308 | 0.03444036 | 0.0068 | 40.3527
15001 | 20.930556 | 3.0939 | 60.5322 | 4 | 6.1934 | 6.200411 | 38.36 | 0.352394 | 0.2153 | 0.2124288 | 0.03440904 | 0.0068 | 40.3524
15002 | 20.931944 | 3.0942 | 60.5365 | 3 | 6.2062 | 6.200707 | 38.52 | 0.354688 | 0.2161 | 0.2124272 | 0.03442984 | 0.0069 | 40.351
15003 | 20.933333 | 3.0942 | 60.5408 | 3 | 6.1992 | 6.201019 | 38.43 | 0.353401 | 0.2163 | 0.2124255 | 0.03445137 | 0.0069 | 40.3516
15004 | 20.934722 | 3.095 | 60.5451 | 3 | 6.2039 | 6.201361 | 38.49 | 0.354341 | 0.2165 | 0.2124235 | 0.03447306 | 0.007 | 40.3509
15005 | 20.936111 | 3.095 | 60.5494 | 3 | 6.2191 | 6.201648 | 38.68 | 0.35666 | 0.2181 | 0.212421 | 0.03449755 | 0.0071 | 40.3494
15006 | 20.9375 | 3.0958 | 60.5537 | 3 | 6.1998 | 6.201987 | 38.44 | 0.35382 | 0.2181 | 0.2124185 | 0.03452153 | 0.0071 | 40.3509
15007 | 20.938889 | 3.0958 | 60.558 | 3 | 6.1957 | 6.202288 | 38.39 | 0.353118 | 0.2172 | 0.2124164 | 0.03454352 | 0.0072 | 40.3512
15008 | 20.940278 | 3.0966 | 60.5624 | 3 | 6.208 | 6.202589 | 38.54 | 0.355355 | 0.2178 | 0.2124141 | 0.03456642 | 0.0073 | 40.3497
15009 | 20.941667 | 3.0966 | 60.5667 | 3 | 6.1975 | 6.202837 | 38.41 | 0.353484 | 0.2175 | 0.2124125 | 0.03458807 | 0.0073 | 40.3507
15010 | 20.943056 | 3.0974 | 60.571 | 3 | 6.2115 | 6.203169 | 38.58 | 0.355652 | 0.2183 | 0.2124107 | 0.03461138 | 0.0074 | 40.3493
15011 | 20.944444 | 3.0974 | 60.5753 | 3 | 6.215 | 6.203495 | 38.63 | 0.356676 | 0.2197 | 0.2124092 | 0.03463786 | 0.0075 | 40.3485
15012 | 20.945833 | 3.0982 | 60.5796 | 3 | 6.2021 | 6.203804 | 38.47 | 0.354171 | 0.2196 | 0.2124071 | 0.03466402 | 0.0075 | 40.3499
15013 | 20.947222 | 3.0982 | 60.5839 | 3 | 6.2132 | 6.204094 | 38.6 | 0.355964 | 0.2197 | 0.2124046 | 0.03469006 | 0.0076 | 40.3487
15014 | 20.948611 | 3.0991 | 60.5882 | 3 | 6.1986 | 6.204372 | 38.42 | 0.353359 | 0.2193 | 0.2124011 | 0.03471466 | 0.0077 | 40.3501
15015 | 20.95 | 3.0991 | 60.5925 | 3 | 6.1934 | 6.204698 | 38.36 | 0.352828 | 0.2185 | 0.2123979 | 0.03469086 | 0.0077 | 40.3502
15016 | 20.951389 | 3.0996 | 60.5968 | 3 | 6.2068 | 6.205042 | 38.52 | 0.355055 | 0.2187 | 0.212395 | 0.03471427 | 0.0078 | 40.3488
15017 | 20.952778 | 3.0996 | 60.6012 | 3 | 6.2092 | 6.205337 | 38.55 | 0.355646 | 0.2194 | 0.2123915 | 0.03473953 | 0.0078 | 40.3483
15018 | 20.954167 | 3.1004 | 60.6055 | 3 | 6.1922 | 6.205599 | 38.34 | 0.352693 | 0.2186 | 0.2123884 | 0.03476287 | 0.0079 | 40.3499
15019 | 20.955556 | 3.1004 | 60.6098 | 3 | 6.1852 | 6.205885 | 38.26 | 0.3511 | 0.2174 | 0.2123854 | 0.03478318 | 0.008 | 40.3507
15020 | 20.957222 | 3.1012 | 60.6141 | 3 | 6.208 | 6.20615 | 38.54 | 0.355282 | 0.2174 | 0.212382 | 0.03480403 | 0.008 | 40.3484
15021 | 20.958611 | 3.1012 | 60.6184 | 3 | 6.2173 | 6.206494 | 38.66 | 0.356683 | 0.2183 | 0.2123791 | 0.03482635 | 0.0081 | 40.3474
15022 | 20.96 | 3.102 | 60.6227 | 3 | 6.2062 | 6.206822 | 38.52 | 0.354739 | 0.2178 | 0.2123766 | 0.03484751 | 0.0082 | 40.3484
15023 | 20.961389 | 3.102 | 60.627 | 4 | 6.2103 | 6.207146 | 38.57 | 0.355553 | 0.2179 | 0.2123742 | 0.03486826 | 0.0083 | 40.3478
15024 | 20.962778 | 3.1028 | 60.6313 | 3 | 6.2021 | 6.207446 | 38.47 | 0.354226 | 0.2175 | 0.212372 | 0.03488861 | 0.0083 | 40.3484
15025 | 20.964167 | 3.1028 | 60.6357 | 4 | 6.2138 | 6.20776 | 38.61 | 0.356262 | 0.2183 | 0.2123696 | 0.03490968 | 0.0084 | 40.3471
15026 | 20.965556 | 3.1036 | 60.64 | 4 | 6.208 | 6.208069 | 38.54 | 0.355052 | 0.2184 | 0.2123672 | 0.03493109 | 0.0085 | 40.3476
15027 | 20.966944 | 3.1036 | 60.6443 | 3 | 6.1986 | 6.208366 | 38.42 | 0.353409 | 0.2176 | 0.2123651 | 0.03495079 | 0.0085 | 40.3485
15028 | 20.968333 | 3.1043 | 60.6486 | 3 | 6.2021 | 6.208691 | 38.47 | 0.354336 | 0.2169 | 0.2123628 | 0.03496866 | 0.0086 | 40.3478
15029 | 20.969722 | 3.1043 | 60.6529 | 3 | 6.2092 | 6.208956 | 38.55 | 0.355231 | 0.2173 | 0.2123606 | 0.03494408 | 0.0086 | 40.3471
15030 | 20.971111 | 3.1047 | 60.6572 | 3 | 6.2103 | 6.209226 | 38.57 | 0.355677 | 0.2174 | 0.212359 | 0.03496284 | 0.0087 | 40.3467
15031 | 20.9725 | 3.1047 | 60.6615 | 3 | 6.2132 | 6.209527 | 38.6 | 0.356139 | 0.218 | 0.2123571 | 0.03498307 | 0.0087 | 40.3463
15032 | 20.973889 | 3.1053 | 60.6659 | 4 | 6.2092 | 6.209853 | 38.55 | 0.355395 | 0.2182 | 0.2123549 | 0.03500345 | 0.0088 | 40.3466
15033 | 20.975278 | 3.1053 | 60.6702 | 3 | 6.201 | 6.210175 | 38.45 | 0.353907 | 0.2175 | 0.2123531 | 0.03502268 | 0.0088 | 40.3473
15034 | 20.976667 | 3.106 | 60.6745 | 3 | 6.2092 | 6.210473 | 38.55 | 0.35547 | 0.2176 | 0.2123516 | 0.03504188 | 0.0089 | 40.3463
15035 | 20.978056 | 3.106 | 60.6788 | 3 | 6.201 | 6.210755 | 38.45 | 0.353888 | 0.2174 | 0.212351 | 0.03506095 | 0.0089 | 40.3471
15036 | 20.979444 | 3.1067 | 60.6832 | 3 | 6.2173 | 6.211059 | 38.66 | 0.356743 | 0.2178 | 0.2123507 | 0.03508093 | 0.009 | 40.3452
15037 | 20.980833 | 3.1067 | 60.6875 | 3 | 6.2185 | 6.211383 | 38.67 | 0.357153 | 0.2183 | 0.2123507 | 0.03510069 | 0.0091 | 40.3448
15038 | 20.982222 | 3.1073 | 60.6918 | 3 | 6.2068 | 6.211684 | 38.52 | 0.35499 | 0.218 | 0.2123516 | 0.03512005 | 0.0091 | 40.346
15039 | 20.983611 | 3.1073 | 60.6961 | 3 | 6.2127 | 6.212 | 38.6 | 0.355709 | 0.218 | 0.2123524 | 0.03513899 | 0.0091 | 40.3454
15040 | 20.985 | 3.1079 | 60.7004 | 3 | 6.2179 | 6.212283 | 38.66 | 0.35682 | 0.2181 | 0.2123535 | 0.03516194 | 0.0092 | 40.3446
15041 | 20.986389 | 3.1079 | 60.7048 | 3 | 6.2115 | 6.212607 | 38.58 | 0.356046 | 0.2181 | 0.2123552 | 0.03518486 | 0.0092 | 40.3449
15042 | 20.987778 | 3.1085 | 60.7091 | 3 | 6.2103 | 6.212939 | 38.57 | 0.355294 | 0.218 | 0.212357 | 0.03520737 | 0.0093 | 40.3452
15043 | 20.989167 | 3.1085 | 60.7134 | 3 | 6.215 | 6.213222 | 38.63 | 0.356203 | 0.2182 | 0.2123595 | 0.03518119 | 0.0093 | 40.3445
15044 | 20.990556 | 3.1088 | 60.7178 | 3 | 6.215 | 6.213516 | 38.63 | 0.356414 | 0.2182 | 0.2123622 | 0.03520402 | 0.0094 | 40.3442
15045 | 20.991944 | 3.1088 | 60.7221 | 3 | 6.2232 | 6.213822 | 38.73 | 0.357646 | 0.2192 | 0.212365 | 0.03522916 | 0.0094 | 40.3434
15046 | 20.993333 | 3.1094 | 60.7264 | 3 | 6.208 | 6.214153 | 38.54 | 0.355072 | 0.2189 | 0.2123674 | 0.03525269 | 0.0094 | 40.3447
15047 | 20.994722 | 3.1094 | 60.7307 | 3 | 6.222 | 6.21443 | 38.71 | 0.357588 | 0.2198 | 0.2123694 | 0.03527805 | 0.0095 | 40.3431
15048 | 20.996389 | 3.1101 | 60.735 | 3 | 6.2109 | 6.214706 | 38.58 | 0.355753 | 0.2196 | 0.2123714 | 0.0353032 | 0.0095 | 40.3444
15049 | 20.997778 | 3.1101 | 60.7394 | 3 | 6.2185 | 6.214975 | 38.67 | 0.357114 | 0.2202 | 0.2123735 | 0.03532945 | 0.0096 | 40.3434
15050 | 20.999167 | 3.1109 | 60.7437 | 3 | 6.2284 | 6.21529 | 38.79 | 0.358614 | 0.2219 | 0.2123761 | 0.03535903 | 0.0097 | 40.3424
15051 | 21.000556 | 3.1109 | 60.748 | 4 | 6.2173 | 6.215568 | 38.66 | 0.356908 | 0.2222 | 0.2123785 | 0.03538933 | 0.0097 | 40.3432
15052 | 21.001944 | 3.1118 | 60.7523 | 3 | 6.2365 | 6.215855 | 38.89 | 0.360143 | 0.224 | 0.2123803 | 0.03542363 | 0.0098 | 40.3412
15053 | 21.003333 | 3.1118 | 60.7567 | 3 | 6.2208 | 6.216159 | 38.7 | 0.357505 | 0.2245 | 0.2123821 | 0.03545808 | 0.0098 | 40.3426
15054 | 21.004722 | 3.1128 | 60.761 | 3 | 6.2185 | 6.216485 | 38.67 | 0.356794 | 0.2247 | 0.2123846 | 0.03549259 | 0.0099 | 40.3429
15055 | 21.006111 | 3.1128 | 60.7653 | 3 | 6.2162 | 6.216793 | 38.64 | 0.356509 | 0.2245 | 0.2123873 | 0.03552631 | 0.01 | 40.3429
15056 | 21.0075 | 3.1138 | 60.7696 | 3 | 6.2185 | 6.217027 | 38.67 | 0.357037 | 0.2243 | 0.2123898 | 0.03555962 | 0.0101 | 40.3424
15057 | 21.008889 | 3.1138 | 60.774 | 3 | 6.2208 | 6.21727 | 38.7 | 0.357354 | 0.2245 | 0.2123925 | 0.0355453 | 0.0101 | 40.3421
15058 | 21.010278 | 3.1146 | 60.7783 | 3 | 6.2237 | 6.217592 | 38.73 | 0.357808 | 0.225 | 0.2123954 | 0.03557984 | 0.0102 | 40.3417
15059 | 21.011667 | 3.1146 | 60.7826 | 3 | 6.2162 | 6.217924 | 38.64 | 0.356675 | 0.2248 | 0.2123989 | 0.03561368 | 0.0103 | 40.3422
15060 | 21.013056 | 3.1157 | 60.787 | 3 | 6.215 | 6.218245 | 38.63 | 0.356296 | 0.2245 | 0.2124024 | 0.03564664 | 0.0104 | 40.3423
15061 | 21.014444 | 3.1157 | 60.7913 | 4 | 6.2226 | 6.218532 | 38.72 | 0.357562 | 0.225 | 0.2124066 | 0.03568049 | 0.0105 | 40.3414
15062 | 21.015833 | 3.1169 | 60.7956 | 3 | 6.1963 | 6.218803 | 38.39 | 0.353516 | 0.223 | 0.2124109 | 0.03571019 | 0.0106 | 40.3436
15063 | 21.017222 | 3.1169 | 60.8 | 3 | 6.2167 | 6.219149 | 38.65 | 0.356694 | 0.2223 | 0.2124154 | 0.03573836 | 0.0107 | 40.3416
15064 | 21.018611 | 3.1182 | 60.8043 | 3 | 6.2185 | 6.219443 | 38.67 | 0.357227 | 0.2225 | 0.2124197 | 0.03576649 | 0.0109 | 40.3411
15065 | 21.02 | 3.1182 | 60.8086 | 3 | 6.215 | 6.219805 | 38.63 | 0.356266 | 0.2221 | 0.2124238 | 0.03579308 | 0.011 | 40.3416
15066 | 21.021389 | 3.1194 | 60.8129 | 3 | 6.2261 | 6.220124 | 38.76 | 0.358455 | 0.2221 | 0.2124277 | 0.03581833 | 0.0111 | 40.3401
15067 | 21.022778 | 3.1194 | 60.8173 | 3 | 6.2208 | 6.220452 | 38.7 | 0.357642 | 0.2224 | 0.2124315 | 0.0358441 | 0.0112 | 40.3404
15068 | 21.024167 | 3.1207 | 60.8216 | 3 | 6.2296 | 6.22076 | 38.81 | 0.358935 | 0.2235 | 0.2124353 | 0.03587179 | 0.0113 | 40.3395
15069 | 21.025556 | 3.1207 | 60.8259 | 3 | 6.2156 | 6.221102 | 38.63 | 0.356814 | 0.225 | 0.2124391 | 0.0359016 | 0.0114 | 40.3407
15070 | 21.026944 | 3.122 | 60.8303 | 3 | 6.2267 | 6.221402 | 38.77 | 0.358591 | 0.2259 | 0.2124426 | 0.0359337 | 0.0116 | 40.3394
15071 | 21.028333 | 3.122 | 60.8346 | 3 | 6.2132 | 6.221668 | 38.6 | 0.356318 | 0.2246 | 0.2124462 | 0.0359227 | 0.0117 | 40.3406
15072 | 21.029722 | 3.1231 | 60.839 | 3 | 6.2232 | 6.221998 | 38.73 | 0.35777 | 0.225 | 0.2124499 | 0.03595303 | 0.0118 | 40.3396
15073 | 21.031111 | 3.1231 | 60.8433 | 3 | 6.222 | 6.222324 | 38.71 | 0.357504 | 0.225 | 0.2124537 | 0.03598304 | 0.0119 | 40.3396
15074 | 21.0325 | 3.1245 | 60.8476 | 3 | 6.2284 | 6.222618 | 38.79 | 0.358892 | 0.2256 | 0.2124575 | 0.03601394 | 0.0121 | 40.3387
15075 | 21.033889 | 3.1245 | 60.852 | 3 | 6.2278 | 6.222897 | 38.79 | 0.358651 | 0.2263 | 0.2124605 | 0.03604583 | 0.0122 | 40.3386
15076 | 21.035278 | 3.126 | 60.8563 | 3 | 6.2319 | 6.223176 | 38.84 | 0.359187 | 0.2271 | 0.2124632 | 0.03607879 | 0.0123 | 40.3382
15077 | 21.036667 | 3.126 | 60.8607 | 3 | 6.2278 | 6.223508 | 38.79 | 0.358538 | 0.2276 | 0.2124655 | 0.03611264 | 0.0125 | 40.3384
15078 | 21.038056 | 3.1276 | 60.865 | 3 | 6.2138 | 6.223814 | 38.61 | 0.356224 | 0.2268 | 0.2124674 | 0.03614466 | 0.0126 | 40.3396
15079 | 21.039444 | 3.1276 | 60.8694 | 4 | 6.229 | 6.224106 | 38.8 | 0.358458 | 0.2273 | 0.2124688 | 0.03617655 | 0.0128 | 40.3381
15080 | 21.040833 | 3.1292 | 60.8737 | 3 | 6.2249 | 6.224362 | 38.75 | 0.358041 | 0.2275 | 0.2124702 | 0.03620838 | 0.0129 | 40.3382
15081 | 21.042222 | 3.1292 | 60.8781 | 4 | 6.2208 | 6.224706 | 38.7 | 0.357406 | 0.2269 | 0.2124716 | 0.03623923 | 0.0131 | 40.3384
15082 | 21.043611 | 3.1307 | 60.8824 | 3 | 6.222 | 6.225001 | 38.71 | 0.357661 | 0.2266 | 0.212473 | 0.03626835 | 0.0132 | 40.3381
15083 | 21.045 | 3.1307 | 60.8867 | 3 | 6.229 | 6.225273 | 38.8 | 0.358888 | 0.227 | 0.2124739 | 0.0362975 | 0.0134 | 40.3373
15084 | 21.046389 | 3.1323 | 60.8911 | 3 | 6.2185 | 6.22553 | 38.67 | 0.356987 | 0.2269 | 0.2124751 | 0.03632633 | 0.0135 | 40.3382
15085 | 21.047778 | 3.1323 | 60.8954 | 3 | 6.2214 | 6.225823 | 38.71 | 0.357944 | 0.2267 | 0.2124765 | 0.03632323 | 0.0137 | 40.3375
15086 | 21.049167 | 3.1336 | 60.8998 | 3 | 6.2249 | 6.226158 | 38.75 | 0.357841 | 0.2266 | 0.2124779 | 0.0363514 | 0.0138 | 40.3374
15087 | 21.050556 | 3.1336 | 60.9042 | 3 | 6.2272 | 6.226444 | 38.78 | 0.358731 | 0.2267 | 0.2124792 | 0.03637915 | 0.014 | 40.3367
15088 | 21.051944 | 3.135 | 60.9085 | 3 | 6.2267 | 6.226759 | 38.77 | 0.3583 | 0.227 | 0.2124795 | 0.03640798 | 0.0141 | 40.3368
15089 | 21.053611 | 3.135 | 60.9129 | 3 | 6.2185 | 6.227031 | 38.67 | 0.357186 | 0.2261 | 0.2124792 | 0.03643497 | 0.0142 | 40.3376
15090 | 21.055 | 3.1365 | 60.9172 | 4 | 6.2301 | 6.227347 | 38.81 | 0.358833 | 0.2263 | 0.212479 | 0.0364621 | 0.0144 | 40.3365
15091 | 21.056389 | 3.1365 | 60.9216 | 4 | 6.2313 | 6.22769 | 38.83 | 0.359586 | 0.2267 | 0.2124783 | 0.03649096 | 0.0145 | 40.3359
15092 | 21.057778 | 3.1379 | 60.926 | 3 | 6.2331 | 6.227993 | 38.85 | 0.359531 | 0.2268 | 0.2124781 | 0.03651995 | 0.0147 | 40.3358
15093 | 21.059167 | 3.1379 | 60.9303 | 3 | 6.2336 | 6.228294 | 38.86 | 0.359493 | 0.2274 | 0.2124782 | 0.03654992 | 0.0148 | 40.3356
15094 | 21.060556 | 3.1394 | 60.9347 | 4 | 6.2255 | 6.228584 | 38.76 | 0.358196 | 0.2273 | 0.2124778 | 0.03657937 | 0.0149 | 40.3362
15095 | 21.061944 | 3.1394 | 60.939 | 3 | 6.236 | 6.228875 | 38.89 | 0.359968 | 0.2273 | 0.212477 | 0.03660821 | 0.0151 | 40.335
15096 | 21.063333 | 3.1407 | 60.9434 | 3 | 6.236 | 6.229162 | 38.89 | 0.360037 | 0.2286 | 0.2124764 | 0.03663961 | 0.0152 | 40.3348
15097 | 21.064722 | 3.1407 | 60.9478 | 3 | 6.2313 | 6.229423 | 38.83 | 0.359148 | 0.2291 | 0.2124755 | 0.03667134 | 0.0153 | 40.3352
15098 | 21.066111 | 3.1421 | 60.9521 | 3 | 6.2296 | 6.229741 | 38.81 | 0.358591 | 0.2288 | 0.2124749 | 0.03670244 | 0.0154 | 40.3354
15099 | 21.0675 | 3.1421 | 60.9565 | 3 | 6.2313 | 6.23006 | 38.83 | 0.35925 | 0.2288 | 0.2124743 | 0.03670335 | 0.0155 | 40.3348
15100 | 21.068889 | 3.1432 | 60.9609 | 3 | 6.2313 | 6.230349 | 38.83 | 0.358939 | 0.2292 | 0.2124738 | 0.03673511 | 0.0156 | 40.3348
15101 | 21.070278 | 3.1432 | 60.9652 | 3 | 6.236 | 6.230604 | 38.89 | 0.360784 | 0.2302 | 0.2124731 | 0.03677129 | 0.0158 | 40.3336
15102 | 21.071667 | 3.1445 | 60.9696 | 3 | 6.2301 | 6.230886 | 38.81 | 0.359711 | 0.2299 | 0.2124725 | 0.0368064 | 0.0159 | 40.3341
15103 | 21.073056 | 3.1445 | 60.974 | 3 | 6.2232 | 6.231193 | 38.73 | 0.358565 | 0.2292 | 0.2124711 | 0.03683986 | 0.016 | 40.3346
15104 | 21.074444 | 3.1458 | 60.9784 | 4 | 6.2389 | 6.231548 | 38.92 | 0.361136 | 0.2293 | 0.2124697 | 0.03687374 | 0.0161 | 40.3329
15105 | 21.075833 | 3.1458 | 60.9827 | 3 | 6.2255 | 6.231815 | 38.76 | 0.357816 | 0.2288 | 0.2124673 | 0.03690673 | 0.0162 | 40.3347
15106 | 21.077222 | 3.1471 | 60.9871 | 3 | 6.2331 | 6.232141 | 38.85 | 0.359443 | 0.2287 | 0.2124649 | 0.03693995 | 0.0163 | 40.3336
15107 | 21.078611 | 3.1471 | 60.9915 | 4 | 6.2348 | 6.232489 | 38.87 | 0.360211 | 0.2286 | 0.2124624 | 0.03697302 | 0.0164 | 40.3329
15108 | 21.08 | 3.1484 | 60.9958 | 3 | 6.2377 | 6.232793 | 38.91 | 0.360578 | 0.2289 | 0.2124593 | 0.0370067 | 0.0165 | 40.3326
15109 | 21.081389 | 3.1484 | 61.0002 | 3 | 6.2406 | 6.233116 | 38.95 | 0.360998 | 0.2294 | 0.2124557 | 0.03704163 | 0.0166 | 40.3322
15110 | 21.082778 | 3.1496 | 61.0046 | 3 | 6.2418 | 6.233371 | 38.96 | 0.36137 | 0.2304 | 0.212452 | 0.03707856 | 0.0167 | 40.3318
15111 | 21.084167 | 3.1496 | 61.009 | 4 | 6.2371 | 6.233644 | 38.9 | 0.359982 | 0.2309 | 0.2124476 | 0.03711647 | 0.0168 | 40.3324
15112 | 21.085556 | 3.1508 | 61.0133 | 3 | 6.2336 | 6.233932 | 38.86 | 0.359963 | 0.2309 | 0.2124432 | 0.03715321 | 0.0169 | 40.3323
15113 | 21.086944 | 3.1508 | 61.0177 | 4 | 6.2365 | 6.234221 | 38.89 | 0.360256 | 0.2309 | 0.212439 | 0.037155 | 0.017 | 40.3319
15114 | 21.088333 | 3.1518 | 61.0221 | 3 | 6.2592 | 6.234538 | 39.18 | 0.364039 | 0.2327 | 0.2124353 | 0.03719499 | 0.0171 | 40.3295
15115 | 21.089722 | 3.1518 | 61.0265 | 3 | 6.2342 | 6.234861 | 38.87 | 0.360183 | 0.2327 | 0.2124313 | 0.03723492 | 0.0172 | 40.3316
15116 | 21.091111 | 3.1531 | 61.0308 | 3 | 6.2424 | 6.235145 | 38.97 | 0.361129 | 0.2334 | 0.2124277 | 0.03727638 | 0.0173 | 40.3309
15117 | 21.0925 | 3.1531 | 61.0352 | 3 | 6.2313 | 6.235444 | 38.83 | 0.359365 | 0.2332 | 0.2124244 | 0.03731592 | 0.0174 | 40.3318
15118 | 21.093889 | 3.1544 | 61.0396 | 3 | 6.229 | 6.235732 | 38.8 | 0.358968 | 0.2326 | 0.2124218 | 0.03735372 | 0.0175 | 40.3319
15119 | 21.095278 | 3.1544 | 61.044 | 3 | 6.2354 | 6.236053 | 38.88 | 0.360044 | 0.2324 | 0.2124186 | 0.03739212 | 0.0176 | 40.331
15120 | 21.096667 | 3.1558 | 61.0484 | 3 | 6.2383 | 6.236354 | 38.92 | 0.360321 | 0.2325 | 0.212415 | 0.03742981 | 0.0178 | 40.3307
15121 | 21.098056 | 3.1558 | 61.0528 | 3 | 6.2336 | 6.236697 | 38.86 | 0.359803 | 0.232 | 0.2124106 | 0.03746641 | 0.0179 | 40.3308
15122 | 21.099444 | 3.1571 | 61.0571 | 3 | 6.2301 | 6.236976 | 38.81 | 0.359387 | 0.2317 | 0.212406 | 0.03750351 | 0.018 | 40.3309
15123 | 21.100833 | 3.1571 | 61.0615 | 3 | 6.2424 | 6.237253 | 38.97 | 0.361056 | 0.232 | 0.2124011 | 0.03754084 | 0.0181 | 40.3298
15124 | 21.102222 | 3.1584 | 61.0659 | 3 | 6.2307 | 6.237521 | 38.82 | 0.359305 | 0.2313 | 0.212396 | 0.03757672 | 0.0182 | 40.3306
15125 | 21.103611 | 3.1584 | 61.0703 | 4 | 6.2377 | 6.237791 | 38.91 | 0.360319 | 0.2311 | 0.2123906 | 0.03761207 | 0.0183 | 40.3299
15126 | 21.105 | 3.1598 | 61.0747 | 4 | 6.2371 | 6.238097 | 38.9 | 0.360374 | 0.2305 | 0.2123853 | 0.03764718 | 0.0184 | 40.3297
15127 | 21.106389 | 3.1598 | 61.0791 | 4 | 6.2476 | 6.238387 | 39.03 | 0.362275 | 0.2312 | 0.2123807 | 0.03764894 | 0.0185 | 40.3284
15128 | 21.107778 | 3.1609 | 61.0835 | 3 | 6.2412 | 6.238685 | 38.95 | 0.360992 | 0.2314 | 0.2123763 | 0.03768563 | 0.0186 | 40.329
15129 | 21.109167 | 3.1609 | 61.0879 | 4 | 6.2325 | 6.239012 | 38.84 | 0.359681 | 0.2303 | 0.2123719 | 0.03771974 | 0.0188 | 40.3296
15130 | 21.110556 | 3.1621 | 61.0923 | 3 | 6.2325 | 6.239319 | 38.84 | 0.359621 | 0.23 | 0.2123675 | 0.03775361 | 0.0189 | 40.3294
15131 | 21.111944 | 3.1621 | 61.0967 | 3 | 6.2377 | 6.239565 | 38.91 | 0.360478 | 0.2298 | 0.2123625 | 0.03778613 | 0.019 | 40.3287
15132 | 21.113333 | 3.1634 | 61.101 | 3 | 6.2464 | 6.239841 | 39.02 | 0.361845 | 0.2305 | 0.2123574 | 0.03782018 | 0.0191 | 40.3278
15133 | 21.114722 | 3.1634 | 61.1054 | 4 | 6.2424 | 6.240127 | 38.97 | 0.361427 | 0.2305 | 0.2123523 | 0.03785426 | 0.0192 | 40.3279
15134 | 21.116111 | 3.1648 | 61.1098 | 3 | 6.2464 | 6.240424 | 39.02 | 0.362047 | 0.2312 | 0.2123469 | 0.03788885 | 0.0193 | 40.3273
15135 | 21.117778 | 3.1648 | 61.1142 | 3 | 6.2284 | 6.240751 | 38.79 | 0.359067 | 0.23 | 0.212342 | 0.03792096 | 0.0194 | 40.3292
15136 | 21.119167 | 3.1661 | 61.1186 | 3 | 6.254 | 6.241049 | 39.11 | 0.363376 | 0.2307 | 0.2123366 | 0.03795413 | 0.0195 | 40.3265
15137 | 21.120556 | 3.1661 | 61.123 | 3 | 6.2441 | 6.241325 | 38.99 | 0.361348 | 0.2313 | 0.2123309 | 0.03798837 | 0.0197 | 40.3275
15138 | 21.121944 | 3.1674 | 61.1274 | 3 | 6.2406 | 6.241612 | 38.95 | 0.360759 | 0.2315 | 0.2123257 | 0.03802339 | 0.0198 | 40.3277
15139 | 21.123333 | 3.1674 | 61.1318 | 3 | 6.2371 | 6.24191 | 38.9 | 0.3604 | 0.2311 | 0.2123204 | 0.03805732 | 0.0199 | 40.3277
15140 | 21.124722 | 3.1686 | 61.1362 | 3 | 6.2447 | 6.24219 | 39 | 0.36171 | 0.2309 | 0.2123144 | 0.03809092 | 0.02 | 40.3268
15141 | 21.126111 | 3.1686 | 61.1406 | 3 | 6.2429 | 6.242456 | 38.97 | 0.361471 | 0.2309 | 0.2123084 | 0.03809303 | 0.0201 | 40.3267
15142 | 21.1275 | 3.1696 | 61.145 | 3 | 6.2418 | 6.242744 | 38.96 | 0.360969 | 0.2309 | 0.2123032 | 0.03812653 | 0.0202 | 40.3269
15143 | 21.128889 | 3.1696 | 61.1494 | 3 | 6.2389 | 6.243064 | 38.92 | 0.360613 | 0.2302 | 0.2122976 | 0.03815923 | 0.0203 | 40.3269
15144 | 21.130278 | 3.1708 | 61.1538 | 3 | 6.2389 | 6.243391 | 38.92 | 0.360816 | 0.2294 | 0.2122919 | 0.03819001 | 0.0204 | 40.3266
15145 | 21.131667 | 3.1708 | 61.1582 | 3 | 6.2365 | 6.243686 | 38.89 | 0.360315 | 0.2291 | 0.212286 | 0.03821963 | 0.0205 | 40.3267
15146 | 21.133056 | 3.1719 | 61.1627 | 3 | 6.2412 | 6.244009 | 38.95 | 0.361111 | 0.2286 | 0.21228 | 0.03824686 | 0.0206 | 40.326
15147 | 21.134444 | 3.1719 | 61.1671 | 3 | 6.2453 | 6.244284 | 39 | 0.361885 | 0.2288 | 0.212274 | 0.0382745 | 0.0207 | 40.3254
15148 | 21.135833 | 3.173 | 61.1715 | 3 | 6.2371 | 6.244612 | 38.9 | 0.360534 | 0.2276 | 0.2122685 | 0.03829994 | 0.0207 | 40.326
15149 | 21.137222 | 3.173 | 61.1759 | 3 | 6.2482 | 6.244912 | 39.04 | 0.362285 | 0.2269 | 0.2122628 | 0.03832393 | 0.0208 | 40.3248
15150 | 21.138611 | 3.1739 | 61.1803 | 3 | 6.247 | 6.245202 | 39.03 | 0.361969 | 0.2268 | 0.2122567 | 0.03834740524 | 0.0209 | 40.3248
15151 | 21.14 | 3.1739 | 61.1847 | 3 | 6.2476 | 6.24543 | 39.03 | 0.362165 | 0.2269 | 0.2122506 | 0.03837185 | 0.021 | 40.3245
15152 | 21.141389 | 3.1747 | 61.1891 | 3 | 6.2557 | 6.245735 | 39.13 | 0.363144 | 0.2278 | 0.2122441 | 0.03839708 | 0.021 | 40.3238
15153 | 21.142778 | 3.1747 | 61.1935 | 3 | 6.2464 | 6.245996 | 39.02 | 0.36193 | 0.228 | 0.2122384 | 0.03842272 | 0.0211 | 40.3243
15154 | 21.144167 | 3.1754 | 61.1979 | 4 | 6.2441 | 6.246302 | 38.99 | 0.36159 | 0.2275 | 0.2122323 | 0.03844728 | 0.0211 | 40.3244
15155 | 21.145556 | 3.1754 | 61.2023 | 3 | 6.2365 | 6.24656 | 38.89 | 0.360316 | 0.2262 | 0.2122258 | 0.03844218 | 0.0212 | 40.3249
15156 | 21.146944 | 3.1759 | 61.2067 | 3 | 6.247 | 6.246829 | 39.03 | 0.362363 | 0.2261 | 0.212219 | 0.03846406 | 0.0212 | 40.3236
15157 | 21.148333 | 3.1759 | 61.2112 | 3 | 6.254 | 6.247111 | 39.11 | 0.363455 | 0.2263 | 0.2122119 | 0.03848681 | 0.0213 | 40.3227
15158 | 21.149722 | 3.1764 | 61.2156 | 3 | 6.2458 | 6.247404 | 39.01 | 0.361963 | 0.2252 | 0.2122044 | 0.03850664 | 0.0213 | 40.3234
15159 | 21.151111 | 3.1764 | 61.22 | 3 | 6.2464 | 6.247724 | 39.02 | 0.361765 | 0.225 | 0.2121965 | 0.03852622 | 0.0213 | 40.3234
15160 | 21.1525 | 3.1768 | 61.2244 | 3 | 6.2424 | 6.247978 | 38.97 | 0.361255 | 0.2249 | 0.2121889 | 0.03854631 | 0.0213 | 40.3235
15161 | 21.153889 | 3.1768 | 61.2288 | 3 | 6.2499 | 6.248312 | 39.06 | 0.36258 | 0.2249 | 0.2121814 | 0.03856728 | 0.0214 | 40.3225
15162 | 21.155278 | 3.1772 | 61.2332 | 3 | 6.2458 | 6.248593 | 39.01 | 0.361671 | 0.2244 | 0.2121743 | 0.03858699 | 0.0214 | 40.3229
15163 | 21.156667 | 3.1772 | 61.2376 | 3 | 6.2458 | 6.248859 | 39.01 | 0.361658 | 0.2242 | 0.2121665 | 0.03860675 | 0.0214 | 40.3227
15164 | 21.158056 | 3.1774 | 61.242 | 3 | 6.2389 | 6.249143 | 38.92 | 0.360773 | 0.2238 | 0.2121584 | 0.038626 | 0.0214 | 40.3231
15165 | 21.159444 | 3.1774 | 61.2465 | 3 | 6.2429 | 6.249429 | 38.97 | 0.361813 | 0.223 | 0.2121499 | 0.0386439 | 0.0214 | 40.3222
15166 | 21.160833 | 3.1775 | 61.2509 | 3 | 6.2429 | 6.249721 | 38.97 | 0.361394 | 0.2226 | 0.2121415 | 0.03866175 | 0.0213 | 40.3223
15167 | 21.162222 | 3.1775 | 61.2553 | 4 | 6.2435 | 6.250001 | 38.98 | 0.361565 | 0.2222 | 0.2121329 | 0.03867891 | 0.0213 | 40.322
15168 | 21.163611 | 3.1775 | 61.2597 | 3 | 6.2395 | 6.250316 | 38.93 | 0.361098 | 0.2213 | 0.2121242 | 0.03869435 | 0.0213 | 40.3221
15169 | 21.165 | 3.1775 | 61.2641 | 3 | 6.2429 | 6.250623 | 38.97 | 0.361275 | 0.2204 | 0.2121159 | 0.03867516 | 0.0212 | 40.3219
15170 | 21.166389 | 3.1771 | 61.2685 | 4 | 6.295 | 6.25088 | 39.63 | 0.370582 | 0.2242 | 0.2121074 | 0.03869594 | 0.0212 | 40.3162
15171 | 21.167778 | 3.1771 | 61.2729 | 3 | 6.2458 | 6.251187 | 39.01 | 0.362125 | 0.224 | 0.2120996 | 0.03871527 | 0.0212 | 40.321
15172 | 21.169167 | 3.177 | 61.2773 | 3 | 6.2534 | 6.251487 | 39.1 | 0.362937 | 0.2245 | 0.2120917 | 0.03873623 | 0.0211 | 40.3204
15173 | 21.170556 | 3.177 | 61.2818 | 4 | 6.2493 | 6.251769 | 39.05 | 0.362585 | 0.2242 | 0.2120842 | 0.03875715 | 0.0211 | 40.3204
15174 | 21.171944 | 3.1769 | 61.2862 | 3 | 6.2551 | 6.252064 | 39.13 | 0.363435 | 0.2241 | 0.2120765 | 0.03877811 | 0.021 | 40.3197
15175 | 21.173333 | 3.1769 | 61.2906 | 3 | 6.2534 | 6.252345 | 39.1 | 0.363295 | 0.2243 | 0.2120689 | 0.03879978 | 0.021 | 40.3196
15176 | 21.174722 | 3.1767 | 61.295 | 3 | 6.2476 | 6.252654 | 39.03 | 0.362322 | 0.2239 | 0.2120608 | 0.03882084 | 0.0209 | 40.32
15177 | 21.176111 | 3.1767 | 61.2994 | 3 | 6.2574 | 6.252947 | 39.16 | 0.363872 | 0.2242 | 0.2120523 | 0.03884288 | 0.0209 | 40.3189
15178 | 21.1775 | 3.1765 | 61.3038 | 3 | 6.2464 | 6.253242 | 39.02 | 0.361786 | 0.2235 | 0.212044 | 0.03886339 | 0.0208 | 40.32
15179 | 21.179167 | 3.1765 | 61.3082 | 3 | 6.2557 | 6.253538 | 39.13 | 0.363501 | 0.2236 | 0.2120354 | 0.03888404 | 0.0207 | 40.3191
15180 | 21.180556 | 3.1763 | 61.3126 | 3 | 6.2522 | 6.25382 | 39.09 | 0.362921 | 0.2233 | 0.212026 | 0.03890447 | 0.0207 | 40.3192
15181 | 21.181944 | 3.1763 | 61.317 | 3 | 6.2493 | 6.254083 | 39.05 | 0.362384 | 0.2227 | 0.2120166 | 0.03892485 | 0.0206 | 40.3194
15182 | 21.183333 | 3.176 | 61.3215 | 3 | 6.2586 | 6.254346 | 39.17 | 0.364333 | 0.2228 | 0.2120071 | 0.03894613 | 0.0205 | 40.318
15183 | 21.184722 | 3.176 | 61.3259 | 3 | 6.2505 | 6.254615 | 39.07 | 0.362719 | 0.2219 | 0.2119982 | 0.03892584 | 0.0205 | 40.3188
15184 | 21.186111 | 3.1754 | 61.3303 | 3 | 6.2546 | 6.254938 | 39.12 | 0.363739 | 0.222 | 0.2119897 | 0.03894556 | 0.0204 | 40.318
15185 | 21.1875 | 3.1754 | 61.3347 | 3 | 6.2528 | 6.255234 | 39.1 | 0.363336 | 0.2216 | 0.2119816 | 0.03896469 | 0.0203 | 40.3181
15186 | 21.188889 | 3.175 | 61.3391 | 3 | 6.2627 | 6.2555 | 39.22 | 0.365071 | 0.2218 | 0.2119729 | 0.03898555 | 0.0202 | 40.3169
15187 | 21.190278 | 3.175 | 61.3435 | 3 | 6.2563 | 6.255765 | 39.14 | 0.363893 | 0.2215 | 0.2119655 | 0.0390061 | 0.0201 | 40.3174
15188 | 21.191667 | 3.1746 | 61.3479 | 3 | 6.2511 | 6.256069 | 39.08 | 0.362922 | 0.221 | 0.2119579 | 0.03902642 | 0.0201 | 40.3178
15189 | 21.193056 | 3.1746 | 61.3523 | 3 | 6.3013 | 6.256396 | 39.71 | 0.371124 | 0.2244 | 0.2119503 | 0.03905266 | 0.02 | 40.3128
15190 | 21.194444 | 3.1742 | 61.3568 | 3 | 6.2569 | 6.256708 | 39.15 | 0.363973 | 0.2243 | 0.2119421 | 0.03907839 | 0.0199 | 40.3168
15191 | 21.195833 | 3.1742 | 61.3612 | 3 | 6.2528 | 6.257031 | 39.1 | 0.363216 | 0.2225 | 0.2119338 | 0.03910111 | 0.0198 | 40.3171
15192 | 21.197222 | 3.1738 | 61.3656 | 3 | 6.2557 | 6.257337 | 39.13 | 0.363878 | 0.2222 | 0.2119262 | 0.03912362 | 0.0197 | 40.3165
15193 | 21.198611 | 3.1738 | 61.37 | 3 | 6.2033 | 6.257597 | 38.48 | 0.354841 | 0.2177 | 0.2119193 | 0.03913838 | 0.0196 | 40.3216
15194 | 21.2 | 3.1732 | 61.3744 | 3 | 6.2586 | 6.257903 | 39.17 | 0.364372 | 0.2176 | 0.2119125 | 0.03915256 | 0.0195 | 40.3159
15195 | 21.201389 | 3.1732 | 61.3788 | 3 | 6.2557 | 6.258227 | 39.13 | 0.363697 | 0.2173 | 0.2119055 | 0.03916811 | 0.0194 | 40.3161
15196 | 21.202778 | 3.1725 | 61.3832 | 3 | 6.2615 | 6.258466 | 39.21 | 0.364874 | 0.2172 | 0.2118979 | 0.03918205 | 0.0193 | 40.3152
15197 | 21.204167 | 3.1725 | 61.3876 | 3 | 6.2574 | 6.258751 | 39.16 | 0.363971 | 0.2167 | 0.2118907 | 0.03914832 | 0.0192 | 40.3156
15198 | 21.205556 | 3.1715 | 61.392 | 3 | 6.2609 | 6.259011 | 39.2 | 0.364591 | 0.2172 | 0.211883 | 0.03916222 | 0.0191 | 40.315
15199 | 21.206944 | 3.1715 | 61.3964 | 3 | 6.2528 | 6.259278 | 39.1 | 0.363236 | 0.2165 | 0.2118755 | 0.0391748 | 0.019 | 40.3157
15200 | 21.208333 | 3.1707 | 61.4009 | 3 | 6.2679 | 6.259556 | 39.29 | 0.365989 | 0.2173 | 0.2118686 | 0.03918976 | 0.0188 | 40.3138
15201 | 21.209722 | 3.1707 | 61.4053 | 3 | 6.2592 | 6.259823 | 39.18 | 0.364658 | 0.2173 | 0.2118603 | 0.03920535 | 0.0187 | 40.3144
15202 | 21.211111 | 3.1699 | 61.4097 | 4 | 6.2644 | 6.260094 | 39.24 | 0.365207 | 0.2176 | 0.2118517 | 0.03922147 | 0.0186 | 40.3139
15203 | 21.2125 | 3.1699 | 61.4141 | 3 | 6.2638 | 6.260407 | 39.24 | 0.365188 | 0.2182 | 0.2118429 | 0.03923914 | 0.0185 | 40.3138
15204 | 21.213889 | 3.1691 | 61.4185 | 3 | 6.2708 | 6.260717 | 39.32 | 0.366126 | 0.2188 | 0.2118341 | 0.03925808 | 0.0184 | 40.313
15205 | 21.215278 | 3.1691 | 61.4229 | 3 | 6.2569 | 6.26103 | 39.15 | 0.363835 | 0.2178 | 0.2118254 | 0.0392745 | 0.0182 | 40.3142
15206 | 21.216667 | 3.1683 | 61.4273 | 3 | 6.2557 | 6.261285 | 39.13 | 0.363721 | 0.2174 | 0.2118167 | 0.03929015 | 0.0181 | 40.3141
15207 | 21.218056 | 3.1683 | 61.4317 | 3 | 6.2627 | 6.261546 | 39.22 | 0.36499 | 0.2173 | 0.2118089 | 0.03930429 | 0.018 | 40.3132
15208 | 21.219444 | 3.1674 | 61.4361 | 4 | 6.2679 | 6.261808 | 39.29 | 0.365709 | 0.218 | 0.2118014 | 0.03932044 | 0.0178 | 40.3126
15209 | 21.220833 | 3.1674 | 61.4405 | 3 | 6.2696 | 6.262094 | 39.31 | 0.365944 | 0.2187 | 0.2117946 | 0.03933694 | 0.0177 | 40.3123
15210 | 21.222222 | 3.1664 | 61.4449 | 3 | 6.258 | 6.262395 | 39.16 | 0.364132 | 0.2178 | 0.211788 | 0.03935202 | 0.0175 | 40.3132
15211 | 21.223611 | 3.1664 | 61.4493 | 3 | 6.2621 | 6.262663 | 39.21 | 0.365134 | 0.2178 | 0.211781 | 0.03931978 | 0.0174 | 40.3124
15212 | 21.225 | 3.1651 | 61.4537 | 3 | 6.2517 | 6.262924 | 39.08 | 0.363203 | 0.2163 | 0.2117746 | 0.03933204 | 0.0172 | 40.3134
15213 | 21.226389 | 3.1651 | 61.4581 | 3 | 6.2574 | 6.263186 | 39.16 | 0.364073 | 0.2155 | 0.2117684 | 0.03934445 | 0.0171 | 40.3127
15214 | 21.227778 | 3.1639 | 61.4625 | 3 | 6.2644 | 6.263536 | 39.24 | 0.365512 | 0.2154 | 0.2117623 | 0.0393562 | 0.0169 | 40.3117
15215 | 21.229167 | 3.1639 | 61.4669 | 3 | 6.265 | 6.263852 | 39.25 | 0.365132 | 0.2154 | 0.2117565 | 0.03936857 | 0.0167 | 40.3117
15216 | 21.230556 | 3.1627 | 61.4713 | 3 | 6.2609 | 6.264126 | 39.2 | 0.36433 | 0.2152 | 0.2117503 | 0.03937999 | 0.0166 | 40.312
15217 | 21.231944 | 3.1627 | 61.4757 | 3 | 6.2621 | 6.264403 | 39.21 | 0.364828 | 0.2145 | 0.2117436 | 0.03938945 | 0.0164 | 40.3115
15218 | 21.233333 | 3.1615 | 61.48 | 3 | 6.2667 | 6.264642 | 39.27 | 0.365747 | 0.2146 | 0.2117365 | 0.03939954 | 0.0162 | 40.3109
15219 | 21.234722 | 3.1615 | 61.4844 | 3 | 6.2673 | 6.264902 | 39.28 | 0.365426 | 0.2149 | 0.2117296 | 0.03941507 | 0.0161 | 40.3109
15220 | 21.236111 | 3.1604 | 61.4888 | 3 | 6.2667 | 6.265211 | 39.27 | 0.365385 | 0.2147 | 0.2117232 | 0.03943087 | 0.0159 | 40.3107
15221 | 21.2375 | 3.1604 | 61.4932 | 3 | 6.2644 | 6.26544 | 39.24 | 0.365126 | 0.2141 | 0.2117167 | 0.03944554 | 0.0157 | 40.3107
15222 | 21.239167 | 3.1591 | 61.4976 | 3 | 6.2719 | 6.265728 | 39.34 | 0.366482 | 0.2148 | 0.2117112 | 0.03946141 | 0.0156 | 40.31
15223 | 21.240556 | 3.1591 | 61.502 | 3 | 6.2615 | 6.266033 | 39.21 | 0.364708 | 0.2143 | 0.2117051 | 0.03947744 | 0.0154 | 40.3109
15224 | 21.241944 | 3.158 | 61.5064 | 3 | 6.2673 | 6.266326 | 39.28 | 0.365789 | 0.2141 | 0.2116992 | 0.03949236 | 0.0152 | 40.3101
15225 | 21.243333 | 3.158 | 61.5108 | 3 | 6.2748 | 6.266584 | 39.37 | 0.367102 | 0.2145 | 0.2116931 | 0.03944692 | 0.015 | 40.3091
15226 | 21.244722 | 3.1563 | 61.5152 | 3 | 6.2679 | 6.266887 | 39.29 | 0.365847 | 0.2143 | 0.211686 | 0.03946217 | 0.0148 | 40.3097
15227 | 21.246111 | 3.1563 | 61.5196 | 3 | 6.2771 | 6.267188 | 39.4 | 0.367202 | 0.2152 | 0.211679 | 0.03947889 | 0.0147 | 40.3087
15228 | 21.2475 | 3.1551 | 61.5239 | 3 | 6.2679 | 6.267425 | 39.29 | 0.365153 | 0.2153 | 0.211672 | 0.03949531 | 0.0145 | 40.3098
15229 | 21.248889 | 3.1551 | 61.5283 | 3 | 6.2632 | 6.267709 | 39.23 | 0.365087 | 0.2129 | 0.2116658 | 0.03950719 | 0.0143 | 40.3097
15230 | 21.250278 | 3.1538 | 61.5327 | 3 | 6.2685 | 6.267959 | 39.29 | 0.365924 | 0.2128 | 0.2116598 | 0.03951979 | 0.0141 | 40.309
15231 | 21.251667 | 3.1538 | 61.5371 | 4 | 6.2679 | 6.268225 | 39.29 | 0.365909 | 0.2122 | 0.211654 | 0.03953155 | 0.014 | 40.3088
15232 | 21.253056 | 3.1525 | 61.5415 | 3 | 6.2621 | 6.268515 | 39.21 | 0.364992 | 0.2112 | 0.2116475 | 0.03954126 | 0.0138 | 40.3092
15233 | 21.254444 | 3.1525 | 61.5458 | 3 | 6.2702 | 6.268822 | 39.32 | 0.366166 | 0.2113 | 0.2116414 | 0.03955319 | 0.0136 | 40.3084
15234 | 21.255833 | 3.1513 | 61.5502 | 4 | 6.2777 | 6.26911 | 39.41 | 0.367607 | 0.2121 | 0.2116353 | 0.03956679 | 0.0134 | 40.3074
15235 | 21.257222 | 3.1513 | 61.5546 | 4 | 6.269 | 6.269379 | 39.3 | 0.36583 | 0.2124 | 0.2116295 | 0.03958111 | 0.0133 | 40.3082
15236 | 21.258611 | 3.1501 | 61.559 | 3 | 6.276 | 6.269688 | 39.39 | 0.36712 | 0.2128 | 0.2116243 | 0.03959673 | 0.0131 | 40.3073
15237 | 21.26 | 3.1501 | 61.5633 | 3 | 6.269 | 6.269972 | 39.3 | 0.366207 | 0.212 | 0.2116188 | 0.03961067 | 0.0129 | 40.3077
15238 | 21.261389 | 3.149 | 61.5677 | 3 | 6.2708 | 6.270232 | 39.32 | 0.366306 | 0.2119 | 0.2116139 | 0.03962526 | 0.0128 | 40.3075
15239 | 21.262778 | 3.149 | 61.5721 | 3 | 6.2638 | 6.270517 | 39.24 | 0.364991 | 0.2113 | 0.2116091 | 0.03956986 | 0.0126 | 40.3081
15240 | 21.264167 | 3.1474 | 61.5765 | 3 | 6.2673 | 6.270772 | 39.28 | 0.365827 | 0.2109 | 0.2116038 | 0.03958257 | 0.0124 | 40.3074
15241 | 21.265556 | 3.1474 | 61.5809 | 3 | 6.2679 | 6.271036 | 39.29 | 0.365906 | 0.2101 | 0.2115986 | 0.0395937 | 0.0123 | 40.3072
15242 | 21.266944 | 3.1462 | 61.5852 | 3 | 6.2725 | 6.271269 | 39.34 | 0.366462 | 0.2099 | 0.2115933 | 0.03960511 | 0.0121 | 40.3067
15243 | 21.268333 | 3.1462 | 61.5896 | 3 | 6.2464 | 6.271559 | 39.02 | 0.362164 | 0.208 | 0.2115883 | 0.03961356 | 0.012 | 40.3091
15244 | 21.269722 | 3.1451 | 61.594 | 3 | 6.2737 | 6.271814 | 39.36 | 0.366862 | 0.2087 | 0.2115833 | 0.03962414 | 0.0118 | 40.3061
15245 | 21.271111 | 3.1451 | 61.5983 | 3 | 6.269 | 6.272343 | 39.3 | 0.365943 | 0.2083 | 0.2115784 | 0.03963482 | 0.0116 | 40.3065
15246 | 21.2725 | 3.144 | 61.6027 | 4 | 6.2725 | 6.272634 | 39.34 | 0.366683 | 0.2081 | 0.211573 | 0.03964198 | 0.0115 | 40.3059
15247 | 21.273889 | 3.144 | 61.6071 | 3 | 6.2742 | 6.272962 | 39.37 | 0.366862 | 0.208 | 0.2115688 | 0.03964933 | 0.0114 | 40.3056
15248 | 21.275278 | 3.1429 | 61.6114 | 3 | 6.2673 | 6.273202 | 39.28 | 0.36607 | 0.207 | 0.2115641 | 0.03965502 | 0.0112 | 40.306
15249 | 21.276667 | 3.1429 | 61.6158 | 3 | 6.2777 | 6.273481 | 39.41 | 0.36744 | 0.2066 | 0.2115591 | 0.03966016 | 0.011 | 40.305
15250 | 21.278056 | 3.1418 | 61.6202 | 3 | 6.2725 | 6.273738 | 39.34 | 0.366403 | 0.2065 | 0.2115544 | 0.03966502 | 0.0109 | 40.3054
15251 | 21.279444 | 3.1418 | 61.6245 | 3 | 6.2737 | 6.274001 | 39.36 | 0.367003 | 0.2063 | 0.2115497 | 0.03966951 | 0.0108 | 40.3049
15252 | 21.280833 | 3.1406 | 61.6289 | 3 | 6.2702 | 6.274239 | 39.32 | 0.366326 | 0.2059 | 0.2115451 | 0.03967364 | 0.0106 | 40.3052
15253 | 21.282222 | 3.1406 | 61.6332 | 3 | 6.2742 | 6.274496 | 39.37 | 0.367309 | 0.206 | 0.2115408 | 0.03960776 | 0.0104 | 40.3044
15254 | 21.283611 | 3.139 | 61.6376 | 3 | 6.2806 | 6.274746 | 39.45 | 0.368041 | 0.2068 | 0.2115369 | 0.03961355 | 0.0103 | 40.3038
15255 | 21.285 | 3.139 | 61.642 | 3 | 6.2817 | 6.275042 | 39.46 | 0.368544 | 0.2078 | 0.211533 | 0.03962174 | 0.0101 | 40.3034
15256 | 21.286389 | 3.1378 | 61.6463 | 3 | 6.2673 | 6.275334 | 39.28 | 0.365907 | 0.2064 | 0.2115293 | 0.03962744 | 0.01 | 40.3048
15257 | 21.287778 | 3.1378 | 61.6507 | 3 | 6.2794 | 6.275629 | 39.43 | 0.367719 | 0.2067 | 0.2115253 | 0.03963426 | 0.0098 | 40.3035
15258 | 21.289167 | 3.1367 | 61.655 | 4 | 6.269 | 6.275947 | 39.3 | 0.365964 | 0.2059 | 0.2115218 | 0.03963932 | 0.0097 | 40.3044
15259 | 21.290556 | 3.1367 | 61.6594 | 3 | 6.2812 | 6.27624 | 39.45 | 0.368366 | 0.2058 | 0.2115187 | 0.03964421 | 0.0095 | 40.3029
15260 | 21.291944 | 3.1357 | 61.6637 | 3 | 6.2771 | 6.27651 | 39.4 | 0.367461 | 0.2056 | 0.2115154 | 0.03964892 | 0.0094 | 40.3033
15261 | 21.293333 | 3.1357 | 61.6681 | 3 | 6.2916 | 6.27683 | 39.58 | 0.370123 | 0.2068 | 0.2115125 | 0.03965539 | 0.0093 | 40.3015
15262 | 21.294722 | 3.1346 | 61.6725 | 3 | 6.2742 | 6.277093 | 39.37 | 0.366921 | 0.2063 | 0.2115095 | 0.0396602 | 0.0091 | 40.3032
15263 | 21.296111 | 3.1346 | 61.6768 | 3 | 6.2765 | 6.277425 | 39.4 | 0.36728 | 0.206 | 0.2115074 | 0.03966464 | 0.009 | 40.3029
15264 | 21.2975 | 3.1336 | 61.6812 | 3 | 6.2719 | 6.277757 | 39.34 | 0.366441 | 0.2055 | 0.2115053 | 0.03966826 | 0.0089 | 40.3032
15265 | 21.298889 | 3.1336 | 61.6855 | 3 | 6.2754 | 6.278048 | 39.38 | 0.367262 | 0.2055 | 0.2115038 | 0.03967198 | 0.0087 | 40.3026
15266 | 21.300278 | 3.1326 | 61.6899 | 3 | 6.2875 | 6.278357 | 39.53 | 0.369361 | 0.2059 | 0.2115027 | 0.03967607 | 0.0086 | 40.3012
15267 | 21.301667 | 3.1326 | 61.6942 | 3 | 6.2771 | 6.278641 | 39.4 | 0.36738 | 0.2054 | 0.2115021 | 0.03960921 | 0.0084 | 40.3022
15268 | 21.303333 | 3.131 | 61.6986 | 3 | 6.2783 | 6.278891 | 39.42 | 0.367784 | 0.2055 | 0.2115025 | 0.03961256 | 0.0083 | 40.3021
15269 | 21.304722 | 3.131 | 61.7029 | 3 | 6.2783 | 6.279168 | 39.42 | 0.367844 | 0.2057 | 0.2115031 | 0.03961693 | 0.0082 | 40.3019
15270 | 21.306111 | 3.13 | 61.7073 | 3 | 6.2806 | 6.27945 | 39.45 | 0.367919 | 0.2057 | 0.2115034 | 0.03962103 | 0.008 | 40.3017
15271 | 21.3075 | 3.13 | 61.7116 | 3 | 6.2875 | 6.279715 | 39.53 | 0.369299 | 0.206 | 0.2115044 | 0.03962624 | 0.0079 | 40.3007
15272 | 21.308889 | 3.1289 | 61.716 | 3 | 6.2852 | 6.279937 | 39.5 | 0.368758 | 0.2057 | 0.2115053 | 0.03963063 | 0.0077 | 40.3009
15273 | 21.310278 | 3.1289 | 61.7203 | 3 | 6.2725 | 6.280217 | 39.34 | 0.366383 | 0.2052 | 0.2115065 | 0.03963428 | 0.0076 | 40.3021
15274 | 21.311667 | 3.1279 | 61.7247 | 3 | 6.2771 | 6.280538 | 39.4 | 0.367346 | 0.2055 | 0.2115075 | 0.03963794 | 0.0075 | 40.3014
15275 | 21.313056 | 3.1279 | 61.729 | 3 | 6.276 | 6.280841 | 39.39 | 0.366981 | 0.205 | 0.2115086 | 0.03964078 | 0.0073 | 40.3015
15276 | 21.314444 | 3.1269 | 61.7333 | 3 | 6.2823 | 6.281149 | 39.47 | 0.368562 | 0.2054 | 0.2115098 | 0.03964399 | 0.0072 | 40.3004
15277 | 21.315833 | 3.1269 | 61.7377 | 3 | 6.2835 | 6.281405 | 39.48 | 0.368579 | 0.2052 | 0.2115109 | 0.03964684 | 0.0071 | 40.3002
15278 | 21.317222 | 3.1259 | 61.742 | 3 | 6.28 | 6.2817 | 39.44 | 0.36802 | 0.2048 | 0.211513 | 0.03964932 | 0.007 | 40.3004
15279 | 21.318611 | 3.1259 | 61.7464 | 4 | 6.2794 | 6.28199 | 39.43 | 0.367362 | 0.2044 | 0.2115153 | 0.03965015 | 0.0068 | 40.3006
15280 | 21.32 | 3.1248 | 61.7507 | 3 | 6.2771 | 6.282248 | 39.4 | 0.367567 | 0.204 | 0.2115179 | 0.0396508 | 0.0067 | 40.3004
15281 | 21.321389 | 3.1248 | 61.7551 | 3 | 6.2841 | 6.282515 | 39.49 | 0.368944 | 0.2038 | 0.2115206 | 0.03958107 | 0.0065 | 40.2994
15282 | 21.322778 | 3.1232 | 61.7594 | 3 | 6.2875 | 6.282681 | 39.53 | 0.370114 | 0.2041 | 0.2115238 | 0.03958191 | 0.0064 | 40.2986
15283 | 21.324167 | 3.1232 | 61.7637 | 3 | 6.2789 | 6.283006 | 39.42 | 0.367405 | 0.2039 | 0.2115267 | 0.03958626 | 0.0062 | 40.3
15284 | 21.325556 | 3.1221 | 61.7681 | 3 | 6.28 | 6.283291 | 39.44 | 0.36794 | 0.2035 | 0.2115305 | 0.0395897 | 0.0061 | 40.2995
15285 | 21.326944 | 3.1221 | 61.7724 | 3 | 6.2754 | 6.283579 | 39.38 | 0.366815 | 0.2033 | 0.2115348 | 0.03959352 | 0.006 | 40.3001
15286 | 21.328333 | 3.121 | 61.7767 | 3 | 6.2864 | 6.283841 | 39.52 | 0.369425 | 0.2038 | 0.2115375 | 0.03959838 | 0.0058 | 40.2984
15287 | 21.329722 | 3.121 | 61.7811 | 3 | 6.2852 | 6.284099 | 39.5 | 0.369168 | 0.204 | 0.2115402 | 0.03960343 | 0.0057 | 40.2984
15288 | 21.331111 | 3.12 | 61.7854 | 3 | 6.2835 | 6.284321 | 39.48 | 0.368622 | 0.2037 | 0.2115432 | 0.03960729 | 0.0055 | 40.2986
15289 | 21.3325 | 3.12 | 61.7897 | 3 | 6.2748 | 6.284634 | 39.37 | 0.367001 | 0.2029 | 0.2115469 | 0.03960914 | 0.0054 | 40.2994
15290 | 21.333889 | 3.1189 | 61.7941 | 3 | 6.2875 | 6.284934 | 39.53 | 0.369401 | 0.203 | 0.2115511 | 0.03961063 | 0.0053 | 40.2978
15291 | 21.335278 | 3.1189 | 61.7984 | 3 | 6.2817 | 6.285209 | 39.46 | 0.368425 | 0.203 | 0.2115557 | 0.0396113 | 0.0051 | 40.2982
15292 | 21.336667 | 3.1177 | 61.8027 | 4 | 6.291 | 6.285518 | 39.58 | 0.369882 | 0.2034 | 0.2115609 | 0.03961281 | 0.005 | 40.2972
15293 | 21.338056 | 3.1177 | 61.8071 | 3 | 6.28 | 6.285789 | 39.44 | 0.368183 | 0.203 | 0.2115658 | 0.03961397 | 0.0048 | 40.2981
15294 | 21.339444 | 3.1166 | 61.8114 | 3 | 6.2817 | 6.286058 | 39.46 | 0.368281 | 0.2025 | 0.2115709 | 0.03961421 | 0.0047 | 40.2979
15295 | 21.340833 | 3.1166 | 61.8157 | 3 | 6.2916 | 6.286335 | 39.58 | 0.370121 | 0.2028 | 0.2115762 | 0.03954051 | 0.0045 | 40.2966
15296 | 21.342222 | 3.1149 | 61.8201 | 4 | 6.2887 | 6.286636 | 39.55 | 0.369622 | 0.2029 | 0.2115817 | 0.0395415 | 0.0044 | 40.2968
15297 | 21.343611 | 3.1149 | 61.8244 | 3 | 6.2892 | 6.286956 | 39.55 | 0.369803 | 0.203 | 0.2115874 | 0.03954259 | 0.0042 | 40.2965
15298 | 21.345 | 3.1137 | 61.8287 | 3 | 6.2858 | 6.28728 | 39.51 | 0.369183 | 0.2025 | 0.2115935 | 0.03954314 | 0.0041 | 40.2967
15299 | 21.346389 | 3.1137 | 61.833 | 3 | 6.2921 | 6.287532 | 39.59 | 0.370264 | 0.2032 | 0.2115994 | 0.03954518 | 0.0039 | 40.296
15300 | 21.347778 | 3.1126 | 61.8374 | 3 | 6.2973 | 6.287863 | 39.66 | 0.370983 | 0.2036 | 0.2116055 | 0.03954649 | 0.0038 | 40.2954
15301 | 21.349167 | 3.1126 | 61.8417 | 3 | 6.2916 | 6.288151 | 39.58 | 0.369762 | 0.2038 | 0.2116117 | 0.03954652 | 0.0037 | 40.296
15302 | 21.350556 | 3.1115 | 61.846 | 3 | 6.2858 | 6.288453 | 39.51 | 0.368829 | 0.2036 | 0.2116179 | 0.03954425 | 0.0035 | 40.2964
15303 | 21.351944 | 3.1115 | 61.8503 | 5 | 6.2921 | 6.288832 | 39.59 | 0.370124 | 0.2036 | 0.2116243 | 0.03954078 | 0.0034 | 40.2955
15304 | 21.353333 | 3.1103 | 61.8546 | 3 | 6.2962 | 6.289141 | 39.64 | 0.370703 | 0.2037 | 0.211631 | 0.03953704 | 0.0032 | 40.295
15305 | 21.354722 | 3.1103 | 61.859 | 4 | 6.2887 | 6.289502 | 39.55 | 0.369127 | 0.2037 | 0.2116373 | 0.03953174 | 0.0031 | 40.2958
15306 | 21.356111 | 3.1091 | 61.8633 | 3 | 6.2835 | 6.289911 | 39.48 | 0.368825 | 0.2032 | 0.2116439 | 0.03952533 | 0.003 | 40.2958
15307 | 21.3575 | 3.1091 | 61.8676 | 3 | 6.2823 | 6.290245 | 39.47 | 0.370028 | 0.2028 | 0.21165 | 0.03951735 | 0.0028 | 40.2949
15308 | 21.358889 | 3.1079 | 61.8719 | 4 | 6.3071 | 6.290559 | 39.78 | 0.373911 | 0.204 | 0.2116586 | 0.03951094 | 0.0027 | 40.2925
15309 | 21.360278 | 3.1079 | 61.8762 | 3 | 6.3042 | 6.290875 | 39.74 | 0.372427 | 0.2053 | 0.2116674 | 0.03945155 | 0.0025 | 40.2933
15310 | 21.361667 | 3.1063 | 61.8805 | 3 | 6.2921 | 6.2912 | 39.59 | 0.369797 | 0.2052 | 0.2116761 | 0.03944736 | 0.0024 | 40.2947
15311 | 21.363056 | 3.1063 | 61.8849 | 3 | 6.2898 | 6.291518 | 39.56 | 0.369379 | 0.205 | 0.2116852 | 0.03944178 | 0.0022 | 40.2947
15312 | 21.364444 | 3.1051 | 61.8892 | 4 | 6.2927 | 6.291796 | 39.6 | 0.370142 | 0.2049 | 0.2116945 | 0.03943398 | 0.0021 | 40.2942
15313 | 21.365833 | 3.1051 | 61.8935 | 3 | 6.2933 | 6.292036 | 39.61 | 0.370219 | 0.2052 | 0.2117035 | 0.03942599 | 0.0019 | 40.294
15314 | 21.3675 | 3.1039 | 61.8978 | 3 | 6.2967 | 6.292331 | 39.65 | 0.370819 | 0.2058 | 0.2117128 | 0.03941799 | 0.0018 | 40.2938
15315 | 21.368889 | 3.1039 | 61.9021 | 3 | 6.2858 | 6.292571 | 39.51 | 0.368979 | 0.2055 | 0.2117223 | 0.03940776 | 0.0017 | 40.2947
15316 | 21.370278 | 3.1027 | 61.9064 | 3 | 6.3002 | 6.292854 | 39.69 | 0.371705 | 0.2056 | 0.2117317 | 0.03939697 | 0.0015 | 40.293
15317 | 21.371667 | 3.1027 | 61.9107 | 3 | 6.2967 | 6.293132 | 39.65 | 0.371185 | 0.2054 | 0.2117416 | 0.03938451 | 0.0014 | 40.2932
15318 | 21.373056 | 3.1013 | 61.915 | 3 | 6.2927 | 6.29341 | 39.6 | 0.370261 | 0.2049 | 0.2117518 | 0.03937083 | 0.0012 | 40.2936
15319 | 21.374444 | 3.1013 | 61.9193 | 4 | 6.2858 | 6.293741 | 39.51 | 0.36892 | 0.2044 | 0.2117622 | 0.03935502 | 0.0011 | 40.2942
15320 | 21.375833 | 3.0999 | 61.9236 | 3 | 6.2898 | 6.294062 | 39.56 | 0.369883 | 0.2043 | 0.2117727 | 0.03933781 | 0.0009 | 40.2935
15321 | 21.377222 | 3.0999 | 61.9279 | 3 | 6.2933 | 6.294403 | 39.61 | 0.370299 | 0.2038 | 0.2117837 | 0.03931901 | 0.0008 | 40.2931
15322 | 21.378611 | 3.0983 | 61.9323 | 4 | 6.291 | 6.294669 | 39.58 | 0.370185 | 0.2032 | 0.2117949 | 0.03929863 | 0.0006 | 40.293
15323 | 21.38 | 3.0983 | 61.9366 | 3 | 6.2979 | 6.294978 | 39.66 | 0.371021 | 0.2023 | 0.2118066 | 0.03924655 | 0.0004 | 40.2924
15324 | 21.381389 | 3.0965 | 61.9409 | 3 | 6.2921 | 6.295232 | 39.59 | 0.36984 | 0.2018 | 0.2118181 | 0.03922362 | 0.0002 | 40.293
15325 | 21.382778 | 3.0965 | 61.9452 | 3 | 6.2852 | 6.295549 | 39.5 | 0.369268 | 0.2009 | 0.2118299 | 0.03919791 | 0.0001 | 40.2932
15326 | 21.384167 | 3.0948 | 61.9495 | 3 | 6.2823 | 6.295839 | 39.47 | 0.368483 | 0.1999 | 0.2118414 | 0.03916934 | -0.0001 | 40.2935
15327 | 21.385556 | 3.0948 | 61.9538 | 3 | 6.299 | 6.296163 | 39.68 | 0.371402 | 0.1995 | 0.2118527 | 0.03913807 | -0.0003 | 40.2916
15328 | 21.386944 | 3.0929 | 61.9581 | 4 | 6.3019 | 6.296476 | 39.71 | 0.371324 | 0.2001 | 0.2118644 | 0.03910642 | -0.0005 | 40.2915
15329 | 21.388333 | 3.0929 | 61.9624 | 3 | 6.295 | 6.296814 | 39.63 | 0.370501 | 0.2003 | 0.2118758 | 0.03907364 | -0.0007 | 40.2919
15330 | 21.389722 | 3.091 | 61.9667 | 3 | 6.3042 | 6.29714 | 39.74 | 0.371932 | 0.2006 | 0.2118871 | 0.03904102 | -0.0009 | 40.2909
15331 | 21.391111 | 3.091 | 61.971 | 3 | 6.2892 | 6.297384 | 39.55 | 0.369782 | 0.2 | 0.211899 | 0.03900617 | -0.0011 | 40.292
15332 | 21.3925 | 3.0889 | 61.9752 | 3 | 6.3002 | 6.297664 | 39.69 | 0.371582 | 0.2009 | 0.2119107 | 0.03897175 | -0.0013 | 40.2909
15333 | 21.393889 | 3.0889 | 61.9795 | 3 | 6.2898 | 6.297982 | 39.56 | 0.36976 | 0.2004 | 0.2119224 | 0.03893545 | -0.0015 | 40.2918
15334 | 21.395278 | 3.0866 | 61.9838 | 4 | 6.3013 | 6.298299 | 39.71 | 0.371808 | 0.2007 | 0.2119339 | 0.03889885 | -0.0017 | 40.2905
15335 | 21.396667 | 3.0866 | 61.9881 | 3 | 6.3111 | 6.298582 | 39.83 | 0.37341 | 0.2012 | 0.2119454 | 0.03886176 | -0.002 | 40.2894
15336 | 21.398056 | 3.0843 | 61.9924 | 3 | 6.3123 | 6.298903 | 39.84 | 0.373728 | 0.2018 | 0.2119566 | 0.03882455 | -0.0022 | 40.2891
15337 | 21.399444 | 3.0843 | 61.9967 | 3 | 6.3036 | 6.299166 | 39.74 | 0.372346 | 0.2026 | 0.2119674 | 0.03878799 | -0.0024 | 40.2898
15338 | 21.400833 | 3.0819 | 62.001 | 4 | 6.2996 | 6.299428 | 39.69 | 0.371706 | 0.2032 | 0.2119781 | 0.03875339 | -0.0027 | 40.29
15339 | 21.402222 | 3.0819 | 62.0053 | 4 | 6.3036 | 6.299722 | 39.74 | 0.372367 | 0.2031 | 0.2119892 | 0.0387182 | -0.0029 | 40.2895
15340 | 21.403611 | 3.0795 | 62.0095 | 3 | 6.3002 | 6.30002 | 39.69 | 0.371481 | 0.203 | 0.2120001 | 0.0386826 | -0.0032 | 40.2899
15341 | 21.405 | 3.0795 | 62.0138 | 3 | 6.3059 | 6.300292 | 39.76 | 0.372769 | 0.2032 | 0.2120104 | 0.03864614 | -0.0034 | 40.289
15342 | 21.406389 | 3.077 | 62.0181 | 3 | 6.3031 | 6.300563 | 39.73 | 0.372432 | 0.2034 | 0.212021 | 0.03860908 | -0.0037 | 40.2891
15343 | 21.407778 | 3.077 | 62.0224 | 3 | 6.2898 | 6.300867 | 39.56 | 0.369943 | 0.2024 | 0.2120314 | 0.03856968 | -0.004 | 40.2904
15344 | 21.409167 | 3.0744 | 62.0266 | 4 | 6.2967 | 6.30117 | 39.65 | 0.371144 | 0.2015 | 0.212041 | 0.03852776 | -0.0042 | 40.2896
15345 | 21.410556 | 3.0744 | 62.0309 | 4 | 6.2996 | 6.301468 | 39.69 | 0.371503 | 0.2013 | 0.2120505 | 0.03848424 | -0.0045 | 40.2892
15346 | 21.411944 | 3.0717 | 62.0352 | 4 | 6.3059 | 6.301787 | 39.76 | 0.372564 | 0.2014 | 0.2120605 | 0.03844067 | -0.0048 | 40.2885
15347 | 21.413333 | 3.0717 | 62.0394 | 4 | 6.3031 | 6.302081 | 39.73 | 0.372112 | 0.2016 | 0.2120709 | 0.03839614 | -0.0051 | 40.2886
15348 | 21.414722 | 3.0688 | 62.0437 | 4 | 6.3123 | 6.302395 | 39.84 | 0.373669 | 0.202 | 0.2120809 | 0.03835037 | -0.0054 | 40.2876
15349 | 21.416111 | 3.0688 | 62.0479 | 5 | 6.31 | 6.302702 | 39.82 | 0.373328 | 0.2024 | 0.2120903 | 0.03830362 | -0.0057 | 40.2877
15350 | 21.4175 | 3.0658 | 62.0522 | 3 | 6.2962 | 6.302994 | 39.64 | 0.370962 | 0.2019 | 0.2121 | 0.03825518 | -0.006 | 40.2889
15351 | 21.418889 | 3.0658 | 62.0565 | 4 | 6.2979 | 6.303306 | 39.66 | 0.371202 | 0.2016 | 0.2121102 | 0.03822896 | -0.0063 | 40.2887
15352 | 21.420278 | 3.0629 | 62.0607 | 4 | 6.3019 | 6.303585 | 39.71 | 0.371722 | 0.2013 | 0.2121207 | 0.03817947 | -0.0066 | 40.2883
15353 | 21.421944 | 3.0629 | 62.065 | 4 | 6.3048 | 6.303932 | 39.75 | 0.372083 | 0.2015 | 0.2121302 | 0.03812928 | -0.0069 | 40.2882
15354 | 21.423333 | 3.0598 | 62.0692 | 4 | 6.3151 | 6.304191 | 39.88 | 0.374333 | 0.202 | 0.2121394 | 0.03807803 | -0.0072 | 40.2868
15355 | 21.424722 | 3.0598 | 62.0735 | 4 | 6.299 | 6.304519 | 39.68 | 0.371341 | 0.2018 | 0.212149 | 0.03802589 | -0.0075 | 40.2884
15356 | 21.426111 | 3.0566 | 62.0777 | 3 | 6.299 | 6.304822 | 39.68 | 0.371752 | 0.2013 | 0.2121583 | 0.03797141 | -0.0079 | 40.2881
15357 | 21.4275 | 3.0566 | 62.082 | 3 | 6.3042 | 6.305162 | 39.74 | 0.372263 | 0.2012 | 0.2121673 | 0.03791585 | -0.0082 | 40.2876
15358 | 21.428889 | 3.0533 | 62.0862 | 3 | 6.2921 | 6.30546 | 39.59 | 0.369938 | 0.2003 | 0.2121766 | 0.03785794 | -0.0085 | 40.2889
15359 | 21.430278 | 3.0533 | 62.0905 | 4 | 6.2933 | 6.305757 | 39.61 | 0.370279 | 0.1991 | 0.2121861 | 0.03779759 | -0.0088 | 40.2886
15360 | 21.431667 | 3.0498 | 62.0947 | 4 | 6.3094 | 6.306039 | 39.81 | 0.373289 | 0.1996 | 0.2121953 | 0.03773736 | -0.0092 | 40.2867
15361 | 21.433056 | 3.0498 | 62.0989 | 4 | 6.3013 | 6.306344 | 39.71 | 0.372009 | 0.1999 | 0.2122048 | 0.0376768 | -0.0096 | 40.2874
15362 | 21.434444 | 3.0461 | 62.1032 | 4 | 6.3134 | 6.306676 | 39.86 | 0.374052 | 0.2002 | 0.2122145 | 0.03761645 | -0.0099 | 40.286
15363 | 21.435833 | 3.0461 | 62.1074 | 4 | 6.3157 | 6.306987 | 39.89 | 0.374494 | 0.201 | 0.212224 | 0.03755715 | -0.0103 | 40.2857
15364 | 21.437222 | 3.0423 | 62.1116 | 3 | 6.3111 | 6.30733 | 39.83 | 0.373345 | 0.2007 | 0.2122335 | 0.03749713 | -0.0107 | 40.2862
15365 | 21.438611 | 3.0423 | 62.1158 | 4 | 6.3025 | 6.307628 | 39.72 | 0.372395 | 0.2008 | 0.2122432 | 0.0374798 | -0.0111 | 40.2867
15366 | 21.44 | 3.0389 | 62.1201 | 3 | 6.2996 | 6.307949 | 39.69 | 0.371462 | 0.2003 | 0.2122529 | 0.03741912 | -0.0115 | 40.2871
15367 | 21.441389 | 3.0389 | 62.1243 | 3 | 6.3042 | 6.308314 | 39.74 | 0.372327 | 0.1998 | 0.2122626 | 0.0373571 | -0.0118 | 40.2865
15368 | 21.442778 | 3.035 | 62.1285 | 3 | 6.3042 | 6.308615 | 39.74 | 0.372243 | 0.1992 | 0.212272 | 0.0372941 | -0.0122 | 40.2865
15369 | 21.444167 | 3.035 | 62.1327 | 3 | 6.3025 | 6.308911 | 39.72 | 0.372168 | 0.1985 | 0.2122814 | 0.03722893 | -0.0126 | 40.2864
15370 | 21.445556 | 3.0311 | 62.1369 | 3 | 6.3146 | 6.309205 | 39.87 | 0.373934 | 0.1993 | 0.2122912 | 0.0371637 | -0.013 | 40.2853
15371 | 21.446944 | 3.0311 | 62.1411 | 3 | 6.299 | 6.309473 | 39.68 | 0.371242 | 0.1985 | 0.2123007 | 0.03709583 | -0.0134 | 40.2867
15372 | 21.448333 | 3.027 | 62.1454 | 3 | 6.3054 | 6.309761 | 39.76 | 0.372403 | 0.1981 | 0.2123099 | 0.03702634 | -0.0138 | 40.2859
15373 | 21.449722 | 3.027 | 62.1496 | 3 | 6.3019 | 6.310041 | 39.71 | 0.371964 | 0.1979 | 0.2123197 | 0.0369555 | -0.0143 | 40.2861
15374 | 21.451111 | 3.0227 | 62.1538 | 4 | 6.3088 | 6.310347 | 39.8 | 0.373398 | 0.1979 | 0.2123298 | 0.03688404 | -0.0147 | 40.2851
15375 | 21.4525 | 3.0227 | 62.158 | 3 | 6.3019 | 6.310634 | 39.71 | 0.372571 | 0.197 | 0.2123394 | 0.03680968 | -0.0151 | 40.2855
15376 | 21.453889 | 3.0182 | 62.1621 | 4 | 6.3105 | 6.310955 | 39.82 | 0.373449 | 0.1974 | 0.2123487 | 0.03673561 | -0.0156 | 40.285
15377 | 21.455278 | 3.0182 | 62.1663 | 4 | 6.3146 | 6.311237 | 39.87 | 0.373993 | 0.1979 | 0.2123574 | 0.03666193 | -0.0161 | 40.2845
15378 | 21.456667 | 3.0135 | 62.1705 | 3 | 6.3105 | 6.31156 | 39.82 | 0.373591 | 0.1978 | 0.2123658 | 0.03658764 | -0.0165 | 40.2847
15379 | 21.458056 | 3.0135 | 62.1747 | 4 | 6.3094 | 6.311848 | 39.81 | 0.373024 | 0.1977 | 0.2123742 | 0.0365748 | -0.017 | 40.2849
15380 | 21.459444 | 3.0094 | 62.1789 | 4 | 6.3117 | 6.312201 | 39.84 | 0.373207 | 0.1978 | 0.2123825 | 0.03650059 | -0.0175 | 40.2847
15381 | 21.460833 | 3.0094 | 62.1831 | 4 | 6.3082 | 6.312516 | 39.79 | 0.372907 | 0.1971 | 0.212391 | 0.03642403 | -0.0179 | 40.2848
15382 | 21.462222 | 3.0047 | 62.1872 | 3 | 6.3054 | 6.312816 | 39.76 | 0.373251 | 0.1969 | 0.2123999 | 0.03634656 | -0.0184 | 40.2845
15383 | 21.463611 | 3.0047 | 62.1914 | 3 | 6.3266 | 6.313077 | 40.03 | 0.376241 | 0.1987 | 0.2124089 | 0.0362726 | -0.0189 | 40.2827
15384 | 21.465 | 3 | 62.1956 | 3 | 6.3192 | 6.31338 | 39.93 | 0.374816 | 0.1996 | 0.2124178 | 0.03619903 | -0.0194 | 40.2834
15385 | 21.466389 | 3 | 62.1997 | 3 | 6.3151 | 6.313718 | 39.88 | 0.374271 | 0.2 | 0.2124271 | 0.03612547 | -0.0198 | 40.2837
15386 | 21.467778 | 2.9952 | 62.2039 | 3 | 6.314 | 6.314011 | 39.87 | 0.373909 | 0.1999 | 0.212436 | 0.03605092 | -0.0203 | 40.2838
15387 | 21.469167 | 2.9952 | 62.2081 | 3 | 6.3065 | 6.314341 | 39.77 | 0.372993 | 0.1995 | 0.2124447 | 0.035975 | -0.0208 | 40.2842
15388 | 21.470556 | 2.9902 | 62.2122 | 3 | 6.3197 | 6.314603 | 39.94 | 0.375384 | 0.1999 | 0.2124539 | 0.03589947 | -0.0213 | 40.2828
15389 | 21.471944 | 2.9902 | 62.2164 | 3 | 6.318 | 6.314963 | 39.92 | 0.374815 | 0.1999 | 0.212463 | 0.03582368 | -0.0218 | 40.283
15390 | 21.473333 | 2.9852 | 62.2205 | 3 | 6.314 | 6.315272 | 39.87 | 0.37403 | 0.1999 | 0.2124714 | 0.03574735 | -0.0224 | 40.2834
15391 | 21.474722 | 2.9852 | 62.2247 | 3 | 6.3169 | 6.315586 | 39.9 | 0.374655 | 0.2002 | 0.2124797 | 0.03567084 | -0.0229 | 40.2829
15392 | 21.476111 | 2.9801 | 62.2288 | 4 | 6.3174 | 6.315871 | 39.91 | 0.374899 | 0.2003 | 0.2124879 | 0.03559417 | -0.0234 | 40.2827
15393 | 21.4775 | 2.9801 | 62.2329 | 3 | 6.3192 | 6.316199 | 39.93 | 0.375036 | 0.2007 | 0.2124953 | 0.03559508 | -0.0239 | 40.2826
15394 | 21.479167 | 2.9756 | 62.2371 | 3 | 6.3186 | 6.316508 | 39.92 | 0.374978 | 0.2008 | 0.2125034 | 0.03551941 | -0.0244 | 40.2828
15395 | 21.480556 | 2.9756 | 62.2412 | 4 | 6.3128 | 6.316799 | 39.85 | 0.373993 | 0.2004 | 0.2125105 | 0.03544255 | -0.0249 | 40.2833
15396 | 21.481944 | 2.9707 | 62.2453 | 4 | 6.3077 | 6.317129 | 39.79 | 0.373048 | 0.1993 | 0.2125174 | 0.03536269 | -0.0254 | 40.2838
15397 | 21.483333 | 2.9707 | 62.2495 | 3 | 6.3157 | 6.317427 | 39.89 | 0.37423 | 0.1994 | 0.2125244 | 0.03528265 | -0.0259 | 40.283
15398 | 21.484722 | 2.9656 | 62.2536 | 3 | 6.314 | 6.317705 | 39.87 | 0.373989 | 0.1993 | 0.2125312 | 0.03520133 | -0.0264 | 40.2831
15399 | 21.486111 | 2.9656 | 62.2577 | 5 | 6.3226 | 6.318011 | 39.98 | 0.375197 | 0.1996 | 0.2125382 | 0.03512049 | -0.0269 | 40.2823
15400 | 21.4875 | 2.9606 | 62.2618 | 3 | 6.3065 | 6.318301 | 39.77 | 0.372971 | 0.1988 | 0.2125452 | 0.0350369 | -0.0275 | 40.2836
15401 | 21.488889 | 2.9606 | 62.2659 | 3 | 6.3169 | 6.318578 | 39.9 | 0.374552 | 0.199 | 0.2125516 | 0.03495268 | -0.028 | 40.2826
15402 | 21.490278 | 2.9553 | 62.27 | 3 | 6.3238 | 6.318868 | 39.99 | 0.375944 | 0.1994 | 0.2125585 | 0.03486883 | -0.0285 | 40.2817
15403 | 21.491667 | 2.9553 | 62.2741 | 3 | 6.3289 | 6.319164 | 40.06 | 0.376993 | 0.2 | 0.2125649 | 0.03478581 | -0.029 | 40.281
15404 | 21.493056 | 2.9501 | 62.2782 | 3 | 6.3238 | 6.319477 | 39.99 | 0.375924 | 0.2003 | 0.2125707 | 0.03470298 | -0.0296 | 40.2816
15405 | 21.494444 | 2.9501 | 62.2823 | 3 | 6.3238 | 6.319815 | 39.99 | 0.375657 | 0.2007 | 0.2125762 | 0.03462088 | -0.0301 | 40.2817
15406 | 21.495833 | 2.9448 | 62.2864 | 3 | 6.3134 | 6.320123 | 39.86 | 0.374303 | 0.1999 | 0.2125814 | 0.03453713 | -0.0307 | 40.2824
15407 | 21.497222 | 2.9448 | 62.2905 | 3 | 6.318 | 6.320403 | 39.92 | 0.374917 | 0.1998 | 0.2125873 | 0.03454406 | -0.0312 | 40.282
15408 | 21.498611 | 2.9403 | 62.2946 | 3 | 6.3203 | 6.320679 | 39.95 | 0.375135 | 0.1998 | 0.2125931 | 0.03446023 | -0.0317 | 40.2818
15409 | 21.5 | 2.9403 | 62.2987 | 3 | 6.3197 | 6.320969 | 39.94 | 0.37522 | 0.1997 | 0.2125988 | 0.03437522 | -0.0322 | 40.2817
15410 | 21.501389 | 2.9352 | 62.3028 | 3 | 6.3186 | 6.321298 | 39.92 | 0.374834 | 0.1994 | 0.2126041 | 0.03428901 | -0.0327 | 40.2819
15411 | 21.502778 | 2.9352 | 62.3068 | 3 | 6.3197 | 6.321588 | 39.94 | 0.375239 | 0.1998 | 0.2126092 | 0.03420217 | -0.0332 | 40.2816
15412 | 21.504167 | 2.9301 | 62.3109 | 3 | 6.3306 | 6.321874 | 40.08 | 0.377171 | 0.2002 | 0.2126138 | 0.03411606 | -0.0337 | 40.2804
15413 | 21.505556 | 2.9301 | 62.315 | 3 | 6.3157 | 6.322151 | 39.89 | 0.374433 | 0.2001 | 0.2126182 | 0.03402848 | -0.0342 | 40.282
15414 | 21.506944 | 2.9251 | 62.319 | 4 | 6.3278 | 6.322432 | 40.04 | 0.37673 | 0.2006 | 0.2126224 | 0.03394191 | -0.0347 | 40.2806
15415 | 21.508333 | 2.9251 | 62.3231 | 4 | 6.3243 | 6.322731 | 40 | 0.376126 | 0.2015 | 0.2126257 | 0.03385643 | -0.0352 | 40.2809
15416 | 21.509722 | 2.92 | 62.3272 | 3 | 6.326 | 6.323 | 40.02 | 0.376284 | 0.2021 | 0.2126289 | 0.03377187 | -0.0357 | 40.2807
15417 | 21.511111 | 2.92 | 62.3312 | 3 | 6.3163 | 6.32327 | 39.9 | 0.374331 | 0.2018 | 0.2126323 | 0.03368611 | -0.0362 | 40.2819
15418 | 21.5125 | 2.9149 | 62.3353 | 4 | 6.3209 | 6.323538 | 39.95 | 0.37559 | 0.2018 | 0.2126363 | 0.03360006 | -0.0367 | 40.2811
15419 | 21.513889 | 2.9149 | 62.3393 | 3 | 6.322 | 6.323795 | 39.97 | 0.375359 | 0.2017 | 0.2126399 | 0.0335132 | -0.0372 | 40.2812
15420 | 21.515278 | 2.9099 | 62.3433 | 3 | 6.3174 | 6.32408 | 39.91 | 0.374633 | 0.2013 | 0.2126439 | 0.03342559 | -0.0377 | 40.2816
15421 | 21.516667 | 2.9099 | 62.3474 | 3 | 6.326 | 6.324329 | 40.02 | 0.376532 | 0.2011 | 0.212647 | 0.03344268 | -0.0382 | 40.2804
15422 | 21.518056 | 2.9058 | 62.3514 | 3 | 6.3364 | 6.324596 | 40.15 | 0.378323 | 0.2023 | 0.2126503 | 0.03335699 | -0.0386 | 40.2793
15423 | 21.519444 | 2.9058 | 62.3555 | 3 | 6.3192 | 6.325001 | 39.93 | 0.375182 | 0.2015 | 0.2126534 | 0.03326984 | -0.0391 | 40.2811
15424 | 21.520833 | 2.9011 | 62.3595 | 4 | 6.3238 | 6.325325 | 39.99 | 0.375902 | 0.2014 | 0.2126562 | 0.03318177 | -0.0395 | 40.2807
15425 | 21.522222 | 2.9011 | 62.3635 | 3 | 6.3295 | 6.325645 | 40.06 | 0.376785 | 0.2021 | 0.212659 | 0.0330947 | -0.04 | 40.2801
15426 | 21.523611 | 2.8965 | 62.3675 | 3 | 6.3312 | 6.32598 | 40.08 | 0.37723 | 0.2026 | 0.2126619 | 0.03300899 | -0.0404 | 40.2798
15427 | 21.525 | 2.8965 | 62.3716 | 3 | 6.3255 | 6.326296 | 40.01 | 0.376682 | 0.203 | 0.2126653 | 0.03292437 | -0.0409 | 40.2801
15428 | 21.526389 | 2.8919 | 62.3756 | 3 | 6.3226 | 6.32661 | 39.98 | 0.375476 | 0.2028 | 0.2126691 | 0.032838 | -0.0413 | 40.2808
15429 | 21.527778 | 2.8919 | 62.3796 | 3 | 6.3238 | 6.326889 | 39.99 | 0.375758 | 0.2029 | 0.212673 | 0.03275135 | -0.0417 | 40.2806
15430 | 21.529167 | 2.8874 | 62.3836 | 4 | 6.322 | 6.327233 | 39.97 | 0.375724 | 0.2025 | 0.212677 | 0.03266415 | -0.0422 | 40.2806
15431 | 21.530556 | 2.8874 | 62.3876 | 3 | 6.3255 | 6.327474 | 40.01 | 0.376368 | 0.2022 | 0.2126814 | 0.03257575 | -0.0426 | 40.2802
15432 | 21.531944 | 2.8829 | 62.3916 | 4 | 6.3295 | 6.327785 | 40.06 | 0.376664 | 0.2024 | 0.2126858 | 0.03248725 | -0.0431 | 40.28
15433 | 21.533333 | 2.8829 | 62.3956 | 3 | 6.3323 | 6.328079 | 40.1 | 0.377516 | 0.2028 | 0.2126902 | 0.03239901 | -0.0435 | 40.2795
15434 | 21.534722 | 2.8785 | 62.3996 | 4 | 6.3386 | 6.328355 | 40.18 | 0.378603 | 0.2036 | 0.2126945 | 0.03231158 | -0.0439 | 40.2788
15435 | 21.536111 | 2.8785 | 62.4036 | 4 | 6.3346 | 6.328686 | 40.13 | 0.377756 | 0.2041 | 0.2126991 | 0.03233948 | -0.0443 | 40.2793
15436 | 21.5375 | 2.8751 | 62.4076 | 3 | 6.3232 | 6.328988 | 39.98 | 0.375945 | 0.2034 | 0.2127034 | 0.03225178 | -0.0446 | 40.2803
15437 | 21.538889 | 2.8751 | 62.4116 | 3 | 6.3381 | 6.329281 | 40.17 | 0.378855 | 0.2044 | 0.2127075 | 0.03216498 | -0.045 | 40.2786
15438 | 21.540278 | 2.8712 | 62.4156 | 3 | 6.3341 | 6.329576 | 40.12 | 0.37749 | 0.2047 | 0.2127117 | 0.03207862 | -0.0454 | 40.2794
15439 | 21.541667 | 2.8712 | 62.4196 | 3 | 6.3352 | 6.329906 | 40.13 | 0.377773 | 0.2053 | 0.2127154 | 0.03199353 | -0.0457 | 40.2792
15440 | 21.543333 | 2.8674 | 62.4236 | 3 | 6.3266 | 6.330223 | 40.03 | 0.376863 | 0.2052 | 0.2127189 | 0.03190723 | -0.046 | 40.28
15441 | 21.544722 | 2.8674 | 62.4276 | 3 | 6.3249 | 6.330516 | 40 | 0.376185 | 0.2048 | 0.2127222 | 0.03181954 | -0.0464 | 40.2804
15442 | 21.546111 | 2.8637 | 62.4315 | 3 | 6.326 | 6.330955 | 40.02 | 0.376101 | 0.2045 | 0.2127248 | 0.03173093 | -0.0467 | 40.2804
15443 | 21.5475 | 2.8637 | 62.4355 | 4 | 6.3238 | 6.331274 | 39.99 | 0.375943 | 0.2042 | 0.2127272 | 0.03164157 | -0.047 | 40.2805
15444 | 21.548889 | 2.86 | 62.4395 | 3 | 6.3278 | 6.331595 | 40.04 | 0.376466 | 0.204 | 0.2127291 | 0.03155192 | -0.0474 | 40.2802
15445 | 21.550278 | 2.86 | 62.4435 | 4 | 6.3295 | 6.331917 | 40.06 | 0.377052 | 0.2039 | 0.2127308 | 0.03146162 | -0.0477 | 40.2798
15446 | 21.551667 | 2.8564 | 62.4474 | 3 | 6.3283 | 6.332046 | 40.05 | 0.376523 | 0.2035 | 0.2127327 | 0.03136992 | -0.048 | 40.2801
15447 | 21.553056 | 2.8564 | 62.4514 | 3 | 6.3266 | 6.33238 | 40.03 | 0.376302 | 0.2026 | 0.2127346 | 0.03127621 | -0.0483 | 40.2803
15448 | 21.554444 | 2.8527 | 62.4554 | 3 | 6.3392 | 6.332667 | 40.19 | 0.378499 | 0.2034 | 0.2127363 | 0.03118421 | -0.0486 | 40.2789
15449 | 21.555833 | 2.8527 | 62.4593 | 3 | 6.3375 | 6.333009 | 40.16 | 0.378114 | 0.204 | 0.2127374 | 0.03121739 | -0.0489 | 40.2792
15450 | 21.557222 | 2.8501 | 62.4633 | 4 | 6.3335 | 6.333323 | 40.11 | 0.377612 | 0.2041 | 0.2127381 | 0.03112677 | -0.0492 | 40.2795
15451 | 21.558611 | 2.8501 | 62.4672 | 4 | 6.3369 | 6.333637 | 40.16 | 0.377877 | 0.2042 | 0.2127376 | 0.03103622 | -0.0495 | 40.2793
15452 | 21.56 | 2.8468 | 62.4712 | 3 | 6.3409 | 6.333916 | 40.21 | 0.379006 | 0.2047 | 0.2127371 | 0.03094665 | -0.0498 | 40.2786
15453 | 21.561389 | 2.8468 | 62.4751 | 3 | 6.3364 | 6.334283 | 40.15 | 0.378302 | 0.2048 | 0.2127366 | 0.03085707 | -0.05 | 40.2791
15454 | 21.562778 | 2.8436 | 62.4791 | 4 | 6.3438 | 6.334615 | 40.24 | 0.379717 | 0.2055 | 0.2127361 | 0.03076793 | -0.0503 | 40.2782
15455 | 21.564167 | 2.8436 | 62.483 | 4 | 6.3295 | 6.334949 | 40.06 | 0.376806 | 0.2057 | 0.2127351 | 0.03067484 | -0.0506 | 40.2799
15456 | 21.565556 | 2.8404 | 62.487 | 3 | 6.3352 | 6.335264 | 40.13 | 0.378246 | 0.2057 | 0.2127338 | 0.03058182 | -0.0508 | 40.2791
15457 | 21.566944 | 2.8404 | 62.4909 | 3 | 6.3346 | 6.335596 | 40.13 | 0.377796 | 0.2055 | 0.2127326 | 0.03048795 | -0.0511 | 40.2793
15458 | 21.568333 | 2.8372 | 62.4949 | 3 | 6.3312 | 6.335894 | 40.08 | 0.377028 | 0.2057 | 0.2127307 | 0.03039406 | -0.0513 | 40.2798
15459 | 21.569722 | 2.8372 | 62.4988 | 4 | 6.3432 | 6.336195 | 40.24 | 0.379429 | 0.2062 | 0.2127287 | 0.03030132 | -0.0516 | 40.2784
15460 | 21.571111 | 2.834 | 62.5028 | 3 | 6.3369 | 6.336509 | 40.16 | 0.378054 | 0.2068 | 0.2127267 | 0.03020847 | -0.0519 | 40.2792
15461 | 21.5725 | 2.834 | 62.5067 | 4 | 6.3226 | 6.336829 | 39.98 | 0.375516 | 0.206 | 0.2127242 | 0.03011486 | -0.0521 | 40.2807
15462 | 21.573889 | 2.8309 | 62.5106 | 3 | 6.3301 | 6.33715 | 40.07 | 0.377111 | 0.2054 | 0.2127212 | 0.0300205 | -0.0524 | 40.2797
15463 | 21.575278 | 2.8309 | 62.5146 | 3 | 6.3346 | 6.337399 | 40.13 | 0.377732 | 0.2055 | 0.212718 | 0.03006369 | -0.0526 | 40.2793
15464 | 21.576667 | 2.829 | 62.5185 | 3 | 6.3375 | 6.337688 | 40.16 | 0.378176 | 0.2055 | 0.2127146 | 0.0299696 | -0.0528 | 40.2791
15465 | 21.578056 | 2.829 | 62.5224 | 3 | 6.3421 | 6.337966 | 40.22 | 0.379166 | 0.2058 | 0.2127111 | 0.02987613 | -0.053 | 40.2785
15466 | 21.579444 | 2.8262 | 62.5263 | 3 | 6.3295 | 6.338235 | 40.06 | 0.376887 | 0.205 | 0.2127074 | 0.02978208 | -0.0532 | 40.2799
15467 | 21.580833 | 2.8262 | 62.5303 | 4 | 6.322 | 6.338554 | 39.97 | 0.375765 | 0.2035 | 0.2127034 | 0.029685 | -0.0534 | 40.2805
15468 | 21.582222 | 2.8235 | 62.5342 | 5 | 6.3341 | 6.338852 | 40.12 | 0.377775 | 0.204 | 0.2126995 | 0.02958872 | -0.0536 | 40.2794
15469 | 21.583611 | 2.8235 | 62.5381 | 3 | 6.3323 | 6.339172 | 40.1 | 0.377411 | 0.2037 | 0.2126957 | 0.02949188 | -0.0538 | 40.2796
15470 | 21.585 | 2.8208 | 62.542 | 3 | 6.3501 | 6.339463 | 40.32 | 0.380353 | 0.2051 | 0.2126915 | 0.02939811 | -0.0539 | 40.2779
15471 | 21.586389 | 2.8208 | 62.5459 | 3 | 6.3432 | 6.339769 | 40.24 | 0.379347 | 0.2062 | 0.2126873 | 0.02930651 | -0.0541 | 40.2785
15472 | 21.587778 | 2.8182 | 62.5499 | 4 | 6.3478 | 6.340073 | 40.29 | 0.380216 | 0.2071 | 0.2126822 | 0.02921634 | -0.0543 | 40.2779
15473 | 21.589167 | 2.8182 | 62.5538 | 3 | 6.3478 | 6.340379 | 40.29 | 0.380236 | 0.2082 | 0.2126768 | 0.02912815 | -0.0545 | 40.2779
15474 | 21.590556 | 2.8157 | 62.5577 | 3 | 6.3375 | 6.340697 | 40.16 | 0.378359 | 0.2085 | 0.2126716 | 0.02904085 | -0.0547 | 40.2791
15475 | 21.591944 | 2.8157 | 62.5616 | 3 | 6.3375 | 6.340986 | 40.16 | 0.378215 | 0.2086 | 0.2126666 | 0.02895288 | -0.0548 | 40.2792
15476 | 21.593333 | 2.8133 | 62.5655 | 4 | 6.3341 | 6.341279 | 40.12 | 0.377941 | 0.2076 | 0.2126618 | 0.02886325 | -0.055 | 40.2793
15477 | 21.594722 | 2.8133 | 62.5694 | 4 | 6.3444 | 6.341583 | 40.25 | 0.379631 | 0.2082 | 0.212657 | 0.02891189 | -0.0551 | 40.2784
15478 | 21.596111 | 2.8121 | 62.5733 | 3 | 6.3398 | 6.34188 | 40.19 | 0.378887 | 0.2086 | 0.2126509 | 0.02882416 | -0.0553 | 40.2788
15479 | 21.5975 | 2.8121 | 62.5772 | 4 | 6.3358 | 6.342164 | 40.14 | 0.378078 | 0.2078 | 0.2126447 | 0.02873522 | -0.0554 | 40.2793
15480 | 21.598889 | 2.8101 | 62.5811 | 4 | 6.3507 | 6.342495 | 40.33 | 0.380836 | 0.209 | 0.2126384 | 0.02864973 | -0.0555 | 40.2777
15481 | 21.600556 | 2.8101 | 62.585 | 3 | 6.3352 | 6.342804 | 40.13 | 0.378142 | 0.2089 | 0.2126319 | 0.02856366 | -0.0556 | 40.2796
15482 | 21.601944 | 2.8081 | 62.5889 | 3 | 6.3489 | 6.343093 | 40.31 | 0.3805 | 0.2097 | 0.212625 | 0.02847893 | -0.0557 | 40.2782
15483 | 21.603333 | 2.8081 | 62.5928 | 3 | 6.3432 | 6.34338 | 40.24 | 0.379574 | 0.2101 | 0.2126175 | 0.02839463 | -0.0558 | 40.2788
15484 | 21.604722 | 2.8063 | 62.5967 | 3 | 6.3444 | 6.343695 | 40.25 | 0.379487 | 0.2095 | 0.21261 | 0.02830967 | -0.0559 | 40.2789
15485 | 21.606111 | 2.8063 | 62.6006 | 4 | 6.3369 | 6.343984 | 40.16 | 0.378361 | 0.2097 | 0.2126025 | 0.02822523 | -0.056 | 40.2795
15486 | 21.6075 | 2.8045 | 62.6045 | 3 | 6.3472 | 6.344282 | 40.29 | 0.380115 | 0.2101 | 0.2125954 | 0.02814122 | -0.0561 | 40.2785
15487 | 21.608889 | 2.8045 | 62.6084 | 3 | 6.3541 | 6.344603 | 40.37 | 0.381389 | 0.2109 | 0.2125885 | 0.02805783 | -0.0562 | 40.2778
15488 | 21.610278 | 2.8028 | 62.6123 | 4 | 6.3392 | 6.344885 | 40.19 | 0.378457 | 0.2108 | 0.2125814 | 0.02797431 | -0.0563 | 40.2795
15489 | 21.611667 | 2.8028 | 62.6162 | 3 | 6.3409 | 6.345211 | 40.21 | 0.378965 | 0.2109 | 0.2125739 | 0.02789114 | -0.0564 | 40.2792
15490 | 21.613056 | 2.8011 | 62.6201 | 3 | 6.3444 | 6.345491 | 40.25 | 0.379693 | 0.2107 | 0.2125667 | 0.0278072 | -0.0565 | 40.2788
15491 | 21.614444 | 2.8011 | 62.624 | 4 | 6.3455 | 6.345797 | 40.27 | 0.379982 | 0.2109 | 0.2125601 | 0.02786173 | -0.0565 | 40.2787
15492 | 21.615833 | 2.8006 | 62.6279 | 3 | 6.3484 | 6.346067 | 40.3 | 0.380482 | 0.2116 | 0.2125532 | 0.02777951 | -0.0566 | 40.2784
15493 | 21.617222 | 2.8006 | 62.6318 | 4 | 6.3489 | 6.346381 | 40.31 | 0.3805 | 0.2123 | 0.2125465 | 0.02769844 | -0.0566 | 40.2784
15494 | 21.618611 | 2.7994 | 62.6357 | 4 | 6.3472 | 6.346652 | 40.29 | 0.380135 | 0.2127 | 0.2125394 | 0.02761807 | -0.0566 | 40.2786
15495 | 21.62 | 2.7994 | 62.6395 | 3 | 6.3455 | 6.346982 | 40.27 | 0.379875 | 0.213 | 0.2125317 | 0.0275385 | -0.0567 | 40.2788
15496 | 21.621389 | 2.7981 | 62.6434 | 3 | 6.3444 | 6.347239 | 40.25 | 0.379591 | 0.2128 | 0.2125237 | 0.02745898 | -0.0567 | 40.279
15497 | 21.622778 | 2.7981 | 62.6473 | 4 | 6.3501 | 6.347548 | 40.32 | 0.380376 | 0.2132 | 0.2125155 | 0.02737999 | -0.0567 | 40.2786
15498 | 21.624167 | 2.7969 | 62.6512 | 3 | 6.3552 | 6.347885 | 40.39 | 0.381653 | 0.2137 | 0.2125074 | 0.02730215 | -0.0568 | 40.2778
15499 | 21.625556 | 2.7969 | 62.6551 | 3 | 6.3392 | 6.34821 | 40.19 | 0.378786 | 0.2124 | 0.2124992 | 0.02722137 | -0.0568 | 40.2795
15500 | 21.626944 | 2.7957 | 62.659 | 4 | 6.3592 | 6.348485 | 40.44 | 0.382319 | 0.2137 | 0.2124902 | 0.02714329 | -0.0568 | 40.2775
15501 | 21.628333 | 2.7957 | 62.6629 | 4 | 6.3524 | 6.348771 | 40.35 | 0.381189 | 0.2147 | 0.2124803 | 0.027067 | -0.0568 | 40.2781
15502 | 21.629722 | 2.7947 | 62.6667 | 3 | 6.3552 | 6.349025 | 40.39 | 0.381385 | 0.2156 | 0.2124702 | 0.02699204 | -0.0569 | 40.2781
15503 | 21.631111 | 2.7947 | 62.6706 | 4 | 6.3518 | 6.349307 | 40.35 | 0.380903 | 0.2157 | 0.21246 | 0.02691697 | -0.0569 | 40.2784
15504 | 21.6325 | 2.7937 | 62.6745 | 4 | 6.3604 | 6.349589 | 40.45 | 0.382544 | 0.2168 | 0.2124489 | 0.02684341 | -0.0569 | 40.2774
15505 | 21.633889 | 2.7937 | 62.6784 | 3 | 6.3501 | 6.349861 | 40.32 | 0.38089 | 0.2169 | 0.2124378 | 0.02691039 | -0.0568 | 40.2784
15506 | 21.635278 | 2.7939 | 62.6823 | 3 | 6.3558 | 6.350132 | 40.4 | 0.381672 | 0.2166 | 0.2124267 | 0.02683651 | -0.0568 | 40.278
15507 | 21.636667 | 2.7939 | 62.6862 | 3 | 6.3529 | 6.350446 | 40.36 | 0.3809 | 0.217 | 0.2124149 | 0.02676342 | -0.0568 | 40.2784
15508 | 21.638056 | 2.7933 | 62.69 | 4 | 6.3478 | 6.350749 | 40.29 | 0.380216 | 0.2172 | 0.2124029 | 0.02669112 | -0.0567 | 40.2789
15509 | 21.639444 | 2.7933 | 62.6939 | 5 | 6.3512 | 6.35097 | 40.34 | 0.38103 | 0.2171 | 0.2123905 | 0.02661833 | -0.0567 | 40.2784
15510 | 21.640833 | 2.7928 | 62.6978 | 4 | 6.3586 | 6.35127 | 40.43 | 0.382447 | 0.2181 | 0.2123774 | 0.02654741 | -0.0567 | 40.2776
15511 | 21.642222 | 2.7928 | 62.7017 | 4 | 6.3484 | 6.351552 | 40.3 | 0.380499 | 0.2175 | 0.2123646 | 0.02647483 | -0.0566 | 40.2788
15512 | 21.643611 | 2.7922 | 62.7056 | 4 | 6.3518 | 6.351886 | 40.35 | 0.38107 | 0.2171 | 0.2123515 | 0.02640248 | -0.0566 | 40.2785
15513 | 21.645 | 2.7922 | 62.7094 | 3 | 6.3472 | 6.352188 | 40.29 | 0.379971 | 0.2168 | 0.2123386 | 0.02632956 | -0.0565 | 40.2792
15514 | 21.646389 | 2.7918 | 62.7133 | 3 | 6.3558 | 6.352553 | 40.4 | 0.381879 | 0.2168 | 0.2123255 | 0.0262567 | -0.0565 | 40.278
15515 | 21.647778 | 2.7918 | 62.7172 | 3 | 6.3467 | 6.352812 | 40.28 | 0.379872 | 0.2166 | 0.2123123 | 0.02618445 | -0.0564 | 40.2792
15516 | 21.649167 | 2.7915 | 62.7211 | 3 | 6.3501 | 6.353093 | 40.32 | 0.380806 | 0.217 | 0.2122991 | 0.02611307 | -0.0563 | 40.2787
15517 | 21.650556 | 2.7915 | 62.7249 | 4 | 6.3512 | 6.353372 | 40.34 | 0.380925 | 0.2168 | 0.2122852 | 0.0260413 | -0.0563 | 40.2787
15518 | 21.651944 | 2.7913 | 62.7288 | 4 | 6.3564 | 6.353652 | 40.4 | 0.381876 | 0.217 | 0.2122713 | 0.02597005 | -0.0562 | 40.2781
15519 | 21.653333 | 2.7913 | 62.7327 | 4 | 6.3501 | 6.353967 | 40.32 | 0.38036 | 0.2174 | 0.2122567 | 0.0260366 | -0.0561 | 40.2791
15520 | 21.654722 | 2.7922 | 62.7366 | 4 | 6.3564 | 6.354263 | 40.4 | 0.381857 | 0.2187 | 0.2122425 | 0.02596848 | -0.056 | 40.2782
15521 | 21.656111 | 2.7922 | 62.7405 | 4 | 6.3604 | 6.354565 | 40.45 | 0.382607 | 0.2192 | 0.2122276 | 0.02590133 | -0.0558 | 40.2778
15522 | 21.6575 | 2.7923 | 62.7443 | 4 | 6.3615 | 6.354826 | 40.47 | 0.382765 | 0.2193 | 0.2122124 | 0.02583388 | -0.0557 | 40.2777
15523 | 21.658889 | 2.7923 | 62.7482 | 4 | 6.3501 | 6.355122 | 40.32 | 0.380786 | 0.219 | 0.2121971 | 0.02576558 | -0.0556 | 40.2789
15524 | 21.660278 | 2.7924 | 62.7521 | 4 | 6.3575 | 6.355445 | 40.42 | 0.382088 | 0.2192 | 0.2121817 | 0.0256978 | -0.0555 | 40.2782
15525 | 21.661667 | 2.7924 | 62.756 | 4 | 6.3604 | 6.355765 | 40.45 | 0.382522 | 0.2199 | 0.212166 | 0.02563125 | -0.0554 | 40.2779
15526 | 21.663056 | 2.7925 | 62.7598 | 4 | 6.3558 | 6.356016 | 40.4 | 0.381696 | 0.2197 | 0.2121499 | 0.02556413 | -0.0553 | 40.2785
15527 | 21.664722 | 2.7925 | 62.7637 | 5 | 6.3512 | 6.356317 | 40.34 | 0.380966 | 0.2193 | 0.212134 | 0.02549624 | -0.0551 | 40.2792
15528 | 21.666111 | 2.7928 | 62.7676 | 4 | 6.3535 | 6.356595 | 40.37 | 0.381541 | 0.2196 | 0.2121173 | 0.02542942 | -0.055 | 40.2789
15529 | 21.6675 | 2.7928 | 62.7715 | 4 | 6.3626 | 6.356857 | 40.48 | 0.38318 | 0.2205 | 0.2121007 | 0.02536438 | -0.0549 | 40.2779
15530 | 21.668889 | 2.7931 | 62.7754 | 4 | 6.3615 | 6.357138 | 40.47 | 0.382856 | 0.2209 | 0.2120839 | 0.02529949 | -0.0547 | 40.2781
15531 | 21.670278 | 2.7931 | 62.7792 | 5 | 6.3575 | 6.357413 | 40.42 | 0.38212 | 0.221 | 0.2120667 | 0.02523466 | -0.0546 | 40.2786
15532 | 21.671667 | 2.7935 | 62.7831 | 3 | 6.3586 | 6.357691 | 40.43 | 0.382198 | 0.2209 | 0.2120498 | 0.02516934 | -0.0544 | 40.2786
15533 | 21.673056 | 2.7935 | 62.787 | 4 | 6.3592 | 6.357999 | 40.44 | 0.382424 | 0.2212 | 0.2120327 | 0.0252444 | -0.0542 | 40.2785
15534 | 21.674444 | 2.7951 | 62.7909 | 4 | 6.4007 | 6.358274 | 40.97 | 0.389958 | 0.2251 | 0.2120146 | 0.02518674 | -0.0541 | 40.274
15535 | 21.675833 | 2.7951 | 62.7948 | 3 | 6.3484 | 6.358595 | 40.3 | 0.380441 | 0.2244 | 0.211996 | 0.02512804 | -0.0539 | 40.2797
15536 | 21.677222 | 2.7959 | 62.7986 | 4 | 6.3649 | 6.358881 | 40.51 | 0.383651 | 0.2254 | 0.2119768 | 0.0250713 | -0.0537 | 40.2778
15537 | 21.678611 | 2.7959 | 62.8025 | 4 | 6.3598 | 6.359149 | 40.45 | 0.382297 | 0.2252 | 0.211957 | 0.02501435 | -0.0535 | 40.2786
15538 | 21.68 | 2.7967 | 62.8064 | 5 | 6.3604 | 6.359417 | 40.45 | 0.382856 | 0.225 | 0.2119371 | 0.02495663 | -0.0533 | 40.2783
15539 | 21.681389 | 2.7967 | 62.8103 | 4 | 6.37 | 6.359705 | 40.58 | 0.384401 | 0.2261 | 0.2119171 | 0.02490077 | -0.0531 | 40.2774
15540 | 21.682778 | 2.7975 | 62.8142 | 5 | 6.374 | 6.36 | 40.63 | 0.385031 | 0.2273 | 0.2118975 | 0.02484706 | -0.0529 | 40.2771
15541 | 21.684167 | 2.7975 | 62.8181 | 5 | 6.3598 | 6.360302 | 40.45 | 0.382737 | 0.227 | 0.2118773 | 0.02479303 | -0.0528 | 40.2784
15542 | 21.685556 | 2.7985 | 62.822 | 4 | 6.3655 | 6.360575 | 40.52 | 0.383525 | 0.2275 | 0.2118569 | 0.02474015 | -0.0525 | 40.278
15543 | 21.686944 | 2.7985 | 62.8259 | 5 | 6.3621 | 6.360839 | 40.48 | 0.382867 | 0.2277 | 0.2118361 | 0.0246875 | -0.0523 | 40.2784
15544 | 21.688333 | 2.7996 | 62.8297 | 4 | 6.3569 | 6.361133 | 40.41 | 0.38202 | 0.2273 | 0.2118145 | 0.02463435 | -0.0521 | 40.2789
15545 | 21.689722 | 2.7996 | 62.8336 | 4 | 6.3746 | 6.361404 | 40.64 | 0.385139 | 0.2283 | 0.2117925 | 0.02458326 | -0.0519 | 40.2771
15546 | 21.691111 | 2.8007 | 62.8375 | 4 | 6.3695 | 6.361516 | 40.57 | 0.38435 | 0.2285 | 0.2117701 | 0.0245324 | -0.0517 | 40.2776
15547 | 21.6925 | 2.8007 | 62.8414 | 4 | 6.3655 | 6.361764 | 40.52 | 0.383268 | 0.2291 | 0.2117479 | 0.02462121 | -0.0514 | 40.2783
15548 | 21.693889 | 2.8031 | 62.8453 | 4 | 6.3621 | 6.362055 | 40.48 | 0.382847 | 0.2287 | 0.2117251 | 0.02457072 | -0.0511 | 40.2785
15549 | 21.695278 | 2.8031 | 62.8492 | 3 | 6.3558 | 6.362324 | 40.4 | 0.381591 | 0.2283 | 0.2117018 | 0.02451928 | -0.0509 | 40.2793
15550 | 21.696667 | 2.8045 | 62.8531 | 4 | 6.3626 | 6.362615 | 40.48 | 0.383043 | 0.2281 | 0.2116788 | 0.02446753 | -0.0506 | 40.2784
15551 | 21.698056 | 2.8045 | 62.857 | 4 | 6.3717 | 6.362909 | 40.6 | 0.384384 | 0.2282 | 0.2116556 | 0.0244161 | -0.0503 | 40.2777
15552 | 21.699444 | 2.806 | 62.8609 | 4 | 6.3592 | 6.363207 | 40.44 | 0.382445 | 0.2278 | 0.2116318 | 0.02436345 | -0.0501 | 40.2788
15553 | 21.700833 | 2.806 | 62.8648 | 4 | 6.3626 | 6.36348 | 40.48 | 0.382885 | 0.2267 | 0.2116082 | 0.02430832 | -0.0498 | 40.2786
15554 | 21.702222 | 2.8074 | 62.8687 | 4 | 6.3655 | 6.363784 | 40.52 | 0.383329 | 0.2265 | 0.2115846 | 0.02425297 | -0.0496 | 40.2783
15555 | 21.703611 | 2.8074 | 62.8726 | 4 | 6.3495 | 6.364054 | 40.32 | 0.380484 | 0.2252 | 0.2115605 | 0.02419577 | -0.0493 | 40.28
15556 | 21.705 | 2.8089 | 62.8765 | 4 | 6.3621 | 6.364339 | 40.48 | 0.382717 | 0.225 | 0.2115363 | 0.0241379 | -0.049 | 40.2787
15557 | 21.706389 | 2.8089 | 62.8804 | 4 | 6.3638 | 6.364638 | 40.5 | 0.383232 | 0.2248 | 0.2115112 | 0.02407964 | -0.0488 | 40.2784
15558 | 21.707778 | 2.8103 | 62.8843 | 4 | 6.3318 | 6.364915 | 40.09 | 0.377747 | 0.2219 | 0.2114856 | 0.02401644 | -0.0485 | 40.2817
15559 | 21.709167 | 2.8103 | 62.8882 | 3 | 6.3546 | 6.365161 | 40.38 | 0.381908 | 0.2207 | 0.2114596 | 0.0239515 | -0.0482 | 40.2792
15560 | 21.710556 | 2.8117 | 62.8921 | 3 | 6.3586 | 6.365426 | 40.43 | 0.382426 | 0.2202 | 0.2114331 | 0.02388662 | -0.0479 | 40.2789
15561 | 21.711944 | 2.8117 | 62.896 | 5 | 6.3604 | 6.36576 | 40.45 | 0.382336 | 0.2196 | 0.2114057 | 0.0239573 | -0.0476 | 40.279
15562 | 21.713333 | 2.8141 | 62.8999 | 3 | 6.3592 | 6.366118 | 40.44 | 0.382527 | 0.2191 | 0.2113781 | 0.02389047 | -0.0473 | 40.2789
15563 | 21.714722 | 2.8141 | 62.9038 | 4 | 6.3649 | 6.366354 | 40.51 | 0.38305 | 0.2191 | 0.2113516 | 0.02382325 | -0.0471 | 40.2786
15564 | 21.716111 | 2.8156 | 62.9077 | 3 | 6.3706 | 6.366625 | 40.58 | 0.384386 | 0.2192 | 0.2113249 | 0.023756 | -0.0468 | 40.2779
15565 | 21.7175 | 2.8156 | 62.9116 | 4 | 6.3826 | 6.366885 | 40.74 | 0.386478 | 0.2216 | 0.2112977 | 0.02369317 | -0.0465 | 40.2766
15566 | 21.718889 | 2.817 | 62.9155 | 4 | 6.3717 | 6.367427 | 40.6 | 0.384569 | 0.2221 | 0.2112699 | 0.02363204 | -0.0462 | 40.2778
15567 | 21.720278 | 2.817 | 62.9195 | 4 | 6.3638 | 6.367737 | 40.5 | 0.383234 | 0.2218 | 0.2112423 | 0.02357115 | -0.046 | 40.2785
15568 | 21.721667 | 2.8183 | 62.9234 | 3 | 6.3695 | 6.36798 | 40.57 | 0.38431 | 0.2221 | 0.2112144 | 0.02351159 | -0.0457 | 40.2779
15569 | 21.723056 | 2.8183 | 62.9273 | 4 | 6.3729 | 6.368276 | 40.61 | 0.384568 | 0.2222 | 0.2111865 | 0.02345237 | -0.0455 | 40.2778
15570 | 21.724722 | 2.8197 | 62.9312 | 4 | 6.3695 | 6.368556 | 40.57 | 0.384475 | 0.2223 | 0.2111587 | 0.02339367 | -0.0452 | 40.2782
15571 | 21.726111 | 2.8197 | 62.9351 | 4 | 6.3626 | 6.368812 | 40.48 | 0.383026 | 0.2213 | 0.2111314 | 0.02333359 | -0.0449 | 40.279
15572 | 21.7275 | 2.8212 | 62.9391 | 3 | 6.3609 | 6.369088 | 40.46 | 0.382873 | 0.2209 | 0.2111035 | 0.0232743 | -0.0447 | 40.2791
15573 | 21.728889 | 2.8212 | 62.943 | 4 | 6.3626 | 6.369338 | 40.48 | 0.38326 | 0.2201 | 0.2110757 | 0.02321454 | -0.0444 | 40.2789
15574 | 21.730278 | 2.8225 | 62.9469 | 4 | 6.374 | 6.369591 | 40.63 | 0.385181 | 0.2208 | 0.2110476 | 0.02315622 | -0.0441 | 40.2778
15575 | 21.731667 | 2.8225 | 62.9508 | 4 | 6.3706 | 6.36986 | 40.58 | 0.384497 | 0.2208 | 0.2110185 | 0.023224 | -0.0439 | 40.2782
15576 | 21.733056 | 2.8248 | 62.9547 | 5 | 6.3757 | 6.370161 | 40.65 | 0.385132 | 0.2212 | 0.2109886 | 0.02316644 | -0.0436 | 40.2778
15577 | 21.734444 | 2.8248 | 62.9587 | 4 | 6.3643 | 6.370439 | 40.5 | 0.383236 | 0.2204 | 0.2109586 | 0.02310759 | -0.0433 | 40.2789
15578 | 21.735833 | 2.8263 | 62.9626 | 5 | 6.3723 | 6.370692 | 40.61 | 0.384863 | 0.2203 | 0.2109285 | 0.0230489 | -0.0431 | 40.278
15579 | 21.737222 | 2.8263 | 62.9665 | 4 | 6.3672 | 6.370916 | 40.54 | 0.383694 | 0.2195 | 0.2108985 | 0.02298911 | -0.0428 | 40.2787
15580 | 21.738611 | 2.8275 | 62.9704 | 4 | 6.3706 | 6.37121 | 40.58 | 0.384532 | 0.2192 | 0.2108684 | 0.02292859 | -0.0426 | 40.2782
15581 | 21.74 | 2.8275 | 62.9744 | 4 | 6.3661 | 6.371542 | 40.53 | 0.383559 | 0.2192 | 0.2108382 | 0.02286769 | -0.0423 | 40.2787
15582 | 21.741389 | 2.8286 | 62.9783 | 4 | 6.3661 | 6.371836 | 40.53 | 0.38365 | 0.2185 | 0.2108073 | 0.02280515 | -0.0421 | 40.2787
15583 | 21.742778 | 2.8286 | 62.9822 | 4 | 6.3797 | 6.372169 | 40.7 | 0.386155 | 0.219 | 0.2107764 | 0.02274395 | -0.0419 | 40.2772
15584 | 21.744167 | 2.8297 | 62.9862 | 4 | 6.3831 | 6.372372 | 40.74 | 0.387081 | 0.2201 | 0.2107449 | 0.022685 | -0.0417 | 40.2767
15585 | 21.745556 | 2.8297 | 62.9901 | 3 | 6.3661 | 6.372663 | 40.53 | 0.383763 | 0.2196 | 0.2107131 | 0.02262495 | -0.0414 | 40.2786
15586 | 21.746944 | 2.8307 | 62.994 | 4 | 6.3621 | 6.372947 | 40.48 | 0.3829 | 0.2185 | 0.2106816 | 0.02256272 | -0.0412 | 40.2792
15587 | 21.748333 | 2.8307 | 62.998 | 4 | 6.3746 | 6.373237 | 40.64 | 0.385251 | 0.219 | 0.2106502 | 0.0225011 | -0.041 | 40.2778
15588 | 21.749722 | 2.8316 | 63.0019 | 4 | 6.3689 | 6.373515 | 40.56 | 0.384148 | 0.2188 | 0.21062 | 0.02243921 | -0.0408 | 40.2784
15589 | 21.751111 | 2.8316 | 63.0058 | 4 | 6.378 | 6.373845 | 40.68 | 0.385974 | 0.2191 | 0.2105899 | 0.02250431 | -0.0406 | 40.2774
15590 | 21.7525 | 2.8334 | 63.0098 | 4 | 6.3808 | 6.374125 | 40.72 | 0.386477 | 0.2196 | 0.2105593 | 0.02244391 | -0.0404 | 40.277
15591 | 21.753889 | 2.8334 | 63.0137 | 4 | 6.374 | 6.374369 | 40.63 | 0.384973 | 0.2196 | 0.2105252 | 0.02238358 | -0.0402 | 40.2779
15592 | 21.755278 | 2.8343 | 63.0176 | 5 | 6.3746 | 6.374621 | 40.64 | 0.385228 | 0.22 | 0.2104914 | 0.02232396 | -0.04 | 40.2778
15593 | 21.756667 | 2.8343 | 63.0216 | 4 | 6.3831 | 6.3749 | 40.74 | 0.386679 | 0.2205 | 0.2104579 | 0.02226504 | -0.0398 | 40.2769
15594 | 21.758056 | 2.835 | 63.0255 | 4 | 6.3752 | 6.375167 | 40.64 | 0.385335 | 0.2203 | 0.2104248 | 0.02220548 | -0.0396 | 40.2777
15595 | 21.759444 | 2.835 | 63.0294 | 4 | 6.3757 | 6.375456 | 40.65 | 0.38507 | 0.22 | 0.2103915 | 0.02214537 | -0.0394 | 40.2779
15596 | 21.760833 | 2.8355 | 63.0334 | 4 | 6.3774 | 6.375689 | 40.67 | 0.386 | 0.2198 | 0.210358 | 0.02208497 | -0.0393 | 40.2773
15597 | 21.762222 | 2.8355 | 63.0373 | 4 | 6.3808 | 6.375939 | 40.72 | 0.386395 | 0.2203 | 0.2103248 | 0.02202555 | -0.0392 | 40.2771
15598 | 21.763611 | 2.836 | 63.0413 | 4 | 6.3746 | 6.376201 | 40.64 | 0.385305 | 0.2198 | 0.2102918 | 0.02196548 | -0.039 | 40.2777
15599 | 21.765 | 2.836 | 63.0452 | 4 | 6.3746 | 6.376485 | 40.64 | 0.385221 | 0.2192 | 0.2102587 | 0.02190432 | -0.0388 | 40.2778
15600 | 21.766389 | 2.8365 | 63.0491 | 4 | 6.3786 | 6.376777 | 40.69 | 0.385776 | 0.2192 | 0.210226 | 0.02184378 | -0.0387 | 40.2775
15601 | 21.767778 | 2.8365 | 63.0531 | 4 | 6.3814 | 6.377065 | 40.72 | 0.386461 | 0.2195 | 0.2101928 | 0.02178377 | -0.0385 | 40.2771
15602 | 21.769167 | 2.8369 | 63.057 | 4 | 6.3814 | 6.377321 | 40.72 | 0.386609 | 0.2197 | 0.2101592 | 0.02172411 | -0.0384 | 40.277
15603 | 21.770556 | 2.8369 | 63.061 | 3 | 6.3735 | 6.377584 | 40.62 | 0.384809 | 0.2192 | 0.2101257 | 0.02178924 | -0.0382 | 40.278
15604 | 21.771944 | 2.8382 | 63.0649 | 4 | 6.386 | 6.377847 | 40.78 | 0.387361 | 0.2195 | 0.2100924 | 0.02172926 | -0.0381 | 40.2765
15605 | 21.773333 | 2.8382 | 63.0688 | 5 | 6.3632 | 6.378098 | 40.49 | 0.383153 | 0.2183 | 0.2100591 | 0.02166629 | -0.038 | 40.279
15606 | 21.774722 | 2.8385 | 63.0728 | 4 | 6.3973 | 6.378336 | 40.93 | 0.38924 | 0.2201 | 0.2100262 | 0.02160701 | -0.0378 | 40.2754
15607 | 21.776111 | 2.8385 | 63.0767 | 4 | 6.3689 | 6.378619 | 40.56 | 0.384234 | 0.2188 | 0.2099935 | 0.02154592 | -0.0377 | 40.2784
15608 | 21.7775 | 2.8387 | 63.0807 | 4 | 6.3695 | 6.378891 | 40.57 | 0.384357 | 0.2183 | 0.209961 | 0.02148427 | -0.0376 | 40.2783
15609 | 21.778889 | 2.8387 | 63.0846 | 4 | 6.3729 | 6.379139 | 40.61 | 0.384604 | 0.2176 | 0.2099288 | 0.02142189 | -0.0375 | 40.2782
15610 | 21.780278 | 2.8386 | 63.0885 | 4 | 6.3735 | 6.379423 | 40.62 | 0.384933 | 0.2169 | 0.2098967 | 0.02135942 | -0.0374 | 40.278
15611 | 21.781667 | 2.8386 | 63.0925 | 4 | 6.3814 | 6.379659 | 40.72 | 0.386504 | 0.2167 | 0.2098646 | 0.02129658 | -0.0373 | 40.277
15612 | 21.783056 | 2.8386 | 63.0964 | 4 | 6.3882 | 6.379855 | 40.81 | 0.387759 | 0.2169 | 0.2098326 | 0.02123464 | -0.0372 | 40.2763
15613 | 21.784444 | 2.8386 | 63.1004 | 4 | 6.3837 | 6.380142 | 40.75 | 0.386822 | 0.2167 | 0.2098008 | 0.0211727 | -0.0372 | 40.2768
15614 | 21.785833 | 2.8385 | 63.1043 | 5 | 6.3774 | 6.380402 | 40.67 | 0.38581 | 0.2161 | 0.2097696 | 0.02110986 | -0.0371 | 40.2775
15615 | 21.7875 | 2.8385 | 63.1083 | 4 | 6.386 | 6.380668 | 40.78 | 0.387152 | 0.2164 | 0.2097395 | 0.021048 | -0.037 | 40.2769
15616 | 21.788889 | 2.8384 | 63.1122 | 4 | 6.3706 | 6.380958 | 40.58 | 0.384554 | 0.2153 | 0.2097096 | 0.02098425 | -0.0369 | 40.2785
15617 | 21.790278 | 2.8384 | 63.1161 | 4 | 6.382 | 6.381256 | 40.73 | 0.386562 | 0.2141 | 0.2096794 | 0.02103688 | -0.0368 | 40.2773
15618 | 21.791667 | 2.8389 | 63.1201 | 5 | 6.3774 | 6.381508 | 40.67 | 0.385793 | 0.2136 | 0.2096485 | 0.02097012 | -0.0368 | 40.2778
15619 | 21.793056 | 2.8389 | 63.124 | 4 | 6.3854 | 6.381764 | 40.77 | 0.387381 | 0.2134 | 0.2096176 | 0.02090364 | -0.0367 | 40.2768
15620 | 21.794444 | 2.8386 | 63.128 | 4 | 6.382 | 6.382021 | 40.73 | 0.386593 | 0.2134 | 0.209587 | 0.0208386 | -0.0366 | 40.2773
15621 | 21.795833 | 2.8386 | 63.1319 | 4 | 6.3922 | 6.382276 | 40.86 | 0.388583 | 0.2143 | 0.2095554 | 0.0207751 | -0.0366 | 40.2761
15622 | 21.797222 | 2.8382 | 63.1359 | 4 | 6.382 | 6.382517 | 40.73 | 0.386417 | 0.2141 | 0.2095233 | 0.02071125 | -0.0366 | 40.2774
15623 | 21.798611 | 2.8382 | 63.1398 | 5 | 6.3882 | 6.382803 | 40.81 | 0.387571 | 0.2144 | 0.2094904 | 0.02064858 | -0.0365 | 40.2767
15624 | 21.8 | 2.8376 | 63.1437 | 4 | 6.3882 | 6.383017 | 40.81 | 0.387897 | 0.2147 | 0.2094576 | 0.02058727 | -0.0365 | 40.2765
15625 | 21.801389 | 2.8376 | 63.1477 | 4 | 6.3939 | 6.383234 | 40.88 | 0.388693 | 0.2153 | 0.2094248 | 0.02052695 | -0.0365 | 40.276
15626 | 21.802778 | 2.837 | 63.1516 | 4 | 6.3803 | 6.383469 | 40.71 | 0.386424 | 0.215 | 0.2093916 | 0.02046683 | -0.0365 | 40.2774
15627 | 21.804167 | 2.837 | 63.1556 | 4 | 6.3831 | 6.383729 | 40.74 | 0.386867 | 0.215 | 0.2093583 | 0.02040752 | -0.0365 | 40.2771
15628 | 21.805556 | 2.8365 | 63.1595 | 4 | 6.3837 | 6.383982 | 40.75 | 0.386927 | 0.2145 | 0.209325 | 0.02034715 | -0.0364 | 40.2771
15629 | 21.806944 | 2.8365 | 63.1635 | 4 | 6.3854 | 6.384249 | 40.77 | 0.387497 | 0.2148 | 0.2092919 | 0.02028786 | -0.0364 | 40.2767
15630 | 21.808333 | 2.8358 | 63.1674 | 5 | 6.3786 | 6.38452 | 40.69 | 0.38616 | 0.2141 | 0.2092583 | 0.02022678 | -0.0364 | 40.2775
15631 | 21.809722 | 2.8358 | 63.1713 | 4 | 6.3894 | 6.384759 | 40.82 | 0.387859 | 0.2143 | 0.2092248 | 0.02027565 | -0.0364 | 40.2765
15632 | 21.811111 | 2.8359 | 63.1753 | 4 | 6.378 | 6.385017 | 40.68 | 0.38608 | 0.2131 | 0.209191 | 0.02021283 | -0.0364 | 40.2776
15633 | 21.8125 | 2.8359 | 63.1792 | 5 | 6.3848 | 6.385291 | 40.77 | 0.387298 | 0.2127 | 0.2091575 | 0.02015038 | -0.0364 | 40.2769
15634 | 21.813889 | 2.8352 | 63.1831 | 4 | 6.3808 | 6.385511 | 40.72 | 0.386346 | 0.2124 | 0.209124 | 0.02008767 | -0.0364 | 40.2774
15635 | 21.815278 | 2.8352 | 63.1871 | 4 | 6.3939 | 6.38573 | 40.88 | 0.388468 | 0.2132 | 0.2090908 | 0.02002659 | -0.0364 | 40.2762
15636 | 21.816667 | 2.8344 | 63.191 | 4 | 6.3848 | 6.386048 | 40.77 | 0.387239 | 0.213 | 0.2090578 | 0.0199649 | -0.0364 | 40.2769
15637 | 21.818056 | 2.8344 | 63.195 | 4 | 6.382 | 6.386347 | 40.73 | 0.386532 | 0.2121 | 0.2090248 | 0.01990278 | -0.0364 | 40.2773
15638 | 21.819444 | 2.8334 | 63.1989 | 4 | 6.3928 | 6.386612 | 40.87 | 0.388471 | 0.2123 | 0.2089918 | 0.01984094 | -0.0365 | 40.2762
15639 | 21.820833 | 2.8334 | 63.2028 | 4 | 6.3848 | 6.386887 | 40.77 | 0.387287 | 0.2116 | 0.2089588 | 0.01977741 | -0.0365 | 40.2769
15640 | 21.822222 | 2.8324 | 63.2068 | 4 | 6.3894 | 6.387137 | 40.82 | 0.388033 | 0.2122 | 0.2089254 | 0.01971515 | -0.0365 | 40.2764
15641 | 21.823611 | 2.8324 | 63.2107 | 4 | 6.382 | 6.387428 | 40.73 | 0.386733 | 0.2109 | 0.2088925 | 0.01965093 | -0.0365 | 40.2772
15642 | 21.825 | 2.8314 | 63.2146 | 4 | 6.3894 | 6.387724 | 40.82 | 0.387816 | 0.2107 | 0.2088597 | 0.01958718 | -0.0366 | 40.2766
15643 | 21.826389 | 2.8314 | 63.2186 | 4 | 6.3843 | 6.387992 | 40.76 | 0.386798 | 0.2103 | 0.2088259 | 0.01952029 | -0.0366 | 40.2772
15644 | 21.827778 | 2.8303 | 63.2225 | 5 | 6.3905 | 6.388285 | 40.84 | 0.388146 | 0.2105 | 0.2087923 | 0.01945468 | -0.0367 | 40.2764
15645 | 21.829167 | 2.8303 | 63.2264 | 4 | 6.3831 | 6.38854 | 40.74 | 0.386702 | 0.2097 | 0.2087589 | 0.01949412 | -0.0367 | 40.2772
15646 | 21.830556 | 2.8298 | 63.2304 | 4 | 6.3882 | 6.388804 | 40.81 | 0.387531 | 0.2094 | 0.2087249 | 0.0194266 | -0.0367 | 40.2767
15647 | 21.831944 | 2.8298 | 63.2343 | 4 | 6.3928 | 6.389071 | 40.87 | 0.38851 | 0.2096 | 0.2086911 | 0.01936037 | -0.0368 | 40.2762
15648 | 21.833333 | 2.8286 | 63.2382 | 4 | 6.3769 | 6.389329 | 40.66 | 0.385649 | 0.2085 | 0.2086574 | 0.0192919 | -0.0368 | 40.2779
15649 | 21.834722 | 2.8286 | 63.2421 | 5 | 6.3871 | 6.389562 | 40.8 | 0.387789 | 0.2083 | 0.2086238 | 0.01922318 | -0.0369 | 40.2766
15650 | 21.836111 | 2.8273 | 63.2461 | 4 | 6.3916 | 6.389852 | 40.85 | 0.388454 | 0.2086 | 0.208591 | 0.01915458 | -0.037 | 40.2762
15651 | 21.8375 | 2.8273 | 63.25 | 4 | 6.3865 | 6.390072 | 40.79 | 0.387435 | 0.2082 | 0.2085581 | 0.01908537 | -0.037 | 40.2768
15652 | 21.838889 | 2.8258 | 63.2539 | 4 | 6.3962 | 6.390316 | 40.91 | 0.38926 | 0.2085 | 0.208525 | 0.01901672 | -0.0371 | 40.2758
15653 | 21.840278 | 2.8258 | 63.2578 | 4 | 6.3922 | 6.390521 | 40.86 | 0.388836 | 0.2087 | 0.2084911 | 0.01894909 | -0.0372 | 40.276
15654 | 21.841667 | 2.8243 | 63.2618 | 4 | 6.399 | 6.390804 | 40.95 | 0.389733 | 0.209 | 0.2084573 | 0.0188822 | -0.0373 | 40.2755
15655 | 21.843056 | 2.8243 | 63.2657 | 4 | 6.3956 | 6.391071 | 40.9 | 0.388834 | 0.2091 | 0.2084235 | 0.01881569 | -0.0374 | 40.276
15656 | 21.844444 | 2.8229 | 63.2696 | 4 | 6.3911 | 6.391381 | 40.85 | 0.388186 | 0.2087 | 0.2083894 | 0.01874876 | -0.0374 | 40.2764
15657 | 21.845833 | 2.8229 | 63.2735 | 4 | 6.3905 | 6.391614 | 40.84 | 0.388222 | 0.2079 | 0.2083553 | 0.01868113 | -0.0375 | 40.2764
15658 | 21.847222 | 2.8214 | 63.2775 | 4 | 6.3916 | 6.391918 | 40.85 | 0.388595 | 0.2076 | 0.2083209 | 0.01861308 | -0.0376 | 40.2762
15659 | 21.848611 | 2.8214 | 63.2814 | 4 | 6.3984 | 6.392165 | 40.94 | 0.389549 | 0.208 | 0.2082869 | 0.01864769 | -0.0377 | 40.2756
15660 | 21.85 | 2.8207 | 63.2853 | 4 | 6.3922 | 6.392421 | 40.86 | 0.388446 | 0.2082 | 0.2082529 | 0.0185808 | -0.0377 | 40.2763
15661 | 21.851667 | 2.8207 | 63.2892 | 4 | 6.3979 | 6.39267 | 40.93 | 0.389179 | 0.2084 | 0.208219 | 0.01851402 | -0.0378 | 40.2762
15662 | 21.853056 | 2.8192 | 63.2931 | 5 | 6.3922 | 6.392909 | 40.86 | 0.388378 | 0.2077 | 0.2081852 | 0.01844601 | -0.0379 | 40.2767
15663 | 21.854444 | 2.8192 | 63.297 | 4 | 6.3967 | 6.393182 | 40.92 | 0.389201 | 0.2078 | 0.2081518 | 0.01837856 | -0.038 | 40.2762
15664 | 21.855833 | 2.8178 | 63.301 | 4 | 6.399 | 6.393423 | 40.95 | 0.389754 | 0.2081 | 0.2081182 | 0.01831232 | -0.0381 | 40.2758
15665 | 21.857222 | 2.8178 | 63.3049 | 4 | 6.3979 | 6.393712 | 40.93 | 0.389469 | 0.2084 | 0.2080841 | 0.01824709 | -0.0382 | 40.276
15666 | 21.858611 | 2.8163 | 63.3088 | 4 | 6.4041 | 6.393943 | 41.01 | 0.390769 | 0.2089 | 0.2080495 | 0.01818297 | -0.0383 | 40.2753
15667 | 21.86 | 2.8163 | 63.3127 | 5 | 6.3939 | 6.394207 | 40.88 | 0.388902 | 0.2087 | 0.2080142 | 0.01811816 | -0.0383 | 40.2764
15668 | 21.861389 | 2.8149 | 63.3166 | 5 | 6.4041 | 6.394435 | 41.01 | 0.390631 | 0.2094 | 0.2079788 | 0.01805562 | -0.0384 | 40.2754
15669 | 21.862778 | 2.8149 | 63.3205 | 4 | 6.3967 | 6.394676 | 40.92 | 0.389393 | 0.2098 | 0.2079433 | 0.01799483 | -0.0385 | 40.2761
15670 | 21.864167 | 2.8137 | 63.3244 | 4 | 6.4013 | 6.394932 | 40.98 | 0.390195 | 0.2103 | 0.2079083 | 0.01793505 | -0.0385 | 40.2757
15671 | 21.865556 | 2.8137 | 63.3283 | 4 | 6.4052 | 6.395154 | 41.03 | 0.390837 | 0.2112 | 0.2078729 | 0.01787729 | -0.0386 | 40.2753
15672 | 21.866944 | 2.8125 | 63.3322 | 4 | 6.3962 | 6.39539 | 40.91 | 0.389232 | 0.2112 | 0.2078373 | 0.01782018 | -0.0386 | 40.2763
15673 | 21.868333 | 2.8125 | 63.3361 | 4 | 6.4041 | 6.395658 | 41.01 | 0.390718 | 0.2122 | 0.2078019 | 0.01785886 | -0.0387 | 40.2754
15674 | 21.869722 | 2.8122 | 63.34 | 4 | 6.4013 | 6.395958 | 40.98 | 0.389997 | 0.2127 | 0.2077663 | 0.01780451 | -0.0387 | 40.2759
15675 | 21.871111 | 2.8122 | 63.344 | 4 | 6.4075 | 6.396233 | 41.06 | 0.391186 | 0.2112 | 0.2077302 | 0.01774722 | -0.0387 | 40.2751
15676 | 21.8725 | 2.8112 | 63.3479 | 4 | 6.386 | 6.396486 | 40.78 | 0.387483 | 0.2103 | 0.207694 | 0.01768835 | -0.0388 | 40.2773
15677 | 21.873889 | 2.8112 | 63.3518 | 4 | 6.3945 | 6.396744 | 40.89 | 0.389115 | 0.2097 | 0.2076583 | 0.01762878 | -0.0388 | 40.2764
15678 | 21.875278 | 2.8101 | 63.3557 | 4 | 6.3854 | 6.397007 | 40.77 | 0.387048 | 0.2086 | 0.2076229 | 0.01756718 | -0.0389 | 40.2776
15679 | 21.876667 | 2.8101 | 63.3596 | 4 | 6.3973 | 6.397285 | 40.93 | 0.389264 | 0.2082 | 0.2075872 | 0.01750507 | -0.0389 | 40.2763
15680 | 21.878056 | 2.809 | 63.3635 | 4 | 6.3962 | 6.397554 | 40.91 | 0.389085 | 0.2077 | 0.2075511 | 0.01744354 | -0.039 | 40.2764
15681 | 21.879444 | 2.809 | 63.3674 | 4 | 6.4024 | 6.397816 | 40.99 | 0.390291 | 0.208 | 0.2075154 | 0.01738294 | -0.039 | 40.2757
15682 | 21.880833 | 2.8079 | 63.3713 | 4 | 6.3899 | 6.398108 | 40.83 | 0.388128 | 0.2069 | 0.2074797 | 0.01732121 | -0.0391 | 40.277
15683 | 21.882222 | 2.8079 | 63.3752 | 4 | 6.4137 | 6.39834 | 41.14 | 0.392314 | 0.2082 | 0.2074439 | 0.01726258 | -0.0391 | 40.2746
15684 | 21.883611 | 2.8069 | 63.3791 | 4 | 6.3996 | 6.3986 | 40.95 | 0.389768 | 0.2078 | 0.2074082 | 0.01720318 | -0.0391 | 40.2761
15685 | 21.885 | 2.8069 | 63.383 | 4 | 6.4018 | 6.398881 | 40.98 | 0.390379 | 0.208 | 0.2073726 | 0.01714508 | -0.0392 | 40.2758
15686 | 21.886389 | 2.8059 | 63.3869 | 4 | 6.4047 | 6.399146 | 41.02 | 0.390606 | 0.2081 | 0.2073371 | 0.01708756 | -0.0392 | 40.2756
15687 | 21.887778 | 2.8059 | 63.3908 | 4 | 6.3956 | 6.399431 | 40.9 | 0.389165 | 0.2075 | 0.2073022 | 0.01711354 | -0.0392 | 40.2765
15688 | 21.889167 | 2.8055 | 63.3947 | 4 | 6.3973 | 6.399705 | 40.93 | 0.389471 | 0.2073 | 0.2072672 | 0.01705466 | -0.0393 | 40.2763
15689 | 21.890556 | 2.8055 | 63.3986 | 4 | 6.4041 | 6.399983 | 41.01 | 0.390431 | 0.2071 | 0.2072323 | 0.01699581 | -0.0393 | 40.2758
15690 | 21.891944 | 2.8045 | 63.4025 | 4 | 6.4018 | 6.400241 | 40.98 | 0.390497 | 0.2072 | 0.2071975 | 0.01693782 | -0.0393 | 40.2758
15691 | 21.893333 | 2.8045 | 63.4063 | 4 | 6.3996 | 6.400515 | 40.95 | 0.389586 | 0.2068 | 0.2071623 | 0.01687969 | -0.0393 | 40.2764
15692 | 21.894722 | 2.8036 | 63.4102 | 4 | 6.3979 | 6.40078 | 40.93 | 0.389388 | 0.2064 | 0.2071272 | 0.01682098 | -0.0394 | 40.2765
15693 | 21.896111 | 2.8036 | 63.4141 | 4 | 6.4007 | 6.401017 | 40.97 | 0.389914 | 0.2057 | 0.2070924 | 0.01676195 | -0.0394 | 40.2762
15694 | 21.8975 | 2.8025 | 63.418 | 4 | 6.4018 | 6.401255 | 40.98 | 0.390271 | 0.2054 | 0.2070583 | 0.01670217 | -0.0395 | 40.276
15695 | 21.898889 | 2.8025 | 63.4219 | 4 | 6.3984 | 6.401496 | 40.94 | 0.389658 | 0.2051 | 0.2070243 | 0.01664207 | -0.0395 | 40.2764
15696 | 21.900278 | 2.8015 | 63.4258 | 4 | 6.3933 | 6.401735 | 40.87 | 0.388734 | 0.202 | 0.20699 | 0.01657636 | -0.0395 | 40.2769
15697 | 21.901667 | 2.8015 | 63.4297 | 5 | 6.3956 | 6.401969 | 40.9 | 0.389377 | 0.2012 | 0.2069555 | 0.01650945 | -0.0395 | 40.2766
15698 | 21.903056 | 2.8006 | 63.4336 | 4 | 6.4075 | 6.402216 | 41.06 | 0.391401 | 0.2015 | 0.2069212 | 0.01644376 | -0.0396 | 40.2754
15699 | 21.904444 | 2.8006 | 63.4375 | 4 | 6.3933 | 6.40248 | 40.87 | 0.388426 | 0.2005 | 0.2068874 | 0.01637714 | -0.0396 | 40.2772
15700 | 21.905833 | 2.7996 | 63.4414 | 4 | 6.4058 | 6.402734 | 41.03 | 0.391078 | 0.203 | 0.2068536 | 0.01631597 | -0.0396 | 40.2756
15701 | 21.907222 | 2.7996 | 63.4453 | 4 | 6.3933 | 6.403033 | 40.87 | 0.388826 | 0.2019 | 0.2068197 | 0.01632749 | -0.0396 | 40.2769
15702 | 21.908611 | 2.7991 | 63.4492 | 4 | 6.3984 | 6.403294 | 40.94 | 0.389467 | 0.2014 | 0.2067856 | 0.01626354 | -0.0397 | 40.2766
15703 | 21.91 | 2.7991 | 63.453 | 5 | 6.4018 | 6.403536 | 40.98 | 0.3902 | 0.2008 | 0.2067516 | 0.01619811 | -0.0397 | 40.2762
15704 | 21.911389 | 2.7982 | 63.4569 | 4 | 6.4052 | 6.403802 | 41.03 | 0.391043 | 0.2007 | 0.2067176 | 0.01613337 | -0.0397 | 40.2757
15705 | 21.912778 | 2.7982 | 63.4608 | 4 | 6.3905 | 6.404057 | 40.84 | 0.388662 | 0.1993 | 0.2066842 | 0.01606662 | -0.0397 | 40.2771
15706 | 21.914167 | 2.7971 | 63.4647 | 4 | 6.3933 | 6.404296 | 40.87 | 0.388841 | 0.1985 | 0.2066498 | 0.01599859 | -0.0398 | 40.2771
15707 | 21.915833 | 2.7971 | 63.4686 | 4 | 6.3979 | 6.404595 | 40.93 | 0.389534 | 0.1973 | 0.206615 | 0.01592937 | -0.0398 | 40.277
15708 | 21.917222 | 2.7959 | 63.4725 | 4 | 6.4035 | 6.404837 | 41.01 | 0.390496 | 0.197 | 0.2065801 | 0.01585949 | -0.0399 | 40.2764
15709 | 21.918611 | 2.7959 | 63.4764 | 4 | 6.4047 | 6.405066 | 41.02 | 0.390921 | 0.1965 | 0.2065457 | 0.01578959 | -0.0399 | 40.2762
15710 | 21.92 | 2.7947 | 63.4802 | 5 | 6.4024 | 6.405322 | 40.99 | 0.390483 | 0.1958 | 0.2065116 | 0.01571877 | -0.0399 | 40.2765
15711 | 21.921389 | 2.7947 | 63.4841 | 5 | 6.4001 | 6.405555 | 40.96 | 0.390234 | 0.1947 | 0.2064772 | 0.01564685 | -0.04 | 40.2766
15712 | 21.922778 | 2.7936 | 63.488 | 4 | 6.4024 | 6.405821 | 40.99 | 0.390349 | 0.1943 | 0.2064426 | 0.0155742 | -0.04 | 40.2766
15713 | 21.924167 | 2.7936 | 63.4919 | 4 | 6.4052 | 6.406095 | 41.03 | 0.39098 | 0.1943 | 0.2064086 | 0.0155026 | -0.04 | 40.2762
15714 | 21.925556 | 2.7924 | 63.4958 | 4 | 6.4069 | 6.406311 | 41.05 | 0.391239 | 0.194 | 0.2063747 | 0.01542919 | -0.0401 | 40.2761
15715 | 21.926944 | 2.7924 | 63.4996 | 3 | 6.4199 | 6.406557 | 41.22 | 0.393275 | 0.1946 | 0.2063408 | 0.01542517 | -0.0401 | 40.275
15716 | 21.928333 | 2.7916 | 63.5035 | 4 | 6.4103 | 6.406819 | 41.09 | 0.392042 | 0.1942 | 0.2063073 | 0.01535224 | -0.0402 | 40.2757
15717 | 21.929722 | 2.7916 | 63.5074 | 5 | 6.4035 | 6.407061 | 41.01 | 0.390485 | 0.1939 | 0.2062741 | 0.01527929 | -0.0402 | 40.2766
15718 | 21.931111 | 2.7904 | 63.5113 | 4 | 6.412 | 6.407336 | 41.11 | 0.391993 | 0.194 | 0.2062418 | 0.01520714 | -0.0403 | 40.2758
15719 | 21.9325 | 2.7904 | 63.5151 | 4 | 6.4018 | 6.407579 | 40.98 | 0.390138 | 0.1938 | 0.2062093 | 0.01513604 | -0.0403 | 40.2769
15720 | 21.933889 | 2.789 | 63.519 | 4 | 6.4098 | 6.407807 | 41.09 | 0.391817 | 0.194 | 0.2061765 | 0.01506556 | -0.0404 | 40.2759
15721 | 21.935278 | 2.789 | 63.5229 | 4 | 6.3979 | 6.408035 | 40.93 | 0.389179 | 0.1929 | 0.2061442 | 0.01499344 | -0.0405 | 40.2775
15722 | 21.936667 | 2.7876 | 63.5267 | 4 | 6.4086 | 6.408289 | 41.07 | 0.391319 | 0.1926 | 0.2061118 | 0.01492267 | -0.0405 | 40.2763
15723 | 21.938056 | 2.7876 | 63.5306 | 4 | 6.4081 | 6.408546 | 41.06 | 0.391342 | 0.1925 | 0.2060808 | 0.0148526 | -0.0406 | 40.2763
15724 | 21.939444 | 2.7863 | 63.5345 | 4 | 6.4092 | 6.408824 | 41.08 | 0.391464 | 0.1924 | 0.2060505 | 0.01478279 | -0.0407 | 40.2762
15725 | 21.940833 | 2.7863 | 63.5384 | 4 | 6.4081 | 6.409116 | 41.06 | 0.391364 | 0.192 | 0.2060204 | 0.01471378 | -0.0407 | 40.2763
15726 | 21.942222 | 2.785 | 63.5422 | 4 | 6.4018 | 6.409409 | 40.98 | 0.389957 | 0.1911 | 0.2059906 | 0.01464504 | -0.0408 | 40.2772
15727 | 21.943611 | 2.785 | 63.5461 | 4 | 6.4188 | 6.409672 | 41.2 | 0.393485 | 0.1915 | 0.2059606 | 0.01457774 | -0.0408 | 40.2751
15728 | 21.945 | 2.7838 | 63.55 | 4 | 6.4069 | 6.409943 | 41.05 | 0.391227 | 0.1911 | 0.2059307 | 0.01451805 | -0.0409 | 40.2765
15729 | 21.946389 | 2.7838 | 63.5538 | 4 | 6.4092 | 6.410179 | 41.08 | 0.391853 | 0.1905 | 0.2059004 | 0.01448945 | -0.0409 | 40.2762
15730 | 21.947778 | 2.7828 | 63.5577 | 4 | 6.4188 | 6.410435 | 41.2 | 0.393431 | 0.1912 | 0.2058705 | 0.01443006 | -0.041 | 40.2752
15731 | 21.949167 | 2.7828 | 63.5616 | 4 | 6.4166 | 6.410677 | 41.17 | 0.392895 | 0.1914 | 0.2058405 | 0.01437221 | -0.041 | 40.2756
15732 | 21.950556 | 2.7816 | 63.5654 | 4 | 6.4103 | 6.410923 | 41.09 | 0.391995 | 0.1907 | 0.2058106 | 0.01431374 | -0.0411 | 40.2762
15733 | 21.951944 | 2.7816 | 63.5693 | 4 | 6.4081 | 6.411176 | 41.06 | 0.39162 | 0.1902 | 0.205782 | 0.01425457 | -0.0412 | 40.2764
15734 | 21.953333 | 2.7804 | 63.5732 | 4 | 6.4103 | 6.411402 | 41.09 | 0.392003 | 0.1894 | 0.2057536 | 0.0141938 | -0.0412 | 40.2762
15735 | 21.954722 | 2.7804 | 63.577 | 4 | 6.416 | 6.411663 | 41.16 | 0.392918 | 0.1895 | 0.2057251 | 0.01413404 | -0.0413 | 40.2757
15736 | 21.956111 | 2.7792 | 63.5809 | 4 | 6.4058 | 6.411924 | 41.03 | 0.390686 | 0.1889 | 0.2056961 | 0.0140725 | -0.0414 | 40.277
15737 | 21.9575 | 2.7792 | 63.5847 | 4 | 6.4086 | 6.412155 | 41.07 | 0.391799 | 0.1884 | 0.205668 | 0.01401061 | -0.0414 | 40.2764
15738 | 21.958889 | 2.778 | 63.5886 | 4 | 6.4137 | 6.412347 | 41.14 | 0.392318 | 0.1882 | 0.2056403 | 0.01394866 | -0.0415 | 40.2761
15739 | 21.960278 | 2.778 | 63.5925 | 4 | 6.4132 | 6.412607 | 41.13 | 0.392445 | 0.1883 | 0.2056127 | 0.0138886 | -0.0415 | 40.2761
15740 | 21.961667 | 2.777 | 63.5963 | 4 | 6.4177 | 6.41287 | 41.19 | 0.393215 | 0.1884 | 0.2055851 | 0.01382901 | -0.0415 | 40.2757
15741 | 21.963056 | 2.777 | 63.6002 | 4 | 6.4103 | 6.413114 | 41.09 | 0.39202 | 0.1876 | 0.2055579 | 0.01376882 | -0.0416 | 40.2764
15742 | 21.964444 | 2.7759 | 63.604 | 4 | 6.4183 | 6.413344 | 41.19 | 0.392907 | 0.1877 | 0.2055309 | 0.01370964 | -0.0416 | 40.2759
15743 | 21.965833 | 2.7759 | 63.6079 | 4 | 6.4115 | 6.413587 | 41.11 | 0.39202 | 0.187 | 0.2055038 | 0.01366988 | -0.0417 | 40.2765
15744 | 21.967222 | 2.775 | 63.6117 | 4 | 6.4166 | 6.413825 | 41.17 | 0.393168 | 0.187 | 0.2054756 | 0.01360957 | -0.0417 | 40.2758
15745 | 21.968611 | 2.775 | 63.6156 | 4 | 6.4047 | 6.414024 | 41.02 | 0.391138 | 0.186 | 0.2054473 | 0.01354776 | -0.0418 | 40.277
15746 | 21.97 | 2.7738 | 63.6195 | 5 | 6.4199 | 6.41429 | 41.22 | 0.393483 | 0.1865 | 0.2054192 | 0.01348669 | -0.0418 | 40.2757
15747 | 21.971389 | 2.7738 | 63.6233 | 5 | 6.4041 | 6.414546 | 41.01 | 0.390587 | 0.1853 | 0.2053909 | 0.01342394 | -0.0419 | 40.2774
15748 | 21.972778 | 2.7727 | 63.6272 | 3 | 6.4024 | 6.414823 | 40.99 | 0.390514 | 0.1844 | 0.2053628 | 0.01335934 | -0.0419 | 40.2775
15749 | 21.974167 | 2.7727 | 63.631 | 5 | 6.4115 | 6.41507 | 41.11 | 0.39208 | 0.1841 | 0.2053353 | 0.01329468 | -0.042 | 40.2766
15750 | 21.975556 | 2.7714 | 63.6349 | 4 | 6.3973 | 6.415332 | 40.93 | 0.389307 | 0.1826 | 0.2053084 | 0.01322764 | -0.042 | 40.2783
15751 | 21.976944 | 2.7714 | 63.6387 | 4 | 6.4041 | 6.415607 | 41.01 | 0.390822 | 0.1814 | 0.2052819 | 0.0131599 | -0.0421 | 40.2774
15752 | 21.978611 | 2.7703 | 63.6426 | 4 | 6.4228 | 6.415849 | 41.25 | 0.394261 | 0.1829 | 0.2052546 | 0.0130957 | -0.0421 | 40.2757
15753 | 21.98 | 2.7703 | 63.6464 | 4 | 6.412 | 6.416157 | 41.11 | 0.392152 | 0.1823 | 0.2052273 | 0.01303171 | -0.0421 | 40.277
15754 | 21.981389 | 2.7693 | 63.6502 | 4 | 6.4329 | 6.41645 | 41.38 | 0.395715 | 0.1836 | 0.2052 | 0.01297169 | -0.0422 | 40.275
15755 | 21.982778 | 2.7693 | 63.6541 | 4 | 6.4188 | 6.416733 | 41.2 | 0.393599 | 0.1836 | 0.2051734 | 0.01291144 | -0.0422 | 40.2762
15756 | 21.984167 | 2.7683 | 63.6579 | 4 | 6.4199 | 6.416951 | 41.22 | 0.393701 | 0.1836 | 0.2051473 | 0.01285158 | -0.0422 | 40.2762
15757 | 21.985556 | 2.7683 | 63.6618 | 5 | 6.4194 | 6.417214 | 41.21 | 0.393533 | 0.1838 | 0.2051224 | 0.01280136 | -0.0423 | 40.2763
15758 | 21.986944 | 2.7674 | 63.6656 | 4 | 6.4239 | 6.417459 | 41.27 | 0.394562 | 0.1839 | 0.2050976 | 0.01274217 | -0.0423 | 40.2758
15759 | 21.988333 | 2.7674 | 63.6695 | 4 | 6.416 | 6.417756 | 41.16 | 0.392855 | 0.1837 | 0.205073 | 0.0126824 | -0.0423 | 40.2768
15760 | 21.989722 | 2.7664 | 63.6733 | 4 | 6.4205 | 6.418039 | 41.22 | 0.39364 | 0.1837 | 0.2050488 | 0.0126223 | -0.0424 | 40.2764
15761 | 21.991111 | 2.7664 | 63.6772 | 5 | 6.4341 | 6.418289 | 41.4 | 0.396215 | 0.1849 | 0.2050247 | 0.01256456 | -0.0424 | 40.2749
15762 | 21.9925 | 2.7654 | 63.681 | 6 | 6.4194 | 6.418569 | 41.21 | 0.393781 | 0.1848 | 0.2050003 | 0.01250802 | -0.0425 | 40.2764
15763 | 21.993889 | 2.7654 | 63.6848 | 4 | 6.4149 | 6.418865 | 41.15 | 0.392893 | 0.1841 | 0.2049759 | 0.01245 | -0.0425 | 40.277
15764 | 21.995278 | 2.7643 | 63.6887 | 4 | 6.4092 | 6.419104 | 41.08 | 0.391551 | 0.1828 | 0.2049516 | 0.01238995 | -0.0425 | 40.2778
15765 | 21.996667 | 2.7643 | 63.6925 | 4 | 6.416 | 6.41939 | 41.16 | 0.39271 | 0.1827 | 0.2049273 | 0.01233013 | -0.0426 | 40.2771
15766 | 21.998056 | 2.7634 | 63.6964 | 4 | 6.4092 | 6.419593 | 41.08 | 0.391638 | 0.1815 | 0.2049038 | 0.01226936 | -0.0426 | 40.2778
15767 | 21.999444 | 2.7634 | 63.7002 | 5 | 6.4273 | 6.419889 | 41.31 | 0.39513 | 0.1823 | 0.2048804 | 0.01220961 | -0.0426 | 40.2758
15768 | 22.000833 | 2.7625 | 63.704 | 4 | 6.4222 | 6.420117 | 41.24 | 0.394082 | 0.1821 | 0.2048575 | 0.01214964 | -0.0426 | 40.2764
15769 | 22.002222 | 2.7625 | 63.7079 | 4 | 6.4183 | 6.420338 | 41.19 | 0.393333 | 0.1817 | 0.2048345 | 0.01208819 | -0.0427 | 40.2769
15770 | 22.003611 | 2.7615 | 63.7117 | 5 | 6.4211 | 6.420585 | 41.23 | 0.393862 | 0.1809 | 0.2048122 | 0.01202481 | -0.0427 | 40.2766
15771 | 22.005 | 2.7615 | 63.7155 | 4 | 6.4216 | 6.420816 | 41.24 | 0.394427 | 0.1809 | 0.20479 | 0.01197004 | -0.0427 | 40.2764
15772 | 22.006389 | 2.7606 | 63.7194 | 3 | 6.4171 | 6.421061 | 41.18 | 0.392952 | 0.1804 | 0.2047674 | 0.01190591 | -0.0428 | 40.2772
15773 | 22.007778 | 2.7606 | 63.7232 | 4 | 6.4166 | 6.421339 | 41.17 | 0.393386 | 0.1802 | 0.204745 | 0.01184235 | -0.0428 | 40.277
15774 | 22.009167 | 2.7595 | 63.727 | 5 | 6.4301 | 6.421647 | 41.35 | 0.395514 | 0.1808 | 0.2047232 | 0.01178018 | -0.0428 | 40.2758
15775 | 22.010556 | 2.7595 | 63.7309 | 4 | 6.4205 | 6.421934 | 41.22 | 0.39392 | 0.1801 | 0.204701 | 0.01171788 | -0.0429 | 40.2768
15776 | 22.011944 | 2.7584 | 63.7347 | 4 | 6.4183 | 6.422175 | 41.19 | 0.393609 | 0.1797 | 0.204679 | 0.01165472 | -0.0429 | 40.277
15777 | 22.013333 | 2.7584 | 63.7385 | 4 | 6.4171 | 6.422464 | 41.18 | 0.393244 | 0.1792 | 0.2046569 | 0.01159054 | -0.043 | 40.2773
15778 | 22.014722 | 2.7571 | 63.7424 | 4 | 6.4273 | 6.422736 | 41.31 | 0.395223 | 0.1794 | 0.2046353 | 0.0115256 | -0.043 | 40.2761
15779 | 22.016111 | 2.7571 | 63.7462 | 4 | 6.4149 | 6.422978 | 41.15 | 0.39271 | 0.1786 | 0.2046139 | 0.01145954 | -0.0431 | 40.2777
15780 | 22.0175 | 2.7559 | 63.75 | 4 | 6.4211 | 6.423193 | 41.23 | 0.393754 | 0.1779 | 0.2045919 | 0.01139156 | -0.0431 | 40.2771
15781 | 22.018889 | 2.7559 | 63.7539 | 4 | 6.4329 | 6.423448 | 41.38 | 0.395863 | 0.1783 | 0.2045705 | 0.01132559 | -0.0432 | 40.2759
15782 | 22.020278 | 2.7548 | 63.7577 | 4 | 6.4279 | 6.423728 | 41.32 | 0.39533 | 0.1788 | 0.2045499 | 0.0112611 | -0.0432 | 40.2763
15783 | 22.021667 | 2.7548 | 63.7615 | 4 | 6.4262 | 6.423994 | 41.3 | 0.394971 | 0.179 | 0.2045299 | 0.01119719 | -0.0433 | 40.2765
15784 | 22.023056 | 2.7537 | 63.7653 | 4 | 6.4245 | 6.424262 | 41.27 | 0.394322 | 0.1791 | 0.20451 | 0.01113413 | -0.0433 | 40.277
15785 | 22.024444 | 2.7537 | 63.7692 | 5 | 6.412 | 6.424505 | 41.11 | 0.392193 | 0.1779 | 0.2044899 | 0.01107257 | -0.0434 | 40.2782
15786 | 22.025833 | 2.7525 | 63.773 | 4 | 6.4295 | 6.424794 | 41.34 | 0.395402 | 0.178 | 0.2044704 | 0.01100769 | -0.0434 | 40.2764
15787 | 22.027222 | 2.7525 | 63.7768 | 4 | 6.4177 | 6.425164 | 41.19 | 0.392871 | 0.1774 | 0.2044509 | 0.01094233 | -0.0435 | 40.2779
15788 | 22.028611 | 2.7513 | 63.7806 | 4 | 6.4205 | 6.425369 | 41.22 | 0.393831 | 0.177 | 0.2044319 | 0.01087692 | -0.0435 | 40.2774
15789 | 22.03 | 2.7513 | 63.7845 | 4 | 6.4273 | 6.425652 | 41.31 | 0.395188 | 0.1772 | 0.2044137 | 0.01081148 | -0.0436 | 40.2766
15790 | 22.031389 | 2.75 | 63.7883 | 6 | 6.4228 | 6.425916 | 41.25 | 0.394216 | 0.1768 | 0.2043955 | 0.01074554 | -0.0437 | 40.2773
15791 | 22.032778 | 2.75 | 63.7921 | 4 | 6.4267 | 6.426162 | 41.3 | 0.394952 | 0.1765 | 0.2043775 | 0.01067886 | -0.0437 | 40.2769
15792 | 22.034167 | 2.7486 | 63.7959 | 4 | 6.4233 | 6.426455 | 41.26 | 0.39422 | 0.1764 | 0.2043601 | 0.01061169 | -0.0438 | 40.2774
15793 | 22.035556 | 2.7486 | 63.7997 | 4 | 6.4188 | 6.426778 | 41.2 | 0.393426 | 0.1758 | 0.2043426 | 0.01054341 | -0.0439 | 40.2779
15794 | 22.036944 | 2.7474 | 63.8035 | 4 | 6.4194 | 6.427014 | 41.21 | 0.393661 | 0.1755 | 0.2043251 | 0.01047536 | -0.0439 | 40.2778
15795 | 22.038611 | 2.7474 | 63.8074 | 4 | 6.4352 | 6.42729 | 41.41 | 0.396211 | 0.1759 | 0.204308 | 0.01040764 | -0.044 | 40.2766
15796 | 22.04 | 2.7462 | 63.8112 | 4 | 6.4188 | 6.427555 | 41.2 | 0.393343 | 0.1751 | 0.2042911 | 0.01033924 | -0.044 | 40.2784
15797 | 22.041389 | 2.7462 | 63.815 | 5 | 6.4363 | 6.427789 | 41.43 | 0.396723 | 0.1757 | 0.204274 | 0.0102718 | -0.044 | 40.2764
15798 | 22.042778 | 2.7451 | 63.8188 | 4 | 6.479 | 6.428084 | 41.98 | 0.404253 | 0.1802 | 0.2042571 | 0.01021253 | -0.0441 | 40.272
15799 | 22.044167 | 2.7451 | 63.8226 | 4 | 6.4352 | 6.428367 | 41.41 | 0.396415 | 0.1805 | 0.2042405 | 0.01015601 | -0.0441 | 40.2767
15800 | 22.045556 | 2.7441 | 63.8264 | 4 | 6.4307 | 6.428665 | 41.35 | 0.395758 | 0.1807 | 0.2042247 | 0.01009776 | -0.0442 | 40.2771
15801 | 22.046944 | 2.7441 | 63.8302 | 4 | 6.4352 | 6.428943 | 41.41 | 0.396572 | 0.1808 | 0.2042087 | 0.01004037 | -0.0442 | 40.2767
15802 | 22.048333 | 2.7432 | 63.834 | 4 | 6.4284 | 6.429182 | 41.32 | 0.394935 | 0.1809 | 0.2041928 | 0.009983737 | -0.0442 | 40.2777
15803 | 22.049722 | 2.7432 | 63.8379 | 5 | 6.4239 | 6.429423 | 41.27 | 0.394252 | 0.1806 | 0.204177 | 0.009927152 | -0.0443 | 40.2782
15804 | 22.051111 | 2.7422 | 63.8417 | 4 | 6.4284 | 6.429703 | 41.32 | 0.395945 | 0.1802 | 0.2041619 | 0.009870883 | -0.0443 | 40.2772
15805 | 22.0525 | 2.7422 | 63.8455 | 4 | 6.4425 | 6.429936 | 41.51 | 0.397899 | 0.181 | 0.2041466 | 0.009816271 | -0.0443 | 40.2761
15806 | 22.053889 | 2.7413 | 63.8493 | 5 | 6.4262 | 6.430189 | 41.3 | 0.395512 | 0.1805 | 0.2041314 | 0.009758317 | -0.0444 | 40.2776
15807 | 22.055278 | 2.7413 | 63.8531 | 4 | 6.4318 | 6.430448 | 41.37 | 0.395767 | 0.1805 | 0.2041157 | 0.009700053 | -0.0444 | 40.2775
15808 | 22.056667 | 2.7405 | 63.8569 | 4 | 6.4329 | 6.430663 | 41.38 | 0.395746 | 0.1804 | 0.2041 | 0.00964237 | -0.0444 | 40.2775
15809 | 22.058056 | 2.7405 | 63.8607 | 4 | 6.4324 | 6.430907 | 41.38 | 0.395905 | 0.1807 | 0.2040849 | 0.009585628 | -0.0444 | 40.2775
15810 | 22.059444 | 2.7398 | 63.8645 | 4 | 6.4324 | 6.431178 | 41.38 | 0.395834 | 0.1805 | 0.2040701 | 0.009528754 | -0.0444 | 40.2776
15811 | 22.060833 | 2.7398 | 63.8683 | 5 | 6.4374 | 6.43134 | 41.44 | 0.396929 | 0.1804 | 0.204055 | 0.009472643 | -0.0444 | 40.277
15812 | 22.062222 | 2.7392 | 63.8721 | 4 | 6.4295 | 6.431564 | 41.34 | 0.396011 | 0.1799 | 0.2040398 | 0.009416493 | -0.0444 | 40.2776
15813 | 22.063611 | 2.7392 | 63.8759 | 4 | 6.4312 | 6.431829 | 41.36 | 0.39569 | 0.1799 | 0.2040252 | 0.009357214 | -0.0444 | 40.2778
15814 | 22.065 | 2.7385 | 63.8797 | 4 | 6.4205 | 6.432076 | 41.22 | 0.393946 | 0.1787 | 0.2040103 | 0.009299059 | -0.0444 | 40.2789
15815 | 22.066389 | 2.7385 | 63.8835 | 4 | 6.4493 | 6.432337 | 41.59 | 0.399301 | 0.1796 | 0.2039951 | 0.009243095 | -0.0443 | 40.2758
15816 | 22.067778 | 2.738 | 63.8873 | 4 | 6.4352 | 6.432584 | 41.41 | 0.396428 | 0.1797 | 0.2039799 | 0.009188253 | -0.0443 | 40.2776
15817 | 22.069167 | 2.738 | 63.8911 | 4 | 6.4419 | 6.432871 | 41.5 | 0.397709 | 0.1806 | 0.2039643 | 0.009135513 | -0.0443 | 40.2769
15818 | 22.070556 | 2.7374 | 63.8949 | 4 | 6.3467 | 6.433167 | 40.28 | 0.380532 | 0.174 | 0.2039493 | 0.009070441 | -0.0443 | 40.287
15819 | 22.071944 | 2.7374 | 63.8987 | 4 | 6.4273 | 6.433469 | 41.31 | 0.39541 | 0.1727 | 0.2039341 | 0.009003735 | -0.0443 | 40.2783
15820 | 22.073333 | 2.7366 | 63.9025 | 4 | 6.4386 | 6.433731 | 41.46 | 0.397422 | 0.1724 | 0.2039191 | 0.008935754 | -0.0443 | 40.2772
15821 | 22.074722 | 2.7366 | 63.9063 | 4 | 6.4352 | 6.434017 | 41.41 | 0.396792 | 0.1724 | 0.203904 | 0.008867566 | -0.0443 | 40.2776
15822 | 22.076111 | 2.7359 | 63.9101 | 4 | 6.4374 | 6.434296 | 41.44 | 0.397263 | 0.1727 | 0.2038889 | 0.008799885 | -0.0443 | 40.2774
15823 | 22.0775 | 2.7359 | 63.9139 | 4 | 6.4414 | 6.434556 | 41.49 | 0.397994 | 0.1731 | 0.2038744 | 0.008733424 | -0.0442 | 40.277
15824 | 22.078889 | 2.7353 | 63.9177 | 4 | 6.4273 | 6.434788 | 41.31 | 0.395511 | 0.1724 | 0.2038602 | 0.008665775 | -0.0442 | 40.2785
15825 | 22.080278 | 2.7353 | 63.9215 | 4 | 6.4403 | 6.435046 | 41.48 | 0.397612 | 0.1725 | 0.2038461 | 0.008598633 | -0.0442 | 40.2773
15826 | 22.081667 | 2.7346 | 63.9253 | 5 | 6.4425 | 6.43527 | 41.51 | 0.397908 | 0.1734 | 0.2038318 | 0.008532533 | -0.0442 | 40.2772
15827 | 22.083056 | 2.7346 | 63.9291 | 4 | 6.4346 | 6.435507 | 41.4 | 0.396613 | 0.1729 | 0.2038171 | 0.008461353 | -0.0442 | 40.278
15828 | 22.084444 | 2.7339 | 63.9329 | 4 | 6.4307 | 6.435782 | 41.35 | 0.395647 | 0.1722 | 0.2038016 | 0.008393274 | -0.0442 | 40.2787
15829 | 22.085833 | 2.7339 | 63.9367 | 4 | 6.4324 | 6.436061 | 41.38 | 0.39632 | 0.1719 | 0.2037858 | 0.008324811 | -0.0442 | 40.2783
15830 | 22.087222 | 2.7331 | 63.9405 | 4 | 6.4335 | 6.436295 | 41.39 | 0.396295 | 0.172 | 0.2037702 | 0.008256143 | -0.0442 | 40.2784
15831 | 22.088611 | 2.7331 | 63.9443 | 4 | 6.4403 | 6.436547 | 41.48 | 0.397562 | 0.1724 | 0.203755 | 0.008188603 | -0.0442 | 40.2777
15832 | 22.09 | 2.7322 | 63.9481 | 4 | 6.4329 | 6.436796 | 41.38 | 0.395918 | 0.1721 | 0.2037395 | 0.008120234 | -0.0442 | 40.2787
15833 | 22.091389 | 2.7322 | 63.9519 | 4 | 6.4233 | 6.437081 | 41.26 | 0.394721 | 0.1711 | 0.2037239 | 0.008049967 | -0.0442 | 40.2795
15834 | 22.092778 | 2.7312 | 63.9557 | 4 | 6.4284 | 6.43733 | 41.32 | 0.395389 | 0.1702 | 0.2037074 | 0.007977803 | -0.0442 | 40.2791
15835 | 22.094167 | 2.7312 | 63.9595 | 4 | 6.4245 | 6.437594 | 41.27 | 0.394441 | 0.1693 | 0.2036911 | 0.007903564 | -0.0442 | 40.2797
15836 | 22.095556 | 2.7302 | 63.9633 | 4 | 6.4532 | 6.43787 | 41.64 | 0.399941 | 0.171 | 0.2036747 | 0.007832592 | -0.0442 | 40.2765
15837 | 22.096944 | 2.7302 | 63.9671 | 4 | 6.4341 | 6.438176 | 41.4 | 0.396287 | 0.1713 | 0.2036586 | 0.007762038 | -0.0443 | 40.2788
15838 | 22.098333 | 2.7292 | 63.9709 | 4 | 6.4262 | 6.43843 | 41.3 | 0.395114 | 0.1702 | 0.2036422 | 0.00769003 | -0.0443 | 40.2795
15839 | 22.099722 | 2.7292 | 63.9747 | 4 | 6.4352 | 6.438676 | 41.41 | 0.396732 | 0.1697 | 0.2036262 | 0.007616482 | -0.0443 | 40.2786
15840 | 22.101111 | 2.728 | 63.9785 | 4 | 6.4493 | 6.438961 | 41.59 | 0.398991 | 0.1706 | 0.203611 | 0.007543796 | -0.0443 | 40.2773
15841 | 22.1025 | 2.728 | 63.9822 | 4 | 6.4329 | 6.43919 | 41.38 | 0.396233 | 0.1697 | 0.2035958 | 0.007470956 | -0.0444 | 40.279
15842 | 22.104167 | 2.7268 | 63.986 | 4 | 6.4414 | 6.439457 | 41.49 | 0.39789 | 0.1703 | 0.2035799 | 0.007397907 | -0.0444 | 40.2784
15843 | 22.105556 | 2.7268 | 63.9898 | 4 | 6.4493 | 6.439751 | 41.59 | 0.399221 | 0.1709 | 0.2035647 | 0.007325539 | -0.0445 | 40.2777
15844 | 22.106944 | 2.7256 | 63.9936 | 4 | 6.4509 | 6.440038 | 41.61 | 0.399356 | 0.1721 | 0.2035498 | 0.007255276 | -0.0445 | 40.2777
15845 | 22.108333 | 2.7256 | 63.9974 | 4 | 6.4386 | 6.440324 | 41.46 | 0.397266 | 0.1718 | 0.2035353 | 0.00718427 | -0.0446 | 40.2789
15846 | 22.109722 | 2.7243 | 64.0012 | 4 | 6.4481 | 6.440637 | 41.58 | 0.399359 | 0.1718 | 0.2035202 | 0.007112964 | -0.0446 | 40.2778
15847 | 22.111111 | 2.7243 | 64.005 | 4 | 6.438 | 6.44092 | 41.45 | 0.397078 | 0.171 | 0.2035048 | 0.007039134 | -0.0447 | 40.2792
15848 | 22.1125 | 2.7228 | 64.0087 | 4 | 6.4436 | 6.441196 | 41.52 | 0.397912 | 0.1709 | 0.2034904 | 0.006965717 | -0.0448 | 40.2788
15849 | 22.113889 | 2.7228 | 64.0125 | 4 | 6.4442 | 6.441454 | 41.53 | 0.398384 | 0.1711 | 0.2034767 | 0.006893246 | -0.0449 | 40.2785
15850 | 22.115278 | 2.7214 | 64.0163 | 4 | 6.4431 | 6.441741 | 41.51 | 0.398309 | 0.171 | 0.2034628 | 0.006820655 | -0.0449 | 40.2786
15851 | 22.116667 | 2.7214 | 64.0201 | 4 | 6.4419 | 6.442008 | 41.5 | 0.39787 | 0.171 | 0.2034484 | 0.006748032 | -0.045 | 40.2789
15852 | 22.118056 | 2.72 | 64.0239 | 4 | 6.4363 | 6.442301 | 41.43 | 0.396931 | 0.1702 | 0.2034343 | 0.006674132 | -0.0451 | 40.2795
15853 | 22.119444 | 2.72 | 64.0276 | 4 | 6.447 | 6.442557 | 41.56 | 0.398436 | 0.1705 | 0.20342 | 0.006600201 | -0.0451 | 40.2787
15854 | 22.120833 | 2.7186 | 64.0314 | 4 | 6.4554 | 6.442819 | 41.67 | 0.40036 | 0.172 | 0.2034061 | 0.006529618 | -0.0452 | 40.2777
15855 | 22.122222 | 2.7186 | 64.0352 | 4 | 6.4397 | 6.443096 | 41.47 | 0.397384 | 0.1719 | 0.2033922 | 0.006463537 | -0.0453 | 40.2795
15856 | 22.123611 | 2.7172 | 64.039 | 4 | 6.4408 | 6.443364 | 41.48 | 0.3978 | 0.1718 | 0.203378 | 0.006392762 | -0.0453 | 40.2793
15857 | 22.125 | 2.7172 | 64.0427 | 4 | 6.4487 | 6.443684 | 41.59 | 0.399294 | 0.172 | 0.2033637 | 0.006322043 | -0.0454 | 40.2785
15858 | 22.126389 | 2.7157 | 64.0465 | 4 | 6.456 | 6.443951 | 41.68 | 0.400727 | 0.1729 | 0.2033499 | 0.006252357 | -0.0455 | 40.2777
15859 | 22.127778 | 2.7157 | 64.0503 | 4 | 6.4515 | 6.444287 | 41.62 | 0.399691 | 0.173 | 0.2033358 | 0.006183169 | -0.0456 | 40.2784
15860 | 22.129167 | 2.7143 | 64.0541 | 4 | 6.4391 | 6.444557 | 41.46 | 0.397417 | 0.1722 | 0.2033214 | 0.006112257 | -0.0456 | 40.2798
15861 | 22.130556 | 2.7143 | 64.0578 | 4 | 6.447 | 6.444781 | 41.56 | 0.398554 | 0.1727 | 0.2033075 | 0.006042556 | -0.0457 | 40.2792
15862 | 22.131944 | 2.7128 | 64.0616 | 4 | 6.4397 | 6.445034 | 41.47 | 0.397628 | 0.1725 | 0.2032934 | 0.005972464 | -0.0458 | 40.2798
15863 | 22.133333 | 2.7128 | 64.0654 | 4 | 6.4436 | 6.445309 | 41.52 | 0.398358 | 0.1725 | 0.2032791 | 0.005902248 | -0.0459 | 40.2794
15864 | 22.134722 | 2.7114 | 64.0691 | 5 | 6.4582 | 6.445613 | 41.71 | 0.400518 | 0.1734 | 0.2032658 | 0.005833331 | -0.0459 | 40.2782
15865 | 22.136111 | 2.7114 | 64.0729 | 4 | 6.4431 | 6.445923 | 41.51 | 0.39791 | 0.1727 | 0.2032528 | 0.005763222 | -0.046 | 40.2798
15866 | 22.1375 | 2.71 | 64.0767 | 4 | 6.4442 | 6.446213 | 41.53 | 0.398529 | 0.1728 | 0.2032397 | 0.005693255 | -0.0461 | 40.2795
15867 | 22.138889 | 2.71 | 64.0804 | 4 | 6.4543 | 6.446501 | 41.66 | 0.400139 | 0.1737 | 0.203227 | 0.005625297 | -0.0462 | 40.2786
15868 | 22.140278 | 2.7085 | 64.0842 | 4 | 6.4487 | 6.446792 | 41.59 | 0.399227 | 0.1739 | 0.203214 | 0.005557035 | -0.0462 | 40.2792
15869 | 22.141667 | 2.7085 | 64.088 | 5 | 6.4414 | 6.447031 | 41.49 | 0.397439 | 0.1741 | 0.2032011 | 0.005498262 | -0.0463 | 40.2803
15870 | 22.143056 | 2.7072 | 64.0917 | 4 | 6.4481 | 6.447308 | 41.58 | 0.399249 | 0.1748 | 0.2031884 | 0.005431753 | -0.0464 | 40.2794
15871 | 22.144444 | 2.7072 | 64.0955 | 4 | 6.4436 | 6.447567 | 41.52 | 0.398051 | 0.1739 | 0.2031758 | 0.005362275 | -0.0465 | 40.2801
15872 | 22.145833 | 2.7058 | 64.0992 | 4 | 6.4476 | 6.447872 | 41.57 | 0.398969 | 0.1745 | 0.2031629 | 0.005291602 | -0.0465 | 40.2797
15873 | 22.147222 | 2.7058 | 64.103 | 4 | 6.4481 | 6.448145 | 41.58 | 0.399122 | 0.1744 | 0.2031498 | 0.005219997 | -0.0466 | 40.2796
15874 | 22.148611 | 2.7043 | 64.1067 | 4 | 6.4509 | 6.448482 | 41.61 | 0.399674 | 0.1749 | 0.2031375 | 0.005148703 | -0.0467 | 40.2794
15875 | 22.15 | 2.7043 | 64.1105 | 4 | 6.4476 | 6.448773 | 41.57 | 0.398868 | 0.1745 | 0.2031251 | 0.005076297 | -0.0468 | 40.2799
15876 | 22.151389 | 2.7028 | 64.1143 | 5 | 6.4566 | 6.449078 | 41.69 | 0.400449 | 0.1747 | 0.2031129 | 0.00500429 | -0.0468 | 40.279
15877 | 22.152778 | 2.7028 | 64.118 | 4 | 6.4616 | 6.449394 | 41.75 | 0.401268 | 0.1755 | 0.2031007 | 0.004934367 | -0.0469 | 40.2787
15878 | 22.154167 | 2.7014 | 64.1218 | 4 | 6.4521 | 6.449745 | 41.63 | 0.399909 | 0.176 | 0.2030884 | 0.004864665 | -0.047 | 40.2795
15879 | 22.155556 | 2.7014 | 64.1255 | 4 | 6.4504 | 6.450031 | 41.61 | 0.399623 | 0.1765 | 0.2030764 | 0.004795981 | -0.0471 | 40.2798
15880 | 22.156944 | 2.6999 | 64.1293 | 4 | 6.4459 | 6.450348 | 41.55 | 0.398896 | 0.1763 | 0.2030644 | 0.00472716 | -0.0471 | 40.2802
15881 | 22.158333 | 2.6999 | 64.133 | 4 | 6.4493 | 6.450633 | 41.59 | 0.399545 | 0.1765 | 0.2030527 | 0.004658024 | -0.0472 | 40.28
15882 | 22.159722 | 2.6985 | 64.1368 | 4 | 6.4521 | 6.450893 | 41.63 | 0.399877 | 0.1769 | 0.2030416 | 0.004589728 | -0.0473 | 40.2798
15883 | 22.161111 | 2.6985 | 64.1405 | 4 | 6.4588 | 6.45112 | 41.72 | 0.4007 | 0.1773 | 0.2030303 | 0.004544227 | -0.0474 | 40.2794
15884 | 22.1625 | 2.6974 | 64.1443 | 5 | 6.4509 | 6.451437 | 41.61 | 0.399463 | 0.1778 | 0.2030192 | 0.004477675 | -0.0474 | 40.2802
15885 | 22.163889 | 2.6974 | 64.148 | 5 | 6.4481 | 6.451671 | 41.58 | 0.399065 | 0.1778 | 0.2030087 | 0.004410717 | -0.0475 | 40.2805
15886 | 22.165556 | 2.6961 | 64.1517 | 4 | 6.4627 | 6.451932 | 41.77 | 0.401869 | 0.1791 | 0.2029982 | 0.004346104 | -0.0475 | 40.2793
15887 | 22.166944 | 2.6961 | 64.1555 | 4 | 6.4599 | 6.452178 | 41.73 | 0.401387 | 0.1798 | 0.2029872 | 0.004281792 | -0.0476 | 40.2796
15888 | 22.168333 | 2.6949 | 64.1592 | 4 | 6.4481 | 6.452477 | 41.58 | 0.39923 | 0.18 | 0.2029764 | 0.004216006 | -0.0476 | 40.281
15889 | 22.169722 | 2.6949 | 64.163 | 4 | 6.447 | 6.452768 | 41.56 | 0.398554 | 0.1796 | 0.2029655 | 0.004149363 | -0.0477 | 40.2814
15890 | 22.171111 | 2.6938 | 64.1667 | 4 | 6.4543 | 6.453049 | 41.66 | 0.400112 | 0.1796 | 0.2029548 | 0.00408293 | -0.0477 | 40.2806
15891 | 22.1725 | 2.6938 | 64.1705 | 4 | 6.4498 | 6.453355 | 41.6 | 0.399413 | 0.1794 | 0.202944 | 0.004016175 | -0.0478 | 40.2811
15892 | 22.173889 | 2.6926 | 64.1742 | 4 | 6.4504 | 6.453662 | 41.61 | 0.39939 | 0.1794 | 0.2029341 | 0.003949451 | -0.0478 | 40.2812
15893 | 22.175278 | 2.6926 | 64.1779 | 4 | 6.4498 | 6.453958 | 41.6 | 0.39953 | 0.1792 | 0.2029244 | 0.003881873 | -0.0479 | 40.2812
15894 | 22.176667 | 2.6914 | 64.1817 | 4 | 6.4459 | 6.454229 | 41.55 | 0.398719 | 0.1788 | 0.2029148 | 0.003814237 | -0.0479 | 40.2817
15895 | 22.178056 | 2.6914 | 64.1854 | 4 | 6.4515 | 6.454527 | 41.62 | 0.399675 | 0.179 | 0.2029047 | 0.003747168 | -0.0479 | 40.2812
15896 | 22.179444 | 2.6903 | 64.1892 | 4 | 6.4459 | 6.454785 | 41.55 | 0.398622 | 0.1778 | 0.202895 | 0.003677824 | -0.048 | 40.2819
15897 | 22.180833 | 2.6903 | 64.1929 | 4 | 6.4588 | 6.455065 | 41.72 | 0.401025 | 0.178 | 0.2028854 | 0.003638248 | -0.048 | 40.2806
15898 | 22.182222 | 2.6893 | 64.1966 | 4 | 6.4577 | 6.455333 | 41.7 | 0.400881 | 0.1782 | 0.2028755 | 0.003569759 | -0.0481 | 40.2807
15899 | 22.183611 | 2.6893 | 64.2004 | 4 | 6.456 | 6.455612 | 41.68 | 0.400569 | 0.1783 | 0.202866 | 0.003501659 | -0.0481 | 40.281
15900 | 22.185 | 2.6883 | 64.2041 | 4 | 6.4532 | 6.45589 | 41.64 | 0.399878 | 0.1786 | 0.2028569 | 0.003434657 | -0.0481 | 40.2815
15901 | 22.186389 | 2.6883 | 64.2078 | 4 | 6.4566 | 6.456134 | 41.69 | 0.400633 | 0.1785 | 0.2028473 | 0.003368575 | -0.0482 | 40.2811
15902 | 22.187778 | 2.6872 | 64.2116 | 5 | 6.4448 | 6.456387 | 41.53 | 0.398228 | 0.1776 | 0.2028376 | 0.003301023 | -0.0482 | 40.2826
15903 | 22.189167 | 2.6872 | 64.2153 | 4 | 6.4667 | 6.456689 | 41.82 | 0.402625 | 0.1786 | 0.2028281 | 0.003235546 | -0.0482 | 40.2801
15904 | 22.190556 | 2.6861 | 64.219 | 4 | 6.4672 | 6.456952 | 41.83 | 0.402907 | 0.1794 | 0.2028185 | 0.003171613 | -0.0483 | 40.28
15905 | 22.191944 | 2.6861 | 64.2228 | 5 | 6.4644 | 6.457254 | 41.79 | 0.402213 | 0.18 | 0.2028084 | 0.003108512 | -0.0483 | 40.2805
15906 | 22.193333 | 2.6851 | 64.2265 | 4 | 6.4481 | 6.457588 | 41.58 | 0.399279 | 0.1793 | 0.202799 | 0.003044293 | -0.0483 | 40.2823
15907 | 22.194722 | 2.6851 | 64.2302 | 4 | 6.4605 | 6.45785 | 41.74 | 0.401493 | 0.1795 | 0.2027892 | 0.002980286 | -0.0484 | 40.2811
15908 | 22.196111 | 2.6841 | 64.2339 | 4 | 6.4509 | 6.458136 | 41.61 | 0.399286 | 0.1792 | 0.2027802 | 0.002915694 | -0.0484 | 40.2825
15909 | 22.1975 | 2.6841 | 64.2377 | 4 | 6.4723 | 6.458435 | 41.89 | 0.403689 | 0.1809 | 0.2027711 | 0.002854771 | -0.0484 | 40.2799
15910 | 22.198889 | 2.6831 | 64.2414 | 4 | 6.4481 | 6.458713 | 41.58 | 0.399251 | 0.1803 | 0.2027622 | 0.002792907 | -0.0484 | 40.2826
15911 | 22.200278 | 2.6831 | 64.2451 | 4 | 6.4566 | 6.458965 | 41.69 | 0.400964 | 0.1804 | 0.2027537 | 0.002756538 | -0.0485 | 40.2817
15912 | 22.201667 | 2.6824 | 64.2488 | 5 | 6.4582 | 6.459277 | 41.71 | 0.4012 | 0.1802 | 0.2027448 | 0.002694629 | -0.0485 | 40.2817
15913 | 22.203056 | 2.6824 | 64.2526 | 4 | 6.4627 | 6.459572 | 41.77 | 0.401494 | 0.1812 | 0.2027361 | 0.002634526 | -0.0485 | 40.2816
15914 | 22.204444 | 2.6816 | 64.2563 | 4 | 6.4655 | 6.459893 | 41.8 | 0.402288 | 0.1819 | 0.2027275 | 0.002576227 | -0.0485 | 40.2812
15915 | 22.205833 | 2.6816 | 64.26 | 4 | 6.4532 | 6.460173 | 41.64 | 0.400155 | 0.1813 | 0.2027183 | 0.002517431 | -0.0485 | 40.2825
15916 | 22.207222 | 2.6808 | 64.2637 | 4 | 6.4644 | 6.460457 | 41.79 | 0.402104 | 0.1813 | 0.2027096 | 0.002459202 | -0.0485 | 40.2815
15917 | 22.208611 | 2.6808 | 64.2675 | 4 | 6.4594 | 6.46074 | 41.72 | 0.401375 | 0.1811 | 0.2027016 | 0.002405704 | -0.0485 | 40.282
15918 | 22.21 | 2.6801 | 64.2712 | 4 | 6.4639 | 6.461041 | 41.78 | 0.402088 | 0.1813 | 0.2026936 | 0.002351983 | -0.0485 | 40.2816
15919 | 22.211389 | 2.6801 | 64.2749 | 4 | 6.465 | 6.461372 | 41.8 | 0.402519 | 0.182 | 0.2026855 | 0.00229972 | -0.0485 | 40.2815
15920 | 22.212778 | 2.6796 | 64.2786 | 4 | 6.474 | 6.461671 | 41.91 | 0.404043 | 0.1832 | 0.2026777 | 0.00225051 | -0.0485 | 40.2807
15921 | 22.214167 | 2.6796 | 64.2824 | 4 | 6.4712 | 6.461986 | 41.88 | 0.403208 | 0.1841 | 0.2026699 | 0.002203111 | -0.0485 | 40.2812
15922 | 22.215556 | 2.6792 | 64.2861 | 4 | 6.4566 | 6.462257 | 41.69 | 0.400871 | 0.1839 | 0.2026621 | 0.002155308 | -0.0485 | 40.2827
15923 | 22.216944 | 2.6792 | 64.2898 | 4 | 6.4723 | 6.462577 | 41.89 | 0.403797 | 0.1849 | 0.2026541 | 0.002109494 | -0.0484 | 40.281
15924 | 22.218333 | 2.6789 | 64.2935 | 4 | 6.4689 | 6.462916 | 41.85 | 0.403192 | 0.1856 | 0.2026466 | 0.002064782 | -0.0484 | 40.2815
15925 | 22.219722 | 2.6789 | 64.2973 | 4 | 6.4532 | 6.463229 | 41.64 | 0.399911 | 0.1846 | 0.2026395 | 0.002029826 | -0.0484 | 40.2835
15926 | 22.221111 | 2.6789 | 64.301 | 4 | 6.4509 | 6.46355 | 41.61 | 0.39982 | 0.1841 | 0.2026326 | 0.001982564 | -0.0483 | 40.2836
15927 | 22.2225 | 2.6789 | 64.3047 | 4 | 6.4695 | 6.463871 | 41.85 | 0.403202 | 0.1844 | 0.2026256 | 0.001935519 | -0.0482 | 40.2817
15928 | 22.223889 | 2.6789 | 64.3084 | 4 | 6.4599 | 6.464199 | 41.73 | 0.40148 | 0.1842 | 0.2026186 | 0.001888424 | -0.0482 | 40.2828
15929 | 22.225278 | 2.6789 | 64.3121 | 4 | 6.4627 | 6.464467 | 41.77 | 0.401824 | 0.1841 | 0.2026128 | 0.001841369 | -0.0481 | 40.2827
15930 | 22.226944 | 2.679 | 64.3159 | 4 | 6.4667 | 6.464725 | 41.82 | 0.403198 | 0.1848 | 0.2026069 | 0.001795946 | -0.048 | 40.2822
15931 | 22.228333 | 2.679 | 64.3196 | 4 | 6.4633 | 6.464984 | 41.77 | 0.402387 | 0.1849 | 0.2026009 | 0.001749676 | -0.0479 | 40.2828
15932 | 22.229722 | 2.6793 | 64.3233 | 5 | 6.4605 | 6.465301 | 41.74 | 0.401615 | 0.1848 | 0.2025953 | 0.001704064 | -0.0478 | 40.2834
15933 | 22.231111 | 2.6793 | 64.327 | 4 | 6.4599 | 6.465596 | 41.73 | 0.401717 | 0.1843 | 0.2025896 | 0.001657607 | -0.0477 | 40.2834
15934 | 22.2325 | 2.6797 | 64.3308 | 4 | 6.4504 | 6.465889 | 41.61 | 0.399601 | 0.1834 | 0.2025848 | 0.001609242 | -0.0475 | 40.2847
15935 | 22.233889 | 2.6797 | 64.3345 | 4 | 6.4689 | 6.466156 | 41.85 | 0.402683 | 0.1841 | 0.2025801 | 0.00156251 | -0.0474 | 40.283
15936 | 22.235278 | 2.6802 | 64.3382 | 4 | 6.4627 | 6.466487 | 41.77 | 0.401906 | 0.1839 | 0.2025758 | 0.00151573 | -0.0473 | 40.2835
15937 | 22.236667 | 2.6802 | 64.3419 | 4 | 6.4594 | 6.466787 | 41.72 | 0.40115 | 0.1831 | 0.2025715 | 0.001467839 | -0.0471 | 40.284
15938 | 22.238056 | 2.6808 | 64.3456 | 4 | 6.4678 | 6.467066 | 41.83 | 0.402708 | 0.1836 | 0.2025666 | 0.001420167 | -0.047 | 40.2832
15939 | 22.239444 | 2.6808 | 64.3494 | 4 | 6.4672 | 6.467388 | 41.83 | 0.402669 | 0.1839 | 0.2025618 | 0.001384964 | -0.0468 | 40.2833
15940 | 22.240833 | 2.6816 | 64.3531 | 4 | 6.4672 | 6.467686 | 41.83 | 0.402752 | 0.1839 | 0.2025566 | 0.001337933 | -0.0467 | 40.2833
15941 | 22.242222 | 2.6816 | 64.3568 | 4 | 6.4543 | 6.467954 | 41.66 | 0.400203 | 0.1828 | 0.2025512 | 0.001289881 | -0.0465 | 40.2849
15942 | 22.243611 | 2.6823 | 64.3605 | 5 | 6.4756 | 6.468236 | 41.93 | 0.404252 | 0.1837 | 0.2025457 | 0.001243993 | -0.0463 | 40.2826
15943 | 22.245 | 2.6823 | 64.3643 | 4 | 6.4667 | 6.468552 | 41.82 | 0.402788 | 0.1839 | 0.2025395 | 0.001198678 | -0.0462 | 40.2836
15944 | 22.246389 | 2.6832 | 64.368 | 4 | 6.4706 | 6.468849 | 41.87 | 0.403393 | 0.1845 | 0.2025333 | 0.001154996 | -0.046 | 40.2833
15945 | 22.247778 | 2.6832 | 64.3717 | 4 | 6.4717 | 6.46914 | 41.88 | 0.403875 | 0.1851 | 0.2025262 | 0.001113212 | -0.0458 | 40.2831
15946 | 22.249167 | 2.6841 | 64.3755 | 4 | 6.4695 | 6.469442 | 41.85 | 0.403093 | 0.1855 | 0.2025191 | 0.001071913 | -0.0456 | 40.2836
15947 | 22.250556 | 2.6841 | 64.3792 | 5 | 6.4695 | 6.46971 | 41.85 | 0.403256 | 0.1856 | 0.2025119 | 0.001031539 | -0.0454 | 40.2836
15948 | 22.251944 | 2.6852 | 64.3829 | 4 | 6.4678 | 6.470012 | 41.83 | 0.402734 | 0.1855 | 0.2025047 | 0.0009905882 | -0.0452 | 40.284
15949 | 22.253333 | 2.6852 | 64.3866 | 4 | 6.4734 | 6.470314 | 41.9 | 0.40388 | 0.1855 | 0.2024975 | 0.0009499445 | -0.045 | 40.2834
15950 | 22.254722 | 2.6863 | 64.3904 | 4 | 6.4706 | 6.470596 | 41.87 | 0.403492 | 0.1855 | 0.2024907 | 0.0009089004 | -0.0448 | 40.2837
15951 | 22.256111 | 2.6863 | 64.3941 | 4 | 6.4633 | 6.47091 | 41.77 | 0.402108 | 0.1854 | 0.2024838 | 0.0008671018 | -0.0446 | 40.2846
15952 | 22.2575 | 2.6874 | 64.3978 | 4 | 6.465 | 6.471173 | 41.8 | 0.402527 | 0.1848 | 0.2024771 | 0.0008248139 | -0.0444 | 40.2844
15953 | 22.258889 | 2.6874 | 64.4016 | 4 | 6.4622 | 6.471477 | 41.76 | 0.401941 | 0.1841 | 0.2024702 | 0.0007882092 | -0.0442 | 40.2848
15954 | 22.260278 | 2.6886 | 64.4053 | 4 | 6.4734 | 6.471747 | 41.9 | 0.403616 | 0.1843 | 0.2024628 | 0.0007451416 | -0.044 | 40.2839
15955 | 22.261667 | 2.6886 | 64.409 | 4 | 6.4756 | 6.472055 | 41.93 | 0.404547 | 0.185 | 0.2024556 | 0.0007031764 | -0.0438 | 40.2835
15956 | 22.263056 | 2.6899 | 64.4128 | 4 | 6.4712 | 6.472363 | 41.88 | 0.403806 | 0.1854 | 0.2024483 | 0.0006619593 | -0.0436 | 40.284
15957 | 22.264444 | 2.6899 | 64.4165 | 4 | 6.479 | 6.47267 | 41.98 | 0.405093 | 0.1864 | 0.202441 | 0.0006222846 | -0.0434 | 40.2833
15958 | 22.265833 | 2.6912 | 64.4202 | 4 | 6.4801 | 6.472926 | 41.99 | 0.405197 | 0.1875 | 0.2024331 | 0.0005840622 | -0.0431 | 40.2833
15959 | 22.267222 | 2.6912 | 64.424 | 4 | 6.4672 | 6.473211 | 41.83 | 0.402995 | 0.1875 | 0.2024253 | 0.0005453471 | -0.0429 | 40.2847
15960 | 22.268611 | 2.6925 | 64.4277 | 4 | 6.4723 | 6.473504 | 41.89 | 0.403612 | 0.1878 | 0.2024173 | 0.0005069337 | -0.0427 | 40.2844
15961 | 22.27 | 2.6925 | 64.4315 | 4 | 6.4824 | 6.473798 | 42.02 | 0.405452 | 0.1889 | 0.2024093 | 0.0004705879 | -0.0425 | 40.2834
15962 | 22.271389 | 2.6939 | 64.4352 | 4 | 6.4728 | 6.474077 | 41.9 | 0.404184 | 0.1893 | 0.2024016 | 0.0004344534 | -0.0422 | 40.2842
15963 | 22.272778 | 2.6939 | 64.4389 | 4 | 6.4768 | 6.474365 | 41.95 | 0.404525 | 0.1895 | 0.2023938 | 0.000399148 | -0.042 | 40.2841
15964 | 22.274167 | 2.6954 | 64.4427 | 4 | 6.4779 | 6.474646 | 41.96 | 0.404938 | 0.1898 | 0.2023862 | 0.0003652904 | -0.0417 | 40.2839
15965 | 22.275556 | 2.6954 | 64.4464 | 4 | 6.4689 | 6.474986 | 41.85 | 0.403449 | 0.1896 | 0.2023793 | 0.0003308494 | -0.0415 | 40.2849
15966 | 22.276944 | 2.6969 | 64.4502 | 4 | 6.474 | 6.475278 | 41.91 | 0.404254 | 0.1896 | 0.2023729 | 0.0002960898 | -0.0413 | 40.2845
15967 | 22.278333 | 2.6969 | 64.4539 | 4 | 6.4712 | 6.475601 | 41.88 | 0.403744 | 0.1892 | 0.2023668 | 0.0002707816 | -0.041 | 40.2849
15968 | 22.279722 | 2.6985 | 64.4577 | 4 | 6.47 | 6.47593 | 41.86 | 0.403442 | 0.1889 | 0.202361 | 0.0002348713 | -0.0408 | 40.2851
15969 | 22.281111 | 2.6985 | 64.4614 | 4 | 6.4796 | 6.476252 | 41.98 | 0.405375 | 0.189 | 0.2023546 | 0.000200144 | -0.0405 | 40.284
15970 | 22.2825 | 2.7001 | 64.4652 | 4 | 6.4734 | 6.476588 | 41.9 | 0.403803 | 0.1892 | 0.2023494 | 0.0001654529 | -0.0403 | 40.285
15971 | 22.283889 | 2.7001 | 64.4689 | 5 | 6.4712 | 6.476916 | 41.88 | 0.403702 | 0.1891 | 0.2023442 | 0.0001300911 | -0.04 | 40.2852
15972 | 22.285278 | 2.7017 | 64.4727 | 4 | 6.4683 | 6.477228 | 41.84 | 0.40294 | 0.1887 | 0.2023381 | 9.397014e-05 | -0.0398 | 40.2857
15973 | 22.286667 | 2.7017 | 64.4764 | 4 | 6.4801 | 6.477501 | 41.99 | 0.405437 | 0.1894 | 0.2023315 | 5.80604e-05 | -0.0395 | 40.2843
15974 | 22.288056 | 2.7032 | 64.4802 | 4 | 6.4695 | 6.477777 | 41.85 | 0.403204 | 0.1887 | 0.2023247 | 2.033037e-05 | -0.0393 | 40.2857
15975 | 22.289444 | 2.7032 | 64.4839 | 4 | 6.4863 | 6.478069 | 42.07 | 0.406451 | 0.1896 | 0.2023186 | -1.507171e-05 | -0.039 | 40.2838
15976 | 22.290833 | 2.7048 | 64.4877 | 4 | 6.4723 | 6.478332 | 41.89 | 0.403931 | 0.1901 | 0.2023128 | -4.991149e-05 | -0.0388 | 40.2854
15977 | 22.292222 | 2.7048 | 64.4915 | 4 | 6.4723 | 6.478594 | 41.89 | 0.403421 | 0.1902 | 0.2023077 | -8.436615e-05 | -0.0385 | 40.2857
15978 | 22.293889 | 2.7065 | 64.4952 | 4 | 6.4723 | 6.478867 | 41.89 | 0.403689 | 0.1901 | 0.202304 | -0.0001189651 | -0.0382 | 40.286
15979 | 22.295278 | 2.7065 | 64.499 | 4 | 6.4717 | 6.479134 | 41.88 | 0.403449 | 0.1898 | 0.2023001 | -0.0001541496 | -0.038 | 40.2862
15980 | 22.296667 | 2.7081 | 64.5027 | 4 | 6.4689 | 6.479444 | 41.85 | 0.403102 | 0.1891 | 0.2022962 | -0.0001902721 | -0.0377 | 40.2865
15981 | 22.298056 | 2.7081 | 64.5065 | 4 | 6.4768 | 6.479734 | 41.95 | 0.404623 | 0.1896 | 0.202293 | -0.0002131789 | -0.0375 | 40.2856
15982 | 22.299444 | 2.7099 | 64.5103 | 4 | 6.4807 | 6.480007 | 42 | 0.405176 | 0.1907 | 0.2022898 | -0.0002463946 | -0.0372 | 40.2853
15983 | 22.300833 | 2.7099 | 64.514 | 4 | 6.4807 | 6.480313 | 42 | 0.405697 | 0.1913 | 0.2022863 | -0.0002783441 | -0.0369 | 40.2851
15984 | 22.302222 | 2.7116 | 64.5178 | 4 | 6.4751 | 6.480615 | 41.93 | 0.404177 | 0.1915 | 0.2022829 | -0.0003101744 | -0.0367 | 40.2861
15985 | 22.303611 | 2.7116 | 64.5216 | 4 | 6.4879 | 6.480873 | 42.09 | 0.406981 | 0.1919 | 0.2022796 | -0.0003409158 | -0.0364 | 40.2845
15986 | 22.305 | 2.7133 | 64.5253 | 4 | 6.4812 | 6.481174 | 42.01 | 0.405405 | 0.1921 | 0.2022765 | -0.0003710092 | -0.0362 | 40.2855
15987 | 22.306389 | 2.7133 | 64.5291 | 4 | 6.4835 | 6.481463 | 42.04 | 0.406061 | 0.1922 | 0.2022735 | -0.0004022187 | -0.0359 | 40.2852
15988 | 22.307778 | 2.715 | 64.5329 | 4 | 6.4779 | 6.481731 | 41.96 | 0.40491 | 0.1919 | 0.2022706 | -0.000434193 | -0.0356 | 40.2859
15989 | 22.309167 | 2.715 | 64.5366 | 4 | 6.4891 | 6.48199 | 42.11 | 0.407045 | 0.1929 | 0.2022671 | -0.0004644633 | -0.0354 | 40.2847
15990 | 22.310556 | 2.7168 | 64.5404 | 4 | 6.4946 | 6.482268 | 42.18 | 0.408153 | 0.1943 | 0.202264 | -0.000492502 | -0.0351 | 40.2841
15991 | 22.311944 | 2.7168 | 64.5442 | 4 | 6.4824 | 6.482526 | 42.02 | 0.405807 | 0.1949 | 0.2022612 | -0.0005193689 | -0.0348 | 40.2856
15992 | 22.313333 | 2.7186 | 64.548 | 4 | 6.4885 | 6.482844 | 42.1 | 0.406674 | 0.1955 | 0.2022575 | -0.0005455056 | -0.0346 | 40.2851
15993 | 22.314722 | 2.7186 | 64.5517 | 4 | 6.4801 | 6.483141 | 41.99 | 0.405398 | 0.1957 | 0.2022543 | -0.0005710892 | -0.0343 | 40.2859
15994 | 22.316111 | 2.7205 | 64.5555 | 4 | 6.4863 | 6.483423 | 42.07 | 0.406169 | 0.1965 | 0.2022514 | -0.000594709 | -0.034 | 40.2855
15995 | 22.3175 | 2.7205 | 64.5593 | 4 | 6.4857 | 6.48375 | 42.06 | 0.406217 | 0.1964 | 0.2022486 | -0.0006040625 | -0.0338 | 40.2856
15996 | 22.318889 | 2.7225 | 64.5631 | 4 | 6.4885 | 6.484016 | 42.1 | 0.40661 | 0.1973 | 0.2022459 | -0.0006262154 | -0.0335 | 40.2854
15997 | 22.320278 | 2.7225 | 64.5669 | 4 | 6.5047 | 6.484311 | 42.31 | 0.410273 | 0.1988 | 0.2022432 | -0.0006454386 | -0.0332 | 40.2833
15998 | 22.321667 | 2.7244 | 64.5706 | 4 | 6.4829 | 6.484534 | 42.03 | 0.405927 | 0.1993 | 0.2022406 | -0.000664024 | -0.0329 | 40.2859
15999 | 22.323056 | 2.7244 | 64.5744 | 4 | 6.4846 | 6.48483 | 42.05 | 0.406268 | 0.2014 | 0.2022381 | -0.005527176 | -0.0341 | 40.2858
16000 | 22.324444 | 2.6861 | 64.5782 | 4 | 6.4756 | 6.485097 | 41.93 | 0.404505 | 0.2013 | 0.2022357 | -0.005552669 | -0.0352 | 40.2869
16001 | 22.325833 | 2.6861 | 64.5819 | 4 | 6.4846 | 6.485367 | 42.05 | 0.406098 | 0.201 | 0.2022329 | -0.005578351 | -0.0363 | 40.286
16002 | 22.327222 | 2.6772 | 64.5856 | 4 | 6.4851 | 6.485662 | 42.06 | 0.406385 | 0.2011 | 0.2022304 | -0.005602507 | -0.0373 | 40.286
16003 | 22.328611 | 2.6772 | 64.5893 | 4 | 6.4863 | 6.485873 | 42.07 | 0.406299 | 0.2011 | 0.2022276 | -0.005626546 | -0.0384 | 40.2861
16004 | 22.33 | 2.6686 | 64.593 | 4 | 6.4812 | 6.48613 | 42.01 | 0.405588 | 0.2008 | 0.2022242 | -0.005651878 | -0.0394 | 40.2866
16005 | 22.331389 | 2.6686 | 64.5967 | 5 | 6.479 | 6.486426 | 41.98 | 0.405105 | 0.2 | 0.2022209 | -0.005679108 | -0.0404 | 40.287
16006 | 22.332778 | 2.6604 | 64.6004 | 4 | 6.4768 | 6.486719 | 41.95 | 0.404661 | 0.1994 | 0.2022174 | -0.005708236 | -0.0414 | 40.2873
16007 | 22.334167 | 2.6604 | 64.6041 | 5 | 6.4835 | 6.487039 | 42.04 | 0.406216 | 0.1991 | 0.2022141 | -0.00569598 | -0.0423 | 40.2865
16008 | 22.335556 | 2.6529 | 64.6078 | 4 | 6.5019 | 6.487347 | 42.27 | 0.409284 | 0.2005 | 0.2022112 | -0.005722824 | -0.0432 | 40.2848
16009 | 22.336944 | 2.6529 | 64.6115 | 4 | 6.4958 | 6.487662 | 42.19 | 0.408273 | 0.2015 | 0.2022084 | -0.005748046 | -0.0441 | 40.2855
16010 | 22.338333 | 2.6455 | 64.6152 | 4 | 6.4919 | 6.487955 | 42.14 | 0.407836 | 0.2021 | 0.2022057 | -0.005771947 | -0.045 | 40.2858
16011 | 22.339722 | 2.6455 | 64.6188 | 4 | 6.4801 | 6.488246 | 41.99 | 0.405317 | 0.2013 | 0.2022038 | -0.005797144 | -0.0459 | 40.2874
16012 | 22.341111 | 2.6385 | 64.6225 | 4 | 6.4818 | 6.488504 | 42.01 | 0.405784 | 0.2012 | 0.2022013 | -0.005821926 | -0.0467 | 40.2873
16013 | 22.3425 | 2.6385 | 64.6262 | 4 | 6.4879 | 6.488793 | 42.09 | 0.407329 | 0.2014 | 0.2021992 | -0.005846592 | -0.0475 | 40.2864
16014 | 22.343889 | 2.6318 | 64.6298 | 4 | 6.4812 | 6.489115 | 42.01 | 0.40552 | 0.2012 | 0.2021939 | -0.005870943 | -0.0483 | 40.2876
16015 | 22.345278 | 2.6318 | 64.6335 | 4 | 6.4829 | 6.489441 | 42.03 | 0.405816 | 0.2008 | 0.2021878 | -0.005897593 | -0.0491 | 40.2875
16016 | 22.346667 | 2.6254 | 64.6371 | 4 | 6.4919 | 6.489686 | 42.14 | 0.407297 | 0.2015 | 0.2021813 | -0.005922621 | -0.0498 | 40.2868
16017 | 22.348056 | 2.6254 | 64.6408 | 4 | 6.4796 | 6.489941 | 41.98 | 0.405469 | 0.2011 | 0.2021753 | -0.005947535 | -0.0505 | 40.288
16018 | 22.349444 | 2.6194 | 64.6444 | 4 | 6.503 | 6.490243 | 42.29 | 0.409284 | 0.2025 | 0.2021689 | -0.005969115 | -0.0512 | 40.2858
16019 | 22.350833 | 2.6194 | 64.6481 | 4 | 6.4801 | 6.490494 | 41.99 | 0.405572 | 0.2018 | 0.2021621 | -0.005992795 | -0.0519 | 40.2881
16020 | 22.352222 | 2.6137 | 64.6517 | 4 | 6.4941 | 6.4908 | 42.17 | 0.40767 | 0.2025 | 0.2021556 | -0.006014349 | -0.0526 | 40.287
16021 | 22.353889 | 2.6137 | 64.6553 | 4 | 6.4997 | 6.491102 | 42.25 | 0.409143 | 0.2034 | 0.2021492 | -0.006033979 | -0.0532 | 40.2866
16022 | 22.355278 | 2.6084 | 64.6589 | 4 | 6.4924 | 6.491387 | 42.15 | 0.407634 | 0.2034 | 0.2021431 | -0.006053295 | -0.0539 | 40.2876
16023 | 22.356667 | 2.6084 | 64.6626 | 4 | 6.503 | 6.491675 | 42.29 | 0.409853 | 0.2043 | 0.202137 | -0.006031488 | -0.0544 | 40.2864
16024 | 22.358056 | 2.6038 | 64.6662 | 4 | 6.4919 | 6.491983 | 42.14 | 0.407545 | 0.2048 | 0.2021302 | -0.006047945 | -0.055 | 40.2879
16025 | 22.359444 | 2.6038 | 64.6698 | 4 | 6.4874 | 6.492235 | 42.09 | 0.407132 | 0.2045 | 0.2021235 | -0.006064492 | -0.0556 | 40.2882
16026 | 22.360833 | 2.5993 | 64.6734 | 4 | 6.4812 | 6.492542 | 42.01 | 0.405796 | 0.2036 | 0.2021167 | -0.006083339 | -0.0561 | 40.2892
16027 | 22.362222 | 2.5993 | 64.677 | 4 | 6.4891 | 6.49285 | 42.11 | 0.406576 | 0.2035 | 0.2021093 | -0.006102375 | -0.0566 | 40.2888
16028 | 22.363611 | 2.5951 | 64.6806 | 4 | 6.4935 | 6.493134 | 42.17 | 0.408169 | 0.204 | 0.2021015 | -0.006120696 | -0.0571 | 40.288
16029 | 22.365 | 2.5951 | 64.6842 | 4 | 6.4846 | 6.493412 | 42.05 | 0.40642 | 0.2037 | 0.2020941 | -0.006139206 | -0.0575 | 40.2892
16030 | 22.366389 | 2.5913 | 64.6878 | 4 | 6.4935 | 6.493685 | 42.17 | 0.407795 | 0.2037 | 0.2020873 | -0.006157403 | -0.058 | 40.2885
16031 | 22.367778 | 2.5913 | 64.6914 | 5 | 6.4986 | 6.493994 | 42.23 | 0.408761 | 0.2041 | 0.2020806 | -0.006174381 | -0.0584 | 40.2881
16032 | 22.369167 | 2.5878 | 64.695 | 5 | 6.5036 | 6.494253 | 42.3 | 0.409683 | 0.2051 | 0.2020733 | -0.006189137 | -0.0588 | 40.2876
16033 | 22.370556 | 2.5878 | 64.6986 | 4 | 6.4924 | 6.494544 | 42.15 | 0.407754 | 0.2051 | 0.2020653 | -0.00620378 | -0.0592 | 40.2889
16034 | 22.371944 | 2.5847 | 64.7022 | 4 | 6.493 | 6.494856 | 42.16 | 0.407821 | 0.2051 | 0.2020573 | -0.006217608 | -0.0595 | 40.289
16035 | 22.373333 | 2.5847 | 64.7058 | 4 | 6.4969 | 6.495138 | 42.21 | 0.408508 | 0.2034 | 0.2020489 | -0.006234035 | -0.0599 | 40.2887
16036 | 22.374722 | 2.5819 | 64.7094 | 4 | 6.4924 | 6.495428 | 42.15 | 0.407884 | 0.2039 | 0.2020413 | -0.00624934 | -0.0602 | 40.2892
16037 | 22.376111 | 2.5819 | 64.713 | 4 | 6.5019 | 6.495716 | 42.27 | 0.409648 | 0.2043 | 0.2020338 | -0.006263222 | -0.0605 | 40.2883
16038 | 22.3775 | 2.5795 | 64.7166 | 4 | 6.4868 | 6.495974 | 42.08 | 0.406849 | 0.2037 | 0.2020263 | -0.006278495 | -0.0608 | 40.2901
16039 | 22.378889 | 2.5795 | 64.7201 | 4 | 6.5019 | 6.496295 | 42.27 | 0.409653 | 0.2044 | 0.2020182 | -0.006259336 | -0.061 | 40.2886
16040 | 22.380278 | 2.5777 | 64.7237 | 4 | 6.5053 | 6.496555 | 42.32 | 0.409874 | 0.2048 | 0.2020102 | -0.00627236 | -0.0612 | 40.2886
16041 | 22.381667 | 2.5777 | 64.7273 | 4 | 6.4958 | 6.496837 | 42.19 | 0.408846 | 0.2042 | 0.2020025 | -0.006286474 | -0.0614 | 40.2893
16042 | 22.383056 | 2.5761 | 64.7309 | 4 | 6.4974 | 6.497148 | 42.22 | 0.408954 | 0.2044 | 0.2019945 | -0.006299567 | -0.0616 | 40.2894
16043 | 22.384444 | 2.5761 | 64.7345 | 4 | 6.5041 | 6.497437 | 42.3 | 0.409725 | 0.2049 | 0.2019861 | -0.006311539 | -0.0617 | 40.2891
16044 | 22.385833 | 2.5749 | 64.7381 | 4 | 6.498 | 6.49774 | 42.22 | 0.408897 | 0.205 | 0.2019774 | -0.00632239 | -0.0618 | 40.2897
16045 | 22.387222 | 2.5749 | 64.7416 | 4 | 6.4919 | 6.498022 | 42.14 | 0.407632 | 0.2049 | 0.2019688 | -0.006332822 | -0.0619 | 40.2906
16046 | 22.388611 | 2.574 | 64.7452 | 4 | 6.5075 | 6.498297 | 42.35 | 0.410856 | 0.2052 | 0.2019601 | -0.006342232 | -0.062 | 40.2888
16047 | 22.39 | 2.574 | 64.7488 | 4 | 6.5002 | 6.498516 | 42.25 | 0.409518 | 0.2051 | 0.2019513 | -0.00635112 | -0.0621 | 40.2897
16048 | 22.391389 | 2.5737 | 64.7524 | 5 | 6.5002 | 6.498845 | 42.25 | 0.409231 | 0.2052 | 0.2019427 | -0.006359086 | -0.0621 | 40.29
16049 | 22.392778 | 2.5737 | 64.7559 | 4 | 6.5058 | 6.499105 | 42.33 | 0.410168 | 0.2059 | 0.2019346 | -0.006364821 | -0.0621 | 40.2897
16050 | 22.394167 | 2.5737 | 64.7595 | 4 | 6.503 | 6.499435 | 42.29 | 0.409552 | 0.2066 | 0.2019268 | -0.006368729 | -0.0621 | 40.2901
16051 | 22.395556 | 2.5737 | 64.7631 | 4 | 6.5025 | 6.499906 | 42.28 | 0.409768 | 0.207 | 0.2019184 | -0.006371814 | -0.062 | 40.2901
16052 | 22.396944 | 2.5742 | 64.7667 | 4 | 6.4935 | 6.500242 | 42.17 | 0.407934 | 0.2061 | 0.20191 | -0.006376384 | -0.0619 | 40.2914
16053 | 22.398333 | 2.5742 | 64.7702 | 5 | 6.4969 | 6.500547 | 42.21 | 0.408583 | 0.2062 | 0.2019009 | -0.006380833 | -0.0618 | 40.2911
16054 | 22.399722 | 2.5751 | 64.7738 | 4 | 6.5036 | 6.500872 | 42.3 | 0.409624 | 0.2066 | 0.2018917 | -0.006383754 | -0.0617 | 40.2907
16055 | 22.401111 | 2.5751 | 64.7774 | 4 | 6.5097 | 6.501189 | 42.38 | 0.41102 | 0.2073 | 0.2018827 | -0.006364897 | -0.0615 | 40.29
16056 | 22.4025 | 2.5766 | 64.781 | 4 | 6.5064 | 6.501477 | 42.33 | 0.410339 | 0.2086 | 0.2018735 | -0.006363788 | -0.0614 | 40.2905
16057 | 22.403889 | 2.5766 | 64.7846 | 4 | 6.5097 | 6.501788 | 42.38 | 0.411296 | 0.2095 | 0.2018641 | -0.006360755 | -0.0611 | 40.2901
16058 | 22.405278 | 2.5784 | 64.7881 | 4 | 6.5064 | 6.502105 | 42.33 | 0.410076 | 0.21 | 0.2018548 | -0.006356 | -0.0609 | 40.2909
16059 | 22.406667 | 2.5784 | 64.7917 | 4 | 6.5075 | 6.502411 | 42.35 | 0.410619 | 0.2122 | 0.2018454 | -0.006345911 | -0.0606 | 40.2908
16060 | 22.408056 | 2.5807 | 64.7953 | 4 | 6.5064 | 6.502708 | 42.33 | 0.410294 | 0.2131 | 0.2018363 | -0.006333199 | -0.0604 | 40.2911
16061 | 22.409444 | 2.5807 | 64.7989 | 4 | 6.5092 | 6.502969 | 42.37 | 0.411083 | 0.2141 | 0.201827 | -0.006318165 | -0.06 | 40.2907
16062 | 22.410833 | 2.5836 | 64.8025 | 4 | 6.5019 | 6.503294 | 42.27 | 0.408946 | 0.2144 | 0.2018179 | -0.006301712 | -0.0597 | 40.2921
16063 | 22.412222 | 2.5836 | 64.8061 | 4 | 6.5064 | 6.503606 | 42.33 | 0.410262 | 0.2143 | 0.2018084 | -0.006285545 | -0.0593 | 40.2915
16064 | 22.413611 | 2.5869 | 64.8097 | 4 | 6.508 | 6.50392 | 42.35 | 0.410474 | 0.2151 | 0.2017987 | -0.00626816 | -0.0589 | 40.2915
16065 | 22.415 | 2.5869 | 64.8133 | 4 | 6.498 | 6.504222 | 42.22 | 0.408688 | 0.2151 | 0.2017887 | -0.006250359 | -0.0585 | 40.2927
16066 | 22.416667 | 2.5907 | 64.8169 | 5 | 6.5058 | 6.504526 | 42.33 | 0.410377 | 0.2154 | 0.2017776 | -0.006232044 | -0.058 | 40.2921
16067 | 22.418056 | 2.5907 | 64.8205 | 4 | 6.4997 | 6.504803 | 42.25 | 0.409342 | 0.2149 | 0.2017658 | -0.006214918 | -0.0575 | 40.2928
16068 | 22.419444 | 2.595 | 64.8241 | 4 | 6.5103 | 6.505163 | 42.38 | 0.411105 | 0.2148 | 0.2017536 | -0.006197678 | -0.057 | 40.2919
16069 | 22.420833 | 2.595 | 64.8277 | 4 | 6.5025 | 6.505461 | 42.28 | 0.409753 | 0.2144 | 0.2017413 | -0.006181727 | -0.0564 | 40.2928
16070 | 22.422222 | 2.5997 | 64.8313 | 4 | 6.5119 | 6.505785 | 42.41 | 0.411642 | 0.2153 | 0.2017287 | -0.006163957 | -0.0559 | 40.2919
16071 | 22.423611 | 2.5997 | 64.8349 | 4 | 6.4991 | 6.505815 | 42.24 | 0.408621 | 0.2148 | 0.201716 | -0.006133609 | -0.0553 | 40.2938
16072 | 22.425 | 2.605 | 64.8385 | 5 | 6.5047 | 6.506109 | 42.31 | 0.41021 | 0.2145 | 0.2017024 | -0.006117468 | -0.0546 | 40.293
16073 | 22.426389 | 2.605 | 64.8421 | 4 | 6.5025 | 6.506439 | 42.28 | 0.409658 | 0.2143 | 0.2016884 | -0.006101313 | -0.054 | 40.2934
16074 | 22.427778 | 2.6106 | 64.8457 | 6 | 6.508 | 6.506736 | 42.35 | 0.41026 | 0.2148 | 0.2016734 | -0.00608394 | -0.0533 | 40.2932
16075 | 22.429167 | 2.6106 | 64.8494 | 4 | 6.5114 | 6.507009 | 42.4 | 0.411234 | 0.2156 | 0.2016587 | -0.00606475 | -0.0526 | 40.2927
16076 | 22.430556 | 2.6166 | 64.853 | 4 | 6.5142 | 6.50734 | 42.43 | 0.41195 | 0.2166 | 0.2016435 | -0.00604274 | -0.0518 | 40.2924
16077 | 22.431944 | 2.6166 | 64.8566 | 4 | 6.5036 | 6.507587 | 42.3 | 0.410002 | 0.2162 | 0.2016283 | -0.006021117 | -0.0511 | 40.2937
16078 | 22.433333 | 2.6231 | 64.8603 | 4 | 6.5164 | 6.507884 | 42.46 | 0.412161 | 0.217 | 0.2016135 | -0.005997075 | -0.0503 | 40.2925
16079 | 22.434722 | 2.6231 | 64.8639 | 4 | 6.5242 | 6.508196 | 42.56 | 0.413804 | 0.2181 | 0.2015985 | -0.005970814 | -0.0494 | 40.2917
16080 | 22.436111 | 2.6301 | 64.8676 | 4 | 6.508 | 6.508486 | 42.35 | 0.410928 | 0.2185 | 0.2015828 | -0.00594404 | -0.0486 | 40.2935
16081 | 22.4375 | 2.6301 | 64.8712 | 4 | 6.5119 | 6.50873 | 42.41 | 0.411602 | 0.2188 | 0.2015674 | -0.005916151 | -0.0477 | 40.2932
16082 | 22.438889 | 2.6376 | 64.8749 | 4 | 6.5158 | 6.509047 | 42.46 | 0.41248 | 0.2196 | 0.201552 | -0.005887149 | -0.0468 | 40.2928
16083 | 22.440278 | 2.6376 | 64.8786 | 4 | 6.5181 | 6.509354 | 42.49 | 0.412506 | 0.2204 | 0.2015366 | -0.005856533 | -0.0459 | 40.2928
16084 | 22.441667 | 2.6456 | 64.8822 | 4 | 6.5142 | 6.509652 | 42.43 | 0.412119 | 0.2211 | 0.2015224 | -0.005824206 | -0.0449 | 40.2932
16085 | 22.443056 | 2.6456 | 64.8859 | 4 | 6.5053 | 6.509937 | 42.32 | 0.410534 | 0.2211 | 0.2015086 | -0.00579177 | -0.0439 | 40.2942
16086 | 22.444444 | 2.6541 | 64.8896 | 4 | 6.5131 | 6.510159 | 42.42 | 0.411863 | 0.221 | 0.2014946 | -0.005759425 | -0.0429 | 40.2935
16087 | 22.445833 | 2.6541 | 64.8933 | 4 | 6.508 | 6.510415 | 42.35 | 0.410464 | 0.2204 | 0.2014809 | -0.005721762 | -0.0418 | 40.2944
16088 | 22.447222 | 2.6631 | 64.897 | 4 | 6.5175 | 6.510697 | 42.48 | 0.412746 | 0.2213 | 0.2014669 | -0.005688875 | -0.0407 | 40.2932
16089 | 22.448611 | 2.6631 | 64.9007 | 4 | 6.5114 | 6.51102 | 42.4 | 0.411254 | 0.2219 | 0.2014527 | -0.005654377 | -0.0396 | 40.2942
16090 | 22.45 | 2.6725 | 64.9044 | 4 | 6.5119 | 6.511277 | 42.41 | 0.411292 | 0.222 | 0.2014376 | -0.005619872 | -0.0385 | 40.2942
16091 | 22.451389 | 2.6725 | 64.9081 | 4 | 6.5103 | 6.511537 | 42.38 | 0.41109 | 0.2222 | 0.2014216 | -0.005584659 | -0.0373 | 40.2944
16092 | 22.452778 | 2.6824 | 64.9118 | 4 | 6.5097 | 6.511814 | 42.38 | 0.410984 | 0.2219 | 0.2014046 | -0.005550238 | -0.0361 | 40.2946
16093 | 22.454167 | 2.6824 | 64.9156 | 4 | 6.5231 | 6.512139 | 42.55 | 0.413516 | 0.2225 | 0.2013882 | -0.005515009 | -0.0349 | 40.2932
16094 | 22.455556 | 2.6927 | 64.9193 | 4 | 6.5197 | 6.512404 | 42.51 | 0.412602 | 0.2231 | 0.2013741 | -0.005477671 | -0.0336 | 40.2938
16095 | 22.456944 | 2.6927 | 64.923 | 4 | 6.5136 | 6.512719 | 42.43 | 0.411741 | 0.2233 | 0.2013598 | -0.005439125 | -0.0324 | 40.2944
16096 | 22.458333 | 2.7035 | 64.9268 | 5 | 6.5092 | 6.513056 | 42.37 | 0.410822 | 0.2226 | 0.2013447 | -0.00540067 | -0.0311 | 40.295
16097 | 22.459722 | 2.7035 | 64.9305 | 4 | 6.5103 | 6.513377 | 42.38 | 0.411044 | 0.2224 | 0.2013293 | -0.005362405 | -0.0297 | 40.2949
16098 | 22.461111 | 2.7147 | 64.9343 | 4 | 6.5097 | 6.513691 | 42.38 | 0.410857 | 0.2221 | 0.2013139 | -0.005324928 | -0.0284 | 40.2951
16099 | 22.4625 | 2.7147 | 64.9381 | 5 | 6.5119 | 6.514025 | 42.41 | 0.411277 | 0.2219 | 0.201298 | -0.00528774 | -0.027 | 40.2949
16100 | 22.463889 | 2.7264 | 64.9419 | 5 | 6.5147 | 6.514304 | 42.44 | 0.412056 | 0.2217 | 0.2012825 | -0.00525014 | -0.0256 | 40.2945
16101 | 22.465278 | 2.7264 | 64.9457 | 4 | 6.5231 | 6.514617 | 42.55 | 0.413665 | 0.2225 | 0.2012667 | -0.005211525 | -0.0241 | 40.2936
16102 | 22.466667 | 2.7385 | 64.9495 | 4 | 6.5164 | 6.514907 | 42.46 | 0.412197 | 0.2228 | 0.201251 | -0.0051733 | -0.0227 | 40.2945
16103 | 22.468056 | 2.7385 | 64.9533 | 4 | 6.5175 | 6.515211 | 42.48 | 0.412624 | 0.2229 | 0.2012332 | -0.005134082 | -0.0212 | 40.2943
16104 | 22.469444 | 2.7509 | 64.9571 | 4 | 6.5086 | 6.515505 | 42.36 | 0.411232 | 0.2221 | 0.2012158 | -0.005097327 | -0.0197 | 40.2952
16105 | 22.470833 | 2.7509 | 64.9609 | 4 | 6.5253 | 6.515822 | 42.58 | 0.414143 | 0.2227 | 0.2011981 | -0.005059462 | -0.0181 | 40.2935
16106 | 22.472222 | 2.7638 | 64.9647 | 4 | 6.5264 | 6.516173 | 42.59 | 0.41408 | 0.2238 | 0.2011802 | -0.005019088 | -0.0166 | 40.2936
16107 | 22.473889 | 2.7638 | 64.9686 | 4 | 6.5214 | 6.516515 | 42.53 | 0.413013 | 0.2238 | 0.2011625 | -0.004978805 | -0.015 | 40.2946
16108 | 22.475278 | 2.7772 | 64.9724 | 4 | 6.5169 | 6.516793 | 42.47 | 0.412166 | 0.2245 | 0.2011446 | -0.004935514 | -0.0133 | 40.2951
16109 | 22.476667 | 2.7772 | 64.9763 | 4 | 6.5119 | 6.517098 | 42.41 | 0.41136 | 0.2232 | 0.2011267 | -0.004893913 | -0.0117 | 40.2956
16110 | 22.478056 | 2.791 | 64.9802 | 4 | 6.5069 | 6.517415 | 42.34 | 0.41064 | 0.2228 | 0.2011085 | -0.004852498 | -0.01 | 40.2961
16111 | 22.479444 | 2.791 | 64.9841 | 5 | 6.5175 | 6.517749 | 42.48 | 0.412642 | 0.2232 | 0.2010905 | -0.004810069 | -0.0083 | 40.2949
16112 | 22.480833 | 2.8051 | 64.988 | 4 | 6.5119 | 6.518081 | 42.41 | 0.411418 | 0.223 | 0.2010719 | -0.004768526 | -0.0066 | 40.2956
16113 | 22.482222 | 2.8051 | 64.9919 | 4 | 6.5275 | 6.518401 | 42.61 | 0.414136 | 0.2241 | 0.201053 | -0.00472407 | -0.0049 | 40.294
16114 | 22.483611 | 2.8197 | 64.9958 | 4 | 6.5214 | 6.518716 | 42.53 | 0.413161 | 0.2242 | 0.2010344 | -0.004680302 | -0.0031 | 40.2946
16115 | 22.485 | 2.8197 | 64.9997 | 4 | 6.5142 | 6.518966 | 42.43 | 0.411933 | 0.2235 | 0.2010155 | -0.004637822 | -0.0013 | 40.2954
16116 | 22.486389 | 2.8347 | 65.0036 | 4 | 6.5125 | 6.519226 | 42.41 | 0.411631 | 0.2228 | 0.2009962 | -0.004596528 | 0.0005 | 40.2956
16117 | 22.487778 | 2.8347 | 65.0076 | 4 | 6.5175 | 6.519595 | 42.48 | 0.412662 | 0.2228 | 0.200977 | -0.004554221 | 0.0024 | 40.2949
16118 | 22.489167 | 2.8501 | 65.0115 | 4 | 6.5197 | 6.519888 | 42.51 | 0.413277 | 0.2226 | 0.200957 | -0.004511897 | 0.0042 | 40.2946
16119 | 22.490556 | 2.8501 | 65.0155 | 4 | 6.5142 | 6.520187 | 42.43 | 0.411849 | 0.2226 | 0.200936 | -0.004479076 | 0.0061 | 40.2954
16120 | 22.491944 | 2.8601 | 65.0195 | 4 | 6.522 | 6.520471 | 42.54 | 0.413655 | 0.2227 | 0.2009147 | -0.004436627 | 0.0066 | 40.2943
16121 | 22.493333 | 2.8601 | 65.0234 | 4 | 6.5242 | 6.520774 | 42.56 | 0.413991 | 0.2232 | 0.2008937 | -0.004394162 | 0.0071 | 40.2941
16122 | 22.494722 | 2.8645 | 65.0274 | 4 | 6.5225 | 6.521093 | 42.54 | 0.413524 | 0.2232 | 0.2008726 | -0.004351183 | 0.0076 | 40.2944
16123 | 22.496111 | 2.8645 | 65.0314 | 5 | 6.5242 | 6.521398 | 42.56 | 0.413814 | 0.2235 | 0.2008508 | -0.00430769 | 0.0081 | 40.2942
16124 | 22.4975 | 2.8689 | 65.0354 | 4 | 6.5169 | 6.521667 | 42.47 | 0.412435 | 0.2226 | 0.200829 | -0.004266281 | 0.0086 | 40.295
16125 | 22.498889 | 2.8689 | 65.0394 | 4 | 6.5242 | 6.52198 | 42.56 | 0.414006 | 0.2229 | 0.2008077 | -0.004224158 | 0.0091 | 40.294
16126 | 22.500278 | 2.8732 | 65.0434 | 5 | 6.5131 | 6.522294 | 42.42 | 0.411801 | 0.2219 | 0.2007867 | -0.004183518 | 0.0095 | 40.2953
16127 | 22.501667 | 2.8732 | 65.0473 | 4 | 6.5186 | 6.52258 | 42.49 | 0.412941 | 0.2218 | 0.2007664 | -0.00414396 | 0.01 | 40.2946
16128 | 22.503056 | 2.8775 | 65.0513 | 4 | 6.5197 | 6.522869 | 42.51 | 0.413013 | 0.2213 | 0.200746 | -0.004105185 | 0.0105 | 40.2946
16129 | 22.504444 | 2.8775 | 65.0553 | 4 | 6.5164 | 6.523177 | 42.46 | 0.412225 | 0.2206 | 0.2007257 | -0.004067792 | 0.011 | 40.295
16130 | 22.505833 | 2.8818 | 65.0593 | 4 | 6.5103 | 6.523497 | 42.38 | 0.411333 | 0.219 | 0.2007053 | -0.004033876 | 0.0115 | 40.2955
16131 | 22.507222 | 2.8818 | 65.0634 | 5 | 6.5186 | 6.52378 | 42.49 | 0.412717 | 0.2188 | 0.2006848 | -0.003999941 | 0.0119 | 40.2946
16132 | 22.508611 | 2.8859 | 65.0674 | 4 | 6.5108 | 6.524098 | 42.39 | 0.411072 | 0.2178 | 0.2006638 | -0.003969282 | 0.0124 | 40.2956
16133 | 22.51 | 2.8859 | 65.0714 | 4 | 6.522 | 6.5244 | 42.54 | 0.413238 | 0.2177 | 0.2006425 | -0.003938303 | 0.0128 | 40.2943
16134 | 22.511389 | 2.8899 | 65.0754 | 4 | 6.5325 | 6.524683 | 42.67 | 0.415501 | 0.2184 | 0.2006212 | -0.003906304 | 0.0133 | 40.2929
16135 | 22.512778 | 2.8899 | 65.0794 | 4 | 6.537 | 6.524971 | 42.73 | 0.416335 | 0.2197 | 0.2006001 | -0.003878487 | 0.0137 | 40.2924
16136 | 22.514167 | 2.8937 | 65.0834 | 4 | 6.5175 | 6.525311 | 42.48 | 0.412825 | 0.2189 | 0.200578 | -0.003845543 | 0.0142 | 40.2945
16137 | 22.515556 | 2.8937 | 65.0874 | 4 | 6.5342 | 6.525608 | 42.7 | 0.415264 | 0.22 | 0.2005557 | -0.003810386 | 0.0146 | 40.293
16138 | 22.516944 | 2.8975 | 65.0915 | 4 | 6.532 | 6.525879 | 42.67 | 0.414852 | 0.2206 | 0.2005327 | -0.003773814 | 0.015 | 40.2932
16139 | 22.518333 | 2.8975 | 65.0955 | 4 | 6.5331 | 6.526185 | 42.68 | 0.415358 | 0.2214 | 0.2005096 | -0.003735629 | 0.0154 | 40.2929
16140 | 22.519722 | 2.9012 | 65.0995 | 4 | 6.5286 | 6.526527 | 42.62 | 0.414711 | 0.2213 | 0.2004867 | -0.00369743 | 0.0158 | 40.2932
16141 | 22.521111 | 2.9012 | 65.1035 | 5 | 6.5225 | 6.526826 | 42.54 | 0.413055 | 0.221 | 0.200464 | -0.003660312 | 0.0162 | 40.2942
16142 | 22.5225 | 2.9048 | 65.1076 | 4 | 6.5231 | 6.527109 | 42.55 | 0.413448 | 0.2209 | 0.200441 | -0.003622679 | 0.0166 | 40.2939
16143 | 22.523889 | 2.9048 | 65.1116 | 4 | 6.5253 | 6.527399 | 42.58 | 0.414068 | 0.2205 | 0.2004183 | -0.003586128 | 0.017 | 40.2935
16144 | 22.525278 | 2.9083 | 65.1157 | 4 | 6.5169 | 6.527711 | 42.47 | 0.412144 | 0.2198 | 0.2003961 | -0.003550358 | 0.0174 | 40.2946
16145 | 22.526667 | 2.9083 | 65.1197 | 4 | 6.5253 | 6.528023 | 42.58 | 0.414269 | 0.2195 | 0.200374 | -0.003514768 | 0.0178 | 40.2933
16146 | 22.528056 | 2.9118 | 65.1237 | 4 | 6.5264 | 6.528329 | 42.59 | 0.414399 | 0.2196 | 0.2003519 | -0.003477961 | 0.0181 | 40.2932
16147 | 22.529722 | 2.9118 | 65.1278 | 6 | 6.5247 | 6.528599 | 42.57 | 0.414412 | 0.2193 | 0.2003299 | -0.003441531 | 0.0185 | 40.2934
16148 | 22.531111 | 2.9151 | 65.1318 | 4 | 6.5331 | 6.528888 | 42.68 | 0.415781 | 0.2198 | 0.200308 | -0.003404381 | 0.0189 | 40.2926
16149 | 22.5325 | 2.9151 | 65.1359 | 5 | 6.532 | 6.529146 | 42.67 | 0.415156 | 0.22 | 0.2002859 | -0.003366812 | 0.0192 | 40.2929
16150 | 22.533889 | 2.9184 | 65.1399 | 4 | 6.5286 | 6.529442 | 42.62 | 0.414995 | 0.2202 | 0.2002636 | -0.003329222 | 0.0195 | 40.293
16151 | 22.535278 | 2.9184 | 65.144 | 5 | 6.5303 | 6.529719 | 42.64 | 0.414973 | 0.2203 | 0.2002423 | -0.003303258 | 0.0199 | 40.2929
16152 | 22.536667 | 2.9214 | 65.148 | 4 | 6.5353 | 6.530018 | 42.71 | 0.415981 | 0.2206 | 0.2002209 | -0.003264934 | 0.0202 | 40.2923
16153 | 22.538056 | 2.9214 | 65.1521 | 4 | 6.5308 | 6.530298 | 42.65 | 0.415192 | 0.2212 | 0.2001994 | -0.003225294 | 0.0205 | 40.2927
16154 | 22.539444 | 2.9244 | 65.1562 | 4 | 6.5381 | 6.530606 | 42.75 | 0.416255 | 0.2219 | 0.2001775 | -0.003186037 | 0.0208 | 40.292
16155 | 22.540833 | 2.9244 | 65.1602 | 4 | 6.5264 | 6.530866 | 42.59 | 0.413992 | 0.2215 | 0.200155 | -0.003147264 | 0.0211 | 40.2933
16156 | 22.542222 | 2.9272 | 65.1643 | 4 | 6.5342 | 6.53119 | 42.7 | 0.415862 | 0.222 | 0.2001323 | -0.003107478 | 0.0214 | 40.2922
16157 | 22.543611 | 2.9272 | 65.1684 | 4 | 6.5308 | 6.531514 | 42.65 | 0.414926 | 0.2216 | 0.2001102 | -0.003068575 | 0.0217 | 40.2927
16158 | 22.545 | 2.9299 | 65.1724 | 4 | 6.5164 | 6.531854 | 42.46 | 0.412571 | 0.2203 | 0.2000886 | -0.003032747 | 0.022 | 40.294
16159 | 22.546389 | 2.9299 | 65.1765 | 4 | 6.5475 | 6.532153 | 42.87 | 0.41859 | 0.2212 | 0.2000668 | -0.00299451 | 0.0223 | 40.2904
16160 | 22.547778 | 2.9325 | 65.1806 | 4 | 6.5364 | 6.532458 | 42.72 | 0.416245 | 0.2213 | 0.2000452 | -0.00295546 | 0.0225 | 40.2918
16161 | 22.549167 | 2.9325 | 65.1846 | 4 | 6.5275 | 6.532728 | 42.61 | 0.414739 | 0.2209 | 0.200024 | -0.002916791 | 0.0228 | 40.2926
16162 | 22.550556 | 2.9351 | 65.1887 | 4 | 6.5342 | 6.533078 | 42.7 | 0.415513 | 0.2211 | 0.2000029 | -0.002877706 | 0.023 | 40.2921
16163 | 22.551944 | 2.9351 | 65.1928 | 4 | 6.5442 | 6.53331 | 42.83 | 0.417891 | 0.222 | 0.1999823 | -0.002836211 | 0.0233 | 40.2906
16164 | 22.553333 | 2.9375 | 65.1969 | 4 | 6.5308 | 6.533581 | 42.65 | 0.415086 | 0.2215 | 0.1999615 | -0.002795596 | 0.0235 | 40.2922
16165 | 22.554722 | 2.9375 | 65.201 | 4 | 6.5308 | 6.533854 | 42.65 | 0.415078 | 0.2212 | 0.199941 | -0.002755361 | 0.0237 | 40.2922
16166 | 22.556111 | 2.9397 | 65.205 | 4 | 6.5275 | 6.534144 | 42.61 | 0.413939 | 0.2205 | 0.1999229 | -0.002717302 | 0.024 | 40.2928
16167 | 22.5575 | 2.9397 | 65.2091 | 4 | 6.5358 | 6.534457 | 42.72 | 0.416016 | 0.2206 | 0.1999052 | -0.002691755 | 0.0242 | 40.2915
16168 | 22.558889 | 2.9417 | 65.2132 | 4 | 6.5392 | 6.534698 | 42.76 | 0.416905 | 0.2208 | 0.1998878 | -0.002653162 | 0.0244 | 40.291
16169 | 22.560278 | 2.9417 | 65.2173 | 5 | 6.5419 | 6.535007 | 42.8 | 0.417335 | 0.2211 | 0.1998705 | -0.002615049 | 0.0245 | 40.2906
16170 | 22.561667 | 2.9436 | 65.2214 | 5 | 6.5353 | 6.535308 | 42.71 | 0.415905 | 0.2209 | 0.1998539 | -0.002577916 | 0.0247 | 40.2914
16171 | 22.563056 | 2.9436 | 65.2255 | 4 | 6.5314 | 6.535594 | 42.66 | 0.41539 | 0.22 | 0.1998372 | -0.002542461 | 0.0249 | 40.2917
16172 | 22.564444 | 2.9453 | 65.2296 | 4 | 6.532 | 6.535928 | 42.67 | 0.415377 | 0.2197 | 0.1998205 | -0.002510277 | 0.0251 | 40.2916
16173 | 22.565833 | 2.9453 | 65.2336 | 4 | 6.537 | 6.536283 | 42.73 | 0.416135 | 0.2193 | 0.1998041 | -0.002478678 | 0.0252 | 40.2911
16174 | 22.567222 | 2.9468 | 65.2377 | 4 | 6.5447 | 6.536622 | 42.83 | 0.417522 | 0.2198 | 0.1997878 | -0.002445968 | 0.0253 | 40.2903
16175 | 22.568611 | 2.9468 | 65.2418 | 4 | 6.5331 | 6.536927 | 42.68 | 0.416086 | 0.2192 | 0.1997709 | -0.002414241 | 0.0255 | 40.291
16176 | 22.57 | 2.9482 | 65.2459 | 5 | 6.5308 | 6.537229 | 42.65 | 0.415354 | 0.2182 | 0.1997543 | -0.002384191 | 0.0256 | 40.2914
16177 | 22.571389 | 2.9482 | 65.25 | 4 | 6.5308 | 6.537548 | 42.65 | 0.415096 | 0.2176 | 0.1997384 | -0.002356516 | 0.0257 | 40.2915
16178 | 22.572778 | 2.9494 | 65.2541 | 4 | 6.5358 | 6.537838 | 42.72 | 0.416147 | 0.217 | 0.1997226 | -0.002330817 | 0.0258 | 40.2908
16179 | 22.574167 | 2.9494 | 65.2582 | 4 | 6.5331 | 6.538112 | 42.68 | 0.415586 | 0.2163 | 0.1997068 | -0.002306696 | 0.0259 | 40.2911
16180 | 22.575556 | 2.9503 | 65.2623 | 4 | 6.5375 | 6.538434 | 42.74 | 0.416984 | 0.2156 | 0.1996917 | -0.002283853 | 0.026 | 40.2902
16181 | 22.576944 | 2.9503 | 65.2664 | 5 | 6.5358 | 6.538715 | 42.72 | 0.416415 | 0.2159 | 0.1996765 | -0.002260793 | 0.026 | 40.2905
16182 | 22.578333 | 2.9511 | 65.2705 | 4 | 6.548 | 6.539003 | 42.88 | 0.418542 | 0.2167 | 0.1996613 | -0.002236523 | 0.0261 | 40.2892
16183 | 22.579722 | 2.9511 | 65.2746 | 4 | 6.5386 | 6.539302 | 42.75 | 0.416781 | 0.2171 | 0.1996461 | -0.002212623 | 0.0261 | 40.2902
16184 | 22.581111 | 2.9518 | 65.2787 | 4 | 6.5308 | 6.539627 | 42.65 | 0.415207 | 0.2164 | 0.1996311 | -0.002188989 | 0.0262 | 40.291
16185 | 22.5825 | 2.9518 | 65.2828 | 4 | 6.537 | 6.53992 | 42.73 | 0.416582 | 0.2162 | 0.1996163 | -0.002165638 | 0.0262 | 40.2902
16186 | 22.583889 | 2.9524 | 65.2869 | 4 | 6.5442 | 6.540205 | 42.83 | 0.417671 | 0.2163 | 0.1996011 | -0.002142571 | 0.0263 | 40.2894
16187 | 22.585278 | 2.9524 | 65.291 | 4 | 6.5403 | 6.540456 | 42.78 | 0.416635 | 0.2166 | 0.1995859 | -0.002120584 | 0.0263 | 40.29
16188 | 22.586667 | 2.9528 | 65.2951 | 4 | 6.5431 | 6.540763 | 42.81 | 0.417497 | 0.2161 | 0.1995712 | -0.002098784 | 0.0263 | 40.2894
16189 | 22.588056 | 2.9528 | 65.2992 | 4 | 6.5392 | 6.541039 | 42.76 | 0.416887 | 0.2158 | 0.1995571 | -0.002077966 | 0.0263 | 40.2897
16190 | 22.589444 | 2.953 | 65.3033 | 4 | 6.5491 | 6.541349 | 42.89 | 0.41866 | 0.2162 | 0.1995435 | -0.002056737 | 0.0263 | 40.2886
16191 | 22.591111 | 2.953 | 65.3074 | 4 | 6.5375 | 6.541626 | 42.74 | 0.416405 | 0.2161 | 0.1995304 | -0.002035495 | 0.0263 | 40.2902
16192 | 22.5925 | 2.9531 | 65.3116 | 4 | 6.5364 | 6.541934 | 42.72 | 0.416366 | 0.2155 | 0.1995157 | -0.002015734 | 0.0263 | 40.2901
16193 | 22.593889 | 2.9531 | 65.3157 | 4 | 6.5486 | 6.542219 | 42.88 | 0.418361 | 0.2157 | 0.1995012 | -0.00199566 | 0.0262 | 40.2889
16194 | 22.595278 | 2.953 | 65.3198 | 4 | 6.5508 | 6.542477 | 42.91 | 0.419135 | 0.2164 | 0.1994861 | -0.001974879 | 0.0262 | 40.2884
16195 | 22.596667 | 2.953 | 65.3239 | 4 | 6.537 | 6.542806 | 42.73 | 0.416287 | 0.216 | 0.1994717 | -0.001954982 | 0.0261 | 40.29
16196 | 22.598056 | 2.9528 | 65.328 | 4 | 6.5414 | 6.543101 | 42.79 | 0.417164 | 0.2156 | 0.1994572 | -0.001936766 | 0.0261 | 40.2894
16197 | 22.599444 | 2.9528 | 65.3321 | 4 | 6.5419 | 6.543412 | 42.8 | 0.417121 | 0.2153 | 0.1994418 | -0.001919534 | 0.026 | 40.2894
16198 | 22.600833 | 2.9525 | 65.3362 | 5 | 6.5408 | 6.543709 | 42.78 | 0.41698 | 0.215 | 0.1994266 | -0.001902093 | 0.0259 | 40.2894
16199 | 22.602222 | 2.9525 | 65.3403 | 4 | 6.5536 | 6.543988 | 42.95 | 0.419465 | 0.2158 | 0.199411 | -0.001877944 | 0.0258 | 40.2879
16200 | 22.603611 | 2.9521 | 65.3444 | 4 | 6.5386 | 6.544278 | 42.75 | 0.416653 | 0.2153 | 0.1993955 | -0.001859935 | 0.0258 | 40.2895
16201 | 22.605 | 2.9521 | 65.3485 | 4 | 6.5336 | 6.544552 | 42.69 | 0.415646 | 0.2143 | 0.1993799 | -0.001844896 | 0.0257 | 40.29
16202 | 22.606389 | 2.9514 | 65.3526 | 4 | 6.5425 | 6.544865 | 42.8 | 0.417551 | 0.2142 | 0.1993643 | -0.001830543 | 0.0256 | 40.2888
16203 | 22.607778 | 2.9514 | 65.3567 | 4 | 6.5436 | 6.545163 | 42.82 | 0.41767 | 0.2144 | 0.1993486 | -0.001815483 | 0.0255 | 40.2887
16204 | 22.609167 | 2.9507 | 65.3608 | 4 | 6.5464 | 6.545424 | 42.86 | 0.418049 | 0.2147 | 0.1993328 | -0.001800512 | 0.0253 | 40.2884
16205 | 22.610556 | 2.9507 | 65.3649 | 4 | 6.5453 | 6.545683 | 42.84 | 0.418222 | 0.2144 | 0.1993174 | -0.001784636 | 0.0252 | 40.2882
16206 | 22.611944 | 2.9499 | 65.369 | 4 | 6.5442 | 6.545987 | 42.83 | 0.417696 | 0.2146 | 0.199302 | -0.001768151 | 0.0251 | 40.2885
16207 | 22.613333 | 2.9499 | 65.373 | 4 | 6.5364 | 6.546269 | 42.72 | 0.416513 | 0.2136 | 0.1992867 | -0.001752947 | 0.025 | 40.2892
16208 | 22.614722 | 2.949 | 65.3771 | 4 | 6.5397 | 6.546588 | 42.77 | 0.416687 | 0.2134 | 0.199271 | -0.001737428 | 0.0248 | 40.289
16209 | 22.616111 | 2.949 | 65.3812 | 4 | 6.5431 | 6.546878 | 42.81 | 0.417779 | 0.2133 | 0.1992557 | -0.00172269 | 0.0247 | 40.2883
16210 | 22.6175 | 2.9481 | 65.3853 | 4 | 6.5458 | 6.547174 | 42.85 | 0.417742 | 0.2133 | 0.1992405 | -0.001707936 | 0.0245 | 40.2882
16211 | 22.618889 | 2.9481 | 65.3894 | 4 | 6.5386 | 6.54751 | 42.75 | 0.417021 | 0.2124 | 0.1992239 | -0.001695553 | 0.0244 | 40.2886
16212 | 22.620278 | 2.947 | 65.3935 | 4 | 6.5403 | 6.547769 | 42.78 | 0.416879 | 0.2125 | 0.1992072 | -0.001682458 | 0.0242 | 40.2886
16213 | 22.621667 | 2.947 | 65.3976 | 5 | 6.5453 | 6.548066 | 42.84 | 0.417734 | 0.2127 | 0.1991913 | -0.001669049 | 0.0241 | 40.2881
16214 | 22.623056 | 2.9459 | 65.4017 | 4 | 6.5514 | 6.548383 | 42.92 | 0.419242 | 0.2133 | 0.1991758 | -0.001654332 | 0.0239 | 40.2871
16215 | 22.624444 | 2.9459 | 65.4058 | 4 | 6.5464 | 6.548677 | 42.86 | 0.418236 | 0.2132 | 0.199163 | -0.001636417 | 0.0237 | 40.2877
16216 | 22.625833 | 2.9447 | 65.4099 | 4 | 6.5464 | 6.548985 | 42.86 | 0.418282 | 0.213 | 0.1991502 | -0.001622315 | 0.0236 | 40.2876
16217 | 22.627222 | 2.9447 | 65.414 | 4 | 6.5286 | 6.549295 | 42.62 | 0.415159 | 0.2115 | 0.1991391 | -0.001609785 | 0.0234 | 40.2893
16218 | 22.628611 | 2.9435 | 65.4181 | 4 | 6.5475 | 6.549592 | 42.87 | 0.41793 | 0.2116 | 0.1991283 | -0.00159644 | 0.0232 | 40.2877
16219 | 22.63 | 2.9435 | 65.4222 | 4 | 6.5386 | 6.549893 | 42.75 | 0.416292 | 0.2109 | 0.199118 | -0.001584565 | 0.023 | 40.2886
16220 | 22.631389 | 2.9422 | 65.4263 | 4 | 6.5497 | 6.550202 | 42.9 | 0.41954 | 0.2109 | 0.1991078 | -0.001573264 | 0.0229 | 40.2866
16221 | 22.632778 | 2.9422 | 65.4303 | 4 | 6.5425 | 6.550484 | 42.8 | 0.417391 | 0.2103 | 0.1990977 | -0.001563234 | 0.0227 | 40.2878
16222 | 22.634167 | 2.9408 | 65.4344 | 4 | 6.5308 | 6.550785 | 42.65 | 0.415315 | 0.2081 | 0.1990871 | -0.001557849 | 0.0225 | 40.289
16223 | 22.635556 | 2.9408 | 65.4385 | 4 | 6.5419 | 6.551048 | 42.8 | 0.417552 | 0.2073 | 0.199076 | -0.001553233 | 0.0223 | 40.2876
16224 | 22.636944 | 2.9392 | 65.4426 | 4 | 6.537 | 6.551324 | 42.73 | 0.416175 | 0.2064 | 0.1990645 | -0.001551174 | 0.0221 | 40.2884
16225 | 22.638333 | 2.9392 | 65.4467 | 5 | 6.558 | 6.551617 | 43.01 | 0.420404 | 0.2067 | 0.1990522 | -0.001547995 | 0.0219 | 40.2858
16226 | 22.639722 | 2.9376 | 65.4508 | 4 | 6.5453 | 6.551908 | 42.84 | 0.41797 | 0.2065 | 0.1990356 | -0.001545385 | 0.0217 | 40.2872
16227 | 22.641111 | 2.9376 | 65.4548 | 4 | 6.5503 | 6.552215 | 42.91 | 0.41929 | 0.2064 | 0.1990197 | -0.001543344 | 0.0215 | 40.2864
16228 | 22.6425 | 2.9358 | 65.4589 | 4 | 6.5597 | 6.552559 | 43.03 | 0.420781 | 0.2075 | 0.1990045 | -0.001538596 | 0.0212 | 40.2854
16229 | 22.643889 | 2.9358 | 65.463 | 4 | 6.5613 | 6.552816 | 43.05 | 0.421401 | 0.2082 | 0.1989895 | -0.001532234 | 0.021 | 40.285
16230 | 22.645278 | 2.9341 | 65.4671 | 5 | 6.5569 | 6.55311 | 42.99 | 0.420166 | 0.2086 | 0.1989737 | -0.001525053 | 0.0208 | 40.2857
16231 | 22.646667 | 2.9341 | 65.4712 | 4 | 6.5525 | 6.553396 | 42.93 | 0.419137 | 0.2085 | 0.1989577 | -0.001518331 | 0.0205 | 40.2862
16232 | 22.648056 | 2.9324 | 65.4752 | 4 | 6.5552 | 6.55365 | 42.97 | 0.420028 | 0.2087 | 0.1989419 | -0.00151095 | 0.0203 | 40.2857
16233 | 22.649444 | 2.9324 | 65.4793 | 4 | 6.5503 | 6.553901 | 42.91 | 0.418362 | 0.2088 | 0.1989264 | -0.001503049 | 0.0201 | 40.2866
16234 | 22.650833 | 2.9306 | 65.4834 | 5 | 6.558 | 6.554212 | 43.01 | 0.420136 | 0.2088 | 0.1989118 | -0.001495123 | 0.0199 | 40.2855
16235 | 22.652222 | 2.9306 | 65.4874 | 4 | 6.5569 | 6.554524 | 42.99 | 0.420234 | 0.2091 | 0.1988974 | -0.00148638 | 0.0196 | 40.2854
16236 | 22.653611 | 2.9289 | 65.4915 | 4 | 6.5563 | 6.554811 | 42.99 | 0.420313 | 0.2093 | 0.1988832 | -0.001477117 | 0.0194 | 40.2853
16237 | 22.655 | 2.9289 | 65.4956 | 5 | 6.5652 | 6.555061 | 43.1 | 0.421731 | 0.2098 | 0.1988691 | -0.001466738 | 0.0192 | 40.2844
16238 | 22.656389 | 2.9271 | 65.4996 | 4 | 6.5486 | 6.555351 | 42.88 | 0.418915 | 0.209 | 0.1988551 | -0.001457725 | 0.0189 | 40.286
16239 | 22.658056 | 2.9271 | 65.5037 | 4 | 6.5547 | 6.55564 | 42.96 | 0.420094 | 0.2089 | 0.1988415 | -0.001448984 | 0.0187 | 40.2856
16240 | 22.659444 | 2.9254 | 65.5078 | 5 | 6.5674 | 6.555948 | 43.13 | 0.422478 | 0.21 | 0.1988277 | -0.001439327 | 0.0185 | 40.2841
16241 | 22.660833 | 2.9254 | 65.5118 | 4 | 6.5608 | 6.556264 | 43.04 | 0.421412 | 0.2104 | 0.198814 | -0.001427863 | 0.0182 | 40.2847
16242 | 22.662222 | 2.9236 | 65.5159 | 4 | 6.5574 | 6.556601 | 43 | 0.42038 | 0.2103 | 0.1988003 | -0.001416972 | 0.018 | 40.2853
16243 | 22.663611 | 2.9236 | 65.52 | 4 | 6.5691 | 6.556916 | 43.15 | 0.422172 | 0.2115 | 0.1987867 | -0.001404274 | 0.0178 | 40.2842
16244 | 22.665 | 2.9219 | 65.524 | 4 | 6.5486 | 6.557203 | 42.88 | 0.418451 | 0.211 | 0.1987728 | -0.001391855 | 0.0175 | 40.2863
16245 | 22.666389 | 2.9219 | 65.5281 | 4 | 6.5602 | 6.557515 | 43.04 | 0.420819 | 0.2112 | 0.1987587 | -0.001379117 | 0.0173 | 40.2849
16246 | 22.667778 | 2.9203 | 65.5321 | 4 | 6.558 | 6.557789 | 43.01 | 0.420697 | 0.2111 | 0.1987476 | -0.001366755 | 0.0171 | 40.2849
16247 | 22.669167 | 2.9203 | 65.5362 | 4 | 6.5508 | 6.558087 | 42.91 | 0.419152 | 0.2103 | 0.1987367 | -0.001356795 | 0.0169 | 40.2858
16248 | 22.670556 | 2.9186 | 65.5402 | 4 | 6.5646 | 6.558367 | 43.09 | 0.421665 | 0.211 | 0.1987258 | -0.001344642 | 0.0166 | 40.2843
16249 | 22.671944 | 2.9186 | 65.5443 | 4 | 6.5602 | 6.558678 | 43.04 | 0.421211 | 0.2109 | 0.1987146 | -0.001332864 | 0.0164 | 40.2845
16250 | 22.673333 | 2.917 | 65.5483 | 4 | 6.5729 | 6.559044 | 43.2 | 0.423198 | 0.2121 | 0.1987028 | -0.001319284 | 0.0162 | 40.2833
16251 | 22.674722 | 2.917 | 65.5524 | 4 | 6.5635 | 6.55938 | 43.08 | 0.421347 | 0.2123 | 0.1986926 | -0.001305091 | 0.016 | 40.2843
16252 | 22.676111 | 2.9155 | 65.5564 | 4 | 6.5574 | 6.559663 | 43 | 0.42035 | 0.2125 | 0.1986825 | -0.001290385 | 0.0158 | 40.2849
16253 | 22.6775 | 2.9155 | 65.5605 | 5 | 6.5547 | 6.559934 | 42.96 | 0.419601 | 0.2118 | 0.1986724 | -0.001278041 | 0.0155 | 40.2853
16254 | 22.678889 | 2.9139 | 65.5645 | 4 | 6.5552 | 6.560227 | 42.97 | 0.420176 | 0.2119 | 0.1986633 | -0.001266076 | 0.0153 | 40.2849
16255 | 22.680278 | 2.9139 | 65.5686 | 4 | 6.5691 | 6.560511 | 43.15 | 0.422247 | 0.2123 | 0.1986539 | -0.00125251 | 0.0151 | 40.2836
16256 | 22.681667 | 2.9123 | 65.5726 | 4 | 6.5602 | 6.56079 | 43.04 | 0.420823 | 0.2127 | 0.1986442 | -0.001238531 | 0.0149 | 40.2844
16257 | 22.683056 | 2.9123 | 65.5767 | 4 | 6.5657 | 6.56106 | 43.11 | 0.422189 | 0.2137 | 0.1986346 | -0.001222952 | 0.0147 | 40.2836
16258 | 22.684444 | 2.9107 | 65.5807 | 4 | 6.5563 | 6.561335 | 42.99 | 0.420397 | 0.2134 | 0.1986251 | -0.001209342 | 0.0145 | 40.2846
16259 | 22.685833 | 2.9107 | 65.5848 | 4 | 6.5679 | 6.56157 | 43.14 | 0.422251 | 0.2148 | 0.1986161 | -0.001193045 | 0.0142 | 40.2834
16260 | 22.687222 | 2.9092 | 65.5888 | 5 | 6.5586 | 6.561808 | 43.01 | 0.420526 | 0.2151 | 0.1986072 | -0.001176739 | 0.014 | 40.2844
16261 | 22.688611 | 2.9092 | 65.5929 | 4 | 6.5569 | 6.562166 | 42.99 | 0.420313 | 0.2144 | 0.1985992 | -0.001162209 | 0.0138 | 40.2845
16262 | 22.69 | 2.9078 | 65.5969 | 4 | 6.5641 | 6.562473 | 43.09 | 0.421229 | 0.2147 | 0.1985912 | -0.001147274 | 0.0136 | 40.2839
16263 | 22.691389 | 2.9078 | 65.6009 | 4 | 6.5696 | 6.562798 | 43.16 | 0.423041 | 0.2145 | 0.1985832 | -0.001124762 | 0.0134 | 40.2829
16264 | 22.692778 | 2.9065 | 65.605 | 5 | 6.5729 | 6.563084 | 43.2 | 0.422953 | 0.2152 | 0.1985754 | -0.001108862 | 0.0132 | 40.2828
16265 | 22.694167 | 2.9065 | 65.609 | 4 | 6.5674 | 6.563372 | 43.13 | 0.422352 | 0.2154 | 0.1985681 | -0.001094341 | 0.013 | 40.2832
16266 | 22.695556 | 2.9051 | 65.613 | 4 | 6.5702 | 6.563659 | 43.17 | 0.42297 | 0.2158 | 0.1985606 | -0.001079916 | 0.0129 | 40.2828
16267 | 22.696944 | 2.9051 | 65.6171 | 4 | 6.5541 | 6.563908 | 42.96 | 0.419647 | 0.2147 | 0.1985535 | -0.001067568 | 0.0127 | 40.2847
16268 | 22.698333 | 2.9038 | 65.6211 | 5 | 6.5773 | 6.564187 | 43.26 | 0.424128 | 0.2158 | 0.1985465 | -0.001054325 | 0.0125 | 40.282
16269 | 22.699722 | 2.9038 | 65.6251 | 5 | 6.5679 | 6.564486 | 43.14 | 0.422466 | 0.2159 | 0.1985391 | -0.001040686 | 0.0123 | 40.283
16270 | 22.701111 | 2.9025 | 65.6292 | 4 | 6.5591 | 6.564791 | 43.02 | 0.420765 | 0.2147 | 0.1985322 | -0.00102962 | 0.0121 | 40.2839
16271 | 22.7025 | 2.9025 | 65.6332 | 4 | 6.5691 | 6.565125 | 43.15 | 0.422173 | 0.2149 | 0.1985256 | -0.001018355 | 0.012 | 40.2831
16272 | 22.703889 | 2.9013 | 65.6372 | 4 | 6.5691 | 6.56537 | 43.15 | 0.42267 | 0.2154 | 0.1985192 | -0.001005899 | 0.0118 | 40.2828
16273 | 22.705278 | 2.9013 | 65.6413 | 5 | 6.5652 | 6.565713 | 43.1 | 0.421843 | 0.2157 | 0.1985128 | -0.0009927503 | 0.0116 | 40.2832
16274 | 22.706667 | 2.9001 | 65.6453 | 4 | 6.5674 | 6.566019 | 43.13 | 0.422156 | 0.216 | 0.1985066 | -0.0009790065 | 0.0115 | 40.283
16275 | 22.708056 | 2.9001 | 65.6493 | 4 | 6.5691 | 6.566319 | 43.15 | 0.422883 | 0.2166 | 0.1985003 | -0.0009645699 | 0.0113 | 40.2825
16276 | 22.709444 | 2.899 | 65.6533 | 4 | 6.563 | 6.566669 | 43.07 | 0.421498 | 0.216 | 0.1984937 | -0.0009520158 | 0.0111 | 40.2833
16277 | 22.710833 | 2.899 | 65.6574 | 4 | 6.5773 | 6.566961 | 43.26 | 0.424127 | 0.2167 | 0.1984867 | -0.0009383746 | 0.011 | 40.2817
16278 | 22.712222 | 2.898 | 65.6614 | 4 | 6.5586 | 6.567258 | 43.01 | 0.420955 | 0.216 | 0.1984804 | -0.0009261222 | 0.0109 | 40.2835
16279 | 22.713611 | 2.898 | 65.6654 | 4 | 6.5713 | 6.567531 | 43.18 | 0.423193 | 0.2163 | 0.1984736 | -0.0008952725 | 0.0107 | 40.2822
16280 | 22.715 | 2.8972 | 65.6694 | 4 | 6.5702 | 6.567804 | 43.17 | 0.423113 | 0.2164 | 0.1984668 | -0.0008822549 | 0.0106 | 40.2822
16281 | 22.716389 | 2.8972 | 65.6735 | 4 | 6.5702 | 6.56812 | 43.17 | 0.422927 | 0.2167 | 0.19846 | -0.0008701308 | 0.0105 | 40.2823
16282 | 22.718056 | 2.8964 | 65.6775 | 4 | 6.5707 | 6.568377 | 43.17 | 0.422903 | 0.2171 | 0.1984531 | -0.0008572208 | 0.0103 | 40.2826
16283 | 22.719444 | 2.8964 | 65.6815 | 4 | 6.5685 | 6.568651 | 43.15 | 0.4224 | 0.2166 | 0.1984452 | -0.0008467899 | 0.0102 | 40.2828
16284 | 22.720833 | 2.8956 | 65.6855 | 4 | 6.5735 | 6.568938 | 43.21 | 0.423742 | 0.217 | 0.1984377 | -0.0008369604 | 0.0101 | 40.282
16285 | 22.722222 | 2.8956 | 65.6896 | 4 | 6.5685 | 6.569251 | 43.15 | 0.422116 | 0.217 | 0.198431 | -0.0008271408 | 0.01 | 40.2829
16286 | 22.723611 | 2.8949 | 65.6936 | 4 | 6.5735 | 6.569554 | 43.21 | 0.423717 | 0.2175 | 0.1984241 | -0.000816738 | 0.0099 | 40.282
16287 | 22.725 | 2.8949 | 65.6976 | 4 | 6.579 | 6.569831 | 43.28 | 0.424498 | 0.218 | 0.1984174 | -0.0008065451 | 0.0098 | 40.2815
16288 | 22.726389 | 2.8942 | 65.7016 | 4 | 6.5746 | 6.570113 | 43.23 | 0.423574 | 0.2187 | 0.1984106 | -0.0007961689 | 0.0097 | 40.282
16289 | 22.727778 | 2.8942 | 65.7056 | 4 | 6.574 | 6.570369 | 43.22 | 0.423741 | 0.219 | 0.1984043 | -0.0007867991 | 0.0096 | 40.2819
16290 | 22.729167 | 2.8936 | 65.7097 | 5 | 6.5713 | 6.570684 | 43.18 | 0.422972 | 0.2185 | 0.198398 | -0.0007788334 | 0.0095 | 40.2823
16291 | 22.730556 | 2.8936 | 65.7137 | 4 | 6.5679 | 6.57094 | 43.14 | 0.42229 | 0.218 | 0.1983915 | -0.0007718756 | 0.0095 | 40.2827
16292 | 22.731944 | 2.8931 | 65.7177 | 4 | 6.5762 | 6.571254 | 43.25 | 0.423848 | 0.2182 | 0.1983848 | -0.0007651343 | 0.0094 | 40.2817
16293 | 22.733333 | 2.8931 | 65.7217 | 4 | 6.5718 | 6.571573 | 43.19 | 0.422959 | 0.2182 | 0.1983778 | -0.0007590064 | 0.0093 | 40.2822
16294 | 22.734722 | 2.8926 | 65.7257 | 5 | 6.5691 | 6.571875 | 43.15 | 0.422543 | 0.2184 | 0.1983708 | -0.0007528002 | 0.0092 | 40.2824
16295 | 22.736111 | 2.8926 | 65.7298 | 5 | 6.5718 | 6.572176 | 43.19 | 0.423183 | 0.2181 | 0.1983643 | -0.0007081341 | 0.0092 | 40.282
16296 | 22.7375 | 2.8924 | 65.7338 | 4 | 6.5707 | 6.572453 | 43.17 | 0.423297 | 0.2183 | 0.1983581 | -0.0007021513 | 0.0091 | 40.2819
16297 | 22.738889 | 2.8924 | 65.7378 | 4 | 6.5746 | 6.572739 | 43.23 | 0.424013 | 0.2186 | 0.1983519 | -0.0006964866 | 0.0091 | 40.2815
16298 | 22.740278 | 2.8921 | 65.7418 | 4 | 6.5724 | 6.573008 | 43.2 | 0.423155 | 0.2184 | 0.1983454 | -0.0006918329 | 0.009 | 40.2819
16299 | 22.741667 | 2.8921 | 65.7458 | 4 | 6.5922 | 6.573317 | 43.46 | 0.426989 | 0.22 | 0.1983395 | -0.0006850299 | 0.009 | 40.2797
16300 | 22.743056 | 2.8917 | 65.7498 | 4 | 6.5707 | 6.573603 | 43.17 | 0.423147 | 0.2197 | 0.1983337 | -0.0006789455 | 0.0089 | 40.2819
16301 | 22.744444 | 2.8917 | 65.7539 | 5 | 6.5779 | 6.573898 | 43.27 | 0.424427 | 0.22 | 0.1983281 | -0.0006725919 | 0.0089 | 40.2811
16302 | 22.745833 | 2.8914 | 65.7579 | 4 | 6.5718 | 6.574236 | 43.19 | 0.423422 | 0.2202 | 0.1983229 | -0.0006661673 | 0.0088 | 40.2817
16303 | 22.747222 | 2.8914 | 65.7619 | 5 | 6.5674 | 6.574532 | 43.13 | 0.422779 | 0.2199 | 0.1983176 | -0.0006600674 | 0.0088 | 40.282
16304 | 22.748611 | 2.8911 | 65.7659 | 4 | 6.5696 | 6.574844 | 43.16 | 0.422661 | 0.2191 | 0.1983121 | -0.0006565642 | 0.0087 | 40.2821
16305 | 22.75 | 2.8911 | 65.7699 | 4 | 6.5757 | 6.575119 | 43.24 | 0.423776 | 0.2195 | 0.1983062 | -0.0006529907 | 0.0087 | 40.2814
16306 | 22.751389 | 2.8908 | 65.7739 | 5 | 6.5735 | 6.575424 | 43.21 | 0.423253 | 0.2189 | 0.1983007 | -0.0006505331 | 0.0086 | 40.2817
16307 | 22.752778 | 2.8908 | 65.778 | 4 | 6.5696 | 6.575715 | 43.16 | 0.422543 | 0.2159 | 0.1982952 | -0.0006538337 | 0.0086 | 40.282
16308 | 22.754167 | 2.8904 | 65.782 | 4 | 6.5746 | 6.57602 | 43.23 | 0.423932 | 0.2154 | 0.1982897 | -0.0006581459 | 0.0085 | 40.2812
16309 | 22.755556 | 2.8904 | 65.786 | 4 | 6.5713 | 6.576328 | 43.18 | 0.423478 | 0.2149 | 0.1982841 | -0.0006637657 | 0.0085 | 40.2814
16310 | 22.756944 | 2.8899 | 65.79 | 4 | 6.5834 | 6.576641 | 43.34 | 0.425391 | 0.215 | 0.1982784 | -0.0006690128 | 0.0084 | 40.2803
16311 | 22.758333 | 2.8899 | 65.794 | 4 | 6.5713 | 6.576942 | 43.18 | 0.423321 | 0.2145 | 0.1982732 | -0.000627196 | 0.0084 | 40.2815
16312 | 22.759722 | 2.8898 | 65.798 | 4 | 6.5795 | 6.577222 | 43.29 | 0.424831 | 0.2149 | 0.1982681 | -0.0006326444 | 0.0084 | 40.2806
16313 | 22.761111 | 2.8898 | 65.802 | 4 | 6.5933 | 6.577552 | 43.47 | 0.427374 | 0.2161 | 0.1982627 | -0.0006356478 | 0.0083 | 40.279
16314 | 22.7625 | 2.8894 | 65.806 | 4 | 6.5713 | 6.577876 | 43.18 | 0.423258 | 0.2149 | 0.1982572 | -0.000641834 | 0.0083 | 40.2814
16315 | 22.763889 | 2.8894 | 65.8101 | 4 | 6.5757 | 6.578175 | 43.24 | 0.423693 | 0.2148 | 0.1982518 | -0.0006478459 | 0.0082 | 40.2811
16316 | 22.765278 | 2.8889 | 65.8141 | 4 | 6.5801 | 6.578472 | 43.3 | 0.424835 | 0.2148 | 0.1982467 | -0.0006543742 | 0.0082 | 40.2804
16317 | 22.766667 | 2.8889 | 65.8181 | 4 | 6.5762 | 6.578788 | 43.25 | 0.424089 | 0.2144 | 0.1982411 | -0.0006626044 | 0.0081 | 40.2808
16318 | 22.768056 | 2.8883 | 65.8221 | 4 | 6.5773 | 6.579067 | 43.26 | 0.424607 | 0.2141 | 0.1982353 | -0.000671846 | 0.008 | 40.2805
16319 | 22.769444 | 2.8883 | 65.8261 | 4 | 6.5757 | 6.579349 | 43.24 | 0.423995 | 0.2139 | 0.1982291 | -0.0006815065 | 0.008 | 40.2809
16320 | 22.770833 | 2.8877 | 65.8301 | 5 | 6.5762 | 6.579613 | 43.25 | 0.424188 | 0.2135 | 0.1982233 | -0.0006921782 | 0.0079 | 40.2807
16321 | 22.772222 | 2.8877 | 65.8341 | 4 | 6.5834 | 6.579942 | 43.34 | 0.425279 | 0.2136 | 0.198217 | -0.0007028737 | 0.0078 | 40.2801
16322 | 22.773611 | 2.887 | 65.8381 | 4 | 6.5817 | 6.580228 | 43.32 | 0.425621 | 0.2134 | 0.1982108 | -0.0007147782 | 0.0078 | 40.2798
16323 | 22.775 | 2.887 | 65.8421 | 4 | 6.5845 | 6.580545 | 43.36 | 0.425086 | 0.2137 | 0.1982049 | -0.000725918 | 0.0077 | 40.2801
16324 | 22.776389 | 2.8862 | 65.8462 | 4 | 6.5757 | 6.580849 | 43.24 | 0.423986 | 0.2132 | 0.1981989 | -0.0007382674 | 0.0076 | 40.2807
16325 | 22.777778 | 2.8862 | 65.8502 | 4 | 6.5746 | 6.581156 | 43.23 | 0.423615 | 0.2132 | 0.1981933 | -0.0007511354 | 0.0075 | 40.2809
16326 | 22.779167 | 2.8853 | 65.8542 | 4 | 6.5823 | 6.581472 | 43.33 | 0.425254 | 0.2124 | 0.198188 | -0.0007658054 | 0.0074 | 40.2799
16327 | 22.780556 | 2.8853 | 65.8582 | 5 | 6.5928 | 6.581769 | 43.46 | 0.42744 | 0.2131 | 0.1981828 | -0.0007225432 | 0.0074 | 40.2786
16328 | 22.781944 | 2.8848 | 65.8622 | 4 | 6.5773 | 6.582091 | 43.26 | 0.424818 | 0.2122 | 0.1981782 | -0.000737596 | 0.0073 | 40.2801
16329 | 22.783333 | 2.8848 | 65.8662 | 4 | 6.5917 | 6.582393 | 43.45 | 0.427245 | 0.2169 | 0.1981741 | -0.0007426158 | 0.0072 | 40.2787
16330 | 22.784722 | 2.8841 | 65.8702 | 4 | 6.5878 | 6.582671 | 43.4 | 0.426635 | 0.2175 | 0.1981693 | -0.0007461864 | 0.0071 | 40.279
16331 | 22.786111 | 2.8841 | 65.8742 | 4 | 6.5856 | 6.582995 | 43.37 | 0.426008 | 0.2175 | 0.1981643 | -0.000750182 | 0.007 | 40.2794
16332 | 22.787778 | 2.8833 | 65.8782 | 4 | 6.585 | 6.583223 | 43.36 | 0.426014 | 0.2175 | 0.1981598 | -0.0007540112 | 0.0069 | 40.2796
16333 | 22.789167 | 2.8833 | 65.8822 | 4 | 6.5966 | 6.583514 | 43.52 | 0.427686 | 0.2183 | 0.1981537 | -0.0007563923 | 0.0068 | 40.2786
16334 | 22.790556 | 2.8825 | 65.8862 | 4 | 6.574 | 6.583792 | 43.22 | 0.423651 | 0.2172 | 0.1981475 | -0.0007606783 | 0.0067 | 40.281
16335 | 22.791944 | 2.8825 | 65.8902 | 4 | 6.5779 | 6.584126 | 43.27 | 0.424698 | 0.217 | 0.1981413 | -0.000766178 | 0.0066 | 40.2803
16336 | 22.793333 | 2.8817 | 65.8942 | 4 | 6.5878 | 6.584439 | 43.4 | 0.42636 | 0.2169 | 0.1981345 | -0.0007726951 | 0.0065 | 40.2793
16337 | 22.794722 | 2.8817 | 65.8982 | 4 | 6.585 | 6.584768 | 43.36 | 0.425647 | 0.2166 | 0.1981279 | -0.0007796382 | 0.0064 | 40.2797
16338 | 22.796111 | 2.8808 | 65.9022 | 4 | 6.5966 | 6.585062 | 43.52 | 0.428023 | 0.2175 | 0.1981218 | -0.0007848377 | 0.0063 | 40.2783
16339 | 22.7975 | 2.8808 | 65.9062 | 4 | 6.59 | 6.58535 | 43.43 | 0.426641 | 0.218 | 0.1981159 | -0.0007891823 | 0.0062 | 40.2791
16340 | 22.798889 | 2.8799 | 65.9102 | 4 | 6.5773 | 6.58563 | 43.26 | 0.424266 | 0.2175 | 0.1981104 | -0.0007946448 | 0.0061 | 40.2805
16341 | 22.800278 | 2.8799 | 65.9142 | 4 | 6.5922 | 6.585971 | 43.46 | 0.426646 | 0.2181 | 0.1981052 | -0.0007994502 | 0.006 | 40.2791
16342 | 22.801667 | 2.879 | 65.9182 | 4 | 6.5955 | 6.586257 | 43.5 | 0.427694 | 0.2186 | 0.1981001 | -0.0008035999 | 0.0059 | 40.2784
16343 | 22.803056 | 2.879 | 65.9222 | 4 | 6.5867 | 6.58657 | 43.38 | 0.426071 | 0.2187 | 0.198095 | -0.0007478454 | 0.0058 | 40.2793
16344 | 22.804444 | 2.8786 | 65.9262 | 4 | 6.5895 | 6.586903 | 43.42 | 0.42644 | 0.2195 | 0.1980901 | -0.0007502378 | 0.0057 | 40.2791
16345 | 22.805833 | 2.8786 | 65.9302 | 4 | 6.5878 | 6.587203 | 43.4 | 0.426463 | 0.2199 | 0.1980855 | -0.000752076 | 0.0056 | 40.2791
16346 | 22.807222 | 2.8777 | 65.9342 | 4 | 6.5917 | 6.587514 | 43.45 | 0.4275 | 0.2208 | 0.1980811 | -0.0007527703 | 0.0055 | 40.2784
16347 | 22.808611 | 2.8777 | 65.9382 | 4 | 6.5834 | 6.587836 | 43.34 | 0.42524 | 0.2198 | 0.1980774 | -0.00075577 | 0.0054 | 40.2797
16348 | 22.81 | 2.8768 | 65.9422 | 4 | 6.5839 | 6.588115 | 43.35 | 0.425472 | 0.2196 | 0.1980745 | -0.000757921 | 0.0053 | 40.2796
16349 | 22.811389 | 2.8768 | 65.9462 | 4 | 6.5911 | 6.588417 | 43.44 | 0.42708 | 0.2204 | 0.198072 | -0.000759124 | 0.0052 | 40.2786
16350 | 22.812778 | 2.8759 | 65.9502 | 4 | 6.5812 | 6.588699 | 43.31 | 0.425386 | 0.2199 | 0.1980691 | -0.0007615478 | 0.0051 | 40.2796
16351 | 22.814167 | 2.8759 | 65.9542 | 4 | 6.5839 | 6.588987 | 43.35 | 0.425507 | 0.219 | 0.1980664 | -0.0007655856 | 0.0049 | 40.2795
16352 | 22.815556 | 2.8748 | 65.9582 | 5 | 6.5922 | 6.589281 | 43.46 | 0.427168 | 0.2195 | 0.1980635 | -0.0007687735 | 0.0048 | 40.2785
16353 | 22.816944 | 2.8748 | 65.9622 | 4 | 6.5867 | 6.589589 | 43.38 | 0.426319 | 0.2192 | 0.1980613 | -0.0007726884 | 0.0047 | 40.279
16354 | 22.818333 | 2.8738 | 65.9662 | 4 | 6.595 | 6.589891 | 43.49 | 0.427566 | 0.2192 | 0.1980588 | -0.0007769361 | 0.0046 | 40.2782
16355 | 22.819722 | 2.8738 | 65.9702 | 4 | 6.5889 | 6.590168 | 43.41 | 0.426585 | 0.2186 | 0.1980565 | -0.0007829949 | 0.0044 | 40.2788
16356 | 22.821111 | 2.8727 | 65.9742 | 4 | 6.5917 | 6.59046 | 43.45 | 0.427281 | 0.2187 | 0.1980539 | -0.0007883028 | 0.0043 | 40.2783
16357 | 22.8225 | 2.8727 | 65.9781 | 4 | 6.5779 | 6.590738 | 43.27 | 0.424928 | 0.2174 | 0.1980512 | -0.0007967999 | 0.0042 | 40.2797
16358 | 22.823889 | 2.8714 | 65.9821 | 4 | 6.5768 | 6.591056 | 43.25 | 0.424574 | 0.2164 | 0.1980488 | -0.0008073029 | 0.004 | 40.2799
16359 | 22.825278 | 2.8714 | 65.9861 | 4 | 6.5883 | 6.591376 | 43.41 | 0.426411 | 0.216 | 0.198046 | -0.0007552538 | 0.0039 | 40.2788
16360 | 22.826667 | 2.8707 | 65.9901 | 4 | 6.5944 | 6.591976 | 43.49 | 0.4275 | 0.2161 | 0.1980428 | -0.0007663487 | 0.0038 | 40.2782
16361 | 22.828056 | 2.8707 | 65.9941 | 4 | 6.5861 | 6.592261 | 43.38 | 0.426593 | 0.2156 | 0.1980401 | -0.0007788554 | 0.0036 | 40.2787
16362 | 22.829444 | 2.8695 | 65.9981 | 6 | 6.59 | 6.592518 | 43.43 | 0.426756 | 0.2154 | 0.1980379 | -0.0007909033 | 0.0035 | 40.2785
16363 | 22.830833 | 2.8695 | 66.0021 | 4 | 6.5917 | 6.592767 | 43.45 | 0.426939 | 0.2156 | 0.1980358 | -0.0008024911 | 0.0034 | 40.2784
16364 | 22.832222 | 2.8682 | 66.006 | 4 | 6.5883 | 6.593044 | 43.41 | 0.42621 | 0.215 | 0.1980334 | -0.0008158829 | 0.0032 | 40.2789
16365 | 22.833611 | 2.8682 | 66.01 | 4 | 6.5795 | 6.593316 | 43.29 | 0.424675 | 0.2134 | 0.1980312 | -0.0008320619 | 0.0031 | 40.2797
16366 | 22.835 | 2.8668 | 66.014 | 5 | 6.5889 | 6.593606 | 43.41 | 0.426744 | 0.2132 | 0.1980291 | -0.0008488608 | 0.0029 | 40.2785
16367 | 22.836389 | 2.8668 | 66.018 | 4 | 6.6037 | 6.593895 | 43.61 | 0.429889 | 0.2141 | 0.1980276 | -0.0008642133 | 0.0028 | 40.2766
16368 | 22.837778 | 2.8654 | 66.022 | 4 | 6.6043 | 6.594171 | 43.62 | 0.429522 | 0.2147 | 0.1980261 | -0.000878613 | 0.0026 | 40.2768
16369 | 22.839167 | 2.8654 | 66.026 | 4 | 6.5823 | 6.594396 | 43.33 | 0.425189 | 0.2132 | 0.1980242 | -0.0008952093 | 0.0025 | 40.2794
16370 | 22.840556 | 2.8639 | 66.0299 | 4 | 6.5928 | 6.594708 | 43.46 | 0.427509 | 0.2127 | 0.198022 | -0.0009128185 | 0.0023 | 40.278
16371 | 22.841944 | 2.8639 | 66.0339 | 4 | 6.5917 | 6.59501 | 43.45 | 0.427397 | 0.2127 | 0.1980196 | -0.0009303574 | 0.0021 | 40.278
16372 | 22.843333 | 2.8623 | 66.0379 | 4 | 6.607 | 6.595294 | 43.65 | 0.430037 | 0.2135 | 0.1980175 | -0.0009464485 | 0.002 | 40.2765
16373 | 22.844722 | 2.8623 | 66.0419 | 4 | 6.5955 | 6.595571 | 43.5 | 0.427672 | 0.2138 | 0.1980155 | -0.0009622739 | 0.0018 | 40.2778
16374 | 22.846111 | 2.8607 | 66.0458 | 5 | 6.5823 | 6.595851 | 43.33 | 0.425024 | 0.2128 | 0.1980139 | -0.000980196 | 0.0016 | 40.2794
16375 | 22.8475 | 2.8607 | 66.0498 | 5 | 6.5939 | 6.59613 | 43.48 | 0.427433 | 0.2121 | 0.1980123 | -0.0009354785 | 0.0014 | 40.278
16376 | 22.848889 | 2.8596 | 66.0538 | 4 | 6.601 | 6.596412 | 43.57 | 0.428392 | 0.2126 | 0.1980103 | -0.0009537768 | 0.0013 | 40.2774
16377 | 22.850278 | 2.8596 | 66.0578 | 4 | 6.5906 | 6.596695 | 43.44 | 0.426844 | 0.2122 | 0.1980086 | -0.0009727919 | 0.0011 | 40.2783
16378 | 22.851944 | 2.858 | 66.0617 | 4 | 6.5906 | 6.596963 | 43.44 | 0.426514 | 0.2113 | 0.1980072 | -0.0009938993 | 0.0009 | 40.2788
16379 | 22.853333 | 2.858 | 66.0657 | 5 | 6.6026 | 6.597209 | 43.59 | 0.42925 | 0.2116 | 0.1980064 | -0.001014346 | 0.0008 | 40.2771
16380 | 22.854722 | 2.8564 | 66.0697 | 4 | 6.5988 | 6.597466 | 43.54 | 0.428582 | 0.212 | 0.1980057 | -0.001034328 | 0.0006 | 40.2775
16381 | 22.856111 | 2.8564 | 66.0736 | 4 | 6.601 | 6.597731 | 43.57 | 0.429022 | 0.2122 | 0.1980061 | -0.00105424 | 0.0004 | 40.2773
16382 | 22.8575 | 2.8547 | 66.0776 | 4 | 6.6026 | 6.597999 | 43.59 | 0.42905 | 0.2127 | 0.1980066 | -0.001072904 | 0.0002 | 40.2772
16383 | 22.858889 | 2.8547 | 66.0816 | 4 | 6.6059 | 6.598195 | 43.64 | 0.429893 | 0.2131 | 0.198007 | -0.001090613 | 0.0001 | 40.2767
16384 | 22.860278 | 2.8531 | 66.0855 | 4 | 6.5922 | 6.598434 | 43.46 | 0.427115 | 0.2128 | 0.1980072 | -0.001110024 | -0.0001 | 40.2784
16385 | 22.861667 | 2.8531 | 66.0895 | 4 | 6.5933 | 6.598702 | 43.47 | 0.427301 | 0.2124 | 0.1980071 | -0.001130744 | -0.0003 | 40.2782
16386 | 22.863056 | 2.8514 | 66.0935 | 4 | 6.6026 | 6.598988 | 43.59 | 0.429412 | 0.2126 | 0.1980077 | -0.001150905 | -0.0005 | 40.277
16387 | 22.864444 | 2.8514 | 66.0974 | 4 | 6.6043 | 6.599312 | 43.62 | 0.429768 | 0.2129 | 0.1980081 | -0.001170704 | -0.0007 | 40.2768
16388 | 22.865833 | 2.8497 | 66.1014 | 4 | 6.5933 | 6.599637 | 43.47 | 0.427173 | 0.2124 | 0.1980089 | -0.001190829 | -0.0008 | 40.2783
16389 | 22.867222 | 2.8497 | 66.1053 | 4 | 6.5999 | 6.59991 | 43.56 | 0.428798 | 0.212 | 0.1980101 | -0.001211573 | -0.001 | 40.2773
16390 | 22.868611 | 2.8479 | 66.1093 | 4 | 6.6059 | 6.600253 | 43.64 | 0.4304 | 0.2118 | 0.1980116 | -0.001233035 | -0.0012 | 40.2764
16391 | 22.87 | 2.8479 | 66.1132 | 4 | 6.6087 | 6.600586 | 43.67 | 0.43049 | 0.2123 | 0.1980134 | -0.001186158 | -0.0014 | 40.2763
16392 | 22.871389 | 2.8467 | 66.1172 | 4 | 6.5944 | 6.600908 | 43.49 | 0.427522 | 0.2118 | 0.1980148 | -0.001207597 | -0.0015 | 40.2781
16393 | 22.872778 | 2.8467 | 66.1212 | 4 | 6.5966 | 6.601207 | 43.52 | 0.428144 | 0.2116 | 0.1980167 | -0.001228771 | -0.0017 | 40.2777
16394 | 22.874167 | 2.8451 | 66.1251 | 4 | 6.601 | 6.601481 | 43.57 | 0.428683 | 0.2115 | 0.1980188 | -0.001250169 | -0.0019 | 40.2774
16395 | 22.875556 | 2.8451 | 66.1291 | 4 | 6.6059 | 6.601755 | 43.64 | 0.430416 | 0.2118 | 0.1980209 | -0.001270907 | -0.0021 | 40.2763
16396 | 22.876944 | 2.8434 | 66.133 | 5 | 6.5939 | 6.602029 | 43.48 | 0.427642 | 0.2108 | 0.1980228 | -0.001293932 | -0.0022 | 40.278
16397 | 22.878333 | 2.8434 | 66.137 | 4 | 6.5944 | 6.602296 | 43.49 | 0.427774 | 0.2101 | 0.1980253 | -0.001317966 | -0.0024 | 40.2779
16398 | 22.879722 | 2.8417 | 66.1409 | 5 | 6.5955 | 6.602568 | 43.5 | 0.428036 | 0.2097 | 0.1980277 | -0.001343499 | -0.0026 | 40.2777
16399 | 22.881111 | 2.8417 | 66.1449 | 5 | 6.6037 | 6.602882 | 43.61 | 0.429424 | 0.2092 | 0.1980298 | -0.001368958 | -0.0028 | 40.2769
16400 | 22.8825 | 2.84 | 66.1488 | 4 | 6.6026 | 6.603148 | 43.59 | 0.429163 | 0.2088 | 0.1980321 | -0.001394736 | -0.003 | 40.2771
16401 | 22.883889 | 2.84 | 66.1527 | 4 | 6.6076 | 6.60345 | 43.66 | 0.430377 | 0.2093 | 0.1980344 | -0.001420143 | -0.0031 | 40.2764
16402 | 22.885278 | 2.8382 | 66.1567 | 4 | 6.6076 | 6.603705 | 43.66 | 0.430309 | 0.2099 | 0.1980366 | -0.001444788 | -0.0033 | 40.2764
16403 | 22.886667 | 2.8382 | 66.1606 | 4 | 6.6131 | 6.604008 | 43.73 | 0.431293 | 0.2105 | 0.1980394 | -0.001467887 | -0.0035 | 40.2758
16404 | 22.888056 | 2.8365 | 66.1646 | 4 | 6.6043 | 6.604306 | 43.62 | 0.429628 | 0.2106 | 0.1980423 | -0.001490618 | -0.0037 | 40.2768
16405 | 22.889444 | 2.8365 | 66.1685 | 4 | 6.6076 | 6.604601 | 43.66 | 0.430471 | 0.2109 | 0.1980443 | -0.001512393 | -0.0039 | 40.2763
16406 | 22.890833 | 2.8348 | 66.1724 | 4 | 6.6015 | 6.604865 | 43.58 | 0.429142 | 0.2108 | 0.1980462 | -0.001533013 | -0.004 | 40.2771
16407 | 22.892222 | 2.8348 | 66.1764 | 4 | 6.6059 | 6.605159 | 43.64 | 0.430241 | 0.2112 | 0.1980481 | -0.001490771 | -0.0042 | 40.2764
16408 | 22.893611 | 2.8337 | 66.1803 | 4 | 6.6065 | 6.60546 | 43.65 | 0.429848 | 0.2113 | 0.1980505 | -0.001510385 | -0.0044 | 40.2767
16409 | 22.895 | 2.8337 | 66.1842 | 4 | 6.607 | 6.605752 | 43.65 | 0.430195 | 0.2118 | 0.1980533 | -0.001529239 | -0.0045 | 40.2765
16410 | 22.896389 | 2.8322 | 66.1882 | 4 | 6.5988 | 6.606002 | 43.54 | 0.428017 | 0.211 | 0.1980555 | -0.001547723 | -0.0047 | 40.2777
16411 | 22.897778 | 2.8322 | 66.1921 | 4 | 6.5961 | 6.606233 | 43.51 | 0.427688 | 0.2101 | 0.1980573 | -0.001567405 | -0.0048 | 40.2779
16412 | 22.899167 | 2.8307 | 66.196 | 4 | 6.6065 | 6.606573 | 43.65 | 0.430038 | 0.21 | 0.1980593 | -0.001587399 | -0.005 | 40.2766
16413 | 22.900556 | 2.8307 | 66.2 | 5 | 6.6087 | 6.606871 | 43.67 | 0.430294 | 0.2103 | 0.198061 | -0.00160594 | -0.0051 | 40.2764
16414 | 22.901944 | 2.8292 | 66.2039 | 4 | 6.6032 | 6.607145 | 43.6 | 0.429024 | 0.2099 | 0.198063 | -0.001625087 | -0.0053 | 40.2772
16415 | 22.903333 | 2.8292 | 66.2078 | 4 | 6.6186 | 6.607448 | 43.81 | 0.432939 | 0.2113 | 0.198065 | -0.001641013 | -0.0055 | 40.2749
16416 | 22.904722 | 2.8278 | 66.2118 | 4 | 6.6142 | 6.607729 | 43.75 | 0.431442 | 0.2113 | 0.1980672 | -0.001656662 | -0.0056 | 40.2757
16417 | 22.906111 | 2.8278 | 66.2157 | 4 | 6.6153 | 6.608011 | 43.76 | 0.431778 | 0.2114 | 0.1980693 | -0.001672133 | -0.0057 | 40.2755
16418 | 22.9075 | 2.8265 | 66.2196 | 4 | 6.6142 | 6.6083 | 43.75 | 0.431151 | 0.2115 | 0.198072 | -0.001686934 | -0.0059 | 40.2759
16419 | 22.908889 | 2.8265 | 66.2235 | 5 | 6.6092 | 6.608508 | 43.68 | 0.43051 | 0.2119 | 0.1980749 | -0.001700183 | -0.006 | 40.2763
16420 | 22.910278 | 2.8253 | 66.2275 | 4 | 6.6213 | 6.608805 | 43.84 | 0.433214 | 0.2127 | 0.1980782 | -0.001711976 | -0.0062 | 40.2747
16421 | 22.911667 | 2.8253 | 66.2314 | 4 | 6.6098 | 6.609106 | 43.69 | 0.430813 | 0.2131 | 0.1980812 | -0.001723199 | -0.0063 | 40.2761
16422 | 22.913056 | 2.8241 | 66.2353 | 4 | 6.6076 | 6.609417 | 43.66 | 0.430859 | 0.2122 | 0.198085 | -0.0017365 | -0.0064 | 40.2761
16423 | 22.914444 | 2.8241 | 66.2393 | 4 | 6.6169 | 6.609722 | 43.78 | 0.432126 | 0.2132 | 0.1980887 | -0.001694694 | -0.0065 | 40.2753
16424 | 22.915833 | 2.8234 | 66.2432 | 4 | 6.6021 | 6.61002 | 43.59 | 0.429657 | 0.2126 | 0.1980922 | -0.0017072 | -0.0066 | 40.2768
16425 | 22.917222 | 2.8234 | 66.2471 | 4 | 6.6043 | 6.61031 | 43.62 | 0.429908 | 0.2122 | 0.1980956 | -0.001720703 | -0.0067 | 40.2767
16426 | 22.918611 | 2.8225 | 66.251 | 4 | 6.6065 | 6.610595 | 43.65 | 0.430396 | 0.2116 | 0.1980985 | -0.001735598 | -0.0068 | 40.2764
16427 | 22.92 | 2.8225 | 66.2549 | 4 | 6.6037 | 6.610891 | 43.61 | 0.429554 | 0.2108 | 0.1981016 | -0.001751784 | -0.0069 | 40.2769
16428 | 22.921389 | 2.8215 | 66.2589 | 4 | 6.6202 | 6.611158 | 43.83 | 0.432503 | 0.2118 | 0.1981052 | -0.001765928 | -0.007 | 40.2752
16429 | 22.923056 | 2.8215 | 66.2628 | 4 | 6.6114 | 6.611404 | 43.71 | 0.431064 | 0.2115 | 0.1981085 | -0.001780284 | -0.0071 | 40.2763
16430 | 22.924444 | 2.8205 | 66.2667 | 4 | 6.6054 | 6.611655 | 43.63 | 0.429978 | 0.211 | 0.1981117 | -0.001795441 | -0.0072 | 40.277
16431 | 22.925833 | 2.8205 | 66.2706 | 4 | 6.6081 | 6.611948 | 43.67 | 0.430316 | 0.2105 | 0.1981149 | -0.001810907 | -0.0073 | 40.2768
16432 | 22.927222 | 2.8196 | 66.2745 | 4 | 6.6103 | 6.612201 | 43.7 | 0.430941 | 0.2101 | 0.1981182 | -0.001826778 | -0.0074 | 40.2764
16433 | 22.928611 | 2.8196 | 66.2784 | 4 | 6.6147 | 6.612509 | 43.75 | 0.431603 | 0.2097 | 0.1981212 | -0.001843642 | -0.0075 | 40.2761
16434 | 22.93 | 2.8187 | 66.2824 | 4 | 6.6153 | 6.612798 | 43.76 | 0.431506 | 0.2093 | 0.1981241 | -0.0018614 | -0.0076 | 40.2761
16435 | 22.931389 | 2.8187 | 66.2863 | 4 | 6.6153 | 6.613076 | 43.76 | 0.431999 | 0.2097 | 0.1981276 | -0.001879072 | -0.0077 | 40.2758
16436 | 22.932778 | 2.8178 | 66.2902 | 4 | 6.6032 | 6.613381 | 43.6 | 0.429386 | 0.2084 | 0.1981311 | -0.001898914 | -0.0078 | 40.2774
16437 | 22.934167 | 2.8178 | 66.2941 | 4 | 6.6109 | 6.613674 | 43.7 | 0.431293 | 0.2078 | 0.198134 | -0.001920139 | -0.0078 | 40.2763
16438 | 22.935556 | 2.8168 | 66.298 | 5 | 6.6131 | 6.613967 | 43.73 | 0.431522 | 0.2081 | 0.1981366 | -0.001940197 | -0.0079 | 40.2762
16439 | 22.936944 | 2.8168 | 66.3019 | 4 | 6.6147 | 6.614256 | 43.75 | 0.431541 | 0.2087 | 0.1981395 | -0.001908248 | -0.008 | 40.2762
16440 | 22.938333 | 2.8162 | 66.3059 | 4 | 6.6142 | 6.61455 | 43.75 | 0.431601 | 0.2083 | 0.1981426 | -0.001927883 | -0.0081 | 40.2761
16441 | 22.939722 | 2.8162 | 66.3098 | 4 | 6.6186 | 6.61482 | 43.81 | 0.432675 | 0.2087 | 0.1981457 | -0.001946549 | -0.0082 | 40.2755
16442 | 22.941111 | 2.8152 | 66.3137 | 4 | 6.6032 | 6.615084 | 43.6 | 0.42975 | 0.2078 | 0.1981485 | -0.001966791 | -0.0083 | 40.2772
16443 | 22.9425 | 2.8152 | 66.3176 | 4 | 6.6229 | 6.615372 | 43.86 | 0.433072 | 0.2082 | 0.198151 | -0.001985475 | -0.0084 | 40.2753
16444 | 22.943889 | 2.8143 | 66.3215 | 5 | 6.612 | 6.615632 | 43.72 | 0.431165 | 0.2079 | 0.1981529 | -0.002004363 | -0.0085 | 40.2764
16445 | 22.945278 | 2.8143 | 66.3254 | 4 | 6.6197 | 6.615868 | 43.82 | 0.43247 | 0.2084 | 0.198155 | -0.002022965 | -0.0086 | 40.2757
16446 | 22.946667 | 2.8132 | 66.3293 | 4 | 6.6158 | 6.616177 | 43.77 | 0.431963 | 0.2086 | 0.1981568 | -0.002042066 | -0.0087 | 40.276
16447 | 22.948056 | 2.8132 | 66.3332 | 4 | 6.6131 | 6.616487 | 43.73 | 0.431298 | 0.2081 | 0.1981584 | -0.002062646 | -0.0088 | 40.2764
16448 | 22.949444 | 2.8122 | 66.3371 | 5 | 6.6153 | 6.616745 | 43.76 | 0.432087 | 0.2082 | 0.1981598 | -0.00208314 | -0.0089 | 40.2759
16449 | 22.950833 | 2.8122 | 66.341 | 4 | 6.6142 | 6.617051 | 43.75 | 0.431775 | 0.2086 | 0.1981609 | -0.002102664 | -0.009 | 40.2761
16450 | 22.952222 | 2.8112 | 66.3449 | 4 | 6.6197 | 6.617338 | 43.82 | 0.432902 | 0.2086 | 0.1981624 | -0.002122396 | -0.0091 | 40.2755
16451 | 22.953611 | 2.8112 | 66.3489 | 4 | 6.624 | 6.617622 | 43.88 | 0.433625 | 0.2092 | 0.1981638 | -0.002140572 | -0.0092 | 40.275
16452 | 22.955 | 2.8102 | 66.3528 | 4 | 6.6202 | 6.617968 | 43.83 | 0.43277 | 0.2097 | 0.1981657 | -0.002157977 | -0.0093 | 40.2756
16453 | 22.956389 | 2.8102 | 66.3567 | 4 | 6.624 | 6.618229 | 43.88 | 0.433365 | 0.21 | 0.198168 | -0.002174708 | -0.0093 | 40.2752
16454 | 22.957778 | 2.8093 | 66.3606 | 4 | 6.6164 | 6.61848 | 43.78 | 0.43247 | 0.2098 | 0.19817 | -0.002191551 | -0.0094 | 40.2758
16455 | 22.959167 | 2.8093 | 66.3645 | 4 | 6.6186 | 6.618744 | 43.81 | 0.432813 | 0.2098 | 0.1981719 | -0.002156945 | -0.0095 | 40.2756
16456 | 22.960556 | 2.8088 | 66.3684 | 4 | 6.624 | 6.61902 | 43.88 | 0.433515 | 0.2107 | 0.1981734 | -0.002172001 | -0.0096 | 40.2752
16457 | 22.961944 | 2.8088 | 66.3723 | 4 | 6.6262 | 6.619322 | 43.91 | 0.434215 | 0.2108 | 0.1981743 | -0.002186191 | -0.0097 | 40.2748
16458 | 22.963333 | 2.808 | 66.3762 | 4 | 6.6081 | 6.619602 | 43.67 | 0.430538 | 0.21 | 0.1981756 | -0.002202349 | -0.0097 | 40.277
16459 | 22.964722 | 2.808 | 66.3801 | 4 | 6.6262 | 6.619865 | 43.91 | 0.433878 | 0.2103 | 0.1981762 | -0.002217933 | -0.0098 | 40.275
16460 | 22.966111 | 2.8072 | 66.384 | 4 | 6.6164 | 6.620128 | 43.78 | 0.432246 | 0.2098 | 0.1981772 | -0.002233823 | -0.0099 | 40.276
16461 | 22.9675 | 2.8072 | 66.3879 | 4 | 6.6218 | 6.620408 | 43.85 | 0.433129 | 0.2099 | 0.1981782 | -0.002249038 | -0.01 | 40.2755
16462 | 22.968889 | 2.8065 | 66.3918 | 5 | 6.6273 | 6.620674 | 43.92 | 0.434817 | 0.2103 | 0.1981793 | -0.002262795 | -0.01 | 40.2745
16463 | 22.970278 | 2.8065 | 66.3957 | 4 | 6.6153 | 6.620922 | 43.76 | 0.432157 | 0.2099 | 0.1981807 | -0.002276268 | -0.0101 | 40.2761
16464 | 22.971667 | 2.8058 | 66.3996 | 4 | 6.6284 | 6.621146 | 43.94 | 0.434243 | 0.2102 | 0.1981823 | -0.002288476 | -0.0102 | 40.2749
16465 | 22.973056 | 2.8058 | 66.4035 | 4 | 6.6207 | 6.621433 | 43.83 | 0.433338 | 0.2101 | 0.1981839 | -0.002299908 | -0.0102 | 40.2754
16466 | 22.974444 | 2.8054 | 66.4073 | 4 | 6.624 | 6.621723 | 43.88 | 0.433744 | 0.2105 | 0.1981856 | -0.002309976 | -0.0102 | 40.2752
16467 | 22.975833 | 2.8054 | 66.4112 | 5 | 6.6224 | 6.621974 | 43.86 | 0.433383 | 0.2108 | 0.1981874 | -0.002319364 | -0.0103 | 40.2755
16468 | 22.9775 | 2.805 | 66.4151 | 5 | 6.6218 | 6.622228 | 43.85 | 0.433116 | 0.2111 | 0.1981893 | -0.002327876 | -0.0103 | 40.2759
16469 | 22.978889 | 2.805 | 66.419 | 4 | 6.6218 | 6.622468 | 43.85 | 0.432994 | 0.2108 | 0.1981917 | -0.002336981 | -0.0103 | 40.276
16470 | 22.980278 | 2.8047 | 66.4229 | 5 | 6.6175 | 6.622675 | 43.79 | 0.432276 | 0.2102 | 0.1981938 | -0.002346776 | -0.0104 | 40.2765
16471 | 22.981667 | 2.8047 | 66.4268 | 4 | 6.6207 | 6.622964 | 43.83 | 0.432635 | 0.21 | 0.1981958 | -0.002317822 | -0.0104 | 40.2763
16472 | 22.983056 | 2.8047 | 66.4307 | 4 | 6.6153 | 6.623212 | 43.76 | 0.432045 | 0.2089 | 0.1981977 | -0.00233014 | -0.0104 | 40.2766
16473 | 22.984444 | 2.8047 | 66.4346 | 4 | 6.6229 | 6.62348 | 43.86 | 0.433614 | 0.2085 | 0.1981993 | -0.002342361 | -0.0104 | 40.2757
16474 | 22.985833 | 2.8046 | 66.4385 | 4 | 6.6262 | 6.623718 | 43.91 | 0.434168 | 0.2088 | 0.1982006 | -0.002352823 | -0.0104 | 40.2754
16475 | 22.987222 | 2.8046 | 66.4424 | 4 | 6.6328 | 6.623929 | 43.99 | 0.434896 | 0.2095 | 0.1982019 | -0.002362305 | -0.0104 | 40.275
16476 | 22.988611 | 2.8045 | 66.4463 | 4 | 6.6262 | 6.624185 | 43.91 | 0.434032 | 0.2091 | 0.1982026 | -0.002372179 | -0.0104 | 40.2755
16477 | 22.99 | 2.8045 | 66.4502 | 4 | 6.6175 | 6.624468 | 43.79 | 0.432347 | 0.2085 | 0.1982036 | -0.002382735 | -0.0103 | 40.2765
16478 | 22.991389 | 2.8045 | 66.4541 | 4 | 6.6295 | 6.62474 | 43.95 | 0.434576 | 0.2087 | 0.1982002 | -0.002392212 | -0.0103 | 40.2752
16479 | 22.992778 | 2.8045 | 66.458 | 4 | 6.6136 | 6.624987 | 43.74 | 0.431984 | 0.2075 | 0.1981967 | -0.002403836 | -0.0103 | 40.2768
16480 | 22.994167 | 2.8045 | 66.4619 | 4 | 6.618 | 6.62525 | 43.8 | 0.432238 | 0.2071 | 0.198193 | -0.002416335 | -0.0103 | 40.2766
16481 | 22.995556 | 2.8045 | 66.4658 | 4 | 6.6328 | 6.625568 | 43.99 | 0.435116 | 0.2077 | 0.198189 | -0.002427654 | -0.0103 | 40.2749
16482 | 22.996944 | 2.8047 | 66.4697 | 4 | 6.6207 | 6.625852 | 43.83 | 0.433131 | 0.2073 | 0.1981844 | -0.002439751 | -0.0102 | 40.2761
16483 | 22.998333 | 2.8047 | 66.4736 | 5 | 6.6229 | 6.626108 | 43.86 | 0.433539 | 0.2073 | 0.1981802 | -0.002451255 | -0.0102 | 40.2759
16484 | 22.999722 | 2.8048 | 66.4775 | 4 | 6.6328 | 6.626365 | 43.99 | 0.435423 | 0.2075 | 0.1981767 | -0.002461677 | -0.0101 | 40.2748
16485 | 23.001111 | 2.8048 | 66.4814 | 4 | 6.6311 | 6.626606 | 43.97 | 0.435342 | 0.2079 | 0.1981731 | -0.00247043 | -0.0101 | 40.2749
16486 | 23.0025 | 2.8051 | 66.4853 | 5 | 6.6186 | 6.626848 | 43.81 | 0.432489 | 0.2074 | 0.1981698 | -0.002479467 | -0.0101 | 40.2766
16487 | 23.003889 | 2.8051 | 66.4892 | 4 | 6.6218 | 6.627102 | 43.85 | 0.433156 | 0.2073 | 0.1981661 | -0.002461725 | -0.01 | 40.2762
16488 | 23.005278 | 2.8055 | 66.4931 | 4 | 6.6306 | 6.627388 | 43.96 | 0.434873 | 0.2073 | 0.1981629 | -0.002470934 | -0.01 | 40.2752
16489 | 23.006667 | 2.8055 | 66.497 | 5 | 6.6372 | 6.627642 | 44.05 | 0.436238 | 0.2084 | 0.1981607 | -0.002477398 | -0.0099 | 40.2744
16490 | 23.008056 | 2.8059 | 66.5009 | 4 | 6.6366 | 6.62792 | 44.04 | 0.435889 | 0.2086 | 0.1981583 | -0.002483562 | -0.0099 | 40.2746
16491 | 23.009444 | 2.8059 | 66.5048 | 4 | 6.6306 | 6.628175 | 43.96 | 0.434461 | 0.2089 | 0.1981563 | -0.002488837 | -0.0098 | 40.2755
16492 | 23.010833 | 2.8062 | 66.5087 | 4 | 6.6262 | 6.628368 | 43.91 | 0.434293 | 0.2089 | 0.1981538 | -0.002493616 | -0.0097 | 40.2756
16493 | 23.012222 | 2.8062 | 66.5126 | 4 | 6.618 | 6.628654 | 43.8 | 0.432574 | 0.2083 | 0.1981505 | -0.002498579 | -0.0097 | 40.2766
16494 | 23.013611 | 2.8066 | 66.5165 | 4 | 6.6218 | 6.628926 | 43.85 | 0.433432 | 0.208 | 0.1981462 | -0.002504117 | -0.0096 | 40.2761
16495 | 23.015 | 2.8066 | 66.5204 | 4 | 6.635 | 6.629177 | 44.02 | 0.435718 | 0.2089 | 0.1981414 | -0.002506909 | -0.0096 | 40.2748
16496 | 23.016389 | 2.8071 | 66.5243 | 4 | 6.6322 | 6.629457 | 43.99 | 0.434709 | 0.2091 | 0.1981366 | -0.002509102 | -0.0095 | 40.2754
16497 | 23.017778 | 2.8071 | 66.5282 | 4 | 6.6301 | 6.629694 | 43.96 | 0.434964 | 0.209 | 0.1981315 | -0.002510502 | -0.0094 | 40.2753
16498 | 23.019167 | 2.8078 | 66.5321 | 4 | 6.6344 | 6.629976 | 44.02 | 0.435603 | 0.2093 | 0.1981266 | -0.002510813 | -0.0093 | 40.2749
16499 | 23.020556 | 2.8078 | 66.536 | 6 | 6.6328 | 6.630254 | 43.99 | 0.435183 | 0.2072 | 0.1981214 | -0.00251482 | -0.0093 | 40.2752
16500 | 23.021944 | 2.8084 | 66.5399 | 4 | 6.6383 | 6.630508 | 44.07 | 0.436299 | 0.2077 | 0.1981162 | -0.002518029 | -0.0092 | 40.2745
16501 | 23.023333 | 2.8084 | 66.5438 | 4 | 6.6306 | 6.630782 | 43.96 | 0.434824 | 0.208 | 0.1981116 | -0.002521123 | -0.0091 | 40.2754
16502 | 23.024722 | 2.809 | 66.5477 | 4 | 6.6284 | 6.631001 | 43.94 | 0.434331 | 0.2077 | 0.1981064 | -0.002524398 | -0.009 | 40.2757
16503 | 23.026111 | 2.809 | 66.5516 | 4 | 6.6169 | 6.63132 | 43.78 | 0.432623 | 0.2064 | 0.1981014 | -0.002513375 | -0.0089 | 40.2767
16504 | 23.0275 | 2.8098 | 66.5555 | 4 | 6.6361 | 6.631601 | 44.04 | 0.436134 | 0.2066 | 0.1980959 | -0.002518776 | -0.0088 | 40.2747
16505 | 23.028889 | 2.8098 | 66.5594 | 4 | 6.6311 | 6.631854 | 43.97 | 0.434925 | 0.2067 | 0.1980902 | -0.002523573 | -0.0087 | 40.2754
16506 | 23.030278 | 2.8104 | 66.5633 | 4 | 6.6328 | 6.632073 | 43.99 | 0.435401 | 0.207 | 0.198085 | -0.002526986 | -0.0087 | 40.2752
16507 | 23.031667 | 2.8104 | 66.5672 | 4 | 6.6361 | 6.6323 | 44.04 | 0.435753 | 0.2077 | 0.1980796 | -0.002528526 | -0.0086 | 40.275
16508 | 23.033056 | 2.8111 | 66.5711 | 4 | 6.6388 | 6.632619 | 44.07 | 0.436227 | 0.2083 | 0.198074 | -0.002528779 | -0.0085 | 40.2747
16509 | 23.034444 | 2.8111 | 66.575 | 4 | 6.6372 | 6.632894 | 44.05 | 0.436869 | 0.2078 | 0.1980676 | -0.002530478 | -0.0084 | 40.2743
16510 | 23.035833 | 2.8118 | 66.5789 | 4 | 6.6328 | 6.633143 | 43.99 | 0.435373 | 0.2073 | 0.1980615 | -0.002531865 | -0.0083 | 40.2752
16511 | 23.037222 | 2.8118 | 66.5828 | 4 | 6.6443 | 6.633409 | 44.15 | 0.437672 | 0.2078 | 0.1980551 | -0.00253206 | -0.0082 | 40.2739
16512 | 23.038611 | 2.8126 | 66.5867 | 4 | 6.6497 | 6.6337 | 44.22 | 0.438884 | 0.2094 | 0.1980487 | -0.002528821 | -0.0081 | 40.2732
16513 | 23.04 | 2.8126 | 66.5906 | 4 | 6.6279 | 6.633934 | 43.93 | 0.434401 | 0.2091 | 0.1980424 | -0.002526149 | -0.008 | 40.2759
16514 | 23.041389 | 2.8135 | 66.5945 | 4 | 6.6393 | 6.634207 | 44.08 | 0.436612 | 0.2094 | 0.1980356 | -0.002522873 | -0.0079 | 40.2746
16515 | 23.042778 | 2.8135 | 66.5984 | 4 | 6.6295 | 6.634463 | 43.95 | 0.434626 | 0.2093 | 0.1980285 | -0.002519579 | -0.0078 | 40.2757
16516 | 23.044444 | 2.8145 | 66.6023 | 4 | 6.6306 | 6.634749 | 43.96 | 0.435242 | 0.2091 | 0.1980213 | -0.002516558 | -0.0076 | 40.2757
16517 | 23.045833 | 2.8145 | 66.6062 | 5 | 6.6311 | 6.635062 | 43.97 | 0.435084 | 0.2085 | 0.1980139 | -0.002514883 | -0.0075 | 40.2758
16518 | 23.047222 | 2.8154 | 66.6102 | 4 | 6.6377 | 6.63534 | 44.06 | 0.436227 | 0.2091 | 0.1980062 | -0.002511433 | -0.0074 | 40.2751
16519 | 23.048611 | 2.8154 | 66.6141 | 4 | 6.6437 | 6.635634 | 44.14 | 0.437395 | 0.209 | 0.1979985 | -0.002499174 | -0.0073 | 40.2744
16520 | 23.05 | 2.8165 | 66.618 | 4 | 6.635 | 6.635852 | 44.02 | 0.435681 | 0.2093 | 0.1979904 | -0.002495327 | -0.0072 | 40.2755
16521 | 23.051389 | 2.8165 | 66.6219 | 5 | 6.6372 | 6.636183 | 44.05 | 0.436107 | 0.2091 | 0.1979824 | -0.002491655 | -0.0071 | 40.2752
16522 | 23.052778 | 2.8174 | 66.6258 | 4 | 6.6229 | 6.636444 | 43.86 | 0.433141 | 0.2075 | 0.1979744 | -0.002491179 | -0.007 | 40.277
16523 | 23.054167 | 2.8174 | 66.6297 | 4 | 6.6361 | 6.636674 | 44.04 | 0.43606 | 0.2073 | 0.1979655 | -0.002490485 | -0.0068 | 40.2753
16524 | 23.055556 | 2.8183 | 66.6336 | 4 | 6.6432 | 6.63693 | 44.13 | 0.437265 | 0.2071 | 0.1979562 | -0.002488988 | -0.0067 | 40.2746
16525 | 23.056944 | 2.8183 | 66.6375 | 4 | 6.624 | 6.637152 | 43.88 | 0.433088 | 0.2059 | 0.1979471 | -0.002489901 | -0.0066 | 40.2771
16526 | 23.058333 | 2.8191 | 66.6415 | 4 | 6.6421 | 6.637396 | 44.12 | 0.436992 | 0.2064 | 0.1979374 | -0.002488838 | -0.0065 | 40.2747
16527 | 23.059722 | 2.8191 | 66.6454 | 4 | 6.6372 | 6.637689 | 44.05 | 0.436119 | 0.2068 | 0.1979278 | -0.00248726 | -0.0064 | 40.2753
16528 | 23.061111 | 2.82 | 66.6493 | 4 | 6.6306 | 6.637941 | 43.96 | 0.434788 | 0.2063 | 0.1979178 | -0.002486045 | -0.0063 | 40.2761
16529 | 23.0625 | 2.82 | 66.6532 | 4 | 6.6388 | 6.638166 | 44.07 | 0.436967 | 0.2062 | 0.1979075 | -0.002483631 | -0.0062 | 40.2748
16530 | 23.063889 | 2.821 | 66.6571 | 4 | 6.6328 | 6.638446 | 43.99 | 0.435345 | 0.2061 | 0.1978971 | -0.002481089 | -0.0061 | 40.2758
16531 | 23.065278 | 2.821 | 66.661 | 4 | 6.6344 | 6.638673 | 44.02 | 0.435496 | 0.2056 | 0.1978861 | -0.002479491 | -0.0059 | 40.2757
16532 | 23.066667 | 2.822 | 66.665 | 4 | 6.6421 | 6.638965 | 44.12 | 0.437462 | 0.2056 | 0.1978748 | -0.002477569 | -0.0058 | 40.2745
16533 | 23.068056 | 2.822 | 66.6689 | 4 | 6.6317 | 6.639235 | 43.98 | 0.434981 | 0.2044 | 0.1978641 | -0.002477563 | -0.0057 | 40.276
16534 | 23.069444 | 2.823 | 66.6728 | 4 | 6.6426 | 6.639512 | 44.12 | 0.437095 | 0.2047 | 0.1978534 | -0.00247645 | -0.0056 | 40.2748
16535 | 23.070833 | 2.823 | 66.6767 | 4 | 6.6454 | 6.639775 | 44.16 | 0.437461 | 0.2052 | 0.1978426 | -0.002477641 | -0.0055 | 40.2746
16536 | 23.072222 | 2.8239 | 66.6806 | 5 | 6.6464 | 6.640055 | 44.18 | 0.43839 | 0.2055 | 0.1978319 | -0.002474951 | -0.0054 | 40.274
16537 | 23.073611 | 2.8239 | 66.6846 | 4 | 6.6432 | 6.640333 | 44.13 | 0.43753 | 0.2058 | 0.1978213 | -0.002471058 | -0.0052 | 40.2745
16538 | 23.075 | 2.8249 | 66.6885 | 4 | 6.635 | 6.640591 | 44.02 | 0.436155 | 0.2049 | 0.197811 | -0.002468105 | -0.0051 | 40.2753
16539 | 23.076389 | 2.8249 | 66.6924 | 4 | 6.6443 | 6.640823 | 44.15 | 0.437381 | 0.2056 | 0.1978009 | -0.002463558 | -0.005 | 40.2746
16540 | 23.077778 | 2.8259 | 66.6963 | 4 | 6.6464 | 6.641113 | 44.18 | 0.438145 | 0.2057 | 0.197791 | -0.002457806 | -0.0049 | 40.2742
16541 | 23.079167 | 2.8259 | 66.7003 | 4 | 6.6508 | 6.641393 | 44.23 | 0.438587 | 0.2059 | 0.1977811 | -0.002451044 | -0.0048 | 40.2739
16542 | 23.080556 | 2.827 | 66.7042 | 5 | 6.6404 | 6.641659 | 44.1 | 0.436772 | 0.2058 | 0.1977703 | -0.002444828 | -0.0046 | 40.275
16543 | 23.081944 | 2.827 | 66.7081 | 4 | 6.6454 | 6.641904 | 44.16 | 0.437663 | 0.2059 | 0.1977592 | -0.002438965 | -0.0045 | 40.2745
16544 | 23.083333 | 2.8281 | 66.712 | 4 | 6.6404 | 6.642165 | 44.1 | 0.437014 | 0.2054 | 0.1977481 | -0.002434138 | -0.0044 | 40.2749
16545 | 23.084722 | 2.8281 | 66.716 | 4 | 6.6426 | 6.642427 | 44.12 | 0.437537 | 0.2052 | 0.1977373 | -0.002428883 | -0.0042 | 40.2746
16546 | 23.086111 | 2.8293 | 66.7199 | 4 | 6.6388 | 6.642681 | 44.07 | 0.436256 | 0.2051 | 0.1977258 | -0.002423201 | -0.0041 | 40.2753
16547 | 23.0875 | 2.8293 | 66.7238 | 4 | 6.6404 | 6.642924 | 44.1 | 0.436628 | 0.2044 | 0.1977141 | -0.002418648 | -0.0039 | 40.2751
16548 | 23.088889 | 2.8305 | 66.7278 | 4 | 6.6552 | 6.643189 | 44.29 | 0.439992 | 0.2052 | 0.1977032 | -0.002411815 | -0.0038 | 40.2731
16549 | 23.090278 | 2.8305 | 66.7317 | 4 | 6.6464 | 6.643459 | 44.18 | 0.438162 | 0.2052 | 0.1976925 | -0.002404358 | -0.0036 | 40.2742
16550 | 23.091667 | 2.8318 | 66.7356 | 4 | 6.6459 | 6.643721 | 44.17 | 0.437861 | 0.205 | 0.1976817 | -0.002395787 | -0.0035 | 40.2744
16551 | 23.093056 | 2.8318 | 66.7396 | 4 | 6.6481 | 6.643966 | 44.2 | 0.438396 | 0.205 | 0.1976702 | -0.002404023 | -0.0034 | 40.2741
16552 | 23.094444 | 2.833 | 66.7435 | 4 | 6.6486 | 6.644248 | 44.2 | 0.438659 | 0.2051 | 0.1976583 | -0.002395246 | -0.0032 | 40.2739
16553 | 23.095833 | 2.833 | 66.7474 | 4 | 6.6454 | 6.644506 | 44.16 | 0.437944 | 0.2053 | 0.1976461 | -0.002386718 | -0.0031 | 40.2744
16554 | 23.097222 | 2.8342 | 66.7514 | 4 | 6.6366 | 6.644773 | 44.04 | 0.436177 | 0.2047 | 0.1976342 | -0.002377856 | -0.0029 | 40.2754
16555 | 23.098611 | 2.8342 | 66.7553 | 4 | 6.6481 | 6.645021 | 44.2 | 0.438286 | 0.2047 | 0.1976219 | -0.002368364 | -0.0028 | 40.2742
16556 | 23.1 | 2.8355 | 66.7592 | 4 | 6.6421 | 6.645285 | 44.12 | 0.437272 | 0.2038 | 0.1976078 | -0.002360772 | -0.0026 | 40.2748
16557 | 23.101389 | 2.8355 | 66.7632 | 4 | 6.6454 | 6.6455 | 44.16 | 0.437539 | 0.2034 | 0.197594 | -0.002354009 | -0.0025 | 40.2746
16558 | 23.102778 | 2.8367 | 66.7671 | 4 | 6.6383 | 6.645728 | 44.07 | 0.436425 | 0.2023 | 0.1975803 | -0.002348656 | -0.0023 | 40.2753
16559 | 23.104167 | 2.8367 | 66.7711 | 4 | 6.6497 | 6.645993 | 44.22 | 0.438425 | 0.2022 | 0.1975668 | -0.002343546 | -0.0022 | 40.2741
16560 | 23.105556 | 2.8379 | 66.775 | 4 | 6.6514 | 6.646225 | 44.24 | 0.439284 | 0.2022 | 0.1975535 | -0.002337802 | -0.0021 | 40.2736
16561 | 23.107222 | 2.8379 | 66.7789 | 4 | 6.647 | 6.646461 | 44.18 | 0.438346 | 0.2019 | 0.1975396 | -0.002331229 | -0.0019 | 40.2744
16562 | 23.108611 | 2.8392 | 66.7829 | 4 | 6.6486 | 6.64672 | 44.2 | 0.438666 | 0.2016 | 0.1975251 | -0.002325381 | -0.0018 | 40.2742
16563 | 23.11 | 2.8392 | 66.7868 | 4 | 6.6497 | 6.64698 | 44.22 | 0.438404 | 0.2017 | 0.1975109 | -0.002318993 | -0.0016 | 40.2744
16564 | 23.111389 | 2.8405 | 66.7908 | 4 | 6.6579 | 6.647224 | 44.33 | 0.44021 | 0.2022 | 0.1974966 | -0.002310703 | -0.0015 | 40.2733
16565 | 23.112778 | 2.8405 | 66.7947 | 4 | 6.6399 | 6.647496 | 44.09 | 0.436844 | 0.2015 | 0.1974821 | -0.002304111 | -0.0013 | 40.2753
16566 | 23.114167 | 2.8417 | 66.7987 | 4 | 6.6448 | 6.64782 | 44.15 | 0.438083 | 0.201 | 0.1974679 | -0.002298533 | -0.0012 | 40.2745
16567 | 23.115556 | 2.8417 | 66.8026 | 4 | 6.6459 | 6.64807 | 44.17 | 0.438288 | 0.2004 | 0.1974524 | -0.002320206 | -0.001 | 40.2744
16568 | 23.116944 | 2.8426 | 66.8066 | 4 | 6.6508 | 6.648315 | 44.23 | 0.438727 | 0.2007 | 0.1974369 | -0.002315185 | -0.0009 | 40.2742
16569 | 23.118333 | 2.8426 | 66.8105 | 4 | 6.6459 | 6.648543 | 44.17 | 0.438427 | 0.2002 | 0.1974211 | -0.002309233 | -0.0008 | 40.2744
16570 | 23.119722 | 2.8436 | 66.8145 | 4 | 6.6486 | 6.64878 | 44.2 | 0.438722 | 0.2002 | 0.1974058 | -0.002302931 | -0.0007 | 40.2742
16571 | 23.121111 | 2.8436 | 66.8184 | 4 | 6.6552 | 6.649036 | 44.29 | 0.439796 | 0.2003 | 0.1973908 | -0.002295792 | -0.0006 | 40.2735
16572 | 23.1225 | 2.8447 | 66.8224 | 4 | 6.6552 | 6.649289 | 44.29 | 0.440273 | 0.2007 | 0.1973758 | -0.002287427 | -0.0004 | 40.2732
16573 | 23.123889 | 2.8447 | 66.8263 | 4 | 6.6437 | 6.649508 | 44.14 | 0.437647 | 0.1997 | 0.1973605 | -0.002280945 | -0.0003 | 40.2748
16574 | 23.125278 | 2.8456 | 66.8303 | 4 | 6.6503 | 6.649791 | 44.23 | 0.438881 | 0.1999 | 0.1973457 | -0.002274013 | -0.0002 | 40.274
16575 | 23.126667 | 2.8456 | 66.8342 | 4 | 6.6492 | 6.650061 | 44.21 | 0.438445 | 0.1997 | 0.1973315 | -0.002268284 | -0.0001 | 40.2743
16576 | 23.128056 | 2.8466 | 66.8382 | 4 | 6.641 | 6.650352 | 44.1 | 0.436788 | 0.199 | 0.1973175 | -0.002263078 | 0 | 40.2753
16577 | 23.129444 | 2.8466 | 66.8421 | 4 | 6.6448 | 6.65057 | 44.15 | 0.437349 | 0.1983 | 0.1973044 | -0.002258489 | 0.0001 | 40.275
16578 | 23.130833 | 2.8476 | 66.8461 | 4 | 6.6393 | 6.650788 | 44.08 | 0.436896 | 0.197 | 0.197291 | -0.002255195 | 0.0002 | 40.2752
16579 | 23.132222 | 2.8476 | 66.85 | 4 | 6.6514 | 6.651027 | 44.24 | 0.438995 | 0.1965 | 0.1972778 | -0.002251931 | 0.0003 | 40.274
16580 | 23.133611 | 2.8485 | 66.854 | 4 | 6.6459 | 6.651318 | 44.17 | 0.438397 | 0.1961 | 0.1972658 | -0.002248985 | 0.0005 | 40.2743
16581 | 23.135 | 2.8485 | 66.8579 | 4 | 6.6557 | 6.651578 | 44.3 | 0.439543 | 0.1958 | 0.1972545 | -0.002246454 | 0.0006 | 40.2736
16582 | 23.136389 | 2.8493 | 66.8619 | 4 | 6.653 | 6.651833 | 44.26 | 0.439515 | 0.195 | 0.1972437 | -0.002245406 | 0.0007 | 40.2736
16583 | 23.137778 | 2.8493 | 66.8659 | 4 | 6.6503 | 6.65212 | 44.23 | 0.438997 | 0.1947 | 0.1972334 | -0.002284743 | 0.0007 | 40.2739
16584 | 23.139167 | 2.8498 | 66.8698 | 4 | 6.691 | 6.652398 | 44.77 | 0.446761 | 0.1975 | 0.1972234 | -0.002278795 | 0.0008 | 40.2694
16585 | 23.140556 | 2.8498 | 66.8738 | 4 | 6.6541 | 6.652666 | 44.28 | 0.439531 | 0.1971 | 0.1972138 | -0.002272973 | 0.0009 | 40.2736
16586 | 23.141944 | 2.8505 | 66.8777 | 4 | 6.6623 | 6.653002 | 44.39 | 0.441497 | 0.1972 | 0.1972039 | -0.002265818 | 0.001 | 40.2725
16587 | 23.143333 | 2.8505 | 66.8817 | 4 | 6.6475 | 6.653218 | 44.19 | 0.438274 | 0.1963 | 0.1971929 | -0.002260824 | 0.0011 | 40.2743
16588 | 23.144722 | 2.8512 | 66.8857 | 4 | 6.6568 | 6.653466 | 44.31 | 0.440554 | 0.1966 | 0.1971814 | -0.002254301 | 0.0011 | 40.273
16589 | 23.146111 | 2.8512 | 66.8896 | 4 | 6.6475 | 6.653738 | 44.19 | 0.43808 | 0.1957 | 0.1971698 | -0.002249355 | 0.0012 | 40.2744
16590 | 23.1475 | 2.8518 | 66.8936 | 4 | 6.6503 | 6.654009 | 44.23 | 0.438721 | 0.1953 | 0.1971581 | -0.002245403 | 0.0013 | 40.274
16591 | 23.148889 | 2.8518 | 66.8975 | 4 | 6.6601 | 6.654282 | 44.36 | 0.440641 | 0.1953 | 0.1971461 | -0.002241376 | 0.0014 | 40.2729
16592 | 23.150278 | 2.8525 | 66.9015 | 4 | 6.6579 | 6.654507 | 44.33 | 0.440198 | 0.1953 | 0.1971342 | -0.002236983 | 0.0014 | 40.2732
16593 | 23.151667 | 2.8525 | 66.9055 | 5 | 6.6464 | 6.654748 | 44.18 | 0.438336 | 0.1944 | 0.197123 | -0.002234943 | 0.0015 | 40.2742
16594 | 23.153056 | 2.8531 | 66.9094 | 4 | 6.659 | 6.655039 | 44.34 | 0.440512 | 0.1945 | 0.197112 | -0.002231953 | 0.0016 | 40.273
16595 | 23.154444 | 2.8531 | 66.9134 | 4 | 6.6503 | 6.65535 | 44.23 | 0.438902 | 0.194 | 0.1971018 | -0.002229372 | 0.0016 | 40.2739
16596 | 23.155833 | 2.8537 | 66.9174 | 4 | 6.6415 | 6.655614 | 44.11 | 0.437152 | 0.1921 | 0.1970915 | -0.002230013 | 0.0017 | 40.2749
16597 | 23.157222 | 2.8537 | 66.9213 | 4 | 6.6519 | 6.655908 | 44.25 | 0.439153 | 0.1913 | 0.1970811 | -0.002231447 | 0.0018 | 40.2737
16598 | 23.158611 | 2.8541 | 66.9253 | 4 | 6.6617 | 6.656166 | 44.38 | 0.441035 | 0.1915 | 0.1970704 | -0.002231341 | 0.0018 | 40.2726
16599 | 23.16 | 2.8541 | 66.9292 | 4 | 6.6546 | 6.656436 | 44.28 | 0.439843 | 0.1913 | 0.1970603 | -0.002282376 | 0.0019 | 40.2733
16600 | 23.161389 | 2.8541 | 66.9332 | 4 | 6.6628 | 6.656668 | 44.39 | 0.441484 | 0.1918 | 0.19705 | -0.002281632 | 0.0019 | 40.2723
16601 | 23.162778 | 2.8541 | 66.9372 | 4 | 6.6508 | 6.656897 | 44.23 | 0.439014 | 0.1912 | 0.1970402 | -0.002281774 | 0.0019 | 40.2738
16602 | 23.164167 | 2.8544 | 66.9412 | 4 | 6.6584 | 6.657153 | 44.33 | 0.440585 | 0.1913 | 0.1970309 | -0.002281347 | 0.002 | 40.2728
16603 | 23.165556 | 2.8544 | 66.9451 | 4 | 6.6557 | 6.657395 | 44.3 | 0.439993 | 0.1909 | 0.1970217 | -0.002281319 | 0.002 | 40.2732
16604 | 23.166944 | 2.8545 | 66.9491 | 4 | 6.6557 | 6.657642 | 44.3 | 0.440014 | 0.1901 | 0.1970129 | -0.002281786 | 0.002 | 40.2731
16605 | 23.168333 | 2.8545 | 66.953 | 5 | 6.6535 | 6.657918 | 44.27 | 0.439896 | 0.1895 | 0.1970032 | -0.002283231 | 0.002 | 40.2732
16606 | 23.169722 | 2.8546 | 66.957 | 4 | 6.6639 | 6.658167 | 44.41 | 0.441354 | 0.1897 | 0.1969942 | -0.002284004 | 0.002 | 40.2723
16607 | 23.171111 | 2.8546 | 66.961 | 5 | 6.6661 | 6.658446 | 44.44 | 0.441745 | 0.1904 | 0.1969854 | -0.002283816 | 0.0021 | 40.2721
16608 | 23.1725 | 2.8547 | 66.9649 | 4 | 6.6617 | 6.658669 | 44.38 | 0.441188 | 0.19 | 0.1969766 | -0.002284607 | 0.0021 | 40.2724
16609 | 23.174167 | 2.8547 | 66.9689 | 4 | 6.6579 | 6.65893 | 44.33 | 0.440383 | 0.1892 | 0.1969682 | -0.002286958 | 0.0021 | 40.2732
16610 | 23.175556 | 2.8547 | 66.9729 | 4 | 6.6606 | 6.659139 | 44.36 | 0.440613 | 0.1889 | 0.19696 | -0.00229087 | 0.0021 | 40.273
16611 | 23.176944 | 2.8547 | 66.9768 | 4 | 6.6617 | 6.659395 | 44.38 | 0.441294 | 0.1888 | 0.1969515 | -0.002294597 | 0.0021 | 40.2726
16612 | 23.178333 | 2.8546 | 66.9808 | 4 | 6.5613 | 6.659638 | 43.05 | 0.421917 | 0.1808 | 0.1969428 | -0.002313944 | 0.0021 | 40.2841
16613 | 23.179722 | 2.8546 | 66.9848 | 4 | 6.6617 | 6.659889 | 44.38 | 0.441002 | 0.1813 | 0.1969343 | -0.002332029 | 0.0021 | 40.2728
16614 | 23.181111 | 2.8542 | 66.9887 | 4 | 6.6661 | 6.660124 | 44.44 | 0.442139 | 0.1816 | 0.1969254 | -0.002349141 | 0.002 | 40.2721
16615 | 23.1825 | 2.8542 | 66.9927 | 4 | 6.6639 | 6.660393 | 44.41 | 0.441795 | 0.1821 | 0.1969162 | -0.002418841 | 0.002 | 40.2723
16616 | 23.183889 | 2.8533 | 66.9967 | 4 | 6.665 | 6.660662 | 44.42 | 0.441881 | 0.1818 | 0.1969072 | -0.002435467 | 0.0019 | 40.2722
16617 | 23.185278 | 2.8533 | 67.0006 | 4 | 6.6606 | 6.6609 | 44.36 | 0.441245 | 0.1815 | 0.1968982 | -0.002452092 | 0.0019 | 40.2726
16618 | 23.186667 | 2.8526 | 67.0046 | 4 | 6.6704 | 6.661102 | 44.49 | 0.442688 | 0.1823 | 0.1968895 | -0.002466485 | 0.0018 | 40.2717
16619 | 23.188056 | 2.8526 | 67.0086 | 4 | 6.665 | 6.661345 | 44.42 | 0.441938 | 0.1827 | 0.19688 | -0.002479907 | 0.0017 | 40.2722
16620 | 23.189444 | 2.8519 | 67.0125 | 4 | 6.6617 | 6.661685 | 44.38 | 0.441098 | 0.1827 | 0.1968708 | -0.002493037 | 0.0017 | 40.2727
16621 | 23.190833 | 2.8519 | 67.0165 | 4 | 6.6775 | 6.66196 | 44.59 | 0.444169 | 0.1838 | 0.1968624 | -0.002504323 | 0.0016 | 40.2708
16622 | 23.192222 | 2.8511 | 67.0204 | 4 | 6.653 | 6.66219 | 44.26 | 0.439579 | 0.1831 | 0.1968536 | -0.002516578 | 0.0015 | 40.2736
16623 | 23.193611 | 2.8511 | 67.0244 | 4 | 6.6584 | 6.662406 | 44.33 | 0.440745 | 0.1826 | 0.1968449 | -0.002528831 | 0.0014 | 40.2728
16624 | 23.195 | 2.8503 | 67.0284 | 4 | 6.6584 | 6.662657 | 44.33 | 0.440522 | 0.1819 | 0.1968364 | -0.002542824 | 0.0013 | 40.273
16625 | 23.196389 | 2.8503 | 67.0323 | 4 | 6.6688 | 6.662982 | 44.47 | 0.442782 | 0.1821 | 0.1968283 | -0.002556038 | 0.0013 | 40.2716
16626 | 23.197778 | 2.8494 | 67.0363 | 4 | 6.6699 | 6.66322 | 44.49 | 0.442851 | 0.1824 | 0.1968201 | -0.002567504 | 0.0012 | 40.2716
16627 | 23.199167 | 2.8494 | 67.0402 | 5 | 6.6688 | 6.663389 | 44.47 | 0.442394 | 0.1829 | 0.1968123 | -0.002578093 | 0.0011 | 40.2719
16628 | 23.200556 | 2.8485 | 67.0442 | 4 | 6.6693 | 6.663655 | 44.48 | 0.442793 | 0.183 | 0.1968042 | -0.002588774 | 0.001 | 40.2716
16629 | 23.201944 | 2.8485 | 67.0481 | 4 | 6.6617 | 6.663937 | 44.38 | 0.441495 | 0.1831 | 0.1967968 | -0.002602361 | 0.0008 | 40.2724
16630 | 23.203333 | 2.8474 | 67.0521 | 4 | 6.6742 | 6.664157 | 44.55 | 0.443547 | 0.1839 | 0.1967898 | -0.002614787 | 0.0007 | 40.2711
16631 | 23.204722 | 2.8474 | 67.0561 | 4 | 6.6704 | 6.664388 | 44.49 | 0.442908 | 0.1842 | 0.1967832 | -0.002679071 | 0.0006 | 40.2715
16632 | 23.206111 | 2.8459 | 67.06 | 4 | 6.672 | 6.664669 | 44.52 | 0.443254 | 0.1848 | 0.1967766 | -0.002689669 | 0.0005 | 40.2713
16633 | 23.2075 | 2.8459 | 67.064 | 4 | 6.6704 | 6.664904 | 44.49 | 0.443212 | 0.1852 | 0.1967702 | -0.002698529 | 0.0003 | 40.2713
16634 | 23.208889 | 2.8448 | 67.0679 | 4 | 6.6661 | 6.665137 | 44.44 | 0.441785 | 0.1854 | 0.196764 | -0.002707684 | 0.0002 | 40.2722
16635 | 23.210278 | 2.8448 | 67.0719 | 4 | 6.684 | 6.665419 | 44.68 | 0.446375 | 0.1874 | 0.196758 | -0.002713069 | 0.0001 | 40.2694
16636 | 23.211667 | 2.8436 | 67.0758 | 4 | 6.678 | 6.665677 | 44.6 | 0.44511 | 0.1884 | 0.1967519 | -0.002716527 | -0.0001 | 40.2702
16637 | 23.213056 | 2.8436 | 67.0798 | 5 | 6.6601 | 6.665954 | 44.36 | 0.440905 | 0.1884 | 0.1967458 | -0.002720383 | -0.0002 | 40.2727
16638 | 23.214444 | 2.8425 | 67.0837 | 4 | 6.665 | 6.666186 | 44.42 | 0.441279 | 0.1882 | 0.1967402 | -0.002724442 | -0.0003 | 40.2725
16639 | 23.215833 | 2.8425 | 67.0877 | 4 | 6.6628 | 6.666472 | 44.39 | 0.441171 | 0.1873 | 0.1967351 | -0.002729963 | -0.0005 | 40.2725
16640 | 23.217222 | 2.8414 | 67.0916 | 4 | 6.6666 | 6.666711 | 44.44 | 0.442415 | 0.1866 | 0.1967298 | -0.002736752 | -0.0006 | 40.2718
16641 | 23.218611 | 2.8414 | 67.0956 | 4 | 6.665 | 6.666945 | 44.42 | 0.441511 | 0.1866 | 0.1967245 | -0.002743257 | -0.0007 | 40.2723
16642 | 23.22 | 2.8403 | 67.0995 | 4 | 6.6574 | 6.667176 | 44.32 | 0.440641 | 0.1852 | 0.1967193 | -0.002752382 | -0.0008 | 40.2728
16643 | 23.221389 | 2.8403 | 67.1035 | 4 | 6.659 | 6.667425 | 44.34 | 0.440365 | 0.184 | 0.1967139 | -0.002763352 | -0.001 | 40.273
16644 | 23.222778 | 2.8391 | 67.1074 | 5 | 6.6633 | 6.667707 | 44.4 | 0.441102 | 0.1831 | 0.1967084 | -0.002775486 | -0.0011 | 40.2725
16645 | 23.224167 | 2.8391 | 67.1113 | 5 | 6.6666 | 6.667921 | 44.44 | 0.441733 | 0.1827 | 0.1967027 | -0.002788298 | -0.0012 | 40.2722
16646 | 23.225556 | 2.8379 | 67.1153 | 4 | 6.6688 | 6.66815 | 44.47 | 0.442299 | 0.1828 | 0.1966968 | -0.002801499 | -0.0014 | 40.2718
16647 | 23.226944 | 2.8379 | 67.1192 | 4 | 6.6693 | 6.66839 | 44.48 | 0.442789 | 0.1829 | 0.1966906 | -0.002868321 | -0.0015 | 40.2715
16648 | 23.228333 | 2.8362 | 67.1232 | 4 | 6.6715 | 6.668657 | 44.51 | 0.442992 | 0.183 | 0.1966843 | -0.002881046 | -0.0017 | 40.2714
16649 | 23.229722 | 2.8362 | 67.1271 | 4 | 6.665 | 6.668888 | 44.42 | 0.441856 | 0.183 | 0.1966782 | -0.00289387 | -0.0018 | 40.2721
16650 | 23.231111 | 2.8348 | 67.131 | 4 | 6.6715 | 6.669089 | 44.51 | 0.443307 | 0.1832 | 0.1966723 | -0.002906116 | -0.002 | 40.2713
16651 | 23.2325 | 2.8348 | 67.135 | 4 | 6.6584 | 6.669299 | 44.33 | 0.440593 | 0.1822 | 0.1966663 | -0.002920299 | -0.0022 | 40.2728
16652 | 23.233889 | 2.8333 | 67.1389 | 4 | 6.6726 | 6.669542 | 44.52 | 0.443417 | 0.1825 | 0.1966607 | -0.002934289 | -0.0023 | 40.2712
16653 | 23.235278 | 2.8333 | 67.1428 | 4 | 6.6688 | 6.669786 | 44.47 | 0.442484 | 0.182 | 0.196655 | -0.002949346 | -0.0025 | 40.2717
16654 | 23.236667 | 2.8318 | 67.1468 | 4 | 6.6835 | 6.670039 | 44.67 | 0.446153 | 0.1828 | 0.1966497 | -0.002962471 | -0.0026 | 40.2696
16655 | 23.238333 | 2.8318 | 67.1507 | 4 | 6.6639 | 6.670305 | 44.41 | 0.441686 | 0.1821 | 0.1966444 | -0.002976855 | -0.0028 | 40.2725
16656 | 23.239722 | 2.8303 | 67.1546 | 4 | 6.6672 | 6.670592 | 44.45 | 0.442396 | 0.1816 | 0.1966391 | -0.002991531 | -0.003 | 40.2721
16657 | 23.241111 | 2.8303 | 67.1586 | 4 | 6.6731 | 6.670853 | 44.53 | 0.443748 | 0.1814 | 0.1966339 | -0.0030064 | -0.0031 | 40.2713
16658 | 23.2425 | 2.8288 | 67.1625 | 5 | 6.6791 | 6.67113 | 44.61 | 0.444239 | 0.1818 | 0.1966288 | -0.003020496 | -0.0033 | 40.271
16659 | 23.243889 | 2.8288 | 67.1664 | 4 | 6.6764 | 6.671365 | 44.57 | 0.443964 | 0.1817 | 0.1966245 | -0.003034011 | -0.0035 | 40.2712
16660 | 23.245278 | 2.8273 | 67.1704 | 4 | 6.6623 | 6.671636 | 44.39 | 0.441087 | 0.1809 | 0.1966203 | -0.003050137 | -0.0036 | 40.2729
16661 | 23.246667 | 2.8273 | 67.1743 | 5 | 6.6731 | 6.671863 | 44.53 | 0.442982 | 0.1807 | 0.1966167 | -0.00306694 | -0.0038 | 40.2718
16662 | 23.248056 | 2.8257 | 67.1782 | 4 | 6.6835 | 6.672123 | 44.67 | 0.445825 | 0.1815 | 0.1966126 | -0.003081712 | -0.004 | 40.2701
16663 | 23.249444 | 2.8257 | 67.1821 | 5 | 6.6758 | 6.672359 | 44.57 | 0.443543 | 0.1823 | 0.1966093 | -0.003149075 | -0.0042 | 40.2715
16664 | 23.250833 | 2.8238 | 67.1861 | 5 | 6.6699 | 6.672586 | 44.49 | 0.443171 | 0.1811 | 0.1966067 | -0.003164529 | -0.0044 | 40.2717
16665 | 23.252222 | 2.8238 | 67.19 | 4 | 6.6731 | 6.672819 | 44.53 | 0.443803 | 0.1808 | 0.1966042 | -0.003179886 | -0.0045 | 40.2713
16666 | 23.253611 | 2.8221 | 67.1939 | 4 | 6.672 | 6.673063 | 44.52 | 0.442741 | 0.1807 | 0.1966019 | -0.003196111 | -0.0047 | 40.2719
16667 | 23.255 | 2.8221 | 67.1978 | 4 | 6.6688 | 6.673287 | 44.47 | 0.442077 | 0.1801 | 0.1965997 | -0.003213979 | -0.0049 | 40.2723
16668 | 23.256389 | 2.8204 | 67.2017 | 4 | 6.6862 | 6.673568 | 44.7 | 0.446147 | 0.1804 | 0.196597 | -0.003230591 | -0.0051 | 40.27
16669 | 23.257778 | 2.8204 | 67.2056 | 4 | 6.6726 | 6.673825 | 44.52 | 0.44362 | 0.1803 | 0.1965945 | -0.003247299 | -0.0053 | 40.2715
16670 | 23.259167 | 2.8188 | 67.2096 | 4 | 6.6704 | 6.674119 | 44.49 | 0.443112 | 0.1799 | 0.196592 | -0.003264103 | -0.0054 | 40.2717
16671 | 23.260556 | 2.8188 | 67.2135 | 4 | 6.6938 | 6.67439 | 44.81 | 0.447699 | 0.1816 | 0.1965884 | -0.0032782 | -0.0056 | 40.269
16672 | 23.261944 | 2.8172 | 67.2174 | 5 | 6.6726 | 6.674652 | 44.52 | 0.442907 | 0.1812 | 0.1965845 | -0.003292782 | -0.0058 | 40.2719
16673 | 23.263333 | 2.8172 | 67.2213 | 4 | 6.6742 | 6.674944 | 44.55 | 0.443647 | 0.1807 | 0.1965809 | -0.003307363 | -0.006 | 40.2715
16674 | 23.264722 | 2.8156 | 67.2252 | 4 | 6.6737 | 6.675206 | 44.54 | 0.443536 | 0.1801 | 0.1965769 | -0.003322716 | -0.0062 | 40.2715
16675 | 23.266111 | 2.8156 | 67.2291 | 4 | 6.6693 | 6.675445 | 44.48 | 0.443048 | 0.1794 | 0.1965726 | -0.003339225 | -0.0063 | 40.2719
16676 | 23.2675 | 2.814 | 67.233 | 4 | 6.6672 | 6.675734 | 44.45 | 0.442553 | 0.1787 | 0.1965677 | -0.003357276 | -0.0065 | 40.2722
16677 | 23.268889 | 2.814 | 67.2369 | 4 | 6.6699 | 6.675923 | 44.49 | 0.442734 | 0.1782 | 0.1965632 | -0.003376095 | -0.0067 | 40.2721
16678 | 23.270278 | 2.8124 | 67.2408 | 4 | 6.6769 | 6.676163 | 44.58 | 0.444593 | 0.1781 | 0.196559 | -0.003395005 | -0.0068 | 40.271
16679 | 23.271667 | 2.8124 | 67.2448 | 4 | 6.6807 | 6.676399 | 44.63 | 0.445084 | 0.1779 | 0.1965549 | -0.003471639 | -0.007 | 40.2707
16680 | 23.273056 | 2.8104 | 67.2487 | 4 | 6.6786 | 6.676605 | 44.6 | 0.444721 | 0.178 | 0.1965508 | -0.003490638 | -0.0072 | 40.2709
16681 | 23.274444 | 2.8104 | 67.2526 | 4 | 6.6835 | 6.676894 | 44.67 | 0.44533 | 0.1787 | 0.1965465 | -0.003507991 | -0.0074 | 40.2706
16682 | 23.275833 | 2.8088 | 67.2565 | 4 | 6.6818 | 6.677123 | 44.65 | 0.445265 | 0.1792 | 0.1965421 | -0.003524084 | -0.0076 | 40.2706
16683 | 23.277222 | 2.8088 | 67.2604 | 4 | 6.6726 | 6.677368 | 44.52 | 0.443875 | 0.1787 | 0.1965376 | -0.00354191 | -0.0077 | 40.2714
16684 | 23.278611 | 2.8072 | 67.2643 | 4 | 6.6829 | 6.677618 | 44.66 | 0.445582 | 0.1792 | 0.1965337 | -0.003559541 | -0.0079 | 40.2705
16685 | 23.28 | 2.8072 | 67.2682 | 4 | 6.6688 | 6.677838 | 44.47 | 0.442671 | 0.1783 | 0.1965297 | -0.003579389 | -0.0081 | 40.2722
16686 | 23.281389 | 2.8056 | 67.2721 | 4 | 6.6731 | 6.678084 | 44.53 | 0.443948 | 0.1779 | 0.1965257 | -0.003599718 | -0.0082 | 40.2715
16687 | 23.282778 | 2.8056 | 67.276 | 4 | 6.6889 | 6.678333 | 44.74 | 0.446518 | 0.1781 | 0.1965218 | -0.003619561 | -0.0084 | 40.2699
16688 | 23.284167 | 2.804 | 67.2798 | 4 | 6.6704 | 6.678602 | 44.49 | 0.443373 | 0.1773 | 0.1965175 | -0.003641525 | -0.0086 | 40.2719
16689 | 23.285556 | 2.804 | 67.2837 | 4 | 6.6666 | 6.678813 | 44.44 | 0.442198 | 0.1766 | 0.1965136 | -0.003664258 | -0.0087 | 40.2726
16690 | 23.286944 | 2.8024 | 67.2876 | 4 | 6.672 | 6.679023 | 44.52 | 0.443179 | 0.176 | 0.1965092 | -0.003688241 | -0.0089 | 40.272
16691 | 23.288333 | 2.8024 | 67.2915 | 4 | 6.6807 | 6.679304 | 44.63 | 0.445541 | 0.1757 | 0.1965043 | -0.003712025 | -0.0091 | 40.2706
16692 | 23.289722 | 2.8008 | 67.2954 | 4 | 6.6748 | 6.679581 | 44.55 | 0.443896 | 0.1752 | 0.1964953 | -0.003736092 | -0.0092 | 40.2716
16693 | 23.291111 | 2.8008 | 67.2993 | 4 | 6.6856 | 6.679838 | 44.7 | 0.4457 | 0.1754 | 0.1964862 | -0.003760054 | -0.0094 | 40.2706
16694 | 23.2925 | 2.7992 | 67.3032 | 4 | 6.684 | 6.680084 | 44.68 | 0.446117 | 0.1757 | 0.1964775 | -0.00378401 | -0.0096 | 40.2703
16695 | 23.293889 | 2.7992 | 67.3071 | 4 | 6.6856 | 6.68031 | 44.7 | 0.445957 | 0.1756 | 0.196468 | -0.003862827 | -0.0097 | 40.2704
16696 | 23.295278 | 2.7972 | 67.311 | 4 | 6.6835 | 6.68058 | 44.67 | 0.44579 | 0.1758 | 0.196458 | -0.003886475 | -0.0099 | 40.2706
16697 | 23.296667 | 2.7972 | 67.3149 | 4 | 6.6905 | 6.680822 | 44.76 | 0.447409 | 0.1764 | 0.1964487 | -0.003908286 | -0.0101 | 40.2696
16698 | 23.298056 | 2.7957 | 67.3187 | 4 | 6.678 | 6.68102 | 44.6 | 0.444549 | 0.1762 | 0.1964397 | -0.00393038 | -0.0102 | 40.2714
16699 | 23.299444 | 2.7957 | 67.3226 | 5 | 6.6797 | 6.681257 | 44.62 | 0.444863 | 0.1761 | 0.1964309 | -0.003952951 | -0.0104 | 40.2712
16700 | 23.301111 | 2.7941 | 67.3265 | 4 | 6.6835 | 6.681502 | 44.67 | 0.445544 | 0.1758 | 0.1964227 | -0.00397648 | -0.0106 | 40.2711
16701 | 23.3025 | 2.7941 | 67.3304 | 4 | 6.6715 | 6.68172 | 44.51 | 0.443466 | 0.1744 | 0.1964151 | -0.004002608 | -0.0107 | 40.2723
16702 | 23.303889 | 2.7925 | 67.3343 | 4 | 6.678 | 6.681964 | 44.6 | 0.444519 | 0.1742 | 0.1964078 | -0.004029307 | -0.0109 | 40.2717
16703 | 23.305278 | 2.7925 | 67.3381 | 5 | 6.678 | 6.682199 | 44.6 | 0.444578 | 0.1738 | 0.1964007 | -0.004056481 | -0.011 | 40.2717
16704 | 23.306667 | 2.7909 | 67.342 | 4 | 6.6693 | 6.682457 | 44.48 | 0.442594 | 0.1726 | 0.1963944 | -0.004085189 | -0.0112 | 40.2729
16705 | 23.308056 | 2.7909 | 67.3459 | 5 | 6.6829 | 6.682711 | 44.66 | 0.445322 | 0.1726 | 0.1963876 | -0.004114465 | -0.0114 | 40.2713
16706 | 23.309444 | 2.7892 | 67.3498 | 4 | 6.6813 | 6.68298 | 44.64 | 0.445407 | 0.1719 | 0.1963812 | -0.004145661 | -0.0115 | 40.2713
16707 | 23.310833 | 2.7892 | 67.3537 | 4 | 6.6851 | 6.683253 | 44.69 | 0.44612 | 0.1722 | 0.1963753 | -0.004176172 | -0.0117 | 40.2709
16708 | 23.312222 | 2.7876 | 67.3575 | 4 | 6.6824 | 6.683511 | 44.65 | 0.445633 | 0.1725 | 0.1963693 | -0.004206 | -0.0118 | 40.2712
16709 | 23.313611 | 2.7876 | 67.3614 | 4 | 6.6758 | 6.6838 | 44.57 | 0.444403 | 0.1718 | 0.1963636 | -0.004236686 | -0.012 | 40.272
16710 | 23.315 | 2.786 | 67.3653 | 5 | 6.6824 | 6.684068 | 44.65 | 0.445041 | 0.1716 | 0.1963586 | -0.004268326 | -0.0121 | 40.2716
16711 | 23.316389 | 2.786 | 67.3691 | 4 | 6.6867 | 6.684287 | 44.71 | 0.446306 | 0.1717 | 0.196354 | -0.004352816 | -0.0123 | 40.2709
16712 | 23.317778 | 2.7839 | 67.373 | 4 | 6.6786 | 6.684577 | 44.6 | 0.444858 | 0.1711 | 0.1963491 | -0.004385289 | -0.0125 | 40.2718
16713 | 23.319167 | 2.7839 | 67.3769 | 4 | 6.6758 | 6.684827 | 44.57 | 0.444227 | 0.1704 | 0.1963439 | -0.004418425 | -0.0126 | 40.2722
16714 | 23.320556 | 2.7822 | 67.3808 | 4 | 6.6835 | 6.68513 | 44.67 | 0.445712 | 0.1706 | 0.1963391 | -0.004450682 | -0.0128 | 40.2713
16715 | 23.321944 | 2.7822 | 67.3846 | 4 | 6.6921 | 6.685391 | 44.78 | 0.447169 | 0.1714 | 0.1963349 | -0.00448206 | -0.013 | 40.2705
16716 | 23.323333 | 2.7806 | 67.3885 | 4 | 6.6932 | 6.685636 | 44.8 | 0.447558 | 0.1721 | 0.1963314 | -0.004512177 | -0.0131 | 40.2703
16717 | 23.324722 | 2.7806 | 67.3923 | 4 | 6.6731 | 6.685913 | 44.53 | 0.44383 | 0.1711 | 0.1963279 | -0.004544693 | -0.0133 | 40.2726
16718 | 23.326111 | 2.779 | 67.3962 | 4 | 6.6769 | 6.686168 | 44.58 | 0.444354 | 0.1707 | 0.1963259 | -0.0045772 | -0.0134 | 40.2723
16719 | 23.3275 | 2.779 | 67.4001 | 4 | 6.6959 | 6.686393 | 44.84 | 0.448126 | 0.1717 | 0.1963246 | -0.004606516 | -0.0136 | 40.27
16720 | 23.328889 | 2.7773 | 67.4039 | 4 | 6.69 | 6.686652 | 44.76 | 0.447277 | 0.1721 | 0.1963233 | -0.004634376 | -0.0138 | 40.2706
16721 | 23.330278 | 2.7773 | 67.4078 | 5 | 6.6943 | 6.686896 | 44.81 | 0.448033 | 0.1725 | 0.1963227 | -0.004661744 | -0.0139 | 40.2702
16722 | 23.331667 | 2.7758 | 67.4116 | 4 | 6.6878 | 6.687129 | 44.73 | 0.446307 | 0.1726 | 0.1963209 | -0.00468939 | -0.0141 | 40.2712
16723 | 23.333056 | 2.7758 | 67.4155 | 4 | 6.6786 | 6.687384 | 44.6 | 0.444738 | 0.172 | 0.1963192 | -0.004719147 | -0.0142 | 40.2722
16724 | 23.334444 | 2.7742 | 67.4193 | 4 | 6.6829 | 6.687629 | 44.66 | 0.445713 | 0.1725 | 0.196317 | -0.00474774 | -0.0144 | 40.2717
16725 | 23.335833 | 2.7742 | 67.4232 | 4 | 6.6872 | 6.687872 | 44.72 | 0.446714 | 0.1725 | 0.1963151 | -0.004775457 | -0.0145 | 40.2711
16726 | 23.337222 | 2.7727 | 67.427 | 4 | 6.69 | 6.688151 | 44.76 | 0.446629 | 0.1732 | 0.1963127 | -0.004801913 | -0.0147 | 40.2712
16727 | 23.338611 | 2.7727 | 67.4309 | 4 | 6.6867 | 6.688424 | 44.71 | 0.446796 | 0.1731 | 0.196311 | -0.00488361 | -0.0148 | 40.2711
16728 | 23.34 | 2.7708 | 67.4347 | 4 | 6.6824 | 6.68871 | 44.65 | 0.445542 | 0.1729 | 0.1963099 | -0.004910523 | -0.015 | 40.2719
16729 | 23.341389 | 2.7708 | 67.4386 | 4 | 6.6677 | 6.688973 | 44.46 | 0.442115 | 0.1722 | 0.1963094 | -0.00493839 | -0.0151 | 40.2739
16730 | 23.342778 | 2.7694 | 67.4424 | 4 | 6.6921 | 6.689207 | 44.78 | 0.44778 | 0.1729 | 0.1963095 | -0.004963553 | -0.0152 | 40.2706
16731 | 23.344167 | 2.7694 | 67.4463 | 4 | 6.6878 | 6.689477 | 44.73 | 0.446836 | 0.1735 | 0.19631 | -0.00498678 | -0.0154 | 40.2712
16732 | 23.345556 | 2.768 | 67.4501 | 4 | 6.6872 | 6.689706 | 44.72 | 0.446768 | 0.173 | 0.1963111 | -0.005012017 | -0.0155 | 40.2713
16733 | 23.346944 | 2.768 | 67.454 | 4 | 6.6775 | 6.689921 | 44.59 | 0.444235 | 0.1724 | 0.1963148 | -0.005038786 | -0.0156 | 40.2728
16734 | 23.348333 | 2.7667 | 67.4578 | 4 | 6.691 | 6.690197 | 44.77 | 0.447391 | 0.1726 | 0.1963186 | -0.005065063 | -0.0158 | 40.271
16735 | 23.349722 | 2.7667 | 67.4617 | 4 | 6.6959 | 6.690431 | 44.84 | 0.44827 | 0.1728 | 0.196322 | -0.005091139 | -0.0159 | 40.2705
16736 | 23.351111 | 2.7653 | 67.4655 | 4 | 6.691 | 6.690666 | 44.77 | 0.447376 | 0.1724 | 0.1963257 | -0.005119131 | -0.016 | 40.2711
16737 | 23.3525 | 2.7653 | 67.4693 | 5 | 6.6992 | 6.690923 | 44.88 | 0.448432 | 0.173 | 0.1963291 | -0.005146154 | -0.0162 | 40.2705
16738 | 23.353889 | 2.7638 | 67.4732 | 4 | 6.6938 | 6.691227 | 44.81 | 0.447448 | 0.1733 | 0.1963327 | -0.005173267 | -0.0163 | 40.2711
16739 | 23.355278 | 2.7638 | 67.477 | 4 | 6.6975 | 6.691373 | 44.86 | 0.448647 | 0.1737 | 0.1963365 | -0.005199992 | -0.0165 | 40.2705
16740 | 23.356667 | 2.7623 | 67.4809 | 4 | 6.6856 | 6.691608 | 44.7 | 0.446017 | 0.1734 | 0.1963397 | -0.005227867 | -0.0166 | 40.272
16741 | 23.358056 | 2.7623 | 67.4847 | 4 | 6.6959 | 6.691917 | 44.84 | 0.448212 | 0.1736 | 0.1963431 | -0.005255163 | -0.0168 | 40.2708
16742 | 23.359444 | 2.7609 | 67.4885 | 4 | 6.6965 | 6.692237 | 44.84 | 0.448142 | 0.1739 | 0.1963469 | -0.005282841 | -0.0169 | 40.2709
16743 | 23.360833 | 2.7609 | 67.4924 | 4 | 6.6878 | 6.692527 | 44.73 | 0.446559 | 0.1735 | 0.196351 | -0.005359148 | -0.017 | 40.2718
16744 | 23.362222 | 2.7591 | 67.4962 | 4 | 6.7143 | 6.692774 | 45.08 | 0.451788 | 0.1748 | 0.1963557 | -0.005384977 | -0.0172 | 40.2688
16745 | 23.363611 | 2.7591 | 67.5 | 4 | 6.6965 | 6.693023 | 44.84 | 0.448587 | 0.1755 | 0.1963605 | -0.00540975 | -0.0173 | 40.2707
16746 | 23.365 | 2.7576 | 67.5039 | 4 | 6.6943 | 6.693241 | 44.81 | 0.44773 | 0.1756 | 0.1963648 | -0.005434622 | -0.0175 | 40.2713
16747 | 23.366667 | 2.7576 | 67.5077 | 4 | 6.6981 | 6.693441 | 44.86 | 0.448551 | 0.1755 | 0.1963691 | -0.005459689 | -0.0176 | 40.2711
16748 | 23.368056 | 2.7562 | 67.5115 | 4 | 6.7003 | 6.693735 | 44.89 | 0.449146 | 0.1758 | 0.1963742 | -0.005483893 | -0.0178 | 40.2708
16749 | 23.369444 | 2.7562 | 67.5153 | 4 | 6.6943 | 6.694011 | 44.81 | 0.44755 | 0.1758 | 0.1963791 | -0.005508773 | -0.0179 | 40.2718
16750 | 23.370833 | 2.7549 | 67.5192 | 4 | 6.6905 | 6.694253 | 44.76 | 0.447245 | 0.1749 | 0.1963844 | -0.005535869 | -0.018 | 40.272
16751 | 23.372222 | 2.7549 | 67.523 | 4 | 6.6894 | 6.694529 | 44.75 | 0.447316 | 0.1749 | 0.1963898 | -0.005563354 | -0.0181 | 40.272
16752 | 23.373611 | 2.7535 | 67.5268 | 4 | 6.69 | 6.694815 | 44.76 | 0.447028 | 0.1744 | 0.196395 | -0.005591323 | -0.0183 | 40.2723
16753 | 23.375 | 2.7535 | 67.5306 | 4 | 6.697 | 6.695104 | 44.85 | 0.448543 | 0.1746 | 0.1963986 | -0.005619006 | -0.0184 | 40.2714
16754 | 23.376389 | 2.7521 | 67.5345 | 5 | 6.7111 | 6.695374 | 45.04 | 0.451202 | 0.1762 | 0.1964024 | -0.005643618 | -0.0186 | 40.2699
16755 | 23.377778 | 2.7521 | 67.5383 | 4 | 6.6905 | 6.695641 | 44.76 | 0.447257 | 0.1755 | 0.1964066 | -0.0056691 | -0.0187 | 40.2722
16756 | 23.379167 | 2.7508 | 67.5421 | 4 | 6.6938 | 6.69586 | 44.81 | 0.4478 | 0.1753 | 0.196411 | -0.005695163 | -0.0188 | 40.272
16757 | 23.380556 | 2.7508 | 67.5459 | 4 | 6.697 | 6.696131 | 44.85 | 0.448267 | 0.1748 | 0.1964161 | -0.005721904 | -0.0189 | 40.2717
16758 | 23.381944 | 2.7496 | 67.5497 | 5 | 6.7057 | 6.696394 | 44.97 | 0.450444 | 0.1753 | 0.1964212 | -0.005747303 | -0.019 | 40.2705
16759 | 23.383333 | 2.7496 | 67.5536 | 4 | 6.7035 | 6.696651 | 44.94 | 0.44973 | 0.176 | 0.1964267 | -0.005816479 | -0.0191 | 40.271
16760 | 23.384722 | 2.7481 | 67.5574 | 4 | 6.6862 | 6.696892 | 44.7 | 0.445915 | 0.1754 | 0.1964326 | -0.005841576 | -0.0193 | 40.2733
16761 | 23.386111 | 2.7481 | 67.5612 | 4 | 6.6921 | 6.697184 | 44.78 | 0.447338 | 0.1753 | 0.1964385 | -0.005866773 | -0.0194 | 40.2725
16762 | 23.3875 | 2.747 | 67.565 | 4 | 6.7062 | 6.697426 | 44.97 | 0.450408 | 0.1756 | 0.1964446 | -0.005891206 | -0.0195 | 40.2707
16763 | 23.388889 | 2.747 | 67.5688 | 4 | 6.691 | 6.697669 | 44.77 | 0.447585 | 0.1754 | 0.1964512 | -0.005915931 | -0.0196 | 40.2724
16764 | 23.390278 | 2.7459 | 67.5726 | 4 | 6.6938 | 6.697955 | 44.81 | 0.447963 | 0.1747 | 0.1964581 | -0.005942389 | -0.0197 | 40.2723
16765 | 23.391667 | 2.7459 | 67.5765 | 4 | 6.704 | 6.698268 | 44.94 | 0.449894 | 0.1752 | 0.1964651 | -0.005965776 | -0.0197 | 40.2711
16766 | 23.393056 | 2.745 | 67.5803 | 4 | 6.6889 | 6.698545 | 44.74 | 0.446997 | 0.1743 | 0.196472 | -0.005990317 | -0.0198 | 40.2729
16767 | 23.394444 | 2.745 | 67.5841 | 4 | 6.7013 | 6.698816 | 44.91 | 0.44945 | 0.1747 | 0.1964792 | -0.006014473 | -0.0199 | 40.2715
16768 | 23.395833 | 2.744 | 67.5879 | 4 | 6.697 | 6.699056 | 44.85 | 0.448387 | 0.1743 | 0.1964861 | -0.006039591 | -0.02 | 40.2722
16769 | 23.397222 | 2.744 | 67.5917 | 4 | 6.691 | 6.699324 | 44.77 | 0.447381 | 0.1739 | 0.1964933 | -0.006065382 | -0.0201 | 40.2728
16770 | 23.398611 | 2.743 | 67.5955 | 4 | 6.6975 | 6.699586 | 44.86 | 0.448337 | 0.174 | 0.196501 | -0.00609098 | -0.0201 | 40.2723
16771 | 23.4 | 2.743 | 67.5993 | 5 | 6.6948 | 6.699856 | 44.82 | 0.448017 | 0.1736 | 0.1965092 | -0.006117252 | -0.0202 | 40.2726
16772 | 23.401389 | 2.7421 | 67.6031 | 4 | 6.704 | 6.700147 | 44.94 | 0.449831 | 0.1737 | 0.1965184 | -0.006144196 | -0.0203 | 40.2715
16773 | 23.402778 | 2.7421 | 67.6069 | 5 | 6.6889 | 6.700414 | 44.74 | 0.447014 | 0.1724 | 0.196528 | -0.006173542 | -0.0204 | 40.2733
16774 | 23.404167 | 2.7412 | 67.6107 | 4 | 6.703 | 6.700691 | 44.93 | 0.44942 | 0.1725 | 0.1965367 | -0.006202984 | -0.0204 | 40.2719
16775 | 23.405556 | 2.7412 | 67.6146 | 4 | 6.7051 | 6.700919 | 44.96 | 0.450057 | 0.1726 | 0.1965458 | -0.006278117 | -0.0205 | 40.2715
16776 | 23.406944 | 2.74 | 67.6184 | 4 | 6.7057 | 6.701181 | 44.97 | 0.450521 | 0.1735 | 0.1965544 | -0.00630552 | -0.0206 | 40.2713
16777 | 23.408333 | 2.74 | 67.6222 | 4 | 6.7176 | 6.701455 | 45.13 | 0.45284 | 0.1742 | 0.1965631 | -0.006331774 | -0.0206 | 40.27
16778 | 23.409722 | 2.7392 | 67.626 | 4 | 6.7067 | 6.701687 | 44.98 | 0.4502 | 0.1745 | 0.1965719 | -0.006357551 | -0.0207 | 40.2716
16779 | 23.411111 | 2.7392 | 67.6298 | 5 | 6.6921 | 6.701967 | 44.78 | 0.446914 | 0.174 | 0.1965804 | -0.006385636 | -0.0208 | 40.2736
16780 | 23.4125 | 2.7384 | 67.6336 | 4 | 6.7073 | 6.70222 | 44.99 | 0.450324 | 0.1743 | 0.1965889 | -0.006412958 | -0.0208 | 40.2716
16781 | 23.413889 | 2.7384 | 67.6374 | 4 | 6.7105 | 6.702498 | 45.03 | 0.451034 | 0.1748 | 0.1965979 | -0.006438462 | -0.0209 | 40.2713
16782 | 23.415278 | 2.7377 | 67.6412 | 4 | 6.7062 | 6.702766 | 44.97 | 0.45048 | 0.1751 | 0.196607 | -0.006464067 | -0.0209 | 40.2717
16783 | 23.416667 | 2.7377 | 67.645 | 4 | 6.7057 | 6.703019 | 44.97 | 0.449932 | 0.1753 | 0.1966152 | -0.006489296 | -0.021 | 40.272
16784 | 23.418056 | 2.737 | 67.6488 | 4 | 6.6959 | 6.703282 | 44.84 | 0.448477 | 0.1746 | 0.1966234 | -0.006517218 | -0.021 | 40.2729
16785 | 23.419444 | 2.737 | 67.6526 | 4 | 6.7024 | 6.703564 | 44.92 | 0.448999 | 0.1748 | 0.1966317 | -0.006545534 | -0.0211 | 40.2727
16786 | 23.420833 | 2.7362 | 67.6564 | 4 | 6.6997 | 6.703798 | 44.89 | 0.449083 | 0.174 | 0.196641 | -0.006575394 | -0.0211 | 40.2727
16787 | 23.422222 | 2.7362 | 67.6602 | 4 | 6.7051 | 6.704105 | 44.96 | 0.450731 | 0.1746 | 0.19665 | -0.006604879 | -0.0212 | 40.2718
16788 | 23.423611 | 2.7355 | 67.664 | 4 | 6.697 | 6.70441 | 44.85 | 0.448686 | 0.1739 | 0.1966598 | -0.00663495 | -0.0212 | 40.273
16789 | 23.425 | 2.7355 | 67.6678 | 4 | 6.7024 | 6.704673 | 44.92 | 0.449561 | 0.1736 | 0.1966693 | -0.006665606 | -0.0212 | 40.2726
16790 | 23.426389 | 2.7349 | 67.6716 | 4 | 6.704 | 6.704957 | 44.94 | 0.450402 | 0.1735 | 0.1966792 | -0.006696462 | -0.0213 | 40.2721
16791 | 23.428056 | 2.7349 | 67.6754 | 4 | 6.7181 | 6.705202 | 45.13 | 0.45267 | 0.1745 | 0.1966896 | -0.006762685 | -0.0213 | 40.2711
16792 | 23.429444 | 2.734 | 67.6792 | 4 | 6.704 | 6.705496 | 44.94 | 0.449675 | 0.1744 | 0.1967003 | -0.0067917 | -0.0214 | 40.273
16793 | 23.430833 | 2.734 | 67.683 | 4 | 6.703 | 6.705791 | 44.93 | 0.449817 | 0.1741 | 0.1967108 | -0.006821876 | -0.0214 | 40.2729
16794 | 23.432222 | 2.7334 | 67.6868 | 4 | 6.7073 | 6.706075 | 44.99 | 0.450548 | 0.1743 | 0.1967216 | -0.006852062 | -0.0214 | 40.2725
16795 | 23.433611 | 2.7334 | 67.6906 | 4 | 6.7116 | 6.706347 | 45.05 | 0.451284 | 0.1746 | 0.1967329 | -0.006881396 | -0.0214 | 40.2722
16796 | 23.435 | 2.7328 | 67.6944 | 5 | 6.7024 | 6.70662 | 44.92 | 0.449827 | 0.1739 | 0.1967441 | -0.006913139 | -0.0215 | 40.2731
16797 | 23.436389 | 2.7328 | 67.6982 | 4 | 6.7105 | 6.706878 | 45.03 | 0.450812 | 0.174 | 0.1967557 | -0.006945662 | -0.0215 | 40.2725
16798 | 23.437778 | 2.7323 | 67.702 | 4 | 6.7089 | 6.707151 | 45.01 | 0.450344 | 0.174 | 0.1967677 | -0.006978007 | -0.0215 | 40.2729
16799 | 23.439167 | 2.7323 | 67.7058 | 4 | 6.71 | 6.707336 | 45.02 | 0.451188 | 0.1743 | 0.19678 | -0.00700931 | -0.0215 | 40.2724
16800 | 23.440556 | 2.7317 | 67.7096 | 4 | 6.7051 | 6.707591 | 44.96 | 0.450418 | 0.1743 | 0.1967923 | -0.007041779 | -0.0216 | 40.2729
16801 | 23.441944 | 2.7317 | 67.7134 | 4 | 6.7019 | 6.707903 | 44.92 | 0.449397 | 0.1736 | 0.196805 | -0.0070757 | -0.0216 | 40.2736
16802 | 23.443333 | 2.7311 | 67.7172 | 4 | 6.7084 | 6.708177 | 45 | 0.450588 | 0.1737 | 0.1968185 | -0.007109924 | -0.0216 | 40.2729
16803 | 23.444722 | 2.7311 | 67.721 | 4 | 6.7121 | 6.708468 | 45.05 | 0.45176 | 0.1742 | 0.1968313 | -0.007143302 | -0.0216 | 40.2723
16804 | 23.446111 | 2.7305 | 67.7248 | 4 | 6.7197 | 6.708768 | 45.15 | 0.453455 | 0.1751 | 0.1968438 | -0.007175354 | -0.0217 | 40.2714
16805 | 23.4475 | 2.7305 | 67.7285 | 4 | 6.7062 | 6.709019 | 44.97 | 0.450498 | 0.175 | 0.1968564 | -0.007208192 | -0.0217 | 40.2732
16806 | 23.448889 | 2.73 | 67.7323 | 4 | 6.7105 | 6.709304 | 45.03 | 0.451214 | 0.1751 | 0.1968686 | -0.007241241 | -0.0217 | 40.2728
16807 | 23.450278 | 2.73 | 67.7361 | 4 | 6.7105 | 6.709556 | 45.03 | 0.451259 | 0.1753 | 0.1968815 | -0.007298724 | -0.0217 | 40.2729
16808 | 23.451667 | 2.7293 | 67.7399 | 4 | 6.7008 | 6.709844 | 44.9 | 0.44926 | 0.1738 | 0.1968943 | -0.00733415 | -0.0217 | 40.2741
16809 | 23.453056 | 2.7293 | 67.7437 | 4 | 6.7192 | 6.710119 | 45.15 | 0.453432 | 0.1747 | 0.196907 | -0.007365091 | -0.0217 | 40.2717
16810 | 23.454444 | 2.7288 | 67.7475 | 4 | 6.7208 | 6.710403 | 45.17 | 0.453151 | 0.1754 | 0.1969195 | -0.007395283 | -0.0218 | 40.2719
16811 | 23.455833 | 2.7288 | 67.7513 | 4 | 6.7062 | 6.710669 | 44.97 | 0.45046 | 0.1752 | 0.196932 | -0.007425683 | -0.0218 | 40.2735
16812 | 23.457222 | 2.7283 | 67.7551 | 4 | 6.7132 | 6.710942 | 45.07 | 0.451804 | 0.1758 | 0.1969446 | -0.007454952 | -0.0218 | 40.2728
16813 | 23.458611 | 2.7283 | 67.7589 | 4 | 6.717 | 6.711246 | 45.12 | 0.452448 | 0.1766 | 0.1969577 | -0.007483378 | -0.0218 | 40.2725
16814 | 23.46 | 2.7279 | 67.7627 | 4 | 6.7057 | 6.711517 | 44.97 | 0.450458 | 0.1762 | 0.1969718 | -0.007513644 | -0.0218 | 40.2737
16815 | 23.461389 | 2.7279 | 67.7664 | 4 | 6.7176 | 6.711797 | 45.13 | 0.452844 | 0.1768 | 0.1969864 | -0.007544125 | -0.0218 | 40.2724
16816 | 23.462778 | 2.7275 | 67.7702 | 4 | 6.7105 | 6.712068 | 45.03 | 0.451685 | 0.1771 | 0.1970013 | -0.00757463 | -0.0218 | 40.2731
16817 | 23.464167 | 2.7275 | 67.774 | 4 | 6.7094 | 6.712352 | 45.02 | 0.45107 | 0.177 | 0.1970159 | -0.00760497 | -0.0218 | 40.2735
16818 | 23.465556 | 2.727 | 67.7778 | 4 | 6.7057 | 6.712599 | 44.97 | 0.449713 | 0.1768 | 0.1970306 | -0.007635622 | -0.0218 | 40.2744
16819 | 23.466944 | 2.727 | 67.7816 | 4 | 6.7084 | 6.71286 | 45 | 0.450806 | 0.1762 | 0.1970453 | -0.007667161 | -0.0218 | 40.2738
16820 | 23.468333 | 2.7266 | 67.7854 | 4 | 6.7143 | 6.713153 | 45.08 | 0.451964 | 0.1767 | 0.1970576 | -0.007698149 | -0.0219 | 40.2732
16821 | 23.469722 | 2.7266 | 67.7892 | 4 | 6.7246 | 6.713426 | 45.22 | 0.45453 | 0.1775 | 0.1970696 | -0.007727918 | -0.0219 | 40.2717
16822 | 23.471111 | 2.7262 | 67.793 | 4 | 6.7176 | 6.713707 | 45.13 | 0.452266 | 0.1772 | 0.1970814 | -0.007760301 | -0.0219 | 40.2731
16823 | 23.4725 | 2.7262 | 67.7967 | 4 | 6.7121 | 6.71397 | 45.05 | 0.451709 | 0.1774 | 0.197093 | -0.007808593 | -0.0219 | 40.2735
16824 | 23.473889 | 2.7256 | 67.8005 | 4 | 6.7116 | 6.714272 | 45.05 | 0.451488 | 0.1774 | 0.197105 | -0.007840488 | -0.0219 | 40.2737
16825 | 23.475278 | 2.7256 | 67.8043 | 4 | 6.7235 | 6.71457 | 45.21 | 0.45372 | 0.1782 | 0.197117 | -0.007871265 | -0.0219 | 40.2724
16826 | 23.476667 | 2.7252 | 67.8081 | 4 | 6.7089 | 6.714844 | 45.01 | 0.450841 | 0.1779 | 0.1971294 | -0.007902839 | -0.0219 | 40.2742
16827 | 23.478056 | 2.7252 | 67.8119 | 4 | 6.7116 | 6.715115 | 45.05 | 0.451523 | 0.1778 | 0.1971417 | -0.007934923 | -0.0219 | 40.2738
16828 | 23.479444 | 2.7248 | 67.8157 | 4 | 6.7073 | 6.715374 | 44.99 | 0.450413 | 0.1774 | 0.1971543 | -0.007967422 | -0.0219 | 40.2745
16829 | 23.480833 | 2.7248 | 67.8195 | 4 | 6.7229 | 6.715628 | 45.2 | 0.454124 | 0.1778 | 0.1971671 | -0.007998325 | -0.0219 | 40.2724
16830 | 23.482222 | 2.7244 | 67.8232 | 4 | 6.7219 | 6.715893 | 45.18 | 0.453703 | 0.1786 | 0.1971803 | -0.008028398 | -0.0219 | 40.2727
16831 | 23.483611 | 2.7244 | 67.827 | 4 | 6.7224 | 6.716119 | 45.19 | 0.453962 | 0.1793 | 0.1971934 | -0.008057069 | -0.0219 | 40.2726
16832 | 23.485 | 2.724 | 67.8308 | 4 | 6.7154 | 6.716408 | 45.1 | 0.452549 | 0.1792 | 0.1972069 | -0.008086539 | -0.0219 | 40.2735
16833 | 23.486389 | 2.724 | 67.8346 | 4 | 6.7105 | 6.716678 | 45.03 | 0.451008 | 0.1787 | 0.1972202 | -0.008117958 | -0.0219 | 40.2745
16834 | 23.487778 | 2.7235 | 67.8384 | 4 | 6.7262 | 6.716977 | 45.24 | 0.454512 | 0.1794 | 0.197234 | -0.008148839 | -0.022 | 40.2725
16835 | 23.489167 | 2.7235 | 67.8422 | 5 | 6.7121 | 6.717265 | 45.05 | 0.451822 | 0.1793 | 0.197248 | -0.008181001 | -0.022 | 40.2741
16836 | 23.490556 | 2.7229 | 67.8459 | 5 | 6.7127 | 6.71754 | 45.06 | 0.452178 | 0.1793 | 0.1972621 | -0.008213203 | -0.022 | 40.274
16837 | 23.492222 | 2.7229 | 67.8497 | 4 | 6.7154 | 6.717938 | 45.1 | 0.452483 | 0.1792 | 0.1972756 | -0.008245923 | -0.022 | 40.2742
16838 | 23.493611 | 2.7224 | 67.8535 | 4 | 6.704 | 6.718207 | 44.94 | 0.45016 | 0.1777 | 0.1972892 | -0.008281649 | -0.022 | 40.2756
16839 | 23.495 | 2.7224 | 67.8573 | 4 | 6.7219 | 6.718514 | 45.18 | 0.453732 | 0.1783 | 0.197302 | -0.008322233 | -0.0221 | 40.2735
16840 | 23.496389 | 2.7217 | 67.8611 | 4 | 6.7143 | 6.71877 | 45.08 | 0.451963 | 0.1776 | 0.1973178 | -0.008358043 | -0.0221 | 40.2746
16841 | 23.497778 | 2.7217 | 67.8649 | 4 | 6.7165 | 6.719056 | 45.11 | 0.452784 | 0.1773 | 0.1973346 | -0.008393891 | -0.0221 | 40.2742
16842 | 23.499167 | 2.721 | 67.8686 | 4 | 6.7138 | 6.719317 | 45.07 | 0.452092 | 0.1769 | 0.1973512 | -0.008430732 | -0.0221 | 40.2747
16843 | 23.500556 | 2.721 | 67.8724 | 4 | 6.7246 | 6.719581 | 45.22 | 0.454082 | 0.1773 | 0.1973673 | -0.008467418 | -0.0222 | 40.2736
16844 | 23.501944 | 2.7204 | 67.8762 | 4 | 6.7348 | 6.71984 | 45.36 | 0.456367 | 0.178 | 0.197384 | -0.008502805 | -0.0222 | 40.2723
16845 | 23.503333 | 2.7204 | 67.88 | 4 | 6.7165 | 6.720142 | 45.11 | 0.452503 | 0.1783 | 0.1974008 | -0.008537848 | -0.0222 | 40.2746
16846 | 23.504722 | 2.7197 | 67.8837 | 4 | 6.7143 | 6.720395 | 45.08 | 0.452577 | 0.1782 | 0.1974177 | -0.008572835 | -0.0222 | 40.2747
16847 | 23.506111 | 2.7197 | 67.8875 | 5 | 6.7111 | 6.720688 | 45.04 | 0.451631 | 0.1774 | 0.197435 | -0.008609965 | -0.0223 | 40.2753
16848 | 23.5075 | 2.719 | 67.8913 | 4 | 6.7181 | 6.720952 | 45.13 | 0.452815 | 0.1773 | 0.1974519 | -0.008647421 | -0.0223 | 40.2746
16849 | 23.508889 | 2.719 | 67.8951 | 4 | 6.7105 | 6.721203 | 45.03 | 0.45121 | 0.1761 | 0.1974689 | -0.008686829 | -0.0224 | 40.2756
16850 | 23.510278 | 2.7181 | 67.8989 | 4 | 6.7208 | 6.72145 | 45.17 | 0.453307 | 0.1759 | 0.1974861 | -0.008727612 | -0.0224 | 40.2745
16851 | 23.511667 | 2.7181 | 67.9026 | 4 | 6.7208 | 6.721732 | 45.17 | 0.453538 | 0.1764 | 0.1975034 | -0.008768435 | -0.0225 | 40.2744
16852 | 23.513056 | 2.7172 | 67.9064 | 4 | 6.7251 | 6.72199 | 45.23 | 0.454639 | 0.1765 | 0.1975204 | -0.008809299 | -0.0225 | 40.2738
16853 | 23.514444 | 2.7172 | 67.9102 | 4 | 6.7267 | 6.722252 | 45.25 | 0.454708 | 0.1765 | 0.1975372 | -0.008850491 | -0.0226 | 40.2738
16854 | 23.515833 | 2.7163 | 67.914 | 5 | 6.7246 | 6.722506 | 45.22 | 0.454079 | 0.1768 | 0.1975543 | -0.008890578 | -0.0226 | 40.2742
16855 | 23.517222 | 2.7163 | 67.9177 | 4 | 6.7197 | 6.72279 | 45.15 | 0.453529 | 0.1765 | 0.1975719 | -0.008930154 | -0.0227 | 40.2747
16856 | 23.518611 | 2.7154 | 67.9215 | 4 | 6.7202 | 6.723054 | 45.16 | 0.453632 | 0.1764 | 0.1975899 | -0.008970892 | -0.0227 | 40.2747
16857 | 23.52 | 2.7154 | 67.9253 | 4 | 6.7186 | 6.723327 | 45.14 | 0.452893 | 0.176 | 0.1976085 | -0.0090132 | -0.0228 | 40.2751
16858 | 23.521389 | 2.7144 | 67.929 | 4 | 6.7224 | 6.723579 | 45.19 | 0.45338 | 0.1762 | 0.1976263 | -0.0090566 | -0.0228 | 40.2749
16859 | 23.522778 | 2.7144 | 67.9328 | 4 | 6.7202 | 6.723878 | 45.16 | 0.453152 | 0.1762 | 0.1976439 | -0.00909995 | -0.0229 | 40.2751
16860 | 23.524167 | 2.7134 | 67.9366 | 4 | 6.7332 | 6.724187 | 45.34 | 0.456185 | 0.1769 | 0.1976622 | -0.009142963 | -0.023 | 40.2734
16861 | 23.525556 | 2.7134 | 67.9404 | 4 | 6.7235 | 6.724502 | 45.21 | 0.453592 | 0.1774 | 0.1976802 | -0.009185068 | -0.023 | 40.275
16862 | 23.526944 | 2.7124 | 67.9441 | 4 | 6.7267 | 6.72477 | 45.25 | 0.454996 | 0.1779 | 0.1976975 | -0.009225979 | -0.0231 | 40.2742
16863 | 23.528333 | 2.7124 | 67.9479 | 4 | 6.7094 | 6.725027 | 45.02 | 0.451331 | 0.1767 | 0.1977153 | -0.009269611 | -0.0232 | 40.2765
16864 | 23.529722 | 2.7113 | 67.9517 | 4 | 6.7251 | 6.725316 | 45.23 | 0.454534 | 0.1769 | 0.1977329 | -0.009312909 | -0.0232 | 40.2746
16865 | 23.531111 | 2.7113 | 67.9554 | 4 | 6.7283 | 6.725321 | 45.27 | 0.454751 | 0.1771 | 0.1977501 | -0.009355299 | -0.0233 | 40.2746
16866 | 23.5325 | 2.7102 | 67.9592 | 4 | 6.7256 | 6.725586 | 45.23 | 0.454584 | 0.1772 | 0.1977668 | -0.009397832 | -0.0234 | 40.2747
16867 | 23.533889 | 2.7102 | 67.9629 | 4 | 6.7176 | 6.725834 | 45.13 | 0.452576 | 0.1767 | 0.1977838 | -0.009441846 | -0.0235 | 40.276
16868 | 23.535278 | 2.709 | 67.9667 | 4 | 6.7192 | 6.726129 | 45.15 | 0.452948 | 0.1768 | 0.1978009 | -0.00948543 | -0.0236 | 40.2758
16869 | 23.536667 | 2.709 | 67.9705 | 6 | 6.7262 | 6.726386 | 45.24 | 0.454237 | 0.1776 | 0.1978181 | -0.009528298 | -0.0237 | 40.2751
16870 | 23.538056 | 2.7078 | 67.9742 | 4 | 6.7294 | 6.726658 | 45.29 | 0.4553 | 0.1781 | 0.1978355 | -0.009570357 | -0.0237 | 40.2746
16871 | 23.539444 | 2.7078 | 67.978 | 4 | 6.7246 | 6.726933 | 45.22 | 0.45436 | 0.178 | 0.1978528 | -0.009600743 | -0.0238 | 40.2752
16872 | 23.540833 | 2.7067 | 67.9818 | 4 | 6.7067 | 6.727357 | 44.98 | 0.450518 | 0.1768 | 0.1978704 | -0.009645172 | -0.0239 | 40.2775
16873 | 23.542222 | 2.7067 | 67.9855 | 4 | 6.7289 | 6.727632 | 45.28 | 0.455263 | 0.1772 | 0.1978877 | -0.009689556 | -0.024 | 40.2748
16874 | 23.543611 | 2.7055 | 67.9893 | 4 | 6.7224 | 6.727948 | 45.19 | 0.454136 | 0.177 | 0.1979055 | -0.009734181 | -0.0241 | 40.2755
16875 | 23.545 | 2.7055 | 67.993 | 4 | 6.737 | 6.728222 | 45.39 | 0.456813 | 0.1781 | 0.1979231 | -0.009776758 | -0.0241 | 40.274
16876 | 23.546389 | 2.7043 | 67.9968 | 4 | 6.7246 | 6.728457 | 45.22 | 0.454339 | 0.1786 | 0.1979401 | -0.009818529 | -0.0242 | 40.2756
16877 | 23.547778 | 2.7043 | 68.0005 | 4 | 6.7143 | 6.728709 | 45.08 | 0.452289 | 0.1778 | 0.1979572 | -0.00986226 | -0.0243 | 40.2769
16878 | 23.549444 | 2.7031 | 68.0043 | 4 | 6.7327 | 6.728989 | 45.33 | 0.455879 | 0.1779 | 0.197974 | -0.009905663 | -0.0244 | 40.2751
16879 | 23.550833 | 2.7031 | 68.0081 | 4 | 6.7423 | 6.729278 | 45.46 | 0.45807 | 0.1786 | 0.1979908 | -0.009947974 | -0.0245 | 40.2739
16880 | 23.552222 | 2.7019 | 68.0118 | 4 | 6.7213 | 6.729574 | 45.18 | 0.453964 | 0.1787 | 0.1980071 | -0.00998948 | -0.0246 | 40.2764
16881 | 23.553611 | 2.7019 | 68.0156 | 4 | 6.7229 | 6.729883 | 45.2 | 0.454247 | 0.1784 | 0.1980233 | -0.01003133 | -0.0247 | 40.2763
16882 | 23.555 | 2.7007 | 68.0193 | 4 | 6.7332 | 6.730138 | 45.34 | 0.456137 | 0.179 | 0.1980401 | -0.01007208 | -0.0248 | 40.2752
16883 | 23.556389 | 2.7007 | 68.0231 | 4 | 6.7294 | 6.730422 | 45.29 | 0.454906 | 0.1786 | 0.1980563 | -0.01011365 | -0.0249 | 40.276
16884 | 23.557778 | 2.6995 | 68.0268 | 4 | 6.7246 | 6.730697 | 45.22 | 0.454613 | 0.1783 | 0.1980724 | -0.01015527 | -0.0249 | 40.2763
16885 | 23.559167 | 2.6995 | 68.0306 | 4 | 6.7364 | 6.731007 | 45.38 | 0.456701 | 0.1795 | 0.1980887 | -0.01019485 | -0.025 | 40.2751
16886 | 23.560556 | 2.6983 | 68.0343 | 4 | 6.7391 | 6.73128 | 45.42 | 0.45706 | 0.1805 | 0.1981048 | -0.01023286 | -0.0251 | 40.275
16887 | 23.561944 | 2.6983 | 68.0381 | 4 | 6.7246 | 6.731558 | 45.22 | 0.454099 | 0.1799 | 0.1981215 | -0.01025731 | -0.0252 | 40.2768
16888 | 23.563333 | 2.6973 | 68.0418 | 4 | 6.7359 | 6.731899 | 45.37 | 0.4561 | 0.1807 | 0.1981382 | -0.01029484 | -0.0253 | 40.2757
16889 | 23.564722 | 2.6973 | 68.0456 | 4 | 6.7159 | 6.732222 | 45.1 | 0.452234 | 0.1799 | 0.1981541 | -0.01033348 | -0.0254 | 40.278
16890 | 23.566111 | 2.6962 | 68.0493 | 4 | 6.7316 | 6.732462 | 45.31 | 0.455464 | 0.1798 | 0.1981703 | -0.0103715 | -0.0254 | 40.2762
16891 | 23.5675 | 2.6962 | 68.053 | 4 | 6.7229 | 6.732718 | 45.2 | 0.454194 | 0.1792 | 0.1981865 | -0.010411 | -0.0255 | 40.277
16892 | 23.568889 | 2.6952 | 68.0568 | 4 | 6.7402 | 6.732998 | 45.43 | 0.457439 | 0.1799 | 0.1982024 | -0.01044951 | -0.0256 | 40.2752
16893 | 23.570278 | 2.6952 | 68.0605 | 4 | 6.731 | 6.733274 | 45.31 | 0.455474 | 0.1797 | 0.1982186 | -0.01048921 | -0.0256 | 40.2764
16894 | 23.571667 | 2.6942 | 68.0643 | 4 | 6.7386 | 6.733528 | 45.41 | 0.457295 | 0.18 | 0.1982346 | -0.01052831 | -0.0257 | 40.2754
16895 | 23.573056 | 2.6942 | 68.068 | 4 | 6.7386 | 6.733761 | 45.41 | 0.457018 | 0.1808 | 0.198251 | -0.0105667 | -0.0258 | 40.2757
16896 | 23.574444 | 2.6931 | 68.0718 | 4 | 6.7305 | 6.733988 | 45.3 | 0.45566 | 0.1804 | 0.1982671 | -0.01060591 | -0.0259 | 40.2765
16897 | 23.575833 | 2.6931 | 68.0755 | 4 | 6.7391 | 6.734252 | 45.42 | 0.457057 | 0.1813 | 0.1982834 | -0.01064318 | -0.0259 | 40.2758
16898 | 23.577222 | 2.692 | 68.0792 | 4 | 6.7364 | 6.734521 | 45.38 | 0.456629 | 0.1819 | 0.1982999 | -0.01067945 | -0.026 | 40.2761
16899 | 23.578611 | 2.692 | 68.083 | 4 | 6.737 | 6.734784 | 45.39 | 0.456633 | 0.1822 | 0.1983162 | -0.0107156 | -0.0261 | 40.2762
16900 | 23.58 | 2.691 | 68.0867 | 4 | 6.7327 | 6.735042 | 45.33 | 0.455948 | 0.182 | 0.1983321 | -0.01075248 | -0.0262 | 40.2767
16901 | 23.581389 | 2.691 | 68.0905 | 4 | 6.7327 | 6.735309 | 45.33 | 0.455994 | 0.1823 | 0.1983479 | -0.01078894 | -0.0262 | 40.2767
16902 | 23.582778 | 2.6901 | 68.0942 | 4 | 6.7434 | 6.735582 | 45.47 | 0.458131 | 0.1831 | 0.1983638 | -0.01082327 | -0.0263 | 40.2755
16903 | 23.584167 | 2.6901 | 68.0979 | 4 | 6.7413 | 6.735848 | 45.44 | 0.458349 | 0.1835 | 0.1983798 | -0.01083802 | -0.0263 | 40.2755
16904 | 23.585556 | 2.6894 | 68.1017 | 5 | 6.7386 | 6.736095 | 45.41 | 0.45717 | 0.1835 | 0.1983959 | -0.0108715 | -0.0264 | 40.2762
16905 | 23.586944 | 2.6894 | 68.1054 | 4 | 6.737 | 6.736374 | 45.39 | 0.456516 | 0.184 | 0.1984117 | -0.01090352 | -0.0264 | 40.2767
16906 | 23.588333 | 2.6886 | 68.1091 | 4 | 6.7391 | 6.736651 | 45.42 | 0.457165 | 0.1846 | 0.1984274 | -0.01093398 | -0.0265 | 40.2764
16907 | 23.589722 | 2.6886 | 68.1129 | 5 | 6.7348 | 6.736965 | 45.36 | 0.456154 | 0.1847 | 0.1984431 | -0.01096432 | -0.0265 | 40.2771
16908 | 23.591111 | 2.6879 | 68.1166 | 4 | 6.7332 | 6.737235 | 45.34 | 0.456065 | 0.1844 | 0.1984583 | -0.01099558 | -0.0266 | 40.2772
16909 | 23.5925 | 2.6879 | 68.1203 | 4 | 6.7332 | 6.737507 | 45.34 | 0.456064 | 0.1846 | 0.1984732 | -0.01102595 | -0.0266 | 40.2773
16910 | 23.593889 | 2.6873 | 68.1241 | 5 | 6.731 | 6.737775 | 45.31 | 0.455726 | 0.1847 | 0.1984878 | -0.01105571 | -0.0266 | 40.2776
16911 | 23.595278 | 2.6873 | 68.1278 | 4 | 6.7391 | 6.738066 | 45.42 | 0.457277 | 0.1853 | 0.1985029 | -0.01108278 | -0.0267 | 40.2767
16912 | 23.596667 | 2.6868 | 68.1315 | 4 | 6.7316 | 6.738341 | 45.31 | 0.455144 | 0.185 | 0.1985178 | -0.01111086 | -0.0267 | 40.2781
16913 | 23.598056 | 2.6868 | 68.1353 | 4 | 6.7466 | 6.738561 | 45.52 | 0.459041 | 0.1858 | 0.1985327 | -0.01113767 | -0.0267 | 40.2758
16914 | 23.599444 | 2.6862 | 68.139 | 4 | 6.7364 | 6.738824 | 45.38 | 0.456377 | 0.1857 | 0.1985482 | -0.01116492 | -0.0267 | 40.2775
16915 | 23.600833 | 2.6862 | 68.1427 | 4 | 6.7359 | 6.739124 | 45.37 | 0.456469 | 0.1854 | 0.1985641 | -0.01119214 | -0.0268 | 40.2775
16916 | 23.602222 | 2.6858 | 68.1465 | 4 | 6.7359 | 6.7394 | 45.37 | 0.456529 | 0.1849 | 0.1985802 | -0.01122038 | -0.0268 | 40.2776
16917 | 23.603611 | 2.6858 | 68.1502 | 4 | 6.7445 | 6.73968 | 45.49 | 0.458019 | 0.1855 | 0.1985963 | -0.01124848 | -0.0268 | 40.2768
16918 | 23.605 | 2.6854 | 68.1539 | 5 | 6.7429 | 6.739945 | 45.47 | 0.457884 | 0.1858 | 0.1986131 | -0.01127551 | -0.0268 | 40.2769
16919 | 23.606389 | 2.6854 | 68.1577 | 4 | 6.7445 | 6.74021 | 45.49 | 0.458401 | 0.1865 | 0.1986297 | -0.01128546 | -0.0268 | 40.2767
16920 | 23.608056 | 2.6852 | 68.1614 | 4 | 6.7407 | 6.740443 | 45.44 | 0.458121 | 0.1867 | 0.198646 | -0.0113107 | -0.0268 | 40.2772
16921 | 23.609444 | 2.6852 | 68.1651 | 4 | 6.7445 | 6.740747 | 45.49 | 0.458295 | 0.1871 | 0.1986622 | -0.01133496 | -0.0268 | 40.2772
16922 | 23.610833 | 2.685 | 68.1688 | 4 | 6.7332 | 6.741027 | 45.34 | 0.45634 | 0.1866 | 0.198678 | -0.01136129 | -0.0267 | 40.2785
16923 | 23.612222 | 2.685 | 68.1726 | 4 | 6.7402 | 6.741301 | 45.43 | 0.457578 | 0.1871 | 0.1986943 | -0.01138721 | -0.0267 | 40.2778
16924 | 23.613611 | 2.6849 | 68.1763 | 4 | 6.738 | 6.741632 | 45.4 | 0.457599 | 0.1874 | 0.1987116 | -0.011413 | -0.0267 | 40.2779
16925 | 23.615 | 2.6849 | 68.18 | 4 | 6.7402 | 6.741892 | 45.43 | 0.457779 | 0.1875 | 0.1987284 | -0.01143801 | -0.0267 | 40.2779
16926 | 23.616389 | 2.6848 | 68.1838 | 4 | 6.7386 | 6.742158 | 45.41 | 0.45689 | 0.1873 | 0.1987451 | -0.0114627 | -0.0266 | 40.2784
16927 | 23.617778 | 2.6848 | 68.1875 | 4 | 6.7445 | 6.742366 | 45.49 | 0.458535 | 0.1879 | 0.1987613 | -0.01148727 | -0.0266 | 40.2776
16928 | 23.619167 | 2.6847 | 68.1912 | 4 | 6.737 | 6.742619 | 45.39 | 0.457162 | 0.1871 | 0.1987778 | -0.01151438 | -0.0266 | 40.2785
16929 | 23.620556 | 2.6847 | 68.1949 | 4 | 6.7558 | 6.742859 | 45.64 | 0.460817 | 0.188 | 0.1987941 | -0.01153938 | -0.0266 | 40.2764
16930 | 23.621944 | 2.6847 | 68.1987 | 4 | 6.7407 | 6.743104 | 45.44 | 0.457552 | 0.1877 | 0.1988104 | -0.01156492 | -0.0265 | 40.2784
16931 | 23.623333 | 2.6847 | 68.2024 | 4 | 6.7445 | 6.743368 | 45.49 | 0.457943 | 0.1877 | 0.198826 | -0.01159082 | -0.0265 | 40.2782
16932 | 23.624722 | 2.6847 | 68.2061 | 4 | 6.7515 | 6.743613 | 45.58 | 0.459818 | 0.1884 | 0.1988419 | -0.01161516 | -0.0264 | 40.2772
16933 | 23.626111 | 2.6847 | 68.2099 | 4 | 6.7402 | 6.743899 | 45.43 | 0.457733 | 0.1877 | 0.1988576 | -0.01164063 | -0.0264 | 40.2785
16934 | 23.6275 | 2.6848 | 68.2136 | 4 | 6.752 | 6.744184 | 45.59 | 0.459824 | 0.1885 | 0.1988732 | -0.01166398 | -0.0263 | 40.2774
16935 | 23.628889 | 2.6848 | 68.2173 | 4 | 6.7402 | 6.744309 | 45.43 | 0.457485 | 0.1884 | 0.1988882 | -0.01166781 | -0.0263 | 40.2788
16936 | 23.630278 | 2.6852 | 68.221 | 4 | 6.7413 | 6.744551 | 45.44 | 0.457603 | 0.1879 | 0.1989027 | -0.01169223 | -0.0262 | 40.2789
16937 | 23.631667 | 2.6852 | 68.2248 | 4 | 6.7536 | 6.744829 | 45.61 | 0.460019 | 0.1891 | 0.1989176 | -0.01171454 | -0.0261 | 40.2775
16938 | 23.633056 | 2.6855 | 68.2285 | 4 | 6.7493 | 6.745077 | 45.55 | 0.459282 | 0.1899 | 0.1989326 | -0.01173502 | -0.0261 | 40.278
16939 | 23.634444 | 2.6855 | 68.2322 | 4 | 6.7493 | 6.745327 | 45.55 | 0.459246 | 0.1905 | 0.1989479 | -0.01175463 | -0.026 | 40.2781
16940 | 23.635833 | 2.6859 | 68.236 | 4 | 6.7423 | 6.745657 | 45.46 | 0.457941 | 0.1907 | 0.1989629 | -0.01177306 | -0.0259 | 40.2789
16941 | 23.637222 | 2.6859 | 68.2397 | 4 | 6.7499 | 6.745912 | 45.56 | 0.459457 | 0.1907 | 0.1989775 | -0.01179139 | -0.0258 | 40.2781
16942 | 23.638611 | 2.6865 | 68.2434 | 4 | 6.7579 | 6.746146 | 45.67 | 0.461772 | 0.1918 | 0.1989915 | -0.01180788 | -0.0257 | 40.2769
16943 | 23.64 | 2.6865 | 68.2472 | 5 | 6.7359 | 6.74637 | 45.37 | 0.456935 | 0.1914 | 0.1990052 | -0.01182511 | -0.0256 | 40.2798
16944 | 23.641389 | 2.6871 | 68.2509 | 4 | 6.7391 | 6.746672 | 45.42 | 0.456375 | 0.1911 | 0.1990192 | -0.01184279 | -0.0255 | 40.2802
16945 | 23.642778 | 2.6871 | 68.2546 | 4 | 6.745 | 6.746938 | 45.5 | 0.458506 | 0.1912 | 0.1990326 | -0.01186103 | -0.0254 | 40.279
16946 | 23.644167 | 2.6878 | 68.2583 | 4 | 6.7536 | 6.747211 | 45.61 | 0.46012 | 0.1917 | 0.1990457 | -0.01187791 | -0.0253 | 40.2782
16947 | 23.645556 | 2.6878 | 68.2621 | 5 | 6.7445 | 6.747487 | 45.49 | 0.45826 | 0.1915 | 0.1990591 | -0.01189553 | -0.0252 | 40.2793
16948 | 23.646944 | 2.6885 | 68.2658 | 4 | 6.7493 | 6.747755 | 45.55 | 0.459153 | 0.1917 | 0.1990721 | -0.01191285 | -0.025 | 40.2789
16949 | 23.648333 | 2.6885 | 68.2695 | 4 | 6.7483 | 6.748018 | 45.54 | 0.458809 | 0.1923 | 0.1990853 | -0.0119291 | -0.0249 | 40.2792
16950 | 23.649722 | 2.6894 | 68.2733 | 4 | 6.7708 | 6.748324 | 45.84 | 0.463543 | 0.1943 | 0.1990992 | -0.01194181 | -0.0248 | 40.2764
16951 | 23.651111 | 2.6894 | 68.277 | 4 | 6.7542 | 6.748604 | 45.62 | 0.460613 | 0.195 | 0.199113 | -0.01193193 | -0.0246 | 40.2782
16952 | 23.6525 | 2.6906 | 68.2808 | 6 | 6.7488 | 6.74886 | 45.55 | 0.458861 | 0.1951 | 0.1991263 | -0.01194309 | -0.0245 | 40.2793
16953 | 23.653889 | 2.6906 | 68.2845 | 4 | 6.7601 | 6.749141 | 45.7 | 0.461354 | 0.196 | 0.1991391 | -0.01195367 | -0.0243 | 40.278
16954 | 23.655278 | 2.6917 | 68.2882 | 5 | 6.7504 | 6.749379 | 45.57 | 0.459926 | 0.1961 | 0.1991518 | -0.01196328 | -0.0242 | 40.2789
16955 | 23.656667 | 2.6917 | 68.292 | 4 | 6.759 | 6.749687 | 45.68 | 0.461173 | 0.1975 | 0.1991652 | -0.01197013 | -0.024 | 40.2782
16956 | 23.658056 | 2.6931 | 68.2957 | 4 | 6.7558 | 6.749989 | 45.64 | 0.460929 | 0.1977 | 0.1991793 | -0.01197574 | -0.0238 | 40.2784
16957 | 23.659444 | 2.6931 | 68.2995 | 4 | 6.7536 | 6.7502 | 45.61 | 0.460226 | 0.1982 | 0.199193 | -0.01198114 | -0.0236 | 40.2789
16958 | 23.660833 | 2.6946 | 68.3032 | 4 | 6.7526 | 6.750458 | 45.6 | 0.45987 | 0.1983 | 0.1992065 | -0.01198662 | -0.0234 | 40.2792
16959 | 23.662222 | 2.6946 | 68.3069 | 4 | 6.7434 | 6.750739 | 45.47 | 0.457941 | 0.1978 | 0.1992205 | -0.01199248 | -0.0232 | 40.2804
16960 | 23.663611 | 2.6962 | 68.3107 | 4 | 6.7509 | 6.751005 | 45.58 | 0.460029 | 0.1981 | 0.1992343 | -0.01199728 | -0.023 | 40.2793
16961 | 23.665 | 2.6962 | 68.3144 | 4 | 6.7456 | 6.751263 | 45.5 | 0.458233 | 0.1974 | 0.1992478 | -0.01200301 | -0.0228 | 40.2804
16962 | 23.666389 | 2.6978 | 68.3182 | 4 | 6.7552 | 6.751501 | 45.63 | 0.46065 | 0.1979 | 0.1992612 | -0.01200836 | -0.0226 | 40.279
16963 | 23.667778 | 2.6978 | 68.3219 | 4 | 6.7536 | 6.751787 | 45.61 | 0.460151 | 0.1982 | 0.1992749 | -0.01201283 | -0.0223 | 40.2794
16964 | 23.669167 | 2.6996 | 68.3257 | 4 | 6.7477 | 6.752048 | 45.53 | 0.459013 | 0.1981 | 0.1992881 | -0.01201749 | -0.0221 | 40.2802
16965 | 23.670556 | 2.6996 | 68.3294 | 5 | 6.7515 | 6.752308 | 45.58 | 0.459948 | 0.198 | 0.1993013 | -0.01202289 | -0.0219 | 40.2797
16966 | 23.671944 | 2.7014 | 68.3332 | 4 | 6.7386 | 6.752607 | 45.41 | 0.456981 | 0.1967 | 0.199314 | -0.01203056 | -0.0216 | 40.2815
16967 | 23.673611 | 2.7014 | 68.3369 | 4 | 6.7585 | 6.752888 | 45.68 | 0.461137 | 0.1971 | 0.1993261 | -0.01201689 | -0.0214 | 40.2794
16968 | 23.675 | 2.7035 | 68.3407 | 4 | 6.752 | 6.753206 | 45.59 | 0.459919 | 0.1968 | 0.1993379 | -0.01202434 | -0.0211 | 40.2802
16969 | 23.676389 | 2.7035 | 68.3445 | 4 | 6.7542 | 6.753523 | 45.62 | 0.460876 | 0.1971 | 0.1993494 | -0.01203103 | -0.0209 | 40.2797
16970 | 23.677778 | 2.7055 | 68.3482 | 4 | 6.7542 | 6.753746 | 45.62 | 0.460606 | 0.1972 | 0.1993612 | -0.01203818 | -0.0206 | 40.2799
16971 | 23.679167 | 2.7055 | 68.352 | 4 | 6.7676 | 6.75399 | 45.8 | 0.463348 | 0.1981 | 0.1993731 | -0.01204351 | -0.0204 | 40.2784
16972 | 23.680556 | 2.7075 | 68.3557 | 4 | 6.7547 | 6.754332 | 45.63 | 0.461051 | 0.1979 | 0.1993851 | -0.01204845 | -0.0201 | 40.2798
16973 | 23.681944 | 2.7075 | 68.3595 | 4 | 6.7595 | 6.754632 | 45.69 | 0.461467 | 0.1988 | 0.1993971 | -0.01205187 | -0.0198 | 40.2796
16974 | 23.683333 | 2.7096 | 68.3633 | 4 | 6.7633 | 6.754918 | 45.74 | 0.462351 | 0.1993 | 0.1994096 | -0.01205413 | -0.0195 | 40.2792
16975 | 23.684722 | 2.7096 | 68.367 | 4 | 6.7515 | 6.75517 | 45.58 | 0.460155 | 0.1992 | 0.199422 | -0.0120562 | -0.0193 | 40.2805
16976 | 23.686111 | 2.7118 | 68.3708 | 4 | 6.7579 | 6.75541 | 45.67 | 0.460855 | 0.1994 | 0.1994341 | -0.01205815 | -0.019 | 40.2802
16977 | 23.6875 | 2.7118 | 68.3745 | 4 | 6.7531 | 6.755687 | 45.6 | 0.460226 | 0.1989 | 0.1994457 | -0.01206191 | -0.0187 | 40.2806
16978 | 23.688889 | 2.714 | 68.3783 | 4 | 6.7488 | 6.755955 | 45.55 | 0.459346 | 0.1987 | 0.1994564 | -0.01206669 | -0.0184 | 40.2812
16979 | 23.690278 | 2.714 | 68.3821 | 4 | 6.7536 | 6.756239 | 45.61 | 0.460397 | 0.1982 | 0.1994688 | -0.0120727 | -0.0182 | 40.2807
16980 | 23.691667 | 2.7162 | 68.3859 | 4 | 6.7563 | 6.756486 | 45.65 | 0.460798 | 0.1983 | 0.1994808 | -0.01207822 | -0.0179 | 40.2805
16981 | 23.693056 | 2.7162 | 68.3896 | 4 | 6.7574 | 6.756744 | 45.66 | 0.461026 | 0.1983 | 0.1994932 | -0.01208374 | -0.0176 | 40.2804
16982 | 23.694444 | 2.7184 | 68.3934 | 5 | 6.7585 | 6.756958 | 45.68 | 0.461335 | 0.1985 | 0.1995055 | -0.01208877 | -0.0173 | 40.2803
16983 | 23.695833 | 2.7184 | 68.3972 | 4 | 6.7585 | 6.757232 | 45.68 | 0.461546 | 0.1986 | 0.199517 | -0.01207126 | -0.017 | 40.2802
16984 | 23.697222 | 2.7208 | 68.401 | 5 | 6.7563 | 6.757484 | 45.65 | 0.460794 | 0.1986 | 0.1995284 | -0.01207609 | -0.0167 | 40.2807
16985 | 23.698611 | 2.7208 | 68.4047 | 4 | 6.7654 | 6.757747 | 45.77 | 0.462898 | 0.1995 | 0.1995396 | -0.01207816 | -0.0165 | 40.2796
16986 | 23.7 | 2.723 | 68.4085 | 4 | 6.7595 | 6.757859 | 45.69 | 0.461508 | 0.1998 | 0.1995506 | -0.01208012 | -0.0162 | 40.2804
16987 | 23.701389 | 2.723 | 68.4123 | 4 | 6.7617 | 6.758116 | 45.72 | 0.462111 | 0.2005 | 0.1995616 | -0.01208104 | -0.0159 | 40.2801
16988 | 23.702778 | 2.7253 | 68.4161 | 5 | 6.7638 | 6.758404 | 45.75 | 0.462531 | 0.201 | 0.1995728 | -0.01208061 | -0.0156 | 40.2799
16989 | 23.704167 | 2.7253 | 68.4199 | 4 | 6.7665 | 6.758647 | 45.79 | 0.46307 | 0.2015 | 0.1995841 | -0.01207867 | -0.0153 | 40.2797
16990 | 23.705556 | 2.7277 | 68.4237 | 4 | 6.7488 | 6.75895 | 45.55 | 0.459536 | 0.2003 | 0.1995952 | -0.01207899 | -0.015 | 40.2818
16991 | 23.706944 | 2.7277 | 68.4275 | 4 | 6.79 | 6.759229 | 46.1 | 0.467828 | 0.2027 | 0.199606 | -0.01207429 | -0.0147 | 40.277
16992 | 23.708333 | 2.7301 | 68.4312 | 4 | 6.7633 | 6.759543 | 45.74 | 0.462301 | 0.2033 | 0.1996163 | -0.01206796 | -0.0144 | 40.2803
16993 | 23.709722 | 2.7301 | 68.435 | 4 | 6.7472 | 6.759803 | 45.52 | 0.458473 | 0.2021 | 0.1996267 | -0.01206457 | -0.0141 | 40.2826
16994 | 23.711111 | 2.7324 | 68.4388 | 4 | 6.7499 | 6.760118 | 45.56 | 0.459967 | 0.2019 | 0.1996375 | -0.01206154 | -0.0138 | 40.2818
16995 | 23.7125 | 2.7324 | 68.4426 | 4 | 6.7595 | 6.760701 | 45.69 | 0.46114 | 0.2022 | 0.1996482 | -0.01205861 | -0.0135 | 40.2812
16996 | 23.713889 | 2.7348 | 68.4464 | 4 | 6.7681 | 6.760937 | 45.81 | 0.463545 | 0.2025 | 0.1996591 | -0.0120552 | -0.0133 | 40.2798
16997 | 23.715278 | 2.7348 | 68.4502 | 4 | 6.7633 | 6.761225 | 45.74 | 0.462239 | 0.203 | 0.1996694 | -0.01205121 | -0.013 | 40.2806
16998 | 23.716667 | 2.7372 | 68.454 | 4 | 6.7654 | 6.761493 | 45.77 | 0.462905 | 0.2035 | 0.1996797 | -0.01204646 | -0.0127 | 40.2803
16999 | 23.718056 | 2.7372 | 68.4578 | 4 | 6.7756 | 6.761764 | 45.91 | 0.465239 | 0.2052 | 0.1996905 | -0.01201678 | -0.0124 | 40.279
17000 | 23.719444 | 2.7398 | 68.4616 | 4 | 6.7568 | 6.762026 | 45.66 | 0.461082 | 0.2047 | 0.1997014 | -0.01200977 | -0.0121 | 40.2815
17001 | 23.720833 | 2.7398 | 68.4654 | 4 | 6.7606 | 6.76232 | 45.71 | 0.461659 | 0.2042 | 0.1997122 | -0.01200342 | -0.0118 | 40.2812
17002 | 23.722222 | 2.7423 | 68.4693 | 4 | 6.7697 | 6.762566 | 45.83 | 0.463981 | 0.2048 | 0.1997233 | -0.01199574 | -0.0115 | 40.2798
17003 | 23.723611 | 2.7423 | 68.4731 | 4 | 6.7628 | 6.7628 | 45.73 | 0.462015 | 0.2049 | 0.199734 | -0.01198796 | -0.0112 | 40.281
17004 | 23.725 | 2.7448 | 68.4769 | 4 | 6.7579 | 6.763067 | 45.67 | 0.461328 | 0.2052 | 0.1997438 | -0.01197905 | -0.0109 | 40.2815
17005 | 23.726389 | 2.7448 | 68.4807 | 6 | 6.7622 | 6.763309 | 45.73 | 0.461819 | 0.205 | 0.1997534 | -0.01197052 | -0.0106 | 40.2813
17006 | 23.727778 | 2.7472 | 68.4845 | 4 | 6.7611 | 6.76359 | 45.71 | 0.461735 | 0.2048 | 0.1997631 | -0.01196264 | -0.0103 | 40.2814
17007 | 23.729167 | 2.7472 | 68.4883 | 4 | 6.7601 | 6.763903 | 45.7 | 0.461672 | 0.2045 | 0.1997729 | -0.01195505 | -0.01 | 40.2815
17008 | 23.730556 | 2.7497 | 68.4921 | 4 | 6.7644 | 6.764158 | 45.76 | 0.461858 | 0.2044 | 0.1997823 | -0.01194698 | -0.0097 | 40.2814
17009 | 23.731944 | 2.7497 | 68.496 | 4 | 6.766 | 6.764397 | 45.78 | 0.462766 | 0.2042 | 0.1997912 | -0.01194004 | -0.0094 | 40.2809
17010 | 23.733333 | 2.7522 | 68.4998 | 4 | 6.7638 | 6.764659 | 45.75 | 0.462423 | 0.204 | 0.1998002 | -0.01193253 | -0.0091 | 40.2811
17011 | 23.735 | 2.7522 | 68.5036 | 4 | 6.7676 | 6.764965 | 45.8 | 0.462887 | 0.2042 | 0.1998084 | -0.01192483 | -0.0088 | 40.2812
17012 | 23.736389 | 2.7546 | 68.5074 | 4 | 6.7767 | 6.765264 | 45.92 | 0.465401 | 0.2046 | 0.1998161 | -0.01191636 | -0.0085 | 40.2798
17013 | 23.737778 | 2.7546 | 68.5113 | 4 | 6.7622 | 6.765488 | 45.73 | 0.462042 | 0.2036 | 0.1998237 | -0.01191054 | -0.0082 | 40.2818
17014 | 23.739167 | 2.757 | 68.5151 | 4 | 6.7778 | 6.765756 | 45.94 | 0.465593 | 0.2048 | 0.1998309 | -0.01190292 | -0.0079 | 40.2797
17015 | 23.740556 | 2.757 | 68.5189 | 5 | 6.7729 | 6.765848 | 45.87 | 0.464343 | 0.2051 | 0.1998384 | -0.01187411 | -0.0076 | 40.2805
17016 | 23.741944 | 2.7596 | 68.5227 | 4 | 6.7708 | 6.76608 | 45.84 | 0.463564 | 0.2057 | 0.1998455 | -0.01186481 | -0.0073 | 40.281
17017 | 23.743333 | 2.7596 | 68.5266 | 4 | 6.767 | 6.766322 | 45.79 | 0.463183 | 0.2059 | 0.1998524 | -0.0118554 | -0.0071 | 40.2813
17018 | 23.744722 | 2.762 | 68.5304 | 4 | 6.7574 | 6.766615 | 45.66 | 0.460862 | 0.2053 | 0.1998586 | -0.01184704 | -0.0068 | 40.2827
17019 | 23.746111 | 2.762 | 68.5343 | 5 | 6.7708 | 6.766883 | 45.84 | 0.463593 | 0.2054 | 0.1998641 | -0.01183782 | -0.0065 | 40.2811
17020 | 23.7475 | 2.7644 | 68.5381 | 4 | 6.7719 | 6.767143 | 45.86 | 0.464304 | 0.2054 | 0.1998693 | -0.01182898 | -0.0062 | 40.2807
17021 | 23.748889 | 2.7644 | 68.5419 | 4 | 6.7633 | 6.767403 | 45.74 | 0.46263 | 0.205 | 0.1998735 | -0.01182014 | -0.0059 | 40.2818
17022 | 23.750278 | 2.7667 | 68.5458 | 4 | 6.7654 | 6.767655 | 45.77 | 0.463162 | 0.2047 | 0.1998779 | -0.01181149 | -0.0057 | 40.2815
17023 | 23.751667 | 2.7667 | 68.5496 | 4 | 6.7697 | 6.767903 | 45.83 | 0.46353 | 0.2055 | 0.1998822 | -0.01180141 | -0.0054 | 40.2813
17024 | 23.753056 | 2.769 | 68.5535 | 4 | 6.7686 | 6.768166 | 45.81 | 0.463476 | 0.2055 | 0.1998866 | -0.01179076 | -0.0051 | 40.2814
17025 | 23.754444 | 2.769 | 68.5573 | 4 | 6.7681 | 6.768444 | 45.81 | 0.463498 | 0.2051 | 0.1998911 | -0.01178153 | -0.0048 | 40.2814
17026 | 23.755833 | 2.7713 | 68.5612 | 4 | 6.767 | 6.768667 | 45.79 | 0.463019 | 0.2056 | 0.1998954 | -0.01177116 | -0.0046 | 40.2817
17027 | 23.757222 | 2.7713 | 68.565 | 4 | 6.7692 | 6.768929 | 45.82 | 0.463819 | 0.2053 | 0.1999004 | -0.01176174 | -0.0043 | 40.2813
17028 | 23.758611 | 2.7735 | 68.5689 | 6 | 6.7708 | 6.76921 | 45.84 | 0.463936 | 0.2054 | 0.1999052 | -0.01175212 | -0.004 | 40.2812
17029 | 23.76 | 2.7735 | 68.5727 | 4 | 6.774 | 6.76947 | 45.89 | 0.464699 | 0.2061 | 0.1999106 | -0.01174042 | -0.0038 | 40.2808
17030 | 23.761389 | 2.7758 | 68.5766 | 4 | 6.7686 | 6.769772 | 45.81 | 0.463511 | 0.2059 | 0.199915 | -0.01172891 | -0.0035 | 40.2816
17031 | 23.762778 | 2.7758 | 68.5804 | 4 | 6.7708 | 6.770067 | 45.84 | 0.463721 | 0.2062 | 0.1999189 | -0.01170018 | -0.0032 | 40.2815
17032 | 23.764167 | 2.7782 | 68.5843 | 4 | 6.7751 | 6.770326 | 45.9 | 0.465071 | 0.2068 | 0.1999222 | -0.01168698 | -0.003 | 40.2807
17033 | 23.765556 | 2.7782 | 68.5882 | 4 | 6.7601 | 6.770598 | 45.7 | 0.461335 | 0.2057 | 0.1999256 | -0.01167587 | -0.0027 | 40.2829
17034 | 23.766944 | 2.7804 | 68.592 | 4 | 6.7713 | 6.770888 | 45.85 | 0.464039 | 0.2061 | 0.1999289 | -0.01166314 | -0.0025 | 40.2814
17035 | 23.768333 | 2.7804 | 68.5959 | 4 | 6.7703 | 6.771154 | 45.84 | 0.463903 | 0.2058 | 0.1999321 | -0.01165041 | -0.0022 | 40.2815
17036 | 23.769722 | 2.7826 | 68.5997 | 4 | 6.7686 | 6.771435 | 45.81 | 0.463407 | 0.2053 | 0.1999351 | -0.01163748 | -0.0019 | 40.2818
17037 | 23.771111 | 2.7826 | 68.6036 | 4 | 6.7697 | 6.771673 | 45.83 | 0.463418 | 0.2048 | 0.1999384 | -0.01162549 | -0.0017 | 40.2818
17038 | 23.7725 | 2.7848 | 68.6075 | 4 | 6.7756 | 6.771957 | 45.91 | 0.46512 | 0.2049 | 0.1999413 | -0.01161284 | -0.0014 | 40.2808
17039 | 23.773889 | 2.7848 | 68.6113 | 4 | 6.7617 | 6.772207 | 45.72 | 0.46265 | 0.2043 | 0.1999441 | -0.01160093 | -0.0012 | 40.2824
17040 | 23.775278 | 2.7869 | 68.6152 | 4 | 6.7654 | 6.772461 | 45.77 | 0.462558 | 0.2035 | 0.1999462 | -0.01159061 | -0.0009 | 40.2824
17041 | 23.776667 | 2.7869 | 68.6191 | 4 | 6.7804 | 6.772712 | 45.97 | 0.466031 | 0.2039 | 0.1999486 | -0.01157934 | -0.0007 | 40.2804
17042 | 23.778056 | 2.789 | 68.623 | 4 | 6.7703 | 6.772988 | 45.84 | 0.463848 | 0.2031 | 0.1999507 | -0.01156929 | -0.0004 | 40.2817
17043 | 23.779444 | 2.789 | 68.6268 | 5 | 6.7756 | 6.77326 | 45.91 | 0.464851 | 0.2033 | 0.1999522 | -0.01155894 | -0.0002 | 40.2811
17044 | 23.780833 | 2.791 | 68.6307 | 4 | 6.7681 | 6.773566 | 45.81 | 0.463865 | 0.2027 | 0.1999537 | -0.01154962 | 0 | 40.2817
17045 | 23.782222 | 2.791 | 68.6346 | 4 | 6.7697 | 6.773837 | 45.83 | 0.463946 | 0.2024 | 0.1999546 | -0.01154039 | 0.0003 | 40.2817
17046 | 23.783611 | 2.793 | 68.6385 | 4 | 6.7783 | 6.774098 | 45.95 | 0.465541 | 0.2026 | 0.1999558 | -0.01152991 | 0.0005 | 40.2808
17047 | 23.785 | 2.793 | 68.6423 | 4 | 6.7719 | 6.774372 | 45.86 | 0.464067 | 0.2026 | 0.1999573 | -0.01151351 | 0.0007 | 40.2817
17048 | 23.786389 | 2.795 | 68.6462 | 4 | 6.7767 | 6.774661 | 45.92 | 0.464894 | 0.2028 | 0.1999589 | -0.01150266 | 0.001 | 40.2812
17049 | 23.787778 | 2.795 | 68.6501 | 4 | 6.7767 | 6.77495 | 45.92 | 0.46521 | 0.2023 | 0.1999605 | -0.0114918 | 0.0012 | 40.2811
17050 | 23.789167 | 2.7968 | 68.654 | 4 | 6.774 | 6.775239 | 45.89 | 0.464669 | 0.202 | 0.1999619 | -0.01148177 | 0.0014 | 40.2814
17051 | 23.790556 | 2.7968 | 68.6579 | 4 | 6.8002 | 6.775525 | 46.24 | 0.469709 | 0.2039 | 0.1999629 | -0.01146842 | 0.0016 | 40.2784
17052 | 23.791944 | 2.7987 | 68.6618 | 4 | 6.7783 | 6.77582 | 45.95 | 0.465684 | 0.2038 | 0.1999642 | -0.01145543 | 0.0018 | 40.2808
17053 | 23.793333 | 2.7987 | 68.6656 | 4 | 6.774 | 6.776074 | 45.89 | 0.464796 | 0.2034 | 0.1999651 | -0.01144253 | 0.002 | 40.2814
17054 | 23.794722 | 2.8004 | 68.6695 | 4 | 6.7783 | 6.776276 | 45.95 | 0.46533 | 0.2034 | 0.1999655 | -0.01142961 | 0.0022 | 40.2811
17055 | 23.796389 | 2.8004 | 68.6734 | 4 | 6.7719 | 6.776579 | 45.86 | 0.464493 | 0.2033 | 0.1999661 | -0.01141658 | 0.0024 | 40.2819
17056 | 23.797778 | 2.8021 | 68.6773 | 4 | 6.7713 | 6.776837 | 45.85 | 0.464469 | 0.2026 | 0.199967 | -0.01140449 | 0.0026 | 40.2819
17057 | 23.799167 | 2.8021 | 68.6812 | 5 | 6.7884 | 6.77713 | 46.08 | 0.467401 | 0.2036 | 0.199969 | -0.01139124 | 0.0028 | 40.2802
17058 | 23.800556 | 2.8038 | 68.6851 | 4 | 6.774 | 6.777391 | 45.89 | 0.464725 | 0.2032 | 0.1999707 | -0.01137835 | 0.003 | 40.2818
17059 | 23.801944 | 2.8038 | 68.689 | 4 | 6.7761 | 6.777651 | 45.92 | 0.464854 | 0.2034 | 0.1999717 | -0.0113647 | 0.0031 | 40.2818
17060 | 23.803333 | 2.8053 | 68.6929 | 4 | 6.7756 | 6.777927 | 45.91 | 0.464742 | 0.2029 | 0.1999728 | -0.0113531 | 0.0033 | 40.2818
17061 | 23.804722 | 2.8053 | 68.6968 | 4 | 6.7735 | 6.778168 | 45.88 | 0.4648 | 0.2022 | 0.1999733 | -0.01134291 | 0.0035 | 40.2818
17062 | 23.806111 | 2.8068 | 68.7007 | 4 | 6.774 | 6.778482 | 45.89 | 0.464627 | 0.2017 | 0.1999737 | -0.01133393 | 0.0037 | 40.2819
17063 | 23.8075 | 2.8068 | 68.7046 | 4 | 6.7729 | 6.778786 | 45.87 | 0.464261 | 0.2011 | 0.1999744 | -0.01132082 | 0.0038 | 40.2822
17064 | 23.808889 | 2.8082 | 68.7085 | 4 | 6.782 | 6.779023 | 46 | 0.466917 | 0.2011 | 0.1999751 | -0.01131298 | 0.004 | 40.2806
17065 | 23.810278 | 2.8082 | 68.7124 | 4 | 6.7729 | 6.779282 | 45.87 | 0.4643 | 0.2 | 0.1999758 | -0.01130729 | 0.0041 | 40.2822
17066 | 23.811667 | 2.8095 | 68.7163 | 4 | 6.7799 | 6.779569 | 45.97 | 0.466164 | 0.2003 | 0.1999765 | -0.01130083 | 0.0043 | 40.2811
17067 | 23.813056 | 2.8095 | 68.7202 | 4 | 6.7788 | 6.779819 | 45.95 | 0.466101 | 0.1998 | 0.1999772 | -0.01129548 | 0.0044 | 40.2811
17068 | 23.814444 | 2.8107 | 68.7241 | 4 | 6.7826 | 6.780071 | 46 | 0.466461 | 0.2003 | 0.1999777 | -0.01128861 | 0.0046 | 40.281
17069 | 23.815833 | 2.8107 | 68.728 | 4 | 6.7868 | 6.780339 | 46.06 | 0.46727 | 0.2009 | 0.1999785 | -0.01127992 | 0.0047 | 40.2805
17070 | 23.817222 | 2.8118 | 68.7319 | 4 | 6.7815 | 6.780588 | 45.99 | 0.466144 | 0.201 | 0.1999798 | -0.01127037 | 0.0048 | 40.2812
17071 | 23.818611 | 2.8118 | 68.7358 | 4 | 6.7815 | 6.780839 | 45.99 | 0.466412 | 0.2009 | 0.1999804 | -0.01126013 | 0.0049 | 40.281
17072 | 23.82 | 2.8129 | 68.7397 | 4 | 6.7719 | 6.781094 | 45.86 | 0.464985 | 0.2002 | 0.1999806 | -0.01125233 | 0.0051 | 40.2819
17073 | 23.821389 | 2.8129 | 68.7436 | 4 | 6.7831 | 6.781373 | 46.01 | 0.466597 | 0.2003 | 0.1999805 | -0.01124451 | 0.0052 | 40.2809
17074 | 23.822778 | 2.8139 | 68.7475 | 4 | 6.7761 | 6.781717 | 45.92 | 0.465319 | 0.1994 | 0.1999807 | -0.01123922 | 0.0053 | 40.2817
17075 | 23.824167 | 2.8139 | 68.7515 | 4 | 6.7842 | 6.782001 | 46.02 | 0.466907 | 0.1993 | 0.1999811 | -0.01123523 | 0.0054 | 40.2808
17076 | 23.825556 | 2.8148 | 68.7554 | 4 | 6.7783 | 6.782276 | 45.95 | 0.465309 | 0.1992 | 0.1999813 | -0.01123151 | 0.0055 | 40.2817
17077 | 23.826944 | 2.8148 | 68.7593 | 4 | 6.7794 | 6.782517 | 45.96 | 0.465982 | 0.1988 | 0.199981 | -0.01122889 | 0.0056 | 40.2813
17078 | 23.828333 | 2.8156 | 68.7632 | 5 | 6.7761 | 6.782798 | 45.92 | 0.46473 | 0.1982 | 0.1999802 | -0.01122806 | 0.0057 | 40.2821
17079 | 23.829722 | 2.8156 | 68.7671 | 4 | 6.7836 | 6.783065 | 46.02 | 0.46671 | 0.1987 | 0.1999783 | -0.01121798 | 0.0058 | 40.2809
17080 | 23.831111 | 2.8164 | 68.771 | 4 | 6.7863 | 6.78331 | 46.05 | 0.467707 | 0.1991 | 0.1999763 | -0.01121544 | 0.0059 | 40.2804
17081 | 23.8325 | 2.8164 | 68.7749 | 4 | 6.7799 | 6.783559 | 45.97 | 0.466561 | 0.1994 | 0.1999735 | -0.01121241 | 0.006 | 40.2811
17082 | 23.833889 | 2.8171 | 68.7788 | 4 | 6.7799 | 6.783854 | 45.97 | 0.466246 | 0.199 | 0.1999702 | -0.01120927 | 0.006 | 40.2813
17083 | 23.835278 | 2.8171 | 68.7827 | 4 | 6.7874 | 6.784143 | 46.07 | 0.467411 | 0.1995 | 0.1999663 | -0.01120545 | 0.0061 | 40.2806
17084 | 23.836667 | 2.8177 | 68.7867 | 4 | 6.7783 | 6.784446 | 45.95 | 0.465725 | 0.1988 | 0.1999628 | -0.0112035 | 0.0062 | 40.2816
17085 | 23.838056 | 2.8177 | 68.7906 | 5 | 6.7788 | 6.784718 | 45.95 | 0.466193 | 0.1982 | 0.1999592 | -0.01120314 | 0.0062 | 40.2813
17086 | 23.839444 | 2.8182 | 68.7945 | 4 | 6.7788 | 6.784995 | 45.95 | 0.466087 | 0.1978 | 0.1999557 | -0.01120389 | 0.0063 | 40.2814
17087 | 23.840833 | 2.8182 | 68.7984 | 4 | 6.7799 | 6.785305 | 45.97 | 0.466101 | 0.1955 | 0.199952 | -0.01120924 | 0.0064 | 40.2814
17088 | 23.842222 | 2.8185 | 68.8023 | 4 | 6.7815 | 6.785582 | 45.99 | 0.466284 | 0.195 | 0.1999483 | -0.01121457 | 0.0064 | 40.2813
17089 | 23.843611 | 2.8185 | 68.8062 | 4 | 6.781 | 6.785816 | 45.98 | 0.466319 | 0.1941 | 0.1999449 | -0.01122233 | 0.0064 | 40.2813
17090 | 23.845 | 2.8187 | 68.8101 | 4 | 6.7879 | 6.786078 | 46.08 | 0.467527 | 0.1945 | 0.1999415 | -0.01122931 | 0.0065 | 40.2806
17091 | 23.846389 | 2.8187 | 68.8141 | 4 | 6.7836 | 6.786283 | 46.02 | 0.466646 | 0.194 | 0.199938 | -0.01123655 | 0.0065 | 40.2811
17092 | 23.847778 | 2.8188 | 68.818 | 4 | 6.7858 | 6.786547 | 46.05 | 0.466675 | 0.1942 | 0.1999342 | -0.01124312 | 0.0065 | 40.2811
17093 | 23.849167 | 2.8188 | 68.8219 | 4 | 6.7852 | 6.786798 | 46.04 | 0.467078 | 0.1942 | 0.1999308 | -0.01125003 | 0.0065 | 40.2809
17094 | 23.850556 | 2.8187 | 68.8258 | 4 | 6.7842 | 6.787038 | 46.02 | 0.466618 | 0.1936 | 0.1999277 | -0.01125759 | 0.0065 | 40.2811
17095 | 23.851944 | 2.8187 | 68.8297 | 4 | 6.7858 | 6.78728 | 46.05 | 0.46707 | 0.1933 | 0.1999243 | -0.01125772 | 0.0065 | 40.2809
17096 | 23.853333 | 2.8187 | 68.8336 | 4 | 6.7975 | 6.787559 | 46.21 | 0.469492 | 0.1944 | 0.1999209 | -0.01126374 | 0.0065 | 40.2795
17097 | 23.854722 | 2.8187 | 68.8375 | 4 | 6.781 | 6.787865 | 45.98 | 0.466288 | 0.1936 | 0.199917 | -0.01127133 | 0.0065 | 40.2814
17098 | 23.856111 | 2.8184 | 68.8415 | 4 | 6.7858 | 6.788104 | 46.05 | 0.467511 | 0.1936 | 0.1999128 | -0.01127947 | 0.0065 | 40.2806
17099 | 23.857778 | 2.8184 | 68.8454 | 4 | 6.7852 | 6.788368 | 46.04 | 0.4669 | 0.194 | 0.1999088 | -0.01128702 | 0.0064 | 40.2813
17100 | 23.859167 | 2.818 | 68.8493 | 5 | 6.7858 | 6.788584 | 46.05 | 0.467416 | 0.1939 | 0.1999042 | -0.01129483 | 0.0064 | 40.281
17101 | 23.860556 | 2.818 | 68.8532 | 4 | 6.7815 | 6.788826 | 45.99 | 0.466869 | 0.1929 | 0.1998992 | -0.01130506 | 0.0064 | 40.2814
17102 | 23.861944 | 2.8175 | 68.8571 | 4 | 6.7927 | 6.789175 | 46.14 | 0.468571 | 0.1933 | 0.199894 | -0.01131405 | 0.0063 | 40.2804
17103 | 23.863333 | 2.8175 | 68.861 | 4 | 6.7911 | 6.789438 | 46.12 | 0.468271 | 0.193 | 0.1998884 | -0.01132339 | 0.0062 | 40.2806
17104 | 23.864722 | 2.8169 | 68.8649 | 4 | 6.7922 | 6.789692 | 46.13 | 0.469026 | 0.1935 | 0.1998827 | -0.01133111 | 0.0062 | 40.2801
17105 | 23.866111 | 2.8169 | 68.8689 | 4 | 6.7991 | 6.790007 | 46.23 | 0.469628 | 0.1941 | 0.1998762 | -0.01133701 | 0.0061 | 40.2798
17106 | 23.8675 | 2.8163 | 68.8728 | 4 | 6.79 | 6.790292 | 46.1 | 0.468 | 0.1941 | 0.1998694 | -0.01134242 | 0.006 | 40.2807
17107 | 23.868889 | 2.8163 | 68.8767 | 4 | 6.7874 | 6.790543 | 46.07 | 0.467641 | 0.1939 | 0.1998628 | -0.01134828 | 0.006 | 40.281
17108 | 23.870278 | 2.8155 | 68.8806 | 4 | 6.7916 | 6.790807 | 46.13 | 0.468828 | 0.1941 | 0.1998566 | -0.01135401 | 0.0059 | 40.2803
17109 | 23.871667 | 2.8155 | 68.8845 | 6 | 6.7884 | 6.791059 | 46.08 | 0.467932 | 0.1935 | 0.1998511 | -0.01136086 | 0.0058 | 40.2808
17110 | 23.873056 | 2.8147 | 68.8884 | 4 | 6.7933 | 6.791306 | 46.15 | 0.469284 | 0.1933 | 0.1998453 | -0.01136862 | 0.0057 | 40.28
17111 | 23.874444 | 2.8147 | 68.8923 | 4 | 6.7879 | 6.791571 | 46.08 | 0.467798 | 0.1927 | 0.199839 | -0.01136979 | 0.0056 | 40.2809
17112 | 23.875833 | 2.8138 | 68.8962 | 4 | 6.7868 | 6.791835 | 46.06 | 0.467458 | 0.1923 | 0.1998324 | -0.0113794 | 0.0055 | 40.2811
17113 | 23.877222 | 2.8138 | 68.9002 | 4 | 6.7804 | 6.792136 | 45.97 | 0.466371 | 0.1912 | 0.1998256 | -0.01139077 | 0.0054 | 40.2818
17114 | 23.878611 | 2.8127 | 68.9041 | 4 | 6.7922 | 6.792412 | 46.13 | 0.46848 | 0.1911 | 0.1998189 | -0.01140334 | 0.0052 | 40.2805
17115 | 23.88 | 2.8127 | 68.908 | 4 | 6.7991 | 6.792698 | 46.23 | 0.469836 | 0.1962 | 0.1998119 | -0.01140619 | 0.0051 | 40.2797
17116 | 23.881389 | 2.8117 | 68.9119 | 4 | 6.789 | 6.792908 | 46.09 | 0.467755 | 0.1958 | 0.1998044 | -0.01141025 | 0.005 | 40.281
17117 | 23.882778 | 2.8117 | 68.9158 | 4 | 6.7836 | 6.793153 | 46.02 | 0.466889 | 0.1948 | 0.1997968 | -0.01141014 | 0.0049 | 40.2815
17118 | 23.884167 | 2.8107 | 68.9197 | 4 | 6.7954 | 6.79343 | 46.18 | 0.469507 | 0.1948 | 0.1997896 | -0.01140907 | 0.0048 | 40.28
17119 | 23.885556 | 2.8107 | 68.9236 | 4 | 6.8055 | 6.793678 | 46.32 | 0.471527 | 0.1956 | 0.1997822 | -0.01140608 | 0.0046 | 40.2788
17120 | 23.886944 | 2.8097 | 68.9275 | 4 | 6.7879 | 6.793906 | 46.08 | 0.467868 | 0.1951 | 0.1997753 | -0.01140495 | 0.0045 | 40.281
17121 | 23.888333 | 2.8097 | 68.9314 | 5 | 6.8018 | 6.794152 | 46.26 | 0.470371 | 0.1952 | 0.1997686 | -0.01140331 | 0.0044 | 40.2795
17122 | 23.889722 | 2.8088 | 68.9353 | 5 | 6.7927 | 6.794416 | 46.14 | 0.468609 | 0.1949 | 0.1997619 | -0.01140221 | 0.0043 | 40.2806
17123 | 23.891111 | 2.8088 | 68.9392 | 4 | 6.8013 | 6.794675 | 46.26 | 0.470458 | 0.1954 | 0.1997552 | -0.01140023 | 0.0041 | 40.2795
17124 | 23.8925 | 2.8078 | 68.9431 | 4 | 6.7456 | 6.79494 | 45.5 | 0.459286 | 0.1907 | 0.1997485 | -0.0114082 | 0.004 | 40.2861
17125 | 23.893889 | 2.8078 | 68.947 | 4 | 6.7922 | 6.795157 | 46.13 | 0.468374 | 0.1909 | 0.1997418 | -0.01141613 | 0.0039 | 40.2808
17126 | 23.895278 | 2.8066 | 68.9509 | 4 | 6.7943 | 6.795435 | 46.16 | 0.468985 | 0.191 | 0.1997353 | -0.01142422 | 0.0037 | 40.2804
17127 | 23.896667 | 2.8066 | 68.9548 | 5 | 6.7836 | 6.795645 | 46.02 | 0.466892 | 0.1902 | 0.1997285 | -0.01143369 | 0.0036 | 40.2817
17128 | 23.898056 | 2.8054 | 68.9587 | 4 | 6.8023 | 6.79595 | 46.27 | 0.471132 | 0.1905 | 0.1997215 | -0.01144268 | 0.0035 | 40.2792
17129 | 23.899444 | 2.8054 | 68.9626 | 4 | 6.7965 | 6.796205 | 46.19 | 0.469067 | 0.1902 | 0.1997143 | -0.01145145 | 0.0033 | 40.2804
17130 | 23.900833 | 2.8042 | 68.9665 | 4 | 6.7975 | 6.796399 | 46.21 | 0.469803 | 0.1901 | 0.1997071 | -0.01146018 | 0.0032 | 40.28
17131 | 23.902222 | 2.8042 | 68.9704 | 4 | 6.7959 | 6.796676 | 46.18 | 0.469365 | 0.1897 | 0.1997003 | -0.01146945 | 0.003 | 40.2803
17132 | 23.903611 | 2.8029 | 68.9743 | 4 | 6.7922 | 6.79697 | 46.13 | 0.468601 | 0.1894 | 0.1996934 | -0.01147773 | 0.0029 | 40.2807
17133 | 23.905 | 2.8029 | 68.9782 | 4 | 6.7884 | 6.797242 | 46.08 | 0.467939 | 0.1882 | 0.1996861 | -0.01148823 | 0.0028 | 40.2811
17134 | 23.906389 | 2.8016 | 68.9821 | 4 | 6.7991 | 6.79749 | 46.23 | 0.470209 | 0.1881 | 0.1996787 | -0.01149973 | 0.0026 | 40.2798
17135 | 23.907778 | 2.8016 | 68.986 | 4 | 6.8023 | 6.797802 | 46.27 | 0.470947 | 0.1889 | 0.1996705 | -0.01150912 | 0.0024 | 40.2794
17136 | 23.909167 | 2.8002 | 68.9899 | 4 | 6.8013 | 6.798054 | 46.26 | 0.470618 | 0.1888 | 0.199662 | -0.01151895 | 0.0023 | 40.2796
17137 | 23.910556 | 2.8002 | 68.9938 | 4 | 6.7916 | 6.798297 | 46.13 | 0.468923 | 0.1879 | 0.1996539 | -0.01152967 | 0.0021 | 40.2806
17138 | 23.911944 | 2.7988 | 68.9976 | 4 | 6.8023 | 6.798576 | 46.27 | 0.470824 | 0.188 | 0.199646 | -0.01153885 | 0.002 | 40.2795
17139 | 23.913333 | 2.7988 | 69.0015 | 4 | 6.7965 | 6.798893 | 46.19 | 0.469676 | 0.1877 | 0.1996377 | -0.01154864 | 0.0018 | 40.2802
17140 | 23.914722 | 2.7974 | 69.0054 | 4 | 6.7933 | 6.799157 | 46.15 | 0.468896 | 0.1863 | 0.1996294 | -0.01156093 | 0.0017 | 40.2807
17141 | 23.916111 | 2.7974 | 69.0093 | 4 | 6.7938 | 6.799425 | 46.16 | 0.468956 | 0.1853 | 0.1996212 | -0.01157544 | 0.0015 | 40.2807
17142 | 23.917778 | 2.7959 | 69.0132 | 4 | 6.8039 | 6.799644 | 46.29 | 0.470866 | 0.1858 | 0.1996128 | -0.0115897 | 0.0013 | 40.2799
17143 | 23.919167 | 2.7959 | 69.0171 | 4 | 6.8034 | 6.799908 | 46.29 | 0.471289 | 0.1861 | 0.1996042 | -0.01160975 | 0.0012 | 40.2796
17144 | 23.920556 | 2.7944 | 69.0209 | 4 | 6.7927 | 6.800122 | 46.14 | 0.468253 | 0.1857 | 0.1995958 | -0.01162416 | 0.001 | 40.2815
17145 | 23.921944 | 2.7944 | 69.0248 | 4 | 6.7981 | 6.800411 | 46.21 | 0.469626 | 0.1854 | 0.1995875 | -0.01163889 | 0.0008 | 40.2807
17146 | 23.923333 | 2.7928 | 69.0287 | 4 | 6.8039 | 6.80067 | 46.29 | 0.470744 | 0.1857 | 0.1995795 | -0.01165236 | 0.0006 | 40.28
17147 | 23.924722 | 2.7928 | 69.0326 | 4 | 6.8034 | 6.800938 | 46.29 | 0.470924 | 0.1864 | 0.1995711 | -0.01166522 | 0.0005 | 40.28
17148 | 23.926111 | 2.7912 | 69.0365 | 4 | 6.8071 | 6.801208 | 46.34 | 0.471594 | 0.1872 | 0.199563 | -0.01167766 | 0.0003 | 40.2796
17149 | 23.9275 | 2.7912 | 69.0403 | 4 | 6.7986 | 6.801492 | 46.22 | 0.471081 | 0.1871 | 0.1995549 | -0.01169025 | 0.0001 | 40.2799
17150 | 23.928889 | 2.7896 | 69.0442 | 4 | 6.8002 | 6.801757 | 46.24 | 0.470952 | 0.1871 | 0.1995473 | -0.01170196 | -0.0001 | 40.28
17151 | 23.930278 | 2.7896 | 69.0481 | 4 | 6.8045 | 6.801988 | 46.3 | 0.471818 | 0.1872 | 0.1995403 | -0.0117139 | -0.0003 | 40.2795
17152 | 23.931667 | 2.788 | 69.052 | 4 | 6.8066 | 6.80226 | 46.33 | 0.47264 | 0.1875 | 0.1995343 | -0.01172515 | -0.0004 | 40.2791
17153 | 23.933056 | 2.788 | 69.0558 | 4 | 6.8061 | 6.802517 | 46.32 | 0.471614 | 0.1876 | 0.1995284 | -0.01173655 | -0.0006 | 40.2797
17154 | 23.934444 | 2.7865 | 69.0597 | 4 | 6.7975 | 6.802764 | 46.21 | 0.469707 | 0.1873 | 0.1995229 | -0.01174772 | -0.0008 | 40.2809
17155 | 23.935833 | 2.7865 | 69.0636 | 4 | 6.8066 | 6.80302 | 46.33 | 0.471432 | 0.1875 | 0.1995172 | -0.01175838 | -0.001 | 40.2799
17156 | 23.937222 | 2.785 | 69.0674 | 4 | 6.7997 | 6.803313 | 46.24 | 0.470247 | 0.1877 | 0.1995109 | -0.01176937 | -0.0011 | 40.2806
17157 | 23.938611 | 2.785 | 69.0713 | 4 | 6.8029 | 6.803576 | 46.28 | 0.470714 | 0.1875 | 0.199504 | -0.01178136 | -0.0013 | 40.2803
17158 | 23.94 | 2.7835 | 69.0752 | 4 | 6.7997 | 6.803825 | 46.24 | 0.470582 | 0.1872 | 0.1994975 | -0.01179349 | -0.0015 | 40.2804
17159 | 23.941389 | 2.7835 | 69.079 | 4 | 6.8023 | 6.8041 | 46.27 | 0.470822 | 0.1864 | 0.1994906 | -0.01181166 | -0.0017 | 40.2804
17160 | 23.942778 | 2.7819 | 69.0829 | 4 | 6.7975 | 6.804368 | 46.21 | 0.469948 | 0.1861 | 0.1994839 | -0.01182581 | -0.0018 | 40.2809
17161 | 23.944167 | 2.7819 | 69.0868 | 4 | 6.7997 | 6.804626 | 46.24 | 0.470195 | 0.1858 | 0.1994768 | -0.01184038 | -0.002 | 40.2808
17162 | 23.945556 | 2.7803 | 69.0906 | 4 | 6.8071 | 6.804878 | 46.34 | 0.471578 | 0.1859 | 0.1994696 | -0.01185417 | -0.0022 | 40.28
17163 | 23.946944 | 2.7803 | 69.0945 | 4 | 6.8055 | 6.80511 | 46.32 | 0.471391 | 0.1856 | 0.1994627 | -0.01186828 | -0.0023 | 40.2801
17164 | 23.948333 | 2.7788 | 69.0983 | 5 | 6.8082 | 6.80539 | 46.35 | 0.471796 | 0.1855 | 0.1994558 | -0.0118832 | -0.0025 | 40.2799
17165 | 23.949722 | 2.7788 | 69.1022 | 4 | 6.813 | 6.805637 | 46.42 | 0.472941 | 0.1865 | 0.1994494 | -0.01189611 | -0.0027 | 40.2793
17166 | 23.951111 | 2.7773 | 69.1061 | 4 | 6.8092 | 6.805925 | 46.37 | 0.471905 | 0.1867 | 0.1994431 | -0.01190878 | -0.0029 | 40.2799
17167 | 23.9525 | 2.7773 | 69.1099 | 4 | 6.8071 | 6.806173 | 46.34 | 0.472032 | 0.1862 | 0.1994369 | -0.01192198 | -0.003 | 40.2799
17168 | 23.953889 | 2.7758 | 69.1138 | 4 | 6.8082 | 6.806434 | 46.35 | 0.472026 | 0.1862 | 0.1994304 | -0.01193467 | -0.0032 | 40.2799
17169 | 23.955278 | 2.7758 | 69.1176 | 4 | 6.8007 | 6.806693 | 46.25 | 0.469886 | 0.1858 | 0.1994237 | -0.01194835 | -0.0034 | 40.2812
17170 | 23.956667 | 2.7743 | 69.1215 | 4 | 6.8087 | 6.806992 | 46.36 | 0.471843 | 0.1859 | 0.1994171 | -0.0119618 | -0.0035 | 40.2801
17171 | 23.958056 | 2.7743 | 69.1254 | 4 | 6.8077 | 6.807279 | 46.34 | 0.471383 | 0.1859 | 0.1994099 | -0.01197511 | -0.0037 | 40.2804
17172 | 23.959444 | 2.7729 | 69.1292 | 4 | 6.8156 | 6.807539 | 46.45 | 0.473304 | 0.1868 | 0.199403 | -0.01198669 | -0.0038 | 40.2793
17173 | 23.960833 | 2.7729 | 69.1331 | 4 | 6.8092 | 6.807815 | 46.37 | 0.472487 | 0.1863 | 0.1993963 | -0.01199926 | -0.004 | 40.2798
17174 | 23.962222 | 2.7715 | 69.1369 | 4 | 6.8034 | 6.808094 | 46.29 | 0.47145 | 0.1859 | 0.1993896 | -0.01201235 | -0.0042 | 40.2804
17175 | 23.963611 | 2.7715 | 69.1408 | 4 | 6.8034 | 6.808318 | 46.29 | 0.471149 | 0.1857 | 0.1993829 | -0.01203245 | -0.0043 | 40.2806
17176 | 23.965 | 2.7701 | 69.1446 | 4 | 6.8077 | 6.808568 | 46.34 | 0.472207 | 0.1846 | 0.1993759 | -0.01204793 | -0.0045 | 40.2801
17177 | 23.966389 | 2.7701 | 69.1485 | 4 | 6.8108 | 6.808807 | 46.39 | 0.4727 | 0.1848 | 0.1993694 | -0.01206299 | -0.0046 | 40.2798
17178 | 23.967778 | 2.7687 | 69.1523 | 4 | 6.8103 | 6.80904 | 46.38 | 0.472533 | 0.1849 | 0.1993623 | -0.01207687 | -0.0047 | 40.2799
17179 | 23.969167 | 2.7687 | 69.1561 | 5 | 6.8295 | 6.809328 | 46.64 | 0.476483 | 0.1865 | 0.1993556 | -0.012088 | -0.0049 | 40.2777
17180 | 23.970556 | 2.7675 | 69.16 | 5 | 6.8098 | 6.80963 | 46.37 | 0.472546 | 0.1868 | 0.1993495 | -0.01209767 | -0.005 | 40.28
17181 | 23.971944 | 2.7675 | 69.1638 | 4 | 6.8124 | 6.809865 | 46.41 | 0.473146 | 0.1873 | 0.1993431 | -0.01210655 | -0.0052 | 40.2797
17182 | 23.973333 | 2.7663 | 69.1677 | 4 | 6.813 | 6.810177 | 46.42 | 0.472865 | 0.1878 | 0.1993366 | -0.0121139 | -0.0053 | 40.2799
17183 | 23.974722 | 2.7663 | 69.1715 | 4 | 6.814 | 6.810424 | 46.43 | 0.473122 | 0.1879 | 0.19933 | -0.01211941 | -0.0054 | 40.2798
17184 | 23.976111 | 2.7653 | 69.1754 | 4 | 6.8241 | 6.810691 | 46.57 | 0.475237 | 0.1888 | 0.1993233 | -0.01212292 | -0.0055 | 40.2785
17185 | 23.9775 | 2.7653 | 69.1792 | 4 | 6.8087 | 6.810971 | 46.36 | 0.472659 | 0.1884 | 0.199314 | -0.01212544 | -0.0056 | 40.2801
17186 | 23.978889 | 2.7644 | 69.183 | 4 | 6.814 | 6.81125 | 46.43 | 0.473063 | 0.1882 | 0.1993049 | -0.01212782 | -0.0057 | 40.2799
17187 | 23.980278 | 2.7644 | 69.1869 | 4 | 6.8665 | 6.811555 | 47.15 | 0.484338 | 0.1924 | 0.1992959 | -0.01212209 | -0.0058 | 40.2733
17188 | 23.981667 | 2.7638 | 69.1907 | 4 | 6.8188 | 6.811782 | 46.5 | 0.474669 | 0.193 | 0.1992869 | -0.01211539 | -0.0059 | 40.279
17189 | 23.983333 | 2.7638 | 69.1946 | 4 | 6.8172 | 6.812029 | 46.47 | 0.473976 | 0.1931 | 0.1992777 | -0.01210864 | -0.006 | 40.2798
17190 | 23.984722 | 2.7632 | 69.1984 | 5 | 6.813 | 6.81231 | 46.42 | 0.472861 | 0.1934 | 0.1992684 | -0.0121011 | -0.0061 | 40.2805
17191 | 23.986111 | 2.7632 | 69.2022 | 4 | 6.8167 | 6.812572 | 46.47 | 0.47387 | 0.1938 | 0.1992589 | -0.01211197 | -0.0062 | 40.2799
17192 | 23.9875 | 2.7627 | 69.2061 | 4 | 6.8055 | 6.812846 | 46.32 | 0.471697 | 0.1926 | 0.1992497 | -0.01210592 | -0.0062 | 40.2812
17193 | 23.988889 | 2.7627 | 69.2099 | 4 | 6.8124 | 6.813101 | 46.41 | 0.473161 | 0.1928 | 0.1992406 | -0.01209898 | -0.0063 | 40.2804
17194 | 23.990278 | 2.7624 | 69.2137 | 4 | 6.8151 | 6.813371 | 46.45 | 0.473662 | 0.1934 | 0.1992319 | -0.01209106 | -0.0063 | 40.2802
17195 | 23.991667 | 2.7624 | 69.2176 | 4 | 6.8241 | 6.813692 | 46.57 | 0.475869 | 0.1944 | 0.199224 | -0.01208152 | -0.0063 | 40.2789
17196 | 23.993056 | 2.7622 | 69.2214 | 4 | 6.8066 | 6.813911 | 46.33 | 0.471829 | 0.1936 | 0.199216 | -0.01207296 | -0.0064 | 40.2813
17197 | 23.994444 | 2.7622 | 69.2253 | 4 | 6.8124 | 6.814157 | 46.41 | 0.472751 | 0.1936 | 0.1992084 | -0.01206623 | -0.0064 | 40.2808
17198 | 23.995833 | 2.7622 | 69.2291 | 4 | 6.821 | 6.814434 | 46.53 | 0.474845 | 0.1937 | 0.1992014 | -0.01205994 | -0.0064 | 40.2796
17199 | 23.997222 | 2.7622 | 69.2329 | 4 | 6.8188 | 6.814721 | 46.5 | 0.475282 | 0.1938 | 0.1991964 | -0.01205323 | -0.0064 | 40.2794
17200 | 23.998611 | 2.7622 | 69.2368 | 6 | 6.8231 | 6.814983 | 46.55 | 0.474825 | 0.194 | 0.1991923 | -0.01204648 | -0.0064 | 40.2797
17201 | 24 | 2.7622 | 69.2406 | 4 | 6.8231 | 6.815264 | 46.55 | 0.474906 | 0.1944 | 0.1991883 | -0.01203895 | -0.0064 | 40.2797
17202 | 24.001389 | 2.7624 | 69.2444 | 4 | 6.8156 | 6.815535 | 46.45 | 0.47343 | 0.1938 | 0.1991851 | -0.01203223 | -0.0064 | 40.2806
17203 | 24.002778 | 2.7624 | 69.2483 | 4 | 6.8119 | 6.815851 | 46.4 | 0.472528 | 0.1939 | 0.1991819 | -0.01202425 | -0.0064 | 40.2812
17204 | 24.004167 | 2.7627 | 69.2521 | 4 | 6.822 | 6.816117 | 46.54 | 0.475212 | 0.1938 | 0.1991784 | -0.01201501 | -0.0063 | 40.2796
17205 | 24.005556 | 2.7627 | 69.2559 | 4 | 6.8172 | 6.81638 | 46.47 | 0.473782 | 0.1939 | 0.1991749 | -0.0120047 | -0.0063 | 40.2805
17206 | 24.006944 | 2.7632 | 69.2598 | 4 | 6.8194 | 6.816702 | 46.5 | 0.473796 | 0.194 | 0.1991718 | -0.01199538 | -0.0063 | 40.2806
17207 | 24.008333 | 2.7632 | 69.2636 | 4 | 6.8023 | 6.81697 | 46.27 | 0.470924 | 0.1926 | 0.1991688 | -0.01200896 | -0.0062 | 40.2823
17208 | 24.009722 | 2.7635 | 69.2675 | 5 | 6.8039 | 6.817265 | 46.29 | 0.470867 | 0.1919 | 0.1991659 | -0.01200355 | -0.0062 | 40.2824
17209 | 24.011111 | 2.7635 | 69.2713 | 4 | 6.8257 | 6.817534 | 46.59 | 0.475493 | 0.1927 | 0.1991633 | -0.01199624 | -0.0061 | 40.2797
17210 | 24.0125 | 2.764 | 69.2751 | 4 | 6.8236 | 6.817824 | 46.56 | 0.474758 | 0.1933 | 0.199161 | -0.01198775 | -0.0061 | 40.2802
17211 | 24.013889 | 2.764 | 69.279 | 4 | 6.814 | 6.818107 | 46.43 | 0.472747 | 0.1935 | 0.1991593 | -0.01197829 | -0.006 | 40.2814
17212 | 24.015278 | 2.7646 | 69.2828 | 4 | 6.8231 | 6.818383 | 46.55 | 0.475435 | 0.1938 | 0.1991574 | -0.01196758 | -0.0059 | 40.2798
17213 | 24.016667 | 2.7646 | 69.2867 | 4 | 6.8231 | 6.818651 | 46.55 | 0.475124 | 0.1941 | 0.1991555 | -0.01195551 | -0.0059 | 40.28
17214 | 24.018056 | 2.7654 | 69.2905 | 4 | 6.8231 | 6.818909 | 46.55 | 0.475082 | 0.1943 | 0.1991535 | -0.01194255 | -0.0058 | 40.2801
17215 | 24.019444 | 2.7654 | 69.2944 | 4 | 6.8135 | 6.819212 | 46.42 | 0.472678 | 0.1938 | 0.1991515 | -0.01193124 | -0.0057 | 40.2815
17216 | 24.020833 | 2.7662 | 69.2982 | 4 | 6.8263 | 6.819472 | 46.6 | 0.475871 | 0.1946 | 0.199149 | -0.01191791 | -0.0056 | 40.2797
17217 | 24.022222 | 2.7662 | 69.302 | 5 | 6.8183 | 6.819717 | 46.49 | 0.474423 | 0.1945 | 0.1991465 | -0.01190455 | -0.0055 | 40.2806
17218 | 24.023611 | 2.7671 | 69.3059 | 4 | 6.8023 | 6.819984 | 46.27 | 0.471242 | 0.1929 | 0.1991441 | -0.01189469 | -0.0054 | 40.2825
17219 | 24.025 | 2.7671 | 69.3097 | 4 | 6.8156 | 6.820195 | 46.45 | 0.473643 | 0.1928 | 0.1991417 | -0.01188526 | -0.0053 | 40.2811
17220 | 24.026389 | 2.768 | 69.3136 | 4 | 6.8119 | 6.820497 | 46.4 | 0.472891 | 0.1924 | 0.1991399 | -0.01187616 | -0.0052 | 40.2816
17221 | 24.027778 | 2.768 | 69.3174 | 4 | 6.813 | 6.820749 | 46.42 | 0.473492 | 0.1918 | 0.1991378 | -0.01186822 | -0.0051 | 40.2813
17222 | 24.029167 | 2.7689 | 69.3213 | 4 | 6.8247 | 6.821014 | 46.58 | 0.475598 | 0.1918 | 0.1991357 | -0.01186043 | -0.005 | 40.2801
17223 | 24.030556 | 2.7689 | 69.3251 | 4 | 6.821 | 6.821289 | 46.53 | 0.475089 | 0.1913 | 0.1991339 | -0.01187885 | -0.0049 | 40.2804
17224 | 24.031944 | 2.7697 | 69.3289 | 4 | 6.8071 | 6.821608 | 46.34 | 0.472272 | 0.1907 | 0.1991325 | -0.0118731 | -0.0048 | 40.2821
17225 | 24.033333 | 2.7697 | 69.3328 | 4 | 6.8151 | 6.821875 | 46.45 | 0.473398 | 0.1906 | 0.1991311 | -0.01186758 | -0.0047 | 40.2815
17226 | 24.034722 | 2.7706 | 69.3366 | 4 | 6.8241 | 6.822194 | 46.57 | 0.475627 | 0.1903 | 0.1991298 | -0.01186248 | -0.0046 | 40.2802
17227 | 24.036111 | 2.7706 | 69.3405 | 4 | 6.8295 | 6.822499 | 46.64 | 0.476205 | 0.1906 | 0.1991285 | -0.01185649 | -0.0045 | 40.2799
17228 | 24.0375 | 2.7716 | 69.3443 | 4 | 6.8241 | 6.822779 | 46.57 | 0.475525 | 0.1904 | 0.1991264 | -0.01185167 | -0.0044 | 40.2804
17229 | 24.038889 | 2.7716 | 69.3482 | 4 | 6.8156 | 6.823038 | 46.45 | 0.473713 | 0.1897 | 0.199125 | -0.01184793 | -0.0043 | 40.2814
17230 | 24.040278 | 2.7726 | 69.352 | 4 | 6.8231 | 6.823283 | 46.55 | 0.474649 | 0.1901 | 0.1991241 | -0.01184301 | -0.0041 | 40.2809
17231 | 24.041667 | 2.7726 | 69.3559 | 4 | 6.8204 | 6.82353 | 46.52 | 0.475136 | 0.1901 | 0.1991242 | -0.01183796 | -0.004 | 40.2807
17232 | 24.043056 | 2.7736 | 69.3598 | 4 | 6.8295 | 6.823795 | 46.64 | 0.476587 | 0.1905 | 0.1991243 | -0.01183154 | -0.0039 | 40.2798
17233 | 24.044444 | 2.7736 | 69.3636 | 4 | 6.8215 | 6.824063 | 46.53 | 0.474871 | 0.1902 | 0.1991252 | -0.01182573 | -0.0038 | 40.2809
17234 | 24.046111 | 2.7746 | 69.3675 | 4 | 6.8215 | 6.824329 | 46.53 | 0.475179 | 0.19 | 0.1991255 | -0.01182025 | -0.0037 | 40.281
17235 | 24.0475 | 2.7746 | 69.3713 | 4 | 6.8252 | 6.824609 | 46.58 | 0.475789 | 0.1904 | 0.1991255 | -0.01181276 | -0.0035 | 40.2807
17236 | 24.048889 | 2.7758 | 69.3752 | 4 | 6.8284 | 6.824872 | 46.63 | 0.476871 | 0.1916 | 0.1991253 | -0.0118025 | -0.0034 | 40.2801
17237 | 24.050278 | 2.7758 | 69.379 | 4 | 6.8241 | 6.825136 | 46.57 | 0.475394 | 0.1914 | 0.1991246 | -0.01179285 | -0.0033 | 40.281
17238 | 24.051667 | 2.777 | 69.3829 | 4 | 6.8655 | 6.825435 | 47.13 | 0.484457 | 0.1947 | 0.1991243 | -0.01177699 | -0.0031 | 40.2757
17239 | 24.053056 | 2.777 | 69.3867 | 4 | 6.8305 | 6.825702 | 46.66 | 0.476887 | 0.1952 | 0.1991248 | -0.01179046 | -0.003 | 40.2802
17240 | 24.054444 | 2.7782 | 69.3906 | 4 | 6.8252 | 6.825981 | 46.58 | 0.475953 | 0.1956 | 0.1991255 | -0.01177291 | -0.0028 | 40.2808
17241 | 24.055833 | 2.7782 | 69.3945 | 4 | 6.8353 | 6.826292 | 46.72 | 0.477597 | 0.1963 | 0.199127 | -0.01175364 | -0.0027 | 40.2798
17242 | 24.057222 | 2.7796 | 69.3983 | 4 | 6.8236 | 6.826612 | 46.56 | 0.475939 | 0.1958 | 0.1991284 | -0.01173433 | -0.0025 | 40.2809
17243 | 24.058611 | 2.7796 | 69.4022 | 4 | 6.8263 | 6.826862 | 46.6 | 0.475406 | 0.1957 | 0.19913 | -0.01171544 | -0.0024 | 40.2812
17244 | 24.06 | 2.7812 | 69.4061 | 4 | 6.8183 | 6.827233 | 46.49 | 0.474216 | 0.1946 | 0.1991329 | -0.01169921 | -0.0022 | 40.2819
17245 | 24.061389 | 2.7812 | 69.4099 | 4 | 6.8241 | 6.827532 | 46.57 | 0.475487 | 0.1942 | 0.1991363 | -0.01168359 | -0.002 | 40.2812
17246 | 24.062778 | 2.7828 | 69.4138 | 4 | 6.8162 | 6.827744 | 46.46 | 0.473548 | 0.193 | 0.19914 | -0.01167063 | -0.0018 | 40.2824
17247 | 24.064167 | 2.7828 | 69.4176 | 4 | 6.7251 | 6.828252 | 45.23 | 0.454754 | 0.185 | 0.1991439 | -0.01167266 | -0.0017 | 40.2935
17248 | 24.065556 | 2.7842 | 69.4215 | 4 | 6.8326 | 6.828523 | 46.69 | 0.477008 | 0.1853 | 0.1991481 | -0.01167416 | -0.0015 | 40.2804
17249 | 24.066944 | 2.7842 | 69.4254 | 4 | 6.8417 | 6.828833 | 46.81 | 0.479138 | 0.1862 | 0.1991521 | -0.01167364 | -0.0013 | 40.2791
17250 | 24.068333 | 2.7856 | 69.4293 | 4 | 6.8311 | 6.829119 | 46.66 | 0.476965 | 0.1867 | 0.1991561 | -0.01167167 | -0.0011 | 40.2804
17251 | 24.069722 | 2.7856 | 69.4331 | 4 | 6.8279 | 6.82941 | 46.62 | 0.476403 | 0.1857 | 0.1991597 | -0.01167057 | -0.001 | 40.2808
17252 | 24.071111 | 2.787 | 69.437 | 4 | 6.8348 | 6.829731 | 46.71 | 0.477592 | 0.186 | 0.1991629 | -0.01166839 | -0.0008 | 40.2801
17253 | 24.0725 | 2.787 | 69.4409 | 4 | 6.8263 | 6.829968 | 46.6 | 0.476055 | 0.1857 | 0.1991666 | -0.01166671 | -0.0006 | 40.2811
17254 | 24.073889 | 2.7884 | 69.4447 | 4 | 6.8369 | 6.830239 | 46.74 | 0.478438 | 0.1861 | 0.1991701 | -0.01166422 | -0.0004 | 40.2797
17255 | 24.075278 | 2.7884 | 69.4486 | 4 | 6.8369 | 6.830524 | 46.74 | 0.478297 | 0.1864 | 0.1991733 | -0.01169651 | -0.0003 | 40.2798
17256 | 24.076667 | 2.7895 | 69.4525 | 4 | 6.8247 | 6.830816 | 46.58 | 0.475273 | 0.186 | 0.1991767 | -0.01169417 | -0.0001 | 40.2816
17257 | 24.078056 | 2.7895 | 69.4564 | 4 | 6.8337 | 6.831072 | 46.7 | 0.477607 | 0.1865 | 0.1991803 | -0.01168917 | 0 | 40.2802
17258 | 24.079444 | 2.7908 | 69.4602 | 4 | 6.8273 | 6.831327 | 46.61 | 0.475848 | 0.1865 | 0.199184 | -0.0116841 | 0.0002 | 40.2813
17259 | 24.080833 | 2.7908 | 69.4641 | 4 | 6.8311 | 6.831588 | 46.66 | 0.477623 | 0.1867 | 0.1991873 | -0.01167795 | 0.0003 | 40.2803
17260 | 24.082222 | 2.7921 | 69.468 | 4 | 6.83 | 6.831829 | 46.65 | 0.477106 | 0.1866 | 0.1991911 | -0.01167211 | 0.0005 | 40.2806
17261 | 24.083611 | 2.7921 | 69.4719 | 4 | 6.8385 | 6.832078 | 46.76 | 0.478631 | 0.1865 | 0.1991948 | -0.01166695 | 0.0007 | 40.2797
17262 | 24.085 | 2.7934 | 69.4758 | 4 | 6.8342 | 6.832382 | 46.71 | 0.476991 | 0.1869 | 0.199198 | -0.01166118 | 0.0008 | 40.2807
17263 | 24.086389 | 2.7934 | 69.4796 | 4 | 6.8279 | 6.832671 | 46.62 | 0.476126 | 0.1867 | 0.1992011 | -0.01165563 | 0.001 | 40.2813
17264 | 24.087778 | 2.7946 | 69.4835 | 4 | 6.8284 | 6.832941 | 46.63 | 0.475962 | 0.1864 | 0.1992041 | -0.01165104 | 0.0011 | 40.2814
17265 | 24.089167 | 2.7946 | 69.4874 | 6 | 6.8364 | 6.833235 | 46.74 | 0.477825 | 0.1863 | 0.1992066 | -0.01164686 | 0.0012 | 40.2803
17266 | 24.090556 | 2.7958 | 69.4913 | 4 | 6.8268 | 6.833514 | 46.61 | 0.476311 | 0.1855 | 0.199209 | -0.01164383 | 0.0014 | 40.2812
17267 | 24.091944 | 2.7958 | 69.4952 | 4 | 6.9013 | 6.833861 | 47.63 | 0.491433 | 0.1915 | 0.1992112 | -0.0116302 | 0.0015 | 40.2723
17268 | 24.093333 | 2.7971 | 69.4991 | 4 | 6.8395 | 6.834155 | 46.78 | 0.478313 | 0.1922 | 0.199213 | -0.01161541 | 0.0017 | 40.2801
17269 | 24.094722 | 2.7971 | 69.5029 | 4 | 6.839 | 6.834428 | 46.77 | 0.478429 | 0.1921 | 0.1992147 | -0.0116013 | 0.0018 | 40.2801
17270 | 24.096111 | 2.7984 | 69.5068 | 4 | 6.8321 | 6.834696 | 46.68 | 0.476817 | 0.1923 | 0.1992165 | -0.01158613 | 0.0019 | 40.281
17271 | 24.0975 | 2.7984 | 69.5107 | 4 | 6.8252 | 6.83495 | 46.58 | 0.475842 | 0.1912 | 0.1992184 | -0.01161014 | 0.0021 | 40.2816
17272 | 24.098889 | 2.7993 | 69.5146 | 4 | 6.8401 | 6.835224 | 46.79 | 0.478616 | 0.1919 | 0.1992195 | -0.0115957 | 0.0022 | 40.28
17273 | 24.100278 | 2.7993 | 69.5185 | 4 | 6.8358 | 6.835525 | 46.73 | 0.477968 | 0.1922 | 0.1992205 | -0.01158047 | 0.0023 | 40.2804
17274 | 24.101667 | 2.8005 | 69.5224 | 5 | 6.8326 | 6.835795 | 46.69 | 0.47734 | 0.1917 | 0.1992215 | -0.01156714 | 0.0024 | 40.2808
17275 | 24.103056 | 2.8005 | 69.5263 | 4 | 6.8401 | 6.836051 | 46.79 | 0.478987 | 0.1925 | 0.1992226 | -0.01155254 | 0.0026 | 40.2798
17276 | 24.104722 | 2.8017 | 69.5302 | 4 | 6.8326 | 6.836344 | 46.69 | 0.477652 | 0.1921 | 0.1992237 | -0.01153884 | 0.0027 | 40.2809
17277 | 24.106111 | 2.8017 | 69.5341 | 4 | 6.8364 | 6.836622 | 46.74 | 0.478486 | 0.1922 | 0.1992248 | -0.01152424 | 0.0028 | 40.2804
17278 | 24.1075 | 2.803 | 69.538 | 4 | 6.8401 | 6.836911 | 46.79 | 0.479062 | 0.1929 | 0.1992256 | -0.01150829 | 0.003 | 40.2801
17279 | 24.108889 | 2.803 | 69.5419 | 4 | 6.8406 | 6.837174 | 46.79 | 0.478655 | 0.1933 | 0.199226 | -0.01149089 | 0.0031 | 40.2804
17280 | 24.110278 | 2.8042 | 69.5458 | 4 | 6.8369 | 6.837468 | 46.74 | 0.478672 | 0.1936 | 0.1992264 | -0.011474 | 0.0032 | 40.2804
17281 | 24.111667 | 2.8042 | 69.5497 | 4 | 6.8443 | 6.837752 | 46.84 | 0.479536 | 0.1939 | 0.1992264 | -0.01145585 | 0.0033 | 40.2799
17282 | 24.113056 | 2.8054 | 69.5536 | 4 | 6.8427 | 6.838042 | 46.82 | 0.479595 | 0.1949 | 0.1992263 | -0.01143524 | 0.0035 | 40.2799
17283 | 24.114444 | 2.8054 | 69.5574 | 4 | 6.8342 | 6.838324 | 46.71 | 0.478055 | 0.1945 | 0.199227 | -0.01141513 | 0.0036 | 40.2808
17284 | 24.115833 | 2.8067 | 69.5613 | 4 | 6.8316 | 6.838609 | 46.67 | 0.477545 | 0.1938 | 0.1992273 | -0.01139665 | 0.0037 | 40.2811
17285 | 24.117222 | 2.8067 | 69.5652 | 4 | 6.8422 | 6.838895 | 46.82 | 0.47942 | 0.1939 | 0.1992273 | -0.01137813 | 0.0038 | 40.28
17286 | 24.118611 | 2.8079 | 69.5691 | 4 | 6.8395 | 6.83915 | 46.78 | 0.478972 | 0.1932 | 0.1992272 | -0.01136086 | 0.004 | 40.2803
17287 | 24.12 | 2.8079 | 69.573 | 5 | 6.8438 | 6.839451 | 46.84 | 0.479585 | 0.1934 | 0.1992274 | -0.01138113 | 0.0041 | 40.28
17288 | 24.121389 | 2.8087 | 69.5769 | 4 | 6.838 | 6.839734 | 46.76 | 0.47874 | 0.1937 | 0.1992276 | -0.01136293 | 0.0042 | 40.2805
17289 | 24.122778 | 2.8087 | 69.5808 | 6 | 6.8427 | 6.840023 | 46.82 | 0.479444 | 0.1937 | 0.1992282 | -0.01134468 | 0.0043 | 40.2801
17290 | 24.124167 | 2.8098 | 69.5847 | 5 | 6.8337 | 6.840323 | 46.7 | 0.477495 | 0.1929 | 0.1992281 | -0.01132852 | 0.0044 | 40.2813
17291 | 24.125556 | 2.8098 | 69.5886 | 4 | 6.8422 | 6.840566 | 46.82 | 0.479291 | 0.1929 | 0.1992281 | -0.01131307 | 0.0045 | 40.2802
17292 | 24.126944 | 2.8108 | 69.5926 | 4 | 6.8464 | 6.84084 | 46.87 | 0.480669 | 0.1932 | 0.1992289 | -0.01129728 | 0.0046 | 40.2794
17293 | 24.128333 | 2.8108 | 69.5965 | 4 | 6.8395 | 6.841103 | 46.78 | 0.479067 | 0.1935 | 0.1992295 | -0.01128135 | 0.0047 | 40.2803
17294 | 24.129722 | 2.8118 | 69.6004 | 4 | 6.8358 | 6.841391 | 46.73 | 0.478002 | 0.1931 | 0.1992298 | -0.01126594 | 0.0048 | 40.281
17295 | 24.131111 | 2.8118 | 69.6043 | 5 | 6.839 | 6.841652 | 46.77 | 0.479149 | 0.1932 | 0.1992302 | -0.01125141 | 0.0049 | 40.2803
17296 | 24.1325 | 2.8126 | 69.6082 | 4 | 6.8417 | 6.841942 | 46.81 | 0.479552 | 0.1932 | 0.1992304 | -0.01123749 | 0.005 | 40.2801
17297 | 24.133889 | 2.8126 | 69.6121 | 4 | 6.8395 | 6.84223 | 46.78 | 0.478882 | 0.1933 | 0.1992303 | -0.01122344 | 0.0051 | 40.2805
17298 | 24.135278 | 2.8135 | 69.616 | 4 | 6.8417 | 6.842498 | 46.81 | 0.479385 | 0.1935 | 0.1992307 | -0.01120887 | 0.0051 | 40.2802
17299 | 24.136667 | 2.8135 | 69.6199 | 4 | 6.8417 | 6.842793 | 46.81 | 0.479308 | 0.1935 | 0.199231 | -0.01119342 | 0.0052 | 40.2803
17300 | 24.138056 | 2.8142 | 69.6238 | 4 | 6.8411 | 6.843063 | 46.8 | 0.479228 | 0.1928 | 0.1992316 | -0.01117905 | 0.0053 | 40.2804
17301 | 24.139444 | 2.8142 | 69.6277 | 4 | 6.8316 | 6.843329 | 46.67 | 0.477112 | 0.192 | 0.1992325 | -0.01116658 | 0.0054 | 40.2816
17302 | 24.140833 | 2.8149 | 69.6316 | 4 | 6.8395 | 6.843587 | 46.78 | 0.478806 | 0.1919 | 0.1992334 | -0.01115547 | 0.0054 | 40.2806
17303 | 24.142222 | 2.8149 | 69.6355 | 4 | 6.839 | 6.843877 | 46.77 | 0.478644 | 0.1915 | 0.1992342 | -0.01117549 | 0.0055 | 40.2807
17304 | 24.143611 | 2.8152 | 69.6395 | 4 | 6.8369 | 6.84425 | 46.74 | 0.478272 | 0.1907 | 0.1992347 | -0.01116659 | 0.0055 | 40.2809
17305 | 24.145 | 2.8152 | 69.6434 | 4 | 6.8459 | 6.844544 | 46.87 | 0.479994 | 0.1911 | 0.199235 | -0.011157 | 0.0056 | 40.2799
17306 | 24.146389 | 2.8157 | 69.6473 | 5 | 6.8602 | 6.844785 | 47.06 | 0.482793 | 0.1923 | 0.1992352 | -0.01114495 | 0.0056 | 40.2783
17307 | 24.147778 | 2.8157 | 69.6512 | 4 | 6.8326 | 6.845053 | 46.69 | 0.477153 | 0.1913 | 0.1992353 | -0.01113574 | 0.0056 | 40.2816
17308 | 24.149167 | 2.8161 | 69.6551 | 4 | 6.8517 | 6.845301 | 46.95 | 0.481538 | 0.1918 | 0.1992354 | -0.01112574 | 0.0057 | 40.2791
17309 | 24.150556 | 2.8161 | 69.659 | 4 | 6.8475 | 6.84555 | 46.89 | 0.480715 | 0.1921 | 0.1992349 | -0.01111523 | 0.0057 | 40.2796
17310 | 24.151944 | 2.8166 | 69.6629 | 4 | 6.8448 | 6.845864 | 46.85 | 0.479704 | 0.1924 | 0.199234 | -0.01110412 | 0.0058 | 40.2802
17311 | 24.153333 | 2.8166 | 69.6668 | 4 | 6.8496 | 6.84615 | 46.92 | 0.480964 | 0.1927 | 0.1992329 | -0.01109287 | 0.0058 | 40.2795
17312 | 24.154722 | 2.817 | 69.6707 | 4 | 6.8443 | 6.846438 | 46.84 | 0.480225 | 0.1925 | 0.1992321 | -0.01108214 | 0.0058 | 40.2799
17313 | 24.156111 | 2.817 | 69.6747 | 4 | 6.8464 | 6.846708 | 46.87 | 0.480243 | 0.192 | 0.1992316 | -0.01107268 | 0.0059 | 40.2799
17314 | 24.1575 | 2.8174 | 69.6786 | 4 | 6.8401 | 6.846969 | 46.79 | 0.479073 | 0.1916 | 0.199231 | -0.01106466 | 0.0059 | 40.2806
17315 | 24.158889 | 2.8174 | 69.6825 | 4 | 6.8448 | 6.847284 | 46.85 | 0.479815 | 0.1915 | 0.1992308 | -0.01105715 | 0.0059 | 40.2802
17316 | 24.160278 | 2.8178 | 69.6864 | 4 | 6.8533 | 6.847527 | 46.97 | 0.480982 | 0.1919 | 0.1992308 | -0.01104924 | 0.006 | 40.2795
17317 | 24.161667 | 2.8178 | 69.6903 | 4 | 6.8528 | 6.847778 | 46.96 | 0.481307 | 0.1928 | 0.1992309 | -0.01104045 | 0.006 | 40.2793
17318 | 24.163056 | 2.8182 | 69.6942 | 4 | 6.8475 | 6.848031 | 46.89 | 0.480493 | 0.1924 | 0.1992308 | -0.0110332 | 0.0061 | 40.2798
17319 | 24.164444 | 2.8182 | 69.6982 | 5 | 6.8486 | 6.848302 | 46.9 | 0.480619 | 0.192 | 0.1992307 | -0.01104732 | 0.0061 | 40.2797
17320 | 24.166111 | 2.8183 | 69.7021 | 4 | 6.8597 | 6.848594 | 47.05 | 0.482835 | 0.1931 | 0.1992306 | -0.01103876 | 0.0061 | 40.2787
17321 | 24.1675 | 2.8183 | 69.706 | 4 | 6.8475 | 6.848888 | 46.89 | 0.481069 | 0.193 | 0.1992299 | -0.01102682 | 0.0061 | 40.2798
17322 | 24.168889 | 2.8187 | 69.7099 | 4 | 6.8528 | 6.849204 | 46.96 | 0.481887 | 0.193 | 0.1992294 | -0.01101502 | 0.0062 | 40.2793
17323 | 24.170278 | 2.8187 | 69.7138 | 4 | 6.8486 | 6.849486 | 46.9 | 0.480477 | 0.1933 | 0.1992283 | -0.01100217 | 0.0062 | 40.2801
17324 | 24.171667 | 2.8191 | 69.7177 | 4 | 6.8496 | 6.849779 | 46.92 | 0.481254 | 0.193 | 0.1992269 | -0.01099011 | 0.0062 | 40.2797
17325 | 24.173056 | 2.8191 | 69.7216 | 5 | 6.8475 | 6.850033 | 46.89 | 0.480584 | 0.1929 | 0.1992256 | -0.01097828 | 0.0062 | 40.2801
17326 | 24.174444 | 2.8195 | 69.7256 | 4 | 6.8358 | 6.850312 | 46.73 | 0.477776 | 0.1919 | 0.1992245 | -0.01096809 | 0.0063 | 40.2817
17327 | 24.175833 | 2.8195 | 69.7295 | 4 | 6.8491 | 6.85054 | 46.91 | 0.480859 | 0.1922 | 0.1992236 | -0.01095767 | 0.0063 | 40.2799
17328 | 24.177222 | 2.8198 | 69.7334 | 4 | 6.8464 | 6.850829 | 46.87 | 0.479736 | 0.1921 | 0.199223 | -0.01094712 | 0.0063 | 40.2806
17329 | 24.178611 | 2.8198 | 69.7373 | 4 | 6.8575 | 6.851096 | 47.03 | 0.48258 | 0.1926 | 0.1992238 | -0.01093625 | 0.0064 | 40.279
17330 | 24.18 | 2.8201 | 69.7412 | 4 | 6.856 | 6.85136 | 47 | 0.482173 | 0.1925 | 0.1992249 | -0.01092543 | 0.0064 | 40.2792
17331 | 24.181389 | 2.8201 | 69.7451 | 5 | 6.8464 | 6.851627 | 46.87 | 0.480559 | 0.192 | 0.1992257 | -0.01091577 | 0.0064 | 40.2802
17332 | 24.182778 | 2.8205 | 69.7491 | 4 | 6.856 | 6.8519 | 47 | 0.482568 | 0.1924 | 0.1992264 | -0.01090589 | 0.0064 | 40.279
17333 | 24.184167 | 2.8205 | 69.753 | 5 | 6.8507 | 6.852182 | 46.93 | 0.481097 | 0.1925 | 0.1992287 | -0.0108957 | 0.0065 | 40.2799
17334 | 24.185556 | 2.8208 | 69.7569 | 4 | 6.8507 | 6.852456 | 46.93 | 0.481027 | 0.1919 | 0.1992312 | -0.01088741 | 0.0065 | 40.2799
17335 | 24.186944 | 2.8208 | 69.7608 | 4 | 6.8517 | 6.852722 | 46.95 | 0.481314 | 0.1922 | 0.1992334 | -0.010903 | 0.0065 | 40.2798
17336 | 24.188333 | 2.8209 | 69.7647 | 4 | 6.8475 | 6.853085 | 46.89 | 0.480637 | 0.192 | 0.199236 | -0.01089452 | 0.0065 | 40.2802
17337 | 24.189722 | 2.8209 | 69.7686 | 4 | 6.8512 | 6.853347 | 46.94 | 0.481583 | 0.1922 | 0.1992387 | -0.01088554 | 0.0066 | 40.2796
17338 | 24.191111 | 2.8212 | 69.7726 | 6 | 6.8443 | 6.853619 | 46.84 | 0.479354 | 0.1912 | 0.1992418 | -0.01087874 | 0.0066 | 40.2809
17339 | 24.1925 | 2.8212 | 69.7765 | 5 | 6.8486 | 6.853862 | 46.9 | 0.480643 | 0.1912 | 0.199245 | -0.01087173 | 0.0066 | 40.2802
17340 | 24.193889 | 2.8215 | 69.7804 | 4 | 6.8459 | 6.854118 | 46.87 | 0.480497 | 0.1903 | 0.1992484 | -0.01086662 | 0.0066 | 40.2803
17341 | 24.195278 | 2.8215 | 69.7843 | 5 | 6.8607 | 6.854395 | 47.07 | 0.483757 | 0.1906 | 0.1992518 | -0.01086138 | 0.0067 | 40.2784
17342 | 24.196667 | 2.8218 | 69.7883 | 4 | 6.8538 | 6.854677 | 46.98 | 0.481782 | 0.1903 | 0.1992553 | -0.0108535 | 0.0067 | 40.2795
17343 | 24.198056 | 2.8218 | 69.7922 | 4 | 6.8618 | 6.854945 | 47.08 | 0.482888 | 0.191 | 0.1992587 | -0.01084436 | 0.0067 | 40.2789
17344 | 24.199444 | 2.822 | 69.7961 | 4 | 6.8597 | 6.855213 | 47.05 | 0.48295 | 0.1917 | 0.1992627 | -0.01083556 | 0.0067 | 40.2789
17345 | 24.200833 | 2.822 | 69.8 | 4 | 6.8565 | 6.855479 | 47.01 | 0.482537 | 0.1914 | 0.1992668 | -0.01082755 | 0.0067 | 40.2791
17346 | 24.202222 | 2.8222 | 69.8039 | 4 | 6.8628 | 6.855738 | 47.1 | 0.483837 | 0.1922 | 0.1992715 | -0.0108222 | 0.0068 | 40.2784
17347 | 24.203611 | 2.8222 | 69.8078 | 4 | 6.8591 | 6.856021 | 47.05 | 0.48325 | 0.1928 | 0.1992767 | -0.01081579 | 0.0068 | 40.2787
17348 | 24.205 | 2.8224 | 69.8118 | 4 | 6.8575 | 6.856296 | 47.03 | 0.482534 | 0.193 | 0.1992824 | -0.01080926 | 0.0068 | 40.2791
17349 | 24.206389 | 2.8224 | 69.8157 | 4 | 6.8591 | 6.856624 | 47.05 | 0.483015 | 0.1939 | 0.1992881 | -0.01080112 | 0.0068 | 40.2789
17350 | 24.207778 | 2.8226 | 69.8196 | 4 | 6.8634 | 6.856882 | 47.11 | 0.483803 | 0.1943 | 0.1992942 | -0.01079267 | 0.0068 | 40.2784
17351 | 24.209167 | 2.8226 | 69.8235 | 4 | 6.8528 | 6.857137 | 46.96 | 0.481649 | 0.1943 | 0.1992981 | -0.01079989 | 0.0068 | 40.2797
17352 | 24.210556 | 2.8226 | 69.8274 | 4 | 6.8655 | 6.857401 | 47.13 | 0.484171 | 0.1951 | 0.1993019 | -0.01078995 | 0.0068 | 40.2782
17353 | 24.211944 | 2.8226 | 69.8314 | 4 | 6.8639 | 6.857656 | 47.11 | 0.484073 | 0.1959 | 0.199306 | -0.01077804 | 0.0068 | 40.2782
17354 | 24.213333 | 2.8227 | 69.8353 | 4 | 6.8199 | 6.857893 | 46.51 | 0.474105 | 0.1927 | 0.1993108 | -0.01077268 | 0.0068 | 40.2842
17355 | 24.214722 | 2.8227 | 69.8392 | 4 | 6.8586 | 6.858181 | 47.04 | 0.483217 | 0.1921 | 0.1993151 | -0.01076767 | 0.0068 | 40.2788
17356 | 24.216111 | 2.8227 | 69.8431 | 4 | 6.8618 | 6.85845 | 47.08 | 0.483775 | 0.1926 | 0.1993196 | -0.01076169 | 0.0068 | 40.2785
17357 | 24.2175 | 2.8227 | 69.8471 | 4 | 6.8454 | 6.858754 | 46.86 | 0.480075 | 0.1918 | 0.1993244 | -0.01075689 | 0.0068 | 40.2806
17358 | 24.218889 | 2.8228 | 69.851 | 4 | 6.857 | 6.859078 | 47.02 | 0.482709 | 0.1922 | 0.1993294 | -0.01075076 | 0.0068 | 40.2791
17359 | 24.220278 | 2.8228 | 69.8549 | 4 | 6.8665 | 6.859362 | 47.15 | 0.484629 | 0.193 | 0.1993347 | -0.01074255 | 0.0068 | 40.278
17360 | 24.221667 | 2.8228 | 69.8588 | 4 | 6.8575 | 6.859646 | 47.03 | 0.482644 | 0.1934 | 0.1993395 | -0.0107345 | 0.0068 | 40.2792
17361 | 24.223056 | 2.8228 | 69.8627 | 4 | 6.8618 | 6.859911 | 47.08 | 0.48355 | 0.1936 | 0.199344 | -0.01072641 | 0.0068 | 40.2786
17362 | 24.224444 | 2.8229 | 69.8667 | 4 | 6.8618 | 6.86018 | 47.08 | 0.483959 | 0.1939 | 0.1993486 | -0.01071783 | 0.0068 | 40.2784
17363 | 24.225833 | 2.8229 | 69.8706 | 4 | 6.8597 | 6.860466 | 47.05 | 0.483427 | 0.1938 | 0.1993531 | -0.01070876 | 0.0068 | 40.2787
17364 | 24.227222 | 2.823 | 69.8745 | 4 | 6.8575 | 6.860725 | 47.03 | 0.482014 | 0.1934 | 0.199357 | -0.01069974 | 0.0068 | 40.2796
17365 | 24.228889 | 2.823 | 69.8784 | 4 | 6.8581 | 6.860972 | 47.03 | 0.482784 | 0.1931 | 0.1993609 | -0.01069209 | 0.0068 | 40.2794
17366 | 24.230278 | 2.8231 | 69.8823 | 4 | 6.857 | 6.861216 | 47.02 | 0.482335 | 0.193 | 0.1993646 | -0.01068459 | 0.0068 | 40.2797
17367 | 24.231667 | 2.8231 | 69.8863 | 4 | 6.857 | 6.861508 | 47.02 | 0.482491 | 0.1928 | 0.1993681 | -0.01069594 | 0.0068 | 40.2796
17368 | 24.233056 | 2.8231 | 69.8902 | 4 | 6.8649 | 6.861805 | 47.13 | 0.48409 | 0.1934 | 0.199371 | -0.01068769 | 0.0068 | 40.2787
17369 | 24.234444 | 2.8231 | 69.8941 | 4 | 6.8686 | 6.862083 | 47.18 | 0.484802 | 0.194 | 0.1993744 | -0.01067969 | 0.0068 | 40.2782
17370 | 24.235833 | 2.8232 | 69.898 | 5 | 6.8612 | 6.86231 | 47.08 | 0.483469 | 0.1942 | 0.1993778 | -0.01067203 | 0.0068 | 40.279
17371 | 24.237222 | 2.8232 | 69.902 | 4 | 6.8686 | 6.862569 | 47.18 | 0.485112 | 0.1943 | 0.1993807 | -0.01066425 | 0.0067 | 40.2781
17372 | 24.238611 | 2.8232 | 69.9059 | 4 | 6.8671 | 6.862869 | 47.16 | 0.485252 | 0.1947 | 0.199384 | -0.0106557 | 0.0067 | 40.278
17373 | 24.24 | 2.8232 | 69.9098 | 5 | 6.8628 | 6.863128 | 47.1 | 0.48344 | 0.1947 | 0.1993882 | -0.01064731 | 0.0067 | 40.2791
17374 | 24.241389 | 2.8232 | 69.9137 | 4 | 6.8634 | 6.863459 | 47.11 | 0.484079 | 0.1955 | 0.1993923 | -0.01063806 | 0.0067 | 40.2787
17375 | 24.242778 | 2.8232 | 69.9176 | 4 | 6.8686 | 6.863732 | 47.18 | 0.48506 | 0.1959 | 0.1993971 | -0.01062795 | 0.0067 | 40.2781
17376 | 24.244167 | 2.8231 | 69.9216 | 4 | 6.8618 | 6.864046 | 47.08 | 0.483536 | 0.1957 | 0.1994019 | -0.01061791 | 0.0067 | 40.279
17377 | 24.245556 | 2.8231 | 69.9255 | 4 | 6.8597 | 6.864214 | 47.05 | 0.483318 | 0.1954 | 0.1994067 | -0.01060859 | 0.0066 | 40.2792
17378 | 24.246944 | 2.823 | 69.9294 | 4 | 6.8612 | 6.864449 | 47.08 | 0.48329 | 0.1956 | 0.1994112 | -0.01059943 | 0.0066 | 40.2792
17379 | 24.248333 | 2.823 | 69.9333 | 4 | 6.8776 | 6.864713 | 47.3 | 0.486845 | 0.197 | 0.1994164 | -0.010587 | 0.0066 | 40.2771
17380 | 24.249722 | 2.8229 | 69.9372 | 4 | 6.8602 | 6.864957 | 47.06 | 0.483131 | 0.1967 | 0.1994224 | -0.01057556 | 0.0065 | 40.2793
17381 | 24.251111 | 2.8229 | 69.9412 | 5 | 6.8649 | 6.865252 | 47.13 | 0.484427 | 0.1967 | 0.1994283 | -0.01056429 | 0.0065 | 40.2785
17382 | 24.2525 | 2.8228 | 69.9451 | 5 | 6.875 | 6.865515 | 47.27 | 0.486207 | 0.1976 | 0.1994342 | -0.01055096 | 0.0065 | 40.2775
17383 | 24.253889 | 2.8228 | 69.949 | 4 | 6.8655 | 6.865819 | 47.13 | 0.484309 | 0.1986 | 0.1994401 | -0.01054888 | 0.0065 | 40.2786
17384 | 24.255278 | 2.8226 | 69.9529 | 5 | 6.8692 | 6.866106 | 47.19 | 0.485085 | 0.1989 | 0.1994465 | -0.01053316 | 0.0064 | 40.2782
17385 | 24.256667 | 2.8226 | 69.9568 | 4 | 6.856 | 6.866359 | 47 | 0.482686 | 0.1984 | 0.1994528 | -0.01051852 | 0.0064 | 40.2796
17386 | 24.258056 | 2.8226 | 69.9608 | 5 | 6.8655 | 6.866614 | 47.13 | 0.484597 | 0.198 | 0.1994599 | -0.01050377 | 0.0064 | 40.2785
17387 | 24.259444 | 2.8226 | 69.9647 | 4 | 6.8538 | 6.866891 | 46.98 | 0.481658 | 0.1972 | 0.1994676 | -0.01049039 | 0.0063 | 40.2802
17388 | 24.260833 | 2.8225 | 69.9686 | 4 | 6.8702 | 6.867206 | 47.2 | 0.485168 | 0.1982 | 0.1994758 | -0.01047735 | 0.0063 | 40.2782
17389 | 24.262222 | 2.8225 | 69.9725 | 4 | 6.8686 | 6.867479 | 47.18 | 0.485011 | 0.1983 | 0.1994837 | -0.01046421 | 0.0063 | 40.2783
17390 | 24.263611 | 2.8224 | 69.9764 | 4 | 6.8681 | 6.867719 | 47.17 | 0.485749 | 0.1978 | 0.1994914 | -0.01045252 | 0.0062 | 40.2779
17391 | 24.265 | 2.8224 | 69.9804 | 5 | 6.8581 | 6.868017 | 47.03 | 0.483072 | 0.1975 | 0.1994996 | -0.0104423 | 0.0062 | 40.2794
17392 | 24.266389 | 2.8223 | 69.9843 | 4 | 6.8612 | 6.868283 | 47.08 | 0.48397 | 0.1974 | 0.1995084 | -0.01043216 | 0.0062 | 40.2789
17393 | 24.267778 | 2.8223 | 69.9882 | 4 | 6.8713 | 6.868523 | 47.21 | 0.48607 | 0.1976 | 0.1995172 | -0.01042088 | 0.0061 | 40.2777
17394 | 24.269167 | 2.8222 | 69.9921 | 4 | 6.8676 | 6.868782 | 47.16 | 0.485399 | 0.1976 | 0.199526 | -0.01040931 | 0.0061 | 40.2781
17395 | 24.270556 | 2.8222 | 69.996 | 4 | 6.8681 | 6.869061 | 47.17 | 0.485427 | 0.1979 | 0.1995344 | -0.0103968 | 0.0061 | 40.2781
17396 | 24.271944 | 2.8221 | 70 | 4 | 6.876 | 6.869349 | 47.28 | 0.486536 | 0.1983 | 0.1995434 | -0.01038426 | 0.0061 | 40.2774
17397 | 24.273333 | 2.8221 | 70.0039 | 4 | 6.8681 | 6.869576 | 47.17 | 0.484996 | 0.1979 | 0.1995524 | -0.01037254 | 0.006 | 40.2783
17398 | 24.274722 | 2.8221 | 70.0078 | 4 | 6.8692 | 6.869843 | 47.19 | 0.485718 | 0.1983 | 0.1995614 | -0.01036062 | 0.006 | 40.2779
17399 | 24.276111 | 2.8221 | 70.0117 | 4 | 6.8739 | 6.87011 | 47.25 | 0.486377 | 0.1985 | 0.1995706 | -0.01035621 | 0.006 | 40.2775
17400 | 24.2775 | 2.822 | 70.0156 | 4 | 6.8734 | 6.870391 | 47.24 | 0.486256 | 0.1996 | 0.1995803 | -0.0103419 | 0.006 | 40.2776
17401 | 24.278889 | 2.822 | 70.0196 | 5 | 6.8602 | 6.870694 | 47.06 | 0.483352 | 0.1989 | 0.1995901 | -0.01032923 | 0.006 | 40.2793
17402 | 24.280278 | 2.8221 | 70.0235 | 6 | 6.8755 | 6.87096 | 47.27 | 0.486462 | 0.1998 | 0.1995994 | -0.01031563 | 0.0059 | 40.2775
17403 | 24.281667 | 2.8221 | 70.0274 | 4 | 6.8845 | 6.871216 | 47.4 | 0.488176 | 0.2006 | 0.1996087 | -0.01030071 | 0.0059 | 40.2765
17404 | 24.283056 | 2.8222 | 70.0313 | 6 | 6.8713 | 6.871486 | 47.21 | 0.485417 | 0.2008 | 0.1996175 | -0.01028718 | 0.0059 | 40.2781
17405 | 24.284444 | 2.8222 | 70.0352 | 4 | 6.8723 | 6.871789 | 47.23 | 0.485371 | 0.2007 | 0.1996264 | -0.01027317 | 0.0059 | 40.2782
17406 | 24.285833 | 2.8224 | 70.0392 | 4 | 6.8755 | 6.872069 | 47.27 | 0.486457 | 0.2008 | 0.1996354 | -0.01025934 | 0.0059 | 40.2775
17407 | 24.287222 | 2.8224 | 70.0431 | 4 | 6.8834 | 6.87234 | 47.38 | 0.487977 | 0.2019 | 0.1996449 | -0.01024364 | 0.006 | 40.2766
17408 | 24.288611 | 2.8226 | 70.047 | 4 | 6.8692 | 6.872631 | 47.19 | 0.485662 | 0.2015 | 0.1996539 | -0.01022878 | 0.006 | 40.278
17409 | 24.290278 | 2.8226 | 70.0509 | 4 | 6.8766 | 6.872934 | 47.29 | 0.486785 | 0.202 | 0.1996628 | -0.0102139 | 0.006 | 40.2777
17410 | 24.291667 | 2.8229 | 70.0548 | 5 | 6.8797 | 6.873215 | 47.33 | 0.487195 | 0.2023 | 0.1996716 | -0.01019883 | 0.006 | 40.2774
17411 | 24.293056 | 2.8229 | 70.0588 | 4 | 6.8734 | 6.873474 | 47.24 | 0.486305 | 0.2023 | 0.1996806 | -0.01018385 | 0.006 | 40.278
17412 | 24.294444 | 2.8232 | 70.0627 | 4 | 6.8713 | 6.873742 | 47.21 | 0.485726 | 0.2021 | 0.1996895 | -0.01016942 | 0.006 | 40.2783
17413 | 24.295833 | 2.8232 | 70.0666 | 6 | 6.8729 | 6.874014 | 47.24 | 0.485551 | 0.2021 | 0.1996989 | -0.01015536 | 0.006 | 40.2784
17414 | 24.297222 | 2.8236 | 70.0705 | 6 | 6.875 | 6.874282 | 47.27 | 0.486825 | 0.2024 | 0.1997084 | -0.01014064 | 0.0061 | 40.2777
17415 | 24.298611 | 2.8236 | 70.0744 | 5 | 6.8797 | 6.874574 | 47.33 | 0.487487 | 0.2025 | 0.1997181 | -0.01012439 | 0.0061 | 40.2773
17416 | 24.3 | 2.824 | 70.0784 | 4 | 6.8713 | 6.87485 | 47.21 | 0.485897 | 0.202 | 0.1997278 | -0.01011044 | 0.0061 | 40.2782
17417 | 24.301389 | 2.824 | 70.0823 | 4 | 6.875 | 6.87514 | 47.27 | 0.48653 | 0.2019 | 0.199737 | -0.01009592 | 0.0062 | 40.2779
17418 | 24.302778 | 2.8245 | 70.0862 | 5 | 6.876 | 6.875414 | 47.28 | 0.487269 | 0.202 | 0.1997469 | -0.01008029 | 0.0062 | 40.2774
17419 | 24.304167 | 2.8245 | 70.0902 | 6 | 6.8797 | 6.87569 | 47.33 | 0.487527 | 0.2023 | 0.1997572 | -0.0100654 | 0.0062 | 40.2773
17420 | 24.305556 | 2.825 | 70.0941 | 4 | 6.8745 | 6.875967 | 47.26 | 0.486111 | 0.2023 | 0.1997672 | -0.01005022 | 0.0063 | 40.2781
17421 | 24.306944 | 2.825 | 70.098 | 4 | 6.8755 | 6.876239 | 47.27 | 0.48657 | 0.2025 | 0.1997775 | -0.0100354 | 0.0063 | 40.2779
17422 | 24.308333 | 2.8255 | 70.1019 | 4 | 6.8702 | 6.876512 | 47.2 | 0.484792 | 0.2023 | 0.1997883 | -0.01002104 | 0.0064 | 40.2789
17423 | 24.309722 | 2.8255 | 70.1058 | 4 | 6.8729 | 6.876799 | 47.24 | 0.485838 | 0.2023 | 0.1997985 | -0.01000687 | 0.0064 | 40.2783
17424 | 24.311111 | 2.8261 | 70.1098 | 4 | 6.8834 | 6.877083 | 47.38 | 0.487982 | 0.2028 | 0.199808 | -0.00999065 | 0.0065 | 40.277
17425 | 24.3125 | 2.8261 | 70.1137 | 6 | 6.8745 | 6.877388 | 47.26 | 0.486155 | 0.203 | 0.1998176 | -0.009974522 | 0.0065 | 40.2781
17426 | 24.313889 | 2.8267 | 70.1176 | 4 | 6.8776 | 6.87763 | 47.3 | 0.487126 | 0.2027 | 0.1998271 | -0.009959222 | 0.0066 | 40.2776
17427 | 24.315278 | 2.8267 | 70.1215 | 5 | 6.8845 | 6.877892 | 47.4 | 0.488579 | 0.2034 | 0.1998361 | -0.009943087 | 0.0066 | 40.2767
17428 | 24.316667 | 2.8273 | 70.1255 | 4 | 6.8829 | 6.878138 | 47.37 | 0.488211 | 0.204 | 0.1998451 | -0.009925839 | 0.0067 | 40.2769
17429 | 24.318056 | 2.8273 | 70.1294 | 4 | 6.8845 | 6.878398 | 47.4 | 0.48775 | 0.2047 | 0.1998537 | -0.009906927 | 0.0067 | 40.2772
17430 | 24.319444 | 2.828 | 70.1333 | 4 | 6.8887 | 6.878655 | 47.45 | 0.489587 | 0.2053 | 0.1998621 | -0.009887366 | 0.0068 | 40.2761
17431 | 24.320833 | 2.828 | 70.1373 | 4 | 6.8686 | 6.878943 | 47.18 | 0.485286 | 0.2044 | 0.1998703 | -0.009867557 | 0.0068 | 40.2787
17432 | 24.322222 | 2.8287 | 70.1412 | 4 | 6.8697 | 6.879239 | 47.19 | 0.485711 | 0.2035 | 0.199879 | -0.009851355 | 0.0069 | 40.2784
17433 | 24.323611 | 2.8287 | 70.1451 | 4 | 6.8845 | 6.879461 | 47.4 | 0.488484 | 0.204 | 0.1998884 | -0.009834135 | 0.007 | 40.2768
17434 | 24.325 | 2.8294 | 70.149 | 4 | 6.8776 | 6.879751 | 47.3 | 0.486789 | 0.2037 | 0.1998979 | -0.009817281 | 0.007 | 40.2778
17435 | 24.326389 | 2.8294 | 70.153 | 4 | 6.8845 | 6.880011 | 47.4 | 0.488121 | 0.2045 | 0.1999073 | -0.009798949 | 0.0071 | 40.277
17436 | 24.327778 | 2.8302 | 70.1569 | 4 | 6.8818 | 6.880315 | 47.36 | 0.487587 | 0.2047 | 0.1999166 | -0.009779968 | 0.0072 | 40.2773
17437 | 24.329167 | 2.8302 | 70.1608 | 4 | 6.8845 | 6.880658 | 47.4 | 0.488841 | 0.2052 | 0.1999252 | -0.00976034 | 0.0072 | 40.2766
17438 | 24.330556 | 2.831 | 70.1648 | 5 | 6.8734 | 6.880904 | 47.24 | 0.485942 | 0.2048 | 0.1999336 | -0.009741911 | 0.0073 | 40.2783
17439 | 24.331944 | 2.831 | 70.1687 | 4 | 6.8766 | 6.88123 | 47.29 | 0.486746 | 0.2047 | 0.1999418 | -0.00972339 | 0.0074 | 40.2778
17440 | 24.333333 | 2.8318 | 70.1726 | 4 | 6.8908 | 6.88167 | 47.48 | 0.489595 | 0.2054 | 0.19995 | -0.009704037 | 0.0075 | 40.2762
17441 | 24.334722 | 2.8318 | 70.1766 | 4 | 6.8855 | 6.881964 | 47.41 | 0.488666 | 0.206 | 0.1999577 | -0.009683207 | 0.0075 | 40.2767
17442 | 24.336111 | 2.8327 | 70.1805 | 4 | 6.8866 | 6.88224 | 47.42 | 0.488912 | 0.2058 | 0.1999652 | -0.009662932 | 0.0076 | 40.2766
17443 | 24.3375 | 2.8327 | 70.1844 | 6 | 6.8887 | 6.882544 | 47.45 | 0.489184 | 0.2065 | 0.1999727 | -0.009641734 | 0.0077 | 40.2764
17444 | 24.338889 | 2.8335 | 70.1884 | 4 | 6.885 | 6.882844 | 47.4 | 0.488518 | 0.2067 | 0.1999806 | -0.00962054 | 0.0078 | 40.2768
17445 | 24.340278 | 2.8335 | 70.1923 | 5 | 6.8845 | 6.883141 | 47.4 | 0.48832 | 0.2065 | 0.1999878 | -0.009600087 | 0.0079 | 40.2769
17446 | 24.341667 | 2.8345 | 70.1963 | 4 | 6.8871 | 6.883391 | 47.43 | 0.488903 | 0.207 | 0.1999956 | -0.009578898 | 0.0079 | 40.2766
17447 | 24.343056 | 2.8345 | 70.2002 | 4 | 6.8781 | 6.883666 | 47.31 | 0.487118 | 0.2062 | 0.2000036 | -0.009554875 | 0.008 | 40.2776
17448 | 24.344444 | 2.8355 | 70.2041 | 4 | 6.8903 | 6.883979 | 47.48 | 0.489876 | 0.207 | 0.2000121 | -0.009533728 | 0.0081 | 40.276
17449 | 24.345833 | 2.8355 | 70.2081 | 4 | 6.8845 | 6.884266 | 47.4 | 0.48851 | 0.2072 | 0.2000209 | -0.009511939 | 0.0082 | 40.2768
17450 | 24.347222 | 2.8365 | 70.212 | 6 | 6.8797 | 6.884531 | 47.33 | 0.488132 | 0.2065 | 0.200029 | -0.009491629 | 0.0083 | 40.277
17451 | 24.348889 | 2.8365 | 70.2159 | 4 | 6.885 | 6.884828 | 47.4 | 0.488199 | 0.2064 | 0.2000373 | -0.009471877 | 0.0084 | 40.2773
17452 | 24.350278 | 2.8375 | 70.2199 | 4 | 6.8845 | 6.885107 | 47.4 | 0.488629 | 0.2062 | 0.2000455 | -0.009452682 | 0.0085 | 40.277
17453 | 24.351667 | 2.8375 | 70.2238 | 4 | 6.8829 | 6.885383 | 47.37 | 0.488266 | 0.2062 | 0.2000537 | -0.009433029 | 0.0086 | 40.2773
17454 | 24.353056 | 2.8386 | 70.2278 | 4 | 6.885 | 6.885677 | 47.4 | 0.488494 | 0.206 | 0.2000622 | -0.009413563 | 0.0087 | 40.2771
17455 | 24.354444 | 2.8386 | 70.2317 | 4 | 6.8929 | 6.885945 | 47.51 | 0.490193 | 0.2061 | 0.2000708 | -0.009394192 | 0.0088 | 40.2761
17456 | 24.355833 | 2.8396 | 70.2356 | 4 | 6.8934 | 6.88621 | 47.52 | 0.490617 | 0.2072 | 0.2000795 | -0.009373534 | 0.0089 | 40.2759
17457 | 24.357222 | 2.8396 | 70.2396 | 4 | 6.8892 | 6.886506 | 47.46 | 0.489119 | 0.2078 | 0.2000881 | -0.009351682 | 0.009 | 40.2768
17458 | 24.358611 | 2.8407 | 70.2435 | 4 | 6.8808 | 6.886777 | 47.35 | 0.487615 | 0.2074 | 0.2000969 | -0.009330574 | 0.0091 | 40.2777
17459 | 24.36 | 2.8407 | 70.2475 | 4 | 6.8892 | 6.887068 | 47.46 | 0.4894 | 0.2073 | 0.200106 | -0.009309287 | 0.0092 | 40.2766
17460 | 24.361389 | 2.8418 | 70.2514 | 4 | 6.8892 | 6.887325 | 47.46 | 0.489844 | 0.2077 | 0.2001148 | -0.009287637 | 0.0093 | 40.2763
17461 | 24.362778 | 2.8418 | 70.2554 | 4 | 6.895 | 6.887847 | 47.54 | 0.490818 | 0.2082 | 0.2001235 | -0.009265531 | 0.0094 | 40.2757
17462 | 24.364167 | 2.8429 | 70.2593 | 5 | 6.8855 | 6.888154 | 47.41 | 0.48835 | 0.2081 | 0.2001325 | -0.00924334 | 0.0095 | 40.2772
17463 | 24.365556 | 2.8429 | 70.2633 | 6 | 6.8871 | 6.88844 | 47.43 | 0.489071 | 0.207 | 0.2001409 | -0.009217534 | 0.0096 | 40.2768
17464 | 24.366944 | 2.844 | 70.2672 | 4 | 6.8803 | 6.888713 | 47.34 | 0.488058 | 0.2061 | 0.2001497 | -0.009199073 | 0.0097 | 40.2774
17465 | 24.368333 | 2.844 | 70.2712 | 4 | 6.8903 | 6.889021 | 47.48 | 0.490123 | 0.2063 | 0.2001584 | -0.009180156 | 0.0099 | 40.2761
17466 | 24.369722 | 2.845 | 70.2751 | 4 | 6.8882 | 6.889312 | 47.45 | 0.489585 | 0.2057 | 0.2001675 | -0.009162256 | 0.01 | 40.2765
17467 | 24.371111 | 2.845 | 70.2791 | 4 | 6.8829 | 6.889609 | 47.37 | 0.488531 | 0.2052 | 0.2001762 | -0.009145743 | 0.0101 | 40.2771
17468 | 24.3725 | 2.8461 | 70.283 | 5 | 6.8955 | 6.889871 | 47.55 | 0.490659 | 0.2053 | 0.200185 | -0.009128403 | 0.0102 | 40.2758
17469 | 24.373889 | 2.8461 | 70.287 | 4 | 6.895 | 6.890153 | 47.54 | 0.490769 | 0.2054 | 0.200194 | -0.009110512 | 0.0103 | 40.2757
17470 | 24.375278 | 2.8471 | 70.2909 | 5 | 6.8913 | 6.890414 | 47.49 | 0.489326 | 0.2054 | 0.2002028 | -0.00909244 | 0.0104 | 40.2766
17471 | 24.376667 | 2.8471 | 70.2949 | 4 | 6.8971 | 6.890612 | 47.57 | 0.490354 | 0.2058 | 0.2002117 | -0.009073816 | 0.0105 | 40.276
17472 | 24.378056 | 2.8481 | 70.2988 | 4 | 6.8866 | 6.890863 | 47.42 | 0.488551 | 0.2058 | 0.2002206 | -0.009055196 | 0.0106 | 40.277
17473 | 24.379444 | 2.8481 | 70.3028 | 4 | 6.8966 | 6.891121 | 47.56 | 0.491469 | 0.2063 | 0.2002289 | -0.009035565 | 0.0107 | 40.2753
17474 | 24.380833 | 2.8491 | 70.3068 | 4 | 6.895 | 6.891372 | 47.54 | 0.490582 | 0.2069 | 0.2002368 | -0.009014831 | 0.0108 | 40.2758
17475 | 24.382222 | 2.8491 | 70.3107 | 4 | 6.8913 | 6.891653 | 47.49 | 0.489639 | 0.2065 | 0.2002445 | -0.0089953 | 0.0109 | 40.2764
17476 | 24.383611 | 2.8501 | 70.3147 | 5 | 6.8903 | 6.891904 | 47.48 | 0.489137 | 0.2067 | 0.2002519 | -0.008975773 | 0.0109 | 40.2766
17477 | 24.385 | 2.8501 | 70.3186 | 4 | 6.895 | 6.89213 | 47.54 | 0.490387 | 0.2067 | 0.2002589 | -0.008955144 | 0.011 | 40.2759
17478 | 24.386389 | 2.8511 | 70.3226 | 4 | 6.8824 | 6.89239 | 47.37 | 0.487601 | 0.2059 | 0.2002653 | -0.008934795 | 0.0111 | 40.2775
17479 | 24.387778 | 2.8511 | 70.3266 | 4 | 6.8908 | 6.892652 | 47.48 | 0.489834 | 0.206 | 0.2002718 | -0.0089137 | 0.0112 | 40.2762
17480 | 24.389167 | 2.8521 | 70.3305 | 4 | 6.8876 | 6.892943 | 47.44 | 0.48983 | 0.2056 | 0.2002788 | -0.008893941 | 0.0113 | 40.2762
17481 | 24.390556 | 2.8521 | 70.3345 | 5 | 6.9008 | 6.893236 | 47.62 | 0.492446 | 0.2069 | 0.2002856 | -0.008871881 | 0.0114 | 40.2747
17482 | 24.391944 | 2.853 | 70.3384 | 4 | 6.9013 | 6.893517 | 47.63 | 0.491796 | 0.2073 | 0.2002924 | -0.008849271 | 0.0115 | 40.2751
17483 | 24.393333 | 2.853 | 70.3424 | 4 | 6.896 | 6.893775 | 47.56 | 0.491327 | 0.2075 | 0.200299 | -0.008826387 | 0.0116 | 40.2753
17484 | 24.394722 | 2.854 | 70.3464 | 4 | 6.895 | 6.894036 | 47.54 | 0.491141 | 0.2076 | 0.2003057 | -0.008803047 | 0.0117 | 40.2754
17485 | 24.396111 | 2.854 | 70.3503 | 5 | 6.8966 | 6.894286 | 47.56 | 0.49115 | 0.2078 | 0.2003128 | -0.008778788 | 0.0118 | 40.2754
17486 | 24.3975 | 2.8551 | 70.3543 | 4 | 6.8982 | 6.894576 | 47.58 | 0.491556 | 0.2074 | 0.2003203 | -0.008755545 | 0.0119 | 40.2751
17487 | 24.398889 | 2.8551 | 70.3583 | 5 | 6.895 | 6.89483 | 47.54 | 0.490527 | 0.2074 | 0.2003276 | -0.008732213 | 0.0119 | 40.2757
17488 | 24.400278 | 2.856 | 70.3622 | 4 | 6.9008 | 6.895096 | 47.62 | 0.492604 | 0.2076 | 0.2003348 | -0.008708698 | 0.012 | 40.2745
17489 | 24.401667 | 2.856 | 70.3662 | 5 | 6.8982 | 6.895378 | 47.58 | 0.491417 | 0.2074 | 0.2003418 | -0.008686016 | 0.0121 | 40.2752
17490 | 24.403056 | 2.857 | 70.3702 | 5 | 6.8955 | 6.895634 | 47.55 | 0.490816 | 0.2075 | 0.2003487 | -0.008663613 | 0.0122 | 40.2755
17491 | 24.404444 | 2.857 | 70.3741 | 4 | 6.9008 | 6.896031 | 47.62 | 0.491928 | 0.2078 | 0.2003558 | -0.008640753 | 0.0123 | 40.2749
17492 | 24.405833 | 2.8579 | 70.3781 | 4 | 6.8992 | 6.89635 | 47.6 | 0.491937 | 0.2081 | 0.2003634 | -0.008617807 | 0.0124 | 40.2749
17493 | 24.407222 | 2.8579 | 70.3821 | 5 | 6.8903 | 6.896616 | 47.48 | 0.489988 | 0.2079 | 0.2003717 | -0.008595786 | 0.0124 | 40.276
17494 | 24.408611 | 2.8588 | 70.386 | 4 | 6.8903 | 6.896922 | 47.48 | 0.490169 | 0.2075 | 0.2003801 | -0.008575338 | 0.0125 | 40.2759
17495 | 24.41 | 2.8588 | 70.39 | 4 | 6.896 | 6.897231 | 47.56 | 0.49148 | 0.2074 | 0.2003886 | -0.008549567 | 0.0126 | 40.2751
17496 | 24.411389 | 2.8597 | 70.394 | 4 | 6.8966 | 6.897488 | 47.56 | 0.491087 | 0.2073 | 0.2003967 | -0.008529528 | 0.0127 | 40.2753
17497 | 24.412778 | 2.8597 | 70.398 | 4 | 6.8945 | 6.897733 | 47.53 | 0.490807 | 0.207 | 0.2004044 | -0.008510508 | 0.0127 | 40.2754
17498 | 24.414167 | 2.8605 | 70.4019 | 4 | 6.9076 | 6.898 | 47.72 | 0.493295 | 0.2077 | 0.2004123 | -0.008491035 | 0.0128 | 40.274
17499 | 24.415556 | 2.8605 | 70.4059 | 5 | 6.8098 | 6.898226 | 46.37 | 0.473387 | 0.1989 | 0.2004203 | -0.008488678 | 0.0129 | 40.2857
17500 | 24.416944 | 2.861 | 70.4099 | 4 | 6.8982 | 6.898194 | 47.58 | 0.491071 | 0.1983 | 0.2004282 | -0.008487792 | 0.0129 | 40.2753
17501 | 24.418611 | 2.861 | 70.4139 | 4 | 6.8934 | 6.898476 | 47.52 | 0.490319 | 0.1981 | 0.2004364 | -0.008486721 | 0.013 | 40.276
17502 | 24.42 | 2.8614 | 70.4178 | 4 | 6.8971 | 6.898812 | 47.57 | 0.49125 | 0.198 | 0.2004443 | -0.008485646 | 0.013 | 40.2754
17503 | 24.421389 | 2.8614 | 70.4218 | 4 | 6.8976 | 6.8991 | 47.58 | 0.49169 | 0.1975 | 0.2004521 | -0.008485213 | 0.0131 | 40.2752
17504 | 24.422778 | 2.8617 | 70.4258 | 4 | 6.8976 | 6.899377 | 47.58 | 0.491106 | 0.1973 | 0.2004599 | -0.008485695 | 0.0131 | 40.2755
17505 | 24.424167 | 2.8617 | 70.4298 | 4 | 6.9076 | 6.899652 | 47.72 | 0.493104 | 0.1982 | 0.2004675 | -0.00848369 | 0.0131 | 40.2743
17506 | 24.425556 | 2.8619 | 70.4337 | 4 | 6.8997 | 6.89992 | 47.61 | 0.491628 | 0.1982 | 0.2004753 | -0.008482142 | 0.0132 | 40.2752
17507 | 24.426944 | 2.8619 | 70.4377 | 7 | 6.9045 | 6.900212 | 47.67 | 0.49265 | 0.1987 | 0.2004829 | -0.008479395 | 0.0132 | 40.2745
17508 | 24.428333 | 2.8621 | 70.4417 | 4 | 6.895 | 6.90051 | 47.54 | 0.490931 | 0.1984 | 0.2004907 | -0.008476738 | 0.0132 | 40.2755
17509 | 24.429722 | 2.8621 | 70.4457 | 5 | 6.9024 | 6.90079 | 47.64 | 0.492008 | 0.1985 | 0.200499 | -0.008473341 | 0.0132 | 40.2749
17510 | 24.431111 | 2.8622 | 70.4496 | 4 | 6.9071 | 6.901066 | 47.71 | 0.493206 | 0.1989 | 0.2005073 | -0.008468467 | 0.0132 | 40.2742
17511 | 24.4325 | 2.8622 | 70.4536 | 5 | 6.9039 | 6.901296 | 47.66 | 0.492323 | 0.1991 | 0.2005156 | -0.008458445 | 0.0132 | 40.2747
17512 | 24.433889 | 2.8622 | 70.4576 | 6 | 6.9097 | 6.901586 | 47.74 | 0.493991 | 0.1997 | 0.200524 | -0.008452107 | 0.0132 | 40.2737
17513 | 24.435278 | 2.8622 | 70.4616 | 4 | 6.9118 | 6.90183 | 47.77 | 0.494398 | 0.1999 | 0.2005319 | -0.008444847 | 0.0132 | 40.2734
17514 | 24.436667 | 2.8622 | 70.4655 | 4 | 6.8945 | 6.902122 | 47.53 | 0.490707 | 0.1994 | 0.2005393 | -0.008438592 | 0.0132 | 40.2756
17515 | 24.438056 | 2.8622 | 70.4695 | 4 | 6.8976 | 6.902447 | 47.58 | 0.490857 | 0.1984 | 0.2005472 | -0.008434263 | 0.0132 | 40.2755
17516 | 24.439444 | 2.8621 | 70.4735 | 4 | 6.9076 | 6.902706 | 47.72 | 0.494117 | 0.1984 | 0.2005552 | -0.008429745 | 0.0131 | 40.2735
17517 | 24.440833 | 2.8621 | 70.4775 | 4 | 6.9092 | 6.902947 | 47.74 | 0.494218 | 0.1986 | 0.2005627 | -0.008424668 | 0.0131 | 40.2735
17518 | 24.442222 | 2.8619 | 70.4814 | 4 | 6.8997 | 6.903233 | 47.61 | 0.491664 | 0.1982 | 0.2005702 | -0.008421241 | 0.0131 | 40.275
17519 | 24.443611 | 2.8619 | 70.4854 | 5 | 6.8924 | 6.903486 | 47.5 | 0.490398 | 0.1977 | 0.200578 | -0.008419554 | 0.013 | 40.2757
17520 | 24.445 | 2.8616 | 70.4894 | 6 | 6.9055 | 6.90397 | 47.69 | 0.492873 | 0.1976 | 0.2005854 | -0.00841823 | 0.013 | 40.2742
17521 | 24.446389 | 2.8616 | 70.4934 | 4 | 6.9108 | 6.90427 | 47.76 | 0.494521 | 0.1979 | 0.2005938 | -0.008416259 | 0.0129 | 40.2732
17522 | 24.447778 | 2.8612 | 70.4973 | 5 | 6.9087 | 6.90456 | 47.73 | 0.493888 | 0.1984 | 0.2006016 | -0.00841318 | 0.0129 | 40.2736
17523 | 24.449167 | 2.8612 | 70.5013 | 4 | 6.9039 | 6.904823 | 47.66 | 0.492144 | 0.1984 | 0.2006094 | -0.008409729 | 0.0128 | 40.2746
17524 | 24.450556 | 2.8608 | 70.5053 | 4 | 6.9102 | 6.905063 | 47.75 | 0.494205 | 0.1987 | 0.2006176 | -0.008405354 | 0.0128 | 40.2734
17525 | 24.451944 | 2.8608 | 70.5093 | 4 | 6.9029 | 6.905371 | 47.65 | 0.492398 | 0.1985 | 0.2006262 | -0.008401802 | 0.0127 | 40.2744
17526 | 24.453333 | 2.8602 | 70.5132 | 4 | 6.9045 | 6.905611 | 47.67 | 0.493151 | 0.1984 | 0.2006347 | -0.008398706 | 0.0126 | 40.274
17527 | 24.454722 | 2.8602 | 70.5172 | 6 | 6.9113 | 6.905885 | 47.77 | 0.494017 | 0.1989 | 0.2006431 | -0.008388293 | 0.0125 | 40.2735
17528 | 24.456111 | 2.8597 | 70.5212 | 6 | 6.9034 | 6.906177 | 47.66 | 0.492377 | 0.1986 | 0.2006512 | -0.008384833 | 0.0125 | 40.2744
17529 | 24.4575 | 2.8597 | 70.5251 | 4 | 6.9071 | 6.906416 | 47.71 | 0.493956 | 0.1986 | 0.2006592 | -0.008381644 | 0.0124 | 40.2735
17530 | 24.458889 | 2.8591 | 70.5291 | 5 | 6.9029 | 6.906693 | 47.65 | 0.492498 | 0.198 | 0.2006667 | -0.008379371 | 0.0123 | 40.2743
17531 | 24.460278 | 2.8591 | 70.5331 | 4 | 6.9108 | 6.906967 | 47.76 | 0.494547 | 0.1983 | 0.2006746 | -0.008376082 | 0.0122 | 40.2731
17532 | 24.461667 | 2.8584 | 70.5371 | 7 | 6.9024 | 6.907237 | 47.64 | 0.492312 | 0.1978 | 0.2006825 | -0.008373891 | 0.0121 | 40.2744
17533 | 24.463056 | 2.8584 | 70.541 | 4 | 6.9076 | 6.907501 | 47.72 | 0.493764 | 0.1975 | 0.2006903 | -0.008372705 | 0.012 | 40.2736
17534 | 24.464444 | 2.8576 | 70.545 | 5 | 6.9087 | 6.90782 | 47.73 | 0.493971 | 0.1981 | 0.2006973 | -0.008370504 | 0.0119 | 40.2734
17535 | 24.465833 | 2.8576 | 70.549 | 4 | 6.906 | 6.908114 | 47.69 | 0.494931 | 0.1978 | 0.2007044 | -0.008369677 | 0.0118 | 40.2728
17536 | 24.467222 | 2.8568 | 70.5529 | 6 | 6.9071 | 6.908386 | 47.71 | 0.494563 | 0.1977 | 0.2007113 | -0.008370133 | 0.0117 | 40.2731
17537 | 24.468611 | 2.8568 | 70.5569 | 4 | 6.9113 | 6.908654 | 47.77 | 0.495949 | 0.198 | 0.2007185 | -0.008369576 | 0.0116 | 40.2722
17538 | 24.47 | 2.8559 | 70.5609 | 4 | 6.9066 | 6.908953 | 47.7 | 0.49403 | 0.1979 | 0.2007258 | -0.008368926 | 0.0115 | 40.2733
17539 | 24.471389 | 2.8559 | 70.5648 | 5 | 6.9024 | 6.909222 | 47.64 | 0.492932 | 0.1971 | 0.2007335 | -0.008369467 | 0.0114 | 40.274
17540 | 24.472778 | 2.8549 | 70.5688 | 4 | 6.9071 | 6.909496 | 47.71 | 0.493173 | 0.1974 | 0.2007406 | -0.008368718 | 0.0112 | 40.2738
17541 | 24.474167 | 2.8549 | 70.5728 | 4 | 6.9034 | 6.909762 | 47.66 | 0.492422 | 0.1972 | 0.2007477 | -0.008368607 | 0.0111 | 40.2742
17542 | 24.475556 | 2.8539 | 70.5767 | 5 | 6.9008 | 6.910056 | 47.62 | 0.491429 | 0.196 | 0.2007545 | -0.008370603 | 0.011 | 40.2748
17543 | 24.476944 | 2.8539 | 70.5807 | 4 | 6.926 | 6.910334 | 47.97 | 0.497528 | 0.1974 | 0.2007615 | -0.008362287 | 0.0108 | 40.2712
17544 | 24.478333 | 2.8528 | 70.5847 | 4 | 6.9013 | 6.910598 | 47.63 | 0.492606 | 0.1965 | 0.2007693 | -0.00836336 | 0.0107 | 40.2741
17545 | 24.48 | 2.8528 | 70.5886 | 6 | 6.9087 | 6.91089 | 47.73 | 0.49403 | 0.1966 | 0.2007773 | -0.008364704 | 0.0106 | 40.2736
17546 | 24.481389 | 2.8517 | 70.5926 | 4 | 6.9155 | 6.911157 | 47.82 | 0.49526 | 0.1971 | 0.2007855 | -0.008365584 | 0.0104 | 40.2728
17547 | 24.482778 | 2.8517 | 70.5966 | 6 | 6.9144 | 6.911429 | 47.81 | 0.494872 | 0.1971 | 0.2007937 | -0.008367011 | 0.0103 | 40.273
17548 | 24.484167 | 2.8504 | 70.6005 | 5 | 6.9102 | 6.911704 | 47.75 | 0.494082 | 0.1971 | 0.2008047 | -0.008369078 | 0.0101 | 40.2735
17549 | 24.485556 | 2.8504 | 70.6045 | 4 | 6.9029 | 6.911972 | 47.65 | 0.49301 | 0.1962 | 0.2008154 | -0.008372061 | 0.01 | 40.2741
17550 | 24.486944 | 2.8491 | 70.6084 | 4 | 6.9113 | 6.912217 | 47.77 | 0.494353 | 0.196 | 0.200826 | -0.00837614 | 0.0098 | 40.2733
17551 | 24.488333 | 2.8491 | 70.6124 | 4 | 6.9108 | 6.912506 | 47.76 | 0.494273 | 0.1959 | 0.2008369 | -0.008380767 | 0.0096 | 40.2734
17552 | 24.489722 | 2.8478 | 70.6164 | 6 | 6.9129 | 6.912804 | 47.79 | 0.49454 | 0.1947 | 0.2008476 | -0.008387776 | 0.0095 | 40.2732
17553 | 24.491111 | 2.8478 | 70.6203 | 4 | 6.9192 | 6.913081 | 47.87 | 0.495707 | 0.195 | 0.2008587 | -0.008394231 | 0.0093 | 40.2725
17554 | 24.4925 | 2.8463 | 70.6243 | 4 | 6.9218 | 6.91335 | 47.91 | 0.496719 | 0.1957 | 0.2008702 | -0.008400224 | 0.0091 | 40.2719
17555 | 24.493889 | 2.8463 | 70.6282 | 5 | 6.9087 | 6.913593 | 47.73 | 0.493665 | 0.1952 | 0.200882 | -0.008406765 | 0.009 | 40.2737
17556 | 24.495278 | 2.8448 | 70.6322 | 5 | 6.9071 | 6.913882 | 47.71 | 0.493415 | 0.1948 | 0.2008938 | -0.008413578 | 0.0088 | 40.2738
17557 | 24.496667 | 2.8448 | 70.6361 | 4 | 6.9118 | 6.914126 | 47.77 | 0.494769 | 0.1948 | 0.2009053 | -0.00842048 | 0.0086 | 40.2731
17558 | 24.498056 | 2.8432 | 70.6401 | 4 | 6.9254 | 6.914422 | 47.96 | 0.49774 | 0.1951 | 0.2009166 | -0.008426919 | 0.0084 | 40.2713
17559 | 24.499444 | 2.8432 | 70.644 | 4 | 6.9212 | 6.914727 | 47.9 | 0.496714 | 0.1958 | 0.2009276 | -0.008418617 | 0.0082 | 40.2719
17560 | 24.500833 | 2.8418 | 70.648 | 4 | 6.9212 | 6.914962 | 47.9 | 0.496532 | 0.1963 | 0.2009387 | -0.008422844 | 0.008 | 40.272
17561 | 24.502222 | 2.8418 | 70.6519 | 4 | 6.9207 | 6.915277 | 47.9 | 0.496091 | 0.1968 | 0.2009495 | -0.008426061 | 0.0078 | 40.2723
17562 | 24.503611 | 2.8402 | 70.6559 | 6 | 6.916 | 6.915579 | 47.83 | 0.495516 | 0.197 | 0.2009607 | -0.008429552 | 0.0077 | 40.2726
17563 | 24.505 | 2.8402 | 70.6598 | 5 | 6.9108 | 6.91582 | 47.76 | 0.494405 | 0.1967 | 0.200972 | -0.008433775 | 0.0075 | 40.2733
17564 | 24.506389 | 2.8387 | 70.6638 | 5 | 6.9123 | 6.916102 | 47.78 | 0.494609 | 0.1966 | 0.2009832 | -0.008436532 | 0.0073 | 40.2731
17565 | 24.507778 | 2.8387 | 70.6677 | 4 | 6.9181 | 6.916358 | 47.86 | 0.495476 | 0.1966 | 0.2009944 | -0.00843846 | 0.0071 | 40.2726
17566 | 24.509167 | 2.8371 | 70.6716 | 4 | 6.9186 | 6.916617 | 47.87 | 0.496038 | 0.197 | 0.2010058 | -0.008439285 | 0.0069 | 40.2723
17567 | 24.510556 | 2.8371 | 70.6756 | 4 | 6.9008 | 6.916863 | 47.62 | 0.492234 | 0.1956 | 0.2010168 | -0.008442763 | 0.0067 | 40.2745
17568 | 24.511944 | 2.8355 | 70.6795 | 4 | 6.9239 | 6.917131 | 47.94 | 0.497036 | 0.1961 | 0.2010278 | -0.008445687 | 0.0065 | 40.2717
17569 | 24.513333 | 2.8355 | 70.6835 | 5 | 6.9307 | 6.917424 | 48.03 | 0.498843 | 0.1973 | 0.2010387 | -0.00844604 | 0.0063 | 40.2706
17570 | 24.514722 | 2.834 | 70.6874 | 5 | 6.9207 | 6.917714 | 47.9 | 0.496419 | 0.1975 | 0.2010487 | -0.008446023 | 0.0061 | 40.2721
17571 | 24.516111 | 2.834 | 70.6913 | 4 | 6.9218 | 6.917981 | 47.91 | 0.496716 | 0.1976 | 0.2010587 | -0.00844582 | 0.0059 | 40.2719
17572 | 24.5175 | 2.8325 | 70.6953 | 4 | 6.9139 | 6.91829 | 47.8 | 0.494952 | 0.1969 | 0.2010686 | -0.008446622 | 0.0058 | 40.2729
17573 | 24.518889 | 2.8325 | 70.6992 | 5 | 6.9165 | 6.918608 | 47.84 | 0.495509 | 0.1966 | 0.2010781 | -0.008447878 | 0.0056 | 40.2726
17574 | 24.520278 | 2.831 | 70.7031 | 4 | 6.9139 | 6.918862 | 47.8 | 0.495328 | 0.1961 | 0.2010877 | -0.008449678 | 0.0054 | 40.2727
17575 | 24.521667 | 2.831 | 70.7071 | 4 | 6.9197 | 6.919176 | 47.88 | 0.496378 | 0.1965 | 0.2010972 | -0.008442823 | 0.0052 | 40.2721
17576 | 24.523056 | 2.8296 | 70.711 | 4 | 6.916 | 6.919447 | 47.83 | 0.49539 | 0.1961 | 0.2011065 | -0.008444617 | 0.005 | 40.2727
17577 | 24.524444 | 2.8296 | 70.7149 | 4 | 6.9197 | 6.919715 | 47.88 | 0.496405 | 0.1963 | 0.2011158 | -0.008445948 | 0.0048 | 40.2721
17578 | 24.525833 | 2.8281 | 70.7189 | 4 | 6.9223 | 6.920016 | 47.92 | 0.497111 | 0.1963 | 0.2011254 | -0.008447639 | 0.0047 | 40.2717
17579 | 24.527222 | 2.8281 | 70.7228 | 4 | 6.9328 | 6.920284 | 48.06 | 0.499201 | 0.1974 | 0.2011349 | -0.008448319 | 0.0045 | 40.2704
17580 | 24.528611 | 2.8267 | 70.7267 | 4 | 6.9202 | 6.920555 | 47.89 | 0.496314 | 0.1975 | 0.2011445 | -0.008448721 | 0.0043 | 40.2722
17581 | 24.53 | 2.8267 | 70.7306 | 4 | 6.9218 | 6.920817 | 47.91 | 0.496525 | 0.1978 | 0.2011543 | -0.008448664 | 0.0041 | 40.272
17582 | 24.531389 | 2.8253 | 70.7346 | 4 | 6.9239 | 6.921107 | 47.94 | 0.497343 | 0.1979 | 0.2011644 | -0.008448146 | 0.004 | 40.2715
17583 | 24.532778 | 2.8253 | 70.7385 | 4 | 6.9197 | 6.921347 | 47.88 | 0.496048 | 0.1976 | 0.2011746 | -0.008448909 | 0.0038 | 40.2723
17584 | 24.534167 | 2.824 | 70.7424 | 4 | 6.9249 | 6.921599 | 47.95 | 0.497497 | 0.198 | 0.2011847 | -0.008448755 | 0.0036 | 40.2715
17585 | 24.535556 | 2.824 | 70.7463 | 4 | 6.9249 | 6.921897 | 47.95 | 0.497129 | 0.1983 | 0.2011948 | -0.008447683 | 0.0035 | 40.2717
17586 | 24.536944 | 2.8227 | 70.7502 | 4 | 6.9212 | 6.922164 | 47.9 | 0.496789 | 0.198 | 0.2012048 | -0.00844661 | 0.0033 | 40.2719
17587 | 24.538333 | 2.8227 | 70.7542 | 4 | 6.9239 | 6.922448 | 47.94 | 0.497372 | 0.1984 | 0.2012148 | -0.008444527 | 0.0031 | 40.2716
17588 | 24.539722 | 2.8214 | 70.7581 | 4 | 6.8982 | 6.922724 | 47.58 | 0.49168 | 0.1966 | 0.2012249 | -0.008445371 | 0.003 | 40.2749
17589 | 24.541111 | 2.8214 | 70.762 | 4 | 6.9233 | 6.922991 | 47.93 | 0.497748 | 0.1968 | 0.2012347 | -0.008446577 | 0.0028 | 40.2714
17590 | 24.542778 | 2.8201 | 70.7659 | 4 | 6.9202 | 6.923285 | 47.89 | 0.496614 | 0.1968 | 0.2012438 | -0.00844787 | 0.0027 | 40.2723
17591 | 24.544167 | 2.8201 | 70.7698 | 4 | 6.9296 | 6.923544 | 48.02 | 0.498723 | 0.1974 | 0.2012529 | -0.00843857 | 0.0025 | 40.2711
17592 | 24.545556 | 2.819 | 70.7738 | 4 | 6.9265 | 6.92382 | 47.98 | 0.497707 | 0.1978 | 0.201262 | -0.00843803 | 0.0024 | 40.2717
17593 | 24.546944 | 2.819 | 70.7777 | 4 | 6.9212 | 6.924052 | 47.9 | 0.496182 | 0.1974 | 0.201271 | -0.008438219 | 0.0022 | 40.2726
17594 | 24.548333 | 2.8178 | 70.7816 | 4 | 6.9186 | 6.924367 | 47.87 | 0.495576 | 0.197 | 0.20128 | -0.008439229 | 0.0021 | 40.273
17595 | 24.549722 | 2.8178 | 70.7855 | 5 | 6.9302 | 6.924639 | 48.03 | 0.498113 | 0.1975 | 0.2012896 | -0.008439594 | 0.0019 | 40.2715
17596 | 24.551111 | 2.8167 | 70.7894 | 5 | 6.926 | 6.924932 | 47.97 | 0.497249 | 0.1976 | 0.201299 | -0.008439409 | 0.0018 | 40.272
17597 | 24.5525 | 2.8167 | 70.7933 | 6 | 6.9291 | 6.925207 | 48.01 | 0.49904 | 0.198 | 0.2013084 | -0.008438123 | 0.0017 | 40.271
17598 | 24.553889 | 2.8157 | 70.7972 | 4 | 6.9307 | 6.92549 | 48.03 | 0.498978 | 0.1984 | 0.2013176 | -0.008436193 | 0.0015 | 40.271
17599 | 24.555278 | 2.8157 | 70.8012 | 4 | 6.9218 | 6.925777 | 47.91 | 0.496948 | 0.1976 | 0.2013268 | -0.008435268 | 0.0014 | 40.2722
17600 | 24.556667 | 2.8147 | 70.8051 | 4 | 6.926 | 6.926056 | 47.97 | 0.497645 | 0.1979 | 0.2013365 | -0.008432966 | 0.0013 | 40.2718
17601 | 24.558056 | 2.8147 | 70.809 | 4 | 6.9197 | 6.926321 | 47.88 | 0.496387 | 0.1974 | 0.2013461 | -0.008431025 | 0.0012 | 40.2726
17602 | 24.559444 | 2.8139 | 70.8129 | 5 | 6.927 | 6.926614 | 47.98 | 0.498066 | 0.1975 | 0.2013556 | -0.00842917 | 0.0011 | 40.2716
17603 | 24.560833 | 2.8139 | 70.8168 | 4 | 6.9328 | 6.926885 | 48.06 | 0.499549 | 0.1981 | 0.2013655 | -0.008426211 | 0.001 | 40.2707
17604 | 24.562222 | 2.8131 | 70.8207 | 4 | 6.9291 | 6.927143 | 48.01 | 0.498806 | 0.1986 | 0.201376 | -0.008422425 | 0.0009 | 40.2712
17605 | 24.563611 | 2.8131 | 70.8246 | 4 | 6.9328 | 6.927474 | 48.06 | 0.498954 | 0.1988 | 0.2013864 | -0.008418636 | 0.0008 | 40.2711
17606 | 24.565 | 2.8124 | 70.8285 | 4 | 6.9343 | 6.927782 | 48.09 | 0.49921 | 0.1993 | 0.2013959 | -0.008414111 | 0.0007 | 40.271
17607 | 24.566389 | 2.8124 | 70.8324 | 4 | 6.9286 | 6.927944 | 48.01 | 0.498378 | 0.1991 | 0.2014053 | -0.008402979 | 0.0006 | 40.2715
17608 | 24.567778 | 2.8119 | 70.8363 | 4 | 6.9338 | 6.928244 | 48.08 | 0.499901 | 0.1991 | 0.2014145 | -0.008398827 | 0.0005 | 40.2706
17609 | 24.569167 | 2.8119 | 70.8402 | 4 | 6.9228 | 6.928535 | 47.93 | 0.497413 | 0.1986 | 0.2014243 | -0.008394488 | 0.0005 | 40.2721
17610 | 24.570556 | 2.8114 | 70.8441 | 4 | 6.9233 | 6.928763 | 47.93 | 0.497399 | 0.1982 | 0.2014332 | -0.008391608 | 0.0004 | 40.2721
17611 | 24.571944 | 2.8114 | 70.848 | 5 | 6.9275 | 6.929047 | 47.99 | 0.497671 | 0.198 | 0.2014424 | -0.00838918 | 0.0003 | 40.272
17612 | 24.573333 | 2.811 | 70.852 | 4 | 6.9249 | 6.929373 | 47.95 | 0.497163 | 0.1977 | 0.2014514 | -0.008386657 | 0.0003 | 40.2722
17613 | 24.574722 | 2.811 | 70.8559 | 4 | 6.9354 | 6.929652 | 48.1 | 0.499715 | 0.1981 | 0.2014599 | -0.008382939 | 0.0002 | 40.2708
17614 | 24.576111 | 2.8108 | 70.8598 | 4 | 6.9312 | 6.929922 | 48.04 | 0.498825 | 0.1983 | 0.2014688 | -0.008378485 | 0.0002 | 40.2713
17615 | 24.5775 | 2.8108 | 70.8637 | 4 | 6.9302 | 6.930217 | 48.03 | 0.499292 | 0.1985 | 0.2014782 | -0.008373842 | 0.0002 | 40.271
17616 | 24.578889 | 2.8106 | 70.8676 | 4 | 6.9338 | 6.930484 | 48.08 | 0.499321 | 0.1993 | 0.2014874 | -0.00836764 | 0.0002 | 40.271
17617 | 24.580278 | 2.8106 | 70.8715 | 4 | 6.937 | 6.93076 | 48.12 | 0.500397 | 0.1998 | 0.2014966 | -0.008360885 | 0.0002 | 40.2704
17618 | 24.581667 | 2.8106 | 70.8754 | 4 | 6.9312 | 6.931031 | 48.04 | 0.498752 | 0.1995 | 0.2015065 | -0.00835495 | 0.0001 | 40.2714
17619 | 24.583056 | 2.8106 | 70.8793 | 4 | 6.927 | 6.931308 | 47.98 | 0.497586 | 0.1993 | 0.2015168 | -0.008349194 | 0.0001 | 40.2721
17620 | 24.584444 | 2.8107 | 70.8832 | 4 | 6.9322 | 6.93158 | 48.06 | 0.498614 | 0.1997 | 0.2015273 | -0.008342337 | 0.0001 | 40.2715
17621 | 24.585833 | 2.8107 | 70.8871 | 4 | 6.9286 | 6.93189 | 48.01 | 0.498654 | 0.1994 | 0.2015378 | -0.008335293 | 0.0002 | 40.2715
17622 | 24.587222 | 2.8108 | 70.891 | 4 | 6.9401 | 6.932179 | 48.16 | 0.500687 | 0.1994 | 0.201548 | -0.008327786 | 0.0002 | 40.2703
17623 | 24.588611 | 2.8108 | 70.8949 | 5 | 6.9411 | 6.932457 | 48.18 | 0.501119 | 0.2003 | 0.2015581 | -0.008317389 | 0.0002 | 40.2701
17624 | 24.59 | 2.811 | 70.8988 | 4 | 6.938 | 6.93276 | 48.14 | 0.499792 | 0.2003 | 0.2015683 | -0.00830825 | 0.0002 | 40.2709
17625 | 24.591389 | 2.811 | 70.9027 | 4 | 6.9343 | 6.933065 | 48.09 | 0.499149 | 0.2005 | 0.2015784 | -0.00829938 | 0.0002 | 40.2713
17626 | 24.592778 | 2.8112 | 70.9066 | 4 | 6.9239 | 6.933336 | 47.94 | 0.497209 | 0.1993 | 0.2015883 | -0.008291785 | 0.0002 | 40.2724
17627 | 24.594167 | 2.8112 | 70.9105 | 4 | 6.9343 | 6.933612 | 48.09 | 0.500043 | 0.2017 | 0.2015985 | -0.008279526 | 0.0002 | 40.2708
17628 | 24.595556 | 2.8115 | 70.9144 | 4 | 6.9291 | 6.933908 | 48.01 | 0.498368 | 0.2015 | 0.201608 | -0.008267081 | 0.0002 | 40.2718
17629 | 24.596944 | 2.8115 | 70.9183 | 5 | 6.9218 | 6.934169 | 47.91 | 0.496865 | 0.2005 | 0.2016172 | -0.008256548 | 0.0003 | 40.2727
17630 | 24.598333 | 2.8118 | 70.9223 | 4 | 6.9453 | 6.934466 | 48.24 | 0.501709 | 0.202 | 0.2016263 | -0.008243636 | 0.0003 | 40.2698
17631 | 24.599722 | 2.8118 | 70.9262 | 5 | 6.938 | 6.934747 | 48.14 | 0.500326 | 0.2019 | 0.2016358 | -0.008231177 | 0.0003 | 40.2706
17632 | 24.601111 | 2.8122 | 70.9301 | 4 | 6.9338 | 6.935063 | 48.08 | 0.499445 | 0.2018 | 0.2016458 | -0.008219172 | 0.0003 | 40.2712
17633 | 24.6025 | 2.8122 | 70.934 | 5 | 6.9354 | 6.935329 | 48.1 | 0.49969 | 0.2018 | 0.2016556 | -0.008207346 | 0.0004 | 40.271
17634 | 24.604167 | 2.8127 | 70.9379 | 4 | 6.9406 | 6.935607 | 48.17 | 0.500905 | 0.2022 | 0.2016691 | -0.008194879 | 0.0004 | 40.2706
17635 | 24.605556 | 2.8127 | 70.9418 | 5 | 6.9275 | 6.93591 | 47.99 | 0.498026 | 0.2018 | 0.2016819 | -0.008183505 | 0.0005 | 40.2723
17636 | 24.606944 | 2.8133 | 70.9457 | 4 | 6.9317 | 6.936182 | 48.05 | 0.499098 | 0.2018 | 0.2016946 | -0.008172951 | 0.0005 | 40.2717
17637 | 24.608333 | 2.8133 | 70.9496 | 4 | 6.939 | 6.936482 | 48.15 | 0.500989 | 0.202 | 0.2017071 | -0.0081613 | 0.0006 | 40.2706
17638 | 24.609722 | 2.8139 | 70.9535 | 4 | 6.9349 | 6.936725 | 48.09 | 0.499601 | 0.2016 | 0.2017196 | -0.00814983 | 0.0006 | 40.2715
17639 | 24.611111 | 2.8139 | 70.9574 | 4 | 6.938 | 6.937 | 48.14 | 0.500146 | 0.2019 | 0.2017322 | -0.008136771 | 0.0007 | 40.2712
17640 | 24.6125 | 2.8145 | 70.9613 | 5 | 6.9281 | 6.93724 | 48 | 0.497937 | 0.2009 | 0.2017444 | -0.008126597 | 0.0008 | 40.2725
17641 | 24.613889 | 2.8145 | 70.9652 | 5 | 6.9417 | 6.937495 | 48.19 | 0.500806 | 0.2011 | 0.2017564 | -0.008115963 | 0.0008 | 40.2708
17642 | 24.615278 | 2.8152 | 70.9692 | 4 | 6.9427 | 6.937805 | 48.2 | 0.501057 | 0.2019 | 0.2017681 | -0.008103774 | 0.0009 | 40.2706
17643 | 24.616667 | 2.8152 | 70.9731 | 4 | 6.9343 | 6.938071 | 48.09 | 0.49965 | 0.2014 | 0.2017794 | -0.008092039 | 0.001 | 40.2715
17644 | 24.618056 | 2.8159 | 70.977 | 5 | 6.939 | 6.938346 | 48.15 | 0.500545 | 0.2016 | 0.2017912 | -0.008079843 | 0.0011 | 40.271
17645 | 24.619444 | 2.8159 | 70.9809 | 5 | 6.9448 | 6.938592 | 48.23 | 0.501615 | 0.2024 | 0.2018036 | -0.008065544 | 0.0011 | 40.2703
17646 | 24.620833 | 2.8167 | 70.9848 | 4 | 6.9385 | 6.938907 | 48.14 | 0.500061 | 0.2026 | 0.2018161 | -0.008050695 | 0.0012 | 40.2713
17647 | 24.622222 | 2.8167 | 70.9887 | 4 | 6.9422 | 6.939199 | 48.19 | 0.501215 | 0.2027 | 0.2018286 | -0.008035659 | 0.0013 | 40.2706
17648 | 24.623611 | 2.8176 | 70.9926 | 4 | 6.9385 | 6.939465 | 48.14 | 0.500682 | 0.2024 | 0.2018406 | -0.008021349 | 0.0014 | 40.2709
17649 | 24.625 | 2.8176 | 70.9965 | 4 | 6.9484 | 6.939771 | 48.28 | 0.502329 | 0.2035 | 0.2018523 | -0.008004846 | 0.0015 | 40.27
17650 | 24.626389 | 2.8186 | 71.0005 | 4 | 6.9406 | 6.940061 | 48.17 | 0.501022 | 0.2037 | 0.201864 | -0.007987519 | 0.0016 | 40.2707
17651 | 24.627778 | 2.8186 | 71.0044 | 4 | 6.9464 | 6.940347 | 48.25 | 0.502096 | 0.2041 | 0.2018754 | -0.007968911 | 0.0017 | 40.2701
17652 | 24.629167 | 2.8197 | 71.0083 | 5 | 6.9411 | 6.940652 | 48.18 | 0.500897 | 0.204 | 0.2018862 | -0.007951212 | 0.0018 | 40.2708
17653 | 24.630556 | 2.8197 | 71.0122 | 4 | 6.9375 | 6.940954 | 48.13 | 0.500313 | 0.2035 | 0.2018968 | -0.007934971 | 0.0019 | 40.2712
17654 | 24.631944 | 2.8208 | 71.0161 | 4 | 6.9417 | 6.941192 | 48.19 | 0.501198 | 0.2037 | 0.2019058 | -0.007918272 | 0.002 | 40.2707
17655 | 24.633333 | 2.8208 | 71.0201 | 5 | 6.9464 | 6.94146 | 48.25 | 0.50188 | 0.2041 | 0.2019142 | -0.007903015 | 0.0021 | 40.2703
17656 | 24.634722 | 2.8219 | 71.024 | 4 | 6.9464 | 6.94176 | 48.25 | 0.502414 | 0.2044 | 0.2019225 | -0.007885069 | 0.0023 | 40.27
17657 | 24.636111 | 2.8219 | 71.0279 | 4 | 6.937 | 6.942033 | 48.12 | 0.500187 | 0.2038 | 0.201929 | -0.007868216 | 0.0024 | 40.2713
17658 | 24.6375 | 2.8231 | 71.0318 | 5 | 6.9448 | 6.942337 | 48.23 | 0.501847 | 0.2039 | 0.2019348 | -0.007850904 | 0.0025 | 40.2703
17659 | 24.638889 | 2.8231 | 71.0357 | 5 | 6.939 | 6.942599 | 48.15 | 0.500409 | 0.2039 | 0.2019403 | -0.007834319 | 0.0026 | 40.2712
17660 | 24.640278 | 2.8243 | 71.0397 | 4 | 6.9411 | 6.942918 | 48.18 | 0.501279 | 0.2036 | 0.2019461 | -0.007819648 | 0.0028 | 40.2706
17661 | 24.641667 | 2.8243 | 71.0436 | 4 | 6.9302 | 6.94318 | 48.03 | 0.498711 | 0.2027 | 0.2019523 | -0.007806162 | 0.0029 | 40.2722
17662 | 24.643056 | 2.8255 | 71.0475 | 4 | 6.9406 | 6.943459 | 48.17 | 0.501424 | 0.2026 | 0.2019588 | -0.007793129 | 0.003 | 40.2706
17663 | 24.644444 | 2.8255 | 71.0514 | 4 | 6.9448 | 6.943753 | 48.23 | 0.50164 | 0.2029 | 0.2019653 | -0.007778272 | 0.0032 | 40.2705
17664 | 24.645833 | 2.8268 | 71.0554 | 4 | 6.9443 | 6.944008 | 48.22 | 0.502114 | 0.2031 | 0.2019724 | -0.007762044 | 0.0033 | 40.2702
17665 | 24.647222 | 2.8268 | 71.0593 | 4 | 6.938 | 6.944282 | 48.14 | 0.500723 | 0.2029 | 0.2019798 | -0.007745356 | 0.0034 | 40.271
17666 | 24.648611 | 2.8281 | 71.0632 | 4 | 6.9411 | 6.944542 | 48.18 | 0.501105 | 0.2029 | 0.2019877 | -0.00772766 | 0.0036 | 40.2708
17667 | 24.65 | 2.8281 | 71.0671 | 4 | 6.9406 | 6.944818 | 48.17 | 0.501186 | 0.2026 | 0.2019955 | -0.007710231 | 0.0037 | 40.2708
17668 | 24.651389 | 2.8295 | 71.0711 | 4 | 6.9443 | 6.945077 | 48.22 | 0.501891 | 0.2025 | 0.202003 | -0.007692885 | 0.0039 | 40.2703
17669 | 24.652778 | 2.8295 | 71.075 | 4 | 6.9422 | 6.945377 | 48.19 | 0.502102 | 0.2022 | 0.2020105 | -0.00767699 | 0.004 | 40.2702
17670 | 24.654167 | 2.8308 | 71.0789 | 5 | 6.9526 | 6.945632 | 48.34 | 0.503707 | 0.2025 | 0.2020175 | -0.007659994 | 0.0042 | 40.2693
17671 | 24.655556 | 2.8308 | 71.0829 | 4 | 6.9484 | 6.945912 | 48.28 | 0.502784 | 0.2026 | 0.2020247 | -0.007650424 | 0.0043 | 40.2698
17672 | 24.656944 | 2.8321 | 71.0868 | 4 | 6.9458 | 6.946185 | 48.24 | 0.501943 | 0.2025 | 0.202032 | -0.007633455 | 0.0044 | 40.2703
17673 | 24.658333 | 2.8321 | 71.0907 | 4 | 6.949 | 6.946454 | 48.29 | 0.502845 | 0.2027 | 0.2020398 | -0.00761575 | 0.0046 | 40.2698
17674 | 24.659722 | 2.8335 | 71.0947 | 5 | 6.9406 | 6.946741 | 48.17 | 0.501002 | 0.2025 | 0.2020475 | -0.007599131 | 0.0047 | 40.2709
17675 | 24.661111 | 2.8335 | 71.0986 | 5 | 6.9443 | 6.946993 | 48.22 | 0.501285 | 0.2023 | 0.2020553 | -0.007581776 | 0.0049 | 40.2707
17676 | 24.6625 | 2.8348 | 71.1026 | 4 | 6.9437 | 6.94726 | 48.22 | 0.501832 | 0.202 | 0.2020628 | -0.00756505 | 0.005 | 40.2704
17677 | 24.663889 | 2.8348 | 71.1065 | 4 | 6.9448 | 6.947552 | 48.23 | 0.501941 | 0.2015 | 0.2020708 | -0.007548498 | 0.0051 | 40.2703
17678 | 24.665278 | 2.8361 | 71.1104 | 4 | 6.9599 | 6.947825 | 48.44 | 0.505117 | 0.2025 | 0.2020791 | -0.007529749 | 0.0053 | 40.2685
17679 | 24.666667 | 2.8361 | 71.1144 | 4 | 6.9474 | 6.948123 | 48.27 | 0.501923 | 0.2027 | 0.2020872 | -0.007511174 | 0.0054 | 40.2703
17680 | 24.668333 | 2.8375 | 71.1183 | 4 | 6.9526 | 6.94839 | 48.34 | 0.503533 | 0.2033 | 0.2020953 | -0.007491315 | 0.0056 | 40.2697
17681 | 24.669722 | 2.8375 | 71.1223 | 4 | 6.9526 | 6.948709 | 48.34 | 0.504096 | 0.2037 | 0.2021034 | -0.007470355 | 0.0057 | 40.2693
17682 | 24.671111 | 2.8389 | 71.1262 | 4 | 6.9563 | 6.94902 | 48.39 | 0.504227 | 0.2042 | 0.2021117 | -0.007447748 | 0.0059 | 40.2693
17683 | 24.6725 | 2.8389 | 71.1302 | 4 | 6.9458 | 6.949297 | 48.24 | 0.502202 | 0.2039 | 0.2021198 | -0.00742577 | 0.006 | 40.2704
17684 | 24.673889 | 2.8403 | 71.1341 | 5 | 6.9625 | 6.949536 | 48.48 | 0.505657 | 0.204 | 0.2021272 | -0.00740351 | 0.0061 | 40.2684
17685 | 24.675278 | 2.8403 | 71.138 | 5 | 6.9682 | 6.949779 | 48.56 | 0.506645 | 0.2055 | 0.2021342 | -0.007378692 | 0.0063 | 40.2679
17686 | 24.676667 | 2.8418 | 71.142 | 4 | 6.9479 | 6.950077 | 48.27 | 0.502498 | 0.2052 | 0.2021419 | -0.007354232 | 0.0064 | 40.2703
17687 | 24.678056 | 2.8418 | 71.1459 | 4 | 6.9589 | 6.950348 | 48.43 | 0.504885 | 0.2058 | 0.2021495 | -0.007341894 | 0.0066 | 40.2689
17688 | 24.679444 | 2.8431 | 71.1499 | 4 | 6.9453 | 6.95064 | 48.24 | 0.502324 | 0.2052 | 0.202157 | -0.007317474 | 0.0067 | 40.2704
17689 | 24.680833 | 2.8431 | 71.1538 | 4 | 6.9422 | 6.950931 | 48.19 | 0.501411 | 0.2038 | 0.2021647 | -0.007294957 | 0.0069 | 40.2709
17690 | 24.682222 | 2.8446 | 71.1578 | 4 | 6.9594 | 6.951224 | 48.43 | 0.505159 | 0.2046 | 0.2021736 | -0.007270338 | 0.007 | 40.2687
17691 | 24.683611 | 2.8446 | 71.1618 | 4 | 6.938 | 6.951485 | 48.14 | 0.500505 | 0.2034 | 0.2021825 | -0.007247528 | 0.0072 | 40.2714
17692 | 24.685 | 2.846 | 71.1657 | 4 | 6.9521 | 6.951743 | 48.33 | 0.503254 | 0.2008 | 0.2021913 | -0.007229164 | 0.0073 | 40.2698
17693 | 24.686389 | 2.846 | 71.1697 | 4 | 6.9547 | 6.952028 | 48.37 | 0.504137 | 0.2007 | 0.2021995 | -0.007211149 | 0.0075 | 40.2693
17694 | 24.687778 | 2.8474 | 71.1736 | 5 | 6.9589 | 6.952311 | 48.43 | 0.504442 | 0.2009 | 0.2022075 | -0.007192391 | 0.0076 | 40.2691
17695 | 24.689167 | 2.8474 | 71.1776 | 4 | 6.9458 | 6.952598 | 48.24 | 0.502526 | 0.2003 | 0.2022154 | -0.007174254 | 0.0077 | 40.2702
17696 | 24.690556 | 2.8488 | 71.1815 | 4 | 6.9505 | 6.952913 | 48.31 | 0.503442 | 0.1999 | 0.2022236 | -0.007158012 | 0.0079 | 40.2697
17697 | 24.691944 | 2.8488 | 71.1855 | 4 | 6.9401 | 6.9532 | 48.16 | 0.500764 | 0.1991 | 0.2022317 | -0.007142026 | 0.008 | 40.2712
17698 | 24.693333 | 2.8501 | 71.1895 | 4 | 6.963 | 6.953498 | 48.48 | 0.505581 | 0.1999 | 0.2022399 | -0.007123657 | 0.0082 | 40.2684
17699 | 24.694722 | 2.8501 | 71.1934 | 4 | 6.9573 | 6.953814 | 48.4 | 0.50484 | 0.2001 | 0.202248 | -0.007104086 | 0.0083 | 40.2688
17700 | 24.696111 | 2.8515 | 71.1974 | 4 | 6.9537 | 6.954087 | 48.35 | 0.503774 | 0.1995 | 0.2022562 | -0.007085496 | 0.0085 | 40.2694
17701 | 24.6975 | 2.8515 | 71.2013 | 4 | 6.9448 | 6.95437 | 48.23 | 0.501875 | 0.1991 | 0.2022645 | -0.007066612 | 0.0086 | 40.2706
17702 | 24.698889 | 2.8528 | 71.2053 | 4 | 6.9578 | 6.954673 | 48.41 | 0.505505 | 0.1994 | 0.2022725 | -0.007047069 | 0.0087 | 40.2684
17703 | 24.700278 | 2.8528 | 71.2093 | 4 | 6.9557 | 6.954942 | 48.38 | 0.504528 | 0.1991 | 0.2022799 | -0.007052999 | 0.0089 | 40.269
17704 | 24.701667 | 2.8539 | 71.2132 | 4 | 6.9599 | 6.955234 | 48.44 | 0.505168 | 0.1993 | 0.2022873 | -0.007033659 | 0.009 | 40.2686
17705 | 24.703056 | 2.8539 | 71.2172 | 4 | 6.9651 | 6.95552 | 48.51 | 0.506048 | 0.1997 | 0.2022948 | -0.007013843 | 0.0091 | 40.2681
17706 | 24.704444 | 2.8552 | 71.2212 | 4 | 6.9599 | 6.955791 | 48.44 | 0.505218 | 0.1996 | 0.2023022 | -0.006993824 | 0.0092 | 40.2685
17707 | 24.705833 | 2.8552 | 71.2251 | 4 | 6.961 | 6.956058 | 48.45 | 0.505769 | 0.2 | 0.2023095 | -0.006972874 | 0.0094 | 40.2682
17708 | 24.707222 | 2.8564 | 71.2291 | 4 | 6.9584 | 6.956363 | 48.42 | 0.504799 | 0.2003 | 0.202317 | -0.006951449 | 0.0095 | 40.2688
17709 | 24.708611 | 2.8564 | 71.2331 | 4 | 6.9578 | 6.956673 | 48.41 | 0.504808 | 0.2002 | 0.2023242 | -0.006929275 | 0.0096 | 40.2687
17710 | 24.71 | 2.8577 | 71.237 | 5 | 6.962 | 6.956975 | 48.47 | 0.505737 | 0.2007 | 0.2023319 | -0.006906715 | 0.0097 | 40.2682
17711 | 24.711389 | 2.8577 | 71.241 | 5 | 6.9573 | 6.957253 | 48.4 | 0.504594 | 0.2004 | 0.2023397 | -0.006885044 | 0.0099 | 40.2688
17712 | 24.712778 | 2.8589 | 71.245 | 4 | 6.9516 | 6.957532 | 48.32 | 0.503711 | 0.1998 | 0.2023475 | -0.006864716 | 0.01 | 40.2693
17713 | 24.714167 | 2.8589 | 71.249 | 5 | 6.8628 | 6.957812 | 47.1 | 0.484907 | 0.192 | 0.2023555 | -0.006858545 | 0.0101 | 40.2804
17714 | 24.715556 | 2.8599 | 71.2529 | 4 | 6.9557 | 6.958135 | 48.38 | 0.504403 | 0.1926 | 0.2023635 | -0.006851435 | 0.0102 | 40.2689
17715 | 24.716944 | 2.8599 | 71.2569 | 4 | 6.961 | 6.95842 | 48.45 | 0.505761 | 0.1934 | 0.2023714 | -0.006842477 | 0.0103 | 40.2681
17716 | 24.718333 | 2.8608 | 71.2609 | 4 | 6.9557 | 6.958703 | 48.38 | 0.504074 | 0.1928 | 0.2023787 | -0.006834762 | 0.0104 | 40.2691
17717 | 24.719722 | 2.8608 | 71.2648 | 4 | 6.9531 | 6.958998 | 48.35 | 0.504207 | 0.1921 | 0.2023857 | -0.006828108 | 0.0105 | 40.269
17718 | 24.721111 | 2.8616 | 71.2688 | 4 | 6.9589 | 6.959265 | 48.43 | 0.504515 | 0.1923 | 0.2023925 | -0.006820696 | 0.0106 | 40.2688
17719 | 24.7225 | 2.8616 | 71.2728 | 4 | 6.9568 | 6.959511 | 48.4 | 0.504479 | 0.1919 | 0.2023984 | -0.006840677 | 0.0107 | 40.2688
17720 | 24.723889 | 2.8621 | 71.2768 | 4 | 6.9589 | 6.959794 | 48.43 | 0.504803 | 0.1917 | 0.2024042 | -0.006834347 | 0.0107 | 40.2686
17721 | 24.725556 | 2.8621 | 71.2807 | 4 | 6.9651 | 6.960101 | 48.51 | 0.506059 | 0.1919 | 0.2024099 | -0.00682644 | 0.0108 | 40.2682
17722 | 24.726944 | 2.8627 | 71.2847 | 4 | 6.9646 | 6.96043 | 48.51 | 0.506212 | 0.1926 | 0.2024161 | -0.006816775 | 0.0109 | 40.2681
17723 | 24.728333 | 2.8627 | 71.2887 | 4 | 6.9693 | 6.960729 | 48.57 | 0.507349 | 0.1929 | 0.2024225 | -0.006806441 | 0.0109 | 40.2674
17724 | 24.729722 | 2.8633 | 71.2927 | 4 | 6.9651 | 6.961008 | 48.51 | 0.50613 | 0.1934 | 0.2024287 | -0.006795439 | 0.011 | 40.2681
17725 | 24.731111 | 2.8633 | 71.2967 | 4 | 6.9584 | 6.961286 | 48.42 | 0.504772 | 0.194 | 0.2024352 | -0.006783133 | 0.011 | 40.2688
17726 | 24.7325 | 2.8638 | 71.3006 | 4 | 6.962 | 6.961592 | 48.47 | 0.505539 | 0.1943 | 0.2024423 | -0.006769616 | 0.0111 | 40.2684
17727 | 24.733889 | 2.8638 | 71.3046 | 4 | 6.9636 | 6.96191 | 48.49 | 0.506082 | 0.1948 | 0.2024499 | -0.006755341 | 0.0111 | 40.2681
17728 | 24.735278 | 2.8643 | 71.3086 | 4 | 6.9703 | 6.962204 | 48.59 | 0.507438 | 0.1959 | 0.2024574 | -0.0067394 | 0.0111 | 40.2672
17729 | 24.736667 | 2.8643 | 71.3126 | 4 | 6.9646 | 6.96247 | 48.51 | 0.506034 | 0.1959 | 0.2024648 | -0.006723158 | 0.0112 | 40.268
17730 | 24.738056 | 2.8648 | 71.3165 | 4 | 6.961 | 6.962775 | 48.45 | 0.505341 | 0.1959 | 0.2024718 | -0.006706069 | 0.0112 | 40.2685
17731 | 24.739444 | 2.8648 | 71.3205 | 4 | 6.9693 | 6.963032 | 48.57 | 0.507138 | 0.1971 | 0.2024791 | -0.006686406 | 0.0113 | 40.2674
17732 | 24.740833 | 2.8654 | 71.3245 | 4 | 6.9651 | 6.963327 | 48.51 | 0.506731 | 0.1976 | 0.202486 | -0.006665715 | 0.0113 | 40.2676
17733 | 24.742222 | 2.8654 | 71.3285 | 4 | 6.9589 | 6.963615 | 48.43 | 0.504918 | 0.1972 | 0.2024922 | -0.006645813 | 0.0113 | 40.2686
17734 | 24.743611 | 2.8659 | 71.3325 | 4 | 6.9547 | 6.963906 | 48.37 | 0.50427 | 0.1962 | 0.2024987 | -0.006627425 | 0.0114 | 40.269
17735 | 24.745 | 2.8659 | 71.3364 | 5 | 6.9693 | 6.964222 | 48.57 | 0.50765 | 0.1966 | 0.2025057 | -0.006642804 | 0.0114 | 40.267
17736 | 24.746389 | 2.8661 | 71.3404 | 4 | 6.9662 | 6.964546 | 48.53 | 0.506657 | 0.1971 | 0.2025123 | -0.006622796 | 0.0114 | 40.2676
17737 | 24.747778 | 2.8661 | 71.3444 | 4 | 6.9787 | 6.964847 | 48.7 | 0.509665 | 0.1983 | 0.2025183 | -0.00659704 | 0.0114 | 40.2658
17738 | 24.749167 | 2.8665 | 71.3484 | 4 | 6.9578 | 6.965156 | 48.41 | 0.504585 | 0.1979 | 0.2025231 | -0.006572612 | 0.0114 | 40.2688
17739 | 24.750556 | 2.8665 | 71.3524 | 4 | 6.9693 | 6.965443 | 48.57 | 0.507409 | 0.198 | 0.2025283 | -0.006547063 | 0.0115 | 40.2671
17740 | 24.751944 | 2.867 | 71.3564 | 4 | 6.9693 | 6.965724 | 48.57 | 0.507127 | 0.1985 | 0.2025338 | -0.006520753 | 0.0115 | 40.2672
17741 | 24.753333 | 2.867 | 71.3603 | 5 | 6.9672 | 6.966035 | 48.54 | 0.506634 | 0.1988 | 0.2025386 | -0.006494048 | 0.0115 | 40.2675
17742 | 24.754722 | 2.8675 | 71.3643 | 4 | 6.9719 | 6.966345 | 48.61 | 0.508201 | 0.1993 | 0.2025433 | -0.006465405 | 0.0115 | 40.2666
17743 | 24.756111 | 2.8675 | 71.3683 | 4 | 6.9662 | 6.966619 | 48.53 | 0.506751 | 0.1992 | 0.2025474 | -0.006435821 | 0.0116 | 40.2674
17744 | 24.7575 | 2.8681 | 71.3723 | 4 | 6.9578 | 6.966954 | 48.41 | 0.504613 | 0.1985 | 0.2025513 | -0.006407744 | 0.0116 | 40.2687
17745 | 24.758889 | 2.8681 | 71.3763 | 4 | 6.9703 | 6.967249 | 48.59 | 0.507645 | 0.197 | 0.2025556 | -0.0063819 | 0.0116 | 40.2668
17746 | 24.760278 | 2.8686 | 71.3803 | 4 | 6.9672 | 6.967531 | 48.54 | 0.506825 | 0.1968 | 0.20256 | -0.006356199 | 0.0117 | 40.2673
17747 | 24.761667 | 2.8686 | 71.3842 | 4 | 6.9542 | 6.967796 | 48.36 | 0.503971 | 0.1958 | 0.2025643 | -0.006332638 | 0.0117 | 40.269
17748 | 24.763056 | 2.8692 | 71.3882 | 4 | 6.9745 | 6.968079 | 48.64 | 0.508252 | 0.1959 | 0.2025679 | -0.006307949 | 0.0117 | 40.2664
17749 | 24.764444 | 2.8692 | 71.3922 | 4 | 6.9703 | 6.968357 | 48.59 | 0.50728 | 0.1962 | 0.2025716 | -0.006282494 | 0.0117 | 40.267
17750 | 24.765833 | 2.8698 | 71.3962 | 4 | 6.9688 | 6.968616 | 48.56 | 0.507171 | 0.1963 | 0.2025757 | -0.006256273 | 0.0118 | 40.267
17751 | 24.767222 | 2.8698 | 71.4002 | 4 | 6.9745 | 6.968933 | 48.64 | 0.50838 | 0.1972 | 0.20258 | -0.006278547 | 0.0118 | 40.2663
17752 | 24.768611 | 2.87 | 71.4042 | 5 | 6.9693 | 6.968985 | 48.57 | 0.507022 | 0.1975 | 0.2025839 | -0.006250172 | 0.0118 | 40.2671
17753 | 24.77 | 2.87 | 71.4082 | 4 | 6.9703 | 6.969267 | 48.59 | 0.507558 | 0.1981 | 0.2025873 | -0.006221034 | 0.0119 | 40.2667
17754 | 24.771389 | 2.8706 | 71.4122 | 4 | 6.961 | 6.969534 | 48.45 | 0.505965 | 0.2023 | 0.2025906 | -0.006184606 | 0.0119 | 40.2677
17755 | 24.772778 | 2.8706 | 71.4161 | 4 | 6.9667 | 6.969821 | 48.53 | 0.507062 | 0.202 | 0.2025941 | -0.006148872 | 0.0119 | 40.267
17756 | 24.774167 | 2.8713 | 71.4201 | 4 | 6.9672 | 6.970099 | 48.54 | 0.506722 | 0.2012 | 0.2025976 | -0.006114464 | 0.012 | 40.2672
17757 | 24.775556 | 2.8713 | 71.4241 | 4 | 6.975 | 6.970375 | 48.65 | 0.508796 | 0.2016 | 0.2026006 | -0.006079662 | 0.012 | 40.266
17758 | 24.776944 | 2.8721 | 71.4281 | 4 | 6.9688 | 6.970687 | 48.56 | 0.507413 | 0.2016 | 0.2026038 | -0.006045824 | 0.012 | 40.2668
17759 | 24.778333 | 2.8721 | 71.4321 | 4 | 6.9714 | 6.970994 | 48.6 | 0.507772 | 0.2015 | 0.2026069 | -0.006012319 | 0.0121 | 40.2665
17760 | 24.779722 | 2.8729 | 71.4361 | 4 | 6.9693 | 6.9713 | 48.57 | 0.506765 | 0.2016 | 0.2026098 | -0.00597978 | 0.0121 | 40.2671
17761 | 24.781111 | 2.8729 | 71.4401 | 4 | 6.963 | 6.97159 | 48.48 | 0.506321 | 0.2007 | 0.2026124 | -0.005949026 | 0.0122 | 40.2673
17762 | 24.7825 | 2.8737 | 71.4441 | 4 | 6.9735 | 6.971852 | 48.63 | 0.508419 | 0.2006 | 0.202615 | -0.005918604 | 0.0123 | 40.2661
17763 | 24.783889 | 2.8737 | 71.4481 | 4 | 6.9828 | 6.972158 | 48.76 | 0.509838 | 0.2018 | 0.2026171 | -0.005888607 | 0.0123 | 40.2652
17764 | 24.785278 | 2.8745 | 71.452 | 4 | 6.9662 | 6.972451 | 48.53 | 0.506775 | 0.2013 | 0.2026185 | -0.00586058 | 0.0124 | 40.267
17765 | 24.786944 | 2.8745 | 71.4561 | 4 | 6.9807 | 6.972752 | 48.73 | 0.510063 | 0.2022 | 0.20262 | -0.005831351 | 0.0124 | 40.2653
17766 | 24.788333 | 2.8753 | 71.46 | 5 | 6.9729 | 6.973076 | 48.62 | 0.508023 | 0.2022 | 0.2026208 | -0.005802644 | 0.0125 | 40.2665
17767 | 24.789722 | 2.8753 | 71.464 | 4 | 6.9578 | 6.973325 | 48.41 | 0.50513 | 0.2012 | 0.202621 | -0.005810015 | 0.0125 | 40.2682
17768 | 24.791111 | 2.8758 | 71.468 | 4 | 6.9735 | 6.973583 | 48.63 | 0.508103 | 0.2009 | 0.2026212 | -0.0057837 | 0.0126 | 40.2665
17769 | 24.7925 | 2.8758 | 71.472 | 4 | 6.9797 | 6.973875 | 48.72 | 0.509702 | 0.2014 | 0.2026213 | -0.005756908 | 0.0126 | 40.2655
17770 | 24.793889 | 2.8765 | 71.476 | 4 | 6.9729 | 6.974192 | 48.62 | 0.508615 | 0.2016 | 0.2026216 | -0.005729733 | 0.0127 | 40.2661
17771 | 24.795278 | 2.8765 | 71.48 | 4 | 6.9745 | 6.974462 | 48.64 | 0.50814 | 0.2019 | 0.2026218 | -0.005701902 | 0.0127 | 40.2664
17772 | 24.796667 | 2.8773 | 71.484 | 4 | 6.9714 | 6.97473 | 48.6 | 0.508045 | 0.2016 | 0.2026225 | -0.005672419 | 0.0128 | 40.2664
17773 | 24.798056 | 2.8773 | 71.488 | 5 | 6.9724 | 6.975041 | 48.61 | 0.508221 | 0.2018 | 0.2026232 | -0.005642095 | 0.0129 | 40.2663
17774 | 24.799444 | 2.8782 | 71.492 | 4 | 6.9755 | 6.975346 | 48.66 | 0.50905 | 0.1987 | 0.202624 | -0.005617633 | 0.0129 | 40.2658
17775 | 24.800833 | 2.8782 | 71.496 | 4 | 6.9776 | 6.975625 | 48.69 | 0.508954 | 0.1986 | 0.2026246 | -0.005593052 | 0.013 | 40.2658
17776 | 24.802222 | 2.879 | 71.5 | 4 | 6.9787 | 6.975888 | 48.7 | 0.509746 | 0.1987 | 0.2026244 | -0.00556817 | 0.0131 | 40.2653
17777 | 24.803611 | 2.879 | 71.504 | 5 | 6.9703 | 6.976214 | 48.59 | 0.507193 | 0.1984 | 0.2026249 | -0.005543712 | 0.0131 | 40.2668
17778 | 24.805 | 2.8798 | 71.508 | 4 | 6.989 | 6.976523 | 48.85 | 0.511846 | 0.1999 | 0.202626 | -0.005517414 | 0.0132 | 40.264
17779 | 24.806389 | 2.8798 | 71.512 | 4 | 6.9745 | 6.976826 | 48.64 | 0.509141 | 0.1993 | 0.2026271 | -0.005492538 | 0.0133 | 40.2656
17780 | 24.807778 | 2.8806 | 71.516 | 4 | 6.9761 | 6.977141 | 48.67 | 0.508499 | 0.1997 | 0.2026278 | -0.005467637 | 0.0133 | 40.2659
17781 | 24.809167 | 2.8806 | 71.52 | 4 | 6.9864 | 6.977417 | 48.81 | 0.511104 | 0.2003 | 0.2026281 | -0.00544099 | 0.0134 | 40.2644
17782 | 24.810556 | 2.8815 | 71.524 | 5 | 6.9776 | 6.977695 | 48.69 | 0.508972 | 0.2003 | 0.2026292 | -0.005414317 | 0.0135 | 40.2656
17783 | 24.811944 | 2.8815 | 71.528 | 4 | 6.9823 | 6.977971 | 48.75 | 0.510454 | 0.2008 | 0.2026306 | -0.005424309 | 0.0135 | 40.2647
17784 | 24.813333 | 2.8821 | 71.532 | 5 | 6.9844 | 6.978252 | 48.78 | 0.510419 | 0.2012 | 0.202632 | -0.00539604 | 0.0136 | 40.2647
17785 | 24.814722 | 2.8821 | 71.536 | 4 | 6.9828 | 6.978523 | 48.76 | 0.510673 | 0.2017 | 0.2026335 | -0.005366479 | 0.0136 | 40.2645
17786 | 24.816111 | 2.883 | 71.54 | 4 | 6.9719 | 6.978827 | 48.61 | 0.508289 | 0.2012 | 0.2026353 | -0.005338524 | 0.0137 | 40.2659
17787 | 24.8175 | 2.883 | 71.544 | 4 | 6.9787 | 6.979142 | 48.7 | 0.509592 | 0.2011 | 0.2026364 | -0.005310817 | 0.0138 | 40.2651
17788 | 24.818889 | 2.8838 | 71.548 | 4 | 6.9776 | 6.979428 | 48.69 | 0.509084 | 0.2008 | 0.2026378 | -0.005284353 | 0.0138 | 40.2654
17789 | 24.820278 | 2.8838 | 71.552 | 4 | 6.9761 | 6.979726 | 48.67 | 0.509347 | 0.2006 | 0.202639 | -0.0052585 | 0.0139 | 40.2652
17790 | 24.821667 | 2.8846 | 71.556 | 4 | 6.9761 | 6.980029 | 48.67 | 0.508721 | 0.2 | 0.2026402 | -0.00523371 | 0.014 | 40.2656
17791 | 24.823056 | 2.8846 | 71.56 | 4 | 6.9838 | 6.980313 | 48.77 | 0.510732 | 0.2001 | 0.2026414 | -0.005209348 | 0.014 | 40.2644
17792 | 24.824444 | 2.8855 | 71.5641 | 4 | 6.9864 | 6.980576 | 48.81 | 0.510821 | 0.2008 | 0.2026423 | -0.005183245 | 0.0141 | 40.2643
17793 | 24.825833 | 2.8855 | 71.5681 | 4 | 6.9838 | 6.980855 | 48.77 | 0.510435 | 0.2014 | 0.2026434 | -0.005155038 | 0.0142 | 40.2645
17794 | 24.827222 | 2.8864 | 71.5721 | 4 | 6.9787 | 6.981126 | 48.7 | 0.509515 | 0.2011 | 0.2026443 | -0.005127804 | 0.0142 | 40.265
17795 | 24.828611 | 2.8864 | 71.5761 | 4 | 6.975 | 6.981394 | 48.65 | 0.508994 | 0.2006 | 0.2026456 | -0.005102447 | 0.0143 | 40.2653
17796 | 24.83 | 2.8872 | 71.5801 | 4 | 6.9885 | 6.98171 | 48.84 | 0.511613 | 0.201 | 0.2026465 | -0.005075892 | 0.0144 | 40.2637
17797 | 24.831389 | 2.8872 | 71.5841 | 4 | 6.9833 | 6.982001 | 48.77 | 0.510232 | 0.2012 | 0.2026477 | -0.005049134 | 0.0145 | 40.2645
17798 | 24.832778 | 2.8881 | 71.5881 | 4 | 6.9849 | 6.982271 | 48.79 | 0.510673 | 0.2014 | 0.2026488 | -0.005021721 | 0.0145 | 40.2642
17799 | 24.834167 | 2.8881 | 71.5921 | 4 | 6.9792 | 6.982585 | 48.71 | 0.509271 | 0.2014 | 0.2026499 | -0.005029896 | 0.0146 | 40.265
17800 | 24.835556 | 2.8887 | 71.5961 | 4 | 6.9818 | 6.982888 | 48.75 | 0.509533 | 0.2013 | 0.202651 | -0.005002699 | 0.0146 | 40.2648
17801 | 24.836944 | 2.8887 | 71.6002 | 4 | 6.9864 | 6.983197 | 48.81 | 0.511113 | 0.2013 | 0.2026524 | -0.004975028 | 0.0147 | 40.2638
17802 | 24.838333 | 2.8896 | 71.6042 | 4 | 6.9922 | 6.983464 | 48.89 | 0.51285 | 0.2021 | 0.202654 | -0.004945887 | 0.0148 | 40.2628
17803 | 24.839722 | 2.8896 | 71.6082 | 6 | 6.9797 | 6.983745 | 48.72 | 0.509438 | 0.2021 | 0.2026553 | -0.004916364 | 0.0148 | 40.2648
17804 | 24.841111 | 2.8905 | 71.6122 | 4 | 6.9766 | 6.984041 | 48.67 | 0.508995 | 0.2017 | 0.202656 | -0.004887089 | 0.0149 | 40.265
17805 | 24.8425 | 2.8905 | 71.6162 | 4 | 6.9828 | 6.98435 | 48.76 | 0.510612 | 0.2016 | 0.2026569 | -0.004858153 | 0.015 | 40.2641
17806 | 24.843889 | 2.8915 | 71.6202 | 4 | 6.9761 | 6.984654 | 48.67 | 0.508986 | 0.2011 | 0.2026581 | -0.00483037 | 0.0151 | 40.265
17807 | 24.845278 | 2.8915 | 71.6242 | 4 | 6.9922 | 6.984959 | 48.89 | 0.512902 | 0.2017 | 0.202659 | -0.004801659 | 0.0152 | 40.2627
17808 | 24.846667 | 2.8925 | 71.6283 | 4 | 6.9766 | 6.985232 | 48.67 | 0.50879 | 0.2011 | 0.2026598 | -0.004773559 | 0.0152 | 40.265
17809 | 24.848056 | 2.8925 | 71.6323 | 4 | 6.989 | 6.98549 | 48.85 | 0.511987 | 0.2015 | 0.2026604 | -0.004745164 | 0.0153 | 40.2631
17810 | 24.849444 | 2.8935 | 71.6363 | 4 | 6.9807 | 6.985769 | 48.73 | 0.509987 | 0.2017 | 0.2026612 | -0.004716928 | 0.0154 | 40.2643
17811 | 24.851111 | 2.8935 | 71.6403 | 4 | 6.9922 | 6.986078 | 48.89 | 0.512753 | 0.2025 | 0.202662 | -0.004687224 | 0.0155 | 40.2629
17812 | 24.8525 | 2.8946 | 71.6443 | 4 | 6.9885 | 6.986398 | 48.84 | 0.511846 | 0.2029 | 0.2026627 | -0.004656505 | 0.0156 | 40.2634
17813 | 24.853889 | 2.8946 | 71.6484 | 4 | 6.9802 | 6.98672 | 48.72 | 0.510165 | 0.2028 | 0.202663 | -0.004625766 | 0.0157 | 40.2644
17814 | 24.855278 | 2.8957 | 71.6524 | 4 | 6.9807 | 6.987027 | 48.73 | 0.510131 | 0.2023 | 0.2026634 | -0.004596362 | 0.0158 | 40.2644
17815 | 24.856667 | 2.8957 | 71.6564 | 4 | 6.9984 | 6.98728 | 48.98 | 0.513921 | 0.2025 | 0.2026638 | -0.004603501 | 0.0159 | 40.2621
17816 | 24.858056 | 2.8966 | 71.6604 | 4 | 6.9896 | 6.98756 | 48.85 | 0.51138 | 0.2033 | 0.2026638 | -0.00457233 | 0.016 | 40.2636
17817 | 24.859444 | 2.8966 | 71.6645 | 4 | 6.9932 | 6.987856 | 48.9 | 0.51278 | 0.2035 | 0.2026637 | -0.004540508 | 0.016 | 40.2627
17818 | 24.860833 | 2.8977 | 71.6685 | 4 | 6.9942 | 6.988129 | 48.92 | 0.512681 | 0.2039 | 0.2026642 | -0.004509028 | 0.0161 | 40.2627
17819 | 24.862222 | 2.8977 | 71.6725 | 4 | 6.9927 | 6.988439 | 48.9 | 0.51284 | 0.2043 | 0.2026646 | -0.004475181 | 0.0162 | 40.2626
17820 | 24.863611 | 2.8988 | 71.6765 | 4 | 6.9896 | 6.98869 | 48.85 | 0.511856 | 0.2043 | 0.2026651 | -0.004442489 | 0.0163 | 40.2632
17821 | 24.865 | 2.8988 | 71.6806 | 5 | 6.9901 | 6.988978 | 48.86 | 0.511643 | 0.2045 | 0.202666 | -0.004409871 | 0.0164 | 40.2632
17822 | 24.866389 | 2.9 | 71.6846 | 4 | 6.9906 | 6.989303 | 48.87 | 0.512451 | 0.2046 | 0.202667 | -0.004377687 | 0.0165 | 40.2627
17823 | 24.867778 | 2.9 | 71.6886 | 4 | 6.9932 | 6.989612 | 48.9 | 0.512861 | 0.2053 | 0.2026677 | -0.004344856 | 0.0166 | 40.2625
17824 | 24.869167 | 2.9012 | 71.6926 | 4 | 6.9802 | 6.989903 | 48.72 | 0.509942 | 0.2046 | 0.2026687 | -0.004313456 | 0.0167 | 40.2642
17825 | 24.870556 | 2.9012 | 71.6967 | 4 | 6.988 | 6.990157 | 48.83 | 0.511823 | 0.2043 | 0.2026695 | -0.004282402 | 0.0168 | 40.263
17826 | 24.871944 | 2.9024 | 71.7007 | 4 | 6.9979 | 6.990425 | 48.97 | 0.513316 | 0.2047 | 0.2026699 | -0.004250791 | 0.0169 | 40.2621
17827 | 24.873333 | 2.9024 | 71.7047 | 5 | 6.9828 | 6.9907 | 48.76 | 0.510765 | 0.2041 | 0.2026708 | -0.004220791 | 0.017 | 40.2636
17828 | 24.874722 | 2.9036 | 71.7088 | 4 | 6.9932 | 6.991035 | 48.9 | 0.513044 | 0.2043 | 0.202672 | -0.004190145 | 0.0171 | 40.2622
17829 | 24.876111 | 2.9036 | 71.7128 | 4 | 6.9953 | 6.991316 | 48.93 | 0.512726 | 0.2041 | 0.2026734 | -0.004160838 | 0.0172 | 40.2623
17830 | 24.8775 | 2.9047 | 71.7168 | 4 | 6.9818 | 6.991599 | 48.75 | 0.510241 | 0.2034 | 0.2026756 | -0.004133867 | 0.0173 | 40.2638
17831 | 24.878889 | 2.9047 | 71.7209 | 5 | 6.9812 | 6.991891 | 48.74 | 0.510098 | 0.2025 | 0.2026777 | -0.004137305 | 0.0174 | 40.2638
17832 | 24.880278 | 2.9057 | 71.7249 | 4 | 6.9932 | 6.99221 | 48.9 | 0.513082 | 0.2026 | 0.2026795 | -0.004111816 | 0.0175 | 40.262
17833 | 24.881667 | 2.9057 | 71.7289 | 5 | 6.9932 | 6.992478 | 48.9 | 0.513196 | 0.2027 | 0.2026816 | -0.004086585 | 0.0176 | 40.2619
17834 | 24.883056 | 2.9067 | 71.733 | 4 | 6.9953 | 6.992763 | 48.93 | 0.513219 | 0.2031 | 0.2026836 | -0.004060799 | 0.0177 | 40.2618
17835 | 24.884444 | 2.9067 | 71.737 | 4 | 7.0108 | 6.993048 | 49.15 | 0.516598 | 0.2053 | 0.2026854 | -0.00403103 | 0.0178 | 40.2598
17836 | 24.885833 | 2.9078 | 71.7411 | 4 | 6.9973 | 6.993322 | 48.96 | 0.513449 | 0.2057 | 0.2026876 | -0.003999716 | 0.0179 | 40.2616
17837 | 24.887222 | 2.9078 | 71.7451 | 4 | 6.9916 | 6.993633 | 48.88 | 0.512733 | 0.2058 | 0.2026894 | -0.003968392 | 0.018 | 40.262
17838 | 24.888611 | 2.9089 | 71.7491 | 4 | 6.9968 | 6.993905 | 48.96 | 0.512937 | 0.2057 | 0.2026911 | -0.003936968 | 0.0181 | 40.2619
17839 | 24.89 | 2.9089 | 71.7532 | 4 | 6.9911 | 6.994186 | 48.88 | 0.512101 | 0.2053 | 0.202693 | -0.003905984 | 0.0182 | 40.2623
17840 | 24.891389 | 2.9099 | 71.7572 | 5 | 6.9947 | 6.994515 | 48.93 | 0.512634 | 0.2056 | 0.2026951 | -0.003873905 | 0.0182 | 40.262
17841 | 24.892778 | 2.9099 | 71.7613 | 5 | 6.9937 | 6.994736 | 48.91 | 0.512642 | 0.2054 | 0.2026976 | -0.003842447 | 0.0183 | 40.2619
17842 | 24.894167 | 2.9108 | 71.7653 | 4 | 6.988 | 6.995017 | 48.83 | 0.511623 | 0.2049 | 0.2026996 | -0.003811879 | 0.0184 | 40.2625
17843 | 24.895556 | 2.9108 | 71.7694 | 4 | 6.9927 | 6.995305 | 48.9 | 0.512713 | 0.2048 | 0.2027009 | -0.00378193 | 0.0184 | 40.2618
17844 | 24.896944 | 2.9116 | 71.7734 | 4 | 6.9911 | 6.995598 | 48.88 | 0.512148 | 0.2046 | 0.2027026 | -0.00375206 | 0.0185 | 40.2621
17845 | 24.898333 | 2.9116 | 71.7774 | 5 | 7.003 | 6.995898 | 49.04 | 0.514755 | 0.2054 | 0.2027044 | -0.003721365 | 0.0185 | 40.2605
17846 | 24.899722 | 2.9124 | 71.7815 | 4 | 6.9901 | 6.99618 | 48.86 | 0.512562 | 0.2051 | 0.202706 | -0.003691021 | 0.0186 | 40.2618
17847 | 24.901111 | 2.9124 | 71.7855 | 5 | 6.9973 | 6.996443 | 48.96 | 0.51358 | 0.2056 | 0.2027074 | -0.003689894 | 0.0186 | 40.2611
17848 | 24.9025 | 2.9129 | 71.7896 | 4 | 6.9989 | 6.996781 | 48.98 | 0.514558 | 0.2061 | 0.2027091 | -0.003657794 | 0.0187 | 40.2605
17849 | 24.903889 | 2.9129 | 71.7936 | 5 | 7.0025 | 6.997056 | 49.04 | 0.514653 | 0.2063 | 0.2027107 | -0.003626407 | 0.0187 | 40.2604
17850 | 24.905278 | 2.9136 | 71.7977 | 4 | 6.9973 | 6.99734 | 48.96 | 0.513883 | 0.2066 | 0.2027124 | -0.003594831 | 0.0188 | 40.2608
17851 | 24.906667 | 2.9136 | 71.8017 | 4 | 7.002 | 6.997652 | 49.03 | 0.51457 | 0.2074 | 0.2027141 | -0.003562076 | 0.0188 | 40.2604
17852 | 24.908056 | 2.9143 | 71.8058 | 4 | 7.0015 | 6.997944 | 49.02 | 0.515092 | 0.2074 | 0.2027154 | -0.003528593 | 0.0188 | 40.26
17853 | 24.909444 | 2.9143 | 71.8098 | 4 | 7.0046 | 6.998192 | 49.06 | 0.515089 | 0.208 | 0.2027162 | -0.003494202 | 0.0189 | 40.26
17854 | 24.910833 | 2.9151 | 71.8139 | 4 | 6.9968 | 6.998454 | 48.96 | 0.51377 | 0.2076 | 0.2027169 | -0.003461337 | 0.0189 | 40.2607
17855 | 24.912222 | 2.9151 | 71.8179 | 4 | 7.0087 | 6.998712 | 49.12 | 0.515886 | 0.2082 | 0.2027179 | -0.003427205 | 0.019 | 40.2594
17856 | 24.913611 | 2.9157 | 71.822 | 5 | 7.003 | 6.999014 | 49.04 | 0.514905 | 0.2085 | 0.2027187 | -0.003393159 | 0.019 | 40.26
17857 | 24.915 | 2.9157 | 71.826 | 4 | 6.9906 | 6.99929 | 48.87 | 0.512132 | 0.2075 | 0.2027192 | -0.00336037 | 0.019 | 40.2616
17858 | 24.916389 | 2.9163 | 71.8301 | 4 | 6.9973 | 6.999593 | 48.96 | 0.51343 | 0.2072 | 0.2027195 | -0.00332929 | 0.019 | 40.2608
17859 | 24.918056 | 2.9163 | 71.8341 | 4 | 7.002 | 6.999892 | 49.03 | 0.514545 | 0.2074 | 0.2027198 | -0.003298024 | 0.0191 | 40.2604
17860 | 24.919444 | 2.9169 | 71.8382 | 4 | 6.9937 | 7.000214 | 48.91 | 0.512943 | 0.2067 | 0.2027207 | -0.003268378 | 0.0191 | 40.2613
17861 | 24.920833 | 2.9169 | 71.8422 | 5 | 6.9999 | 7.000519 | 49 | 0.51433 | 0.2064 | 0.2027209 | -0.003239088 | 0.0191 | 40.2604
17862 | 24.922222 | 2.9175 | 71.8463 | 4 | 7.0051 | 7.000782 | 49.07 | 0.515594 | 0.2069 | 0.2027215 | -0.003209613 | 0.0192 | 40.2596
17863 | 24.923611 | 2.9175 | 71.8503 | 4 | 6.9973 | 7.00106 | 48.96 | 0.513947 | 0.2063 | 0.2027226 | -0.00320397 | 0.0192 | 40.2606
17864 | 24.925 | 2.9179 | 71.8544 | 4 | 6.9927 | 7.00135 | 48.9 | 0.512967 | 0.2053 | 0.2027238 | -0.003177428 | 0.0192 | 40.2611
17865 | 24.926389 | 2.9179 | 71.8584 | 5 | 6.9994 | 7.001615 | 48.99 | 0.513551 | 0.2069 | 0.2027247 | -0.003148268 | 0.0192 | 40.2607
17866 | 24.927778 | 2.9185 | 71.8625 | 4 | 7.0072 | 7.00192 | 49.1 | 0.515417 | 0.2074 | 0.2027254 | -0.003118024 | 0.0193 | 40.2595
17867 | 24.929167 | 2.9185 | 71.8665 | 4 | 6.9984 | 7.002191 | 48.98 | 0.51428 | 0.207 | 0.2027258 | -0.003089489 | 0.0193 | 40.2602
17868 | 24.930556 | 2.9191 | 71.8706 | 4 | 7.0061 | 7.002476 | 49.09 | 0.515823 | 0.2079 | 0.2027261 | -0.003059512 | 0.0193 | 40.2592
17869 | 24.931944 | 2.9191 | 71.8747 | 4 | 7.0004 | 7.002781 | 49.01 | 0.514303 | 0.2079 | 0.2027264 | -0.003029263 | 0.0193 | 40.2601
17870 | 24.933333 | 2.9196 | 71.8787 | 4 | 7.003 | 7.003093 | 49.04 | 0.514492 | 0.2076 | 0.202727 | -0.002999915 | 0.0194 | 40.2599
17871 | 24.934722 | 2.9196 | 71.8828 | 5 | 6.9999 | 7.003377 | 49 | 0.513931 | 0.2074 | 0.2027286 | -0.002970656 | 0.0194 | 40.2602
17872 | 24.936111 | 2.9202 | 71.8868 | 4 | 7.001 | 7.003675 | 49.01 | 0.514926 | 0.2072 | 0.20273 | -0.002941575 | 0.0194 | 40.2596
17873 | 24.9375 | 2.9202 | 71.8909 | 4 | 6.9963 | 7.003942 | 48.95 | 0.513679 | 0.2066 | 0.2027315 | -0.002913304 | 0.0194 | 40.2603
17874 | 24.938889 | 2.9206 | 71.895 | 5 | 7.0072 | 7.004227 | 49.1 | 0.515116 | 0.2069 | 0.2027327 | -0.002884398 | 0.0194 | 40.2594
17875 | 24.940278 | 2.9206 | 71.899 | 4 | 7.0036 | 7.004534 | 49.05 | 0.515391 | 0.207 | 0.2027346 | -0.002855671 | 0.0195 | 40.2592
17876 | 24.941667 | 2.9211 | 71.9031 | 4 | 7.0025 | 7.00483 | 49.04 | 0.514194 | 0.207 | 0.2027363 | -0.002827662 | 0.0195 | 40.2598
17877 | 24.943056 | 2.9211 | 71.9071 | 4 | 7.0004 | 7.005116 | 49.01 | 0.514041 | 0.2069 | 0.2027379 | -0.002800103 | 0.0195 | 40.2599
17878 | 24.944444 | 2.9217 | 71.9112 | 4 | 7.0077 | 7.005388 | 49.11 | 0.516074 | 0.2074 | 0.2027398 | -0.002771282 | 0.0195 | 40.2586
17879 | 24.945833 | 2.9217 | 71.9153 | 4 | 7.0067 | 7.005645 | 49.09 | 0.516065 | 0.2074 | 0.2027418 | -0.002762925 | 0.0196 | 40.2586
17880 | 24.947222 | 2.9221 | 71.9193 | 5 | 7.0051 | 7.005979 | 49.07 | 0.5163 | 0.2071 | 0.2027439 | -0.002734696 | 0.0196 | 40.2584
17881 | 24.948611 | 2.9221 | 71.9234 | 4 | 7.0103 | 7.006252 | 49.14 | 0.517011 | 0.2076 | 0.2027459 | -0.002705385 | 0.0196 | 40.2579
17882 | 24.95 | 2.9226 | 71.9274 | 4 | 6.9958 | 7.006511 | 48.94 | 0.513768 | 0.2065 | 0.2027479 | -0.002677872 | 0.0196 | 40.2598
17883 | 24.951389 | 2.9226 | 71.9315 | 4 | 7.0025 | 7.00683 | 49.04 | 0.514978 | 0.206 | 0.2027494 | -0.002651888 | 0.0197 | 40.259
17884 | 24.952778 | 2.9232 | 71.9356 | 4 | 7.0072 | 7.007133 | 49.1 | 0.516407 | 0.2061 | 0.2027502 | -0.002625632 | 0.0197 | 40.2581
17885 | 24.954167 | 2.9232 | 71.9396 | 4 | 7.0067 | 7.007425 | 49.09 | 0.515785 | 0.2062 | 0.2027514 | -0.002598924 | 0.0197 | 40.2585
17886 | 24.955556 | 2.9238 | 71.9437 | 4 | 7.0077 | 7.007729 | 49.11 | 0.516037 | 0.206 | 0.2027522 | -0.002572303 | 0.0198 | 40.2583
17887 | 24.956944 | 2.9238 | 71.9477 | 4 | 7.0092 | 7.008035 | 49.13 | 0.515812 | 0.2062 | 0.2027532 | -0.002544869 | 0.0198 | 40.2584
17888 | 24.958333 | 2.9243 | 71.9518 | 4 | 7.0103 | 7.008317855 | 49.14 | 0.516527 | 0.2067 | 0.2027545 | -0.002516711 | 0.0198 | 40.2579
17889 | 24.959722 | 2.9243 | 71.9559 | 5 | 7.0046 | 7.008567 | 49.06 | 0.515187 | 0.2066 | 0.2027559 | -0.002488102 | 0.0198 | 40.2586
17890 | 24.961111 | 2.9248 | 71.9599 | 4 | 7.0103 | 7.008864 | 49.14 | 0.516779 | 0.2062 | 0.2027572 | -0.002459848 | 0.0198 | 40.2577
17891 | 24.9625 | 2.9248 | 71.964 | 4 | 7.0092 | 7.009155 | 49.13 | 0.516054 | 0.2064 | 0.2027582 | -0.00243078 | 0.0199 | 40.258
17892 | 24.963889 | 2.9253 | 71.9681 | 4 | 7.0092 | 7.009416 | 49.13 | 0.516072 | 0.2065 | 0.202759 | -0.002400716 | 0.0199 | 40.258
17893 | 24.965278 | 2.9253 | 71.9721 | 4 | 7.0206 | 7.009681 | 49.29 | 0.519028 | 0.207 | 0.2027599 | -0.002369747 | 0.0199 | 40.2562
17894 | 24.966667 | 2.9259 | 71.9762 | 4 | 7.0004 | 7.009969 | 49.01 | 0.514213 | 0.2063 | 0.2027614 | -0.002339133 | 0.0199 | 40.259
17895 | 24.968056 | 2.9259 | 71.9802 | 4 | 7.0149 | 7.010281 | 49.21 | 0.517852 | 0.2066 | 0.2027629 | -0.002336781 | 0.02 | 40.2568
17896 | 24.969444 | 2.9262 | 71.9843 | 4 | 7.0015 | 7.010568 | 49.02 | 0.514495 | 0.2064 | 0.2027648 | -0.002306037 | 0.02 | 40.2587
17897 | 24.970833 | 2.9262 | 71.9884 | 4 | 7.0144 | 7.010837 | 49.2 | 0.517288 | 0.2068 | 0.2027659 | -0.002274117 | 0.02 | 40.257
17898 | 24.972222 | 2.9268 | 71.9924 | 4 | 7.001 | 7.011143 | 49.01 | 0.514475 | 0.2067 | 0.2027671 | -0.002243719 | 0.02 | 40.2587
17899 | 24.973611 | 2.9268 | 71.9965 | 4 | 7.0051 | 7.011412 | 49.07 | 0.515796 | 0.2061 | 0.202769 | -0.002215204 | 0.02 | 40.2578
17900 | 24.975 | 2.9273 | 72.0006 | 4 | 7.0144 | 7.011726 | 49.2 | 0.517746 | 0.2064 | 0.2027707 | -0.002186685 | 0.0201 | 40.2566
17901 | 24.976389 | 2.9273 | 72.0046 | 4 | 7.0087 | 7.012033 | 49.12 | 0.516248 | 0.2062 | 0.2027721 | -0.002159511 | 0.0201 | 40.2575
17902 | 24.977778 | 2.9277 | 72.0087 | 4 | 7.0061 | 7.012351 | 49.09 | 0.515698 | 0.2062 | 0.2027733 | -0.002132693 | 0.0201 | 40.2577
17903 | 24.979167 | 2.9277 | 72.0128 | 4 | 7.0087 | 7.012662 | 49.12 | 0.516409 | 0.2064 | 0.2027746 | -0.002105964 | 0.0201 | 40.2572
17904 | 24.980833 | 2.9281 | 72.0168 | 5 | 7.0067 | 7.012973 | 49.09 | 0.515527 | 0.2058 | 0.2027761 | -0.002080042 | 0.0201 | 40.258
17905 | 24.982222 | 2.9281 | 72.0209 | 4 | 7.0072 | 7.013285 | 49.1 | 0.516317 | 0.2055 | 0.2027777 | -0.002055646 | 0.0201 | 40.2575
17906 | 24.983611 | 2.9285 | 72.025 | 4 | 7.0155 | 7.01356 | 49.22 | 0.517482 | 0.2058 | 0.2027798 | -0.00202954 | 0.0201 | 40.2568
17907 | 24.985 | 2.9285 | 72.029 | 4 | 7.0211 | 7.013875 | 49.3 | 0.519002 | 0.2062 | 0.2027812 | -0.002003071 | 0.0201 | 40.2558
17908 | 24.986389 | 2.9288 | 72.0331 | 4 | 7.0191 | 7.014189 | 49.27 | 0.518431 | 0.2068 | 0.2027825 | -0.001975342 | 0.0201 | 40.2561
17909 | 24.987778 | 2.9288 | 72.0372 | 4 | 7.0155 | 7.014501 | 49.22 | 0.517594 | 0.207 | 0.2027841 | -0.001947162 | 0.0201 | 40.2566
17910 | 24.989167 | 2.9292 | 72.0412 | 4 | 7.0061 | 7.014778 | 49.09 | 0.515744 | 0.2062 | 0.2027855 | -0.001920958 | 0.0201 | 40.2576
17911 | 24.990556 | 2.9292 | 72.0453 | 4 | 7.0232 | 7.015078 | 49.33 | 0.519153 | 0.2069 | 0.202787 | -0.001914608 | 0.0201 | 40.2555
17912 | 24.991944 | 2.9294 | 72.0494 | 4 | 7.0124 | 7.015365 | 49.17 | 0.516966 | 0.2072 | 0.2027887 | -0.001886655 | 0.0201 | 40.2568
17913 | 24.993333 | 2.9294 | 72.0535 | 5 | 7.0175 | 7.015636 | 49.25 | 0.517936 | 0.2073 | 0.2027907 | -0.001858702 | 0.0201 | 40.2561
17914 | 24.994722 | 2.9297 | 72.0575 | 4 | 7.0191 | 7.015893 | 49.27 | 0.517922 | 0.207 | 0.2027922 | -0.001831467 | 0.0201 | 40.2561
17915 | 24.996111 | 2.9297 | 72.0616 | 5 | 7.0175 | 7.016191 | 49.25 | 0.51839 | 0.2072 | 0.2027943 | -0.001803783 | 0.0201 | 40.2558
17916 | 24.9975 | 2.93 | 72.0657 | 5 | 7.0242 | 7.016496 | 49.34 | 0.519633 | 0.2079 | 0.2027963 | -0.001775201 | 0.0201 | 40.255
17917 | 24.998889 | 2.93 | 72.0697 | 5 | 7.016 | 7.016803 | 49.22 | 0.517625 | 0.2078 | 0.2027979 | -0.00174716 | 0.0201 | 40.2562
17918 | 25.000278 | 2.9303 | 72.0738 | 4 | 7.0222 | 7.017089 | 49.31 | 0.51926 | 0.2077 | 0.2027998 | -0.001719929 | 0.0201 | 40.2551
17919 | 25.001667 | 2.9303 | 72.0779 | 4 | 7.0191 | 7.017346 | 49.27 | 0.518572 | 0.2084 | 0.2028017 | -0.001691712 | 0.0201 | 40.2555
17920 | 25.003056 | 2.9305 | 72.0819 | 4 | 7.0299 | 7.017621 | 49.42 | 0.520601 | 0.2089 | 0.2028039 | -0.001662871 | 0.0201 | 40.2543
17921 | 25.004444 | 2.9305 | 72.086 | 5 | 7.0077 | 7.017891 | 49.11 | 0.515762 | 0.2084 | 0.2028064 | -0.001637719 | 0.0201 | 40.2571
17922 | 25.005833 | 2.9307 | 72.0901 | 5 | 7.0263 | 7.018172 | 49.37 | 0.519835 | 0.2089 | 0.2028085 | -0.001612396 | 0.0201 | 40.2546
17923 | 25.007222 | 2.9307 | 72.0942 | 4 | 7.0191 | 7.018477 | 49.27 | 0.517772 | 0.2087 | 0.2028105 | -0.001587171 | 0.02 | 40.2557
17924 | 25.008611 | 2.9309 | 72.0982 | 4 | 7.0253 | 7.018789 | 49.35 | 0.519439 | 0.2093 | 0.202812 | -0.001561777 | 0.02 | 40.2547
17925 | 25.01 | 2.9309 | 72.1023 | 5 | 7.0217 | 7.019093 | 49.3 | 0.519177 | 0.2097 | 0.2028139 | -0.001533427 | 0.02 | 40.2548
17926 | 25.011389 | 2.9311 | 72.1064 | 4 | 7.0165 | 7.019386 | 49.23 | 0.51798 | 0.2096 | 0.2028155 | -0.001506253 | 0.02 | 40.2555
17927 | 25.012778 | 2.9311 | 72.1104 | 4 | 7.0232 | 7.01967 | 49.33 | 0.519434 | 0.2099 | 0.202817 | -0.001490216 | 0.02 | 40.2546
17928 | 25.014167 | 2.9312 | 72.1145 | 4 | 7.0206 | 7.019939 | 49.29 | 0.519027 | 0.2098 | 0.2028182 | -0.001462739 | 0.02 | 40.2548
17929 | 25.015556 | 2.9312 | 72.1186 | 4 | 7.0227 | 7.020178 | 49.32 | 0.519552 | 0.2102 | 0.2028192 | -0.001435002 | 0.0199 | 40.2544
17930 | 25.016944 | 2.9314 | 72.1227 | 4 | 7.0206 | 7.020472 | 49.29 | 0.518588 | 0.2102 | 0.2028206 | -0.001407815 | 0.0199 | 40.2549
17931 | 25.018333 | 2.9314 | 72.1267 | 4 | 7.0149 | 7.020792 | 49.21 | 0.517115 | 0.2098 | 0.2028222 | -0.001381448 | 0.0199 | 40.2558
17932 | 25.019722 | 2.9316 | 72.1308 | 4 | 7.0325 | 7.021065 | 49.46 | 0.52146 | 0.2106 | 0.2028237 | -0.001354912 | 0.0199 | 40.2531
17933 | 25.021111 | 2.9316 | 72.1349 | 4 | 7.0134 | 7.021361 | 49.19 | 0.516999 | 0.21 | 0.2028254 | -0.001330186 | 0.0199 | 40.2557
17934 | 25.0225 | 2.9317 | 72.139 | 4 | 7.018 | 7.02163 | 49.25 | 0.518177 | 0.2098 | 0.2028269 | -0.00130691 | 0.0198 | 40.255
17935 | 25.023889 | 2.9317 | 72.143 | 4 | 7.0335 | 7.021954 | 49.47 | 0.521351 | 0.2111 | 0.2028281 | -0.001281586 | 0.0198 | 40.2531
17936 | 25.025278 | 2.9318 | 72.1471 | 4 | 7.0268 | 7.022237 | 49.38 | 0.52056 | 0.2117 | 0.2028296 | -0.00125565 | 0.0198 | 40.2535
17937 | 25.026667 | 2.9318 | 72.1512 | 4 | 7.0263 | 7.022561 | 49.37 | 0.519899 | 0.2117 | 0.2028318 | -0.001230362 | 0.0198 | 40.2538
17938 | 25.028056 | 2.9319 | 72.1552 | 4 | 7.0227 | 7.022905 | 49.32 | 0.518944 | 0.2119 | 0.2028343 | -0.001205722 | 0.0197 | 40.2543
17939 | 25.029444 | 2.9319 | 72.1593 | 4 | 7.0248 | 7.02317 | 49.35 | 0.5197 | 0.212 | 0.2028368 | -0.001181282 | 0.0197 | 40.2538
17940 | 25.030833 | 2.9319 | 72.1634 | 4 | 7.0248 | 7.023504 | 49.35 | 0.519757 | 0.2119 | 0.2028393 | -0.001157043 | 0.0197 | 40.2537
17941 | 25.032222 | 2.9319 | 72.1675 | 4 | 7.0222 | 7.023758 | 49.31 | 0.519014 | 0.2116 | 0.2028414 | -0.001133633 | 0.0197 | 40.2541
17942 | 25.033611 | 2.932 | 72.1715 | 4 | 7.0248 | 7.024017 | 49.35 | 0.519922 | 0.2114 | 0.2028435 | -0.001110065 | 0.0196 | 40.2536
17943 | 25.035 | 2.932 | 72.1756 | 4 | 7.0242 | 7.024313 | 49.34 | 0.519797 | 0.2109 | 0.2028456 | -0.001086329 | 0.0196 | 40.2536
17944 | 25.036389 | 2.9321 | 72.1797 | 5 | 7.0284 | 7.024566 | 49.4 | 0.520421 | 0.2118 | 0.2028477 | -0.001062098 | 0.0196 | 40.2531
17945 | 25.037778 | 2.9321 | 72.1838 | 4 | 7.0335 | 7.024851 | 49.47 | 0.521682 | 0.2129 | 0.2028496 | -0.001036275 | 0.0196 | 40.2523
17946 | 25.039167 | 2.9322 | 72.1878 | 4 | 7.0294 | 7.025127 | 49.41 | 0.520619 | 0.213 | 0.2028515 | -0.001010564 | 0.0195 | 40.2529
17947 | 25.040556 | 2.9322 | 72.1919 | 4 | 7.0294 | 7.025454 | 49.41 | 0.521045 | 0.2135 | 0.2028535 | -0.0009838897 | 0.0195 | 40.2526
17948 | 25.041944 | 2.9324 | 72.196 | 4 | 7.0222 | 7.025718 | 49.31 | 0.519283 | 0.213 | 0.2028557 | -0.000958315 | 0.0195 | 40.2536
17949 | 25.043333 | 2.9324 | 72.2 | 4 | 7.0279 | 7.026003 | 49.39 | 0.520362 | 0.2131 | 0.2028579 | -0.0009324047 | 0.0195 | 40.2529
17950 | 25.045 | 2.9325 | 72.2041 | 4 | 7.0237 | 7.026275 | 49.33 | 0.519812 | 0.2127 | 0.2028604 | -0.0009082218 | 0.0194 | 40.2535
17951 | 25.046389 | 2.9325 | 72.2082 | 5 | 7.0201 | 7.026583 | 49.28 | 0.518275 | 0.2126 | 0.2028625 | -0.0008845113 | 0.0194 | 40.2544
17952 | 25.047778 | 2.9325 | 72.2123 | 4 | 7.0258 | 7.026902 | 49.36 | 0.52033 | 0.2127 | 0.202865 | -0.0008607354 | 0.0194 | 40.2531
17953 | 25.049167 | 2.9325 | 72.2163 | 4 | 7.0346 | 7.02719 | 49.48 | 0.521867 | 0.2129 | 0.202867 | -0.0008367149 | 0.0193 | 40.2521
17954 | 25.050556 | 2.9325 | 72.2204 | 4 | 7.0222 | 7.02764 | 49.31 | 0.519157 | 0.2123 | 0.2028689 | -0.000814154 | 0.0193 | 40.2537
17955 | 25.051944 | 2.9325 | 72.2245 | 5 | 7.0289 | 7.027921 | 49.41 | 0.520794 | 0.2122 | 0.2028705 | -0.0007926045 | 0.0193 | 40.2527
17956 | 25.053333 | 2.9325 | 72.2286 | 4 | 7.0263 | 7.028223 | 49.37 | 0.519962 | 0.2117 | 0.2028713 | -0.0007716183 | 0.0192 | 40.2531
17957 | 25.054722 | 2.9325 | 72.2326 | 4 | 7.0279 | 7.028543 | 49.39 | 0.52021 | 0.2116 | 0.2028717 | -0.0007511946 | 0.0192 | 40.2529
17958 | 25.056111 | 2.9324 | 72.2367 | 4 | 7.0315 | 7.028858 | 49.44 | 0.521107 | 0.2117 | 0.2028724 | -0.0007311548 | 0.0192 | 40.2523
17959 | 25.0575 | 2.9324 | 72.2408 | 4 | 7.0346 | 7.029151 | 49.48 | 0.521725 | 0.212 | 0.2028726 | -0.0007023536 | 0.0191 | 40.2519
17960 | 25.058889 | 2.9324 | 72.2449 | 4 | 7.0304 | 7.029448 | 49.43 | 0.520868 | 0.2123 | 0.2028724 | -0.000681292 | 0.0191 | 40.2524
17961 | 25.060278 | 2.9324 | 72.2489 | 4 | 7.0289 | 7.029732 | 49.41 | 0.520751 | 0.212 | 0.2028717 | -0.0006601666 | 0.019 | 40.2524
17962 | 25.061667 | 2.9324 | 72.253 | 4 | 7.0279 | 7.030045 | 49.39 | 0.520897 | 0.2118 | 0.2028712 | -0.0006392454 | 0.019 | 40.2523
17963 | 25.063056 | 2.9324 | 72.2571 | 4 | 7.0273 | 7.030335 | 49.38 | 0.51982 | 0.2118 | 0.2028708 | -0.0006189763 | 0.019 | 40.2528
17964 | 25.064444 | 2.9323 | 72.2611 | 4 | 7.0356 | 7.03058 | 49.5 | 0.522697 | 0.2122 | 0.2028696 | -0.0005984641 | 0.0189 | 40.2511
17965 | 25.065833 | 2.9323 | 72.2652 | 4 | 7.0351 | 7.030838 | 49.49 | 0.521732 | 0.2125 | 0.2028684 | -0.0005781581 | 0.0189 | 40.2516
17966 | 25.067222 | 2.9322 | 72.2693 | 4 | 7.0268 | 7.030832 | 49.38 | 0.520136 | 0.2123 | 0.2028676 | -0.0005581486 | 0.0188 | 40.2525
17967 | 25.068611 | 2.9322 | 72.2734 | 4 | 7.0299 | 7.031116 | 49.42 | 0.520885 | 0.2122 | 0.2028666 | -0.0005388837 | 0.0188 | 40.252
17968 | 25.07 | 2.9321 | 72.2774 | 4 | 7.0325 | 7.031445 | 49.46 | 0.521545 | 0.212 | 0.2028653 | -0.0005204534 | 0.0188 | 40.2516
17969 | 25.071389 | 2.9321 | 72.2815 | 4 | 7.0211 | 7.031687 | 49.3 | 0.51869 | 0.2108 | 0.2028641 | -0.0005043808 | 0.0187 | 40.2532
17970 | 25.072778 | 2.9318 | 72.2856 | 4 | 7.0407 | 7.031961 | 49.57 | 0.522888 | 0.2113 | 0.2028628 | -0.00048735 | 0.0186 | 40.2507
17971 | 25.074167 | 2.9318 | 72.2897 | 5 | 7.0459 | 7.032225 | 49.64 | 0.524168 | 0.2126 | 0.2028611 | -0.0004679281 | 0.0186 | 40.2498
17972 | 25.075556 | 2.9316 | 72.2937 | 4 | 7.0284 | 7.032493 | 49.4 | 0.52025 | 0.2122 | 0.2028583 | -0.0004499692 | 0.0185 | 40.2521
17973 | 25.076944 | 2.9316 | 72.2978 | 4 | 7.0325 | 7.032779 | 49.46 | 0.521501 | 0.212 | 0.2028548 | -0.0004323086 | 0.0185 | 40.2513
17974 | 25.078333 | 2.9314 | 72.3019 | 4 | 7.0248 | 7.033073 | 49.35 | 0.519975 | 0.211 | 0.2028511 | -0.0004170965 | 0.0184 | 40.2522
17975 | 25.079722 | 2.9314 | 72.3059 | 4 | 7.0315 | 7.033367 | 49.44 | 0.521122 | 0.2109 | 0.2028467 | -0.0003875816 | 0.0184 | 40.2515
17976 | 25.081111 | 2.9313 | 72.31 | 4 | 7.0438 | 7.033677 | 49.62 | 0.523849 | 0.2117 | 0.2028423 | -0.0003711628 | 0.0183 | 40.2498
17977 | 25.0825 | 2.9313 | 72.3141 | 4 | 7.034 | 7.03395 | 49.48 | 0.522519 | 0.2121 | 0.2028373 | -0.0003540576 | 0.0183 | 40.2505
17978 | 25.083889 | 2.9311 | 72.3182 | 4 | 7.0346 | 7.034191 | 49.48 | 0.52162 | 0.212 | 0.2028328 | -0.0003380573 | 0.0182 | 40.251
17979 | 25.085278 | 2.9311 | 72.3222 | 4 | 7.0289 | 7.034463 | 49.41 | 0.521121 | 0.2115 | 0.2028285 | -0.0003225355 | 0.0182 | 40.2513
17980 | 25.086667 | 2.9309 | 72.3263 | 4 | 7.0335 | 7.034737 | 49.47 | 0.521723 | 0.2117 | 0.2028241 | -0.0003077606 | 0.0181 | 40.2509
17981 | 25.088056 | 2.9309 | 72.3304 | 4 | 7.0418 | 7.035048 | 49.59 | 0.523599 | 0.2119 | 0.2028199 | -0.0002934654 | 0.0181 | 40.2497
17982 | 25.089444 | 2.9306 | 72.3344 | 4 | 7.0335 | 7.035342 | 49.47 | 0.521716 | 0.2114 | 0.2028156 | -0.0002803671 | 0.018 | 40.2508
17983 | 25.090833 | 2.9306 | 72.3385 | 4 | 7.0371 | 7.035635 | 49.52 | 0.522957 | 0.2114 | 0.2028118 | -0.0002686451 | 0.018 | 40.25
17984 | 25.092222 | 2.9302 | 72.3426 | 4 | 7.0325 | 7.035943 | 49.46 | 0.52199 | 0.2108 | 0.2028077 | -0.0002591066 | 0.0179 | 40.2505
17985 | 25.093611 | 2.9302 | 72.3466 | 5 | 7.0315 | 7.036248 | 49.44 | 0.521489 | 0.2106 | 0.2028035 | -0.000248618 | 0.0178 | 40.2508
17986 | 25.095 | 2.9297 | 72.3507 | 4 | 7.0438 | 7.03653 | 49.62 | 0.524188 | 0.2108 | 0.202799 | -0.0002383421 | 0.0177 | 40.2491
17987 | 25.096389 | 2.9297 | 72.3548 | 4 | 7.0361 | 7.036805 | 49.51 | 0.521892 | 0.2105 | 0.2027944 | -0.0002274732 | 0.0177 | 40.2504
17988 | 25.097778 | 2.9292 | 72.3589 | 4 | 7.0284 | 7.037117 | 49.4 | 0.521235 | 0.2098 | 0.2027905 | -0.0002178897 | 0.0176 | 40.2507
17989 | 25.099167 | 2.9292 | 72.3629 | 4 | 7.0346 | 7.0374 | 49.48 | 0.522531 | 0.2096 | 0.2027864 | -0.0002086957 | 0.0175 | 40.2499
17990 | 25.100556 | 2.9287 | 72.367 | 4 | 7.034 | 7.037714 | 49.48 | 0.521983 | 0.2092 | 0.2027822 | -0.0002000699 | 0.0174 | 40.2502
17991 | 25.101944 | 2.9287 | 72.3711 | 4 | 7.0428 | 7.037997 | 49.6 | 0.523944 | 0.2096 | 0.2027779 | -0.0001702732 | 0.0173 | 40.249
17992 | 25.103333 | 2.9283 | 72.3751 | 4 | 7.0418 | 7.038291 | 49.59 | 0.523767 | 0.2097 | 0.2027735 | -0.0001607894 | 0.0173 | 40.2491
17993 | 25.104722 | 2.9283 | 72.3792 | 4 | 7.0376 | 7.038581 | 49.53 | 0.523034 | 0.2101 | 0.2027688 | -0.0001505318 | 0.0172 | 40.2494
17994 | 25.106111 | 2.9277 | 72.3833 | 4 | 7.0356 | 7.038854 | 49.5 | 0.522094 | 0.2098 | 0.202764 | -0.0001410211 | 0.0171 | 40.2499
17995 | 25.107778 | 2.9277 | 72.3873 | 5 | 7.0449 | 7.039146 | 49.63 | 0.524606 | 0.2105 | 0.2027588 | -0.0001302899 | 0.017 | 40.2487
17996 | 25.109167 | 2.9271 | 72.3914 | 4 | 7.0299 | 7.039437 | 49.42 | 0.521086 | 0.2093 | 0.2027533 | -0.0001206632 | 0.0169 | 40.2508
17997 | 25.110556 | 2.9271 | 72.3955 | 5 | 7.0418 | 7.039749 | 49.59 | 0.523406 | 0.2091 | 0.2027478 | -0.000111513 | 0.0168 | 40.2493
17998 | 25.111944 | 2.9264 | 72.3995 | 4 | 7.0371 | 7.040034 | 49.52 | 0.522754 | 0.2087 | 0.2027421 | -0.0001037337 | 0.0167 | 40.2497
17999 | 25.113333 | 2.9264 | 72.4036 | 4 | 7.0428 | 7.040307 | 49.6 | 0.523994 | 0.2073 | 0.2027369 | -0.004411005 | 0.0154 | 40.2489
18000 | 25.114722 | 2.89 | 72.4076 | 4 | 7.0423 | 7.040487 | 49.59 | 0.524059 | 0.2117 | 0.2027316 | -0.004384918 | 0.014 | 40.2488
18001 | 25.116111 | 2.89 | 72.4116 | 4 | 7.0449 | 7.040789 | 49.63 | 0.524202 | 0.212 | 0.2027264 | -0.004358445 | 0.0127 | 40.2487
18002 | 25.1175 | 2.8799 | 72.4156 | 4 | 7.049 | 7.041094 | 49.69 | 0.525396 | 0.2128 | 0.2027212 | -0.004330781 | 0.0114 | 40.248
18003 | 25.118889 | 2.8799 | 72.4196 | 4 | 7.0428 | 7.041405 | 49.6 | 0.523726 | 0.213 | 0.2027163 | -0.004302029 | 0.0102 | 40.249
18004 | 25.120278 | 2.8702 | 72.4236 | 4 | 7.0335 | 7.041731 | 49.47 | 0.521829 | 0.2124 | 0.2027115 | -0.004274904 | 0.0089 | 40.2501
18005 | 25.121667 | 2.8702 | 72.4276 | 4 | 7.0438 | 7.042019 | 49.62 | 0.524006 | 0.2126 | 0.2027067 | -0.004245984 | 0.0077 | 40.2487
18006 | 25.123056 | 2.8609 | 72.4316 | 4 | 7.0438 | 7.042338 | 49.62 | 0.52414 | 0.2124 | 0.2027019 | -0.004218187 | 0.0065 | 40.2486
18007 | 25.124444 | 2.8609 | 72.4355 | 5 | 7.0407 | 7.04258 | 49.57 | 0.523228 | 0.2122 | 0.2026968 | -0.004190103 | 0.0053 | 40.2492
18008 | 25.125833 | 2.8519 | 72.4395 | 4 | 7.0443 | 7.042853 | 49.62 | 0.524156 | 0.2121 | 0.2026916 | -0.00416133 | 0.0042 | 40.2486
18009 | 25.127222 | 2.8519 | 72.4435 | 4 | 7.0449 | 7.043135 | 49.63 | 0.52434 | 0.2125 | 0.202686 | -0.004131765 | 0.0031 | 40.2485
18010 | 25.128611 | 2.8434 | 72.4474 | 4 | 7.0428 | 7.043413 | 49.6 | 0.524353 | 0.2123 | 0.20268 | -0.00410171 | 0.002 | 40.2485
18011 | 25.13 | 2.8434 | 72.4514 | 4 | 7.0366 | 7.043704 | 49.51 | 0.522655 | 0.2114 | 0.2026733 | -0.0040752 | 0.0009 | 40.2495
18012 | 25.131389 | 2.8353 | 72.4553 | 4 | 7.0418 | 7.043998 | 49.59 | 0.524169 | 0.2111 | 0.202667 | -0.004047623 | -0.0001 | 40.2486
18013 | 25.132778 | 2.8353 | 72.4593 | 4 | 7.0376 | 7.04427 | 49.53 | 0.522897 | 0.2102 | 0.2026594 | -0.004021363 | -0.0012 | 40.2493
18014 | 25.134167 | 2.8275 | 72.4632 | 4 | 7.0546 | 7.04453 | 49.77 | 0.526297 | 0.2105 | 0.2026518 | -0.003994811 | -0.0022 | 40.2473
18015 | 25.135556 | 2.8275 | 72.4671 | 4 | 7.0443 | 7.044832 | 49.62 | 0.524182 | 0.2108 | 0.2026446 | -0.003968569 | -0.0031 | 40.2486
18016 | 25.136944 | 2.8201 | 72.471 | 4 | 7.0459 | 7.045148 | 49.64 | 0.525009 | 0.2111 | 0.2026372 | -0.003941836 | -0.0041 | 40.2481
18017 | 25.138333 | 2.8201 | 72.4749 | 4 | 7.049 | 7.045402 | 49.69 | 0.52508 | 0.2111 | 0.2026296 | -0.003914611 | -0.005 | 40.2481
18018 | 25.139722 | 2.8131 | 72.4788 | 4 | 7.0438 | 7.04572 | 49.62 | 0.524061 | 0.2106 | 0.2026217 | -0.003888704 | -0.0059 | 40.2487
18019 | 25.141111 | 2.8131 | 72.4828 | 4 | 7.0516 | 7.045976 | 49.72 | 0.525942 | 0.2112 | 0.2026133 | -0.003861601 | -0.0068 | 40.2476
18020 | 25.1425 | 2.8065 | 72.4867 | 4 | 7.0516 | 7.04621 | 49.72 | 0.526361 | 0.2122 | 0.2026049 | -0.003832099 | -0.0077 | 40.2474
18021 | 25.143889 | 2.8065 | 72.4906 | 4 | 7.0505 | 7.046518 | 49.71 | 0.525936 | 0.2124 | 0.202596 | -0.003801201 | -0.0085 | 40.2476
18022 | 25.145278 | 2.8003 | 72.4944 | 4 | 7.0438 | 7.046824 | 49.62 | 0.524028 | 0.2118 | 0.202587 | -0.003771519 | -0.0093 | 40.2488
18023 | 25.146667 | 2.8003 | 72.4983 | 4 | 7.05 | 7.047119 | 49.7 | 0.525487 | 0.2118 | 0.2025785 | -0.003741848 | -0.0101 | 40.248
18024 | 25.148056 | 2.7944 | 72.5022 | 4 | 7.0433 | 7.047416 | 49.61 | 0.52439 | 0.2115 | 0.2025695 | -0.0037145 | -0.0109 | 40.2486
18025 | 25.149444 | 2.7944 | 72.5061 | 4 | 7.0418 | 7.047682 | 49.59 | 0.524013 | 0.2107 | 0.2025604 | -0.003688268 | -0.0116 | 40.2489
18026 | 25.150833 | 2.789 | 72.51 | 4 | 7.049 | 7.047944 | 49.69 | 0.525058 | 0.2108 | 0.2025514 | -0.003661444 | -0.0123 | 40.2483
18027 | 25.152222 | 2.789 | 72.5138 | 4 | 7.0562 | 7.048223 | 49.79 | 0.527528 | 0.2115 | 0.2025426 | -0.003633826 | -0.013 | 40.2468
18028 | 25.153611 | 2.7839 | 72.5177 | 4 | 7.0567 | 7.048539 | 49.8 | 0.527006 | 0.2118 | 0.202534 | -0.003604913 | -0.0137 | 40.2472
18029 | 25.155 | 2.7839 | 72.5216 | 4 | 7.0418 | 7.048828 | 49.59 | 0.523875 | 0.2113 | 0.2025256 | -0.003579659 | -0.0143 | 40.249
18030 | 25.156389 | 2.7792 | 72.5254 | 4 | 7.0402 | 7.049112 | 49.56 | 0.523785 | 0.2105 | 0.2025171 | -0.00355342 | -0.0149 | 40.2491
18031 | 25.157778 | 2.7792 | 72.5293 | 4 | 7.0438 | 7.04943 | 49.62 | 0.524942 | 0.2102 | 0.2025091 | -0.003527392 | -0.0155 | 40.2485
18032 | 25.159167 | 2.7748 | 72.5332 | 4 | 7.0464 | 7.049719 | 49.65 | 0.5244 | 0.2097 | 0.2025012 | -0.003502978 | -0.0161 | 40.2488
18033 | 25.160556 | 2.7748 | 72.537 | 4 | 7.0516 | 7.050005 | 49.72 | 0.526297 | 0.21 | 0.2024933 | -0.003477769 | -0.0166 | 40.2477
18034 | 25.161944 | 2.7708 | 72.5409 | 4 | 7.0551 | 7.050315 | 49.78 | 0.526899 | 0.2104 | 0.2024851 | -0.003451264 | -0.0172 | 40.2474
18035 | 25.163333 | 2.7708 | 72.5447 | 4 | 7.051 | 7.050628 | 49.72 | 0.525503 | 0.2103 | 0.2024773 | -0.003424867 | -0.0177 | 40.2483
18036 | 25.164722 | 2.7671 | 72.5486 | 4 | 7.0577 | 7.050945 | 49.81 | 0.527126 | 0.2109 | 0.202469 | -0.003397374 | -0.0182 | 40.2473
18037 | 25.166111 | 2.7671 | 72.5524 | 4 | 7.0526 | 7.051295 | 49.74 | 0.526308 | 0.2111 | 0.2024605 | -0.003369187 | -0.0186 | 40.2479
18038 | 25.1675 | 2.7639 | 72.5562 | 4 | 7.0469 | 7.051616 | 49.66 | 0.526652 | 0.2105 | 0.202452 | -0.003342314 | -0.0191 | 40.2477
18039 | 25.168889 | 2.7639 | 72.5601 | 4 | 7.0438 | 7.051855 | 49.62 | 0.526069 | 0.2099 | 0.2024426 | -0.003316553 | -0.0195 | 40.2481
18040 | 25.170278 | 2.761 | 72.5639 | 4 | 7.051 | 7.052143 | 49.72 | 0.526432 | 0.2101 | 0.2024331 | -0.003289695 | -0.0199 | 40.2479
18041 | 25.171667 | 2.761 | 72.5677 | 4 | 7.0479 | 7.052423 | 49.67 | 0.526028 | 0.2099 | 0.2024237 | -0.003262542 | -0.0202 | 40.2482
18042 | 25.173333 | 2.7585 | 72.5716 | 4 | 7.0505 | 7.052705 | 49.71 | 0.525301 | 0.21 | 0.2024143 | -0.00323479 | -0.0206 | 40.249
18043 | 25.174722 | 2.7585 | 72.5754 | 4 | 7.0521 | 7.05299 | 49.73 | 0.526133 | 0.2103 | 0.2024052 | -0.003207346 | -0.0209 | 40.2485
18044 | 25.176111 | 2.7564 | 72.5792 | 4 | 7.0551 | 7.053315 | 49.78 | 0.526789 | 0.2097 | 0.202396 | -0.003181011 | -0.0212 | 40.2482
18045 | 25.1775 | 2.7564 | 72.5831 | 4 | 7.0541 | 7.053619 | 49.76 | 0.526047 | 0.2102 | 0.2023867 | -0.003153277 | -0.0214 | 40.2486
18046 | 25.178889 | 2.7547 | 72.5869 | 4 | 7.0531 | 7.053917 | 49.75 | 0.526181 | 0.2102 | 0.202377 | -0.003124844 | -0.0217 | 40.2486
18047 | 25.180278 | 2.7547 | 72.5907 | 4 | 7.0516 | 7.054217 | 49.72 | 0.526093 | 0.2097 | 0.2023675 | -0.003106644 | -0.0219 | 40.2487
18048 | 25.181667 | 2.7532 | 72.5945 | 4 | 7.0603 | 7.054471 | 49.85 | 0.527845 | 0.2101 | 0.2023577 | -0.003078472 | -0.0221 | 40.2477
18049 | 25.183056 | 2.7532 | 72.5984 | 4 | 7.0443 | 7.054782 | 49.62 | 0.52451 | 0.2093 | 0.2023459 | -0.003050603 | -0.0223 | 40.2497
18050 | 25.184444 | 2.7522 | 72.6022 | 4 | 7.0587 | 7.055061 | 49.83 | 0.527521 | 0.21 | 0.2023346 | -0.003020429 | -0.0225 | 40.248
18051 | 25.185833 | 2.7522 | 72.606 | 4 | 7.0505 | 7.055356 | 49.71 | 0.526097 | 0.2096 | 0.2023231 | -0.002990556 | -0.0226 | 40.2489
18052 | 25.187222 | 2.7516 | 72.6098 | 6 | 7.0531 | 7.055615 | 49.75 | 0.526411 | 0.2095 | 0.2023116 | -0.002958674 | -0.0227 | 40.2488
18053 | 25.188611 | 2.7516 | 72.6136 | 4 | 7.0469 | 7.055912 | 49.66 | 0.525216 | 0.2088 | 0.2023 | -0.00292729 | -0.0228 | 40.2495
18054 | 25.19 | 2.7515 | 72.6175 | 4 | 7.0536 | 7.056243 | 49.75 | 0.527042 | 0.2083 | 0.2022879 | -0.002895898 | -0.0228 | 40.2484
18055 | 25.191389 | 2.7515 | 72.6213 | 4 | 7.0572 | 7.056533 | 49.8 | 0.527984 | 0.2079 | 0.2022763 | -0.002864999 | -0.0229 | 40.2479
18056 | 25.192778 | 2.7516 | 72.6251 | 4 | 7.0516 | 7.056801 | 49.72 | 0.526349 | 0.2078 | 0.2022644 | -0.002834391 | -0.0229 | 40.249
18057 | 25.194167 | 2.7516 | 72.6289 | 4 | 7.049 | 7.057049 | 49.69 | 0.525329 | 0.2074 | 0.2022525 | -0.002803772 | -0.0229 | 40.2496
18058 | 25.195556 | 2.7522 | 72.6328 | 4 | 7.0572 | 7.057347 | 49.8 | 0.52766 | 0.2076 | 0.2022409 | -0.002772741 | -0.0228 | 40.2483
18059 | 25.196944 | 2.7522 | 72.6366 | 4 | 7.0598 | 7.057612 | 49.84 | 0.527792 | 0.2073 | 0.2022294 | -0.002741999 | -0.0228 | 40.2482
18060 | 25.198333 | 2.7532 | 72.6404 | 4 | 7.0572 | 7.05792 | 49.8 | 0.527454 | 0.2069 | 0.2022181 | -0.002712549 | -0.0227 | 40.2485
18061 | 25.199722 | 2.7532 | 72.6442 | 4 | 7.0608 | 7.058184 | 49.85 | 0.528255 | 0.2068 | 0.2022072 | -0.002683387 | -0.0226 | 40.2481
18062 | 25.201111 | 2.7544 | 72.6481 | 4 | 7.0582 | 7.058498 | 49.82 | 0.527848 | 0.2066 | 0.2021968 | -0.002655016 | -0.0224 | 40.2483
18063 | 25.2025 | 2.7544 | 72.6519 | 4 | 7.0618 | 7.058792 | 49.87 | 0.527687 | 0.2068 | 0.2021859 | -0.002625329 | -0.0223 | 40.2485
18064 | 25.203889 | 2.7561 | 72.6557 | 4 | 7.0541 | 7.059076 | 49.76 | 0.527021 | 0.2066 | 0.2021754 | -0.002596532 | -0.0221 | 40.2489
18065 | 25.205278 | 2.7561 | 72.6595 | 4 | 7.0536 | 7.059386 | 49.75 | 0.526672 | 0.2064 | 0.2021648 | -0.002593562 | -0.0219 | 40.2492
18066 | 25.206667 | 2.7579 | 72.6634 | 4 | 7.0582 | 7.059655 | 49.82 | 0.52749 | 0.2062 | 0.2021541 | -0.002565615 | -0.0217 | 40.2487
18067 | 25.208056 | 2.7579 | 72.6672 | 4 | 7.0716 | 7.05993 | 50.01 | 0.530167 | 0.2071 | 0.2021439 | -0.002536154 | -0.0215 | 40.2472
18068 | 25.209444 | 2.7602 | 72.671 | 4 | 7.0577 | 7.06022 | 49.81 | 0.527769 | 0.2077 | 0.2021334 | -0.002505679 | -0.0212 | 40.2486
18069 | 25.210833 | 2.7602 | 72.6749 | 4 | 7.0536 | 7.060522 | 49.75 | 0.526425 | 0.2068 | 0.2021232 | -0.002476496 | -0.0209 | 40.2495
18070 | 25.212222 | 2.763 | 72.6787 | 4 | 7.067 | 7.060811 | 49.94 | 0.529259 | 0.2067 | 0.2021142 | -0.0024467 | -0.0206 | 40.2478
18071 | 25.213611 | 2.763 | 72.6825 | 4 | 7.0551 | 7.061129 | 49.78 | 0.526896 | 0.2069 | 0.2021053 | -0.002415487 | -0.0203 | 40.2493
18072 | 25.215 | 2.7661 | 72.6864 | 4 | 7.0572 | 7.06141 | 49.8 | 0.52721 | 0.2059 | 0.2020966 | -0.002386664 | -0.0199 | 40.2491
18073 | 25.216389 | 2.7661 | 72.6902 | 4 | 7.0675 | 7.061719 | 49.95 | 0.529422 | 0.2062 | 0.2020868 | -0.002356422 | -0.0196 | 40.2479
18074 | 25.217778 | 2.7696 | 72.6941 | 4 | 7.0623 | 7.062034 | 49.88 | 0.528324 | 0.2061 | 0.202077 | -0.002325262 | -0.0192 | 40.2485
18075 | 25.219167 | 2.7696 | 72.6979 | 4 | 7.0577 | 7.062318 | 49.81 | 0.527511 | 0.2059 | 0.2020675 | -0.002294083 | -0.0187 | 40.2491
18076 | 25.220556 | 2.7735 | 72.7018 | 4 | 7.0649 | 7.062619 | 49.91 | 0.529254 | 0.2062 | 0.2020582 | -0.002261983 | -0.0183 | 40.248
18077 | 25.221944 | 2.7735 | 72.7056 | 4 | 7.0695 | 7.062871 | 49.98 | 0.530607 | 0.207 | 0.202049 | -0.00222746 | -0.0178 | 40.2473
18078 | 25.223333 | 2.7778 | 72.7095 | 4 | 7.0675 | 7.063184 | 49.95 | 0.530116 | 0.2074 | 0.2020403 | -0.002191314 | -0.0173 | 40.2476
18079 | 25.224722 | 2.7778 | 72.7133 | 4 | 7.0629 | 7.063502 | 49.88 | 0.528784 | 0.2075 | 0.2020314 | -0.002154247 | -0.0168 | 40.2484
18080 | 25.226111 | 2.7824 | 72.7172 | 4 | 7.0479 | 7.063774 | 49.67 | 0.52563 | 0.2062 | 0.2020228 | -0.002119764 | -0.0163 | 40.2503
18081 | 25.2275 | 2.7824 | 72.7211 | 4 | 7.0623 | 7.064088 | 49.88 | 0.528067 | 0.206 | 0.2020141 | -0.002085759 | -0.0157 | 40.2489
18082 | 25.228889 | 2.7875 | 72.7249 | 4 | 7.0654 | 7.064389 | 49.92 | 0.52912 | 0.2055 | 0.202006 | -0.002053335 | -0.0151 | 40.2483
18083 | 25.230278 | 2.7875 | 72.7288 | 4 | 7.0649 | 7.064636 | 49.91 | 0.528868 | 0.2055 | 0.2019984 | -0.002058941 | -0.0145 | 40.2485
18084 | 25.231667 | 2.7925 | 72.7327 | 4 | 7.0665 | 7.064891 | 49.93 | 0.529106 | 0.2056 | 0.201991 | -0.002026367 | -0.0139 | 40.2484
18085 | 25.233056 | 2.7925 | 72.7366 | 4 | 7.0711 | 7.065154 | 50 | 0.53058 | 0.206 | 0.201984 | -0.001992068 | -0.0132 | 40.2475
18086 | 25.234444 | 2.7982 | 72.7405 | 4 | 7.0675 | 7.065457 | 49.95 | 0.530107 | 0.2062 | 0.2019772 | -0.001956745 | -0.0126 | 40.2478
18087 | 25.236111 | 2.7982 | 72.7444 | 4 | 7.0695 | 7.065775 | 49.98 | 0.529457 | 0.2064 | 0.2019711 | -0.001920899 | -0.0119 | 40.2485
18088 | 25.2375 | 2.8043 | 72.7483 | 4 | 7.069 | 7.066138 | 49.97 | 0.530117 | 0.2065 | 0.2019644 | -0.001884628 | -0.0111 | 40.2481
18089 | 25.238889 | 2.8043 | 72.7522 | 4 | 7.0618 | 7.066449 | 49.87 | 0.528694 | 0.2061 | 0.201958 | -0.001849435 | -0.0104 | 40.249
18090 | 25.240278 | 2.8107 | 72.7561 | 4 | 7.0752 | 7.066726 | 50.06 | 0.531634 | 0.2067 | 0.2019512 | -0.001812416 | -0.0096 | 40.2473
18091 | 25.241667 | 2.8107 | 72.76 | 4 | 7.0685 | 7.067015 | 49.96 | 0.529787 | 0.208 | 0.2019444 | -0.00177217 | -0.0089 | 40.2484
18092 | 25.243056 | 2.8176 | 72.7639 | 4 | 7.0551 | 7.06731 | 49.78 | 0.527123 | 0.207 | 0.2019374 | -0.001733703 | -0.0081 | 40.25
18093 | 25.244444 | 2.8176 | 72.7678 | 4 | 7.0654 | 7.067614 | 49.92 | 0.529287 | 0.207 | 0.2019309 | -0.001695913 | -0.0072 | 40.2487
18094 | 25.245833 | 2.8247 | 72.7717 | 4 | 7.07 | 7.067912 | 49.99 | 0.530717 | 0.2069 | 0.2019245 | -0.001658499 | -0.0064 | 40.2479
18095 | 25.247222 | 2.8247 | 72.7756 | 4 | 7.0644 | 7.068194 | 49.91 | 0.529221 | 0.2065 | 0.2019181 | -0.001622163 | -0.0055 | 40.2488
18096 | 25.248611 | 2.8323 | 72.7796 | 4 | 7.0721 | 7.068461 | 50.01 | 0.530719 | 0.2069 | 0.2019123 | -0.001585204 | -0.0046 | 40.2479
18097 | 25.25 | 2.8323 | 72.7835 | 4 | 7.067 | 7.068738 | 49.94 | 0.529561 | 0.2071 | 0.2019066 | -0.001548022 | -0.0037 | 40.2486
18098 | 25.251389 | 2.8401 | 72.7875 | 4 | 7.0675 | 7.069065 | 49.95 | 0.529423 | 0.2067 | 0.2019007 | -0.001510817 | -0.0027 | 40.2486
18099 | 25.252778 | 2.8401 | 72.7914 | 4 | 7.0716 | 7.069347 | 50.01 | 0.530171 | 0.2069 | 0.2018952 | -0.001472888 | -0.0018 | 40.2482
18100 | 25.254167 | 2.8484 | 72.7954 | 5 | 7.0577 | 7.069685 | 49.81 | 0.527249 | 0.2057 | 0.2018895 | -0.001437237 | -0.0008 | 40.2499
18101 | 25.255556 | 2.8484 | 72.7993 | 4 | 7.0747 | 7.069997 | 50.05 | 0.531094 | 0.2059 | 0.2018841 | -0.001445887 | 0.0002 | 40.2476
18102 | 25.256944 | 2.8565 | 72.8033 | 4 | 7.0747 | 7.0702 | 50.05 | 0.531107 | 0.2065 | 0.2018786 | -0.00140869 | 0.0012 | 40.2476
18103 | 25.258333 | 2.8565 | 72.8072 | 4 | 7.0675 | 7.070477 | 49.95 | 0.530008 | 0.2063 | 0.201873 | -0.001372669 | 0.0022 | 40.2483
18104 | 25.259722 | 2.8653 | 72.8112 | 4 | 7.0649 | 7.070764 | 49.91 | 0.529295 | 0.2061 | 0.2018675 | -0.001336424 | 0.0033 | 40.2487
18105 | 25.261111 | 2.8653 | 72.8152 | 4 | 7.0839 | 7.071074 | 50.18 | 0.533199 | 0.2072 | 0.2018618 | -0.001296854 | 0.0044 | 40.2463
18106 | 25.2625 | 2.8744 | 72.8192 | 4 | 7.0731 | 7.071382 | 50.03 | 0.531175 | 0.2071 | 0.2018561 | -0.00125746 | 0.0054 | 40.2475
18107 | 25.263889 | 2.8744 | 72.8232 | 4 | 7.0818 | 7.071655 | 50.15 | 0.533581 | 0.2078 | 0.2018506 | -0.00121594 | 0.0066 | 40.2461
18108 | 25.265278 | 2.8838 | 72.8272 | 4 | 7.0731 | 7.071967 | 50.03 | 0.531136 | 0.2077 | 0.2018453 | -0.001175895 | 0.0077 | 40.2475
18109 | 25.266667 | 2.8838 | 72.8312 | 4 | 7.0782 | 7.072281 | 50.1 | 0.532194 | 0.2078 | 0.201841 | -0.001136028 | 0.0088 | 40.2468
18110 | 25.268056 | 2.8936 | 72.8352 | 4 | 7.0731 | 7.072549 | 50.03 | 0.530885 | 0.2079 | 0.201837 | -0.001095538 | 0.01 | 40.2476
18111 | 25.269444 | 2.8936 | 72.8392 | 4 | 7.0762 | 7.07285 | 50.07 | 0.532478 | 0.2079 | 0.2018332 | -0.001055225 | 0.0112 | 40.2466
18112 | 25.270833 | 2.9037 | 72.8433 | 5 | 7.0623 | 7.073133 | 49.88 | 0.529791 | 0.2073 | 0.2018291 | -0.001014988 | 0.0124 | 40.2481
18113 | 25.272222 | 2.9037 | 72.8473 | 4 | 7.0736 | 7.073384 | 50.04 | 0.531612 | 0.2075 | 0.2018256 | -0.0009742266 | 0.0136 | 40.247
18114 | 25.273611 | 2.9141 | 72.8514 | 4 | 7.0767 | 7.073644 | 50.08 | 0.532458 | 0.2079 | 0.201822 | -0.0009333405 | 0.0149 | 40.2465
18115 | 25.275 | 2.9141 | 72.8554 | 4 | 7.0721 | 7.073916 | 50.01 | 0.531821 | 0.208 | 0.2018186 | -0.0008929313 | 0.0161 | 40.2468
18116 | 25.276389 | 2.9248 | 72.8595 | 4 | 7.0721 | 7.074181 | 50.01 | 0.530883 | 0.2075 | 0.2018159 | -0.0008534997 | 0.0174 | 40.2473
18117 | 25.277778 | 2.9248 | 72.8635 | 4 | 7.0777 | 7.07445 | 50.09 | 0.532283 | 0.2077 | 0.2018135 | -0.0008138453 | 0.0187 | 40.2465
18118 | 25.279167 | 2.9357 | 72.8676 | 4 | 7.0752 | 7.074709 | 50.06 | 0.53207 | 0.2077 | 0.2018105 | -0.0007741686 | 0.02 | 40.2466
18119 | 25.280556 | 2.9357 | 72.8717 | 4 | 7.0823 | 7.075043 | 50.16 | 0.532822 | 0.2081 | 0.2018082 | -0.00077956 | 0.0214 | 40.246
18120 | 25.281944 | 2.9415 | 72.8758 | 4 | 7.0767 | 7.075315 | 50.08 | 0.531855 | 0.2079 | 0.2018061 | -0.0007395488 | 0.0214 | 40.2466
18121 | 25.283333 | 2.9415 | 72.8799 | 4 | 7.0736 | 7.07561 | 50.04 | 0.531458 | 0.2077 | 0.2018039 | -0.000699815 | 0.0215 | 40.2467
18122 | 25.284722 | 2.9425 | 72.884 | 4 | 7.0747 | 7.075882 | 50.05 | 0.530919 | 0.2078 | 0.2018018 | -0.0006593593 | 0.0216 | 40.247
18123 | 25.286111 | 2.9425 | 72.888 | 4 | 7.0782 | 7.076149 | 50.1 | 0.53224 | 0.2079 | 0.2018 | -0.0006186808 | 0.0216 | 40.2462
18124 | 25.2875 | 2.9435 | 72.8921 | 4 | 7.0695 | 7.076447 | 49.98 | 0.529827 | 0.2075 | 0.2017981 | -0.0005784785 | 0.0217 | 40.2476
18125 | 25.288889 | 2.9435 | 72.8962 | 4 | 7.0849 | 7.076753 | 50.2 | 0.533895 | 0.2078 | 0.2017966 | -0.0005385526 | 0.0218 | 40.2451
18126 | 25.290278 | 2.9446 | 72.9003 | 4 | 7.0752 | 7.077021 | 50.06 | 0.531251 | 0.2072 | 0.2017947 | -0.0004995031 | 0.0218 | 40.2466
18127 | 25.291667 | 2.9446 | 72.9044 | 4 | 7.0798 | 7.077319 | 50.12 | 0.53241 | 0.2071 | 0.2017922 | -0.0004616294 | 0.0219 | 40.2458
18128 | 25.293056 | 2.9456 | 72.9085 | 4 | 7.0844 | 7.0776 | 50.19 | 0.533778 | 0.2076 | 0.2017897 | -0.0004228347 | 0.022 | 40.245
18129 | 25.294444 | 2.9456 | 72.9126 | 4 | 7.0849 | 7.077905 | 50.2 | 0.533832 | 0.2085 | 0.2017879 | -0.0003827208 | 0.0221 | 40.2449
18130 | 25.295833 | 2.9467 | 72.9167 | 4 | 7.0864 | 7.078197 | 50.22 | 0.53384 | 0.2091 | 0.2017855 | -0.0003420888 | 0.0222 | 40.2448
18131 | 25.297222 | 2.9467 | 72.9208 | 4 | 7.0808 | 7.078512 | 50.14 | 0.53219 | 0.2095 | 0.201784 | -0.0003022398 | 0.0222 | 40.2457
18132 | 25.298889 | 2.9479 | 72.9249 | 4 | 7.0654 | 7.078817 | 49.92 | 0.529588 | 0.209 | 0.2017824 | -0.0002635752 | 0.0223 | 40.2475
18133 | 25.300278 | 2.9479 | 72.929 | 4 | 7.0803 | 7.079139 | 50.13 | 0.532758 | 0.2085 | 0.2017816 | -0.0002268942 | 0.0224 | 40.2456
18134 | 25.301667 | 2.949 | 72.9331 | 4 | 7.0777 | 7.079443 | 50.09 | 0.532041 | 0.2082 | 0.2017808 | -0.0001908985 | 0.0225 | 40.2459
18135 | 25.303056 | 2.949 | 72.9372 | 5 | 7.0808 | 7.079713 | 50.14 | 0.532905 | 0.2083 | 0.2017806 | -0.0001539891 | 0.0226 | 40.2454
18136 | 25.304444 | 2.9501 | 72.9412 | 4 | 7.0793 | 7.079999 | 50.12 | 0.532129 | 0.2082 | 0.2017804 | -0.000115965 | 0.0226 | 40.2458
18137 | 25.305833 | 2.9501 | 72.9453 | 4 | 7.0788 | 7.080305 | 50.11 | 0.532488 | 0.2077 | 0.2017776 | -0.0001206651 | 0.0227 | 40.2455
18138 | 25.307222 | 2.9508 | 72.9494 | 4 | 7.0762 | 7.080607 | 50.07 | 0.531971 | 0.2078 | 0.2017748 | -8.350289e-05 | 0.0228 | 40.2458
18139 | 25.308611 | 2.9508 | 72.9535 | 4 | 7.0808 | 7.080901 | 50.14 | 0.53262 | 0.2079 | 0.2017724 | -4.692213e-05 | 0.0229 | 40.2453
18140 | 25.31 | 2.9518 | 72.9576 | 4 | 7.0752 | 7.081213 | 50.06 | 0.531529 | 0.2073 | 0.2017699 | -1.042389e-05 | 0.0229 | 40.2459
18141 | 25.311389 | 2.9518 | 72.9617 | 4 | 7.091 | 7.081524 | 50.28 | 0.534878 | 0.2081 | 0.2017673 | 2.828885e-05 | 0.023 | 40.2439
18142 | 25.312778 | 2.9529 | 72.9658 | 4 | 7.0818 | 7.081785 | 50.15 | 0.533009 | 0.2081 | 0.201765 | 6.781908e-05 | 0.0231 | 40.2449
18143 | 25.314167 | 2.9529 | 72.9699 | 4 | 7.0803 | 7.082073 | 50.13 | 0.532903 | 0.208 | 0.2017625 | 0.0001070698 | 0.0232 | 40.2449
18144 | 25.315556 | 2.954 | 72.974 | 4 | 7.0931 | 7.082334 | 50.31 | 0.535359 | 0.2088 | 0.2017605 | 0.0001476372 | 0.0232 | 40.2434
18145 | 25.316944 | 2.954 | 72.9781 | 4 | 7.0823 | 7.082638 | 50.16 | 0.533383 | 0.2091 | 0.2017586 | 0.0001887217 | 0.0233 | 40.2445
18146 | 25.318333 | 2.9551 | 72.9823 | 5 | 7.088 | 7.082987 | 50.24 | 0.534181 | 0.2093 | 0.2017592 | 0.0002298235 | 0.0234 | 40.2439
18147 | 25.319722 | 2.9551 | 72.9864 | 4 | 7.0808 | 7.083274 | 50.14 | 0.533031 | 0.2089 | 0.2017599 | 0.0002694449 | 0.0235 | 40.2446
18148 | 25.321111 | 2.9562 | 72.9905 | 4 | 7.0813 | 7.083586 | 50.15 | 0.533099 | 0.2088 | 0.2017606 | 0.0003085835 | 0.0235 | 40.2445
18149 | 25.3225 | 2.9562 | 72.9946 | 4 | 7.0916 | 7.08384 | 50.29 | 0.535434 | 0.2094 | 0.2017621 | 0.0003490353 | 0.0236 | 40.243
18150 | 25.323889 | 2.9573 | 72.9987 | 4 | 7.0854 | 7.084164 | 50.2 | 0.533075 | 0.2092 | 0.2017631 | 0.0003888036 | 0.0237 | 40.2444
18151 | 25.325278 | 2.9573 | 73.0028 | 4 | 7.0916 | 7.084441 | 50.29 | 0.534976 | 0.2098 | 0.2017643 | 0.0004302836 | 0.0238 | 40.2432
18152 | 25.326667 | 2.9585 | 73.0069 | 4 | 7.0803 | 7.084709 | 50.13 | 0.532645 | 0.2092 | 0.2017651 | 0.000470781 | 0.0239 | 40.2445
18153 | 25.328056 | 2.9585 | 73.011 | 4 | 7.0788 | 7.085011 | 50.11 | 0.532127 | 0.2087 | 0.2017663 | 0.0005104964 | 0.024 | 40.2447
18154 | 25.329444 | 2.9596 | 73.0151 | 4 | 7.0849 | 7.085289 | 50.2 | 0.53378 | 0.2083 | 0.2017678 | 0.0005495306 | 0.024 | 40.2437
18155 | 25.330833 | 2.9596 | 73.0192 | 4 | 7.0798 | 7.085552 | 50.12 | 0.532724 | 0.2078 | 0.2017698 | 0.000543027 | 0.0241 | 40.2443
18156 | 25.332222 | 2.9604 | 73.0233 | 4 | 7.0854 | 7.085837 | 50.2 | 0.533618 | 0.2074 | 0.2017721 | 0.000580202 | 0.0242 | 40.2437
18157 | 25.333611 | 2.9604 | 73.0274 | 6 | 7.0798 | 7.086112 | 50.12 | 0.532426 | 0.2068 | 0.2017734 | 0.0006164993 | 0.0242 | 40.2443
18158 | 25.335 | 2.9613 | 73.0316 | 4 | 7.0885 | 7.086388 | 50.25 | 0.53495 | 0.2071 | 0.2017747 | 0.0006540138 | 0.0243 | 40.2427
18159 | 25.336389 | 2.9613 | 73.0357 | 4 | 7.0793 | 7.08668 | 50.12 | 0.532501 | 0.2065 | 0.2017774 | 0.0006910515 | 0.0244 | 40.2441
18160 | 25.337778 | 2.9623 | 73.0398 | 4 | 7.0844 | 7.087031 | 50.19 | 0.533528 | 0.206 | 0.2017801 | 0.0007267164 | 0.0244 | 40.2434
18161 | 25.339167 | 2.9623 | 73.0439 | 5 | 7.0849 | 7.087325 | 50.2 | 0.533876 | 0.2056 | 0.2017829 | 0.0007621057 | 0.0245 | 40.2432
18162 | 25.340556 | 2.9632 | 73.048 | 4 | 7.0875 | 7.087635 | 50.23 | 0.534658 | 0.2058 | 0.2017869 | 0.0007975192 | 0.0246 | 40.2426
18163 | 25.341944 | 2.9632 | 73.0521 | 4 | 7.0875 | 7.087891 | 50.23 | 0.534639 | 0.2056 | 0.2017915 | 0.0008312608 | 0.0246 | 40.2426
18164 | 25.343333 | 2.9641 | 73.0562 | 4 | 7.0859 | 7.088243 | 50.21 | 0.534476 | 0.2056 | 0.2017958 | 0.0008659221 | 0.0247 | 40.2426
18165 | 25.344722 | 2.9641 | 73.0604 | 4 | 7.0936 | 7.088528 | 50.32 | 0.536028 | 0.2061 | 0.2017999 | 0.0009017032 | 0.0247 | 40.2416
18166 | 25.346111 | 2.965 | 73.0645 | 4 | 7.087 | 7.088841 | 50.22 | 0.534431 | 0.2065 | 0.2018042 | 0.0009379054 | 0.0248 | 40.2425
18167 | 25.3475 | 2.965 | 73.0686 | 4 | 7.0834 | 7.089131 | 50.17 | 0.533278 | 0.2062 | 0.2018097 | 0.0009737305 | 0.0248 | 40.2431
18168 | 25.348889 | 2.9658 | 73.0727 | 4 | 7.0854 | 7.08943 | 50.2 | 0.534469 | 0.2058 | 0.2018151 | 0.001009678 | 0.0249 | 40.2424
18169 | 25.350278 | 2.9658 | 73.0769 | 4 | 7.0839 | 7.089766 | 50.18 | 0.533337 | 0.2053 | 0.2018199 | 0.001044154 | 0.0249 | 40.2429
18170 | 25.351667 | 2.9666 | 73.081 | 4 | 7.0849 | 7.090031 | 50.2 | 0.533471 | 0.2052 | 0.2018245 | 0.001078156 | 0.025 | 40.2428
18171 | 25.353056 | 2.9666 | 73.0851 | 4 | 7.0972 | 7.090376 | 50.37 | 0.536886 | 0.2059 | 0.2018297 | 0.001112879 | 0.025 | 40.2407
18172 | 25.354444 | 2.9674 | 73.0892 | 4 | 7.091 | 7.090677 | 50.28 | 0.535651 | 0.2062 | 0.2018347 | 0.001148322 | 0.0251 | 40.2414
18173 | 25.355833 | 2.9674 | 73.0934 | 4 | 7.0962 | 7.091022 | 50.36 | 0.536124 | 0.2067 | 0.2018396 | 0.001138031 | 0.0251 | 40.241
18174 | 25.357222 | 2.9678 | 73.0975 | 4 | 7.0905 | 7.091277 | 50.28 | 0.534852 | 0.2068 | 0.2018446 | 0.001174611 | 0.0251 | 40.2417
18175 | 25.358611 | 2.9678 | 73.1016 | 4 | 7.0931 | 7.091589 | 50.31 | 0.536012 | 0.2066 | 0.2018495 | 0.001211013 | 0.0252 | 40.2409
18176 | 25.36 | 2.9685 | 73.1057 | 4 | 7.0864 | 7.091874 | 50.22 | 0.534034 | 0.206 | 0.2018546 | 0.00124654 | 0.0252 | 40.2421
18177 | 25.361667 | 2.9685 | 73.1098 | 4 | 7.0864 | 7.092212 | 50.22 | 0.534453 | 0.2056 | 0.201859 | 0.001281094 | 0.0252 | 40.242
18178 | 25.363056 | 2.9691 | 73.114 | 4 | 7.0931 | 7.092531 | 50.31 | 0.535632 | 0.2056 | 0.2018633 | 0.001314773 | 0.0253 | 40.2412
18179 | 25.364444 | 2.9691 | 73.1181 | 4 | 7.088 | 7.092839 | 50.24 | 0.53494 | 0.2055 | 0.2018676 | 0.001347976 | 0.0253 | 40.2416
18180 | 25.365833 | 2.9697 | 73.1222 | 4 | 7.0967 | 7.093155 | 50.36 | 0.537372 | 0.2059 | 0.2018722 | 0.001381599 | 0.0253 | 40.2401
18181 | 25.367222 | 2.9697 | 73.1263 | 4 | 7.1059 | 7.093451 | 50.49 | 0.538341 | 0.2071 | 0.2018773 | 0.001418129 | 0.0253 | 40.2395
18182 | 25.368611 | 2.9703 | 73.1305 | 4 | 7.089 | 7.093728 | 50.25 | 0.535102 | 0.2069 | 0.2018823 | 0.001453682 | 0.0254 | 40.2413
18183 | 25.37 | 2.9703 | 73.1346 | 4 | 7.0951 | 7.094025 | 50.34 | 0.536296 | 0.2065 | 0.2018874 | 0.00148746 | 0.0254 | 40.2405
18184 | 25.371389 | 2.9709 | 73.1387 | 4 | 7.0987 | 7.094302 | 50.39 | 0.536805 | 0.2069 | 0.2018928 | 0.001521454 | 0.0254 | 40.2402
18185 | 25.372778 | 2.9709 | 73.1428 | 4 | 7.0962 | 7.094631 | 50.36 | 0.536129 | 0.2068 | 0.2018982 | 0.001554667 | 0.0254 | 40.2405
18186 | 25.374167 | 2.9714 | 73.147 | 4 | 7.1054 | 7.094929 | 50.49 | 0.538085 | 0.2075 | 0.2019038 | 0.001588592 | 0.0254 | 40.2392
18187 | 25.375556 | 2.9714 | 73.1511 | 5 | 7.091 | 7.095212 | 50.28 | 0.535402 | 0.2068 | 0.2019087 | 0.001620438 | 0.0254 | 40.2408
18188 | 25.376944 | 2.9719 | 73.1552 | 4 | 7.0941 | 7.09555 | 50.33 | 0.53616 | 0.2069 | 0.201914 | 0.001652795 | 0.0254 | 40.2403
18189 | 25.378333 | 2.9719 | 73.1593 | 4 | 7.0972 | 7.095895 | 50.37 | 0.536252 | 0.2064 | 0.2019194 | 0.001684967 | 0.0254 | 40.2401
18190 | 25.379722 | 2.9723 | 73.1635 | 4 | 7.0967 | 7.096202 | 50.36 | 0.535974 | 0.2056 | 0.2019252 | 0.00171596 | 0.0254 | 40.2402
18191 | 25.381111 | 2.9723 | 73.1676 | 4 | 7.1028 | 7.096489 | 50.45 | 0.538033 | 0.2062 | 0.2019309 | 0.001706947 | 0.0254 | 40.2389
18192 | 25.3825 | 2.9723 | 73.1717 | 4 | 7.091 | 7.096833 | 50.28 | 0.535197 | 0.2053 | 0.2019367 | 0.001737291 | 0.0254 | 40.2405
18193 | 25.383889 | 2.9723 | 73.1759 | 4 | 7.1043 | 7.097155 | 50.47 | 0.538703 | 0.2061 | 0.2019426 | 0.001768549 | 0.0254 | 40.2384
18194 | 25.385278 | 2.9725 | 73.18 | 4 | 7.0997 | 7.097437 | 50.41 | 0.53649 | 0.2067 | 0.2019484 | 0.001800816 | 0.0254 | 40.2396
18195 | 25.386667 | 2.9725 | 73.1841 | 5 | 7.1043 | 7.09775 | 50.47 | 0.5381 | 0.2069 | 0.2019545 | 0.001833595 | 0.0254 | 40.2386
18196 | 25.388056 | 2.9727 | 73.1883 | 5 | 7.0972 | 7.098066 | 50.37 | 0.53621 | 0.2075 | 0.2019611 | 0.00186788 | 0.0253 | 40.2396
18197 | 25.389444 | 2.9727 | 73.1924 | 4 | 7.1008 | 7.098377 | 50.42 | 0.5375 | 0.2076 | 0.2019683 | 0.00190188 | 0.0253 | 40.2388
18198 | 25.390833 | 2.973 | 73.1965 | 4 | 7.1064 | 7.098719 | 50.5 | 0.538347 | 0.2082 | 0.2019763 | 0.001936787 | 0.0253 | 40.2382
18199 | 25.392222 | 2.973 | 73.2006 | 4 | 7.0936 | 7.099049 | 50.32 | 0.536117 | 0.2074 | 0.2019845 | 0.001970513 | 0.0253 | 40.2395
18200 | 25.393611 | 2.9732 | 73.2048 | 4 | 7.1018 | 7.099355 | 50.44 | 0.537755 | 0.2079 | 0.2019934 | 0.002005146 | 0.0253 | 40.2384
18201 | 25.395 | 2.9732 | 73.2089 | 4 | 7.0992 | 7.099642 | 50.4 | 0.536904 | 0.208 | 0.2020016 | 0.002039394 | 0.0252 | 40.2389
18202 | 25.396389 | 2.9735 | 73.213 | 4 | 7.0931 | 7.099927 | 50.31 | 0.536155 | 0.2081 | 0.20201 | 0.002074051 | 0.0252 | 40.2393
18203 | 25.397778 | 2.9735 | 73.2172 | 4 | 7.1038 | 7.100226 | 50.46 | 0.539144 | 0.208 | 0.2020185 | 0.002109216 | 0.0252 | 40.2374
18204 | 25.399167 | 2.9736 | 73.2213 | 4 | 7.0946 | 7.100512 | 50.33 | 0.535468 | 0.2074 | 0.202027 | 0.002142803 | 0.0252 | 40.2395
18205 | 25.400556 | 2.9736 | 73.2254 | 4 | 7.1013 | 7.100825 | 50.43 | 0.537787 | 0.2075 | 0.2020353 | 0.002176203 | 0.0251 | 40.2381
18206 | 25.401944 | 2.9737 | 73.2296 | 5 | 7.0371 | 7.101148 | 49.52 | 0.52372 | 0.2028 | 0.2020435 | 0.002199965 | 0.0251 | 40.2463
18207 | 25.403333 | 2.9737 | 73.2337 | 4 | 7.1064 | 7.101435 | 50.5 | 0.537844 | 0.2031 | 0.2020516 | 0.002224045 | 0.025 | 40.2379
18208 | 25.404722 | 2.9737 | 73.2378 | 4 | 7.0972 | 7.101761 | 50.37 | 0.537064 | 0.2028 | 0.20206 | 0.002248341 | 0.025 | 40.2383
18209 | 25.406111 | 2.9737 | 73.2419 | 4 | 7.0956 | 7.102053 | 50.35 | 0.535961 | 0.2021 | 0.2020664 | 0.002231353 | 0.0249 | 40.2389
18210 | 25.4075 | 2.9732 | 73.2461 | 4 | 7.1023 | 7.102379 | 50.44 | 0.538161 | 0.2017 | 0.202072 | 0.002253429 | 0.0249 | 40.2375
18211 | 25.408889 | 2.9732 | 73.2502 | 5 | 7.1048 | 7.102681 | 50.48 | 0.538927 | 0.2018 | 0.2020775 | 0.002275227 | 0.0248 | 40.237
18212 | 25.410278 | 2.9729 | 73.2543 | 4 | 7.1048 | 7.103007 | 50.48 | 0.538661 | 0.2018 | 0.2020827 | 0.00229605 | 0.0247 | 40.2371
18213 | 25.411667 | 2.9729 | 73.2585 | 4 | 7.1069 | 7.103319 | 50.51 | 0.538771 | 0.202 | 0.2020876 | 0.002317191 | 0.0247 | 40.2369
18214 | 25.413056 | 2.9726 | 73.2626 | 4 | 7.0962 | 7.103622 | 50.36 | 0.537102 | 0.2014 | 0.2020927 | 0.002337355 | 0.0246 | 40.2378
18215 | 25.414444 | 2.9726 | 73.2667 | 4 | 7.1084 | 7.103913 | 50.53 | 0.539347 | 0.202 | 0.2020981 | 0.00235903 | 0.0245 | 40.2364
18216 | 25.415833 | 2.9723 | 73.2708 | 4 | 7.1191 | 7.10421 | 50.68 | 0.540726 | 0.2032 | 0.2021035 | 0.002382811 | 0.0245 | 40.2356
18217 | 25.417222 | 2.9723 | 73.275 | 4 | 7.1089 | 7.104519 | 50.54 | 0.539661 | 0.2034 | 0.2021081 | 0.002407204 | 0.0244 | 40.2361
18218 | 25.418611 | 2.972 | 73.2791 | 4 | 7.1084 | 7.104848 | 50.53 | 0.539402 | 0.2037 | 0.2021134 | 0.002431216 | 0.0243 | 40.2362
18219 | 25.42 | 2.972 | 73.2832 | 5 | 7.1028 | 7.105152 | 50.45 | 0.537966 | 0.2039 | 0.2021187 | 0.002455441 | 0.0242 | 40.237
18220 | 25.421389 | 2.9717 | 73.2874 | 4 | 7.0926 | 7.105447 | 50.3 | 0.535827 | 0.2074 | 0.2021242 | 0.002486537 | 0.0242 | 40.2381
18221 | 25.422778 | 2.9717 | 73.2915 | 4 | 7.1166 | 7.10578 | 50.65 | 0.54064 | 0.2085 | 0.2021296 | 0.002519829 | 0.0241 | 40.2352
18222 | 25.424444 | 2.9714 | 73.2956 | 4 | 7.1033 | 7.106069 | 50.46 | 0.538393 | 0.2082 | 0.2021348 | 0.002551636 | 0.024 | 40.2368
18223 | 25.425833 | 2.9714 | 73.2998 | 4 | 7.1125 | 7.106402 | 50.59 | 0.540364 | 0.209 | 0.2021399 | 0.002585139 | 0.0239 | 40.2355
18224 | 25.427222 | 2.9711 | 73.3039 | 4 | 7.1089 | 7.106763 | 50.54 | 0.539657 | 0.2095 | 0.2021457 | 0.002619839 | 0.0238 | 40.2359
18225 | 25.428611 | 2.9711 | 73.308 | 4 | 7.1054 | 7.107053 | 50.49 | 0.5388 | 0.2095 | 0.2021515 | 0.002655142 | 0.0237 | 40.2363
18226 | 25.43 | 2.9709 | 73.3121 | 4 | 7.1084 | 7.107346 | 50.53 | 0.539529 | 0.2099 | 0.2021581 | 0.002691145 | 0.0236 | 40.2358
18227 | 25.431389 | 2.9709 | 73.3163 | 4 | 7.1084 | 7.107664 | 50.53 | 0.539068 | 0.2101 | 0.2021643 | 0.002691695 | 0.0235 | 40.236
18228 | 25.432778 | 2.9704 | 73.3204 | 4 | 7.1079 | 7.10797 | 50.52 | 0.539412 | 0.21 | 0.2021702 | 0.002727829 | 0.0235 | 40.2357
18229 | 25.434167 | 2.9704 | 73.3245 | 4 | 7.1161 | 7.108319 | 50.64 | 0.540691 | 0.2105 | 0.2021768 | 0.002764761 | 0.0234 | 40.2349
18230 | 25.435556 | 2.9702 | 73.3286 | 4 | 7.1206 | 7.108621 | 50.7 | 0.541903 | 0.2112 | 0.2021842 | 0.002801596 | 0.0233 | 40.2342
18231 | 25.436944 | 2.9702 | 73.3328 | 4 | 7.114 | 7.10892 | 50.61 | 0.540876 | 0.2115 | 0.2021915 | 0.002839128 | 0.0232 | 40.2347
18232 | 25.438333 | 2.97 | 73.3369 | 4 | 7.115 | 7.109209 | 50.62 | 0.541332 | 0.2122 | 0.2021985 | 0.002877353 | 0.0231 | 40.2343
18233 | 25.439722 | 2.97 | 73.341 | 4 | 7.1094 | 7.109522 | 50.54 | 0.539861 | 0.2123 | 0.2022058 | 0.002915776 | 0.0231 | 40.2351
18234 | 25.441111 | 2.97 | 73.3451 | 4 | 7.1094 | 7.109843 | 50.54 | 0.53956 | 0.2122 | 0.2022125 | 0.002953401 | 0.023 | 40.2353
18235 | 25.4425 | 2.97 | 73.3493 | 4 | 7.1064 | 7.110136 | 50.5 | 0.539268 | 0.2116 | 0.2022193 | 0.002987647 | 0.023 | 40.2353
18236 | 25.443889 | 2.9699 | 73.3534 | 4 | 7.1094 | 7.110469 | 50.54 | 0.539268 | 0.2115 | 0.2022258 | 0.003020894 | 0.0229 | 40.2353
18237 | 25.445278 | 2.9699 | 73.3575 | 4 | 7.1064 | 7.11073 | 50.5 | 0.539217 | 0.2114 | 0.2022328 | 0.003053042 | 0.0228 | 40.2352
18238 | 25.446667 | 2.9698 | 73.3616 | 4 | 7.1079 | 7.111026 | 50.52 | 0.539123 | 0.2109 | 0.2022398 | 0.003084488 | 0.0228 | 40.2352
18239 | 25.448056 | 2.9698 | 73.3658 | 4 | 7.1059 | 7.111365 | 50.49 | 0.539152 | 0.2105 | 0.2022472 | 0.003114934 | 0.0227 | 40.2351
18240 | 25.449444 | 2.9697 | 73.3699 | 4 | 7.1079 | 7.111661 | 50.52 | 0.539441 | 0.2105 | 0.2022559 | 0.003145276 | 0.0227 | 40.2349
18241 | 25.450833 | 2.9697 | 73.374 | 4 | 7.1145 | 7.111938 | 50.62 | 0.54088 | 0.2113 | 0.2022642 | 0.003178293 | 0.0226 | 40.234
18242 | 25.452222 | 2.9697 | 73.3781 | 4 | 7.1171 | 7.112251 | 50.65 | 0.541594 | 0.2115 | 0.2022729 | 0.003212396 | 0.0226 | 40.2335
18243 | 25.453611 | 2.9697 | 73.3823 | 4 | 7.1064 | 7.112559 | 50.5 | 0.538361 | 0.211 | 0.2022818 | 0.0032459 | 0.0225 | 40.2353
18244 | 25.455 | 2.9696 | 73.3864 | 4 | 7.1145 | 7.112884 | 50.62 | 0.540574 | 0.2106 | 0.2022904 | 0.003278506 | 0.0224 | 40.2339
18245 | 25.456389 | 2.9696 | 73.3905 | 4 | 7.1156 | 7.113239 | 50.63 | 0.541594 | 0.2113 | 0.2022993 | 0.003284959 | 0.0224 | 40.2333
18246 | 25.457778 | 2.9694 | 73.3946 | 4 | 7.1196 | 7.113578 | 50.69 | 0.541859 | 0.2117 | 0.2023096 | 0.003319679 | 0.0223 | 40.2331
18247 | 25.459167 | 2.9694 | 73.3988 | 4 | 7.1181 | 7.11389 | 50.67 | 0.54159 | 0.2119 | 0.2023205 | 0.00335499 | 0.0223 | 40.2331
18248 | 25.460556 | 2.9694 | 73.4029 | 4 | 7.113 | 7.114204 | 50.59 | 0.540512 | 0.2119 | 0.2023315 | 0.003390396 | 0.0222 | 40.2337
18249 | 25.461944 | 2.9694 | 73.407 | 4 | 7.0972 | 7.114464 | 50.37 | 0.537012 | 0.2103 | 0.2023426 | 0.003422623 | 0.0222 | 40.2357
18250 | 25.463333 | 2.9695 | 73.4111 | 4 | 7.1186 | 7.114778 | 50.67 | 0.54173 | 0.2107 | 0.2023542 | 0.003455939 | 0.0221 | 40.2329
18251 | 25.464722 | 2.9695 | 73.4153 | 4 | 7.1196 | 7.115077 | 50.69 | 0.542222 | 0.2116 | 0.2023664 | 0.003491237 | 0.0221 | 40.2325
18252 | 25.466111 | 2.9696 | 73.4194 | 4 | 7.1379 | 7.1154 | 50.95 | 0.545751 | 0.2134 | 0.2023785 | 0.003530598 | 0.0221 | 40.2303
18253 | 25.4675 | 2.9696 | 73.4235 | 4 | 7.1176 | 7.115703 | 50.66 | 0.541579 | 0.2136 | 0.2023904 | 0.003569556 | 0.022 | 40.2327
18254 | 25.468889 | 2.9699 | 73.4276 | 4 | 7.1125 | 7.116001 | 50.59 | 0.540311 | 0.2141 | 0.2024021 | 0.003609401 | 0.022 | 40.2334
18255 | 25.470278 | 2.9699 | 73.4318 | 4 | 7.1089 | 7.116298 | 50.54 | 0.539943 | 0.2132 | 0.2024141 | 0.003648544 | 0.022 | 40.2335
18256 | 25.471667 | 2.9701 | 73.4359 | 4 | 7.1094 | 7.116627 | 50.54 | 0.539815 | 0.2127 | 0.2024265 | 0.003687087 | 0.022 | 40.2335
18257 | 25.473056 | 2.9701 | 73.44 | 4 | 7.1171 | 7.116899 | 50.65 | 0.540944 | 0.2128 | 0.2024386 | 0.003725726 | 0.0219 | 40.2328
18258 | 25.474444 | 2.9704 | 73.4441 | 4 | 7.1074 | 7.117217 | 50.52 | 0.538897 | 0.2118 | 0.2024501 | 0.003763569 | 0.0219 | 40.234
18259 | 25.475833 | 2.9704 | 73.4483 | 4 | 7.1242 | 7.117528 | 50.75 | 0.542904 | 0.2124 | 0.202462 | 0.003802106 | 0.0219 | 40.2315
18260 | 25.477222 | 2.9707 | 73.4524 | 4 | 7.1196 | 7.117834 | 50.69 | 0.541732 | 0.2126 | 0.2024725 | 0.003841235 | 0.0219 | 40.2321
18261 | 25.478611 | 2.9707 | 73.4565 | 4 | 7.1166 | 7.11814 | 50.65 | 0.5411 | 0.213 | 0.2024834 | 0.003881057 | 0.0219 | 40.2324
18262 | 25.48 | 2.9711 | 73.4606 | 4 | 7.1262 | 7.118426 | 50.78 | 0.543291 | 0.2139 | 0.2024938 | 0.003921867 | 0.0218 | 40.2311
18263 | 25.481389 | 2.9711 | 73.4648 | 4 | 7.1156 | 7.11874 | 50.63 | 0.540923 | 0.2138 | 0.202504 | 0.003930243 | 0.0218 | 40.2324
18264 | 25.482778 | 2.9713 | 73.4689 | 4 | 7.1171 | 7.119043 | 50.65 | 0.541648 | 0.2136 | 0.2025145 | 0.003970375 | 0.0218 | 40.2319
18265 | 25.484167 | 2.9713 | 73.473 | 4 | 7.1227 | 7.119356 | 50.73 | 0.542137 | 0.214 | 0.2025251 | 0.004011988 | 0.0218 | 40.2315
18266 | 25.485556 | 2.9718 | 73.4772 | 4 | 7.1201 | 7.119648 | 50.7 | 0.542003 | 0.2142 | 0.2025366 | 0.004053894 | 0.0218 | 40.2315
18267 | 25.487222 | 2.9718 | 73.4813 | 4 | 7.1166 | 7.119991 | 50.65 | 0.541356 | 0.2141 | 0.2025483 | 0.004096787 | 0.0218 | 40.2322
18268 | 25.488611 | 2.9723 | 73.4854 | 4 | 7.1212 | 7.120298 | 50.71 | 0.542376 | 0.2146 | 0.2025605 | 0.004140866 | 0.0218 | 40.2315
18269 | 25.49 | 2.9723 | 73.4895 | 4 | 7.1257 | 7.1206 | 50.78 | 0.543526 | 0.2151 | 0.2025767 | 0.004186131 | 0.0218 | 40.2307
18270 | 25.491389 | 2.973 | 73.4937 | 4 | 7.1186 | 7.120942 | 50.67 | 0.541662 | 0.2145 | 0.2025936 | 0.004229509 | 0.0219 | 40.2317
18271 | 25.492778 | 2.973 | 73.4978 | 4 | 7.1318 | 7.121275 | 50.86 | 0.545149 | 0.2157 | 0.2026107 | 0.00427536 | 0.0219 | 40.2296
18272 | 25.494167 | 2.9738 | 73.5019 | 4 | 7.1242 | 7.121588 | 50.75 | 0.543012 | 0.2156 | 0.2026277 | 0.004321404 | 0.0219 | 40.2308
18273 | 25.495556 | 2.9738 | 73.5061 | 4 | 7.115 | 7.121936 | 50.62 | 0.541086 | 0.2152 | 0.2026453 | 0.004367047 | 0.022 | 40.2319
18274 | 25.496944 | 2.9747 | 73.5102 | 4 | 7.1217 | 7.122273 | 50.72 | 0.542429 | 0.216 | 0.2026629 | 0.004415263 | 0.022 | 40.231
18275 | 25.498333 | 2.9747 | 73.5143 | 5 | 7.1186 | 7.122554 | 50.67 | 0.541765 | 0.2158 | 0.2026808 | 0.004462782 | 0.0221 | 40.2313
18276 | 25.499722 | 2.9757 | 73.5185 | 4 | 7.1196 | 7.122855 | 50.69 | 0.542223 | 0.2153 | 0.2026985 | 0.004510695 | 0.0221 | 40.231
18277 | 25.501111 | 2.9757 | 73.5226 | 4 | 7.1268 | 7.123147 | 50.79 | 0.544013 | 0.2158 | 0.202716 | 0.004559896 | 0.0222 | 40.2299
18278 | 25.5025 | 2.9768 | 73.5267 | 4 | 7.1293 | 7.123414 | 50.83 | 0.543338 | 0.2164 | 0.2027341 | 0.00460959 | 0.0222 | 40.2302
18279 | 25.503889 | 2.9768 | 73.5309 | 4 | 7.1268 | 7.123734 | 50.79 | 0.543357 | 0.2169 | 0.2027521 | 0.00466057 | 0.0223 | 40.2301
18280 | 25.505278 | 2.978 | 73.535 | 4 | 7.1166 | 7.124047 | 50.65 | 0.541245 | 0.2165 | 0.2027708 | 0.004710555 | 0.0224 | 40.2313
18281 | 25.506667 | 2.978 | 73.5392 | 4 | 7.1268 | 7.124368 | 50.79 | 0.543252 | 0.2168 | 0.2027895 | 0.004719179 | 0.0224 | 40.23
18282 | 25.508056 | 2.9789 | 73.5433 | 4 | 7.1196 | 7.124683 | 50.69 | 0.542537 | 0.2164 | 0.2028082 | 0.004768866 | 0.0225 | 40.2304
18283 | 25.509444 | 2.9789 | 73.5474 | 4 | 7.1273 | 7.124996 | 50.8 | 0.543942 | 0.2166 | 0.2028272 | 0.004819638 | 0.0226 | 40.2295
18284 | 25.510833 | 2.9801 | 73.5516 | 4 | 7.1227 | 7.125263 | 50.73 | 0.542676 | 0.2168 | 0.2028461 | 0.004871003 | 0.0227 | 40.2301
18285 | 25.512222 | 2.9801 | 73.5557 | 4 | 7.1252 | 7.12556 | 50.77 | 0.542936 | 0.2163 | 0.2028651 | 0.004921772 | 0.0228 | 40.2299
18286 | 25.513611 | 2.9815 | 73.5599 | 4 | 7.1278 | 7.125877 | 50.81 | 0.544202 | 0.2167 | 0.2028839 | 0.004972243 | 0.0229 | 40.229
18287 | 25.515 | 2.9815 | 73.564 | 4 | 7.1176 | 7.126195 | 50.66 | 0.542239 | 0.2159 | 0.2029026 | 0.005022216 | 0.023 | 40.2301
18288 | 25.516389 | 2.9829 | 73.5681 | 4 | 7.1212 | 7.126509 | 50.71 | 0.542472 | 0.2157 | 0.2029219 | 0.005071893 | 0.0231 | 40.23
18289 | 25.517778 | 2.9829 | 73.5723 | 4 | 7.112 | 7.126854 | 50.58 | 0.540246 | 0.2147 | 0.2029385 | 0.005118401 | 0.0232 | 40.2312
18290 | 25.519167 | 2.9843 | 73.5764 | 4 | 7.1201 | 7.127175 | 50.7 | 0.54176 | 0.2139 | 0.2029546 | 0.005163524 | 0.0233 | 40.2302
18291 | 25.520556 | 2.9843 | 73.5806 | 4 | 7.1369 | 7.127501 | 50.94 | 0.546309 | 0.2147 | 0.2029707 | 0.005210727 | 0.0234 | 40.2274
18292 | 25.521944 | 2.9859 | 73.5847 | 4 | 7.1273 | 7.127778 | 50.8 | 0.544268 | 0.2146 | 0.2029867 | 0.00525803 | 0.0235 | 40.2286
18293 | 25.523333 | 2.9859 | 73.5889 | 4 | 7.1288 | 7.128072 | 50.82 | 0.54434 | 0.2145 | 0.2030033 | 0.005305434 | 0.0237 | 40.2284
18294 | 25.524722 | 2.9874 | 73.593 | 4 | 7.1268 | 7.128376 | 50.79 | 0.543627 | 0.2143 | 0.2030196 | 0.005353039 | 0.0238 | 40.2288
18295 | 25.526111 | 2.9874 | 73.5972 | 4 | 7.1257 | 7.128685 | 50.78 | 0.544272 | 0.2146 | 0.2030357 | 0.005400647 | 0.0239 | 40.2283
18296 | 25.5275 | 2.989 | 73.6013 | 4 | 7.1196 | 7.128998 | 50.69 | 0.541653 | 0.214 | 0.2030524 | 0.005447763 | 0.024 | 40.2298
18297 | 25.528889 | 2.989 | 73.6055 | 4 | 7.1293 | 7.129312 | 50.83 | 0.54407 | 0.2142 | 0.2030689 | 0.005494585 | 0.0242 | 40.2283
18298 | 25.530278 | 2.9906 | 73.6096 | 4 | 7.1293 | 7.129628 | 50.83 | 0.543953 | 0.2145 | 0.203086 | 0.0055423 | 0.0243 | 40.2283
18299 | 25.531667 | 2.9906 | 73.6138 | 4 | 7.1232 | 7.129938 | 50.74 | 0.542919 | 0.2142 | 0.2031027 | 0.005542363 | 0.0244 | 40.2288
18300 | 25.533056 | 2.9918 | 73.6179 | 4 | 7.1349 | 7.130243 | 50.91 | 0.545456 | 0.2146 | 0.2031194 | 0.005590184 | 0.0245 | 40.2272
18301 | 25.534444 | 2.9918 | 73.6221 | 4 | 7.1293 | 7.130586 | 50.83 | 0.544335 | 0.2143 | 0.2031359 | 0.005637514 | 0.0247 | 40.2278
18302 | 25.535833 | 2.9934 | 73.6262 | 5 | 7.1349 | 7.130877 | 50.91 | 0.545612 | 0.2147 | 0.2031522 | 0.005685934 | 0.0248 | 40.227
18303 | 25.537222 | 2.9934 | 73.6304 | 4 | 7.1313 | 7.131199 | 50.86 | 0.544602 | 0.2149 | 0.2031706 | 0.005735149 | 0.0249 | 40.2275
18304 | 25.538611 | 2.9951 | 73.6346 | 4 | 7.1379 | 7.131495 | 50.95 | 0.546491 | 0.2158 | 0.2031888 | 0.005785652 | 0.0251 | 40.2263
18305 | 25.54 | 2.9951 | 73.6387 | 4 | 7.1278 | 7.131812 | 50.81 | 0.544375 | 0.2153 | 0.2032072 | 0.005835564 | 0.0252 | 40.2275
18306 | 25.541389 | 2.9969 | 73.6429 | 4 | 7.1206 | 7.132095 | 50.7 | 0.542469 | 0.2145 | 0.2032256 | 0.005883895 | 0.0254 | 40.2285
18307 | 25.542778 | 2.9969 | 73.647 | 4 | 7.1405 | 7.13239 | 50.99 | 0.547176 | 0.2151 | 0.2032437 | 0.005933912 | 0.0255 | 40.2256
18308 | 25.544167 | 2.9987 | 73.6512 | 4 | 7.1359 | 7.132696 | 50.92 | 0.545785 | 0.2157 | 0.2032618 | 0.005985614 | 0.0257 | 40.2264
18309 | 25.545556 | 2.9987 | 73.6554 | 4 | 7.139 | 7.133007 | 50.96 | 0.546845 | 0.2163 | 0.20328 | 0.006039199 | 0.0258 | 40.2256
18310 | 25.546944 | 3.0006 | 73.6595 | 4 | 7.1288 | 7.133299 | 50.82 | 0.544278 | 0.2159 | 0.2032984 | 0.006092292 | 0.026 | 40.2271
18311 | 25.548333 | 3.0006 | 73.6637 | 4 | 7.1329 | 7.133612 | 50.88 | 0.545482 | 0.2156 | 0.2033168 | 0.006144303 | 0.0261 | 40.2263
18312 | 25.55 | 3.0025 | 73.6679 | 4 | 7.1344 | 7.133919 | 50.9 | 0.545835 | 0.2159 | 0.203336 | 0.006196416 | 0.0263 | 40.2263
18313 | 25.551389 | 3.0025 | 73.6721 | 4 | 7.1339 | 7.134236 | 50.89 | 0.545279 | 0.2163 | 0.2033557 | 0.006249521 | 0.0264 | 40.2265
18314 | 25.552778 | 3.0044 | 73.6762 | 4 | 7.1293 | 7.134544 | 50.83 | 0.543924 | 0.2161 | 0.2033754 | 0.006302233 | 0.0266 | 40.2272
18315 | 25.554167 | 3.0044 | 73.6804 | 4 | 7.1278 | 7.134858 | 50.81 | 0.543613 | 0.2161 | 0.2033951 | 0.006355147 | 0.0268 | 40.2273
18316 | 25.555556 | 3.0064 | 73.6846 | 4 | 7.1425 | 7.13519 | 51.02 | 0.547156 | 0.2164 | 0.2034154 | 0.00640836 | 0.0269 | 40.2251
18317 | 25.556944 | 3.0064 | 73.6888 | 5 | 7.1303 | 7.135267 | 50.84 | 0.544105 | 0.2165 | 0.2034357 | 0.006409477 | 0.0271 | 40.2268
18318 | 25.558333 | 3.0079 | 73.6929 | 4 | 7.1359 | 7.135585 | 50.92 | 0.545558 | 0.2165 | 0.2034559 | 0.006462784 | 0.0272 | 40.2259
18319 | 25.559722 | 3.0079 | 73.6971 | 4 | 7.1339 | 7.135894 | 50.89 | 0.545672 | 0.2167 | 0.2034758 | 0.006516686 | 0.0274 | 40.2258
18320 | 25.561111 | 3.0099 | 73.7013 | 5 | 7.1471 | 7.136241 | 51.08 | 0.548248 | 0.2174 | 0.203496 | 0.006572271 | 0.0276 | 40.2241
18321 | 25.5625 | 3.0099 | 73.7055 | 4 | 7.1344 | 7.136547 | 50.9 | 0.545476 | 0.2172 | 0.2035163 | 0.006627264 | 0.0277 | 40.2257
18322 | 25.563889 | 3.0119 | 73.7097 | 4 | 7.1425 | 7.136837 | 51.02 | 0.547616 | 0.2181 | 0.2035376 | 0.006685619 | 0.0279 | 40.2243
18323 | 25.565278 | 3.0119 | 73.7139 | 4 | 7.1339 | 7.137143 | 50.89 | 0.54529 | 0.2182 | 0.2035594 | 0.006743878 | 0.0281 | 40.2256
18324 | 25.566667 | 3.0141 | 73.7181 | 4 | 7.1451 | 7.13745 | 51.05 | 0.548006 | 0.2184 | 0.2035809 | 0.006802831 | 0.0283 | 40.2239
18325 | 25.568056 | 3.0141 | 73.7222 | 4 | 7.1324 | 7.137734 | 50.87 | 0.544968 | 0.218 | 0.2036024 | 0.006861193 | 0.0285 | 40.2256
18326 | 25.569444 | 3.0163 | 73.7264 | 4 | 7.1313 | 7.13807 | 50.86 | 0.54514 | 0.2173 | 0.203624 | 0.006917879 | 0.0287 | 40.2254
18327 | 25.570833 | 3.0163 | 73.7306 | 4 | 7.142 | 7.138383 | 51.01 | 0.546773 | 0.2174 | 0.2036454 | 0.006973976 | 0.0288 | 40.2244
18328 | 25.572222 | 3.0185 | 73.7348 | 4 | 7.139 | 7.138683 | 50.96 | 0.546737 | 0.2173 | 0.2036663 | 0.007030273 | 0.029 | 40.2243
18329 | 25.573611 | 3.0185 | 73.739 | 4 | 7.1425 | 7.139019 | 51.02 | 0.548084 | 0.2177 | 0.203688 | 0.00708677 | 0.0292 | 40.2234
18330 | 25.575 | 3.0206 | 73.7432 | 4 | 7.1298 | 7.139336 | 50.83 | 0.544038 | 0.2169 | 0.2037093 | 0.007138723 | 0.0294 | 40.2257
18331 | 25.576389 | 3.0206 | 73.7474 | 4 | 7.1379 | 7.139659 | 50.95 | 0.546354 | 0.2169 | 0.2037303 | 0.00719018 | 0.0296 | 40.2242
18332 | 25.577778 | 3.0227 | 73.7516 | 4 | 7.1385 | 7.139964 | 50.96 | 0.546587 | 0.2167 | 0.2037512 | 0.007240745 | 0.0298 | 40.224
18333 | 25.579167 | 3.0227 | 73.7558 | 4 | 7.1344 | 7.14023 | 50.9 | 0.545106 | 0.2168 | 0.2037721 | 0.007291604 | 0.0299 | 40.2247
18334 | 25.580556 | 3.0246 | 73.76 | 4 | 7.141 | 7.14053 | 50.99 | 0.547229 | 0.217 | 0.2037931 | 0.007342361 | 0.0301 | 40.2234
18335 | 25.581944 | 3.0246 | 73.7642 | 4 | 7.1456 | 7.140841 | 51.06 | 0.547417 | 0.2171 | 0.2038141 | 0.00734638 | 0.0303 | 40.2232
18336 | 25.583333 | 3.0262 | 73.7684 | 4 | 7.1425 | 7.141184 | 51.02 | 0.547342 | 0.2177 | 0.2038351 | 0.007398416 | 0.0304 | 40.2231
18337 | 25.584722 | 3.0262 | 73.7726 | 4 | 7.1516 | 7.141504 | 51.15 | 0.549229 | 0.2185 | 0.2038558 | 0.007452421 | 0.0306 | 40.2219
18338 | 25.586111 | 3.028 | 73.7768 | 4 | 7.1385 | 7.141853 | 50.96 | 0.546029 | 0.2182 | 0.203876 | 0.007507014 | 0.0307 | 40.2237
18339 | 25.5875 | 3.028 | 73.781 | 4 | 7.1354 | 7.142201 | 50.91 | 0.545911 | 0.2182 | 0.2038959 | 0.007560419 | 0.0308 | 40.2237
18340 | 25.588889 | 3.0298 | 73.7852 | 4 | 7.1359 | 7.142528 | 50.92 | 0.545798 | 0.2183 | 0.2039153 | 0.007613918 | 0.031 | 40.2237
18341 | 25.590278 | 3.0298 | 73.7894 | 4 | 7.14 | 7.14285 | 50.98 | 0.546627 | 0.2182 | 0.2039347 | 0.007667214 | 0.0311 | 40.2231
18342 | 25.591667 | 3.0316 | 73.7936 | 4 | 7.1461 | 7.143168 | 51.07 | 0.54894 | 0.2185 | 0.2039535 | 0.007720703 | 0.0313 | 40.2216
18343 | 25.593056 | 3.0316 | 73.7979 | 4 | 7.1471 | 7.143518 | 51.08 | 0.54867 | 0.2188 | 0.2039722 | 0.007774481 | 0.0314 | 40.2216
18344 | 25.594444 | 3.0333 | 73.8021 | 4 | 7.1395 | 7.143838 | 50.97 | 0.546527 | 0.2177 | 0.2039912 | 0.007825884 | 0.0315 | 40.2228
18345 | 25.595833 | 3.0333 | 73.8063 | 4 | 7.14 | 7.144147 | 50.98 | 0.546966 | 0.2173 | 0.2040098 | 0.007876096 | 0.0317 | 40.2224
18346 | 25.597222 | 3.035 | 73.8105 | 4 | 7.141 | 7.144452 | 50.99 | 0.547279 | 0.2173 | 0.204029 | 0.007926402 | 0.0318 | 40.2221
18347 | 25.598611 | 3.035 | 73.8147 | 4 | 7.1405 | 7.144777 | 50.99 | 0.547898 | 0.2169 | 0.2040482 | 0.007975715 | 0.032 | 40.2217
18348 | 25.6 | 3.0367 | 73.8189 | 4 | 7.1501 | 7.145101 | 51.12 | 0.549282 | 0.2176 | 0.2040678 | 0.008026701 | 0.0321 | 40.2208
18349 | 25.601389 | 3.0367 | 73.8232 | 4 | 7.1456 | 7.145447 | 51.06 | 0.548362 | 0.2177 | 0.2040872 | 0.008077385 | 0.0322 | 40.2212
18350 | 25.602778 | 3.0383 | 73.8274 | 4 | 7.1405 | 7.145748 | 50.99 | 0.546903 | 0.2175 | 0.2041066 | 0.008127668 | 0.0323 | 40.2219
18351 | 25.604167 | 3.0383 | 73.8316 | 4 | 7.1425 | 7.146045 | 51.02 | 0.547338 | 0.2176 | 0.2041254 | 0.008177351 | 0.0325 | 40.2216
18352 | 25.605556 | 3.0399 | 73.8358 | 5 | 7.1308 | 7.146358 | 50.85 | 0.544831 | 0.2166 | 0.2041443 | 0.008225745 | 0.0326 | 40.223
18353 | 25.606944 | 3.0399 | 73.84 | 4 | 7.141 | 7.146643 | 50.99 | 0.547426 | 0.2165 | 0.2041632 | 0.008228261 | 0.0327 | 40.2213
18354 | 25.608333 | 3.0411 | 73.8443 | 4 | 7.182 | 7.146964 | 51.58 | 0.556406 | 0.2192 | 0.2041818 | 0.008281683 | 0.0328 | 40.2159
18355 | 25.609722 | 3.0411 | 73.8485 | 4 | 7.1522 | 7.147286 | 51.15 | 0.550154 | 0.22 | 0.2042008 | 0.008335785 | 0.0329 | 40.2195
18356 | 25.611111 | 3.0427 | 73.8527 | 4 | 7.1537 | 7.147599 | 51.18 | 0.550168 | 0.2205 | 0.20422 | 0.0083955 | 0.033 | 40.2194
18357 | 25.612778 | 3.0427 | 73.8569 | 4 | 7.1456 | 7.147893 | 51.06 | 0.548698 | 0.2203 | 0.2042386 | 0.008455406 | 0.0332 | 40.2204
18358 | 25.614167 | 3.0444 | 73.8612 | 4 | 7.1496 | 7.148266 | 51.12 | 0.549032 | 0.2203 | 0.2042573 | 0.008515309 | 0.0333 | 40.2201
18359 | 25.615556 | 3.0444 | 73.8654 | 4 | 7.1537 | 7.148619 | 51.18 | 0.549693 | 0.221 | 0.204276 | 0.008576588 | 0.0334 | 40.2196
18360 | 25.616944 | 3.046 | 73.8696 | 4 | 7.1527 | 7.148967 | 51.16 | 0.550102 | 0.2211 | 0.204295 | 0.008638848 | 0.0335 | 40.2193
18361 | 25.618333 | 3.046 | 73.8739 | 4 | 7.1466 | 7.149275 | 51.07 | 0.549181 | 0.221 | 0.2043142 | 0.008699821 | 0.0336 | 40.2197
18362 | 25.619722 | 3.0477 | 73.8781 | 4 | 7.1496 | 7.149598 | 51.12 | 0.549281 | 0.2209 | 0.2043342 | 0.008760395 | 0.0337 | 40.2195
18363 | 25.621111 | 3.0477 | 73.8823 | 4 | 7.1451 | 7.149918 | 51.05 | 0.548391 | 0.2205 | 0.2043536 | 0.008820075 | 0.0339 | 40.22
18364 | 25.6225 | 3.0493 | 73.8866 | 4 | 7.1557 | 7.150226 | 51.2 | 0.550439 | 0.2207 | 0.2043734 | 0.008879849 | 0.034 | 40.2186
18365 | 25.623889 | 3.0493 | 73.8908 | 4 | 7.1587 | 7.150505 | 51.25 | 0.55176 | 0.2215 | 0.2043927 | 0.008942082 | 0.0341 | 40.2177
18366 | 25.625278 | 3.051 | 73.895 | 4 | 7.1618 | 7.150827 | 51.29 | 0.552084 | 0.222 | 0.2044116 | 0.009005788 | 0.0342 | 40.2174
18367 | 25.626667 | 3.051 | 73.8993 | 4 | 7.1633 | 7.151185 | 51.31 | 0.552847 | 0.2228 | 0.2044305 | 0.009070573 | 0.0343 | 40.2169
18368 | 25.628056 | 3.0527 | 73.9035 | 4 | 7.1582 | 7.151513 | 51.24 | 0.551676 | 0.2238 | 0.2044492 | 0.009137914 | 0.0344 | 40.2174
18369 | 25.629444 | 3.0527 | 73.9077 | 4 | 7.1522 | 7.151824 | 51.15 | 0.549393 | 0.2241 | 0.2044673 | 0.009206332 | 0.0345 | 40.2187
18370 | 25.630833 | 3.0545 | 73.912 | 4 | 7.1623 | 7.152158 | 51.3 | 0.552288 | 0.2248 | 0.2044852 | 0.009276221 | 0.0347 | 40.2169
18371 | 25.632222 | 3.0545 | 73.9162 | 4 | 7.1451 | 7.152478 | 51.05 | 0.54896 | 0.2246 | 0.2045024 | 0.009287162 | 0.0348 | 40.2187
18372 | 25.633611 | 3.0558 | 73.9205 | 4 | 7.1572 | 7.152793 | 51.23 | 0.551491 | 0.225 | 0.2045197 | 0.009357301 | 0.0349 | 40.2171
18373 | 25.635 | 3.0558 | 73.9247 | 4 | 7.1572 | 7.153099 | 51.23 | 0.551699 | 0.2252 | 0.2045367 | 0.009428614 | 0.035 | 40.2169
18374 | 25.636389 | 3.0576 | 73.929 | 4 | 7.1593 | 7.153404 | 51.25 | 0.551299 | 0.2259 | 0.204553 | 0.009501692 | 0.0351 | 40.217
18375 | 25.637778 | 3.0576 | 73.9332 | 4 | 7.1638 | 7.153695 | 51.32 | 0.552523 | 0.2272 | 0.2045689 | 0.009578209 | 0.0352 | 40.2161
18376 | 25.639167 | 3.0595 | 73.9375 | 4 | 7.1506 | 7.154013 | 51.13 | 0.549831 | 0.2271 | 0.2045864 | 0.009653534 | 0.0353 | 40.2176
18377 | 25.640556 | 3.0595 | 73.9417 | 4 | 7.1486 | 7.154315 | 51.1 | 0.549464 | 0.2264 | 0.2046042 | 0.009727272 | 0.0355 | 40.2177
18378 | 25.641944 | 3.0614 | 73.946 | 4 | 7.1567 | 7.154638 | 51.22 | 0.550988 | 0.2269 | 0.2046219 | 0.009802774 | 0.0356 | 40.2167
18379 | 25.643333 | 3.0614 | 73.9502 | 4 | 7.1577 | 7.154975 | 51.23 | 0.551219 | 0.227 | 0.2046398 | 0.00987797 | 0.0357 | 40.2164
18380 | 25.644722 | 3.0634 | 73.9545 | 4 | 7.1598 | 7.155294 | 51.26 | 0.552068 | 0.2275 | 0.2046577 | 0.009953254 | 0.0359 | 40.2158
18381 | 25.646111 | 3.0634 | 73.9587 | 4 | 7.1506 | 7.155638 | 51.13 | 0.548968 | 0.2272 | 0.2046745 | 0.01002843 | 0.036 | 40.2175
18382 | 25.6475 | 3.0655 | 73.963 | 4 | 7.1532 | 7.155996 | 51.17 | 0.550017 | 0.2272 | 0.2046911 | 0.01010329 | 0.0362 | 40.2168
18383 | 25.648889 | 3.0655 | 73.9673 | 4 | 7.1522 | 7.156321 | 51.15 | 0.548784 | 0.227 | 0.2047078 | 0.01017775 | 0.0363 | 40.2174
18384 | 25.650278 | 3.0676 | 73.9715 | 4 | 7.1547 | 7.156637 | 51.19 | 0.55079 | 0.2273 | 0.2047243 | 0.0102522 | 0.0365 | 40.2161
18385 | 25.651667 | 3.0676 | 73.9758 | 4 | 7.1476 | 7.156915 | 51.09 | 0.548995 | 0.2265 | 0.2047411 | 0.01032516 | 0.0366 | 40.217
18386 | 25.653056 | 3.0696 | 73.9801 | 4 | 7.1587 | 7.157243 | 51.25 | 0.551417 | 0.2268 | 0.2047577 | 0.01039742 | 0.0368 | 40.2155
18387 | 25.654444 | 3.0696 | 73.9843 | 4 | 7.1557 | 7.157566 | 51.2 | 0.550998 | 0.2269 | 0.2047744 | 0.01046888 | 0.0369 | 40.2156
18388 | 25.655833 | 3.0717 | 73.9886 | 4 | 7.1567 | 7.157873 | 51.22 | 0.550552 | 0.2271 | 0.2047916 | 0.01054031 | 0.0371 | 40.2157
18389 | 25.657222 | 3.0717 | 73.9928 | 4 | 7.1547 | 7.158171 | 51.19 | 0.549956 | 0.2268 | 0.2048085 | 0.01055583 | 0.0372 | 40.216
18390 | 25.658611 | 3.0733 | 73.9971 | 4 | 7.1557 | 7.158475 | 51.2 | 0.549749 | 0.2266 | 0.2048251 | 0.01062613 | 0.0374 | 40.216
18391 | 25.66 | 3.0733 | 74.0014 | 4 | 7.1593 | 7.158792 | 51.25 | 0.551814 | 0.2267 | 0.2048409 | 0.01069672 | 0.0375 | 40.2146
18392 | 25.661389 | 3.0753 | 74.0057 | 4 | 7.1547 | 7.159107 | 51.19 | 0.5501 | 0.2263 | 0.2048572 | 0.01076601 | 0.0376 | 40.2155
18393 | 25.662778 | 3.0753 | 74.0099 | 4 | 7.1562 | 7.159388 | 51.21 | 0.550855 | 0.2266 | 0.2048733 | 0.01083567 | 0.0378 | 40.2149
18394 | 25.664167 | 3.0774 | 74.0142 | 4 | 7.1674 | 7.159748 | 51.37 | 0.553242 | 0.2275 | 0.2048895 | 0.01090729 | 0.0379 | 40.2134
18395 | 25.665556 | 3.0774 | 74.0185 | 4 | 7.1643 | 7.160099 | 51.33 | 0.553342 | 0.228 | 0.2049059 | 0.01097929 | 0.0381 | 40.2132
18396 | 25.666944 | 3.0795 | 74.0228 | 4 | 7.1724 | 7.160407 | 51.44 | 0.554341 | 0.229 | 0.2049221 | 0.01105165 | 0.0383 | 40.2125
18397 | 25.668333 | 3.0795 | 74.027 | 4 | 7.1582 | 7.16077 | 51.24 | 0.55135 | 0.2289 | 0.204938 | 0.01112361 | 0.0384 | 40.2141
18398 | 25.669722 | 3.0817 | 74.0313 | 4 | 7.1542 | 7.161069 | 51.18 | 0.550084 | 0.2284 | 0.2049543 | 0.01119544 | 0.0386 | 40.2148
18399 | 25.671111 | 3.0817 | 74.0356 | 4 | 7.1552 | 7.161413 | 51.2 | 0.550066 | 0.2279 | 0.2049706 | 0.01126686 | 0.0388 | 40.2146
18400 | 25.6725 | 3.0839 | 74.0399 | 4 | 7.1608 | 7.161711 | 51.28 | 0.551677 | 0.2281 | 0.2049872 | 0.01133717 | 0.0389 | 40.2135
18401 | 25.673889 | 3.0839 | 74.0442 | 4 | 7.1674 | 7.161989 | 51.37 | 0.554078 | 0.2286 | 0.205003 | 0.01140795 | 0.0391 | 40.212
18402 | 25.675278 | 3.0861 | 74.0485 | 4 | 7.1567 | 7.162324 | 51.22 | 0.551228 | 0.2282 | 0.2050187 | 0.01147793 | 0.0393 | 40.2135
18403 | 25.676944 | 3.0861 | 74.0527 | 6 | 7.1587 | 7.162649 | 51.25 | 0.550822 | 0.228 | 0.2050347 | 0.01154828 | 0.0394 | 40.214
18404 | 25.678333 | 3.0883 | 74.057 | 4 | 7.1658 | 7.162993 | 51.35 | 0.55318 | 0.2278 | 0.2050502 | 0.0116185 | 0.0396 | 40.2124
18405 | 25.679722 | 3.0883 | 74.0613 | 4 | 7.1638 | 7.1633 | 51.32 | 0.552858 | 0.2284 | 0.2050652 | 0.0116889 | 0.0398 | 40.2125
18406 | 25.681111 | 3.0905 | 74.0656 | 4 | 7.1663 | 7.163587 | 51.36 | 0.553157 | 0.2285 | 0.2050802 | 0.01175879 | 0.04 | 40.2122
18407 | 25.6825 | 3.0905 | 74.0699 | 4 | 7.1689 | 7.163911 | 51.39 | 0.553482 | 0.2294 | 0.205095 | 0.01178097 | 0.0401 | 40.2119
18408 | 25.683889 | 3.0924 | 74.0742 | 4 | 7.1638 | 7.164207 | 51.32 | 0.553531 | 0.2292 | 0.2051102 | 0.01185208 | 0.0403 | 40.2117
18409 | 25.685278 | 3.0924 | 74.0785 | 4 | 7.1653 | 7.164513 | 51.34 | 0.552783 | 0.2299 | 0.2051257 | 0.01192503 | 0.0404 | 40.212
18410 | 25.686667 | 3.0946 | 74.0828 | 4 | 7.1653 | 7.164814 | 51.34 | 0.552778 | 0.2303 | 0.2051403 | 0.01199835 | 0.0406 | 40.2119
18411 | 25.688056 | 3.0946 | 74.0871 | 4 | 7.1684 | 7.165144 | 51.39 | 0.553601 | 0.2305 | 0.2051547 | 0.01207115 | 0.0408 | 40.2112
18412 | 25.689444 | 3.0969 | 74.0914 | 4 | 7.1542 | 7.165434 | 51.18 | 0.550715 | 0.2298 | 0.2051694 | 0.01214285 | 0.041 | 40.2128
18413 | 25.690833 | 3.0969 | 74.0957 | 5 | 7.1714 | 7.165714 | 51.43 | 0.554571 | 0.2307 | 0.2051844 | 0.01221668 | 0.0411 | 40.2104
18414 | 25.692222 | 3.0992 | 74.1 | 4 | 7.1628 | 7.166 | 51.31 | 0.55274 | 0.2307 | 0.2051994 | 0.01229068 | 0.0413 | 40.2113
18415 | 25.693611 | 3.0992 | 74.1043 | 4 | 7.1714 | 7.166316 | 51.43 | 0.554625 | 0.2315 | 0.2052139 | 0.01236671 | 0.0415 | 40.2101
18416 | 25.695 | 3.1015 | 74.1086 | 4 | 7.1562 | 7.166615 | 51.21 | 0.550747 | 0.231 | 0.2052283 | 0.01244213 | 0.0417 | 40.2122
18417 | 25.696389 | 3.1015 | 74.1129 | 4 | 7.1679 | 7.16694 | 51.38 | 0.554006 | 0.2311 | 0.2052424 | 0.01251743 | 0.0419 | 40.2102
18418 | 25.697778 | 3.1039 | 74.1172 | 4 | 7.1638 | 7.167257 | 51.32 | 0.552522 | 0.2306 | 0.205256 | 0.01259132 | 0.042 | 40.2109
18419 | 25.699167 | 3.1039 | 74.1216 | 4 | 7.1729 | 7.167553 | 51.45 | 0.55513 | 0.2309 | 0.2052697 | 0.01266597 | 0.0422 | 40.2092
18420 | 25.700556 | 3.1062 | 74.1259 | 4 | 7.1689 | 7.167866 | 51.39 | 0.553681 | 0.231 | 0.2052831 | 0.01274109 | 0.0424 | 40.2099
18421 | 25.701944 | 3.1062 | 74.1302 | 4 | 7.1628 | 7.168185 | 51.31 | 0.552255 | 0.2311 | 0.2052963 | 0.01281589 | 0.0426 | 40.2106
18422 | 25.703333 | 3.1085 | 74.1345 | 4 | 7.179 | 7.168485 | 51.54 | 0.556286 | 0.2317 | 0.2053089 | 0.01289144 | 0.0427 | 40.2081
18423 | 25.704722 | 3.1085 | 74.1388 | 4 | 7.1582 | 7.168875 | 51.24 | 0.551709 | 0.231 | 0.2053217 | 0.0129654 | 0.0429 | 40.2107
18424 | 25.706111 | 3.1108 | 74.1431 | 4 | 7.1699 | 7.169217 | 51.41 | 0.554051 | 0.2311 | 0.205334 | 0.01304001 | 0.0431 | 40.2092
18425 | 25.7075 | 3.1108 | 74.1475 | 4 | 7.1663 | 7.169518 | 51.36 | 0.553613 | 0.2308 | 0.2053461 | 0.01306238 | 0.0433 | 40.2092
18426 | 25.708889 | 3.1127 | 74.1518 | 4 | 7.1744 | 7.169888 | 51.47 | 0.55507 | 0.2312 | 0.2053577 | 0.01313702 | 0.0434 | 40.2082
18427 | 25.710278 | 3.1127 | 74.1561 | 4 | 7.1739 | 7.17021 | 51.47 | 0.554824 | 0.2312 | 0.2053694 | 0.01321115 | 0.0436 | 40.2083
18428 | 25.711667 | 3.1149 | 74.1604 | 4 | 7.176 | 7.170525 | 51.49 | 0.554853 | 0.2318 | 0.2053807 | 0.01328623 | 0.0438 | 40.2081
18429 | 25.713056 | 3.1149 | 74.1648 | 4 | 7.1643 | 7.170816 | 51.33 | 0.552809 | 0.2311 | 0.2053913 | 0.01335981 | 0.0439 | 40.2091
18430 | 25.714444 | 3.1172 | 74.1691 | 4 | 7.1674 | 7.171103 | 51.37 | 0.553681 | 0.2309 | 0.2054021 | 0.01343326 | 0.0441 | 40.2085
18431 | 25.715833 | 3.1172 | 74.1734 | 4 | 7.1658 | 7.17141 | 51.35 | 0.553348 | 0.2305 | 0.2054122 | 0.01350492 | 0.0443 | 40.2085
18432 | 25.717222 | 3.1194 | 74.1778 | 4 | 7.1699 | 7.171703 | 51.41 | 0.554203 | 0.2304 | 0.2054221 | 0.01357566 | 0.0444 | 40.2079
18433 | 25.718611 | 3.1194 | 74.1821 | 4 | 7.1739 | 7.172013 | 51.47 | 0.554623 | 0.23 | 0.2054318 | 0.0136452 | 0.0446 | 40.2075
18434 | 25.72 | 3.1216 | 74.1865 | 4 | 7.183 | 7.172355 | 51.6 | 0.557456 | 0.2314 | 0.2054413 | 0.01371696 | 0.0448 | 40.2056
18435 | 25.721389 | 3.1216 | 74.1908 | 4 | 7.1739 | 7.172649 | 51.47 | 0.554897 | 0.2312 | 0.205451 | 0.01378791 | 0.0449 | 40.207
18436 | 25.722778 | 3.1238 | 74.1951 | 4 | 7.1754 | 7.172964 | 51.49 | 0.556156 | 0.2314 | 0.2054601 | 0.01385971 | 0.0451 | 40.2061
18437 | 25.724167 | 3.1238 | 74.1995 | 4 | 7.1754 | 7.17329 | 51.49 | 0.555687 | 0.2313 | 0.205469 | 0.01393187 | 0.0453 | 40.2062
18438 | 25.725556 | 3.1259 | 74.2038 | 4 | 7.1668 | 7.173597 | 51.36 | 0.55403 | 0.2307 | 0.2054785 | 0.01400341 | 0.0454 | 40.2071
18439 | 25.726944 | 3.1259 | 74.2082 | 4 | 7.1765 | 7.173933 | 51.5 | 0.555986 | 0.2311 | 0.2054884 | 0.0140758 | 0.0456 | 40.2057
18440 | 25.728333 | 3.128 | 74.2125 | 4 | 7.1734 | 7.174221 | 51.46 | 0.554829 | 0.231 | 0.2054981 | 0.01414827 | 0.0457 | 40.2063
18441 | 25.729722 | 3.128 | 74.2169 | 4 | 7.1648 | 7.174501 | 51.33 | 0.553464 | 0.2302 | 0.2055076 | 0.01421903 | 0.0459 | 40.2069
18442 | 25.731111 | 3.1301 | 74.2212 | 4 | 7.177 | 7.174801 | 51.51 | 0.55522 | 0.2303 | 0.2055171 | 0.01429036 | 0.046 | 40.2057
18443 | 25.7325 | 3.1301 | 74.2255 | 4 | 7.18 | 7.175097 | 51.55 | 0.556083 | 0.2308 | 0.2055265 | 0.01431151 | 0.0462 | 40.2051
18444 | 25.733889 | 3.1318 | 74.2299 | 4 | 7.1633 | 7.175425 | 51.31 | 0.552766 | 0.2301 | 0.2055355 | 0.01438229 | 0.0463 | 40.2069
18445 | 25.735278 | 3.1318 | 74.2342 | 4 | 7.1704 | 7.175701 | 51.41 | 0.554265 | 0.2293 | 0.2055443 | 0.01445156 | 0.0465 | 40.2059
18446 | 25.736944 | 3.1338 | 74.2386 | 4 | 7.1815 | 7.176002 | 51.57 | 0.556856 | 0.2301 | 0.2055526 | 0.01452287 | 0.0466 | 40.2045
18447 | 25.738333 | 3.1338 | 74.243 | 4 | 7.1739 | 7.176308 | 51.47 | 0.555292 | 0.2301 | 0.2055612 | 0.01459337 | 0.0468 | 40.2052
18448 | 25.739722 | 3.1357 | 74.2473 | 4 | 7.1719 | 7.176627 | 51.44 | 0.554663 | 0.2293 | 0.2055695 | 0.01466139 | 0.0469 | 40.2054
18449 | 25.741111 | 3.1357 | 74.2517 | 4 | 7.178 | 7.176917 | 51.52 | 0.556178 | 0.2292 | 0.2055774 | 0.01472908 | 0.047 | 40.2044
18450 | 25.7425 | 3.1376 | 74.256 | 4 | 7.1729 | 7.177232 | 51.45 | 0.554402 | 0.2287 | 0.2055843 | 0.01479606 | 0.0472 | 40.2053
18451 | 25.743889 | 3.1376 | 74.2604 | 4 | 7.1729 | 7.177549 | 51.45 | 0.554591 | 0.2284 | 0.2055907 | 0.01486204 | 0.0473 | 40.205
18452 | 25.745278 | 3.1395 | 74.2647 | 4 | 7.181 | 7.177869 | 51.57 | 0.557067 | 0.2286 | 0.2055962 | 0.01492975 | 0.0474 | 40.2034
18453 | 25.746667 | 3.1395 | 74.2691 | 4 | 7.1805 | 7.178189 | 51.56 | 0.556865 | 0.2287 | 0.2056022 | 0.01499763 | 0.0476 | 40.2033
18454 | 25.748056 | 3.1413 | 74.2735 | 4 | 7.1871 | 7.178493 | 51.65 | 0.55648 | 0.2295 | 0.2056083 | 0.01506716 | 0.0477 | 40.2034
18455 | 25.749444 | 3.1413 | 74.2778 | 4 | 7.178 | 7.178776 | 51.52 | 0.556067 | 0.2294 | 0.2056142 | 0.01513656 | 0.0478 | 40.2035
18456 | 25.750833 | 3.1431 | 74.2822 | 4 | 7.179 | 7.179097 | 51.54 | 0.556664 | 0.2294 | 0.2056199 | 0.01520633 | 0.0479 | 40.203
18457 | 25.752222 | 3.1431 | 74.2866 | 4 | 7.1754 | 7.179403 | 51.49 | 0.554885 | 0.229 | 0.2056251 | 0.01527608 | 0.048 | 40.2039
18458 | 25.753611 | 3.1448 | 74.2909 | 4 | 7.181 | 7.179716 | 51.57 | 0.556627 | 0.2287 | 0.20563 | 0.0153456 | 0.0481 | 40.2027
18459 | 25.755 | 3.1448 | 74.2953 | 4 | 7.181 | 7.179823 | 51.57 | 0.557146 | 0.2286 | 0.2056343 | 0.01541403 | 0.0482 | 40.2022
18460 | 25.756389 | 3.1464 | 74.2997 | 4 | 7.1744 | 7.180138 | 51.47 | 0.55584 | 0.228 | 0.2056388 | 0.01548223 | 0.0483 | 40.2028
18461 | 25.757778 | 3.1464 | 74.304 | 4 | 7.183 | 7.180446 | 51.6 | 0.557422 | 0.2283 | 0.2056432 | 0.01549433 | 0.0484 | 40.2017
18462 | 25.759167 | 3.1475 | 74.3084 | 4 | 7.1734 | 7.180717 | 51.46 | 0.555078 | 0.2277 | 0.2056471 | 0.0155618 | 0.0485 | 40.203
18463 | 25.760556 | 3.1475 | 74.3128 | 4 | 7.185 | 7.18104 | 51.62 | 0.557222 | 0.2281 | 0.2056506 | 0.01562944 | 0.0486 | 40.2015
18464 | 25.761944 | 3.149 | 74.3172 | 4 | 7.1805 | 7.18137 | 51.56 | 0.556534 | 0.2283 | 0.2056535 | 0.01569706 | 0.0486 | 40.2017
18465 | 25.763333 | 3.149 | 74.3215 | 4 | 7.181 | 7.181665 | 51.57 | 0.556799 | 0.2283 | 0.2056561 | 0.01576407 | 0.0487 | 40.2014
18466 | 25.764722 | 3.1503 | 74.3259 | 4 | 7.1825 | 7.182 | 51.59 | 0.557264 | 0.228 | 0.2056587 | 0.01582968 | 0.0488 | 40.201
18467 | 25.766111 | 3.1503 | 74.3303 | 4 | 7.1855 | 7.182297 | 51.63 | 0.557516 | 0.2285 | 0.2056611 | 0.01589723 | 0.0488 | 40.2007
18468 | 25.7675 | 3.1516 | 74.3347 | 4 | 7.183 | 7.182629 | 51.6 | 0.556552 | 0.2285 | 0.2056632 | 0.01596446 | 0.0489 | 40.2011
18469 | 25.768889 | 3.1516 | 74.339 | 5 | 7.1876 | 7.182971 | 51.66 | 0.557843 | 0.229 | 0.2056656 | 0.01603215 | 0.049 | 40.2002
18470 | 25.770278 | 3.1528 | 74.3434 | 4 | 7.1805 | 7.183276 | 51.56 | 0.557002 | 0.2288 | 0.2056682 | 0.01609894 | 0.049 | 40.2005
18471 | 25.771667 | 3.1528 | 74.3478 | 4 | 7.1805 | 7.183576 | 51.56 | 0.556868 | 0.2284 | 0.2056705 | 0.01616452 | 0.0491 | 40.2004
18472 | 25.773056 | 3.1539 | 74.3522 | 4 | 7.1866 | 7.183873 | 51.65 | 0.55799 | 0.2284 | 0.2056733 | 0.01622968 | 0.0491 | 40.1996
18473 | 25.774444 | 3.1539 | 74.3566 | 4 | 7.1765 | 7.184108 | 51.5 | 0.555899 | 0.2277 | 0.2056759 | 0.01629305 | 0.0491 | 40.2006
18474 | 25.775833 | 3.1549 | 74.3609 | 4 | 7.1795 | 7.184448 | 51.55 | 0.556314 | 0.2274 | 0.2056785 | 0.0163562 | 0.0491 | 40.2002
18475 | 25.777222 | 3.1549 | 74.3653 | 4 | 7.1845 | 7.184743 | 51.62 | 0.557854 | 0.2274 | 0.2056808 | 0.01641805 | 0.0492 | 40.1992
18476 | 25.778611 | 3.1557 | 74.3697 | 4 | 7.1805 | 7.185078 | 51.56 | 0.556694 | 0.2272 | 0.2056831 | 0.01647889 | 0.0492 | 40.1997
18477 | 25.78 | 3.1557 | 74.3741 | 4 | 7.1871 | 7.185393 | 51.65 | 0.558199 | 0.2271 | 0.2056856 | 0.01653981 | 0.0492 | 40.1986
18478 | 25.781389 | 3.1564 | 74.3785 | 4 | 7.1901 | 7.185682 | 51.7 | 0.559001 | 0.2272 | 0.2056871 | 0.01660147 | 0.0491 | 40.198
18479 | 25.782778 | 3.1564 | 74.3829 | 4 | 7.1739 | 7.18597 | 51.47 | 0.555569 | 0.2265 | 0.2056888 | 0.01661242 | 0.0491 | 40.1998
18480 | 25.784167 | 3.1566 | 74.3872 | 4 | 7.1845 | 7.18628 | 51.62 | 0.557459 | 0.2264 | 0.2056904 | 0.01667238 | 0.0491 | 40.1986
18481 | 25.785556 | 3.1566 | 74.3916 | 4 | 7.1825 | 7.1866 | 51.59 | 0.557528 | 0.226 | 0.2056921 | 0.01673115 | 0.0491 | 40.1983
18482 | 25.786944 | 3.157 | 74.396 | 4 | 7.1886 | 7.186914 | 51.68 | 0.559615 | 0.2266 | 0.2056931 | 0.01679145 | 0.049 | 40.1969
18483 | 25.788333 | 3.157 | 74.4004 | 4 | 7.1901 | 7.187263 | 51.7 | 0.559368 | 0.2265 | 0.2056938 | 0.01685065 | 0.049 | 40.1969
18484 | 25.789722 | 3.1573 | 74.4048 | 5 | 7.1881 | 7.187556 | 51.67 | 0.558713 | 0.2259 | 0.2056944 | 0.01690904 | 0.0489 | 40.1971
18485 | 25.791111 | 3.1573 | 74.4092 | 4 | 7.1845 | 7.187886 | 51.62 | 0.557576 | 0.2258 | 0.2056956 | 0.01696692 | 0.0489 | 40.1976
18486 | 25.7925 | 3.1576 | 74.4135 | 4 | 7.1901 | 7.188195 | 51.7 | 0.558349 | 0.226 | 0.2056971 | 0.01702565 | 0.0488 | 40.197
18487 | 25.793889 | 3.1576 | 74.4179 | 4 | 7.1916 | 7.188487 | 51.72 | 0.559389 | 0.2266 | 0.2056983 | 0.01708573 | 0.0488 | 40.1962
18488 | 25.795278 | 3.1579 | 74.4223 | 4 | 7.1815 | 7.188816 | 51.57 | 0.557883 | 0.2261 | 0.2056997 | 0.01714431 | 0.0487 | 40.197
18489 | 25.796944 | 3.1579 | 74.4267 | 4 | 7.2012 | 7.189124 | 51.86 | 0.56123 | 0.2266 | 0.2057011 | 0.01720395 | 0.0486 | 40.1951
18490 | 25.798333 | 3.158 | 74.4311 | 4 | 7.1886 | 7.189413 | 51.68 | 0.559263 | 0.2265 | 0.2057023 | 0.01726375 | 0.0486 | 40.1961
18491 | 25.799722 | 3.158 | 74.4355 | 4 | 7.1866 | 7.189684 | 51.65 | 0.557928 | 0.2262 | 0.2057036 | 0.01732294 | 0.0485 | 40.1967
18492 | 25.801111 | 3.1581 | 74.4399 | 4 | 7.1931 | 7.189993 | 51.74 | 0.559652 | 0.2267 | 0.2057047 | 0.01738367 | 0.0484 | 40.1955
18493 | 25.8025 | 3.1581 | 74.4442 | 4 | 7.1921 | 7.190308 | 51.73 | 0.55991 | 0.2268 | 0.2057059 | 0.01744507 | 0.0483 | 40.1952
18494 | 25.803889 | 3.1582 | 74.4486 | 4 | 7.1861 | 7.190603 | 51.64 | 0.557949 | 0.2261 | 0.205707 | 0.01750536 | 0.0482 | 40.1962
18495 | 25.805278 | 3.1582 | 74.453 | 4 | 7.1871 | 7.190923 | 51.65 | 0.558436 | 0.2259 | 0.2057079 | 0.01756504 | 0.0482 | 40.1957
18496 | 25.806667 | 3.1582 | 74.4574 | 4 | 7.1901 | 7.191152 | 51.7 | 0.558791 | 0.2257 | 0.2057084 | 0.0176243 | 0.0481 | 40.1954
18497 | 25.808056 | 3.1582 | 74.4618 | 4 | 7.179 | 7.191474 | 51.54 | 0.556524 | 0.2249 | 0.2057089 | 0.01762919 | 0.048 | 40.1965
18498 | 25.809444 | 3.1578 | 74.4662 | 4 | 7.18 | 7.19178 | 51.55 | 0.557048 | 0.2242 | 0.2057091 | 0.01768539 | 0.0479 | 40.196
18499 | 25.810833 | 3.1578 | 74.4706 | 4 | 7.1871 | 7.192099 | 51.65 | 0.55826 | 0.2238 | 0.2057088 | 0.01774167 | 0.0478 | 40.1951
18500 | 25.812222 | 3.1576 | 74.4749 | 4 | 7.1956 | 7.192404 | 51.78 | 0.560415 | 0.2239 | 0.2057091 | 0.01779822 | 0.0477 | 40.1937
18501 | 25.813611 | 3.1576 | 74.4793 | 4 | 7.1992 | 7.192728 | 51.83 | 0.561293 | 0.2244 | 0.2057099 | 0.01785495 | 0.0476 | 40.193
18502 | 25.815 | 3.1575 | 74.4837 | 4 | 7.1926 | 7.192997 | 51.73 | 0.559249 | 0.2241 | 0.2057108 | 0.01791137 | 0.0475 | 40.1941
18503 | 25.816389 | 3.1575 | 74.4881 | 4 | 7.1931 | 7.193304 | 51.74 | 0.559555 | 0.2237 | 0.2057113 | 0.01796649 | 0.0474 | 40.1937
18504 | 25.817778 | 3.1574 | 74.4925 | 4 | 7.1906 | 7.193629 | 51.7 | 0.559303 | 0.2234 | 0.2057119 | 0.01802111 | 0.0473 | 40.1937
18505 | 25.819167 | 3.1574 | 74.4969 | 4 | 7.1971 | 7.194001 | 51.8 | 0.560985 | 0.224 | 0.2057126 | 0.01807727 | 0.0472 | 40.1925
18506 | 25.820556 | 3.1573 | 74.5013 | 4 | 7.2017 | 7.194305 | 51.86 | 0.561432 | 0.2245 | 0.2057132 | 0.01813399 | 0.0471 | 40.1921
18507 | 25.821944 | 3.1573 | 74.5056 | 4 | 7.2062 | 7.194604 | 51.93 | 0.563208 | 0.2254 | 0.2057138 | 0.01819276 | 0.047 | 40.1909
18508 | 25.823333 | 3.1572 | 74.51 | 4 | 7.1896 | 7.194879 | 51.69 | 0.558577 | 0.225 | 0.2057144 | 0.01825061 | 0.0469 | 40.1935
18509 | 25.824722 | 3.1572 | 74.5144 | 4 | 7.1997 | 7.195152 | 51.84 | 0.561198 | 0.2253 | 0.2057147 | 0.01830943 | 0.0468 | 40.1917
18510 | 25.826111 | 3.1571 | 74.5188 | 4 | 7.1941 | 7.195464 | 51.76 | 0.559347 | 0.2251 | 0.2057146 | 0.01836813 | 0.0467 | 40.1927
18511 | 25.8275 | 3.1571 | 74.5232 | 4 | 7.1966 | 7.195723 | 51.79 | 0.561167 | 0.2252 | 0.2057149 | 0.01842729 | 0.0466 | 40.1914
18512 | 25.828889 | 3.1569 | 74.5276 | 4 | 7.1956 | 7.196069 | 51.78 | 0.560215 | 0.2254 | 0.2057154 | 0.01848654 | 0.0464 | 40.1918
18513 | 25.830278 | 3.1569 | 74.532 | 4 | 7.1987 | 7.196381 | 51.82 | 0.560928 | 0.2257 | 0.2057158 | 0.01854576 | 0.0463 | 40.1912
18514 | 25.831667 | 3.1567 | 74.5364 | 4 | 7.2067 | 7.196654 | 51.94 | 0.562241 | 0.2268 | 0.2057161 | 0.01860692 | 0.0462 | 40.1903
18515 | 25.833056 | 3.1567 | 74.5407 | 4 | 7.1951 | 7.19693 | 51.77 | 0.560147 | 0.2262 | 0.2057163 | 0.01861235 | 0.0461 | 40.1914
18516 | 25.834444 | 3.1561 | 74.5451 | 4 | 7.1926 | 7.197224 | 51.73 | 0.559579 | 0.2258 | 0.2057168 | 0.01867142 | 0.046 | 40.1915
18517 | 25.835833 | 3.1561 | 74.5495 | 4 | 7.1941 | 7.197513 | 51.76 | 0.560296 | 0.2254 | 0.2057175 | 0.01872861 | 0.0459 | 40.1909
18518 | 25.837222 | 3.1558 | 74.5539 | 4 | 7.1971 | 7.197815 | 51.8 | 0.561381 | 0.2252 | 0.2057182 | 0.01878499 | 0.0457 | 40.1901
18519 | 25.838611 | 3.1558 | 74.5583 | 4 | 7.1971 | 7.198086 | 51.8 | 0.561319 | 0.2252 | 0.2057187 | 0.01884164 | 0.0456 | 40.19
18520 | 25.84 | 3.1555 | 74.5627 | 4 | 7.1987 | 7.198364 | 51.82 | 0.560854 | 0.2249 | 0.2057191 | 0.01889836 | 0.0455 | 40.1901
18521 | 25.841389 | 3.1555 | 74.567 | 5 | 7.2022 | 7.19866 | 51.87 | 0.562024 | 0.2249 | 0.2057241 | 0.01895467 | 0.0454 | 40.1892
18522 | 25.842778 | 3.1552 | 74.5714 | 4 | 7.1921 | 7.198988 | 51.73 | 0.560496 | 0.2241 | 0.2057294 | 0.01900881 | 0.0452 | 40.19
18523 | 25.844167 | 3.1552 | 74.5758 | 5 | 7.1896 | 7.199291 | 51.69 | 0.559344 | 0.2234 | 0.2057351 | 0.01906176 | 0.0451 | 40.1905
18524 | 25.845556 | 3.1548 | 74.5802 | 4 | 7.2042 | 7.199609 | 51.9 | 0.562142 | 0.2236 | 0.2057401 | 0.0191139 | 0.045 | 40.1887
18525 | 25.846944 | 3.1548 | 74.5846 | 4 | 7.1926 | 7.199901 | 51.73 | 0.560519 | 0.2231 | 0.2057452 | 0.01916464 | 0.0449 | 40.1894
18526 | 25.848333 | 3.1544 | 74.5889 | 4 | 7.1951 | 7.200171 | 51.77 | 0.560077 | 0.2229 | 0.20575 | 0.01921557 | 0.0447 | 40.1896
18527 | 25.849722 | 3.1544 | 74.5933 | 4 | 7.2072 | 7.200459 | 51.94 | 0.56306 | 0.2234 | 0.2057541 | 0.01926705 | 0.0446 | 40.1876
18528 | 25.851111 | 3.154 | 74.5977 | 4 | 7.2072 | 7.200735 | 51.94 | 0.563045 | 0.2235 | 0.2057582 | 0.01931871 | 0.0445 | 40.1875
18529 | 25.8525 | 3.154 | 74.6021 | 4 | 7.2032 | 7.20101 | 51.89 | 0.562285 | 0.2232 | 0.2057623 | 0.01936995 | 0.0443 | 40.1877
18530 | 25.853889 | 3.1535 | 74.6065 | 4 | 7.2107 | 7.201322 | 51.99 | 0.564138 | 0.2243 | 0.2057662 | 0.01942371 | 0.0442 | 40.1865
18531 | 25.855556 | 3.1535 | 74.6109 | 4 | 7.1997 | 7.201644 | 51.84 | 0.560652 | 0.2244 | 0.2057704 | 0.01947716 | 0.044 | 40.1887
18532 | 25.856944 | 3.153 | 74.6153 | 4 | 7.2097 | 7.201964 | 51.98 | 0.564254 | 0.2253 | 0.2057742 | 0.01953224 | 0.0439 | 40.1863
18533 | 25.858333 | 3.153 | 74.6196 | 4 | 7.2077 | 7.202258 | 51.95 | 0.562945 | 0.2258 | 0.2057781 | 0.01953787 | 0.0437 | 40.187
18534 | 25.859722 | 3.1521 | 74.624 | 4 | 7.1946 | 7.202553 | 51.76 | 0.559969 | 0.225 | 0.2057814 | 0.01959224 | 0.0436 | 40.1886
18535 | 25.861111 | 3.1521 | 74.6284 | 4 | 7.1936 | 7.202845 | 51.75 | 0.560257 | 0.2239 | 0.2057849 | 0.01964444 | 0.0434 | 40.1882
18536 | 25.8625 | 3.1515 | 74.6328 | 4 | 7.2128 | 7.203143 | 52.02 | 0.564569 | 0.2246 | 0.2057888 | 0.01969905 | 0.0433 | 40.1855
18537 | 25.863889 | 3.1515 | 74.6371 | 4 | 7.2052 | 7.203429 | 51.91 | 0.562565 | 0.2243 | 0.2057929 | 0.01975326 | 0.0431 | 40.1866
18538 | 25.865278 | 3.151 | 74.6415 | 4 | 7.2037 | 7.203714 | 51.89 | 0.562681 | 0.2242 | 0.205797 | 0.01980753 | 0.043 | 40.1863
18539 | 25.866667 | 3.151 | 74.6459 | 4 | 7.2067 | 7.203986 | 51.94 | 0.563395 | 0.2245 | 0.2058006 | 0.01986238 | 0.0428 | 40.1857
18540 | 25.868056 | 3.1505 | 74.6503 | 5 | 7.2042 | 7.20425 | 51.9 | 0.56234 | 0.2248 | 0.2058045 | 0.01991719 | 0.0427 | 40.1862
18541 | 25.869444 | 3.1505 | 74.6546 | 4 | 7.2007 | 7.20451 | 51.85 | 0.561602 | 0.2244 | 0.2058089 | 0.01997091 | 0.0426 | 40.1865
18542 | 25.870833 | 3.1501 | 74.659 | 4 | 7.2037 | 7.204766 | 51.89 | 0.562409 | 0.2244 | 0.2058132 | 0.02002549 | 0.0424 | 40.1858
18543 | 25.872222 | 3.1501 | 74.6634 | 4 | 7.1961 | 7.205026 | 51.78 | 0.561146 | 0.2237 | 0.2058173 | 0.02007887 | 0.0423 | 40.1864
18544 | 25.873611 | 3.1497 | 74.6678 | 4 | 7.2097 | 7.205359 | 51.98 | 0.563826 | 0.224 | 0.2058212 | 0.02013272 | 0.0422 | 40.1846
18545 | 25.875 | 3.1497 | 74.6721 | 4 | 7.2107 | 7.205649 | 51.99 | 0.563945 | 0.2243 | 0.2058254 | 0.02018743 | 0.0421 | 40.1844
18546 | 25.876389 | 3.1493 | 74.6765 | 4 | 7.2047 | 7.205926 | 51.91 | 0.562451 | 0.224 | 0.2058294 | 0.02023948 | 0.0419 | 40.1851
18547 | 25.877778 | 3.1493 | 74.6809 | 4 | 7.2052 | 7.206181 | 51.91 | 0.563049 | 0.2239 | 0.2058334 | 0.0202918 | 0.0418 | 40.1846
18548 | 25.879167 | 3.1489 | 74.6853 | 4 | 7.2057 | 7.206454 | 51.92 | 0.562929 | 0.2239 | 0.2058374 | 0.02034439 | 0.0417 | 40.1845
18549 | 25.880556 | 3.1489 | 74.6896 | 4 | 7.2082 | 7.206725 | 51.96 | 0.563757 | 0.2236 | 0.2058417 | 0.02039607 | 0.0415 | 40.1839
18550 | 25.881944 | 3.1485 | 74.694 | 4 | 7.2067 | 7.206996 | 51.94 | 0.563629 | 0.224 | 0.2058463 | 0.02044725 | 0.0414 | 40.1838
18551 | 25.883333 | 3.1485 | 74.6984 | 4 | 7.2077 | 7.207253 | 51.95 | 0.563319 | 0.2237 | 0.2058506 | 0.02044801 | 0.0413 | 40.1838
18552 | 25.884722 | 3.1477 | 74.7028 | 4 | 7.2077 | 7.207494 | 51.95 | 0.563419 | 0.2239 | 0.2058552 | 0.02049887 | 0.0411 | 40.1835
18553 | 25.886111 | 3.1477 | 74.7071 | 4 | 7.2037 | 7.207789 | 51.89 | 0.562152 | 0.2235 | 0.2058599 | 0.02054913 | 0.041 | 40.1842
18554 | 25.8875 | 3.1472 | 74.7115 | 4 | 7.2052 | 7.208066 | 51.91 | 0.5628 | 0.2236 | 0.2058647 | 0.02059965 | 0.0409 | 40.1836
18555 | 25.888889 | 3.1472 | 74.7159 | 4 | 7.2092 | 7.208369 | 51.97 | 0.563101 | 0.2237 | 0.2058703 | 0.02065063 | 0.0407 | 40.1833
18556 | 25.890278 | 3.1468 | 74.7202 | 4 | 7.2097 | 7.208689 | 51.98 | 0.563684 | 0.2237 | 0.2058755 | 0.02070228 | 0.0406 | 40.1828
18557 | 25.891667 | 3.1468 | 74.7246 | 4 | 7.2052 | 7.208992 | 51.91 | 0.562975 | 0.2235 | 0.2058809 | 0.02075409 | 0.0405 | 40.183
18558 | 25.893056 | 3.1464 | 74.729 | 4 | 7.2102 | 7.209266 | 51.99 | 0.564106 | 0.2239 | 0.2058863 | 0.02080618 | 0.0404 | 40.1822
18559 | 25.894444 | 3.1464 | 74.7334 | 4 | 7.2128 | 7.209513 | 52.02 | 0.564813 | 0.2241 | 0.2058931 | 0.02085815 | 0.0402 | 40.1816
18560 | 25.895833 | 3.1461 | 74.7377 | 4 | 7.2128 | 7.209835 | 52.02 | 0.564788 | 0.2242 | 0.2059001 | 0.02091078 | 0.0401 | 40.1815
18561 | 25.897222 | 3.1461 | 74.7421 | 4 | 7.2052 | 7.210133 | 51.91 | 0.562664 | 0.2237 | 0.2059076 | 0.02096396 | 0.04 | 40.1825
18562 | 25.898611 | 3.1459 | 74.7465 | 4 | 7.2092 | 7.210436 | 51.97 | 0.563799 | 0.2234 | 0.2059151 | 0.02101625 | 0.0399 | 40.1817
18563 | 25.9 | 3.1459 | 74.7508 | 4 | 7.2102 | 7.210724 | 51.99 | 0.564286 | 0.2233 | 0.2059224 | 0.02106862 | 0.0398 | 40.1813
18564 | 25.901389 | 3.1456 | 74.7552 | 4 | 7.2148 | 7.211014 | 52.05 | 0.56518 | 0.2234 | 0.2059305 | 0.02112107 | 0.0397 | 40.1806
18565 | 25.902778 | 3.1456 | 74.7596 | 4 | 7.2087 | 7.211305 | 51.97 | 0.563101 | 0.2233 | 0.2059377 | 0.0211731 | 0.0396 | 40.1816
18566 | 25.904167 | 3.1454 | 74.7639 | 4 | 7.2158 | 7.211554 | 52.07 | 0.565702 | 0.2238 | 0.2059455 | 0.02122551 | 0.0395 | 40.18
18567 | 25.905556 | 3.1454 | 74.7683 | 4 | 7.2107 | 7.211791 | 51.99 | 0.563884 | 0.2237 | 0.2059529 | 0.02127828 | 0.0394 | 40.1809
18568 | 25.906944 | 3.1451 | 74.7727 | 4 | 7.2087 | 7.212029 | 51.97 | 0.563702 | 0.2228 | 0.2059602 | 0.02132918 | 0.0392 | 40.1808
18569 | 25.908333 | 3.1451 | 74.777 | 4 | 7.2873 | 7.212314 | 53.1 | 0.582209 | 0.2289 | 0.2059682 | 0.02133596 | 0.0391 | 40.1697
18570 | 25.909722 | 3.1446 | 74.7814 | 4 | 7.2062 | 7.212567 | 51.93 | 0.562674 | 0.2285 | 0.2059761 | 0.02139785 | 0.039 | 40.1811
18571 | 25.911111 | 3.1446 | 74.7858 | 4 | 7.2138 | 7.21283 | 52.04 | 0.564774 | 0.2281 | 0.2059847 | 0.02145922 | 0.0389 | 40.1797
18572 | 25.9125 | 3.1446 | 74.7902 | 4 | 7.2148 | 7.213127 | 52.05 | 0.565146 | 0.2284 | 0.2059935 | 0.02152096 | 0.0388 | 40.1793
18573 | 25.913889 | 3.1446 | 74.7945 | 4 | 7.2143 | 7.213445 | 52.05 | 0.564915 | 0.228 | 0.2060021 | 0.02158032 | 0.0387 | 40.1793
18574 | 25.915278 | 3.1445 | 74.7989 | 4 | 7.2158 | 7.213713 | 52.07 | 0.564953 | 0.2283 | 0.2060112 | 0.02164005 | 0.0386 | 40.1791
18575 | 25.916667 | 3.1445 | 74.8033 | 4 | 7.2238 | 7.214002 | 52.18 | 0.566919 | 0.2291 | 0.2060201 | 0.02170111 | 0.0386 | 40.1777
18576 | 25.918333 | 3.1446 | 74.8076 | 4 | 7.2117 | 7.214288 | 52.01 | 0.564479 | 0.2284 | 0.2060288 | 0.02175961 | 0.0385 | 40.1793
18577 | 25.919722 | 3.1446 | 74.812 | 4 | 7.2218 | 7.21461 | 52.15 | 0.566514 | 0.2288 | 0.206038 | 0.02181934 | 0.0384 | 40.178
18578 | 25.921111 | 3.1448 | 74.8164 | 5 | 7.2143 | 7.214866 | 52.05 | 0.565118 | 0.2288 | 0.2060474 | 0.02187943 | 0.0383 | 40.1786
18579 | 25.9225 | 3.1448 | 74.8207 | 4 | 7.2168 | 7.215118 | 52.08 | 0.565853 | 0.2286 | 0.2060566 | 0.02193861 | 0.0383 | 40.178
18580 | 25.923889 | 3.145 | 74.8251 | 4 | 7.2168 | 7.21543 | 52.08 | 0.56569 | 0.2282 | 0.2060656 | 0.02199688 | 0.0382 | 40.178
18581 | 25.925278 | 3.145 | 74.8295 | 4 | 7.2117 | 7.215697 | 52.01 | 0.564424 | 0.2275 | 0.2060741 | 0.02205366 | 0.0382 | 40.1785
18582 | 25.926667 | 3.1452 | 74.8338 | 4 | 7.2228 | 7.215983 | 52.17 | 0.566777 | 0.2278 | 0.2060823 | 0.02211051 | 0.0381 | 40.177
18583 | 25.928056 | 3.1452 | 74.8382 | 4 | 7.2193 | 7.216246 | 52.12 | 0.566112 | 0.2286 | 0.2060903 | 0.02216888 | 0.038 | 40.1772
18584 | 25.929444 | 3.1455 | 74.8426 | 4 | 7.2203 | 7.216514 | 52.13 | 0.566653 | 0.2288 | 0.206098 | 0.02222644 | 0.038 | 40.1767
18585 | 25.930833 | 3.1455 | 74.8469 | 4 | 7.2188 | 7.216806 | 52.11 | 0.56581 | 0.2287 | 0.2061059 | 0.02228406 | 0.0379 | 40.1771
18586 | 25.932222 | 3.1458 | 74.8513 | 4 | 7.2213 | 7.217056 | 52.15 | 0.566331 | 0.2288 | 0.2061141 | 0.02234233 | 0.0379 | 40.1766
18587 | 25.933611 | 3.1458 | 74.8557 | 4 | 7.2208 | 7.217323 | 52.14 | 0.566592 | 0.2288 | 0.2061222 | 0.02235083 | 0.0378 | 40.1763
18588 | 25.935 | 3.1458 | 74.8601 | 4 | 7.2097 | 7.217621 | 51.98 | 0.56421 | 0.2277 | 0.2061302 | 0.02240682 | 0.0378 | 40.1775
18589 | 25.936389 | 3.1458 | 74.8644 | 4 | 7.2188 | 7.217892 | 52.11 | 0.566218 | 0.2274 | 0.2061384 | 0.02246249 | 0.0377 | 40.1762
18590 | 25.937778 | 3.1461 | 74.8688 | 4 | 7.2138 | 7.218166 | 52.04 | 0.565423 | 0.2267 | 0.2061465 | 0.02251706 | 0.0377 | 40.1765
18591 | 25.939167 | 3.1461 | 74.8732 | 4 | 7.2102 | 7.218421 | 51.99 | 0.564129 | 0.2256 | 0.2061539 | 0.02256858 | 0.0377 | 40.1771
18592 | 25.940556 | 3.1464 | 74.8775 | 4 | 7.2193 | 7.218705 | 52.12 | 0.566428 | 0.2257 | 0.2061612 | 0.02262095 | 0.0376 | 40.1756
18593 | 25.941944 | 3.1464 | 74.8819 | 4 | 7.2208 | 7.218939 | 52.14 | 0.566363 | 0.2252 | 0.206169 | 0.02267241 | 0.0376 | 40.1755
18594 | 25.943333 | 3.1468 | 74.8863 | 4 | 7.2148 | 7.219183 | 52.05 | 0.565329 | 0.2245 | 0.2061767 | 0.02272267 | 0.0376 | 40.1759
18595 | 25.944722 | 3.1468 | 74.8906 | 4 | 7.2173 | 7.219454 | 52.09 | 0.565615 | 0.2247 | 0.2061849 | 0.0227732 | 0.0376 | 40.1756
18596 | 25.946111 | 3.1472 | 74.895 | 4 | 7.2208 | 7.219727 | 52.14 | 0.566402 | 0.2247 | 0.2061933 | 0.02282381 | 0.0375 | 40.175
18597 | 25.9475 | 3.1472 | 74.8994 | 4 | 7.2107 | 7.21997 | 51.99 | 0.5638 | 0.2236 | 0.2062019 | 0.02287175 | 0.0375 | 40.1763
18598 | 25.948889 | 3.1476 | 74.9038 | 4 | 7.2223 | 7.220209 | 52.16 | 0.566927 | 0.2238 | 0.206211 | 0.02291987 | 0.0375 | 40.1743
18599 | 25.950278 | 3.1476 | 74.9081 | 4 | 7.2203 | 7.220457 | 52.13 | 0.566499 | 0.2234 | 0.2062199 | 0.02296708 | 0.0375 | 40.1744
18600 | 25.951667 | 3.148 | 74.9125 | 4 | 7.2148 | 7.220693 | 52.05 | 0.564865 | 0.2227 | 0.2062288 | 0.02301222 | 0.0374 | 40.1752
18601 | 25.953056 | 3.148 | 74.9169 | 4 | 7.2148 | 7.220977 | 52.05 | 0.565339 | 0.2221 | 0.2062372 | 0.02305695 | 0.0374 | 40.1748
18602 | 25.954444 | 3.1482 | 74.9212 | 4 | 7.2248 | 7.221248 | 52.2 | 0.567187 | 0.2221 | 0.2062453 | 0.02310165 | 0.0374 | 40.1735
18603 | 25.955833 | 3.1482 | 74.9256 | 4 | 7.2268 | 7.22149 | 52.23 | 0.56799 | 0.2229 | 0.2062538 | 0.02314769 | 0.0373 | 40.1729
18604 | 25.957222 | 3.1485 | 74.93 | 4 | 7.2258 | 7.221747 | 52.21 | 0.567955 | 0.2227 | 0.2062622 | 0.02319332 | 0.0373 | 40.1727
18605 | 25.958611 | 3.1485 | 74.9344 | 4 | 7.2208 | 7.221952 | 52.14 | 0.566319 | 0.2222 | 0.206271 | 0.02318768 | 0.0372 | 40.1735
18606 | 25.96 | 3.1484 | 74.9387 | 4 | 7.2258 | 7.222203 | 52.21 | 0.567651 | 0.2224 | 0.2062795 | 0.02323262 | 0.0372 | 40.1726
18607 | 25.961389 | 3.1484 | 74.9431 | 4 | 7.2258 | 7.222589 | 52.21 | 0.567158 | 0.2227 | 0.2062879 | 0.02327822 | 0.0371 | 40.1727
18608 | 25.962778 | 3.1485 | 74.9475 | 4 | 7.2213 | 7.222877 | 52.15 | 0.565776 | 0.2218 | 0.2062964 | 0.02332223 | 0.0371 | 40.1734
18609 | 25.964167 | 3.1485 | 74.9519 | 4 | 7.2253 | 7.223182 | 52.21 | 0.567676 | 0.2217 | 0.2063053 | 0.02336544 | 0.0371 | 40.1721
18610 | 25.965556 | 3.1486 | 74.9562 | 4 | 7.2173 | 7.22345 | 52.09 | 0.565787 | 0.2204 | 0.2063154 | 0.0234061 | 0.037 | 40.173
18611 | 25.966944 | 3.1486 | 74.9606 | 4 | 7.2133 | 7.223681 | 52.03 | 0.564927 | 0.2193 | 0.2063255 | 0.02344372 | 0.0369 | 40.1734
18612 | 25.968333 | 3.1486 | 74.965 | 4 | 7.2238 | 7.22398 | 52.18 | 0.567128 | 0.2187 | 0.2063358 | 0.02347976 | 0.0369 | 40.1719
18613 | 25.969722 | 3.1486 | 74.9693 | 4 | 7.2288 | 7.224243 | 52.26 | 0.568822 | 0.2188 | 0.2063457 | 0.02351491 | 0.0368 | 40.1708
18614 | 25.971111 | 3.1486 | 74.9737 | 4 | 7.2288 | 7.224496 | 52.26 | 0.568339 | 0.2188 | 0.2063559 | 0.02354993 | 0.0368 | 40.1709
18615 | 25.9725 | 3.1486 | 74.9781 | 5 | 7.2248 | 7.224779 | 52.2 | 0.567061 | 0.219 | 0.2063664 | 0.02358532 | 0.0367 | 40.1715
18616 | 25.973889 | 3.1485 | 74.9825 | 4 | 7.2318 | 7.225011 | 52.3 | 0.569045 | 0.2193 | 0.206377 | 0.02362098 | 0.0367 | 40.1701
18617 | 25.975278 | 3.1485 | 74.9868 | 4 | 7.2278 | 7.225293 | 52.24 | 0.567665 | 0.2191 | 0.2063874 | 0.02365593 | 0.0366 | 40.1708
18618 | 25.976667 | 3.1484 | 74.9912 | 4 | 7.2248 | 7.225593 | 52.2 | 0.567156 | 0.2189 | 0.2063974 | 0.02369057 | 0.0365 | 40.1709
18619 | 25.978056 | 3.1484 | 74.9956 | 4 | 7.2153 | 7.225899 | 52.06 | 0.565798 | 0.2179 | 0.2064065 | 0.02372372 | 0.0364 | 40.1715
18620 | 25.979444 | 3.1481 | 75 | 4 | 7.2208 | 7.226198 | 52.14 | 0.566226 | 0.2171 | 0.2064156 | 0.02375461 | 0.0363 | 40.1711
18621 | 25.981111 | 3.1481 | 75.0043 | 4 | 7.2263 | 7.226501 | 52.22 | 0.567749 | 0.2168 | 0.2064249 | 0.02378441 | 0.0363 | 40.1704
18622 | 25.9825 | 3.1477 | 75.0087 | 4 | 7.2238 | 7.226788 | 52.18 | 0.566956 | 0.216 | 0.206434 | 0.02381205 | 0.0362 | 40.1707
18623 | 25.983889 | 3.1477 | 75.0131 | 4 | 7.2263 | 7.227094 | 52.22 | 0.567694 | 0.2156 | 0.206443 | 0.023797 | 0.036 | 40.1701
18624 | 25.985278 | 3.1468 | 75.0175 | 4 | 7.2353 | 7.227326 | 52.35 | 0.569517 | 0.2161 | 0.2064523 | 0.02382477 | 0.0359 | 40.1688
18625 | 25.986667 | 3.1468 | 75.0218 | 4 | 7.2328 | 7.22758 | 52.31 | 0.56979 | 0.2163 | 0.2064611 | 0.02385319 | 0.0358 | 40.1685
18626 | 25.988056 | 3.1462 | 75.0262 | 4 | 7.2298 | 7.227881 | 52.27 | 0.56858 | 0.2161 | 0.2064696 | 0.02388071 | 0.0357 | 40.1691
18627 | 25.989444 | 3.1462 | 75.0306 | 4 | 7.2358 | 7.228169 | 52.36 | 0.569524 | 0.2168 | 0.2064779 | 0.02390958 | 0.0355 | 40.1683
18628 | 25.990833 | 3.1455 | 75.035 | 4 | 7.2303 | 7.228475 | 52.28 | 0.568837 | 0.2164 | 0.2064862 | 0.02393774 | 0.0354 | 40.1685
18629 | 25.992222 | 3.1455 | 75.0393 | 4 | 7.2268 | 7.22873 | 52.23 | 0.567963 | 0.216 | 0.2064942 | 0.02396549 | 0.0353 | 40.1689
18630 | 25.993611 | 3.1447 | 75.0437 | 4 | 7.2353 | 7.229035 | 52.35 | 0.569633 | 0.2162 | 0.2065024 | 0.02399263 | 0.0351 | 40.1678
18631 | 25.995 | 3.1447 | 75.0481 | 4 | 7.2208 | 7.229292 | 52.14 | 0.565935 | 0.2149 | 0.2065113 | 0.02401742 | 0.035 | 40.1698
18632 | 25.996389 | 3.1439 | 75.0524 | 4 | 7.2313 | 7.229544 | 52.29 | 0.569145 | 0.2145 | 0.2065202 | 0.02404121 | 0.0349 | 40.1677
18633 | 25.997778 | 3.1439 | 75.0568 | 4 | 7.2278 | 7.229827 | 52.24 | 0.568052 | 0.2136 | 0.2065296 | 0.02406256 | 0.0347 | 40.1682
18634 | 25.999167 | 3.143 | 75.0612 | 4 | 7.2233 | 7.230077 | 52.18 | 0.567058 | 0.2127 | 0.2065392 | 0.02408145 | 0.0346 | 40.1686
18635 | 26.000556 | 3.143 | 75.0655 | 4 | 7.2358 | 7.230329 | 52.36 | 0.569848 | 0.2135 | 0.2065488 | 0.02410062 | 0.0344 | 40.1668
18636 | 26.001944 | 3.1419 | 75.0699 | 4 | 7.2338 | 7.230616 | 52.33 | 0.570049 | 0.2135 | 0.2065582 | 0.02411927 | 0.0343 | 40.1666
18637 | 26.003333 | 3.1419 | 75.0743 | 4 | 7.2308 | 7.230885 | 52.28 | 0.568767 | 0.2133 | 0.206568 | 0.02413713 | 0.0341 | 40.1671
18638 | 26.004722 | 3.1407 | 75.0786 | 4 | 7.2288 | 7.23116 | 52.26 | 0.56802 | 0.2128 | 0.2065777 | 0.02415369 | 0.0339 | 40.1674
18639 | 26.006111 | 3.1407 | 75.083 | 4 | 7.2278 | 7.231399 | 52.24 | 0.56855 | 0.2123 | 0.2065871 | 0.02416849 | 0.0337 | 40.167
18640 | 26.0075 | 3.1394 | 75.0873 | 4 | 7.2358 | 7.231649 | 52.36 | 0.570312 | 0.2124 | 0.2065968 | 0.02418316 | 0.0335 | 40.1658
18641 | 26.008889 | 3.1394 | 75.0917 | 4 | 7.2379 | 7.231939 | 52.39 | 0.570461 | 0.2129 | 0.2066072 | 0.02416782 | 0.0333 | 40.1655
18642 | 26.010278 | 3.1378 | 75.0961 | 4 | 7.2353 | 7.23218 | 52.35 | 0.570343 | 0.2129 | 0.2066179 | 0.02418342 | 0.0331 | 40.1654
18643 | 26.011667 | 3.1378 | 75.1004 | 4 | 7.2278 | 7.232462 | 52.24 | 0.56784 | 0.2125 | 0.2066292 | 0.02420093 | 0.0329 | 40.1668
18644 | 26.013056 | 3.1363 | 75.1048 | 4 | 7.2333 | 7.232699 | 52.32 | 0.569435 | 0.2119 | 0.2066408 | 0.02421687 | 0.0327 | 40.1656
18645 | 26.014444 | 3.1363 | 75.1091 | 4 | 7.2389 | 7.232958 | 52.4 | 0.571456 | 0.2121 | 0.2066517 | 0.02423327 | 0.0325 | 40.1643
18646 | 26.015833 | 3.1347 | 75.1135 | 4 | 7.2283 | 7.233232 | 52.25 | 0.568519 | 0.2115 | 0.2066625 | 0.02424762 | 0.0322 | 40.1659
18647 | 26.017222 | 3.1347 | 75.1178 | 4 | 7.2218 | 7.233517 | 52.15 | 0.567375 | 0.2104 | 0.2066734 | 0.02426009 | 0.032 | 40.1664
18648 | 26.018611 | 3.1329 | 75.1222 | 4 | 7.2348 | 7.233813 | 52.34 | 0.570274 | 0.2103 | 0.2066853 | 0.02427148 | 0.0318 | 40.1645
18649 | 26.02 | 3.1329 | 75.1265 | 4 | 7.2288 | 7.234102 | 52.26 | 0.568187 | 0.2091 | 0.2066958 | 0.02428013 | 0.0315 | 40.1656
18650 | 26.021389 | 3.131 | 75.1309 | 4 | 7.2399 | 7.234371 | 52.42 | 0.571339 | 0.2093 | 0.2067062 | 0.02428915 | 0.0313 | 40.1636
18651 | 26.022778 | 3.131 | 75.1352 | 4 | 7.2303 | 7.234609 | 52.28 | 0.568745 | 0.2085 | 0.2067172 | 0.0242966 | 0.031 | 40.165
18652 | 26.024167 | 3.1291 | 75.1396 | 4 | 7.2384 | 7.234882 | 52.39 | 0.570968 | 0.2086 | 0.2067275 | 0.02430335 | 0.0308 | 40.1635
18653 | 26.025556 | 3.1291 | 75.1439 | 4 | 7.2459 | 7.235169 | 52.5 | 0.572389 | 0.2093 | 0.2067378 | 0.02431153 | 0.0305 | 40.1625
18654 | 26.026944 | 3.1269 | 75.1483 | 4 | 7.2368 | 7.235466 | 52.37 | 0.569845 | 0.2088 | 0.206748 | 0.02431824 | 0.0302 | 40.1638
18655 | 26.028333 | 3.1269 | 75.1526 | 4 | 7.2343 | 7.235719 | 52.34 | 0.569959 | 0.2084 | 0.2067582 | 0.0243223 | 0.0299 | 40.1636
18656 | 26.029722 | 3.1246 | 75.157 | 4 | 7.2338 | 7.235955 | 52.33 | 0.569703 | 0.2076 | 0.2067687 | 0.02432401 | 0.0296 | 40.1636
18657 | 26.031111 | 3.1246 | 75.1613 | 4 | 7.2353 | 7.236221 | 52.35 | 0.570988 | 0.2074 | 0.2067795 | 0.0243255 | 0.0293 | 40.1627
18658 | 26.0325 | 3.1221 | 75.1656 | 4 | 7.2399 | 7.236506 | 52.42 | 0.570981 | 0.2077 | 0.2067904 | 0.02432736 | 0.029 | 40.1626
18659 | 26.033889 | 3.1221 | 75.17 | 4 | 7.2338 | 7.2368 | 52.33 | 0.569784 | 0.2073 | 0.2068012 | 0.02430432 | 0.0287 | 40.1631
18660 | 26.035278 | 3.1194 | 75.1743 | 4 | 7.2379 | 7.237057 | 52.39 | 0.571173 | 0.2073 | 0.2068121 | 0.02430539 | 0.0283 | 40.1622
18661 | 26.036667 | 3.1194 | 75.1786 | 4 | 7.2399 | 7.237331 | 52.42 | 0.571117 | 0.2073 | 0.2068232 | 0.02430691 | 0.028 | 40.1621
18662 | 26.038056 | 3.1167 | 75.183 | 5 | 7.2358 | 7.237613 | 52.36 | 0.570492 | 0.2072 | 0.2068352 | 0.02430764 | 0.0277 | 40.1623
18663 | 26.039444 | 3.1167 | 75.1873 | 4 | 7.2348 | 7.237869 | 52.34 | 0.569867 | 0.2066 | 0.2068475 | 0.02430728 | 0.0273 | 40.1625
18664 | 26.040833 | 3.1139 | 75.1916 | 4 | 7.2389 | 7.238135 | 52.4 | 0.57088 | 0.2068 | 0.2068595 | 0.0243069 | 0.027 | 40.1618
18665 | 26.042222 | 3.1139 | 75.196 | 4 | 7.2469 | 7.238351 | 52.52 | 0.572615 | 0.2073 | 0.2068726 | 0.02430669 | 0.0266 | 40.1606
18666 | 26.043611 | 3.111 | 75.2003 | 4 | 7.2459 | 7.238639 | 52.5 | 0.569386 | 0.2078 | 0.2068866 | 0.02430684 | 0.0263 | 40.1623
18667 | 26.045278 | 3.111 | 75.2046 | 4 | 7.2379 | 7.238871 | 52.39 | 0.57082 | 0.2075 | 0.2069009 | 0.02430658 | 0.0259 | 40.1616
18668 | 26.046667 | 3.1081 | 75.2089 | 4 | 7.2439 | 7.239134 | 52.47 | 0.57251 | 0.2076 | 0.2069158 | 0.02430717 | 0.0255 | 40.1605
18669 | 26.048056 | 3.1081 | 75.2132 | 4 | 7.2333 | 7.239374 | 52.32 | 0.569561 | 0.2069 | 0.2069317 | 0.02430599 | 0.0251 | 40.1621
18670 | 26.049444 | 3.105 | 75.2175 | 4 | 7.2439 | 7.239641 | 52.47 | 0.571995 | 0.2068 | 0.2069487 | 0.02430381 | 0.0248 | 40.1605
18671 | 26.050833 | 3.105 | 75.2219 | 4 | 7.2439 | 7.23993 | 52.47 | 0.572378 | 0.2069 | 0.2069662 | 0.02430151 | 0.0244 | 40.1601
18672 | 26.052222 | 3.1019 | 75.2262 | 4 | 7.2348 | 7.240201 | 52.34 | 0.570002 | 0.2065 | 0.2069839 | 0.02429831 | 0.024 | 40.1614
18673 | 26.053611 | 3.1019 | 75.2305 | 4 | 7.2343 | 7.240451 | 52.34 | 0.569742 | 0.2059 | 0.2070024 | 0.02428616 | 0.0236 | 40.1614
18674 | 26.055 | 3.0984 | 75.2348 | 4 | 7.2389 | 7.240693 | 52.4 | 0.571181 | 0.2058 | 0.2070223 | 0.02427427 | 0.0232 | 40.1604
18675 | 26.056389 | 3.0984 | 75.2391 | 4 | 7.2092 | 7.240985 | 51.97 | 0.563853 | 0.2032 | 0.207043 | 0.02425759 | 0.0227 | 40.1646
18676 | 26.057778 | 3.0948 | 75.2434 | 4 | 7.2373 | 7.241225 | 52.38 | 0.570491 | 0.2024 | 0.207064 | 0.02423981 | 0.0223 | 40.1606
18677 | 26.059167 | 3.0948 | 75.2477 | 4 | 7.2449 | 7.241477 | 52.49 | 0.571713 | 0.2024 | 0.2070859 | 0.02421652 | 0.0219 | 40.1597
18678 | 26.060556 | 3.091 | 75.252 | 4 | 7.2263 | 7.24172 | 52.22 | 0.567863 | 0.2007 | 0.2071086 | 0.02419546 | 0.0214 | 40.1619
18679 | 26.061944 | 3.091 | 75.2563 | 4 | 7.2368 | 7.241988 | 52.37 | 0.570392 | 0.2001 | 0.2071321 | 0.02417293 | 0.021 | 40.1602
18680 | 26.063333 | 3.087 | 75.2606 | 4 | 7.2419 | 7.242298 | 52.44 | 0.57179 | 0.1998 | 0.2071566 | 0.0241495 | 0.0205 | 40.1593
18681 | 26.064722 | 3.087 | 75.2649 | 4 | 7.2429 | 7.242558 | 52.46 | 0.571937 | 0.1999 | 0.207182 | 0.02412701 | 0.02 | 40.159
18682 | 26.066111 | 3.083 | 75.2691 | 4 | 7.2439 | 7.242814 | 52.47 | 0.571977 | 0.2 | 0.2072086 | 0.02410508 | 0.0195 | 40.1589
18683 | 26.0675 | 3.083 | 75.2734 | 4 | 7.2439 | 7.243088 | 52.47 | 0.571819 | 0.1999 | 0.2072364 | 0.02408293 | 0.0191 | 40.1589
18684 | 26.068889 | 3.0788 | 75.2777 | 4 | 7.2434 | 7.243307 | 52.47 | 0.572802 | 0.1999 | 0.2072651 | 0.02406182 | 0.0186 | 40.1582
18685 | 26.070278 | 3.0788 | 75.282 | 4 | 7.2464 | 7.243555 | 52.51 | 0.572579 | 0.1998 | 0.2072946 | 0.02403982 | 0.0181 | 40.1582
18686 | 26.071667 | 3.0746 | 75.2863 | 4 | 7.2449 | 7.243817 | 52.49 | 0.573297 | 0.1991 | 0.2073245 | 0.02401595 | 0.0176 | 40.1576
18687 | 26.073056 | 3.0746 | 75.2905 | 4 | 7.2439 | 7.244109 | 52.47 | 0.571877 | 0.1991 | 0.2073553 | 0.02399138 | 0.0171 | 40.1583
18688 | 26.074444 | 3.0702 | 75.2948 | 4 | 7.2429 | 7.244346 | 52.46 | 0.572425 | 0.1987 | 0.2073867 | 0.02396621 | 0.0166 | 40.1579
18689 | 26.075833 | 3.0702 | 75.2991 | 4 | 7.2429 | 7.244586 | 52.46 | 0.571593 | 0.1982 | 0.2074187 | 0.02394033 | 0.016 | 40.1582
18690 | 26.077222 | 3.0657 | 75.3033 | 4 | 7.2469 | 7.244843 | 52.52 | 0.572706 | 0.1981 | 0.2074517 | 0.02391472 | 0.0155 | 40.1575
18691 | 26.078611 | 3.0657 | 75.3076 | 4 | 7.2459 | 7.24511 | 52.5 | 0.572692 | 0.1974 | 0.2074857 | 0.02388783 | 0.015 | 40.1574
18692 | 26.08 | 3.0611 | 75.3119 | 4 | 7.2479 | 7.245392 | 52.53 | 0.573126 | 0.1976 | 0.2075203 | 0.02386141 | 0.0144 | 40.157
18693 | 26.081389 | 3.0611 | 75.3161 | 4 | 7.2539 | 7.245664 | 52.62 | 0.574229 | 0.1981 | 0.2075552 | 0.02383671 | 0.0139 | 40.1562
18694 | 26.082778 | 3.0565 | 75.3203 | 4 | 7.2499 | 7.245862 | 52.56 | 0.573288 | 0.1982 | 0.2075908 | 0.02381248 | 0.0134 | 40.1567
18695 | 26.084167 | 3.0565 | 75.3246 | 4 | 7.2509 | 7.246136 | 52.58 | 0.57391 | 0.1983 | 0.207627 | 0.02378019 | 0.0128 | 40.1562
18696 | 26.085556 | 3.0518 | 75.3288 | 4 | 7.2464 | 7.246406 | 52.51 | 0.573294 | 0.1978 | 0.2076641 | 0.02375521 | 0.0123 | 40.1564
18697 | 26.086944 | 3.0518 | 75.3331 | 4 | 7.2519 | 7.246638 | 52.59 | 0.574022 | 0.1982 | 0.2077022 | 0.02373157 | 0.0117 | 40.1559
18698 | 26.088333 | 3.0472 | 75.3373 | 4 | 7.2569 | 7.246893 | 52.66 | 0.575318 | 0.1985 | 0.2077411 | 0.02370888 | 0.0112 | 40.155
18699 | 26.089722 | 3.0472 | 75.3415 | 4 | 7.2509 | 7.247176 | 52.58 | 0.574051 | 0.1984 | 0.207781 | 0.02368617 | 0.0107 | 40.1556
18700 | 26.091111 | 3.0427 | 75.3458 | 4 | 7.2509 | 7.247403 | 52.58 | 0.574107 | 0.1981 | 0.2078208 | 0.0236648 | 0.0101 | 40.1555
18701 | 26.0925 | 3.0427 | 75.35 | 4 | 7.2539 | 7.247661 | 52.62 | 0.57451 | 0.1984 | 0.2078605 | 0.02364496 | 0.0096 | 40.1551
18702 | 26.093889 | 3.0382 | 75.3542 | 4 | 7.2489 | 7.247915 | 52.55 | 0.573334 | 0.1981 | 0.2079005 | 0.02362453 | 0.0091 | 40.1557
18703 | 26.095278 | 3.0382 | 75.3584 | 4 | 7.2539 | 7.248181 | 52.62 | 0.574798 | 0.1979 | 0.2079406 | 0.02360351 | 0.0085 | 40.1548
18704 | 26.096667 | 3.0338 | 75.3627 | 4 | 7.2399 | 7.248426 | 52.42 | 0.571114 | 0.1972 | 0.2079809 | 0.02358024 | 0.008 | 40.1568
18705 | 26.098056 | 3.0338 | 75.3669 | 4 | 7.2479 | 7.248704 | 52.53 | 0.572851 | 0.1967 | 0.2080217 | 0.02355531 | 0.0075 | 40.1557
18706 | 26.099444 | 3.0293 | 75.3711 | 4 | 7.2509 | 7.248939 | 52.58 | 0.574037 | 0.1966 | 0.2080631 | 0.02353018 | 0.007 | 40.1549
18707 | 26.100833 | 3.0293 | 75.3753 | 4 | 7.2514 | 7.249223 | 52.58 | 0.573483 | 0.1968 | 0.2081042 | 0.02350406 | 0.0065 | 40.1551
18708 | 26.102222 | 3.0249 | 75.3795 | 4 | 7.2494 | 7.249473 | 52.55 | 0.573552 | 0.1964 | 0.208146 | 0.02347599 | 0.006 | 40.155
18709 | 26.103611 | 3.0249 | 75.3837 | 4 | 7.2449 | 7.24974 | 52.49 | 0.572221 | 0.196 | 0.2081879 | 0.02344626 | 0.0054 | 40.1557
18710 | 26.105 | 3.0203 | 75.3879 | 4 | 7.2494 | 7.249996 | 52.55 | 0.573196 | 0.1957 | 0.2082309 | 0.02341554 | 0.0049 | 40.155
18711 | 26.106667 | 3.0203 | 75.3921 | 4 | 7.2534 | 7.250266 | 52.61 | 0.574687 | 0.1987 | 0.2082749 | 0.02339071 | 0.0044 | 40.1543
18712 | 26.108056 | 3.0159 | 75.3963 | 4 | 7.2524 | 7.250531 | 52.6 | 0.573613 | 0.1984 | 0.208319 | 0.02336537 | 0.0039 | 40.1549
18713 | 26.109444 | 3.0159 | 75.4005 | 4 | 7.2449 | 7.250792 | 52.49 | 0.573258 | 0.1979 | 0.208364 | 0.02333454 | 0.0034 | 40.155
18714 | 26.110833 | 3.0115 | 75.4047 | 4 | 7.2559 | 7.251059 | 52.65 | 0.575988 | 0.1984 | 0.2084116 | 0.02330924 | 0.0029 | 40.1532
18715 | 26.112222 | 3.0115 | 75.4088 | 5 | 7.2449 | 7.251276 | 52.49 | 0.571957 | 0.1976 | 0.2084596 | 0.02328246 | 0.0024 | 40.1556
18716 | 26.113611 | 3.0072 | 75.413 | 4 | 7.2449 | 7.251549 | 52.49 | 0.571923 | 0.1968 | 0.2085077 | 0.02325412 | 0.0019 | 40.1555
18717 | 26.115 | 3.0072 | 75.4172 | 4 | 7.2564 | 7.251803 | 52.65 | 0.575401 | 0.1968 | 0.2085567 | 0.02322595 | 0.0014 | 40.1533
18718 | 26.116389 | 3.003 | 75.4214 | 4 | 7.2449 | 7.252056 | 52.49 | 0.572631 | 0.1959 | 0.2086064 | 0.02319505 | 0.0009 | 40.1549
18719 | 26.117778 | 3.003 | 75.4256 | 4 | 7.2469 | 7.252326 | 52.52 | 0.572776 | 0.1956 | 0.208657 | 0.02316385 | 0.0004 | 40.1547
18720 | 26.119167 | 2.9987 | 75.4297 | 4 | 7.2469 | 7.252592 | 52.52 | 0.572808 | 0.1947 | 0.2087078 | 0.0231304 | -0.0001 | 40.1546
18721 | 26.120556 | 2.9987 | 75.4339 | 4 | 7.2544 | 7.252861 | 52.63 | 0.574752 | 0.1949 | 0.2087591 | 0.02309809 | -0.0005 | 40.1534
18722 | 26.121944 | 2.9945 | 75.4381 | 4 | 7.2569 | 7.253168 | 52.66 | 0.575341 | 0.1948 | 0.208811 | 0.0230649 | -0.001 | 40.1529
18723 | 26.123333 | 2.9945 | 75.4422 | 4 | 7.2579 | 7.25343 | 52.68 | 0.575526 | 0.1943 | 0.2088634 | 0.02303024 | -0.0015 | 40.1528
18724 | 26.124722 | 2.9903 | 75.4464 | 4 | 7.2534 | 7.253724 | 52.61 | 0.574823 | 0.1938 | 0.208916 | 0.0229944 | -0.002 | 40.1531
18725 | 26.126111 | 2.9903 | 75.4505 | 4 | 7.2639 | 7.254031 | 52.76 | 0.577391 | 0.1943 | 0.2089688 | 0.02295989 | -0.0024 | 40.1515
18726 | 26.1275 | 2.9861 | 75.4547 | 4 | 7.2524 | 7.254313 | 52.6 | 0.573718 | 0.194 | 0.2090216 | 0.0229247 | -0.0029 | 40.1536
18727 | 26.128889 | 2.9861 | 75.4588 | 4 | 7.2544 | 7.254561 | 52.63 | 0.574333 | 0.1944 | 0.209075 | 0.02288948 | -0.0034 | 40.1531
18728 | 26.130278 | 2.982 | 75.463 | 4 | 7.2499 | 7.254809 | 52.56 | 0.573274 | 0.1933 | 0.2091287 | 0.02285193 | -0.0038 | 40.1537
18729 | 26.131667 | 2.982 | 75.4671 | 4 | 7.2529 | 7.25506 | 52.6 | 0.574261 | 0.1931 | 0.2091824 | 0.02281474 | -0.0043 | 40.153
18730 | 26.133056 | 2.9778 | 75.4712 | 4 | 7.2579 | 7.255341 | 52.68 | 0.574902 | 0.1928 | 0.2092357 | 0.02277773 | -0.0048 | 40.1526
18731 | 26.134444 | 2.9778 | 75.4754 | 4 | 7.2614 | 7.255595 | 52.73 | 0.576042 | 0.193 | 0.2092898 | 0.02273928 | -0.0052 | 40.1518
18732 | 26.135833 | 2.9738 | 75.4795 | 4 | 7.2539 | 7.255827 | 52.62 | 0.575055 | 0.1927 | 0.2093436 | 0.02270214 | -0.0057 | 40.1523
18733 | 26.137222 | 2.9738 | 75.4836 | 4 | 7.2499 | 7.256099 | 52.56 | 0.573445 | 0.1919 | 0.2093983 | 0.02266228 | -0.0061 | 40.1532
18734 | 26.138611 | 2.9697 | 75.4878 | 4 | 7.2599 | 7.256373 | 52.71 | 0.576011 | 0.192 | 0.2094543 | 0.0226223 | -0.0065 | 40.1516
18735 | 26.14 | 2.9697 | 75.4919 | 4 | 7.2529 | 7.256634 | 52.6 | 0.574737 | 0.1915 | 0.2095147 | 0.02258125 | -0.007 | 40.1523
18736 | 26.141389 | 2.9657 | 75.496 | 4 | 7.2649 | 7.256922 | 52.78 | 0.576607 | 0.1916 | 0.2095753 | 0.0225398 | -0.0074 | 40.1511
18737 | 26.142778 | 2.9657 | 75.5001 | 4 | 7.2539 | 7.257202 | 52.62 | 0.57491 | 0.1906 | 0.209636 | 0.02249669 | -0.0079 | 40.1521
18738 | 26.144167 | 2.9617 | 75.5043 | 4 | 7.2549 | 7.257451 | 52.63 | 0.574963 | 0.1899 | 0.2096974 | 0.02245212 | -0.0083 | 40.152
18739 | 26.145556 | 2.9617 | 75.5084 | 4 | 7.2609 | 7.257714 | 52.72 | 0.576394 | 0.1897 | 0.2097594 | 0.02240676 | -0.0087 | 40.151
18740 | 26.146944 | 2.9577 | 75.5125 | 4 | 7.2449 | 7.258013 | 52.49 | 0.572739 | 0.1884 | 0.2098215 | 0.02236052 | -0.0092 | 40.1531
18741 | 26.148333 | 2.9577 | 75.5166 | 4 | 7.2549 | 7.258267 | 52.63 | 0.574868 | 0.188 | 0.2098841 | 0.02231311 | -0.0096 | 40.1518
18742 | 26.149722 | 2.9537 | 75.5207 | 4 | 7.2579 | 7.258601 | 52.68 | 0.575455 | 0.1879 | 0.2099472 | 0.02226501 | -0.01 | 40.1514
18743 | 26.151111 | 2.9537 | 75.5248 | 4 | 7.2654 | 7.258874 | 52.79 | 0.577616 | 0.1883 | 0.2100104 | 0.0222171 | -0.0104 | 40.1501
18744 | 26.1525 | 2.9497 | 75.5289 | 4 | 7.2504 | 7.259144 | 52.57 | 0.574009 | 0.1876 | 0.2100739 | 0.02216714 | -0.0109 | 40.1522
18745 | 26.153889 | 2.9497 | 75.533 | 4 | 7.2499 | 7.259409 | 52.56 | 0.573736 | 0.1868 | 0.2101376 | 0.02211495 | -0.0113 | 40.1523
18746 | 26.155278 | 2.9456 | 75.5371 | 4 | 7.2629 | 7.259678 | 52.75 | 0.576533 | 0.1872 | 0.2102019 | 0.02206304 | -0.0117 | 40.1505
18747 | 26.156667 | 2.9456 | 75.5412 | 4 | 7.2574 | 7.259963 | 52.67 | 0.575613 | 0.187 | 0.2102658 | 0.02201064 | -0.0122 | 40.151
18748 | 26.158056 | 2.9416 | 75.5453 | 4 | 7.2773 | 7.260183 | 52.96 | 0.580151 | 0.1881 | 0.2103297 | 0.02196015 | -0.0126 | 40.1483
18749 | 26.159444 | 2.9416 | 75.5493 | 4 | 7.2539 | 7.260448 | 52.62 | 0.57447 | 0.1872 | 0.2103931 | 0.02191642 | -0.013 | 40.1516
18750 | 26.160833 | 2.9377 | 75.5534 | 4 | 7.2604 | 7.260663 | 52.71 | 0.575956 | 0.1873 | 0.210456 | 0.02186448 | -0.0134 | 40.1507
18751 | 26.162222 | 2.9377 | 75.5575 | 4 | 7.2599 | 7.260887 | 52.71 | 0.575563 | 0.1869 | 0.2105195 | 0.02181185 | -0.0138 | 40.1508
18752 | 26.163611 | 2.9337 | 75.5616 | 4 | 7.2629 | 7.26112 | 52.75 | 0.57641 | 0.1868 | 0.2105833 | 0.02175969 | -0.0143 | 40.1503
18753 | 26.165 | 2.9337 | 75.5657 | 4 | 7.2514 | 7.261402 | 52.58 | 0.573734 | 0.1855 | 0.2106461 | 0.02170549 | -0.0147 | 40.1518
18754 | 26.166389 | 2.9298 | 75.5697 | 4 | 7.2539 | 7.261673 | 52.62 | 0.57462 | 0.1845 | 0.2107088 | 0.02164887 | -0.0151 | 40.1513
18755 | 26.168056 | 2.9298 | 75.5738 | 4 | 7.2619 | 7.261953 | 52.73 | 0.576369 | 0.1844 | 0.2107719 | 0.02159254 | -0.0155 | 40.1505
18756 | 26.169444 | 2.9258 | 75.5779 | 4 | 7.2569 | 7.262196 | 52.66 | 0.575173 | 0.1846 | 0.2108356 | 0.02153571 | -0.0159 | 40.1511
18757 | 26.170833 | 2.9258 | 75.5819 | 4 | 7.2594 | 7.26246 | 52.7 | 0.57572 | 0.1841 | 0.2108992 | 0.02147752 | -0.0163 | 40.1508
18758 | 26.172222 | 2.9219 | 75.586 | 4 | 7.2619 | 7.262722 | 52.73 | 0.575477 | 0.1836 | 0.2109628 | 0.02141855 | -0.0167 | 40.1508
18759 | 26.173611 | 2.9219 | 75.59 | 4 | 7.2584 | 7.263019 | 52.68 | 0.576556 | 0.182 | 0.2110258 | 0.02135572 | -0.0171 | 40.1502
18760 | 26.175 | 2.9179 | 75.5941 | 4 | 7.2629 | 7.263317 | 52.75 | 0.577168 | 0.1818 | 0.2110891 | 0.02129181 | -0.0175 | 40.1498
18761 | 26.176389 | 2.9179 | 75.5981 | 4 | 7.2634 | 7.263566 | 52.76 | 0.577963 | 0.1818 | 0.2111524 | 0.02122732 | -0.0179 | 40.1493
18762 | 26.177778 | 2.9138 | 75.6022 | 4 | 7.2579 | 7.263825 | 52.68 | 0.574828 | 0.1815 | 0.2112155 | 0.02116195 | -0.0183 | 40.1511
18763 | 26.179167 | 2.9138 | 75.6062 | 4 | 7.2659 | 7.264081 | 52.79 | 0.577085 | 0.1818 | 0.2112785 | 0.02109667 | -0.0187 | 40.1497
18764 | 26.180556 | 2.9097 | 75.6103 | 4 | 7.2529 | 7.26434 | 52.6 | 0.574413 | 0.1808 | 0.2113411 | 0.02102965 | -0.0192 | 40.1512
18765 | 26.181944 | 2.9097 | 75.6143 | 4 | 7.2599 | 7.264624 | 52.71 | 0.575829 | 0.1807 | 0.2114037 | 0.02096271 | -0.0196 | 40.1504
18766 | 26.183333 | 2.9056 | 75.6184 | 4 | 7.2698 | 7.264895 | 52.85 | 0.577773 | 0.1807 | 0.2114672 | 0.02089567 | -0.02 | 40.1492
18767 | 26.184722 | 2.9056 | 75.6224 | 4 | 7.2783 | 7.265192 | 52.97 | 0.579609 | 0.1815 | 0.2115316 | 0.02084529 | -0.0204 | 40.148
18768 | 26.186111 | 2.9016 | 75.6264 | 4 | 7.2619 | 7.265444 | 52.73 | 0.575952 | 0.1812 | 0.2115959 | 0.02077933 | -0.0208 | 40.1502
18769 | 26.1875 | 2.9016 | 75.6305 | 4 | 7.2649 | 7.265693 | 52.78 | 0.577137 | 0.1806 | 0.2116614 | 0.02071241 | -0.0212 | 40.1494
18770 | 26.188889 | 2.8976 | 75.6345 | 4 | 7.2659 | 7.265955 | 52.79 | 0.577196 | 0.1807 | 0.211727 | 0.02064625 | -0.0216 | 40.1494
18771 | 26.190278 | 2.8976 | 75.6385 | 4 | 7.2738 | 7.266221 | 52.91 | 0.579381 | 0.1812 | 0.2117929 | 0.02058085 | -0.022 | 40.1481
18772 | 26.191667 | 2.8936 | 75.6425 | 4 | 7.2679 | 7.266478 | 52.82 | 0.577359 | 0.1811 | 0.211859 | 0.02051516 | -0.0224 | 40.1492
18773 | 26.193056 | 2.8936 | 75.6466 | 4 | 7.2664 | 7.266718 | 52.8 | 0.577781 | 0.1809 | 0.2119247 | 0.02044879 | -0.0228 | 40.1489
18774 | 26.194444 | 2.8896 | 75.6506 | 4 | 7.2599 | 7.266997 | 52.71 | 0.575807 | 0.1804 | 0.2119903 | 0.02038009 | -0.0232 | 40.1501
18775 | 26.195833 | 2.8896 | 75.6546 | 4 | 7.2609 | 7.267245 | 52.72 | 0.576288 | 0.1797 | 0.2120556 | 0.02030985 | -0.0236 | 40.1498
18776 | 26.197222 | 2.8855 | 75.6586 | 4 | 7.2689 | 7.267451 | 52.84 | 0.577875 | 0.1795 | 0.2121189 | 0.02023882 | -0.024 | 40.1488
18777 | 26.198611 | 2.8855 | 75.6626 | 4 | 7.2703 | 7.267717 | 52.86 | 0.578235 | 0.1797 | 0.2121822 | 0.02016702 | -0.0244 | 40.1486
18778 | 26.2 | 2.8814 | 75.6666 | 4 | 7.2684 | 7.267952 | 52.83 | 0.57843 | 0.1791 | 0.2122459 | 0.02009405 | -0.0248 | 40.1484
18779 | 26.201389 | 2.8814 | 75.6706 | 4 | 7.2689 | 7.268195 | 52.84 | 0.578319 | 0.1789 | 0.2123097 | 0.02002 | -0.0252 | 40.1485
18780 | 26.202778 | 2.8773 | 75.6746 | 4 | 7.2694 | 7.26851 | 52.84 | 0.579005 | 0.1792 | 0.2123738 | 0.01994682 | -0.0256 | 40.148
18781 | 26.204167 | 2.8773 | 75.6786 | 5 | 7.2708 | 7.268797 | 52.87 | 0.579127 | 0.1793 | 0.2124378 | 0.01987411 | -0.026 | 40.1479
18782 | 26.205556 | 2.8731 | 75.6826 | 4 | 7.2654 | 7.269053 | 52.79 | 0.578131 | 0.179 | 0.2125015 | 0.01980013 | -0.0265 | 40.1485
18783 | 26.206944 | 2.8731 | 75.6866 | 4 | 7.2644 | 7.269341 | 52.77 | 0.577794 | 0.1787 | 0.2125654 | 0.01972537 | -0.0269 | 40.1487
18784 | 26.208333 | 2.869 | 75.6906 | 4 | 7.2624 | 7.269617 | 52.74 | 0.577471 | 0.1779 | 0.2126294 | 0.01964916 | -0.0273 | 40.1489
18785 | 26.209722 | 2.869 | 75.6945 | 4 | 7.2609 | 7.269915 | 52.72 | 0.57675 | 0.1768 | 0.2126927 | 0.01959596 | -0.0277 | 40.1493
18786 | 26.211111 | 2.8649 | 75.6985 | 4 | 7.2703 | 7.270192 | 52.86 | 0.579883 | 0.1766 | 0.2127563 | 0.01951738 | -0.0281 | 40.1474
18787 | 26.2125 | 2.8649 | 75.7025 | 4 | 7.2639 | 7.270432 | 52.76 | 0.576793 | 0.1763 | 0.2128192 | 0.01943765 | -0.0285 | 40.1492
18788 | 26.213889 | 2.8608 | 75.7065 | 4 | 7.2694 | 7.270687 | 52.84 | 0.578242 | 0.176 | 0.2128823 | 0.01935665 | -0.0289 | 40.1483
18789 | 26.215278 | 2.8608 | 75.7104 | 4 | 7.2684 | 7.270953 | 52.83 | 0.577955 | 0.176 | 0.212946 | 0.01927584 | -0.0293 | 40.1485
18790 | 26.216667 | 2.8566 | 75.7144 | 4 | 7.2713 | 7.271211 | 52.87 | 0.578971 | 0.1758 | 0.2130085 | 0.0191954 | -0.0297 | 40.1479
18791 | 26.218056 | 2.8566 | 75.7184 | 4 | 7.2783 | 7.27149 | 52.97 | 0.580178 | 0.1764 | 0.2130712 | 0.01911679 | -0.0301 | 40.1472
18792 | 26.219444 | 2.8525 | 75.7223 | 4 | 7.2708 | 7.271759 | 52.87 | 0.578679 | 0.1762 | 0.213134 | 0.01903683 | -0.0305 | 40.1481
18793 | 26.220833 | 2.8525 | 75.7263 | 4 | 7.2753 | 7.272029 | 52.93 | 0.579209 | 0.1763 | 0.2131969 | 0.01895666 | -0.0309 | 40.1477
18794 | 26.222222 | 2.8483 | 75.7303 | 4 | 7.2674 | 7.272275 | 52.81 | 0.577905 | 0.1763 | 0.2132599 | 0.01887746 | -0.0313 | 40.1485
18795 | 26.223611 | 2.8483 | 75.7342 | 4 | 7.2733 | 7.27251 | 52.9 | 0.57953 | 0.176 | 0.2133229 | 0.01879805 | -0.0317 | 40.1475
18796 | 26.225 | 2.8442 | 75.7382 | 4 | 7.2659 | 7.272739 | 52.79 | 0.577747 | 0.1758 | 0.2133874 | 0.01871864 | -0.0321 | 40.1486
18797 | 26.226389 | 2.8442 | 75.7421 | 4 | 7.2703 | 7.273013 | 52.86 | 0.578819 | 0.1758 | 0.2134519 | 0.01863932 | -0.0325 | 40.1479
18798 | 26.228056 | 2.84 | 75.7461 | 4 | 7.2763 | 7.273274 | 52.95 | 0.579717 | 0.1766 | 0.2135166 | 0.01856095 | -0.0329 | 40.1477
18799 | 26.229444 | 2.84 | 75.75 | 4 | 7.2813 | 7.273544 | 53.02 | 0.580971 | 0.1775 | 0.2135816 | 0.0184848 | -0.0333 | 40.147
18800 | 26.230833 | 2.8359 | 75.754 | 4 | 7.2743 | 7.273778 | 52.92 | 0.579514 | 0.1771 | 0.2136461 | 0.01840787 | -0.0337 | 40.1478
18801 | 26.232222 | 2.8359 | 75.7579 | 4 | 7.2689 | 7.274026 | 52.84 | 0.578474 | 0.1766 | 0.213711 | 0.01833064 | -0.0341 | 40.1484
18802 | 26.233611 | 2.8317 | 75.7618 | 4 | 7.2778 | 7.274296 | 52.97 | 0.58026 | 0.1768 | 0.2137758 | 0.0182537 | -0.0345 | 40.1474
18803 | 26.235 | 2.8317 | 75.7658 | 4 | 7.2828 | 7.274573 | 53.04 | 0.58183 | 0.1775 | 0.2138401 | 0.01820324 | -0.0349 | 40.1464
18804 | 26.236389 | 2.8278 | 75.7697 | 4 | 7.2823 | 7.274835 | 53.03 | 0.581276 | 0.1782 | 0.2139045 | 0.01812914 | -0.0353 | 40.1468
18805 | 26.237778 | 2.8278 | 75.7736 | 4 | 7.2753 | 7.275088 | 52.93 | 0.579533 | 0.1785 | 0.2139684 | 0.01805542 | -0.0357 | 40.1478
18806 | 26.239167 | 2.8237 | 75.7775 | 4 | 7.2758 | 7.275347 | 52.94 | 0.579661 | 0.1785 | 0.2140328 | 0.01798101 | -0.0361 | 40.1478
18807 | 26.240556 | 2.8237 | 75.7815 | 5 | 7.2728 | 7.275572 | 52.89 | 0.579006 | 0.1783 | 0.2140968 | 0.01790688 | -0.0365 | 40.1481
18808 | 26.241944 | 2.8197 | 75.7854 | 4 | 7.2629 | 7.275891 | 52.75 | 0.576493 | 0.1775 | 0.2141614 | 0.01783178 | -0.0369 | 40.1496
18809 | 26.243333 | 2.8197 | 75.7893 | 4 | 7.2753 | 7.276175 | 52.93 | 0.579352 | 0.1772 | 0.2142254 | 0.01775562 | -0.0373 | 40.148
18810 | 26.244722 | 2.8156 | 75.7932 | 4 | 7.2748 | 7.27642 | 52.92 | 0.580148 | 0.1771 | 0.2142892 | 0.01767869 | -0.0377 | 40.1475
18811 | 26.246111 | 2.8156 | 75.7971 | 4 | 7.2763 | 7.276683 | 52.95 | 0.58005 | 0.1768 | 0.2143529 | 0.01760136 | -0.0381 | 40.1476
18812 | 26.2475 | 2.8115 | 75.801 | 4 | 7.2708 | 7.27695 | 52.87 | 0.579283 | 0.1763 | 0.2144155 | 0.01752325 | -0.0384 | 40.148
18813 | 26.248889 | 2.8115 | 75.8049 | 4 | 7.2743 | 7.277223 | 52.92 | 0.579497 | 0.1758 | 0.2144777 | 0.0174438 | -0.0388 | 40.1479
18814 | 26.250278 | 2.8074 | 75.8088 | 4 | 7.2753 | 7.277453 | 52.93 | 0.579388 | 0.1758 | 0.2145391 | 0.01736492 | -0.0392 | 40.148
18815 | 26.251667 | 2.8074 | 75.8127 | 4 | 7.2703 | 7.277735 | 52.86 | 0.578421 | 0.1757 | 0.2146001 | 0.01728613 | -0.0396 | 40.1486
18816 | 26.253056 | 2.8033 | 75.8166 | 4 | 7.2733 | 7.277991 | 52.9 | 0.579266 | 0.1749 | 0.2146611 | 0.01720618 | -0.04 | 40.1481
18817 | 26.254444 | 2.8033 | 75.8205 | 4 | 7.2743 | 7.278273 | 52.92 | 0.579815 | 0.1745 | 0.2147224 | 0.01712517 | -0.0404 | 40.1478
18818 | 26.255833 | 2.7992 | 75.8244 | 4 | 7.2878 | 7.278546 | 53.11 | 0.583681 | 0.1749 | 0.2147832 | 0.01704512 | -0.0408 | 40.1455
18819 | 26.257222 | 2.7992 | 75.8283 | 4 | 7.2873 | 7.278796 | 53.1 | 0.582401 | 0.1758 | 0.2148434 | 0.01696709 | -0.0412 | 40.1463
18820 | 26.258611 | 2.7952 | 75.8322 | 4 | 7.2853 | 7.279031 | 53.08 | 0.582334 | 0.1764 | 0.2149031 | 0.01688983 | -0.0416 | 40.1464
18821 | 26.26 | 2.7952 | 75.8361 | 4 | 7.2843 | 7.279284 | 53.06 | 0.582075 | 0.1767 | 0.2149625 | 0.01684012 | -0.042 | 40.1465
18822 | 26.261389 | 2.7914 | 75.8399 | 4 | 7.2828 | 7.279757 | 53.04 | 0.581447 | 0.177 | 0.2150215 | 0.01676416 | -0.0423 | 40.147
18823 | 26.262778 | 2.7914 | 75.8438 | 4 | 7.2848 | 7.280019 | 53.07 | 0.582191 | 0.1776 | 0.2150804 | 0.0166906 | -0.0427 | 40.1465
18824 | 26.264167 | 2.7877 | 75.8477 | 4 | 7.2713 | 7.280283 | 52.87 | 0.578672 | 0.1773 | 0.2151386 | 0.01661713 | -0.0431 | 40.1486
18825 | 26.265556 | 2.7877 | 75.8516 | 4 | 7.2773 | 7.280555 | 52.96 | 0.580183 | 0.1767 | 0.2151964 | 0.0165426 | -0.0434 | 40.1477
18826 | 26.266944 | 2.784 | 75.8554 | 4 | 7.2813 | 7.280809 | 53.02 | 0.581716 | 0.177 | 0.2152542 | 0.01646855 | -0.0438 | 40.1469
18827 | 26.268333 | 2.784 | 75.8593 | 4 | 7.2823 | 7.281071 | 53.03 | 0.581302 | 0.1771 | 0.2153122 | 0.01639497 | -0.0441 | 40.1472
18828 | 26.269722 | 2.7804 | 75.8632 | 4 | 7.2748 | 7.281365 | 52.92 | 0.579749 | 0.1767 | 0.2153705 | 0.01632063 | -0.0444 | 40.1481
18829 | 26.271111 | 2.7804 | 75.867 | 4 | 7.2733 | 7.281602 | 52.9 | 0.579614 | 0.1756 | 0.2154283 | 0.0162433 | -0.0448 | 40.1482
18830 | 26.2725 | 2.7768 | 75.8709 | 4 | 7.2828 | 7.281871 | 53.04 | 0.581367 | 0.1758 | 0.2154866 | 0.01616636 | -0.0451 | 40.1472
18831 | 26.273889 | 2.7768 | 75.8747 | 4 | 7.2828 | 7.282128 | 53.04 | 0.581625 | 0.1756 | 0.2155439 | 0.01608855 | -0.0454 | 40.1471
18832 | 26.275278 | 2.7733 | 75.8786 | 4 | 7.2733 | 7.282415 | 52.9 | 0.579329 | 0.1751 | 0.2156009 | 0.01600998 | -0.0457 | 40.1485
18833 | 26.276667 | 2.7733 | 75.8824 | 4 | 7.2848 | 7.282674 | 53.07 | 0.581872 | 0.175 | 0.2156576 | 0.01593274 | -0.0461 | 40.147
18834 | 26.278056 | 2.7699 | 75.8863 | 4 | 7.2823 | 7.282913 | 53.03 | 0.581783 | 0.1752 | 0.215714 | 0.01585522 | -0.0464 | 40.1471
18835 | 26.279444 | 2.7699 | 75.8901 | 4 | 7.2768 | 7.283223 | 52.95 | 0.580194 | 0.1751 | 0.2157708 | 0.01577732 | -0.0467 | 40.1481
18836 | 26.280833 | 2.7665 | 75.894 | 4 | 7.2833 | 7.283465 | 53.05 | 0.581585 | 0.175 | 0.2158279 | 0.01569874 | -0.047 | 40.1473
18837 | 26.282222 | 2.7665 | 75.8978 | 4 | 7.2753 | 7.283736 | 52.93 | 0.580249 | 0.1743 | 0.2158807 | 0.0156193 | -0.0472 | 40.1481
18838 | 26.283611 | 2.7633 | 75.9016 | 4 | 7.2853 | 7.283984 | 53.08 | 0.582315 | 0.1743 | 0.2159329 | 0.01554053 | -0.0475 | 40.1469
18839 | 26.285 | 2.7633 | 75.9055 | 4 | 7.2858 | 7.284177 | 53.08 | 0.582613 | 0.175 | 0.2159849 | 0.01548778 | -0.0478 | 40.1468
18840 | 26.286389 | 2.7603 | 75.9093 | 4 | 7.2798 | 7.284456 | 53 | 0.580633 | 0.1748 | 0.2160365 | 0.01541012 | -0.0481 | 40.148
18841 | 26.287778 | 2.7603 | 75.9132 | 4 | 7.2858 | 7.284703 | 53.08 | 0.582341 | 0.175 | 0.2160882 | 0.01533228 | -0.0483 | 40.147
18842 | 26.289444 | 2.7574 | 75.917 | 4 | 7.2943 | 7.284995 | 53.21 | 0.584044 | 0.1761 | 0.2161394 | 0.01525645 | -0.0486 | 40.1464
18843 | 26.290833 | 2.7574 | 75.9208 | 4 | 7.2873 | 7.285248 | 53.1 | 0.582625 | 0.1763 | 0.2161903 | 0.01518129 | -0.0488 | 40.1472
18844 | 26.292222 | 2.7545 | 75.9246 | 4 | 7.2743 | 7.285476 | 52.92 | 0.579384 | 0.1752 | 0.2162409 | 0.01510383 | -0.0491 | 40.1492
18845 | 26.293611 | 2.7545 | 75.9285 | 4 | 7.2913 | 7.285735 | 53.16 | 0.583271 | 0.1757 | 0.2162908 | 0.01502665 | -0.0493 | 40.1469
18846 | 26.295 | 2.7517 | 75.9323 | 4 | 7.2918 | 7.285998 | 53.17 | 0.583378 | 0.1757 | 0.2163411 | 0.01494995 | -0.0495 | 40.1469
18847 | 26.296389 | 2.7517 | 75.9361 | 4 | 7.2888 | 7.286242 | 53.13 | 0.583104 | 0.1761 | 0.2163917 | 0.01487316 | -0.0498 | 40.1471
18848 | 26.297778 | 2.7491 | 75.9399 | 4 | 7.2893 | 7.286488 | 53.13 | 0.583414 | 0.1767 | 0.2164418 | 0.0147979 | -0.05 | 40.147
18849 | 26.299167 | 2.7491 | 75.9437 | 4 | 7.2918 | 7.286745 | 53.17 | 0.583871 | 0.1775 | 0.2164923 | 0.01472379 | -0.0502 | 40.1468
18850 | 26.300556 | 2.7465 | 75.9476 | 4 | 7.2933 | 7.286978 | 53.19 | 0.584961 | 0.1782 | 0.2165423 | 0.01465064 | -0.0504 | 40.1462
18851 | 26.301944 | 2.7465 | 75.9514 | 4 | 7.2913 | 7.287233 | 53.16 | 0.583902 | 0.1784 | 0.2165924 | 0.01457796 | -0.0506 | 40.1468
18852 | 26.303333 | 2.7441 | 75.9552 | 4 | 7.2948 | 7.287487 | 53.21 | 0.585367 | 0.1789 | 0.2166422 | 0.01450585 | -0.0508 | 40.146
18853 | 26.304722 | 2.7441 | 75.959 | 4 | 7.2883 | 7.287733 | 53.12 | 0.583441 | 0.1792 | 0.216692 | 0.0144344 | -0.051 | 40.1472
18854 | 26.306111 | 2.7418 | 75.9628 | 4 | 7.2878 | 7.287963 | 53.11 | 0.583319 | 0.1794 | 0.2167415 | 0.01436208 | -0.0511 | 40.1473
18855 | 26.3075 | 2.7418 | 75.9666 | 4 | 7.2928 | 7.288218 | 53.18 | 0.584378 | 0.1799 | 0.2167907 | 0.01429081 | -0.0513 | 40.1468
18856 | 26.308889 | 2.7397 | 75.9704 | 4 | 7.2893 | 7.288483 | 53.13 | 0.58592 | 0.1803 | 0.2168398 | 0.0142204 | -0.0515 | 40.1459
18857 | 26.310278 | 2.7397 | 75.9742 | 4 | 7.2948 | 7.28878 | 53.21 | 0.588173 | 0.1806 | 0.2168876 | 0.01418423 | -0.0516 | 40.1446
18858 | 26.311667 | 2.7379 | 75.978 | 4 | 7.2893 | 7.289034 | 53.13 | 0.585326 | 0.1806 | 0.216935 | 0.01411452 | -0.0517 | 40.1464
18859 | 26.313056 | 2.7379 | 75.9818 | 4 | 7.2853 | 7.289324 | 53.08 | 0.584309 | 0.1806 | 0.2169821 | 0.01404566 | -0.0519 | 40.147
18860 | 26.314444 | 2.7361 | 75.9856 | 4 | 7.2883 | 7.289565 | 53.12 | 0.583338 | 0.1807 | 0.2170294 | 0.01397765 | -0.052 | 40.1477
18861 | 26.315833 | 2.7361 | 75.9894 | 4 | 7.2843 | 7.289843 | 53.06 | 0.581517 | 0.1811 | 0.2170764 | 0.01391069 | -0.0521 | 40.1488
18862 | 26.317222 | 2.7345 | 75.9932 | 4 | 7.2883 | 7.290104 | 53.12 | 0.582985 | 0.1813 | 0.217123 | 0.01384362 | -0.0522 | 40.148
18863 | 26.318611 | 2.7345 | 75.997 | 4 | 7.3047 | 7.290362 | 53.36 | 0.586304 | 0.1808 | 0.2171693 | 0.01377588 | -0.0523 | 40.1461
18864 | 26.32 | 2.7329 | 76.0008 | 4 | 7.2863 | 7.290587 | 53.09 | 0.58236 | 0.1803 | 0.2172155 | 0.01370764 | -0.0524 | 40.1484
18865 | 26.321389 | 2.7329 | 76.0046 | 4 | 7.2972 | 7.290827 | 53.25 | 0.584893 | 0.1806 | 0.2172614 | 0.01364026 | -0.0525 | 40.147
18866 | 26.322778 | 2.7314 | 76.0084 | 4 | 7.2943 | 7.291098 | 53.21 | 0.584785 | 0.181 | 0.2173072 | 0.01357384 | -0.0525 | 40.1471
18867 | 26.324167 | 2.7314 | 76.0122 | 4 | 7.2873 | 7.291382 | 53.1 | 0.582574 | 0.1807 | 0.2173521 | 0.01350615 | -0.0526 | 40.1485
18868 | 26.325556 | 2.7301 | 76.016 | 4 | 7.2997 | 7.291625 | 53.29 | 0.585681 | 0.1811 | 0.2173974 | 0.01343942 | -0.0527 | 40.1467
18869 | 26.326944 | 2.7301 | 76.0198 | 4 | 7.2938 | 7.291941 | 53.2 | 0.584008 | 0.1814 | 0.2174419 | 0.01337249 | -0.0527 | 40.1477
18870 | 26.328333 | 2.7288 | 76.0236 | 4 | 7.2903 | 7.292187 | 53.15 | 0.583689 | 0.1811 | 0.2174858 | 0.01330555 | -0.0528 | 40.148
18871 | 26.329722 | 2.7288 | 76.0274 | 4 | 7.2918 | 7.29246 | 53.17 | 0.584132 | 0.1809 | 0.2175293 | 0.01323754 | -0.0528 | 40.1478
18872 | 26.331111 | 2.7277 | 76.0312 | 4 | 7.2957 | 7.292682 | 53.23 | 0.584611 | 0.1813 | 0.2175723 | 0.01317 | -0.0529 | 40.1475
18873 | 26.3325 | 2.7277 | 76.035 | 4 | 7.2893 | 7.292938 | 53.13 | 0.582877 | 0.1811 | 0.2176141 | 0.01310197 | -0.0529 | 40.1486
18874 | 26.333889 | 2.7267 | 76.0387 | 4 | 7.2883 | 7.293206 | 53.12 | 0.583049 | 0.1809 | 0.2176558 | 0.01303451 | -0.0529 | 40.1486
18875 | 26.335278 | 2.7267 | 76.0425 | 4 | 7.2923 | 7.293467 | 53.18 | 0.58386 | 0.1807 | 0.2176967 | 0.01299906 | -0.0529 | 40.1482
18876 | 26.336667 | 2.726 | 76.0463 | 4 | 7.2997 | 7.29373 | 53.29 | 0.586052 | 0.1808 | 0.2177376 | 0.01293153 | -0.0529 | 40.1469
18877 | 26.338056 | 2.726 | 76.0501 | 4 | 7.3047 | 7.294008 | 53.36 | 0.587284 | 0.1811 | 0.2177777 | 0.01286447 | -0.0529 | 40.1463
18878 | 26.339444 | 2.7253 | 76.0539 | 4 | 7.2888 | 7.294283 | 53.13 | 0.582576 | 0.1802 | 0.2178173 | 0.01279538 | -0.0529 | 40.1491
18879 | 26.340833 | 2.7253 | 76.0577 | 4 | 7.2952 | 7.294541 | 53.22 | 0.58457 | 0.1799 | 0.2178572 | 0.01272591 | -0.0529 | 40.148
18880 | 26.342222 | 2.7246 | 76.0615 | 4 | 7.2938 | 7.294853 | 53.2 | 0.58481 | 0.1798 | 0.2178972 | 0.01265653 | -0.0529 | 40.1479
18881 | 26.343611 | 2.7246 | 76.0652 | 4 | 7.2977 | 7.295117 | 53.26 | 0.585286 | 0.1796 | 0.2179371 | 0.01258608 | -0.0529 | 40.1477
18882 | 26.345 | 2.7239 | 76.069 | 4 | 7.2783 | 7.295363 | 52.97 | 0.580653 | 0.1786 | 0.2179772 | 0.0125138 | -0.0528 | 40.1505
18883 | 26.346389 | 2.7239 | 76.0728 | 4 | 7.3027 | 7.295635 | 53.33 | 0.587036 | 0.179 | 0.2180173 | 0.01244229 | -0.0528 | 40.1468
18884 | 26.347778 | 2.7233 | 76.0766 | 4 | 7.3052 | 7.295875 | 53.37 | 0.586892 | 0.1795 | 0.218057 | 0.01237201 | -0.0528 | 40.1469
18885 | 26.349167 | 2.7233 | 76.0804 | 4 | 7.2972 | 7.296116 | 53.25 | 0.585891 | 0.1793 | 0.2180966 | 0.01230134 | -0.0528 | 40.1475
18886 | 26.350556 | 2.7226 | 76.0842 | 4 | 7.2987 | 7.29636 | 53.27 | 0.585766 | 0.1791 | 0.2181363 | 0.01222961 | -0.0527 | 40.1477
18887 | 26.351944 | 2.7226 | 76.0879 | 4 | 7.3007 | 7.296597 | 53.3 | 0.58587 | 0.1795 | 0.2181749 | 0.01215874 | -0.0527 | 40.1477
18888 | 26.353611 | 2.7221 | 76.0917 | 4 | 7.2878 | 7.296855 | 53.11 | 0.583705 | 0.1791 | 0.2182132 | 0.01208757 | -0.0527 | 40.1493
18889 | 26.355 | 2.7221 | 76.0955 | 4 | 7.2962 | 7.297124 | 53.24 | 0.584908 | 0.1789 | 0.2182508 | 0.01201687 | -0.0526 | 40.1487
18890 | 26.356389 | 2.7216 | 76.0993 | 4 | 7.2863 | 7.297382 | 53.09 | 0.582479 | 0.1779 | 0.2182877 | 0.01194416 | -0.0526 | 40.1502
18891 | 26.357778 | 2.7216 | 76.1031 | 4 | 7.3097 | 7.29763 | 53.43 | 0.587995 | 0.1786 | 0.2183245 | 0.01187288 | -0.0525 | 40.1469
18892 | 26.359167 | 2.7211 | 76.1068 | 4 | 7.3032 | 7.297884 | 53.34 | 0.586688 | 0.1793 | 0.2183609 | 0.01180313 | -0.0525 | 40.1478
18893 | 26.360556 | 2.7211 | 76.1106 | 4 | 7.2903 | 7.298153 | 53.15 | 0.58369 | 0.1788 | 0.2183972 | 0.01176568 | -0.0524 | 40.1496
18894 | 26.361944 | 2.721 | 76.1144 | 4 | 7.3047 | 7.298425 | 53.36 | 0.587343 | 0.1795 | 0.2184332 | 0.01169644 | -0.0523 | 40.1475
18895 | 26.363333 | 2.721 | 76.1182 | 4 | 7.2918 | 7.298715 | 53.17 | 0.58443 | 0.179 | 0.2184692 | 0.0116248 | -0.0523 | 40.1493
18896 | 26.364722 | 2.7207 | 76.122 | 4 | 7.3101 | 7.298971 | 53.44 | 0.588364 | 0.1803 | 0.2185049 | 0.01155651 | -0.0522 | 40.147
18897 | 26.366111 | 2.7207 | 76.1257 | 4 | 7.2987 | 7.299248 | 53.27 | 0.585429 | 0.1802 | 0.2185403 | 0.01148869 | -0.0521 | 40.1489
18898 | 26.3675 | 2.7205 | 76.1295 | 4 | 7.2943 | 7.299504 | 53.21 | 0.58446 | 0.1799 | 0.2185754 | 0.01142009 | -0.0521 | 40.1495
18899 | 26.368889 | 2.7205 | 76.1333 | 4 | 7.3022 | 7.299775 | 53.32 | 0.586805 | 0.1802 | 0.2186098 | 0.01135264 | -0.052 | 40.1481
18900 | 26.370278 | 2.7202 | 76.1371 | 4 | 7.2952 | 7.299981 | 53.22 | 0.584885 | 0.18 | 0.2186439 | 0.01128557 | -0.0519 | 40.1493
18901 | 26.371667 | 2.7202 | 76.1409 | 4 | 7.3057 | 7.300256 | 53.37 | 0.587066 | 0.1805 | 0.2186774 | 0.01121906 | -0.0518 | 40.1481
18902 | 26.373056 | 2.72 | 76.1446 | 4 | 7.2982 | 7.30048 | 53.26 | 0.586352 | 0.1804 | 0.218711 | 0.01115294 | -0.0518 | 40.1486
18903 | 26.374444 | 2.72 | 76.1484 | 4 | 7.3047 | 7.300772 | 53.36 | 0.587142 | 0.1809 | 0.2187436 | 0.01108805 | -0.0517 | 40.1482
18904 | 26.375833 | 2.7199 | 76.1522 | 4 | 7.2933 | 7.301021 | 53.19 | 0.584189 | 0.1805 | 0.2187764 | 0.0110223 | -0.0516 | 40.15
18905 | 26.377222 | 2.7199 | 76.156 | 4 | 7.2943 | 7.301288 | 53.21 | 0.584498 | 0.1796 | 0.2188089 | 0.01095462 | -0.0515 | 40.1499
18906 | 26.378611 | 2.7197 | 76.1598 | 4 | 7.2972 | 7.301578 | 53.25 | 0.58516 | 0.1791 | 0.218841 | 0.01088541 | -0.0514 | 40.1495
18907 | 26.38 | 2.7197 | 76.1635 | 4 | 7.3012 | 7.301866 | 53.31 | 0.585899 | 0.1785 | 0.2188727 | 0.01081553 | -0.0514 | 40.1492
18908 | 26.381389 | 2.7195 | 76.1673 | 4 | 7.3087 | 7.302132 | 53.42 | 0.587316 | 0.1792 | 0.2189043 | 0.01074775 | -0.0513 | 40.1484
18909 | 26.382778 | 2.7195 | 76.1711 | 4 | 7.3057 | 7.302401 | 53.37 | 0.587807 | 0.1798 | 0.218935 | 0.01068083 | -0.0512 | 40.1482
18910 | 26.384167 | 2.7193 | 76.1749 | 4 | 7.2972 | 7.302648 | 53.25 | 0.585779 | 0.1797 | 0.2189648 | 0.0106139 | -0.0511 | 40.1494
18911 | 26.385556 | 2.7193 | 76.1787 | 4 | 7.2967 | 7.302909 | 53.24 | 0.584766 | 0.1793 | 0.2189941 | 0.01057772 | -0.051 | 40.1501
18912 | 26.386944 | 2.7194 | 76.1824 | 4 | 7.3116 | 7.303178 | 53.46 | 0.58832 | 0.1797 | 0.2190232 | 0.01051092 | -0.051 | 40.1481
18913 | 26.388333 | 2.7194 | 76.1862 | 4 | 7.3007 | 7.30342 | 53.3 | 0.585903 | 0.1798 | 0.2190518 | 0.01044431 | -0.0509 | 40.1495
18914 | 26.389722 | 2.7193 | 76.19 | 4 | 7.2997 | 7.303664 | 53.29 | 0.585827 | 0.1797 | 0.2190797 | 0.01037827 | -0.0508 | 40.1496
18915 | 26.391111 | 2.7193 | 76.1938 | 4 | 7.3082 | 7.303913 | 53.41 | 0.587913 | 0.18 | 0.219107 | 0.01031252 | -0.0507 | 40.1485
18916 | 26.3925 | 2.7191 | 76.1975 | 4 | 7.3077 | 7.30416 | 53.4 | 0.587881 | 0.1803 | 0.2191342 | 0.01024724 | -0.0506 | 40.1486
18917 | 26.393889 | 2.7191 | 76.2013 | 4 | 7.3106 | 7.30442 | 53.45 | 0.588892 | 0.1807 | 0.2191611 | 0.01018235 | -0.0506 | 40.148
18918 | 26.395278 | 2.7189 | 76.2051 | 4 | 7.3032 | 7.304678 | 53.34 | 0.587092 | 0.1804 | 0.2191876 | 0.01011725 | -0.0505 | 40.1491
18919 | 26.396667 | 2.7189 | 76.2089 | 4 | 7.3136 | 7.304972 | 53.49 | 0.589791 | 0.1811 | 0.2192134 | 0.01005426 | -0.0504 | 40.1476
18920 | 26.398056 | 2.7188 | 76.2126 | 4 | 7.3121 | 7.305237 | 53.47 | 0.589372 | 0.1816 | 0.219239 | 0.00999289 | -0.0503 | 40.1479
18921 | 26.399444 | 2.7188 | 76.2164 | 4 | 7.3042 | 7.305536 | 53.35 | 0.587293 | 0.1815 | 0.2192644 | 0.00993123 | -0.0502 | 40.1492
18922 | 26.400833 | 2.7187 | 76.2202 | 4 | 7.3067 | 7.305789 | 53.39 | 0.587579 | 0.1814 | 0.2192896 | 0.009868898 | -0.0502 | 40.1491
18923 | 26.402222 | 2.7187 | 76.224 | 4 | 7.2952 | 7.306044 | 53.22 | 0.585009 | 0.1811 | 0.2193143 | 0.009806658 | -0.0501 | 40.1507
18924 | 26.403611 | 2.7187 | 76.2277 | 4 | 7.3101 | 7.306321 | 53.44 | 0.587638 | 0.1812 | 0.2193385 | 0.009744511 | -0.05 | 40.1492
18925 | 26.405 | 2.7187 | 76.2315 | 4 | 7.3131 | 7.306573 | 53.48 | 0.589273 | 0.1819 | 0.2193622 | 0.009683701 | -0.0499 | 40.1483
18926 | 26.406389 | 2.7187 | 76.2353 | 4 | 7.3097 | 7.306869 | 53.43 | 0.58807 | 0.1819 | 0.2193859 | 0.009622791 | -0.0498 | 40.1491
18927 | 26.407778 | 2.7187 | 76.2391 | 4 | 7.3092 | 7.307139 | 53.42 | 0.587924 | 0.1826 | 0.2194094 | 0.009561782 | -0.0497 | 40.1492
18928 | 26.409167 | 2.7187 | 76.2428 | 4 | 7.3057 | 7.307297 | 53.37 | 0.587647 | 0.1824 | 0.2194324 | 0.009500957 | -0.0496 | 40.1494
18929 | 26.410556 | 2.7187 | 76.2466 | 4 | 7.3136 | 7.307549 | 53.49 | 0.588818 | 0.1831 | 0.2194545 | 0.009473337 | -0.0495 | 40.1488
18930 | 26.411944 | 2.719 | 76.2504 | 4 | 7.3126 | 7.307832 | 53.47 | 0.58885 | 0.1832 | 0.2194762 | 0.009414153 | -0.0494 | 40.1488
18931 | 26.413333 | 2.719 | 76.2542 | 4 | 7.3126 | 7.308035 | 53.47 | 0.589247 | 0.1836 | 0.2194971 | 0.009355058 | -0.0493 | 40.1487
18932 | 26.414722 | 2.7191 | 76.258 | 4 | 7.2977 | 7.308282 | 53.26 | 0.585675 | 0.183 | 0.2195179 | 0.00929452 | -0.0492 | 40.1508
18933 | 26.416389 | 2.7191 | 76.2617 | 4 | 7.3166 | 7.308556 | 53.53 | 0.589637 | 0.1832 | 0.2195381 | 0.009233974 | -0.0491 | 40.1489
18934 | 26.417778 | 2.7193 | 76.2655 | 4 | 7.3062 | 7.308829 | 53.38 | 0.587328 | 0.1834 | 0.2195579 | 0.009174185 | -0.049 | 40.1503
18935 | 26.419167 | 2.7193 | 76.2693 | 4 | 7.3032 | 7.309095 | 53.34 | 0.586653 | 0.1829 | 0.2195773 | 0.009114101 | -0.0489 | 40.1507
18936 | 26.420556 | 2.7194 | 76.2731 | 4 | 7.3196 | 7.309274 | 53.58 | 0.590851 | 0.1839 | 0.2195963 | 0.009056209 | -0.0488 | 40.1483
18937 | 26.421944 | 2.7194 | 76.2768 | 4 | 7.3141 | 7.309548 | 53.5 | 0.589416 | 0.1841 | 0.219615 | 0.008998595 | -0.0487 | 40.1492
18938 | 26.423333 | 2.7195 | 76.2806 | 4 | 7.3136 | 7.309829 | 53.49 | 0.588956 | 0.1842 | 0.2196331 | 0.0089404 | -0.0486 | 40.1496
18939 | 26.424722 | 2.7195 | 76.2844 | 4 | 7.3126 | 7.310087 | 53.47 | 0.588882 | 0.1841 | 0.2196512 | 0.008881908 | -0.0485 | 40.1497
18940 | 26.426111 | 2.7197 | 76.2882 | 4 | 7.322 | 7.310316 | 53.61 | 0.591199 | 0.1853 | 0.2196688 | 0.008824554 | -0.0484 | 40.1484
18941 | 26.4275 | 2.7197 | 76.2919 | 4 | 7.323 | 7.310592 | 53.63 | 0.591009 | 0.1864 | 0.2196857 | 0.008769098 | -0.0483 | 40.1486
18942 | 26.428889 | 2.7199 | 76.2957 | 4 | 7.3171 | 7.310851 | 53.54 | 0.589923 | 0.1872 | 0.2197022 | 0.008715635 | -0.0481 | 40.1493
18943 | 26.430278 | 2.7199 | 76.2995 | 4 | 7.3052 | 7.311108 | 53.37 | 0.589577 | 0.1863 | 0.2197186 | 0.008660532 | -0.048 | 40.1495
18944 | 26.431667 | 2.7201 | 76.3033 | 4 | 7.3097 | 7.311381 | 53.43 | 0.588584 | 0.1864 | 0.2197349 | 0.008605608 | -0.0479 | 40.1502
18945 | 26.433056 | 2.7201 | 76.3071 | 4 | 7.3097 | 7.311651 | 53.43 | 0.588644 | 0.1863 | 0.2197508 | 0.008550765 | -0.0478 | 40.1502
18946 | 26.434444 | 2.7204 | 76.3108 | 4 | 7.326 | 7.311966 | 53.67 | 0.592692 | 0.1873 | 0.2197669 | 0.008497534 | -0.0477 | 40.1479
18947 | 26.435833 | 2.7204 | 76.3146 | 4 | 7.3126 | 7.31224 | 53.47 | 0.588517 | 0.1868 | 0.2197825 | 0.00848068 | -0.0476 | 40.1504
18948 | 26.437222 | 2.721 | 76.3184 | 4 | 7.3171 | 7.312515 | 53.54 | 0.589751 | 0.1871 | 0.2197975 | 0.00842716 | -0.0474 | 40.1497
18949 | 26.438611 | 2.721 | 76.3222 | 4 | 7.3131 | 7.312776 | 53.48 | 0.589063 | 0.187 | 0.2198124 | 0.008373339 | -0.0473 | 40.1502
18950 | 26.44 | 2.7214 | 76.326 | 4 | 7.3121 | 7.313047 | 53.47 | 0.588875 | 0.1868 | 0.2198273 | 0.008318739 | -0.0472 | 40.1503
18951 | 26.441389 | 2.7214 | 76.3297 | 4 | 7.3136 | 7.313338 | 53.49 | 0.589186 | 0.1871 | 0.2198409 | 0.008264888 | -0.047 | 40.1502
18952 | 26.442778 | 2.7218 | 76.3335 | 4 | 7.325 | 7.313617 | 53.66 | 0.591773 | 0.1879 | 0.219854 | 0.00821255 | -0.0469 | 40.1488
18953 | 26.444167 | 2.7218 | 76.3373 | 4 | 7.3126 | 7.313871 | 53.47 | 0.589412 | 0.1878 | 0.2198669 | 0.008160674 | -0.0468 | 40.1502
18954 | 26.445556 | 2.7222 | 76.3411 | 4 | 7.3201 | 7.314149 | 53.58 | 0.590467 | 0.1887 | 0.2198792 | 0.00811098 | -0.0467 | 40.1496
18955 | 26.446944 | 2.7222 | 76.3449 | 4 | 7.3106 | 7.314407 | 53.45 | 0.588638 | 0.1882 | 0.2198915 | 0.008060793 | -0.0465 | 40.1508
18956 | 26.448333 | 2.7227 | 76.3487 | 4 | 7.3176 | 7.314702 | 53.55 | 0.590108 | 0.1882 | 0.2199033 | 0.008009445 | -0.0464 | 40.15
18957 | 26.449722 | 2.7227 | 76.3524 | 4 | 7.3146 | 7.314929 | 53.5 | 0.589361 | 0.1887 | 0.2199142 | 0.007959227 | -0.0463 | 40.1505
18958 | 26.451111 | 2.7231 | 76.3562 | 4 | 7.3285 | 7.315197 | 53.71 | 0.593292 | 0.19 | 0.2199248 | 0.007911668 | -0.0461 | 40.1482
18959 | 26.4525 | 2.7231 | 76.36 | 4 | 7.3191 | 7.315448 | 53.57 | 0.590387 | 0.19 | 0.219935 | 0.007864186 | -0.046 | 40.15
18960 | 26.453889 | 2.7236 | 76.3638 | 4 | 7.3211 | 7.315735 | 53.6 | 0.590883 | 0.1906 | 0.2199436 | 0.007817354 | -0.0459 | 40.1497
18961 | 26.455278 | 2.7236 | 76.3676 | 4 | 7.3166 | 7.315996 | 53.53 | 0.590185 | 0.1908 | 0.219952 | 0.007770981 | -0.0457 | 40.1502
18962 | 26.456667 | 2.7242 | 76.3714 | 4 | 7.3166 | 7.316248 | 53.53 | 0.589639 | 0.1908 | 0.21996 | 0.007725354 | -0.0456 | 40.1506
18963 | 26.458056 | 2.7242 | 76.3751 | 4 | 7.3176 | 7.316493 | 53.55 | 0.590685 | 0.191 | 0.2199686 | 0.007680568 | -0.0454 | 40.1501
18964 | 26.459444 | 2.7248 | 76.3789 | 4 | 7.3191 | 7.316763 | 53.57 | 0.590219 | 0.1914 | 0.2199768 | 0.007636433 | -0.0453 | 40.1504
18965 | 26.460833 | 2.7248 | 76.3827 | 4 | 7.3136 | 7.317014 | 53.49 | 0.589278 | 0.1909 | 0.2199852 | 0.007627704 | -0.0451 | 40.151
18966 | 26.462222 | 2.7257 | 76.3865 | 4 | 7.3201 | 7.317244 | 53.58 | 0.59087 | 0.191 | 0.2199927 | 0.007582879 | -0.045 | 40.1501
18967 | 26.463611 | 2.7257 | 76.3903 | 4 | 7.3275 | 7.317498 | 53.69 | 0.592846 | 0.1914 | 0.2199992 | 0.007537653 | -0.0448 | 40.149
18968 | 26.465 | 2.7264 | 76.3941 | 4 | 7.3201 | 7.317732 | 53.58 | 0.590502 | 0.1915 | 0.2200049 | 0.007492979 | -0.0447 | 40.1504
18969 | 26.466389 | 2.7264 | 76.3979 | 4 | 7.322 | 7.317947 | 53.61 | 0.591318 | 0.1918 | 0.2200099 | 0.007448668 | -0.0445 | 40.15
18970 | 26.467778 | 2.7272 | 76.4016 | 4 | 7.323 | 7.318218 | 53.63 | 0.591983 | 0.1923 | 0.2200148 | 0.007406341 | -0.0444 | 40.1497
18971 | 26.469167 | 2.7272 | 76.4054 | 4 | 7.3186 | 7.318452 | 53.56 | 0.590976 | 0.1922 | 0.2200193 | 0.00736428 | -0.0442 | 40.1504
18972 | 26.470556 | 2.7279 | 76.4092 | 4 | 7.323 | 7.318694 | 53.63 | 0.591518 | 0.1924 | 0.2200237 | 0.007321819 | -0.044 | 40.1501
18973 | 26.471944 | 2.7279 | 76.413 | 4 | 7.3196 | 7.318931 | 53.58 | 0.591118 | 0.1927 | 0.2200277 | 0.007280006 | -0.0439 | 40.1504
18974 | 26.473333 | 2.7287 | 76.4168 | 4 | 7.3111 | 7.319221 | 53.45 | 0.589514 | 0.1919 | 0.2200314 | 0.007237315 | -0.0437 | 40.1514
18975 | 26.474722 | 2.7287 | 76.4206 | 4 | 7.3191 | 7.319486 | 53.57 | 0.590501 | 0.1922 | 0.2200346 | 0.007195273 | -0.0436 | 40.1508
18976 | 26.476111 | 2.7295 | 76.4244 | 4 | 7.3082 | 7.319781 | 53.41 | 0.58834 | 0.191 | 0.2200377 | 0.007150637 | -0.0434 | 40.1522
18977 | 26.4775 | 2.7295 | 76.4282 | 4 | 7.3092 | 7.320037 | 53.42 | 0.588737 | 0.1902 | 0.220041 | 0.00710503 | -0.0432 | 40.152
18978 | 26.478889 | 2.7303 | 76.432 | 4 | 7.3077 | 7.320323 | 53.4 | 0.588056 | 0.1892 | 0.2200419 | 0.007057118 | -0.043 | 40.1524
18979 | 26.480278 | 2.7303 | 76.4357 | 4 | 7.3216 | 7.320629 | 53.61 | 0.591469 | 0.1893 | 0.2200427 | 0.007009096 | -0.0429 | 40.1505
18980 | 26.481944 | 2.7312 | 76.4395 | 4 | 7.3265 | 7.32089 | 53.68 | 0.592763 | 0.1895 | 0.220043 | 0.006962586 | -0.0427 | 40.1501
18981 | 26.483333 | 2.7312 | 76.4433 | 4 | 7.3216 | 7.321159 | 53.61 | 0.591264 | 0.1895 | 0.2200431 | 0.006917017 | -0.0425 | 40.151
18982 | 26.484722 | 2.7321 | 76.4471 | 4 | 7.3176 | 7.321437 | 53.55 | 0.590586 | 0.189 | 0.220043 | 0.006869909 | -0.0423 | 40.1515
18983 | 26.486111 | 2.7321 | 76.4509 | 4 | 7.33 | 7.321754 | 53.73 | 0.592956 | 0.1898 | 0.220043 | 0.006858825 | -0.0421 | 40.1501
18984 | 26.4875 | 2.7333 | 76.4547 | 4 | 7.3211 | 7.322015 | 53.6 | 0.591428 | 0.1898 | 0.2200428 | 0.006813322 | -0.0419 | 40.1511
18985 | 26.488889 | 2.7333 | 76.4585 | 4 | 7.3181 | 7.322265 | 53.55 | 0.590632 | 0.1893 | 0.2200422 | 0.006767616 | -0.0417 | 40.1516
18986 | 26.490278 | 2.7343 | 76.4623 | 5 | 7.3151 | 7.322525 | 53.51 | 0.589796 | 0.1891 | 0.2200415 | 0.006720754 | -0.0416 | 40.1522
18987 | 26.491667 | 2.7343 | 76.4661 | 4 | 7.3255 | 7.322789 | 53.66 | 0.592937 | 0.1895 | 0.2200401 | 0.006674546 | -0.0414 | 40.1504
18988 | 26.493056 | 2.7352 | 76.4699 | 4 | 7.3176 | 7.323056 | 53.55 | 0.592082 | 0.1891 | 0.220038 | 0.00662699 | -0.0412 | 40.1509
18989 | 26.494444 | 2.7352 | 76.4737 | 4 | 7.3186 | 7.323336 | 53.56 | 0.592289 | 0.189 | 0.2200354 | 0.006579898 | -0.041 | 40.1509
18990 | 26.495833 | 2.7362 | 76.4775 | 4 | 7.325 | 7.323607 | 53.66 | 0.594005 | 0.189 | 0.2200324 | 0.006532603 | -0.0408 | 40.1499
18991 | 26.497222 | 2.7362 | 76.4813 | 4 | 7.326 | 7.323867 | 53.67 | 0.593035 | 0.189 | 0.2200298 | 0.006485581 | -0.0406 | 40.1505
18992 | 26.498611 | 2.7372 | 76.4851 | 5 | 7.3151 | 7.324145 | 53.51 | 0.593131 | 0.1889 | 0.2200266 | 0.00643912 | -0.0404 | 40.1505
18993 | 26.5 | 2.7372 | 76.4889 | 4 | 7.3201 | 7.324361 | 53.58 | 0.59292 | 0.1886 | 0.2200223 | 0.006391693 | -0.0402 | 40.1507
18994 | 26.501389 | 2.7381 | 76.4927 | 4 | 7.3126 | 7.324603 | 53.47 | 0.589989 | 0.1879 | 0.2200177 | 0.00634378 | -0.04 | 40.1525
18995 | 26.502778 | 2.7381 | 76.4965 | 4 | 7.3206 | 7.324852 | 53.59 | 0.59168 | 0.1875 | 0.2200127 | 0.006295668 | -0.0398 | 40.1515
18996 | 26.504167 | 2.7391 | 76.5003 | 4 | 7.3191 | 7.325168 | 53.57 | 0.590673 | 0.187 | 0.2200081 | 0.006246881 | -0.0396 | 40.1522
18997 | 26.505556 | 2.7391 | 76.5041 | 4 | 7.3275 | 7.32544 | 53.69 | 0.593468 | 0.1872 | 0.2200033 | 0.006198278 | -0.0395 | 40.1506
18998 | 26.506944 | 2.74 | 76.5079 | 4 | 7.325 | 7.325671 | 53.66 | 0.59225 | 0.1873 | 0.2199979 | 0.006150144 | -0.0393 | 40.1514
18999 | 26.508333 | 2.74 | 76.5118 | 4 | 7.3136 | 7.32594 | 53.49 | 0.590151 | 0.1884 | 0.2199927 | 0.006104864 | -0.0391 | 40.1526
19000 | 26.509722 | 2.741 | 76.5156 | 4 | 7.3359 | 7.326191 | 53.82 | 0.59504 | 0.1895 | 0.2199876 | 0.006062054 | -0.0389 | 40.1498
19001 | 26.511111 | 2.741 | 76.5194 | 4 | 7.324 | 7.326514 | 53.64 | 0.59252 | 0.1892 | 0.2199825 | 0.006047994 | -0.0387 | 40.1513
19002 | 26.5125 | 2.7422 | 76.5232 | 4 | 7.3295 | 7.32675 | 53.72 | 0.593228 | 0.1892 | 0.2199767 | 0.00600469 | -0.0385 | 40.151
19003 | 26.513889 | 2.7422 | 76.527 | 4 | 7.3275 | 7.327017 | 53.69 | 0.593226 | 0.1893 | 0.219971 | 0.005961568 | -0.0383 | 40.151
19004 | 26.515278 | 2.7433 | 76.5308 | 4 | 7.331 | 7.32729 | 53.74 | 0.594476 | 0.1897 | 0.2199651 | 0.005919677 | -0.0381 | 40.1503
19005 | 26.516667 | 2.7433 | 76.5346 | 4 | 7.323 | 7.327576 | 53.63 | 0.592098 | 0.1895 | 0.2199588 | 0.005877969 | -0.0379 | 40.1518
19006 | 26.518056 | 2.7443 | 76.5384 | 4 | 7.3305 | 7.327805 | 53.74 | 0.593785 | 0.1897 | 0.2199524 | 0.00583673 | -0.0377 | 40.1508
19007 | 26.519444 | 2.7443 | 76.5422 | 4 | 7.3206 | 7.328028 | 53.59 | 0.591292 | 0.1888 | 0.2199458 | 0.005793485 | -0.0375 | 40.1524
19008 | 26.520833 | 2.7452 | 76.546 | 4 | 7.3339 | 7.328286 | 53.79 | 0.59475 | 0.1887 | 0.2199388 | 0.005750233 | -0.0374 | 40.1504
19009 | 26.522222 | 2.7452 | 76.5499 | 4 | 7.324 | 7.328526 | 53.64 | 0.59259 | 0.1887 | 0.2199321 | 0.005707072 | -0.0372 | 40.1517
19010 | 26.523611 | 2.7462 | 76.5537 | 4 | 7.331 | 7.32882 | 53.74 | 0.593585 | 0.1887 | 0.2199256 | 0.005664477 | -0.037 | 40.1511
19011 | 26.525 | 2.7462 | 76.5575 | 4 | 7.324 | 7.32909 | 53.64 | 0.592485 | 0.1883 | 0.219919 | 0.005620829 | -0.0368 | 40.1518
19012 | 26.526389 | 2.7471 | 76.5613 | 4 | 7.328 | 7.32936 | 53.7 | 0.593149 | 0.1882 | 0.219912 | 0.005577749 | -0.0366 | 40.1515
19013 | 26.527778 | 2.7471 | 76.5651 | 4 | 7.328 | 7.329658 | 53.7 | 0.593097 | 0.1882 | 0.2199046 | 0.00553457 | -0.0365 | 40.1516
19014 | 26.529167 | 2.748 | 76.5689 | 4 | 7.3349 | 7.32993 | 53.8 | 0.595299 | 0.1885 | 0.2198972 | 0.005491674 | -0.0363 | 40.1503
19015 | 26.530556 | 2.748 | 76.5728 | 4 | 7.33 | 7.330104 | 53.73 | 0.593575 | 0.1881 | 0.2198893 | 0.005447535 | -0.0361 | 40.1514
19016 | 26.531944 | 2.7488 | 76.5766 | 4 | 7.3319 | 7.330351 | 53.76 | 0.593505 | 0.1883 | 0.2198813 | 0.005404344 | -0.0359 | 40.1515
19017 | 26.533333 | 2.7488 | 76.5804 | 4 | 7.322 | 7.3306 | 53.61 | 0.591287 | 0.1879 | 0.2198725 | 0.005360674 | -0.0358 | 40.1528
19018 | 26.534722 | 2.7497 | 76.5842 | 4 | 7.3295 | 7.33084 | 53.72 | 0.593429 | 0.188 | 0.2198639 | 0.005317858 | -0.0356 | 40.1516
19019 | 26.536111 | 2.7497 | 76.588 | 4 | 7.329 | 7.331114 | 53.71 | 0.59284 | 0.1879 | 0.2198551 | 0.005299916 | -0.0354 | 40.152
19020 | 26.5375 | 2.7507 | 76.5919 | 4 | 7.3324 | 7.331425 | 53.76 | 0.59418 | 0.1881 | 0.2198465 | 0.005257371 | -0.0353 | 40.1512
19021 | 26.538889 | 2.7507 | 76.5957 | 4 | 7.3305 | 7.331676 | 53.74 | 0.594252 | 0.188 | 0.2198384 | 0.005214823 | -0.0351 | 40.1512
19022 | 26.540278 | 2.7515 | 76.5995 | 4 | 7.328 | 7.331938 | 53.7 | 0.593843 | 0.1876 | 0.2198275 | 0.005171894 | -0.0349 | 40.1515
19023 | 26.541667 | 2.7515 | 76.6033 | 4 | 7.329 | 7.33222 | 53.71 | 0.593683 | 0.1877 | 0.2198161 | 0.005128678 | -0.0348 | 40.1517
19024 | 26.543056 | 2.7522 | 76.6071 | 4 | 7.3324 | 7.332506 | 53.76 | 0.593609 | 0.1882 | 0.219804 | 0.005086888 | -0.0346 | 40.1518
19025 | 26.544444 | 2.7522 | 76.611 | 4 | 7.3394 | 7.332768 | 53.87 | 0.595474 | 0.1886 | 0.219792 | 0.005046143 | -0.0345 | 40.1507
19026 | 26.546111 | 2.753 | 76.6148 | 4 | 7.33 | 7.333039 | 53.73 | 0.593708 | 0.1888 | 0.2197802 | 0.005005872 | -0.0343 | 40.1521
19027 | 26.5475 | 2.753 | 76.6186 | 4 | 7.33 | 7.333294 | 53.73 | 0.593393 | 0.1888 | 0.2197683 | 0.004965409 | -0.0342 | 40.1523
19028 | 26.548889 | 2.7537 | 76.6224 | 4 | 7.3418 | 7.333533 | 53.9 | 0.596598 | 0.1892 | 0.2197561 | 0.004926276 | -0.034 | 40.1505
19029 | 26.550278 | 2.7537 | 76.6263 | 4 | 7.3359 | 7.333801 | 53.82 | 0.595077 | 0.1891 | 0.2197439 | 0.004886189 | -0.0339 | 40.1514
19030 | 26.551667 | 2.7544 | 76.6301 | 4 | 7.3349 | 7.334063 | 53.8 | 0.594215 | 0.1891 | 0.2197315 | 0.004846956 | -0.0337 | 40.152
19031 | 26.553056 | 2.7544 | 76.6339 | 4 | 7.3344 | 7.334351 | 53.79 | 0.594091 | 0.1887 | 0.219719 | 0.004806676 | -0.0336 | 40.1521
19032 | 26.554444 | 2.755 | 76.6377 | 4 | 7.3225 | 7.334615 | 53.62 | 0.591845 | 0.1879 | 0.2197065 | 0.004764872 | -0.0334 | 40.1535
19033 | 26.555833 | 2.755 | 76.6416 | 4 | 7.3315 | 7.33489 | 53.75 | 0.593485 | 0.1873 | 0.2196943 | 0.004722592 | -0.0333 | 40.1525
19034 | 26.557222 | 2.7556 | 76.6454 | 4 | 7.3379 | 7.335175 | 53.84 | 0.595527 | 0.1873 | 0.2196822 | 0.004679648 | -0.0332 | 40.1514
19035 | 26.558611 | 2.7556 | 76.6492 | 4 | 7.3349 | 7.335415 | 53.8 | 0.595274 | 0.1877 | 0.2196708 | 0.004638227 | -0.033 | 40.1516
19036 | 26.56 | 2.7561 | 76.653 | 4 | 7.328 | 7.33567 | 53.7 | 0.593073 | 0.1875 | 0.2196589 | 0.004596331 | -0.0329 | 40.1529
19037 | 26.561389 | 2.7561 | 76.6569 | 4 | 7.3305 | 7.33594 | 53.74 | 0.59442 | 0.1867 | 0.2196466 | 0.004575685 | -0.0328 | 40.1521
19038 | 26.562778 | 2.7568 | 76.6607 | 4 | 7.3354 | 7.336184 | 53.81 | 0.595184 | 0.1866 | 0.2196338 | 0.00453216 | -0.0326 | 40.1517
19039 | 26.564167 | 2.7568 | 76.6645 | 4 | 7.3349 | 7.336418 | 53.8 | 0.594687 | 0.1865 | 0.2196207 | 0.004487972 | -0.0325 | 40.1521
19040 | 26.565556 | 2.7572 | 76.6684 | 4 | 7.3285 | 7.336649 | 53.71 | 0.593529 | 0.1858 | 0.2196075 | 0.004443596 | -0.0324 | 40.1528
19041 | 26.566944 | 2.7572 | 76.6722 | 4 | 7.3438 | 7.336909 | 53.93 | 0.596916 | 0.1864 | 0.2195942 | 0.004401127 | -0.0323 | 40.1508
19042 | 26.568333 | 2.7576 | 76.676 | 4 | 7.3394 | 7.33718 | 53.87 | 0.595526 | 0.1869 | 0.2195803 | 0.004360183 | -0.0322 | 40.1517
19043 | 26.569722 | 2.7576 | 76.6799 | 4 | 7.3305 | 7.337449 | 53.74 | 0.593881 | 0.1864 | 0.2195663 | 0.004318484 | -0.0321 | 40.1527
19044 | 26.571111 | 2.7579 | 76.6837 | 4 | 7.3369 | 7.337746 | 53.83 | 0.595697 | 0.1868 | 0.2195527 | 0.00427755 | -0.032 | 40.1517
19045 | 26.5725 | 2.7579 | 76.6875 | 4 | 7.3339 | 7.338016 | 53.79 | 0.594521 | 0.1864 | 0.2195394 | 0.004236908 | -0.0319 | 40.1524
19046 | 26.573889 | 2.7582 | 76.6913 | 4 | 7.3384 | 7.338303 | 53.85 | 0.59537 | 0.1862 | 0.2195261 | 0.004195513 | -0.0318 | 40.152
19047 | 26.575278 | 2.7582 | 76.6952 | 4 | 7.3453 | 7.338536 | 53.95 | 0.597322 | 0.1869 | 0.2195131 | 0.00415517 | -0.0317 | 40.1508
19048 | 26.576667 | 2.7585 | 76.699 | 4 | 7.3394 | 7.338799 | 53.87 | 0.596208 | 0.1871 | 0.2195 | 0.004115308 | -0.0316 | 40.1515
19049 | 26.578056 | 2.7585 | 76.7028 | 4 | 7.3379 | 7.339016 | 53.84 | 0.595631 | 0.1871 | 0.2194864 | 0.004075927 | -0.0315 | 40.1519
19050 | 26.579444 | 2.7587 | 76.7067 | 4 | 7.3433 | 7.339278 | 53.92 | 0.596552 | 0.1874 | 0.2194724 | 0.004036933 | -0.0314 | 40.1514
19051 | 26.580833 | 2.7587 | 76.7105 | 4 | 7.3344 | 7.339565 | 53.79 | 0.594742 | 0.1871 | 0.2194585 | 0.003997563 | -0.0313 | 40.1525
19052 | 26.582222 | 2.759 | 76.7143 | 4 | 7.3468 | 7.339852 | 53.98 | 0.597836 | 0.1877 | 0.219445 | 0.003959912 | -0.0312 | 40.1508
19053 | 26.583611 | 2.759 | 76.7182 | 4 | 7.3428 | 7.340131 | 53.92 | 0.597015 | 0.188 | 0.2194315 | 0.003924738 | -0.0312 | 40.1513
19054 | 26.585 | 2.7592 | 76.722 | 4 | 7.3379 | 7.340411 | 53.84 | 0.595766 | 0.1881 | 0.2194182 | 0.003890429 | -0.0311 | 40.152
19055 | 26.586389 | 2.7592 | 76.7258 | 4 | 7.3339 | 7.340709 | 53.79 | 0.594503 | 0.1877 | 0.2194047 | 0.003866734 | -0.031 | 40.1528
19056 | 26.587778 | 2.7596 | 76.7297 | 4 | 7.3399 | 7.34102 | 53.87 | 0.596218 | 0.1877 | 0.2193909 | 0.003831737 | -0.0309 | 40.1518
19057 | 26.589167 | 2.7596 | 76.7335 | 4 | 7.3428 | 7.341309 | 53.92 | 0.597439 | 0.1878 | 0.2193767 | 0.003797035 | -0.0308 | 40.1512
19058 | 26.590556 | 2.7598 | 76.7373 | 4 | 7.3369 | 7.341584 | 53.83 | 0.596187 | 0.1877 | 0.2193625 | 0.003763008 | -0.0307 | 40.152
19059 | 26.591944 | 2.7598 | 76.7412 | 4 | 7.3497 | 7.341867 | 54.02 | 0.598094 | 0.1884 | 0.219348 | 0.003730417 | -0.0307 | 40.1509
19060 | 26.593333 | 2.76 | 76.745 | 4 | 7.3216 | 7.342135 | 53.61 | 0.592373 | 0.1867 | 0.2193337 | 0.003695938 | -0.0306 | 40.1543
19061 | 26.594722 | 2.76 | 76.7488 | 4 | 7.3339 | 7.342359 | 53.79 | 0.594752 | 0.1859 | 0.2193193 | 0.003660144 | -0.0305 | 40.1529
19062 | 26.596111 | 2.7602 | 76.7527 | 4 | 7.3423 | 7.342637 | 53.91 | 0.59663 | 0.1862 | 0.2193038 | 0.003625412 | -0.0304 | 40.1518
19063 | 26.5975 | 2.7602 | 76.7565 | 4 | 7.3413 | 7.342908 | 53.9 | 0.596958 | 0.1863 | 0.2192883 | 0.00359098 | -0.0304 | 40.1517
19064 | 26.598889 | 2.7604 | 76.7603 | 4 | 7.3423 | 7.343198 | 53.91 | 0.597121 | 0.1863 | 0.2192725 | 0.00355609 | -0.0303 | 40.1517
19065 | 26.600278 | 2.7604 | 76.7642 | 4 | 7.3404 | 7.343461 | 53.88 | 0.595857 | 0.186 | 0.2192564 | 0.00352093 | -0.0302 | 40.1524
19066 | 26.601667 | 2.7605 | 76.768 | 4 | 7.3473 | 7.343713 | 53.98 | 0.598032 | 0.1865 | 0.2192406 | 0.003486072 | -0.0301 | 40.1512
19067 | 26.603056 | 2.7605 | 76.7718 | 4 | 7.3339 | 7.343963 | 53.79 | 0.594938 | 0.1856 | 0.2192242 | 0.003449994 | -0.0301 | 40.1531
19068 | 26.604444 | 2.7607 | 76.7757 | 4 | 7.3433 | 7.344257 | 53.92 | 0.597211 | 0.1857 | 0.2192082 | 0.003414408 | -0.03 | 40.1517
19069 | 26.605833 | 2.7607 | 76.7795 | 4 | 7.3389 | 7.344506 | 53.86 | 0.596404 | 0.1855 | 0.2191923 | 0.003378364 | -0.0299 | 40.1523
19070 | 26.607222 | 2.7607 | 76.7834 | 5 | 7.3359 | 7.344774 | 53.82 | 0.595252 | 0.1813 | 0.2191763 | 0.003334266 | -0.0299 | 40.153
19071 | 26.608889 | 2.7607 | 76.7872 | 4 | 7.3507 | 7.345096 | 54.03 | 0.598755 | 0.1822 | 0.2191602 | 0.003290665 | -0.0298 | 40.1512
19072 | 26.610278 | 2.7608 | 76.791 | 4 | 7.3507 | 7.345247 | 54.03 | 0.598464 | 0.1826 | 0.2191434 | 0.003248223 | -0.0297 | 40.1515
19073 | 26.611667 | 2.7608 | 76.7949 | 4 | 7.3428 | 7.345538 | 53.92 | 0.59662 | 0.1824 | 0.2191269 | 0.003213626 | -0.0297 | 40.1526
19074 | 26.613056 | 2.7608 | 76.7987 | 4 | 7.3478 | 7.345842 | 53.99 | 0.597858 | 0.1826 | 0.2191119 | 0.003171278 | -0.0296 | 40.1519
19075 | 26.614444 | 2.7608 | 76.8025 | 4 | 7.3384 | 7.346147 | 53.85 | 0.596042 | 0.1821 | 0.2190971 | 0.003127716 | -0.0296 | 40.153
19076 | 26.615833 | 2.7607 | 76.8064 | 4 | 7.3453 | 7.346454 | 53.95 | 0.597343 | 0.182 | 0.2190823 | 0.00308427 | -0.0295 | 40.1523
19077 | 26.617222 | 2.7607 | 76.8102 | 4 | 7.3433 | 7.346721 | 53.92 | 0.596791 | 0.1817 | 0.2190677 | 0.003040369 | -0.0295 | 40.1527
19078 | 26.618611 | 2.7605 | 76.814 | 4 | 7.3492 | 7.346979 | 54.01 | 0.598015 | 0.1815 | 0.2190535 | 0.002996964 | -0.0294 | 40.152
19079 | 26.62 | 2.7605 | 76.8179 | 4 | 7.3478 | 7.347231 | 53.99 | 0.597802 | 0.1817 | 0.2190395 | 0.002953772 | -0.0294 | 40.1521
19080 | 26.621389 | 2.7603 | 76.8217 | 4 | 7.3453 | 7.347512 | 53.95 | 0.597164 | 0.1813 | 0.2190253 | 0.002910696 | -0.0293 | 40.1526
19081 | 26.622778 | 2.7603 | 76.8255 | 4 | 7.3527 | 7.347763 | 54.06 | 0.599057 | 0.1818 | 0.2190116 | 0.002869068 | -0.0293 | 40.1515
19082 | 26.624167 | 2.7601 | 76.8294 | 4 | 7.3517 | 7.34799 | 54.05 | 0.598694 | 0.1821 | 0.218998 | 0.002827937 | -0.0293 | 40.1517
19083 | 26.625556 | 2.7601 | 76.8332 | 4 | 7.3487 | 7.348267 | 54 | 0.598113 | 0.1821 | 0.2189843 | 0.002787019 | -0.0292 | 40.1521
19084 | 26.626944 | 2.7599 | 76.837 | 4 | 7.3408 | 7.348539 | 53.89 | 0.596172 | 0.1817 | 0.2189706 | 0.002744892 | -0.0292 | 40.1533
19085 | 26.628333 | 2.7599 | 76.8409 | 4 | 7.3502 | 7.34878 | 54.03 | 0.598814 | 0.1816 | 0.2189569 | 0.002702407 | -0.0292 | 40.1518
19086 | 26.629722 | 2.7596 | 76.8447 | 4 | 7.3522 | 7.349083 | 54.05 | 0.599653 | 0.1817 | 0.2189433 | 0.002659661 | -0.0291 | 40.1513
19087 | 26.631111 | 2.7596 | 76.8485 | 4 | 7.3389 | 7.349378 | 53.86 | 0.595517 | 0.1808 | 0.2189298 | 0.002615325 | -0.0291 | 40.1538
19088 | 26.6325 | 2.7594 | 76.8524 | 4 | 7.3586 | 7.349658 | 54.15 | 0.601417 | 0.1815 | 0.2189162 | 0.002572341 | -0.0291 | 40.1503
19089 | 26.633889 | 2.7594 | 76.8562 | 4 | 7.3502 | 7.349931 | 54.03 | 0.598699 | 0.1813 | 0.2189023 | 0.002529189 | -0.029 | 40.152
19090 | 26.635278 | 2.7591 | 76.86 | 4 | 7.3561 | 7.350182 | 54.11 | 0.60047 | 0.1817 | 0.2188883 | 0.002486915 | -0.029 | 40.151
19091 | 26.636667 | 2.7591 | 76.8639 | 4 | 7.3778 | 7.350413 | 54.43 | 0.605309 | 0.1844 | 0.2188747 | 0.002456026 | -0.029 | 40.1482
19092 | 26.638056 | 2.759 | 76.8677 | 4 | 7.3487 | 7.350713 | 54 | 0.598165 | 0.1842 | 0.2188604 | 0.002418581 | -0.0289 | 40.1524
19093 | 26.639444 | 2.759 | 76.8715 | 4 | 7.3483 | 7.351013 | 54 | 0.597642 | 0.1842 | 0.2188459 | 0.002381156 | -0.0289 | 40.1528
19094 | 26.640833 | 2.7588 | 76.8754 | 4 | 7.3418 | 7.351332 | 53.9 | 0.596722 | 0.1839 | 0.2188316 | 0.002344035 | -0.0288 | 40.1534
19095 | 26.642222 | 2.7588 | 76.8792 | 4 | 7.3502 | 7.351666 | 54.03 | 0.598139 | 0.1838 | 0.2188174 | 0.00230703 | -0.0288 | 40.1526
19096 | 26.643611 | 2.7587 | 76.883 | 4 | 7.3547 | 7.351954 | 54.09 | 0.599351 | 0.184 | 0.2188031 | 0.00227109 | -0.0288 | 40.1519
19097 | 26.645 | 2.7587 | 76.8869 | 4 | 7.3532 | 7.352204 | 54.07 | 0.599781 | 0.1843 | 0.2187893 | 0.002236215 | -0.0287 | 40.1517
19098 | 26.646389 | 2.7586 | 76.8907 | 4 | 7.3537 | 7.352488 | 54.08 | 0.599403 | 0.1846 | 0.2187752 | 0.002202404 | -0.0287 | 40.152
19099 | 26.647778 | 2.7586 | 76.8945 | 4 | 7.3537 | 7.352793 | 54.08 | 0.599221 | 0.1847 | 0.2187609 | 0.002167669 | -0.0287 | 40.1521
19100 | 26.649167 | 2.7585 | 76.8984 | 4 | 7.3557 | 7.353083 | 54.11 | 0.600852 | 0.1854 | 0.2187464 | 0.002136557 | -0.0286 | 40.1512
19101 | 26.650556 | 2.7585 | 76.9022 | 4 | 7.3557 | 7.3534 | 54.11 | 0.599972 | 0.1856 | 0.2187319 | 0.002106416 | -0.0286 | 40.1517
19102 | 26.651944 | 2.7584 | 76.906 | 4 | 7.3537 | 7.353685 | 54.08 | 0.599039 | 0.1857 | 0.2187182 | 0.002075351 | -0.0285 | 40.1523
19103 | 26.653333 | 2.7584 | 76.9099 | 4 | 7.3576 | 7.353982 | 54.13 | 0.600445 | 0.1863 | 0.2187049 | 0.002045255 | -0.0285 | 40.1515
19104 | 26.654722 | 2.7585 | 76.9137 | 4 | 7.3561 | 7.354296 | 54.11 | 0.600249 | 0.1868 | 0.2186921 | 0.002016413 | -0.0284 | 40.1517
19105 | 26.656111 | 2.7585 | 76.9175 | 4 | 7.3532 | 7.35462 | 54.07 | 0.599444 | 0.1866 | 0.2186794 | 0.001987496 | -0.0284 | 40.1522
19106 | 26.6575 | 2.7586 | 76.9214 | 4 | 7.3586 | 7.354927 | 54.15 | 0.600283 | 0.1868 | 0.2186664 | 0.001959455 | -0.0283 | 40.1517
19107 | 26.658889 | 2.7586 | 76.9252 | 4 | 7.3601 | 7.35522 | 54.17 | 0.600251 | 0.1871 | 0.2186532 | 0.001932478 | -0.0283 | 40.1518
19108 | 26.660278 | 2.7588 | 76.929 | 4 | 7.3591 | 7.355512 | 54.16 | 0.600839 | 0.1875 | 0.2186403 | 0.001907893 | -0.0282 | 40.1515
19109 | 26.661667 | 2.7588 | 76.9329 | 4 | 7.3473 | 7.355842 | 53.98 | 0.597349 | 0.1867 | 0.2186277 | 0.001876107 | -0.0282 | 40.1536
19110 | 26.663056 | 2.7589 | 76.9367 | 4 | 7.3566 | 7.356159 | 54.12 | 0.599417 | 0.1867 | 0.2186152 | 0.001850071 | -0.0281 | 40.1524
19111 | 26.664444 | 2.7589 | 76.9405 | 4 | 7.3497 | 7.356459 | 54.02 | 0.598399 | 0.1863 | 0.2186033 | 0.001822829 | -0.028 | 40.1531
19112 | 26.665833 | 2.7591 | 76.9444 | 4 | 7.366 | 7.356734 | 54.26 | 0.602376 | 0.1871 | 0.2185911 | 0.001796653 | -0.028 | 40.1507
19113 | 26.667222 | 2.7591 | 76.9482 | 4 | 7.3492 | 7.357005 | 54.01 | 0.598196 | 0.1868 | 0.2185785 | 0.0017705 | -0.0279 | 40.1533
19114 | 26.668611 | 2.7593 | 76.952 | 4 | 7.3591 | 7.357281 | 54.16 | 0.600848 | 0.1875 | 0.2185662 | 0.001745791 | -0.0278 | 40.1518
19115 | 26.67 | 2.7593 | 76.9559 | 4 | 7.3517 | 7.357532 | 54.05 | 0.598884 | 0.1872 | 0.218554 | 0.001720822 | -0.0278 | 40.1529
19116 | 26.671667 | 2.7596 | 76.9597 | 4 | 7.3591 | 7.35787 | 54.16 | 0.600739 | 0.1872 | 0.218542 | 0.001695688 | -0.0277 | 40.1522
19117 | 26.673056 | 2.7596 | 76.9635 | 4 | 7.364 | 7.358157 | 54.23 | 0.601578 | 0.1875 | 0.2185302 | 0.001670957 | -0.0276 | 40.1517
19118 | 26.674444 | 2.7598 | 76.9674 | 4 | 7.3591 | 7.358486 | 54.16 | 0.600435 | 0.1877 | 0.2185183 | 0.001646343 | -0.0276 | 40.1524
19119 | 26.675833 | 2.7598 | 76.9712 | 4 | 7.3547 | 7.358793 | 54.09 | 0.599438 | 0.1871 | 0.2185064 | 0.001620521 | -0.0275 | 40.1531
19120 | 26.677222 | 2.7601 | 76.975 | 4 | 7.3645 | 7.359077 | 54.24 | 0.602199 | 0.1875 | 0.218495 | 0.00159529 | -0.0274 | 40.1515
19121 | 26.678611 | 2.7601 | 76.9789 | 4 | 7.3468 | 7.359385 | 53.98 | 0.597762 | 0.1866 | 0.2184841 | 0.001568188 | -0.0273 | 40.1541
19122 | 26.68 | 2.7605 | 76.9827 | 4 | 7.3665 | 7.359693 | 54.27 | 0.602642 | 0.1878 | 0.2184744 | 0.001543571 | -0.0272 | 40.1513
19123 | 26.681389 | 2.7605 | 76.9865 | 4 | 7.3547 | 7.359977 | 54.09 | 0.60029 | 0.1877 | 0.2184647 | 0.001519165 | -0.0272 | 40.1527
19124 | 26.682778 | 2.7609 | 76.9904 | 5 | 7.3621 | 7.360242 | 54.2 | 0.601555 | 0.188 | 0.2184548 | 0.001494403 | -0.0271 | 40.152
19125 | 26.684167 | 2.7609 | 76.9942 | 5 | 7.3557 | 7.360538 | 54.11 | 0.600141 | 0.1879 | 0.2184454 | 0.00147061 | -0.027 | 40.1529
19126 | 26.685556 | 2.7613 | 76.998 | 4 | 7.3576 | 7.360848 | 54.13 | 0.600558 | 0.1878 | 0.2184365 | 0.001446934 | -0.0269 | 40.1527
19127 | 26.686944 | 2.7613 | 77.0019 | 4 | 7.3571 | 7.361118 | 54.13 | 0.600627 | 0.1872 | 0.2184271 | 0.001416954 | -0.0268 | 40.1527
19128 | 26.688333 | 2.7617 | 77.0057 | 4 | 7.3586 | 7.361403 | 54.15 | 0.600525 | 0.1868 | 0.2184181 | 0.001391448 | -0.0267 | 40.1528
19129 | 26.689722 | 2.7617 | 77.0096 | 4 | 7.363 | 7.361723 | 54.21 | 0.601299 | 0.187 | 0.2184095 | 0.001366912 | -0.0266 | 40.1524
19130 | 26.691111 | 2.7622 | 77.0134 | 4 | 7.3616 | 7.362033 | 54.19 | 0.601579 | 0.1867 | 0.2184008 | 0.001342023 | -0.0265 | 40.1522
19131 | 26.6925 | 2.7622 | 77.0172 | 4 | 7.3645 | 7.362279 | 54.24 | 0.602097 | 0.1869 | 0.2183923 | 0.001316971 | -0.0264 | 40.152
19132 | 26.693889 | 2.7627 | 77.0211 | 4 | 7.3522 | 7.362608 | 54.05 | 0.599305 | 0.1863 | 0.2183845 | 0.001290903 | -0.0263 | 40.1537
19133 | 26.695278 | 2.7627 | 77.0249 | 4 | 7.363 | 7.362894 | 54.21 | 0.601812 | 0.1861 | 0.2183768 | 0.001264482 | -0.0262 | 40.1522
19134 | 26.696667 | 2.7632 | 77.0287 | 4 | 7.3655 | 7.363199 | 54.25 | 0.602449 | 0.1868 | 0.2183697 | 0.001239033 | -0.0261 | 40.1519
19135 | 26.698056 | 2.7632 | 77.0326 | 4 | 7.3655 | 7.363435 | 54.25 | 0.602771 | 0.187 | 0.2183628 | 0.001213703 | -0.026 | 40.1517
19136 | 26.699444 | 2.7637 | 77.0364 | 4 | 7.3616 | 7.363746 | 54.19 | 0.601338 | 0.1871 | 0.2183559 | 0.001189342 | -0.0259 | 40.1526
19137 | 26.700833 | 2.7637 | 77.0402 | 4 | 7.3719 | 7.364057 | 54.34 | 0.604269 | 0.1882 | 0.2183488 | 0.001167088 | -0.0258 | 40.1509
19138 | 26.702222 | 2.7642 | 77.0441 | 4 | 7.3675 | 7.364373 | 54.28 | 0.603203 | 0.1883 | 0.2183431 | 0.001144667 | -0.0257 | 40.1516
19139 | 26.703611 | 2.7642 | 77.0479 | 4 | 7.3655 | 7.364687 | 54.25 | 0.603225 | 0.1883 | 0.2183374 | 0.001122742 | -0.0256 | 40.1516
19140 | 26.705 | 2.7649 | 77.0518 | 5 | 7.3709 | 7.364996 | 54.33 | 0.603099 | 0.189 | 0.2183321 | 0.00110188 | -0.0255 | 40.1517
19141 | 26.706389 | 2.7649 | 77.0556 | 4 | 7.3655 | 7.36528 | 54.25 | 0.601404 | 0.1892 | 0.2183267 | 0.001081513 | -0.0254 | 40.1528
19142 | 26.707778 | 2.7656 | 77.0594 | 5 | 7.366 | 7.365578 | 54.26 | 0.602292 | 0.1896 | 0.2183216 | 0.001062588 | -0.0252 | 40.1523
19143 | 26.709167 | 2.7656 | 77.0633 | 4 | 7.3675 | 7.365837 | 54.28 | 0.602549 | 0.1896 | 0.2183166 | 0.001043495 | -0.0251 | 40.1522
19144 | 26.710556 | 2.7663 | 77.0671 | 4 | 7.3645 | 7.36617 | 54.24 | 0.602181 | 0.1893 | 0.2183118 | 0.00102414 | -0.025 | 40.1524
19145 | 26.711944 | 2.7663 | 77.071 | 4 | 7.3675 | 7.366464 | 54.28 | 0.603332 | 0.1894 | 0.218307 | 0.0009979672 | -0.0249 | 40.1518
19146 | 26.713333 | 2.767 | 77.0748 | 4 | 7.369 | 7.366738 | 54.3 | 0.603968 | 0.1899 | 0.2183025 | 0.0009797982 | -0.0248 | 40.1514
19147 | 26.714722 | 2.767 | 77.0787 | 4 | 7.3601 | 7.367044 | 54.17 | 0.601344 | 0.1895 | 0.2182981 | 0.0009614625 | -0.0246 | 40.153
19148 | 26.716111 | 2.7678 | 77.0825 | 4 | 7.364 | 7.367339 | 54.23 | 0.60274 | 0.189 | 0.2182946 | 0.0009411648 | -0.0245 | 40.1522
19149 | 26.7175 | 2.7678 | 77.0864 | 4 | 7.3626 | 7.36767 | 54.21 | 0.60199 | 0.189 | 0.218291 | 0.0009212677 | -0.0244 | 40.1527
19150 | 26.718889 | 2.7686 | 77.0902 | 4 | 7.3753 | 7.367985 | 54.4 | 0.604926 | 0.1903 | 0.2182885 | 0.0009035668 | -0.0242 | 40.151
19151 | 26.720278 | 2.7686 | 77.0941 | 5 | 7.3596 | 7.368261 | 54.16 | 0.601254 | 0.1892 | 0.2182859 | 0.000883335 | -0.0241 | 40.1532
19152 | 26.721667 | 2.7695 | 77.0979 | 4 | 7.3749 | 7.368564 | 54.39 | 0.604815 | 0.1904 | 0.2182834 | 0.0008649198 | -0.024 | 40.1511
19153 | 26.723056 | 2.7695 | 77.1017 | 4 | 7.3645 | 7.36883 | 54.24 | 0.602458 | 0.1901 | 0.218281 | 0.0008460515 | -0.0238 | 40.1526
19154 | 26.724444 | 2.7704 | 77.1056 | 4 | 7.3758 | 7.369139 | 54.4 | 0.605913 | 0.1911 | 0.2182796 | 0.0008285256 | -0.0237 | 40.1506
19155 | 26.725833 | 2.7704 | 77.1094 | 4 | 7.364 | 7.369431 | 54.23 | 0.602395 | 0.1905 | 0.2182787 | 0.0008091269 | -0.0236 | 40.1527
19156 | 26.727222 | 2.7713 | 77.1133 | 4 | 7.369 | 7.369734 | 54.3 | 0.604073 | 0.1908 | 0.2182782 | 0.0007906909 | -0.0234 | 40.1517
19157 | 26.728611 | 2.7713 | 77.1171 | 4 | 7.3709 | 7.369994 | 54.33 | 0.603805 | 0.1908 | 0.2182782 | 0.000771516 | -0.0233 | 40.1519
19158 | 26.73 | 2.7722 | 77.121 | 4 | 7.3709 | 7.370282 | 54.33 | 0.603446 | 0.1905 | 0.2182789 | 0.0007519797 | -0.0231 | 40.1522
19159 | 26.731389 | 2.7722 | 77.1248 | 4 | 7.3626 | 7.370577 | 54.21 | 0.602158 | 0.19 | 0.2182803 | 0.0007309482 | -0.023 | 40.153
19160 | 26.732778 | 2.7731 | 77.1287 | 4 | 7.3675 | 7.370895 | 54.28 | 0.603044 | 0.1899 | 0.2182822 | 0.0007094611 | -0.0228 | 40.1525
19161 | 26.734167 | 2.7731 | 77.1325 | 4 | 7.366 | 7.371171 | 54.26 | 0.602953 | 0.1897 | 0.2182847 | 0.0006878019 | -0.0227 | 40.1526
19162 | 26.735833 | 2.774 | 77.1364 | 4 | 7.3749 | 7.371475 | 54.39 | 0.604573 | 0.1902 | 0.2182877 | 0.0006671049 | -0.0225 | 40.1519
19163 | 26.737222 | 2.774 | 77.1402 | 4 | 7.3749 | 7.371743 | 54.39 | 0.604955 | 0.1904 | 0.2182907 | 0.0006468028 | -0.0224 | 40.1518
19164 | 26.738611 | 2.775 | 77.1441 | 4 | 7.366 | 7.372015 | 54.26 | 0.603273 | 0.1902 | 0.2182943 | 0.0006261557 | -0.0222 | 40.1528
19165 | 26.74 | 2.775 | 77.148 | 4 | 7.3793 | 7.37233 | 54.45 | 0.606551 | 0.1909 | 0.2182982 | 0.0006070359 | -0.0221 | 40.1508
19166 | 26.741389 | 2.7759 | 77.1518 | 5 | 7.3808 | 7.372625 | 54.48 | 0.606248 | 0.1915 | 0.2183022 | 0.0005885924 | -0.0219 | 40.1511
19167 | 26.742778 | 2.7759 | 77.1557 | 4 | 7.3753 | 7.372879 | 54.4 | 0.604867 | 0.1919 | 0.2183063 | 0.0005706353 | -0.0218 | 40.1519
19168 | 26.744167 | 2.7769 | 77.1595 | 4 | 7.3749 | 7.373183 | 54.39 | 0.60444 | 0.1923 | 0.2183106 | 0.0005552419 | -0.0217 | 40.1522
19169 | 26.745556 | 2.7769 | 77.1634 | 4 | 7.3749 | 7.373474 | 54.39 | 0.605314 | 0.1925 | 0.2183158 | 0.0005401471 | -0.0215 | 40.1517
19170 | 26.746944 | 2.7779 | 77.1672 | 4 | 7.3837 | 7.373808 | 54.52 | 0.607154 | 0.1931 | 0.2183212 | 0.0005258225 | -0.0214 | 40.1507
19171 | 26.748333 | 2.7779 | 77.1711 | 4 | 7.3709 | 7.374099 | 54.33 | 0.603636 | 0.1926 | 0.2183268 | 0.0005105676 | -0.0212 | 40.1528
19172 | 26.749722 | 2.779 | 77.175 | 4 | 7.3724 | 7.374405 | 54.35 | 0.603905 | 0.1926 | 0.2183327 | 0.0004952327 | -0.021 | 40.1526
19173 | 26.751111 | 2.779 | 77.1788 | 4 | 7.3675 | 7.374725 | 54.28 | 0.603207 | 0.1919 | 0.2183381 | 0.0004779291 | -0.0209 | 40.1531
19174 | 26.7525 | 2.78 | 77.1827 | 4 | 7.3719 | 7.375021 | 54.34 | 0.603959 | 0.192 | 0.2183439 | 0.0004617734 | -0.0207 | 40.1527
19175 | 26.753889 | 2.78 | 77.1866 | 4 | 7.3822 | 7.375303 | 54.5 | 0.606031 | 0.1925 | 0.2183499 | 0.0004461993 | -0.0206 | 40.1515
19176 | 26.755278 | 2.7811 | 77.1904 | 4 | 7.3749 | 7.375588 | 54.39 | 0.604599 | 0.1924 | 0.2183561 | 0.0004306397 | -0.0204 | 40.1524
19177 | 26.756667 | 2.7811 | 77.1943 | 4 | 7.3739 | 7.375877 | 54.37 | 0.603851 | 0.1926 | 0.2183625 | 0.0004150001 | -0.0203 | 40.1528
19178 | 26.758056 | 2.7822 | 77.1981 | 4 | 7.3586 | 7.376193 | 54.15 | 0.6003 | 0.1916 | 0.2183691 | 0.0003968248 | -0.0201 | 40.155
19179 | 26.759444 | 2.7822 | 77.202 | 4 | 7.3719 | 7.376515 | 54.34 | 0.60402 | 0.1915 | 0.2183759 | 0.0003780026 | -0.0199 | 40.1528
19180 | 26.760833 | 2.7833 | 77.2059 | 4 | 7.3793 | 7.37683 | 54.45 | 0.605377 | 0.1934 | 0.2183825 | 0.0003622146 | -0.0198 | 40.152
19181 | 26.762222 | 2.7833 | 77.2097 | 4 | 7.3758 | 7.377122 | 54.4 | 0.605222 | 0.1936 | 0.2183895 | 0.0003498709 | -0.0196 | 40.1521
19182 | 26.763611 | 2.7845 | 77.2136 | 4 | 7.3729 | 7.377432 | 54.36 | 0.604744 | 0.1933 | 0.2183969 | 0.0003339307 | -0.0194 | 40.1524
19183 | 26.765 | 2.7845 | 77.2175 | 4 | 7.3808 | 7.377751 | 54.48 | 0.606491 | 0.1945 | 0.2184043 | 0.0003202644 | -0.0192 | 40.1514
19184 | 26.766389 | 2.7858 | 77.2213 | 4 | 7.3768 | 7.37808 | 54.42 | 0.605603 | 0.1948 | 0.2184118 | 0.0003061347 | -0.0191 | 40.152
19185 | 26.767778 | 2.7858 | 77.2252 | 4 | 7.3724 | 7.378345 | 54.35 | 0.604687 | 0.1946 | 0.2184194 | 0.0002919177 | -0.0189 | 40.1525
19186 | 26.769167 | 2.787 | 77.2291 | 4 | 7.3739 | 7.378679 | 54.37 | 0.604797 | 0.1944 | 0.2184273 | 0.0002768592 | -0.0187 | 40.1525
19187 | 26.770556 | 2.787 | 77.233 | 4 | 7.3773 | 7.378991 | 54.42 | 0.605972 | 0.1944 | 0.2184346 | 0.0002622799 | -0.0185 | 40.1518
19188 | 26.771944 | 2.7883 | 77.2368 | 4 | 7.4068 | 7.379265 | 54.86 | 0.612906 | 0.1968 | 0.2184417 | 0.0002528019 | -0.0183 | 40.1478
19189 | 26.773333 | 2.7883 | 77.2407 | 4 | 7.3744 | 7.379595 | 54.38 | 0.604637 | 0.1966 | 0.2184493 | 0.0002430466 | -0.0182 | 40.1527
19190 | 26.774722 | 2.7896 | 77.2446 | 4 | 7.3753 | 7.37991 | 54.4 | 0.605055 | 0.1963 | 0.2184572 | 0.0002326368 | -0.018 | 40.1524
19191 | 26.776111 | 2.7896 | 77.2484 | 4 | 7.3817 | 7.380236 | 54.49 | 0.607005 | 0.1966 | 0.2184654 | 0.0002221384 | -0.0178 | 40.1513
19192 | 26.7775 | 2.791 | 77.2523 | 4 | 7.3906 | 7.380542 | 54.62 | 0.609208 | 0.1976 | 0.2184737 | 0.0002136255 | -0.0176 | 40.1501
19193 | 26.778889 | 2.791 | 77.2562 | 4 | 7.3739 | 7.380881 | 54.37 | 0.604389 | 0.1973 | 0.2184818 | 0.0002037009 | -0.0174 | 40.1529
19194 | 26.780278 | 2.7924 | 77.2601 | 4 | 7.3793 | 7.381214 | 54.45 | 0.606507 | 0.1974 | 0.2184901 | 0.0001938733 | -0.0172 | 40.1517
19195 | 26.781667 | 2.7924 | 77.264 | 4 | 7.3842 | 7.381545 | 54.53 | 0.607342 | 0.1977 | 0.2184983 | 0.0001845198 | -0.0171 | 40.1512
19196 | 26.783056 | 2.7937 | 77.2678 | 4 | 7.3778 | 7.381819 | 54.43 | 0.606387 | 0.1976 | 0.2185063 | 0.0001746021 | -0.0169 | 40.1518
19197 | 26.784444 | 2.7937 | 77.2717 | 4 | 7.3812 | 7.382135 | 54.48 | 0.606393 | 0.1976 | 0.2185143 | 0.0001641197 | -0.0167 | 40.1518
19198 | 26.785833 | 2.795 | 77.2756 | 4 | 7.3719 | 7.382428 | 54.34 | 0.604823 | 0.1965 | 0.2185229 | 0.0001520351 | -0.0165 | 40.1528
19199 | 26.787222 | 2.795 | 77.2795 | 4 | 7.3817 | 7.382759 | 54.49 | 0.60696 | 0.1965 | 0.2185314 | 0.0001477915 | -0.0163 | 40.1515
19200 | 26.788611 | 2.7964 | 77.2834 | 4 | 7.3827 | 7.383068 | 54.5 | 0.606785 | 0.1964 | 0.2185401 | 0.0001355431 | -0.0162 | 40.1516
19201 | 26.79 | 2.7964 | 77.2872 | 4 | 7.3827 | 7.383384 | 54.5 | 0.606945 | 0.1966 | 0.2185488 | 0.0001240519 | -0.016 | 40.1516
19202 | 26.791389 | 2.7976 | 77.2911 | 4 | 7.3852 | 7.383708 | 54.54 | 0.607707 | 0.1967 | 0.2185568 | 0.0001130354 | -0.0158 | 40.1512
19203 | 26.792778 | 2.7976 | 77.295 | 4 | 7.3837 | 7.38402 | 54.52 | 0.607753 | 0.1964 | 0.2185638 | 0.0001010799 | -0.0156 | 40.1512
19204 | 26.794167 | 2.7988 | 77.2989 | 4 | 7.3817 | 7.384324 | 54.49 | 0.607117 | 0.1962 | 0.2185709 | 8.922245e-05 | -0.0155 | 40.1515
19205 | 26.795556 | 2.7988 | 77.3028 | 4 | 7.3906 | 7.384692 | 54.62 | 0.609168 | 0.1968 | 0.2185784 | 7.784006e-05 | -0.0153 | 40.1503
19206 | 26.797222 | 2.8 | 77.3067 | 4 | 7.3857 | 7.385002 | 54.55 | 0.607865 | 0.1967 | 0.2185862 | 6.570612e-05 | -0.0151 | 40.1514
19207 | 26.798611 | 2.8 | 77.3106 | 4 | 7.3876 | 7.385273 | 54.58 | 0.608999 | 0.197 | 0.218594 | 5.376236e-05 | -0.015 | 40.1508
19208 | 26.8 | 2.8011 | 77.3145 | 4 | 7.3803 | 7.385542 | 54.47 | 0.606684 | 0.1965 | 0.2186014 | 3.87086e-05 | -0.0148 | 40.1522
19209 | 26.801389 | 2.8011 | 77.3184 | 4 | 7.3891 | 7.385846 | 54.6 | 0.607992 | 0.1974 | 0.2186093 | 2.487814e-05 | -0.0147 | 40.1514
19210 | 26.802778 | 2.8021 | 77.3223 | 4 | 7.3832 | 7.386157 | 54.51 | 0.607239 | 0.1974 | 0.2186167 | 1.019583e-05 | -0.0145 | 40.1519
19211 | 26.804167 | 2.8021 | 77.3262 | 4 | 7.392 | 7.386499 | 54.64 | 0.609849 | 0.1979 | 0.218624 | -3.171419e-06 | -0.0144 | 40.1503
19212 | 26.805556 | 2.8031 | 77.3301 | 4 | 7.3808 | 7.386817 | 54.48 | 0.607011 | 0.1975 | 0.2186316 | -1.77685e-05 | -0.0143 | 40.152
19213 | 26.806944 | 2.8031 | 77.3339 | 4 | 7.3876 | 7.387146 | 54.58 | 0.608362 | 0.1977 | 0.218639 | -3.180475e-05 | -0.0141 | 40.1513
19214 | 26.808333 | 2.804 | 77.3378 | 5 | 7.3857 | 7.387478 | 54.55 | 0.607699 | 0.198 | 0.2186464 | -4.528029e-05 | -0.014 | 40.1517
19215 | 26.809722 | 2.804 | 77.3417 | 5 | 7.393 | 7.387785 | 54.66 | 0.609526 | 0.1987 | 0.2186533 | -5.800747e-05 | -0.0138 | 40.1506
19216 | 26.811111 | 2.8049 | 77.3456 | 4 | 7.3886 | 7.388072 | 54.59 | 0.608398 | 0.1988 | 0.2186603 | -7.083587e-05 | -0.0137 | 40.1513
19217 | 26.8125 | 2.8049 | 77.3495 | 4 | 7.3945 | 7.388414 | 54.68 | 0.610543 | 0.1994 | 0.218667 | -6.411312e-05 | -0.0136 | 40.1501
19218 | 26.813889 | 2.8059 | 77.3534 | 4 | 7.394 | 7.388702 | 54.67 | 0.609747 | 0.2003 | 0.2186735 | -7.409885e-05 | -0.0135 | 40.1505
19219 | 26.815278 | 2.8059 | 77.3573 | 4 | 7.397 | 7.389051 | 54.71 | 0.610539 | 0.2009 | 0.2186798 | -8.192796e-05 | -0.0133 | 40.1501
19220 | 26.816667 | 2.8068 | 77.3612 | 4 | 7.393 | 7.389394 | 54.66 | 0.609405 | 0.2017 | 0.2186858 | -8.901312e-05 | -0.0132 | 40.1508
19221 | 26.818056 | 2.8068 | 77.3651 | 4 | 7.3994 | 7.389737 | 54.75 | 0.611476 | 0.203 | 0.2186916 | -9.366143e-05 | -0.0131 | 40.1496
19222 | 26.819444 | 2.8078 | 77.369 | 4 | 7.3925 | 7.390052 | 54.65 | 0.610156 | 0.2032 | 0.2186972 | -9.756887e-05 | -0.013 | 40.1504
19223 | 26.820833 | 2.8078 | 77.3729 | 4 | 7.3935 | 7.390391 | 54.66 | 0.6102 | 0.204 | 0.2187026 | -0.0001000765 | -0.0128 | 40.1503
19224 | 26.822222 | 2.8088 | 77.3768 | 4 | 7.3925 | 7.390692 | 54.65 | 0.609868 | 0.2046 | 0.2187081 | -0.00010241 | -0.0127 | 40.1506
19225 | 26.823611 | 2.8088 | 77.3807 | 4 | 7.3945 | 7.39103 | 54.68 | 0.610001 | 0.2053 | 0.2187139 | -0.0001030642 | -0.0126 | 40.1505
19226 | 26.825 | 2.8098 | 77.3846 | 4 | 7.3842 | 7.391349 | 54.53 | 0.60854 | 0.2049 | 0.2187202 | -0.0001047702 | -0.0124 | 40.1514
19227 | 26.826389 | 2.8098 | 77.3885 | 4 | 7.395 | 7.391637 | 54.69 | 0.609667 | 0.2054 | 0.2187263 | -0.0001050796 | -0.0123 | 40.1507
19228 | 26.827778 | 2.8109 | 77.3924 | 4 | 7.3862 | 7.391948 | 54.56 | 0.608271 | 0.205 | 0.2187349 | -0.0001055926 | -0.0122 | 40.1516
19229 | 26.829167 | 2.8109 | 77.3963 | 4 | 7.395 | 7.392212 | 54.69 | 0.609685 | 0.2053 | 0.2187433 | -0.0001055554 | -0.012 | 40.1507
19230 | 26.830556 | 2.812 | 77.4002 | 4 | 7.3955 | 7.392489 | 54.69 | 0.610623 | 0.2055 | 0.218752 | -0.0001053449 | -0.0119 | 40.1502
19231 | 26.831944 | 2.812 | 77.4042 | 4 | 7.3773 | 7.392754 | 54.42 | 0.605546 | 0.2045 | 0.2187609 | -0.0001068442 | -0.0118 | 40.1532
19232 | 26.833333 | 2.8131 | 77.4081 | 4 | 7.3945 | 7.393076 | 54.68 | 0.610464 | 0.2043 | 0.2187704 | -0.0001092991 | -0.0116 | 40.1503
19233 | 26.834722 | 2.8131 | 77.412 | 4 | 7.3871 | 7.393426 | 54.57 | 0.609099 | 0.2041 | 0.2187798 | -0.0001123334 | -0.0115 | 40.1511
19234 | 26.836111 | 2.8141 | 77.4159 | 4 | 7.3871 | 7.393733 | 54.57 | 0.608667 | 0.2038 | 0.2187886 | -0.0001165122 | -0.0113 | 40.1514
19235 | 26.8375 | 2.8141 | 77.4198 | 4 | 7.3788 | 7.394027 | 54.45 | 0.605853 | 0.203 | 0.2187979 | -0.0001023015 | -0.0112 | 40.1531
19236 | 26.838889 | 2.8154 | 77.4237 | 4 | 7.4014 | 7.394379 | 54.78 | 0.612211 | 0.2039 | 0.2188079 | -0.000106293 | -0.011 | 40.1493
19237 | 26.840278 | 2.8154 | 77.4276 | 4 | 7.3974 | 7.394704 | 54.72 | 0.611007 | 0.2043 | 0.2188179 | -0.0001099235 | -0.0109 | 40.15
19238 | 26.841667 | 2.8165 | 77.4315 | 4 | 7.3906 | 7.395015 | 54.62 | 0.60952 | 0.2038 | 0.2188269 | -0.0001155457 | -0.0107 | 40.1509
19239 | 26.843056 | 2.8165 | 77.4354 | 4 | 7.3989 | 7.395281 | 54.74 | 0.611369 | 0.2044 | 0.2188358 | -0.0001201502 | -0.0106 | 40.1499
19240 | 26.844444 | 2.8177 | 77.4393 | 4 | 7.3911 | 7.395595 | 54.63 | 0.609323 | 0.2046 | 0.2188446 | -0.0001195961 | -0.0104 | 40.1511
19241 | 26.845833 | 2.8177 | 77.4433 | 4 | 7.3989 | 7.39587 | 54.74 | 0.611533 | 0.2049 | 0.2188527 | -0.0001188654 | -0.0103 | 40.1498
19242 | 26.847222 | 2.8189 | 77.4472 | 4 | 7.3911 | 7.396172 | 54.63 | 0.609303 | 0.2048 | 0.2188591 | -0.000119276 | -0.0101 | 40.1511
19243 | 26.848611 | 2.8189 | 77.4511 | 4 | 7.3955 | 7.396489 | 54.69 | 0.610515 | 0.2046 | 0.2188646 | -0.0001200761 | -0.01 | 40.1504
19244 | 26.85 | 2.8201 | 77.455 | 4 | 7.396 | 7.396811 | 54.7 | 0.60994 | 0.2049 | 0.21887 | -0.0001195719 | -0.0098 | 40.1507
19245 | 26.851389 | 2.8201 | 77.4589 | 4 | 7.4004 | 7.397095 | 54.77 | 0.61122 | 0.2055 | 0.2188748 | -0.0001184221 | -0.0097 | 40.15
19246 | 26.852778 | 2.8213 | 77.4628 | 4 | 7.4019 | 7.397371 | 54.79 | 0.612003 | 0.2059 | 0.2188794 | -0.0001164396 | -0.0095 | 40.1495
19247 | 26.854167 | 2.8213 | 77.4668 | 4 | 7.4028 | 7.397676 | 54.8 | 0.611822 | 0.2071 | 0.2188838 | -0.0001124964 | -0.0094 | 40.1496
19248 | 26.855556 | 2.8226 | 77.4707 | 4 | 7.3876 | 7.39796 | 54.58 | 0.608674 | 0.2067 | 0.2188883 | -0.0001088512 | -0.0092 | 40.1515
19249 | 26.856944 | 2.8226 | 77.4746 | 5 | 7.3876 | 7.39825 | 54.58 | 0.607784 | 0.2061 | 0.2188926 | -0.0001107732 | -0.0091 | 40.1521
19250 | 26.858333 | 2.8239 | 77.4785 | 4 | 7.4004 | 7.398554 | 54.77 | 0.611087 | 0.2061 | 0.2188974 | -0.0001125273 | -0.0089 | 40.1501
19251 | 26.859722 | 2.8239 | 77.4824 | 4 | 7.4009 | 7.398883 | 54.77 | 0.612376 | 0.2069 | 0.2189003 | -0.0001127028 | -0.0088 | 40.1494
19252 | 26.861389 | 2.8251 | 77.4864 | 4 | 7.4014 | 7.399157 | 54.78 | 0.611673 | 0.2077 | 0.2189027 | -0.0001121475 | -0.0086 | 40.1501
19253 | 26.862778 | 2.8251 | 77.4903 | 4 | 7.3974 | 7.399487 | 54.72 | 0.61102 | 0.2076 | 0.2189049 | -8.687935e-05 | -0.0084 | 40.1505
19254 | 26.864167 | 2.8266 | 77.4942 | 4 | 7.4038 | 7.399785 | 54.82 | 0.612307 | 0.2083 | 0.2189067 | -8.521286e-05 | -0.0083 | 40.1497
19255 | 26.865556 | 2.8266 | 77.4981 | 4 | 7.3994 | 7.400107 | 54.75 | 0.611389 | 0.2076 | 0.2189085 | -8.460374e-05 | -0.0081 | 40.1503
19256 | 26.866944 | 2.8278 | 77.5021 | 4 | 7.3974 | 7.400426 | 54.72 | 0.611229 | 0.2079 | 0.2189107 | -8.373561e-05 | -0.008 | 40.1503
19257 | 26.868333 | 2.8278 | 77.506 | 4 | 7.396 | 7.400744 | 54.7 | 0.611233 | 0.2077 | 0.2189133 | -8.336082e-05 | -0.0078 | 40.1504
19258 | 26.869722 | 2.8291 | 77.5099 | 4 | 7.4033 | 7.401052 | 54.81 | 0.612104 | 0.2081 | 0.2189159 | -8.263377e-05 | -0.0076 | 40.1499
19259 | 26.871111 | 2.8291 | 77.5139 | 4 | 7.4082 | 7.401373 | 54.88 | 0.61382 | 0.2088 | 0.2189188 | -8.089772e-05 | -0.0075 | 40.1488
19260 | 26.8725 | 2.8304 | 77.5178 | 4 | 7.4043 | 7.401648 | 54.82 | 0.612008 | 0.2097 | 0.2189218 | -7.862441e-05 | -0.0073 | 40.1499
19261 | 26.873889 | 2.8304 | 77.5217 | 4 | 7.4058 | 7.401979 | 54.85 | 0.612476 | 0.2106 | 0.2189251 | -7.478229e-05 | -0.0072 | 40.1496
19262 | 26.875278 | 2.8317 | 77.5256 | 4 | 7.3896 | 7.40225 | 54.61 | 0.608939 | 0.2098 | 0.2189283 | -7.172118e-05 | -0.007 | 40.1518
19263 | 26.876667 | 2.8317 | 77.5296 | 4 | 7.4004 | 7.402558 | 54.77 | 0.611371 | 0.2101 | 0.2189311 | -6.821802e-05 | -0.0068 | 40.1503
19264 | 26.878056 | 2.833 | 77.5335 | 4 | 7.397 | 7.402842 | 54.71 | 0.610912 | 0.21 | 0.2189339 | -6.577728e-05 | -0.0067 | 40.1506
19265 | 26.879444 | 2.833 | 77.5374 | 4 | 7.3916 | 7.403145 | 54.64 | 0.609193 | 0.2093 | 0.2189368 | -6.458729e-05 | -0.0065 | 40.1516
19266 | 26.880833 | 2.8343 | 77.5414 | 4 | 7.4009 | 7.403465 | 54.77 | 0.612375 | 0.2096 | 0.2189404 | -6.314384e-05 | -0.0064 | 40.1497
19267 | 26.882222 | 2.8343 | 77.5453 | 4 | 7.4288 | 7.403807 | 55.19 | 0.618244 | 0.2118 | 0.2189437 | -5.891147e-05 | -0.0062 | 40.1462
19268 | 26.883611 | 2.8357 | 77.5493 | 4 | 7.4126 | 7.404138 | 54.95 | 0.614996 | 0.2127 | 0.2189468 | -5.396186e-05 | -0.006 | 40.1481
19269 | 26.885 | 2.8357 | 77.5532 | 4 | 7.3989 | 7.404433 | 54.74 | 0.611254 | 0.2128 | 0.2189499 | -4.83905e-05 | -0.0059 | 40.1504
19270 | 26.886389 | 2.837 | 77.5572 | 4 | 7.4087 | 7.404664 | 54.89 | 0.614138 | 0.2133 | 0.2189526 | -4.163322e-05 | -0.0057 | 40.1486
19271 | 26.887778 | 2.837 | 77.5611 | 4 | 7.4077 | 7.404974 | 54.87 | 0.614159 | 0.2142 | 0.2189562 | -1.2424e-07 | -0.0055 | 40.1486
19272 | 26.889167 | 2.8387 | 77.565 | 4 | 7.4038 | 7.405259 | 54.82 | 0.61297 | 0.2146 | 0.2189596 | 9.035916e-06 | -0.0054 | 40.1494
19273 | 26.890556 | 2.8387 | 77.569 | 4 | 7.4077 | 7.405537 | 54.87 | 0.613809 | 0.2147 | 0.2189619 | 1.797035e-05 | -0.0052 | 40.1488
19274 | 26.891944 | 2.8403 | 77.5729 | 4 | 7.4072 | 7.405818 | 54.87 | 0.613192 | 0.2144 | 0.2189631 | 2.602134e-05 | -0.005 | 40.1492
19275 | 26.893333 | 2.8403 | 77.5769 | 4 | 7.4014 | 7.406111 | 54.78 | 0.611875 | 0.2144 | 0.2189659 | 3.431579e-05 | -0.0048 | 40.15
19276 | 26.894722 | 2.8418 | 77.5808 | 4 | 7.4082 | 7.406403 | 54.88 | 0.614111 | 0.2148 | 0.2189681 | 4.398084e-05 | -0.0047 | 40.1487
19277 | 26.896111 | 2.8418 | 77.5848 | 4 | 7.4107 | 7.406697 | 54.92 | 0.614304 | 0.2154 | 0.2189707 | 5.548634e-05 | -0.0045 | 40.1485
19278 | 26.8975 | 2.8434 | 77.5887 | 4 | 7.4063 | 7.407043 | 54.85 | 0.613417 | 0.2151 | 0.2189733 | 6.629734e-05 | -0.0043 | 40.1491
19279 | 26.898889 | 2.8434 | 77.5927 | 4 | 7.4053 | 7.407357 | 54.84 | 0.613655 | 0.2151 | 0.2189752 | 7.70713e-05 | -0.0041 | 40.1489
19280 | 26.900278 | 2.845 | 77.5966 | 4 | 7.4116 | 7.407625 | 54.93 | 0.614269 | 0.2156 | 0.2189778 | 8.884089e-05 | -0.0039 | 40.1486
19281 | 26.901667 | 2.845 | 77.6006 | 4 | 7.4097 | 7.40795 | 54.9 | 0.613926 | 0.2163 | 0.2189798 | 0.000102169 | -0.0037 | 40.1487
19282 | 26.903056 | 2.8466 | 77.6045 | 4 | 7.4136 | 7.408265 | 54.96 | 0.614988 | 0.2173 | 0.2189821 | 0.0001174304 | -0.0036 | 40.1481
19283 | 26.904444 | 2.8466 | 77.6085 | 4 | 7.4028 | 7.408557 | 54.8 | 0.613447 | 0.2169 | 0.218984 | 0.0001316197 | -0.0034 | 40.149
19284 | 26.905833 | 2.8483 | 77.6124 | 4 | 7.4116 | 7.408869 | 54.93 | 0.615213 | 0.2172 | 0.2189857 | 0.0001465209 | -0.0032 | 40.148
19285 | 26.907222 | 2.8483 | 77.6164 | 4 | 7.4087 | 7.409153 | 54.89 | 0.614215 | 0.2173 | 0.2189871 | 0.0001617585 | -0.003 | 40.1486
19286 | 26.908611 | 2.85 | 77.6203 | 4 | 7.4068 | 7.409436 | 54.86 | 0.613123 | 0.2173 | 0.2189883 | 0.0001767691 | -0.0028 | 40.1492
19287 | 26.91 | 2.85 | 77.6243 | 4 | 7.4165 | 7.409753 | 55.01 | 0.61545 | 0.218 | 0.2189892 | 0.0001927726 | -0.0026 | 40.1478
19288 | 26.911389 | 2.8517 | 77.6283 | 4 | 7.4107 | 7.410081 | 54.92 | 0.61453 | 0.2181 | 0.21899 | 0.0002081717 | -0.0024 | 40.1483
19289 | 26.912778 | 2.8517 | 77.6322 | 4 | 7.4033 | 7.410355 | 54.81 | 0.613082 | 0.2179 | 0.2189912 | 0.000256049 | -0.0022 | 40.1492
19290 | 26.914167 | 2.8537 | 77.6362 | 4 | 7.4107 | 7.410608 | 54.92 | 0.614772 | 0.2183 | 0.2189922 | 0.0002717666 | -0.002 | 40.1482
19291 | 26.915556 | 2.8537 | 77.6401 | 4 | 7.4234 | 7.410903 | 55.11 | 0.617774 | 0.2198 | 0.2189931 | 0.0002899742 | -0.0018 | 40.1464
19292 | 26.916944 | 2.8556 | 77.6441 | 4 | 7.4185 | 7.411187 | 55.03 | 0.616074 | 0.221 | 0.2189942 | 0.0003101065 | -0.0016 | 40.1474
19293 | 26.918333 | 2.8556 | 77.6481 | 4 | 7.4141 | 7.411521 | 54.97 | 0.616008 | 0.2214 | 0.218995 | 0.0003310366 | -0.0014 | 40.1474
19294 | 26.919722 | 2.8575 | 77.652 | 4 | 7.4097 | 7.411861 | 54.9 | 0.614584 | 0.2217 | 0.2189956 | 0.0003522009 | -0.0012 | 40.1483
19295 | 26.921111 | 2.8575 | 77.656 | 4 | 7.4131 | 7.412198 | 54.95 | 0.615653 | 0.222 | 0.2189958 | 0.0003737864 | -0.001 | 40.1476
19296 | 26.9225 | 2.8595 | 77.66 | 4 | 7.4112 | 7.412482 | 54.93 | 0.615313 | 0.2222 | 0.2189955 | 0.0003966373 | -0.0008 | 40.1478
19297 | 26.923889 | 2.8595 | 77.664 | 4 | 7.4126 | 7.412777 | 54.95 | 0.616099 | 0.2224 | 0.2189957 | 0.000420004 | -0.0005 | 40.1473
19298 | 26.925278 | 2.8615 | 77.6679 | 4 | 7.4116 | 7.413061 | 54.93 | 0.61413 | 0.2221 | 0.2189956 | 0.0004422915 | -0.0003 | 40.1485
19299 | 26.926667 | 2.8615 | 77.6719 | 4 | 7.4219 | 7.413365 | 55.08 | 0.616427 | 0.223 | 0.2189962 | 0.0004662198 | -0.0001 | 40.1471
19300 | 26.928333 | 2.8636 | 77.6759 | 4 | 7.418 | 7.413676 | 55.03 | 0.616555 | 0.2233 | 0.2189958 | 0.0004902868 | 0.0001 | 40.1473
19301 | 26.929722 | 2.8636 | 77.6799 | 4 | 7.4263 | 7.413978 | 55.15 | 0.617649 | 0.2247 | 0.2189948 | 0.0005170242 | 0.0004 | 40.1466
19302 | 26.931111 | 2.8658 | 77.6838 | 4 | 7.4156 | 7.414259 | 54.99 | 0.616039 | 0.2249 | 0.2189937 | 0.0005440854 | 0.0006 | 40.1476
19303 | 26.9325 | 2.8658 | 77.6878 | 4 | 7.4136 | 7.414595 | 54.96 | 0.615474 | 0.2248 | 0.2189924 | 0.0005717523 | 0.0008 | 40.1479
19304 | 26.933889 | 2.868 | 77.6918 | 4 | 7.4185 | 7.414863 | 55.03 | 0.61657 | 0.2252 | 0.2189913 | 0.00059965 | 0.0011 | 40.1473
19305 | 26.935278 | 2.868 | 77.6958 | 4 | 7.4146 | 7.415183 | 54.98 | 0.615841 | 0.2256 | 0.2189903 | 0.0006278712 | 0.0013 | 40.1477
19306 | 26.936667 | 2.8702 | 77.6998 | 4 | 7.4087 | 7.415508 | 54.89 | 0.614102 | 0.2254 | 0.2189888 | 0.0006554771 | 0.0015 | 40.1487
19307 | 26.938056 | 2.8702 | 77.7038 | 4 | 7.4116 | 7.415812 | 54.93 | 0.615431 | 0.225 | 0.2189873 | 0.0007167065 | 0.0018 | 40.1479
19308 | 26.939444 | 2.8728 | 77.7078 | 4 | 7.4121 | 7.416098 | 54.94 | 0.615189 | 0.2245 | 0.2189857 | 0.0007425398 | 0.002 | 40.148
19309 | 26.940833 | 2.8728 | 77.7117 | 4 | 7.4195 | 7.416432 | 55.05 | 0.616713 | 0.2249 | 0.2189842 | 0.0007680401 | 0.0023 | 40.1471
19310 | 26.942222 | 2.8751 | 77.7157 | 4 | 7.4175 | 7.416731 | 55.02 | 0.615952 | 0.2253 | 0.2189829 | 0.0007944244 | 0.0025 | 40.1475
19311 | 26.943611 | 2.8751 | 77.7197 | 4 | 7.4151 | 7.417021 | 54.98 | 0.616218 | 0.2252 | 0.2189817 | 0.0008206617 | 0.0028 | 40.1473
19312 | 26.945 | 2.8775 | 77.7237 | 4 | 7.4175 | 7.417355 | 55.02 | 0.616599 | 0.2249 | 0.218981 | 0.0008477839 | 0.0031 | 40.1471
19313 | 26.946389 | 2.8775 | 77.7277 | 4 | 7.4224 | 7.41759 | 55.09 | 0.618253 | 0.2251 | 0.2189794 | 0.0008755115 | 0.0033 | 40.1461
19314 | 26.947778 | 2.88 | 77.7317 | 4 | 7.4165 | 7.417857 | 55.01 | 0.615369 | 0.2251 | 0.2189781 | 0.0009036575 | 0.0036 | 40.1478
19315 | 26.949167 | 2.88 | 77.7357 | 4 | 7.4185 | 7.418142 | 55.03 | 0.61621 | 0.2252 | 0.2189762 | 0.0009324099 | 0.0039 | 40.1473
19316 | 26.950556 | 2.8825 | 77.7397 | 4 | 7.4136 | 7.418461 | 54.96 | 0.61522 | 0.2251 | 0.2189743 | 0.0009610194 | 0.0041 | 40.1478
19317 | 26.951944 | 2.8825 | 77.7437 | 4 | 7.417 | 7.418764 | 55.01 | 0.616514 | 0.2257 | 0.2189716 | 0.0009915481 | 0.0044 | 40.147
19318 | 26.953333 | 2.8851 | 77.7477 | 4 | 7.4244 | 7.419025 | 55.12 | 0.617377 | 0.2263 | 0.2189692 | 0.001022777 | 0.0047 | 40.1465
19319 | 26.954722 | 2.8851 | 77.7518 | 4 | 7.4263 | 7.419334 | 55.15 | 0.618155 | 0.2271 | 0.2189667 | 0.001055269 | 0.005 | 40.146
19320 | 26.956111 | 2.8877 | 77.7558 | 4 | 7.4063 | 7.41962 | 54.85 | 0.614226 | 0.2262 | 0.2189638 | 0.00108996 | 0.0052 | 40.1483
19321 | 26.9575 | 2.8877 | 77.7598 | 4 | 7.4244 | 7.4199 | 55.12 | 0.617872 | 0.227 | 0.2189612 | 0.001126668 | 0.0055 | 40.1461
19322 | 26.958889 | 2.8904 | 77.7638 | 4 | 7.419 | 7.420173 | 55.04 | 0.615745 | 0.2271 | 0.218959 | 0.001163613 | 0.0058 | 40.1473
19323 | 26.960278 | 2.8904 | 77.7678 | 4 | 7.4146 | 7.420449 | 54.98 | 0.616 | 0.2269 | 0.2189572 | 0.00120042 | 0.0061 | 40.1472
19324 | 26.961667 | 2.8932 | 77.7718 | 4 | 7.4721 | 7.420726 | 55.83 | 0.631053 | 0.2315 | 0.2189552 | 0.001246178 | 0.0064 | 40.1382
19325 | 26.963056 | 2.8932 | 77.7758 | 4 | 7.4239 | 7.421037 | 55.11 | 0.618402 | 0.232 | 0.2189529 | 0.001312054 | 0.0067 | 40.1457
19326 | 26.964444 | 2.8963 | 77.7799 | 4 | 7.4185 | 7.421341 | 55.03 | 0.616566 | 0.2321 | 0.2189502 | 0.001358815 | 0.007 | 40.1467
19327 | 26.965833 | 2.8963 | 77.7839 | 4 | 7.417 | 7.42165 | 55.01 | 0.615837 | 0.2314 | 0.218948 | 0.001403092 | 0.0073 | 40.1471
19328 | 26.967222 | 2.8994 | 77.7879 | 4 | 7.4185 | 7.42181 | 55.03 | 0.616745 | 0.2308 | 0.2189462 | 0.001446382 | 0.0076 | 40.1466
19329 | 26.968611 | 2.8994 | 77.7919 | 4 | 7.4185 | 7.422095 | 55.03 | 0.616006 | 0.2303 | 0.2189442 | 0.001489247 | 0.0079 | 40.147
19330 | 26.97 | 2.9024 | 77.796 | 4 | 7.4273 | 7.422379 | 55.16 | 0.618647 | 0.2305 | 0.2189419 | 0.001533375 | 0.0083 | 40.1454
19331 | 26.971389 | 2.9024 | 77.8 | 4 | 7.4336 | 7.422675 | 55.26 | 0.62039 | 0.2313 | 0.2189394 | 0.001578204 | 0.0086 | 40.1443
19332 | 26.972778 | 2.9055 | 77.804 | 4 | 7.4248 | 7.422985 | 55.13 | 0.6187 | 0.2313 | 0.2189369 | 0.001622984 | 0.0089 | 40.1453
19333 | 26.974167 | 2.9055 | 77.8081 | 4 | 7.4278 | 7.42326 | 55.17 | 0.619571 | 0.2321 | 0.2189347 | 0.001669305 | 0.0092 | 40.1447
19334 | 26.975556 | 2.9086 | 77.8121 | 4 | 7.4346 | 7.423584 | 55.27 | 0.620527 | 0.2332 | 0.2189321 | 0.001717729 | 0.0095 | 40.1441
19335 | 26.976944 | 2.9086 | 77.8162 | 4 | 7.4273 | 7.423901 | 55.16 | 0.618886 | 0.2334 | 0.2189291 | 0.001766663 | 0.0099 | 40.145
19336 | 26.978333 | 2.9118 | 77.8202 | 5 | 7.4292 | 7.424222 | 55.19 | 0.619345 | 0.2338 | 0.2189258 | 0.001816669 | 0.0102 | 40.1447
19337 | 26.979722 | 2.9118 | 77.8242 | 4 | 7.4302 | 7.424481 | 55.21 | 0.619392 | 0.2346 | 0.2189228 | 0.001867558 | 0.0105 | 40.1447
19338 | 26.981111 | 2.915 | 77.8283 | 6 | 7.4209 | 7.424746 | 55.07 | 0.616893 | 0.2347 | 0.218919 | 0.001918675 | 0.0108 | 40.1461
19339 | 26.9825 | 2.915 | 77.8323 | 4 | 7.4209 | 7.425056 | 55.07 | 0.61755 | 0.2344 | 0.2189151 | 0.001969083 | 0.0112 | 40.1457
19340 | 26.983889 | 2.9183 | 77.8364 | 4 | 7.4205 | 7.425299 | 55.06 | 0.617195 | 0.234 | 0.2189113 | 0.002018782 | 0.0115 | 40.1458
19341 | 26.985556 | 2.9183 | 77.8404 | 4 | 7.4297 | 7.425606 | 55.2 | 0.620045 | 0.2347 | 0.2189071 | 0.002069833 | 0.0119 | 40.1444
19342 | 26.986944 | 2.9217 | 77.8445 | 4 | 7.4288 | 7.425879 | 55.19 | 0.619436 | 0.2349 | 0.2189028 | 0.002119893 | 0.0122 | 40.1447
19343 | 26.988333 | 2.9217 | 77.8486 | 4 | 7.4458 | 7.426203 | 55.44 | 0.623821 | 0.2365 | 0.2188986 | 0.002193911 | 0.0126 | 40.1421
19344 | 26.989722 | 2.9253 | 77.8526 | 4 | 7.4234 | 7.426595 | 55.11 | 0.618575 | 0.2365 | 0.2188933 | 0.002246831 | 0.0129 | 40.1452
19345 | 26.991111 | 2.9253 | 77.8567 | 4 | 7.4175 | 7.426889 | 55.02 | 0.616208 | 0.2358 | 0.2188878 | 0.002297729 | 0.0133 | 40.1465
19346 | 26.9925 | 2.9288 | 77.8608 | 4 | 7.417 | 7.427172 | 55.01 | 0.617009 | 0.2354 | 0.2188842 | 0.00234857 | 0.0136 | 40.146
19347 | 26.993889 | 2.9288 | 77.8648 | 4 | 7.42 | 7.427438 | 55.06 | 0.616182 | 0.2348 | 0.2188807 | 0.002398794 | 0.014 | 40.1464
19348 | 26.995278 | 2.9323 | 77.8689 | 4 | 7.4292 | 7.427746 | 55.19 | 0.619871 | 0.2348 | 0.2188771 | 0.002449151 | 0.0144 | 40.1442
19349 | 26.996667 | 2.9323 | 77.873 | 4 | 7.4288 | 7.428055 | 55.19 | 0.6193 | 0.2351 | 0.2188735 | 0.002500295 | 0.0147 | 40.1445
19350 | 26.998056 | 2.9359 | 77.877 | 4 | 7.4341 | 7.428369 | 55.27 | 0.620397 | 0.2356 | 0.2188695 | 0.002552601 | 0.0151 | 40.1438
19351 | 26.999444 | 2.9359 | 77.8811 | 4 | 7.4283 | 7.428669 | 55.18 | 0.619222 | 0.2352 | 0.2188652 | 0.002604291 | 0.0155 | 40.1444
19352 | 27.000833 | 2.9395 | 77.8852 | 4 | 7.4302 | 7.428963 | 55.21 | 0.619051 | 0.2352 | 0.2188613 | 0.00265546 | 0.0159 | 40.1445
19353 | 27.002222 | 2.9395 | 77.8893 | 4 | 7.4219 | 7.429286 | 55.08 | 0.617403 | 0.2351 | 0.2188572 | 0.002707137 | 0.0162 | 40.1454
19354 | 27.003611 | 2.9432 | 77.8934 | 4 | 7.4351 | 7.429579 | 55.28 | 0.620224 | 0.2354 | 0.2188535 | 0.002759227 | 0.0166 | 40.1437
19355 | 27.005 | 2.9432 | 77.8975 | 4 | 7.4331 | 7.429861 | 55.25 | 0.620434 | 0.2354 | 0.2188499 | 0.002809766 | 0.017 | 40.1435
19356 | 27.006389 | 2.9468 | 77.9016 | 4 | 7.4253 | 7.430175 | 55.14 | 0.617604 | 0.2349 | 0.2188461 | 0.002859221 | 0.0174 | 40.1451
19357 | 27.007778 | 2.9468 | 77.9057 | 4 | 7.4258 | 7.430474 | 55.14 | 0.619755 | 0.2344 | 0.2188421 | 0.002907311 | 0.0178 | 40.1437
19358 | 27.009167 | 2.9504 | 77.9097 | 4 | 7.4248 | 7.430793 | 55.13 | 0.618464 | 0.2337 | 0.2188375 | 0.002953475 | 0.0181 | 40.1445
19359 | 27.010556 | 2.9504 | 77.9138 | 4 | 7.4292 | 7.431089 | 55.19 | 0.620063 | 0.2333 | 0.2188329 | 0.002998836 | 0.0185 | 40.1435
19360 | 27.011944 | 2.9539 | 77.9179 | 4 | 7.4346 | 7.431416 | 55.27 | 0.620627 | 0.2334 | 0.2188283 | 0.003043861 | 0.0189 | 40.1431
19361 | 27.013333 | 2.9539 | 77.9221 | 4 | 7.4185 | 7.431735 | 55.03 | 0.616533 | 0.232 | 0.2188237 | 0.00310921 | 0.0193 | 40.1454
19362 | 27.014722 | 2.9576 | 77.9262 | 4 | 7.4283 | 7.431985 | 55.18 | 0.619564 | 0.2317 | 0.2188188 | 0.003150939 | 0.0196 | 40.1436
19363 | 27.016111 | 2.9576 | 77.9303 | 4 | 7.4283 | 7.432289 | 55.18 | 0.619312 | 0.2315 | 0.218814 | 0.003191681 | 0.02 | 40.1436
19364 | 27.0175 | 2.961 | 77.9344 | 4 | 7.4331 | 7.432564 | 55.25 | 0.621356 | 0.2313 | 0.2188089 | 0.003231902 | 0.0204 | 40.1424
19365 | 27.018889 | 2.961 | 77.9385 | 4 | 7.4375 | 7.432895 | 55.32 | 0.621732 | 0.2317 | 0.2188033 | 0.003272536 | 0.0207 | 40.1421
19366 | 27.020278 | 2.9643 | 77.9426 | 4 | 7.4317 | 7.433148 | 55.23 | 0.619879 | 0.2313 | 0.2187981 | 0.00331265 | 0.0211 | 40.1431
19367 | 27.021667 | 2.9643 | 77.9467 | 4 | 7.4444 | 7.433431 | 55.42 | 0.623005 | 0.2322 | 0.2187931 | 0.003354204 | 0.0214 | 40.1412
19368 | 27.023056 | 2.9676 | 77.9508 | 4 | 7.4317 | 7.433711 | 55.23 | 0.620763 | 0.2322 | 0.2187882 | 0.00339505 | 0.0218 | 40.1425
19369 | 27.024444 | 2.9676 | 77.955 | 4 | 7.4307 | 7.434014 | 55.22 | 0.620425 | 0.232 | 0.2187835 | 0.00343584 | 0.0221 | 40.1426
19370 | 27.025833 | 2.9708 | 77.9591 | 4 | 7.4273 | 7.434334 | 55.16 | 0.619369 | 0.2318 | 0.2187784 | 0.003476201 | 0.0224 | 40.1431
19371 | 27.027222 | 2.9708 | 77.9632 | 4 | 7.4322 | 7.434647 | 55.24 | 0.619844 | 0.2317 | 0.2187733 | 0.003516695 | 0.0228 | 40.1428
19372 | 27.028611 | 2.9739 | 77.9674 | 4 | 7.4327 | 7.434914 | 55.24 | 0.620427 | 0.2309 | 0.2187685 | 0.003555359 | 0.0231 | 40.1424
19373 | 27.03 | 2.9739 | 77.9715 | 4 | 7.4371 | 7.435233 | 55.31 | 0.621332 | 0.2312 | 0.2187635 | 0.003594344 | 0.0234 | 40.1418
19374 | 27.031389 | 2.9769 | 77.9756 | 4 | 7.4317 | 7.435478 | 55.23 | 0.620554 | 0.2306 | 0.2187588 | 0.003632527 | 0.0237 | 40.1422
19375 | 27.032778 | 2.9769 | 77.9798 | 4 | 7.4361 | 7.435801 | 55.3 | 0.62154 | 0.2305 | 0.2187541 | 0.003671593 | 0.0241 | 40.1415
19376 | 27.034167 | 2.9799 | 77.9839 | 4 | 7.4439 | 7.436101 | 55.41 | 0.623447 | 0.2313 | 0.2187484 | 0.003711916 | 0.0244 | 40.1403
19377 | 27.035556 | 2.9799 | 77.9881 | 4 | 7.438 | 7.436406 | 55.32 | 0.621899 | 0.231 | 0.2187418 | 0.003754712 | 0.0247 | 40.1411
19378 | 27.036944 | 2.9828 | 77.9922 | 4 | 7.4268 | 7.43666 | 55.16 | 0.61997 | 0.2302 | 0.2187351 | 0.003796432 | 0.025 | 40.1422
19379 | 27.038333 | 2.9828 | 77.9964 | 4 | 7.439 | 7.436931 | 55.34 | 0.621407 | 0.2303 | 0.2187282 | 0.003853809 | 0.0252 | 40.1412
19380 | 27.039722 | 2.9857 | 78.0005 | 4 | 7.438 | 7.437208 | 55.32 | 0.622346 | 0.2303 | 0.2187218 | 0.003895608 | 0.0255 | 40.1406
19381 | 27.041111 | 2.9857 | 78.0046 | 4 | 7.4341 | 7.437489 | 55.27 | 0.621288 | 0.2301 | 0.2187149 | 0.003937361 | 0.0258 | 40.1412
19382 | 27.0425 | 2.9884 | 78.0088 | 4 | 7.4424 | 7.437797 | 55.39 | 0.623014 | 0.2305 | 0.218708 | 0.003980469 | 0.0261 | 40.1401
19383 | 27.043889 | 2.9884 | 78.0129 | 4 | 7.4483 | 7.438075 | 55.48 | 0.624213 | 0.2311 | 0.2187012 | 0.004024186 | 0.0263 | 40.1393
19384 | 27.045278 | 2.991 | 78.0171 | 4 | 7.4268 | 7.43838 | 55.16 | 0.619472 | 0.2303 | 0.2186946 | 0.00406627 | 0.0266 | 40.142
19385 | 27.046944 | 2.991 | 78.0213 | 4 | 7.44 | 7.438647 | 55.35 | 0.623052 | 0.2306 | 0.218688 | 0.004107841 | 0.0269 | 40.1401
19386 | 27.048333 | 2.9935 | 78.0254 | 4 | 7.4375 | 7.438942 | 55.32 | 0.62224 | 0.2305 | 0.2186817 | 0.004148804 | 0.0271 | 40.1405
19387 | 27.049722 | 2.9935 | 78.0296 | 4 | 7.4414 | 7.439288 | 55.38 | 0.622508 | 0.2304 | 0.2186753 | 0.004188412 | 0.0273 | 40.1403
19388 | 27.051111 | 2.9957 | 78.0337 | 4 | 7.4405 | 7.439626 | 55.36 | 0.622413 | 0.2299 | 0.2186685 | 0.004219565 | 0.0276 | 40.1403
19389 | 27.0525 | 2.9957 | 78.0379 | 4 | 7.4434 | 7.439901 | 55.4 | 0.622732 | 0.2304 | 0.2186611 | 0.004251873 | 0.0278 | 40.14
19390 | 27.053889 | 2.9978 | 78.0421 | 4 | 7.4336 | 7.440232 | 55.26 | 0.621289 | 0.2298 | 0.2186531 | 0.004283842 | 0.028 | 40.1407
19391 | 27.055278 | 2.9978 | 78.0462 | 4 | 7.4361 | 7.440543 | 55.3 | 0.621593 | 0.2295 | 0.2186448 | 0.004315661 | 0.0282 | 40.1405
19392 | 27.056667 | 2.9997 | 78.0504 | 4 | 7.4395 | 7.440862 | 55.35 | 0.622508 | 0.2292 | 0.2186359 | 0.00434593 | 0.0284 | 40.1398
19393 | 27.058056 | 2.9997 | 78.0546 | 4 | 7.4351 | 7.441157 | 55.28 | 0.622052 | 0.2295 | 0.218627 | 0.004376983 | 0.0286 | 40.14
19394 | 27.059444 | 3.0015 | 78.0587 | 4 | 7.439 | 7.441474 | 55.34 | 0.622622 | 0.229 | 0.2186179 | 0.004406764 | 0.0287 | 40.1396
19395 | 27.060833 | 3.0015 | 78.0629 | 4 | 7.4419 | 7.441782 | 55.38 | 0.62296 | 0.2285 | 0.2186084 | 0.00443593 | 0.0289 | 40.1393
19396 | 27.062222 | 3.0032 | 78.0671 | 4 | 7.4405 | 7.442083 | 55.36 | 0.623043 | 0.2283 | 0.2185981 | 0.004464946 | 0.0291 | 40.1392
19397 | 27.063611 | 3.0032 | 78.0712 | 4 | 7.4473 | 7.442365 | 55.46 | 0.624282 | 0.2286 | 0.2185869 | 0.004526355 | 0.0292 | 40.1384
19398 | 27.065 | 3.0049 | 78.0754 | 4 | 7.4414 | 7.442704 | 55.38 | 0.622617 | 0.2283 | 0.2185757 | 0.00455528 | 0.0294 | 40.1393
19399 | 27.066389 | 3.0049 | 78.0796 | 4 | 7.4453 | 7.443006 | 55.43 | 0.623611 | 0.2289 | 0.2185646 | 0.004584897 | 0.0295 | 40.1386
19400 | 27.067778 | 3.0063 | 78.0838 | 4 | 7.4356 | 7.443258 | 55.29 | 0.622769 | 0.2283 | 0.2185533 | 0.004613805 | 0.0296 | 40.139
19401 | 27.069167 | 3.0063 | 78.088 | 4 | 7.4424 | 7.443547 | 55.39 | 0.623476 | 0.2287 | 0.2185419 | 0.004643405 | 0.0297 | 40.1385
19402 | 27.070556 | 3.0075 | 78.0921 | 4 | 7.4361 | 7.443822 | 55.3 | 0.621053 | 0.2275 | 0.2185301 | 0.004670898 | 0.0298 | 40.1398
19403 | 27.071944 | 3.0075 | 78.0963 | 4 | 7.4449 | 7.444115 | 55.43 | 0.623924 | 0.2273 | 0.2185182 | 0.004697872 | 0.0299 | 40.138
19404 | 27.073333 | 3.0086 | 78.1005 | 4 | 7.4439 | 7.444394 | 55.41 | 0.623567 | 0.2276 | 0.2185066 | 0.004725258 | 0.03 | 40.1381
19405 | 27.074722 | 3.0086 | 78.1047 | 4 | 7.4492 | 7.444703 | 55.49 | 0.625316 | 0.2277 | 0.2184954 | 0.004753151 | 0.0301 | 40.137
19406 | 27.076111 | 3.0095 | 78.1088 | 4 | 7.4453 | 7.444967 | 55.43 | 0.623407 | 0.228 | 0.218484 | 0.004781363 | 0.0302 | 40.1381
19407 | 27.0775 | 3.0095 | 78.113 | 4 | 7.4439 | 7.445257 | 55.41 | 0.623733 | 0.2273 | 0.2184727 | 0.004807936 | 0.0302 | 40.1378
19408 | 27.078889 | 3.0102 | 78.1172 | 4 | 7.4468 | 7.445549 | 55.45 | 0.624349 | 0.2274 | 0.2184611 | 0.004834548 | 0.0303 | 40.1373
19409 | 27.080278 | 3.0102 | 78.1214 | 4 | 7.4497 | 7.445837 | 55.5 | 0.624915 | 0.228 | 0.2184495 | 0.004861479 | 0.0303 | 40.1369
19410 | 27.081667 | 3.0109 | 78.1256 | 4 | 7.4414 | 7.446088 | 55.38 | 0.622625 | 0.2274 | 0.2184379 | 0.004892836 | 0.0303 | 40.1382
19411 | 27.083056 | 3.0109 | 78.1298 | 4 | 7.4419 | 7.446363 | 55.38 | 0.623003 | 0.2273 | 0.2184265 | 0.004924612 | 0.0304 | 40.1378
19412 | 27.084444 | 3.0115 | 78.1339 | 4 | 7.438 | 7.446616 | 55.32 | 0.622051 | 0.2263 | 0.2184151 | 0.004954384 | 0.0304 | 40.1383
19413 | 27.085833 | 3.0115 | 78.1381 | 4 | 7.4595 | 7.446886 | 55.64 | 0.628001 | 0.2274 | 0.2184034 | 0.004986349 | 0.0304 | 40.1347
19414 | 27.087222 | 3.0119 | 78.1423 | 4 | 7.4478 | 7.447207 | 55.47 | 0.624733 | 0.2272 | 0.2183922 | 0.005016869 | 0.0304 | 40.1366
19415 | 27.088611 | 3.0119 | 78.1465 | 4 | 7.4512 | 7.447518 | 55.52 | 0.625502 | 0.2278 | 0.2183806 | 0.005071528 | 0.0304 | 40.136
19416 | 27.09 | 3.0124 | 78.1507 | 4 | 7.4497 | 7.447805 | 55.5 | 0.625733 | 0.2283 | 0.218369 | 0.005104009 | 0.0304 | 40.1358
19417 | 27.091389 | 3.0124 | 78.1549 | 4 | 7.4502 | 7.448068 | 55.51 | 0.625634 | 0.2286 | 0.2183572 | 0.005137653 | 0.0304 | 40.1357
19418 | 27.092778 | 3.0128 | 78.1591 | 4 | 7.4458 | 7.4484 | 55.44 | 0.624596 | 0.2284 | 0.2183449 | 0.005171157 | 0.0304 | 40.1362
19419 | 27.094167 | 3.0128 | 78.1632 | 4 | 7.459 | 7.448722 | 55.64 | 0.627434 | 0.2289 | 0.2183326 | 0.005205079 | 0.0304 | 40.1345
19420 | 27.095556 | 3.013 | 78.1674 | 4 | 7.4507 | 7.44902 | 55.51 | 0.624892 | 0.2288 | 0.2183203 | 0.005239512 | 0.0303 | 40.1359
19421 | 27.096944 | 3.013 | 78.1716 | 4 | 7.4551 | 7.449322 | 55.58 | 0.626257 | 0.2295 | 0.2183088 | 0.005274829 | 0.0303 | 40.135
19422 | 27.098333 | 3.0131 | 78.1758 | 4 | 7.4434 | 7.449626 | 55.4 | 0.624027 | 0.2292 | 0.218297 | 0.005309631 | 0.0303 | 40.1362
19423 | 27.099722 | 3.0131 | 78.18 | 4 | 7.4507 | 7.449959 | 55.51 | 0.625228 | 0.2288 | 0.2182849 | 0.005344293 | 0.0302 | 40.1354
19424 | 27.101111 | 3.0132 | 78.1842 | 4 | 7.456 | 7.450246 | 55.59 | 0.626741 | 0.2293 | 0.2182731 | 0.005380213 | 0.0302 | 40.1344
19425 | 27.1025 | 3.0132 | 78.1884 | 4 | 7.4502 | 7.450521 | 55.51 | 0.624832 | 0.2294 | 0.2182612 | 0.005416551 | 0.0301 | 40.1354
19426 | 27.103889 | 3.0131 | 78.1925 | 4 | 7.4507 | 7.450794 | 55.51 | 0.625327 | 0.2292 | 0.2182494 | 0.00545275 | 0.0301 | 40.1351
19427 | 27.105278 | 3.0131 | 78.1967 | 4 | 7.458 | 7.451096 | 55.62 | 0.627369 | 0.2295 | 0.2182374 | 0.005490395 | 0.03 | 40.1338
19428 | 27.106667 | 3.0131 | 78.2009 | 4 | 7.4453 | 7.451401 | 55.43 | 0.624625 | 0.2286 | 0.218225 | 0.005525944 | 0.0299 | 40.1353
19429 | 27.108333 | 3.0131 | 78.2051 | 4 | 7.459 | 7.45171 | 55.64 | 0.627921 | 0.2292 | 0.2182124 | 0.005561914 | 0.0299 | 40.1336
19430 | 27.109722 | 3.013 | 78.2093 | 5 | 7.4531 | 7.451987 | 55.55 | 0.625288 | 0.2288 | 0.2181998 | 0.005597186 | 0.0298 | 40.135
19431 | 27.111111 | 3.013 | 78.2135 | 5 | 7.4478 | 7.452231 | 55.47 | 0.62345 | 0.228 | 0.2181866 | 0.005630269 | 0.0297 | 40.136
19432 | 27.1125 | 3.0128 | 78.2177 | 4 | 7.4497 | 7.452498 | 55.5 | 0.625424 | 0.2278 | 0.2181733 | 0.005663121 | 0.0297 | 40.1347
19433 | 27.113889 | 3.0128 | 78.2218 | 4 | 7.4541 | 7.452799 | 55.56 | 0.626395 | 0.2277 | 0.2181594 | 0.005714561 | 0.0296 | 40.1341
19434 | 27.115278 | 3.0126 | 78.226 | 6 | 7.456 | 7.453034 | 55.59 | 0.626328 | 0.2283 | 0.2181455 | 0.005748253 | 0.0295 | 40.1341
19435 | 27.116667 | 3.0126 | 78.2302 | 4 | 7.4522 | 7.453258 | 55.53 | 0.626005 | 0.228 | 0.2181315 | 0.00578162 | 0.0294 | 40.1341
19436 | 27.118056 | 3.0122 | 78.2344 | 4 | 7.4487 | 7.453516 | 55.48 | 0.624973 | 0.2272 | 0.218117 | 0.005813453 | 0.0293 | 40.1347
19437 | 27.119444 | 3.0122 | 78.2386 | 4 | 7.4556 | 7.45376 | 55.59 | 0.62703 | 0.2271 | 0.2181019 | 0.00584431 | 0.0292 | 40.1333
19438 | 27.120833 | 3.0117 | 78.2428 | 4 | 7.4512 | 7.453983 | 55.52 | 0.62603 | 0.2266 | 0.2180871 | 0.005874193 | 0.0291 | 40.1338
19439 | 27.122222 | 3.0117 | 78.2469 | 4 | 7.4483 | 7.454203 | 55.48 | 0.623789 | 0.2261 | 0.2180722 | 0.00590338 | 0.029 | 40.1351
19440 | 27.123611 | 3.0111 | 78.2511 | 4 | 7.458 | 7.454434 | 55.62 | 0.626058 | 0.2259 | 0.218058 | 0.005932432 | 0.0288 | 40.1337
19441 | 27.125 | 3.0111 | 78.2553 | 4 | 7.4556 | 7.454746 | 55.59 | 0.626743 | 0.2257 | 0.2180431 | 0.005960696 | 0.0287 | 40.1332
19442 | 27.126389 | 3.0104 | 78.2595 | 4 | 7.4556 | 7.454971 | 55.59 | 0.626632 | 0.2254 | 0.2180284 | 0.005988453 | 0.0286 | 40.1331
19443 | 27.127778 | 3.0104 | 78.2637 | 5 | 7.4512 | 7.455181 | 55.52 | 0.625474 | 0.2254 | 0.2180139 | 0.006016168 | 0.0284 | 40.1337
19444 | 27.129167 | 3.0096 | 78.2678 | 4 | 7.4575 | 7.455441 | 55.61 | 0.627237 | 0.225 | 0.2179986 | 0.006043189 | 0.0283 | 40.1326
19445 | 27.130556 | 3.0096 | 78.272 | 4 | 7.4556 | 7.455733 | 55.59 | 0.625976 | 0.225 | 0.2179838 | 0.006070356 | 0.0282 | 40.1333
19446 | 27.131944 | 3.0088 | 78.2762 | 4 | 7.459 | 7.455951 | 55.64 | 0.627524 | 0.2253 | 0.2179688 | 0.006098039 | 0.028 | 40.1322
19447 | 27.133333 | 3.0088 | 78.2804 | 4 | 7.4541 | 7.456191 | 55.56 | 0.626952 | 0.2245 | 0.2179543 | 0.006123541 | 0.0279 | 40.1325
19448 | 27.134722 | 3.008 | 78.2846 | 4 | 7.4614 | 7.456468 | 55.67 | 0.628019 | 0.2246 | 0.2179392 | 0.006148441 | 0.0277 | 40.1317
19449 | 27.136111 | 3.008 | 78.2887 | 4 | 7.4517 | 7.456697 | 55.53 | 0.625863 | 0.2238 | 0.2179239 | 0.006171717 | 0.0276 | 40.133
19450 | 27.1375 | 3.0071 | 78.2929 | 4 | 7.4595 | 7.456935 | 55.64 | 0.627624 | 0.2237 | 0.2179081 | 0.006194393 | 0.0274 | 40.1318
19451 | 27.138889 | 3.0071 | 78.2971 | 4 | 7.4633 | 7.457163 | 55.7 | 0.629046 | 0.2235 | 0.2178927 | 0.006238997 | 0.0273 | 40.1309
19452 | 27.140278 | 3.0063 | 78.3013 | 4 | 7.4575 | 7.457414 | 55.61 | 0.626977 | 0.2227 | 0.2178777 | 0.006259743 | 0.0271 | 40.132
19453 | 27.141667 | 3.0063 | 78.3055 | 4 | 7.4599 | 7.457656 | 55.65 | 0.627059 | 0.2224 | 0.2178627 | 0.006279145 | 0.027 | 40.1319
19454 | 27.143056 | 3.0053 | 78.3096 | 4 | 7.4531 | 7.457913 | 55.55 | 0.626245 | 0.2221 | 0.2178478 | 0.006298321 | 0.0268 | 40.1323
19455 | 27.144444 | 3.0053 | 78.3138 | 4 | 7.456 | 7.458182 | 55.59 | 0.626598 | 0.2216 | 0.2178328 | 0.006317643 | 0.0267 | 40.132
19456 | 27.145833 | 3.0042 | 78.318 | 4 | 7.4604 | 7.45844 | 55.66 | 0.627663 | 0.2218 | 0.2178175 | 0.006336369 | 0.0265 | 40.1312
19457 | 27.147222 | 3.0042 | 78.3221 | 4 | 7.4502 | 7.458706 | 55.51 | 0.625362 | 0.221 | 0.2178022 | 0.006354032 | 0.0263 | 40.1326
19458 | 27.148611 | 3.0031 | 78.3263 | 4 | 7.4575 | 7.458997 | 55.61 | 0.627555 | 0.2208 | 0.2177871 | 0.006371565 | 0.0262 | 40.1312
19459 | 27.15 | 3.0031 | 78.3305 | 4 | 7.4784 | 7.459251 | 55.93 | 0.631553 | 0.2214 | 0.2177715 | 0.006390455 | 0.026 | 40.1287
19460 | 27.151389 | 3.002 | 78.3347 | 4 | 7.4701 | 7.459507 | 55.8 | 0.630619 | 0.222 | 0.2177563 | 0.006410703 | 0.0258 | 40.1291
19461 | 27.152778 | 3.002 | 78.3388 | 4 | 7.4653 | 7.459756 | 55.73 | 0.628323 | 0.222 | 0.2177412 | 0.006430727 | 0.0257 | 40.1304
19462 | 27.154167 | 3.0009 | 78.343 | 4 | 7.4599 | 7.460063 | 55.65 | 0.628014 | 0.2217 | 0.217726 | 0.006449689 | 0.0255 | 40.1305
19463 | 27.155556 | 3.0009 | 78.3472 | 4 | 7.4638 | 7.460319 | 55.71 | 0.628504 | 0.2217 | 0.2177111 | 0.006468241 | 0.0253 | 40.1301
19464 | 27.156944 | 2.9997 | 78.3513 | 4 | 7.4629 | 7.460601 | 55.69 | 0.628724 | 0.2216 | 0.2176963 | 0.006486474 | 0.0252 | 40.1299
19465 | 27.158333 | 2.9997 | 78.3555 | 4 | 7.4609 | 7.460854 | 55.67 | 0.627915 | 0.2208 | 0.2176813 | 0.006503552 | 0.025 | 40.1303
19466 | 27.159722 | 2.9986 | 78.3597 | 4 | 7.4556 | 7.461116 | 55.59 | 0.626715 | 0.2202 | 0.2176664 | 0.006520315 | 0.0248 | 40.1309
19467 | 27.161111 | 2.9986 | 78.3638 | 4 | 7.4643 | 7.461379 | 55.72 | 0.628234 | 0.2198 | 0.2176522 | 0.006535925 | 0.0247 | 40.13
19468 | 27.1625 | 2.9975 | 78.368 | 4 | 7.4721 | 7.461657 | 55.83 | 0.630654 | 0.2205 | 0.2176376 | 0.00655243 | 0.0245 | 40.1285
19469 | 27.163889 | 2.9975 | 78.3722 | 4 | 7.4551 | 7.461955 | 55.58 | 0.626915 | 0.2196 | 0.2176233 | 0.006588835 | 0.0243 | 40.1306
19470 | 27.165278 | 2.9965 | 78.3763 | 4 | 7.4677 | 7.462275 | 55.77 | 0.629895 | 0.2197 | 0.2176088 | 0.006603799 | 0.0242 | 40.1287
19471 | 27.166667 | 2.9965 | 78.3805 | 4 | 7.4536 | 7.462574 | 55.56 | 0.626211 | 0.2181 | 0.2175946 | 0.006616776 | 0.024 | 40.1308
19472 | 27.168056 | 2.9953 | 78.3846 | 4 | 7.4633 | 7.462887 | 55.7 | 0.629185 | 0.2177 | 0.2175805 | 0.006628885 | 0.0238 | 40.129
19473 | 27.169444 | 2.9953 | 78.3888 | 4 | 7.456 | 7.463188 | 55.59 | 0.626634 | 0.2166 | 0.2175672 | 0.006638918 | 0.0237 | 40.1304
19474 | 27.170833 | 2.9941 | 78.393 | 4 | 7.4672 | 7.463492 | 55.76 | 0.629784 | 0.2166 | 0.217554 | 0.006649199 | 0.0235 | 40.1285
19475 | 27.172222 | 2.9941 | 78.3971 | 4 | 7.4604 | 7.463778 | 55.66 | 0.628122 | 0.216 | 0.217541 | 0.006658056 | 0.0233 | 40.1294
19476 | 27.173889 | 2.9928 | 78.4013 | 4 | 7.4687 | 7.464085 | 55.78 | 0.629493 | 0.216 | 0.2175271 | 0.00666679 | 0.0232 | 40.1288
19477 | 27.175278 | 2.9928 | 78.4054 | 4 | 7.4609 | 7.464369 | 55.67 | 0.628524 | 0.2153 | 0.2175132 | 0.006673263 | 0.023 | 40.1293
19478 | 27.176667 | 2.9915 | 78.4096 | 4 | 7.4638 | 7.464673 | 55.71 | 0.628929 | 0.2151 | 0.2174995 | 0.006679614 | 0.0228 | 40.1289
19479 | 27.178056 | 2.9915 | 78.4137 | 4 | 7.4658 | 7.464934 | 55.74 | 0.629106 | 0.2147 | 0.217486 | 0.006685098 | 0.0226 | 40.1288
19480 | 27.179444 | 2.9901 | 78.4179 | 4 | 7.4663 | 7.465243 | 55.74 | 0.628232 | 0.2141 | 0.2174726 | 0.006689903 | 0.0225 | 40.1292
19481 | 27.180833 | 2.9901 | 78.4221 | 4 | 7.4706 | 7.465518 | 55.81 | 0.630581 | 0.214 | 0.2174595 | 0.006694402 | 0.0223 | 40.1277
19482 | 27.182222 | 2.9887 | 78.4262 | 5 | 7.4677 | 7.465821 | 55.77 | 0.629253 | 0.2137 | 0.2174465 | 0.00669785 | 0.0221 | 40.1284
19483 | 27.183611 | 2.9887 | 78.4304 | 4 | 7.4697 | 7.466079 | 55.8 | 0.630448 | 0.2134 | 0.2174333 | 0.006701085 | 0.0219 | 40.1276
19484 | 27.185 | 2.9872 | 78.4345 | 4 | 7.4643 | 7.466334 | 55.72 | 0.630165 | 0.213 | 0.2174206 | 0.006703642 | 0.0217 | 40.1277
19485 | 27.186389 | 2.9872 | 78.4387 | 4 | 7.4599 | 7.466648 | 55.65 | 0.627648 | 0.2119 | 0.2174076 | 0.00670357 | 0.0215 | 40.1291
19486 | 27.187778 | 2.9856 | 78.4428 | 5 | 7.4697 | 7.46694 | 55.8 | 0.629384 | 0.2118 | 0.2173943 | 0.006703565 | 0.0213 | 40.128
19487 | 27.189167 | 2.9856 | 78.4469 | 4 | 7.4697 | 7.467223 | 55.8 | 0.630527 | 0.212 | 0.2173809 | 0.006725527 | 0.0211 | 40.1273
19488 | 27.190556 | 2.9842 | 78.4511 | 4 | 7.4629 | 7.467479 | 55.69 | 0.629365 | 0.2114 | 0.2173676 | 0.006724763 | 0.0209 | 40.1279
19489 | 27.191944 | 2.9842 | 78.4552 | 4 | 7.4629 | 7.467802 | 55.69 | 0.628372 | 0.2112 | 0.2173543 | 0.006723417 | 0.0207 | 40.1284
19490 | 27.193333 | 2.9825 | 78.4594 | 4 | 7.4648 | 7.468125 | 55.72 | 0.629123 | 0.2112 | 0.2173411 | 0.006722231 | 0.0205 | 40.1279
19491 | 27.194722 | 2.9825 | 78.4635 | 4 | 7.4769 | 7.468411 | 55.9 | 0.631496 | 0.2122 | 0.2173278 | 0.006721949 | 0.0203 | 40.1264
19492 | 27.196111 | 2.9807 | 78.4677 | 4 | 7.4711 | 7.468735 | 55.82 | 0.630527 | 0.212 | 0.2173146 | 0.006721269 | 0.0201 | 40.1269
19493 | 27.1975 | 2.9807 | 78.4718 | 4 | 7.4764 | 7.469039 | 55.9 | 0.632598 | 0.2121 | 0.2173016 | 0.006719911 | 0.0198 | 40.1256
19494 | 27.198889 | 2.9789 | 78.4759 | 4 | 7.4682 | 7.469369 | 55.77 | 0.630374 | 0.2117 | 0.2172891 | 0.00671806 | 0.0196 | 40.1269
19495 | 27.200278 | 2.9789 | 78.4801 | 4 | 7.4697 | 7.469697 | 55.8 | 0.630892 | 0.2116 | 0.2172769 | 0.006715719 | 0.0194 | 40.1264
19496 | 27.201667 | 2.977 | 78.4842 | 4 | 7.4687 | 7.469971 | 55.78 | 0.630497 | 0.2108 | 0.2172651 | 0.006712514 | 0.0191 | 40.1266
19497 | 27.203056 | 2.977 | 78.4883 | 5 | 7.4711 | 7.470295 | 55.82 | 0.630408 | 0.2107 | 0.217253 | 0.006709749 | 0.0189 | 40.1266
19498 | 27.204444 | 2.975 | 78.4925 | 4 | 7.4784 | 7.47063 | 55.93 | 0.632405 | 0.2112 | 0.2172407 | 0.006707609 | 0.0186 | 40.1253
19499 | 27.205833 | 2.975 | 78.4966 | 4 | 7.4609 | 7.470997 | 55.67 | 0.628272 | 0.2104 | 0.2172287 | 0.006704701 | 0.0184 | 40.1277
19500 | 27.207222 | 2.973 | 78.5007 | 4 | 7.476 | 7.471299 | 55.89 | 0.632614 | 0.2112 | 0.2172165 | 0.006703812 | 0.0182 | 40.1251
19501 | 27.208611 | 2.973 | 78.5049 | 4 | 7.4726 | 7.471597 | 55.84 | 0.631537 | 0.2106 | 0.2172047 | 0.006701971 | 0.0179 | 40.1256
19502 | 27.21 | 2.971 | 78.509 | 4 | 7.476 | 7.471841 | 55.89 | 0.631435 | 0.2108 | 0.2171928 | 0.006701314 | 0.0177 | 40.1256
19503 | 27.211389 | 2.971 | 78.5131 | 4 | 7.4653 | 7.472133 | 55.73 | 0.629333 | 0.2098 | 0.217181 | 0.006699151 | 0.0174 | 40.1268
19504 | 27.212778 | 2.969 | 78.5172 | 4 | 7.4721 | 7.472457 | 55.83 | 0.630912 | 0.2096 | 0.2171687 | 0.006696597 | 0.0172 | 40.1258
19505 | 27.214167 | 2.969 | 78.5214 | 4 | 7.4755 | 7.472761 | 55.88 | 0.630657 | 0.2094 | 0.2171566 | 0.006711919 | 0.0169 | 40.1259
19506 | 27.215556 | 2.9671 | 78.5255 | 4 | 7.4745 | 7.473062 | 55.87 | 0.631636 | 0.2095 | 0.2171447 | 0.00670917 | 0.0167 | 40.1252
19507 | 27.216944 | 2.9671 | 78.5296 | 4 | 7.4721 | 7.473386 | 55.83 | 0.63065 | 0.209 | 0.2171333 | 0.006706218 | 0.0164 | 40.1257
19508 | 27.218333 | 2.9651 | 78.5337 | 4 | 7.4711 | 7.473705 | 55.82 | 0.630851 | 0.2089 | 0.217122 | 0.006703804 | 0.0162 | 40.1256
19509 | 27.219722 | 2.9651 | 78.5378 | 4 | 7.475 | 7.474026 | 55.88 | 0.631935 | 0.2085 | 0.2171105 | 0.006697661 | 0.0159 | 40.1249
19510 | 27.221111 | 2.9629 | 78.542 | 4 | 7.4701 | 7.474329 | 55.8 | 0.630503 | 0.2081 | 0.2170989 | 0.0066902 | 0.0157 | 40.1256
19511 | 27.2225 | 2.9629 | 78.5461 | 4 | 7.4735 | 7.474665 | 55.85 | 0.631445 | 0.2077 | 0.2170874 | 0.00668244 | 0.0154 | 40.125
19512 | 27.223889 | 2.9607 | 78.5502 | 4 | 7.4789 | 7.475018 | 55.93 | 0.632063 | 0.208 | 0.2170759 | 0.006674474 | 0.0151 | 40.1246
19513 | 27.225278 | 2.9607 | 78.5543 | 4 | 7.4735 | 7.475328 | 55.85 | 0.631736 | 0.2077 | 0.2170646 | 0.006666302 | 0.0148 | 40.1247
19514 | 27.226667 | 2.9584 | 78.5584 | 4 | 7.4837 | 7.475641 | 56.01 | 0.634283 | 0.2083 | 0.2170528 | 0.006659966 | 0.0146 | 40.1231
19515 | 27.228056 | 2.9584 | 78.5625 | 4 | 7.4784 | 7.475895 | 55.93 | 0.632678 | 0.208 | 0.2170405 | 0.006653424 | 0.0143 | 40.124
19516 | 27.229444 | 2.9561 | 78.5666 | 5 | 7.4794 | 7.47623 | 55.94 | 0.633171 | 0.2081 | 0.2170283 | 0.006647235 | 0.014 | 40.1237
19517 | 27.230833 | 2.9561 | 78.5707 | 4 | 7.4774 | 7.476572 | 55.91 | 0.63276 | 0.2079 | 0.2170164 | 0.006640935 | 0.0137 | 40.1239
19518 | 27.232222 | 2.9537 | 78.5748 | 4 | 7.4711 | 7.476906 | 55.82 | 0.630825 | 0.2076 | 0.2170052 | 0.006633967 | 0.0134 | 40.1249
19519 | 27.233611 | 2.9537 | 78.5789 | 5 | 7.4711 | 7.477258 | 55.82 | 0.630549 | 0.207 | 0.2169942 | 0.006625497 | 0.0131 | 40.125
19520 | 27.235 | 2.9513 | 78.583 | 4 | 7.4692 | 7.477654 | 55.79 | 0.630607 | 0.2062 | 0.2169837 | 0.006615248 | 0.0128 | 40.125
19521 | 27.236667 | 2.9513 | 78.5871 | 4 | 7.4837 | 7.478016 | 56.01 | 0.633955 | 0.2064 | 0.2169733 | 0.006605259 | 0.0126 | 40.1232
19522 | 27.238056 | 2.9488 | 78.5912 | 4 | 7.4953 | 7.478336 | 56.18 | 0.637149 | 0.2077 | 0.2169632 | 0.006597479 | 0.0123 | 40.1213
19523 | 27.239444 | 2.9488 | 78.5953 | 4 | 7.4764 | 7.478671 | 55.9 | 0.632169 | 0.2075 | 0.216953 | 0.006610942 | 0.012 | 40.1241
19524 | 27.240833 | 2.9464 | 78.5994 | 4 | 7.4842 | 7.479025 | 56.01 | 0.632931 | 0.2079 | 0.216943 | 0.006603535 | 0.0117 | 40.1236
19525 | 27.242222 | 2.9464 | 78.6035 | 4 | 7.49 | 7.479355 | 56.1 | 0.635549 | 0.2086 | 0.2169332 | 0.006597961 | 0.0113 | 40.122
19526 | 27.243611 | 2.9439 | 78.6076 | 4 | 7.4876 | 7.479699 | 56.06 | 0.634699 | 0.2088 | 0.2169237 | 0.006593295 | 0.011 | 40.1225
19527 | 27.245 | 2.9439 | 78.6117 | 4 | 7.4808 | 7.480045 | 55.96 | 0.633616 | 0.2088 | 0.2169137 | 0.006588795 | 0.0107 | 40.123
19528 | 27.246389 | 2.9414 | 78.6158 | 4 | 7.4823 | 7.480375 | 55.98 | 0.633537 | 0.209 | 0.2169035 | 0.00658474 | 0.0104 | 40.123
19529 | 27.247778 | 2.9414 | 78.6199 | 4 | 7.4852 | 7.480725 | 56.03 | 0.634124 | 0.2088 | 0.2168931 | 0.006580666 | 0.0101 | 40.1226
19530 | 27.249167 | 2.9388 | 78.6239 | 4 | 7.4745 | 7.481095 | 55.87 | 0.632095 | 0.208 | 0.2168828 | 0.006575092 | 0.0098 | 40.1238
19531 | 27.250556 | 2.9388 | 78.628 | 4 | 7.476 | 7.481444 | 55.89 | 0.631831 | 0.2073 | 0.2168726 | 0.006568945 | 0.0095 | 40.1239
19532 | 27.251944 | 2.9362 | 78.6321 | 4 | 7.4915 | 7.481774 | 56.12 | 0.635898 | 0.208 | 0.2168622 | 0.006564451 | 0.0092 | 40.1214
19533 | 27.253333 | 2.9362 | 78.6362 | 4 | 7.4842 | 7.482156 | 56.01 | 0.634786 | 0.2086 | 0.216852 | 0.006560867 | 0.0088 | 40.122
19534 | 27.254722 | 2.9336 | 78.6403 | 4 | 7.4818 | 7.482523 | 55.98 | 0.634109 | 0.2085 | 0.2168418 | 0.006556804 | 0.0085 | 40.1224
19535 | 27.256111 | 2.9336 | 78.6443 | 4 | 7.4886 | 7.482851 | 56.08 | 0.634801 | 0.2087 | 0.2168316 | 0.006553279 | 0.0082 | 40.1219
19536 | 27.2575 | 2.9311 | 78.6484 | 4 | 7.4813 | 7.483163 | 55.97 | 0.633467 | 0.2085 | 0.216821 | 0.006550666 | 0.0079 | 40.1227
19537 | 27.258889 | 2.9311 | 78.6525 | 4 | 7.4789 | 7.483537 | 55.93 | 0.633281 | 0.2084 | 0.216811 | 0.006547574 | 0.0076 | 40.1227
19538 | 27.260278 | 2.9287 | 78.6565 | 5 | 7.4881 | 7.483849 | 56.07 | 0.635253 | 0.2089 | 0.2168012 | 0.006545393 | 0.0073 | 40.1215
19539 | 27.261667 | 2.9287 | 78.6606 | 4 | 7.4828 | 7.484188 | 55.99 | 0.63367 | 0.2087 | 0.2167921 | 0.006543661 | 0.007 | 40.1224
19540 | 27.263056 | 2.9263 | 78.6647 | 4 | 7.4764 | 7.484528 | 55.9 | 0.632522 | 0.208 | 0.2167833 | 0.006541544 | 0.0067 | 40.123
19541 | 27.264444 | 2.9263 | 78.6688 | 4 | 7.4876 | 7.484867 | 56.06 | 0.635108 | 0.2085 | 0.2167748 | 0.006551674 | 0.0064 | 40.1214
19542 | 27.265833 | 2.924 | 78.6728 | 4 | 7.4968 | 7.485199 | 56.2 | 0.637742 | 0.2091 | 0.2167664 | 0.006551589 | 0.0061 | 40.1198
19543 | 27.267222 | 2.924 | 78.6769 | 4 | 7.4881 | 7.485552 | 56.07 | 0.634985 | 0.2091 | 0.2167575 | 0.006551768 | 0.0058 | 40.1214
19544 | 27.268611 | 2.9218 | 78.6809 | 4 | 7.491 | 7.485961 | 56.11 | 0.635725 | 0.2098 | 0.2167486 | 0.006552768 | 0.0056 | 40.121
19545 | 27.27 | 2.9218 | 78.685 | 4 | 7.4677 | 7.486335 | 55.77 | 0.630638 | 0.2082 | 0.2167397 | 0.006550419 | 0.0053 | 40.1239
19546 | 27.271389 | 2.9196 | 78.689 | 4 | 7.4808 | 7.486702 | 55.96 | 0.634414 | 0.2079 | 0.2167305 | 0.006546761 | 0.005 | 40.1216
19547 | 27.272778 | 2.9196 | 78.6931 | 4 | 7.4774 | 7.48704 | 55.91 | 0.632004 | 0.2071 | 0.2167215 | 0.006542535 | 0.0048 | 40.123
19548 | 27.274167 | 2.9174 | 78.6972 | 4 | 7.4861 | 7.487378 | 56.04 | 0.634948 | 0.2066 | 0.2167125 | 0.006537464 | 0.0045 | 40.1212
19549 | 27.275556 | 2.9174 | 78.7012 | 4 | 7.4891 | 7.487722 | 56.09 | 0.635623 | 0.2067 | 0.2167033 | 0.006532104 | 0.0042 | 40.1208
19550 | 27.276944 | 2.9153 | 78.7053 | 4 | 7.4895 | 7.488085 | 56.09 | 0.635733 | 0.2069 | 0.2166945 | 0.006526825 | 0.004 | 40.1207
19551 | 27.278333 | 2.9153 | 78.7093 | 4 | 7.4871 | 7.488472 | 56.06 | 0.632326 | 0.2065 | 0.216686 | 0.006520701 | 0.0037 | 40.1227
19552 | 27.279722 | 2.9133 | 78.7134 | 4 | 7.492 | 7.488881 | 56.13 | 0.63527 | 0.207 | 0.2166771 | 0.006515676 | 0.0035 | 40.1209
19553 | 27.281111 | 2.9133 | 78.7174 | 4 | 7.4891 | 7.489255 | 56.09 | 0.635082 | 0.2067 | 0.2166682 | 0.006510084 | 0.0033 | 40.1209
19554 | 27.2825 | 2.9113 | 78.7215 | 4 | 7.4949 | 7.489645 | 56.17 | 0.636824 | 0.207 | 0.2166589 | 0.006505313 | 0.003 | 40.1199
19555 | 27.283889 | 2.9113 | 78.7255 | 4 | 7.4818 | 7.490007 | 55.98 | 0.633577 | 0.2064 | 0.2166491 | 0.006499791 | 0.0028 | 40.1218
19556 | 27.285278 | 2.9094 | 78.7295 | 4 | 7.4958 | 7.490374 | 56.19 | 0.636924 | 0.2072 | 0.2166398 | 0.006495368 | 0.0026 | 40.1197
19557 | 27.286667 | 2.9094 | 78.7336 | 4 | 7.4905 | 7.490726 | 56.11 | 0.636196 | 0.2073 | 0.2166308 | 0.006491489 | 0.0024 | 40.1201
19558 | 27.288056 | 2.9077 | 78.7376 | 4 | 7.4852 | 7.49109 | 56.03 | 0.634859 | 0.2068 | 0.2166219 | 0.006486858 | 0.0021 | 40.1209
19559 | 27.289444 | 2.9077 | 78.7417 | 4 | 7.4871 | 7.491523 | 56.06 | 0.635081 | 0.2067 | 0.2166128 | 0.00649391 | 0.0019 | 40.1207
19560 | 27.290833 | 2.9061 | 78.7457 | 4 | 7.4891 | 7.491848 | 56.09 | 0.63612 | 0.2061 | 0.2166039 | 0.006487986 | 0.0017 | 40.1201
19561 | 27.292222 | 2.9061 | 78.7497 | 4 | 7.4789 | 7.492175 | 55.93 | 0.632771 | 0.2061 | 0.2165946 | 0.00648307 | 0.0015 | 40.122
19562 | 27.293611 | 2.9044 | 78.7538 | 4 | 7.4934 | 7.492534 | 56.15 | 0.636882 | 0.2066 | 0.216585 | 0.006478423 | 0.0013 | 40.1195
19563 | 27.295278 | 2.9044 | 78.7578 | 4 | 7.4905 | 7.492915 | 56.11 | 0.636451 | 0.2065 | 0.2165757 | 0.006474414 | 0.0012 | 40.1201
19564 | 27.296667 | 2.9029 | 78.7618 | 4 | 7.4886 | 7.49328 | 56.08 | 0.635389 | 0.2063 | 0.2165668 | 0.006470766 | 0.001 | 40.1207
19565 | 27.298056 | 2.9029 | 78.7659 | 4 | 7.4934 | 7.493655 | 56.15 | 0.636672 | 0.2064 | 0.2165581 | 0.006467482 | 0.0008 | 40.1198
19566 | 27.299444 | 2.9015 | 78.7699 | 4 | 7.4949 | 7.49404 | 56.17 | 0.63703 | 0.2068 | 0.2165493 | 0.006464838 | 0.0006 | 40.1196
19567 | 27.300833 | 2.9015 | 78.7739 | 4 | 7.4973 | 7.49438 | 56.21 | 0.637864 | 0.2069 | 0.2165408 | 0.006462463 | 0.0005 | 40.1191
19568 | 27.302222 | 2.9001 | 78.778 | 4 | 7.4847 | 7.494744 | 56.02 | 0.634704 | 0.2067 | 0.2165326 | 0.006460729 | 0.0003 | 40.1209
19569 | 27.303611 | 2.9001 | 78.782 | 4 | 7.491 | 7.495086 | 56.11 | 0.63617 | 0.2066 | 0.2165249 | 0.006458433 | 0.0001 | 40.12
19570 | 27.305 | 2.8989 | 78.786 | 4 | 7.5031 | 7.495429 | 56.3 | 0.639516 | 0.2076 | 0.2165172 | 0.006458443 | 0 | 40.118
19571 | 27.306389 | 2.8989 | 78.79 | 4 | 7.4944 | 7.49581 | 56.17 | 0.636815 | 0.2081 | 0.2165098 | 0.006459649 | -0.0002 | 40.1196
19572 | 27.307778 | 2.8978 | 78.7941 | 4 | 7.4881 | 7.496218 | 56.07 | 0.635373 | 0.2073 | 0.2165024 | 0.006459367 | -0.0003 | 40.1204
19573 | 27.309167 | 2.8978 | 78.7981 | 4 | 7.4997 | 7.496545 | 56.25 | 0.638503 | 0.2075 | 0.2164949 | 0.006459264 | -0.0004 | 40.1185
19574 | 27.310556 | 2.8967 | 78.8021 | 4 | 7.4978 | 7.496951 | 56.22 | 0.637898 | 0.2078 | 0.2164877 | 0.006459709 | -0.0005 | 40.1188
19575 | 27.311944 | 2.8967 | 78.8061 | 4 | 7.4934 | 7.497259 | 56.15 | 0.636423 | 0.2076 | 0.2164807 | 0.006460054 | -0.0007 | 40.1197
19576 | 27.313333 | 2.8958 | 78.8102 | 4 | 7.5079 | 7.497617 | 56.37 | 0.640302 | 0.209 | 0.2164735 | 0.006463074 | -0.0008 | 40.1173
19577 | 27.314722 | 2.8958 | 78.8142 | 4 | 7.4968 | 7.498134 | 56.2 | 0.637796 | 0.2088 | 0.2164657 | 0.006470391 | -0.0009 | 40.1188
19578 | 27.316111 | 2.8951 | 78.8182 | 4 | 7.4915 | 7.498562 | 56.12 | 0.635071 | 0.2088 | 0.2164582 | 0.006473031 | -0.001 | 40.1204
19579 | 27.3175 | 2.8951 | 78.8222 | 4 | 7.4944 | 7.498959 | 56.17 | 0.637462 | 0.2087 | 0.2164507 | 0.006475016 | -0.0011 | 40.1189
19580 | 27.318889 | 2.8944 | 78.8263 | 4 | 7.5354 | 7.499339 | 56.78 | 0.645827 | 0.212 | 0.216443 | 0.006482998 | -0.0012 | 40.1139
19581 | 27.320278 | 2.8944 | 78.8303 | 4 | 7.5007 | 7.499725 | 56.26 | 0.638006 | 0.2122 | 0.2164351 | 0.00649143 | -0.0013 | 40.1185
19582 | 27.321667 | 2.8939 | 78.8343 | 4 | 7.4992 | 7.500112 | 56.24 | 0.63829 | 0.2123 | 0.2164271 | 0.00650031 | -0.0013 | 40.1183
19583 | 27.323056 | 2.8939 | 78.8383 | 4 | 7.5011 | 7.500536 | 56.27 | 0.638746 | 0.2127 | 0.2164198 | 0.006509917 | -0.0014 | 40.118
19584 | 27.324444 | 2.8935 | 78.8423 | 4 | 7.4949 | 7.500962 | 56.17 | 0.63784 | 0.2122 | 0.2164123 | 0.006518771 | -0.0014 | 40.1186
19585 | 27.325833 | 2.8935 | 78.8463 | 4 | 7.504 | 7.501357 | 56.31 | 0.63905 | 0.2125 | 0.2164054 | 0.006527983 | -0.0015 | 40.1178
19586 | 27.327222 | 2.8932 | 78.8504 | 4 | 7.4953 | 7.501752 | 56.18 | 0.636926 | 0.2122 | 0.2163985 | 0.006536627 | -0.0015 | 40.119
19587 | 27.328611 | 2.8932 | 78.8544 | 4 | 7.4963 | 7.502175 | 56.19 | 0.636428 | 0.2123 | 0.2163915 | 0.006545905 | -0.0016 | 40.1193
19588 | 27.33 | 2.8931 | 78.8584 | 4 | 7.492 | 7.502584 | 56.13 | 0.635506 | 0.2117 | 0.2163842 | 0.006554248 | -0.0016 | 40.1198
19589 | 27.331389 | 2.8931 | 78.8624 | 4 | 7.505 | 7.502998 | 56.33 | 0.63999 | 0.212 | 0.2163769 | 0.006562856 | -0.0016 | 40.1171
19590 | 27.332778 | 2.8931 | 78.8664 | 4 | 7.5127 | 7.503411 | 56.44 | 0.641933 | 0.2136 | 0.21637 | 0.006575057 | -0.0016 | 40.116
19591 | 27.334167 | 2.8931 | 78.8705 | 4 | 7.4992 | 7.503789 | 56.24 | 0.638326 | 0.2131 | 0.2163607 | 0.006586875 | -0.0016 | 40.118
19592 | 27.335556 | 2.8933 | 78.8745 | 4 | 7.5089 | 7.504163 | 56.38 | 0.640504 | 0.2138 | 0.2163518 | 0.006600622 | -0.0016 | 40.1167
19593 | 27.336944 | 2.8933 | 78.8785 | 4 | 7.5069 | 7.504536 | 56.35 | 0.639783 | 0.214 | 0.216343 | 0.006615282 | -0.0016 | 40.1171
19594 | 27.338333 | 2.8937 | 78.8825 | 4 | 7.5103 | 7.504951 | 56.41 | 0.641195 | 0.2134 | 0.2163339 | 0.00662799 | -0.0016 | 40.1163
19595 | 27.339722 | 2.8937 | 78.8865 | 4 | 7.4992 | 7.505355 | 56.24 | 0.63884 | 0.2133 | 0.2163257 | 0.006641618 | -0.0015 | 40.1176
19596 | 27.341111 | 2.8941 | 78.8906 | 4 | 7.4982 | 7.505789 | 56.22 | 0.637893 | 0.2132 | 0.2163174 | 0.006653925 | -0.0015 | 40.1181
19597 | 27.3425 | 2.8941 | 78.8946 | 4 | 7.5021 | 7.506164 | 56.28 | 0.639018 | 0.2136 | 0.216309 | 0.006666129 | -0.0015 | 40.1175
19598 | 27.343889 | 2.8946 | 78.8986 | 4 | 7.5055 | 7.506528 | 56.33 | 0.639788 | 0.2139 | 0.2163013 | 0.006679335 | -0.0014 | 40.117
19599 | 27.345278 | 2.8946 | 78.9026 | 4 | 7.505 | 7.506856 | 56.33 | 0.639854 | 0.214 | 0.2162934 | 0.006692436 | -0.0013 | 40.1169
19600 | 27.346667 | 2.8953 | 78.9066 | 4 | 7.4987 | 7.507248 | 56.23 | 0.638492 | 0.2136 | 0.216285 | 0.006705525 | -0.0013 | 40.1177
19601 | 27.348056 | 2.8953 | 78.9107 | 4 | 7.5031 | 7.507641 | 56.3 | 0.638729 | 0.2135 | 0.2162768 | 0.006718602 | -0.0012 | 40.1175
19602 | 27.349444 | 2.896 | 78.9147 | 4 | 7.4997 | 7.508038 | 56.25 | 0.637844 | 0.2131 | 0.2162683 | 0.006731391 | -0.0011 | 40.118
19603 | 27.350833 | 2.896 | 78.9187 | 4 | 7.505 | 7.508461 | 56.33 | 0.638841 | 0.2131 | 0.2162602 | 0.0067438 | -0.0011 | 40.1174
19604 | 27.3525 | 2.8967 | 78.9227 | 4 | 7.5069 | 7.508826 | 56.35 | 0.639502 | 0.2132 | 0.2162518 | 0.006756291 | -0.001 | 40.1173
19605 | 27.353889 | 2.8967 | 78.9268 | 4 | 7.4992 | 7.509213 | 56.24 | 0.638583 | 0.2127 | 0.216243 | 0.006768495 | -0.0009 | 40.1178
19606 | 27.355278 | 2.8976 | 78.9308 | 4 | 7.5094 | 7.50988 | 56.39 | 0.640727 | 0.2129 | 0.2162338 | 0.006781613 | -0.0008 | 40.1165
19607 | 27.356667 | 2.8976 | 78.9348 | 4 | 7.5113 | 7.510277 | 56.42 | 0.640768 | 0.2133 | 0.2162251 | 0.006795276 | -0.0007 | 40.1164
19608 | 27.358056 | 2.8985 | 78.9388 | 4 | 7.5045 | 7.510681 | 56.32 | 0.639633 | 0.2132 | 0.2162164 | 0.006809391 | -0.0006 | 40.1171
19609 | 27.359444 | 2.8985 | 78.9429 | 4 | 7.5079 | 7.511063 | 56.37 | 0.640835 | 0.2132 | 0.2162076 | 0.006823683 | -0.0005 | 40.1163
19610 | 27.360833 | 2.8995 | 78.9469 | 4 | 7.4987 | 7.511409 | 56.23 | 0.637661 | 0.2124 | 0.2161997 | 0.006836304 | -0.0004 | 40.1181
19611 | 27.362222 | 2.8995 | 78.9509 | 4 | 7.5113 | 7.511807 | 56.42 | 0.641823 | 0.2126 | 0.2161918 | 0.006849749 | -0.0003 | 40.1157
19612 | 27.363611 | 2.9006 | 78.955 | 4 | 7.5026 | 7.512187 | 56.29 | 0.639486 | 0.2126 | 0.2161841 | 0.006862448 | -0.0002 | 40.117
19613 | 27.365 | 2.9006 | 78.959 | 4 | 7.5045 | 7.512601 | 56.32 | 0.639482 | 0.2124 | 0.216177 | 0.006872371 | -0.0001 | 40.117
19614 | 27.366389 | 2.9017 | 78.963 | 4 | 7.5156 | 7.512976 | 56.48 | 0.642184 | 0.2134 | 0.2161698 | 0.006886517 | 0 | 40.1153
19615 | 27.367778 | 2.9017 | 78.9671 | 4 | 7.5069 | 7.513353 | 56.35 | 0.640261 | 0.2128 | 0.2161626 | 0.006900285 | 0.0002 | 40.1164
19616 | 27.369167 | 2.9028 | 78.9711 | 4 | 7.5098 | 7.513709 | 56.4 | 0.641111 | 0.2133 | 0.2161556 | 0.006915153 | 0.0003 | 40.1159
19617 | 27.370556 | 2.9028 | 78.9751 | 4 | 7.5074 | 7.514106 | 56.36 | 0.640453 | 0.2132 | 0.2161486 | 0.006929182 | 0.0004 | 40.1163
19618 | 27.371944 | 2.904 | 78.9792 | 4 | 7.5166 | 7.514513 | 56.5 | 0.642213 | 0.2141 | 0.2161419 | 0.006944771 | 0.0005 | 40.1152
19619 | 27.373333 | 2.904 | 78.9832 | 4 | 7.5166 | 7.514925 | 56.5 | 0.640296 | 0.2147 | 0.2161358 | 0.006961272 | 0.0007 | 40.1163
19620 | 27.374722 | 2.9053 | 78.9872 | 4 | 7.5103 | 7.515354 | 56.41 | 0.64176 | 0.2145 | 0.2161296 | 0.006977393 | 0.0008 | 40.1154
19621 | 27.376111 | 2.9053 | 78.9913 | 4 | 7.5098 | 7.515769 | 56.4 | 0.641083 | 0.2145 | 0.2161233 | 0.006993319 | 0.001 | 40.1157
19622 | 27.3775 | 2.9066 | 78.9953 | 4 | 7.5094 | 7.516165 | 56.39 | 0.641031 | 0.2146 | 0.2161177 | 0.007009511 | 0.0011 | 40.1157
19623 | 27.378889 | 2.9066 | 78.9994 | 4 | 7.5065 | 7.516546 | 56.35 | 0.640209 | 0.214 | 0.2161122 | 0.007025601 | 0.0012 | 40.1162
19624 | 27.380278 | 2.908 | 79.0034 | 4 | 7.5176 | 7.516917 | 56.51 | 0.643071 | 0.2152 | 0.2161066 | 0.007044449 | 0.0014 | 40.1144
19625 | 27.381667 | 2.908 | 79.0074 | 4 | 7.5103 | 7.517295 | 56.41 | 0.641347 | 0.2149 | 0.2161003 | 0.007062365 | 0.0015 | 40.1154
19626 | 27.383056 | 2.9094 | 79.0115 | 4 | 7.5171 | 7.517701 | 56.51 | 0.643123 | 0.2156 | 0.2160943 | 0.007081471 | 0.0017 | 40.1143
19627 | 27.384444 | 2.9094 | 79.0155 | 4 | 7.5108 | 7.518092 | 56.41 | 0.641476 | 0.2155 | 0.2160887 | 0.00710075 | 0.0019 | 40.1153
19628 | 27.385833 | 2.911 | 79.0196 | 4 | 7.5065 | 7.518498 | 56.35 | 0.640909 | 0.2153 | 0.216083 | 0.007120112 | 0.002 | 40.1156
19629 | 27.387222 | 2.911 | 79.0236 | 4 | 7.5123 | 7.518904 | 56.43 | 0.64198 | 0.2155 | 0.2160772 | 0.007139742 | 0.0022 | 40.1149
19630 | 27.388611 | 2.9125 | 79.0276 | 4 | 7.5229 | 7.519319 | 56.59 | 0.644625 | 0.2165 | 0.2160719 | 0.007160192 | 0.0024 | 40.1133
19631 | 27.39 | 2.9125 | 79.0317 | 4 | 7.5195 | 7.519699 | 56.54 | 0.643341 | 0.2172 | 0.2160663 | 0.007177724 | 0.0025 | 40.114
19632 | 27.391389 | 2.9141 | 79.0357 | 4 | 7.5166 | 7.520112 | 56.5 | 0.642112 | 0.2175 | 0.2160606 | 0.00719997 | 0.0027 | 40.1147
19633 | 27.392778 | 2.9141 | 79.0398 | 4 | 7.5171 | 7.520515 | 56.51 | 0.642485 | 0.2178 | 0.2160557 | 0.007221926 | 0.0029 | 40.1144
19634 | 27.394167 | 2.9158 | 79.0438 | 4 | 7.5123 | 7.520908 | 56.43 | 0.641355 | 0.2176 | 0.2160509 | 0.007243682 | 0.003 | 40.1151
19635 | 27.395556 | 2.9158 | 79.0479 | 4 | 7.5209 | 7.521336 | 56.56 | 0.643543 | 0.2187 | 0.2160462 | 0.007266898 | 0.0032 | 40.1137
19636 | 27.396944 | 2.9175 | 79.0519 | 4 | 7.5152 | 7.52178 | 56.48 | 0.642269 | 0.2188 | 0.2160416 | 0.007289821 | 0.0034 | 40.1145
19637 | 27.398333 | 2.9175 | 79.056 | 4 | 7.5152 | 7.522128 | 56.48 | 0.642041 | 0.2187 | 0.2160366 | 0.007312634 | 0.0036 | 40.1145
19638 | 27.399722 | 2.9192 | 79.06 | 4 | 7.5166 | 7.522552 | 56.5 | 0.643104 | 0.2188 | 0.2160315 | 0.007335707 | 0.0038 | 40.1139
19639 | 27.401111 | 2.9192 | 79.0641 | 4 | 7.5021 | 7.522959 | 56.28 | 0.638877 | 0.2179 | 0.2160269 | 0.007357104 | 0.0039 | 40.1163
19640 | 27.4025 | 2.9209 | 79.0682 | 4 | 7.5045 | 7.523375 | 56.32 | 0.639432 | 0.2166 | 0.2160225 | 0.007376458 | 0.0041 | 40.1159
19641 | 27.403889 | 2.9209 | 79.0722 | 4 | 7.5214 | 7.523783 | 56.57 | 0.644042 | 0.217 | 0.216018 | 0.007396535 | 0.0043 | 40.1132
19642 | 27.405278 | 2.9226 | 79.0763 | 4 | 7.5132 | 7.524213 | 56.45 | 0.642185 | 0.2167 | 0.2160145 | 0.007416506 | 0.0045 | 40.1142
19643 | 27.406667 | 2.9226 | 79.0803 | 4 | 7.5156 | 7.524617 | 56.48 | 0.642064 | 0.2164 | 0.2160104 | 0.007436465 | 0.0047 | 40.1143
19644 | 27.408056 | 2.9243 | 79.0844 | 5 | 7.5108 | 7.525011 | 56.41 | 0.641046 | 0.2159 | 0.2160067 | 0.007455121 | 0.0048 | 40.1148
19645 | 27.409444 | 2.9243 | 79.0885 | 4 | 7.5243 | 7.525416 | 56.62 | 0.644628 | 0.2165 | 0.2160034 | 0.007475055 | 0.005 | 40.1126
19646 | 27.410833 | 2.926 | 79.0925 | 4 | 7.5118 | 7.525811 | 56.43 | 0.64175 | 0.216 | 0.2160002 | 0.007494056 | 0.0052 | 40.1143
19647 | 27.4125 | 2.926 | 79.0966 | 4 | 7.5152 | 7.52621 | 56.48 | 0.64249 | 0.2159 | 0.215997 | 0.007512122 | 0.0054 | 40.1141
19648 | 27.413889 | 2.9277 | 79.1007 | 4 | 7.519 | 7.526602 | 56.54 | 0.64329 | 0.2159 | 0.2159944 | 0.007530268 | 0.0056 | 40.1136
19649 | 27.415278 | 2.9277 | 79.1047 | 4 | 7.5224 | 7.526995 | 56.59 | 0.64446 | 0.2162 | 0.2159914 | 0.007546268 | 0.0058 | 40.1129
19650 | 27.416667 | 2.9293 | 79.1088 | 4 | 7.506 | 7.5274 | 56.34 | 0.640024 | 0.2155 | 0.2159886 | 0.007563635 | 0.0059 | 40.1154
19651 | 27.418056 | 2.9293 | 79.1129 | 4 | 7.52 | 7.527789 | 56.55 | 0.643335 | 0.2158 | 0.2159861 | 0.007581174 | 0.0061 | 40.1134
19652 | 27.419444 | 2.931 | 79.117 | 4 | 7.5282 | 7.528205 | 56.67 | 0.646079 | 0.2168 | 0.2159836 | 0.007601739 | 0.0063 | 40.1117
19653 | 27.420833 | 2.931 | 79.121 | 4 | 7.5195 | 7.528581 | 56.54 | 0.642878 | 0.2164 | 0.2159815 | 0.007621923 | 0.0065 | 40.1136
19654 | 27.422222 | 2.9327 | 79.1251 | 4 | 7.5224 | 7.528994 | 56.59 | 0.644473 | 0.2171 | 0.2159802 | 0.007643569 | 0.0067 | 40.1126
19655 | 27.423611 | 2.9327 | 79.1292 | 4 | 7.5296 | 7.529379 | 56.7 | 0.645656 | 0.2174 | 0.2159788 | 0.007665847 | 0.0068 | 40.1118
19656 | 27.425 | 2.9344 | 79.1333 | 4 | 7.5185 | 7.52978 | 56.53 | 0.64282 | 0.2177 | 0.2159779 | 0.00768885 | 0.007 | 40.1134
19657 | 27.426389 | 2.9344 | 79.1373 | 4 | 7.5238 | 7.530175 | 56.61 | 0.644827 | 0.2176 | 0.2159762 | 0.007711287 | 0.0072 | 40.1122
19658 | 27.427778 | 2.9361 | 79.1414 | 4 | 7.5287 | 7.530628 | 56.68 | 0.646876 | 0.2185 | 0.2159746 | 0.007735368 | 0.0074 | 40.111
19659 | 27.429167 | 2.9361 | 79.1455 | 4 | 7.5311 | 7.53104 | 56.72 | 0.646682 | 0.219 | 0.2159729 | 0.00776054 | 0.0076 | 40.111
19660 | 27.430556 | 2.9378 | 79.1496 | 4 | 7.519 | 7.531434 | 56.54 | 0.643206 | 0.219 | 0.2159714 | 0.007785513 | 0.0077 | 40.113
19661 | 27.431944 | 2.9378 | 79.1537 | 4 | 7.5253 | 7.531865 | 56.63 | 0.644887 | 0.2193 | 0.2159704 | 0.007811116 | 0.0079 | 40.112
19662 | 27.433333 | 2.9396 | 79.1577 | 4 | 7.5397 | 7.532285 | 56.85 | 0.648367 | 0.2207 | 0.2159694 | 0.007839557 | 0.0081 | 40.1099
19663 | 27.434722 | 2.9396 | 79.1618 | 4 | 7.532 | 7.532676 | 56.73 | 0.646534 | 0.2214 | 0.2159679 | 0.007869548 | 0.0083 | 40.1109
19664 | 27.436111 | 2.9415 | 79.1659 | 4 | 7.5311 | 7.533059 | 56.72 | 0.646229 | 0.2225 | 0.2159666 | 0.007901363 | 0.0085 | 40.111
19665 | 27.4375 | 2.9415 | 79.17 | 4 | 7.5306 | 7.533426 | 56.71 | 0.646507 | 0.2232 | 0.2159654 | 0.007934079 | 0.0087 | 40.1108
19666 | 27.438889 | 2.9435 | 79.1741 | 4 | 7.5113 | 7.533872 | 56.42 | 0.64175 | 0.2225 | 0.2159643 | 0.007965395 | 0.0089 | 40.1135
19667 | 27.440278 | 2.9435 | 79.1782 | 4 | 7.5238 | 7.534272 | 56.61 | 0.644503 | 0.2223 | 0.2159634 | 0.007990601 | 0.0091 | 40.1119
19668 | 27.441667 | 2.9454 | 79.1823 | 4 | 7.532 | 7.534711 | 56.73 | 0.647543 | 0.2228 | 0.2159629 | 0.008022398 | 0.0093 | 40.11
19669 | 27.443056 | 2.9454 | 79.1864 | 4 | 7.5311 | 7.535123 | 56.72 | 0.64689 | 0.2237 | 0.2159628 | 0.008055739 | 0.0095 | 40.1103
19670 | 27.444444 | 2.9474 | 79.1905 | 4 | 7.5214 | 7.535558 | 56.57 | 0.64382 | 0.2231 | 0.2159626 | 0.00808768 | 0.0097 | 40.1121
19671 | 27.445833 | 2.9474 | 79.1945 | 4 | 7.5262 | 7.535957 | 56.64 | 0.645257 | 0.2228 | 0.2159626 | 0.008119693 | 0.0099 | 40.1112
19672 | 27.447222 | 2.9493 | 79.1986 | 4 | 7.5291 | 7.536404 | 56.69 | 0.646061 | 0.223 | 0.215963 | 0.008143955 | 0.0101 | 40.1107
19673 | 27.448611 | 2.9493 | 79.2027 | 4 | 7.5272 | 7.536812 | 56.66 | 0.645641 | 0.223 | 0.2159641 | 0.008167634 | 0.0103 | 40.1109
19674 | 27.45 | 2.9512 | 79.2068 | 4 | 7.5267 | 7.537255 | 56.65 | 0.644918 | 0.223 | 0.2159651 | 0.008191097 | 0.0105 | 40.1112
19675 | 27.451389 | 2.9512 | 79.211 | 4 | 7.5258 | 7.537636 | 56.64 | 0.644688 | 0.2225 | 0.2159657 | 0.008213518 | 0.0107 | 40.1113
19676 | 27.452778 | 2.9529 | 79.2151 | 4 | 7.5287 | 7.538049 | 56.68 | 0.64583 | 0.2228 | 0.2159661 | 0.008235998 | 0.0108 | 40.1105
19677 | 27.454167 | 2.9529 | 79.2192 | 4 | 7.534 | 7.538475 | 56.76 | 0.647419 | 0.2235 | 0.2159663 | 0.00825955 | 0.011 | 40.1095
19678 | 27.455556 | 2.9547 | 79.2233 | 4 | 7.5301 | 7.53889 | 56.7 | 0.645975 | 0.224 | 0.2159671 | 0.008284818 | 0.0112 | 40.1103
19679 | 27.456944 | 2.9547 | 79.2274 | 4 | 7.5243 | 7.539329 | 56.62 | 0.645225 | 0.2239 | 0.2159679 | 0.008309868 | 0.0114 | 40.1107
19680 | 27.458333 | 2.9564 | 79.2315 | 4 | 7.534 | 7.539762 | 56.76 | 0.647751 | 0.2241 | 0.2159682 | 0.008335714 | 0.0116 | 40.1091
19681 | 27.459722 | 2.9564 | 79.2356 | 4 | 7.5253 | 7.540166 | 56.63 | 0.645459 | 0.2239 | 0.2159687 | 0.008360883 | 0.0117 | 40.1104
19682 | 27.461111 | 2.9581 | 79.2397 | 4 | 7.5349 | 7.540602 | 56.77 | 0.647806 | 0.2245 | 0.2159692 | 0.008387216 | 0.0119 | 40.109
19683 | 27.4625 | 2.9581 | 79.2438 | 4 | 7.5306 | 7.541025 | 56.71 | 0.646748 | 0.2255 | 0.2159694 | 0.008415723 | 0.0121 | 40.1096
19684 | 27.463889 | 2.9598 | 79.2479 | 4 | 7.5364 | 7.541424 | 56.8 | 0.647043 | 0.2263 | 0.2159699 | 0.008445853 | 0.0122 | 40.1093
19685 | 27.465278 | 2.9598 | 79.252 | 4 | 7.532 | 7.54183 | 56.73 | 0.6472 | 0.2264 | 0.2159702 | 0.008485483 | 0.0124 | 40.1092
19686 | 27.466667 | 2.9616 | 79.2561 | 4 | 7.5513 | 7.542214 | 57.02 | 0.652176 | 0.2282 | 0.2159705 | 0.008519026 | 0.0126 | 40.1062
19687 | 27.468056 | 2.9616 | 79.2603 | 4 | 7.5522 | 7.542653 | 57.04 | 0.652684 | 0.2302 | 0.2159707 | 0.008556759 | 0.0128 | 40.1058
19688 | 27.469444 | 2.9634 | 79.2644 | 4 | 7.5489 | 7.54306 | 56.99 | 0.652105 | 0.2315 | 0.2159706 | 0.008597027 | 0.0129 | 40.106
19689 | 27.470833 | 2.9634 | 79.2685 | 4 | 7.5503 | 7.543446 | 57.01 | 0.652055 | 0.2331 | 0.2159704 | 0.008639735 | 0.0131 | 40.106
19690 | 27.472222 | 2.9653 | 79.2726 | 4 | 7.5532 | 7.543876 | 57.05 | 0.652932 | 0.2351 | 0.2159698 | 0.008685157 | 0.0133 | 40.1054
19691 | 27.473889 | 2.9653 | 79.2767 | 4 | 7.5561 | 7.54426 | 57.09 | 0.653443 | 0.2372 | 0.2159693 | 0.008734391 | 0.0134 | 40.1054
19692 | 27.475278 | 2.9674 | 79.2808 | 4 | 7.5561 | 7.544656 | 57.09 | 0.653705 | 0.2392 | 0.215969 | 0.008787436 | 0.0136 | 40.1052
19693 | 27.476667 | 2.9674 | 79.285 | 4 | 7.5589 | 7.545091 | 57.14 | 0.654383 | 0.2399 | 0.2159685 | 0.008841348 | 0.0138 | 40.1047
19694 | 27.478056 | 2.9695 | 79.2891 | 4 | 7.557 | 7.5455 | 57.11 | 0.654178 | 0.242 | 0.2159677 | 0.008898607 | 0.014 | 40.1047
19695 | 27.479444 | 2.9695 | 79.2932 | 4 | 7.5628 | 7.545908 | 57.2 | 0.655045 | 0.2445 | 0.2159673 | 0.008960312 | 0.0142 | 40.1041
19696 | 27.480833 | 2.9719 | 79.2973 | 4 | 7.5532 | 7.546301 | 57.05 | 0.653121 | 0.2458 | 0.2159669 | 0.009024623 | 0.0144 | 40.1052
19697 | 27.482222 | 2.9719 | 79.3015 | 4 | 7.5517 | 7.546723 | 57.03 | 0.652635 | 0.2466 | 0.2159678 | 0.009090803 | 0.0146 | 40.1054
19698 | 27.483611 | 2.9744 | 79.3056 | 4 | 7.5604 | 7.547158 | 57.16 | 0.654775 | 0.2489 | 0.2159689 | 0.009161149 | 0.0148 | 40.1041
19699 | 27.485 | 2.9744 | 79.3097 | 4 | 7.5589 | 7.54755 | 57.14 | 0.65438 | 0.2508 | 0.2159696 | 0.009235198 | 0.0151 | 40.1043
19700 | 27.486389 | 2.9772 | 79.3139 | 5 | 7.5513 | 7.547969 | 57.02 | 0.652333 | 0.2518 | 0.2159709 | 0.009310836 | 0.0153 | 40.1054
19701 | 27.487778 | 2.9772 | 79.318 | 4 | 7.5618 | 7.548401 | 57.18 | 0.655187 | 0.2539 | 0.2159722 | 0.009390173 | 0.0155 | 40.1036
19702 | 27.489167 | 2.9802 | 79.3221 | 4 | 7.5628 | 7.548793 | 57.2 | 0.655493 | 0.2559 | 0.2159734 | 0.009473576 | 0.0158 | 40.1034
19703 | 27.490556 | 2.9802 | 79.3263 | 4 | 7.557 | 7.549198 | 57.11 | 0.654152 | 0.2578 | 0.2159744 | 0.009569438 | 0.0161 | 40.1041
19704 | 27.491944 | 2.9837 | 79.3304 | 5 | 7.5594 | 7.549612 | 57.14 | 0.654384 | 0.2595 | 0.2159755 | 0.009659246 | 0.0164 | 40.1039
19705 | 27.493333 | 2.9837 | 79.3346 | 4 | 7.5637 | 7.550029 | 57.21 | 0.655283 | 0.2614 | 0.2159766 | 0.009752192 | 0.0167 | 40.1032
19706 | 27.494722 | 2.9873 | 79.3387 | 4 | 7.5594 | 7.550428 | 57.14 | 0.654641 | 0.263 | 0.2159777 | 0.009847995 | 0.017 | 40.1036
19707 | 27.496111 | 2.9873 | 79.3429 | 4 | 7.558 | 7.550806 | 57.12 | 0.653768 | 0.2643 | 0.215979 | 0.009945553 | 0.0174 | 40.104
19708 | 27.4975 | 2.9913 | 79.347 | 4 | 7.5609 | 7.551179 | 57.17 | 0.654849 | 0.2658 | 0.2159806 | 0.01004606 | 0.0177 | 40.1033
19709 | 27.498889 | 2.9913 | 79.3512 | 4 | 7.5561 | 7.551608 | 57.09 | 0.653845 | 0.2671 | 0.2159822 | 0.0101484 | 0.0181 | 40.1038
19710 | 27.500278 | 2.9955 | 79.3553 | 4 | 7.5575 | 7.551977 | 57.12 | 0.654242 | 0.268 | 0.215984 | 0.01025204 | 0.0185 | 40.1035
19711 | 27.501667 | 2.9955 | 79.3595 | 4 | 7.5652 | 7.552351 | 57.23 | 0.656057 | 0.2698 | 0.2159857 | 0.01035944 | 0.0189 | 40.1023
19712 | 27.503056 | 3.0001 | 79.3637 | 4 | 7.5671 | 7.552805 | 57.26 | 0.656675 | 0.2716 | 0.2159875 | 0.01046978 | 0.0193 | 40.1018
19713 | 27.504444 | 3.0001 | 79.3678 | 4 | 7.5628 | 7.55322 | 57.2 | 0.655589 | 0.2733 | 0.2159895 | 0.01058306 | 0.0197 | 40.1024
19714 | 27.505833 | 3.005 | 79.372 | 4 | 7.5522 | 7.553646 | 57.04 | 0.65296 | 0.2738 | 0.215991 | 0.01069743 | 0.0202 | 40.1039
19715 | 27.507222 | 3.005 | 79.3762 | 4 | 7.5637 | 7.554006 | 57.21 | 0.655289 | 0.2754 | 0.2159925 | 0.01081456 | 0.0206 | 40.1024
19716 | 27.508611 | 3.0103 | 79.3804 | 4 | 7.5642 | 7.554426 | 57.22 | 0.65593 | 0.2766 | 0.2159938 | 0.01093305 | 0.0211 | 40.1019
19717 | 27.51 | 3.0103 | 79.3845 | 4 | 7.5633 | 7.554849 | 57.2 | 0.655721 | 0.2783 | 0.2159955 | 0.01105484 | 0.0216 | 40.102
19718 | 27.511389 | 3.0159 | 79.3887 | 4 | 7.5676 | 7.555241 | 57.27 | 0.65683 | 0.28 | 0.2159974 | 0.01117947 | 0.0222 | 40.1012
19719 | 27.512778 | 3.0159 | 79.3929 | 4 | 7.5657 | 7.555609 | 57.24 | 0.656317 | 0.2816 | 0.215999 | 0.01130583 | 0.0227 | 40.1014
19720 | 27.514167 | 3.0219 | 79.3971 | 4 | 7.5685 | 7.556042 | 57.28 | 0.656695 | 0.283 | 0.2160001 | 0.01143593 | 0.0233 | 40.1011
19721 | 27.515556 | 3.0219 | 79.4013 | 4 | 7.5575 | 7.556468 | 57.12 | 0.654328 | 0.2837 | 0.2160007 | 0.01157754 | 0.0239 | 40.1024
19722 | 27.516944 | 3.0284 | 79.4055 | 4 | 7.5565 | 7.556847 | 57.1 | 0.654085 | 0.284 | 0.2160009 | 0.01170917 | 0.0245 | 40.1025
19723 | 27.518333 | 3.0284 | 79.4097 | 4 | 7.5637 | 7.557249 | 57.21 | 0.655727 | 0.285 | 0.2160009 | 0.0118417 | 0.0251 | 40.1014
19724 | 27.519722 | 3.0351 | 79.414 | 4 | 7.5623 | 7.55762 | 57.19 | 0.655759 | 0.2856 | 0.216001 | 0.01197531 | 0.0258 | 40.1012
19725 | 27.521111 | 3.0351 | 79.4182 | 4 | 7.5628 | 7.558031 | 57.2 | 0.655984 | 0.2864 | 0.216001 | 0.01211073 | 0.0264 | 40.101
19726 | 27.5225 | 3.042 | 79.4224 | 4 | 7.569 | 7.558406 | 57.29 | 0.657059 | 0.2874 | 0.2160009 | 0.01224787 | 0.0271 | 40.1003
19727 | 27.523889 | 3.042 | 79.4266 | 4 | 7.5685 | 7.558807 | 57.28 | 0.656954 | 0.2886 | 0.2160012 | 0.0123871 | 0.0278 | 40.1002
19728 | 27.525278 | 3.0494 | 79.4309 | 4 | 7.5628 | 7.559189 | 57.2 | 0.655674 | 0.2893 | 0.2160015 | 0.01252668 | 0.0285 | 40.1009
19729 | 27.526667 | 3.0494 | 79.4351 | 4 | 7.57 | 7.559674 | 57.3 | 0.657311 | 0.2906 | 0.2160019 | 0.01266833 | 0.0292 | 40.0998
19730 | 27.528056 | 3.057 | 79.4393 | 4 | 7.5657 | 7.560063 | 57.24 | 0.655907 | 0.2914 | 0.2160029 | 0.01281125 | 0.03 | 40.1005
19731 | 27.529444 | 3.057 | 79.4436 | 4 | 7.5705 | 7.560461 | 57.31 | 0.657731 | 0.2931 | 0.2160054 | 0.01295606 | 0.0307 | 40.0993
19732 | 27.530833 | 3.0649 | 79.4478 | 4 | 7.5652 | 7.560816 | 57.23 | 0.656407 | 0.2938 | 0.2160079 | 0.0131023 | 0.0315 | 40.1
19733 | 27.532222 | 3.0649 | 79.4521 | 4 | 7.5685 | 7.561224 | 57.28 | 0.65644 | 0.2946 | 0.2160084 | 0.01325054 | 0.0323 | 40.0998
19734 | 27.533611 | 3.0731 | 79.4564 | 4 | 7.5681 | 7.561626 | 57.28 | 0.657178 | 0.2954 | 0.2160086 | 0.01339965 | 0.0331 | 40.0993
19735 | 27.535278 | 3.0731 | 79.4607 | 4 | 7.5843 | 7.562034 | 57.52 | 0.660939 | 0.298 | 0.2160088 | 0.01355304 | 0.034 | 40.0972
19736 | 27.536667 | 3.0817 | 79.4649 | 4 | 7.5676 | 7.562458 | 57.27 | 0.65681 | 0.2987 | 0.2160088 | 0.01370758 | 0.0348 | 40.0996
19737 | 27.538056 | 3.0817 | 79.4692 | 4 | 7.5652 | 7.562871 | 57.23 | 0.655542 | 0.2992 | 0.2160095 | 0.01386319 | 0.0357 | 40.1002
19738 | 27.539444 | 3.0906 | 79.4735 | 4 | 7.5652 | 7.563263 | 57.23 | 0.656166 | 0.3005 | 0.2160105 | 0.01402169 | 0.0366 | 40.0997
19739 | 27.540833 | 3.0906 | 79.4778 | 4 | 7.5685 | 7.56367 | 57.28 | 0.65656 | 0.3013 | 0.2160111 | 0.01419286 | 0.0375 | 40.0993
19740 | 27.542222 | 3.0998 | 79.4821 | 4 | 7.5695 | 7.56407 | 57.3 | 0.657564 | 0.3025 | 0.2160122 | 0.01435465 | 0.0384 | 40.0986
19741 | 27.543611 | 3.0998 | 79.4864 | 4 | 7.57 | 7.564444 | 57.3 | 0.657547 | 0.3037 | 0.2160138 | 0.01451896 | 0.0393 | 40.0984
19742 | 27.545 | 3.1094 | 79.4907 | 4 | 7.5661 | 7.564831 | 57.25 | 0.656182 | 0.3049 | 0.2160154 | 0.01468579 | 0.0403 | 40.0991
19743 | 27.546389 | 3.1094 | 79.495 | 4 | 7.5724 | 7.565195 | 57.34 | 0.657339 | 0.3056 | 0.2160167 | 0.01485396 | 0.0412 | 40.0983
19744 | 27.547778 | 3.1192 | 79.4994 | 4 | 7.5681 | 7.565622 | 57.28 | 0.656591 | 0.3061 | 0.216018 | 0.01502262 | 0.0422 | 40.0986
19745 | 27.549167 | 3.1192 | 79.5037 | 4 | 7.5671 | 7.566018 | 57.26 | 0.656796 | 0.3068 | 0.2160198 | 0.01519234 | 0.0432 | 40.0983
19746 | 27.550556 | 3.1293 | 79.5081 | 4 | 7.5666 | 7.56642 | 57.25 | 0.656275 | 0.3071 | 0.2160219 | 0.01536248 | 0.0442 | 40.0984
19747 | 27.551944 | 3.1293 | 79.5124 | 4 | 7.5599 | 7.566796 | 57.15 | 0.654989 | 0.3072 | 0.2160236 | 0.01553302 | 0.0453 | 40.0991
19748 | 27.553333 | 3.1396 | 79.5168 | 4 | 7.5824 | 7.567199 | 57.49 | 0.660044 | 0.3087 | 0.2160256 | 0.01570489 | 0.0463 | 40.0959
19749 | 27.554722 | 3.1396 | 79.5211 | 4 | 7.5666 | 7.567587 | 57.25 | 0.656456 | 0.3093 | 0.2160274 | 0.01587817 | 0.0474 | 40.0979
19750 | 27.556111 | 3.1502 | 79.5255 | 4 | 7.5676 | 7.567964 | 57.27 | 0.65661 | 0.3097 | 0.2160293 | 0.01605315 | 0.0484 | 40.0976
19751 | 27.5575 | 3.1502 | 79.5299 | 4 | 7.5585 | 7.568344 | 57.13 | 0.654218 | 0.3093 | 0.2160314 | 0.01622743 | 0.0495 | 40.0989
19752 | 27.558889 | 3.1611 | 79.5343 | 4 | 7.5815 | 7.568701 | 57.48 | 0.660841 | 0.3106 | 0.2160332 | 0.01640405 | 0.0506 | 40.0948
19753 | 27.560278 | 3.1611 | 79.5387 | 4 | 7.5681 | 7.569106 | 57.28 | 0.656585 | 0.3107 | 0.2160351 | 0.01658006 | 0.0517 | 40.0971
19754 | 27.561667 | 3.1722 | 79.5431 | 4 | 7.5867 | 7.569493 | 57.56 | 0.661509 | 0.3122 | 0.216037 | 0.01675841 | 0.0529 | 40.094
19755 | 27.563056 | 3.1722 | 79.5475 | 4 | 7.5834 | 7.569875 | 57.51 | 0.660456 | 0.3142 | 0.2160391 | 0.01693982 | 0.054 | 40.0945
19756 | 27.564444 | 3.1836 | 79.5519 | 4 | 7.5738 | 7.570251 | 57.36 | 0.658413 | 0.3153 | 0.2160411 | 0.01712346 | 0.0552 | 40.0955
19757 | 27.565833 | 3.1836 | 79.5563 | 4 | 7.5815 | 7.570685 | 57.48 | 0.660076 | 0.3165 | 0.2160428 | 0.01731682 | 0.0563 | 40.0943
19758 | 27.567222 | 3.1952 | 79.5608 | 4 | 7.5791 | 7.571097 | 57.44 | 0.66042 | 0.3174 | 0.216045 | 0.01750387 | 0.0575 | 40.0939
19759 | 27.568611 | 3.1952 | 79.5652 | 4 | 7.5781 | 7.571513 | 57.43 | 0.659727 | 0.3181 | 0.2160475 | 0.01769168 | 0.0587 | 40.0942
19760 | 27.57 | 3.2071 | 79.5697 | 4 | 7.5757 | 7.57189 | 57.39 | 0.659084 | 0.3189 | 0.2160503 | 0.01788099 | 0.0599 | 40.0943
19761 | 27.571389 | 3.2071 | 79.5741 | 4 | 7.5733 | 7.572262 | 57.36 | 0.657937 | 0.3191 | 0.2160534 | 0.0180705 | 0.0611 | 40.0948
19762 | 27.572778 | 3.2192 | 79.5786 | 4 | 7.5781 | 7.572666 | 57.43 | 0.659361 | 0.3199 | 0.216057 | 0.01826234 | 0.0624 | 40.0938
19763 | 27.574167 | 3.2192 | 79.5831 | 4 | 7.5748 | 7.573039 | 57.38 | 0.658629 | 0.3205 | 0.2160605 | 0.01845521 | 0.0636 | 40.094
19764 | 27.575556 | 3.2314 | 79.5875 | 4 | 7.5743 | 7.573428 | 57.37 | 0.658407 | 0.3211 | 0.2160642 | 0.01864931 | 0.0648 | 40.094
19765 | 27.576944 | 3.2314 | 79.592 | 4 | 7.5853 | 7.573806 | 57.54 | 0.661035 | 0.3222 | 0.2160675 | 0.01884535 | 0.0661 | 40.0922
19766 | 27.578333 | 3.2438 | 79.5965 | 4 | 7.5862 | 7.574179 | 57.55 | 0.661771 | 0.3232 | 0.216071 | 0.01904279 | 0.0674 | 40.0916
19767 | 27.579722 | 3.2438 | 79.601 | 4 | 7.5905 | 7.57459 | 57.62 | 0.662464 | 0.3246 | 0.2160749 | 0.01924301 | 0.0686 | 40.0909
19768 | 27.581111 | 3.2564 | 79.6056 | 4 | 7.5743 | 7.574939 | 57.37 | 0.658287 | 0.3246 | 0.2160784 | 0.01944334 | 0.0699 | 40.0932
19769 | 27.5825 | 3.2564 | 79.6101 | 4 | 7.5685 | 7.575322 | 57.28 | 0.657358 | 0.3249 | 0.2160821 | 0.01964378 | 0.0712 | 40.0935
19770 | 27.583889 | 3.269 | 79.6146 | 4 | 7.5657 | 7.575692 | 57.24 | 0.655784 | 0.3244 | 0.2160854 | 0.01984352 | 0.0725 | 40.0942
19771 | 27.585278 | 3.269 | 79.6192 | 4 | 7.569 | 7.576051 | 57.29 | 0.657039 | 0.3244 | 0.2160889 | 0.02004145 | 0.0737 | 40.0932
19772 | 27.586667 | 3.2817 | 79.6237 | 4 | 7.5824 | 7.576392 | 57.49 | 0.660529 | 0.3256 | 0.2160923 | 0.0202416 | 0.075 | 40.0909
19773 | 27.588056 | 3.2817 | 79.6283 | 4 | 7.5786 | 7.576743 | 57.44 | 0.659311 | 0.3261 | 0.2160953 | 0.0204425 | 0.0763 | 40.0914
19774 | 27.589444 | 3.2944 | 79.6329 | 4 | 7.5791 | 7.577133 | 57.44 | 0.65993 | 0.3254 | 0.2160983 | 0.0206425 | 0.0776 | 40.0908
19775 | 27.590833 | 3.2944 | 79.6374 | 4 | 7.5843 | 7.577555 | 57.52 | 0.660817 | 0.3257 | 0.2161021 | 0.02084619 | 0.0789 | 40.0901
19776 | 27.592222 | 3.3072 | 79.642 | 4 | 7.5772 | 7.577935 | 57.41 | 0.659099 | 0.3261 | 0.2161063 | 0.021047 | 0.0802 | 40.0908
19777 | 27.593611 | 3.3072 | 79.6466 | 4 | 7.5819 | 7.578321 | 57.49 | 0.660127 | 0.3264 | 0.216111 | 0.02124857 | 0.0815 | 40.09
19778 | 27.595278 | 3.32 | 79.6512 | 4 | 7.581 | 7.5787 | 57.47 | 0.66003 | 0.3266 | 0.2161154 | 0.02144998 | 0.0828 | 40.0901
19779 | 27.596667 | 3.32 | 79.6558 | 4 | 7.5805 | 7.579102 | 57.46 | 0.660152 | 0.327 | 0.21612 | 0.02165158 | 0.0841 | 40.0898
19780 | 27.598056 | 3.3328 | 79.6605 | 4 | 7.58 | 7.57948 | 57.46 | 0.660726 | 0.3271 | 0.2161252 | 0.02185367 | 0.0854 | 40.0891
19781 | 27.599444 | 3.3328 | 79.6651 | 4 | 7.5805 | 7.579879 | 57.46 | 0.660328 | 0.3272 | 0.216131 | 0.02205587 | 0.0867 | 40.0891
19782 | 27.600833 | 3.3455 | 79.6697 | 4 | 7.5767 | 7.580262 | 57.41 | 0.659382 | 0.3273 | 0.2161357 | 0.02225845 | 0.0879 | 40.0894
19783 | 27.602222 | 3.3455 | 79.6744 | 4 | 7.5796 | 7.580593 | 57.45 | 0.659407 | 0.3273 | 0.2161408 | 0.02246124 | 0.0892 | 40.0891
19784 | 27.603611 | 3.3582 | 79.6791 | 4 | 7.5848 | 7.580949 | 57.53 | 0.660711 | 0.3276 | 0.2161459 | 0.02266369 | 0.0905 | 40.0881
19785 | 27.605 | 3.3582 | 79.6837 | 4 | 7.5743 | 7.581361 | 57.37 | 0.657888 | 0.3272 | 0.2161508 | 0.02286551 | 0.0918 | 40.0895
19786 | 27.606389 | 3.3708 | 79.6884 | 4 | 7.5776 | 7.581765 | 57.42 | 0.659937 | 0.3271 | 0.2161564 | 0.02306653 | 0.0931 | 40.088
19787 | 27.607778 | 3.3708 | 79.6931 | 4 | 7.5948 | 7.582142 | 57.68 | 0.663668 | 0.3281 | 0.2161621 | 0.0232693 | 0.0943 | 40.0855
19788 | 27.609167 | 3.3834 | 79.6978 | 4 | 7.5901 | 7.58254 | 57.61 | 0.662625 | 0.3287 | 0.2161664 | 0.02347356 | 0.0956 | 40.0858
19789 | 27.610556 | 3.3834 | 79.7025 | 4 | 7.5781 | 7.5829 | 57.43 | 0.658351 | 0.3282 | 0.2161701 | 0.0236772 | 0.0968 | 40.0881
19790 | 27.611944 | 3.3958 | 79.7072 | 4 | 7.5963 | 7.583258 | 57.7 | 0.663697 | 0.3296 | 0.2161743 | 0.02388342 | 0.0981 | 40.0846
19791 | 27.613333 | 3.3958 | 79.7119 | 4 | 7.5858 | 7.583652 | 57.54 | 0.661119 | 0.3298 | 0.2161783 | 0.0240903 | 0.0993 | 40.0859
19792 | 27.614722 | 3.4082 | 79.7167 | 4 | 7.5958 | 7.584029 | 57.7 | 0.664024 | 0.3308 | 0.2161827 | 0.02429867 | 0.1006 | 40.0838
19793 | 27.616111 | 3.4082 | 79.7214 | 4 | 7.5905 | 7.584364 | 57.62 | 0.662887 | 0.3315 | 0.2161868 | 0.02450549 | 0.1018 | 40.0842
19794 | 27.6175 | 3.4205 | 79.7261 | 5 | 7.5858 | 7.584753 | 57.54 | 0.661524 | 0.3314 | 0.2161907 | 0.02471446 | 0.103 | 40.0847
19795 | 27.618889 | 3.4205 | 79.7309 | 4 | 7.5867 | 7.585155 | 57.56 | 0.66142 | 0.3315 | 0.2161946 | 0.02492344 | 0.1042 | 40.0845
19796 | 27.620278 | 3.4325 | 79.7357 | 4 | 7.5805 | 7.58553 | 57.46 | 0.660093 | 0.3315 | 0.2161988 | 0.02513181 | 0.1054 | 40.0849
19797 | 27.621667 | 3.4325 | 79.7404 | 4 | 7.5877 | 7.585939 | 57.57 | 0.662524 | 0.3317 | 0.216203 | 0.02534 | 0.1066 | 40.0832
19798 | 27.623056 | 3.4444 | 79.7452 | 4 | 7.5862 | 7.586241 | 57.55 | 0.661358 | 0.3312 | 0.2162073 | 0.02554693 | 0.1077 | 40.0836
19799 | 27.624444 | 3.4444 | 79.75 | 4 | 7.592 | 7.586587 | 57.64 | 0.662724 | 0.3313 | 0.2162116 | 0.0257536 | 0.1089 | 40.0824
19800 | 27.625833 | 3.4559 | 79.7548 | 4 | 7.5958 | 7.586904 | 57.7 | 0.663755 | 0.332 | 0.2162159 | 0.02596175 | 0.11 | 40.0815
19801 | 27.627222 | 3.4559 | 79.7596 | 4 | 7.592 | 7.587258 | 57.64 | 0.663225 | 0.3325 | 0.2162205 | 0.02617083 | 0.1111 | 40.0815
19802 | 27.628611 | 3.4672 | 79.7644 | 4 | 7.5872 | 7.587623 | 57.57 | 0.661672 | 0.3324 | 0.216225 | 0.02637973 | 0.1122 | 40.0821
19803 | 27.63 | 3.4672 | 79.7692 | 4 | 7.5786 | 7.587968 | 57.44 | 0.659259 | 0.3317 | 0.2162294 | 0.02658793 | 0.1133 | 40.0832
19804 | 27.631389 | 3.4782 | 79.7741 | 4 | 7.5815 | 7.588312 | 57.48 | 0.660426 | 0.3312 | 0.2162339 | 0.0267955 | 0.1143 | 40.0821
19805 | 27.632778 | 3.4782 | 79.7789 | 5 | 7.5896 | 7.588688 | 57.6 | 0.661645 | 0.3313 | 0.2162384 | 0.02700281 | 0.1154 | 40.0811
19806 | 27.634167 | 3.4889 | 79.7837 | 4 | 7.5929 | 7.589054 | 57.65 | 0.663032 | 0.3312 | 0.2162432 | 0.0272096 | 0.1164 | 40.0799
19807 | 27.635556 | 3.4889 | 79.7886 | 4 | 7.5925 | 7.589465 | 57.65 | 0.663551 | 0.3313 | 0.216249 | 0.02741677 | 0.1174 | 40.0793
19808 | 27.636944 | 3.4993 | 79.7934 | 4 | 7.5886 | 7.58981 | 57.59 | 0.662191 | 0.3306 | 0.2162546 | 0.02762221 | 0.1184 | 40.0797
19809 | 27.638333 | 3.4993 | 79.7983 | 4 | 7.5991 | 7.590212 | 57.75 | 0.664653 | 0.3312 | 0.2162603 | 0.02782859 | 0.1193 | 40.0779
19810 | 27.639722 | 3.5094 | 79.8032 | 4 | 7.5915 | 7.590564 | 57.63 | 0.662958 | 0.3313 | 0.2162664 | 0.02803581 | 0.1202 | 40.0786
19811 | 27.641111 | 3.5094 | 79.8081 | 4 | 7.5623 | 7.590902 | 57.19 | 0.655843 | 0.3286 | 0.2162723 | 0.02823022 | 0.1212 | 40.0824
19812 | 27.6425 | 3.519 | 79.813 | 4 | 7.6015 | 7.591248 | 57.78 | 0.665632 | 0.3294 | 0.2162781 | 0.02843349 | 0.122 | 40.0763
19813 | 27.643889 | 3.519 | 79.8179 | 4 | 7.6015 | 7.591582 | 57.78 | 0.666145 | 0.3299 | 0.2162837 | 0.02863751 | 0.1229 | 40.0756
19814 | 27.645278 | 3.5282 | 79.8228 | 4 | 7.5987 | 7.591869 | 57.74 | 0.664484 | 0.3304 | 0.216289 | 0.02884246 | 0.1238 | 40.0762
19815 | 27.646667 | 3.5282 | 79.8277 | 4 | 7.5896 | 7.592224 | 57.6 | 0.662317 | 0.3304 | 0.2162943 | 0.02904615 | 0.1246 | 40.0771
19816 | 27.648056 | 3.5372 | 79.8326 | 4 | 7.5929 | 7.592569 | 57.65 | 0.663437 | 0.3305 | 0.2162996 | 0.02925206 | 0.1254 | 40.0761
19817 | 27.649444 | 3.5372 | 79.8375 | 4 | 7.592 | 7.592915 | 57.64 | 0.663303 | 0.3305 | 0.2163049 | 0.02945762 | 0.1262 | 40.0758
19818 | 27.650833 | 3.5458 | 79.8424 | 4 | 7.5939 | 7.593284 | 57.67 | 0.663849 | 0.3303 | 0.21631 | 0.02966174 | 0.1269 | 40.0751
19819 | 27.652222 | 3.5458 | 79.8473 | 4 | 7.6034 | 7.593641 | 57.81 | 0.665876 | 0.331 | 0.2163147 | 0.02986835 | 0.1277 | 40.0736
19820 | 27.653611 | 3.5542 | 79.8523 | 4 | 7.5977 | 7.594004 | 57.73 | 0.664334 | 0.3312 | 0.2163191 | 0.03007506 | 0.1284 | 40.0741
19821 | 27.655278 | 3.5542 | 79.8572 | 4 | 7.6006 | 7.59433 | 57.77 | 0.66486 | 0.3316 | 0.2163229 | 0.03028226 | 0.1291 | 40.0737
19822 | 27.656667 | 3.5622 | 79.8622 | 4 | 7.6039 | 7.594671 | 57.82 | 0.666798 | 0.3319 | 0.2163271 | 0.03048984 | 0.1298 | 40.0722
19823 | 27.658056 | 3.5622 | 79.8671 | 4 | 7.5987 | 7.595041 | 57.74 | 0.664956 | 0.3321 | 0.2163317 | 0.03069799 | 0.1304 | 40.0729
19824 | 27.659444 | 3.5699 | 79.8721 | 4 | 7.592 | 7.595378 | 57.64 | 0.663636 | 0.3316 | 0.216336 | 0.0309047 | 0.1311 | 40.0733
19825 | 27.660833 | 3.5699 | 79.877 | 4 | 7.5996 | 7.595698 | 57.75 | 0.66421 | 0.3319 | 0.2163399 | 0.03111179 | 0.1317 | 40.0726
19826 | 27.662222 | 3.5774 | 79.882 | 4 | 7.591 | 7.596081 | 57.62 | 0.662889 | 0.3314 | 0.2163438 | 0.03131799 | 0.1323 | 40.073
19827 | 27.663611 | 3.5774 | 79.887 | 4 | 7.6192 | 7.596415 | 58.05 | 0.671265 | 0.3328 | 0.2163478 | 0.03152622 | 0.1329 | 40.0676
19828 | 27.665 | 3.5847 | 79.8919 | 4 | 7.5982 | 7.596755 | 57.73 | 0.663681 | 0.3324 | 0.2163517 | 0.03173383 | 0.1335 | 40.0717
19829 | 27.666389 | 3.5847 | 79.8969 | 4 | 7.603 | 7.597148 | 57.81 | 0.665559 | 0.3332 | 0.2163559 | 0.03192921 | 0.1341 | 40.0702
19830 | 27.667778 | 3.5916 | 79.9019 | 4 | 7.5853 | 7.597525 | 57.54 | 0.662066 | 0.3318 | 0.2163607 | 0.03213524 | 0.1347 | 40.0719
19831 | 27.669167 | 3.5916 | 79.9069 | 4 | 7.5905 | 7.59785 | 57.62 | 0.663225 | 0.3311 | 0.2163657 | 0.03233891 | 0.1352 | 40.0708
19832 | 27.670556 | 3.5983 | 79.9119 | 4 | 7.5948 | 7.598187 | 57.68 | 0.663663 | 0.3308 | 0.2163708 | 0.03254206 | 0.1357 | 40.0701
19833 | 27.671944 | 3.5983 | 79.9169 | 4 | 7.5944 | 7.598646 | 57.67 | 0.66363 | 0.3279 | 0.2163761 | 0.03274048 | 0.1362 | 40.0698
19834 | 27.673333 | 3.6046 | 79.9219 | 4 | 7.5939 | 7.599007 | 57.67 | 0.663042 | 0.3271 | 0.2163817 | 0.03293683 | 0.1367 | 40.0697
19835 | 27.674722 | 3.6046 | 79.9269 | 4 | 7.5905 | 7.599346 | 57.62 | 0.662804 | 0.3263 | 0.2163876 | 0.03313175 | 0.1372 | 40.0695
19836 | 27.676111 | 3.6107 | 79.9319 | 4 | 7.5963 | 7.599713 | 57.7 | 0.663551 | 0.326 | 0.2163924 | 0.03332669 | 0.1376 | 40.0686
19837 | 27.6775 | 3.6107 | 79.9369 | 4 | 7.5982 | 7.600015 | 57.73 | 0.664305 | 0.3258 | 0.216397 | 0.0335213 | 0.1381 | 40.0678
19838 | 27.678889 | 3.6164 | 79.9419 | 4 | 7.6015 | 7.600381 | 57.78 | 0.665362 | 0.3258 | 0.2164016 | 0.03371584 | 0.1385 | 40.0667
19839 | 27.680278 | 3.6164 | 79.947 | 4 | 7.5991 | 7.600712 | 57.75 | 0.664716 | 0.3252 | 0.2164062 | 0.03390887 | 0.1389 | 40.0667
19840 | 27.681667 | 3.6219 | 79.952 | 4 | 7.5972 | 7.601064 | 57.72 | 0.664416 | 0.3241 | 0.2164104 | 0.03410073 | 0.1393 | 40.0665
19841 | 27.683056 | 3.6219 | 79.957 | 4 | 7.5972 | 7.601381 | 57.72 | 0.664514 | 0.3234 | 0.2164144 | 0.03429135 | 0.1397 | 40.066
19842 | 27.684444 | 3.6271 | 79.9621 | 4 | 7.5991 | 7.601718 | 57.75 | 0.664588 | 0.3228 | 0.2164178 | 0.03448109 | 0.14 | 40.0655
19843 | 27.685833 | 3.6271 | 79.9671 | 4 | 7.6015 | 7.601965 | 57.78 | 0.665561 | 0.3219 | 0.216421 | 0.03466895 | 0.1404 | 40.0645
19844 | 27.687222 | 3.632 | 79.9722 | 4 | 7.603 | 7.602299 | 57.81 | 0.666176 | 0.3215 | 0.2164242 | 0.03485548 | 0.1407 | 40.0637
19845 | 27.688611 | 3.632 | 79.9772 | 4 | 7.6034 | 7.602656 | 57.81 | 0.66596 | 0.3211 | 0.2164272 | 0.03504131 | 0.141 | 40.0635
19846 | 27.69 | 3.6366 | 79.9823 | 4 | 7.5982 | 7.603003 | 57.73 | 0.664414 | 0.3201 | 0.2164298 | 0.03522554 | 0.1413 | 40.0639
19847 | 27.691389 | 3.6366 | 79.9873 | 4 | 7.6015 | 7.603351 | 57.78 | 0.665134 | 0.3198 | 0.2164329 | 0.03538886 | 0.1415 | 40.0631
19848 | 27.692778 | 3.6408 | 79.9924 | 4 | 7.6087 | 7.603672 | 57.89 | 0.667009 | 0.3201 | 0.2164355 | 0.03557265 | 0.1418 | 40.0616
19849 | 27.694167 | 3.6408 | 79.9974 | 4 | 7.6068 | 7.603995 | 57.86 | 0.667287 | 0.3203 | 0.2164379 | 0.03575694 | 0.142 | 40.061
19850 | 27.695556 | 3.6448 | 80.0025 | 4 | 7.6044 | 7.604295 | 57.83 | 0.666651 | 0.3198 | 0.216441 | 0.03593963 | 0.1422 | 40.061
19851 | 27.696944 | 3.6448 | 80.0076 | 4 | 7.6163 | 7.604648 | 58.01 | 0.669297 | 0.3202 | 0.2164442 | 0.03612299 | 0.1424 | 40.0589
19852 | 27.698333 | 3.6485 | 80.0126 | 4 | 7.5977 | 7.604995 | 57.73 | 0.664968 | 0.3184 | 0.2164472 | 0.03630292 | 0.1426 | 40.0611
19853 | 27.699722 | 3.6485 | 80.0177 | 4 | 7.6068 | 7.605321 | 57.86 | 0.667115 | 0.3183 | 0.2164507 | 0.03648226 | 0.1428 | 40.0594
19854 | 27.701111 | 3.6519 | 80.0228 | 4 | 7.6053 | 7.605641 | 57.84 | 0.666374 | 0.3183 | 0.2164542 | 0.03666063 | 0.1429 | 40.0594
19855 | 27.7025 | 3.6519 | 80.0278 | 4 | 7.602 | 7.605958 | 57.79 | 0.665859 | 0.3181 | 0.2164578 | 0.0368384 | 0.1431 | 40.0593
19856 | 27.703889 | 3.6549 | 80.0329 | 4 | 7.6158 | 7.606293 | 58 | 0.668947 | 0.3189 | 0.2164614 | 0.03701776 | 0.1432 | 40.057
19857 | 27.705278 | 3.6549 | 80.038 | 4 | 7.6111 | 7.606632 | 57.93 | 0.668049 | 0.3188 | 0.2164654 | 0.03719697 | 0.1433 | 40.0571
19858 | 27.706667 | 3.6576 | 80.0431 | 4 | 7.5074 | 7.606919 | 56.36 | 0.642105 | 0.3104 | 0.2164696 | 0.03736055 | 0.1433 | 40.0721
19859 | 27.708056 | 3.6576 | 80.0481 | 4 | 7.6106 | 7.607244 | 57.92 | 0.667883 | 0.3101 | 0.2164734 | 0.03752345 | 0.1434 | 40.0564
19860 | 27.709444 | 3.6599 | 80.0532 | 4 | 7.6068 | 7.60758 | 57.86 | 0.667306 | 0.3097 | 0.2164774 | 0.03768521 | 0.1434 | 40.0563
19861 | 27.710833 | 3.6599 | 80.0583 | 4 | 7.6063 | 7.607979 | 57.86 | 0.666842 | 0.3092 | 0.2164811 | 0.03784583 | 0.1434 | 40.0561
19862 | 27.712222 | 3.6618 | 80.0634 | 4 | 7.6192 | 7.608308 | 58.05 | 0.670363 | 0.31 | 0.2164855 | 0.03800751 | 0.1434 | 40.0536
19863 | 27.713611 | 3.6618 | 80.0685 | 4 | 7.6011 | 7.608628 | 57.78 | 0.665066 | 0.3088 | 0.2164901 | 0.03816713 | 0.1434 | 40.0563
19864 | 27.715 | 3.6635 | 80.0736 | 4 | 7.6111 | 7.608956 | 57.93 | 0.668137 | 0.3085 | 0.2164936 | 0.03832617 | 0.1433 | 40.0541
19865 | 27.716667 | 3.6635 | 80.0787 | 4 | 7.6058 | 7.609263 | 57.85 | 0.666835 | 0.308 | 0.2164969 | 0.03846441 | 0.1433 | 40.0547
19866 | 27.718056 | 3.6646 | 80.0838 | 4 | 7.6025 | 7.609543 | 57.8 | 0.665805 | 0.3073 | 0.2165006 | 0.03862089 | 0.1432 | 40.0549
19867 | 27.719444 | 3.6646 | 80.0889 | 4 | 7.6115 | 7.609891 | 57.94 | 0.668622 | 0.3073 | 0.216504 | 0.03877714 | 0.1431 | 40.0528
19868 | 27.720833 | 3.6655 | 80.0939 | 4 | 7.6187 | 7.610202 | 58.04 | 0.670282 | 0.3077 | 0.2165071 | 0.03893418 | 0.1429 | 40.0514
19869 | 27.722222 | 3.6655 | 80.099 | 4 | 7.6101 | 7.61051 | 57.91 | 0.668271 | 0.3071 | 0.2165103 | 0.03908981 | 0.1428 | 40.0521
19870 | 27.723611 | 3.6662 | 80.1041 | 4 | 7.6115 | 7.610811 | 57.94 | 0.668231 | 0.3073 | 0.2165134 | 0.03924549 | 0.1426 | 40.0517
19871 | 27.725 | 3.6662 | 80.1092 | 4 | 7.6039 | 7.611131 | 57.82 | 0.66632 | 0.3065 | 0.2165162 | 0.03939931 | 0.1425 | 40.0524
19872 | 27.726389 | 3.6665 | 80.1143 | 4 | 7.6111 | 7.611448 | 57.93 | 0.668365 | 0.3063 | 0.2165187 | 0.03955218 | 0.1423 | 40.0508
19873 | 27.727778 | 3.6665 | 80.1194 | 4 | 7.6034 | 7.611756 | 57.81 | 0.665857 | 0.3052 | 0.2165212 | 0.03970383 | 0.1421 | 40.0518
19874 | 27.729167 | 3.6666 | 80.1245 | 4 | 7.6087 | 7.612072 | 57.89 | 0.668117 | 0.3043 | 0.2165233 | 0.03985389 | 0.1418 | 40.05
19875 | 27.730556 | 3.6666 | 80.1296 | 4 | 7.6101 | 7.612387 | 57.91 | 0.667653 | 0.3037 | 0.2165251 | 0.04000329 | 0.1416 | 40.0499
19876 | 27.731944 | 3.6664 | 80.1347 | 4 | 7.6187 | 7.612693 | 58.04 | 0.670255 | 0.3033 | 0.2165266 | 0.04015219 | 0.1413 | 40.0479
19877 | 27.733333 | 3.6664 | 80.1398 | 4 | 7.6173 | 7.612989 | 58.02 | 0.670074 | 0.3033 | 0.2165285 | 0.04030142 | 0.1411 | 40.0476
19878 | 27.734722 | 3.666 | 80.1449 | 4 | 7.612 | 7.613271 | 57.94 | 0.668161 | 0.3029 | 0.2165305 | 0.04044953 | 0.1408 | 40.0483
19879 | 27.736111 | 3.666 | 80.15 | 4 | 7.612 | 7.613598 | 57.94 | 0.66763 | 0.3026 | 0.2165326 | 0.04059706 | 0.1405 | 40.0481
19880 | 27.7375 | 3.6653 | 80.1551 | 4 | 7.6115 | 7.613885 | 57.94 | 0.667823 | 0.3021 | 0.2165347 | 0.04074493 | 0.1402 | 40.0476
19881 | 27.738889 | 3.6653 | 80.1602 | 4 | 7.6196 | 7.614154 | 58.06 | 0.66964 | 0.3022 | 0.2165369 | 0.04089258 | 0.1399 | 40.0461
19882 | 27.740278 | 3.6645 | 80.1653 | 4 | 7.6106 | 7.614445 | 57.92 | 0.667728 | 0.3013 | 0.2165391 | 0.04103902 | 0.1395 | 40.0468
19883 | 27.741667 | 3.6645 | 80.1703 | 4 | 7.6115 | 7.614786 | 57.94 | 0.667967 | 0.3008 | 0.2165413 | 0.04115693 | 0.1392 | 40.0462
19884 | 27.743056 | 3.6632 | 80.1754 | 4 | 7.6125 | 7.615111 | 57.95 | 0.668508 | 0.3001 | 0.2165435 | 0.04130084 | 0.1388 | 40.0455
19885 | 27.744444 | 3.6632 | 80.1805 | 4 | 7.6149 | 7.615415 | 57.99 | 0.669732 | 0.2992 | 0.2165458 | 0.04144245 | 0.1384 | 40.0443
19886 | 27.745833 | 3.6618 | 80.1856 | 4 | 7.6144 | 7.615728 | 57.98 | 0.669166 | 0.2986 | 0.2165488 | 0.04158158 | 0.138 | 40.0442
19887 | 27.747222 | 3.6618 | 80.1907 | 4 | 7.6111 | 7.616027 | 57.93 | 0.668383 | 0.2982 | 0.2165515 | 0.04172059 | 0.1376 | 40.0442
19888 | 27.748611 | 3.6602 | 80.1958 | 4 | 7.612 | 7.616347 | 57.94 | 0.668588 | 0.2972 | 0.2165542 | 0.04185657 | 0.1372 | 40.0437
19889 | 27.75 | 3.6602 | 80.2009 | 4 | 7.6225 | 7.616626 | 58.1 | 0.670805 | 0.2976 | 0.2165572 | 0.0419908 | 0.1368 | 40.0419
19890 | 27.751389 | 3.6584 | 80.206 | 4 | 7.6106 | 7.616911 | 57.92 | 0.669176 | 0.2966 | 0.2165601 | 0.042123 | 0.1364 | 40.0425
19891 | 27.752778 | 3.6584 | 80.211 | 4 | 7.6134 | 7.617206 | 57.96 | 0.66888 | 0.2957 | 0.2165624 | 0.04225362 | 0.1359 | 40.0422
19892 | 27.754167 | 3.6564 | 80.2161 | 4 | 7.6149 | 7.617448 | 57.99 | 0.669876 | 0.2952 | 0.2165651 | 0.04238266 | 0.1355 | 40.0412
19893 | 27.755556 | 3.6564 | 80.2212 | 4 | 7.6163 | 7.617714 | 58.01 | 0.669308 | 0.2944 | 0.2165679 | 0.04250977 | 0.135 | 40.0411
19894 | 27.756944 | 3.6541 | 80.2263 | 4 | 7.612 | 7.618009 | 57.94 | 0.668478 | 0.2929 | 0.2165705 | 0.04263331 | 0.1345 | 40.0412
19895 | 27.758333 | 3.6541 | 80.2314 | 4 | 7.6111 | 7.618288 | 57.93 | 0.668298 | 0.2924 | 0.216573 | 0.04275655 | 0.134 | 40.0408
19896 | 27.759722 | 3.6516 | 80.2364 | 4 | 7.6168 | 7.618567 | 58.02 | 0.669988 | 0.2917 | 0.2165758 | 0.04287858 | 0.1335 | 40.0394
19897 | 27.761111 | 3.6516 | 80.2415 | 4 | 7.6163 | 7.61884 | 58.01 | 0.669704 | 0.2911 | 0.2165788 | 0.04299886 | 0.133 | 40.0392
19898 | 27.7625 | 3.6489 | 80.2466 | 4 | 7.6154 | 7.619107 | 57.99 | 0.669046 | 0.2901 | 0.2165817 | 0.04311684 | 0.1325 | 40.0391
19899 | 27.763889 | 3.6489 | 80.2516 | 4 | 7.6182 | 7.619401 | 58.04 | 0.669715 | 0.2895 | 0.2165849 | 0.04323389 | 0.132 | 40.0383
19900 | 27.765278 | 3.6459 | 80.2567 | 4 | 7.623 | 7.619665 | 58.11 | 0.671329 | 0.289 | 0.2165889 | 0.04334964 | 0.1314 | 40.0369
19901 | 27.766667 | 3.6459 | 80.2618 | 4 | 7.622 | 7.619935 | 58.1 | 0.671906 | 0.2889 | 0.2165932 | 0.04344839 | 0.1308 | 40.0361
19902 | 27.768056 | 3.6425 | 80.2668 | 4 | 7.6244 | 7.620239 | 58.13 | 0.671657 | 0.2889 | 0.2165978 | 0.04356368 | 0.1302 | 40.0359
19903 | 27.769444 | 3.6425 | 80.2719 | 4 | 7.6244 | 7.620459 | 58.13 | 0.672344 | 0.2887 | 0.2166028 | 0.04367868 | 0.1296 | 40.0351
19904 | 27.770833 | 3.639 | 80.2769 | 4 | 7.6192 | 7.620736 | 58.05 | 0.670243 | 0.2883 | 0.2166084 | 0.0437932 | 0.129 | 40.0359
19905 | 27.772222 | 3.639 | 80.282 | 4 | 7.6234 | 7.621034 | 58.12 | 0.671258 | 0.288 | 0.2166138 | 0.04390697 | 0.1284 | 40.0349
19906 | 27.773611 | 3.6354 | 80.287 | 4 | 7.6173 | 7.621323 | 58.02 | 0.669775 | 0.2871 | 0.216619 | 0.04401937 | 0.1278 | 40.0353
19907 | 27.775 | 3.6354 | 80.2921 | 4 | 7.6206 | 7.621517 | 58.07 | 0.670899 | 0.2865 | 0.2166245 | 0.04413083 | 0.1271 | 40.0342
19908 | 27.776389 | 3.6316 | 80.2971 | 4 | 7.6239 | 7.621808 | 58.12 | 0.671769 | 0.2858 | 0.2166305 | 0.04424083 | 0.1265 | 40.0333
19909 | 27.778056 | 3.6316 | 80.3022 | 4 | 7.6249 | 7.622075 | 58.14 | 0.672222 | 0.2855 | 0.2166364 | 0.04435063 | 0.1258 | 40.0329
19910 | 27.779444 | 3.6275 | 80.3072 | 4 | 7.6111 | 7.622358 | 57.93 | 0.668914 | 0.2838 | 0.2166437 | 0.04445697 | 0.1251 | 40.0345
19911 | 27.780833 | 3.6275 | 80.3123 | 4 | 7.6206 | 7.622642 | 58.07 | 0.670863 | 0.2834 | 0.2166517 | 0.04456192 | 0.1245 | 40.0329
19912 | 27.782222 | 3.6232 | 80.3173 | 4 | 7.6258 | 7.622949 | 58.15 | 0.671762 | 0.283 | 0.2166605 | 0.04465895 | 0.1238 | 40.032
19913 | 27.783611 | 3.6232 | 80.3223 | 5 | 7.6158 | 7.623218 | 58 | 0.669568 | 0.2821 | 0.2166693 | 0.04475478 | 0.1231 | 40.0329
19914 | 27.785 | 3.6186 | 80.3273 | 4 | 7.6225 | 7.623511 | 58.1 | 0.671892 | 0.2814 | 0.2166794 | 0.04484996 | 0.1223 | 40.0311
19915 | 27.786389 | 3.6186 | 80.3324 | 4 | 7.6244 | 7.623809 | 58.13 | 0.672136 | 0.2808 | 0.2166893 | 0.04494338 | 0.1216 | 40.0305
19916 | 27.787778 | 3.6139 | 80.3374 | 4 | 7.6273 | 7.624095 | 58.17 | 0.672881 | 0.2802 | 0.2166985 | 0.04503497 | 0.1209 | 40.0297
19917 | 27.789167 | 3.6139 | 80.3424 | 4 | 7.6287 | 7.624355 | 58.2 | 0.673489 | 0.2799 | 0.216708 | 0.04512609 | 0.1201 | 40.0289
19918 | 27.790556 | 3.609 | 80.3474 | 4 | 7.6239 | 7.624654 | 58.12 | 0.672007 | 0.2792 | 0.2167171 | 0.04521546 | 0.1194 | 40.0294
19919 | 27.791944 | 3.609 | 80.3525 | 4 | 7.6277 | 7.62483 | 58.18 | 0.67276 | 0.2787 | 0.2167264 | 0.04529938 | 0.1186 | 40.0285
19920 | 27.793333 | 3.6039 | 80.3575 | 4 | 7.6182 | 7.625094 | 58.04 | 0.669691 | 0.2773 | 0.216736 | 0.04538506 | 0.1178 | 40.0299
19921 | 27.794722 | 3.6039 | 80.3625 | 4 | 7.6258 | 7.625355 | 58.15 | 0.672159 | 0.2769 | 0.2167454 | 0.04546974 | 0.1171 | 40.0281
19922 | 27.796111 | 3.5986 | 80.3675 | 4 | 7.6187 | 7.625626 | 58.04 | 0.670392 | 0.2759 | 0.216755 | 0.04555267 | 0.1163 | 40.0287
19923 | 27.7975 | 3.5986 | 80.3725 | 4 | 7.6263 | 7.625855 | 58.16 | 0.67228 | 0.2757 | 0.2167643 | 0.04563578 | 0.1155 | 40.0272
19924 | 27.798889 | 3.5932 | 80.3774 | 4 | 7.6234 | 7.626118 | 58.12 | 0.671829 | 0.2742 | 0.2167737 | 0.04571633 | 0.1147 | 40.0271
19925 | 27.800278 | 3.5932 | 80.3824 | 4 | 7.6282 | 7.62639 | 58.19 | 0.673263 | 0.2736 | 0.2167825 | 0.04579614 | 0.1139 | 40.0258
19926 | 27.801667 | 3.5876 | 80.3874 | 4 | 7.6211 | 7.626634 | 58.08 | 0.671023 | 0.2723 | 0.2167915 | 0.04587404 | 0.113 | 40.0268
19927 | 27.803056 | 3.5876 | 80.3924 | 4 | 7.6301 | 7.626874 | 58.22 | 0.672934 | 0.2718 | 0.2168008 | 0.0459512 | 0.1122 | 40.0252
19928 | 27.804444 | 3.5819 | 80.3974 | 4 | 7.6268 | 7.627114 | 58.17 | 0.672454 | 0.271 | 0.2168101 | 0.04602728 | 0.1114 | 40.0251
19929 | 27.805833 | 3.5819 | 80.4024 | 4 | 7.6277 | 7.627352 | 58.18 | 0.672828 | 0.2704 | 0.2168197 | 0.04610316 | 0.1105 | 40.0245
19930 | 27.807222 | 3.576 | 80.4073 | 4 | 7.6258 | 7.627604 | 58.15 | 0.673015 | 0.2691 | 0.2168291 | 0.0461766 | 0.1097 | 40.024
19931 | 27.808611 | 3.576 | 80.4123 | 4 | 7.6182 | 7.627866 | 58.04 | 0.670626 | 0.2675 | 0.2168384 | 0.04624703 | 0.1088 | 40.025
19932 | 27.81 | 3.57 | 80.4172 | 4 | 7.6273 | 7.628106 | 58.17 | 0.672518 | 0.2664 | 0.2168476 | 0.04631648 | 0.108 | 40.0236
19933 | 27.811389 | 3.57 | 80.4222 | 4 | 7.6244 | 7.62836 | 58.13 | 0.671466 | 0.2657 | 0.2168576 | 0.04638501 | 0.1071 | 40.0238
19934 | 27.812778 | 3.5638 | 80.4272 | 4 | 7.6273 | 7.628606 | 58.17 | 0.672722 | 0.2648 | 0.2168677 | 0.04645147 | 0.1062 | 40.0226
19935 | 27.814167 | 3.5638 | 80.4321 | 4 | 7.6258 | 7.628854 | 58.15 | 0.67218 | 0.2635 | 0.2168781 | 0.04651457 | 0.1053 | 40.0226
19936 | 27.815556 | 3.5574 | 80.4371 | 4 | 7.6282 | 7.629117 | 58.19 | 0.673063 | 0.2627 | 0.2168888 | 0.0465765 | 0.1044 | 40.0217
19937 | 27.816944 | 3.5574 | 80.442 | 4 | 7.6282 | 7.629375 | 58.19 | 0.673086 | 0.2619 | 0.2168993 | 0.04662367 | 0.1035 | 40.0213
19938 | 27.818333 | 3.5508 | 80.4469 | 4 | 7.6396 | 7.629608 | 58.36 | 0.67634 | 0.2616 | 0.2169099 | 0.04668344 | 0.1026 | 40.019
19939 | 27.819722 | 3.5508 | 80.4519 | 4 | 7.6234 | 7.629888 | 58.12 | 0.671532 | 0.2606 | 0.216921 | 0.04674177 | 0.1017 | 40.0215
19940 | 27.821111 | 3.5442 | 80.4568 | 4 | 7.6301 | 7.630159 | 58.22 | 0.673318 | 0.2595 | 0.2169324 | 0.04679911 | 0.1008 | 40.02
19941 | 27.8225 | 3.5442 | 80.4617 | 4 | 7.6339 | 7.630437 | 58.28 | 0.674391 | 0.259 | 0.2169436 | 0.04685511 | 0.0999 | 40.0191
19942 | 27.823889 | 3.5374 | 80.4667 | 5 | 7.6258 | 7.630756 | 58.15 | 0.672583 | 0.258 | 0.2169549 | 0.04690931 | 0.0989 | 40.0197
19943 | 27.825278 | 3.5374 | 80.4716 | 4 | 7.6368 | 7.631053 | 58.32 | 0.675356 | 0.2578 | 0.216966 | 0.04696352 | 0.098 | 40.0177
19944 | 27.826667 | 3.5305 | 80.4765 | 4 | 7.6296 | 7.631354 | 58.21 | 0.67328 | 0.2568 | 0.2169773 | 0.04701612 | 0.0971 | 40.0186
19945 | 27.828056 | 3.5305 | 80.4814 | 4 | 7.6263 | 7.63166 | 58.16 | 0.672485 | 0.2555 | 0.2169894 | 0.04706674 | 0.0961 | 40.0187
19946 | 27.829444 | 3.5236 | 80.4863 | 4 | 7.6325 | 7.631981 | 58.25 | 0.67412 | 0.2548 | 0.2170013 | 0.04711593 | 0.0952 | 40.0174
19947 | 27.830833 | 3.5236 | 80.4912 | 4 | 7.633 | 7.632274 | 58.26 | 0.673725 | 0.2543 | 0.217013 | 0.04716351 | 0.0942 | 40.0172
19948 | 27.832222 | 3.5165 | 80.496 | 4 | 7.6334 | 7.632603 | 58.27 | 0.674718 | 0.2535 | 0.2170248 | 0.04720821 | 0.0933 | 40.0163
19949 | 27.833611 | 3.5165 | 80.5009 | 4 | 7.6301 | 7.632898 | 58.22 | 0.67802 | 0.2527 | 0.2170364 | 0.04725121 | 0.0923 | 40.014
19950 | 27.835 | 3.5094 | 80.5058 | 4 | 7.6234 | 7.633194 | 58.12 | 0.6727 | 0.2514 | 0.2170481 | 0.04729087 | 0.0914 | 40.0168
19951 | 27.836389 | 3.5094 | 80.5107 | 4 | 7.6415 | 7.63349 | 58.39 | 0.676046 | 0.2511 | 0.2170594 | 0.04733001 | 0.0904 | 40.0145
19952 | 27.837778 | 3.5021 | 80.5156 | 4 | 7.6273 | 7.633814 | 58.17 | 0.672804 | 0.2498 | 0.2170707 | 0.04736699 | 0.0894 | 40.016
19953 | 27.839167 | 3.5021 | 80.5204 | 4 | 7.6301 | 7.634096 | 58.22 | 0.672845 | 0.2487 | 0.2170816 | 0.047402 | 0.0885 | 40.0157
19954 | 27.840556 | 3.4948 | 80.5253 | 4 | 7.6339 | 7.634399 | 58.28 | 0.674071 | 0.2482 | 0.217093 | 0.04743686 | 0.0875 | 40.0146
19955 | 27.842222 | 3.4948 | 80.5301 | 4 | 7.6372 | 7.634695 | 58.33 | 0.675367 | 0.2475 | 0.217104 | 0.04745618 | 0.0865 | 40.0138
19956 | 27.843611 | 3.4872 | 80.535 | 4 | 7.6377 | 7.635021 | 58.33 | 0.675624 | 0.247 | 0.2171148 | 0.04748876 | 0.0855 | 40.0133
19957 | 27.845 | 3.4872 | 80.5398 | 4 | 7.6315 | 7.635323 | 58.24 | 0.673987 | 0.2458 | 0.2171259 | 0.04751937 | 0.0845 | 40.0139
19958 | 27.846389 | 3.4797 | 80.5446 | 4 | 7.6396 | 7.635608 | 58.36 | 0.675913 | 0.2455 | 0.2171365 | 0.04754993 | 0.0836 | 40.0125
19959 | 27.847778 | 3.4797 | 80.5495 | 5 | 7.6396 | 7.635914 | 58.36 | 0.675686 | 0.2448 | 0.217147 | 0.04758296 | 0.0826 | 40.0122
19960 | 27.849167 | 3.4721 | 80.5543 | 4 | 7.6444 | 7.636207 | 58.44 | 0.676812 | 0.2449 | 0.2171575 | 0.04761585 | 0.0816 | 40.0112
19961 | 27.850556 | 3.4721 | 80.5591 | 4 | 7.6301 | 7.636514 | 58.22 | 0.67351 | 0.2436 | 0.217168 | 0.04764561 | 0.0806 | 40.0129
19962 | 27.851944 | 3.4646 | 80.5639 | 4 | 7.6396 | 7.6368 | 58.36 | 0.675306 | 0.2428 | 0.2171782 | 0.04767423 | 0.0796 | 40.0115
19963 | 27.853333 | 3.4646 | 80.5687 | 4 | 7.6453 | 7.637077 | 58.45 | 0.677432 | 0.2427 | 0.2171873 | 0.04770261 | 0.0786 | 40.0099
19964 | 27.854722 | 3.4569 | 80.5736 | 4 | 7.6396 | 7.637377 | 58.36 | 0.676573 | 0.242 | 0.2171961 | 0.04772959 | 0.0776 | 40.0101
19965 | 27.856111 | 3.4569 | 80.5784 | 4 | 7.6444 | 7.637706 | 58.44 | 0.676993 | 0.242 | 0.2172052 | 0.0477566 | 0.0766 | 40.0095
19966 | 27.8575 | 3.4493 | 80.5831 | 4 | 7.6363 | 7.638015 | 58.31 | 0.674768 | 0.2413 | 0.2172145 | 0.04778148 | 0.0756 | 40.0105
19967 | 27.858889 | 3.4493 | 80.5879 | 4 | 7.6529 | 7.63829 | 58.57 | 0.679916 | 0.2422 | 0.2172235 | 0.04780785 | 0.0746 | 40.0071
19968 | 27.860278 | 3.4417 | 80.5927 | 4 | 7.6368 | 7.638615 | 58.32 | 0.674994 | 0.2415 | 0.2172318 | 0.04783399 | 0.0736 | 40.0097
19969 | 27.861667 | 3.4417 | 80.5975 | 4 | 7.6349 | 7.63891 | 58.29 | 0.674496 | 0.2403 | 0.2172406 | 0.04785745 | 0.0726 | 40.0097
19970 | 27.863056 | 3.434 | 80.6023 | 4 | 7.6434 | 7.639227 | 58.42 | 0.676208 | 0.2403 | 0.2172491 | 0.04788168 | 0.0716 | 40.0084
19971 | 27.864444 | 3.434 | 80.607 | 4 | 7.6458 | 7.639566 | 58.46 | 0.677551 | 0.2402 | 0.2172579 | 0.04790568 | 0.0706 | 40.0073
19972 | 27.865833 | 3.4263 | 80.6118 | 4 | 7.6325 | 7.639904 | 58.25 | 0.674044 | 0.238 | 0.2172668 | 0.04792474 | 0.0697 | 40.009
19973 | 27.867222 | 3.4263 | 80.6166 | 4 | 7.6429 | 7.640223 | 58.41 | 0.67695 | 0.237 | 0.2172755 | 0.04792082 | 0.0687 | 40.007
19974 | 27.868611 | 3.4184 | 80.6213 | 4 | 7.6415 | 7.640499 | 58.39 | 0.67578 | 0.2361 | 0.2172839 | 0.04793638 | 0.0677 | 40.0074
19975 | 27.87 | 3.4184 | 80.626 | 4 | 7.6462 | 7.640764 | 58.47 | 0.677055 | 0.2358 | 0.2172931 | 0.04795107 | 0.0667 | 40.0064
19976 | 27.871389 | 3.4107 | 80.6308 | 4 | 7.6425 | 7.641067 | 58.41 | 0.676805 | 0.2351 | 0.2173016 | 0.04796491 | 0.0657 | 40.0062
19977 | 27.872778 | 3.4107 | 80.6355 | 4 | 7.6387 | 7.641381 | 58.35 | 0.676111 | 0.234 | 0.2173101 | 0.0479769 | 0.0647 | 40.0063
19978 | 27.874167 | 3.403 | 80.6402 | 4 | 7.6434 | 7.641661 | 58.42 | 0.67735 | 0.2334 | 0.2173189 | 0.04798803 | 0.0637 | 40.0053
19979 | 27.875556 | 3.403 | 80.645 | 4 | 7.6453 | 7.642012 | 58.45 | 0.677914 | 0.2332 | 0.2173277 | 0.04799849 | 0.0627 | 40.0046
19980 | 27.876944 | 3.3952 | 80.6497 | 4 | 7.6453 | 7.642339 | 58.45 | 0.677583 | 0.2326 | 0.2173358 | 0.048008 | 0.0617 | 40.0045
19981 | 27.878333 | 3.3952 | 80.6544 | 4 | 7.6182 | 7.64265 | 58.04 | 0.670422 | 0.2295 | 0.2173442 | 0.04800905 | 0.0608 | 40.0085
19982 | 27.879722 | 3.3873 | 80.6591 | 4 | 7.6425 | 7.642956 | 58.41 | 0.676568 | 0.2292 | 0.2173524 | 0.04800943 | 0.0598 | 40.0046
19983 | 27.881111 | 3.3873 | 80.6638 | 4 | 7.6425 | 7.643288 | 58.41 | 0.676186 | 0.2282 | 0.2173607 | 0.04800805 | 0.0588 | 40.0045
19984 | 27.8825 | 3.3794 | 80.6685 | 4 | 7.6586 | 7.643606 | 58.65 | 0.680649 | 0.2291 | 0.2173688 | 0.048008 | 0.0578 | 40.0016
19985 | 27.883889 | 3.3794 | 80.6732 | 4 | 7.6415 | 7.64388 | 58.39 | 0.676233 | 0.2282 | 0.2173772 | 0.04800763 | 0.0568 | 40.0039
19986 | 27.885278 | 3.3714 | 80.6779 | 4 | 7.6477 | 7.644196 | 58.49 | 0.679262 | 0.2281 | 0.2173855 | 0.04800651 | 0.0558 | 40.0018
19987 | 27.886667 | 3.3714 | 80.6826 | 5 | 7.6425 | 7.644497 | 58.41 | 0.678352 | 0.2271 | 0.2173942 | 0.0480039 | 0.0548 | 40.0021
19988 | 27.888056 | 3.3633 | 80.6873 | 4 | 7.6391 | 7.644863 | 58.36 | 0.677898 | 0.2262 | 0.2174024 | 0.04800017 | 0.0538 | 40.0021
19989 | 27.889444 | 3.3633 | 80.6919 | 4 | 7.6372 | 7.645173 | 58.33 | 0.67814 | 0.2247 | 0.2174103 | 0.04799369 | 0.0528 | 40.0017
19990 | 27.890833 | 3.3552 | 80.6966 | 4 | 7.6396 | 7.64547 | 58.36 | 0.679559 | 0.2237 | 0.2174184 | 0.04798582 | 0.0518 | 40.0006
19991 | 27.892222 | 3.3552 | 80.7012 | 4 | 7.6439 | 7.645773 | 58.43 | 0.676764 | 0.223 | 0.2174263 | 0.04795704 | 0.0508 | 40.002
19992 | 27.893611 | 3.3469 | 80.7059 | 4 | 7.6462 | 7.646086 | 58.47 | 0.677591 | 0.2223 | 0.2174336 | 0.04794664 | 0.0498 | 40.0012
19993 | 27.895 | 3.3469 | 80.7105 | 4 | 7.6481 | 7.64639 | 58.49 | 0.6784 | 0.2217 | 0.217441 | 0.04793548 | 0.0488 | 40.0005
19994 | 27.896389 | 3.3387 | 80.7152 | 4 | 7.6434 | 7.646679 | 58.42 | 0.67742 | 0.2206 | 0.2174482 | 0.04792277 | 0.0478 | 40.0008
19995 | 27.897778 | 3.3387 | 80.7198 | 4 | 7.6529 | 7.646952 | 58.57 | 0.679925 | 0.2204 | 0.2174554 | 0.04790921 | 0.0467 | 39.999
19996 | 27.899167 | 3.3305 | 80.7244 | 4 | 7.6434 | 7.647276 | 58.42 | 0.676437 | 0.2193 | 0.2174629 | 0.04789356 | 0.0457 | 40.0008
19997 | 27.900556 | 3.3305 | 80.7291 | 4 | 7.6481 | 7.647565 | 58.49 | 0.678067 | 0.2188 | 0.2174705 | 0.0478767 | 0.0447 | 39.9996
19998 | 27.901944 | 3.3223 | 80.7337 | 4 | 7.6515 | 7.647859 | 58.54 | 0.679559 | 0.2188 | 0.2174788 | 0.04785964 | 0.0437 | 39.9985
19999 | 27.903333 | 3.3223 | 80.7383 | 4 | 7.6519 | 7.648145 | 58.55 | 0.679335 | 0.2137 | 0.2174876 | 0.05157455 | 0.0438 | 39.9983
20000 | 27.904722 | 3.345 | 80.7429 | 4 | 7.6444 | 7.648424 | 58.44 | 0.676661 | 0.2132 | 0.2174969 | 0.05155139 | 0.0439 | 39.9997
20001 | 27.906111 | 3.345 | 80.7476 | 4 | 7.6481 | 7.648747 | 58.49 | 0.678064 | 0.2123 | 0.2175061 | 0.05152613 | 0.0439 | 39.9986
20002 | 27.9075 | 3.3451 | 80.7522 | 4 | 7.6538 | 7.649056 | 58.58 | 0.679513 | 0.2121 | 0.2175151 | 0.05149955 | 0.044 | 39.9975
20003 | 27.909167 | 3.3451 | 80.7569 | 4 | 7.6605 | 7.649369 | 58.68 | 0.68212 | 0.2122 | 0.2175245 | 0.05147347 | 0.044 | 39.9959
20004 | 27.910556 | 3.3448 | 80.7615 | 4 | 7.6505 | 7.649604 | 58.53 | 0.678811 | 0.212 | 0.2175344 | 0.05144729 | 0.044 | 39.9976
20005 | 27.911944 | 3.3448 | 80.7662 | 4 | 7.6491 | 7.649907 | 58.51 | 0.678684 | 0.2113 | 0.2175438 | 0.05142001 | 0.044 | 39.9974
20006 | 27.913333 | 3.3443 | 80.7708 | 4 | 7.6519 | 7.650196 | 58.55 | 0.679252 | 0.2107 | 0.2175535 | 0.05139152 | 0.0439 | 39.9968
20007 | 27.914722 | 3.3443 | 80.7755 | 4 | 7.6567 | 7.650556 | 58.62 | 0.679719 | 0.2106 | 0.2175634 | 0.05136232 | 0.0439 | 39.9963
20008 | 27.916111 | 3.3434 | 80.7801 | 4 | 7.6481 | 7.650893 | 58.49 | 0.678897 | 0.2098 | 0.2175731 | 0.05133212 | 0.0438 | 39.9965
20009 | 27.9175 | 3.3434 | 80.7848 | 4 | 7.6349 | 7.651178 | 58.29 | 0.674788 | 0.208 | 0.2175822 | 0.05129931 | 0.0437 | 39.9987
20010 | 27.918889 | 3.3423 | 80.7894 | 4 | 7.6453 | 7.651534 | 58.45 | 0.678145 | 0.2069 | 0.2175916 | 0.0512645 | 0.0436 | 39.9964
20011 | 27.920278 | 3.3423 | 80.794 | 4 | 7.6425 | 7.651854 | 58.41 | 0.676937 | 0.2058 | 0.2176012 | 0.05122688 | 0.0435 | 39.9969
20012 | 27.921667 | 3.3409 | 80.7987 | 4 | 7.6529 | 7.652179 | 58.57 | 0.679265 | 0.2054 | 0.217611 | 0.05118847 | 0.0434 | 39.9952
20013 | 27.923056 | 3.3409 | 80.8033 | 4 | 7.6538 | 7.652494 | 58.58 | 0.680077 | 0.2048 | 0.217621 | 0.05114856 | 0.0432 | 39.9945
20014 | 27.924444 | 3.3391 | 80.808 | 4 | 7.6462 | 7.652804 | 58.47 | 0.677603 | 0.2038 | 0.2176313 | 0.05110585 | 0.0431 | 39.9957
20015 | 27.925833 | 3.3391 | 80.8126 | 4 | 7.6519 | 7.653108 | 58.55 | 0.680379 | 0.2028 | 0.2176421 | 0.05106124 | 0.0429 | 39.9938
20016 | 27.927222 | 3.337 | 80.8172 | 4 | 7.6491 | 7.653424 | 58.51 | 0.677867 | 0.2018 | 0.2176539 | 0.05101533 | 0.0427 | 39.995
20017 | 27.928611 | 3.337 | 80.8219 | 4 | 7.6586 | 7.653705 | 58.65 | 0.681647 | 0.2016 | 0.2176659 | 0.05096934 | 0.0425 | 39.9925
20018 | 27.93 | 3.3347 | 80.8265 | 4 | 7.6543 | 7.654038 | 58.59 | 0.679824 | 0.2011 | 0.2176778 | 0.05092185 | 0.0422 | 39.9933
20019 | 27.931389 | 3.3347 | 80.8311 | 4 | 7.6519 | 7.654343 | 58.55 | 0.679997 | 0.2007 | 0.2176894 | 0.05083001 | 0.042 | 39.993
20020 | 27.932778 | 3.3316 | 80.8358 | 4 | 7.6671 | 7.654791 | 58.78 | 0.683238 | 0.2015 | 0.2177012 | 0.05078343 | 0.0417 | 39.9908
20021 | 27.934167 | 3.3316 | 80.8404 | 4 | 7.6571 | 7.655086 | 58.63 | 0.680641 | 0.2016 | 0.2177123 | 0.05073627 | 0.0414 | 39.9921
20022 | 27.935556 | 3.3286 | 80.845 | 4 | 7.659 | 7.655338 | 58.66 | 0.680837 | 0.2011 | 0.2177228 | 0.05068782 | 0.0411 | 39.9917
20023 | 27.936944 | 3.3286 | 80.8496 | 4 | 7.6562 | 7.655624 | 58.62 | 0.6811 | 0.1999 | 0.2177331 | 0.05063646 | 0.0407 | 39.9913
20024 | 27.938333 | 3.3253 | 80.8543 | 4 | 7.6624 | 7.655898 | 58.71 | 0.682486 | 0.2001 | 0.2177433 | 0.05058583 | 0.0404 | 39.9902
20025 | 27.939722 | 3.3253 | 80.8589 | 4 | 7.6567 | 7.656217 | 58.62 | 0.681603 | 0.1994 | 0.2177537 | 0.05053421 | 0.04 | 39.9905
20026 | 27.941111 | 3.3217 | 80.8635 | 4 | 7.6576 | 7.656521 | 58.64 | 0.680779 | 0.1985 | 0.2177642 | 0.05048069 | 0.0397 | 39.9907
20027 | 27.9425 | 3.3217 | 80.8681 | 4 | 7.6586 | 7.656822 | 58.65 | 0.681095 | 0.1978 | 0.217775 | 0.0504264 | 0.0393 | 39.9903
20028 | 27.943889 | 3.3178 | 80.8727 | 4 | 7.6538 | 7.657115 | 58.58 | 0.679791 | 0.197 | 0.2177857 | 0.05037071 | 0.0389 | 39.9908
20029 | 27.945278 | 3.3178 | 80.8773 | 5 | 7.6595 | 7.657426 | 58.67 | 0.681447 | 0.1966 | 0.217797 | 0.05031365 | 0.0384 | 39.9896
20030 | 27.946667 | 3.3137 | 80.8819 | 4 | 7.6676 | 7.657718 | 58.79 | 0.68328 | 0.1967 | 0.2178084 | 0.0502562 | 0.038 | 39.9882
20031 | 27.948056 | 3.3137 | 80.8865 | 4 | 7.6576 | 7.658029 | 58.64 | 0.680856 | 0.1965 | 0.2178199 | 0.05019857 | 0.0375 | 39.9894
20032 | 27.949444 | 3.3093 | 80.8911 | 4 | 7.6586 | 7.658328 | 58.65 | 0.681044 | 0.1963 | 0.2178312 | 0.05014036 | 0.0371 | 39.9891
20033 | 27.950833 | 3.3093 | 80.8957 | 4 | 7.6529 | 7.658626 | 58.57 | 0.680276 | 0.1948 | 0.2178429 | 0.05007926 | 0.0366 | 39.9893
20034 | 27.952222 | 3.3047 | 80.9003 | 4 | 7.6609 | 7.658937 | 58.69 | 0.6817 | 0.1944 | 0.2178549 | 0.05001768 | 0.0361 | 39.9882
20035 | 27.953611 | 3.3047 | 80.9049 | 4 | 7.668 | 7.659185 | 58.8 | 0.68414 | 0.1947 | 0.2178667 | 0.04995612 | 0.0356 | 39.9865
20036 | 27.955 | 3.2998 | 80.9095 | 4 | 7.6605 | 7.659487 | 58.68 | 0.680991 | 0.194 | 0.2178786 | 0.04989369 | 0.0351 | 39.9881
20037 | 27.956389 | 3.2998 | 80.9141 | 4 | 7.6567 | 7.659792 | 58.62 | 0.680953 | 0.1934 | 0.2178905 | 0.04983007 | 0.0345 | 39.9879
20038 | 27.957778 | 3.2946 | 80.9186 | 4 | 7.6524 | 7.660076 | 58.56 | 0.680075 | 0.1925 | 0.2179023 | 0.04976417 | 0.034 | 39.9882
20039 | 27.959167 | 3.2946 | 80.9232 | 4 | 7.6586 | 7.660388 | 58.65 | 0.681553 | 0.1917 | 0.217914 | 0.04965815 | 0.0334 | 39.9871
20040 | 27.960556 | 3.2888 | 80.9278 | 4 | 7.6581 | 7.660727 | 58.65 | 0.681533 | 0.1911 | 0.2179255 | 0.04958959 | 0.0328 | 39.9868
20041 | 27.961944 | 3.2888 | 80.9323 | 4 | 7.6633 | 7.661068 | 58.73 | 0.682764 | 0.1913 | 0.2179373 | 0.04952187 | 0.0322 | 39.9859
20042 | 27.963333 | 3.283 | 80.9369 | 4 | 7.6614 | 7.661372 | 58.7 | 0.682081 | 0.1907 | 0.2179489 | 0.04945216 | 0.0315 | 39.986
20043 | 27.964722 | 3.283 | 80.9415 | 4 | 7.6581 | 7.66172 | 58.65 | 0.681004 | 0.1894 | 0.2179603 | 0.04938058 | 0.0309 | 39.9864
20044 | 27.966111 | 3.2769 | 80.946 | 4 | 7.6586 | 7.661909 | 58.65 | 0.681237 | 0.1886 | 0.217972 | 0.04930703 | 0.0302 | 39.9861
20045 | 27.9675 | 3.2769 | 80.9506 | 4 | 7.6657 | 7.662252 | 58.76 | 0.682878 | 0.1882 | 0.217984 | 0.0492326 | 0.0295 | 39.9849
20046 | 27.968889 | 3.2705 | 80.9551 | 4 | 7.6586 | 7.662572 | 58.65 | 0.681217 | 0.1884 | 0.2179961 | 0.0491579 | 0.0289 | 39.9856
20047 | 27.970278 | 3.2705 | 80.9597 | 4 | 7.6633 | 7.662876 | 58.73 | 0.681559 | 0.1883 | 0.2180078 | 0.04908254 | 0.0281 | 39.9852
20048 | 27.971667 | 3.2639 | 80.9642 | 4 | 7.6633 | 7.66322 | 58.73 | 0.682825 | 0.1884 | 0.2180195 | 0.049007 | 0.0274 | 39.9842
20049 | 27.973056 | 3.2639 | 80.9687 | 4 | 7.6548 | 7.663495 | 58.6 | 0.679829 | 0.1874 | 0.2180314 | 0.04892939 | 0.0267 | 39.9858
20050 | 27.974722 | 3.257 | 80.9733 | 4 | 7.6671 | 7.663822 | 58.78 | 0.684128 | 0.1872 | 0.2180432 | 0.048851 | 0.0259 | 39.9833
20051 | 27.976111 | 3.257 | 80.9778 | 4 | 7.6652 | 7.664108 | 58.76 | 0.683267 | 0.1868 | 0.2180546 | 0.04877204 | 0.0252 | 39.9836
20052 | 27.9775 | 3.2498 | 80.9823 | 4 | 7.6709 | 7.664434 | 58.84 | 0.684225 | 0.1871 | 0.2180663 | 0.04869342 | 0.0244 | 39.9828
20053 | 27.978889 | 3.2498 | 80.9868 | 4 | 7.6671 | 7.664756 | 58.78 | 0.683459 | 0.1867 | 0.2180782 | 0.04861362 | 0.0236 | 39.9831
20054 | 27.980278 | 3.2424 | 80.9913 | 5 | 7.6661 | 7.665081 | 58.77 | 0.684008 | 0.1864 | 0.218091 | 0.04853315 | 0.0228 | 39.9825
20055 | 27.981667 | 3.2424 | 80.9958 | 4 | 7.6732 | 7.665394 | 58.88 | 0.68536 | 0.1865 | 0.2181041 | 0.04845271 | 0.0219 | 39.9815
20056 | 27.983056 | 3.2348 | 81.0003 | 4 | 7.6709 | 7.665665 | 58.84 | 0.683683 | 0.1869 | 0.2181172 | 0.04837331 | 0.0211 | 39.9823
20057 | 27.984444 | 3.2348 | 81.0048 | 4 | 7.6647 | 7.665956 | 58.75 | 0.683369 | 0.1862 | 0.2181299 | 0.04829233 | 0.0202 | 39.9823
20058 | 27.985833 | 3.2269 | 81.0093 | 4 | 7.6652 | 7.666245 | 58.76 | 0.68276 | 0.1857 | 0.2181425 | 0.04821018 | 0.0194 | 39.9824
20059 | 27.987222 | 3.2269 | 81.0138 | 4 | 7.6557 | 7.666567 | 58.61 | 0.680596 | 0.1848 | 0.2181554 | 0.04809664 | 0.0185 | 39.9835
20060 | 27.988611 | 3.2185 | 81.0182 | 4 | 7.6643 | 7.666873 | 58.74 | 0.682199 | 0.1844 | 0.2181683 | 0.04801207 | 0.0176 | 39.9824
20061 | 27.99 | 3.2185 | 81.0227 | 4 | 7.6586 | 7.667174 | 58.65 | 0.682353 | 0.1836 | 0.2181811 | 0.04792573 | 0.0166 | 39.9821
20062 | 27.991389 | 3.21 | 81.0272 | 4 | 7.6699 | 7.667476 | 58.83 | 0.686593 | 0.1841 | 0.2181941 | 0.04784133 | 0.0157 | 39.9793
20063 | 27.992778 | 3.21 | 81.0316 | 4 | 7.669 | 7.667799 | 58.81 | 0.684019 | 0.1838 | 0.2182067 | 0.04775696 | 0.0147 | 39.9807
20064 | 27.994167 | 3.2013 | 81.0361 | 4 | 7.668 | 7.668049 | 58.8 | 0.683577 | 0.1837 | 0.2182189 | 0.04767153 | 0.0138 | 39.9807
20065 | 27.995556 | 3.2013 | 81.0405 | 4 | 7.6737 | 7.668388 | 58.89 | 0.685307 | 0.184 | 0.2182316 | 0.04758663 | 0.0128 | 39.9796
20066 | 27.996944 | 3.1925 | 81.045 | 4 | 7.6794 | 7.668745 | 58.97 | 0.687457 | 0.1846 | 0.2182442 | 0.04750317 | 0.0118 | 39.9781
20067 | 27.998333 | 3.1925 | 81.0494 | 4 | 7.6704 | 7.669051 | 58.84 | 0.6838 | 0.1844 | 0.2182568 | 0.04741833 | 0.0108 | 39.9801
20068 | 27.999722 | 3.1834 | 81.0538 | 5 | 7.6709 | 7.669336 | 58.84 | 0.685275 | 0.1841 | 0.2182694 | 0.04733324 | 0.0098 | 39.979
20069 | 28.001111 | 3.1834 | 81.0582 | 4 | 7.668 | 7.669669 | 58.8 | 0.683991 | 0.1842 | 0.2182814 | 0.04724827 | 0.0088 | 39.9796
20070 | 28.0025 | 3.1741 | 81.0626 | 4 | 7.6652 | 7.669982 | 58.76 | 0.683227 | 0.1837 | 0.218293 | 0.04716214 | 0.0077 | 39.9799
20071 | 28.003889 | 3.1741 | 81.0671 | 4 | 7.6699 | 7.670294 | 58.83 | 0.684741 | 0.1831 | 0.2183046 | 0.04707513 | 0.0067 | 39.9788
20072 | 28.005278 | 3.1646 | 81.0714 | 4 | 7.6704 | 7.670637 | 58.84 | 0.684541 | 0.1829 | 0.2183155 | 0.04698857 | 0.0056 | 39.9788
20073 | 28.006667 | 3.1646 | 81.0758 | 4 | 7.6699 | 7.670954 | 58.83 | 0.685257 | 0.183 | 0.2183264 | 0.04690264 | 0.0046 | 39.9782
20074 | 28.008056 | 3.1549 | 81.0802 | 4 | 7.6709 | 7.671263 | 58.84 | 0.684761 | 0.1826 | 0.2183368 | 0.04681604 | 0.0035 | 39.9783
20075 | 28.009444 | 3.1549 | 81.0846 | 4 | 7.6728 | 7.671626 | 58.87 | 0.684671 | 0.1824 | 0.218347 | 0.04672778 | 0.0024 | 39.9782
20076 | 28.010833 | 3.145 | 81.089 | 4 | 7.6751 | 7.671945 | 58.91 | 0.685756 | 0.1826 | 0.2183573 | 0.04663976 | 0.0012 | 39.9773
20077 | 28.012222 | 3.145 | 81.0933 | 4 | 7.6742 | 7.672225 | 58.89 | 0.685736 | 0.1821 | 0.2183675 | 0.04655027 | 0.0001 | 39.9772
20078 | 28.013611 | 3.1348 | 81.0977 | 4 | 7.6643 | 7.672544 | 58.74 | 0.682423 | 0.1812 | 0.2183778 | 0.04645901 | -0.001 | 39.979
20079 | 28.015 | 3.1348 | 81.1021 | 4 | 7.6789 | 7.672826 | 58.97 | 0.686628 | 0.1819 | 0.2183882 | 0.04634394 | -0.0022 | 39.9763
20080 | 28.016389 | 3.1243 | 81.1064 | 4 | 7.6718 | 7.673209 | 58.86 | 0.684607 | 0.1816 | 0.2183984 | 0.04625369 | -0.0034 | 39.9774
20081 | 28.017778 | 3.1243 | 81.1107 | 4 | 7.6685 | 7.67353 | 58.81 | 0.683987 | 0.1813 | 0.2184077 | 0.04616297 | -0.0045 | 39.9776
20082 | 28.019167 | 3.1137 | 81.1151 | 4 | 7.6624 | 7.673874 | 58.71 | 0.682719 | 0.1804 | 0.218418 | 0.04607089 | -0.0057 | 39.9782
20083 | 28.020556 | 3.1137 | 81.1194 | 4 | 7.6742 | 7.674142 | 58.89 | 0.685189 | 0.1785 | 0.2184287 | 0.04597525 | -0.0069 | 39.9766
20084 | 28.021944 | 3.1028 | 81.1237 | 4 | 7.6728 | 7.674435 | 58.87 | 0.686542 | 0.1782 | 0.2184393 | 0.04587924 | -0.0082 | 39.9757
20085 | 28.023333 | 3.1028 | 81.128 | 4 | 7.6728 | 7.674736 | 58.87 | 0.68514 | 0.1778 | 0.2184496 | 0.04578258 | -0.0094 | 39.9764
20086 | 28.024722 | 3.0918 | 81.1323 | 4 | 7.6709 | 7.675062 | 58.84 | 0.684474 | 0.1773 | 0.2184599 | 0.04568456 | -0.0106 | 39.9766
20087 | 28.026111 | 3.0918 | 81.1366 | 4 | 7.6765 | 7.675375 | 58.93 | 0.686569 | 0.1775 | 0.2184699 | 0.04558758 | -0.0119 | 39.9753
20088 | 28.0275 | 3.0806 | 81.1409 | 4 | 7.669 | 7.675668 | 58.81 | 0.684367 | 0.1767 | 0.2184797 | 0.04549035 | -0.0131 | 39.9764
20089 | 28.028889 | 3.0806 | 81.1452 | 4 | 7.6841 | 7.675985 | 59.05 | 0.688586 | 0.1775 | 0.2184901 | 0.04539377 | -0.0144 | 39.9738
20090 | 28.030278 | 3.0693 | 81.1494 | 4 | 7.6718 | 7.676282 | 58.86 | 0.685548 | 0.1772 | 0.2185005 | 0.04529663 | -0.0157 | 39.9755
20091 | 28.031667 | 3.0693 | 81.1537 | 4 | 7.6742 | 7.676557 | 58.89 | 0.685392 | 0.1774 | 0.218511 | 0.04519983 | -0.017 | 39.9755
20092 | 28.033056 | 3.0578 | 81.1579 | 4 | 7.6676 | 7.676852 | 58.79 | 0.683727 | 0.1764 | 0.2185233 | 0.04510068 | -0.0183 | 39.9763
20093 | 28.034444 | 3.0578 | 81.1622 | 4 | 7.6747 | 7.677148 | 58.9 | 0.685953 | 0.1756 | 0.2185351 | 0.04500037 | -0.0196 | 39.9749
20094 | 28.035833 | 3.046 | 81.1664 | 4 | 7.6808 | 7.677461 | 58.99 | 0.687511 | 0.1759 | 0.2185462 | 0.04490091 | -0.0209 | 39.9739
20095 | 28.037222 | 3.046 | 81.1706 | 4 | 7.7189 | 7.677751 | 59.58 | 0.697463 | 0.1789 | 0.2185566 | 0.0448071 | -0.0222 | 39.9679
20096 | 28.038611 | 3.0342 | 81.1749 | 4 | 7.6765 | 7.678043 | 58.93 | 0.686717 | 0.1785 | 0.2185663 | 0.04471273 | -0.0235 | 39.9741
20097 | 28.040278 | 3.0342 | 81.1791 | 4 | 7.678 | 7.678351 | 58.95 | 0.686944 | 0.1781 | 0.2185764 | 0.0446164 | -0.0249 | 39.9742
20098 | 28.041667 | 3.0223 | 81.1833 | 4 | 7.6794 | 7.678661 | 58.97 | 0.687115 | 0.1782 | 0.2185866 | 0.04452052 | -0.0262 | 39.974
20099 | 28.043056 | 3.0223 | 81.1875 | 4 | 7.6822 | 7.678958 | 59.02 | 0.687462 | 0.1787 | 0.218597 | 0.04440235 | -0.0276 | 39.9737
20100 | 28.044444 | 3.01 | 81.1917 | 4 | 7.6803 | 7.679247 | 58.99 | 0.686443 | 0.1788 | 0.2186075 | 0.04430788 | -0.029 | 39.9742
20101 | 28.045833 | 3.01 | 81.1958 | 4 | 7.678 | 7.679579 | 58.95 | 0.687748 | 0.1786 | 0.2186173 | 0.04421366 | -0.0304 | 39.9733
20102 | 28.047222 | 2.9978 | 81.2 | 4 | 7.6893 | 7.679884 | 59.13 | 0.689659 | 0.1793 | 0.2186271 | 0.04412067 | -0.0318 | 39.9721
20103 | 28.048611 | 2.9978 | 81.2042 | 4 | 7.6747 | 7.680214 | 58.9 | 0.686368 | 0.1791 | 0.2186369 | 0.04402713 | -0.0332 | 39.974
20104 | 28.05 | 2.9855 | 81.2083 | 4 | 7.6756 | 7.680574 | 58.91 | 0.686337 | 0.1788 | 0.2186466 | 0.04393412 | -0.0346 | 39.9739
20105 | 28.051389 | 2.9855 | 81.2125 | 4 | 7.6761 | 7.680874 | 58.92 | 0.685824 | 0.1787 | 0.2186563 | 0.04384086 | -0.036 | 39.9741
20106 | 28.052778 | 2.973 | 81.2166 | 4 | 7.6822 | 7.681169 | 59.02 | 0.687638 | 0.1788 | 0.2186662 | 0.04374854 | -0.0374 | 39.973
20107 | 28.054167 | 2.973 | 81.2207 | 4 | 7.6794 | 7.681511 | 58.97 | 0.687268 | 0.1787 | 0.218676 | 0.04365597 | -0.0388 | 39.9732
20108 | 28.055556 | 2.9605 | 81.2248 | 4 | 7.6784 | 7.681795 | 58.96 | 0.686369 | 0.1788 | 0.2186858 | 0.04356374 | -0.0403 | 39.9736
20109 | 28.056944 | 2.9605 | 81.2289 | 4 | 7.6784 | 7.682137 | 58.96 | 0.686688 | 0.1784 | 0.2186962 | 0.04347085 | -0.0417 | 39.9734
20110 | 28.058333 | 2.9478 | 81.233 | 4 | 7.6879 | 7.682463 | 59.1 | 0.689048 | 0.1787 | 0.2187058 | 0.04337861 | -0.0432 | 39.9719
20111 | 28.059722 | 2.9478 | 81.2371 | 4 | 7.685 | 7.682466 | 59.06 | 0.687829 | 0.1791 | 0.2187151 | 0.04328661 | -0.0446 | 39.9726
20112 | 28.061111 | 2.935 | 81.2412 | 4 | 7.6832 | 7.682777 | 59.03 | 0.687463 | 0.1792 | 0.2187244 | 0.04319505 | -0.0461 | 39.9727
20113 | 28.0625 | 2.935 | 81.2453 | 4 | 7.6543 | 7.683105 | 58.59 | 0.679993 | 0.1774 | 0.2187323 | 0.04310034 | -0.0476 | 39.9771
20114 | 28.063889 | 2.922 | 81.2493 | 4 | 7.6808 | 7.683415 | 58.99 | 0.686876 | 0.1772 | 0.2187403 | 0.04300537 | -0.049 | 39.973
20115 | 28.065278 | 2.922 | 81.2534 | 4 | 7.6742 | 7.683757 | 58.89 | 0.686042 | 0.1768 | 0.2187483 | 0.04290915 | -0.0505 | 39.9734
20116 | 28.066667 | 2.9089 | 81.2575 | 4 | 7.6836 | 7.684049 | 59.04 | 0.687758 | 0.1772 | 0.2187561 | 0.04281397 | -0.052 | 39.9724
20117 | 28.068056 | 2.9089 | 81.2615 | 4 | 7.6813 | 7.684383 | 59 | 0.689132 | 0.1768 | 0.2187639 | 0.04271804 | -0.0535 | 39.9715
20118 | 28.069444 | 2.8957 | 81.2655 | 4 | 7.6921 | 7.684687 | 59.17 | 0.691513 | 0.1777 | 0.2187717 | 0.04262436 | -0.0551 | 39.9701
20119 | 28.070833 | 2.8957 | 81.2695 | 4 | 7.6803 | 7.684976 | 58.99 | 0.686975 | 0.1775 | 0.2187792 | 0.0425052 | -0.0566 | 39.9728
20120 | 28.072222 | 2.8866 | 81.2736 | 4 | 7.6836 | 7.685302 | 59.04 | 0.6887 | 0.1777 | 0.2187866 | 0.04241173 | -0.057 | 39.9717
20121 | 28.073611 | 2.8866 | 81.2776 | 4 | 7.6869 | 7.685623 | 59.09 | 0.688779 | 0.1778 | 0.2187936 | 0.04231831 | -0.0574 | 39.9716
20122 | 28.075 | 2.8821 | 81.2816 | 4 | 7.6869 | 7.685953 | 59.09 | 0.689151 | 0.1778 | 0.2188013 | 0.04222474 | -0.0578 | 39.9714
20123 | 28.076389 | 2.8821 | 81.2856 | 4 | 7.6893 | 7.686238 | 59.13 | 0.689096 | 0.1783 | 0.218809 | 0.04213231 | -0.0582 | 39.9714
20124 | 28.077778 | 2.8779 | 81.2896 | 4 | 7.6902 | 7.686512 | 59.14 | 0.690157 | 0.1789 | 0.2188166 | 0.04204122 | -0.0586 | 39.9707
20125 | 28.079167 | 2.8779 | 81.2936 | 4 | 7.6865 | 7.68681 | 59.08 | 0.688858 | 0.1793 | 0.2188236 | 0.04195057 | -0.059 | 39.9715
20126 | 28.080556 | 2.8739 | 81.2976 | 4 | 7.6832 | 7.687094 | 59.03 | 0.688233 | 0.1795 | 0.2188303 | 0.04186067 | -0.0594 | 39.9718
20127 | 28.081944 | 2.8739 | 81.3016 | 4 | 7.6827 | 7.687404 | 59.02 | 0.688078 | 0.1791 | 0.218837 | 0.04176941 | -0.0597 | 39.9719
20128 | 28.083333 | 2.87 | 81.3056 | 4 | 7.6822 | 7.687687 | 59.02 | 0.687895 | 0.179 | 0.2188438 | 0.04167789 | -0.0601 | 39.972
20129 | 28.084722 | 2.87 | 81.3095 | 4 | 7.6964 | 7.688024 | 59.23 | 0.691653 | 0.1798 | 0.2188502 | 0.04158851 | -0.0604 | 39.9698
20130 | 28.086111 | 2.8664 | 81.3135 | 5 | 7.6935 | 7.688349 | 59.19 | 0.6915 | 0.1807 | 0.2188562 | 0.04150187 | -0.0607 | 39.9698
20131 | 28.0875 | 2.8664 | 81.3175 | 4 | 7.685 | 7.688666 | 59.06 | 0.688861 | 0.181 | 0.2188627 | 0.04141647 | -0.061 | 39.9714
20132 | 28.088889 | 2.863 | 81.3215 | 4 | 7.6921 | 7.688972 | 59.17 | 0.690289 | 0.1817 | 0.218869 | 0.04133291 | -0.0613 | 39.9705
20133 | 28.090278 | 2.863 | 81.3255 | 4 | 7.6931 | 7.689272 | 59.18 | 0.690709 | 0.1819 | 0.2188755 | 0.04124929 | -0.0616 | 39.9702
20134 | 28.091667 | 2.8599 | 81.3295 | 4 | 7.6912 | 7.689604 | 59.15 | 0.689681 | 0.1821 | 0.2188816 | 0.04116561 | -0.0618 | 39.9708
20135 | 28.093056 | 2.8599 | 81.3334 | 4 | 7.685 | 7.689908 | 59.06 | 0.68885 | 0.182 | 0.218888 | 0.04108148 | -0.0621 | 39.9713
20136 | 28.094444 | 2.8569 | 81.3374 | 4 | 7.6865 | 7.690207 | 59.08 | 0.689688 | 0.182 | 0.2188942 | 0.04099748 | -0.0623 | 39.9708
20137 | 28.095833 | 2.8569 | 81.3414 | 4 | 7.6902 | 7.690496 | 59.14 | 0.690105 | 0.1825 | 0.2189007 | 0.04091442 | -0.0626 | 39.9705
20138 | 28.097222 | 2.8541 | 81.3453 | 4 | 7.6874 | 7.69079 | 59.1 | 0.690322 | 0.1824 | 0.2189072 | 0.0408307 | -0.0628 | 39.9704
20139 | 28.098611 | 2.8541 | 81.3493 | 4 | 7.6869 | 7.691094 | 59.09 | 0.689545 | 0.1825 | 0.2189137 | 0.04072532 | -0.063 | 39.9709
20140 | 28.1 | 2.8512 | 81.3532 | 4 | 7.6883 | 7.691383 | 59.11 | 0.689447 | 0.1827 | 0.2189202 | 0.04064239 | -0.0632 | 39.9709
20141 | 28.101389 | 2.8512 | 81.3572 | 4 | 7.6959 | 7.691663 | 59.23 | 0.691372 | 0.1835 | 0.2189268 | 0.0405612 | -0.0634 | 39.9698
20142 | 28.103056 | 2.8486 | 81.3612 | 4 | 7.6935 | 7.691995 | 59.19 | 0.691084 | 0.1847 | 0.2189328 | 0.04048253 | -0.0636 | 39.9702
20143 | 28.104444 | 2.8486 | 81.3651 | 4 | 7.6912 | 7.692292 | 59.15 | 0.690581 | 0.1857 | 0.2189391 | 0.04040529 | -0.0638 | 39.9705
20144 | 28.105833 | 2.8463 | 81.3691 | 4 | 7.694 | 7.692595 | 59.2 | 0.691383 | 0.1861 | 0.2189455 | 0.04032969 | -0.064 | 39.97
20145 | 28.107222 | 2.8463 | 81.373 | 4 | 7.6879 | 7.692878 | 59.1 | 0.689394 | 0.1864 | 0.2189516 | 0.04025471 | -0.0641 | 39.9712
20146 | 28.108611 | 2.8443 | 81.377 | 4 | 7.6945 | 7.6932 | 59.2 | 0.690722 | 0.1871 | 0.2189572 | 0.04018107 | -0.0642 | 39.9704
20147 | 28.11 | 2.8443 | 81.3809 | 4 | 7.6912 | 7.693486 | 59.15 | 0.689671 | 0.1878 | 0.2189627 | 0.04010965 | -0.0644 | 39.9711
20148 | 28.111389 | 2.8425 | 81.3849 | 4 | 7.6931 | 7.69378 | 59.18 | 0.690909 | 0.1881 | 0.2189678 | 0.04003916 | -0.0645 | 39.9703
20149 | 28.112778 | 2.8425 | 81.3888 | 4 | 7.6898 | 7.694049 | 59.13 | 0.690111 | 0.1886 | 0.2189734 | 0.0399699 | -0.0646 | 39.9708
20150 | 28.114167 | 2.8409 | 81.3928 | 4 | 7.7053 | 7.694356 | 59.37 | 0.693931 | 0.1903 | 0.2189792 | 0.03990367 | -0.0647 | 39.9685
20151 | 28.115556 | 2.8409 | 81.3967 | 4 | 7.6832 | 7.694649 | 59.03 | 0.689091 | 0.1899 | 0.2189848 | 0.03983656 | -0.0647 | 39.9714
20152 | 28.116944 | 2.8396 | 81.4007 | 4 | 7.6959 | 7.694946 | 59.23 | 0.691384 | 0.1905 | 0.2189904 | 0.03977128 | -0.0648 | 39.97
20153 | 28.118333 | 2.8396 | 81.4046 | 4 | 7.6973 | 7.695258 | 59.25 | 0.69261 | 0.192 | 0.2189957 | 0.03970882 | -0.0648 | 39.9693
20154 | 28.119722 | 2.8386 | 81.4086 | 4 | 7.6893 | 7.695583 | 59.13 | 0.690069 | 0.1921 | 0.219001 | 0.03964719 | -0.0649 | 39.9708
20155 | 28.121111 | 2.8386 | 81.4125 | 4 | 7.7001 | 7.695868 | 59.29 | 0.693362 | 0.1927 | 0.2190062 | 0.03958618 | -0.0649 | 39.9688
20156 | 28.1225 | 2.8379 | 81.4164 | 4 | 7.6949 | 7.69617 | 59.21 | 0.691047 | 0.1934 | 0.2190108 | 0.03952609 | -0.0649 | 39.9702
20157 | 28.123889 | 2.8379 | 81.4204 | 4 | 7.6954 | 7.696479 | 59.22 | 0.69125 | 0.1939 | 0.2190153 | 0.03946662 | -0.0649 | 39.9701
20158 | 28.125278 | 2.8373 | 81.4243 | 4 | 7.6893 | 7.696806 | 59.13 | 0.690113 | 0.1936 | 0.2190198 | 0.03940608 | -0.0648 | 39.9708
20159 | 28.126667 | 2.8373 | 81.4283 | 4 | 7.7241 | 7.697098 | 59.66 | 0.699107 | 0.1957 | 0.2190232 | 0.03932966 | -0.0648 | 39.9654
20160 | 28.128056 | 2.8369 | 81.4322 | 4 | 7.6987 | 7.6974 | 59.27 | 0.692806 | 0.1961 | 0.2190262 | 0.03927423 | -0.0647 | 39.9692
20161 | 28.129444 | 2.8369 | 81.4361 | 4 | 7.6954 | 7.697717 | 59.22 | 0.691409 | 0.1968 | 0.2190291 | 0.03921982 | -0.0647 | 39.97
20162 | 28.130833 | 2.8367 | 81.4401 | 4 | 7.6945 | 7.698037 | 59.2 | 0.691597 | 0.1971 | 0.2190315 | 0.03916542 | -0.0646 | 39.9699
20163 | 28.132222 | 2.8367 | 81.444 | 4 | 7.6992 | 7.698299 | 59.28 | 0.692282 | 0.1976 | 0.2190338 | 0.03911233 | -0.0645 | 39.9695
20164 | 28.133611 | 2.8368 | 81.448 | 4 | 7.6931 | 7.698614 | 59.18 | 0.691613 | 0.1975 | 0.2190359 | 0.03905846 | -0.0644 | 39.9699
20165 | 28.135 | 2.8368 | 81.4519 | 4 | 7.6935 | 7.698959 | 59.19 | 0.691019 | 0.198 | 0.2190386 | 0.0390051 | -0.0643 | 39.9702
20166 | 28.136389 | 2.8371 | 81.4558 | 4 | 7.6912 | 7.699266 | 59.15 | 0.690964 | 0.198 | 0.2190414 | 0.03895135 | -0.0642 | 39.9703
20167 | 28.137778 | 2.8371 | 81.4598 | 4 | 7.7039 | 7.699557 | 59.35 | 0.694149 | 0.1984 | 0.2190437 | 0.03889861 | -0.0641 | 39.9684
20168 | 28.139167 | 2.8376 | 81.4637 | 4 | 7.6997 | 7.699867 | 59.28 | 0.692877 | 0.1988 | 0.2190459 | 0.03884648 | -0.0639 | 39.9691
20169 | 28.140556 | 2.8376 | 81.4677 | 4 | 7.7077 | 7.700196 | 59.41 | 0.695308 | 0.1999 | 0.2190482 | 0.03879655 | -0.0638 | 39.9677
20170 | 28.141944 | 2.8383 | 81.4716 | 4 | 7.6935 | 7.700516 | 59.19 | 0.691488 | 0.1998 | 0.2190506 | 0.03874693 | -0.0636 | 39.9699
20171 | 28.143333 | 2.8383 | 81.4756 | 4 | 7.7157 | 7.700822 | 59.53 | 0.697338 | 0.2025 | 0.219053 | 0.03870311 | -0.0634 | 39.9665
20172 | 28.144722 | 2.8393 | 81.4795 | 4 | 7.6978 | 7.701152 | 59.26 | 0.693114 | 0.2031 | 0.2190541 | 0.03866018 | -0.0632 | 39.969
20173 | 28.146111 | 2.8393 | 81.4834 | 4 | 7.7067 | 7.701416 | 59.39 | 0.694144 | 0.204 | 0.2190553 | 0.03861866 | -0.063 | 39.9684
20174 | 28.1475 | 2.8406 | 81.4874 | 4 | 7.702 | 7.701684 | 59.32 | 0.693828 | 0.2047 | 0.2190558 | 0.03857803 | -0.0628 | 39.9685
20175 | 28.148889 | 2.8406 | 81.4913 | 4 | 7.7063 | 7.701969 | 59.39 | 0.694948 | 0.2061 | 0.2190568 | 0.0385401 | -0.0625 | 39.9679
20176 | 28.150278 | 2.8422 | 81.4953 | 4 | 7.6992 | 7.702281 | 59.28 | 0.692667 | 0.2067 | 0.2190575 | 0.03850405 | -0.0623 | 39.9692
20177 | 28.151667 | 2.8422 | 81.4992 | 4 | 7.6987 | 7.702578 | 59.27 | 0.692488 | 0.2072 | 0.2190583 | 0.03846931 | -0.062 | 39.9693
20178 | 28.153056 | 2.844 | 81.5032 | 4 | 7.7058 | 7.70288 | 59.38 | 0.693594 | 0.2083 | 0.2190589 | 0.03843725 | -0.0617 | 39.9687
20179 | 28.154444 | 2.844 | 81.5071 | 4 | 7.7063 | 7.70316 | 59.39 | 0.694256 | 0.2095 | 0.219059 | 0.03839135 | -0.0614 | 39.9683
20180 | 28.155833 | 2.8459 | 81.5111 | 4 | 7.7048 | 7.703467 | 59.36 | 0.694291 | 0.2106 | 0.2190592 | 0.03836393 | -0.0611 | 39.9682
20181 | 28.157222 | 2.8459 | 81.515 | 4 | 7.7081 | 7.703781 | 59.42 | 0.695282 | 0.2118 | 0.2190593 | 0.038339 | -0.0608 | 39.9677
20182 | 28.158611 | 2.8482 | 81.519 | 4 | 7.7086 | 7.704096 | 59.42 | 0.695589 | 0.2129 | 0.21906 | 0.03831605 | -0.0605 | 39.9675
20183 | 28.16 | 2.8482 | 81.523 | 4 | 7.7006 | 7.704373 | 59.3 | 0.69262 | 0.2134 | 0.2190604 | 0.0382935 | -0.0601 | 39.9692
20184 | 28.161389 | 2.8508 | 81.5269 | 4 | 7.702 | 7.70465 | 59.32 | 0.693571 | 0.2144 | 0.2190606 | 0.03827252 | -0.0598 | 39.9687
20185 | 28.163056 | 2.8508 | 81.5309 | 4 | 7.7063 | 7.704927 | 59.39 | 0.694359 | 0.2153 | 0.2190612 | 0.03825332 | -0.0594 | 39.9685
20186 | 28.164444 | 2.8537 | 81.5348 | 4 | 7.7001 | 7.705196 | 59.29 | 0.693072 | 0.216 | 0.2190615 | 0.0382354 | -0.059 | 39.9692
20187 | 28.165833 | 2.8537 | 81.5388 | 4 | 7.7086 | 7.70549 | 59.42 | 0.694895 | 0.217 | 0.2190618 | 0.03821986 | -0.0586 | 39.9681
20188 | 28.167222 | 2.8569 | 81.5428 | 4 | 7.6987 | 7.705788 | 59.27 | 0.69339 | 0.2174 | 0.2190616 | 0.03820629 | -0.0581 | 39.969
20189 | 28.168611 | 2.8569 | 81.5467 | 4 | 7.7058 | 7.706093 | 59.38 | 0.694768 | 0.2182 | 0.2190611 | 0.0381941 | -0.0577 | 39.9682
20190 | 28.17 | 2.8603 | 81.5507 | 4 | 7.7095 | 7.706363 | 59.44 | 0.695589 | 0.2194 | 0.2190605 | 0.03818389 | -0.0572 | 39.9677
20191 | 28.171389 | 2.8603 | 81.5547 | 4 | 7.7128 | 7.706703 | 59.49 | 0.697028 | 0.22 | 0.2190599 | 0.03817525 | -0.0568 | 39.9668
20192 | 28.172778 | 2.8641 | 81.5587 | 4 | 7.7166 | 7.706993 | 59.55 | 0.69759 | 0.2208 | 0.2190587 | 0.03816808 | -0.0563 | 39.9665
20193 | 28.174167 | 2.8641 | 81.5626 | 4 | 7.7114 | 7.707284 | 59.47 | 0.696212 | 0.2213 | 0.2190578 | 0.03816259 | -0.0558 | 39.9673
20194 | 28.175556 | 2.8681 | 81.5666 | 4 | 7.6987 | 7.707607 | 59.27 | 0.69256 | 0.2208 | 0.2190571 | 0.03815538 | -0.0552 | 39.9694
20195 | 28.176944 | 2.8681 | 81.5706 | 4 | 7.7091 | 7.707885 | 59.43 | 0.695401 | 0.2209 | 0.2190569 | 0.03814845 | -0.0547 | 39.9677
20196 | 28.178333 | 2.8724 | 81.5746 | 4 | 7.7105 | 7.7082 | 59.45 | 0.695829 | 0.2211 | 0.2190557 | 0.0381414 | -0.0542 | 39.9675
20197 | 28.179722 | 2.8724 | 81.5786 | 4 | 7.7086 | 7.708497 | 59.42 | 0.695332 | 0.221 | 0.2190541 | 0.03813333 | -0.0536 | 39.9677
20198 | 28.181111 | 2.8768 | 81.5826 | 4 | 7.7067 | 7.708768 | 59.39 | 0.694344 | 0.2207 | 0.2190523 | 0.03812524 | -0.053 | 39.9683
20199 | 28.1825 | 2.8768 | 81.5866 | 4 | 7.7142 | 7.709074 | 59.51 | 0.697361 | 0.221 | 0.2190508 | 0.03810348 | -0.0524 | 39.9665
20200 | 28.183889 | 2.8813 | 81.5906 | 4 | 7.7081 | 7.70938 | 59.42 | 0.695388 | 0.2206 | 0.2190497 | 0.03809519 | -0.0519 | 39.9676
20201 | 28.185278 | 2.8813 | 81.5946 | 4 | 7.71 | 7.709687 | 59.44 | 0.695439 | 0.2207 | 0.2190489 | 0.03808618 | -0.0513 | 39.9676
20202 | 28.186667 | 2.886 | 81.5986 | 4 | 7.7081 | 7.709998 | 59.42 | 0.695527 | 0.2208 | 0.2190473 | 0.03807815 | -0.0507 | 39.9675
20203 | 28.188056 | 2.886 | 81.6026 | 4 | 7.7166 | 7.71029 | 59.55 | 0.697358 | 0.2211 | 0.2190456 | 0.03807128 | -0.05 | 39.9664
20204 | 28.189444 | 2.8909 | 81.6066 | 4 | 7.7058 | 7.710597 | 59.38 | 0.695144 | 0.2207 | 0.2190442 | 0.0380638 | -0.0494 | 39.9677
20205 | 28.190833 | 2.8909 | 81.6106 | 4 | 7.7124 | 7.710903 | 59.48 | 0.696563 | 0.2211 | 0.219042 | 0.03805769 | -0.0488 | 39.9668
20206 | 28.192222 | 2.8959 | 81.6146 | 4 | 7.7157 | 7.711201 | 59.53 | 0.69802 | 0.2212 | 0.21904 | 0.03805187 | -0.0481 | 39.9659
20207 | 28.193611 | 2.8959 | 81.6187 | 4 | 7.7194 | 7.711484 | 59.59 | 0.698473 | 0.2216 | 0.2190381 | 0.03804741 | -0.0475 | 39.9656
20208 | 28.195 | 2.9011 | 81.6227 | 4 | 7.7034 | 7.711793 | 59.34 | 0.693846 | 0.221 | 0.2190364 | 0.03804094 | -0.0468 | 39.9683
20209 | 28.196389 | 2.9011 | 81.6267 | 4 | 7.7142 | 7.71208 | 59.51 | 0.69804 | 0.2211 | 0.2190346 | 0.03803515 | -0.0462 | 39.9658
20210 | 28.197778 | 2.9063 | 81.6308 | 5 | 7.7241 | 7.712384 | 59.66 | 0.70065 | 0.2218 | 0.219031 | 0.03803083 | -0.0455 | 39.9642
20211 | 28.199167 | 2.9063 | 81.6348 | 4 | 7.7128 | 7.712684 | 59.49 | 0.696332 | 0.2218 | 0.2190273 | 0.0380266 | -0.0448 | 39.9667
20212 | 28.200556 | 2.9116 | 81.6388 | 4 | 7.7157 | 7.712984 | 59.53 | 0.698269 | 0.2221 | 0.2190234 | 0.03802283 | -0.0442 | 39.9656
20213 | 28.201944 | 2.9116 | 81.6429 | 4 | 7.7142 | 7.713326 | 59.51 | 0.698065 | 0.2221 | 0.219019 | 0.03801846 | -0.0435 | 39.9656
20214 | 28.203333 | 2.9171 | 81.6469 | 4 | 7.7166 | 7.713593 | 59.55 | 0.697831 | 0.2225 | 0.219014 | 0.03801495 | -0.0428 | 39.9658
20215 | 28.204722 | 2.9171 | 81.651 | 4 | 7.7208 | 7.713897 | 59.61 | 0.699097 | 0.2232 | 0.2190092 | 0.03800813 | -0.0421 | 39.9649
20216 | 28.206111 | 2.9225 | 81.655 | 4 | 7.7208 | 7.7142 | 59.61 | 0.699135 | 0.2235 | 0.2190035 | 0.03800218 | -0.0414 | 39.9649
20217 | 28.2075 | 2.9225 | 81.6591 | 4 | 7.7133 | 7.714518 | 59.5 | 0.696661 | 0.2231 | 0.2189977 | 0.03799511 | -0.0407 | 39.9663
20218 | 28.208889 | 2.928 | 81.6632 | 4 | 7.7157 | 7.71484 | 59.53 | 0.697347 | 0.223 | 0.2189919 | 0.03798711 | -0.04 | 39.9658
20219 | 28.210278 | 2.928 | 81.6672 | 4 | 7.7166 | 7.715137 | 59.55 | 0.69837 | 0.2235 | 0.2189861 | 0.03797482 | -0.0393 | 39.9652
20220 | 28.211667 | 2.9334 | 81.6713 | 4 | 7.711 | 7.715473 | 59.46 | 0.697205 | 0.223 | 0.2189806 | 0.03796682 | -0.0386 | 39.9658
20221 | 28.213056 | 2.9334 | 81.6754 | 4 | 7.7218 | 7.715737 | 59.63 | 0.699535 | 0.2234 | 0.2189749 | 0.03795918 | -0.038 | 39.9644
20222 | 28.214444 | 2.9388 | 81.6795 | 4 | 7.7133 | 7.716022 | 59.5 | 0.696992 | 0.2231 | 0.2189692 | 0.03795101 | -0.0373 | 39.9658
20223 | 28.215833 | 2.9388 | 81.6836 | 4 | 7.7105 | 7.716323 | 59.45 | 0.696615 | 0.2223 | 0.2189632 | 0.03794122 | -0.0366 | 39.966
20224 | 28.217222 | 2.9443 | 81.6877 | 4 | 7.7086 | 7.716637 | 59.42 | 0.695971 | 0.2215 | 0.2189572 | 0.03793001 | -0.0359 | 39.9663
20225 | 28.218611 | 2.9443 | 81.6917 | 4 | 7.718 | 7.716894 | 59.57 | 0.697861 | 0.2213 | 0.2189515 | 0.03791777 | -0.0352 | 39.9652
20226 | 28.22 | 2.9496 | 81.6958 | 4 | 7.7213 | 7.717174 | 59.62 | 0.699538 | 0.2219 | 0.2189462 | 0.03790729 | -0.0345 | 39.9641
20227 | 28.221389 | 2.9496 | 81.6999 | 4 | 7.7241 | 7.717473 | 59.66 | 0.69923 | 0.2228 | 0.2189406 | 0.03789977 | -0.0338 | 39.9643
20228 | 28.223056 | 2.9551 | 81.704 | 4 | 7.7185 | 7.717802 | 59.57 | 0.699263 | 0.2228 | 0.218935 | 0.03789242 | -0.0331 | 39.9645
20229 | 28.224444 | 2.9551 | 81.7081 | 4 | 7.7133 | 7.718088 | 59.5 | 0.697585 | 0.2225 | 0.2189292 | 0.03788474 | -0.0324 | 39.9654
20230 | 28.225833 | 2.9605 | 81.7123 | 4 | 7.7251 | 7.718369 | 59.68 | 0.700388 | 0.2231 | 0.2189237 | 0.03787843 | -0.0317 | 39.9636
20231 | 28.227222 | 2.9605 | 81.7164 | 4 | 7.7077 | 7.718668 | 59.41 | 0.695234 | 0.2219 | 0.2189184 | 0.03787318 | -0.0311 | 39.9666
20232 | 28.228611 | 2.9659 | 81.7205 | 5 | 7.7147 | 7.718971 | 59.52 | 0.69754 | 0.2214 | 0.2189128 | 0.03786801 | -0.0304 | 39.9652
20233 | 28.23 | 2.9659 | 81.7246 | 4 | 7.7147 | 7.719266 | 59.52 | 0.697367 | 0.2211 | 0.2189071 | 0.03786192 | -0.0297 | 39.9653
20234 | 28.231389 | 2.9712 | 81.7287 | 4 | 7.7232 | 7.719487 | 59.65 | 0.700149 | 0.2212 | 0.2189013 | 0.03785682 | -0.029 | 39.9635
20235 | 28.232778 | 2.9712 | 81.7329 | 5 | 7.7105 | 7.719791 | 59.45 | 0.695782 | 0.2204 | 0.2188953 | 0.0378506 | -0.0283 | 39.966
20236 | 28.234167 | 2.9765 | 81.737 | 4 | 7.7199 | 7.720048 | 59.6 | 0.698663 | 0.2202 | 0.2188887 | 0.03784396 | -0.0277 | 39.9643
20237 | 28.235556 | 2.9765 | 81.7411 | 4 | 7.7293 | 7.720384 | 59.74 | 0.701193 | 0.221 | 0.2188819 | 0.0378393 | -0.027 | 39.9627
20238 | 28.236944 | 2.9817 | 81.7453 | 4 | 7.7185 | 7.720661 | 59.57 | 0.698891 | 0.2207 | 0.2188743 | 0.03783423 | -0.0264 | 39.964
20239 | 28.238333 | 2.9817 | 81.7494 | 4 | 7.7232 | 7.720995 | 59.65 | 0.700299 | 0.2208 | 0.2188658 | 0.03780911 | -0.0257 | 39.9631
20240 | 28.239722 | 2.9866 | 81.7536 | 4 | 7.718 | 7.721264 | 59.57 | 0.69816 | 0.2205 | 0.2188573 | 0.03780364 | -0.0251 | 39.9643
20241 | 28.241111 | 2.9866 | 81.7577 | 4 | 7.7199 | 7.721537 | 59.6 | 0.698877 | 0.2203 | 0.2188486 | 0.03779765 | -0.0245 | 39.9638
20242 | 28.2425 | 2.9915 | 81.7619 | 5 | 7.7218 | 7.721804 | 59.63 | 0.699127 | 0.2194 | 0.2188395 | 0.03779036 | -0.0239 | 39.9635
20243 | 28.243889 | 2.9915 | 81.766 | 5 | 7.7199 | 7.722063 | 59.6 | 0.698895 | 0.2192 | 0.218829 | 0.03778336 | -0.0233 | 39.9636
20244 | 28.245278 | 2.9962 | 81.7702 | 5 | 7.7194 | 7.722341 | 59.59 | 0.699509 | 0.2191 | 0.218818 | 0.03777644 | -0.0227 | 39.9631
20245 | 28.246667 | 2.9962 | 81.7744 | 4 | 7.7236 | 7.722637 | 59.65 | 0.700567 | 0.2193 | 0.2188067 | 0.0377706 | -0.0221 | 39.9624
20246 | 28.248056 | 3.0009 | 81.7785 | 4 | 7.7293 | 7.722943 | 59.74 | 0.70123 | 0.2198 | 0.2187949 | 0.03776585 | -0.0215 | 39.962
20247 | 28.249444 | 3.0009 | 81.7827 | 4 | 7.7307 | 7.723238 | 59.76 | 0.701307 | 0.2203 | 0.2187824 | 0.03776198 | -0.0209 | 39.9618
20248 | 28.250833 | 3.0054 | 81.7869 | 5 | 7.7199 | 7.723539 | 59.6 | 0.698098 | 0.22 | 0.2187701 | 0.0377569 | -0.0203 | 39.9636
20249 | 28.252222 | 3.0054 | 81.791 | 4 | 7.7274 | 7.723827 | 59.71 | 0.699928 | 0.2204 | 0.2187577 | 0.03775251 | -0.0198 | 39.9625
20250 | 28.253611 | 3.0098 | 81.7952 | 4 | 7.7246 | 7.724105 | 59.67 | 0.699312 | 0.2203 | 0.2187455 | 0.03774781 | -0.0192 | 39.9627
20251 | 28.255 | 3.0098 | 81.7994 | 4 | 7.7269 | 7.724415 | 59.71 | 0.700644 | 0.2205 | 0.2187331 | 0.03774299 | -0.0187 | 39.9619
20252 | 28.256389 | 3.014 | 81.8036 | 4 | 7.7222 | 7.724696 | 59.63 | 0.699004 | 0.2204 | 0.2187207 | 0.03773756 | -0.0181 | 39.9627
20253 | 28.257778 | 3.014 | 81.8078 | 4 | 7.7302 | 7.724971 | 59.76 | 0.701844 | 0.221 | 0.2187088 | 0.03773331 | -0.0176 | 39.961
20254 | 28.259167 | 3.0181 | 81.812 | 4 | 7.7189 | 7.72526 | 59.58 | 0.698913 | 0.221 | 0.2186972 | 0.03772984 | -0.0171 | 39.9626
20255 | 28.260556 | 3.0181 | 81.8162 | 4 | 7.718 | 7.725583 | 59.57 | 0.697483 | 0.2199 | 0.2186857 | 0.03772437 | -0.0166 | 39.9633
20256 | 28.261944 | 3.0221 | 81.8204 | 4 | 7.7354 | 7.725905 | 59.84 | 0.702978 | 0.2209 | 0.218674 | 0.03772038 | -0.0161 | 39.96
20257 | 28.263333 | 3.0221 | 81.8246 | 4 | 7.7354 | 7.726209 | 59.84 | 0.703605 | 0.2218 | 0.2186629 | 0.03771776 | -0.0156 | 39.9595
20258 | 28.264722 | 3.0259 | 81.8288 | 4 | 7.7269 | 7.72651 | 59.71 | 0.700642 | 0.2224 | 0.2186515 | 0.03771701 | -0.0151 | 39.9612
20259 | 28.266111 | 3.0259 | 81.833 | 4 | 7.7218 | 7.726808 | 59.63 | 0.697964 | 0.2216 | 0.2186402 | 0.03769263 | -0.0147 | 39.9627
20260 | 28.2675 | 3.0294 | 81.8372 | 4 | 7.726 | 7.727125 | 59.69 | 0.700117 | 0.2217 | 0.218629 | 0.03769048 | -0.0142 | 39.9613
20261 | 28.268889 | 3.0294 | 81.8414 | 4 | 7.7344 | 7.727411 | 59.82 | 0.702566 | 0.2217 | 0.2186174 | 0.03768872 | -0.0138 | 39.9597
20262 | 28.270278 | 3.0328 | 81.8456 | 4 | 7.718 | 7.727649 | 59.57 | 0.697776 | 0.2204 | 0.2186055 | 0.03768456 | -0.0134 | 39.9625
20263 | 28.271667 | 3.0328 | 81.8498 | 4 | 7.7279 | 7.727898 | 59.72 | 0.701746 | 0.2204 | 0.2185931 | 0.03768039 | -0.0129 | 39.96
20264 | 28.273056 | 3.036 | 81.854 | 4 | 7.7251 | 7.728168 | 59.68 | 0.701097 | 0.2197 | 0.2185811 | 0.03767323 | -0.0125 | 39.9603
20265 | 28.274444 | 3.036 | 81.8582 | 4 | 7.726 | 7.728451 | 59.69 | 0.700348 | 0.2193 | 0.2185693 | 0.03766565 | -0.0121 | 39.9607
20266 | 28.275833 | 3.039 | 81.8625 | 4 | 7.7251 | 7.728763 | 59.68 | 0.699922 | 0.2188 | 0.2185571 | 0.03765797 | -0.0118 | 39.9608
20267 | 28.277222 | 3.039 | 81.8667 | 4 | 7.7321 | 7.729051 | 59.79 | 0.701983 | 0.2189 | 0.2185425 | 0.03765226 | -0.0114 | 39.9595
20268 | 28.278611 | 3.0419 | 81.8709 | 4 | 7.7246 | 7.729326 | 59.67 | 0.699507 | 0.2186 | 0.2185275 | 0.03764615 | -0.011 | 39.9608
20269 | 28.28 | 3.0419 | 81.8751 | 4 | 7.7358 | 7.729595 | 59.84 | 0.702872 | 0.2189 | 0.2185116 | 0.03764112 | -0.0107 | 39.9587
20270 | 28.281389 | 3.0446 | 81.8794 | 4 | 7.7297 | 7.729891 | 59.75 | 0.702065 | 0.2189 | 0.218496 | 0.03763519 | -0.0104 | 39.9591
20271 | 28.282778 | 3.0446 | 81.8836 | 4 | 7.7401 | 7.730192 | 59.91 | 0.703883 | 0.2198 | 0.2184805 | 0.03763054 | -0.01 | 39.9579
20272 | 28.284444 | 3.0471 | 81.8878 | 4 | 7.6959 | 7.730479 | 59.23 | 0.691923 | 0.2165 | 0.2184648 | 0.03761944 | -0.0097 | 39.9652
20273 | 28.285833 | 3.0471 | 81.8921 | 4 | 7.7312 | 7.730807 | 59.77 | 0.701882 | 0.2161 | 0.2184486 | 0.03760654 | -0.0094 | 39.9592
20274 | 28.287222 | 3.0493 | 81.8963 | 5 | 7.7401 | 7.731097 | 59.91 | 0.704101 | 0.2161 | 0.2184317 | 0.03759423 | -0.0091 | 39.9577
20275 | 28.288611 | 3.0493 | 81.9005 | 5 | 7.7251 | 7.731398 | 59.68 | 0.700448 | 0.2157 | 0.2184149 | 0.03758132 | -0.0088 | 39.9598
20276 | 28.29 | 3.0514 | 81.9048 | 5 | 7.7326 | 7.731663 | 59.79 | 0.702423 | 0.2161 | 0.2183976 | 0.0375696 | -0.0086 | 39.9585
20277 | 28.291389 | 3.0514 | 81.909 | 5 | 7.7307 | 7.731956 | 59.76 | 0.701703 | 0.2166 | 0.2183805 | 0.03755976 | -0.0083 | 39.9588
20278 | 28.292778 | 3.0533 | 81.9133 | 4 | 7.7316 | 7.732242 | 59.78 | 0.702089 | 0.2169 | 0.2183631 | 0.03755041 | -0.008 | 39.9585
20279 | 28.294167 | 3.0533 | 81.9175 | 5 | 7.7335 | 7.732546 | 59.81 | 0.702326 | 0.2168 | 0.218346 | 0.03751445 | -0.0078 | 39.9582
20280 | 28.295556 | 3.0548 | 81.9217 | 4 | 7.741 | 7.732822 | 59.92 | 0.704349 | 0.2174 | 0.218329 | 0.0375061 | -0.0076 | 39.9569
20281 | 28.296944 | 3.0548 | 81.926 | 4 | 7.7283 | 7.733101 | 59.73 | 0.700529 | 0.217 | 0.2183118 | 0.03749676 | -0.0074 | 39.9591
20282 | 28.298333 | 3.0563 | 81.9302 | 4 | 7.7391 | 7.733406 | 59.89 | 0.704361 | 0.2172 | 0.2182946 | 0.03748821 | -0.0072 | 39.9567
20283 | 28.299722 | 3.0563 | 81.9345 | 4 | 7.7321 | 7.733743 | 59.79 | 0.702173 | 0.2171 | 0.2182767 | 0.03747965 | -0.007 | 39.9579
20284 | 28.301111 | 3.0576 | 81.9387 | 4 | 7.7354 | 7.734056 | 59.84 | 0.703237 | 0.2171 | 0.2182591 | 0.03747099 | -0.0068 | 39.9571
20285 | 28.3025 | 3.0576 | 81.943 | 4 | 7.7354 | 7.734355 | 59.84 | 0.703057 | 0.2172 | 0.2182415 | 0.03746302 | -0.0067 | 39.9571
20286 | 28.303889 | 3.0588 | 81.9472 | 4 | 7.7312 | 7.734625 | 59.77 | 0.701574 | 0.2169 | 0.2182239 | 0.03745495 | -0.0065 | 39.9579
20287 | 28.305278 | 3.0588 | 81.9515 | 4 | 7.749 | 7.734894 | 60.05 | 0.706301 | 0.218 | 0.218207 | 0.03744846 | -0.0064 | 39.955
20288 | 28.306667 | 3.0598 | 81.9557 | 4 | 7.7335 | 7.735225 | 59.81 | 0.702235 | 0.2179 | 0.2181901 | 0.03744295 | -0.0063 | 39.9573
20289 | 28.308056 | 3.0598 | 81.96 | 4 | 7.7377 | 7.735511 | 59.87 | 0.703762 | 0.2182 | 0.2181724 | 0.03743794 | -0.0061 | 39.9562
20290 | 28.309444 | 3.0607 | 81.9642 | 4 | 7.734 | 7.735804 | 59.81 | 0.702873 | 0.2182 | 0.2181541 | 0.03743253 | -0.006 | 39.9567
20291 | 28.310833 | 3.0607 | 81.9685 | 4 | 7.7279 | 7.736046 | 59.72 | 0.700976 | 0.2174 | 0.2181356 | 0.03742632 | -0.0059 | 39.9576
20292 | 28.312222 | 3.0614 | 81.9727 | 4 | 7.7358 | 7.736324 | 59.84 | 0.703174 | 0.2177 | 0.2181166 | 0.03742051 | -0.0058 | 39.9562
20293 | 28.313611 | 3.0614 | 81.977 | 4 | 7.7307 | 7.736606 | 59.76 | 0.702744 | 0.2175 | 0.2180977 | 0.0374138 | -0.0057 | 39.9564
20294 | 28.315 | 3.0619 | 81.9812 | 4 | 7.7307 | 7.7369 | 59.76 | 0.701801 | 0.2164 | 0.2180784 | 0.0374054 | -0.0057 | 39.9568
20295 | 28.316389 | 3.0619 | 81.9855 | 5 | 7.734 | 7.737188 | 59.81 | 0.702542 | 0.2158 | 0.2180598 | 0.03739641 | -0.0056 | 39.9562
20296 | 28.317778 | 3.0624 | 81.9897 | 4 | 7.7779 | 7.737489 | 60.5 | 0.714674 | 0.2193 | 0.2180412 | 0.03739485 | -0.0055 | 39.949
20297 | 28.319167 | 3.0624 | 81.994 | 4 | 7.7363 | 7.73776 | 59.85 | 0.702919 | 0.2186 | 0.2180223 | 0.0373915 | -0.0055 | 39.9558
20298 | 28.320556 | 3.0628 | 81.9982 | 4 | 7.7387 | 7.738057 | 59.89 | 0.703847 | 0.2185 | 0.2180031 | 0.03738825 | -0.0054 | 39.9551
20299 | 28.321944 | 3.0628 | 82.0025 | 4 | 7.7396 | 7.738338 | 59.9 | 0.703977 | 0.218 | 0.2179835 | 0.03735207 | -0.0054 | 39.9549
20300 | 28.323333 | 3.0628 | 82.0068 | 4 | 7.7269 | 7.738609 | 59.71 | 0.701153 | 0.2168 | 0.2179619 | 0.03734546 | -0.0054 | 39.9565
20301 | 28.324722 | 3.0628 | 82.011 | 4 | 7.7438 | 7.738917 | 59.97 | 0.705297 | 0.2171 | 0.2179402 | 0.03733904 | -0.0053 | 39.9539
20302 | 28.326111 | 3.0628 | 82.0153 | 4 | 7.7335 | 7.739151 | 59.81 | 0.702816 | 0.2165 | 0.2179182 | 0.03733164 | -0.0053 | 39.9553
20303 | 28.3275 | 3.0628 | 82.0195 | 4 | 7.7457 | 7.739449 | 60 | 0.706148 | 0.2172 | 0.2178956 | 0.03732582 | -0.0053 | 39.9532
20304 | 28.328889 | 3.0628 | 82.0238 | 4 | 7.7382 | 7.739714 | 59.88 | 0.703837 | 0.217 | 0.2178729 | 0.03731911 | -0.0053 | 39.9544
20305 | 28.330278 | 3.0628 | 82.028 | 4 | 7.7433 | 7.740006 | 59.96 | 0.70525 | 0.2172 | 0.2178504 | 0.03731319 | -0.0053 | 39.9535
20306 | 28.331667 | 3.0628 | 82.0323 | 4 | 7.7387 | 7.740281 | 59.89 | 0.703744 | 0.2168 | 0.2178278 | 0.03730568 | -0.0053 | 39.9542
20307 | 28.333056 | 3.0628 | 82.0365 | 4 | 7.7377 | 7.740583 | 59.87 | 0.703128 | 0.216 | 0.2178049 | 0.03729639 | -0.0053 | 39.9545
20308 | 28.334444 | 3.0626 | 82.0408 | 4 | 7.7433 | 7.740873 | 59.96 | 0.704652 | 0.2159 | 0.2177821 | 0.03728592 | -0.0053 | 39.9535
20309 | 28.335833 | 3.0626 | 82.045 | 4 | 7.7391 | 7.741178 | 59.89 | 0.704303 | 0.2157 | 0.2177589 | 0.03727425 | -0.0053 | 39.9536
20310 | 28.337222 | 3.0625 | 82.0493 | 4 | 7.748 | 7.741455 | 60.03 | 0.706983 | 0.2166 | 0.2177358 | 0.03726515 | -0.0053 | 39.9519
20311 | 28.338611 | 3.0625 | 82.0536 | 4 | 7.7401 | 7.741746 | 59.91 | 0.70468 | 0.2167 | 0.2177132 | 0.03725615 | -0.0053 | 39.9531
20312 | 28.34 | 3.0623 | 82.0578 | 4 | 7.7452 | 7.742037 | 59.99 | 0.706203 | 0.2169 | 0.2176906 | 0.03724744 | -0.0053 | 39.9521
20313 | 28.341389 | 3.0623 | 82.0621 | 4 | 7.7433 | 7.742354 | 59.96 | 0.705369 | 0.2167 | 0.2176671 | 0.03723814 | -0.0054 | 39.9524
20314 | 28.342778 | 3.0621 | 82.0663 | 5 | 7.7532 | 7.742633 | 60.11 | 0.707748 | 0.2173 | 0.2176428 | 0.03723032 | -0.0054 | 39.9509
20315 | 28.344167 | 3.0621 | 82.0706 | 4 | 7.7387 | 7.74293 | 59.89 | 0.703889 | 0.2169 | 0.2176185 | 0.0372211 | -0.0054 | 39.9531
20316 | 28.345833 | 3.0619 | 82.0748 | 4 | 7.734 | 7.743226 | 59.81 | 0.703355 | 0.2157 | 0.2175936 | 0.03720971 | -0.0054 | 39.9536
20317 | 28.347222 | 3.0619 | 82.0791 | 4 | 7.7424 | 7.743522 | 59.94 | 0.705483 | 0.2154 | 0.2175691 | 0.03719802 | -0.0054 | 39.9522
20318 | 28.348611 | 3.0616 | 82.0833 | 5 | 7.7368 | 7.743824 | 59.86 | 0.703611 | 0.2161 | 0.2175446 | 0.03718741 | -0.0054 | 39.9532
20319 | 28.35 | 3.0616 | 82.0876 | 4 | 7.7513 | 7.744123 | 60.08 | 0.707759 | 0.2152 | 0.2175201 | 0.03714871 | -0.0054 | 39.9506
20320 | 28.351389 | 3.0612 | 82.0918 | 5 | 7.7494 | 7.744409 | 60.05 | 0.706823 | 0.2169 | 0.217496 | 0.0371397 | -0.0055 | 39.9511
20321 | 28.352778 | 3.0612 | 82.0961 | 4 | 7.7363 | 7.744688 | 59.85 | 0.703405 | 0.2156 | 0.2174721 | 0.03712852 | -0.0055 | 39.953
20322 | 28.354167 | 3.0608 | 82.1003 | 4 | 7.7419 | 7.74498 | 59.94 | 0.705231 | 0.2148 | 0.2174477 | 0.03711546 | -0.0055 | 39.9518
20323 | 28.355556 | 3.0608 | 82.1046 | 5 | 7.7443 | 7.745255 | 59.97 | 0.705498 | 0.2143 | 0.2174231 | 0.0371018 | -0.0056 | 39.9515
20324 | 28.356944 | 3.0604 | 82.1088 | 4 | 7.7433 | 7.74556 | 59.96 | 0.705686 | 0.2142 | 0.2173985 | 0.03708814 | -0.0056 | 39.9513
20325 | 28.358333 | 3.0604 | 82.1131 | 4 | 7.7466 | 7.745842 | 60.01 | 0.706786 | 0.2141 | 0.2173736 | 0.03707518 | -0.0056 | 39.9505
20326 | 28.359722 | 3.0599 | 82.1173 | 4 | 7.7522 | 7.746137 | 60.1 | 0.708081 | 0.2146 | 0.2173486 | 0.03706271 | -0.0057 | 39.9496
20327 | 28.361111 | 3.0599 | 82.1216 | 4 | 7.7373 | 7.746416 | 59.87 | 0.704023 | 0.2137 | 0.2173236 | 0.03704768 | -0.0057 | 39.9519
20328 | 28.3625 | 3.0595 | 82.1258 | 4 | 7.7471 | 7.746721 | 60.02 | 0.706503 | 0.2132 | 0.2172987 | 0.03703225 | -0.0057 | 39.9503
20329 | 28.363889 | 3.0595 | 82.1301 | 4 | 7.7536 | 7.747016 | 60.12 | 0.708463 | 0.2134 | 0.217274 | 0.03701781 | -0.0058 | 39.949
20330 | 28.365278 | 3.059 | 82.1343 | 4 | 7.748 | 7.74733 | 60.03 | 0.707238 | 0.213 | 0.2172497 | 0.03700317 | -0.0058 | 39.9497
20331 | 28.366667 | 3.059 | 82.1386 | 4 | 7.7522 | 7.747608 | 60.1 | 0.708191 | 0.2129 | 0.2172255 | 0.03698795 | -0.0058 | 39.949
20332 | 28.368056 | 3.0585 | 82.1429 | 4 | 7.7462 | 7.747912 | 60 | 0.705607 | 0.2124 | 0.2172011 | 0.03697145 | -0.0059 | 39.9504
20333 | 28.369444 | 3.0585 | 82.1471 | 4 | 7.7466 | 7.748197 | 60.01 | 0.706608 | 0.2123 | 0.2171773 | 0.03695505 | -0.0059 | 39.9497
20334 | 28.370833 | 3.0579 | 82.1514 | 5 | 7.7433 | 7.748483 | 59.96 | 0.706646 | 0.2116 | 0.2171533 | 0.03693767 | -0.006 | 39.9495
20335 | 28.372222 | 3.0579 | 82.1556 | 5 | 7.7513 | 7.74873 | 60.08 | 0.708129 | 0.2119 | 0.2171291 | 0.03692069 | -0.006 | 39.9485
20336 | 28.373611 | 3.0574 | 82.1599 | 4 | 7.748 | 7.749004 | 60.03 | 0.706423 | 0.2106 | 0.2171049 | 0.03690115 | -0.0061 | 39.9494
20337 | 28.375 | 3.0574 | 82.1641 | 4 | 7.749 | 7.749275 | 60.05 | 0.707197 | 0.2103 | 0.217081 | 0.03688131 | -0.0061 | 39.9489
20338 | 28.376389 | 3.0567 | 82.1683 | 5 | 7.7405 | 7.749533 | 59.92 | 0.705258 | 0.2092 | 0.2170572 | 0.03685941 | -0.0061 | 39.9499
20339 | 28.377778 | 3.0567 | 82.1726 | 4 | 7.7438 | 7.749821 | 59.97 | 0.705694 | 0.2091 | 0.2170331 | 0.03680704 | -0.0062 | 39.9495
20340 | 28.379167 | 3.0558 | 82.1768 | 4 | 7.7471 | 7.750086 | 60.02 | 0.70678 | 0.2091 | 0.2170086 | 0.036785 | -0.0063 | 39.9488
20341 | 28.380556 | 3.0558 | 82.1811 | 4 | 7.7447 | 7.75035 | 59.98 | 0.705885 | 0.2086 | 0.2169837 | 0.03676197 | -0.0064 | 39.9492
20342 | 28.381944 | 3.0549 | 82.1853 | 4 | 7.7532 | 7.75069 | 60.11 | 0.708074 | 0.2089 | 0.2169593 | 0.03673975 | -0.0064 | 39.9478
20343 | 28.383333 | 3.0549 | 82.1896 | 4 | 7.7639 | 7.750951 | 60.28 | 0.710697 | 0.21 | 0.2169346 | 0.0367204 | -0.0065 | 39.9461
20344 | 28.384722 | 3.0541 | 82.1938 | 4 | 7.755 | 7.75124 | 60.14 | 0.708522 | 0.2106 | 0.2169098 | 0.03670206 | -0.0066 | 39.9473
20345 | 28.386111 | 3.0541 | 82.198 | 4 | 7.7527 | 7.751504 | 60.1 | 0.708536 | 0.2107 | 0.2168856 | 0.03668481 | -0.0067 | 39.9472
20346 | 28.3875 | 3.0532 | 82.2023 | 4 | 7.7466 | 7.751757 | 60.01 | 0.706055 | 0.2102 | 0.2168597 | 0.03666668 | -0.0067 | 39.9485
20347 | 28.388889 | 3.0532 | 82.2065 | 4 | 7.7564 | 7.752039 | 60.16 | 0.708824 | 0.2103 | 0.2168338 | 0.03664896 | -0.0068 | 39.9468
20348 | 28.390278 | 3.0523 | 82.2108 | 4 | 7.7583 | 7.752466 | 60.19 | 0.709647 | 0.2107 | 0.2168081 | 0.03663164 | -0.0069 | 39.9461
20349 | 28.391667 | 3.0523 | 82.215 | 4 | 7.7546 | 7.752743 | 60.13 | 0.7087 | 0.2109 | 0.2167829 | 0.03661404 | -0.007 | 39.9466
20350 | 28.393056 | 3.0514 | 82.2192 | 4 | 7.7541 | 7.753038 | 60.13 | 0.709269 | 0.211 | 0.216758 | 0.03659675 | -0.0071 | 39.9462
20351 | 28.394444 | 3.0514 | 82.2235 | 4 | 7.7532 | 7.753331 | 60.11 | 0.707778 | 0.2109 | 0.216734 | 0.03657916 | -0.0072 | 39.9469
20352 | 28.395833 | 3.0505 | 82.2277 | 4 | 7.7593 | 7.753605 | 60.21 | 0.710128 | 0.2112 | 0.2167099 | 0.03656258 | -0.0073 | 39.9454
20353 | 28.397222 | 3.0505 | 82.232 | 4 | 7.7522 | 7.753902 | 60.1 | 0.708179 | 0.2109 | 0.2166857 | 0.03654462 | -0.0074 | 39.9465
20354 | 28.398611 | 3.0495 | 82.2362 | 4 | 7.7593 | 7.754166 | 60.21 | 0.710103 | 0.211 | 0.2166614 | 0.03652687 | -0.0074 | 39.9452
20355 | 28.4 | 3.0495 | 82.2404 | 4 | 7.7485 | 7.754484 | 60.04 | 0.707211 | 0.2106 | 0.216637 | 0.03650814 | -0.0075 | 39.9468
20356 | 28.401389 | 3.0486 | 82.2447 | 4 | 7.7504 | 7.754788 | 60.07 | 0.707503 | 0.2102 | 0.2166119 | 0.03648872 | -0.0076 | 39.9465
20357 | 28.402778 | 3.0486 | 82.2489 | 4 | 7.7518 | 7.755063 | 60.09 | 0.707627 | 0.2095 | 0.2165874 | 0.03646813 | -0.0077 | 39.9464
20358 | 28.404167 | 3.0476 | 82.2531 | 5 | 7.763 | 7.755344 | 60.26 | 0.70971 | 0.2098 | 0.2165628 | 0.03644825 | -0.0078 | 39.945
20359 | 28.405556 | 3.0476 | 82.2574 | 4 | 7.7452 | 7.755653 | 59.99 | 0.706134 | 0.2088 | 0.2165371 | 0.03639549 | -0.0079 | 39.947
20360 | 28.406944 | 3.0463 | 82.2616 | 4 | 7.7616 | 7.755907 | 60.24 | 0.710358 | 0.2085 | 0.2165118 | 0.03637308 | -0.008 | 39.9444
20361 | 28.408611 | 3.0463 | 82.2658 | 4 | 7.756 | 7.756162 | 60.16 | 0.708992 | 0.2086 | 0.2164868 | 0.03635148 | -0.0081 | 39.9454
20362 | 28.41 | 3.0451 | 82.2701 | 4 | 7.7564 | 7.756446 | 60.16 | 0.709633 | 0.2083 | 0.2164618 | 0.03633009 | -0.0083 | 39.9449
20363 | 28.411389 | 3.0451 | 82.2743 | 5 | 7.7611 | 7.756764 | 60.24 | 0.709942 | 0.2085 | 0.2164365 | 0.03630881 | -0.0084 | 39.9446
20364 | 28.412778 | 3.044 | 82.2785 | 4 | 7.7593 | 7.757054 | 60.21 | 0.709539 | 0.2086 | 0.2164113 | 0.03628774 | -0.0085 | 39.9448
20365 | 28.414167 | 3.044 | 82.2827 | 4 | 7.7499 | 7.75736 | 60.06 | 0.708575 | 0.2074 | 0.2163855 | 0.03626442 | -0.0086 | 39.9452
20366 | 28.415556 | 3.0427 | 82.287 | 4 | 7.7555 | 7.757554 | 60.15 | 0.709569 | 0.2068 | 0.2163598 | 0.03623983 | -0.0087 | 39.9445
20367 | 28.416944 | 3.0427 | 82.2912 | 4 | 7.7574 | 7.757813 | 60.18 | 0.709397 | 0.2112 | 0.2163345 | 0.03622424 | -0.0088 | 39.9445
20368 | 28.418333 | 3.0416 | 82.2954 | 5 | 7.7564 | 7.758086 | 60.16 | 0.709833 | 0.2107 | 0.2163102 | 0.03620797 | -0.0089 | 39.9442
20369 | 28.419722 | 3.0416 | 82.2996 | 5 | 7.7518 | 7.758397 | 60.09 | 0.708719 | 0.2101 | 0.2162862 | 0.03618944 | -0.0091 | 39.9447
20370 | 28.421111 | 3.0405 | 82.3039 | 4 | 7.7569 | 7.758674 | 60.17 | 0.709901 | 0.2099 | 0.2162623 | 0.03617013 | -0.0092 | 39.9439
20371 | 28.4225 | 3.0405 | 82.3081 | 4 | 7.7583 | 7.759031 | 60.19 | 0.709665 | 0.2091 | 0.2162381 | 0.03614925 | -0.0093 | 39.9439
20372 | 28.423889 | 3.0393 | 82.3123 | 4 | 7.7546 | 7.7593 | 60.13 | 0.708754 | 0.209 | 0.2162136 | 0.03612779 | -0.0094 | 39.9444
20373 | 28.425278 | 3.0393 | 82.3165 | 4 | 7.7639 | 7.75959 | 60.28 | 0.711653 | 0.209 | 0.2161894 | 0.03610704 | -0.0095 | 39.9426
20374 | 28.426667 | 3.0382 | 82.3207 | 4 | 7.7522 | 7.759886 | 60.1 | 0.708545 | 0.2084 | 0.2161654 | 0.03608521 | -0.0096 | 39.9443
20375 | 28.428056 | 3.0382 | 82.325 | 4 | 7.7686 | 7.760188 | 60.35 | 0.713008 | 0.2093 | 0.2161419 | 0.03606497 | -0.0097 | 39.9415
20376 | 28.429444 | 3.037 | 82.3292 | 5 | 7.7649 | 7.760462 | 60.29 | 0.712035 | 0.2094 | 0.2161184 | 0.03604505 | -0.0098 | 39.942
20377 | 28.430833 | 3.037 | 82.3334 | 4 | 7.7639 | 7.76076 | 60.28 | 0.711493 | 0.2091 | 0.2160947 | 0.03602355 | -0.01 | 39.9422
20378 | 28.432222 | 3.0359 | 82.3376 | 4 | 7.7611 | 7.761063 | 60.24 | 0.710373 | 0.209 | 0.2160716 | 0.03600177 | -0.0101 | 39.9428
20379 | 28.433611 | 3.0359 | 82.3418 | 4 | 7.7574 | 7.761332 | 60.18 | 0.709834 | 0.2084 | 0.2160493 | 0.03594966 | -0.0102 | 39.943
20380 | 28.435 | 3.0345 | 82.3461 | 4 | 7.7677 | 7.761602 | 60.34 | 0.712843 | 0.2091 | 0.2160272 | 0.03592813 | -0.0103 | 39.9411
20381 | 28.436389 | 3.0345 | 82.3503 | 4 | 7.7583 | 7.761875 | 60.19 | 0.710414 | 0.2087 | 0.2160052 | 0.03590848 | -0.0104 | 39.9424
20382 | 28.437778 | 3.0333 | 82.3545 | 4 | 7.7607 | 7.762193 | 60.23 | 0.71128 | 0.2088 | 0.2159829 | 0.03588984 | -0.0105 | 39.9418
20383 | 28.439167 | 3.0333 | 82.3587 | 4 | 7.7583 | 7.762498 | 60.19 | 0.708927 | 0.2084 | 0.2159618 | 0.03587092 | -0.0107 | 39.9431
20384 | 28.440556 | 3.0322 | 82.3629 | 4 | 7.7621 | 7.762784 | 60.25 | 0.711415 | 0.2084 | 0.215941 | 0.03585181 | -0.0108 | 39.9415
20385 | 28.441944 | 3.0322 | 82.3671 | 4 | 7.7635 | 7.763097 | 60.27 | 0.711385 | 0.208 | 0.2159205 | 0.03583194 | -0.0109 | 39.9415
20386 | 28.443333 | 3.0311 | 82.3713 | 4 | 7.7607 | 7.763392 | 60.23 | 0.71059 | 0.2074 | 0.2158999 | 0.03581159 | -0.011 | 39.9418
20387 | 28.444722 | 3.0311 | 82.3756 | 4 | 7.7611 | 7.763673 | 60.24 | 0.711152 | 0.2071 | 0.2158791 | 0.03579077 | -0.0111 | 39.9414
20388 | 28.446111 | 3.0299 | 82.3798 | 4 | 7.7635 | 7.763945 | 60.27 | 0.711355 | 0.207 | 0.215859 | 0.03576967 | -0.0112 | 39.9412
20389 | 28.4475 | 3.0299 | 82.384 | 5 | 7.7681 | 7.76423 | 60.34 | 0.713255 | 0.2073 | 0.2158388 | 0.03574909 | -0.0113 | 39.9399
20390 | 28.448889 | 3.0288 | 82.3882 | 4 | 7.7686 | 7.764543 | 60.35 | 0.713663 | 0.2072 | 0.2158185 | 0.03572793 | -0.0114 | 39.9396
20391 | 28.450278 | 3.0288 | 82.3924 | 4 | 7.7649 | 7.764812 | 60.29 | 0.711279 | 0.2072 | 0.2157982 | 0.03570699 | -0.0115 | 39.9409
20392 | 28.451667 | 3.0278 | 82.3966 | 5 | 7.7667 | 7.765087 | 60.32 | 0.7124 | 0.2073 | 0.215778 | 0.03568706 | -0.0116 | 39.9401
20393 | 28.453056 | 3.0278 | 82.4008 | 4 | 7.7705 | 7.765377 | 60.38 | 0.713388 | 0.2077 | 0.2157582 | 0.03566843 | -0.0117 | 39.9395
20394 | 28.454444 | 3.0267 | 82.405 | 5 | 7.7635 | 7.765699 | 60.27 | 0.710703 | 0.2074 | 0.2157385 | 0.03565002 | -0.0118 | 39.941
20395 | 28.455833 | 3.0267 | 82.4092 | 5 | 7.7635 | 7.765977 | 60.27 | 0.711914 | 0.2071 | 0.2157185 | 0.03563202 | -0.0119 | 39.9401
20396 | 28.457222 | 3.0257 | 82.4134 | 4 | 7.7639 | 7.766255 | 60.28 | 0.711411 | 0.2069 | 0.2156992 | 0.03561396 | -0.012 | 39.9403
20397 | 28.458611 | 3.0257 | 82.4176 | 5 | 7.7723 | 7.766552 | 60.41 | 0.713953 | 0.2074 | 0.2156803 | 0.03559759 | -0.0121 | 39.9387
20398 | 28.46 | 3.0247 | 82.4218 | 5 | 7.7602 | 7.766822 | 60.22 | 0.710071 | 0.2065 | 0.2156611 | 0.03557928 | -0.0122 | 39.9409
20399 | 28.461389 | 3.0247 | 82.426 | 5 | 7.7681 | 7.767119 | 60.34 | 0.712097 | 0.2069 | 0.2156416 | 0.03551699 | -0.0123 | 39.9396
20400 | 28.462778 | 3.0233 | 82.4302 | 4 | 7.7644 | 7.767434 | 60.29 | 0.710755 | 0.2062 | 0.2156229 | 0.03549814 | -0.0125 | 39.9403
20401 | 28.464167 | 3.0233 | 82.4344 | 4 | 7.7784 | 7.76775 | 60.5 | 0.715166 | 0.2072 | 0.2156043 | 0.03548168 | -0.0126 | 39.9376
20402 | 28.465556 | 3.0222 | 82.4386 | 4 | 7.7653 | 7.768032 | 60.3 | 0.711737 | 0.207 | 0.2155859 | 0.03546505 | -0.0127 | 39.9396
20403 | 28.466944 | 3.0222 | 82.4428 | 4 | 7.7686 | 7.768362 | 60.35 | 0.713289 | 0.207 | 0.2155674 | 0.03544914 | -0.0128 | 39.9385
20404 | 28.468333 | 3.0212 | 82.447 | 4 | 7.7705 | 7.768605 | 60.38 | 0.713734 | 0.2071 | 0.2155487 | 0.03543473 | -0.0129 | 39.9382
20405 | 28.469722 | 3.0212 | 82.4512 | 4 | 7.77 | 7.7689 | 60.37 | 0.713086 | 0.2073 | 0.2155302 | 0.03542065 | -0.013 | 39.9385
20406 | 28.471389 | 3.0202 | 82.4554 | 4 | 7.7649 | 7.769204 | 60.29 | 0.711282 | 0.2071 | 0.215512 | 0.03540551 | -0.0131 | 39.9397
20407 | 28.472778 | 3.0202 | 82.4596 | 5 | 7.7807 | 7.769477 | 60.54 | 0.715941 | 0.2079 | 0.2154939 | 0.03539247 | -0.0132 | 39.9369
20408 | 28.474167 | 3.0194 | 82.4638 | 5 | 7.7751 | 7.769749 | 60.45 | 0.714403 | 0.2083 | 0.2154757 | 0.03538034 | -0.0133 | 39.9377
20409 | 28.475556 | 3.0194 | 82.468 | 5 | 7.7677 | 7.770034 | 60.34 | 0.712842 | 0.2081 | 0.2154577 | 0.03536834 | -0.0134 | 39.9385
20410 | 28.476944 | 3.0186 | 82.4722 | 4 | 7.7658 | 7.770322 | 60.31 | 0.712479 | 0.2077 | 0.21544 | 0.03535528 | -0.0134 | 39.9386
20411 | 28.478333 | 3.0186 | 82.4764 | 5 | 7.7714 | 7.770584 | 60.39 | 0.713969 | 0.2074 | 0.2154221 | 0.03534166 | -0.0135 | 39.9377
20412 | 28.479722 | 3.0178 | 82.4806 | 5 | 7.7714 | 7.77096 | 60.39 | 0.713172 | 0.2072 | 0.2154047 | 0.03532748 | -0.0136 | 39.938
20413 | 28.481111 | 3.0178 | 82.4848 | 4 | 7.7695 | 7.771248 | 60.37 | 0.712426 | 0.2067 | 0.2153871 | 0.03531264 | -0.0136 | 39.9384
20414 | 28.4825 | 3.0171 | 82.489 | 5 | 7.7695 | 7.771521 | 60.37 | 0.713019 | 0.2063 | 0.2153698 | 0.03529625 | -0.0137 | 39.9379
20415 | 28.483889 | 3.0171 | 82.4932 | 4 | 7.7751 | 7.771776 | 60.45 | 0.714815 | 0.2064 | 0.2153525 | 0.03528038 | -0.0138 | 39.9368
20416 | 28.485278 | 3.0164 | 82.4973 | 4 | 7.7667 | 7.772059 | 60.32 | 0.712497 | 0.2058 | 0.2153356 | 0.03526346 | -0.0138 | 39.9381
20417 | 28.486667 | 3.0164 | 82.5015 | 4 | 7.7616 | 7.772306 | 60.24 | 0.710916 | 0.205 | 0.2153188 | 0.03524519 | -0.0139 | 39.9389
20418 | 28.488056 | 3.0158 | 82.5057 | 4 | 7.7639 | 7.772587 | 60.28 | 0.712206 | 0.2042 | 0.2153029 | 0.03522509 | -0.0139 | 39.9381
20419 | 28.489444 | 3.0158 | 82.5099 | 4 | 7.7761 | 7.772866 | 60.47 | 0.71551 | 0.2042 | 0.2152869 | 0.0351559 | -0.014 | 39.936
20420 | 28.490833 | 3.0148 | 82.5141 | 4 | 7.7714 | 7.773152 | 60.39 | 0.713426 | 0.2038 | 0.2152714 | 0.03513506 | -0.0141 | 39.9371
20421 | 28.492222 | 3.0148 | 82.5183 | 4 | 7.7681 | 7.773443 | 60.34 | 0.712883 | 0.2038 | 0.2152549 | 0.03511407 | -0.0141 | 39.9374
20422 | 28.493611 | 3.014 | 82.5225 | 4 | 7.7723 | 7.773744 | 60.41 | 0.713439 | 0.2037 | 0.2152387 | 0.035093 | -0.0142 | 39.9369
20423 | 28.495 | 3.014 | 82.5267 | 4 | 7.7723 | 7.773989 | 60.41 | 0.713634 | 0.2033 | 0.2152221 | 0.03507079 | -0.0142 | 39.9367
20424 | 28.496389 | 3.0133 | 82.5308 | 4 | 7.7681 | 7.774331 | 60.34 | 0.712758 | 0.203 | 0.2152061 | 0.03504832 | -0.0143 | 39.9372
20425 | 28.497778 | 3.0133 | 82.535 | 4 | 7.7803 | 7.774616 | 60.53 | 0.715466 | 0.2034 | 0.2151895 | 0.03502756 | -0.0143 | 39.9355
20426 | 28.499167 | 3.0126 | 82.5392 | 4 | 7.7872 | 7.774935 | 60.64 | 0.71814 | 0.2043 | 0.2151729 | 0.03500909 | -0.0144 | 39.9338
20427 | 28.500556 | 3.0126 | 82.5434 | 4 | 7.7742 | 7.775221 | 60.44 | 0.714684 | 0.2039 | 0.2151561 | 0.03499086 | -0.0144 | 39.9357
20428 | 28.501944 | 3.0121 | 82.5476 | 4 | 7.7723 | 7.775529 | 60.41 | 0.714324 | 0.2034 | 0.2151394 | 0.03497158 | -0.0145 | 39.9359
20429 | 28.503333 | 3.0121 | 82.5518 | 5 | 7.7747 | 7.775817 | 60.45 | 0.713451 | 0.2032 | 0.2151233 | 0.03495146 | -0.0145 | 39.9363
20430 | 28.504722 | 3.0115 | 82.556 | 5 | 7.7775 | 7.776086 | 60.49 | 0.715101 | 0.2031 | 0.2151076 | 0.03493067 | -0.0146 | 39.9352
20431 | 28.506111 | 3.0115 | 82.5602 | 4 | 7.7779 | 7.776369 | 60.5 | 0.71531 | 0.2035 | 0.2150915 | 0.03491091 | -0.0146 | 39.935
20432 | 28.5075 | 3.011 | 82.5643 | 4 | 7.7779 | 7.776683 | 60.5 | 0.71486 | 0.2034 | 0.215076 | 0.03489149 | -0.0146 | 39.9352
20433 | 28.508889 | 3.011 | 82.5685 | 4 | 7.7723 | 7.77696 | 60.41 | 0.713231 | 0.2033 | 0.2150605 | 0.0348715 | -0.0147 | 39.9361
20434 | 28.510278 | 3.0105 | 82.5727 | 5 | 7.7723 | 7.777256 | 60.41 | 0.714189 | 0.2028 | 0.2150456 | 0.03485038 | -0.0147 | 39.9354
20435 | 28.511667 | 3.0105 | 82.5769 | 4 | 7.7835 | 7.777571 | 60.58 | 0.717078 | 0.2034 | 0.2150302 | 0.03483027 | -0.0147 | 39.9336
20436 | 28.513056 | 3.0101 | 82.5811 | 4 | 7.7756 | 7.777826 | 60.46 | 0.714724 | 0.203 | 0.215015 | 0.03481 | -0.0147 | 39.9349
20437 | 28.514444 | 3.0101 | 82.5852 | 4 | 7.7849 | 7.778106 | 60.6 | 0.717411 | 0.2037 | 0.2149998 | 0.03479125 | -0.0147 | 39.9332
20438 | 28.515833 | 3.0098 | 82.5894 | 4 | 7.7845 | 7.778413 | 60.6 | 0.716322 | 0.204 | 0.2149846 | 0.034774 | -0.0148 | 39.9338
20439 | 28.517222 | 3.0098 | 82.5936 | 5 | 7.7789 | 7.778702 | 60.51 | 0.715843 | 0.2039 | 0.2149693 | 0.0347024 | -0.0148 | 39.934
20440 | 28.518611 | 3.009 | 82.5978 | 5 | 7.7761 | 7.779024 | 60.47 | 0.714377 | 0.2036 | 0.2149541 | 0.03468443 | -0.0148 | 39.9347
20441 | 28.52 | 3.009 | 82.602 | 4 | 7.7761 | 7.779265 | 60.47 | 0.714759 | 0.2034 | 0.2149389 | 0.0346659 | -0.0148 | 39.9344
20442 | 28.521389 | 3.0086 | 82.6061 | 5 | 7.7877 | 7.779531 | 60.65 | 0.717805 | 0.2044 | 0.2149236 | 0.03465007 | -0.0149 | 39.9325
20443 | 28.522778 | 3.0086 | 82.6103 | 4 | 7.7756 | 7.779827 | 60.46 | 0.715217 | 0.204 | 0.2149081 | 0.03463389 | -0.0149 | 39.934
20444 | 28.524167 | 3.0083 | 82.6145 | 5 | 7.7761 | 7.780125 | 60.47 | 0.715367 | 0.2039 | 0.2148925 | 0.03461774 | -0.0149 | 39.9338
20445 | 28.525556 | 3.0083 | 82.6187 | 5 | 7.7826 | 7.780469 | 60.57 | 0.716213 | 0.204 | 0.2148769 | 0.03460114 | -0.0149 | 39.9332
20446 | 28.526944 | 3.008 | 82.6229 | 5 | 7.7751 | 7.780788 | 60.45 | 0.714505 | 0.2037 | 0.2148611 | 0.03458487 | -0.0149 | 39.9341
20447 | 28.528333 | 3.008 | 82.627 | 4 | 7.7826 | 7.781047 | 60.57 | 0.716922 | 0.2038 | 0.214845 | 0.03456884 | -0.0149 | 39.9326
20448 | 28.529722 | 3.0078 | 82.6312 | 4 | 7.7807 | 7.781345 | 60.54 | 0.716723 | 0.2038 | 0.2148293 | 0.03455363 | -0.0149 | 39.9326
20449 | 28.531111 | 3.0078 | 82.6354 | 4 | 7.7798 | 7.781668 | 60.53 | 0.716285 | 0.2032 | 0.2148133 | 0.03453679 | -0.0149 | 39.9328
20450 | 28.5325 | 3.0076 | 82.6396 | 4 | 7.7849 | 7.781953 | 60.6 | 0.717478 | 0.2037 | 0.2147977 | 0.03452108 | -0.0149 | 39.932
20451 | 28.533889 | 3.0076 | 82.6437 | 4 | 7.7793 | 7.782238 | 60.52 | 0.716191 | 0.2034 | 0.2147817 | 0.03450432 | -0.0149 | 39.9327
20452 | 28.535278 | 3.0074 | 82.6479 | 4 | 7.7798 | 7.782563 | 60.53 | 0.716172 | 0.203 | 0.2147659 | 0.03448711 | -0.0149 | 39.9326
20453 | 28.536667 | 3.0074 | 82.6521 | 4 | 7.7798 | 7.782824 | 60.53 | 0.716106 | 0.203 | 0.2147505 | 0.03447004 | -0.0149 | 39.9326
20454 | 28.538056 | 3.0073 | 82.6563 | 4 | 7.7751 | 7.783149 | 60.45 | 0.714761 | 0.2021 | 0.2147352 | 0.03445134 | -0.0149 | 39.9333
20455 | 28.539722 | 3.0073 | 82.6605 | 4 | 7.7742 | 7.783432 | 60.44 | 0.715171 | 0.2015 | 0.2147204 | 0.03443209 | -0.0149 | 39.9332
20456 | 28.541111 | 3.0072 | 82.6646 | 5 | 7.7872 | 7.783723 | 60.64 | 0.717555 | 0.202 | 0.2147048 | 0.03441318 | -0.0149 | 39.9317
20457 | 28.5425 | 3.0072 | 82.6688 | 4 | 7.7733 | 7.784001 | 60.42 | 0.714113 | 0.2011 | 0.2146893 | 0.03439264 | -0.0148 | 39.9337
20458 | 28.543889 | 3.0071 | 82.673 | 5 | 7.7784 | 7.784313 | 60.5 | 0.715926 | 0.2006 | 0.2146744 | 0.03437086 | -0.0148 | 39.9325
20459 | 28.545278 | 3.0071 | 82.6772 | 4 | 7.7872 | 7.784642 | 60.64 | 0.718481 | 0.2008 | 0.2146598 | 0.0342924 | -0.0148 | 39.9309
20460 | 28.546667 | 3.0065 | 82.6813 | 4 | 7.7817 | 7.784951 | 60.55 | 0.715954 | 0.2007 | 0.2146453 | 0.03427089 | -0.0148 | 39.9323
20461 | 28.548056 | 3.0065 | 82.6855 | 4 | 7.7896 | 7.785214 | 60.68 | 0.719377 | 0.2015 | 0.2146308 | 0.0342514 | -0.0148 | 39.9302
20462 | 28.549444 | 3.0062 | 82.6897 | 4 | 7.7779 | 7.785522 | 60.5 | 0.715327 | 0.2006 | 0.2146165 | 0.03423017 | -0.0148 | 39.9325
20463 | 28.550833 | 3.0062 | 82.6939 | 4 | 7.7868 | 7.785858 | 60.63 | 0.718692 | 0.201 | 0.2146022 | 0.03421037 | -0.0149 | 39.9304
20464 | 28.552222 | 3.0058 | 82.698 | 5 | 7.7872 | 7.786138 | 60.64 | 0.718857 | 0.2013 | 0.2145878 | 0.03419051 | -0.0149 | 39.9303
20465 | 28.553611 | 3.0058 | 82.7022 | 5 | 7.7775 | 7.786433 | 60.49 | 0.715413 | 0.2006 | 0.2145732 | 0.03416913 | -0.0149 | 39.9322
20466 | 28.555 | 3.0055 | 82.7064 | 4 | 7.7886 | 7.786721 | 60.66 | 0.717994 | 0.2007 | 0.2145592 | 0.03414759 | -0.0149 | 39.9306
20467 | 28.556389 | 3.0055 | 82.7106 | 4 | 7.7854 | 7.787031 | 60.61 | 0.717448 | 0.2005 | 0.2145454 | 0.0341256 | -0.0149 | 39.9308
20468 | 28.557778 | 3.0052 | 82.7147 | 4 | 7.7919 | 7.78736 | 60.71 | 0.719536 | 0.2011 | 0.2145315 | 0.03410444 | -0.0149 | 39.9295
20469 | 28.559167 | 3.0052 | 82.7189 | 4 | 7.7807 | 7.787669 | 60.54 | 0.716451 | 0.2004 | 0.2145182 | 0.03408333 | -0.0149 | 39.9312
20470 | 28.560556 | 3.0049 | 82.7231 | 5 | 7.7845 | 7.787975 | 60.6 | 0.717916 | 0.2 | 0.2145049 | 0.03406128 | -0.0149 | 39.9303
20471 | 28.561944 | 3.0049 | 82.7273 | 5 | 7.7845 | 7.788291 | 60.6 | 0.717772 | 0.1994 | 0.2144921 | 0.03403829 | -0.0149 | 39.9303
20472 | 28.563333 | 3.0046 | 82.7314 | 5 | 7.7882 | 7.78859 | 60.66 | 0.718727 | 0.1997 | 0.2144792 | 0.03401583 | -0.0149 | 39.9296
20473 | 28.564722 | 3.0046 | 82.7356 | 4 | 7.7966 | 7.788869 | 60.79 | 0.720314 | 0.2003 | 0.2144664 | 0.03399402 | -0.0149 | 39.9286
20474 | 28.566111 | 3.0043 | 82.7398 | 4 | 7.7872 | 7.789162 | 60.64 | 0.718257 | 0.1998 | 0.2144542 | 0.03397165 | -0.0149 | 39.9297
20475 | 28.5675 | 3.0043 | 82.744 | 4 | 7.7905 | 7.789447 | 60.69 | 0.718677 | 0.1999 | 0.2144424 | 0.03394944 | -0.0149 | 39.9294
20476 | 28.568889 | 3.004 | 82.7481 | 4 | 7.7886 | 7.789723 | 60.66 | 0.718474 | 0.1995 | 0.2144306 | 0.03392569 | -0.0149 | 39.9294
20477 | 28.570278 | 3.004 | 82.7523 | 5 | 7.7947 | 7.789995 | 60.76 | 0.720759 | 0.2 | 0.2144191 | 0.03390307 | -0.0149 | 39.928
20478 | 28.571667 | 3.0037 | 82.7565 | 5 | 7.797 | 7.790288 | 60.79 | 0.720812 | 0.1999 | 0.2144083 | 0.03388079 | -0.0149 | 39.9279
20479 | 28.573056 | 3.0037 | 82.7607 | 4 | 7.7896 | 7.790583 | 60.68 | 0.71852 | 0.2006 | 0.2143981 | 0.03380269 | -0.0149 | 39.9291
20480 | 28.574444 | 3.003 | 82.7648 | 4 | 7.784 | 7.790902 | 60.59 | 0.716639 | 0.1994 | 0.2143877 | 0.0337795 | -0.015 | 39.9302
20481 | 28.575833 | 3.003 | 82.769 | 5 | 7.7947 | 7.791188 | 60.76 | 0.719556 | 0.1998 | 0.2143771 | 0.03375645 | -0.015 | 39.9283
20482 | 28.577222 | 3.0025 | 82.7732 | 4 | 7.7928 | 7.791483 | 60.73 | 0.717989 | 0.2002 | 0.2143663 | 0.03373345 | -0.015 | 39.9292
20483 | 28.578611 | 3.0025 | 82.7774 | 4 | 7.791 | 7.791807 | 60.7 | 0.718601 | 0.1999 | 0.2143552 | 0.03371068 | -0.0151 | 39.9287
20484 | 28.58 | 3.002 | 82.7815 | 4 | 7.7919 | 7.792066 | 60.71 | 0.718857 | 0.1997 | 0.2143441 | 0.03368757 | -0.0151 | 39.9285
20485 | 28.581389 | 3.002 | 82.7857 | 4 | 7.7947 | 7.792354 | 60.76 | 0.720783 | 0.2002 | 0.2143334 | 0.03366469 | -0.0151 | 39.9273
20486 | 28.582778 | 3.0015 | 82.7899 | 4 | 7.7919 | 7.792603 | 60.71 | 0.718799 | 0.2001 | 0.2143227 | 0.03364157 | -0.0151 | 39.9283
20487 | 28.584167 | 3.0015 | 82.794 | 5 | 7.7882 | 7.792905 | 60.66 | 0.718423 | 0.1997 | 0.2143125 | 0.03361721 | -0.0152 | 39.9285
20488 | 28.585556 | 3.0009 | 82.7982 | 4 | 7.804 | 7.79318 | 60.9 | 0.722876 | 0.2003 | 0.2143025 | 0.03359377 | -0.0152 | 39.9258
20489 | 28.586944 | 3.0009 | 82.8024 | 4 | 7.7938 | 7.793498 | 60.74 | 0.720311 | 0.2003 | 0.2142929 | 0.03357057 | -0.0152 | 39.9272
20490 | 28.588333 | 3.0004 | 82.8066 | 4 | 7.7966 | 7.793837 | 60.79 | 0.721278 | 0.2007 | 0.2142829 | 0.0335483 | -0.0153 | 39.9265
20491 | 28.589722 | 3.0004 | 82.8107 | 5 | 7.7835 | 7.794162 | 60.58 | 0.717368 | 0.1998 | 0.2142731 | 0.03352508 | -0.0153 | 39.9288
20492 | 28.591111 | 3 | 82.8149 | 4 | 7.8003 | 7.794456 | 60.84 | 0.722281 | 0.2001 | 0.2142633 | 0.0335024 | -0.0153 | 39.9258
20493 | 28.5925 | 3 | 82.8191 | 5 | 7.7952 | 7.794736 | 60.76 | 0.720587 | 0.2 | 0.2142545 | 0.03347956 | -0.0153 | 39.9267
20494 | 28.593889 | 2.9995 | 82.8232 | 4 | 7.7952 | 7.795037 | 60.76 | 0.72096 | 0.2012 | 0.2142461 | 0.03345873 | -0.0154 | 39.9264
20495 | 28.595278 | 2.9995 | 82.8274 | 4 | 7.8003 | 7.795354 | 60.84 | 0.720892 | 0.2017 | 0.2142377 | 0.03343863 | -0.0154 | 39.9263
20496 | 28.596667 | 2.999 | 82.8315 | 5 | 7.7984 | 7.795634 | 60.82 | 0.721409 | 0.202 | 0.2142295 | 0.03341905 | -0.0154 | 39.926
20497 | 28.598333 | 2.999 | 82.8357 | 4 | 7.7942 | 7.795908 | 60.75 | 0.720727 | 0.2012 | 0.2142215 | 0.03339736 | -0.0154 | 39.9266
20498 | 28.599722 | 2.9986 | 82.8399 | 4 | 7.7928 | 7.796187 | 60.73 | 0.719828 | 0.201 | 0.2142136 | 0.0333756 | -0.0155 | 39.927
20499 | 28.601111 | 2.9986 | 82.844 | 4 | 7.7919 | 7.796466 | 60.71 | 0.720063 | 0.2013 | 0.2142061 | 0.03330213 | -0.0155 | 39.9268
20500 | 28.6025 | 2.9977 | 82.8482 | 5 | 7.7989 | 7.796675 | 60.82 | 0.721511 | 0.2014 | 0.2141985 | 0.03328123 | -0.0155 | 39.9258
20501 | 28.603889 | 2.9977 | 82.8524 | 4 | 7.7942 | 7.796953 | 60.75 | 0.7209 | 0.2014 | 0.214191 | 0.03325977 | -0.0156 | 39.9261
20502 | 28.605278 | 2.9971 | 82.8565 | 4 | 7.8021 | 7.797284 | 60.87 | 0.722267 | 0.2018 | 0.2141837 | 0.03323954 | -0.0156 | 39.9252
20503 | 28.606667 | 2.9971 | 82.8607 | 4 | 7.7947 | 7.797605 | 60.76 | 0.720553 | 0.2014 | 0.2141763 | 0.03321875 | -0.0157 | 39.9262
20504 | 28.608056 | 2.9965 | 82.8649 | 4 | 7.8049 | 7.797917 | 60.92 | 0.723238 | 0.2015 | 0.2141686 | 0.0331982 | -0.0157 | 39.9245
20505 | 28.609444 | 2.9965 | 82.869 | 4 | 7.7993 | 7.798188 | 60.83 | 0.721903 | 0.2016 | 0.2141617 | 0.03317758 | -0.0158 | 39.9252
20506 | 28.610833 | 2.9959 | 82.8732 | 4 | 7.7984 | 7.798461 | 60.82 | 0.721742 | 0.2017 | 0.2141552 | 0.0331577 | -0.0158 | 39.9252
20507 | 28.612222 | 2.9959 | 82.8774 | 4 | 7.7928 | 7.798745 | 60.73 | 0.719861 | 0.2011 | 0.2141492 | 0.03313667 | -0.0158 | 39.9262
20508 | 28.613611 | 2.9953 | 82.8815 | 4 | 7.7998 | 7.799029 | 60.84 | 0.721837 | 0.2009 | 0.2141434 | 0.03311579 | -0.0159 | 39.925
20509 | 28.615 | 2.9953 | 82.8857 | 5 | 7.7956 | 7.799344 | 60.77 | 0.721327 | 0.2008 | 0.2141373 | 0.03309455 | -0.0159 | 39.9252
20510 | 28.616389 | 2.9948 | 82.8898 | 4 | 7.7956 | 7.799651 | 60.77 | 0.721134 | 0.2013 | 0.2141321 | 0.03307394 | -0.016 | 39.9252
20511 | 28.617778 | 2.9948 | 82.894 | 4 | 7.7989 | 7.799952 | 60.82 | 0.721277 | 0.2016 | 0.2141271 | 0.03305395 | -0.016 | 39.9251
20512 | 28.619167 | 2.9943 | 82.8982 | 4 | 7.7975 | 7.800219 | 60.8 | 0.72051 | 0.2018 | 0.2141226 | 0.03303371 | -0.016 | 39.9254
20513 | 28.620556 | 2.9943 | 82.9023 | 4 | 7.7993 | 7.800514 | 60.83 | 0.72225 | 0.2018 | 0.2141174 | 0.03301322 | -0.0161 | 39.9243
20514 | 28.621944 | 2.9937 | 82.9065 | 4 | 7.8021 | 7.800805 | 60.87 | 0.722293 | 0.2019 | 0.2141123 | 0.03299295 | -0.0161 | 39.9242
20515 | 28.623333 | 2.9937 | 82.9106 | 5 | 7.8086 | 7.801059 | 60.97 | 0.724643 | 0.2029 | 0.2141069 | 0.03297449 | -0.0161 | 39.9228
20516 | 28.624722 | 2.9933 | 82.9148 | 4 | 7.7984 | 7.801352 | 60.82 | 0.720519 | 0.2028 | 0.2141013 | 0.03295577 | -0.0162 | 39.9251
20517 | 28.626111 | 2.9933 | 82.9189 | 5 | 7.8045 | 7.801632 | 60.91 | 0.723108 | 0.2033 | 0.2140955 | 0.03293816 | -0.0162 | 39.9235
20518 | 28.6275 | 2.9929 | 82.9231 | 5 | 7.7956 | 7.801907 | 60.77 | 0.720661 | 0.2026 | 0.2140902 | 0.03291853 | -0.0162 | 39.9249
20519 | 28.628889 | 2.9929 | 82.9273 | 5 | 7.7956 | 7.802217 | 60.77 | 0.721412 | 0.2021 | 0.2140858 | 0.03284911 | -0.0162 | 39.9243
20520 | 28.630278 | 2.992 | 82.9314 | 5 | 7.8059 | 7.802518 | 60.93 | 0.723801 | 0.2026 | 0.2140812 | 0.03282954 | -0.0163 | 39.9228
20521 | 28.631667 | 2.992 | 82.9356 | 5 | 7.8049 | 7.80282 | 60.92 | 0.723534 | 0.2023 | 0.2140769 | 0.03280932 | -0.0163 | 39.9229
20522 | 28.633056 | 2.9914 | 82.9397 | 5 | 7.8054 | 7.803107 | 60.92 | 0.724099 | 0.2024 | 0.214072 | 0.03278893 | -0.0164 | 39.9225
20523 | 28.634444 | 2.9914 | 82.9439 | 5 | 7.7993 | 7.803416 | 60.83 | 0.722479 | 0.202 | 0.2140675 | 0.03276839 | -0.0164 | 39.9234
20524 | 28.635833 | 2.9908 | 82.9481 | 4 | 7.8017 | 7.803731 | 60.87 | 0.722374 | 0.2019 | 0.2140632 | 0.03274759 | -0.0165 | 39.9233
20525 | 28.637222 | 2.9908 | 82.9522 | 5 | 7.8031 | 7.803914 | 60.89 | 0.722109 | 0.2015 | 0.2140598 | 0.03272545 | -0.0165 | 39.9234
20526 | 28.638611 | 2.9903 | 82.9564 | 5 | 7.8059 | 7.804219 | 60.93 | 0.72341 | 0.2017 | 0.214057 | 0.03270364 | -0.0165 | 39.9226
20527 | 28.64 | 2.9903 | 82.9605 | 5 | 7.804 | 7.804557 | 60.9 | 0.723181 | 0.2017 | 0.2140541 | 0.03268206 | -0.0166 | 39.9226
20528 | 28.641389 | 2.9898 | 82.9647 | 5 | 7.8138 | 7.80483 | 61.05 | 0.725366 | 0.2024 | 0.2140509 | 0.03266247 | -0.0166 | 39.9212
20529 | 28.642778 | 2.9898 | 82.9688 | 5 | 7.8105 | 7.805105 | 61 | 0.724719 | 0.203 | 0.214048 | 0.03264361 | -0.0166 | 39.9216
20530 | 28.644167 | 2.9894 | 82.973 | 4 | 7.8072 | 7.805384 | 60.95 | 0.723692 | 0.2031 | 0.2140448 | 0.03262546 | -0.0166 | 39.9221
20531 | 28.645556 | 2.9894 | 82.9771 | 5 | 7.8021 | 7.80567 | 60.87 | 0.721898 | 0.2024 | 0.2140417 | 0.03260588 | -0.0167 | 39.9231
20532 | 28.646944 | 2.989 | 82.9813 | 5 | 7.8128 | 7.805986 | 61.04 | 0.725838 | 0.203 | 0.2140391 | 0.03258721 | -0.0167 | 39.9207
20533 | 28.648333 | 2.989 | 82.9854 | 4 | 7.8068 | 7.806283 | 60.95 | 0.723744 | 0.2031 | 0.2140365 | 0.03256927 | -0.0167 | 39.9218
20534 | 28.649722 | 2.9888 | 82.9896 | 4 | 7.8035 | 7.806558 | 60.9 | 0.722636 | 0.2031 | 0.2140338 | 0.03255145 | -0.0167 | 39.9224
20535 | 28.651111 | 2.9888 | 82.9937 | 4 | 7.8012 | 7.806866 | 60.86 | 0.722552 | 0.2026 | 0.2140313 | 0.03253201 | -0.0167 | 39.9224
20536 | 28.6525 | 2.9885 | 82.9979 | 5 | 7.7989 | 7.807147 | 60.82 | 0.722555 | 0.2016 | 0.2140285 | 0.03251044 | -0.0167 | 39.9223
20537 | 28.653889 | 2.9885 | 83.002 | 5 | 7.8045 | 7.807443 | 60.91 | 0.722096 | 0.2013 | 0.2140259 | 0.03248813 | -0.0167 | 39.9225
20538 | 28.655278 | 2.9883 | 83.0062 | 4 | 7.8086 | 7.807717 | 60.97 | 0.72378 | 0.2016 | 0.2140233 | 0.03246565 | -0.0167 | 39.9214
20539 | 28.656667 | 2.9883 | 83.0103 | 5 | 7.817 | 7.80799 | 61.11 | 0.726235 | 0.2027 | 0.2140203 | 0.0323997 | -0.0167 | 39.9199
20540 | 28.658056 | 2.9877 | 83.0145 | 4 | 7.8031 | 7.808324 | 60.89 | 0.722145 | 0.2025 | 0.2140176 | 0.03237905 | -0.0167 | 39.9222
20541 | 28.659444 | 2.9877 | 83.0186 | 4 | 7.811 | 7.808618 | 61.01 | 0.72468 | 0.2028 | 0.2140151 | 0.03235834 | -0.0167 | 39.9206
20542 | 28.660833 | 2.9873 | 83.0228 | 4 | 7.8049 | 7.808928 | 60.92 | 0.72318 | 0.2025 | 0.2140126 | 0.03233667 | -0.0167 | 39.9214
20543 | 28.6625 | 2.9873 | 83.0269 | 5 | 7.8175 | 7.809208 | 61.11 | 0.726599 | 0.2032 | 0.2140098 | 0.0323165 | -0.0167 | 39.9196
20544 | 28.663889 | 2.9869 | 83.0311 | 5 | 7.8114 | 7.809462 | 61.02 | 0.725073 | 0.2035 | 0.2140065 | 0.03229744 | -0.0168 | 39.9205
20545 | 28.665278 | 2.9869 | 83.0352 | 4 | 7.81 | 7.809742 | 61 | 0.724652 | 0.2038 | 0.2140034 | 0.03227871 | -0.0168 | 39.9206
20546 | 28.666667 | 2.9866 | 83.0394 | 4 | 7.8105 | 7.809993 | 61 | 0.725037 | 0.2037 | 0.2139996 | 0.03225941 | -0.0168 | 39.9203
20547 | 28.668056 | 2.9866 | 83.0435 | 4 | 7.811 | 7.810274 | 61.01 | 0.724765 | 0.204 | 0.2139956 | 0.03224044 | -0.0168 | 39.9204
20548 | 28.669444 | 2.9863 | 83.0477 | 4 | 7.8031 | 7.810563 | 60.89 | 0.72306 | 0.2034 | 0.2139915 | 0.03222091 | -0.0168 | 39.9213
20549 | 28.670833 | 2.9863 | 83.0518 | 4 | 7.8138 | 7.810951 | 61.05 | 0.725802 | 0.2037 | 0.2139875 | 0.03220248 | -0.0168 | 39.9196
20550 | 28.672222 | 2.9861 | 83.056 | 5 | 7.8119 | 7.811251 | 61.03 | 0.725629 | 0.2042 | 0.2139833 | 0.03218595 | -0.0168 | 39.9197
20551 | 28.673611 | 2.9861 | 83.0601 | 4 | 7.81 | 7.811555 | 61 | 0.724591 | 0.204 | 0.2139788 | 0.03216866 | -0.0168 | 39.9202
20552 | 28.675 | 2.9859 | 83.0643 | 4 | 7.8184 | 7.811813 | 61.13 | 0.726506 | 0.2045 | 0.2139748 | 0.03215267 | -0.0168 | 39.919
20553 | 28.676389 | 2.9859 | 83.0684 | 5 | 7.8059 | 7.812079 | 60.93 | 0.724031 | 0.2037 | 0.2139708 | 0.03213495 | -0.0168 | 39.9204
20554 | 28.677778 | 2.9858 | 83.0726 | 5 | 7.8221 | 7.812372 | 61.19 | 0.727935 | 0.2045 | 0.2139664 | 0.03211893 | -0.0168 | 39.918
20555 | 28.679167 | 2.9858 | 83.0767 | 4 | 7.8128 | 7.812646 | 61.04 | 0.72542 | 0.2045 | 0.2139615 | 0.03210313 | -0.0168 | 39.9194
20556 | 28.680556 | 2.9857 | 83.0809 | 4 | 7.8221 | 7.812933 | 61.19 | 0.727805 | 0.2049 | 0.2139566 | 0.03208844 | -0.0168 | 39.9179
20557 | 28.681944 | 2.9857 | 83.085 | 4 | 7.8189 | 7.813328 | 61.13 | 0.727596 | 0.2051 | 0.2139515 | 0.03207525 | -0.0167 | 39.918
20558 | 28.683333 | 2.9857 | 83.0892 | 4 | 7.8212 | 7.813626 | 61.17 | 0.727667 | 0.2058 | 0.2139464 | 0.03206287 | -0.0167 | 39.9178
20559 | 28.684722 | 2.9857 | 83.0933 | 4 | 7.811 | 7.813883 | 61.01 | 0.725593 | 0.2057 | 0.2139416 | 0.03200217 | -0.0167 | 39.919
20560 | 28.686111 | 2.9853 | 83.0975 | 4 | 7.8226 | 7.814183 | 61.19 | 0.728007 | 0.2069 | 0.2139363 | 0.03199198 | -0.0167 | 39.9175
20561 | 28.6875 | 2.9853 | 83.1016 | 4 | 7.8151 | 7.814441 | 61.08 | 0.726119 | 0.2071 | 0.2139314 | 0.03198182 | -0.0167 | 39.9185
20562 | 28.688889 | 2.9853 | 83.1058 | 4 | 7.8184 | 7.814725 | 61.13 | 0.727464 | 0.2079 | 0.2139268 | 0.03197286 | -0.0167 | 39.9176
20563 | 28.690278 | 2.9853 | 83.1099 | 4 | 7.8142 | 7.815042 | 61.06 | 0.726589 | 0.2077 | 0.2139219 | 0.03196334 | -0.0167 | 39.9181
20564 | 28.691667 | 2.9853 | 83.114 | 4 | 7.8045 | 7.815331 | 60.91 | 0.722331 | 0.2068 | 0.2139165 | 0.03195209 | -0.0166 | 39.9205
20565 | 28.693056 | 2.9853 | 83.1182 | 4 | 7.804 | 7.81561 | 60.9 | 0.723066 | 0.2059 | 0.2139112 | 0.0319388 | -0.0166 | 39.92
20566 | 28.694444 | 2.9854 | 83.1223 | 4 | 7.8105 | 7.815916 | 61 | 0.725097 | 0.2053 | 0.2139049 | 0.03192438 | -0.0166 | 39.9187
20567 | 28.695833 | 2.9854 | 83.1265 | 4 | 7.8161 | 7.816227 | 61.09 | 0.726047 | 0.2048 | 0.2138992 | 0.03190822 | -0.0166 | 39.9181
20568 | 28.697222 | 2.9855 | 83.1306 | 4 | 7.8151 | 7.816487 | 61.08 | 0.726742 | 0.2047 | 0.2138937 | 0.03189121 | -0.0165 | 39.9176
20569 | 28.698611 | 2.9855 | 83.1348 | 4 | 7.8142 | 7.816752 | 61.06 | 0.725483 | 0.2044 | 0.2138884 | 0.03187383 | -0.0165 | 39.9183
20570 | 28.7 | 2.9856 | 83.1389 | 4 | 7.8179 | 7.817015 | 61.12 | 0.727033 | 0.2046 | 0.2138838 | 0.03185639 | -0.0164 | 39.9173
20571 | 28.701389 | 2.9856 | 83.1431 | 4 | 7.8249 | 7.817285 | 61.23 | 0.729441 | 0.2055 | 0.213879 | 0.03184053 | -0.0164 | 39.9158
20572 | 28.702778 | 2.9858 | 83.1472 | 4 | 7.8202 | 7.817599 | 61.16 | 0.727689 | 0.2058 | 0.213874 | 0.03182578 | -0.0163 | 39.9167
20573 | 28.704167 | 2.9858 | 83.1514 | 4 | 7.8235 | 7.817912 | 61.21 | 0.728644 | 0.2063 | 0.2138693 | 0.03181212 | -0.0163 | 39.9161
20574 | 28.705556 | 2.9861 | 83.1555 | 4 | 7.8161 | 7.818166 | 61.09 | 0.726335 | 0.2062 | 0.2138642 | 0.031798 | -0.0162 | 39.9174
20575 | 28.706944 | 2.9861 | 83.1597 | 5 | 7.8189 | 7.818466 | 61.13 | 0.727652 | 0.2063 | 0.2138597 | 0.03178518 | -0.0162 | 39.9165
20576 | 28.708333 | 2.9864 | 83.1638 | 4 | 7.8133 | 7.818687 | 61.05 | 0.725895 | 0.2058 | 0.2138549 | 0.0317715 | -0.0161 | 39.9175
20577 | 28.709722 | 2.9864 | 83.168 | 5 | 7.8216 | 7.818983 | 61.18 | 0.728483 | 0.2059 | 0.2138502 | 0.03175893 | -0.016 | 39.9159
20578 | 28.711111 | 2.9868 | 83.1721 | 5 | 7.8165 | 7.819281 | 61.1 | 0.726575 | 0.2056 | 0.2138449 | 0.03174628 | -0.016 | 39.9169
20579 | 28.7125 | 2.9868 | 83.1762 | 4 | 7.823 | 7.81957 | 61.2 | 0.728195 | 0.2063 | 0.2138395 | 0.03168766 | -0.0159 | 39.9159
20580 | 28.713889 | 2.9868 | 83.1804 | 5 | 7.8161 | 7.819834 | 61.09 | 0.726686 | 0.2057 | 0.213834 | 0.03167525 | -0.0158 | 39.9167
20581 | 28.715278 | 2.9868 | 83.1845 | 5 | 7.8216 | 7.820135 | 61.18 | 0.728186 | 0.2061 | 0.2138285 | 0.03166287 | -0.0158 | 39.9158
20582 | 28.716667 | 2.9871 | 83.1887 | 4 | 7.8147 | 7.820431 | 61.07 | 0.726013 | 0.2054 | 0.2138231 | 0.03164808 | -0.0157 | 39.9169
20583 | 28.718056 | 2.9871 | 83.1928 | 5 | 7.8165 | 7.820733 | 61.1 | 0.726162 | 0.2052 | 0.2138175 | 0.03163361 | -0.0157 | 39.9168
20584 | 28.719444 | 2.9874 | 83.197 | 5 | 7.8221 | 7.821039 | 61.19 | 0.728234 | 0.2055 | 0.2138118 | 0.03161945 | -0.0156 | 39.9155
20585 | 28.720833 | 2.9874 | 83.2012 | 5 | 7.8216 | 7.821311 | 61.18 | 0.727921 | 0.2061 | 0.2138063 | 0.0316064 | -0.0156 | 39.9156
20586 | 28.722222 | 2.9877 | 83.2053 | 4 | 7.8179 | 7.821586 | 61.12 | 0.727265 | 0.2059 | 0.2138007 | 0.03159328 | -0.0155 | 39.9159
20587 | 28.723611 | 2.9877 | 83.2095 | 5 | 7.8249 | 7.82188 | 61.23 | 0.729203 | 0.2062 | 0.2137949 | 0.03158106 | -0.0154 | 39.9146
20588 | 28.725 | 2.9881 | 83.2136 | 5 | 7.8272 | 7.822187 | 61.27 | 0.729665 | 0.2068 | 0.2137889 | 0.03156965 | -0.0154 | 39.9143
20589 | 28.726389 | 2.9881 | 83.2178 | 4 | 7.8272 | 7.822459 | 61.27 | 0.729403 | 0.2074 | 0.2137827 | 0.03155944 | -0.0153 | 39.9144
20590 | 28.727778 | 2.9886 | 83.2219 | 4 | 7.8314 | 7.822755 | 61.33 | 0.730132 | 0.2081 | 0.2137768 | 0.03154993 | -0.0152 | 39.9139
20591 | 28.729444 | 2.9886 | 83.2261 | 4 | 7.8193 | 7.822994 | 61.14 | 0.727169 | 0.2081 | 0.2137711 | 0.03154074 | -0.0151 | 39.9158
20592 | 28.730833 | 2.9891 | 83.2302 | 4 | 7.8328 | 7.823242 | 61.35 | 0.730695 | 0.2085 | 0.213765 | 0.03153265 | -0.0151 | 39.9137
20593 | 28.732222 | 2.9891 | 83.2344 | 4 | 7.8258 | 7.823533 | 61.24 | 0.729468 | 0.2089 | 0.2137584 | 0.03152507 | -0.015 | 39.9143
20594 | 28.733611 | 2.9897 | 83.2385 | 4 | 7.8151 | 7.823797 | 61.08 | 0.726459 | 0.2083 | 0.2137519 | 0.03151624 | -0.0149 | 39.916
20595 | 28.735 | 2.9897 | 83.2427 | 5 | 7.8295 | 7.824069 | 61.3 | 0.730226 | 0.2092 | 0.2137453 | 0.03150918 | -0.0148 | 39.9137
20596 | 28.736389 | 2.9904 | 83.2468 | 5 | 7.8221 | 7.824381 | 61.19 | 0.727543 | 0.2092 | 0.2137384 | 0.03150186 | -0.0147 | 39.9152
20597 | 28.737778 | 2.9904 | 83.251 | 4 | 7.824 | 7.824686 | 61.21 | 0.729183 | 0.209 | 0.2137318 | 0.03149456 | -0.0146 | 39.9142
20598 | 28.739167 | 2.991 | 83.2551 | 6 | 7.8346 | 7.82496 | 61.38 | 0.73116 | 0.2078 | 0.2137245 | 0.03148464 | -0.0145 | 39.9129
20599 | 28.740556 | 2.991 | 83.2593 | 5 | 7.8314 | 7.825206 | 61.33 | 0.731064 | 0.2084 | 0.2137173 | 0.03143257 | -0.0144 | 39.9129
20600 | 28.741944 | 2.9913 | 83.2634 | 4 | 7.8207 | 7.825466 | 61.16 | 0.729317 | 0.208 | 0.2137103 | 0.03142308 | -0.0143 | 39.9139
20601 | 28.743333 | 2.9913 | 83.2676 | 4 | 7.8295 | 7.825762 | 61.3 | 0.731031 | 0.2082 | 0.2137032 | 0.03141419 | -0.0143 | 39.9128
20602 | 28.744722 | 2.9919 | 83.2718 | 4 | 7.8249 | 7.826039 | 61.23 | 0.731024 | 0.208 | 0.2136944 | 0.03140455 | -0.0142 | 39.9127
20603 | 28.746111 | 2.9919 | 83.2759 | 4 | 7.8267 | 7.826322 | 61.26 | 0.729388 | 0.2079 | 0.2136857 | 0.03139483 | -0.0141 | 39.9136
20604 | 28.7475 | 2.9924 | 83.2801 | 4 | 7.836 | 7.826591 | 61.4 | 0.730751 | 0.2087 | 0.2136769 | 0.03138679 | -0.014 | 39.9127
20605 | 28.748889 | 2.9924 | 83.2842 | 5 | 7.8267 | 7.826966 | 61.26 | 0.729482 | 0.2082 | 0.2136681 | 0.0313778 | -0.0139 | 39.9134
20606 | 28.750278 | 2.993 | 83.2884 | 5 | 7.8355 | 7.827254 | 61.4 | 0.731894 | 0.2091 | 0.2136593 | 0.03137039 | -0.0138 | 39.9118
20607 | 28.751667 | 2.993 | 83.2925 | 5 | 7.8286 | 7.827575 | 61.29 | 0.730074 | 0.2094 | 0.2136502 | 0.03136398 | -0.0138 | 39.9128
20608 | 28.753056 | 2.9936 | 83.2967 | 5 | 7.8189 | 7.827846 | 61.13 | 0.727039 | 0.2089 | 0.2136413 | 0.03135681 | -0.0137 | 39.9145
20609 | 28.754444 | 2.9936 | 83.3009 | 5 | 7.8291 | 7.828121 | 61.29 | 0.729671 | 0.2089 | 0.2136324 | 0.03134975 | -0.0136 | 39.9129
20610 | 28.755833 | 2.9943 | 83.305 | 5 | 7.8277 | 7.828371 | 61.27 | 0.732178 | 0.2089 | 0.2136241 | 0.03134223 | -0.0135 | 39.9113
20611 | 28.757222 | 2.9943 | 83.3092 | 4 | 7.8244 | 7.828691 | 61.22 | 0.730977 | 0.2087 | 0.2136159 | 0.03133405 | -0.0134 | 39.912
20612 | 28.758611 | 2.995 | 83.3133 | 5 | 7.8397 | 7.828946 | 61.46 | 0.733478 | 0.2098 | 0.2136069 | 0.03132794 | -0.0133 | 39.9104
20613 | 28.76 | 2.995 | 83.3175 | 5 | 7.8388 | 7.829238 | 61.45 | 0.732714 | 0.2103 | 0.2135985 | 0.03132292 | -0.0132 | 39.9108
20614 | 28.761389 | 2.9957 | 83.3217 | 5 | 7.8291 | 7.829518 | 61.29 | 0.730218 | 0.2101 | 0.2135898 | 0.03131743 | -0.0131 | 39.9122
20615 | 28.762778 | 2.9957 | 83.3258 | 4 | 7.8267 | 7.829819 | 61.26 | 0.731622 | 0.2098 | 0.2135813 | 0.03131186 | -0.013 | 39.9113
20616 | 28.764167 | 2.9966 | 83.33 | 4 | 7.8337 | 7.830105 | 61.37 | 0.733586 | 0.2114 | 0.2135726 | 0.03130934 | -0.0129 | 39.91
20617 | 28.765556 | 2.9966 | 83.3341 | 4 | 7.8263 | 7.830414 | 61.25 | 0.729253 | 0.2112 | 0.213564 | 0.03130556 | -0.0128 | 39.9125
20618 | 28.766944 | 2.9975 | 83.3383 | 6 | 7.8351 | 7.830678 | 61.39 | 0.731656 | 0.212 | 0.2135554 | 0.03130932 | -0.0126 | 39.911
20619 | 28.768333 | 2.9975 | 83.3425 | 5 | 7.8392 | 7.830916 | 61.45 | 0.732658 | 0.2127 | 0.2135467 | 0.03126083 | -0.0125 | 39.9103
20620 | 28.769722 | 2.9981 | 83.3466 | 5 | 7.8277 | 7.831208 | 61.27 | 0.729374 | 0.2126 | 0.2135379 | 0.03126576 | -0.0124 | 39.9122
20621 | 28.771111 | 2.9981 | 83.3508 | 4 | 7.8244 | 7.831491 | 61.22 | 0.729083 | 0.2116 | 0.2135289 | 0.03126838 | -0.0123 | 39.9123
20622 | 28.7725 | 2.9989 | 83.355 | 5 | 7.8332 | 7.83173 | 61.36 | 0.731244 | 0.212 | 0.2135206 | 0.03127141 | -0.0122 | 39.9109
20623 | 28.773889 | 2.9989 | 83.3591 | 4 | 7.817 | 7.832013 | 61.11 | 0.726768 | 0.2108 | 0.213512 | 0.03127242 | -0.0121 | 39.9135
20624 | 28.775278 | 2.9998 | 83.3633 | 5 | 7.8346 | 7.832296 | 61.38 | 0.731694 | 0.2109 | 0.2135039 | 0.03127326 | -0.012 | 39.9105
20625 | 28.776667 | 2.9998 | 83.3675 | 5 | 7.8309 | 7.832545 | 61.32 | 0.730903 | 0.2107 | 0.2134952 | 0.03127402 | -0.0119 | 39.9108
20626 | 28.778056 | 3.0008 | 83.3716 | 5 | 7.8323 | 7.832814 | 61.34 | 0.730877 | 0.2105 | 0.2134862 | 0.0312752 | -0.0118 | 39.9108
20627 | 28.779444 | 3.0008 | 83.3758 | 6 | 7.83 | 7.833073 | 61.31 | 0.73085 | 0.2101 | 0.2134776 | 0.03127495 | -0.0116 | 39.9107
20628 | 28.780833 | 3.0018 | 83.38 | 5 | 7.842 | 7.833421 | 61.5 | 0.734411 | 0.2108 | 0.213469 | 0.03127647 | -0.0115 | 39.9085
20629 | 28.782222 | 3.0018 | 83.3841 | 5 | 7.8346 | 7.833708 | 61.38 | 0.731751 | 0.2111 | 0.2134601 | 0.03127861 | -0.0114 | 39.91
20630 | 28.783611 | 3.0029 | 83.3883 | 5 | 7.8295 | 7.833984 | 61.3 | 0.731115 | 0.2109 | 0.2134511 | 0.03128018 | -0.0112 | 39.9103
20631 | 28.785 | 3.0029 | 83.3925 | 5 | 7.8378 | 7.83422 | 61.43 | 0.732063 | 0.2115 | 0.2134419 | 0.03128257 | -0.0111 | 39.9096
20632 | 28.786389 | 3.0041 | 83.3966 | 5 | 7.8365 | 7.834456 | 61.41 | 0.7325 | 0.2112 | 0.2134332 | 0.0312837 | -0.011 | 39.9093
20633 | 28.787778 | 3.0041 | 83.4008 | 5 | 7.8351 | 7.834777 | 61.39 | 0.731839 | 0.211 | 0.2134245 | 0.03128477 | -0.0108 | 39.9096
20634 | 28.789167 | 3.0052 | 83.405 | 5 | 7.8341 | 7.835054 | 61.37 | 0.731679 | 0.2111 | 0.2134158 | 0.03128683 | -0.0107 | 39.9096
20635 | 28.790556 | 3.0052 | 83.4092 | 5 | 7.8355 | 7.83533 | 61.4 | 0.732477 | 0.2109 | 0.2134071 | 0.03128872 | -0.0105 | 39.909
20636 | 28.792222 | 3.0065 | 83.4133 | 6 | 7.8337 | 7.835603 | 61.37 | 0.731608 | 0.2106 | 0.213398 | 0.03128996 | -0.0104 | 39.9098
20637 | 28.793611 | 3.0065 | 83.4175 | 5 | 7.8314 | 7.835892 | 61.33 | 0.730573 | 0.2101 | 0.2133892 | 0.03129034 | -0.0102 | 39.9103
20638 | 28.795 | 3.0078 | 83.4217 | 5 | 7.8383 | 7.836151 | 61.44 | 0.733108 | 0.2105 | 0.2133805 | 0.03129153 | -0.01 | 39.9087
20639 | 28.796389 | 3.0078 | 83.4259 | 5 | 7.8416 | 7.836411 | 61.49 | 0.733517 | 0.211 | 0.2133713 | 0.03123976 | -0.0099 | 39.9084
20640 | 28.797778 | 3.0086 | 83.43 | 4 | 7.8383 | 7.836676 | 61.44 | 0.731982 | 0.2111 | 0.2133613 | 0.03124213 | -0.0098 | 39.9092
20641 | 28.799167 | 3.0086 | 83.4342 | 5 | 7.8351 | 7.836944 | 61.39 | 0.733955 | 0.2111 | 0.2133508 | 0.03124346 | -0.0096 | 39.9079
20642 | 28.800556 | 3.0097 | 83.4384 | 4 | 7.8295 | 7.837223 | 61.3 | 0.731186 | 0.2107 | 0.2133399 | 0.03124374 | -0.0095 | 39.9095
20643 | 28.801944 | 3.0097 | 83.4426 | 5 | 7.8411 | 7.83753 | 61.48 | 0.735128 | 0.2111 | 0.2133293 | 0.03124414 | -0.0093 | 39.9071
20644 | 28.803333 | 3.0108 | 83.4468 | 4 | 7.8388 | 7.83782 | 61.45 | 0.732654 | 0.2109 | 0.213319 | 0.0312431 | -0.0092 | 39.9084
20645 | 28.804722 | 3.0108 | 83.4509 | 5 | 7.8351 | 7.838108 | 61.39 | 0.731567 | 0.2106 | 0.2133087 | 0.03124159 | -0.0091 | 39.909
20646 | 28.806111 | 3.0119 | 83.4551 | 4 | 7.8314 | 7.838349 | 61.33 | 0.731134 | 0.2101 | 0.2132978 | 0.03123865 | -0.0089 | 39.9092
20647 | 28.8075 | 3.0119 | 83.4593 | 5 | 7.8443 | 7.838588 | 61.53 | 0.735349 | 0.2104 | 0.2132867 | 0.03123563 | -0.0088 | 39.9066
20648 | 28.808889 | 3.0131 | 83.4635 | 4 | 7.8416 | 7.838839 | 61.49 | 0.734064 | 0.2109 | 0.2132756 | 0.0312338 | -0.0086 | 39.9072
20649 | 28.810278 | 3.0131 | 83.4677 | 4 | 7.8383 | 7.839107 | 61.44 | 0.732935 | 0.2107 | 0.2132651 | 0.0312316 | -0.0085 | 39.9078
20650 | 28.811667 | 3.0142 | 83.4719 | 5 | 7.8411 | 7.839384 | 61.48 | 0.733837 | 0.2109 | 0.2132546 | 0.03122873 | -0.0083 | 39.9072
20651 | 28.813056 | 3.0142 | 83.4761 | 5 | 7.8388 | 7.839635 | 61.45 | 0.733377 | 0.2109 | 0.2132442 | 0.03122608 | -0.0082 | 39.9073
20652 | 28.814444 | 3.0153 | 83.4802 | 4 | 7.8291 | 7.839899 | 61.29 | 0.730654 | 0.2102 | 0.2132338 | 0.0312217 | -0.0081 | 39.9089
20653 | 28.815833 | 3.0153 | 83.4844 | 4 | 7.8304 | 7.84017 | 61.32 | 0.730856 | 0.2089 | 0.2132233 | 0.03121412 | -0.0079 | 39.9087
20654 | 28.817222 | 3.0163 | 83.4886 | 4 | 7.8383 | 7.84047 | 61.44 | 0.733173 | 0.2092 | 0.2132125 | 0.03120656 | -0.0078 | 39.9072
20655 | 28.818611 | 3.0163 | 83.4928 | 4 | 7.8378 | 7.840718 | 61.43 | 0.732984 | 0.2089 | 0.2132016 | 0.03119843 | -0.0076 | 39.9072
20656 | 28.82 | 3.0174 | 83.497 | 4 | 7.8448 | 7.841005 | 61.54 | 0.734107 | 0.2092 | 0.2131907 | 0.03119169 | -0.0075 | 39.9065
20657 | 28.821389 | 3.0174 | 83.5012 | 4 | 7.8397 | 7.84127 | 61.46 | 0.733112 | 0.2093 | 0.2131793 | 0.03118497 | -0.0073 | 39.907
20658 | 28.822778 | 3.0184 | 83.5054 | 4 | 7.8383 | 7.841545 | 61.44 | 0.732471 | 0.2089 | 0.2131679 | 0.03117699 | -0.0072 | 39.9072
20659 | 28.824167 | 3.0184 | 83.5096 | 4 | 7.8406 | 7.841796 | 61.48 | 0.73321 | 0.2088 | 0.2131567 | 0.0311275 | -0.0071 | 39.9067
20660 | 28.825556 | 3.0189 | 83.5138 | 5 | 7.8517 | 7.842125 | 61.65 | 0.737107 | 0.2097 | 0.2131458 | 0.03112111 | -0.007 | 39.9043
20661 | 28.826944 | 3.0189 | 83.518 | 4 | 7.8425 | 7.842405 | 61.5 | 0.734007 | 0.21 | 0.2131352 | 0.03111552 | -0.0069 | 39.906
20662 | 28.828333 | 3.0197 | 83.5222 | 5 | 7.8416 | 7.842666 | 61.49 | 0.733686 | 0.2087 | 0.2131252 | 0.03110771 | -0.0068 | 39.9061
20663 | 28.829722 | 3.0197 | 83.5264 | 4 | 7.8443 | 7.842927 | 61.53 | 0.734478 | 0.2099 | 0.2131148 | 0.03110138 | -0.0067 | 39.9056
20664 | 28.831111 | 3.0204 | 83.5306 | 4 | 7.8406 | 7.843219 | 61.48 | 0.733661 | 0.2084 | 0.2131045 | 0.03109205 | -0.0066 | 39.9059
20665 | 28.8325 | 3.0204 | 83.5348 | 4 | 7.8452 | 7.843489 | 61.55 | 0.735012 | 0.2085 | 0.213094 | 0.03108167 | -0.0065 | 39.9051
20666 | 28.833889 | 3.021 | 83.539 | 5 | 7.8471 | 7.843732 | 61.58 | 0.735701 | 0.2088 | 0.2130862 | 0.03107082 | -0.0064 | 39.9045
20667 | 28.835278 | 3.021 | 83.5432 | 5 | 7.8522 | 7.843993 | 61.66 | 0.736884 | 0.2096 | 0.2130784 | 0.03106096 | -0.0063 | 39.9037
20668 | 28.836667 | 3.0216 | 83.5474 | 5 | 7.8476 | 7.844256 | 61.58 | 0.735804 | 0.2098 | 0.2130704 | 0.03105159 | -0.0062 | 39.9043
20669 | 28.838056 | 3.0216 | 83.5516 | 5 | 7.8536 | 7.844487 | 61.68 | 0.737701 | 0.2107 | 0.2130625 | 0.03104399 | -0.0061 | 39.9031
20670 | 28.839444 | 3.0222 | 83.5557 | 5 | 7.8425 | 7.844722 | 61.5 | 0.734243 | 0.2108 | 0.2130542 | 0.03103679 | -0.0061 | 39.9051
20671 | 28.840833 | 3.0222 | 83.5599 | 5 | 7.8406 | 7.844957 | 61.48 | 0.733187 | 0.2107 | 0.2130456 | 0.0310297 | -0.006 | 39.9056
20672 | 28.842222 | 3.0227 | 83.5641 | 5 | 7.8508 | 7.845216 | 61.63 | 0.736407 | 0.2109 | 0.2130374 | 0.03102281 | -0.0059 | 39.9036
20673 | 28.843611 | 3.0227 | 83.5683 | 5 | 7.8452 | 7.845482 | 61.55 | 0.734132 | 0.2109 | 0.2130293 | 0.03101574 | -0.0058 | 39.9048
20674 | 28.845 | 3.0233 | 83.5725 | 5 | 7.8499 | 7.845735 | 61.62 | 0.736749 | 0.2108 | 0.2130208 | 0.03100752 | -0.0057 | 39.9032
20675 | 28.846389 | 3.0233 | 83.5767 | 6 | 7.8545 | 7.846006 | 61.69 | 0.738806 | 0.2117 | 0.2130122 | 0.03100027 | -0.0057 | 39.9019
20676 | 28.847778 | 3.0238 | 83.5809 | 4 | 7.8439 | 7.846282 | 61.53 | 0.735356 | 0.2108 | 0.2130033 | 0.030991 | -0.0056 | 39.9038
20677 | 28.849167 | 3.0238 | 83.5851 | 5 | 7.8457 | 7.846526 | 61.56 | 0.734885 | 0.2108 | 0.2129943 | 0.03098095 | -0.0055 | 39.904
20678 | 28.850556 | 3.0242 | 83.5893 | 4 | 7.8429 | 7.846801 | 61.51 | 0.734288 | 0.2101 | 0.2129853 | 0.03096916 | -0.0055 | 39.9043
20679 | 28.851944 | 3.0242 | 83.5935 | 5 | 7.8494 | 7.847025 | 61.61 | 0.736122 | 0.2102 | 0.2129761 | 0.03092916 | -0.0054 | 39.9031
20680 | 28.853333 | 3.0243 | 83.5977 | 5 | 7.8462 | 7.847262 | 61.56 | 0.735244 | 0.2098 | 0.2129661 | 0.03091681 | -0.0053 | 39.9035
20681 | 28.854722 | 3.0243 | 83.6019 | 5 | 7.8457 | 7.847511 | 61.56 | 0.735064 | 0.2098 | 0.2129558 | 0.03090496 | -0.0053 | 39.9035
20682 | 28.856111 | 3.0245 | 83.6061 | 5 | 7.8517 | 7.847759 | 61.65 | 0.736382 | 0.2102 | 0.2129448 | 0.03089409 | -0.0053 | 39.9026
20683 | 28.8575 | 3.0245 | 83.6103 | 5 | 7.854 | 7.847929 | 61.69 | 0.736943 | 0.2104 | 0.2129338 | 0.03088342 | -0.0052 | 39.9022
20684 | 28.859167 | 3.0247 | 83.6145 | 4 | 7.8443 | 7.848234 | 61.53 | 0.734911 | 0.2098 | 0.2129221 | 0.03087228 | -0.0052 | 39.9036
20685 | 28.860556 | 3.0247 | 83.6187 | 4 | 7.855 | 7.848526 | 61.7 | 0.736808 | 0.2102 | 0.2129095 | 0.03086153 | -0.0051 | 39.9024
20686 | 28.861944 | 3.0248 | 83.6229 | 6 | 7.8522 | 7.848781 | 61.66 | 0.73614 | 0.2101 | 0.2128962 | 0.03085021 | -0.0051 | 39.9027
20687 | 28.863333 | 3.0248 | 83.6271 | 6 | 7.8462 | 7.849032 | 61.56 | 0.73507 | 0.2096 | 0.2128819 | 0.03083812 | -0.0051 | 39.9032
20688 | 28.864722 | 3.025 | 83.6313 | 4 | 7.8586 | 7.849318 | 61.76 | 0.740332 | 0.2104 | 0.212868 | 0.03082633 | -0.005 | 39.9
20689 | 28.866111 | 3.025 | 83.6355 | 4 | 7.8517 | 7.849577 | 61.65 | 0.73846 | 0.2105 | 0.2128539 | 0.03081435 | -0.005 | 39.901
20690 | 28.8675 | 3.025 | 83.6398 | 5 | 7.8466 | 7.849879 | 61.57 | 0.737436 | 0.2101 | 0.2128392 | 0.03080072 | -0.005 | 39.9015
20691 | 28.868889 | 3.025 | 83.644 | 5 | 7.8466 | 7.850163 | 61.57 | 0.734417 | 0.2099 | 0.2128237 | 0.03078584 | -0.005 | 39.9032
20692 | 28.870278 | 3.025 | 83.6482 | 5 | 7.8434 | 7.850453 | 61.52 | 0.733702 | 0.2091 | 0.2128083 | 0.03077018 | -0.005 | 39.9035
20693 | 28.871667 | 3.025 | 83.6524 | 5 | 7.861 | 7.850728 | 61.79 | 0.738803 | 0.2101 | 0.2127931 | 0.03075647 | -0.0049 | 39.9004
20694 | 28.873056 | 3.0249 | 83.6566 | 4 | 7.8596 | 7.851008 | 61.77 | 0.738371 | 0.2107 | 0.2127778 | 0.03074374 | -0.0049 | 39.9005
20695 | 28.874444 | 3.0249 | 83.6608 | 4 | 7.8536 | 7.85132 | 61.68 | 0.737809 | 0.2107 | 0.2127626 | 0.03073053 | -0.0049 | 39.9008
20696 | 28.875833 | 3.0248 | 83.665 | 4 | 7.8559 | 7.851581 | 61.71 | 0.738267 | 0.2106 | 0.2127471 | 0.03071664 | -0.0049 | 39.9004
20697 | 28.877222 | 3.0248 | 83.6692 | 5 | 7.8448 | 7.851855 | 61.54 | 0.734569 | 0.2095 | 0.2127317 | 0.03070071 | -0.0049 | 39.9025
20698 | 28.878611 | 3.0246 | 83.6734 | 5 | 7.8476 | 7.852137 | 61.58 | 0.735632 | 0.2088 | 0.2127162 | 0.03068391 | -0.0049 | 39.9018
20699 | 28.88 | 3.0246 | 83.6776 | 6 | 7.855 | 7.852394 | 61.7 | 0.737713 | 0.2093 | 0.2127004 | 0.03064533 | -0.0049 | 39.9004
20700 | 28.881389 | 3.0241 | 83.6818 | 5 | 7.8526 | 7.852668 | 61.66 | 0.736652 | 0.2091 | 0.2126842 | 0.03062915 | -0.005 | 39.901
20701 | 28.882778 | 3.0241 | 83.686 | 5 | 7.8452 | 7.852939 | 61.55 | 0.735409 | 0.2082 | 0.2126685 | 0.03061123 | -0.005 | 39.9016
20702 | 28.884167 | 3.0236 | 83.6902 | 4 | 7.8559 | 7.853177 | 61.71 | 0.737807 | 0.2083 | 0.2126528 | 0.03059312 | -0.005 | 39.9001
20703 | 28.885556 | 3.0236 | 83.6944 | 5 | 7.854 | 7.853437 | 61.69 | 0.737695 | 0.2084 | 0.2126373 | 0.03057463 | -0.0051 | 39.9001
20704 | 28.886944 | 3.023 | 83.6986 | 5 | 7.848 | 7.853684 | 61.59 | 0.735639 | 0.2076 | 0.2126212 | 0.03055478 | -0.0051 | 39.9012
20705 | 28.888333 | 3.023 | 83.7028 | 6 | 7.8637 | 7.85394 | 61.84 | 0.739972 | 0.2083 | 0.2126046 | 0.03053571 | -0.0052 | 39.8985
20706 | 28.889722 | 3.0223 | 83.707 | 5 | 7.8439 | 7.854215 | 61.53 | 0.734464 | 0.2073 | 0.2125868 | 0.03051364 | -0.0052 | 39.9017
20707 | 28.891111 | 3.0223 | 83.7112 | 5 | 7.8559 | 7.854443 | 61.71 | 0.737979 | 0.2074 | 0.2125687 | 0.03049168 | -0.0053 | 39.8995
20708 | 28.8925 | 3.0216 | 83.7154 | 5 | 7.8619 | 7.854646 | 61.81 | 0.739532 | 0.2076 | 0.2125492 | 0.03046893 | -0.0054 | 39.8985
20709 | 28.893889 | 3.0216 | 83.7196 | 5 | 7.8554 | 7.854921 | 61.71 | 0.737983 | 0.2077 | 0.2125282 | 0.03044658 | -0.0054 | 39.8993
20710 | 28.895278 | 3.0207 | 83.7238 | 5 | 7.8503 | 7.855154 | 61.63 | 0.73665 | 0.2071 | 0.2125065 | 0.03042229 | -0.0055 | 39.9
20711 | 28.896667 | 3.0207 | 83.728 | 5 | 7.848 | 7.855396 | 61.59 | 0.735329 | 0.2062 | 0.2124835 | 0.03039635 | -0.0056 | 39.9007
20712 | 28.898056 | 3.0197 | 83.7322 | 5 | 7.8586 | 7.855697 | 61.76 | 0.738899 | 0.2059 | 0.2124592 | 0.03037052 | -0.0057 | 39.8985
20713 | 28.899444 | 3.0197 | 83.7364 | 5 | 7.8577 | 7.855977 | 61.74 | 0.738145 | 0.2063 | 0.2124342 | 0.03034497 | -0.0057 | 39.8988
20714 | 28.900833 | 3.0187 | 83.7406 | 6 | 7.8536 | 7.856227 | 61.68 | 0.736599 | 0.2058 | 0.2124078 | 0.03031808 | -0.0058 | 39.8996
20715 | 28.902222 | 3.0187 | 83.7448 | 5 | 7.854 | 7.856492 | 61.69 | 0.737264 | 0.2049 | 0.2123812 | 0.03028866 | -0.0059 | 39.8991
20716 | 28.903611 | 3.0176 | 83.749 | 5 | 7.8614 | 7.856779 | 61.8 | 0.73957 | 0.2051 | 0.2123539 | 0.03025944 | -0.006 | 39.8977
20717 | 28.905 | 3.0176 | 83.7532 | 4 | 7.8596 | 7.857056 | 61.77 | 0.739044 | 0.205 | 0.2123255 | 0.03023032 | -0.0061 | 39.8979
20718 | 28.906389 | 3.0163 | 83.7573 | 5 | 7.8605 | 7.8573 | 61.79 | 0.739013 | 0.2051 | 0.2122965 | 0.03020101 | -0.0063 | 39.8978
20719 | 28.907778 | 3.0163 | 83.7615 | 5 | 7.8554 | 7.85758 | 61.71 | 0.737798 | 0.2046 | 0.2122671 | 0.03015969 | -0.0064 | 39.8985
20720 | 28.909167 | 3.0149 | 83.7657 | 5 | 7.8531 | 7.857856 | 61.67 | 0.73777 | 0.2037 | 0.2122362 | 0.03012772 | -0.0065 | 39.8984
20721 | 28.910556 | 3.0149 | 83.7699 | 5 | 7.86 | 7.858155 | 61.78 | 0.739799 | 0.2034 | 0.2122048 | 0.03009518 | -0.0067 | 39.8971
20722 | 28.911944 | 3.0133 | 83.7741 | 5 | 7.8536 | 7.858421 | 61.68 | 0.738232 | 0.2029 | 0.2121729 | 0.03006167 | -0.0068 | 39.8979
20723 | 28.913333 | 3.0133 | 83.7783 | 4 | 7.8522 | 7.858677 | 61.66 | 0.73843 | 0.2022 | 0.2121401 | 0.03002671 | -0.007 | 39.8977
20724 | 28.914722 | 3.0116 | 83.7825 | 4 | 7.8591 | 7.858977 | 61.77 | 0.740038 | 0.202 | 0.2121061 | 0.0299908 | -0.0071 | 39.8967
20725 | 28.916111 | 3.0116 | 83.7867 | 5 | 7.86 | 7.859259 | 61.78 | 0.73953 | 0.2021 | 0.2120711 | 0.02995527 | -0.0073 | 39.8969
20726 | 28.9175 | 3.0098 | 83.7908 | 5 | 7.866 | 7.859557 | 61.87 | 0.740727 | 0.2022 | 0.2120353 | 0.02992043 | -0.0075 | 39.8961
20727 | 28.918889 | 3.0098 | 83.795 | 5 | 7.8605 | 7.859822 | 61.79 | 0.738725 | 0.2022 | 0.2119986 | 0.02988609 | -0.0077 | 39.8972
20728 | 28.920556 | 3.0079 | 83.7992 | 5 | 7.8605 | 7.860111 | 61.79 | 0.738495 | 0.2023 | 0.2119612 | 0.02985165 | -0.0078 | 39.8975
20729 | 28.921944 | 3.0079 | 83.8034 | 5 | 7.8596 | 7.860391 | 61.77 | 0.739484 | 0.2025 | 0.2119237 | 0.02981771 | -0.008 | 39.8968
20730 | 28.923333 | 3.006 | 83.8075 | 5 | 7.8619 | 7.86069 | 61.81 | 0.73956 | 0.2024 | 0.2118855 | 0.0297829 | -0.0082 | 39.8967
20731 | 28.924722 | 3.006 | 83.8117 | 4 | 7.8646 | 7.860963 | 61.85 | 0.742133 | 0.2023 | 0.2118463 | 0.02974781 | -0.0084 | 39.8951
20732 | 28.926111 | 3.0039 | 83.8159 | 4 | 7.8596 | 7.861266 | 61.77 | 0.739693 | 0.2017 | 0.2118067 | 0.02971165 | -0.0086 | 39.8965
20733 | 28.9275 | 3.0039 | 83.8201 | 4 | 7.8651 | 7.861523 | 61.86 | 0.742224 | 0.2018 | 0.2117663 | 0.02967531 | -0.0088 | 39.8949
20734 | 28.928889 | 3.0018 | 83.8242 | 5 | 7.8568 | 7.861811 | 61.73 | 0.738695 | 0.2014 | 0.2117248 | 0.02963762 | -0.0091 | 39.8969
20735 | 28.930278 | 3.0018 | 83.8284 | 5 | 7.8586 | 7.86208 | 61.76 | 0.737923 | 0.2007 | 0.2116824 | 0.02959848 | -0.0093 | 39.8972
20736 | 28.931667 | 2.9995 | 83.8326 | 5 | 7.8628 | 7.862374 | 61.82 | 0.739675 | 0.2011 | 0.2116399 | 0.0295576 | -0.0095 | 39.8961
20737 | 28.933056 | 2.9995 | 83.8367 | 5 | 7.86 | 7.862652 | 61.78 | 0.73908 | 0.2009 | 0.2115962 | 0.02951556 | -0.0097 | 39.8964
20738 | 28.934444 | 2.9972 | 83.8409 | 6 | 7.8734 | 7.862919 | 61.99 | 0.742346 | 0.2018 | 0.2115512 | 0.02947527 | -0.01 | 39.8944
20739 | 28.935833 | 2.9972 | 83.8451 | 5 | 7.8637 | 7.863196 | 61.84 | 0.740831 | 0.2016 | 0.2115054 | 0.02943427 | -0.0102 | 39.8952
20740 | 28.937222 | 2.9948 | 83.8492 | 5 | 7.86 | 7.863442 | 61.78 | 0.739799 | 0.2016 | 0.2114587 | 0.02939367 | -0.0104 | 39.8957
20741 | 28.938611 | 2.9948 | 83.8534 | 5 | 7.855 | 7.863758 | 61.7 | 0.737521 | 0.2007 | 0.2114117 | 0.02934968 | -0.0107 | 39.897
20742 | 28.94 | 2.9922 | 83.8575 | 5 | 7.8568 | 7.864032 | 61.73 | 0.737893 | 0.1996 | 0.2113642 | 0.02930297 | -0.011 | 39.8967
20743 | 28.941389 | 2.9922 | 83.8617 | 5 | 7.8508 | 7.864312 | 61.63 | 0.737358 | 0.1985 | 0.2113168 | 0.02925384 | -0.0112 | 39.8969
20744 | 28.942778 | 2.9895 | 83.8658 | 5 | 7.8656 | 7.864504 | 61.87 | 0.740909 | 0.1984 | 0.2112692 | 0.02920462 | -0.0115 | 39.8947
20745 | 28.944167 | 2.9895 | 83.87 | 5 | 7.8651 | 7.864816 | 61.86 | 0.741114 | 0.1984 | 0.211221 | 0.0291555 | -0.0117 | 39.8945
20746 | 28.945556 | 2.9867 | 83.8741 | 5 | 7.86 | 7.865107 | 61.78 | 0.73927 | 0.1978 | 0.2111726 | 0.02910512 | -0.012 | 39.8956
20747 | 28.946944 | 2.9867 | 83.8783 | 5 | 7.8563 | 7.865389 | 61.72 | 0.738307 | 0.1971 | 0.2111236 | 0.02905338 | -0.0123 | 39.896
20748 | 28.948333 | 2.9838 | 83.8824 | 5 | 7.8665 | 7.865678 | 61.88 | 0.741622 | 0.1972 | 0.2110741 | 0.02900175 | -0.0126 | 39.894
20749 | 28.949722 | 2.9838 | 83.8866 | 5 | 7.8679 | 7.865952 | 61.9 | 0.740827 | 0.1973 | 0.2110242 | 0.02894964 | -0.0129 | 39.8944
20750 | 28.951111 | 2.9809 | 83.8907 | 4 | 7.8706 | 7.866218 | 61.95 | 0.74197 | 0.1976 | 0.2109743 | 0.02889811 | -0.0132 | 39.8936
20751 | 28.9525 | 2.9809 | 83.8949 | 4 | 7.8766 | 7.866458 | 62.04 | 0.744017 | 0.1985 | 0.2109242 | 0.02884793 | -0.0135 | 39.8923
20752 | 28.953889 | 2.978 | 83.899 | 5 | 7.9019 | 7.866713 | 62.44 | 0.75134 | 0.2011 | 0.2108733 | 0.02880231 | -0.0137 | 39.8879
20753 | 28.955278 | 2.978 | 83.9031 | 5 | 7.8683 | 7.867003 | 61.91 | 0.741424 | 0.2008 | 0.2108219 | 0.02875601 | -0.014 | 39.8938
20754 | 28.956667 | 2.9751 | 83.9073 | 5 | 7.8577 | 7.867236 | 61.74 | 0.738839 | 0.1996 | 0.2107702 | 0.0287067 | -0.0143 | 39.8952
20755 | 28.958056 | 2.9751 | 83.9114 | 5 | 7.8582 | 7.867528 | 61.75 | 0.739037 | 0.1989 | 0.2107179 | 0.02865623 | -0.0146 | 39.895
20756 | 28.959444 | 2.9721 | 83.9155 | 5 | 7.8633 | 7.867789 | 61.83 | 0.740408 | 0.1982 | 0.2106652 | 0.02860488 | -0.0149 | 39.8941
20757 | 28.960833 | 2.9721 | 83.9197 | 5 | 7.8725 | 7.868115 | 61.98 | 0.742709 | 0.1984 | 0.2106091 | 0.02855402 | -0.0152 | 39.8927
20758 | 28.962222 | 2.9691 | 83.9238 | 5 | 7.8798 | 7.868416 | 62.09 | 0.744684 | 0.1991 | 0.2105525 | 0.0285046 | -0.0155 | 39.8914
20759 | 28.963611 | 2.9691 | 83.9279 | 5 | 7.8651 | 7.868682 | 61.86 | 0.740148 | 0.1988 | 0.2104959 | 0.02846406 | -0.0158 | 39.8941
20760 | 28.965 | 2.9661 | 83.932 | 5 | 7.8637 | 7.868943 | 61.84 | 0.740286 | 0.198 | 0.2104387 | 0.02841262 | -0.0161 | 39.8939
20761 | 28.966389 | 2.9661 | 83.9362 | 5 | 7.8706 | 7.86926 | 61.95 | 0.742734 | 0.1982 | 0.210381 | 0.02836108 | -0.0165 | 39.8924
20762 | 28.967778 | 2.9629 | 83.9403 | 5 | 7.8734 | 7.869521 | 61.99 | 0.743656 | 0.1988 | 0.2103226 | 0.02831108 | -0.0168 | 39.8918
20763 | 28.969167 | 2.9629 | 83.9444 | 4 | 7.8674 | 7.869788 | 61.9 | 0.741378 | 0.198 | 0.2102636 | 0.02825983 | -0.0171 | 39.8931
20764 | 28.970556 | 2.9598 | 83.9485 | 5 | 7.8734 | 7.870041 | 61.99 | 0.743076 | 0.1977 | 0.2102038 | 0.0282079 | -0.0174 | 39.892
20765 | 28.971944 | 2.9598 | 83.9526 | 5 | 7.8679 | 7.870318 | 61.9 | 0.741405 | 0.1973 | 0.2101434 | 0.02815491 | -0.0177 | 39.8929
20766 | 28.973333 | 2.9566 | 83.9567 | 4 | 7.878 | 7.870572 | 62.06 | 0.745259 | 0.198 | 0.2100826 | 0.02810356 | -0.018 | 39.8906
20767 | 28.974722 | 2.9566 | 83.9608 | 5 | 7.8739 | 7.870859 | 62 | 0.743093 | 0.1982 | 0.2100216 | 0.02805231 | -0.0184 | 39.8918
20768 | 28.976111 | 2.9534 | 83.9649 | 5 | 7.8706 | 7.871154 | 61.95 | 0.742205 | 0.1977 | 0.2099606 | 0.0279999 | -0.0187 | 39.8923
20769 | 28.9775 | 2.9534 | 83.969 | 5 | 7.872 | 7.871416 | 61.97 | 0.743158 | 0.198 | 0.2099001 | 0.0279474 | -0.019 | 39.8917
20770 | 28.978889 | 2.9503 | 83.9731 | 5 | 7.8748 | 7.871704 | 62.01 | 0.743627 | 0.1981 | 0.209839 | 0.0278946 | -0.0193 | 39.8913
20771 | 28.980556 | 2.9503 | 83.9772 | 5 | 7.8619 | 7.871965 | 61.81 | 0.738507 | 0.1973 | 0.2097774 | 0.02784015 | -0.0196 | 39.8946
20772 | 28.981944 | 2.9471 | 83.9813 | 5 | 7.8716 | 7.8722 | 61.96 | 0.742617 | 0.1973 | 0.2097158 | 0.0277859 | -0.02 | 39.8921
20773 | 28.983333 | 2.9471 | 83.9854 | 6 | 7.8637 | 7.87247 | 61.84 | 0.740866 | 0.1966 | 0.2096543 | 0.0277299 | -0.0203 | 39.8931
20774 | 28.984722 | 2.9438 | 83.9895 | 5 | 7.8798 | 7.872766 | 62.09 | 0.744788 | 0.1969 | 0.2095932 | 0.02767409 | -0.0206 | 39.8907
20775 | 28.986111 | 2.9438 | 83.9936 | 5 | 7.8665 | 7.873022 | 61.88 | 0.741237 | 0.1964 | 0.2095325 | 0.02761703 | -0.0209 | 39.8927
20776 | 28.9875 | 2.9405 | 83.9977 | 5 | 7.8748 | 7.873283 | 62.01 | 0.744093 | 0.1962 | 0.209471 | 0.02756248 | -0.0212 | 39.891
20777 | 28.988889 | 2.9405 | 84.0018 | 5 | 7.8748 | 7.873566 | 62.01 | 0.743581 | 0.1961 | 0.2094081 | 0.02750746 | -0.0216 | 39.8912
20778 | 28.990278 | 2.9373 | 84.0059 | 5 | 7.8683 | 7.873863 | 61.91 | 0.74189 | 0.1951 | 0.2093443 | 0.02745001 | -0.0219 | 39.8922
20779 | 28.991667 | 2.9373 | 84.0099 | 5 | 7.8665 | 7.874128 | 61.88 | 0.741426 | 0.196 | 0.2092802 | 0.0274065 | -0.0222 | 39.8924
20780 | 28.993056 | 2.934 | 84.014 | 6 | 7.8729 | 7.874404 | 61.98 | 0.743671 | 0.1958 | 0.2092155 | 0.02735053 | -0.0226 | 39.891
20781 | 28.994444 | 2.934 | 84.0181 | 5 | 7.8798 | 7.874674 | 62.09 | 0.744901 | 0.1956 | 0.2091506 | 0.02729465 | -0.0229 | 39.8902
20782 | 28.995833 | 2.9307 | 84.0222 | 5 | 7.8766 | 7.874957 | 62.04 | 0.743917 | 0.196 | 0.2090853 | 0.02723877 | -0.0232 | 39.8908
20783 | 28.997222 | 2.9307 | 84.0262 | 6 | 7.8752 | 7.875225 | 62.02 | 0.743466 | 0.1958 | 0.2090202 | 0.02718174 | -0.0236 | 39.891
20784 | 28.998611 | 2.9273 | 84.0303 | 5 | 7.8665 | 7.875471 | 61.88 | 0.740447 | 0.1951 | 0.2089546 | 0.02712336 | -0.0239 | 39.8927
20785 | 29 | 2.9273 | 84.0344 | 5 | 7.8808 | 7.875734 | 62.11 | 0.745381 | 0.1954 | 0.2088889 | 0.02706468 | -0.0242 | 39.8897
20786 | 29.001389 | 2.9239 | 84.0384 | 5 | 7.8752 | 7.876028 | 62.02 | 0.743913 | 0.1952 | 0.2088227 | 0.02700533 | -0.0246 | 39.8906
20787 | 29.002778 | 2.9239 | 84.0425 | 5 | 7.8752 | 7.876316 | 62.02 | 0.743152 | 0.1946 | 0.2087556 | 0.02694395 | -0.0249 | 39.891
20788 | 29.004167 | 2.9205 | 84.0465 | 5 | 7.8771 | 7.876573 | 62.05 | 0.744162 | 0.1948 | 0.2086877 | 0.02688315 | -0.0252 | 39.8904
20789 | 29.005556 | 2.9205 | 84.0506 | 5 | 7.8752 | 7.876821 | 62.02 | 0.743894 | 0.1943 | 0.2086187 | 0.02682129 | -0.0256 | 39.8905
20790 | 29.006944 | 2.917 | 84.0546 | 5 | 7.8826 | 7.877101 | 62.14 | 0.746294 | 0.1947 | 0.2085497 | 0.02675972 | -0.0259 | 39.889
20791 | 29.008333 | 2.917 | 84.0587 | 5 | 7.8789 | 7.877386 | 62.08 | 0.744783 | 0.1947 | 0.2084806 | 0.02669766 | -0.0263 | 39.8899
20792 | 29.009722 | 2.9136 | 84.0627 | 5 | 7.8762 | 7.877704 | 62.03 | 0.743563 | 0.1944 | 0.2084113 | 0.02663551 | -0.0266 | 39.8906
20793 | 29.011111 | 2.9136 | 84.0668 | 5 | 7.8743 | 7.87797 | 62 | 0.743189 | 0.1942 | 0.2083422 | 0.02657267 | -0.0269 | 39.8907
20794 | 29.0125 | 2.9101 | 84.0708 | 5 | 7.8729 | 7.878233 | 61.98 | 0.742628 | 0.193 | 0.2082725 | 0.02650791 | -0.0273 | 39.891
20795 | 29.013889 | 2.9101 | 84.0749 | 4 | 7.8789 | 7.878476 | 62.08 | 0.745989 | 0.1931 | 0.2082027 | 0.02644227 | -0.0276 | 39.889
20796 | 29.015278 | 2.9066 | 84.0789 | 4 | 7.8817 | 7.878767 | 62.12 | 0.747138 | 0.1931 | 0.2081329 | 0.02637645 | -0.0279 | 39.8883
20797 | 29.016667 | 2.9066 | 84.0829 | 4 | 7.8808 | 7.879064 | 62.11 | 0.747514 | 0.1932 | 0.2080627 | 0.02631052 | -0.0283 | 39.888
20798 | 29.018056 | 2.9032 | 84.087 | 4 | 7.8854 | 7.879322 | 62.18 | 0.749209 | 0.194 | 0.2079923 | 0.02624634 | -0.0286 | 39.887
20799 | 29.019444 | 2.9032 | 84.091 | 4 | 7.8752 | 7.879593 | 62.02 | 0.745883 | 0.1936 | 0.2079219 | 0.02620526 | -0.0289 | 39.8889
20800 | 29.020833 | 2.8999 | 84.0951 | 4 | 7.8757 | 7.879871 | 62.03 | 0.744345 | 0.1935 | 0.2078509 | 0.02614024 | -0.0293 | 39.8898
20801 | 29.022222 | 2.8999 | 84.0991 | 5 | 7.8863 | 7.880133 | 62.19 | 0.747228 | 0.1942 | 0.2077795 | 0.02607627 | -0.0296 | 39.888
20802 | 29.023611 | 2.8964 | 84.1031 | 4 | 7.8748 | 7.880415 | 62.01 | 0.744784 | 0.1938 | 0.207708 | 0.02601076 | -0.0299 | 39.8895
20803 | 29.025 | 2.8964 | 84.1071 | 4 | 7.8757 | 7.88066 | 62.03 | 0.745968 | 0.1914 | 0.2076364 | 0.0259407 | -0.0303 | 39.8887
20804 | 29.026389 | 2.893 | 84.1112 | 4 | 7.8923 | 7.880942 | 62.29 | 0.75085 | 0.1923 | 0.2075648 | 0.0258719 | -0.0306 | 39.8858
20805 | 29.027778 | 2.893 | 84.1152 | 5 | 7.8766 | 7.881211 | 62.04 | 0.745583 | 0.1918 | 0.2074933 | 0.02580223 | -0.0309 | 39.8889
20806 | 29.029167 | 2.8895 | 84.1192 | 4 | 7.8844 | 7.881476 | 62.16 | 0.748896 | 0.1919 | 0.2074218 | 0.02573179 | -0.0313 | 39.8869
20807 | 29.030556 | 2.8895 | 84.1232 | 6 | 7.8803 | 7.881773 | 62.1 | 0.745331 | 0.1922 | 0.2073517 | 0.02566124 | -0.0316 | 39.889
20808 | 29.031944 | 2.886 | 84.1272 | 4 | 7.8881 | 7.882068 | 62.22 | 0.748717 | 0.1924 | 0.2072819 | 0.02559089 | -0.0319 | 39.887
20809 | 29.033333 | 2.886 | 84.1312 | 4 | 7.8443 | 7.882381 | 61.53 | 0.735797 | 0.1895 | 0.2072115 | 0.02551367 | -0.0322 | 39.8946
20810 | 29.034722 | 2.8825 | 84.1352 | 4 | 7.8812 | 7.882647 | 62.11 | 0.746829 | 0.189 | 0.2071409 | 0.0254351 | -0.0326 | 39.888
20811 | 29.036111 | 2.8825 | 84.1392 | 5 | 7.8909 | 7.882958 | 62.27 | 0.748543 | 0.1897 | 0.2070705 | 0.02535779 | -0.0329 | 39.887
20812 | 29.0375 | 2.8789 | 84.1432 | 5 | 7.8748 | 7.883247 | 62.01 | 0.745701 | 0.1888 | 0.2069996 | 0.02527912 | -0.0332 | 39.8887
20813 | 29.038889 | 2.8789 | 84.1472 | 5 | 7.895 | 7.883564 | 62.33 | 0.7502 | 0.1897 | 0.2069289 | 0.02520151 | -0.0336 | 39.886
20814 | 29.040278 | 2.8753 | 84.1513 | 4 | 7.8817 | 7.883835 | 62.12 | 0.747474 | 0.1896 | 0.2068577 | 0.02512293 | -0.0339 | 39.8875
20815 | 29.041944 | 2.8753 | 84.1552 | 4 | 7.8798 | 7.884116 | 62.09 | 0.747621 | 0.1891 | 0.2067864 | 0.02504377 | -0.0342 | 39.8877
20816 | 29.043333 | 2.8718 | 84.1592 | 4 | 7.8812 | 7.884409 | 62.11 | 0.74714 | 0.1889 | 0.2067149 | 0.02496402 | -0.0345 | 39.888
20817 | 29.044722 | 2.8718 | 84.1632 | 4 | 7.8895 | 7.884655 | 62.24 | 0.74946 | 0.1889 | 0.2066434 | 0.02488534 | -0.0349 | 39.8866
20818 | 29.046111 | 2.8682 | 84.1672 | 4 | 7.8785 | 7.88489 | 62.07 | 0.745864 | 0.1884 | 0.2065715 | 0.02480482 | -0.0352 | 39.8887
20819 | 29.0475 | 2.8682 | 84.1712 | 4 | 7.8867 | 7.88515 | 62.2 | 0.749765 | 0.1883 | 0.2064994 | 0.02476192 | -0.0355 | 39.8864
20820 | 29.048889 | 2.8649 | 84.1752 | 5 | 7.8895 | 7.885445 | 62.24 | 0.748046 | 0.1885 | 0.2064279 | 0.02468175 | -0.0358 | 39.8874
20821 | 29.050278 | 2.8649 | 84.1792 | 5 | 7.8831 | 7.885692 | 62.14 | 0.746635 | 0.1877 | 0.2063569 | 0.02460013 | -0.0362 | 39.8882
20822 | 29.051667 | 2.8614 | 84.1831 | 4 | 7.8918 | 7.885956 | 62.28 | 0.74826 | 0.1883 | 0.206285 | 0.02451928 | -0.0365 | 39.8872
20823 | 29.053056 | 2.8614 | 84.1871 | 5 | 7.884 | 7.886203 | 62.16 | 0.74565 | 0.1885 | 0.2062131 | 0.02443871 | -0.0368 | 39.8888
20824 | 29.054444 | 2.8579 | 84.1911 | 5 | 7.8835 | 7.886509 | 62.15 | 0.745047 | 0.1883 | 0.2061413 | 0.0243565 | -0.0371 | 39.8891
20825 | 29.055833 | 2.8579 | 84.195 | 5 | 7.8821 | 7.886806 | 62.13 | 0.745396 | 0.1882 | 0.2060698 | 0.02427313 | -0.0374 | 39.8889
20826 | 29.057222 | 2.8543 | 84.199 | 5 | 7.8886 | 7.887109 | 62.23 | 0.748317 | 0.1879 | 0.2059982 | 0.02418908 | -0.0378 | 39.8872
20827 | 29.058611 | 2.8543 | 84.203 | 4 | 7.8785 | 7.887403 | 62.07 | 0.746908 | 0.1876 | 0.2059263 | 0.02410464 | -0.0381 | 39.888
20828 | 29.06 | 2.8507 | 84.2069 | 4 | 7.9074 | 7.88769 | 62.53 | 0.754678 | 0.1888 | 0.2058544 | 0.02402203 | -0.0384 | 39.8834
20829 | 29.061389 | 2.8507 | 84.2109 | 4 | 7.8812 | 7.887965 | 62.11 | 0.747846 | 0.1879 | 0.2057825 | 0.02393719 | -0.0387 | 39.8874
20830 | 29.062778 | 2.8472 | 84.2148 | 5 | 7.884 | 7.888258 | 62.16 | 0.745502 | 0.188 | 0.2057109 | 0.02385099 | -0.039 | 39.8888
20831 | 29.064167 | 2.8472 | 84.2188 | 5 | 7.8923 | 7.888535 | 62.29 | 0.748372 | 0.1884 | 0.2056391 | 0.02376536 | -0.0393 | 39.8871
20832 | 29.065556 | 2.8436 | 84.2228 | 5 | 7.8858 | 7.888838 | 62.19 | 0.746391 | 0.1881 | 0.2055666 | 0.02367915 | -0.0397 | 39.8882
20833 | 29.066944 | 2.8436 | 84.2267 | 5 | 7.8831 | 7.889123 | 62.14 | 0.746054 | 0.1877 | 0.2054955 | 0.02359186 | -0.04 | 39.8885
20834 | 29.068333 | 2.84 | 84.2307 | 5 | 7.8913 | 7.889397 | 62.27 | 0.748021 | 0.1878 | 0.2054245 | 0.02350505 | -0.0403 | 39.8873
20835 | 29.069722 | 2.84 | 84.2346 | 5 | 7.8835 | 7.889649 | 62.15 | 0.746578 | 0.187 | 0.205353 | 0.02341572 | -0.0406 | 39.8881
20836 | 29.071111 | 2.8363 | 84.2386 | 5 | 7.8863 | 7.889936 | 62.19 | 0.746542 | 0.1871 | 0.2052813 | 0.02332648 | -0.041 | 39.8881
20837 | 29.0725 | 2.8363 | 84.2425 | 5 | 7.8918 | 7.890236 | 62.28 | 0.747963 | 0.1872 | 0.2052097 | 0.02323742 | -0.0413 | 39.8873
20838 | 29.073889 | 2.8326 | 84.2464 | 5 | 7.8913 | 7.89052 | 62.27 | 0.74694 | 0.1869 | 0.2051385 | 0.02314855 | -0.0416 | 39.8879
20839 | 29.075278 | 2.8326 | 84.2504 | 5 | 7.8812 | 7.890804 | 62.11 | 0.746063 | 0.1861 | 0.2050672 | 0.02311015 | -0.0419 | 39.8884
20840 | 29.076667 | 2.8294 | 84.2543 | 5 | 7.8844 | 7.891089 | 62.16 | 0.745132 | 0.1854 | 0.2049956 | 0.02301855 | -0.0422 | 39.889
20841 | 29.078056 | 2.8294 | 84.2582 | 5 | 7.8932 | 7.891409 | 62.3 | 0.748303 | 0.1856 | 0.2049234 | 0.02292704 | -0.0425 | 39.8871
20842 | 29.079444 | 2.8257 | 84.2621 | 4 | 7.8858 | 7.891714 | 62.19 | 0.746837 | 0.1852 | 0.2048509 | 0.02283418 | -0.0429 | 39.888
20843 | 29.080833 | 2.8257 | 84.2661 | 4 | 7.8964 | 7.892021 | 62.35 | 0.751348 | 0.1858 | 0.2047783 | 0.02274256 | -0.0432 | 39.8853
20844 | 29.082222 | 2.8221 | 84.27 | 4 | 7.8964 | 7.892286 | 62.35 | 0.751917 | 0.186 | 0.2047055 | 0.02265181 | -0.0435 | 39.885
20845 | 29.083611 | 2.8221 | 84.2739 | 4 | 7.8854 | 7.892602 | 62.18 | 0.747923 | 0.1855 | 0.2046326 | 0.02255998 | -0.0438 | 39.8874
20846 | 29.085 | 2.8184 | 84.2778 | 4 | 7.8918 | 7.8929 | 62.28 | 0.750156 | 0.1855 | 0.2045598 | 0.02246796 | -0.0442 | 39.8861
20847 | 29.086389 | 2.8184 | 84.2817 | 4 | 7.8973 | 7.893154 | 62.37 | 0.750812 | 0.1862 | 0.2044872 | 0.0223768 | -0.0445 | 39.8857
20848 | 29.087778 | 2.8147 | 84.2856 | 4 | 7.895 | 7.893437 | 62.33 | 0.751212 | 0.1867 | 0.2044147 | 0.02228592 | -0.0448 | 39.8855
20849 | 29.089167 | 2.8147 | 84.2896 | 4 | 7.8886 | 7.893715 | 62.23 | 0.749019 | 0.1864 | 0.2043415 | 0.02219426 | -0.0451 | 39.8867
20850 | 29.090556 | 2.811 | 84.2935 | 5 | 7.8964 | 7.894016 | 62.35 | 0.750205 | 0.1869 | 0.2042684 | 0.02210374 | -0.0455 | 39.8861
20851 | 29.091944 | 2.811 | 84.2974 | 5 | 7.9001 | 7.894327 | 62.41 | 0.750382 | 0.1873 | 0.2041951 | 0.02201341 | -0.0458 | 39.886
20852 | 29.093333 | 2.8073 | 84.3013 | 4 | 7.9051 | 7.894617 | 62.49 | 0.754 | 0.1875 | 0.2041223 | 0.02192326 | -0.0461 | 39.8838
20853 | 29.094722 | 2.8073 | 84.3052 | 5 | 7.895 | 7.894886 | 62.33 | 0.750778 | 0.1874 | 0.2040499 | 0.02183319 | -0.0464 | 39.8858
20854 | 29.096111 | 2.8037 | 84.3091 | 5 | 7.8978 | 7.895187 | 62.37 | 0.750587 | 0.1876 | 0.2039778 | 0.0217436 | -0.0467 | 39.8859
20855 | 29.0975 | 2.8037 | 84.313 | 6 | 7.8955 | 7.895457 | 62.34 | 0.751155 | 0.1878 | 0.2039064 | 0.02165408 | -0.047 | 39.8856
20856 | 29.098889 | 2.8001 | 84.3168 | 5 | 7.8992 | 7.89576 | 62.4 | 0.752258 | 0.1879 | 0.2038353 | 0.02156446 | -0.0474 | 39.885
20857 | 29.100278 | 2.8001 | 84.3207 | 5 | 7.8693 | 7.896064 | 61.93 | 0.743572 | 0.1855 | 0.2037645 | 0.02146943 | -0.0477 | 39.8901
20858 | 29.101667 | 2.7964 | 84.3246 | 5 | 7.8913 | 7.896322 | 62.27 | 0.748096 | 0.1851 | 0.203694 | 0.02137256 | -0.048 | 39.8875
20859 | 29.103333 | 2.7964 | 84.3285 | 5 | 7.8872 | 7.896641 | 62.21 | 0.747606 | 0.1843 | 0.203624 | 0.0213387 | -0.0483 | 39.8881
20860 | 29.104722 | 2.7932 | 84.3324 | 6 | 7.8927 | 7.896927 | 62.3 | 0.748384 | 0.184 | 0.2035537 | 0.02123989 | -0.0486 | 39.8876
20861 | 29.106111 | 2.7932 | 84.3363 | 5 | 7.8936 | 7.897205 | 62.31 | 0.749548 | 0.1835 | 0.2034836 | 0.02113991 | -0.0489 | 39.8869
20862 | 29.1075 | 2.7896 | 84.3401 | 5 | 7.9028 | 7.897491 | 62.45 | 0.752072 | 0.184 | 0.2034139 | 0.02104059 | -0.0492 | 39.8855
20863 | 29.108889 | 2.7896 | 84.344 | 5 | 7.8909 | 7.897803 | 62.27 | 0.748526 | 0.1833 | 0.2033447 | 0.02093963 | -0.0495 | 39.8876
20864 | 29.110278 | 2.786 | 84.3479 | 6 | 7.8946 | 7.898103 | 62.32 | 0.749522 | 0.1833 | 0.2032757 | 0.02083865 | -0.0498 | 39.887
20865 | 29.111667 | 2.786 | 84.3518 | 5 | 7.8982 | 7.898465 | 62.38 | 0.749945 | 0.1835 | 0.2032077 | 0.02073786 | -0.0501 | 39.8868
20866 | 29.113056 | 2.7822 | 84.3556 | 4 | 7.8969 | 7.898764 | 62.36 | 0.749822 | 0.1836 | 0.2031374 | 0.02063783 | -0.0504 | 39.8869
20867 | 29.114444 | 2.7822 | 84.3595 | 5 | 7.8904 | 7.899038 | 62.26 | 0.748321 | 0.1826 | 0.2030677 | 0.02053567 | -0.0508 | 39.8878
20868 | 29.115833 | 2.7785 | 84.3634 | 5 | 7.8996 | 7.899312 | 62.4 | 0.749544 | 0.1832 | 0.202999 | 0.02043475 | -0.0511 | 39.8871
20869 | 29.117222 | 2.7785 | 84.3672 | 5 | 7.8904 | 7.899597 | 62.26 | 0.748832 | 0.1823 | 0.2029305 | 0.02033209 | -0.0514 | 39.8876
20870 | 29.118611 | 2.7746 | 84.3711 | 5 | 7.8955 | 7.899898 | 62.34 | 0.749629 | 0.182 | 0.2028621 | 0.02022855 | -0.0517 | 39.8871
20871 | 29.12 | 2.7746 | 84.3749 | 5 | 7.9102 | 7.900209 | 62.57 | 0.753735 | 0.1829 | 0.202794 | 0.02012655 | -0.0521 | 39.8848
20872 | 29.121389 | 2.7707 | 84.3788 | 5 | 7.8936 | 7.900508 | 62.31 | 0.749346 | 0.1823 | 0.2027261 | 0.02002338 | -0.0524 | 39.8874
20873 | 29.122778 | 2.7707 | 84.3826 | 5 | 7.8955 | 7.900774 | 62.34 | 0.749748 | 0.1818 | 0.2026581 | 0.01992001 | -0.0527 | 39.8872
20874 | 29.124167 | 2.7668 | 84.3865 | 5 | 7.906 | 7.901056 | 62.51 | 0.753257 | 0.1827 | 0.2025906 | 0.01981923 | -0.0531 | 39.8851
20875 | 29.125556 | 2.7668 | 84.3903 | 4 | 7.8959 | 7.901343 | 62.35 | 0.750237 | 0.1824 | 0.2025234 | 0.01971748 | -0.0534 | 39.887
20876 | 29.126944 | 2.7629 | 84.3942 | 5 | 7.8969 | 7.901598 | 62.36 | 0.750361 | 0.1822 | 0.202456 | 0.01961486 | -0.0537 | 39.8869
20877 | 29.128333 | 2.7629 | 84.398 | 5 | 7.9047 | 7.901873 | 62.48 | 0.753068 | 0.1826 | 0.2023885 | 0.01951319 | -0.0541 | 39.8854
20878 | 29.129722 | 2.759 | 84.4018 | 5 | 7.9074 | 7.902148 | 62.53 | 0.75258 | 0.1834 | 0.2023206 | 0.01941374 | -0.0544 | 39.8857
20879 | 29.131111 | 2.759 | 84.4057 | 5 | 7.8992 | 7.902444 | 62.4 | 0.750853 | 0.1834 | 0.2022527 | 0.0193813 | -0.0547 | 39.8867
20880 | 29.1325 | 2.7556 | 84.4095 | 5 | 7.8854 | 7.902739 | 62.18 | 0.747116 | 0.1822 | 0.202189 | 0.01927972 | -0.0551 | 39.889
20881 | 29.133889 | 2.7556 | 84.4133 | 4 | 7.9019 | 7.903045 | 62.44 | 0.754361 | 0.1824 | 0.2021256 | 0.01917919 | -0.0554 | 39.8848
20882 | 29.135278 | 2.7519 | 84.4171 | 4 | 7.9047 | 7.903324 | 62.48 | 0.755013 | 0.1825 | 0.2020625 | 0.01907913 | -0.0557 | 39.8844
20883 | 29.136667 | 2.7519 | 84.421 | 5 | 7.9157 | 7.903586 | 62.66 | 0.755028 | 0.1839 | 0.2019994 | 0.01898177 | -0.056 | 39.8844
20884 | 29.138056 | 2.7482 | 84.4248 | 5 | 7.912 | 7.903874 | 62.6 | 0.754349 | 0.1843 | 0.2019359 | 0.01888497 | -0.0563 | 39.8849
20885 | 29.139444 | 2.7482 | 84.4286 | 5 | 7.8936 | 7.904187 | 62.31 | 0.748174 | 0.1834 | 0.201873 | 0.01878567 | -0.0566 | 39.8886
20886 | 29.140833 | 2.7445 | 84.4324 | 5 | 7.8992 | 7.904476 | 62.4 | 0.750737 | 0.1829 | 0.2018109 | 0.0186851 | -0.0569 | 39.8871
20887 | 29.142222 | 2.7445 | 84.4362 | 5 | 7.9014 | 7.904748 | 62.43 | 0.751546 | 0.1828 | 0.2017484 | 0.01858424 | -0.0573 | 39.8867
20888 | 29.143611 | 2.7408 | 84.44 | 5 | 7.9001 | 7.90505 | 62.41 | 0.751219 | 0.1827 | 0.2016859 | 0.01848289 | -0.0576 | 39.887
20889 | 29.145 | 2.7408 | 84.4438 | 5 | 7.8982 | 7.905317 | 62.38 | 0.750892 | 0.182 | 0.2016238 | 0.0183797 | -0.0579 | 39.8872
20890 | 29.146389 | 2.7371 | 84.4476 | 5 | 7.9097 | 7.905594 | 62.56 | 0.753887 | 0.1827 | 0.2015618 | 0.01827737 | -0.0582 | 39.8855
20891 | 29.147778 | 2.7371 | 84.4514 | 5 | 7.9065 | 7.905807 | 62.51 | 0.752341 | 0.1829 | 0.2015004 | 0.01817541 | -0.0585 | 39.8864
20892 | 29.149167 | 2.7335 | 84.4552 | 5 | 7.9051 | 7.906103 | 62.49 | 0.752432 | 0.1832 | 0.2014386 | 0.01807393 | -0.0588 | 39.8864
20893 | 29.150556 | 2.7335 | 84.4591 | 5 | 7.9065 | 7.906394 | 62.51 | 0.753067 | 0.1834 | 0.2013772 | 0.01797205 | -0.0591 | 39.8861
20894 | 29.151944 | 2.7299 | 84.4628 | 5 | 7.9074 | 7.906692 | 62.53 | 0.754057 | 0.1835 | 0.2013161 | 0.01786996 | -0.0594 | 39.8856
20895 | 29.153333 | 2.7299 | 84.4666 | 6 | 7.8987 | 7.906957 | 62.39 | 0.750781 | 0.1832 | 0.2012557 | 0.01776767 | -0.0597 | 39.8876
20896 | 29.154722 | 2.7263 | 84.4704 | 5 | 7.9001 | 7.907256 | 62.41 | 0.751362 | 0.1828 | 0.2011955 | 0.01766547 | -0.06 | 39.8873
20897 | 29.156111 | 2.7263 | 84.4742 | 5 | 7.9028 | 7.907539 | 62.45 | 0.752033 | 0.1826 | 0.2011354 | 0.01756345 | -0.0603 | 39.8869
20898 | 29.1575 | 2.7227 | 84.478 | 5 | 7.9225 | 7.907822 | 62.77 | 0.75694 | 0.1838 | 0.2010753 | 0.01746401 | -0.0606 | 39.8841
20899 | 29.158889 | 2.7227 | 84.4818 | 5 | 7.9166 | 7.908088 | 62.67 | 0.755753 | 0.1844 | 0.2010183 | 0.01743807 | -0.0608 | 39.8848
20900 | 29.160278 | 2.7199 | 84.4856 | 5 | 7.9125 | 7.908385 | 62.61 | 0.75481 | 0.1849 | 0.2009616 | 0.01734094 | -0.0611 | 39.8855
20901 | 29.161667 | 2.7199 | 84.4893 | 5 | 7.907 | 7.90868 | 62.52 | 0.753189 | 0.1848 | 0.2009051 | 0.01724389 | -0.0613 | 39.8865
20902 | 29.163056 | 2.7167 | 84.4931 | 5 | 7.9125 | 7.908962 | 62.61 | 0.754913 | 0.185 | 0.2008491 | 0.0171478 | -0.0616 | 39.8855
20903 | 29.164444 | 2.7167 | 84.4969 | 5 | 7.9092 | 7.909267 | 62.56 | 0.753432 | 0.1852 | 0.2007931 | 0.01705178 | -0.0618 | 39.8865
20904 | 29.166111 | 2.7137 | 84.5007 | 5 | 7.9125 | 7.909553 | 62.61 | 0.754637 | 0.1857 | 0.2007377 | 0.01695615 | -0.0621 | 39.8861
20905 | 29.1675 | 2.7137 | 84.5044 | 5 | 7.9065 | 7.909798 | 62.51 | 0.753622 | 0.1857 | 0.2006823 | 0.01686078 | -0.0623 | 39.8868
20906 | 29.168889 | 2.7107 | 84.5082 | 5 | 7.9111 | 7.910037 | 62.59 | 0.753966 | 0.1856 | 0.2006273 | 0.01676531 | -0.0625 | 39.8866
20907 | 29.170278 | 2.7107 | 84.512 | 5 | 7.9152 | 7.910307 | 62.65 | 0.755369 | 0.1864 | 0.2005723 | 0.01667098 | -0.0627 | 39.8859
20908 | 29.171667 | 2.7078 | 84.5157 | 6 | 7.9056 | 7.910573 | 62.5 | 0.752591 | 0.1861 | 0.2005177 | 0.01657501 | -0.063 | 39.8876
20909 | 29.173056 | 2.7078 | 84.5195 | 5 | 7.9147 | 7.910856 | 62.64 | 0.755748 | 0.1866 | 0.2004634 | 0.01648017 | -0.0632 | 39.8858
20910 | 29.174444 | 2.7049 | 84.5232 | 5 | 7.9111 | 7.911157 | 62.59 | 0.755029 | 0.1867 | 0.2004099 | 0.01638532 | -0.0634 | 39.8863
20911 | 29.175833 | 2.7049 | 84.527 | 4 | 7.9138 | 7.911437 | 62.63 | 0.755999 | 0.1871 | 0.2003559 | 0.01629074 | -0.0636 | 39.8858
20912 | 29.177222 | 2.7022 | 84.5308 | 5 | 7.9033 | 7.911728 | 62.46 | 0.751627 | 0.1861 | 0.2003025 | 0.01619412 | -0.0638 | 39.8884
20913 | 29.178611 | 2.7022 | 84.5345 | 5 | 7.9147 | 7.911982 | 62.64 | 0.755903 | 0.1865 | 0.20025 | 0.01609845 | -0.064 | 39.886
20914 | 29.18 | 2.6995 | 84.5383 | 6 | 7.9134 | 7.912286 | 62.62 | 0.754797 | 0.1867 | 0.2001976 | 0.01600305 | -0.0642 | 39.8867
20915 | 29.181389 | 2.6995 | 84.542 | 4 | 7.9115 | 7.912601 | 62.59 | 0.755068 | 0.1867 | 0.2001456 | 0.01590754 | -0.0644 | 39.8866
20916 | 29.182778 | 2.6968 | 84.5458 | 5 | 7.9065 | 7.912893 | 62.51 | 0.75235 | 0.1862 | 0.2000944 | 0.01581038 | -0.0646 | 39.8883
20917 | 29.184167 | 2.6968 | 84.5495 | 5 | 7.9138 | 7.913197 | 62.63 | 0.755017 | 0.1866 | 0.2000435 | 0.01571397 | -0.0647 | 39.8868
20918 | 29.185556 | 2.6942 | 84.5533 | 5 | 7.9212 | 7.913472 | 62.74 | 0.757855 | 0.1868 | 0.1999929 | 0.01561861 | -0.0649 | 39.8852
20919 | 29.186944 | 2.6942 | 84.557 | 5 | 7.9152 | 7.913755 | 62.65 | 0.75589 | 0.1868 | 0.1999428 | 0.01560253 | -0.0651 | 39.8864
20920 | 29.188333 | 2.6924 | 84.5607 | 5 | 7.9202 | 7.914052 | 62.73 | 0.759021 | 0.1875 | 0.199893 | 0.01550868 | -0.0652 | 39.8846
20921 | 29.189722 | 2.6924 | 84.5645 | 6 | 7.9225 | 7.914346 | 62.77 | 0.757037 | 0.1885 | 0.1998433 | 0.01541654 | -0.0653 | 39.8859
20922 | 29.191111 | 2.6903 | 84.5682 | 5 | 7.9161 | 7.914652 | 62.67 | 0.755007 | 0.1887 | 0.1997941 | 0.01532496 | -0.0655 | 39.8872
20923 | 29.1925 | 2.6903 | 84.5719 | 5 | 7.9184 | 7.914956 | 62.7 | 0.756967 | 0.1891 | 0.1997453 | 0.01523519 | -0.0656 | 39.8861
20924 | 29.193889 | 2.6883 | 84.5757 | 4 | 7.9221 | 7.915247 | 62.76 | 0.759578 | 0.1898 | 0.1996966 | 0.01514693 | -0.0657 | 39.8846
20925 | 29.195278 | 2.6883 | 84.5794 | 4 | 7.9157 | 7.915548 | 62.66 | 0.7573 | 0.19 | 0.1996479 | 0.01505798 | -0.0658 | 39.886
20926 | 29.196667 | 2.6864 | 84.5831 | 4 | 7.9161 | 7.915828 | 62.67 | 0.758086 | 0.19 | 0.1995994 | 0.0149695 | -0.0659 | 39.8857
20927 | 29.198056 | 2.6864 | 84.5869 | 4 | 7.9147 | 7.916112 | 62.64 | 0.757514 | 0.1902 | 0.1995509 | 0.01488137 | -0.066 | 39.8861
20928 | 29.199444 | 2.6846 | 84.5906 | 4 | 7.9125 | 7.916444 | 62.61 | 0.757256 | 0.1906 | 0.1995031 | 0.01479438 | -0.0661 | 39.8863
20929 | 29.200833 | 2.6846 | 84.5943 | 4 | 7.9193 | 7.916745 | 62.72 | 0.757621 | 0.1913 | 0.1994553 | 0.01470929 | -0.0662 | 39.8862
20930 | 29.202222 | 2.683 | 84.5981 | 4 | 7.9207 | 7.917034 | 62.74 | 0.758515 | 0.1916 | 0.1994081 | 0.01462553 | -0.0662 | 39.8857
20931 | 29.203611 | 2.683 | 84.6018 | 4 | 7.9454 | 7.917317 | 63.13 | 0.765988 | 0.194 | 0.1993615 | 0.01454702 | -0.0663 | 39.8813
20932 | 29.205 | 2.6815 | 84.6055 | 4 | 7.9289 | 7.917608 | 62.87 | 0.762882 | 0.1953 | 0.1993158 | 0.01447119 | -0.0664 | 39.8833
20933 | 29.206389 | 2.6815 | 84.6092 | 4 | 7.9225 | 7.917882 | 62.77 | 0.758917 | 0.1958 | 0.1992704 | 0.01439677 | -0.0664 | 39.8857
20934 | 29.207778 | 2.6802 | 84.613 | 5 | 7.9257 | 7.918111 | 62.82 | 0.759817 | 0.1966 | 0.1992253 | 0.01432416 | -0.0665 | 39.8852
20935 | 29.209167 | 2.6802 | 84.6167 | 4 | 7.955 | 7.918409 | 63.28 | 0.768106 | 0.1999 | 0.1991802 | 0.01425805 | -0.0665 | 39.8804
20936 | 29.210556 | 2.6792 | 84.6204 | 4 | 7.9102 | 7.918721 | 62.57 | 0.756252 | 0.1991 | 0.1991356 | 0.01419085 | -0.0665 | 39.8875
20937 | 29.211944 | 2.6792 | 84.6241 | 4 | 7.9147 | 7.918993 | 62.64 | 0.756753 | 0.1982 | 0.1990914 | 0.01412229 | -0.0665 | 39.8873
20938 | 29.213333 | 2.6783 | 84.6278 | 4 | 7.9212 | 7.919282 | 62.74 | 0.758725 | 0.1985 | 0.1990479 | 0.01405456 | -0.0666 | 39.8862
20939 | 29.214722 | 2.6783 | 84.6316 | 4 | 7.9225 | 7.919586 | 62.77 | 0.759537 | 0.1989 | 0.1990043 | 0.01405946 | -0.0665 | 39.8858
20940 | 29.216111 | 2.6782 | 84.6353 | 4 | 7.9221 | 7.919857 | 62.76 | 0.759434 | 0.1992 | 0.1989611 | 0.01399319 | -0.0665 | 39.886
20941 | 29.2175 | 2.6782 | 84.639 | 4 | 7.9235 | 7.920197 | 62.78 | 0.758875 | 0.1995 | 0.1989178 | 0.01392747 | -0.0664 | 39.8864
20942 | 29.218889 | 2.6779 | 84.6427 | 5 | 7.918 | 7.920517 | 62.69 | 0.756519 | 0.1993 | 0.1988754 | 0.01386135 | -0.0664 | 39.8879
20943 | 29.220278 | 2.6779 | 84.6464 | 4 | 7.9239 | 7.920792 | 62.79 | 0.759342 | 0.1996 | 0.1988332 | 0.01379586 | -0.0663 | 39.8863
20944 | 29.221667 | 2.6777 | 84.6502 | 4 | 7.9166 | 7.921053 | 62.67 | 0.757793 | 0.1995 | 0.1987913 | 0.01373055 | -0.0662 | 39.8873
20945 | 29.223056 | 2.6777 | 84.6539 | 4 | 7.9184 | 7.921308 | 62.7 | 0.757882 | 0.1996 | 0.1987496 | 0.01366559 | -0.0661 | 39.8873
20946 | 29.224444 | 2.6777 | 84.6576 | 5 | 7.9166 | 7.921608 | 62.67 | 0.756968 | 0.199 | 0.1987086 | 0.01359897 | -0.066 | 39.8879
20947 | 29.225833 | 2.6777 | 84.6613 | 5 | 7.9175 | 7.921914 | 62.69 | 0.756478 | 0.1988 | 0.1986677 | 0.01353147 | -0.0659 | 39.8883
20948 | 29.227222 | 2.6778 | 84.665 | 4 | 7.9225 | 7.922232 | 62.77 | 0.759378 | 0.1986 | 0.1986271 | 0.01346385 | -0.0658 | 39.8867
20949 | 29.228611 | 2.6778 | 84.6688 | 4 | 7.9184 | 7.92252 | 62.7 | 0.757048 | 0.1981 | 0.198587 | 0.01339562 | -0.0657 | 39.8881
20950 | 29.23 | 2.6779 | 84.6725 | 5 | 7.9225 | 7.922815 | 62.77 | 0.758501 | 0.1982 | 0.1985475 | 0.01332728 | -0.0656 | 39.8873
20951 | 29.231389 | 2.6779 | 84.6762 | 5 | 7.923 | 7.923056 | 62.77 | 0.758563 | 0.1984 | 0.1985085 | 0.01325967 | -0.0654 | 39.8874
20952 | 29.232778 | 2.6782 | 84.6799 | 5 | 7.9248 | 7.923363 | 62.8 | 0.758794 | 0.1988 | 0.1984701 | 0.0131931 | -0.0653 | 39.8874
20953 | 29.234167 | 2.6782 | 84.6836 | 5 | 7.9239 | 7.923641 | 62.79 | 0.758264 | 0.1985 | 0.1984326 | 0.01312565 | -0.0651 | 39.8878
20954 | 29.235833 | 2.6786 | 84.6874 | 5 | 7.9344 | 7.923881 | 62.96 | 0.762888 | 0.1996 | 0.1983959 | 0.01306008 | -0.065 | 39.8854
20955 | 29.237222 | 2.6786 | 84.6911 | 5 | 7.9321 | 7.924188 | 62.92 | 0.760962 | 0.2005 | 0.1983599 | 0.01299661 | -0.0648 | 39.8866
20956 | 29.238611 | 2.6792 | 84.6948 | 5 | 7.9308 | 7.924446 | 62.9 | 0.760524 | 0.201 | 0.1983244 | 0.01293387 | -0.0647 | 39.8869
20957 | 29.24 | 2.6792 | 84.6985 | 5 | 7.9285 | 7.924739 | 62.86 | 0.76064 | 0.2016 | 0.1982895 | 0.01287207 | -0.0645 | 39.887
20958 | 29.241389 | 2.6798 | 84.7022 | 5 | 7.9221 | 7.925035 | 62.76 | 0.758271 | 0.2013 | 0.1982551 | 0.01280946 | -0.0643 | 39.8885
20959 | 29.242778 | 2.6798 | 84.706 | 5 | 7.9331 | 7.925296 | 62.93 | 0.762359 | 0.202 | 0.198221 | 0.01282273 | -0.0641 | 39.8861
20960 | 29.244167 | 2.6813 | 84.7097 | 5 | 7.9408 | 7.925575 | 63.06 | 0.763887 | 0.2034 | 0.1981877 | 0.01276425 | -0.0639 | 39.8853
20961 | 29.245556 | 2.6813 | 84.7134 | 5 | 7.9294 | 7.925876 | 62.88 | 0.7595 | 0.2036 | 0.1981557 | 0.01270623 | -0.0636 | 39.888
20962 | 29.246944 | 2.6825 | 84.7171 | 5 | 7.9299 | 7.92616 | 62.88 | 0.759725 | 0.2041 | 0.1981243 | 0.01264941 | -0.0634 | 39.8879
20963 | 29.248333 | 2.6825 | 84.7209 | 5 | 7.9317 | 7.926421 | 62.91 | 0.760242 | 0.2046 | 0.1980933 | 0.01259267 | -0.0631 | 39.8877
20964 | 29.249722 | 2.6838 | 84.7246 | 5 | 7.9207 | 7.926674 | 62.74 | 0.756889 | 0.2043 | 0.198063 | 0.01253502 | -0.0629 | 39.8897
20965 | 29.251111 | 2.6838 | 84.7283 | 5 | 7.9221 | 7.927037 | 62.76 | 0.756639 | 0.2044 | 0.1980325 | 0.01247744 | -0.0626 | 39.89
20966 | 29.2525 | 2.6853 | 84.7321 | 5 | 7.9399 | 7.927324 | 63.04 | 0.762348 | 0.2059 | 0.1980027 | 0.0124225 | -0.0624 | 39.8866
20967 | 29.253889 | 2.6853 | 84.7358 | 5 | 7.9235 | 7.92762 | 62.78 | 0.756908 | 0.2054 | 0.1979734 | 0.01236562 | -0.0621 | 39.89
20968 | 29.255278 | 2.6868 | 84.7395 | 6 | 7.9248 | 7.927868 | 62.8 | 0.759078 | 0.2058 | 0.1979447 | 0.01230984 | -0.0618 | 39.8888
20969 | 29.256667 | 2.6868 | 84.7432 | 4 | 7.9285 | 7.928155 | 62.86 | 0.761795 | 0.2061 | 0.1979166 | 0.01225509 | -0.0615 | 39.8872
20970 | 29.258056 | 2.6884 | 84.747 | 5 | 7.9299 | 7.928415 | 62.88 | 0.760326 | 0.2062 | 0.1978887 | 0.01220029 | -0.0612 | 39.8882
20971 | 29.259444 | 2.6884 | 84.7507 | 5 | 7.9289 | 7.9287 | 62.87 | 0.759627 | 0.2064 | 0.1978602 | 0.01214566 | -0.061 | 39.8887
20972 | 29.260833 | 2.6901 | 84.7544 | 5 | 7.9267 | 7.928971 | 62.83 | 0.758883 | 0.2061 | 0.1978325 | 0.01209079 | -0.0607 | 39.8892
20973 | 29.262222 | 2.6901 | 84.7582 | 4 | 7.9257 | 7.929232 | 62.82 | 0.759822 | 0.2063 | 0.1978049 | 0.01203588 | -0.0604 | 39.8887
20974 | 29.263611 | 2.6919 | 84.7619 | 5 | 7.9253 | 7.929532 | 62.81 | 0.757933 | 0.206 | 0.1977786 | 0.01198017 | -0.06 | 39.8899
20975 | 29.265 | 2.6919 | 84.7657 | 6 | 7.9326 | 7.929777 | 62.93 | 0.760468 | 0.2062 | 0.197753 | 0.01192385 | -0.0597 | 39.8885
20976 | 29.266389 | 2.6937 | 84.7694 | 5 | 7.9175 | 7.930044 | 62.69 | 0.75675 | 0.2057 | 0.1977279 | 0.0118672 | -0.0594 | 39.8908
20977 | 29.267778 | 2.6937 | 84.7732 | 5 | 7.9271 | 7.930326 | 62.84 | 0.760049 | 0.2055 | 0.1977037 | 0.01181081 | -0.0591 | 39.8888
20978 | 29.269167 | 2.6956 | 84.7769 | 5 | 7.9299 | 7.93061 | 62.88 | 0.760268 | 0.2056 | 0.1976798 | 0.01175408 | -0.0588 | 39.8888
20979 | 29.270556 | 2.6956 | 84.7806 | 5 | 7.9317 | 7.930938 | 62.91 | 0.76033 | 0.2055 | 0.1976565 | 0.01177808 | -0.0584 | 39.8889
20980 | 29.271944 | 2.6983 | 84.7844 | 5 | 7.9271 | 7.931233 | 62.84 | 0.75824 | 0.2056 | 0.1976333 | 0.01172144 | -0.0581 | 39.8902
20981 | 29.273333 | 2.6983 | 84.7881 | 5 | 7.928 | 7.931541 | 62.85 | 0.758558 | 0.2056 | 0.1976101 | 0.01166544 | -0.0577 | 39.8901
20982 | 29.274722 | 2.7006 | 84.7919 | 5 | 7.9276 | 7.931845 | 62.85 | 0.758956 | 0.2055 | 0.1975866 | 0.01160873 | -0.0573 | 39.8899
20983 | 29.276111 | 2.7006 | 84.7956 | 5 | 7.939 | 7.93213 | 63.03 | 0.762004 | 0.2062 | 0.1975635 | 0.01155457 | -0.0569 | 39.8882
20984 | 29.2775 | 2.7029 | 84.7994 | 5 | 7.9212 | 7.932418 | 62.74 | 0.757237 | 0.205 | 0.1975408 | 0.01149798 | -0.0566 | 39.891
20985 | 29.278889 | 2.7029 | 84.8032 | 5 | 7.9312 | 7.932746 | 62.9 | 0.759941 | 0.2051 | 0.1975184 | 0.01144126 | -0.0562 | 39.8895
20986 | 29.280278 | 2.7052 | 84.8069 | 5 | 7.9312 | 7.933035 | 62.9 | 0.759777 | 0.205 | 0.1974964 | 0.0113846 | -0.0558 | 39.8897
20987 | 29.281667 | 2.7052 | 84.8107 | 5 | 7.9358 | 7.9333 | 62.98 | 0.761879 | 0.2054 | 0.1974744 | 0.01132848 | -0.0554 | 39.8885
20988 | 29.283056 | 2.7075 | 84.8144 | 5 | 7.9257 | 7.933583 | 62.82 | 0.7584 | 0.2046 | 0.1974529 | 0.01127128 | -0.0551 | 39.8906
20989 | 29.284444 | 2.7075 | 84.8182 | 5 | 7.9317 | 7.933877 | 62.91 | 0.76153 | 0.2043 | 0.1974314 | 0.01121337 | -0.0547 | 39.8888
20990 | 29.285833 | 2.7098 | 84.822 | 5 | 7.9381 | 7.934166 | 63.01 | 0.76199 | 0.2047 | 0.1974105 | 0.01115667 | -0.0543 | 39.8886
20991 | 29.287222 | 2.7098 | 84.8257 | 5 | 7.9321 | 7.934462 | 62.92 | 0.76075 | 0.2045 | 0.1973911 | 0.01109917 | -0.054 | 39.8894
20992 | 29.288611 | 2.712 | 84.8295 | 4 | 7.939 | 7.934756 | 63.03 | 0.763264 | 0.2049 | 0.1973718 | 0.01104154 | -0.0536 | 39.888
20993 | 29.29 | 2.712 | 84.8333 | 4 | 7.9308 | 7.935027 | 62.9 | 0.760096 | 0.205 | 0.1973528 | 0.0109836 | -0.0533 | 39.8899
20994 | 29.291389 | 2.7141 | 84.837 | 5 | 7.9353 | 7.935272 | 62.97 | 0.761964 | 0.205 | 0.1973352 | 0.01092504 | -0.0529 | 39.8889
20995 | 29.292778 | 2.7141 | 84.8408 | 4 | 7.9358 | 7.935531 | 62.98 | 0.763598 | 0.2051 | 0.1973178 | 0.0108673 | -0.0525 | 39.888
20996 | 29.294167 | 2.7162 | 84.8446 | 4 | 7.9527 | 7.935779 | 63.25 | 0.768957 | 0.2065 | 0.1973012 | 0.01081279 | -0.0522 | 39.8849
20997 | 29.295556 | 2.7162 | 84.8483 | 4 | 7.9289 | 7.936067 | 62.87 | 0.761882 | 0.2061 | 0.1972846 | 0.01075738 | -0.0519 | 39.8891
20998 | 29.296944 | 2.7183 | 84.8521 | 4 | 7.9308 | 7.936353 | 62.9 | 0.76154 | 0.2056 | 0.1972686 | 0.01070059 | -0.0515 | 39.8894
20999 | 29.298611 | 2.7183 | 84.8559 | 4 | 7.934 | 7.936604 | 62.95 | 0.761851 | 0.2062 | 0.1972531 | 0.01072764 | -0.0512 | 39.8896
21000 | 29.3 | 2.7211 | 84.8597 | 4 | 7.9367 | 7.936813 | 62.99 | 0.762994 | 0.2065 | 0.1972375 | 0.01067266 | -0.0508 | 39.8889
21001 | 29.301389 | 2.7211 | 84.8635 | 5 | 7.9399 | 7.937117 | 63.04 | 0.762879 | 0.2067 | 0.1972222 | 0.0106184 | -0.0504 | 39.8891
21002 | 29.302778 | 2.7235 | 84.8672 | 4 | 7.9385 | 7.937411 | 63.02 | 0.763286 | 0.207 | 0.1972074 | 0.01056478 | -0.05 | 39.8889
21003 | 29.304167 | 2.7235 | 84.871 | 5 | 7.9458 | 7.937715 | 63.14 | 0.764668 | 0.2075 | 0.1971942 | 0.01051198 | -0.0496 | 39.8881
21004 | 29.305556 | 2.7258 | 84.8748 | 5 | 7.9399 | 7.938032 | 63.04 | 0.764342 | 0.2078 | 0.1971816 | 0.01046001 | -0.0493 | 39.8884
21005 | 29.306944 | 2.7258 | 84.8786 | 5 | 7.9349 | 7.938434 | 62.96 | 0.761847 | 0.2073 | 0.1971698 | 0.01040732 | -0.0489 | 39.8899
21006 | 29.308333 | 2.7281 | 84.8824 | 5 | 7.9495 | 7.938684 | 63.19 | 0.765401 | 0.2082 | 0.1971572 | 0.01035671 | -0.0485 | 39.8879
21007 | 29.309722 | 2.7281 | 84.8862 | 5 | 7.9381 | 7.938941 | 63.01 | 0.762289 | 0.2082 | 0.1971453 | 0.01030577 | -0.0482 | 39.8898
21008 | 29.311111 | 2.7304 | 84.89 | 5 | 7.9408 | 7.939224 | 63.06 | 0.763456 | 0.2087 | 0.1971334 | 0.01025642 | -0.0478 | 39.8891
21009 | 29.3125 | 2.7304 | 84.8938 | 5 | 7.9289 | 7.939472 | 62.87 | 0.759723 | 0.2079 | 0.197122 | 0.01020597 | -0.0475 | 39.8914
21010 | 29.313889 | 2.7325 | 84.8976 | 5 | 7.9321 | 7.939767 | 62.92 | 0.760775 | 0.2075 | 0.1971111 | 0.01015463 | -0.0471 | 39.8908
21011 | 29.315278 | 2.7325 | 84.9014 | 5 | 7.9427 | 7.940093 | 63.09 | 0.763368 | 0.208 | 0.1971013 | 0.01010412 | -0.0468 | 39.8893
21012 | 29.316667 | 2.7346 | 84.9052 | 5 | 7.9385 | 7.940398 | 63.02 | 0.763109 | 0.208 | 0.1970917 | 0.01005328 | -0.0465 | 39.8895
21013 | 29.318056 | 2.7346 | 84.9089 | 5 | 7.9267 | 7.940676 | 62.83 | 0.759635 | 0.2071 | 0.1970821 | 0.01000078 | -0.0461 | 39.8917
21014 | 29.319444 | 2.7366 | 84.9128 | 5 | 7.9413 | 7.940954 | 63.06 | 0.763203 | 0.2073 | 0.1970727 | 0.009949299 | -0.0458 | 39.8896
21015 | 29.320833 | 2.7366 | 84.9166 | 5 | 7.939 | 7.941269 | 63.03 | 0.762777 | 0.2072 | 0.1970632 | 0.009897589 | -0.0455 | 39.8899
21016 | 29.322222 | 2.7385 | 84.9204 | 5 | 7.9472 | 7.94155 | 63.16 | 0.765591 | 0.2074 | 0.1970546 | 0.009846898 | -0.0452 | 39.8883
21017 | 29.323611 | 2.7385 | 84.9242 | 5 | 7.9376 | 7.941837 | 63.01 | 0.762207 | 0.2073 | 0.197046 | 0.009795789 | -0.0449 | 39.8903
21018 | 29.325 | 2.7402 | 84.928 | 5 | 7.9468 | 7.942094 | 63.15 | 0.764175 | 0.2077 | 0.1970379 | 0.009746082 | -0.0446 | 39.8892
21019 | 29.326389 | 2.7402 | 84.9318 | 4 | 7.939 | 7.942388 | 63.03 | 0.7648 | 0.2078 | 0.1970299 | 0.009774571 | -0.0443 | 39.8889
21020 | 29.327778 | 2.7427 | 84.9356 | 5 | 7.9427 | 7.942675 | 63.09 | 0.763986 | 0.2082 | 0.1970216 | 0.009725891 | -0.044 | 39.8894
21021 | 29.329167 | 2.7427 | 84.9394 | 4 | 7.9436 | 7.942935 | 63.1 | 0.766252 | 0.2083 | 0.197016 | 0.009677465 | -0.0436 | 39.8881
21022 | 29.330556 | 2.7446 | 84.9432 | 4 | 7.9408 | 7.943201 | 63.06 | 0.764522 | 0.2081 | 0.1970107 | 0.009629004 | -0.0433 | 39.8892
21023 | 29.331944 | 2.7446 | 84.947 | 4 | 7.9413 | 7.943476 | 63.06 | 0.765816 | 0.2079 | 0.1970055 | 0.009579553 | -0.043 | 39.8885
21024 | 29.333333 | 2.7465 | 84.9508 | 4 | 7.9495 | 7.943718 | 63.19 | 0.768389 | 0.2087 | 0.1970004 | 0.009531789 | -0.0427 | 39.887
21025 | 29.334722 | 2.7465 | 84.9546 | 4 | 7.9486 | 7.944011 | 63.18 | 0.76876 | 0.2092 | 0.1969951 | 0.009485137 | -0.0424 | 39.8869
21026 | 29.336111 | 2.7483 | 84.9585 | 4 | 7.9385 | 7.944255 | 63.02 | 0.764819 | 0.2089 | 0.1969897 | 0.009437398 | -0.0421 | 39.8892
21027 | 29.3375 | 2.7483 | 84.9623 | 5 | 7.9527 | 7.944553 | 63.25 | 0.765932 | 0.2096 | 0.1969842 | 0.009391917 | -0.0418 | 39.8886
21028 | 29.338889 | 2.7501 | 84.9661 | 5 | 7.9449 | 7.944796 | 63.12 | 0.763775 | 0.2097 | 0.1969789 | 0.009346784 | -0.0415 | 39.8899
21029 | 29.340278 | 2.7501 | 84.9699 | 5 | 7.9399 | 7.945076 | 63.04 | 0.76432 | 0.2089 | 0.1969736 | 0.009300182 | -0.0413 | 39.8897
21030 | 29.341667 | 2.7517 | 84.9737 | 5 | 7.9363 | 7.945366 | 62.98 | 0.761641 | 0.208 | 0.1969684 | 0.009251731 | -0.041 | 39.8913
21031 | 29.343056 | 2.7517 | 84.9776 | 5 | 7.95 | 7.945645 | 63.2 | 0.765255 | 0.2084 | 0.1969646 | 0.009205158 | -0.0407 | 39.8892
21032 | 29.344444 | 2.7532 | 84.9814 | 5 | 7.9445 | 7.945911 | 63.11 | 0.764698 | 0.2085 | 0.1969609 | 0.009159798 | -0.0405 | 39.8896
21033 | 29.345833 | 2.7532 | 84.9852 | 6 | 7.9563 | 7.946173 | 63.3 | 0.767496 | 0.2091 | 0.1969575 | 0.009116319 | -0.0402 | 39.888
21034 | 29.347222 | 2.7547 | 84.989 | 5 | 7.949 | 7.946468 | 63.19 | 0.766153 | 0.2094 | 0.1969543 | 0.009072523 | -0.04 | 39.8888
21035 | 29.348611 | 2.7547 | 84.9929 | 5 | 7.9509 | 7.946764 | 63.22 | 0.766234 | 0.2099 | 0.1969514 | 0.009029747 | -0.0397 | 39.8888
21036 | 29.35 | 2.7561 | 84.9967 | 5 | 7.9531 | 7.947183 | 63.25 | 0.767427 | 0.2107 | 0.1969487 | 0.008988372 | -0.0395 | 39.8881
21037 | 29.351389 | 2.7561 | 85.0005 | 5 | 7.9586 | 7.947454 | 63.34 | 0.767792 | 0.2121 | 0.1969468 | 0.008950596 | -0.0393 | 39.888
21038 | 29.352778 | 2.7574 | 85.0044 | 5 | 7.9422 | 7.947758 | 63.08 | 0.764668 | 0.2119 | 0.1969452 | 0.008911925 | -0.0391 | 39.8898
21039 | 29.354167 | 2.7574 | 85.0082 | 5 | 7.9408 | 7.948028 | 63.06 | 0.76365 | 0.2113 | 0.1969436 | 0.008945326 | -0.0388 | 39.8905
21040 | 29.355556 | 2.7593 | 85.012 | 5 | 7.9486 | 7.948309 | 63.18 | 0.76589 | 0.211 | 0.1969427 | 0.008904989 | -0.0386 | 39.8892
21041 | 29.356944 | 2.7593 | 85.0159 | 5 | 7.9495 | 7.9486 | 63.19 | 0.766195 | 0.2114 | 0.1969415 | 0.008865669 | -0.0383 | 39.889
21042 | 29.358333 | 2.7607 | 85.0197 | 6 | 7.944 | 7.948878 | 63.11 | 0.764216 | 0.211 | 0.1969401 | 0.008825456 | -0.0381 | 39.8903
21043 | 29.359722 | 2.7607 | 85.0235 | 5 | 7.9463 | 7.949179 | 63.14 | 0.764801 | 0.211 | 0.1969387 | 0.00878502 | -0.0379 | 39.89
21044 | 29.361111 | 2.762 | 85.0274 | 5 | 7.9436 | 7.949456 | 63.1 | 0.763436 | 0.2102 | 0.1969381 | 0.008743309 | -0.0377 | 39.8908
21045 | 29.3625 | 2.762 | 85.0312 | 5 | 7.9472 | 7.949733 | 63.16 | 0.764562 | 0.21 | 0.1969379 | 0.008701949 | -0.0375 | 39.8902
21046 | 29.363889 | 2.7632 | 85.035 | 5 | 7.9563 | 7.949991 | 63.3 | 0.767921 | 0.2106 | 0.1969379 | 0.008661609 | -0.0372 | 39.8882
21047 | 29.365278 | 2.7632 | 85.0389 | 5 | 7.9568 | 7.950265 | 63.31 | 0.76685 | 0.2112 | 0.1969386 | 0.008623244 | -0.037 | 39.8889
21048 | 29.366944 | 2.7643 | 85.0427 | 5 | 7.9536 | 7.950527 | 63.26 | 0.76658 | 0.2115 | 0.1969395 | 0.008584943 | -0.0368 | 39.8894
21049 | 29.368333 | 2.7643 | 85.0466 | 5 | 7.9454 | 7.950788 | 63.13 | 0.764113 | 0.2115 | 0.1969406 | 0.00854661 | -0.0367 | 39.8909
21050 | 29.369722 | 2.7653 | 85.0504 | 5 | 7.9573 | 7.951053 | 63.32 | 0.768444 | 0.2119 | 0.1969419 | 0.008509487 | -0.0365 | 39.8884
21051 | 29.371111 | 2.7653 | 85.0543 | 4 | 7.9536 | 7.951309 | 63.26 | 0.769396 | 0.2121 | 0.1969435 | 0.008473956 | -0.0363 | 39.8878
21052 | 29.3725 | 2.7663 | 85.0581 | 4 | 7.9518 | 7.95158 | 63.23 | 0.768917 | 0.2122 | 0.196945 | 0.008438586 | -0.0361 | 39.8881
21053 | 29.373889 | 2.7663 | 85.0619 | 5 | 7.949 | 7.951832 | 63.19 | 0.766605 | 0.2117 | 0.1969463 | 0.008402804 | -0.0359 | 39.8896
21054 | 29.375278 | 2.7673 | 85.0658 | 6 | 7.9531 | 7.952114 | 63.25 | 0.767344 | 0.2122 | 0.1969477 | 0.00836814 | -0.0358 | 39.8891
21055 | 29.376667 | 2.7673 | 85.0696 | 5 | 7.9636 | 7.95238 | 63.42 | 0.770604 | 0.2127 | 0.1969494 | 0.0083344 | -0.0356 | 39.8873
21056 | 29.378056 | 2.7682 | 85.0735 | 5 | 7.9495 | 7.952603 | 63.19 | 0.76607 | 0.2124 | 0.1969514 | 0.008300249 | -0.0354 | 39.89
21057 | 29.379444 | 2.7682 | 85.0773 | 5 | 7.9623 | 7.952903 | 63.4 | 0.770369 | 0.2128 | 0.1969533 | 0.008267215 | -0.0353 | 39.8875
21058 | 29.380833 | 2.7691 | 85.0812 | 5 | 7.9513 | 7.953144 | 63.22 | 0.76713 | 0.2124 | 0.1969555 | 0.00823291 | -0.0351 | 39.8894
21059 | 29.382222 | 2.7691 | 85.085 | 5 | 7.9568 | 7.953423 | 63.31 | 0.768233 | 0.2123 | 0.1969578 | 0.008265754 | -0.0349 | 39.8888
21060 | 29.383611 | 2.7706 | 85.0889 | 5 | 7.9481 | 7.953701 | 63.17 | 0.764798 | 0.212 | 0.1969602 | 0.008230731 | -0.0347 | 39.8909
21061 | 29.385 | 2.7706 | 85.0927 | 5 | 7.9518 | 7.95401 | 63.23 | 0.76626 | 0.2114 | 0.1969631 | 0.008194631 | -0.0345 | 39.89
21062 | 29.386389 | 2.7718 | 85.0965 | 5 | 7.9641 | 7.954127 | 63.43 | 0.77038 | 0.2121 | 0.1969661 | 0.00816022 | -0.0343 | 39.8877
21063 | 29.387778 | 2.7718 | 85.1004 | 5 | 7.9518 | 7.95439 | 63.23 | 0.766486 | 0.2117 | 0.1969692 | 0.008125113 | -0.0341 | 39.89
21064 | 29.389167 | 2.7729 | 85.1042 | 5 | 7.949 | 7.9547 | 63.19 | 0.766019 | 0.2113 | 0.1969724 | 0.008089502 | -0.0339 | 39.8903
21065 | 29.390556 | 2.7729 | 85.1081 | 5 | 7.9509 | 7.954946 | 63.22 | 0.766178 | 0.2115 | 0.1969764 | 0.008054723 | -0.0338 | 39.8902
21066 | 29.391944 | 2.774 | 85.112 | 5 | 7.9591 | 7.955267 | 63.35 | 0.768769 | 0.2123 | 0.1969807 | 0.008021349 | -0.0336 | 39.8887
21067 | 29.393333 | 2.774 | 85.1158 | 5 | 7.9595 | 7.955547 | 63.35 | 0.769304 | 0.2129 | 0.1969853 | 0.007989283 | -0.0334 | 39.8884
21068 | 29.394722 | 2.7751 | 85.1197 | 5 | 7.9509 | 7.95579 | 63.22 | 0.765759 | 0.2125 | 0.1969896 | 0.007956712 | -0.0332 | 39.8906
21069 | 29.396111 | 2.7751 | 85.1235 | 4 | 7.9568 | 7.956219 | 63.31 | 0.767382 | 0.2127 | 0.1969941 | 0.007923732 | -0.033 | 39.8896
21070 | 29.3975 | 2.7762 | 85.1274 | 5 | 7.96 | 7.956512 | 63.36 | 0.76926 | 0.2131 | 0.196999 | 0.007891773 | -0.0328 | 39.8886
21071 | 29.398889 | 2.7762 | 85.1312 | 5 | 7.9582 | 7.956765 | 63.33 | 0.76862 | 0.2132 | 0.1970044 | 0.00785883 | -0.0326 | 39.889
21072 | 29.400278 | 2.7772 | 85.1351 | 5 | 7.9518 | 7.957049 | 63.23 | 0.766983 | 0.2124 | 0.1970099 | 0.007823568 | -0.0325 | 39.89
21073 | 29.401667 | 2.7772 | 85.139 | 5 | 7.9668 | 7.95731 | 63.47 | 0.771095 | 0.2131 | 0.1970155 | 0.007788656 | -0.0323 | 39.8875
21074 | 29.403056 | 2.7781 | 85.1428 | 5 | 7.9604 | 7.957569 | 63.37 | 0.76804 | 0.213 | 0.1970208 | 0.007753616 | -0.0321 | 39.8894
21075 | 29.404444 | 2.7781 | 85.1467 | 5 | 7.97 | 7.957838 | 63.52 | 0.771511 | 0.2141 | 0.1970263 | 0.007720833 | -0.032 | 39.8874
21076 | 29.405833 | 2.779 | 85.1505 | 5 | 7.9573 | 7.958116 | 63.32 | 0.768378 | 0.214 | 0.1970318 | 0.007687826 | -0.0318 | 39.8893
21077 | 29.407222 | 2.779 | 85.1544 | 5 | 7.9559 | 7.958365 | 63.3 | 0.768238 | 0.214 | 0.1970372 | 0.007654308 | -0.0317 | 39.8894
21078 | 29.408611 | 2.7799 | 85.1583 | 5 | 7.9568 | 7.958618 | 63.31 | 0.768417 | 0.2137 | 0.1970421 | 0.007620947 | -0.0315 | 39.8893
21079 | 29.41 | 2.7799 | 85.1621 | 5 | 7.9527 | 7.958882 | 63.25 | 0.767362 | 0.2133 | 0.1970475 | 0.007658053 | -0.0313 | 39.89
21080 | 29.411389 | 2.7814 | 85.166 | 5 | 7.9577 | 7.959107 | 63.33 | 0.768329 | 0.213 | 0.1970531 | 0.0076234 | -0.0311 | 39.8894
21081 | 29.412778 | 2.7814 | 85.1698 | 5 | 7.9563 | 7.959405 | 63.3 | 0.76791 | 0.2129 | 0.1970592 | 0.007588525 | -0.0309 | 39.8897
21082 | 29.414167 | 2.7825 | 85.1737 | 5 | 7.9582 | 7.959684 | 63.33 | 0.768854 | 0.2126 | 0.1970656 | 0.00755257 | -0.0307 | 39.8892
21083 | 29.415556 | 2.7825 | 85.1776 | 5 | 7.9586 | 7.959941 | 63.34 | 0.768344 | 0.2125 | 0.1970722 | 0.007516202 | -0.0306 | 39.8895
21084 | 29.416944 | 2.7835 | 85.1814 | 5 | 7.9563 | 7.960216 | 63.3 | 0.768268 | 0.212 | 0.1970788 | 0.00747923 | -0.0304 | 39.8896
21085 | 29.418333 | 2.7835 | 85.1853 | 5 | 7.9554 | 7.960476 | 63.29 | 0.767917 | 0.2119 | 0.1970857 | 0.007441655 | -0.0302 | 39.8898
21086 | 29.419722 | 2.7845 | 85.1892 | 5 | 7.9645 | 7.96069 | 63.43 | 0.770256 | 0.2124 | 0.1970928 | 0.007404907 | -0.03 | 39.8884
21087 | 29.421111 | 2.7845 | 85.193 | 5 | 7.965 | 7.960962 | 63.44 | 0.770077 | 0.2126 | 0.1970996 | 0.007368508 | -0.0298 | 39.8886
21088 | 29.4225 | 2.7855 | 85.1969 | 5 | 7.955 | 7.961195 | 63.28 | 0.768061 | 0.2121 | 0.1971061 | 0.007331125 | -0.0297 | 39.8898
21089 | 29.423889 | 2.7855 | 85.2008 | 5 | 7.9559 | 7.961429 | 63.3 | 0.767846 | 0.2118 | 0.1971125 | 0.007293042 | -0.0295 | 39.8899
21090 | 29.425556 | 2.7864 | 85.2047 | 5 | 7.9609 | 7.961669 | 63.38 | 0.769684 | 0.2115 | 0.1971193 | 0.00725407 | -0.0293 | 39.8892
21091 | 29.426944 | 2.7864 | 85.2085 | 5 | 7.9573 | 7.961961 | 63.32 | 0.768882 | 0.2109 | 0.1971265 | 0.007213256 | -0.0292 | 39.8897
21092 | 29.428333 | 2.7872 | 85.2124 | 5 | 7.9636 | 7.962164 | 63.42 | 0.770867 | 0.2107 | 0.1971338 | 0.007171647 | -0.029 | 39.8885
21093 | 29.429722 | 2.7872 | 85.2163 | 5 | 7.9545 | 7.962413 | 63.27 | 0.767899 | 0.2096 | 0.1971415 | 0.007127434 | -0.0289 | 39.8903
21094 | 29.431111 | 2.7878 | 85.2201 | 5 | 7.9591 | 7.962705 | 63.35 | 0.768899 | 0.2094 | 0.1971491 | 0.007082999 | -0.0287 | 39.8898
21095 | 29.4325 | 2.7878 | 85.224 | 5 | 7.9632 | 7.962943 | 63.41 | 0.769599 | 0.2089 | 0.1971561 | 0.007037676 | -0.0286 | 39.8894
21096 | 29.433889 | 2.7884 | 85.2279 | 5 | 7.965 | 7.963217 | 63.44 | 0.770247 | 0.2089 | 0.1971635 | 0.006993372 | -0.0284 | 39.889
21097 | 29.435278 | 2.7884 | 85.2318 | 5 | 7.9614 | 7.963506 | 63.38 | 0.769834 | 0.2091 | 0.1971712 | 0.006950471 | -0.0283 | 39.8892
21098 | 29.436667 | 2.7889 | 85.2356 | 5 | 7.9609 | 7.963751 | 63.38 | 0.769635 | 0.2086 | 0.1971784 | 0.006906305 | -0.0282 | 39.8894
21099 | 29.438056 | 2.7889 | 85.2395 | 5 | 7.9645 | 7.963999 | 63.43 | 0.76974 | 0.2087 | 0.197186 | 0.006936726 | -0.028 | 39.8894
21100 | 29.439444 | 2.7901 | 85.2434 | 5 | 7.9695 | 7.964255 | 63.51 | 0.773162 | 0.2091 | 0.1971938 | 0.006893578 | -0.0279 | 39.8874
21101 | 29.440833 | 2.7901 | 85.2473 | 5 | 7.9636 | 7.964509 | 63.42 | 0.770668 | 0.2085 | 0.1972014 | 0.00684926 | -0.0277 | 39.8888
21102 | 29.442222 | 2.7907 | 85.2511 | 5 | 7.9577 | 7.964732 | 63.33 | 0.768465 | 0.2075 | 0.1972091 | 0.006803107 | -0.0276 | 39.8902
21103 | 29.443611 | 2.7907 | 85.255 | 5 | 7.965 | 7.965033 | 63.44 | 0.770993 | 0.2077 | 0.1972165 | 0.006757691 | -0.0274 | 39.8887
21104 | 29.445 | 2.7913 | 85.2589 | 5 | 7.9691 | 7.96531 | 63.51 | 0.771501 | 0.2078 | 0.1972245 | 0.00671225 | -0.0273 | 39.8884
21105 | 29.446389 | 2.7913 | 85.2628 | 5 | 7.9655 | 7.965603 | 63.45 | 0.771469 | 0.2077 | 0.1972333 | 0.006666784 | -0.0272 | 39.8885
21106 | 29.447778 | 2.7917 | 85.2666 | 5 | 7.9636 | 7.965855 | 63.42 | 0.77021 | 0.2075 | 0.1972419 | 0.006620056 | -0.027 | 39.8893
21107 | 29.449167 | 2.7917 | 85.2705 | 5 | 7.9695 | 7.966115 | 63.51 | 0.77177 | 0.2072 | 0.1972508 | 0.006572636 | -0.0269 | 39.8884
21108 | 29.450556 | 2.792 | 85.2744 | 5 | 7.96 | 7.966377 | 63.36 | 0.769526 | 0.2066 | 0.1972599 | 0.006524048 | -0.0268 | 39.8897
21109 | 29.451944 | 2.792 | 85.2783 | 5 | 7.9691 | 7.966639 | 63.51 | 0.771845 | 0.2064 | 0.1972691 | 0.006475054 | -0.0267 | 39.8883
21110 | 29.453333 | 2.7922 | 85.2821 | 6 | 7.9755 | 7.966814 | 63.61 | 0.773747 | 0.2069 | 0.1972787 | 0.006426608 | -0.0266 | 39.8873
21111 | 29.454722 | 2.7922 | 85.286 | 5 | 7.9641 | 7.96706 | 63.43 | 0.770521 | 0.207 | 0.197288 | 0.006378231 | -0.0265 | 39.8892
21112 | 29.456111 | 2.7923 | 85.2899 | 5 | 7.9682 | 7.96729 | 63.49 | 0.771308 | 0.2069 | 0.1972977 | 0.006329638 | -0.0265 | 39.8887
21113 | 29.4575 | 2.7923 | 85.2938 | 5 | 7.9609 | 7.967531 | 63.38 | 0.769328 | 0.2063 | 0.1973071 | 0.006280163 | -0.0264 | 39.8899
21114 | 29.458889 | 2.7922 | 85.2977 | 4 | 7.9686 | 7.967797 | 63.5 | 0.772076 | 0.2065 | 0.197317 | 0.006230664 | -0.0263 | 39.8883
21115 | 29.460278 | 2.7922 | 85.3015 | 6 | 7.9582 | 7.968037 | 63.33 | 0.76951 | 0.2051 | 0.1973275 | 0.006178664 | -0.0263 | 39.8899
21116 | 29.461667 | 2.7919 | 85.3054 | 6 | 7.9586 | 7.968278 | 63.34 | 0.76836 | 0.2037 | 0.1973373 | 0.006123594 | -0.0263 | 39.8906
21117 | 29.463056 | 2.7919 | 85.3093 | 6 | 7.9531 | 7.968519 | 63.25 | 0.767449 | 0.2024 | 0.1973456 | 0.006066123 | -0.0262 | 39.8911
21118 | 29.464444 | 2.7914 | 85.3132 | 4 | 7.9732 | 7.968769 | 63.57 | 0.772474 | 0.2028 | 0.1973539 | 0.006009298 | -0.0262 | 39.8882
21119 | 29.465833 | 2.7914 | 85.3171 | 5 | 7.9723 | 7.969023 | 63.56 | 0.772934 | 0.2028 | 0.1973627 | 0.006031544 | -0.0262 | 39.8879
21120 | 29.467222 | 2.7915 | 85.3209 | 5 | 7.97 | 7.969222 | 63.52 | 0.772202 | 0.203 | 0.1973714 | 0.005975195 | -0.0261 | 39.8884
21121 | 29.468611 | 2.7915 | 85.3248 | 5 | 7.9732 | 7.969482 | 63.57 | 0.77315 | 0.2029 | 0.1973798 | 0.005918825 | -0.0261 | 39.8879
21122 | 29.47 | 2.791 | 85.3287 | 6 | 7.9604 | 7.969706 | 63.37 | 0.768951 | 0.2017 | 0.197388 | 0.005860056 | -0.0261 | 39.8904
21123 | 29.471389 | 2.791 | 85.3326 | 5 | 7.9655 | 7.96996 | 63.45 | 0.771292 | 0.2013 | 0.1973962 | 0.005800127 | -0.0261 | 39.889
21124 | 29.472778 | 2.7904 | 85.3365 | 5 | 7.9741 | 7.970242 | 63.59 | 0.773478 | 0.2019 | 0.1974043 | 0.005741417 | -0.0261 | 39.8877
21125 | 29.474167 | 2.7904 | 85.3403 | 5 | 7.9736 | 7.970496 | 63.58 | 0.772976 | 0.2019 | 0.1974123 | 0.005683162 | -0.0261 | 39.8881
21126 | 29.475556 | 2.7897 | 85.3442 | 5 | 7.965 | 7.970708 | 63.44 | 0.771025 | 0.202 | 0.1974207 | 0.005625461 | -0.0261 | 39.8892
21127 | 29.476944 | 2.7897 | 85.3481 | 5 | 7.9718 | 7.97099 | 63.55 | 0.773499 | 0.2019 | 0.1974292 | 0.005567741 | -0.0261 | 39.8878
21128 | 29.478333 | 2.7888 | 85.352 | 6 | 7.9664 | 7.971261 | 63.46 | 0.770704 | 0.2015 | 0.1974378 | 0.005509243 | -0.0261 | 39.8895
21129 | 29.479722 | 2.7888 | 85.3558 | 5 | 7.9768 | 7.971491 | 63.63 | 0.77406 | 0.2018 | 0.1974467 | 0.005451678 | -0.0262 | 39.8875
21130 | 29.481111 | 2.7877 | 85.3597 | 5 | 7.9736 | 7.971757 | 63.58 | 0.774147 | 0.202 | 0.1974558 | 0.005394382 | -0.0262 | 39.8875
21131 | 29.4825 | 2.7877 | 85.3636 | 5 | 7.9677 | 7.972039 | 63.48 | 0.771732 | 0.2011 | 0.1974648 | 0.005335356 | -0.0263 | 39.8889
21132 | 29.483889 | 2.7866 | 85.3674 | 5 | 7.9655 | 7.972301 | 63.45 | 0.771158 | 0.2004 | 0.197474 | 0.005274602 | -0.0263 | 39.8893
21133 | 29.485278 | 2.7866 | 85.3713 | 5 | 7.9741 | 7.9725 | 63.59 | 0.772147 | 0.2006 | 0.1974832 | 0.00521345 | -0.0264 | 39.8888
21134 | 29.486944 | 2.7852 | 85.3752 | 5 | 7.9755 | 7.972739 | 63.61 | 0.772586 | 0.2005 | 0.1974933 | 0.00515152 | -0.0265 | 39.8888
21135 | 29.488333 | 2.7852 | 85.3791 | 5 | 7.9764 | 7.97299 | 63.62 | 0.774234 | 0.2006 | 0.1975045 | 0.005089762 | -0.0266 | 39.8878
21136 | 29.489722 | 2.7837 | 85.3829 | 4 | 7.9759 | 7.973282 | 63.62 | 0.775548 | 0.2006 | 0.1975159 | 0.005028367 | -0.0267 | 39.8871
21137 | 29.491111 | 2.7837 | 85.3868 | 5 | 7.9664 | 7.973538 | 63.46 | 0.771063 | 0.1999 | 0.1975276 | 0.004965432 | -0.0268 | 39.8898
21138 | 29.4925 | 2.782 | 85.3907 | 5 | 7.9727 | 7.973768 | 63.56 | 0.77245 | 0.1997 | 0.197539 | 0.004901338 | -0.0269 | 39.889
21139 | 29.493889 | 2.782 | 85.3945 | 5 | 7.9777 | 7.974009 | 63.64 | 0.774356 | 0.1999 | 0.1975503 | 0.00492139 | -0.027 | 39.8879
21140 | 29.495278 | 2.7809 | 85.3984 | 5 | 7.9691 | 7.974244 | 63.51 | 0.771693 | 0.1996 | 0.1975612 | 0.004857216 | -0.0271 | 39.8895
21141 | 29.496667 | 2.7809 | 85.4022 | 5 | 7.9786 | 7.974484 | 63.66 | 0.774236 | 0.1997 | 0.197572 | 0.00479312 | -0.0272 | 39.888
21142 | 29.498056 | 2.7793 | 85.4061 | 5 | 7.9732 | 7.974731 | 63.57 | 0.773553 | 0.1991 | 0.1975832 | 0.00472777 | -0.0273 | 39.8885
21143 | 29.499444 | 2.7793 | 85.41 | 5 | 8.0018 | 7.974992 | 64.03 | 0.780876 | 0.2011 | 0.1975946 | 0.004665538 | -0.0274 | 39.8841
21144 | 29.500833 | 2.7775 | 85.4138 | 5 | 7.9777 | 7.975227 | 63.64 | 0.774376 | 0.2012 | 0.1976063 | 0.004604047 | -0.0276 | 39.888
21145 | 29.502222 | 2.7775 | 85.4177 | 5 | 7.9759 | 7.975484 | 63.62 | 0.773485 | 0.2014 | 0.197618 | 0.004543391 | -0.0277 | 39.8886
21146 | 29.503611 | 2.7757 | 85.4215 | 5 | 7.9705 | 7.97577 | 63.53 | 0.77238 | 0.2006 | 0.1976292 | 0.00448072 | -0.0278 | 39.8893
21147 | 29.505 | 2.7757 | 85.4254 | 5 | 7.9755 | 7.975994 | 63.61 | 0.774035 | 0.2004 | 0.1976401 | 0.004418029 | -0.028 | 39.8883
21148 | 29.506389 | 2.7737 | 85.4293 | 5 | 7.9759 | 7.976189 | 63.62 | 0.774135 | 0.2003 | 0.1976507 | 0.00435475 | -0.0282 | 39.8883
21149 | 29.507778 | 2.7737 | 85.4331 | 5 | 7.9791 | 7.976441 | 63.67 | 0.774724 | 0.2007 | 0.1976612 | 0.004292022 | -0.0283 | 39.888
21150 | 29.509167 | 2.7715 | 85.437 | 5 | 7.975 | 7.976695 | 63.6 | 0.7737 | 0.2001 | 0.1976715 | 0.004228799 | -0.0285 | 39.8886
21151 | 29.510556 | 2.7715 | 85.4408 | 5 | 7.9773 | 7.97701 | 63.64 | 0.774644 | 0.1998 | 0.197681 | 0.004165179 | -0.0287 | 39.8881
21152 | 29.511944 | 2.7693 | 85.4446 | 5 | 7.9796 | 7.977271 | 63.67 | 0.775792 | 0.1999 | 0.1976899 | 0.004101731 | -0.0289 | 39.8875
21153 | 29.513333 | 2.7693 | 85.4485 | 5 | 7.9777 | 7.977548 | 63.64 | 0.774496 | 0.1996 | 0.1976989 | 0.004037981 | -0.0291 | 39.8883
21154 | 29.514722 | 2.7669 | 85.4523 | 5 | 7.9786 | 7.977795 | 63.66 | 0.775306 | 0.1996 | 0.1977073 | 0.003973929 | -0.0293 | 39.8878
21155 | 29.516111 | 2.7669 | 85.4562 | 5 | 7.9741 | 7.978058 | 63.59 | 0.773196 | 0.1996 | 0.1977156 | 0.003910431 | -0.0295 | 39.8891
21156 | 29.5175 | 2.7644 | 85.46 | 5 | 7.9777 | 7.97829 | 63.64 | 0.774545 | 0.1999 | 0.1977238 | 0.003847773 | -0.0297 | 39.8883
21157 | 29.518889 | 2.7644 | 85.4639 | 5 | 7.9818 | 7.978528 | 63.71 | 0.775495 | 0.2001 | 0.1977318 | 0.003785573 | -0.0299 | 39.8878
21158 | 29.520278 | 2.7618 | 85.4677 | 5 | 7.985 | 7.978749 | 63.76 | 0.777119 | 0.2005 | 0.1977399 | 0.003723737 | -0.0302 | 39.8869
21159 | 29.521667 | 2.7618 | 85.4715 | 5 | 7.9827 | 7.979013 | 63.72 | 0.775736 | 0.2005 | 0.1977478 | 0.003746288 | -0.0304 | 39.8878
21160 | 29.523056 | 2.76 | 85.4754 | 5 | 7.9832 | 7.979289 | 63.73 | 0.776199 | 0.2007 | 0.1977556 | 0.003684938 | -0.0306 | 39.8875
21161 | 29.524444 | 2.76 | 85.4792 | 4 | 7.9846 | 7.979534 | 63.75 | 0.776837 | 0.2011 | 0.1977631 | 0.00362433 | -0.0308 | 39.8872
21162 | 29.525833 | 2.7577 | 85.4831 | 5 | 7.9736 | 7.979784 | 63.58 | 0.773303 | 0.2005 | 0.1977703 | 0.003562659 | -0.031 | 39.8893
21163 | 29.527222 | 2.7577 | 85.4869 | 6 | 7.9791 | 7.980061 | 63.67 | 0.774688 | 0.1998 | 0.1977769 | 0.003499547 | -0.0312 | 39.8885
21164 | 29.528611 | 2.7553 | 85.4907 | 5 | 7.9773 | 7.980335 | 63.64 | 0.774124 | 0.1994 | 0.197783 | 0.003436324 | -0.0314 | 39.8889
21165 | 29.53 | 2.7553 | 85.4945 | 5 | 8.0013 | 7.980545 | 64.02 | 0.781945 | 0.2009 | 0.1977887 | 0.003374319 | -0.0316 | 39.8843
21166 | 29.531389 | 2.7528 | 85.4984 | 5 | 7.9755 | 7.980779 | 63.61 | 0.77376 | 0.2002 | 0.197794 | 0.003310205 | -0.0318 | 39.8892
21167 | 29.532778 | 2.7528 | 85.5022 | 5 | 7.9709 | 7.981036 | 63.54 | 0.772415 | 0.1994 | 0.1977992 | 0.003244838 | -0.032 | 39.89
21168 | 29.534167 | 2.7502 | 85.506 | 6 | 7.9809 | 7.981316 | 63.7 | 0.775871 | 0.1991 | 0.1978043 | 0.003178979 | -0.0323 | 39.888
21169 | 29.535556 | 2.7502 | 85.5098 | 5 | 7.9732 | 7.981528 | 63.57 | 0.773716 | 0.1984 | 0.1978091 | 0.003111773 | -0.0325 | 39.8894
21170 | 29.536944 | 2.7475 | 85.5136 | 5 | 7.9877 | 7.981769 | 63.8 | 0.77659 | 0.1986 | 0.1978137 | 0.003044646 | -0.0327 | 39.8877
21171 | 29.538333 | 2.7475 | 85.5175 | 5 | 7.9868 | 7.982049 | 63.79 | 0.77747 | 0.1986 | 0.1978166 | 0.002977976 | -0.033 | 39.8872
21172 | 29.539722 | 2.7448 | 85.5213 | 5 | 7.9873 | 7.98233 | 63.8 | 0.776069 | 0.1984 | 0.1978185 | 0.002910055 | -0.0332 | 39.8881
21173 | 29.541111 | 2.7448 | 85.5251 | 6 | 7.9841 | 7.982599 | 63.75 | 0.775707 | 0.1982 | 0.1978206 | 0.002841833 | -0.0334 | 39.8884
21174 | 29.5425 | 2.742 | 85.5289 | 4 | 7.9859 | 7.982858 | 63.77 | 0.778474 | 0.1978 | 0.1978225 | 0.002772643 | -0.0337 | 39.8868
21175 | 29.544167 | 2.742 | 85.5327 | 4 | 7.9759 | 7.983131 | 63.62 | 0.774743 | 0.1971 | 0.1978233 | 0.002698117 | -0.0339 | 39.8893
21176 | 29.545556 | 2.7391 | 85.5365 | 4 | 7.9777 | 7.983388 | 63.64 | 0.776424 | 0.1966 | 0.1978243 | 0.002623476 | -0.0342 | 39.8884
21177 | 29.546944 | 2.7391 | 85.5403 | 5 | 7.9846 | 7.983674 | 63.75 | 0.775973 | 0.1962 | 0.1978247 | 0.002548436 | -0.0345 | 39.8887
21178 | 29.548333 | 2.7361 | 85.5441 | 5 | 7.9864 | 7.983916 | 63.78 | 0.776097 | 0.1962 | 0.1978243 | 0.002473187 | -0.0347 | 39.8887
21179 | 29.549722 | 2.7361 | 85.5479 | 5 | 7.9895 | 7.984163 | 63.83 | 0.777534 | 0.1963 | 0.1978234 | 0.002495236 | -0.035 | 39.8879
21180 | 29.551111 | 2.7339 | 85.5517 | 5 | 7.9782 | 7.984399 | 63.65 | 0.774822 | 0.1951 | 0.1978227 | 0.00241803 | -0.0352 | 39.8895
21181 | 29.5525 | 2.7339 | 85.5555 | 5 | 7.9782 | 7.98464 | 63.65 | 0.774957 | 0.1945 | 0.1978211 | 0.002339859 | -0.0354 | 39.8895
21182 | 29.553889 | 2.7311 | 85.5593 | 5 | 7.9836 | 7.984917 | 63.74 | 0.7761 | 0.1942 | 0.1978191 | 0.002260628 | -0.0356 | 39.8889
21183 | 29.555278 | 2.7311 | 85.5631 | 5 | 7.9827 | 7.985173 | 63.72 | 0.776014 | 0.194 | 0.1978167 | 0.002180907 | -0.0359 | 39.889
21184 | 29.556667 | 2.7283 | 85.5669 | 5 | 7.9864 | 7.985508 | 63.78 | 0.777504 | 0.1938 | 0.1978143 | 0.002100505 | -0.0361 | 39.8882
21185 | 29.558056 | 2.7283 | 85.5707 | 5 | 7.9891 | 7.985784 | 63.83 | 0.777856 | 0.1939 | 0.1978114 | 0.002020086 | -0.0364 | 39.888
21186 | 29.559444 | 2.7253 | 85.5744 | 5 | 8.0036 | 7.986079 | 64.06 | 0.781886 | 0.1952 | 0.1978085 | 0.001942307 | -0.0366 | 39.8857
21187 | 29.560833 | 2.7253 | 85.5782 | 5 | 7.9868 | 7.986313 | 63.79 | 0.776845 | 0.1949 | 0.1978052 | 0.001863561 | -0.0369 | 39.8887
21188 | 29.562222 | 2.7223 | 85.582 | 5 | 7.9846 | 7.986682 | 63.75 | 0.77687 | 0.1942 | 0.1978019 | 0.001783943 | -0.0371 | 39.8888
21189 | 29.563611 | 2.7223 | 85.5858 | 6 | 7.9882 | 7.986886 | 63.81 | 0.778535 | 0.1943 | 0.1977983 | 0.001704783 | -0.0374 | 39.8879
21190 | 29.565 | 2.7193 | 85.5896 | 6 | 7.9932 | 7.987143 | 63.89 | 0.778947 | 0.1943 | 0.1977948 | 0.001625607 | -0.0377 | 39.8877
21191 | 29.566389 | 2.7193 | 85.5934 | 6 | 7.9855 | 7.987391 | 63.77 | 0.776714 | 0.1938 | 0.1977909 | 0.001545085 | -0.0379 | 39.889
21192 | 29.567778 | 2.7162 | 85.5971 | 5 | 7.9905 | 7.987678 | 63.85 | 0.777268 | 0.1939 | 0.1977875 | 0.001464642 | -0.0382 | 39.8888
21193 | 29.569167 | 2.7162 | 85.6009 | 5 | 7.9796 | 7.987931 | 63.67 | 0.774866 | 0.1926 | 0.1977828 | 0.001381812 | -0.0385 | 39.8903
21194 | 29.570556 | 2.7129 | 85.6047 | 5 | 7.9796 | 7.988192 | 63.67 | 0.775274 | 0.1916 | 0.1977778 | 0.001296215 | -0.0387 | 39.8901
21195 | 29.571944 | 2.7129 | 85.6084 | 5 | 7.9891 | 7.98846 | 63.83 | 0.778546 | 0.1916 | 0.1977725 | 0.001211268 | -0.039 | 39.8882
21196 | 29.573333 | 2.7097 | 85.6122 | 5 | 7.9941 | 7.988745 | 63.91 | 0.779277 | 0.192 | 0.1977674 | 0.001126876 | -0.0393 | 39.8879
21197 | 29.574722 | 2.7097 | 85.616 | 5 | 7.9927 | 7.988984 | 63.88 | 0.778762 | 0.1925 | 0.1977613 | 0.001043798 | -0.0396 | 39.8882
21198 | 29.576111 | 2.7064 | 85.6197 | 5 | 7.9954 | 7.989208 | 63.93 | 0.780303 | 0.1923 | 0.1977548 | 0.000962889 | -0.0399 | 39.8874
21199 | 29.5775 | 2.7064 | 85.6235 | 4 | 7.9923 | 7.989426 | 63.88 | 0.779252 | 0.1919 | 0.1977478 | 0.0009776205 | -0.0401 | 39.8881
21200 | 29.578889 | 2.704 | 85.6273 | 5 | 7.9823 | 7.989672 | 63.72 | 0.776139 | 0.191 | 0.1977398 | 0.0008943944 | -0.0404 | 39.89
21201 | 29.580278 | 2.704 | 85.631 | 5 | 7.9945 | 7.989923 | 63.91 | 0.77953 | 0.1909 | 0.1977316 | 0.0008107802 | -0.0406 | 39.888
21202 | 29.581667 | 2.701 | 85.6348 | 5 | 7.9809 | 7.990167 | 63.7 | 0.776009 | 0.1903 | 0.1977231 | 0.0007260198 | -0.0409 | 39.8902
21203 | 29.583056 | 2.701 | 85.6385 | 5 | 8.0018 | 7.99043 | 64.03 | 0.7821 | 0.1912 | 0.1977139 | 0.0006426724 | -0.0411 | 39.8867
21204 | 29.584444 | 2.698 | 85.6423 | 5 | 7.9873 | 7.9907 | 63.8 | 0.776763 | 0.1906 | 0.197704 | 0.0005580832 | -0.0414 | 39.8899
21205 | 29.585833 | 2.698 | 85.646 | 5 | 7.9941 | 7.990967 | 63.91 | 0.779038 | 0.1907 | 0.1976937 | 0.000473864 | -0.0416 | 39.8886
21206 | 29.587222 | 2.695 | 85.6497 | 5 | 8 | 7.991215 | 64 | 0.780869 | 0.1915 | 0.1976827 | 0.0003914365 | -0.0419 | 39.8876
21207 | 29.588611 | 2.695 | 85.6535 | 5 | 7.9877 | 7.991495 | 63.8 | 0.777667 | 0.1909 | 0.1976709 | 0.0003081466 | -0.0421 | 39.8896
21208 | 29.59 | 2.692 | 85.6572 | 6 | 8.0027 | 7.991783 | 64.04 | 0.782289 | 0.1915 | 0.1976587 | 0.0002260802 | -0.0424 | 39.8869
21209 | 29.591389 | 2.692 | 85.661 | 5 | 7.9846 | 7.992071 | 63.75 | 0.776934 | 0.191 | 0.1976459 | 0.0001437208 | -0.0426 | 39.8901
21210 | 29.592778 | 2.689 | 85.6647 | 4 | 7.9995 | 7.99233 | 63.99 | 0.78065 | 0.1909 | 0.197633 | 6.135403e-05 | -0.0429 | 39.888
21211 | 29.594167 | 2.689 | 85.6684 | 5 | 7.9914 | 7.992589 | 63.86 | 0.778215 | 0.1911 | 0.1976196 | -2.054602e-05 | -0.0431 | 39.8896
21212 | 29.595556 | 2.686 | 85.6722 | 6 | 7.9973 | 7.992874 | 63.96 | 0.780629 | 0.1912 | 0.1976056 | -0.0001016948 | -0.0434 | 39.8882
21213 | 29.596944 | 2.686 | 85.6759 | 4 | 7.9959 | 7.993193 | 63.93 | 0.780317 | 0.1908 | 0.1975913 | -0.0001831342 | -0.0436 | 39.8885
21214 | 29.598333 | 2.683 | 85.6796 | 5 | 7.9954 | 7.993461 | 63.93 | 0.779941 | 0.1907 | 0.1975768 | -0.0002649582 | -0.0439 | 39.8888
21215 | 29.599722 | 2.683 | 85.6834 | 5 | 7.9977 | 7.99373 | 63.96 | 0.780607 | 0.1911 | 0.1975621 | -0.0003458399 | -0.0442 | 39.8884
21216 | 29.601111 | 2.68 | 85.6871 | 6 | 7.9982 | 7.994029 | 63.97 | 0.780624 | 0.1916 | 0.1975478 | -0.0004254952 | -0.0444 | 39.8885
21217 | 29.6025 | 2.68 | 85.6908 | 5 | 7.9718 | 7.994259 | 63.55 | 0.773185 | 0.1894 | 0.1975338 | -0.000508947 | -0.0447 | 39.893
21218 | 29.603889 | 2.6769 | 85.6945 | 5 | 7.9959 | 7.994509 | 63.93 | 0.780028 | 0.1893 | 0.1975194 | -0.0005933495 | -0.0449 | 39.889
21219 | 29.605278 | 2.6769 | 85.6982 | 5 | 7.9886 | 7.994792 | 63.82 | 0.778494 | 0.1887 | 0.1975051 | -0.0005839009 | -0.0452 | 39.89
21220 | 29.606667 | 2.6747 | 85.7019 | 6 | 8.0054 | 7.995045 | 64.09 | 0.783094 | 0.1895 | 0.1974908 | -0.0006677664 | -0.0454 | 39.8874
21221 | 29.608056 | 2.6747 | 85.7057 | 5 | 7.9995 | 7.995295 | 63.99 | 0.781126 | 0.1894 | 0.1974761 | -0.000751825 | -0.0456 | 39.8886
21222 | 29.609444 | 2.672 | 85.7094 | 5 | 8.0072 | 7.995561 | 64.12 | 0.782836 | 0.19 | 0.1974616 | -0.0008351301 | -0.0458 | 39.8877
21223 | 29.610833 | 2.672 | 85.7131 | 5 | 7.9995 | 7.995837 | 63.99 | 0.780784 | 0.19 | 0.197447 | -0.0009176823 | -0.046 | 39.889
21224 | 29.6125 | 2.6693 | 85.7168 | 5 | 7.9995 | 7.996086 | 63.99 | 0.780754 | 0.1901 | 0.1974321 | -0.001000333 | -0.0462 | 39.8894
21225 | 29.613889 | 2.6693 | 85.7205 | 6 | 8.0004 | 7.996357 | 64.01 | 0.780864 | 0.1905 | 0.1974173 | -0.001081568 | -0.0464 | 39.8894
21226 | 29.615278 | 2.6667 | 85.7242 | 5 | 7.9941 | 7.996625 | 63.91 | 0.779829 | 0.19 | 0.1974025 | -0.001164038 | -0.0466 | 39.8901
21227 | 29.616667 | 2.6667 | 85.7279 | 5 | 8.0063 | 7.996868 | 64.1 | 0.78275 | 0.1907 | 0.1973873 | -0.001245186 | -0.0468 | 39.8885
21228 | 29.618056 | 2.664 | 85.7316 | 5 | 7.9973 | 7.997132 | 63.96 | 0.78041 | 0.1908 | 0.197372 | -0.001325865 | -0.047 | 39.89
21229 | 29.619444 | 2.664 | 85.7353 | 5 | 7.9991 | 7.997365 | 63.99 | 0.780633 | 0.1908 | 0.1973572 | -0.001406359 | -0.0472 | 39.8899
21230 | 29.620833 | 2.6614 | 85.739 | 5 | 7.9995 | 7.997633 | 63.99 | 0.780911 | 0.1907 | 0.1973428 | -0.001487616 | -0.0475 | 39.8899
21231 | 29.622222 | 2.6614 | 85.7427 | 5 | 7.9905 | 7.997897 | 63.85 | 0.778975 | 0.1895 | 0.1973284 | -0.00157077 | -0.0477 | 39.8911
21232 | 29.623611 | 2.6588 | 85.7464 | 5 | 7.9959 | 7.998189 | 63.93 | 0.779912 | 0.1891 | 0.1973134 | -0.001655537 | -0.0479 | 39.8906
21233 | 29.625 | 2.6588 | 85.7501 | 5 | 7.9914 | 7.99846 | 63.86 | 0.778883 | 0.1883 | 0.1972982 | -0.001740685 | -0.0481 | 39.8913
21234 | 29.626389 | 2.6561 | 85.7538 | 5 | 7.9918 | 7.998719 | 63.87 | 0.7795 | 0.1876 | 0.1972829 | -0.001827254 | -0.0483 | 39.8911
21235 | 29.627778 | 2.6561 | 85.7575 | 5 | 8.0004 | 7.998974 | 64.01 | 0.78077 | 0.1875 | 0.1972672 | -0.001913728 | -0.0485 | 39.8904
21236 | 29.629167 | 2.6533 | 85.7612 | 5 | 8.0022 | 7.999242 | 64.04 | 0.782045 | 0.1873 | 0.1972521 | -0.002000675 | -0.0487 | 39.8897
21237 | 29.630556 | 2.6533 | 85.7648 | 5 | 7.9836 | 7.999478 | 63.74 | 0.777869 | 0.1859 | 0.1972364 | -0.002090367 | -0.0489 | 39.8923
21238 | 29.631944 | 2.6505 | 85.7685 | 5 | 8.0018 | 7.999722 | 64.03 | 0.78235 | 0.1857 | 0.1972202 | -0.002181003 | -0.0491 | 39.8898
21239 | 29.633333 | 2.6505 | 85.7722 | 5 | 8.0018 | 7.99998 | 64.03 | 0.782142 | 0.1859 | 0.1972039 | -0.002174341 | -0.0493 | 39.89
21240 | 29.634722 | 2.6486 | 85.7759 | 5 | 7.9973 | 8.000257 | 63.96 | 0.780553 | 0.1857 | 0.1971875 | -0.002264805 | -0.0495 | 39.891
21241 | 29.636111 | 2.6486 | 85.7796 | 4 | 7.9977 | 8.000514 | 63.96 | 0.780501 | 0.1853 | 0.1971708 | -0.002356402 | -0.0497 | 39.8911
21242 | 29.6375 | 2.646 | 85.7833 | 5 | 7.9964 | 8.000762 | 63.94 | 0.779412 | 0.1849 | 0.1971545 | -0.002448564 | -0.0499 | 39.8919
21243 | 29.638889 | 2.646 | 85.7869 | 5 | 8.0072 | 8.001038 | 64.12 | 0.782984 | 0.1847 | 0.1971378 | -0.002541386 | -0.05 | 39.8899
21244 | 29.640278 | 2.6434 | 85.7906 | 6 | 7.9986 | 8.001289 | 63.98 | 0.780935 | 0.1843 | 0.1971218 | -0.002634773 | -0.0502 | 39.8912
21245 | 29.641667 | 2.6434 | 85.7943 | 5 | 8.0027 | 8.001572 | 64.04 | 0.782884 | 0.1844 | 0.1971065 | -0.002728535 | -0.0504 | 39.8901
21246 | 29.643056 | 2.6408 | 85.798 | 5 | 8.0059 | 8.001825 | 64.09 | 0.782673 | 0.1849 | 0.1970915 | -0.002821537 | -0.0506 | 39.8903
21247 | 29.644444 | 2.6408 | 85.8016 | 5 | 8.0032 | 8.002058 | 64.05 | 0.782634 | 0.1852 | 0.1970769 | -0.002913308 | -0.0508 | 39.8905
21248 | 29.645833 | 2.6381 | 85.8053 | 5 | 8.0004 | 8.002317 | 64.01 | 0.78149 | 0.1855 | 0.1970615 | -0.003004321 | -0.051 | 39.8912
21249 | 29.647222 | 2.6381 | 85.809 | 5 | 8.0018 | 8.002654 | 64.03 | 0.782021 | 0.1853 | 0.1970453 | -0.003095614 | -0.0512 | 39.891
21250 | 29.648611 | 2.6354 | 85.8126 | 6 | 8.0018 | 8.002881 | 64.03 | 0.782427 | 0.185 | 0.1970288 | -0.003186432 | -0.0514 | 39.8909
21251 | 29.65 | 2.6354 | 85.8163 | 5 | 8.0081 | 8.003131 | 64.13 | 0.783662 | 0.1854 | 0.1970125 | -0.003276394 | -0.0516 | 39.8903
21252 | 29.651389 | 2.6326 | 85.8199 | 5 | 8.019 | 8.003393 | 64.3 | 0.786671 | 0.1865 | 0.1969959 | -0.003364271 | -0.0518 | 39.8886
21253 | 29.652778 | 2.6326 | 85.8236 | 5 | 7.9968 | 8.003661 | 63.95 | 0.780637 | 0.186 | 0.1969802 | -0.003452429 | -0.052 | 39.8923
21254 | 29.654167 | 2.6299 | 85.8272 | 5 | 8.0018 | 8.003916 | 64.03 | 0.780911 | 0.1862 | 0.1969646 | -0.003540016 | -0.0523 | 39.8922
21255 | 29.655556 | 2.6299 | 85.8309 | 5 | 8.0009 | 8.004172 | 64.01 | 0.781359 | 0.1857 | 0.1969488 | -0.003628166 | -0.0525 | 39.8921
21256 | 29.656944 | 2.6272 | 85.8345 | 5 | 8.0027 | 8.004446 | 64.04 | 0.781979 | 0.1853 | 0.1969323 | -0.003717067 | -0.0527 | 39.8918
21257 | 29.658333 | 2.6272 | 85.8382 | 5 | 7.9995 | 8.004726 | 63.99 | 0.78156 | 0.1846 | 0.1969163 | -0.00380757 | -0.0529 | 39.8922
21258 | 29.659722 | 2.6244 | 85.8418 | 5 | 8.0176 | 8.004993 | 64.28 | 0.786519 | 0.1849 | 0.1969001 | -0.003897405 | -0.0531 | 39.8894
21259 | 29.661111 | 2.6244 | 85.8455 | 5 | 8.0045 | 8.005298 | 64.07 | 0.783176 | 0.1831 | 0.1968839 | -0.003894925 | -0.0533 | 39.8914
21260 | 29.6625 | 2.6224 | 85.8491 | 5 | 7.9959 | 8.005582 | 63.93 | 0.780362 | 0.1821 | 0.1968678 | -0.003989875 | -0.0535 | 39.8932
21261 | 29.663889 | 2.6224 | 85.8528 | 4 | 8.0127 | 8.005858 | 64.2 | 0.784738 | 0.1829 | 0.1968517 | -0.004082831 | -0.0536 | 39.8907
21262 | 29.665278 | 2.6199 | 85.8564 | 5 | 8.0059 | 8.006096 | 64.09 | 0.782923 | 0.1832 | 0.1968357 | -0.004175589 | -0.0538 | 39.8919
21263 | 29.666667 | 2.6199 | 85.8601 | 6 | 8.0032 | 8.006327 | 64.05 | 0.782398 | 0.183 | 0.1968197 | -0.004269189 | -0.054 | 39.8923
21264 | 29.668056 | 2.6173 | 85.8637 | 6 | 7.995 | 8.006644 | 63.92 | 0.780505 | 0.1817 | 0.1968053 | -0.004365239 | -0.0542 | 39.8936
21265 | 29.669444 | 2.6173 | 85.8673 | 5 | 8.0027 | 8.006885 | 64.04 | 0.782732 | 0.1807 | 0.1967911 | -0.004461938 | -0.0543 | 39.8924
21266 | 29.670833 | 2.6147 | 85.871 | 5 | 8.0095 | 8.007115 | 64.15 | 0.784587 | 0.1809 | 0.196777 | -0.004559288 | -0.0545 | 39.8914
21267 | 29.672222 | 2.6147 | 85.8746 | 6 | 7.9995 | 8.007378 | 63.99 | 0.78148 | 0.1804 | 0.1967626 | -0.004656436 | -0.0547 | 39.8933
21268 | 29.673889 | 2.612 | 85.8782 | 5 | 8.005 | 8.007631 | 64.08 | 0.782695 | 0.1799 | 0.1967478 | -0.0047548 | -0.0549 | 39.893
21269 | 29.675278 | 2.612 | 85.8819 | 5 | 8.009 | 8.007925 | 64.14 | 0.784266 | 0.1797 | 0.1967327 | -0.004852582 | -0.0551 | 39.8922
21270 | 29.676667 | 2.6093 | 85.8855 | 5 | 8.0136 | 8.008193 | 64.22 | 0.785749 | 0.1801 | 0.1967176 | -0.00495016 | -0.0553 | 39.8914
21271 | 29.678056 | 2.6093 | 85.8891 | 5 | 8.0113 | 8.008478 | 64.18 | 0.785124 | 0.18 | 0.1967023 | -0.00504763 | -0.0555 | 39.8919
21272 | 29.679444 | 2.6066 | 85.8927 | 6 | 8.0095 | 8.008759 | 64.15 | 0.783957 | 0.1801 | 0.1966873 | -0.005144896 | -0.0557 | 39.8928
21273 | 29.680833 | 2.6066 | 85.8963 | 5 | 8.0154 | 8.00904 | 64.25 | 0.786254 | 0.1801 | 0.1966721 | -0.005242432 | -0.0559 | 39.8915
21274 | 29.682222 | 2.6038 | 85.9 | 5 | 8.0149 | 8.009255 | 64.24 | 0.78566 | 0.1802 | 0.1966568 | -0.005340237 | -0.0561 | 39.892
21275 | 29.683611 | 2.6038 | 85.9036 | 5 | 8.0149 | 8.009505 | 64.24 | 0.784534 | 0.1805 | 0.1966412 | -0.005437557 | -0.0563 | 39.8928
21276 | 29.685 | 2.601 | 85.9072 | 5 | 8.0127 | 8.009754 | 64.2 | 0.785688 | 0.1806 | 0.1966254 | -0.005534865 | -0.0565 | 39.8922
21277 | 29.686389 | 2.601 | 85.9108 | 5 | 8.0054 | 8.010033 | 64.09 | 0.783335 | 0.1799 | 0.1966099 | -0.00563301 | -0.0567 | 39.8937
21278 | 29.687778 | 2.5982 | 85.9144 | 5 | 8.0136 | 8.01033 | 64.22 | 0.785444 | 0.1805 | 0.1965937 | -0.005729819 | -0.0569 | 39.8926
21279 | 29.689167 | 2.5982 | 85.918 | 6 | 8.0118 | 8.010552 | 64.19 | 0.785598 | 0.1805 | 0.196577 | -0.005729839 | -0.0571 | 39.8926
21280 | 29.690556 | 2.5963 | 85.9216 | 5 | 8.0167 | 8.010826 | 64.27 | 0.786988 | 0.1812 | 0.1965602 | -0.005825134 | -0.0572 | 39.8919
21281 | 29.691944 | 2.5963 | 85.9252 | 5 | 8.0127 | 8.011066 | 64.2 | 0.785506 | 0.1809 | 0.1965436 | -0.005921173 | -0.0574 | 39.893
21282 | 29.693333 | 2.5939 | 85.9288 | 5 | 8.009 | 8.011306 | 64.14 | 0.784633 | 0.1808 | 0.1965271 | -0.006016726 | -0.0575 | 39.8936
21283 | 29.694722 | 2.5939 | 85.9324 | 5 | 8.0063 | 8.011544 | 64.1 | 0.783724 | 0.1802 | 0.1965106 | -0.006112832 | -0.0577 | 39.8943
21284 | 29.696111 | 2.5915 | 85.936 | 5 | 8.0086 | 8.011841 | 64.14 | 0.784043 | 0.1797 | 0.1964948 | -0.006209489 | -0.0579 | 39.8942
21285 | 29.6975 | 2.5915 | 85.9396 | 5 | 8.0163 | 8.012113 | 64.26 | 0.786412 | 0.1802 | 0.1964793 | -0.006304807 | -0.058 | 39.8929
21286 | 29.698889 | 2.5891 | 85.9432 | 5 | 8.0118 | 8.012413 | 64.19 | 0.78501 | 0.1804 | 0.1964643 | -0.006399543 | -0.0582 | 39.8939
21287 | 29.700278 | 2.5891 | 85.9468 | 5 | 8.0086 | 8.012688 | 64.14 | 0.784685 | 0.18 | 0.1964492 | -0.006494451 | -0.0583 | 39.8942
21288 | 29.701667 | 2.5867 | 85.9504 | 6 | 7.965 | 8.012914 | 63.44 | 0.77141 | 0.1758 | 0.1964341 | -0.006597744 | -0.0585 | 39.9022
21289 | 29.703056 | 2.5867 | 85.954 | 5 | 8.0054 | 8.013198 | 64.09 | 0.782732 | 0.1751 | 0.196419 | -0.006702337 | -0.0586 | 39.8956
21290 | 29.704444 | 2.5842 | 85.9576 | 5 | 8.0086 | 8.0135 | 64.14 | 0.784847 | 0.1746 | 0.1964037 | -0.006808511 | -0.0588 | 39.8945
21291 | 29.705833 | 2.5842 | 85.9612 | 5 | 8.014 | 8.013779 | 64.22 | 0.785088 | 0.175 | 0.1963881 | -0.006913812 | -0.0589 | 39.8945
21292 | 29.707222 | 2.5816 | 85.9648 | 5 | 8.0104 | 8.014024 | 64.17 | 0.784299 | 0.1744 | 0.1963726 | -0.007019751 | -0.0591 | 39.8951
21293 | 29.708611 | 2.5816 | 85.9684 | 5 | 8.009 | 8.014279 | 64.14 | 0.785694 | 0.174 | 0.1963569 | -0.007126516 | -0.0593 | 39.8944
21294 | 29.71 | 2.579 | 85.972 | 5 | 8.0109 | 8.014533 | 64.17 | 0.784486 | 0.1737 | 0.1963431 | -0.007233633 | -0.0594 | 39.8952
21295 | 29.711389 | 2.579 | 85.9755 | 5 | 8.0109 | 8.014729 | 64.17 | 0.784051 | 0.1733 | 0.19633 | -0.007342426 | -0.0596 | 39.8956
21296 | 29.712778 | 2.5763 | 85.9791 | 6 | 8.0149 | 8.015001 | 64.24 | 0.785415 | 0.1733 | 0.1963169 | -0.007451288 | -0.0598 | 39.895
21297 | 29.714167 | 2.5763 | 85.9827 | 5 | 8.0122 | 8.015264 | 64.2 | 0.785172 | 0.1728 | 0.1963038 | -0.007559275 | -0.06 | 39.8952
21298 | 29.715556 | 2.5735 | 85.9863 | 5 | 8.0167 | 8.015528 | 64.27 | 0.786109 | 0.1728 | 0.1962907 | -0.007667045 | -0.0602 | 39.8948
21299 | 29.716944 | 2.5735 | 85.9899 | 5 | 8.0099 | 8.015829 | 64.16 | 0.784852 | 0.1723 | 0.1962772 | -0.007682054 | -0.0603 | 39.8957
21300 | 29.718333 | 2.5716 | 85.9934 | 5 | 8.0195 | 8.01612 | 64.31 | 0.786954 | 0.1727 | 0.1962636 | -0.007789791 | -0.0605 | 39.8946
21301 | 29.719722 | 2.5716 | 85.997 | 6 | 8.0226 | 8.01638 | 64.36 | 0.788351 | 0.1734 | 0.1962503 | -0.007896462 | -0.0606 | 39.8939
21302 | 29.721111 | 2.5692 | 86.0006 | 5 | 8.0208 | 8.016644 | 64.33 | 0.788295 | 0.1737 | 0.1962363 | -0.008001408 | -0.0607 | 39.894
21303 | 29.7225 | 2.5692 | 86.0041 | 6 | 8.0285 | 8.016933 | 64.46 | 0.789935 | 0.1745 | 0.1962226 | -0.008104534 | -0.0609 | 39.8932
21304 | 29.723889 | 2.5668 | 86.0077 | 5 | 8.0131 | 8.017189 | 64.21 | 0.785142 | 0.174 | 0.1962088 | -0.008208765 | -0.061 | 39.8962
21305 | 29.725278 | 2.5668 | 86.0113 | 5 | 8.0199 | 8.017459 | 64.32 | 0.787826 | 0.1739 | 0.1961952 | -0.008313346 | -0.0612 | 39.8947
21306 | 29.726667 | 2.5643 | 86.0148 | 6 | 8.0204 | 8.017709 | 64.33 | 0.787538 | 0.1742 | 0.1961816 | -0.008417334 | -0.0613 | 39.8951
21307 | 29.728056 | 2.5643 | 86.0184 | 5 | 8.0145 | 8.017979 | 64.23 | 0.786054 | 0.1741 | 0.1961681 | -0.008519218 | -0.0615 | 39.8961
21308 | 29.729444 | 2.5618 | 86.022 | 5 | 8.0294 | 8.01831 | 64.47 | 0.789643 | 0.1747 | 0.1961545 | -0.008620129 | -0.0617 | 39.8941
21309 | 29.730833 | 2.5618 | 86.0255 | 5 | 8.0204 | 8.018568 | 64.33 | 0.787538 | 0.1751 | 0.1961405 | -0.008720539 | -0.0618 | 39.8955
21310 | 29.732222 | 2.5592 | 86.0291 | 6 | 8.0249 | 8.018882 | 64.4 | 0.788654 | 0.1757 | 0.1961266 | -0.008819506 | -0.062 | 39.895
21311 | 29.733611 | 2.5592 | 86.0326 | 5 | 8.0195 | 8.019154 | 64.31 | 0.787045 | 0.1752 | 0.1961126 | -0.008918444 | -0.0622 | 39.8961
21312 | 29.735 | 2.5567 | 86.0362 | 5 | 8.0158 | 8.019456 | 64.25 | 0.786787 | 0.1751 | 0.1960987 | -0.009017824 | -0.0623 | 39.8964
21313 | 29.736667 | 2.5567 | 86.0397 | 5 | 8.0131 | 8.019715 | 64.21 | 0.785867 | 0.1744 | 0.1960849 | -0.0091184 | -0.0625 | 39.8974
21314 | 29.738056 | 2.5542 | 86.0433 | 4 | 8.0335 | 8.019979 | 64.54 | 0.791276 | 0.1755 | 0.196071 | -0.009216588 | -0.0627 | 39.8943
21315 | 29.739444 | 2.5542 | 86.0468 | 6 | 8.0213 | 8.020306 | 64.34 | 0.787244 | 0.1753 | 0.196057 | -0.009315218 | -0.0628 | 39.8968
21316 | 29.740833 | 2.5516 | 86.0504 | 5 | 8.0149 | 8.020555 | 64.24 | 0.785523 | 0.1766 | 0.1960437 | -0.009411365 | -0.063 | 39.898
21317 | 29.742222 | 2.5516 | 86.0539 | 5 | 8.0199 | 8.020815 | 64.32 | 0.78733 | 0.1765 | 0.1960303 | -0.009508712 | -0.0632 | 39.8971
21318 | 29.743611 | 2.549 | 86.0575 | 6 | 8.0154 | 8.021066 | 64.25 | 0.78634 | 0.1757 | 0.1960151 | -0.00960754 | -0.0634 | 39.8978
21319 | 29.745 | 2.549 | 86.061 | 5 | 8.0154 | 8.021351 | 64.25 | 0.785972 | 0.1756 | 0.1960003 | -0.0096156 | -0.0635 | 39.8982
21320 | 29.746389 | 2.5473 | 86.0645 | 5 | 8.0258 | 8.021654 | 64.41 | 0.789874 | 0.1754 | 0.1959855 | -0.00971479 | -0.0637 | 39.896
21321 | 29.747778 | 2.5473 | 86.0681 | 5 | 7.9641 | 8.021915 | 63.43 | 0.771433 | 0.1709 | 0.1959711 | -0.009822526 | -0.0638 | 39.9071
21322 | 29.749167 | 2.5449 | 86.0716 | 6 | 8.0176 | 8.022197 | 64.28 | 0.787556 | 0.1708 | 0.1959572 | -0.009930228 | -0.0639 | 39.8977
21323 | 29.750556 | 2.5449 | 86.0752 | 5 | 8.0195 | 8.022478 | 64.31 | 0.787636 | 0.1707 | 0.1959431 | -0.01003799 | -0.0641 | 39.8978
21324 | 29.751944 | 2.5425 | 86.0787 | 5 | 8.0176 | 8.022743 | 64.28 | 0.787665 | 0.1702 | 0.1959292 | -0.01014694 | -0.0642 | 39.8979
21325 | 29.753333 | 2.5425 | 86.0822 | 5 | 8.028 | 8.023006 | 64.45 | 0.789304 | 0.1709 | 0.1959155 | -0.01025473 | -0.0643 | 39.8971
21326 | 29.754722 | 2.54 | 86.0858 | 5 | 8.0222 | 8.023318 | 64.36 | 0.789057 | 0.1708 | 0.195902 | -0.0103621 | -0.0645 | 39.8974
21327 | 29.756111 | 2.54 | 86.0893 | 5 | 8.0276 | 8.023603 | 64.44 | 0.789789 | 0.171 | 0.1958881 | -0.01046916 | -0.0647 | 39.8971
21328 | 29.7575 | 2.5375 | 86.0928 | 5 | 8.0167 | 8.023907 | 64.27 | 0.787211 | 0.1707 | 0.1958741 | -0.01057647 | -0.0648 | 39.8988
21329 | 29.758889 | 2.5375 | 86.0963 | 6 | 8.0258 | 8.024195 | 64.41 | 0.789439 | 0.1706 | 0.1958609 | -0.0106844 | -0.065 | 39.8977
21330 | 29.760278 | 2.5349 | 86.0999 | 6 | 8.0226 | 8.024445 | 64.36 | 0.788127 | 0.1706 | 0.1958476 | -0.01079145 | -0.0651 | 39.8986
21331 | 29.761667 | 2.5349 | 86.1034 | 5 | 8.0258 | 8.024714 | 64.41 | 0.789775 | 0.171 | 0.1958346 | -0.01089771 | -0.0653 | 39.8978
21332 | 29.763056 | 2.5323 | 86.1069 | 5 | 8.0285 | 8.024979 | 64.46 | 0.790423 | 0.1716 | 0.1958213 | -0.01100233 | -0.0655 | 39.8975
21333 | 29.764444 | 2.5323 | 86.1104 | 5 | 8.033 | 8.025255 | 64.53 | 0.791298 | 0.1722 | 0.1958076 | -0.01110616 | -0.0656 | 39.8972
21334 | 29.765833 | 2.5296 | 86.114 | 6 | 8.0136 | 8.02552 | 64.22 | 0.785565 | 0.1718 | 0.1957939 | -0.01121052 | -0.0658 | 39.9007
21335 | 29.767222 | 2.5296 | 86.1175 | 5 | 8.0231 | 8.025836 | 64.37 | 0.788241 | 0.1713 | 0.1957802 | -0.01131551 | -0.066 | 39.8993
21336 | 29.768611 | 2.527 | 86.121 | 5 | 8.0253 | 8.026129 | 64.41 | 0.789504 | 0.1718 | 0.1957663 | -0.01141886 | -0.0662 | 39.8987
21337 | 29.77 | 2.527 | 86.1245 | 6 | 8.024 | 8.02638 | 64.38 | 0.788842 | 0.1708 | 0.1957523 | -0.01152397 | -0.0663 | 39.8993
21338 | 29.771389 | 2.5244 | 86.128 | 5 | 8.0366 | 8.026636 | 64.59 | 0.792376 | 0.172 | 0.1957386 | -0.01162621 | -0.0665 | 39.8973
21339 | 29.772778 | 2.5244 | 86.1315 | 6 | 8.0253 | 8.026899 | 64.41 | 0.789188 | 0.1721 | 0.1957254 | -0.01164003 | -0.0667 | 39.8994
21340 | 29.774167 | 2.5226 | 86.135 | 6 | 8.0303 | 8.027207 | 64.49 | 0.790931 | 0.1723 | 0.1957119 | -0.01174149 | -0.0668 | 39.8985
21341 | 29.775556 | 2.5226 | 86.1385 | 5 | 8.033 | 8.027469 | 64.53 | 0.791188 | 0.173 | 0.1956994 | -0.01184074 | -0.0669 | 39.8985
21342 | 29.776944 | 2.5204 | 86.142 | 5 | 8.0366 | 8.027716 | 64.59 | 0.792281 | 0.1741 | 0.1956863 | -0.01193733 | -0.067 | 39.8981
21343 | 29.778333 | 2.5204 | 86.1455 | 5 | 8.0185 | 8.027997 | 64.3 | 0.787423 | 0.1734 | 0.195674 | -0.01203444 | -0.0672 | 39.9011
21344 | 29.779722 | 2.5183 | 86.149 | 6 | 8.038 | 8.028237 | 64.61 | 0.793009 | 0.1745 | 0.1956622 | -0.01212822 | -0.0673 | 39.8979
21345 | 29.781111 | 2.5183 | 86.1525 | 5 | 8.0258 | 8.028522 | 64.41 | 0.788822 | 0.1746 | 0.1956507 | -0.01222159 | -0.0674 | 39.9006
21346 | 29.7825 | 2.5163 | 86.156 | 6 | 8.0199 | 8.028787 | 64.32 | 0.787888 | 0.1739 | 0.1956392 | -0.01231548 | -0.0675 | 39.9013
21347 | 29.783889 | 2.5163 | 86.1595 | 5 | 8.0303 | 8.029058 | 64.49 | 0.790572 | 0.1741 | 0.1956278 | -0.01240839 | -0.0676 | 39.8999
21348 | 29.785278 | 2.5144 | 86.163 | 6 | 8.0289 | 8.029343 | 64.46 | 0.790109 | 0.1746 | 0.1956162 | -0.01249966 | -0.0677 | 39.9003
21349 | 29.786667 | 2.5144 | 86.1665 | 5 | 8.024 | 8.029644 | 64.38 | 0.788938 | 0.1746 | 0.1956049 | -0.01259126 | -0.0678 | 39.9012
21350 | 29.788056 | 2.5125 | 86.17 | 6 | 8.0276 | 8.029909 | 64.44 | 0.789583 | 0.1744 | 0.1955939 | -0.01268273 | -0.0679 | 39.901
21351 | 29.789444 | 2.5125 | 86.1735 | 4 | 8.0326 | 8.030177 | 64.52 | 0.792935 | 0.175 | 0.1955829 | -0.01277341 | -0.068 | 39.8991
21352 | 29.790833 | 2.5107 | 86.177 | 5 | 8.0357 | 8.030464 | 64.57 | 0.79218 | 0.1754 | 0.1955722 | -0.01286301 | -0.0681 | 39.8998
21353 | 29.792222 | 2.5107 | 86.1804 | 5 | 8.0339 | 8.030752 | 64.54 | 0.791933 | 0.1755 | 0.1955618 | -0.01295219 | -0.0682 | 39.9001
21354 | 29.793611 | 2.509 | 86.1839 | 5 | 8.0384 | 8.031018 | 64.62 | 0.793553 | 0.1766 | 0.1955518 | -0.01304021 | -0.0682 | 39.8993
21355 | 29.795 | 2.509 | 86.1874 | 6 | 8.0195 | 8.031264 | 64.31 | 0.789489 | 0.1758 | 0.1955419 | -0.01312988 | -0.0683 | 39.9019
21356 | 29.796389 | 2.5073 | 86.1909 | 5 | 8.0312 | 8.031551 | 64.5 | 0.790671 | 0.1757 | 0.1955325 | -0.01321989 | -0.0684 | 39.9014
21357 | 29.797778 | 2.5073 | 86.1944 | 5 | 8.0312 | 8.031835 | 64.5 | 0.791122 | 0.1757 | 0.1955233 | -0.01331014 | -0.0685 | 39.9013
21358 | 29.799167 | 2.5057 | 86.1979 | 6 | 8.0348 | 8.032115 | 64.56 | 0.792106 | 0.1763 | 0.1955146 | -0.01339999 | -0.0685 | 39.9008
21359 | 29.800556 | 2.5057 | 86.2013 | 5 | 8.0348 | 8.032365 | 64.56 | 0.792031 | 0.1765 | 0.1955063 | -0.01340583 | -0.0686 | 39.9011
21360 | 29.801944 | 2.5049 | 86.2048 | 6 | 8.0321 | 8.032641 | 64.51 | 0.791184 | 0.1764 | 0.1954984 | -0.01349529 | -0.0686 | 39.9017
21361 | 29.803611 | 2.5049 | 86.2083 | 6 | 8.0357 | 8.032866 | 64.57 | 0.791771 | 0.1762 | 0.1954908 | -0.01358425 | -0.0686 | 39.9019
21362 | 29.805 | 2.5038 | 86.2118 | 6 | 8.0348 | 8.033163 | 64.56 | 0.791595 | 0.1764 | 0.195483 | -0.01367241 | -0.0686 | 39.9021
21363 | 29.806389 | 2.5038 | 86.2152 | 5 | 8.0326 | 8.033485 | 64.52 | 0.791366 | 0.1763 | 0.1954753 | -0.0137612 | -0.0686 | 39.9025
21364 | 29.807778 | 2.5028 | 86.2187 | 5 | 8.0339 | 8.03376 | 64.54 | 0.790783 | 0.1765 | 0.1954676 | -0.01384901 | -0.0686 | 39.903
21365 | 29.809167 | 2.5028 | 86.2222 | 6 | 8.0353 | 8.034042 | 64.57 | 0.791899 | 0.1765 | 0.1954595 | -0.0139366 | -0.0686 | 39.9025
21366 | 29.810556 | 2.5017 | 86.2257 | 6 | 8.0276 | 8.034298 | 64.44 | 0.790568 | 0.1773 | 0.1954511 | -0.01402236 | -0.0686 | 39.9034
21367 | 29.811944 | 2.5017 | 86.2291 | 5 | 8.0456 | 8.034586 | 64.73 | 0.795049 | 0.1786 | 0.1954426 | -0.01410573 | -0.0686 | 39.901
21368 | 29.813333 | 2.5008 | 86.2326 | 5 | 8.0335 | 8.03485 | 64.54 | 0.791464 | 0.1791 | 0.1954353 | -0.01418832 | -0.0686 | 39.9033
21369 | 29.814722 | 2.5008 | 86.2361 | 5 | 8.0371 | 8.035074 | 64.59 | 0.793676 | 0.1796 | 0.195428 | -0.01426965 | -0.0685 | 39.9021
21370 | 29.816111 | 2.5 | 86.2396 | 5 | 8.0375 | 8.035299 | 64.6 | 0.79295 | 0.18 | 0.1954205 | -0.01434962 | -0.0685 | 39.9027
21371 | 29.8175 | 2.5 | 86.243 | 5 | 8.0348 | 8.035585 | 64.56 | 0.791773 | 0.1799 | 0.1954131 | -0.01442938 | -0.0685 | 39.9036
21372 | 29.818889 | 2.4992 | 86.2465 | 5 | 8.047 | 8.035845 | 64.75 | 0.795747 | 0.1812 | 0.1954058 | -0.01450553 | -0.0685 | 39.9014
21373 | 29.820278 | 2.4992 | 86.25 | 5 | 8.0353 | 8.036137 | 64.57 | 0.791498 | 0.1814 | 0.1953982 | -0.01458164 | -0.0684 | 39.9041
21374 | 29.821667 | 2.4986 | 86.2535 | 5 | 8.0384 | 8.036408 | 64.62 | 0.793459 | 0.1817 | 0.1953906 | -0.01465772 | -0.0684 | 39.9031
21375 | 29.823056 | 2.4986 | 86.2569 | 5 | 8.033 | 8.036666 | 64.53 | 0.791162 | 0.1817 | 0.1953846 | -0.01473376 | -0.0684 | 39.9047
21376 | 29.824444 | 2.4981 | 86.2604 | 5 | 8.0384 | 8.036921 | 64.62 | 0.792958 | 0.1823 | 0.1953785 | -0.0148079 | -0.0683 | 39.9038
21377 | 29.825833 | 2.4981 | 86.2639 | 6 | 8.0312 | 8.037208 | 64.5 | 0.791184 | 0.182 | 0.1953722 | -0.01488181 | -0.0682 | 39.905
21378 | 29.827222 | 2.4977 | 86.2673 | 5 | 8.047 | 8.037478 | 64.75 | 0.795425 | 0.1833 | 0.1953674 | -0.01495334 | -0.0682 | 39.9027
21379 | 29.828611 | 2.4977 | 86.2708 | 5 | 8.0339 | 8.037717 | 64.54 | 0.791826 | 0.1834 | 0.195363 | -0.01494785 | -0.0681 | 39.905
21380 | 29.83 | 2.4982 | 86.2743 | 6 | 8.0276 | 8.037966 | 64.44 | 0.790132 | 0.1822 | 0.1953582 | -0.01502129 | -0.068 | 39.9062
21381 | 29.831389 | 2.4982 | 86.2777 | 6 | 8.042 | 8.038215 | 64.67 | 0.794418 | 0.183 | 0.1953539 | -0.01509253 | -0.0678 | 39.9038
21382 | 29.832778 | 2.4984 | 86.2812 | 5 | 8.0375 | 8.038476 | 64.6 | 0.792138 | 0.1833 | 0.1953499 | -0.01516383 | -0.0677 | 39.9053
21383 | 29.834167 | 2.4984 | 86.2847 | 5 | 8.0348 | 8.038761 | 64.56 | 0.791916 | 0.183 | 0.1953461 | -0.01523539 | -0.0676 | 39.9056
21384 | 29.835556 | 2.4987 | 86.2882 | 5 | 8.0335 | 8.038999 | 64.54 | 0.792706 | 0.1829 | 0.1953428 | -0.01530728 | -0.0674 | 39.9053
21385 | 29.836944 | 2.4987 | 86.2916 | 5 | 8.0407 | 8.039273 | 64.65 | 0.794088 | 0.1835 | 0.1953396 | -0.01537764 | -0.0673 | 39.9047
21386 | 29.838333 | 2.4991 | 86.2951 | 5 | 8.0434 | 8.039538 | 64.7 | 0.794443 | 0.1838 | 0.1953366 | -0.01544675 | -0.0671 | 39.9047
21387 | 29.839722 | 2.4991 | 86.2986 | 5 | 8.042 | 8.039816 | 64.67 | 0.794491 | 0.1839 | 0.1953343 | -0.01551478 | -0.0669 | 39.9048
21388 | 29.841111 | 2.4996 | 86.302 | 5 | 8.0393 | 8.040092 | 64.63 | 0.793285 | 0.1842 | 0.1953326 | -0.01558138 | -0.0668 | 39.9057
21389 | 29.8425 | 2.4996 | 86.3055 | 5 | 8.0483 | 8.040376 | 64.78 | 0.796078 | 0.1858 | 0.1953288 | -0.01564568 | -0.0666 | 39.9042
21390 | 29.843889 | 2.5002 | 86.309 | 5 | 8.0384 | 8.04063 | 64.62 | 0.793158 | 0.1858 | 0.1953249 | -0.01570967 | -0.0664 | 39.9061
21391 | 29.845278 | 2.5002 | 86.3125 | 6 | 8.0402 | 8.040868 | 64.65 | 0.79396 | 0.1859 | 0.1953217 | -0.01577353 | -0.0662 | 39.9058
21392 | 29.846667 | 2.5009 | 86.3159 | 5 | 8.0443 | 8.04116 | 64.71 | 0.795775 | 0.1857 | 0.1953189 | -0.0158384 | -0.0661 | 39.9049
21393 | 29.848056 | 2.5009 | 86.3194 | 6 | 8.0411 | 8.041401 | 64.66 | 0.794029 | 0.1855 | 0.1953162 | -0.01590333 | -0.0659 | 39.9061
21394 | 29.849444 | 2.5017 | 86.3229 | 6 | 8.0366 | 8.041675 | 64.59 | 0.792794 | 0.1857 | 0.1953137 | -0.01596578 | -0.0657 | 39.907
21395 | 29.850833 | 2.5017 | 86.3264 | 5 | 8.0434 | 8.041953 | 64.7 | 0.795109 | 0.1862 | 0.1953112 | -0.01602641 | -0.0655 | 39.9058
21396 | 29.852222 | 2.5027 | 86.3298 | 5 | 8.0492 | 8.042293 | 64.79 | 0.796773 | 0.1871 | 0.1953093 | -0.01608522 | -0.0652 | 39.905
21397 | 29.853611 | 2.5027 | 86.3333 | 5 | 8.0402 | 8.042576 | 64.65 | 0.793462 | 0.1873 | 0.1953074 | -0.01614315 | -0.065 | 39.9072
21398 | 29.855 | 2.5037 | 86.3368 | 5 | 8.0317 | 8.04285 | 64.51 | 0.791975 | 0.187 | 0.1953053 | -0.01620077 | -0.0648 | 39.9082
21399 | 29.856389 | 2.5037 | 86.3403 | 5 | 8.0533 | 8.04312 | 64.86 | 0.797491 | 0.1878 | 0.1953035 | -0.0161911 | -0.0646 | 39.9051
21400 | 29.857778 | 2.5056 | 86.3437 | 5 | 8.0547 | 8.043395 | 64.88 | 0.798027 | 0.1889 | 0.195302 | -0.01624502 | -0.0643 | 39.905
21401 | 29.859167 | 2.5056 | 86.3472 | 5 | 8.0366 | 8.043666 | 64.59 | 0.792744 | 0.1885 | 0.1953009 | -0.01629928 | -0.064 | 39.9083
21402 | 29.860556 | 2.5072 | 86.3507 | 5 | 8.0384 | 8.043929 | 64.62 | 0.793262 | 0.1883 | 0.1953 | -0.01635378 | -0.0637 | 39.9082
21403 | 29.861944 | 2.5072 | 86.3542 | 5 | 8.0375 | 8.044195 | 64.6 | 0.793563 | 0.1879 | 0.1952994 | -0.01640928 | -0.0634 | 39.9081
21404 | 29.863333 | 2.509 | 86.3577 | 5 | 8.0501 | 8.044468 | 64.8 | 0.797161 | 0.1889 | 0.1952987 | -0.01646287 | -0.0631 | 39.9062
21405 | 29.864722 | 2.509 | 86.3612 | 5 | 8.0407 | 8.044743 | 64.65 | 0.793916 | 0.1892 | 0.1952981 | -0.01651549 | -0.0628 | 39.9083
21406 | 29.866389 | 2.5109 | 86.3646 | 5 | 8.0452 | 8.045012 | 64.73 | 0.795692 | 0.1896 | 0.195298 | -0.01656676 | -0.0625 | 39.9077
21407 | 29.867778 | 2.5109 | 86.3681 | 5 | 8.0452 | 8.045269 | 64.73 | 0.794894 | 0.1891 | 0.1952982 | -0.01661921 | -0.0621 | 39.9083
21408 | 29.869167 | 2.513 | 86.3716 | 5 | 8.0524 | 8.045558 | 64.84 | 0.798047 | 0.1894 | 0.1952969 | -0.01667107 | -0.0618 | 39.9066
21409 | 29.870556 | 2.513 | 86.3751 | 5 | 8.0538 | 8.04584 | 64.86 | 0.797511 | 0.1901 | 0.1952957 | -0.01672111 | -0.0614 | 39.9071
21410 | 29.871944 | 2.5151 | 86.3786 | 7 | 8.0538 | 8.046132 | 64.86 | 0.797281 | 0.1909 | 0.1952945 | -0.01676895 | -0.0611 | 39.9074
21411 | 29.873333 | 2.5151 | 86.3821 | 5 | 8.0438 | 8.046446 | 64.7 | 0.794948 | 0.1907 | 0.1952931 | -0.0168162 | -0.0608 | 39.909
21412 | 29.874722 | 2.5174 | 86.3856 | 6 | 8.0438 | 8.046699 | 64.7 | 0.794924 | 0.1907 | 0.1952936 | -0.01686379 | -0.0604 | 39.9092
21413 | 29.876111 | 2.5174 | 86.3891 | 5 | 8.0447 | 8.046961 | 64.72 | 0.795119 | 0.1905 | 0.195294 | -0.01691144 | -0.06 | 39.9092
21414 | 29.8775 | 2.5197 | 86.3926 | 5 | 8.0519 | 8.047271 | 64.83 | 0.797005 | 0.1912 | 0.1952946 | -0.01695764 | -0.0597 | 39.9082
21415 | 29.878889 | 2.5197 | 86.3961 | 5 | 8.0393 | 8.047528 | 64.63 | 0.794149 | 0.1907 | 0.1952947 | -0.01700475 | -0.0593 | 39.9101
21416 | 29.880278 | 2.522 | 86.3996 | 6 | 8.0429 | 8.047789 | 64.69 | 0.79482 | 0.1903 | 0.1952952 | -0.01705192 | -0.059 | 39.9099
21417 | 29.881667 | 2.522 | 86.4031 | 5 | 8.0538 | 8.048033 | 64.86 | 0.797205 | 0.1912 | 0.1952958 | -0.01709726 | -0.0586 | 39.9086
21418 | 29.883056 | 2.5243 | 86.4066 | 5 | 8.0574 | 8.048339 | 64.92 | 0.799 | 0.1919 | 0.1952967 | -0.01714145 | -0.0582 | 39.9077
21419 | 29.884444 | 2.5243 | 86.4101 | 5 | 8.0483 | 8.048588 | 64.78 | 0.795774 | 0.192 | 0.1952975 | -0.01712585 | -0.0579 | 39.9098
21420 | 29.885833 | 2.5273 | 86.4136 | 5 | 8.0384 | 8.04883 | 64.62 | 0.793826 | 0.1912 | 0.1952987 | -0.01717124 | -0.0575 | 39.9111
21421 | 29.887222 | 2.5273 | 86.4172 | 5 | 8.056 | 8.049071 | 64.9 | 0.79849 | 0.1919 | 0.1952998 | -0.01721491 | -0.057 | 39.9085
21422 | 29.888611 | 2.5301 | 86.4207 | 5 | 8.0538 | 8.049308 | 64.86 | 0.798421 | 0.1923 | 0.1953017 | -0.01725639 | -0.0566 | 39.9087
21423 | 29.89 | 2.5301 | 86.4242 | 5 | 8.0483 | 8.049592 | 64.78 | 0.796414 | 0.1928 | 0.1953033 | -0.01729576 | -0.0562 | 39.91
21424 | 29.891389 | 2.533 | 86.4277 | 5 | 8.0416 | 8.049869 | 64.67 | 0.794213 | 0.1922 | 0.1953048 | -0.01733585 | -0.0558 | 39.9115
21425 | 29.892778 | 2.533 | 86.4312 | 5 | 8.051 | 8.050152 | 64.82 | 0.796926 | 0.1924 | 0.1953068 | -0.01737524 | -0.0554 | 39.9101
21426 | 29.894167 | 2.5359 | 86.4347 | 6 | 8.0565 | 8.050426 | 64.91 | 0.798248 | 0.1932 | 0.1953086 | -0.01741281 | -0.0549 | 39.9095
21427 | 29.895556 | 2.5359 | 86.4383 | 6 | 8.0456 | 8.050694 | 64.73 | 0.795057 | 0.1933 | 0.1953104 | -0.01744997 | -0.0545 | 39.9115
21428 | 29.896944 | 2.5389 | 86.4418 | 6 | 8.0533 | 8.050948 | 64.86 | 0.798402 | 0.1936 | 0.1953129 | -0.01748634 | -0.0541 | 39.9097
21429 | 29.898333 | 2.5389 | 86.4453 | 5 | 8.0474 | 8.051184 | 64.76 | 0.796185 | 0.1932 | 0.1953151 | -0.0175237 | -0.0537 | 39.9111
21430 | 29.899722 | 2.5419 | 86.4489 | 5 | 8.0556 | 8.051461 | 64.89 | 0.798562 | 0.1936 | 0.1953171 | -0.01755943 | -0.0532 | 39.9099
21431 | 29.901111 | 2.5419 | 86.4524 | 5 | 8.0547 | 8.051749 | 64.88 | 0.798531 | 0.1938 | 0.1953193 | -0.01759447 | -0.0528 | 39.91
21432 | 29.9025 | 2.545 | 86.4559 | 5 | 8.0569 | 8.05203 | 64.91 | 0.798472 | 0.1939 | 0.1953223 | -0.01762796 | -0.0523 | 39.9102
21433 | 29.903889 | 2.545 | 86.4595 | 5 | 8.0529 | 8.052308 | 64.85 | 0.798091 | 0.1941 | 0.1953253 | -0.01766085 | -0.0519 | 39.9106
21434 | 29.905278 | 2.5482 | 86.463 | 6 | 8.0474 | 8.052588 | 64.76 | 0.794441 | 0.1937 | 0.195328 | -0.01769455 | -0.0515 | 39.9129
21435 | 29.906667 | 2.5482 | 86.4665 | 6 | 8.056 | 8.052682 | 64.9 | 0.799254 | 0.1938 | 0.1953311 | -0.01772764 | -0.051 | 39.9102
21436 | 29.908056 | 2.5514 | 86.4701 | 5 | 8.0547 | 8.05293 | 64.88 | 0.798316 | 0.1941 | 0.1953345 | -0.01775975 | -0.0505 | 39.9109
21437 | 29.909444 | 2.5514 | 86.4736 | 5 | 8.0583 | 8.053228 | 64.94 | 0.799458 | 0.1946 | 0.195338 | -0.01779107 | -0.0501 | 39.9104
21438 | 29.910833 | 2.5547 | 86.4772 | 5 | 8.0456 | 8.053508 | 64.73 | 0.796316 | 0.1942 | 0.1953413 | -0.01782347 | -0.0496 | 39.9124
21439 | 29.912222 | 2.5547 | 86.4807 | 5 | 8.0695 | 8.053833 | 65.12 | 0.802581 | 0.1958 | 0.195345 | -0.01780639 | -0.0491 | 39.9088
21440 | 29.913611 | 2.5586 | 86.4843 | 6 | 8.0538 | 8.054116 | 64.86 | 0.798919 | 0.1958 | 0.1953493 | -0.01783571 | -0.0486 | 39.9111
21441 | 29.915 | 2.5586 | 86.4878 | 5 | 8.065 | 8.054377 | 65.04 | 0.80173 | 0.1966 | 0.1953533 | -0.01786396 | -0.0481 | 39.9096
21442 | 29.916389 | 2.5623 | 86.4914 | 5 | 8.0515 | 8.054644 | 64.83 | 0.797117 | 0.1952 | 0.1953568 | -0.01789443 | -0.0476 | 39.9125
21443 | 29.917778 | 2.5623 | 86.495 | 5 | 8.0614 | 8.054909 | 64.99 | 0.801271 | 0.1953 | 0.1953606 | -0.01792429 | -0.0471 | 39.9102
21444 | 29.919167 | 2.566 | 86.4985 | 6 | 8.0492 | 8.055204 | 64.79 | 0.797453 | 0.1947 | 0.1953642 | -0.01795533 | -0.0466 | 39.9126
21445 | 29.920556 | 2.566 | 86.5021 | 6 | 8.0605 | 8.055484 | 64.97 | 0.799811 | 0.1948 | 0.195368 | -0.01798642 | -0.0461 | 39.9113
21446 | 29.921944 | 2.5696 | 86.5056 | 5 | 8.0592 | 8.055741 | 64.95 | 0.798866 | 0.1935 | 0.1953721 | -0.01801972 | -0.0456 | 39.912
21447 | 29.923333 | 2.5696 | 86.5092 | 5 | 8.0515 | 8.055994 | 64.83 | 0.797731 | 0.1936 | 0.1953759 | -0.0180528 | -0.0451 | 39.9129
21448 | 29.924722 | 2.5731 | 86.5128 | 5 | 8.0515 | 8.056288 | 64.83 | 0.797556 | 0.1935 | 0.1953791 | -0.01808592 | -0.0446 | 39.9131
21449 | 29.926111 | 2.5731 | 86.5164 | 5 | 8.0596 | 8.056588 | 64.96 | 0.799537 | 0.1938 | 0.1953824 | -0.01811854 | -0.0442 | 39.912
21450 | 29.9275 | 2.5765 | 86.5199 | 5 | 8.0664 | 8.056879 | 65.07 | 0.802227 | 0.1945 | 0.1953858 | -0.01814924 | -0.0437 | 39.9106
21451 | 29.929167 | 2.5765 | 86.5235 | 5 | 8.0668 | 8.057201 | 65.07 | 0.802249 | 0.1952 | 0.1953892 | -0.01817802 | -0.0432 | 39.911
21452 | 29.930556 | 2.58 | 86.5271 | 5 | 8.0583 | 8.057476 | 64.94 | 0.799733 | 0.1952 | 0.195393 | -0.01820601 | -0.0427 | 39.9126
21453 | 29.931944 | 2.58 | 86.5307 | 5 | 8.0614 | 8.057737 | 64.99 | 0.79996 | 0.1956 | 0.1953966 | -0.01823406 | -0.0423 | 39.9126
21454 | 29.933333 | 2.5834 | 86.5343 | 5 | 8.0601 | 8.058056 | 64.96 | 0.799371 | 0.1957 | 0.1954 | -0.01826112 | -0.0418 | 39.9131
21455 | 29.934722 | 2.5834 | 86.5379 | 5 | 8.0574 | 8.058331 | 64.92 | 0.799361 | 0.1959 | 0.1954036 | -0.01828768 | -0.0413 | 39.9132
21456 | 29.936111 | 2.5868 | 86.5415 | 5 | 8.0556 | 8.058665 | 64.89 | 0.799429 | 0.1959 | 0.1954072 | -0.01831439 | -0.0409 | 39.9133
21457 | 29.9375 | 2.5868 | 86.5451 | 5 | 8.0583 | 8.058928 | 64.94 | 0.799405 | 0.1961 | 0.1954106 | -0.01833636 | -0.0404 | 39.9135
21458 | 29.938889 | 2.5902 | 86.5487 | 5 | 8.0641 | 8.059225 | 65.03 | 0.801239 | 0.1968 | 0.1954139 | -0.01835651 | -0.04 | 39.9125
21459 | 29.940278 | 2.5902 | 86.5523 | 5 | 8.0637 | 8.05954 | 65.02 | 0.801247 | 0.1972 | 0.1954169 | -0.01834264 | -0.0395 | 39.9126
21460 | 29.941667 | 2.5939 | 86.5559 | 6 | 8.0592 | 8.059826 | 64.95 | 0.799883 | 0.1974 | 0.1954197 | -0.0183616 | -0.039 | 39.9136
21461 | 29.943056 | 2.5939 | 86.5595 | 5 | 8.0578 | 8.060137 | 64.93 | 0.799301 | 0.1973 | 0.1954223 | -0.0183806 | -0.0385 | 39.914
21462 | 29.944444 | 2.5975 | 86.5631 | 5 | 8.0655 | 8.060385 | 65.05 | 0.801579 | 0.1978 | 0.1954252 | -0.01839928 | -0.0381 | 39.9128
21463 | 29.945833 | 2.5975 | 86.5667 | 5 | 8.0592 | 8.060672 | 64.95 | 0.799982 | 0.1977 | 0.1954283 | -0.01841866 | -0.0376 | 39.9139
21464 | 29.947222 | 2.6011 | 86.5703 | 5 | 8.0614 | 8.060939 | 64.99 | 0.800415 | 0.1978 | 0.1954307 | -0.01843828 | -0.0371 | 39.9138
21465 | 29.948611 | 2.6011 | 86.5739 | 5 | 8.0578 | 8.061227 | 64.93 | 0.799892 | 0.1972 | 0.1954333 | -0.0184588 | -0.0367 | 39.9142
21466 | 29.95 | 2.6045 | 86.5775 | 6 | 8.0637 | 8.061524 | 65.02 | 0.801951 | 0.1971 | 0.1954359 | -0.01847871 | -0.0362 | 39.9131
21467 | 29.951389 | 2.6045 | 86.5811 | 5 | 8.0641 | 8.061794 | 65.03 | 0.800531 | 0.197 | 0.1954386 | -0.01849876 | -0.0357 | 39.9141
21468 | 29.952778 | 2.608 | 86.5848 | 5 | 8.0556 | 8.062067 | 64.89 | 0.798825 | 0.1964 | 0.1954415 | -0.01851914 | -0.0353 | 39.9152
21469 | 29.954167 | 2.608 | 86.5884 | 5 | 8.0681 | 8.062356 | 65.1 | 0.801919 | 0.1971 | 0.1954447 | -0.01853713 | -0.0348 | 39.9135
21470 | 29.955556 | 2.6114 | 86.592 | 5 | 8.0628 | 8.062567 | 65.01 | 0.800423 | 0.1968 | 0.1954477 | -0.01855544 | -0.0344 | 39.9145
21471 | 29.956944 | 2.6114 | 86.5956 | 5 | 8.0695 | 8.062837 | 65.12 | 0.802428 | 0.1967 | 0.1954507 | -0.01857353 | -0.0339 | 39.9134
21472 | 29.958333 | 2.6147 | 86.5993 | 5 | 8.0632 | 8.063092 | 65.02 | 0.801167 | 0.1966 | 0.1954529 | -0.018591 | -0.0335 | 39.9143
21473 | 29.959722 | 2.6147 | 86.6029 | 5 | 8.0655 | 8.063396 | 65.05 | 0.801262 | 0.1966 | 0.1954552 | -0.01860833 | -0.033 | 39.9143
21474 | 29.961111 | 2.618 | 86.6065 | 5 | 8.0641 | 8.063683 | 65.03 | 0.801115 | 0.1965 | 0.1954575 | -0.01862607 | -0.0326 | 39.9145
21475 | 29.9625 | 2.618 | 86.6102 | 6 | 8.0619 | 8.064022 | 64.99 | 0.800674 | 0.1966 | 0.1954596 | -0.01864395 | -0.0322 | 39.9149
21476 | 29.963889 | 2.6213 | 86.6138 | 6 | 8.0699 | 8.064322 | 65.12 | 0.803171 | 0.1973 | 0.1954623 | -0.01865982 | -0.0317 | 39.9135
21477 | 29.965278 | 2.6213 | 86.6175 | 5 | 8.0605 | 8.064633 | 64.97 | 0.800519 | 0.1965 | 0.1954651 | -0.01867695 | -0.0313 | 39.9152
21478 | 29.966667 | 2.6244 | 86.6211 | 5 | 8.0605 | 8.064947 | 64.97 | 0.800147 | 0.1964 | 0.1954679 | -0.01869272 | -0.0309 | 39.9156
21479 | 29.968056 | 2.6244 | 86.6247 | 5 | 8.0681 | 8.065229 | 65.1 | 0.802752 | 0.1968 | 0.1954714 | -0.01868349 | -0.0305 | 39.9141
21480 | 29.969444 | 2.6279 | 86.6284 | 5 | 8.0686 | 8.065554 | 65.1 | 0.803361 | 0.1971 | 0.1954748 | -0.01869788 | -0.03 | 39.9139
21481 | 29.970833 | 2.6279 | 86.632 | 6 | 8.0641 | 8.065841 | 65.03 | 0.800789 | 0.197 | 0.1954781 | -0.01871241 | -0.0296 | 39.9155
21482 | 29.972222 | 2.6311 | 86.6357 | 6 | 8.0614 | 8.066101 | 64.99 | 0.800693 | 0.1966 | 0.1954818 | -0.01872829 | -0.0292 | 39.9157
21483 | 29.973611 | 2.6311 | 86.6393 | 5 | 8.0655 | 8.066395 | 65.05 | 0.802365 | 0.1967 | 0.1954853 | -0.01874431 | -0.0287 | 39.9148
21484 | 29.975 | 2.6343 | 86.643 | 5 | 8.0578 | 8.066657 | 64.93 | 0.800249 | 0.1963 | 0.1954892 | -0.01876158 | -0.0283 | 39.9161
21485 | 29.976389 | 2.6343 | 86.6467 | 5 | 8.0601 | 8.066895 | 64.96 | 0.799498 | 0.196 | 0.1954929 | -0.01877937 | -0.0279 | 39.9167
21486 | 29.977778 | 2.6374 | 86.6503 | 5 | 8.0646 | 8.06716 | 65.04 | 0.801089 | 0.1957 | 0.195496 | -0.01879738 | -0.0275 | 39.9159
21487 | 29.979167 | 2.6374 | 86.654 | 5 | 8.0659 | 8.067412 | 65.06 | 0.801568 | 0.1963 | 0.1954993 | -0.01881376 | -0.0271 | 39.9157
21488 | 29.980556 | 2.6404 | 86.6577 | 5 | 8.0726 | 8.067685 | 65.17 | 0.803037 | 0.1969 | 0.1955023 | -0.01882933 | -0.0267 | 39.9149
21489 | 29.981944 | 2.6404 | 86.6613 | 5 | 8.0659 | 8.067989 | 65.06 | 0.801865 | 0.1968 | 0.1955052 | -0.01884504 | -0.0263 | 39.9157
21490 | 29.983333 | 2.6432 | 86.665 | 5 | 8.0731 | 8.068213 | 65.17 | 0.803629 | 0.1973 | 0.1955074 | -0.01885986 | -0.0259 | 39.9148
21491 | 29.984722 | 2.6432 | 86.6687 | 5 | 8.0681 | 8.068483 | 65.1 | 0.803014 | 0.1975 | 0.1955095 | -0.01887397 | -0.0256 | 39.9152
21492 | 29.986111 | 2.646 | 86.6724 | 5 | 8.0664 | 8.068755 | 65.07 | 0.801541 | 0.1976 | 0.1955112 | -0.01888785 | -0.0252 | 39.9162
21493 | 29.9875 | 2.646 | 86.676 | 6 | 8.0632 | 8.069037 | 65.02 | 0.800572 | 0.1974 | 0.1955127 | -0.01890252 | -0.0248 | 39.9169
21494 | 29.988889 | 2.6487 | 86.6797 | 5 | 8.0717 | 8.069304 | 65.15 | 0.80354 | 0.1973 | 0.1955138 | -0.01891779 | -0.0245 | 39.9152
21495 | 29.990278 | 2.6487 | 86.6834 | 5 | 8.069 | 8.069571 | 65.11 | 0.802596 | 0.1979 | 0.1955144 | -0.01893255 | -0.0241 | 39.9159
21496 | 29.991667 | 2.6514 | 86.6871 | 5 | 8.0713 | 8.06985 | 65.15 | 0.803844 | 0.1982 | 0.1955155 | -0.01894708 | -0.0238 | 39.9152
21497 | 29.993333 | 2.6514 | 86.6908 | 6 | 8.0677 | 8.070105 | 65.09 | 0.80179 | 0.1981 | 0.1955162 | -0.01896165 | -0.0234 | 39.9168
21498 | 29.994722 | 2.6539 | 86.6945 | 5 | 8.0695 | 8.070345 | 65.12 | 0.803387 | 0.198 | 0.1955173 | -0.01897767 | -0.0231 | 39.916
21499 | 29.996111 | 2.6539 | 86.6981 | 5 | 8.0807 | 8.070618 | 65.3 | 0.806265 | 0.1998 | 0.1955183 | -0.01895843 | -0.0228 | 39.9144
21500 | 29.9975 | 2.6567 | 86.7018 | 5 | 8.0726 | 8.070913 | 65.17 | 0.803465 | 0.2001 | 0.1955195 | -0.01897047 | -0.0224 | 39.9161
21501 | 29.998889 | 2.6567 | 86.7055 | 7 | 8.0632 | 8.071182 | 65.02 | 0.801238 | 0.1995 | 0.1955202 | -0.01898387 | -0.0221 | 39.9175
21502 | 30.000278 | 2.6594 | 86.7092 | 5 | 8.0767 | 8.071448 | 65.23 | 0.804401 | 0.1999 | 0.1955216 | -0.01899667 | -0.0217 | 39.9158
21503 | 30.001667 | 2.6594 | 86.7129 | 5 | 8.0708 | 8.071732 | 65.14 | 0.803139 | 0.1998 | 0.1955227 | -0.0190098 | -0.0214 | 39.9166
21504 | 30.003056 | 2.6619 | 86.7166 | 6 | 8.0699 | 8.072012 | 65.12 | 0.802275 | 0.1993 | 0.1955238 | -0.01902345 | -0.021 | 39.9172
21505 | 30.004444 | 2.6619 | 86.7203 | 5 | 8.0704 | 8.072335 | 65.13 | 0.802166 | 0.1991 | 0.1955248 | -0.01903781 | -0.0207 | 39.9173
21506 | 30.005833 | 2.6643 | 86.724 | 5 | 8.078 | 8.072607 | 65.25 | 0.805408 | 0.1998 | 0.1955258 | -0.01904997 | -0.0204 | 39.9155
21507 | 30.007222 | 2.6643 | 86.7277 | 5 | 8.0767 | 8.072901 | 65.23 | 0.805448 | 0.1997 | 0.1955266 | -0.01906228 | -0.0201 | 39.9156
21508 | 30.008611 | 2.6667 | 86.7314 | 5 | 8.078 | 8.073171 | 65.25 | 0.804661 | 0.2001 | 0.1955272 | -0.01907399 | -0.0198 | 39.9161
21509 | 30.01 | 2.6667 | 86.7351 | 5 | 8.0699 | 8.073445 | 65.12 | 0.803058 | 0.1998 | 0.1955278 | -0.0190864 | -0.0195 | 39.9172
21510 | 30.011389 | 2.6689 | 86.7388 | 5 | 8.0695 | 8.073669 | 65.12 | 0.801794 | 0.2 | 0.1955278 | -0.01909849 | -0.0192 | 39.918
21511 | 30.012778 | 2.6689 | 86.7425 | 6 | 8.0713 | 8.073969 | 65.15 | 0.802481 | 0.2002 | 0.1955279 | -0.01911091 | -0.0189 | 39.9177
21512 | 30.014167 | 2.671 | 86.7462 | 5 | 8.0672 | 8.074211 | 65.08 | 0.802558 | 0.1996 | 0.1955275 | -0.01912413 | -0.0186 | 39.9177
21513 | 30.015556 | 2.671 | 86.7499 | 5 | 8.0722 | 8.074439 | 65.16 | 0.803378 | 0.1996 | 0.1955277 | -0.01913787 | -0.0183 | 39.9173
21514 | 30.016944 | 2.6731 | 86.7537 | 5 | 8.0731 | 8.074736 | 65.17 | 0.803731 | 0.2002 | 0.1955276 | -0.01915055 | -0.0181 | 39.9172
21515 | 30.018333 | 2.6731 | 86.7574 | 6 | 8.0785 | 8.075025 | 65.26 | 0.805704 | 0.2005 | 0.1955273 | -0.01916187 | -0.0178 | 39.9161
21516 | 30.019722 | 2.675 | 86.7611 | 5 | 8.0601 | 8.075288 | 64.96 | 0.799599 | 0.1995 | 0.1955265 | -0.01917531 | -0.0175 | 39.9198
21517 | 30.021111 | 2.675 | 86.7648 | 5 | 8.0812 | 8.075527 | 65.31 | 0.805852 | 0.1997 | 0.195525 | -0.01918907 | -0.0173 | 39.9162
21518 | 30.0225 | 2.6768 | 86.7685 | 5 | 8.0731 | 8.075771 | 65.17 | 0.803138 | 0.1998 | 0.1955231 | -0.01920252 | -0.017 | 39.9179
21519 | 30.023889 | 2.6768 | 86.7722 | 6 | 8.0767 | 8.076044 | 65.23 | 0.804631 | 0.1997 | 0.1955216 | -0.01918173 | -0.0168 | 39.9171
21520 | 30.025278 | 2.6789 | 86.776 | 6 | 8.0776 | 8.076268 | 65.25 | 0.804218 | 0.2 | 0.1955203 | -0.01919475 | -0.0165 | 39.9174
21521 | 30.026667 | 2.6789 | 86.7797 | 5 | 8.0717 | 8.076556 | 65.15 | 0.803553 | 0.1997 | 0.1955183 | -0.0192083 | -0.0163 | 39.9179
21522 | 30.028056 | 2.6807 | 86.7834 | 5 | 8.0713 | 8.076815 | 65.15 | 0.802947 | 0.1993 | 0.1955162 | -0.01922273 | -0.016 | 39.9183
21523 | 30.029444 | 2.6807 | 86.7871 | 5 | 8.0744 | 8.077108 | 65.2 | 0.804209 | 0.1993 | 0.1955139 | -0.01923675 | -0.0158 | 39.9177
21524 | 30.030833 | 2.6825 | 86.7909 | 5 | 8.0681 | 8.077398 | 65.1 | 0.802618 | 0.1987 | 0.1955118 | -0.01925129 | -0.0155 | 39.9187
21525 | 30.032222 | 2.6825 | 86.7946 | 5 | 8.0713 | 8.077669 | 65.15 | 0.803651 | 0.198 | 0.1955098 | -0.01926785 | -0.0153 | 39.9182
21526 | 30.033611 | 2.6841 | 86.7983 | 5 | 8.0951 | 8.078111 | 65.53 | 0.810787 | 0.1993 | 0.1955077 | -0.01928165 | -0.0151 | 39.914
21527 | 30.035 | 2.6841 | 86.8021 | 5 | 8.0803 | 8.078408 | 65.29 | 0.806762 | 0.1998 | 0.1955054 | -0.01929457 | -0.0149 | 39.9165
21528 | 30.036389 | 2.6857 | 86.8058 | 5 | 8.0812 | 8.078662 | 65.31 | 0.805354 | 0.1997 | 0.1955027 | -0.01930773 | -0.0147 | 39.9174
21529 | 30.037778 | 2.6857 | 86.8095 | 5 | 8.0794 | 8.078933 | 65.28 | 0.806274 | 0.1998 | 0.1955004 | -0.01932113 | -0.0144 | 39.9169
21530 | 30.039167 | 2.6872 | 86.8133 | 5 | 8.0726 | 8.079187 | 65.17 | 0.804185 | 0.1996 | 0.195498 | -0.0193344 | -0.0142 | 39.9182
21531 | 30.040556 | 2.6872 | 86.817 | 5 | 8.0879 | 8.079476 | 65.41 | 0.808657 | 0.2008 | 0.1954958 | -0.01934595 | -0.014 | 39.9156
21532 | 30.041944 | 2.6886 | 86.8207 | 5 | 8.0843 | 8.07975 | 65.36 | 0.806976 | 0.201 | 0.195493 | -0.01935737 | -0.0139 | 39.9167
21533 | 30.043333 | 2.6886 | 86.8245 | 5 | 8.0888 | 8.080053 | 65.43 | 0.808276 | 0.2019 | 0.1954901 | -0.01936735 | -0.0137 | 39.916
21534 | 30.044722 | 2.69 | 86.8282 | 5 | 8.0834 | 8.08035 | 65.34 | 0.806641 | 0.2017 | 0.1954871 | -0.01937739 | -0.0135 | 39.9171
21535 | 30.046111 | 2.69 | 86.8319 | 5 | 8.0807 | 8.080609 | 65.3 | 0.806491 | 0.2016 | 0.1954841 | -0.01938804 | -0.0133 | 39.9173
21536 | 30.047778 | 2.6912 | 86.8357 | 5 | 8.0744 | 8.080857 | 65.2 | 0.803589 | 0.2009 | 0.1954811 | -0.01940043 | -0.0131 | 39.9193
21537 | 30.049167 | 2.6912 | 86.8394 | 6 | 8.0771 | 8.081103 | 65.24 | 0.804641 | 0.2004 | 0.1954781 | -0.01941391 | -0.013 | 39.9188
21538 | 30.050556 | 2.6924 | 86.8432 | 5 | 8.0798 | 8.081359 | 65.28 | 0.806139 | 0.1997 | 0.195475 | -0.01942838 | -0.0128 | 39.918
21539 | 30.051944 | 2.6924 | 86.8469 | 5 | 8.0807 | 8.081627 | 65.3 | 0.805579 | 0.1999 | 0.1954717 | -0.01940548 | -0.0126 | 39.9184
21540 | 30.053333 | 2.6938 | 86.8506 | 6 | 8.0996 | 8.081883 | 65.6 | 0.811652 | 0.2017 | 0.1954686 | -0.01941616 | -0.0125 | 39.9149
21541 | 30.054722 | 2.6938 | 86.8544 | 5 | 8.0825 | 8.082004 | 65.33 | 0.806764 | 0.2018 | 0.1954656 | -0.01942691 | -0.0123 | 39.9178
21542 | 30.056111 | 2.695 | 86.8581 | 5 | 8.0825 | 8.082262 | 65.33 | 0.80625 | 0.2017 | 0.1954628 | -0.01943724 | -0.0121 | 39.9182
21543 | 30.0575 | 2.695 | 86.8619 | 6 | 8.0735 | 8.08252 | 65.18 | 0.804464 | 0.2012 | 0.1954602 | -0.01944903 | -0.012 | 39.9193
21544 | 30.058889 | 2.6962 | 86.8656 | 5 | 8.0834 | 8.082773 | 65.34 | 0.807499 | 0.2014 | 0.1954573 | -0.01946004 | -0.0118 | 39.9176
21545 | 30.060278 | 2.6962 | 86.8694 | 5 | 8.0879 | 8.083038 | 65.41 | 0.808195 | 0.2021 | 0.1954543 | -0.01947083 | -0.0117 | 39.9173
21546 | 30.061667 | 2.6973 | 86.8731 | 5 | 8.0892 | 8.083328 | 65.44 | 0.808333 | 0.2027 | 0.1954513 | -0.01948066 | -0.0115 | 39.9173
21547 | 30.063056 | 2.6973 | 86.8769 | 4 | 8.1036 | 8.083607 | 65.67 | 0.813259 | 0.204 | 0.195448 | -0.01948774 | -0.0114 | 39.9144
21548 | 30.064444 | 2.6983 | 86.8806 | 5 | 8.0803 | 8.083859 | 65.29 | 0.80623 | 0.2034 | 0.1954444 | -0.01949583 | -0.0112 | 39.9187
21549 | 30.065833 | 2.6983 | 86.8844 | 5 | 8.0803 | 8.084145 | 65.29 | 0.806272 | 0.2029 | 0.1954407 | -0.01950453 | -0.0111 | 39.9187
21550 | 30.067222 | 2.6993 | 86.8881 | 6 | 8.0839 | 8.084395 | 65.35 | 0.806362 | 0.2031 | 0.1954365 | -0.01951348 | -0.0109 | 39.9187
21551 | 30.068611 | 2.6993 | 86.8919 | 5 | 8.0803 | 8.084664 | 65.29 | 0.80521 | 0.2024 | 0.1954321 | -0.01952361 | -0.0108 | 39.9195
21552 | 30.07 | 2.7002 | 86.8956 | 6 | 8.0843 | 8.084898 | 65.36 | 0.807333 | 0.2022 | 0.1954275 | -0.01953352 | -0.0107 | 39.9183
21553 | 30.071389 | 2.7002 | 86.8994 | 6 | 8.0919 | 8.08518 | 65.48 | 0.810064 | 0.2027 | 0.1954234 | -0.01954303 | -0.0106 | 39.9167
21554 | 30.072778 | 2.7011 | 86.9031 | 5 | 8.0821 | 8.08546 | 65.32 | 0.806632 | 0.2025 | 0.1954188 | -0.01955296 | -0.0104 | 39.9188
21555 | 30.074167 | 2.7011 | 86.9069 | 5 | 8.0861 | 8.085753 | 65.39 | 0.807533 | 0.2025 | 0.1954139 | -0.0195638 | -0.0103 | 39.9184
21556 | 30.075556 | 2.7019 | 86.9106 | 6 | 8.0933 | 8.086066 | 65.5 | 0.810454 | 0.2025 | 0.1954088 | -0.01957359 | -0.0102 | 39.9167
21557 | 30.076944 | 2.7019 | 86.9144 | 5 | 8.087 | 8.086345 | 65.4 | 0.808158 | 0.2027 | 0.1954036 | -0.01958315 | -0.0101 | 39.9181
21558 | 30.078333 | 2.7027 | 86.9181 | 6 | 8.091 | 8.086626 | 65.46 | 0.809059 | 0.2026 | 0.1953987 | -0.01959231 | -0.01 | 39.9177
21559 | 30.079722 | 2.7027 | 86.9219 | 5 | 8.0884 | 8.086908 | 65.42 | 0.808461 | 0.2027 | 0.1953944 | -0.01956337 | -0.0099 | 39.9181
21560 | 30.081111 | 2.7037 | 86.9256 | 6 | 8.0785 | 8.08716 | 65.26 | 0.804927 | 0.2018 | 0.1953898 | -0.01957398 | -0.0098 | 39.9203
21561 | 30.0825 | 2.7037 | 86.9294 | 6 | 8.0888 | 8.087481 | 65.43 | 0.807819 | 0.2022 | 0.1953849 | -0.01958334 | -0.0096 | 39.9186
21562 | 30.083889 | 2.7046 | 86.9332 | 5 | 8.083 | 8.087748 | 65.33 | 0.806447 | 0.2018 | 0.1953798 | -0.01959314 | -0.0095 | 39.9195
21563 | 30.085278 | 2.7046 | 86.9369 | 6 | 8.0861 | 8.088017 | 65.39 | 0.808097 | 0.2012 | 0.1953747 | -0.01960421 | -0.0094 | 39.9186
21564 | 30.086667 | 2.7053 | 86.9407 | 6 | 8.0816 | 8.08827 | 65.31 | 0.807393 | 0.2007 | 0.1953696 | -0.0196157 | -0.0093 | 39.9191
21565 | 30.088056 | 2.7053 | 86.9444 | 6 | 8.0875 | 8.088541 | 65.41 | 0.8083 | 0.2009 | 0.1953642 | -0.01962688 | -0.0092 | 39.9186
21566 | 30.089444 | 2.706 | 86.9482 | 6 | 8.0892 | 8.088807 | 65.44 | 0.808853 | 0.2011 | 0.1953585 | -0.019637 | -0.0091 | 39.9183
21567 | 30.090833 | 2.706 | 86.9519 | 5 | 8.0803 | 8.089124 | 65.29 | 0.80599 | 0.2002 | 0.1953528 | -0.01964904 | -0.009 | 39.9201
21568 | 30.092222 | 2.7067 | 86.9557 | 5 | 8.0942 | 8.089388 | 65.52 | 0.809847 | 0.2004 | 0.1953471 | -0.01966104 | -0.0089 | 39.9179
21569 | 30.093611 | 2.7067 | 86.9595 | 6 | 8.0879 | 8.089664 | 65.41 | 0.807863 | 0.2004 | 0.1953413 | -0.01967253 | -0.0088 | 39.9191
21570 | 30.095 | 2.7072 | 86.9632 | 5 | 8.0928 | 8.089934 | 65.49 | 0.809916 | 0.2006 | 0.1953358 | -0.01968353 | -0.0087 | 39.918
21571 | 30.096389 | 2.7072 | 86.967 | 5 | 8.0897 | 8.090193 | 65.44 | 0.808795 | 0.2004 | 0.1953303 | -0.01969504 | -0.0086 | 39.9187
21572 | 30.097778 | 2.7077 | 86.9708 | 5 | 8.0839 | 8.090453 | 65.35 | 0.808064 | 0.1997 | 0.1953249 | -0.01970754 | -0.0086 | 39.9192
21573 | 30.099167 | 2.7077 | 86.9745 | 5 | 8.0892 | 8.090736 | 65.44 | 0.80962 | 0.1998 | 0.1953192 | -0.01972066 | -0.0085 | 39.9184
21574 | 30.100556 | 2.708 | 86.9783 | 5 | 8.0884 | 8.09083 | 65.42 | 0.808332 | 0.1991 | 0.195313 | -0.01973448 | -0.0084 | 39.9192
21575 | 30.101944 | 2.708 | 86.982 | 5 | 8.0919 | 8.091062 | 65.48 | 0.809519 | 0.199 | 0.1953073 | -0.01974883 | -0.0084 | 39.9186
21576 | 30.103333 | 2.7083 | 86.9858 | 6 | 8.0955 | 8.09133 | 65.54 | 0.810905 | 0.1987 | 0.1953013 | -0.01976444 | -0.0083 | 39.9178
21577 | 30.104722 | 2.7083 | 86.9896 | 6 | 8.0897 | 8.091564 | 65.44 | 0.807603 | 0.1985 | 0.1952955 | -0.01978057 | -0.0083 | 39.9198
21578 | 30.106111 | 2.7084 | 86.9933 | 5 | 8.0884 | 8.091859 | 65.42 | 0.809109 | 0.1982 | 0.1952896 | -0.01979731 | -0.0082 | 39.919
21579 | 30.1075 | 2.7084 | 86.9971 | 6 | 8.091 | 8.092113 | 65.46 | 0.809141 | 0.1981 | 0.1952834 | -0.01977672 | -0.0082 | 39.919
21580 | 30.108889 | 2.7089 | 87.0009 | 5 | 8.0946 | 8.092389 | 65.52 | 0.80974 | 0.1986 | 0.1952771 | -0.01979267 | -0.0081 | 39.9187
21581 | 30.110556 | 2.7089 | 87.0046 | 5 | 8.0875 | 8.092621 | 65.41 | 0.808709 | 0.1981 | 0.1952708 | -0.01980894 | -0.0081 | 39.9197
21582 | 30.111944 | 2.7091 | 87.0084 | 6 | 8.0987 | 8.092862 | 65.59 | 0.81153 | 0.1987 | 0.1952642 | -0.01982434 | -0.008 | 39.9181
21583 | 30.113333 | 2.7091 | 87.0121 | 5 | 8.0933 | 8.09313 | 65.5 | 0.8098 | 0.1986 | 0.1952577 | -0.01984064 | -0.008 | 39.9192
21584 | 30.114722 | 2.7093 | 87.0159 | 5 | 8.0906 | 8.093378 | 65.46 | 0.809108 | 0.1984 | 0.1952509 | -0.01985736 | -0.0079 | 39.9197
21585 | 30.116111 | 2.7093 | 87.0197 | 6 | 8.0915 | 8.093673 | 65.47 | 0.809472 | 0.1982 | 0.1952443 | -0.01987488 | -0.0079 | 39.9195
21586 | 30.1175 | 2.7094 | 87.0234 | 5 | 8.0942 | 8.093955 | 65.52 | 0.81061 | 0.1982 | 0.1952383 | -0.01989283 | -0.0079 | 39.9189
21587 | 30.118889 | 2.7094 | 87.0272 | 5 | 8.0785 | 8.09421 | 65.26 | 0.806021 | 0.197 | 0.1952326 | -0.01991317 | -0.0078 | 39.9217
21588 | 30.120278 | 2.7093 | 87.031 | 5 | 8.0866 | 8.094463 | 65.39 | 0.80818 | 0.1965 | 0.195227 | -0.01993459 | -0.0078 | 39.9205
21589 | 30.121667 | 2.7093 | 87.0347 | 5 | 8.0982 | 8.094709 | 65.58 | 0.811543 | 0.1966 | 0.1952216 | -0.01995606 | -0.0078 | 39.9186
21590 | 30.123056 | 2.7092 | 87.0385 | 5 | 8.0955 | 8.094937 | 65.54 | 0.810573 | 0.1964 | 0.1952164 | -0.01997786 | -0.0078 | 39.9192
21591 | 30.124444 | 2.7092 | 87.0423 | 5 | 8.1027 | 8.095257 | 65.65 | 0.81269 | 0.1972 | 0.1952114 | -0.01999851 | -0.0078 | 39.918
21592 | 30.125833 | 2.709 | 87.046 | 5 | 8.0879 | 8.095507 | 65.41 | 0.808139 | 0.1968 | 0.1952065 | -0.02001987 | -0.0078 | 39.9208
21593 | 30.127222 | 2.709 | 87.0498 | 4 | 8.0933 | 8.095781 | 65.5 | 0.810367 | 0.1966 | 0.1952008 | -0.02004129 | -0.0078 | 39.9195
21594 | 30.128611 | 2.7088 | 87.0535 | 5 | 8.0991 | 8.096062 | 65.6 | 0.810008 | 0.197 | 0.1951945 | -0.02006267 | -0.0078 | 39.9198
21595 | 30.13 | 2.7088 | 87.0573 | 6 | 8.0928 | 8.096364 | 65.49 | 0.808955 | 0.1966 | 0.195188 | -0.02008466 | -0.0078 | 39.9205
21596 | 30.131389 | 2.7084 | 87.0611 | 6 | 8.1031 | 8.096619 | 65.66 | 0.81267 | 0.1974 | 0.1951812 | -0.02010588 | -0.0078 | 39.9184
21597 | 30.132778 | 2.7084 | 87.0648 | 4 | 8.0942 | 8.096917 | 65.52 | 0.812263 | 0.1973 | 0.1951746 | -0.02012733 | -0.0078 | 39.9187
21598 | 30.134167 | 2.708 | 87.0686 | 6 | 8.0915 | 8.097152 | 65.47 | 0.812056 | 0.1968 | 0.1951685 | -0.02014988 | -0.0078 | 39.9189
21599 | 30.135556 | 2.708 | 87.0724 | 4 | 8.0942 | 8.097383 | 65.52 | 0.812889 | 0.1964 | 0.195162 | -0.02012814 | -0.0078 | 39.9184
21600 | 30.136944 | 2.7079 | 87.0761 | 5 | 8.0933 | 8.097655 | 65.5 | 0.814501 | 0.1961 | 0.1951556 | -0.02015192 | -0.0078 | 39.9176
21601 | 30.138333 | 2.7079 | 87.0799 | 4 | 8.0897 | 8.097948 | 65.44 | 0.812187 | 0.1956 | 0.1951494 | -0.02017734 | -0.0078 | 39.919
21602 | 30.139722 | 2.7075 | 87.0836 | 4 | 8.0982 | 8.098187 | 65.58 | 0.812173 | 0.1955 | 0.1951434 | -0.02020319 | -0.0079 | 39.9191
21603 | 30.141111 | 2.7075 | 87.0874 | 6 | 8.0969 | 8.09843 | 65.56 | 0.811209 | 0.1951 | 0.1951371 | -0.02023002 | -0.0079 | 39.9197
21604 | 30.1425 | 2.707 | 87.0912 | 5 | 8.0937 | 8.098718 | 65.51 | 0.809617 | 0.1947 | 0.1951312 | -0.02025803 | -0.0079 | 39.9207
21605 | 30.143889 | 2.707 | 87.0949 | 6 | 8.0987 | 8.098985 | 65.59 | 0.811913 | 0.195 | 0.1951257 | -0.02028526 | -0.0079 | 39.9194
21606 | 30.145278 | 2.7063 | 87.0987 | 5 | 8.1 | 8.09926 | 65.61 | 0.812621 | 0.1951 | 0.1951204 | -0.02031302 | -0.008 | 39.9191
21607 | 30.146667 | 2.7063 | 87.1024 | 6 | 8.1009 | 8.099523 | 65.62 | 0.812905 | 0.195 | 0.1951148 | -0.02034111 | -0.008 | 39.919
21608 | 30.148056 | 2.7056 | 87.1062 | 5 | 8.0942 | 8.099746 | 65.52 | 0.810697 | 0.1945 | 0.1951094 | -0.02036954 | -0.0081 | 39.9204
21609 | 30.149444 | 2.7056 | 87.11 | 5 | 8.0996 | 8.100031 | 65.6 | 0.812031 | 0.1946 | 0.1951042 | -0.02039719 | -0.0081 | 39.9196
21610 | 30.150833 | 2.7048 | 87.1137 | 5 | 8.0973 | 8.100304 | 65.57 | 0.811594 | 0.1941 | 0.1950988 | -0.02042574 | -0.0082 | 39.92
21611 | 30.152222 | 2.7048 | 87.1175 | 5 | 8.1054 | 8.100586 | 65.7 | 0.814467 | 0.1948 | 0.195093 | -0.02045323 | -0.0083 | 39.9183
21612 | 30.153611 | 2.7039 | 87.1212 | 5 | 8.1027 | 8.100855 | 65.65 | 0.813427 | 0.1948 | 0.1950864 | -0.02048068 | -0.0083 | 39.919
21613 | 30.155 | 2.7039 | 87.125 | 5 | 8.1103 | 8.101127 | 65.78 | 0.814969 | 0.1951 | 0.1950799 | -0.02050763 | -0.0084 | 39.9182
21614 | 30.156389 | 2.7029 | 87.1288 | 5 | 8.0955 | 8.101399 | 65.54 | 0.810609 | 0.1948 | 0.195073 | -0.02053585 | -0.0085 | 39.9208
21615 | 30.157778 | 2.7029 | 87.1325 | 5 | 8.0933 | 8.101666 | 65.5 | 0.809917 | 0.194 | 0.1950657 | -0.02056609 | -0.0086 | 39.9213
21616 | 30.159167 | 2.7019 | 87.1363 | 5 | 8.0978 | 8.101904 | 65.57 | 0.811253 | 0.194 | 0.1950586 | -0.02059666 | -0.0087 | 39.9206
21617 | 30.160556 | 2.7019 | 87.14 | 5 | 8.0996 | 8.102172 | 65.6 | 0.812213 | 0.1937 | 0.1950512 | -0.0206271 | -0.0088 | 39.9201
21618 | 30.161944 | 2.7007 | 87.1438 | 5 | 8.1005 | 8.102444 | 65.62 | 0.812875 | 0.194 | 0.1950436 | -0.02065779 | -0.0089 | 39.9197
21619 | 30.163333 | 2.7007 | 87.1475 | 6 | 8.0978 | 8.102679 | 65.57 | 0.812248 | 0.1941 | 0.1950361 | -0.02063601 | -0.009 | 39.9202
21620 | 30.164722 | 2.6999 | 87.1513 | 5 | 8.0951 | 8.102972 | 65.53 | 0.811186 | 0.1942 | 0.1950293 | -0.02066625 | -0.0091 | 39.9209
21621 | 30.166111 | 2.6999 | 87.155 | 5 | 8.109 | 8.103238 | 65.76 | 0.814781 | 0.1944 | 0.195022 | -0.02069599 | -0.0091 | 39.9188
21622 | 30.1675 | 2.6988 | 87.1588 | 5 | 8.1027 | 8.103497 | 65.65 | 0.812782 | 0.1942 | 0.1950147 | -0.02072756 | -0.0092 | 39.9201
21623 | 30.168889 | 2.6988 | 87.1625 | 6 | 8.1022 | 8.103766 | 65.65 | 0.81246 | 0.1941 | 0.1950073 | -0.02075965 | -0.0093 | 39.9204
21624 | 30.170278 | 2.6976 | 87.1663 | 5 | 8.1103 | 8.104062 | 65.78 | 0.815537 | 0.1944 | 0.1949996 | -0.02079218 | -0.0094 | 39.9186
21625 | 30.171667 | 2.6976 | 87.17 | 5 | 8.0973 | 8.104367 | 65.57 | 0.811276 | 0.1943 | 0.1949917 | -0.02082487 | -0.0096 | 39.9212
21626 | 30.173056 | 2.6963 | 87.1738 | 6 | 8.1076 | 8.104629 | 65.73 | 0.814838 | 0.1948 | 0.1949839 | -0.02085715 | -0.0097 | 39.9191
21627 | 30.174722 | 2.6963 | 87.1775 | 5 | 8.0991 | 8.104882 | 65.6 | 0.81258 | 0.1941 | 0.1949765 | -0.02089071 | -0.0098 | 39.9209
21628 | 30.176111 | 2.695 | 87.1812 | 5 | 8.1049 | 8.10511 | 65.69 | 0.815271 | 0.1939 | 0.1949685 | -0.02092527 | -0.0099 | 39.9194
21629 | 30.1775 | 2.695 | 87.185 | 4 | 8.1027 | 8.105375 | 65.65 | 0.81357 | 0.194 | 0.1949603 | -0.02095979 | -0.01 | 39.9204
21630 | 30.178889 | 2.6935 | 87.1887 | 6 | 8.1081 | 8.105633 | 65.74 | 0.815194 | 0.1942 | 0.1949524 | -0.02099429 | -0.0102 | 39.9195
21631 | 30.180278 | 2.6935 | 87.1925 | 6 | 8.1103 | 8.105922 | 65.78 | 0.815048 | 0.1948 | 0.1949446 | -0.0210282 | -0.0103 | 39.9197
21632 | 30.181667 | 2.692 | 87.1962 | 5 | 8.1134 | 8.106172 | 65.83 | 0.81649 | 0.1951 | 0.1949366 | -0.02106163 | -0.0105 | 39.9189
21633 | 30.183056 | 2.692 | 87.1999 | 5 | 8.1081 | 8.106406 | 65.74 | 0.81443 | 0.1952 | 0.1949283 | -0.02109512 | -0.0106 | 39.9202
21634 | 30.184444 | 2.6904 | 87.2037 | 5 | 8.1148 | 8.106645 | 65.85 | 0.816346 | 0.196 | 0.1949198 | -0.02112739 | -0.0107 | 39.9191
21635 | 30.185833 | 2.6904 | 87.2074 | 5 | 8.1036 | 8.107075 | 65.67 | 0.813483 | 0.1961 | 0.194911 | -0.02115981 | -0.0109 | 39.9209
21636 | 30.187222 | 2.6888 | 87.2112 | 5 | 8.1134 | 8.1073 | 65.83 | 0.815727 | 0.1965 | 0.1949023 | -0.0211925 | -0.0111 | 39.9197
21637 | 30.188611 | 2.6888 | 87.2149 | 5 | 8.0991 | 8.107527 | 65.6 | 0.811905 | 0.1957 | 0.1948932 | -0.02122674 | -0.0112 | 39.922
21638 | 30.19 | 2.6871 | 87.2186 | 6 | 8.1107 | 8.107774 | 65.78 | 0.815651 | 0.1957 | 0.1948833 | -0.02126078 | -0.0114 | 39.9199
21639 | 30.191389 | 2.6871 | 87.2224 | 6 | 8.1076 | 8.10803 | 65.73 | 0.814066 | 0.1956 | 0.1948738 | -0.02122823 | -0.0115 | 39.9209
21640 | 30.192778 | 2.6859 | 87.2261 | 5 | 8.1094 | 8.108275 | 65.76 | 0.815235 | 0.196 | 0.1948639 | -0.02126163 | -0.0117 | 39.9203
21641 | 30.194167 | 2.6859 | 87.2298 | 6 | 8.1063 | 8.108541 | 65.71 | 0.814288 | 0.1959 | 0.1948539 | -0.02129576 | -0.0118 | 39.9209
21642 | 30.195556 | 2.6843 | 87.2335 | 6 | 8.1067 | 8.108825 | 65.72 | 0.814304 | 0.1955 | 0.194844 | -0.02133079 | -0.012 | 39.921
21643 | 30.196944 | 2.6843 | 87.2373 | 6 | 8.1188 | 8.109093 | 65.91 | 0.818099 | 0.1966 | 0.1948347 | -0.02136376 | -0.0121 | 39.9188
21644 | 30.198333 | 2.6827 | 87.241 | 6 | 8.1054 | 8.109327 | 65.7 | 0.813928 | 0.196 | 0.1948247 | -0.0213969 | -0.0123 | 39.9214
21645 | 30.199722 | 2.6827 | 87.2447 | 5 | 8.1139 | 8.109615 | 65.83 | 0.815873 | 0.1965 | 0.1948151 | -0.02142927 | -0.0124 | 39.9203
21646 | 30.201111 | 2.681 | 87.2484 | 5 | 8.1125 | 8.109872 | 65.81 | 0.816548 | 0.1954 | 0.1948053 | -0.02146357 | -0.0126 | 39.92
21647 | 30.2025 | 2.681 | 87.2522 | 5 | 8.1054 | 8.110132 | 65.7 | 0.814296 | 0.1949 | 0.1947952 | -0.02149915 | -0.0128 | 39.9214
21648 | 30.203889 | 2.6792 | 87.2559 | 5 | 8.1139 | 8.110387 | 65.83 | 0.816879 | 0.1951 | 0.1947852 | -0.02153443 | -0.0129 | 39.9199
21649 | 30.205278 | 2.6792 | 87.2596 | 5 | 8.109 | 8.110659 | 65.76 | 0.814021 | 0.1952 | 0.1947757 | -0.02157025 | -0.0131 | 39.9217
21650 | 30.206667 | 2.6773 | 87.2633 | 5 | 8.1103 | 8.110899 | 65.78 | 0.814731 | 0.1952 | 0.1947659 | -0.02160614 | -0.0133 | 39.9214
21651 | 30.208056 | 2.6773 | 87.2671 | 5 | 8.1063 | 8.11113 | 65.71 | 0.814311 | 0.1948 | 0.1947563 | -0.02164229 | -0.0135 | 39.9217
21652 | 30.209444 | 2.6754 | 87.2708 | 5 | 8.1094 | 8.111439 | 65.76 | 0.815034 | 0.1945 | 0.1947471 | -0.02167971 | -0.0137 | 39.9214
21653 | 30.210833 | 2.6754 | 87.2745 | 5 | 8.1112 | 8.111713 | 65.79 | 0.815889 | 0.1945 | 0.1947377 | -0.02171637 | -0.0139 | 39.9209
21654 | 30.212222 | 2.6735 | 87.2782 | 4 | 8.117 | 8.111954 | 65.89 | 0.816982 | 0.1949 | 0.1947287 | -0.02175283 | -0.014 | 39.9204
21655 | 30.213611 | 2.6735 | 87.2819 | 5 | 8.1121 | 8.112175 | 65.81 | 0.814816 | 0.1948 | 0.1947197 | -0.02178926 | -0.0142 | 39.9218
21656 | 30.215 | 2.6715 | 87.2856 | 6 | 8.1121 | 8.112438 | 65.81 | 0.815379 | 0.1947 | 0.1947106 | -0.02182679 | -0.0144 | 39.9215
21657 | 30.216389 | 2.6715 | 87.2894 | 5 | 8.1134 | 8.112728 | 65.83 | 0.815646 | 0.1947 | 0.1947017 | -0.02186449 | -0.0146 | 39.9214
21658 | 30.217778 | 2.6694 | 87.2931 | 5 | 8.1139 | 8.112948 | 65.83 | 0.815826 | 0.1949 | 0.1946929 | -0.02190198 | -0.0148 | 39.9214
21659 | 30.219167 | 2.6694 | 87.2968 | 5 | 8.1188 | 8.113194 | 65.91 | 0.817874 | 0.1954 | 0.1946847 | -0.02186638 | -0.015 | 39.9203
21660 | 30.220556 | 2.668 | 87.3005 | 5 | 8.1036 | 8.113448 | 65.67 | 0.813265 | 0.1944 | 0.1946763 | -0.02190471 | -0.0152 | 39.9231
21661 | 30.221944 | 2.668 | 87.3042 | 5 | 8.1094 | 8.113737 | 65.76 | 0.814912 | 0.1937 | 0.1946679 | -0.02194424 | -0.0154 | 39.9222
21662 | 30.223333 | 2.6661 | 87.3079 | 6 | 8.1098 | 8.114024 | 65.77 | 0.816126 | 0.1932 | 0.1946595 | -0.02198513 | -0.0155 | 39.9216
21663 | 30.224722 | 2.6661 | 87.3116 | 5 | 8.1058 | 8.114295 | 65.7 | 0.813954 | 0.1923 | 0.1946508 | -0.02202776 | -0.0157 | 39.923
21664 | 30.226111 | 2.6641 | 87.3153 | 5 | 8.1241 | 8.114535 | 66 | 0.819526 | 0.1928 | 0.1946423 | -0.02206982 | -0.0159 | 39.9197
21665 | 30.2275 | 2.6641 | 87.319 | 6 | 8.1219 | 8.114784 | 65.97 | 0.818985 | 0.1936 | 0.1946338 | -0.02211075 | -0.0161 | 39.9201
21666 | 30.228889 | 2.6621 | 87.3227 | 5 | 8.1072 | 8.115048 | 65.73 | 0.81453 | 0.193 | 0.1946256 | -0.02215314 | -0.0163 | 39.9229
21667 | 30.230278 | 2.6621 | 87.3264 | 5 | 8.1139 | 8.115323 | 65.83 | 0.816724 | 0.193 | 0.1946187 | -0.02219523 | -0.0165 | 39.9217
21668 | 30.231667 | 2.66 | 87.3301 | 5 | 8.1179 | 8.115333 | 65.9 | 0.818025 | 0.1922 | 0.1946119 | -0.02223907 | -0.0167 | 39.921
21669 | 30.233056 | 2.66 | 87.3338 | 5 | 8.1219 | 8.115567 | 65.97 | 0.81903 | 0.1929 | 0.1946049 | -0.02228103 | -0.0169 | 39.9205
21670 | 30.234444 | 2.6579 | 87.3375 | 5 | 8.1255 | 8.115842 | 66.02 | 0.819453 | 0.1941 | 0.1945975 | -0.02232102 | -0.0171 | 39.9203
21671 | 30.235833 | 2.6579 | 87.3411 | 6 | 8.1192 | 8.116113 | 65.92 | 0.818133 | 0.1938 | 0.1945903 | -0.02236146 | -0.0173 | 39.9212
21672 | 30.237222 | 2.6559 | 87.3448 | 6 | 8.1166 | 8.116375 | 65.88 | 0.817101 | 0.1943 | 0.1945833 | -0.02240114 | -0.0175 | 39.9219
21673 | 30.238611 | 2.6559 | 87.3485 | 6 | 8.1273 | 8.116614 | 66.05 | 0.820812 | 0.1951 | 0.1945765 | -0.02243959 | -0.0177 | 39.9198
21674 | 30.24 | 2.6538 | 87.3522 | 6 | 8.1206 | 8.116897 | 65.94 | 0.818672 | 0.1957 | 0.1945703 | -0.02247748 | -0.0179 | 39.9212
21675 | 30.241667 | 2.6538 | 87.3559 | 7 | 8.1197 | 8.117158 | 65.93 | 0.817829 | 0.1956 | 0.1945647 | -0.02251627 | -0.0181 | 39.9221
21676 | 30.243056 | 2.6518 | 87.3596 | 7 | 8.121 | 8.11744 | 65.95 | 0.819045 | 0.1955 | 0.1945589 | -0.02255506 | -0.0183 | 39.9214
21677 | 30.244444 | 2.6518 | 87.3633 | 5 | 8.1197 | 8.117676 | 65.93 | 0.817976 | 0.1954 | 0.1945535 | -0.0225928 | -0.0185 | 39.9222
21678 | 30.245833 | 2.6497 | 87.3669 | 5 | 8.1197 | 8.11792 | 65.93 | 0.818065 | 0.1953 | 0.1945475 | -0.02263091 | -0.0187 | 39.9222
21679 | 30.247222 | 2.6497 | 87.3706 | 5 | 8.1237 | 8.118204 | 65.99 | 0.819222 | 0.1955 | 0.1945415 | -0.02259217 | -0.0188 | 39.9216
21680 | 30.248611 | 2.6484 | 87.3743 | 6 | 8.1183 | 8.118456 | 65.91 | 0.817388 | 0.1958 | 0.194536 | -0.02262926 | -0.019 | 39.9228
21681 | 30.25 | 2.6484 | 87.378 | 6 | 8.1259 | 8.118706 | 66.03 | 0.821096 | 0.1965 | 0.1945301 | -0.02266467 | -0.0192 | 39.9207
21682 | 30.251389 | 2.6467 | 87.3817 | 4 | 8.1192 | 8.11893 | 65.92 | 0.818509 | 0.1964 | 0.1945241 | -0.02269961 | -0.0193 | 39.9223
21683 | 30.252778 | 2.6467 | 87.3854 | 5 | 8.1174 | 8.119221 | 65.89 | 0.817888 | 0.196 | 0.1945183 | -0.02273508 | -0.0195 | 39.9228
21684 | 30.254167 | 2.6451 | 87.389 | 5 | 8.1228 | 8.119493 | 65.98 | 0.819115 | 0.1959 | 0.1945131 | -0.02277073 | -0.0196 | 39.9222
21685 | 30.255556 | 2.6451 | 87.3927 | 6 | 8.1125 | 8.11975 | 65.81 | 0.816358 | 0.1955 | 0.1945073 | -0.02280691 | -0.0198 | 39.9239
21686 | 30.256944 | 2.6434 | 87.3964 | 5 | 8.1116 | 8.120021 | 65.8 | 0.816592 | 0.1951 | 0.1945022 | -0.022844 | -0.0199 | 39.9239
21687 | 30.258333 | 2.6434 | 87.4 | 6 | 8.1802 | 8.120266 | 66.92 | 0.83626 | 0.1999 | 0.1944966 | -0.02287292 | -0.0201 | 39.9123
21688 | 30.259722 | 2.6419 | 87.4037 | 5 | 8.1277 | 8.120523 | 66.06 | 0.821083 | 0.2005 | 0.1944907 | -0.02290137 | -0.0202 | 39.9214
21689 | 30.261111 | 2.6419 | 87.4074 | 5 | 8.1148 | 8.120799 | 65.85 | 0.815794 | 0.1998 | 0.1944847 | -0.02293045 | -0.0204 | 39.9247
21690 | 30.2625 | 2.6404 | 87.4111 | 5 | 8.1233 | 8.121078 | 65.99 | 0.818936 | 0.1997 | 0.194479 | -0.02295916 | -0.0205 | 39.9229
21691 | 30.263889 | 2.6404 | 87.4147 | 6 | 8.1233 | 8.121294 | 65.99 | 0.818237 | 0.1989 | 0.1944729 | -0.02298943 | -0.0206 | 39.9234
21692 | 30.265278 | 2.639 | 87.4184 | 5 | 8.1206 | 8.121574 | 65.94 | 0.821593 | 0.1986 | 0.1944667 | -0.02302005 | -0.0208 | 39.9215
21693 | 30.266667 | 2.639 | 87.4221 | 5 | 8.1255 | 8.121839 | 66.02 | 0.822438 | 0.1989 | 0.1944602 | -0.0230503 | -0.0209 | 39.9211
21694 | 30.268056 | 2.6377 | 87.4257 | 5 | 8.1277 | 8.122128 | 66.06 | 0.821995 | 0.1991 | 0.1944534 | -0.02308025 | -0.021 | 39.9215
21695 | 30.269444 | 2.6377 | 87.4294 | 5 | 8.1331 | 8.122384 | 66.15 | 0.823095 | 0.1995 | 0.1944464 | -0.02310899 | -0.0211 | 39.9209
21696 | 30.270833 | 2.6364 | 87.433 | 6 | 8.1157 | 8.122663 | 65.86 | 0.816277 | 0.1989 | 0.1944395 | -0.02313901 | -0.0212 | 39.9251
21697 | 30.272222 | 2.6364 | 87.4367 | 6 | 8.1255 | 8.122907 | 66.02 | 0.819721 | 0.1988 | 0.194432 | -0.02316985 | -0.0213 | 39.9232
21698 | 30.273611 | 2.6351 | 87.4404 | 6 | 8.1224 | 8.123175 | 65.97 | 0.818433 | 0.199 | 0.1944251 | -0.02319985 | -0.0215 | 39.924
21699 | 30.275 | 2.6351 | 87.444 | 6 | 8.1237 | 8.12343 | 65.99 | 0.81839 | 0.1993 | 0.1944182 | -0.02315407 | -0.0215 | 39.9242
21700 | 30.276389 | 2.6346 | 87.4477 | 5 | 8.1192 | 8.12362 | 65.92 | 0.818808 | 0.1988 | 0.1944117 | -0.02318438 | -0.0216 | 39.924
21701 | 30.277778 | 2.6346 | 87.4514 | 6 | 8.1219 | 8.123872 | 65.97 | 0.819446 | 0.1982 | 0.1944047 | -0.02321522 | -0.0217 | 39.9237
21702 | 30.279167 | 2.6337 | 87.455 | 6 | 8.1237 | 8.124127 | 65.99 | 0.819649 | 0.1978 | 0.1943981 | -0.0232468 | -0.0217 | 39.9237
21703 | 30.280556 | 2.6337 | 87.4587 | 6 | 8.1161 | 8.124421 | 65.87 | 0.81678 | 0.1967 | 0.1943916 | -0.02327974 | -0.0218 | 39.9255
21704 | 30.281944 | 2.6328 | 87.4623 | 5 | 8.1286 | 8.124731 | 66.07 | 0.821216 | 0.1967 | 0.1943853 | -0.02331416 | -0.0219 | 39.923
21705 | 30.283333 | 2.6328 | 87.466 | 5 | 8.1237 | 8.124987 | 65.99 | 0.819921 | 0.1968 | 0.1943791 | -0.02334865 | -0.0219 | 39.9239
21706 | 30.284722 | 2.632 | 87.4696 | 6 | 8.1157 | 8.125253 | 65.86 | 0.817548 | 0.1957 | 0.1943729 | -0.0233859 | -0.022 | 39.9254
21707 | 30.286111 | 2.632 | 87.4733 | 5 | 8.117 | 8.125508 | 65.89 | 0.818685 | 0.1953 | 0.1943664 | -0.02342434 | -0.022 | 39.9248
21708 | 30.2875 | 2.631 | 87.4769 | 6 | 8.1179 | 8.125775 | 65.9 | 0.817856 | 0.194 | 0.1943601 | -0.02346508 | -0.0221 | 39.9254
21709 | 30.288889 | 2.631 | 87.4806 | 6 | 8.1273 | 8.126014 | 66.05 | 0.820513 | 0.1941 | 0.194354 | -0.02350544 | -0.0221 | 39.924
21710 | 30.290278 | 2.6301 | 87.4843 | 5 | 8.1224 | 8.126282 | 65.97 | 0.818782 | 0.1935 | 0.1943476 | -0.02354726 | -0.0222 | 39.9251
21711 | 30.291667 | 2.6301 | 87.4879 | 6 | 8.1224 | 8.126549 | 65.97 | 0.818798 | 0.1927 | 0.1943412 | -0.02359008 | -0.0223 | 39.9252
21712 | 30.293056 | 2.6291 | 87.4916 | 5 | 8.1197 | 8.12681 | 65.93 | 0.818462 | 0.1922 | 0.1943351 | -0.02363409 | -0.0223 | 39.9255
21713 | 30.294444 | 2.6291 | 87.4952 | 6 | 8.1264 | 8.127093 | 66.04 | 0.819638 | 0.1915 | 0.1943295 | -0.0236791 | -0.0224 | 39.9249
21714 | 30.295833 | 2.628 | 87.4989 | 4 | 8.1295 | 8.127339 | 66.09 | 0.824364 | 0.1919 | 0.1943239 | -0.0237239 | -0.0225 | 39.9222
21715 | 30.297222 | 2.628 | 87.5025 | 4 | 8.1313 | 8.127625 | 66.12 | 0.823082 | 0.1917 | 0.194318 | -0.02376831 | -0.0225 | 39.9231
21716 | 30.298611 | 2.6269 | 87.5062 | 5 | 8.1299 | 8.127903 | 66.1 | 0.822871 | 0.1918 | 0.1943118 | -0.02381242 | -0.0226 | 39.9233
21717 | 30.3 | 2.6269 | 87.5098 | 4 | 8.1291 | 8.128189 | 66.08 | 0.822758 | 0.1915 | 0.1943058 | -0.02385754 | -0.0227 | 39.9235
21718 | 30.301389 | 2.6258 | 87.5135 | 4 | 8.1246 | 8.128417 | 66.01 | 0.822842 | 0.191 | 0.1942998 | -0.02390365 | -0.0227 | 39.9235
21719 | 30.302778 | 2.6258 | 87.5171 | 4 | 8.1331 | 8.12867 | 66.15 | 0.824704 | 0.1911 | 0.1942944 | -0.02387023 | -0.0228 | 39.9226
21720 | 30.304167 | 2.6254 | 87.5208 | 6 | 8.1344 | 8.128927 | 66.17 | 0.823552 | 0.1912 | 0.1942894 | -0.02391588 | -0.0228 | 39.9233
21721 | 30.305556 | 2.6254 | 87.5244 | 6 | 8.1299 | 8.129169 | 66.1 | 0.821099 | 0.1909 | 0.1942842 | -0.02396261 | -0.0229 | 39.9249
21722 | 30.307222 | 2.6245 | 87.5281 | 5 | 8.1295 | 8.12944 | 66.09 | 0.82085 | 0.1919 | 0.194279 | -0.02400747 | -0.0229 | 39.9254
21723 | 30.308611 | 2.6245 | 87.5317 | 6 | 8.1335 | 8.129687 | 66.15 | 0.822507 | 0.192 | 0.1942744 | -0.02405167 | -0.0229 | 39.9246
21724 | 30.31 | 2.6236 | 87.5353 | 5 | 8.1313 | 8.129955 | 66.12 | 0.82251 | 0.1922 | 0.1942698 | -0.02409557 | -0.023 | 39.9247
21725 | 30.311389 | 2.6236 | 87.539 | 5 | 8.1317 | 8.130206 | 66.13 | 0.822157 | 0.1917 | 0.1942653 | -0.02414057 | -0.023 | 39.925
21726 | 30.312778 | 2.6227 | 87.5426 | 5 | 8.1317 | 8.130474 | 66.13 | 0.821658 | 0.1914 | 0.1942613 | -0.024186 | -0.0231 | 39.9254
21727 | 30.314167 | 2.6227 | 87.5463 | 5 | 8.1219 | 8.13075 | 65.97 | 0.819893 | 0.19 | 0.1942569 | -0.02423364 | -0.0231 | 39.9266
21728 | 30.315556 | 2.6217 | 87.5499 | 5 | 8.1273 | 8.131 | 66.05 | 0.82136 | 0.1894 | 0.1942531 | -0.02428228 | -0.0232 | 39.9258
21729 | 30.316944 | 2.6217 | 87.5536 | 5 | 8.1233 | 8.131235 | 65.99 | 0.819548 | 0.1884 | 0.1942495 | -0.02433292 | -0.0233 | 39.927
21730 | 30.318333 | 2.6205 | 87.5572 | 5 | 8.1233 | 8.131415 | 65.99 | 0.820417 | 0.1874 | 0.1942458 | -0.02438549 | -0.0233 | 39.9266
21731 | 30.319722 | 2.6205 | 87.5608 | 5 | 8.1277 | 8.131662 | 66.06 | 0.821581 | 0.1871 | 0.1942421 | -0.02443765 | -0.0234 | 39.926
21732 | 30.321111 | 2.6193 | 87.5645 | 6 | 8.1255 | 8.131922 | 66.02 | 0.820331 | 0.186 | 0.1942386 | -0.02449137 | -0.0235 | 39.9269
21733 | 30.3225 | 2.6193 | 87.5681 | 5 | 8.1291 | 8.132185 | 66.08 | 0.820165 | 0.1856 | 0.1942355 | -0.02454654 | -0.0236 | 39.9271
21734 | 30.323889 | 2.618 | 87.5718 | 5 | 8.1402 | 8.132472 | 66.26 | 0.824446 | 0.186 | 0.194232 | -0.02460075 | -0.0236 | 39.9247
21735 | 30.325278 | 2.618 | 87.5754 | 5 | 8.1291 | 8.132695 | 66.08 | 0.820846 | 0.1854 | 0.1942281 | -0.02465577 | -0.0237 | 39.9269
21736 | 30.326667 | 2.6166 | 87.579 | 6 | 8.1308 | 8.132975 | 66.11 | 0.821856 | 0.1855 | 0.1942245 | -0.02471076 | -0.0238 | 39.9265
21737 | 30.328056 | 2.6166 | 87.5827 | 5 | 8.1442 | 8.133203 | 66.33 | 0.826585 | 0.1863 | 0.194221 | -0.02476294 | -0.0239 | 39.9237
21738 | 30.329444 | 2.6152 | 87.5863 | 6 | 8.1304 | 8.133423 | 66.1 | 0.822173 | 0.1863 | 0.1942171 | -0.02481528 | -0.024 | 39.9265
21739 | 30.330833 | 2.6152 | 87.5899 | 6 | 8.1353 | 8.133684 | 66.18 | 0.823661 | 0.1866 | 0.1942135 | -0.02479063 | -0.0241 | 39.9257
21740 | 30.332222 | 2.6144 | 87.5936 | 4 | 8.1366 | 8.134028 | 66.2 | 0.824312 | 0.1866 | 0.1942098 | -0.0248423 | -0.0242 | 39.9254
21741 | 30.333611 | 2.6144 | 87.5972 | 4 | 8.1282 | 8.134305 | 66.07 | 0.821555 | 0.1858 | 0.1942062 | -0.02489542 | -0.0243 | 39.9272
21742 | 30.335 | 2.6132 | 87.6008 | 6 | 8.1362 | 8.134562 | 66.2 | 0.823668 | 0.1866 | 0.1942034 | -0.02494713 | -0.0243 | 39.9261
21743 | 30.336389 | 2.6132 | 87.6045 | 5 | 8.1389 | 8.134809 | 66.24 | 0.824107 | 0.1867 | 0.194201 | -0.02499557 | -0.0244 | 39.9259
21744 | 30.337778 | 2.6119 | 87.6081 | 6 | 8.138 | 8.135069 | 66.23 | 0.823512 | 0.1868 | 0.1941989 | -0.02504361 | -0.0245 | 39.9264
21745 | 30.339167 | 2.6119 | 87.6117 | 6 | 8.1304 | 8.135312 | 66.1 | 0.821651 | 0.1864 | 0.1941969 | -0.02509227 | -0.0246 | 39.9276
21746 | 30.340556 | 2.6106 | 87.6153 | 6 | 8.1357 | 8.135526 | 66.19 | 0.82425 | 0.1864 | 0.1941948 | -0.02514052 | -0.0247 | 39.9262
21747 | 30.341944 | 2.6106 | 87.619 | 5 | 8.134 | 8.135811 | 66.16 | 0.82218 | 0.1864 | 0.1941927 | -0.0251892 | -0.0248 | 39.9275
21748 | 30.343333 | 2.6093 | 87.6226 | 6 | 8.1411 | 8.136056 | 66.28 | 0.82524 | 0.1863 | 0.1941906 | -0.02523775 | -0.0249 | 39.9258
21749 | 30.344722 | 2.6093 | 87.6262 | 4 | 8.1406 | 8.136329 | 66.27 | 0.82771 | 0.1867 | 0.1941888 | -0.02528581 | -0.025 | 39.9245
21750 | 30.346111 | 2.6079 | 87.6298 | 5 | 8.15 | 8.136628 | 66.42 | 0.827802 | 0.1876 | 0.1941871 | -0.02533208 | -0.0251 | 39.9246
21751 | 30.3475 | 2.6079 | 87.6335 | 5 | 8.142 | 8.136903 | 66.29 | 0.823519 | 0.1877 | 0.1941851 | -0.02537869 | -0.0252 | 39.9272
21752 | 30.348889 | 2.6065 | 87.6371 | 6 | 8.1322 | 8.137212 | 66.13 | 0.822291 | 0.1871 | 0.1941834 | -0.0254261 | -0.0253 | 39.928
21753 | 30.350278 | 2.6065 | 87.6407 | 6 | 8.138 | 8.137489 | 66.23 | 0.823972 | 0.1871 | 0.1941819 | -0.02547199 | -0.0254 | 39.9272
21754 | 30.351667 | 2.6051 | 87.6443 | 5 | 8.1402 | 8.137718 | 66.26 | 0.825383 | 0.1872 | 0.1941809 | -0.02551814 | -0.0255 | 39.9265
21755 | 30.353056 | 2.6051 | 87.6479 | 5 | 8.1344 | 8.137986 | 66.17 | 0.823171 | 0.1868 | 0.1941798 | -0.02556434 | -0.0256 | 39.9279
21756 | 30.354444 | 2.6036 | 87.6516 | 5 | 8.142 | 8.138243 | 66.29 | 0.825389 | 0.1867 | 0.1941792 | -0.0256105 | -0.0257 | 39.9267
21757 | 30.355833 | 2.6036 | 87.6552 | 6 | 8.1384 | 8.138476 | 66.23 | 0.824692 | 0.187 | 0.1941793 | -0.02565663 | -0.0258 | 39.9272
21758 | 30.357222 | 2.6021 | 87.6588 | 5 | 8.1335 | 8.13872 | 66.15 | 0.822636 | 0.1862 | 0.1941791 | -0.0257043 | -0.026 | 39.9286
21759 | 30.358611 | 2.6021 | 87.6624 | 5 | 8.1308 | 8.138984 | 66.11 | 0.821669 | 0.1846 | 0.1941789 | -0.02568609 | -0.0261 | 39.9293
21760 | 30.36 | 2.6012 | 87.666 | 5 | 8.138 | 8.139207 | 66.23 | 0.824075 | 0.1847 | 0.1941786 | -0.02573641 | -0.0261 | 39.928
21761 | 30.361389 | 2.6012 | 87.6696 | 6 | 8.1384 | 8.139489 | 66.23 | 0.82392 | 0.1846 | 0.1941796 | -0.02578698 | -0.0262 | 39.9282
21762 | 30.362778 | 2.5999 | 87.6732 | 5 | 8.1518 | 8.139737 | 66.45 | 0.828544 | 0.1856 | 0.1941806 | -0.02583529 | -0.0263 | 39.9256
21763 | 30.364167 | 2.5999 | 87.6769 | 5 | 8.1447 | 8.139966 | 66.34 | 0.82708 | 0.1859 | 0.1941824 | -0.02588273 | -0.0264 | 39.9265
21764 | 30.365556 | 2.5986 | 87.6805 | 5 | 8.1513 | 8.140251 | 66.44 | 0.827941 | 0.1869 | 0.1941847 | -0.0259282 | -0.0265 | 39.9261
21765 | 30.366944 | 2.5986 | 87.6841 | 6 | 8.1473 | 8.14049 | 66.38 | 0.827193 | 0.1867 | 0.1941878 | -0.02597438 | -0.0266 | 39.9267
21766 | 30.368333 | 2.5973 | 87.6877 | 5 | 8.1411 | 8.140758 | 66.28 | 0.825081 | 0.1867 | 0.1941908 | -0.02602061 | -0.0267 | 39.9281
21767 | 30.37 | 2.5973 | 87.6913 | 5 | 8.1371 | 8.14101 | 66.21 | 0.824148 | 0.1866 | 0.1941937 | -0.02606736 | -0.0268 | 39.9291
21768 | 30.371389 | 2.5959 | 87.6949 | 6 | 8.1429 | 8.141287 | 66.31 | 0.825671 | 0.1863 | 0.1941972 | -0.02611464 | -0.0269 | 39.9283
21769 | 30.372778 | 2.5959 | 87.6985 | 6 | 8.1424 | 8.141529 | 66.3 | 0.826346 | 0.1862 | 0.1942013 | -0.02616197 | -0.027 | 39.928
21770 | 30.374167 | 2.5946 | 87.7021 | 5 | 8.1487 | 8.141814 | 66.4 | 0.827066 | 0.1867 | 0.1942054 | -0.0262088 | -0.0271 | 39.9277
21771 | 30.375556 | 2.5946 | 87.7057 | 6 | 8.1455 | 8.142065 | 66.35 | 0.827799 | 0.1874 | 0.1942098 | -0.02625413 | -0.0272 | 39.9274
21772 | 30.376944 | 2.5932 | 87.7093 | 7 | 8.1522 | 8.142338 | 66.46 | 0.828531 | 0.1882 | 0.1942139 | -0.02629757 | -0.0273 | 39.9271
21773 | 30.378333 | 2.5932 | 87.7129 | 6 | 8.1362 | 8.142589 | 66.2 | 0.824513 | 0.1874 | 0.1942173 | -0.02634255 | -0.0274 | 39.9296
21774 | 30.379722 | 2.5919 | 87.7165 | 6 | 8.1496 | 8.142837 | 66.42 | 0.827522 | 0.1882 | 0.1942198 | -0.02638602 | -0.0275 | 39.928
21775 | 30.381111 | 2.5919 | 87.7201 | 5 | 8.1429 | 8.14308 | 66.31 | 0.825423 | 0.1881 | 0.1942226 | -0.02643039 | -0.0276 | 39.9293
21776 | 30.3825 | 2.5905 | 87.7237 | 5 | 8.142 | 8.143322 | 66.29 | 0.825996 | 0.1878 | 0.194226 | -0.02647509 | -0.0277 | 39.9291
21777 | 30.383889 | 2.5905 | 87.7273 | 6 | 8.1464 | 8.143554 | 66.36 | 0.825692 | 0.1877 | 0.1942299 | -0.02651995 | -0.0278 | 39.9294
21778 | 30.385278 | 2.589 | 87.7309 | 5 | 8.0942 | 8.143799 | 65.52 | 0.811719 | 0.1834 | 0.1942361 | -0.02657289 | -0.0279 | 39.9379
21779 | 30.386667 | 2.589 | 87.7345 | 5 | 8.142 | 8.144127 | 66.29 | 0.825006 | 0.1831 | 0.1942422 | -0.02655526 | -0.028 | 39.9301
21780 | 30.388056 | 2.5881 | 87.7381 | 4 | 8.1567 | 8.144356 | 66.53 | 0.830675 | 0.1836 | 0.1942481 | -0.02660772 | -0.0281 | 39.9269
21781 | 30.389444 | 2.5881 | 87.7417 | 5 | 8.1491 | 8.144648 | 66.41 | 0.827856 | 0.1836 | 0.194254 | -0.02665921 | -0.0282 | 39.9287
21782 | 30.390833 | 2.5868 | 87.7453 | 6 | 8.1478 | 8.144932 | 66.39 | 0.827579 | 0.1834 | 0.1942602 | -0.02671159 | -0.0283 | 39.929
21783 | 30.392222 | 2.5868 | 87.7489 | 6 | 8.1438 | 8.145181 | 66.32 | 0.826483 | 0.1831 | 0.1942662 | -0.02676403 | -0.0284 | 39.9297
21784 | 30.393611 | 2.5854 | 87.7525 | 5 | 8.1473 | 8.145497 | 66.38 | 0.827035 | 0.1833 | 0.1942722 | -0.02681615 | -0.0285 | 39.9295
21785 | 30.395 | 2.5854 | 87.7561 | 5 | 8.1424 | 8.145767 | 66.3 | 0.826194 | 0.1827 | 0.1942787 | -0.0268685 | -0.0286 | 39.9302
21786 | 30.396389 | 2.584 | 87.7597 | 5 | 8.1402 | 8.146076 | 66.26 | 0.825634 | 0.1821 | 0.1942851 | -0.02692137 | -0.0287 | 39.9306
21787 | 30.397778 | 2.584 | 87.7632 | 5 | 8.1496 | 8.146357 | 66.42 | 0.82817 | 0.182 | 0.1942918 | -0.02697457 | -0.0288 | 39.9293
21788 | 30.399167 | 2.5824 | 87.7668 | 5 | 8.1504 | 8.146646 | 66.43 | 0.828483 | 0.1821 | 0.1942985 | -0.02702754 | -0.0289 | 39.9292
21789 | 30.400556 | 2.5824 | 87.7704 | 6 | 8.1531 | 8.146881 | 66.47 | 0.829433 | 0.1826 | 0.1943051 | -0.02707946 | -0.029 | 39.9288
21790 | 30.401944 | 2.5809 | 87.774 | 7 | 8.158 | 8.147123 | 66.55 | 0.830338 | 0.1836 | 0.1943119 | -0.02713004 | -0.0291 | 39.9284
21791 | 30.403333 | 2.5809 | 87.7776 | 6 | 8.1491 | 8.147382 | 66.41 | 0.828063 | 0.1837 | 0.1943188 | -0.02717929 | -0.0293 | 39.9299
21792 | 30.404722 | 2.5793 | 87.7812 | 5 | 8.1504 | 8.147692 | 66.43 | 0.82814 | 0.1836 | 0.1943256 | -0.02722897 | -0.0294 | 39.9299
21793 | 30.406111 | 2.5793 | 87.7848 | 5 | 8.1513 | 8.148007 | 66.44 | 0.828604 | 0.1838 | 0.1943326 | -0.02727759 | -0.0295 | 39.9298
21794 | 30.4075 | 2.5776 | 87.7883 | 5 | 8.1455 | 8.148288 | 66.35 | 0.82635 | 0.1837 | 0.1943401 | -0.02732644 | -0.0296 | 39.9313
21795 | 30.408889 | 2.5776 | 87.7919 | 6 | 8.1482 | 8.148558 | 66.39 | 0.827164 | 0.1858 | 0.1943482 | -0.02737157 | -0.0298 | 39.9309
21796 | 30.410278 | 2.576 | 87.7955 | 5 | 8.1553 | 8.148796 | 66.51 | 0.83019 | 0.1866 | 0.194356 | -0.027415 | -0.0299 | 39.9293
21797 | 30.411667 | 2.576 | 87.7991 | 7 | 8.1478 | 8.149086 | 66.39 | 0.827161 | 0.1866 | 0.1943644 | -0.02745746 | -0.03 | 39.9312
21798 | 30.413056 | 2.5745 | 87.8027 | 6 | 8.1375 | 8.149377 | 66.22 | 0.82326 | 0.1856 | 0.1943731 | -0.02750109 | -0.0302 | 39.9336
21799 | 30.414444 | 2.5745 | 87.8062 | 5 | 8.1429 | 8.149678 | 66.31 | 0.826305 | 0.1851 | 0.194382 | -0.02748276 | -0.0303 | 39.932
21800 | 30.415833 | 2.5735 | 87.8098 | 5 | 8.1518 | 8.149987 | 66.45 | 0.828033 | 0.1855 | 0.1943914 | -0.02752647 | -0.0304 | 39.9311
21801 | 30.417222 | 2.5735 | 87.8134 | 7 | 8.1442 | 8.150271 | 66.33 | 0.825611 | 0.1851 | 0.1944003 | -0.02757059 | -0.0305 | 39.9327
21802 | 30.418611 | 2.5723 | 87.8169 | 7 | 8.1536 | 8.150541 | 66.48 | 0.827839 | 0.1855 | 0.1944094 | -0.02761366 | -0.0306 | 39.9315
21803 | 30.42 | 2.5723 | 87.8205 | 6 | 8.1518 | 8.150811 | 66.45 | 0.828576 | 0.1855 | 0.1944188 | -0.02765687 | -0.0306 | 39.9312
21804 | 30.421389 | 2.5711 | 87.8241 | 6 | 8.1567 | 8.151072 | 66.53 | 0.830134 | 0.1861 | 0.194428 | -0.02769793 | -0.0307 | 39.9304
21805 | 30.422778 | 2.5711 | 87.8277 | 6 | 8.15 | 8.151347 | 66.42 | 0.827542 | 0.1859 | 0.1944374 | -0.02773921 | -0.0308 | 39.9321
21806 | 30.424167 | 2.5699 | 87.8312 | 9 | 8.154 | 8.151608 | 66.49 | 0.829215 | 0.1863 | 0.1944469 | -0.02777981 | -0.0309 | 39.9312
21807 | 30.425556 | 2.5699 | 87.8348 | 6 | 8.1478 | 8.151873 | 66.39 | 0.827478 | 0.1858 | 0.1944564 | -0.0278212 | -0.031 | 39.9324
21808 | 30.426944 | 2.5687 | 87.8384 | 6 | 8.1487 | 8.152156 | 66.4 | 0.826488 | 0.1852 | 0.1944657 | -0.02786448 | -0.0311 | 39.9331
21809 | 30.428333 | 2.5687 | 87.8419 | 6 | 8.1447 | 8.15242 | 66.34 | 0.826505 | 0.1844 | 0.1944754 | -0.02791039 | -0.0311 | 39.9333
21810 | 30.429722 | 2.5675 | 87.8455 | 6 | 8.1509 | 8.152734 | 66.44 | 0.828428 | 0.1837 | 0.1944851 | -0.02795719 | -0.0312 | 39.9323
21811 | 30.431389 | 2.5675 | 87.8491 | 5 | 8.1509 | 8.153007 | 66.44 | 0.829011 | 0.1837 | 0.1944952 | -0.02800421 | -0.0313 | 39.9323
21812 | 30.432778 | 2.5664 | 87.8526 | 7 | 8.1549 | 8.153286 | 66.5 | 0.829796 | 0.1836 | 0.194505 | -0.02805166 | -0.0314 | 39.932
21813 | 30.434167 | 2.5664 | 87.8562 | 5 | 8.1469 | 8.153505 | 66.37 | 0.827567 | 0.1829 | 0.1945146 | -0.02810081 | -0.0314 | 39.9335
21814 | 30.435556 | 2.5653 | 87.8598 | 6 | 8.1558 | 8.153792 | 66.52 | 0.830099 | 0.1832 | 0.1945246 | -0.02814882 | -0.0315 | 39.9321
21815 | 30.436944 | 2.5653 | 87.8633 | 6 | 8.1602 | 8.154028 | 66.59 | 0.831101 | 0.1832 | 0.1945347 | -0.02819725 | -0.0316 | 39.9317
21816 | 30.438333 | 2.5642 | 87.8669 | 5 | 8.1598 | 8.154279 | 66.58 | 0.83097 | 0.1835 | 0.1945453 | -0.02824517 | -0.0316 | 39.9319
21817 | 30.439722 | 2.5642 | 87.8704 | 5 | 8.1504 | 8.154543 | 66.43 | 0.828867 | 0.1828 | 0.1945558 | -0.02829434 | -0.0317 | 39.9333
21818 | 30.441111 | 2.5631 | 87.874 | 6 | 8.1491 | 8.154825 | 66.41 | 0.827708 | 0.1823 | 0.1945665 | -0.02834412 | -0.0318 | 39.9341
21819 | 30.4425 | 2.5631 | 87.8776 | 6 | 8.1522 | 8.155103 | 66.46 | 0.829014 | 0.1822 | 0.194577 | -0.02832894 | -0.0318 | 39.9335
21820 | 30.443889 | 2.5627 | 87.8811 | 5 | 8.158 | 8.155339 | 66.55 | 0.83157 | 0.1827 | 0.1945875 | -0.02837786 | -0.0318 | 39.9321
21821 | 30.445278 | 2.5627 | 87.8847 | 6 | 8.1473 | 8.155643 | 66.38 | 0.82721 | 0.1814 | 0.1945977 | -0.02842977 | -0.0318 | 39.9348
21822 | 30.446667 | 2.5619 | 87.8882 | 5 | 8.1544 | 8.155928 | 66.49 | 0.829725 | 0.1812 | 0.1946079 | -0.02848173 | -0.0318 | 39.9335
21823 | 30.448056 | 2.5619 | 87.8918 | 5 | 8.1531 | 8.156213 | 66.47 | 0.829316 | 0.1811 | 0.1946183 | -0.02853292 | -0.0319 | 39.9339
21824 | 30.449444 | 2.5612 | 87.8954 | 7 | 8.1527 | 8.156513 | 66.47 | 0.829121 | 0.1809 | 0.194629 | -0.02858479 | -0.0319 | 39.9341
21825 | 30.450833 | 2.5612 | 87.8989 | 5 | 8.1553 | 8.156752 | 66.51 | 0.830395 | 0.181 | 0.1946411 | -0.02863578 | -0.0319 | 39.9335
21826 | 30.452222 | 2.5605 | 87.9025 | 5 | 8.1567 | 8.157013 | 66.53 | 0.830255 | 0.1813 | 0.1946527 | -0.02868591 | -0.0319 | 39.9337
21827 | 30.453611 | 2.5605 | 87.906 | 5 | 8.1633 | 8.157282 | 66.64 | 0.832078 | 0.1815 | 0.1946646 | -0.02873534 | -0.0319 | 39.9328
21828 | 30.455 | 2.5599 | 87.9096 | 6 | 8.1527 | 8.157576 | 66.47 | 0.829586 | 0.1839 | 0.1946768 | -0.0287804 | -0.0319 | 39.9344
21829 | 30.456389 | 2.5599 | 87.9131 | 5 | 8.1624 | 8.157873 | 66.63 | 0.832311 | 0.1845 | 0.1946887 | -0.02882348 | -0.0319 | 39.933
21830 | 30.457778 | 2.5593 | 87.9167 | 6 | 8.1518 | 8.158136 | 66.45 | 0.829321 | 0.1842 | 0.1947007 | -0.02886661 | -0.0319 | 39.9349
21831 | 30.459167 | 2.5593 | 87.9203 | 6 | 8.1602 | 8.158404 | 66.59 | 0.831958 | 0.1846 | 0.1947143 | -0.02890897 | -0.0319 | 39.9334
21832 | 30.460556 | 2.5587 | 87.9238 | 5 | 8.158 | 8.15866 | 66.55 | 0.830073 | 0.1844 | 0.194728 | -0.02895136 | -0.0319 | 39.9347
21833 | 30.461944 | 2.5587 | 87.9274 | 5 | 8.162 | 8.158945 | 66.62 | 0.831212 | 0.1847 | 0.1947412 | -0.02899188 | -0.0319 | 39.9342
21834 | 30.463333 | 2.5582 | 87.9309 | 5 | 8.1678 | 8.159201 | 66.71 | 0.833458 | 0.1853 | 0.1947547 | -0.02903059 | -0.0319 | 39.933
21835 | 30.464722 | 2.5582 | 87.9345 | 5 | 8.1558 | 8.159481 | 66.52 | 0.830077 | 0.1854 | 0.1947679 | -0.02906807 | -0.0319 | 39.9351
21836 | 30.466111 | 2.5578 | 87.938 | 6 | 8.1656 | 8.159752 | 66.68 | 0.833031 | 0.1858 | 0.1947811 | -0.02910411 | -0.0319 | 39.9336
21837 | 30.4675 | 2.5578 | 87.9416 | 6 | 8.1527 | 8.160025 | 66.47 | 0.83042 | 0.1853 | 0.1947944 | -0.02914167 | -0.0319 | 39.9352
21838 | 30.468889 | 2.5574 | 87.9452 | 5 | 8.1616 | 8.160306 | 66.61 | 0.83213 | 0.1855 | 0.1948077 | -0.02917901 | -0.0319 | 39.9343
21839 | 30.470278 | 2.5574 | 87.9487 | 5 | 8.1509 | 8.160559 | 66.44 | 0.829047 | 0.1846 | 0.1948212 | -0.0291638 | -0.0319 | 39.9363
21840 | 30.471667 | 2.5575 | 87.9523 | 7 | 8.1607 | 8.160774 | 66.6 | 0.831592 | 0.1843 | 0.1948348 | -0.02920324 | -0.0319 | 39.935
21841 | 30.473056 | 2.5575 | 87.9558 | 5 | 8.1656 | 8.161011 | 66.68 | 0.833083 | 0.1852 | 0.1948483 | -0.02924051 | -0.0318 | 39.9342
21842 | 30.474444 | 2.5575 | 87.9594 | 5 | 8.1704 | 8.161296 | 66.76 | 0.834376 | 0.1862 | 0.1948618 | -0.02927507 | -0.0318 | 39.9336
21843 | 30.475833 | 2.5575 | 87.9629 | 5 | 8.1518 | 8.161582 | 66.45 | 0.829075 | 0.1852 | 0.1948756 | -0.02931197 | -0.0317 | 39.9369
21844 | 30.477222 | 2.5574 | 87.9665 | 6 | 8.1642 | 8.161882 | 66.65 | 0.833036 | 0.1856 | 0.1948895 | -0.02934837 | -0.0317 | 39.9347
21845 | 30.478611 | 2.5574 | 87.97 | 5 | 8.1611 | 8.162131 | 66.6 | 0.831976 | 0.1856 | 0.1949034 | -0.02938453 | -0.0316 | 39.9355
21846 | 30.48 | 2.5575 | 87.9736 | 5 | 8.1616 | 8.162412 | 66.61 | 0.831648 | 0.1857 | 0.1949176 | -0.02942046 | -0.0315 | 39.9358
21847 | 30.481389 | 2.5575 | 87.9771 | 5 | 8.158 | 8.162689 | 66.55 | 0.830333 | 0.1849 | 0.1949317 | -0.02945782 | -0.0315 | 39.9368
21848 | 30.482778 | 2.5575 | 87.9807 | 6 | 8.1558 | 8.162948 | 66.52 | 0.830042 | 0.1845 | 0.1949445 | -0.02949632 | -0.0314 | 39.9371
21849 | 30.484167 | 2.5575 | 87.9842 | 6 | 8.1607 | 8.163249 | 66.6 | 0.832585 | 0.1842 | 0.1949577 | -0.02953505 | -0.0314 | 39.9357
21850 | 30.485556 | 2.5575 | 87.9878 | 5 | 8.1696 | 8.163512 | 66.74 | 0.834574 | 0.1845 | 0.1949703 | -0.02957254 | -0.0313 | 39.9347
21851 | 30.486944 | 2.5575 | 87.9913 | 5 | 8.1651 | 8.163762 | 66.67 | 0.832798 | 0.1842 | 0.1949834 | -0.02961007 | -0.0312 | 39.9359
21852 | 30.488333 | 2.5575 | 87.9949 | 6 | 8.1616 | 8.164045 | 66.61 | 0.831694 | 0.1845 | 0.1949963 | -0.02964708 | -0.0312 | 39.9367
21853 | 30.489722 | 2.5575 | 87.9984 | 5 | 8.1527 | 8.164292 | 66.47 | 0.828591 | 0.1832 | 0.1950094 | -0.02968626 | -0.0311 | 39.9387
21854 | 30.491111 | 2.5575 | 88.002 | 6 | 8.166 | 8.164524 | 66.68 | 0.833873 | 0.1835 | 0.1950227 | -0.02972501 | -0.0311 | 39.9357
21855 | 30.492778 | 2.5575 | 88.0055 | 5 | 8.1682 | 8.164793 | 66.72 | 0.834033 | 0.1843 | 0.1950362 | -0.02976169 | -0.031 | 39.936
21856 | 30.494167 | 2.5575 | 88.0091 | 6 | 8.158 | 8.165061 | 66.55 | 0.830369 | 0.1837 | 0.1950495 | -0.02979851 | -0.031 | 39.9383
21857 | 30.495556 | 2.5575 | 88.0126 | 7 | 8.1682 | 8.165319 | 66.72 | 0.834124 | 0.184 | 0.1950631 | -0.02983398 | -0.0309 | 39.9363
21858 | 30.496944 | 2.5574 | 88.0162 | 6 | 8.1638 | 8.165595 | 66.65 | 0.83272 | 0.1842 | 0.1950766 | -0.02986893 | -0.0309 | 39.9372
21859 | 30.498333 | 2.5574 | 88.0197 | 5 | 8.1727 | 8.165852 | 66.79 | 0.835698 | 0.1849 | 0.1950904 | -0.02985601 | -0.0308 | 39.9356
21860 | 30.499722 | 2.5579 | 88.0233 | 6 | 8.1669 | 8.166101 | 66.7 | 0.833397 | 0.1849 | 0.1951045 | -0.02988958 | -0.0307 | 39.9371
21861 | 30.501111 | 2.5579 | 88.0269 | 6 | 8.1576 | 8.166366 | 66.55 | 0.83058 | 0.184 | 0.1951189 | -0.0299231 | -0.0306 | 39.9389
21862 | 30.5025 | 2.5582 | 88.0304 | 6 | 8.1616 | 8.166615 | 66.61 | 0.831345 | 0.1836 | 0.1951335 | -0.02995546 | -0.0306 | 39.9386
21863 | 30.503889 | 2.5582 | 88.034 | 5 | 8.162 | 8.166879 | 66.62 | 0.832086 | 0.1829 | 0.1951476 | -0.02998785 | -0.0305 | 39.9383
21864 | 30.505278 | 2.5585 | 88.0375 | 5 | 8.1664 | 8.167195 | 66.69 | 0.833033 | 0.1834 | 0.1951619 | -0.03001778 | -0.0304 | 39.9379
21865 | 30.506667 | 2.5585 | 88.0411 | 5 | 8.1624 | 8.167461 | 66.63 | 0.832286 | 0.1831 | 0.1951755 | -0.03004637 | -0.0303 | 39.9385
21866 | 30.508056 | 2.5588 | 88.0446 | 6 | 8.166 | 8.167758 | 66.68 | 0.83318 | 0.1831 | 0.195189 | -0.03007296 | -0.0302 | 39.9381
21867 | 30.509444 | 2.5588 | 88.0482 | 6 | 8.1669 | 8.16804 | 66.7 | 0.833436 | 0.183 | 0.1952028 | -0.03009783 | -0.0301 | 39.9381
21868 | 30.510833 | 2.5593 | 88.0517 | 6 | 8.1744 | 8.168286 | 66.82 | 0.836857 | 0.1835 | 0.1952161 | -0.03012106 | -0.03 | 39.9362
21869 | 30.512222 | 2.5593 | 88.0553 | 6 | 8.166 | 8.168554 | 66.68 | 0.833081 | 0.1834 | 0.1952292 | -0.03014248 | -0.03 | 39.9386
21870 | 30.513611 | 2.5598 | 88.0588 | 6 | 8.1656 | 8.168811 | 66.68 | 0.833444 | 0.1831 | 0.195242 | -0.03016207 | -0.0299 | 39.9386
21871 | 30.515 | 2.5598 | 88.0624 | 6 | 8.1704 | 8.169099 | 66.76 | 0.834209 | 0.1832 | 0.1952551 | -0.0301802 | -0.0297 | 39.9382
21872 | 30.516389 | 2.5604 | 88.066 | 6 | 8.1687 | 8.169367 | 66.73 | 0.834684 | 0.1833 | 0.1952682 | -0.03019734 | -0.0296 | 39.9381
21873 | 30.517778 | 2.5604 | 88.0695 | 5 | 8.166 | 8.169601 | 66.68 | 0.833667 | 0.1831 | 0.1952813 | -0.03021265 | -0.0295 | 39.9388
21874 | 30.519167 | 2.5612 | 88.0731 | 5 | 8.1718 | 8.169901 | 66.78 | 0.835076 | 0.1832 | 0.1952942 | -0.03022594 | -0.0294 | 39.9381
21875 | 30.520556 | 2.5612 | 88.0766 | 5 | 8.1687 | 8.170177 | 66.73 | 0.834641 | 0.1835 | 0.1953071 | -0.03023768 | -0.0293 | 39.9386
21876 | 30.521944 | 2.5621 | 88.0802 | 5 | 8.1571 | 8.170448 | 66.54 | 0.830754 | 0.1821 | 0.1953197 | -0.03024998 | -0.0292 | 39.941
21877 | 30.523333 | 2.5621 | 88.0837 | 6 | 8.166 | 8.170723 | 66.68 | 0.833749 | 0.1818 | 0.1953324 | -0.03026089 | -0.029 | 39.9394
21878 | 30.524722 | 2.5631 | 88.0873 | 5 | 8.1687 | 8.17097 | 66.73 | 0.832972 | 0.1817 | 0.1953447 | -0.03027015 | -0.0289 | 39.94
21879 | 30.526111 | 2.5631 | 88.0909 | 6 | 8.1749 | 8.171241 | 66.83 | 0.83651 | 0.182 | 0.1953581 | -0.0302911 | -0.0287 | 39.938
21880 | 30.5275 | 2.5641 | 88.0944 | 6 | 8.178 | 8.171486 | 66.88 | 0.837182 | 0.1827 | 0.1953721 | -0.03029844 | -0.0286 | 39.9378
21881 | 30.528889 | 2.5641 | 88.098 | 6 | 8.1713 | 8.171734 | 66.77 | 0.834681 | 0.1822 | 0.1953863 | -0.03030505 | -0.0284 | 39.9394
21882 | 30.530278 | 2.5655 | 88.1016 | 5 | 8.166 | 8.171995 | 66.68 | 0.833113 | 0.1819 | 0.195401 | -0.03031036 | -0.0282 | 39.9404
21883 | 30.531667 | 2.5655 | 88.1051 | 6 | 8.1713 | 8.172262 | 66.77 | 0.835284 | 0.1818 | 0.1954159 | -0.03031428 | -0.028 | 39.9393
21884 | 30.533056 | 2.567 | 88.1087 | 6 | 8.1713 | 8.172527 | 66.77 | 0.835592 | 0.182 | 0.1954307 | -0.03031654 | -0.0278 | 39.9393
21885 | 30.534444 | 2.567 | 88.1123 | 6 | 8.1704 | 8.172829 | 66.76 | 0.833965 | 0.1818 | 0.1954458 | -0.03031768 | -0.0276 | 39.9404
21886 | 30.535833 | 2.5686 | 88.1158 | 5 | 8.1829 | 8.173119 | 66.96 | 0.838955 | 0.183 | 0.1954613 | -0.03031532 | -0.0274 | 39.9376
21887 | 30.537222 | 2.5686 | 88.1194 | 6 | 8.1139 | 8.173413 | 65.83 | 0.818868 | 0.178 | 0.1954763 | -0.0303212 | -0.0272 | 39.9496
21888 | 30.538611 | 2.5703 | 88.123 | 5 | 8.1793 | 8.17366 | 66.9 | 0.837083 | 0.1787 | 0.1954908 | -0.03032404 | -0.027 | 39.9389
21889 | 30.54 | 2.5703 | 88.1265 | 6 | 8.1775 | 8.173945 | 66.87 | 0.837004 | 0.1796 | 0.1955059 | -0.03032345 | -0.0267 | 39.9391
21890 | 30.541389 | 2.5722 | 88.1301 | 5 | 8.178 | 8.174195 | 66.88 | 0.836832 | 0.1799 | 0.1955207 | -0.03032063 | -0.0265 | 39.9394
21891 | 30.542778 | 2.5722 | 88.1337 | 5 | 8.1775 | 8.17448 | 66.87 | 0.837585 | 0.1804 | 0.1955357 | -0.03031632 | -0.0263 | 39.939
21892 | 30.544167 | 2.5743 | 88.1373 | 5 | 8.1802 | 8.174755 | 66.92 | 0.837384 | 0.1811 | 0.1955505 | -0.03030914 | -0.026 | 39.9393
21893 | 30.545556 | 2.5743 | 88.1408 | 6 | 8.1704 | 8.17501 | 66.76 | 0.834562 | 0.1812 | 0.1955643 | -0.03030054 | -0.0257 | 39.9411
21894 | 30.546944 | 2.5766 | 88.1444 | 5 | 8.1735 | 8.175268 | 66.81 | 0.835655 | 0.1811 | 0.1955783 | -0.03029045 | -0.0255 | 39.9406
21895 | 30.548333 | 2.5766 | 88.148 | 6 | 8.1687 | 8.175527 | 66.73 | 0.83418 | 0.1805 | 0.1955923 | -0.03027978 | -0.0252 | 39.9416
21896 | 30.549722 | 2.579 | 88.1516 | 5 | 8.182 | 8.1758 | 66.94 | 0.837996 | 0.1811 | 0.1956056 | -0.03026641 | -0.0249 | 39.9395
21897 | 30.551111 | 2.579 | 88.1552 | 6 | 8.1678 | 8.17605 | 66.71 | 0.83478 | 0.1806 | 0.1956187 | -0.03025254 | -0.0246 | 39.9415
21898 | 30.552778 | 2.5816 | 88.1587 | 6 | 8.1749 | 8.176314 | 66.83 | 0.835919 | 0.1803 | 0.1956319 | -0.03023846 | -0.0243 | 39.9413
21899 | 30.554167 | 2.5816 | 88.1623 | 7 | 8.1696 | 8.17657 | 66.74 | 0.834124 | 0.18 | 0.1956451 | -0.03028757 | -0.024 | 39.9425
21900 | 30.555556 | 2.5839 | 88.1659 | 5 | 8.1775 | 8.176855 | 66.87 | 0.837128 | 0.1802 | 0.1956575 | -0.03027361 | -0.0237 | 39.9408
21901 | 30.556944 | 2.5839 | 88.1695 | 5 | 8.178 | 8.177103 | 66.88 | 0.836146 | 0.1803 | 0.1956696 | -0.03025905 | -0.0233 | 39.9416
21902 | 30.558333 | 2.5868 | 88.1731 | 6 | 8.1798 | 8.177361 | 66.91 | 0.837268 | 0.1806 | 0.1956824 | -0.0302429 | -0.023 | 39.941
21903 | 30.559722 | 2.5868 | 88.1767 | 6 | 8.174 | 8.177559 | 66.81 | 0.835882 | 0.1807 | 0.1956954 | -0.03022588 | -0.0226 | 39.942
21904 | 30.561111 | 2.5898 | 88.1803 | 5 | 8.1696 | 8.177804 | 66.74 | 0.834123 | 0.1802 | 0.1957084 | -0.03020891 | -0.0223 | 39.9431
21905 | 30.5625 | 2.5898 | 88.1839 | 6 | 8.1824 | 8.178046 | 66.95 | 0.838234 | 0.1803 | 0.1957206 | -0.0301907 | -0.0219 | 39.9408
21906 | 30.563889 | 2.5929 | 88.1875 | 5 | 8.1758 | 8.178307 | 66.84 | 0.836844 | 0.1804 | 0.1957326 | -0.03017108 | -0.0216 | 39.9418
21907 | 30.565278 | 2.5929 | 88.1911 | 6 | 8.1842 | 8.178598 | 66.98 | 0.838524 | 0.1815 | 0.1957451 | -0.03014865 | -0.0212 | 39.9409
21908 | 30.566667 | 2.5962 | 88.1947 | 5 | 8.1691 | 8.178889 | 66.73 | 0.834858 | 0.1804 | 0.1957578 | -0.03012692 | -0.0208 | 39.9432
21909 | 30.568056 | 2.5962 | 88.1983 | 6 | 8.1722 | 8.179151 | 66.79 | 0.835483 | 0.1795 | 0.1957701 | -0.03010596 | -0.0204 | 39.943
21910 | 30.569444 | 2.5996 | 88.2019 | 6 | 8.1864 | 8.179429 | 67.02 | 0.839698 | 0.1805 | 0.195782 | -0.03008147 | -0.02 | 39.9406
21911 | 30.570833 | 2.5996 | 88.2055 | 6 | 8.1824 | 8.179684 | 66.95 | 0.838206 | 0.1811 | 0.1957943 | -0.03005509 | -0.0196 | 39.9416
21912 | 30.572222 | 2.6031 | 88.2091 | 6 | 8.1793 | 8.179958 | 66.9 | 0.837474 | 0.1816 | 0.1958062 | -0.03002692 | -0.0192 | 39.9422
21913 | 30.573611 | 2.6031 | 88.2128 | 6 | 8.1749 | 8.180184 | 66.83 | 0.836213 | 0.181 | 0.1958178 | -0.02999897 | -0.0188 | 39.943
21914 | 30.575 | 2.6068 | 88.2164 | 6 | 8.1771 | 8.180436 | 66.86 | 0.83709 | 0.1811 | 0.1958289 | -0.02996831 | -0.0184 | 39.9426
21915 | 30.576389 | 2.6068 | 88.22 | 6 | 8.1829 | 8.18069 | 66.96 | 0.838429 | 0.1814 | 0.1958399 | -0.0299363 | -0.018 | 39.9419
21916 | 30.577778 | 2.6107 | 88.2236 | 4 | 8.1829 | 8.180936 | 66.96 | 0.840135 | 0.1818 | 0.1958508 | -0.02990296 | -0.0175 | 39.9411
21917 | 30.579167 | 2.6107 | 88.2272 | 6 | 8.1802 | 8.181259 | 66.92 | 0.837599 | 0.1815 | 0.1958617 | -0.02986882 | -0.0171 | 39.9427
21918 | 30.580556 | 2.6147 | 88.2309 | 5 | 8.1758 | 8.181566 | 66.84 | 0.836799 | 0.1809 | 0.1958724 | -0.0298349 | -0.0166 | 39.9433
21919 | 30.581944 | 2.6147 | 88.2345 | 6 | 8.1793 | 8.181837 | 66.9 | 0.837805 | 0.1805 | 0.1958835 | -0.02990079 | -0.0162 | 39.9428
21920 | 30.583333 | 2.6182 | 88.2381 | 6 | 8.2565 | 8.182114 | 68.17 | 0.860252 | 0.1867 | 0.1958938 | -0.0298562 | -0.0157 | 39.9296
21921 | 30.584722 | 2.6182 | 88.2418 | 5 | 8.1851 | 8.182388 | 67 | 0.839292 | 0.1871 | 0.1959027 | -0.02980963 | -0.0152 | 39.9421
21922 | 30.586111 | 2.6226 | 88.2454 | 5 | 8.1824 | 8.182651 | 66.95 | 0.838879 | 0.1873 | 0.1959115 | -0.02976145 | -0.0147 | 39.9425
21923 | 30.5875 | 2.6226 | 88.2491 | 8 | 8.1877 | 8.182976 | 67.04 | 0.84061 | 0.1876 | 0.1959203 | -0.02971148 | -0.0142 | 39.9416
21924 | 30.588889 | 2.6273 | 88.2527 | 7 | 8.1815 | 8.183244 | 66.94 | 0.838349 | 0.1879 | 0.1959287 | -0.02966016 | -0.0137 | 39.943
21925 | 30.590278 | 2.6273 | 88.2564 | 6 | 8.1793 | 8.183514 | 66.9 | 0.837594 | 0.188 | 0.1959367 | -0.02960805 | -0.0132 | 39.9436
21926 | 30.591667 | 2.6322 | 88.26 | 6 | 8.182 | 8.18382 | 66.94 | 0.838673 | 0.1877 | 0.1959443 | -0.02955571 | -0.0127 | 39.9431
21927 | 30.593056 | 2.6322 | 88.2637 | 5 | 8.1873 | 8.184081 | 67.03 | 0.839657 | 0.1876 | 0.1959516 | -0.02950312 | -0.0121 | 39.9426
21928 | 30.594444 | 2.6373 | 88.2673 | 6 | 8.1744 | 8.184354 | 66.82 | 0.836305 | 0.187 | 0.1959591 | -0.02945138 | -0.0115 | 39.9447
21929 | 30.595833 | 2.6373 | 88.271 | 7 | 8.1833 | 8.184642 | 66.97 | 0.83916 | 0.1869 | 0.1959656 | -0.02939831 | -0.011 | 39.9431
21930 | 30.597222 | 2.6426 | 88.2747 | 6 | 8.19 | 8.184932 | 67.08 | 0.840552 | 0.1874 | 0.1959722 | -0.02934361 | -0.0104 | 39.9423
21931 | 30.598611 | 2.6426 | 88.2784 | 5 | 8.182 | 8.18522 | 66.94 | 0.838611 | 0.1878 | 0.1959786 | -0.02928766 | -0.0098 | 39.9436
21932 | 30.6 | 2.648 | 88.282 | 5 | 8.1815 | 8.18551 | 66.94 | 0.837943 | 0.1873 | 0.1959846 | -0.02923284 | -0.0092 | 39.9441
21933 | 30.601389 | 2.648 | 88.2857 | 5 | 8.1904 | 8.185777 | 67.08 | 0.840686 | 0.1876 | 0.19599 | -0.02917613 | -0.0086 | 39.9426
21934 | 30.602778 | 2.6536 | 88.2894 | 6 | 8.1931 | 8.186048 | 67.13 | 0.841907 | 0.1883 | 0.1959954 | -0.02911788 | -0.008 | 39.9419
21935 | 30.604167 | 2.6536 | 88.2931 | 7 | 8.1784 | 8.186337 | 66.89 | 0.837561 | 0.1882 | 0.1960005 | -0.02905829 | -0.0073 | 39.9446
21936 | 30.605556 | 2.6594 | 88.2968 | 5 | 8.1842 | 8.186599 | 66.98 | 0.838654 | 0.1881 | 0.1960056 | -0.02899689 | -0.0067 | 39.944
21937 | 30.606944 | 2.6594 | 88.3005 | 6 | 8.1917 | 8.18686 | 67.1 | 0.841685 | 0.1883 | 0.1960103 | -0.02893396 | -0.0061 | 39.9423
21938 | 30.608333 | 2.6653 | 88.3042 | 6 | 8.1829 | 8.187115 | 66.96 | 0.838572 | 0.1884 | 0.1960153 | -0.02886958 | -0.0054 | 39.9443
21939 | 30.609722 | 2.6653 | 88.3079 | 6 | 8.186 | 8.187382 | 67.01 | 0.839093 | 0.1883 | 0.1960196 | -0.02893773 | -0.0048 | 39.9441
21940 | 30.611111 | 2.6703 | 88.3116 | 6 | 8.1904 | 8.187837 | 67.08 | 0.841227 | 0.1888 | 0.1960236 | -0.02887263 | -0.0041 | 39.9429
21941 | 30.6125 | 2.6703 | 88.3153 | 6 | 8.1829 | 8.188129 | 66.96 | 0.838392 | 0.1883 | 0.1960271 | -0.02880746 | -0.0035 | 39.9447
21942 | 30.613889 | 2.6764 | 88.319 | 5 | 8.1855 | 8.188394 | 67 | 0.839466 | 0.1881 | 0.1960305 | -0.02874186 | -0.0028 | 39.9441
21943 | 30.615278 | 2.6764 | 88.3227 | 6 | 8.1939 | 8.188665 | 67.14 | 0.841898 | 0.1885 | 0.1960328 | -0.02867462 | -0.0022 | 39.9428
21944 | 30.616667 | 2.6825 | 88.3264 | 5 | 8.1966 | 8.188962 | 67.18 | 0.842273 | 0.1892 | 0.1960352 | -0.02860576 | -0.0015 | 39.9426
21945 | 30.618056 | 2.6825 | 88.3302 | 6 | 8.186 | 8.189219 | 67.01 | 0.840197 | 0.1893 | 0.1960376 | -0.02853581 | -0.0008 | 39.9439
21946 | 30.619444 | 2.6888 | 88.3339 | 5 | 8.1891 | 8.189519 | 67.06 | 0.84008 | 0.1893 | 0.1960399 | -0.02846516 | -0.0002 | 39.9441
21947 | 30.620833 | 2.6888 | 88.3376 | 5 | 8.1869 | 8.189827 | 67.02 | 0.840437 | 0.1891 | 0.1960418 | -0.02839415 | 0.0005 | 39.9439
21948 | 30.6225 | 2.6951 | 88.3414 | 5 | 8.1891 | 8.190139 | 67.06 | 0.839996 | 0.189 | 0.1960433 | -0.02832215 | 0.0012 | 39.9446
21949 | 30.623889 | 2.6951 | 88.3451 | 6 | 8.1886 | 8.190402 | 67.05 | 0.840647 | 0.1894 | 0.1960449 | -0.02824834 | 0.0019 | 39.9443
21950 | 30.625278 | 2.7016 | 88.3489 | 6 | 8.1917 | 8.190663 | 67.1 | 0.84111 | 0.1889 | 0.1960463 | -0.02817399 | 0.0026 | 39.944
21951 | 30.626667 | 2.7016 | 88.3526 | 5 | 8.1948 | 8.190947 | 67.16 | 0.84231 | 0.1893 | 0.1960469 | -0.02809874 | 0.0033 | 39.9434
21952 | 30.628056 | 2.7082 | 88.3564 | 6 | 8.2094 | 8.19123 | 67.39 | 0.846516 | 0.1904 | 0.1960476 | -0.02802102 | 0.004 | 39.941
21953 | 30.629444 | 2.7082 | 88.3602 | 6 | 8.1886 | 8.191486 | 67.05 | 0.840434 | 0.1904 | 0.196047 | -0.0279436 | 0.0048 | 39.9446
21954 | 30.630833 | 2.7149 | 88.3639 | 5 | 8.1957 | 8.19178 | 67.17 | 0.842134 | 0.1906 | 0.1960457 | -0.02786564 | 0.0055 | 39.9437
21955 | 30.632222 | 2.7149 | 88.3677 | 6 | 8.1895 | 8.192048 | 67.07 | 0.840592 | 0.1908 | 0.1960439 | -0.02778605 | 0.0062 | 39.9447
21956 | 30.633611 | 2.7218 | 88.3715 | 5 | 8.1846 | 8.192321 | 66.99 | 0.839941 | 0.1901 | 0.1960417 | -0.02770711 | 0.007 | 39.9451
21957 | 30.635 | 2.7218 | 88.3753 | 6 | 8.1944 | 8.192608 | 67.15 | 0.842056 | 0.1902 | 0.1960379 | -0.02762846 | 0.0077 | 39.9439
21958 | 30.636389 | 2.7287 | 88.3791 | 4 | 8.1939 | 8.192873 | 67.14 | 0.844942 | 0.1906 | 0.1960347 | -0.02754863 | 0.0085 | 39.9423
21959 | 30.637778 | 2.7287 | 88.3829 | 5 | 8.1966 | 8.193124 | 67.18 | 0.845232 | 0.1912 | 0.1960317 | -0.02762326 | 0.0092 | 39.9421
21960 | 30.639167 | 2.7345 | 88.3867 | 5 | 8.19 | 8.193368 | 67.08 | 0.844555 | 0.1909 | 0.1960285 | -0.02754292 | 0.0099 | 39.9426
21961 | 30.640556 | 2.7345 | 88.3905 | 5 | 8.1975 | 8.193601 | 67.2 | 0.8456 | 0.1909 | 0.1960254 | -0.02746204 | 0.0106 | 39.942
21962 | 30.641944 | 2.7413 | 88.3943 | 4 | 8.1904 | 8.193865 | 67.08 | 0.845292 | 0.1903 | 0.1960221 | -0.02738181 | 0.0114 | 39.9423
21963 | 30.643333 | 2.7413 | 88.3981 | 5 | 8.1966 | 8.194136 | 67.18 | 0.845682 | 0.1906 | 0.1960182 | -0.02730069 | 0.0121 | 39.9421
21964 | 30.644722 | 2.7482 | 88.4019 | 4 | 8.1984 | 8.19439 | 67.21 | 0.847073 | 0.1908 | 0.196014 | -0.02721865 | 0.0128 | 39.9413
21965 | 30.646111 | 2.7482 | 88.4057 | 5 | 8.1864 | 8.194616 | 67.02 | 0.841112 | 0.1902 | 0.1960094 | -0.02713746 | 0.0136 | 39.9449
21966 | 30.6475 | 2.7552 | 88.4095 | 5 | 8.1975 | 8.194907 | 67.2 | 0.844516 | 0.1905 | 0.1960048 | -0.02705545 | 0.0143 | 39.9429
21967 | 30.648889 | 2.7552 | 88.4134 | 5 | 8.1917 | 8.195187 | 67.1 | 0.845152 | 0.1905 | 0.1960002 | -0.02697318 | 0.0151 | 39.9426
21968 | 30.650278 | 2.7622 | 88.4172 | 4 | 8.1882 | 8.195486 | 67.05 | 0.842122 | 0.1901 | 0.1959954 | -0.02689147 | 0.0159 | 39.9444
21969 | 30.651667 | 2.7622 | 88.421 | 5 | 8.1873 | 8.195785 | 67.03 | 0.84256 | 0.1893 | 0.195991 | -0.02681077 | 0.0166 | 39.9442
21970 | 30.653056 | 2.7692 | 88.4249 | 5 | 8.2032 | 8.196039 | 67.29 | 0.846868 | 0.1898 | 0.1959866 | -0.02672935 | 0.0174 | 39.9417
21971 | 30.654444 | 2.7692 | 88.4287 | 5 | 8.201 | 8.196286 | 67.26 | 0.846945 | 0.1903 | 0.1959823 | -0.02664694 | 0.0181 | 39.9417
21972 | 30.655833 | 2.7762 | 88.4326 | 5 | 8.2001 | 8.196569 | 67.24 | 0.843765 | 0.1908 | 0.1959776 | -0.02656252 | 0.0189 | 39.9436
21973 | 30.657222 | 2.7762 | 88.4364 | 5 | 8.1966 | 8.196862 | 67.18 | 0.842872 | 0.1906 | 0.1959725 | -0.02647775 | 0.0196 | 39.9442
21974 | 30.658611 | 2.7832 | 88.4403 | 5 | 8.1992 | 8.19714 | 67.23 | 0.842734 | 0.191 | 0.1959674 | -0.02639253 | 0.0204 | 39.9443
21975 | 30.66 | 2.7832 | 88.4442 | 5 | 8.2023 | 8.197436 | 67.28 | 0.843842 | 0.1914 | 0.1959629 | -0.02630513 | 0.0211 | 39.9436
21976 | 30.661389 | 2.7903 | 88.448 | 5 | 8.2023 | 8.197731 | 67.28 | 0.843077 | 0.192 | 0.195958 | -0.02621627 | 0.0218 | 39.9441
21977 | 30.662778 | 2.7903 | 88.4519 | 7 | 8.2015 | 8.198017 | 67.26 | 0.843369 | 0.1923 | 0.1959527 | -0.02612578 | 0.0226 | 39.944
21978 | 30.664167 | 2.7973 | 88.4558 | 7 | 8.1984 | 8.198293 | 67.21 | 0.84379 | 0.1923 | 0.1959463 | -0.02603447 | 0.0233 | 39.9437
21979 | 30.665556 | 2.7973 | 88.4597 | 6 | 8.1944 | 8.198565 | 67.15 | 0.842034 | 0.1923 | 0.1959392 | -0.02611612 | 0.024 | 39.9448
21980 | 30.666944 | 2.8029 | 88.4636 | 5 | 8.2006 | 8.19883 | 67.25 | 0.843633 | 0.1923 | 0.1959318 | -0.02602486 | 0.0247 | 39.9439
21981 | 30.668333 | 2.8029 | 88.4675 | 5 | 8.2143 | 8.199099 | 67.47 | 0.848297 | 0.1936 | 0.1959241 | -0.02593114 | 0.0254 | 39.9411
21982 | 30.669722 | 2.8096 | 88.4714 | 6 | 8.2235 | 8.199359 | 67.63 | 0.849168 | 0.1952 | 0.1959154 | -0.02583424 | 0.0261 | 39.9406
21983 | 30.671111 | 2.8096 | 88.4753 | 5 | 8.201 | 8.199606 | 67.26 | 0.844986 | 0.1954 | 0.1959058 | -0.02573679 | 0.0268 | 39.9431
21984 | 30.6725 | 2.8163 | 88.4792 | 8 | 8.2046 | 8.199867 | 67.31 | 0.845506 | 0.1957 | 0.1958958 | -0.02563845 | 0.0275 | 39.9428
21985 | 30.674167 | 2.8163 | 88.4831 | 5 | 8.2041 | 8.200118 | 67.31 | 0.844806 | 0.196 | 0.1958855 | -0.02553984 | 0.0282 | 39.9435
21986 | 30.675556 | 2.823 | 88.487 | 6 | 8.1917 | 8.200362 | 67.1 | 0.842018 | 0.1954 | 0.1958752 | -0.02544207 | 0.0289 | 39.9452
21987 | 30.676944 | 2.823 | 88.491 | 6 | 8.2103 | 8.20066 | 67.41 | 0.847454 | 0.196 | 0.1958647 | -0.02534239 | 0.0296 | 39.9419
21988 | 30.678333 | 2.8297 | 88.4949 | 5 | 8.1953 | 8.200924 | 67.16 | 0.842982 | 0.1957 | 0.1958534 | -0.02524263 | 0.0303 | 39.9446
21989 | 30.679722 | 2.8297 | 88.4988 | 5 | 8.205 | 8.201207 | 67.32 | 0.845457 | 0.1962 | 0.195842 | -0.02514188 | 0.0309 | 39.9432
21990 | 30.681111 | 2.8364 | 88.5028 | 6 | 8.2099 | 8.201508 | 67.4 | 0.847006 | 0.1968 | 0.19583 | -0.0250405 | 0.0316 | 39.9422
21991 | 30.6825 | 2.8364 | 88.5067 | 6 | 8.2006 | 8.201774 | 67.25 | 0.845345 | 0.1966 | 0.195818 | -0.02493977 | 0.0323 | 39.9432
21992 | 30.683889 | 2.8431 | 88.5106 | 6 | 8.1735 | 8.202051 | 66.81 | 0.838017 | 0.1944 | 0.1958059 | -0.02484281 | 0.033 | 39.9476
21993 | 30.685278 | 2.8431 | 88.5146 | 6 | 8.2028 | 8.202346 | 67.29 | 0.845217 | 0.1947 | 0.1957938 | -0.02474521 | 0.0337 | 39.9433
21994 | 30.686667 | 2.8497 | 88.5185 | 5 | 8.2028 | 8.202588 | 67.29 | 0.845359 | 0.1948 | 0.1957817 | -0.02464717 | 0.0343 | 39.9432
21995 | 30.688056 | 2.8497 | 88.5225 | 5 | 8.2134 | 8.202873 | 67.46 | 0.848407 | 0.196 | 0.1957692 | -0.02454741 | 0.035 | 39.9414
21996 | 30.689444 | 2.8563 | 88.5265 | 6 | 8.2046 | 8.203162 | 67.31 | 0.845213 | 0.1965 | 0.1957566 | -0.02444601 | 0.0357 | 39.9433
21997 | 30.690833 | 2.8563 | 88.5304 | 6 | 8.2081 | 8.203442 | 67.37 | 0.846979 | 0.197 | 0.1957443 | -0.02434344 | 0.0364 | 39.9422
21998 | 30.692222 | 2.8629 | 88.5344 | 6 | 8.2152 | 8.203656 | 67.49 | 0.848479 | 0.198 | 0.1957323 | -0.02424135 | 0.037 | 39.9413
21999 | 30.693611 | 2.8629 | 88.5384 | 7 | 8.1997 | 8.203916 | 67.23 | 0.844231 | 0.1982 | 0.1957202 | -0.01252039 | 0.0411 | 39.9438
22000 | 30.695 | 2.9653 | 88.5425 | 6 | 8.2103 | 8.204177 | 67.41 | 0.847635 | 0.1982 | 0.1957077 | -0.01250868 | 0.0451 | 39.9417
22001 | 30.696389 | 2.9653 | 88.5466 | 6 | 8.2037 | 8.204477 | 67.3 | 0.845426 | 0.1981 | 0.1956949 | -0.01249756 | 0.0489 | 39.943
22002 | 30.697778 | 2.9961 | 88.5508 | 7 | 8.1908 | 8.204766 | 67.09 | 0.841761 | 0.1974 | 0.1956819 | -0.01248843 | 0.0527 | 39.9451
22003 | 30.699167 | 2.9961 | 88.555 | 7 | 8.2006 | 8.205055 | 67.25 | 0.844201 | 0.1968 | 0.195669 | -0.01248151 | 0.0564 | 39.9435
22004 | 30.700556 | 3.0255 | 88.5592 | 7 | 8.2006 | 8.205355 | 67.25 | 0.844511 | 0.1965 | 0.1956563 | -0.01247618 | 0.06 | 39.9432
22005 | 30.701944 | 3.0255 | 88.5634 | 6 | 8.2032 | 8.205568 | 67.29 | 0.845276 | 0.1964 | 0.1956432 | -0.01247205 | 0.0636 | 39.9427
22006 | 30.703333 | 3.0535 | 88.5676 | 6 | 8.2099 | 8.205854 | 67.4 | 0.848008 | 0.1969 | 0.1956304 | -0.01246711 | 0.067 | 39.941
22007 | 30.704722 | 3.0535 | 88.5719 | 7 | 8.2103 | 8.20616 | 67.41 | 0.84685 | 0.197 | 0.1956173 | -0.01246246 | 0.0704 | 39.9415
22008 | 30.706111 | 3.0801 | 88.5761 | 6 | 8.2081 | 8.20644 | 67.37 | 0.847558 | 0.197 | 0.1956042 | -0.01245821 | 0.0737 | 39.941
22009 | 30.7075 | 3.0801 | 88.5804 | 6 | 8.2156 | 8.206731 | 67.5 | 0.84955 | 0.1975 | 0.19559 | -0.01244211 | 0.0769 | 39.9397
22010 | 30.708889 | 3.1055 | 88.5847 | 6 | 8.2125 | 8.207007 | 67.45 | 0.847927 | 0.1982 | 0.1955762 | -0.01243546 | 0.08 | 39.9405
22011 | 30.710278 | 3.1055 | 88.589 | 6 | 8.2134 | 8.207256 | 67.46 | 0.848799 | 0.1989 | 0.1955622 | -0.01242659 | 0.083 | 39.9398
22012 | 30.711667 | 3.1295 | 88.5934 | 6 | 8.2262 | 8.20751 | 67.67 | 0.852071 | 0.2006 | 0.195548 | -0.01241421 | 0.086 | 39.9377
22013 | 30.713056 | 3.1295 | 88.5977 | 6 | 8.2081 | 8.207746 | 67.37 | 0.84676 | 0.2009 | 0.1955336 | -0.01240172 | 0.0888 | 39.9408
22014 | 30.714444 | 3.1523 | 88.6021 | 5 | 8.2116 | 8.20801 | 67.43 | 0.848289 | 0.2013 | 0.1955192 | -0.01238964 | 0.0916 | 39.9397
22015 | 30.715833 | 3.1523 | 88.6065 | 5 | 8.2174 | 8.208315 | 67.53 | 0.848968 | 0.2022 | 0.1955048 | -0.01237555 | 0.0943 | 39.9391
22016 | 30.717222 | 3.1738 | 88.6109 | 6 | 8.2006 | 8.208589 | 67.25 | 0.844519 | 0.2013 | 0.1954905 | -0.01236397 | 0.0969 | 39.9416
22017 | 30.718611 | 3.1738 | 88.6153 | 5 | 8.2116 | 8.208908 | 67.43 | 0.848921 | 0.2023 | 0.195476 | -0.0123513 | 0.0995 | 39.9388
22018 | 30.72 | 3.194 | 88.6197 | 5 | 8.2068 | 8.209216 | 67.35 | 0.847688 | 0.2019 | 0.1954607 | -0.01234013 | 0.102 | 39.9393
22019 | 30.721389 | 3.194 | 88.6242 | 6 | 8.2134 | 8.209498 | 67.46 | 0.850276 | 0.2023 | 0.1954458 | -0.01232898 | 0.1043 | 39.9376
22020 | 30.722778 | 3.2127 | 88.6286 | 6 | 8.2099 | 8.209735 | 67.4 | 0.847622 | 0.2023 | 0.1954307 | -0.01231823 | 0.1066 | 39.939
22021 | 30.724167 | 3.2127 | 88.6331 | 6 | 8.2037 | 8.210014 | 67.3 | 0.846479 | 0.2017 | 0.195415 | -0.01230859 | 0.1088 | 39.9395
22022 | 30.725556 | 3.2302 | 88.6376 | 5 | 8.2099 | 8.210278 | 67.4 | 0.847598 | 0.2019 | 0.1953991 | -0.01229876 | 0.1109 | 39.9386
22023 | 30.726944 | 3.2302 | 88.6421 | 6 | 8.2134 | 8.210575 | 67.46 | 0.848315 | 0.2024 | 0.1953828 | -0.01228814 | 0.113 | 39.9379
22024 | 30.728333 | 3.2463 | 88.6466 | 6 | 8.2094 | 8.210878 | 67.39 | 0.847413 | 0.2025 | 0.1953663 | -0.01227883 | 0.1149 | 39.9383
22025 | 30.729722 | 3.2463 | 88.6511 | 6 | 8.2178 | 8.211218 | 67.53 | 0.84968 | 0.2035 | 0.1953498 | -0.01226793 | 0.1168 | 39.9367
22026 | 30.731111 | 3.2612 | 88.6556 | 7 | 8.2134 | 8.211462 | 67.46 | 0.848737 | 0.204 | 0.1953332 | -0.01225574 | 0.1186 | 39.9371
22027 | 30.7325 | 3.2612 | 88.6602 | 7 | 8.2143 | 8.211751 | 67.47 | 0.848751 | 0.2034 | 0.1953168 | -0.01224547 | 0.1204 | 39.9368
22028 | 30.733889 | 3.2748 | 88.6647 | 5 | 8.2178 | 8.212009 | 67.53 | 0.850036 | 0.2038 | 0.1953 | -0.01223501 | 0.122 | 39.9358
22029 | 30.735278 | 3.2748 | 88.6693 | 5 | 8.2147 | 8.212268 | 67.48 | 0.84874 | 0.2038 | 0.1952833 | -0.01222547 | 0.1236 | 39.9364
22030 | 30.736944 | 3.2872 | 88.6738 | 7 | 8.2138 | 8.212552 | 67.47 | 0.84858 | 0.2039 | 0.1952663 | -0.01221656 | 0.1251 | 39.9365
22031 | 30.738333 | 3.2872 | 88.6784 | 5 | 8.2094 | 8.212672 | 67.39 | 0.848119 | 0.2039 | 0.1952496 | -0.01217905 | 0.1265 | 39.9366
22032 | 30.739722 | 3.2985 | 88.683 | 5 | 8.2284 | 8.212942 | 67.71 | 0.852751 | 0.2047 | 0.195233 | -0.01216855 | 0.1278 | 39.9336
22033 | 30.741111 | 3.2985 | 88.6876 | 6 | 8.2081 | 8.213252 | 67.37 | 0.847269 | 0.2041 | 0.1952162 | -0.01215989 | 0.1291 | 39.9366
22034 | 30.7425 | 3.3085 | 88.6921 | 6 | 8.2094 | 8.213527 | 67.39 | 0.847234 | 0.2033 | 0.1951996 | -0.01215264 | 0.1303 | 39.9364
22035 | 30.743889 | 3.3085 | 88.6967 | 6 | 8.2138 | 8.213786 | 67.47 | 0.848178 | 0.2031 | 0.1951832 | -0.01214642 | 0.1314 | 39.9356
22036 | 30.745278 | 3.3172 | 88.7013 | 7 | 8.2068 | 8.214064 | 67.35 | 0.846385 | 0.2024 | 0.195167 | -0.01214293 | 0.1325 | 39.9364
22037 | 30.746667 | 3.3172 | 88.706 | 6 | 8.2187 | 8.214343 | 67.55 | 0.85053 | 0.203 | 0.1951507 | -0.01213905 | 0.1334 | 39.9336
22038 | 30.748056 | 3.3246 | 88.7106 | 6 | 8.2103 | 8.21461 | 67.41 | 0.847759 | 0.2028 | 0.1951342 | -0.012136 | 0.1343 | 39.935
22039 | 30.749444 | 3.3246 | 88.7152 | 7 | 8.2143 | 8.214873 | 67.47 | 0.848632 | 0.2028 | 0.1951179 | -0.01213277 | 0.1351 | 39.9343
22040 | 30.750833 | 3.3308 | 88.7198 | 5 | 8.209 | 8.215152 | 67.39 | 0.847754 | 0.2023 | 0.1951015 | -0.01213066 | 0.1359 | 39.9345
22041 | 30.752222 | 3.3308 | 88.7245 | 6 | 8.2209 | 8.215435 | 67.58 | 0.850899 | 0.2019 | 0.1950851 | -0.01212928 | 0.1365 | 39.9324
22042 | 30.753611 | 3.3356 | 88.7291 | 5 | 8.2209 | 8.215725 | 67.58 | 0.850634 | 0.2023 | 0.1950681 | -0.01212812 | 0.1371 | 39.9323
22043 | 30.755 | 3.3356 | 88.7337 | 6 | 8.2182 | 8.216034 | 67.54 | 0.850255 | 0.2024 | 0.1950512 | -0.01212698 | 0.1376 | 39.9323
22044 | 30.756389 | 3.3394 | 88.7384 | 6 | 8.2019 | 8.216297 | 67.27 | 0.845142 | 0.2016 | 0.1950342 | -0.01212787 | 0.138 | 39.935
22045 | 30.757778 | 3.3394 | 88.743 | 7 | 8.2191 | 8.21658 | 67.55 | 0.850232 | 0.2018 | 0.1950171 | -0.01212809 | 0.1383 | 39.9318
22046 | 30.759167 | 3.3419 | 88.7476 | 7 | 8.2134 | 8.216871 | 67.46 | 0.849056 | 0.2013 | 0.1949998 | -0.01212972 | 0.1386 | 39.9322
22047 | 30.760556 | 3.3419 | 88.7523 | 6 | 8.2174 | 8.217151 | 67.53 | 0.85016 | 0.201 | 0.1949825 | -0.01213228 | 0.1389 | 39.9313
22048 | 30.761944 | 3.3434 | 88.7569 | 7 | 8.2191 | 8.217415 | 67.55 | 0.851086 | 0.2001 | 0.1949659 | -0.01213657 | 0.139 | 39.9305
22049 | 30.763333 | 3.3434 | 88.7616 | 5 | 8.2112 | 8.217705 | 67.42 | 0.847801 | 0.1998 | 0.1949488 | -0.01214108 | 0.1391 | 39.9321
22050 | 30.764722 | 3.3437 | 88.7662 | 6 | 8.2156 | 8.217979 | 67.5 | 0.849015 | 0.1997 | 0.1949317 | -0.01214651 | 0.1391 | 39.9312
22051 | 30.766111 | 3.3437 | 88.7709 | 6 | 8.2134 | 8.218196 | 67.46 | 0.848767 | 0.1993 | 0.1949148 | -0.01215327 | 0.139 | 39.931
22052 | 30.7675 | 3.3429 | 88.7755 | 5 | 8.2257 | 8.218448 | 67.66 | 0.852534 | 0.2001 | 0.1948982 | -0.01215935 | 0.1389 | 39.9285
22053 | 30.768889 | 3.3429 | 88.7801 | 6 | 8.2107 | 8.218748 | 67.42 | 0.847444 | 0.1995 | 0.1948815 | -0.01212375 | 0.1387 | 39.9313
22054 | 30.770278 | 3.3413 | 88.7848 | 7 | 8.2152 | 8.218978 | 67.49 | 0.8503 | 0.1988 | 0.1948647 | -0.01213243 | 0.1385 | 39.9293
22055 | 30.771667 | 3.3413 | 88.7894 | 7 | 8.2191 | 8.219253 | 67.55 | 0.851219 | 0.1989 | 0.1948472 | -0.01214134 | 0.1382 | 39.9285
22056 | 30.773056 | 3.3384 | 88.7941 | 6 | 8.2182 | 8.219556 | 67.54 | 0.849454 | 0.1988 | 0.1948295 | -0.01215127 | 0.1378 | 39.9293
22057 | 30.774444 | 3.3384 | 88.7987 | 6 | 8.2174 | 8.219863 | 67.53 | 0.850505 | 0.1982 | 0.1948117 | -0.01216192 | 0.1373 | 39.9284
22058 | 30.775833 | 3.3344 | 88.8033 | 7 | 8.2302 | 8.220121 | 67.74 | 0.85363 | 0.199 | 0.1947938 | -0.01217129 | 0.1368 | 39.9263
22059 | 30.777222 | 3.3344 | 88.808 | 6 | 8.2187 | 8.220414 | 67.55 | 0.851052 | 0.1986 | 0.1947753 | -0.01218158 | 0.1362 | 39.9276
22060 | 30.778611 | 3.3293 | 88.8126 | 5 | 8.2169 | 8.220691 | 67.52 | 0.84969 | 0.1982 | 0.1947566 | -0.0121924 | 0.1356 | 39.9281
22061 | 30.78 | 3.3293 | 88.8172 | 6 | 8.2306 | 8.220941 | 67.74 | 0.854344 | 0.1994 | 0.1947382 | -0.01220024 | 0.1348 | 39.9251
22062 | 30.781389 | 3.3229 | 88.8218 | 7 | 8.2076 | 8.221175 | 67.37 | 0.847144 | 0.1982 | 0.1947198 | -0.0122107 | 0.134 | 39.9291
22063 | 30.782778 | 3.3229 | 88.8265 | 5 | 8.2253 | 8.221432 | 67.66 | 0.852113 | 0.1987 | 0.1947009 | -0.01222048 | 0.1331 | 39.9259
22064 | 30.784167 | 3.3156 | 88.8311 | 6 | 8.2209 | 8.221668 | 67.58 | 0.851099 | 0.1987 | 0.194682 | -0.01223018 | 0.1322 | 39.9263
22065 | 30.785556 | 3.3156 | 88.8357 | 6 | 8.231 | 8.221941 | 67.75 | 0.85416 | 0.1998 | 0.1946631 | -0.01223821 | 0.1312 | 39.9242
22066 | 30.786944 | 3.3072 | 88.8403 | 6 | 8.2187 | 8.222219 | 67.55 | 0.850545 | 0.1995 | 0.1946447 | -0.01224746 | 0.1301 | 39.9261
22067 | 30.788333 | 3.3072 | 88.8448 | 5 | 8.2302 | 8.222483 | 67.74 | 0.85406 | 0.2001 | 0.1946264 | -0.01225573 | 0.129 | 39.9238
22068 | 30.789722 | 3.2979 | 88.8494 | 5 | 8.2279 | 8.222782 | 67.7 | 0.853711 | 0.2009 | 0.1946076 | -0.01226232 | 0.1278 | 39.9237
22069 | 30.791111 | 3.2979 | 88.854 | 6 | 8.2191 | 8.223074 | 67.55 | 0.851248 | 0.2003 | 0.1945885 | -0.01227055 | 0.1266 | 39.925
22070 | 30.7925 | 3.2876 | 88.8586 | 6 | 8.2191 | 8.223303 | 67.55 | 0.851427 | 0.2 | 0.1945693 | -0.0122796 | 0.1253 | 39.9246
22071 | 30.793889 | 3.2876 | 88.8631 | 5 | 8.2218 | 8.223571 | 67.6 | 0.85161 | 0.1997 | 0.19455 | -0.01228908 | 0.1239 | 39.9243
22072 | 30.795278 | 3.2764 | 88.8677 | 6 | 8.2271 | 8.22384 | 67.68 | 0.853714 | 0.1999 | 0.1945307 | -0.01229869 | 0.1225 | 39.9228
22073 | 30.796667 | 3.2764 | 88.8722 | 6 | 8.2182 | 8.224128 | 67.54 | 0.850392 | 0.1997 | 0.1945114 | -0.01230963 | 0.121 | 39.9246
22074 | 30.798056 | 3.2642 | 88.8768 | 6 | 8.2182 | 8.224369 | 67.54 | 0.850124 | 0.1992 | 0.1944918 | -0.01232089 | 0.1195 | 39.9245
22075 | 30.799722 | 3.2642 | 88.8813 | 6 | 8.2231 | 8.224632 | 67.62 | 0.851801 | 0.1992 | 0.1944723 | -0.01228255 | 0.1179 | 39.9236
22076 | 30.801111 | 3.2514 | 88.8858 | 6 | 8.2147 | 8.224895 | 67.48 | 0.85037 | 0.1983 | 0.194453 | -0.01229561 | 0.1162 | 39.9242
22077 | 30.8025 | 3.2514 | 88.8903 | 6 | 8.2293 | 8.225178 | 67.72 | 0.853243 | 0.1984 | 0.1944335 | -0.01230879 | 0.1145 | 39.9223
22078 | 30.803889 | 3.2374 | 88.8949 | 5 | 8.2275 | 8.22544 | 67.69 | 0.855227 | 0.1986 | 0.1944142 | -0.0123219 | 0.1128 | 39.9208
22079 | 30.805278 | 3.2374 | 88.8993 | 5 | 8.2235 | 8.225713 | 67.63 | 0.852077 | 0.1985 | 0.1943948 | -0.01233614 | 0.111 | 39.9225
22080 | 30.806667 | 3.2223 | 88.9038 | 6 | 8.2191 | 8.226001 | 67.55 | 0.851702 | 0.198 | 0.1943751 | -0.01235331 | 0.1091 | 39.9226
22081 | 30.808056 | 3.2223 | 88.9083 | 6 | 8.2213 | 8.226255 | 67.59 | 0.850635 | 0.1975 | 0.1943554 | -0.01237181 | 0.1071 | 39.923
22082 | 30.809444 | 3.2062 | 88.9128 | 5 | 8.2271 | 8.226546 | 67.68 | 0.853163 | 0.1977 | 0.1943357 | -0.01239034 | 0.1051 | 39.9213
22083 | 30.810833 | 3.2062 | 88.9172 | 6 | 8.224 | 8.226803 | 67.63 | 0.852432 | 0.1972 | 0.1943164 | -0.0124104 | 0.103 | 39.9215
22084 | 30.812222 | 3.1891 | 88.9216 | 7 | 8.2306 | 8.227084 | 67.74 | 0.853469 | 0.1975 | 0.1942967 | -0.01242969 | 0.1009 | 39.9207
22085 | 30.813611 | 3.1891 | 88.9261 | 6 | 8.2244 | 8.227359 | 67.64 | 0.852035 | 0.1974 | 0.194277 | -0.01245001 | 0.0987 | 39.9214
22086 | 30.815 | 3.1712 | 88.9305 | 6 | 8.2271 | 8.227654 | 67.68 | 0.85236 | 0.1974 | 0.1942579 | -0.01246956 | 0.0965 | 39.921
22087 | 30.816389 | 3.1712 | 88.9349 | 6 | 8.2302 | 8.227969 | 67.74 | 0.854126 | 0.1975 | 0.1942385 | -0.01248925 | 0.0942 | 39.9198
22088 | 30.817778 | 3.1525 | 88.9393 | 6 | 8.2279 | 8.228216 | 67.7 | 0.853249 | 0.1976 | 0.1942187 | -0.01250856 | 0.0919 | 39.9201
22089 | 30.819167 | 3.1525 | 88.9437 | 5 | 8.2249 | 8.228495 | 67.65 | 0.852565 | 0.1972 | 0.1941987 | -0.0125297 | 0.0895 | 39.9204
22090 | 30.820556 | 3.133 | 88.948 | 6 | 8.2227 | 8.228735 | 67.61 | 0.852004 | 0.1975 | 0.1941791 | -0.01255108 | 0.087 | 39.9206
22091 | 30.821944 | 3.133 | 88.9524 | 6 | 8.2346 | 8.229008 | 67.81 | 0.855255 | 0.1983 | 0.1941589 | -0.01257059 | 0.0845 | 39.9185
22092 | 30.823333 | 3.1126 | 88.9567 | 6 | 8.2319 | 8.229268 | 67.76 | 0.854498 | 0.1984 | 0.1941385 | -0.01258692 | 0.082 | 39.9188
22093 | 30.824722 | 3.1126 | 88.961 | 5 | 8.2324 | 8.229541 | 67.77 | 0.854216 | 0.1986 | 0.1941177 | -0.01260329 | 0.0794 | 39.9188
22094 | 30.826111 | 3.0915 | 88.9653 | 5 | 8.2279 | 8.229799 | 67.7 | 0.853122 | 0.1981 | 0.1940973 | -0.01262108 | 0.0768 | 39.9193
22095 | 30.8275 | 3.0915 | 88.9696 | 7 | 8.2249 | 8.230091 | 67.65 | 0.852374 | 0.198 | 0.194077 | -0.01263901 | 0.0741 | 39.9196
22096 | 30.828889 | 3.0697 | 88.9739 | 6 | 8.2271 | 8.230348 | 67.68 | 0.852907 | 0.1979 | 0.1940568 | -0.01265667 | 0.0714 | 39.9192
22097 | 30.830278 | 3.0697 | 88.9781 | 5 | 8.2297 | 8.230633 | 67.73 | 0.854128 | 0.1977 | 0.194036 | -0.01261729 | 0.0686 | 39.9184
22098 | 30.831667 | 3.0476 | 88.9824 | 6 | 8.2244 | 8.230884 | 67.64 | 0.852094 | 0.1974 | 0.1940155 | -0.01263593 | 0.0658 | 39.9194
22099 | 30.833056 | 3.0476 | 88.9866 | 6 | 8.231 | 8.231157 | 67.75 | 0.855081 | 0.1971 | 0.1939949 | -0.0126551 | 0.063 | 39.9176
22100 | 30.834444 | 3.0242 | 88.9908 | 6 | 8.231 | 8.231408 | 67.75 | 0.85341 | 0.1972 | 0.1939742 | -0.0126743 | 0.06 | 39.9185
22101 | 30.835833 | 3.0242 | 88.995 | 6 | 8.2275 | 8.231646 | 67.69 | 0.853738 | 0.1971 | 0.1939536 | -0.01269302 | 0.057 | 39.9182
22102 | 30.837222 | 2.9999 | 88.9992 | 6 | 8.231 | 8.231935 | 67.75 | 0.854716 | 0.1972 | 0.1939336 | -0.01271177 | 0.054 | 39.9175
22103 | 30.838611 | 2.9999 | 89.0033 | 6 | 8.2328 | 8.232217 | 67.78 | 0.855062 | 0.1975 | 0.1939135 | -0.01273025 | 0.0509 | 39.9172
22104 | 30.84 | 2.975 | 89.0075 | 7 | 8.224 | 8.232503 | 67.63 | 0.852253 | 0.1972 | 0.1938932 | -0.01274945 | 0.0478 | 39.9188
22105 | 30.841389 | 2.975 | 89.0116 | 5 | 8.2354 | 8.232779 | 67.82 | 0.855326 | 0.1975 | 0.1938732 | -0.01276799 | 0.0447 | 39.9169
22106 | 30.842778 | 2.9495 | 89.0157 | 6 | 8.2368 | 8.233039 | 67.84 | 0.856573 | 0.1979 | 0.1938533 | -0.01278585 | 0.0415 | 39.9161
22107 | 30.844167 | 2.9495 | 89.0198 | 6 | 8.2324 | 8.23332 | 67.77 | 0.854327 | 0.1981 | 0.1938339 | -0.01280324 | 0.0383 | 39.9174
22108 | 30.845556 | 2.9233 | 89.0238 | 6 | 8.2319 | 8.233574 | 67.76 | 0.854629 | 0.198 | 0.1938145 | -0.01282126 | 0.035 | 39.9172
22109 | 30.846944 | 2.9233 | 89.0279 | 6 | 8.2319 | 8.23382 | 67.76 | 0.855136 | 0.1978 | 0.1937949 | -0.01283941 | 0.0317 | 39.9168
22110 | 30.848333 | 2.8966 | 89.0319 | 6 | 8.2306 | 8.234079 | 67.74 | 0.854544 | 0.1975 | 0.1937758 | -0.01285778 | 0.0284 | 39.9171
22111 | 30.849722 | 2.8966 | 89.0359 | 6 | 8.2385 | 8.234323 | 67.87 | 0.856664 | 0.1981 | 0.1937571 | -0.01287489 | 0.025 | 39.9159
22112 | 30.851111 | 2.8693 | 89.0399 | 6 | 8.242 | 8.234594 | 67.93 | 0.857492 | 0.1988 | 0.1937387 | -0.01289242 | 0.0216 | 39.9154
22113 | 30.8525 | 2.8693 | 89.0439 | 5 | 8.2302 | 8.234876 | 67.74 | 0.854973 | 0.1986 | 0.1937204 | -0.01291059 | 0.0182 | 39.9168
22114 | 30.853889 | 2.8415 | 89.0479 | 5 | 8.2407 | 8.235109 | 67.91 | 0.856983 | 0.1988 | 0.1937023 | -0.01292879 | 0.0147 | 39.9156
22115 | 30.855278 | 2.8415 | 89.0518 | 5 | 8.2337 | 8.235364 | 67.79 | 0.855575 | 0.1986 | 0.193685 | -0.01294702 | 0.0112 | 39.9165
22116 | 30.856667 | 2.8131 | 89.0557 | 6 | 8.224 | 8.235613 | 67.63 | 0.853126 | 0.1972 | 0.1936675 | -0.01296849 | 0.0077 | 39.9179
22117 | 30.858056 | 2.8131 | 89.0596 | 5 | 8.2381 | 8.235871 | 67.87 | 0.856606 | 0.1977 | 0.1936506 | -0.01298808 | 0.0041 | 39.9159
22118 | 30.859444 | 2.7842 | 89.0635 | 6 | 8.2354 | 8.236147 | 67.82 | 0.856095 | 0.1981 | 0.1936336 | -0.0130071 | 0.0005 | 39.9162
22119 | 30.860833 | 2.7842 | 89.0674 | 6 | 8.2257 | 8.23642 | 67.66 | 0.85274 | 0.1974 | 0.1936168 | -0.01296627 | -0.0031 | 39.9182
22120 | 30.862222 | 2.7691 | 89.0712 | 6 | 8.2354 | 8.236686 | 67.82 | 0.855209 | 0.1975 | 0.1936001 | -0.01298648 | -0.0033 | 39.9168
22121 | 30.863611 | 2.7691 | 89.0751 | 6 | 8.2324 | 8.236966 | 67.77 | 0.854138 | 0.1972 | 0.1935836 | -0.01300711 | -0.0035 | 39.9174
22122 | 30.865 | 2.7672 | 89.0789 | 4 | 8.2376 | 8.237227 | 67.86 | 0.856713 | 0.1975 | 0.1935672 | -0.01302707 | -0.0037 | 39.916
22123 | 30.866389 | 2.7672 | 89.0827 | 7 | 8.2279 | 8.237473 | 67.7 | 0.85345 | 0.1972 | 0.1935512 | -0.01304767 | -0.0039 | 39.918
22124 | 30.868056 | 2.7653 | 89.0866 | 6 | 8.2319 | 8.237745 | 67.76 | 0.854805 | 0.1965 | 0.1935356 | -0.01306919 | -0.0041 | 39.9175
22125 | 30.869444 | 2.7653 | 89.0904 | 6 | 8.2407 | 8.23799 | 67.91 | 0.85726 | 0.1968 | 0.1935201 | -0.01308953 | -0.0043 | 39.9161
22126 | 30.870833 | 2.7634 | 89.0943 | 6 | 8.2319 | 8.238234 | 67.76 | 0.854774 | 0.1964 | 0.1935047 | -0.01311031 | -0.0045 | 39.9175
22127 | 30.872222 | 2.7634 | 89.0981 | 6 | 8.2341 | 8.238515 | 67.8 | 0.855191 | 0.1958 | 0.1934898 | -0.01313211 | -0.0047 | 39.9174
22128 | 30.873611 | 2.7614 | 89.1019 | 6 | 8.235 | 8.238767 | 67.82 | 0.85576 | 0.1959 | 0.1934753 | -0.01315413 | -0.005 | 39.9171
22129 | 30.875 | 2.7614 | 89.1058 | 6 | 8.2416 | 8.239007 | 67.92 | 0.857328 | 0.196 | 0.1934611 | -0.01317608 | -0.0052 | 39.9161
22130 | 30.876389 | 2.7594 | 89.1096 | 6 | 8.2385 | 8.239244 | 67.87 | 0.856502 | 0.1962 | 0.1934465 | -0.01319685 | -0.0054 | 39.9167
22131 | 30.877778 | 2.7594 | 89.1134 | 6 | 8.2403 | 8.239527 | 67.9 | 0.856779 | 0.1963 | 0.1934323 | -0.01321655 | -0.0056 | 39.9166
22132 | 30.879167 | 2.7575 | 89.1173 | 6 | 8.2407 | 8.239813 | 67.91 | 0.857665 | 0.1966 | 0.1934178 | -0.01323538 | -0.0058 | 39.9161
22133 | 30.880556 | 2.7575 | 89.1211 | 5 | 8.2456 | 8.240108 | 67.99 | 0.859077 | 0.197 | 0.1934032 | -0.01325273 | -0.006 | 39.9153
22134 | 30.881944 | 2.7556 | 89.1249 | 6 | 8.239 | 8.240381 | 67.88 | 0.857602 | 0.1967 | 0.1933886 | -0.0132705 | -0.0062 | 39.9162
22135 | 30.883333 | 2.7556 | 89.1288 | 5 | 8.2425 | 8.240639 | 67.94 | 0.858019 | 0.1966 | 0.1933743 | -0.01328829 | -0.0064 | 39.916
22136 | 30.884722 | 2.7538 | 89.1326 | 6 | 8.2451 | 8.2409 | 67.98 | 0.857818 | 0.1969 | 0.1933603 | -0.01330561 | -0.0066 | 39.9162
22137 | 30.886111 | 2.7538 | 89.1364 | 5 | 8.2363 | 8.241079 | 67.84 | 0.858393 | 0.1961 | 0.193347 | -0.01332454 | -0.0068 | 39.9159
22138 | 30.8875 | 2.752 | 89.1402 | 5 | 8.235 | 8.241336 | 67.82 | 0.857533 | 0.1958 | 0.1933344 | -0.0133436 | -0.007 | 39.9164
22139 | 30.888889 | 2.752 | 89.1441 | 6 | 8.2403 | 8.241652 | 67.9 | 0.859721 | 0.1954 | 0.1933223 | -0.01336357 | -0.0072 | 39.9151
22140 | 30.890278 | 2.7503 | 89.1479 | 5 | 8.2451 | 8.241729 | 67.98 | 0.858147 | 0.1961 | 0.1933087 | -0.01338207 | -0.0074 | 39.9161
22141 | 30.891667 | 2.7503 | 89.1517 | 6 | 8.242 | 8.242001 | 67.93 | 0.857474 | 0.196 | 0.1932955 | -0.01334815 | -0.0076 | 39.9166
22142 | 30.893056 | 2.749 | 89.1555 | 6 | 8.2398 | 8.242304 | 67.89 | 0.857197 | 0.1958 | 0.1932818 | -0.01336722 | -0.0077 | 39.9168
22143 | 30.894444 | 2.749 | 89.1593 | 6 | 8.239 | 8.242562 | 67.88 | 0.856892 | 0.1955 | 0.193268 | -0.01338671 | -0.0079 | 39.917
22144 | 30.895833 | 2.7474 | 89.1631 | 5 | 8.2398 | 8.24283 | 67.89 | 0.858377 | 0.1954 | 0.1932545 | -0.01340562 | -0.0081 | 39.9162
22145 | 30.897222 | 2.7474 | 89.167 | 5 | 8.2482 | 8.243108 | 68.03 | 0.85996 | 0.1959 | 0.1932412 | -0.01342235 | -0.0082 | 39.9153
22146 | 30.898611 | 2.7459 | 89.1708 | 6 | 8.2438 | 8.243384 | 67.96 | 0.859413 | 0.1955 | 0.1932277 | -0.0134389 | -0.0084 | 39.9157
22147 | 30.9 | 2.7459 | 89.1746 | 5 | 8.2442 | 8.24354 | 67.97 | 0.85863 | 0.1958 | 0.1932149 | -0.01345447 | -0.0086 | 39.9162
22148 | 30.901389 | 2.7446 | 89.1784 | 6 | 8.2517 | 8.243788 | 68.09 | 0.860591 | 0.1962 | 0.1932021 | -0.01346895 | -0.0087 | 39.9151
22149 | 30.902778 | 2.7446 | 89.1822 | 5 | 8.2464 | 8.244081 | 68 | 0.859113 | 0.1963 | 0.1931893 | -0.01348255 | -0.0088 | 39.916
22150 | 30.904167 | 2.7433 | 89.186 | 6 | 8.25 | 8.244328 | 68.06 | 0.860158 | 0.197 | 0.1931771 | -0.01349406 | -0.009 | 39.9154
22151 | 30.905556 | 2.7433 | 89.1898 | 5 | 8.2517 | 8.244593 | 68.09 | 0.860837 | 0.1974 | 0.193165 | -0.0135045 | -0.0091 | 39.9151
22152 | 30.906944 | 2.7422 | 89.1936 | 6 | 8.2346 | 8.244826 | 67.81 | 0.856758 | 0.1966 | 0.1931525 | -0.01351604 | -0.0092 | 39.9175
22153 | 30.908333 | 2.7422 | 89.1975 | 5 | 8.2557 | 8.245062 | 68.16 | 0.862291 | 0.1975 | 0.19314 | -0.0135241 | -0.0093 | 39.9143
22154 | 30.909722 | 2.7412 | 89.2013 | 5 | 8.2473 | 8.245324 | 68.02 | 0.861494 | 0.1979 | 0.1931282 | -0.01353178 | -0.0094 | 39.9148
22155 | 30.911111 | 2.7412 | 89.2051 | 4 | 8.2693 | 8.245595 | 68.38 | 0.868649 | 0.1999 | 0.1931163 | -0.01353487 | -0.0095 | 39.9106
22156 | 30.9125 | 2.7405 | 89.2089 | 5 | 8.25 | 8.245848 | 68.06 | 0.863335 | 0.2002 | 0.1931043 | -0.01353588 | -0.0096 | 39.9138
22157 | 30.913889 | 2.7405 | 89.2127 | 4 | 8.2539 | 8.246077 | 68.13 | 0.864286 | 0.2005 | 0.1930923 | -0.01353621 | -0.0097 | 39.9133
22158 | 30.915278 | 2.7399 | 89.2165 | 5 | 8.2491 | 8.246344 | 68.05 | 0.860178 | 0.2007 | 0.1930805 | -0.01353555 | -0.0098 | 39.9158
22159 | 30.916667 | 2.7399 | 89.2203 | 6 | 8.2451 | 8.246629 | 67.98 | 0.858813 | 0.2005 | 0.1930689 | -0.01353461 | -0.0098 | 39.9167
22160 | 30.918056 | 2.7394 | 89.2241 | 6 | 8.2403 | 8.246893 | 67.9 | 0.856916 | 0.1999 | 0.1930576 | -0.01353437 | -0.0099 | 39.9178
22161 | 30.919444 | 2.7394 | 89.2279 | 6 | 8.25 | 8.247121 | 68.06 | 0.860652 | 0.2 | 0.1930462 | -0.01353424 | -0.0099 | 39.9157
22162 | 30.920833 | 2.7391 | 89.2317 | 5 | 8.246 | 8.247388 | 68 | 0.858949 | 0.1996 | 0.193035 | -0.01353282 | -0.01 | 39.9167
22163 | 30.922222 | 2.7391 | 89.2355 | 6 | 8.2539 | 8.247664 | 68.13 | 0.861669 | 0.2005 | 0.1930237 | -0.01350273 | -0.01 | 39.9152
22164 | 30.923611 | 2.7391 | 89.2393 | 6 | 8.253 | 8.247932 | 68.11 | 0.861428 | 0.2011 | 0.1930127 | -0.01349833 | -0.01 | 39.9154
22165 | 30.925 | 2.7391 | 89.2431 | 5 | 8.2539 | 8.248195 | 68.13 | 0.861337 | 0.2017 | 0.1930007 | -0.01349234 | -0.01 | 39.9155
22166 | 30.926389 | 2.7392 | 89.2469 | 6 | 8.2508 | 8.248422 | 68.08 | 0.860052 | 0.2022 | 0.1929887 | -0.01348467 | -0.01 | 39.9163
22167 | 30.928056 | 2.7392 | 89.2507 | 6 | 8.2508 | 8.248681 | 68.08 | 0.86057 | 0.2019 | 0.1929767 | -0.0134773 | -0.01 | 39.9163
22168 | 30.929444 | 2.7394 | 89.2546 | 6 | 8.2491 | 8.248948 | 68.05 | 0.860067 | 0.2015 | 0.1929655 | -0.01347024 | -0.01 | 39.9166
22169 | 30.930833 | 2.7394 | 89.2584 | 6 | 8.2416 | 8.249202 | 67.92 | 0.858319 | 0.2011 | 0.1929542 | -0.01346408 | -0.01 | 39.9177
22170 | 30.932222 | 2.7397 | 89.2622 | 6 | 8.2447 | 8.249461 | 67.97 | 0.859615 | 0.2007 | 0.1929437 | -0.01345822 | -0.0099 | 39.917
22171 | 30.933611 | 2.7397 | 89.266 | 5 | 8.242 | 8.249679 | 67.93 | 0.857993 | 0.1999 | 0.192933 | -0.01345397 | -0.0099 | 39.918
22172 | 30.935 | 2.74 | 89.2698 | 5 | 8.2464 | 8.249932 | 68 | 0.859188 | 0.1993 | 0.192922 | -0.01345051 | -0.0099 | 39.9174
22173 | 30.936389 | 2.74 | 89.2736 | 6 | 8.2517 | 8.250424 | 68.09 | 0.860882 | 0.1989 | 0.1929113 | -0.01344746 | -0.0098 | 39.9164
22174 | 30.937778 | 2.7405 | 89.2774 | 5 | 8.2592 | 8.250707 | 68.21 | 0.863477 | 0.1994 | 0.1929005 | -0.01344231 | -0.0097 | 39.9149
22175 | 30.939167 | 2.7405 | 89.2812 | 7 | 8.2425 | 8.250961 | 67.94 | 0.858008 | 0.1988 | 0.1928896 | -0.01343845 | -0.0097 | 39.9182
22176 | 30.940556 | 2.7412 | 89.285 | 6 | 8.2552 | 8.25124 | 68.15 | 0.862228 | 0.1989 | 0.1928785 | -0.0134317 | -0.0096 | 39.9158
22177 | 30.941944 | 2.7412 | 89.2888 | 6 | 8.2522 | 8.251513 | 68.1 | 0.861173 | 0.1989 | 0.1928674 | -0.01342435 | -0.0095 | 39.9165
22178 | 30.943333 | 2.742 | 89.2926 | 5 | 8.2508 | 8.251774 | 68.08 | 0.860685 | 0.1983 | 0.192856 | -0.01341729 | -0.0094 | 39.9168
22179 | 30.944722 | 2.742 | 89.2964 | 6 | 8.2592 | 8.252049 | 68.21 | 0.863293 | 0.1986 | 0.1928445 | -0.01340893 | -0.0093 | 39.9153
22180 | 30.946111 | 2.7428 | 89.3002 | 6 | 8.2548 | 8.252316 | 68.14 | 0.862151 | 0.1986 | 0.1928328 | -0.01339915 | -0.0092 | 39.916
22181 | 30.9475 | 2.7428 | 89.3041 | 6 | 8.2508 | 8.252431 | 68.08 | 0.86072 | 0.1983 | 0.1928213 | -0.01338937 | -0.0091 | 39.9169
22182 | 30.948889 | 2.7438 | 89.3079 | 5 | 8.2491 | 8.252705 | 68.05 | 0.86011 | 0.1978 | 0.1928097 | -0.01338008 | -0.009 | 39.9173
22183 | 30.950278 | 2.7438 | 89.3117 | 5 | 8.2495 | 8.252986 | 68.05 | 0.860726 | 0.1974 | 0.1927983 | -0.01337046 | -0.0089 | 39.917
22184 | 30.951667 | 2.7449 | 89.3155 | 7 | 8.253 | 8.253259 | 68.11 | 0.861275 | 0.197 | 0.1927873 | -0.01336044 | -0.0088 | 39.9167
22185 | 30.953056 | 2.7449 | 89.3193 | 7 | 8.2557 | 8.253516 | 68.16 | 0.862294 | 0.1971 | 0.1927768 | -0.01335124 | -0.0087 | 39.9162
22186 | 30.954444 | 2.746 | 89.3231 | 5 | 8.2618 | 8.253808 | 68.26 | 0.863497 | 0.1974 | 0.192767 | -0.01334042 | -0.0085 | 39.9155
22187 | 30.955833 | 2.746 | 89.3269 | 6 | 8.2491 | 8.254085 | 68.05 | 0.860962 | 0.1969 | 0.1927562 | -0.01332949 | -0.0084 | 39.9171
22188 | 30.957222 | 2.7473 | 89.3308 | 5 | 8.2565 | 8.254315 | 68.17 | 0.862134 | 0.1971 | 0.1927464 | -0.01331694 | -0.0082 | 39.9164
22189 | 30.958611 | 2.7473 | 89.3346 | 5 | 8.2623 | 8.254579 | 68.26 | 0.864441 | 0.1975 | 0.1927368 | -0.01330248 | -0.0081 | 39.9151
22190 | 30.96 | 2.7487 | 89.3384 | 5 | 8.2539 | 8.254865 | 68.13 | 0.860394 | 0.1976 | 0.1927276 | -0.01328729 | -0.0079 | 39.9175
22191 | 30.961389 | 2.7487 | 89.3422 | 6 | 8.2491 | 8.255094 | 68.05 | 0.861003 | 0.1975 | 0.1927189 | -0.01327129 | -0.0078 | 39.9172
22192 | 30.962778 | 2.7503 | 89.346 | 6 | 8.2544 | 8.255341 | 68.13 | 0.861842 | 0.1945 | 0.1927106 | -0.01326034 | -0.0076 | 39.9168
22193 | 30.964167 | 2.7503 | 89.3498 | 6 | 8.2579 | 8.25562 | 68.19 | 0.862558 | 0.1942 | 0.1927022 | -0.01324925 | -0.0074 | 39.9164
22194 | 30.965556 | 2.7518 | 89.3537 | 6 | 8.2539 | 8.255866 | 68.13 | 0.862354 | 0.1942 | 0.192694 | -0.01323714 | -0.0072 | 39.9165
22195 | 30.966944 | 2.7518 | 89.3575 | 6 | 8.2601 | 8.256133 | 68.23 | 0.864407 | 0.1943 | 0.1926862 | -0.0132244 | -0.007 | 39.9154
22196 | 30.968333 | 2.7536 | 89.3613 | 7 | 8.2517 | 8.256412 | 68.09 | 0.862079 | 0.1937 | 0.1926785 | -0.01321202 | -0.0068 | 39.9168
22197 | 30.969722 | 2.7536 | 89.3651 | 6 | 8.2623 | 8.256668 | 68.26 | 0.86465 | 0.1941 | 0.1926716 | -0.01319761 | -0.0066 | 39.9153
22198 | 30.971111 | 2.7554 | 89.369 | 6 | 8.253 | 8.256931 | 68.11 | 0.862344 | 0.1935 | 0.1926651 | -0.01318376 | -0.0064 | 39.9167
22199 | 30.9725 | 2.7554 | 89.3728 | 6 | 8.2526 | 8.257198 | 68.11 | 0.861002 | 0.1927 | 0.1926587 | -0.01317066 | -0.0062 | 39.9176
22200 | 30.973889 | 2.7574 | 89.3766 | 6 | 8.2565 | 8.257465 | 68.17 | 0.863301 | 0.192 | 0.1926521 | -0.01315842 | -0.006 | 39.9163
22201 | 30.975278 | 2.7574 | 89.3805 | 7 | 8.2557 | 8.257698 | 68.16 | 0.861724 | 0.1921 | 0.1926452 | -0.01314644 | -0.0057 | 39.9172
22202 | 30.976667 | 2.7593 | 89.3843 | 5 | 8.2662 | 8.257967 | 68.33 | 0.866208 | 0.1925 | 0.1926391 | -0.01313352 | -0.0055 | 39.9146
22203 | 30.978056 | 2.7593 | 89.3881 | 5 | 8.2552 | 8.258257 | 68.15 | 0.861776 | 0.1921 | 0.1926329 | -0.01312115 | -0.0053 | 39.9173
22204 | 30.979444 | 2.7613 | 89.392 | 6 | 8.257 | 8.258548 | 68.18 | 0.863622 | 0.1919 | 0.1926271 | -0.01310924 | -0.0051 | 39.9162
22205 | 30.980833 | 2.7613 | 89.3958 | 5 | 8.2618 | 8.258865 | 68.26 | 0.864887 | 0.1922 | 0.1926213 | -0.01309698 | -0.0048 | 39.9155
22206 | 30.982222 | 2.7633 | 89.3996 | 6 | 8.2513 | 8.259119 | 68.08 | 0.862265 | 0.1915 | 0.1926162 | -0.01308578 | -0.0046 | 39.9171
22207 | 30.983611 | 2.7633 | 89.4035 | 7 | 8.2618 | 8.259451 | 68.26 | 0.863645 | 0.1916 | 0.1926108 | -0.01309974 | -0.0044 | 39.9163
22208 | 30.985 | 2.7651 | 89.4073 | 6 | 8.2526 | 8.259722 | 68.11 | 0.862044 | 0.1914 | 0.1926049 | -0.01308873 | -0.0041 | 39.9173
22209 | 30.986389 | 2.7651 | 89.4111 | 7 | 8.2601 | 8.25996 | 68.23 | 0.86371 | 0.1911 | 0.1925995 | -0.01307867 | -0.0039 | 39.9164
22210 | 30.987778 | 2.767 | 89.415 | 6 | 8.2627 | 8.260258 | 68.27 | 0.864404 | 0.1912 | 0.1925943 | -0.01306827 | -0.0037 | 39.916
22211 | 30.989167 | 2.767 | 89.4188 | 6 | 8.2592 | 8.260548 | 68.21 | 0.863932 | 0.1915 | 0.1925891 | -0.01305713 | -0.0035 | 39.9163
22212 | 30.990556 | 2.769 | 89.4227 | 6 | 8.2627 | 8.260823 | 68.27 | 0.863895 | 0.192 | 0.192584 | -0.01304465 | -0.0032 | 39.9163
22213 | 30.991944 | 2.769 | 89.4265 | 6 | 8.2675 | 8.261099 | 68.35 | 0.865592 | 0.1928 | 0.1925791 | -0.01303094 | -0.003 | 39.9154
22214 | 30.993611 | 2.771 | 89.4304 | 6 | 8.2662 | 8.261388 | 68.33 | 0.864808 | 0.193 | 0.1925743 | -0.01301638 | -0.0028 | 39.9162
22215 | 30.995 | 2.771 | 89.4342 | 5 | 8.2592 | 8.261658 | 68.21 | 0.862982 | 0.1929 | 0.1925701 | -0.01300189 | -0.0025 | 39.9173
22216 | 30.996389 | 2.773 | 89.4381 | 5 | 8.2645 | 8.261938 | 68.3 | 0.864376 | 0.1932 | 0.1925667 | -0.01298636 | -0.0023 | 39.9165
22217 | 30.997778 | 2.773 | 89.4419 | 6 | 8.2715 | 8.262237 | 68.42 | 0.86647 | 0.1942 | 0.1925634 | -0.01296939 | -0.0021 | 39.9153
22218 | 30.999167 | 2.7751 | 89.4458 | 6 | 8.2561 | 8.262493 | 68.16 | 0.861686 | 0.1936 | 0.1925597 | -0.01295348 | -0.0018 | 39.9182
22219 | 31.000556 | 2.7751 | 89.4496 | 6 | 8.2631 | 8.262788 | 68.28 | 0.863758 | 0.1935 | 0.1925546 | -0.01293703 | -0.0016 | 39.917
22220 | 31.001944 | 2.7773 | 89.4535 | 7 | 8.2583 | 8.263046 | 68.2 | 0.862874 | 0.1928 | 0.1925498 | -0.01292193 | -0.0013 | 39.9175
22221 | 31.003333 | 2.7773 | 89.4573 | 5 | 8.257 | 8.263291 | 68.18 | 0.863203 | 0.1921 | 0.1925455 | -0.01290788 | -0.0011 | 39.9174
22222 | 31.004722 | 2.7795 | 89.4612 | 7 | 8.2715 | 8.263527 | 68.42 | 0.86676 | 0.1927 | 0.1925415 | -0.01289259 | -0.0008 | 39.9153
22223 | 31.006111 | 2.7795 | 89.4651 | 6 | 8.2693 | 8.263828 | 68.38 | 0.866704 | 0.1932 | 0.1925377 | -0.01287587 | -0.0006 | 39.9153
22224 | 31.0075 | 2.7817 | 89.4689 | 5 | 8.2658 | 8.264127 | 68.32 | 0.866781 | 0.193 | 0.1925344 | -0.0128588 | -0.0003 | 39.9153
22225 | 31.008889 | 2.7817 | 89.4728 | 5 | 8.2636 | 8.264421 | 68.29 | 0.868446 | 0.1926 | 0.1925311 | -0.01284218 | -0.0001 | 39.9144
22226 | 31.010278 | 2.7839 | 89.4767 | 5 | 8.2645 | 8.264703 | 68.3 | 0.867155 | 0.1925 | 0.1925281 | -0.01282612 | 0.0002 | 39.9151
22227 | 31.011667 | 2.7839 | 89.4805 | 4 | 8.2579 | 8.265013 | 68.19 | 0.866049 | 0.1918 | 0.1925253 | -0.0128115 | 0.0004 | 39.9158
22228 | 31.013056 | 2.7861 | 89.4844 | 6 | 8.2623 | 8.265309 | 68.26 | 0.866737 | 0.1913 | 0.192522 | -0.01279734 | 0.0007 | 39.9155
22229 | 31.014444 | 2.7861 | 89.4883 | 5 | 8.2627 | 8.265593 | 68.27 | 0.868483 | 0.191 | 0.1925194 | -0.01281583 | 0.0009 | 39.9144
22230 | 31.015833 | 2.7879 | 89.4922 | 4 | 8.2671 | 8.265886 | 68.34 | 0.868829 | 0.1909 | 0.1925168 | -0.01280246 | 0.0011 | 39.9142
22231 | 31.017222 | 2.7879 | 89.496 | 5 | 8.268 | 8.266148 | 68.36 | 0.869138 | 0.191 | 0.1925148 | -0.01278933 | 0.0014 | 39.9141
22232 | 31.018611 | 2.79 | 89.4999 | 4 | 8.2605 | 8.266402 | 68.24 | 0.86643 | 0.1908 | 0.1925128 | -0.01277616 | 0.0016 | 39.9157
22233 | 31.02 | 2.79 | 89.5038 | 5 | 8.2645 | 8.266691 | 68.3 | 0.867391 | 0.1908 | 0.1925108 | -0.01276324 | 0.0018 | 39.9152
22234 | 31.021389 | 2.792 | 89.5077 | 6 | 8.2636 | 8.267003 | 68.29 | 0.865569 | 0.1908 | 0.1925088 | -0.01275106 | 0.0021 | 39.9163
22235 | 31.022778 | 2.792 | 89.5115 | 6 | 8.2675 | 8.267347 | 68.35 | 0.866519 | 0.1912 | 0.1925072 | -0.01273884 | 0.0023 | 39.9158
22236 | 31.024167 | 2.7939 | 89.5154 | 6 | 8.2671 | 8.267608 | 68.34 | 0.866323 | 0.1913 | 0.1925058 | -0.01272657 | 0.0025 | 39.9159
22237 | 31.025556 | 2.7939 | 89.5193 | 7 | 8.268 | 8.2679 | 68.36 | 0.865582 | 0.1916 | 0.1925044 | -0.01271307 | 0.0027 | 39.9164
22238 | 31.026944 | 2.7958 | 89.5232 | 6 | 8.2741 | 8.268164 | 68.46 | 0.86862 | 0.1922 | 0.1925031 | -0.01269744 | 0.003 | 39.9146
22239 | 31.028333 | 2.7958 | 89.5271 | 6 | 8.2671 | 8.268427 | 68.34 | 0.865393 | 0.1918 | 0.1925027 | -0.01268255 | 0.0032 | 39.9165
22240 | 31.029722 | 2.7978 | 89.531 | 6 | 8.2675 | 8.268732 | 68.35 | 0.866723 | 0.1918 | 0.1925024 | -0.01266792 | 0.0034 | 39.9157
22241 | 31.031111 | 2.7978 | 89.5348 | 7 | 8.2627 | 8.268996 | 68.27 | 0.865487 | 0.1914 | 0.1925024 | -0.01265343 | 0.0036 | 39.9165
22242 | 31.0325 | 2.7998 | 89.5387 | 6 | 8.2702 | 8.269279 | 68.4 | 0.867382 | 0.191 | 0.1925026 | -0.01264089 | 0.0039 | 39.9154
22243 | 31.033889 | 2.7998 | 89.5426 | 6 | 8.268 | 8.26959 | 68.36 | 0.866576 | 0.191 | 0.1925036 | -0.01262881 | 0.0041 | 39.9159
22244 | 31.035278 | 2.8016 | 89.5465 | 6 | 8.2693 | 8.269876 | 68.38 | 0.867867 | 0.1909 | 0.1925042 | -0.01261717 | 0.0043 | 39.9151
22245 | 31.036667 | 2.8016 | 89.5504 | 6 | 8.2645 | 8.270068 | 68.3 | 0.86426 | 0.1903 | 0.1925051 | -0.01260658 | 0.0045 | 39.9173
22246 | 31.038056 | 2.8034 | 89.5543 | 5 | 8.2737 | 8.270339 | 68.45 | 0.868678 | 0.1908 | 0.1925058 | -0.01259575 | 0.0047 | 39.9147
22247 | 31.039444 | 2.8034 | 89.5582 | 6 | 8.2675 | 8.270604 | 68.35 | 0.866393 | 0.1905 | 0.1925061 | -0.01258567 | 0.0049 | 39.9161
22248 | 31.040833 | 2.8051 | 89.5621 | 5 | 8.2688 | 8.270897 | 68.37 | 0.867829 | 0.1901 | 0.1925066 | -0.01257555 | 0.0051 | 39.9152
22249 | 31.042222 | 2.8051 | 89.566 | 4 | 8.2706 | 8.271192 | 68.4 | 0.867491 | 0.1899 | 0.1925071 | -0.01256607 | 0.0053 | 39.9154
22250 | 31.043611 | 2.8067 | 89.5699 | 7 | 8.2859 | 8.271489 | 68.66 | 0.872504 | 0.1913 | 0.192508 | -0.01255367 | 0.0055 | 39.9125
22251 | 31.045 | 2.8067 | 89.5738 | 6 | 8.2754 | 8.2718 | 68.48 | 0.868907 | 0.1916 | 0.1925094 | -0.01256907 | 0.0056 | 39.9146
22252 | 31.046389 | 2.808 | 89.5777 | 5 | 8.2737 | 8.272051 | 68.45 | 0.870093 | 0.1918 | 0.1925107 | -0.01255567 | 0.0058 | 39.9139
22253 | 31.047778 | 2.808 | 89.5816 | 5 | 8.2675 | 8.27236 | 68.35 | 0.867926 | 0.1911 | 0.1925129 | -0.01254391 | 0.0059 | 39.9152
22254 | 31.049167 | 2.8093 | 89.5855 | 7 | 8.2706 | 8.272645 | 68.4 | 0.866714 | 0.1908 | 0.1925155 | -0.01253291 | 0.0061 | 39.916
22255 | 31.050556 | 2.8093 | 89.5894 | 6 | 8.2807 | 8.272903 | 68.57 | 0.870769 | 0.1907 | 0.1925186 | -0.01252295 | 0.0062 | 39.9136
22256 | 31.051944 | 2.8106 | 89.5933 | 6 | 8.2688 | 8.273174 | 68.37 | 0.867241 | 0.1901 | 0.1925221 | -0.01251435 | 0.0064 | 39.9157
22257 | 31.053333 | 2.8106 | 89.5972 | 6 | 8.2886 | 8.273446 | 68.7 | 0.871943 | 0.1916 | 0.1925256 | -0.01250282 | 0.0065 | 39.9129
22258 | 31.055 | 2.8117 | 89.6011 | 6 | 8.2697 | 8.273722 | 68.39 | 0.867295 | 0.1912 | 0.1925293 | -0.01249184 | 0.0066 | 39.916
22259 | 31.056389 | 2.8117 | 89.605 | 5 | 8.2653 | 8.274022 | 68.32 | 0.866345 | 0.1903 | 0.1925333 | -0.01248212 | 0.0067 | 39.9166
22260 | 31.057778 | 2.8128 | 89.6089 | 7 | 8.268 | 8.274335 | 68.36 | 0.866166 | 0.1899 | 0.1925369 | -0.01247265 | 0.0069 | 39.9167
22261 | 31.059167 | 2.8128 | 89.6129 | 5 | 8.2719 | 8.274633 | 68.42 | 0.867693 | 0.1895 | 0.1925403 | -0.01246422 | 0.007 | 39.9158
22262 | 31.060556 | 2.8137 | 89.6168 | 6 | 8.2732 | 8.274964 | 68.45 | 0.867777 | 0.1894 | 0.1925437 | -0.01245555 | 0.0071 | 39.9157
22263 | 31.061944 | 2.8137 | 89.6207 | 4 | 8.2772 | 8.275268 | 68.51 | 0.87262 | 0.1896 | 0.1925476 | -0.01244654 | 0.0072 | 39.9129
22264 | 31.063333 | 2.8146 | 89.6246 | 5 | 8.2732 | 8.275558 | 68.45 | 0.870566 | 0.1894 | 0.1925518 | -0.01243768 | 0.0073 | 39.9141
22265 | 31.064722 | 2.8146 | 89.6285 | 6 | 8.2859 | 8.275895 | 68.66 | 0.871591 | 0.1904 | 0.1925564 | -0.01242689 | 0.0074 | 39.9135
22266 | 31.066111 | 2.8155 | 89.6324 | 6 | 8.2772 | 8.276189 | 68.51 | 0.869343 | 0.1909 | 0.1925616 | -0.01241447 | 0.0075 | 39.9148
22267 | 31.0675 | 2.8155 | 89.6363 | 6 | 8.2772 | 8.276459 | 68.51 | 0.86874 | 0.191 | 0.1925664 | -0.0124018 | 0.0075 | 39.9152
22268 | 31.068889 | 2.8162 | 89.6402 | 5 | 8.2802 | 8.276753 | 68.56 | 0.869757 | 0.1914 | 0.1925706 | -0.01238939 | 0.0076 | 39.9146
22269 | 31.070278 | 2.8162 | 89.6441 | 6 | 8.2723 | 8.276996 | 68.43 | 0.867215 | 0.1904 | 0.1925751 | -0.01237792 | 0.0077 | 39.9162
22270 | 31.071667 | 2.8169 | 89.648 | 5 | 8.2719 | 8.277298 | 68.42 | 0.867446 | 0.1898 | 0.1925797 | -0.01236671 | 0.0077 | 39.916
22271 | 31.073056 | 2.8169 | 89.652 | 6 | 8.2745 | 8.277567 | 68.47 | 0.867554 | 0.189 | 0.1925846 | -0.01235644 | 0.0078 | 39.9159
22272 | 31.074444 | 2.8174 | 89.6559 | 6 | 8.2855 | 8.277858 | 68.65 | 0.872141 | 0.1893 | 0.1925898 | -0.01234633 | 0.0078 | 39.9132
22273 | 31.075833 | 2.8174 | 89.6598 | 6 | 8.2772 | 8.278123 | 68.51 | 0.870056 | 0.1892 | 0.1925948 | -0.01236798 | 0.0079 | 39.9145
22274 | 31.077222 | 2.8176 | 89.6637 | 6 | 8.282 | 8.278387 | 68.59 | 0.870821 | 0.1897 | 0.1925994 | -0.01235705 | 0.0079 | 39.914
22275 | 31.078611 | 2.8176 | 89.6676 | 6 | 8.2772 | 8.278668 | 68.51 | 0.869323 | 0.1895 | 0.1926045 | -0.01234638 | 0.0079 | 39.915
22276 | 31.08 | 2.8179 | 89.6715 | 6 | 8.2723 | 8.278951 | 68.43 | 0.868543 | 0.1889 | 0.1926094 | -0.01233685 | 0.0079 | 39.9154
22277 | 31.081389 | 2.8179 | 89.6755 | 7 | 8.2662 | 8.279223 | 68.33 | 0.865236 | 0.1875 | 0.1926148 | -0.01233134 | 0.0079 | 39.9174
22278 | 31.082778 | 2.8181 | 89.6794 | 7 | 8.2824 | 8.27954 | 68.6 | 0.870304 | 0.1876 | 0.1926203 | -0.01232559 | 0.008 | 39.9144
22279 | 31.084167 | 2.8181 | 89.6833 | 5 | 8.2807 | 8.279836 | 68.57 | 0.869845 | 0.1872 | 0.192626 | -0.01232127 | 0.008 | 39.9147
22280 | 31.085556 | 2.8182 | 89.6872 | 5 | 8.2846 | 8.280122 | 68.63 | 0.872042 | 0.1879 | 0.1926316 | -0.01231591 | 0.008 | 39.9134
22281 | 31.086944 | 2.8182 | 89.6911 | 5 | 8.2837 | 8.280416 | 68.62 | 0.872346 | 0.1879 | 0.1926382 | -0.012311 | 0.008 | 39.9132
22282 | 31.088333 | 2.8182 | 89.695 | 6 | 8.2794 | 8.280696 | 68.55 | 0.870058 | 0.1878 | 0.1926454 | -0.01230615 | 0.008 | 39.9146
22283 | 31.089722 | 2.8182 | 89.6989 | 6 | 8.282 | 8.280997 | 68.59 | 0.870832 | 0.1879 | 0.1926522 | -0.01230135 | 0.008 | 39.9141
22284 | 31.091111 | 2.8182 | 89.7028 | 6 | 8.2789 | 8.28128 | 68.54 | 0.869953 | 0.1876 | 0.1926588 | -0.0122968 | 0.0079 | 39.9147
22285 | 31.0925 | 2.8182 | 89.7068 | 6 | 8.2802 | 8.281617 | 68.56 | 0.870531 | 0.1899 | 0.1926643 | -0.01228765 | 0.0079 | 39.9143
22286 | 31.093889 | 2.8182 | 89.7107 | 5 | 8.2846 | 8.281904 | 68.63 | 0.871671 | 0.1902 | 0.1926702 | -0.01227696 | 0.0079 | 39.9136
22287 | 31.095278 | 2.8182 | 89.7146 | 6 | 8.289 | 8.282196 | 68.71 | 0.874406 | 0.1903 | 0.1926765 | -0.0122693 | 0.0079 | 39.912
22288 | 31.096667 | 2.8182 | 89.7185 | 6 | 8.2785 | 8.28247 | 68.53 | 0.869725 | 0.1898 | 0.1926829 | -0.012263 | 0.0079 | 39.9148
22289 | 31.098056 | 2.8182 | 89.7224 | 7 | 8.2816 | 8.28274 | 68.58 | 0.871365 | 0.1896 | 0.1926897 | -0.01225705 | 0.0079 | 39.9139
22290 | 31.099444 | 2.8182 | 89.7263 | 6 | 8.2807 | 8.283055 | 68.57 | 0.870388 | 0.1895 | 0.1926967 | -0.01225166 | 0.0079 | 39.9145
22291 | 31.100833 | 2.8182 | 89.7302 | 6 | 8.2794 | 8.28332 | 68.55 | 0.870854 | 0.1891 | 0.1927036 | -0.01224663 | 0.0079 | 39.9142
22292 | 31.102222 | 2.818 | 89.7342 | 5 | 8.2837 | 8.2836 | 68.62 | 0.872081 | 0.1893 | 0.1927107 | -0.01224066 | 0.0078 | 39.9135
22293 | 31.103611 | 2.818 | 89.7381 | 7 | 8.2833 | 8.283857 | 68.61 | 0.871772 | 0.1896 | 0.1927181 | -0.01223376 | 0.0078 | 39.9137
22294 | 31.105 | 2.8179 | 89.742 | 6 | 8.2837 | 8.28416 | 68.62 | 0.871343 | 0.1894 | 0.1927253 | -0.01222732 | 0.0078 | 39.9139
22295 | 31.106389 | 2.8179 | 89.7459 | 5 | 8.2824 | 8.28446 | 68.6 | 0.871647 | 0.1891 | 0.1927323 | -0.01224493 | 0.0077 | 39.9138
22296 | 31.107778 | 2.8175 | 89.7498 | 7 | 8.289 | 8.284755 | 68.71 | 0.872754 | 0.1892 | 0.1927393 | -0.01223887 | 0.0077 | 39.9131
22297 | 31.109167 | 2.8175 | 89.7537 | 6 | 8.2837 | 8.285015 | 68.62 | 0.870795 | 0.1886 | 0.1927462 | -0.01223336 | 0.0077 | 39.9143
22298 | 31.110556 | 2.8172 | 89.7576 | 7 | 8.282 | 8.285299 | 68.59 | 0.870807 | 0.1883 | 0.1927535 | -0.0122288 | 0.0076 | 39.9143
22299 | 31.111944 | 2.8172 | 89.7616 | 8 | 8.2798 | 8.285592 | 68.56 | 0.870359 | 0.1878 | 0.1927613 | -0.01222499 | 0.0076 | 39.9145
22300 | 31.113333 | 2.8169 | 89.7655 | 6 | 8.2877 | 8.285866 | 68.69 | 0.872742 | 0.1878 | 0.192769 | -0.01222124 | 0.0075 | 39.9131
22301 | 31.115 | 2.8169 | 89.7694 | 5 | 8.2864 | 8.286166 | 68.66 | 0.872191 | 0.1879 | 0.1927763 | -0.01221724 | 0.0075 | 39.9138
22302 | 31.116389 | 2.8165 | 89.7733 | 6 | 8.2842 | 8.286432 | 68.63 | 0.871117 | 0.1878 | 0.1927835 | -0.0122133 | 0.0074 | 39.9144
22303 | 31.117778 | 2.8165 | 89.7772 | 5 | 8.2929 | 8.286703 | 68.77 | 0.874951 | 0.188 | 0.1927912 | -0.01220922 | 0.0073 | 39.9122
22304 | 31.119167 | 2.8161 | 89.7811 | 6 | 8.2864 | 8.286977 | 68.66 | 0.87277 | 0.188 | 0.1927987 | -0.01220401 | 0.0073 | 39.9135
22305 | 31.120556 | 2.8161 | 89.785 | 7 | 8.2794 | 8.287273 | 68.55 | 0.870913 | 0.188 | 0.1928065 | -0.01219885 | 0.0072 | 39.9146
22306 | 31.121944 | 2.8157 | 89.7889 | 6 | 8.2951 | 8.287493 | 68.81 | 0.875389 | 0.1889 | 0.1928148 | -0.01219157 | 0.0072 | 39.912
22307 | 31.123333 | 2.8157 | 89.7928 | 7 | 8.2894 | 8.28775 | 68.71 | 0.873195 | 0.189 | 0.1928228 | -0.01218404 | 0.0071 | 39.9133
22308 | 31.124722 | 2.8153 | 89.7968 | 6 | 8.278 | 8.288034 | 68.53 | 0.869798 | 0.1885 | 0.1928306 | -0.01217826 | 0.0071 | 39.9153
22309 | 31.126111 | 2.8153 | 89.8007 | 6 | 8.2816 | 8.288319 | 68.58 | 0.871086 | 0.1878 | 0.1928385 | -0.01217352 | 0.007 | 39.9145
22310 | 31.1275 | 2.8149 | 89.8046 | 6 | 8.2916 | 8.288584 | 68.75 | 0.874438 | 0.1881 | 0.1928485 | -0.01216834 | 0.0069 | 39.9125
22311 | 31.128889 | 2.8149 | 89.8085 | 6 | 8.2837 | 8.288887 | 68.62 | 0.871858 | 0.1874 | 0.1928588 | -0.0121656 | 0.0069 | 39.9141
22312 | 31.130278 | 2.8144 | 89.8124 | 6 | 8.2829 | 8.289149 | 68.61 | 0.872591 | 0.187 | 0.1928692 | -0.0121642 | 0.0068 | 39.9137
22313 | 31.131667 | 2.8144 | 89.8163 | 6 | 8.2925 | 8.289433 | 68.77 | 0.874785 | 0.1872 | 0.1928796 | -0.01215889 | 0.0067 | 39.9124
22314 | 31.133056 | 2.814 | 89.8202 | 6 | 8.2942 | 8.289745 | 68.79 | 0.875215 | 0.1878 | 0.1928903 | -0.01215304 | 0.0067 | 39.9121
22315 | 31.134444 | 2.814 | 89.8241 | 6 | 8.2925 | 8.289991 | 68.77 | 0.874677 | 0.1882 | 0.1929013 | -0.01214645 | 0.0066 | 39.9125
22316 | 31.135833 | 2.8136 | 89.828 | 7 | 8.2995 | 8.290303 | 68.88 | 0.876553 | 0.1893 | 0.1929125 | -0.01213814 | 0.0066 | 39.9114
22317 | 31.137222 | 2.8136 | 89.8319 | 6 | 8.2912 | 8.290587 | 68.74 | 0.873969 | 0.1895 | 0.1929241 | -0.01215659 | 0.0065 | 39.9129
22318 | 31.138611 | 2.813 | 89.8359 | 6 | 8.2816 | 8.290907 | 68.58 | 0.871323 | 0.1889 | 0.1929358 | -0.01214906 | 0.0064 | 39.9145
22319 | 31.14 | 2.813 | 89.8398 | 6 | 8.2951 | 8.29119 | 68.81 | 0.87547 | 0.1892 | 0.1929481 | -0.01214207 | 0.0064 | 39.912
22320 | 31.141389 | 2.8126 | 89.8437 | 6 | 8.2877 | 8.291485 | 68.69 | 0.873435 | 0.1892 | 0.1929603 | -0.01213475 | 0.0063 | 39.9133
22321 | 31.142778 | 2.8126 | 89.8476 | 8 | 8.2899 | 8.291785 | 68.72 | 0.873938 | 0.189 | 0.1929723 | -0.01212838 | 0.0062 | 39.913
22322 | 31.144167 | 2.8122 | 89.8515 | 7 | 8.3017 | 8.292052 | 68.92 | 0.877124 | 0.1896 | 0.1929846 | -0.01212008 | 0.0062 | 39.9111
22323 | 31.145556 | 2.8122 | 89.8554 | 6 | 8.2872 | 8.292342 | 68.68 | 0.872744 | 0.1889 | 0.1929965 | -0.01211333 | 0.0061 | 39.9137
22324 | 31.146944 | 2.8117 | 89.8593 | 5 | 8.2899 | 8.292636 | 68.72 | 0.875464 | 0.189 | 0.1930081 | -0.01210614 | 0.0061 | 39.9121
22325 | 31.148333 | 2.8117 | 89.8632 | 6 | 8.2894 | 8.292949 | 68.71 | 0.873659 | 0.189 | 0.1930192 | -0.01209931 | 0.006 | 39.9132
22326 | 31.149722 | 2.8113 | 89.8671 | 6 | 8.2942 | 8.293236 | 68.79 | 0.875121 | 0.1893 | 0.1930304 | -0.01209263 | 0.0059 | 39.9123
22327 | 31.151111 | 2.8113 | 89.871 | 5 | 8.2942 | 8.293499 | 68.79 | 0.875201 | 0.1893 | 0.1930415 | -0.01208601 | 0.0059 | 39.9123
22328 | 31.1525 | 2.8109 | 89.8749 | 6 | 8.2925 | 8.293744 | 68.77 | 0.875329 | 0.1897 | 0.1930526 | -0.01207876 | 0.0058 | 39.9122
22329 | 31.153889 | 2.8109 | 89.8788 | 5 | 8.2855 | 8.294009 | 68.65 | 0.875295 | 0.1891 | 0.1930638 | -0.01207177 | 0.0057 | 39.9123
22330 | 31.155278 | 2.8105 | 89.8827 | 6 | 8.2947 | 8.294294 | 68.8 | 0.876322 | 0.1894 | 0.1930744 | -0.01206404 | 0.0057 | 39.9117
22331 | 31.156667 | 2.8105 | 89.8866 | 6 | 8.2925 | 8.294595 | 68.77 | 0.874564 | 0.1895 | 0.1930849 | -0.01205588 | 0.0056 | 39.9128
22332 | 31.158056 | 2.8101 | 89.8905 | 6 | 8.2942 | 8.294862 | 68.79 | 0.87449 | 0.1896 | 0.1930951 | -0.01204768 | 0.0055 | 39.9128
22333 | 31.159444 | 2.8101 | 89.8944 | 6 | 8.2951 | 8.295121 | 68.81 | 0.875717 | 0.1897 | 0.1931054 | -0.01203865 | 0.0055 | 39.9121
22334 | 31.160833 | 2.8097 | 89.8983 | 7 | 8.2925 | 8.295386 | 68.77 | 0.875252 | 0.1892 | 0.1931157 | -0.01203096 | 0.0054 | 39.9124
22335 | 31.162222 | 2.8097 | 89.9022 | 7 | 8.2929 | 8.295668 | 68.77 | 0.873995 | 0.1893 | 0.1931261 | -0.01202422 | 0.0054 | 39.9131
22336 | 31.163611 | 2.8093 | 89.9061 | 7 | 8.2934 | 8.295932 | 68.78 | 0.874809 | 0.189 | 0.1931361 | -0.01201833 | 0.0053 | 39.9127
22337 | 31.165 | 2.8093 | 89.91 | 7 | 8.2934 | 8.296224 | 68.78 | 0.874531 | 0.1891 | 0.193144 | -0.01201152 | 0.0052 | 39.9129
22338 | 31.166389 | 2.8089 | 89.9139 | 6 | 8.2903 | 8.296488 | 68.73 | 0.873697 | 0.1886 | 0.193151 | -0.01200654 | 0.0052 | 39.9134
22339 | 31.167778 | 2.8089 | 89.9179 | 6 | 8.2894 | 8.29676 | 68.71 | 0.873936 | 0.1881 | 0.193158 | -0.01202552 | 0.0051 | 39.9132
22340 | 31.169167 | 2.8083 | 89.9218 | 8 | 8.3004 | 8.297041 | 68.9 | 0.877402 | 0.1884 | 0.1931656 | -0.01202092 | 0.0051 | 39.9112
22341 | 31.170556 | 2.8083 | 89.9257 | 6 | 8.2995 | 8.297306 | 68.88 | 0.876022 | 0.1882 | 0.1931735 | -0.012015 | 0.005 | 39.912
22342 | 31.171944 | 2.8079 | 89.9296 | 7 | 8.2999 | 8.297587 | 68.89 | 0.87711 | 0.1886 | 0.1931816 | -0.01200953 | 0.005 | 39.9114
22343 | 31.173333 | 2.8079 | 89.9335 | 6 | 8.2973 | 8.297862 | 68.85 | 0.876075 | 0.1884 | 0.193192 | -0.01200521 | 0.0049 | 39.912
22344 | 31.174722 | 2.8076 | 89.9374 | 6 | 8.2912 | 8.298141 | 68.74 | 0.875101 | 0.1883 | 0.1932024 | -0.01200154 | 0.0049 | 39.9126
22345 | 31.176111 | 2.8076 | 89.9413 | 5 | 8.2964 | 8.298426 | 68.83 | 0.875465 | 0.1881 | 0.193213 | -0.01199833 | 0.0048 | 39.9124
22346 | 31.1775 | 2.8072 | 89.9451 | 6 | 8.3065 | 8.2987 | 69 | 0.879611 | 0.1893 | 0.1932239 | -0.0119928 | 0.0048 | 39.91
22347 | 31.179167 | 2.8072 | 89.949 | 6 | 8.2999 | 8.298971 | 68.89 | 0.877928 | 0.1894 | 0.1932346 | -0.01198655 | 0.0047 | 39.9113
22348 | 31.180556 | 2.8069 | 89.9529 | 6 | 8.2934 | 8.299254 | 68.78 | 0.87537 | 0.1888 | 0.193245 | -0.01198234 | 0.0047 | 39.9128
22349 | 31.181944 | 2.8069 | 89.9568 | 6 | 8.296 | 8.299505 | 68.82 | 0.876434 | 0.1882 | 0.1932555 | -0.01197977 | 0.0046 | 39.9122
22350 | 31.183333 | 2.8066 | 89.9607 | 6 | 8.3043 | 8.299789 | 68.96 | 0.878723 | 0.1891 | 0.193266 | -0.01197519 | 0.0046 | 39.9109
22351 | 31.184722 | 2.8066 | 89.9646 | 6 | 8.2977 | 8.300027 | 68.85 | 0.876101 | 0.1886 | 0.1932767 | -0.01197196 | 0.0045 | 39.9124
22352 | 31.186111 | 2.8062 | 89.9685 | 5 | 8.3012 | 8.300295 | 68.91 | 0.8781 | 0.1892 | 0.1932878 | -0.0119676 | 0.0045 | 39.9113
22353 | 31.1875 | 2.8062 | 89.9724 | 6 | 8.3034 | 8.300567 | 68.95 | 0.878265 | 0.1894 | 0.1932984 | -0.01196331 | 0.0044 | 39.9112
22354 | 31.188889 | 2.8059 | 89.9763 | 6 | 8.2912 | 8.300816 | 68.74 | 0.874456 | 0.1887 | 0.1933085 | -0.01196046 | 0.0044 | 39.9135
22355 | 31.190278 | 2.8059 | 89.9802 | 8 | 8.3021 | 8.301097 | 68.92 | 0.877582 | 0.1889 | 0.1933185 | -0.01195788 | 0.0043 | 39.9116
22356 | 31.191667 | 2.8055 | 89.9841 | 6 | 8.2964 | 8.301381 | 68.83 | 0.875946 | 0.1888 | 0.1933286 | -0.01195517 | 0.0043 | 39.9126
22357 | 31.193056 | 2.8055 | 89.988 | 6 | 8.2964 | 8.301636 | 68.83 | 0.876787 | 0.1888 | 0.19334 | -0.01195371 | 0.0042 | 39.9121
22358 | 31.194444 | 2.8051 | 89.9919 | 7 | 8.2925 | 8.301929 | 68.77 | 0.874982 | 0.1883 | 0.193351 | -0.0119535 | 0.0042 | 39.9132
22359 | 31.195833 | 2.8051 | 89.9958 | 6 | 8.2982 | 8.302211 | 68.86 | 0.876401 | 0.1878 | 0.1933623 | -0.01195534 | 0.0041 | 39.9124
22360 | 31.197222 | 2.8048 | 89.9997 | 7 | 8.31 | 8.302481 | 69.06 | 0.880542 | 0.1884 | 0.193373 | -0.01195606 | 0.0041 | 39.9099
22361 | 31.198611 | 2.8048 | 90.0036 | 7 | 8.3025 | 8.302744 | 68.93 | 0.87831 | 0.1886 | 0.1933836 | -0.01196835 | 0.004 | 39.9113
22362 | 31.2 | 2.8043 | 90.0075 | 7 | 8.3082 | 8.303034 | 69.03 | 0.879445 | 0.1896 | 0.1933941 | -0.01196668 | 0.004 | 39.9106
22363 | 31.201389 | 2.8043 | 90.0114 | 5 | 8.3091 | 8.303323 | 69.04 | 0.87888 | 0.1901 | 0.193404 | -0.01196399 | 0.0039 | 39.911
22364 | 31.202778 | 2.804 | 90.0153 | 6 | 8.3091 | 8.303613 | 69.04 | 0.879406 | 0.1905 | 0.1934132 | -0.01196098 | 0.0039 | 39.9107
22365 | 31.204167 | 2.804 | 90.0192 | 7 | 8.2995 | 8.303928 | 68.88 | 0.876185 | 0.1906 | 0.1934228 | -0.01195744 | 0.0039 | 39.9126
22366 | 31.205556 | 2.8037 | 90.0231 | 6 | 8.3069 | 8.304173 | 69 | 0.879321 | 0.1908 | 0.1934317 | -0.0119524 | 0.0038 | 39.9107
22367 | 31.206944 | 2.8037 | 90.027 | 6 | 8.3034 | 8.304468 | 68.95 | 0.879164 | 0.1908 | 0.1934406 | -0.01194674 | 0.0038 | 39.9108
22368 | 31.208333 | 2.8034 | 90.0309 | 5 | 8.3056 | 8.304759 | 68.98 | 0.878535 | 0.1907 | 0.1934495 | -0.01194114 | 0.0037 | 39.9112
22369 | 31.209722 | 2.8034 | 90.0348 | 6 | 8.3069 | 8.305007 | 69 | 0.879144 | 0.1909 | 0.1934581 | -0.01193562 | 0.0037 | 39.9109
22370 | 31.211111 | 2.8032 | 90.0387 | 6 | 8.2969 | 8.30527 | 68.84 | 0.876135 | 0.1907 | 0.1934665 | -0.01193036 | 0.0037 | 39.9127
22371 | 31.2125 | 2.8032 | 90.0426 | 5 | 8.3012 | 8.305554 | 68.91 | 0.878991 | 0.1907 | 0.1934749 | -0.01192468 | 0.0036 | 39.911
22372 | 31.213889 | 2.803 | 90.0465 | 6 | 8.3043 | 8.305808 | 68.96 | 0.878913 | 0.191 | 0.1934836 | -0.01191818 | 0.0036 | 39.9111
22373 | 31.215278 | 2.803 | 90.0504 | 6 | 8.3073 | 8.306079 | 69.01 | 0.879395 | 0.1912 | 0.193492 | -0.01191115 | 0.0035 | 39.9108
22374 | 31.216667 | 2.8028 | 90.0543 | 6 | 8.3056 | 8.306327 | 68.98 | 0.878952 | 0.1915 | 0.1935001 | -0.01190361 | 0.0035 | 39.9111
22375 | 31.218056 | 2.8028 | 90.0581 | 6 | 8.31 | 8.306596 | 69.06 | 0.880166 | 0.192 | 0.193508 | -0.01189475 | 0.0035 | 39.9104
22376 | 31.219444 | 2.8027 | 90.062 | 6 | 8.306 | 8.306836 | 68.99 | 0.879601 | 0.1921 | 0.1935155 | -0.01188596 | 0.0035 | 39.9108
22377 | 31.220833 | 2.8027 | 90.0659 | 7 | 8.3135 | 8.307098 | 69.11 | 0.880964 | 0.1924 | 0.1935235 | -0.01187645 | 0.0034 | 39.91
22378 | 31.222222 | 2.8026 | 90.0698 | 6 | 8.3113 | 8.307367 | 69.08 | 0.880858 | 0.193 | 0.1935316 | -0.01186612 | 0.0034 | 39.91
22379 | 31.223611 | 2.8026 | 90.0737 | 7 | 8.3047 | 8.307621 | 68.97 | 0.878486 | 0.193 | 0.1935396 | -0.01185617 | 0.0034 | 39.9115
22380 | 31.225 | 2.8025 | 90.0776 | 6 | 8.3113 | 8.307889 | 69.08 | 0.87996 | 0.1933 | 0.1935473 | -0.01184629 | 0.0034 | 39.9106
22381 | 31.226389 | 2.8025 | 90.0815 | 6 | 8.3034 | 8.308178 | 68.95 | 0.877892 | 0.193 | 0.1935545 | -0.01183668 | 0.0033 | 39.9119
22382 | 31.227778 | 2.8025 | 90.0854 | 6 | 8.3135 | 8.308462 | 69.11 | 0.880231 | 0.1937 | 0.1935616 | -0.01182665 | 0.0033 | 39.9105
22383 | 31.229167 | 2.8025 | 90.0893 | 7 | 8.3004 | 8.308745 | 68.9 | 0.877415 | 0.193 | 0.1935689 | -0.01183039 | 0.0033 | 39.9122
22384 | 31.230556 | 2.8025 | 90.0932 | 6 | 8.3056 | 8.309026 | 68.98 | 0.878239 | 0.1929 | 0.1935761 | -0.01182195 | 0.0033 | 39.9117
22385 | 31.231944 | 2.8025 | 90.0971 | 6 | 8.3056 | 8.30931 | 68.98 | 0.878396 | 0.1933 | 0.1935834 | -0.01181298 | 0.0033 | 39.9116
22386 | 31.233333 | 2.8025 | 90.101 | 6 | 8.3065 | 8.309589 | 69 | 0.879144 | 0.1934 | 0.19359 | -0.0118037 | 0.0033 | 39.9112
22387 | 31.234722 | 2.8025 | 90.1049 | 7 | 8.306 | 8.309869 | 68.99 | 0.878495 | 0.1934 | 0.1935967 | -0.0117947 | 0.0033 | 39.9116
22388 | 31.236111 | 2.8026 | 90.1088 | 7 | 8.3104 | 8.310161 | 69.06 | 0.880411 | 0.1933 | 0.193603 | -0.01178567 | 0.0033 | 39.9105
22389 | 31.2375 | 2.8026 | 90.1127 | 7 | 8.3379 | 8.310447 | 69.52 | 0.888891 | 0.1953 | 0.1936086 | -0.01177257 | 0.0033 | 39.9054
22390 | 31.239167 | 2.8028 | 90.1166 | 6 | 8.3113 | 8.310722 | 69.08 | 0.880957 | 0.1955 | 0.1936138 | -0.01176025 | 0.0033 | 39.9105
22391 | 31.240556 | 2.8028 | 90.1205 | 7 | 8.3039 | 8.310989 | 68.95 | 0.878365 | 0.1953 | 0.1936186 | -0.01174889 | 0.0033 | 39.912
22392 | 31.241944 | 2.8031 | 90.1244 | 6 | 8.3148 | 8.311265 | 69.14 | 0.882001 | 0.1957 | 0.1936233 | -0.01173239 | 0.0033 | 39.9099
22393 | 31.243333 | 2.8031 | 90.1282 | 6 | 8.3143 | 8.311582 | 69.13 | 0.881654 | 0.1961 | 0.1936279 | -0.01171556 | 0.0033 | 39.9101
22394 | 31.244722 | 2.8034 | 90.1321 | 6 | 8.3017 | 8.311872 | 68.92 | 0.878554 | 0.1955 | 0.1936315 | -0.01170049 | 0.0034 | 39.912
22395 | 31.246111 | 2.8034 | 90.136 | 7 | 8.3178 | 8.312113 | 69.19 | 0.882315 | 0.1956 | 0.1936349 | -0.0116854 | 0.0034 | 39.9098
22396 | 31.2475 | 2.8038 | 90.1399 | 7 | 8.3139 | 8.312358 | 69.12 | 0.881292 | 0.1986 | 0.1936379 | -0.01166515 | 0.0034 | 39.9104
22397 | 31.248889 | 2.8038 | 90.1438 | 6 | 8.3135 | 8.31263 | 69.11 | 0.881353 | 0.1985 | 0.1936411 | -0.01164519 | 0.0034 | 39.9104
22398 | 31.250278 | 2.8043 | 90.1477 | 7 | 8.3039 | 8.312924 | 68.95 | 0.877827 | 0.1978 | 0.1936439 | -0.01162659 | 0.0035 | 39.9125
22399 | 31.251667 | 2.8043 | 90.1516 | 7 | 8.3479 | 8.313179 | 69.69 | 0.892829 | 0.2005 | 0.1936469 | -0.01160324 | 0.0035 | 39.9036
22400 | 31.253056 | 2.8049 | 90.1555 | 6 | 8.3126 | 8.313439 | 69.1 | 0.881221 | 0.2004 | 0.1936493 | -0.01157919 | 0.0036 | 39.9105
22401 | 31.254444 | 2.8049 | 90.1594 | 6 | 8.3104 | 8.313746 | 69.06 | 0.880694 | 0.2 | 0.1936517 | -0.01155581 | 0.0036 | 39.9108
22402 | 31.255833 | 2.8056 | 90.1633 | 6 | 8.3117 | 8.314038 | 69.08 | 0.881488 | 0.2001 | 0.1936545 | -0.01153252 | 0.0037 | 39.9104
22403 | 31.257222 | 2.8056 | 90.1672 | 6 | 8.3126 | 8.314326 | 69.1 | 0.880805 | 0.2002 | 0.193657 | -0.01150912 | 0.0037 | 39.9108
22404 | 31.258611 | 2.8064 | 90.1711 | 6 | 8.3178 | 8.314601 | 69.19 | 0.883771 | 0.2009 | 0.1936595 | -0.01148492 | 0.0038 | 39.909
22405 | 31.26 | 2.8064 | 90.175 | 6 | 8.3252 | 8.314843 | 69.31 | 0.88583 | 0.2015 | 0.1936621 | -0.01147229 | 0.0038 | 39.9078
22406 | 31.261389 | 2.8072 | 90.1789 | 6 | 8.3169 | 8.315155 | 69.17 | 0.882895 | 0.2021 | 0.1936643 | -0.01144576 | 0.0039 | 39.9096
22407 | 31.262778 | 2.8072 | 90.1828 | 5 | 8.3156 | 8.315425 | 69.15 | 0.882175 | 0.2023 | 0.1936662 | -0.01141814 | 0.004 | 39.91
22408 | 31.264167 | 2.8081 | 90.1867 | 5 | 8.3161 | 8.31573 | 69.16 | 0.882864 | 0.2028 | 0.1936679 | -0.01138992 | 0.0041 | 39.9096
22409 | 31.265556 | 2.8081 | 90.1906 | 6 | 8.3196 | 8.316011 | 69.22 | 0.884046 | 0.2032 | 0.1936694 | -0.0113608 | 0.0042 | 39.9089
22410 | 31.266944 | 2.8092 | 90.1945 | 5 | 8.3196 | 8.316296 | 69.22 | 0.885661 | 0.2035 | 0.1936707 | -0.01133147 | 0.0043 | 39.908
22411 | 31.268333 | 2.8092 | 90.1984 | 5 | 8.3069 | 8.316593 | 69 | 0.881151 | 0.2028 | 0.1936712 | -0.01130352 | 0.0044 | 39.9107
22412 | 31.269722 | 2.8104 | 90.2023 | 5 | 8.3222 | 8.316847 | 69.26 | 0.884734 | 0.2035 | 0.1936718 | -0.01127457 | 0.0045 | 39.9086
22413 | 31.271111 | 2.8104 | 90.2062 | 5 | 8.3196 | 8.317145 | 69.22 | 0.884704 | 0.2042 | 0.1936723 | -0.01124483 | 0.0046 | 39.9086
22414 | 31.2725 | 2.8117 | 90.2101 | 5 | 8.3091 | 8.317427 | 69.04 | 0.881798 | 0.2035 | 0.193673 | -0.01121676 | 0.0047 | 39.9104
22415 | 31.273889 | 2.8117 | 90.214 | 6 | 8.3204 | 8.317696 | 69.23 | 0.883636 | 0.2039 | 0.1936737 | -0.011188 | 0.0048 | 39.9093
22416 | 31.275278 | 2.813 | 90.2179 | 6 | 8.3191 | 8.318023 | 69.21 | 0.883265 | 0.2039 | 0.1936739 | -0.01115893 | 0.005 | 39.9095
22417 | 31.276667 | 2.813 | 90.2218 | 6 | 8.3178 | 8.318294 | 69.19 | 0.882124 | 0.2045 | 0.193674 | -0.01112878 | 0.0051 | 39.9102
22418 | 31.278056 | 2.8144 | 90.2257 | 6 | 8.3257 | 8.31857 | 69.32 | 0.886332 | 0.2055 | 0.1936737 | -0.01109665 | 0.0052 | 39.9077
22419 | 31.279444 | 2.8144 | 90.2297 | 5 | 8.3169 | 8.318846 | 69.17 | 0.8858 | 0.2052 | 0.193674 | -0.01106501 | 0.0053 | 39.908
22420 | 31.280833 | 2.8159 | 90.2336 | 5 | 8.32 | 8.31911 | 69.22 | 0.885137 | 0.2053 | 0.1936739 | -0.01103277 | 0.0055 | 39.9084
22421 | 31.282222 | 2.8159 | 90.2375 | 6 | 8.3244 | 8.31938 | 69.29 | 0.8844 | 0.2059 | 0.1936733 | -0.01099964 | 0.0056 | 39.9089
22422 | 31.283611 | 2.8175 | 90.2414 | 7 | 8.32 | 8.319638 | 69.22 | 0.882727 | 0.2063 | 0.1936721 | -0.01096602 | 0.0058 | 39.9099
22423 | 31.285 | 2.8175 | 90.2453 | 7 | 8.3296 | 8.319883 | 69.38 | 0.887031 | 0.2073 | 0.1936715 | -0.01093063 | 0.0059 | 39.9073
22424 | 31.286389 | 2.8192 | 90.2492 | 6 | 8.3213 | 8.32015 | 69.24 | 0.883907 | 0.2074 | 0.1936706 | -0.01089454 | 0.0061 | 39.9092
22425 | 31.287778 | 2.8192 | 90.2531 | 6 | 8.3191 | 8.3204 | 69.21 | 0.883298 | 0.2073 | 0.19367 | -0.01085954 | 0.0063 | 39.9096
22426 | 31.289167 | 2.821 | 90.2571 | 6 | 8.3183 | 8.320686 | 69.19 | 0.883762 | 0.2073 | 0.1936692 | -0.01082415 | 0.0065 | 39.9093
22427 | 31.290556 | 2.821 | 90.261 | 7 | 8.3257 | 8.320979 | 69.32 | 0.885819 | 0.2081 | 0.1936685 | -0.01079838 | 0.0066 | 39.9081
22428 | 31.291944 | 2.8229 | 90.2649 | 6 | 8.3226 | 8.321211 | 69.27 | 0.885073 | 0.2084 | 0.1936676 | -0.01076089 | 0.0068 | 39.9085
22429 | 31.293333 | 2.8229 | 90.2688 | 6 | 8.3183 | 8.3215 | 69.19 | 0.882977 | 0.2048 | 0.1936676 | -0.01073118 | 0.007 | 39.9098
22430 | 31.294722 | 2.8247 | 90.2727 | 6 | 8.3204 | 8.321754 | 69.23 | 0.884542 | 0.2047 | 0.1936678 | -0.01070068 | 0.0072 | 39.9089
22431 | 31.296111 | 2.8247 | 90.2767 | 7 | 8.3178 | 8.322023 | 69.19 | 0.882997 | 0.2044 | 0.1936673 | -0.01067097 | 0.0074 | 39.9098
22432 | 31.2975 | 2.8266 | 90.2806 | 7 | 8.3261 | 8.322338 | 69.32 | 0.885384 | 0.2046 | 0.1936661 | -0.01064086 | 0.0076 | 39.9084
22433 | 31.298889 | 2.8266 | 90.2845 | 6 | 8.3648 | 8.322607 | 69.97 | 0.896611 | 0.2081 | 0.1936648 | -0.01060375 | 0.0078 | 39.9017
22434 | 31.300278 | 2.8287 | 90.2884 | 6 | 8.3204 | 8.322873 | 69.23 | 0.884028 | 0.2081 | 0.1936636 | -0.01056645 | 0.008 | 39.9092
22435 | 31.301667 | 2.8287 | 90.2924 | 6 | 8.3248 | 8.323132 | 69.3 | 0.885097 | 0.2084 | 0.1936626 | -0.01052876 | 0.0082 | 39.9086
22436 | 31.303056 | 2.8308 | 90.2963 | 5 | 8.3196 | 8.323311 | 69.22 | 0.884161 | 0.2079 | 0.193661 | -0.01049126 | 0.0084 | 39.9091
22437 | 31.304444 | 2.8308 | 90.3002 | 6 | 8.3244 | 8.323605 | 69.29 | 0.885118 | 0.2085 | 0.1936597 | -0.01045218 | 0.0086 | 39.9086
22438 | 31.305833 | 2.8331 | 90.3042 | 8 | 8.3213 | 8.32389 | 69.24 | 0.884187 | 0.2084 | 0.1936584 | -0.01041351 | 0.0088 | 39.9091
22439 | 31.307222 | 2.8331 | 90.3081 | 7 | 8.3291 | 8.324188 | 69.37 | 0.88719 | 0.2086 | 0.1936568 | -0.01037483 | 0.0091 | 39.9073
22440 | 31.308889 | 2.8353 | 90.312 | 7 | 8.3305 | 8.324446 | 69.4 | 0.886925 | 0.2091 | 0.1936549 | -0.01033546 | 0.0093 | 39.9078
22441 | 31.310278 | 2.8353 | 90.316 | 6 | 8.3248 | 8.324706 | 69.3 | 0.885696 | 0.2089 | 0.193653 | -0.01029669 | 0.0095 | 39.9085
22442 | 31.311667 | 2.8377 | 90.3199 | 7 | 8.3252 | 8.324979 | 69.31 | 0.885974 | 0.2091 | 0.1936515 | -0.01025802 | 0.0098 | 39.9084
22443 | 31.313056 | 2.8377 | 90.3239 | 6 | 8.3352 | 8.325238 | 69.48 | 0.888631 | 0.2101 | 0.1936498 | -0.01021777 | 0.01 | 39.9068
22444 | 31.314444 | 2.8401 | 90.3278 | 6 | 8.3326 | 8.325507 | 69.43 | 0.887846 | 0.2105 | 0.1936479 | -0.01017665 | 0.0102 | 39.9072
22445 | 31.315833 | 2.8401 | 90.3318 | 6 | 8.3265 | 8.325788 | 69.33 | 0.886025 | 0.2102 | 0.1936455 | -0.01013671 | 0.0105 | 39.9083
22446 | 31.317222 | 2.8426 | 90.3357 | 6 | 8.33 | 8.326054 | 69.39 | 0.886622 | 0.2109 | 0.1936434 | -0.01009619 | 0.0108 | 39.908
22447 | 31.318611 | 2.8426 | 90.3397 | 8 | 8.3252 | 8.326353 | 69.31 | 0.884979 | 0.2109 | 0.1936411 | -0.01005647 | 0.011 | 39.9089
22448 | 31.32 | 2.8452 | 90.3436 | 6 | 8.33 | 8.326639 | 69.39 | 0.886621 | 0.211 | 0.1936383 | -0.01001656 | 0.0113 | 39.908
22449 | 31.321389 | 2.8452 | 90.3476 | 6 | 8.3405 | 8.326888 | 69.56 | 0.890488 | 0.2122 | 0.1936353 | -0.009981653 | 0.0115 | 39.9056
22450 | 31.322778 | 2.8478 | 90.3515 | 7 | 8.3278 | 8.327204 | 69.35 | 0.886392 | 0.2124 | 0.1936323 | -0.009939075 | 0.0118 | 39.9081
22451 | 31.324167 | 2.8478 | 90.3555 | 6 | 8.3296 | 8.327443 | 69.38 | 0.886761 | 0.2124 | 0.1936297 | -0.009896902 | 0.0121 | 39.9078
22452 | 31.325556 | 2.8505 | 90.3595 | 6 | 8.3274 | 8.327696 | 69.35 | 0.88694 | 0.2126 | 0.1936271 | -0.009854348 | 0.0124 | 39.9077
22453 | 31.326944 | 2.8505 | 90.3634 | 5 | 8.3413 | 8.327977 | 69.58 | 0.891398 | 0.2138 | 0.1936241 | -0.009809544 | 0.0126 | 39.9051
22454 | 31.328333 | 2.8533 | 90.3674 | 5 | 8.3283 | 8.328244 | 69.36 | 0.88789 | 0.2135 | 0.1936211 | -0.009765738 | 0.0129 | 39.9071
22455 | 31.329722 | 2.8533 | 90.3713 | 6 | 8.3248 | 8.328538 | 69.3 | 0.887096 | 0.2128 | 0.1936179 | -0.009723621 | 0.0132 | 39.9076
22456 | 31.331111 | 2.8561 | 90.3753 | 6 | 8.3274 | 8.328845 | 69.35 | 0.886297 | 0.2129 | 0.1936145 | -0.009680927 | 0.0135 | 39.9081
22457 | 31.3325 | 2.8561 | 90.3793 | 7 | 8.3335 | 8.329129 | 69.45 | 0.887634 | 0.2132 | 0.1936111 | -0.00963677 | 0.0138 | 39.9073
22458 | 31.333889 | 2.8591 | 90.3832 | 6 | 8.3339 | 8.329386 | 69.45 | 0.888183 | 0.2137 | 0.1936074 | -0.009592036 | 0.0141 | 39.907
22459 | 31.335278 | 2.8591 | 90.3872 | 6 | 8.3148 | 8.329627 | 69.14 | 0.881021 | 0.2125 | 0.1936032 | -0.009550171 | 0.0144 | 39.9112
22460 | 31.336667 | 2.862 | 90.3912 | 7 | 8.3291 | 8.329899 | 69.37 | 0.886115 | 0.2126 | 0.1935986 | -0.009508318 | 0.0147 | 39.9081
22461 | 31.338056 | 2.862 | 90.3952 | 6 | 8.3352 | 8.330176 | 69.48 | 0.888991 | 0.2129 | 0.1935932 | -0.009465988 | 0.015 | 39.9064
22462 | 31.339444 | 2.8649 | 90.3991 | 6 | 8.3248 | 8.330474 | 69.3 | 0.885841 | 0.2123 | 0.1935879 | -0.009424458 | 0.0153 | 39.9083
22463 | 31.340833 | 2.8649 | 90.4031 | 6 | 8.327 | 8.330771 | 69.34 | 0.887699 | 0.2111 | 0.1935822 | -0.009385402 | 0.0156 | 39.9072
22464 | 31.342222 | 2.8677 | 90.4071 | 5 | 8.3348 | 8.331061 | 69.47 | 0.886928 | 0.2115 | 0.1935771 | -0.009345668 | 0.0159 | 39.9076
22465 | 31.343611 | 2.8677 | 90.4111 | 5 | 8.3278 | 8.331327 | 69.35 | 0.887548 | 0.211 | 0.1935719 | -0.009307422 | 0.0162 | 39.9072
22466 | 31.345 | 2.8706 | 90.4151 | 7 | 8.3309 | 8.331628 | 69.4 | 0.886767 | 0.2111 | 0.1935672 | -0.0092684 | 0.0165 | 39.9077
22467 | 31.346389 | 2.8706 | 90.4191 | 7 | 8.33 | 8.3319 | 69.39 | 0.886249 | 0.2113 | 0.1935622 | -0.00922939 | 0.0168 | 39.9079
22468 | 31.347778 | 2.8735 | 90.4231 | 7 | 8.3331 | 8.332175 | 69.44 | 0.888172 | 0.2113 | 0.1935578 | -0.009189703 | 0.0171 | 39.9068
22469 | 31.349167 | 2.8735 | 90.4271 | 6 | 8.3283 | 8.332443 | 69.36 | 0.886475 | 0.2109 | 0.1935529 | -0.009150519 | 0.0174 | 39.9078
22470 | 31.350556 | 2.8763 | 90.431 | 6 | 8.3309 | 8.332771 | 69.4 | 0.887305 | 0.2105 | 0.1935483 | -0.00911223 | 0.0177 | 39.9073
22471 | 31.351944 | 2.8763 | 90.435 | 7 | 8.3287 | 8.333024 | 69.37 | 0.886047 | 0.2103 | 0.1935435 | -0.009082477 | 0.018 | 39.908
22472 | 31.353333 | 2.879 | 90.439 | 6 | 8.3352 | 8.333292 | 69.48 | 0.889735 | 0.2103 | 0.1935382 | -0.009044663 | 0.0183 | 39.9058
22473 | 31.354722 | 2.879 | 90.443 | 8 | 8.3361 | 8.333535 | 69.49 | 0.88997 | 0.2107 | 0.1935324 | -0.009006367 | 0.0186 | 39.9056
22474 | 31.356111 | 2.8818 | 90.447 | 6 | 8.3383 | 8.333783 | 69.53 | 0.889695 | 0.2109 | 0.1935265 | -0.008967885 | 0.0189 | 39.9058
22475 | 31.3575 | 2.8818 | 90.451 | 7 | 8.3322 | 8.334103 | 69.43 | 0.887674 | 0.2105 | 0.1935203 | -0.008929216 | 0.0191 | 39.9069
22476 | 31.358889 | 2.8845 | 90.4551 | 6 | 8.3305 | 8.334387 | 69.4 | 0.887706 | 0.2106 | 0.1935141 | -0.008890753 | 0.0194 | 39.9069
22477 | 31.360278 | 2.8845 | 90.4591 | 7 | 8.3318 | 8.334655 | 69.42 | 0.888135 | 0.2102 | 0.1935081 | -0.008853184 | 0.0197 | 39.9066
22478 | 31.361667 | 2.8872 | 90.4631 | 7 | 8.3318 | 8.334933 | 69.42 | 0.887928 | 0.2102 | 0.1935016 | -0.008815527 | 0.02 | 39.9067
22479 | 31.363056 | 2.8872 | 90.4671 | 7 | 8.3252 | 8.335204 | 69.31 | 0.886894 | 0.2097 | 0.1934947 | -0.008779156 | 0.0202 | 39.9073
22480 | 31.364444 | 2.8898 | 90.4711 | 6 | 8.3331 | 8.335471 | 69.44 | 0.88909 | 0.2099 | 0.1934874 | -0.008742302 | 0.0205 | 39.906
22481 | 31.365833 | 2.8898 | 90.4751 | 7 | 8.337 | 8.335739 | 69.51 | 0.890136 | 0.2097 | 0.1934797 | -0.008705851 | 0.0208 | 39.9053
22482 | 31.3675 | 2.8922 | 90.4791 | 7 | 8.3331 | 8.335981 | 69.44 | 0.888434 | 0.2093 | 0.1934719 | -0.008670785 | 0.021 | 39.9066
22483 | 31.368889 | 2.8922 | 90.4831 | 6 | 8.3409 | 8.336281 | 69.57 | 0.891311 | 0.2095 | 0.1934643 | -0.008634842 | 0.0213 | 39.9049
22484 | 31.370278 | 2.8946 | 90.4872 | 6 | 8.3392 | 8.336556 | 69.54 | 0.890255 | 0.2097 | 0.1934566 | -0.00859881 | 0.0215 | 39.9054
22485 | 31.371667 | 2.8946 | 90.4912 | 7 | 8.3339 | 8.33682 | 69.45 | 0.88886 | 0.2093 | 0.1934489 | -0.008563967 | 0.0217 | 39.9062
22486 | 31.373056 | 2.8968 | 90.4952 | 8 | 8.34 | 8.33708 | 69.56 | 0.889844 | 0.2093 | 0.193441 | -0.008529133 | 0.022 | 39.9056
22487 | 31.374444 | 2.8968 | 90.4992 | 6 | 8.3387 | 8.337353 | 69.53 | 0.889946 | 0.2092 | 0.1934333 | -0.00849539 | 0.0222 | 39.9055
22488 | 31.375833 | 2.899 | 90.5033 | 7 | 8.3448 | 8.337626 | 69.64 | 0.892425 | 0.2096 | 0.1934256 | -0.008461461 | 0.0224 | 39.904
22489 | 31.377222 | 2.899 | 90.5073 | 6 | 8.3379 | 8.337901 | 69.52 | 0.890104 | 0.2095 | 0.1934178 | -0.008427249 | 0.0226 | 39.9054
22490 | 31.378611 | 2.9011 | 90.5113 | 7 | 8.347 | 8.338168 | 69.67 | 0.892944 | 0.2104 | 0.1934103 | -0.008392164 | 0.0228 | 39.9037
22491 | 31.38 | 2.9011 | 90.5153 | 7 | 8.3352 | 8.338464 | 69.48 | 0.889671 | 0.21 | 0.1934028 | -0.00835837 | 0.023 | 39.9056
22492 | 31.381389 | 2.9031 | 90.5194 | 6 | 8.3392 | 8.338728 | 69.54 | 0.890579 | 0.2093 | 0.1933958 | -0.00832577 | 0.0232 | 39.905
22493 | 31.382778 | 2.9031 | 90.5234 | 7 | 8.3383 | 8.338997 | 69.53 | 0.889546 | 0.2081 | 0.1933888 | -0.008298789 | 0.0234 | 39.9056
22494 | 31.384167 | 2.9049 | 90.5274 | 6 | 8.3418 | 8.339248 | 69.59 | 0.892823 | 0.2082 | 0.1933815 | -0.008268419 | 0.0236 | 39.9036
22495 | 31.385556 | 2.9049 | 90.5315 | 6 | 8.337 | 8.339528 | 69.51 | 0.889444 | 0.2077 | 0.1933757 | -0.008239141 | 0.0238 | 39.9056
22496 | 31.386944 | 2.9067 | 90.5355 | 6 | 8.3365 | 8.339802 | 69.5 | 0.889673 | 0.2072 | 0.1933698 | -0.008210069 | 0.0239 | 39.9054
22497 | 31.388333 | 2.9067 | 90.5395 | 6 | 8.3405 | 8.340072 | 69.56 | 0.890976 | 0.2076 | 0.1933639 | -0.008181104 | 0.0241 | 39.9046
22498 | 31.389722 | 2.9083 | 90.5436 | 6 | 8.3431 | 8.340317 | 69.61 | 0.891703 | 0.2073 | 0.1933573 | -0.008152345 | 0.0243 | 39.9041
22499 | 31.391111 | 2.9083 | 90.5476 | 6 | 8.3452 | 8.340608 | 69.64 | 0.892193 | 0.2077 | 0.1933512 | -0.008122514 | 0.0244 | 39.9038
22500 | 31.3925 | 2.9098 | 90.5517 | 5 | 8.3465 | 8.340868 | 69.66 | 0.894291 | 0.2083 | 0.1933449 | -0.008092203 | 0.0245 | 39.9025
22501 | 31.393889 | 2.9098 | 90.5557 | 5 | 8.3374 | 8.341147 | 69.51 | 0.891951 | 0.2076 | 0.1933384 | -0.008063179 | 0.0247 | 39.9039
22502 | 31.395278 | 2.9112 | 90.5598 | 5 | 8.34 | 8.341429 | 69.56 | 0.891145 | 0.2075 | 0.1933317 | -0.008034558 | 0.0248 | 39.9043
22503 | 31.396667 | 2.9112 | 90.5638 | 6 | 8.3426 | 8.341762 | 69.6 | 0.891235 | 0.2082 | 0.1933252 | -0.008003983 | 0.0249 | 39.9042
22504 | 31.398056 | 2.9125 | 90.5678 | 6 | 8.3474 | 8.342058 | 69.68 | 0.892385 | 0.2087 | 0.1933187 | -0.007973124 | 0.025 | 39.9035
22505 | 31.399444 | 2.9125 | 90.5719 | 6 | 8.3387 | 8.342331 | 69.53 | 0.890764 | 0.2086 | 0.1933121 | -0.007942866 | 0.0251 | 39.9044
22506 | 31.400833 | 2.9137 | 90.5759 | 7 | 8.34 | 8.342628 | 69.56 | 0.890059 | 0.2085 | 0.1933058 | -0.007913407 | 0.0252 | 39.9048
22507 | 31.402222 | 2.9137 | 90.58 | 6 | 8.3361 | 8.34292 | 69.49 | 0.88929 | 0.2077 | 0.1932998 | -0.007885238 | 0.0253 | 39.9052
22508 | 31.403611 | 2.9147 | 90.584 | 7 | 8.3413 | 8.343195 | 69.58 | 0.891672 | 0.2073 | 0.1932938 | -0.007857276 | 0.0254 | 39.9037
22509 | 31.405 | 2.9147 | 90.5881 | 6 | 8.3409 | 8.343462 | 69.57 | 0.891646 | 0.2069 | 0.1932872 | -0.007830601 | 0.0255 | 39.9037
22510 | 31.406389 | 2.9155 | 90.5921 | 6 | 8.3418 | 8.343768 | 69.59 | 0.891851 | 0.2063 | 0.1932808 | -0.007805017 | 0.0255 | 39.9036
22511 | 31.407778 | 2.9155 | 90.5962 | 6 | 8.3405 | 8.344017 | 69.56 | 0.889763 | 0.2057 | 0.1932745 | -0.007781014 | 0.0256 | 39.9047
22512 | 31.409167 | 2.9162 | 90.6002 | 6 | 8.3365 | 8.344262 | 69.5 | 0.889136 | 0.2047 | 0.1932684 | -0.007758492 | 0.0256 | 39.9051
22513 | 31.410556 | 2.9162 | 90.6043 | 6 | 8.3392 | 8.344526 | 69.54 | 0.8913 | 0.2033 | 0.1932625 | -0.007738826 | 0.0257 | 39.9037
22514 | 31.411944 | 2.9167 | 90.6083 | 6 | 8.3357 | 8.344816 | 69.48 | 0.889821 | 0.2025 | 0.1932565 | -0.007720048 | 0.0257 | 39.9046
22515 | 31.413333 | 2.9167 | 90.6124 | 6 | 8.3418 | 8.345104 | 69.59 | 0.891098 | 0.202 | 0.1932503 | -0.007705979 | 0.0257 | 39.9038
22516 | 31.414722 | 2.917 | 90.6164 | 7 | 8.3474 | 8.345379 | 69.68 | 0.89339 | 0.2016 | 0.1932447 | -0.007689005 | 0.0257 | 39.9024
22517 | 31.416111 | 2.917 | 90.6205 | 6 | 8.3448 | 8.345645 | 69.64 | 0.892729 | 0.2019 | 0.1932387 | -0.007672622 | 0.0257 | 39.9027
22518 | 31.4175 | 2.9171 | 90.6245 | 6 | 8.3413 | 8.345924 | 69.58 | 0.891382 | 0.2013 | 0.1932326 | -0.007657026 | 0.0257 | 39.9035
22519 | 31.418889 | 2.9171 | 90.6286 | 7 | 8.3526 | 8.3462 | 69.77 | 0.895569 | 0.2019 | 0.1932268 | -0.007639863 | 0.0257 | 39.901
22520 | 31.420278 | 2.9171 | 90.6326 | 6 | 8.3509 | 8.346472 | 69.74 | 0.892937 | 0.202 | 0.1932209 | -0.007622801 | 0.0257 | 39.9025
22521 | 31.421667 | 2.9171 | 90.6367 | 7 | 8.3513 | 8.346747 | 69.74 | 0.894383 | 0.2023 | 0.1932143 | -0.00760535 | 0.0256 | 39.9016
22522 | 31.423056 | 2.917 | 90.6407 | 6 | 8.3426 | 8.346988 | 69.6 | 0.891863 | 0.2021 | 0.1932078 | -0.007587803 | 0.0256 | 39.9031
22523 | 31.424444 | 2.917 | 90.6448 | 7 | 8.3487 | 8.34723 | 69.7 | 0.893073 | 0.2022 | 0.1932018 | -0.007570162 | 0.0255 | 39.9023
22524 | 31.425833 | 2.9168 | 90.6488 | 6 | 8.3479 | 8.347511 | 69.69 | 0.893209 | 0.202 | 0.1931958 | -0.007553308 | 0.0255 | 39.9022
22525 | 31.427222 | 2.9168 | 90.6529 | 6 | 8.3535 | 8.347801 | 69.78 | 0.894132 | 0.2025 | 0.1931898 | -0.007534888 | 0.0254 | 39.9016
22526 | 31.428611 | 2.9165 | 90.657 | 7 | 8.3474 | 8.348048 | 69.68 | 0.893071 | 0.202 | 0.1931839 | -0.007517452 | 0.0254 | 39.9021
22527 | 31.430278 | 2.9165 | 90.661 | 5 | 8.3479 | 8.348341 | 69.69 | 0.893997 | 0.2018 | 0.1931781 | -0.007500019 | 0.0253 | 39.9019
22528 | 31.431667 | 2.916 | 90.6651 | 6 | 8.3509 | 8.34861 | 69.74 | 0.893771 | 0.2017 | 0.1931722 | -0.007483666 | 0.0252 | 39.9019
22529 | 31.433056 | 2.916 | 90.6691 | 6 | 8.3505 | 8.348841 | 69.73 | 0.89508 | 0.2014 | 0.1931664 | -0.007467611 | 0.0251 | 39.9011
22530 | 31.434444 | 2.9154 | 90.6732 | 6 | 8.3439 | 8.348993 | 69.62 | 0.893397 | 0.2008 | 0.1931605 | -0.007452833 | 0.025 | 39.9021
22531 | 31.435833 | 2.9154 | 90.6772 | 6 | 8.3465 | 8.349287 | 69.66 | 0.891971 | 0.2004 | 0.1931547 | -0.007437663 | 0.0249 | 39.9029
22532 | 31.437222 | 2.9147 | 90.6812 | 7 | 8.3509 | 8.349564 | 69.74 | 0.894997 | 0.2005 | 0.1931488 | -0.007421804 | 0.0248 | 39.9011
22533 | 31.438611 | 2.9147 | 90.6853 | 6 | 8.3518 | 8.349853 | 69.75 | 0.894257 | 0.1998 | 0.1931426 | -0.007407023 | 0.0247 | 39.9014
22534 | 31.44 | 2.914 | 90.6893 | 7 | 8.3535 | 8.350122 | 69.78 | 0.895361 | 0.2002 | 0.193137 | -0.007392239 | 0.0245 | 39.9008
22535 | 31.441389 | 2.914 | 90.6934 | 6 | 8.3457 | 8.350398 | 69.65 | 0.892581 | 0.1999 | 0.1931312 | -0.007378239 | 0.0244 | 39.9024
22536 | 31.442778 | 2.9131 | 90.6974 | 6 | 8.3474 | 8.350676 | 69.68 | 0.893851 | 0.1995 | 0.1931254 | -0.007364727 | 0.0243 | 39.9016
22537 | 31.444167 | 2.9131 | 90.7015 | 7 | 8.3479 | 8.350932 | 69.69 | 0.893136 | 0.1995 | 0.1931196 | -0.007356941 | 0.0241 | 39.902
22538 | 31.445556 | 2.912 | 90.7055 | 6 | 8.3448 | 8.351184 | 69.64 | 0.891895 | 0.1986 | 0.1931145 | -0.007345219 | 0.024 | 39.9027
22539 | 31.446944 | 2.912 | 90.7096 | 6 | 8.3439 | 8.351472 | 69.62 | 0.892345 | 0.1981 | 0.193109 | -0.007334375 | 0.0238 | 39.9023
22540 | 31.448333 | 2.9109 | 90.7136 | 6 | 8.3548 | 8.351746 | 69.8 | 0.895083 | 0.1983 | 0.1931032 | -0.007323134 | 0.0237 | 39.9007
22541 | 31.449722 | 2.9109 | 90.7177 | 7 | 8.3487 | 8.352025 | 69.7 | 0.893061 | 0.1982 | 0.1930974 | -0.007311692 | 0.0235 | 39.9018
22542 | 31.451111 | 2.9097 | 90.7217 | 6 | 8.3452 | 8.352299 | 69.64 | 0.892262 | 0.1973 | 0.1930913 | -0.007302401 | 0.0233 | 39.9023
22543 | 31.4525 | 2.9097 | 90.7258 | 6 | 8.3539 | 8.352555 | 69.79 | 0.895077 | 0.197 | 0.1930856 | -0.007293595 | 0.0232 | 39.9005
22544 | 31.453889 | 2.9084 | 90.7298 | 6 | 8.3526 | 8.352813 | 69.77 | 0.895771 | 0.1968 | 0.1930803 | -0.007285076 | 0.023 | 39.9001
22545 | 31.455278 | 2.9084 | 90.7338 | 7 | 8.3552 | 8.353093 | 69.81 | 0.895909 | 0.1976 | 0.1930748 | -0.007274884 | 0.0228 | 39.9
22546 | 31.456667 | 2.907 | 90.7379 | 7 | 8.3518 | 8.353369 | 69.75 | 0.895656 | 0.1972 | 0.1930698 | -0.007266058 | 0.0226 | 39.9001
22547 | 31.458056 | 2.907 | 90.7419 | 7 | 8.3526 | 8.353496 | 69.77 | 0.895545 | 0.1972 | 0.193065 | -0.007257424 | 0.0224 | 39.9001
22548 | 31.459444 | 2.9055 | 90.7459 | 6 | 8.3518 | 8.353766 | 69.75 | 0.894742 | 0.1969 | 0.1930594 | -0.00724947 | 0.0222 | 39.9006
22549 | 31.460833 | 2.9055 | 90.75 | 6 | 8.347 | 8.354056 | 69.67 | 0.892928 | 0.1962 | 0.1930534 | -0.007242392 | 0.022 | 39.9016
22550 | 31.462222 | 2.9039 | 90.754 | 7 | 8.3557 | 8.354347 | 69.82 | 0.896532 | 0.1965 | 0.1930478 | -0.007234424 | 0.0218 | 39.8994
22551 | 31.463611 | 2.9039 | 90.758 | 7 | 8.3474 | 8.354617 | 69.68 | 0.893561 | 0.1959 | 0.1930424 | -0.007227429 | 0.0216 | 39.9012
22552 | 31.465 | 2.9023 | 90.7621 | 6 | 8.3574 | 8.354887 | 69.85 | 0.895867 | 0.1963 | 0.1930374 | -0.007219642 | 0.0214 | 39.8998
22553 | 31.466389 | 2.9023 | 90.7661 | 7 | 8.3505 | 8.355156 | 69.73 | 0.894001 | 0.1955 | 0.1930322 | -0.007213316 | 0.0211 | 39.9008
22554 | 31.467778 | 2.9005 | 90.7701 | 6 | 8.3539 | 8.355439 | 69.79 | 0.895287 | 0.1957 | 0.1930267 | -0.007205609 | 0.0209 | 39.9001
22555 | 31.469167 | 2.9005 | 90.7742 | 6 | 8.3565 | 8.355732 | 69.83 | 0.897185 | 0.1958 | 0.193021 | -0.007197793 | 0.0207 | 39.8989
22556 | 31.470556 | 2.8987 | 90.7782 | 5 | 8.3535 | 8.356018 | 69.78 | 0.896622 | 0.1956 | 0.193016 | -0.007189869 | 0.0204 | 39.8992
22557 | 31.471944 | 2.8987 | 90.7822 | 5 | 8.3583 | 8.356278 | 69.86 | 0.897366 | 0.1957 | 0.1930111 | -0.007182424 | 0.0202 | 39.8987
22558 | 31.473333 | 2.8969 | 90.7862 | 6 | 8.3687 | 8.356527 | 70.03 | 0.903077 | 0.1968 | 0.1930069 | -0.007173303 | 0.0199 | 39.8953
22559 | 31.474722 | 2.8969 | 90.7903 | 4 | 8.3613 | 8.356834 | 69.91 | 0.899985 | 0.1966 | 0.1930028 | -0.007172407 | 0.0197 | 39.8971
22560 | 31.476111 | 2.895 | 90.7943 | 5 | 8.3557 | 8.357111 | 69.82 | 0.898555 | 0.1965 | 0.1929993 | -0.007163886 | 0.0195 | 39.8979
22561 | 31.4775 | 2.895 | 90.7983 | 5 | 8.3548 | 8.357364 | 69.8 | 0.898925 | 0.1963 | 0.1929956 | -0.007155259 | 0.0192 | 39.8977
22562 | 31.478889 | 2.8931 | 90.8023 | 6 | 8.3604 | 8.357625 | 69.9 | 0.897697 | 0.196 | 0.1929913 | -0.007147505 | 0.019 | 39.8984
22563 | 31.480278 | 2.8931 | 90.8064 | 7 | 8.3609 | 8.357895 | 69.9 | 0.897596 | 0.1968 | 0.1929871 | -0.007138076 | 0.0187 | 39.8984
22564 | 31.481667 | 2.8912 | 90.8104 | 7 | 8.363 | 8.35816 | 69.94 | 0.898542 | 0.1969 | 0.192983 | -0.007128836 | 0.0184 | 39.8978
22565 | 31.483056 | 2.8912 | 90.8144 | 6 | 8.3539 | 8.358421 | 69.79 | 0.895725 | 0.1965 | 0.1929796 | -0.00712047 | 0.0182 | 39.8994
22566 | 31.484444 | 2.8892 | 90.8184 | 6 | 8.3583 | 8.358702 | 69.86 | 0.896031 | 0.1959 | 0.192976 | -0.007113663 | 0.0179 | 39.8992
22567 | 31.485833 | 2.8892 | 90.8224 | 6 | 8.3574 | 8.358984 | 69.85 | 0.896512 | 0.1958 | 0.192972 | -0.007106847 | 0.0177 | 39.8989
22568 | 31.487222 | 2.8873 | 90.8264 | 6 | 8.3526 | 8.359264 | 69.77 | 0.89536 | 0.1948 | 0.1929679 | -0.007101982 | 0.0174 | 39.8996
22569 | 31.488611 | 2.8873 | 90.8304 | 7 | 8.3578 | 8.35956 | 69.85 | 0.896454 | 0.1943 | 0.1929634 | -0.0070974 | 0.0172 | 39.8989
22570 | 31.49 | 2.8852 | 90.8344 | 6 | 8.3557 | 8.359844 | 69.82 | 0.896142 | 0.1941 | 0.1929594 | -0.00709261 | 0.0169 | 39.8991
22571 | 31.491389 | 2.8852 | 90.8384 | 6 | 8.3557 | 8.360075 | 69.82 | 0.896003 | 0.1938 | 0.1929557 | -0.007088297 | 0.0166 | 39.8991
22572 | 31.492778 | 2.8832 | 90.8424 | 7 | 8.3635 | 8.360359 | 69.95 | 0.898914 | 0.1941 | 0.192952 | -0.007084068 | 0.0164 | 39.8974
22573 | 31.494444 | 2.8832 | 90.8465 | 7 | 8.3596 | 8.360643 | 69.88 | 0.897569 | 0.1937 | 0.1929488 | -0.007080023 | 0.0161 | 39.8984
22574 | 31.495833 | 2.8812 | 90.8505 | 6 | 8.3617 | 8.360905 | 69.92 | 0.898389 | 0.194 | 0.1929458 | -0.00707528 | 0.0159 | 39.8979
22575 | 31.497222 | 2.8812 | 90.8545 | 6 | 8.3539 | 8.361239 | 69.79 | 0.896182 | 0.1936 | 0.1929432 | -0.007071306 | 0.0156 | 39.8992
22576 | 31.498611 | 2.8791 | 90.8585 | 6 | 8.3552 | 8.361506 | 69.81 | 0.89641 | 0.193 | 0.1929408 | -0.007068984 | 0.0153 | 39.899
22577 | 31.5 | 2.8791 | 90.8625 | 5 | 8.3539 | 8.361779 | 69.79 | 0.896027 | 0.1928 | 0.1929383 | -0.00706802 | 0.0151 | 39.8992
22578 | 31.501389 | 2.8771 | 90.8665 | 7 | 8.3539 | 8.362055 | 69.79 | 0.896305 | 0.1919 | 0.192936 | -0.007069099 | 0.0148 | 39.8991
22579 | 31.502778 | 2.8771 | 90.8705 | 6 | 8.3613 | 8.362336 | 69.91 | 0.897593 | 0.1916 | 0.1929332 | -0.007070459 | 0.0146 | 39.8983
22580 | 31.504167 | 2.875 | 90.8745 | 6 | 8.3726 | 8.362618 | 70.1 | 0.901437 | 0.1925 | 0.1929306 | -0.007068963 | 0.0143 | 39.896
22581 | 31.505556 | 2.875 | 90.8785 | 6 | 8.3574 | 8.362899 | 69.85 | 0.896749 | 0.1923 | 0.1929283 | -0.007077346 | 0.014 | 39.8987
22582 | 31.506944 | 2.8729 | 90.8825 | 6 | 8.3652 | 8.363171 | 69.98 | 0.899858 | 0.1927 | 0.1929262 | -0.007075452 | 0.0138 | 39.8969
22583 | 31.508333 | 2.8729 | 90.8864 | 5 | 8.3578 | 8.363434 | 69.85 | 0.896894 | 0.1921 | 0.1929241 | -0.007074914 | 0.0135 | 39.8986
22584 | 31.509722 | 2.8708 | 90.8904 | 6 | 8.3656 | 8.363729 | 69.98 | 0.89992 | 0.1923 | 0.1929227 | -0.007073675 | 0.0133 | 39.8968
22585 | 31.511111 | 2.8708 | 90.8944 | 6 | 8.3635 | 8.364016 | 69.95 | 0.90135 | 0.1921 | 0.1929218 | -0.007073107 | 0.013 | 39.8959
22586 | 31.5125 | 2.8688 | 90.8984 | 7 | 8.3639 | 8.364297 | 69.96 | 0.898791 | 0.1921 | 0.192921 | -0.007071838 | 0.0128 | 39.8974
22587 | 31.513889 | 2.8688 | 90.9024 | 6 | 8.3635 | 8.364567 | 69.95 | 0.898813 | 0.192 | 0.1929202 | -0.007070455 | 0.0125 | 39.8974
22588 | 31.515278 | 2.8668 | 90.9064 | 7 | 8.3669 | 8.36484 | 70.01 | 0.900341 | 0.192 | 0.1929194 | -0.007068762 | 0.0123 | 39.8965
22589 | 31.516667 | 2.8668 | 90.9104 | 6 | 8.3639 | 8.3651 | 69.96 | 0.898792 | 0.1922 | 0.1929189 | -0.007066759 | 0.012 | 39.8974
22590 | 31.518056 | 2.8648 | 90.9143 | 6 | 8.3669 | 8.365413 | 70.01 | 0.899761 | 0.1921 | 0.1929183 | -0.007064641 | 0.0118 | 39.8968
22591 | 31.519444 | 2.8648 | 90.9183 | 6 | 8.3674 | 8.365672 | 70.01 | 0.900262 | 0.1922 | 0.1929173 | -0.007062898 | 0.0115 | 39.8965
22592 | 31.520833 | 2.8628 | 90.9223 | 6 | 8.3674 | 8.365906 | 70.01 | 0.899625 | 0.1925 | 0.1929162 | -0.007060258 | 0.0113 | 39.8968
22593 | 31.522222 | 2.8628 | 90.9263 | 6 | 8.3704 | 8.366199 | 70.06 | 0.90063 | 0.1931 | 0.1929154 | -0.007055939 | 0.011 | 39.8962
22594 | 31.523611 | 2.8609 | 90.9303 | 6 | 8.3622 | 8.366479 | 69.93 | 0.898614 | 0.1924 | 0.1929151 | -0.007053169 | 0.0108 | 39.8974
22595 | 31.525 | 2.8609 | 90.9342 | 7 | 8.3617 | 8.36677 | 69.92 | 0.899038 | 0.1918 | 0.1929148 | -0.007051067 | 0.0105 | 39.8972
22596 | 31.526389 | 2.859 | 90.9382 | 6 | 8.3721 | 8.367041 | 70.09 | 0.901055 | 0.1921 | 0.1929149 | -0.007049142 | 0.0103 | 39.8959
22597 | 31.527778 | 2.859 | 90.9422 | 6 | 8.3678 | 8.367266 | 70.02 | 0.899657 | 0.1921 | 0.1929149 | -0.007046418 | 0.0101 | 39.8967
22598 | 31.529167 | 2.8572 | 90.9461 | 6 | 8.3721 | 8.367561 | 70.09 | 0.901115 | 0.1927 | 0.1929148 | -0.007042502 | 0.0098 | 39.8959
22599 | 31.530556 | 2.8572 | 90.9501 | 5 | 8.3687 | 8.367862 | 70.03 | 0.903313 | 0.1929 | 0.1929149 | -0.007037787 | 0.0096 | 39.8946
22600 | 31.531944 | 2.8555 | 90.9541 | 6 | 8.3613 | 8.368137 | 69.91 | 0.899697 | 0.1923 | 0.1929155 | -0.007034032 | 0.0094 | 39.8967
22601 | 31.533333 | 2.8555 | 90.958 | 5 | 8.3743 | 8.368397 | 70.13 | 0.905814 | 0.1931 | 0.192916 | -0.007028008 | 0.0092 | 39.8931
22602 | 31.534722 | 2.8538 | 90.962 | 5 | 8.3661 | 8.368678 | 69.99 | 0.904922 | 0.1928 | 0.1929163 | -0.007022651 | 0.0089 | 39.8936
22603 | 31.536111 | 2.8538 | 90.966 | 4 | 8.376 | 8.368996 | 70.16 | 0.906303 | 0.1934 | 0.1929175 | -0.00703201 | 0.0087 | 39.8927
22604 | 31.5375 | 2.8521 | 90.9699 | 7 | 8.3726 | 8.369265 | 70.1 | 0.901363 | 0.1938 | 0.1929184 | -0.007024697 | 0.0085 | 39.8957
22605 | 31.538889 | 2.8521 | 90.9739 | 6 | 8.3713 | 8.369556 | 70.08 | 0.900305 | 0.1939 | 0.1929193 | -0.007015999 | 0.0083 | 39.8963
22606 | 31.540278 | 2.8505 | 90.9779 | 6 | 8.3756 | 8.369853 | 70.15 | 0.903238 | 0.1943 | 0.1929209 | -0.007006304 | 0.0081 | 39.8945
22607 | 31.541667 | 2.8505 | 90.9818 | 6 | 8.3682 | 8.370101 | 70.03 | 0.900703 | 0.1945 | 0.1929226 | -0.006995417 | 0.0079 | 39.8961
22608 | 31.543056 | 2.8491 | 90.9858 | 7 | 8.3691 | 8.370376 | 70.04 | 0.900326 | 0.1942 | 0.1929241 | -0.006985294 | 0.0077 | 39.8963
22609 | 31.544444 | 2.8491 | 90.9897 | 7 | 8.37 | 8.37066 | 70.06 | 0.900667 | 0.194 | 0.1929263 | -0.006976422 | 0.0075 | 39.8961
22610 | 31.545833 | 2.8478 | 90.9937 | 6 | 8.3687 | 8.370921 | 70.03 | 0.89995 | 0.1938 | 0.1929284 | -0.006968803 | 0.0074 | 39.8965
22611 | 31.547222 | 2.8478 | 90.9976 | 7 | 8.3734 | 8.37119 | 70.11 | 0.902576 | 0.194 | 0.1929305 | -0.006961362 | 0.0072 | 39.8949
22612 | 31.548611 | 2.8465 | 91.0016 | 6 | 8.3734 | 8.371462 | 70.11 | 0.901455 | 0.1942 | 0.1929327 | -0.006954003 | 0.007 | 39.8956
22613 | 31.55 | 2.8465 | 91.0056 | 6 | 8.3756 | 8.371749 | 70.15 | 0.90335 | 0.1946 | 0.1929345 | -0.006945945 | 0.0069 | 39.8944
22614 | 31.551389 | 2.8453 | 91.0095 | 5 | 8.3661 | 8.372025 | 69.99 | 0.90339 | 0.1939 | 0.1929364 | -0.006939534 | 0.0067 | 39.8944
22615 | 31.553056 | 2.8453 | 91.0135 | 5 | 8.3648 | 8.37233 | 69.97 | 0.903011 | 0.1929 | 0.1929381 | -0.006934867 | 0.0065 | 39.8949
22616 | 31.554444 | 2.8441 | 91.0174 | 5 | 8.3726 | 8.372639 | 70.1 | 0.904471 | 0.193 | 0.1929365 | -0.006929108 | 0.0064 | 39.8941
22617 | 31.555833 | 2.8441 | 91.0214 | 6 | 8.3678 | 8.373039 | 70.02 | 0.903242 | 0.1923 | 0.1929355 | -0.006924405 | 0.0062 | 39.8948
22618 | 31.557222 | 2.843 | 91.0253 | 5 | 8.3795 | 8.373297 | 70.22 | 0.907069 | 0.1928 | 0.1929341 | -0.006918217 | 0.0061 | 39.8925
22619 | 31.558611 | 2.843 | 91.0293 | 6 | 8.3734 | 8.37357 | 70.11 | 0.905883 | 0.1933 | 0.1929329 | -0.00691113 | 0.0059 | 39.8932
22620 | 31.56 | 2.842 | 91.0332 | 6 | 8.3674 | 8.373839 | 70.01 | 0.898715 | 0.1927 | 0.1929321 | -0.0069051 | 0.0058 | 39.8975
22621 | 31.561389 | 2.842 | 91.0372 | 7 | 8.3721 | 8.374116 | 70.09 | 0.902596 | 0.1925 | 0.1929314 | -0.006899929 | 0.0057 | 39.8951
22622 | 31.562778 | 2.841 | 91.0411 | 6 | 8.3812 | 8.37439 | 70.25 | 0.904417 | 0.1936 | 0.1929308 | -0.006892492 | 0.0056 | 39.8941
22623 | 31.564167 | 2.841 | 91.0451 | 6 | 8.3717 | 8.374635 | 70.09 | 0.901866 | 0.1934 | 0.1929304 | -0.006885722 | 0.0054 | 39.8956
22624 | 31.565556 | 2.8402 | 91.049 | 7 | 8.3717 | 8.374907 | 70.09 | 0.900614 | 0.1933 | 0.1929299 | -0.006878445 | 0.0053 | 39.8963
22625 | 31.566944 | 2.8402 | 91.053 | 6 | 8.3756 | 8.375192 | 70.15 | 0.902047 | 0.1933 | 0.1929298 | -0.006888977 | 0.0052 | 39.8954
22626 | 31.568333 | 2.8393 | 91.0569 | 6 | 8.3804 | 8.375479 | 70.23 | 0.904757 | 0.1941 | 0.1929299 | -0.00688014 | 0.0051 | 39.8938
22627 | 31.569722 | 2.8393 | 91.0609 | 7 | 8.3782 | 8.375775 | 70.19 | 0.904281 | 0.1946 | 0.1929303 | -0.006870895 | 0.005 | 39.8941
22628 | 31.571111 | 2.8386 | 91.0648 | 7 | 8.3786 | 8.376048 | 70.2 | 0.903587 | 0.1947 | 0.1929306 | -0.006861048 | 0.0049 | 39.8945
22629 | 31.5725 | 2.8386 | 91.0687 | 6 | 8.3752 | 8.376314 | 70.14 | 0.902815 | 0.1949 | 0.1929306 | -0.006851478 | 0.0048 | 39.895
22630 | 31.573889 | 2.838 | 91.0727 | 6 | 8.3812 | 8.376622 | 70.25 | 0.904529 | 0.1955 | 0.1929307 | -0.006840917 | 0.0047 | 39.894
22631 | 31.575278 | 2.838 | 91.0766 | 6 | 8.3778 | 8.376927 | 70.19 | 0.903045 | 0.1957 | 0.192931 | -0.006829658 | 0.0046 | 39.8949
22632 | 31.576667 | 2.8375 | 91.0806 | 7 | 8.3752 | 8.37722 | 70.14 | 0.902251 | 0.1955 | 0.1929313 | -0.00681819 | 0.0046 | 39.8953
22633 | 31.578056 | 2.8375 | 91.0845 | 7 | 8.3687 | 8.377518 | 70.03 | 0.900971 | 0.1948 | 0.1929314 | -0.006808269 | 0.0045 | 39.8961
22634 | 31.579444 | 2.8371 | 91.0884 | 7 | 8.3769 | 8.377799 | 70.17 | 0.903846 | 0.1947 | 0.1929315 | -0.006798234 | 0.0044 | 39.8944
22635 | 31.580833 | 2.8371 | 91.0924 | 7 | 8.3743 | 8.37809 | 70.13 | 0.902359 | 0.1944 | 0.1929315 | -0.006788182 | 0.0044 | 39.8953
22636 | 31.582222 | 2.8368 | 91.0963 | 6 | 8.3765 | 8.378351 | 70.17 | 0.90353 | 0.194 | 0.1929316 | -0.006778308 | 0.0043 | 39.8946
22637 | 31.583611 | 2.8368 | 91.1003 | 5 | 8.376 | 8.378654 | 70.16 | 0.903969 | 0.1939 | 0.192932 | -0.006767925 | 0.0043 | 39.8943
22638 | 31.585 | 2.8365 | 91.1042 | 6 | 8.3825 | 8.378909 | 70.27 | 0.905875 | 0.1941 | 0.1929326 | -0.006757132 | 0.0042 | 39.8932
22639 | 31.586389 | 2.8365 | 91.1081 | 6 | 8.3756 | 8.37918 | 70.15 | 0.902885 | 0.1936 | 0.192933 | -0.006746904 | 0.0042 | 39.895
22640 | 31.587778 | 2.8363 | 91.1121 | 7 | 8.3752 | 8.379461 | 70.14 | 0.903465 | 0.1936 | 0.1929331 | -0.006736264 | 0.0041 | 39.8946
22641 | 31.589167 | 2.8363 | 91.116 | 6 | 8.3799 | 8.37972 | 70.22 | 0.903684 | 0.1939 | 0.1929331 | -0.006725602 | 0.0041 | 39.8945
22642 | 31.590556 | 2.8361 | 91.12 | 6 | 8.3747 | 8.380075 | 70.14 | 0.90227 | 0.1936 | 0.1929333 | -0.006714627 | 0.0041 | 39.8953
22643 | 31.591944 | 2.8361 | 91.1239 | 7 | 8.3756 | 8.380372 | 70.15 | 0.902076 | 0.1931 | 0.1929341 | -0.006704605 | 0.004 | 39.8954
22644 | 31.593333 | 2.836 | 91.1278 | 7 | 8.3782 | 8.380647 | 70.19 | 0.904088 | 0.193 | 0.1929348 | -0.006694951 | 0.004 | 39.8942
22645 | 31.594722 | 2.836 | 91.1318 | 5 | 8.3687 | 8.380949 | 70.03 | 0.903467 | 0.1922 | 0.1929357 | -0.006688009 | 0.004 | 39.8946
22646 | 31.596111 | 2.8359 | 91.1357 | 6 | 8.3747 | 8.381182 | 70.14 | 0.904931 | 0.1919 | 0.1929375 | -0.006681043 | 0.0039 | 39.8937
22647 | 31.5975 | 2.8359 | 91.1397 | 5 | 8.389 | 8.381452 | 70.38 | 0.91135 | 0.1928 | 0.1929396 | -0.006695099 | 0.0039 | 39.8899
22648 | 31.598889 | 2.8357 | 91.1436 | 5 | 8.3869 | 8.381768 | 70.34 | 0.90982 | 0.193 | 0.1929417 | -0.006685988 | 0.0039 | 39.8908
22649 | 31.600278 | 2.8357 | 91.1475 | 5 | 8.3786 | 8.382027 | 70.2 | 0.906098 | 0.1928 | 0.1929442 | -0.006677634 | 0.0039 | 39.8931
22650 | 31.601667 | 2.8356 | 91.1515 | 6 | 8.3795 | 8.382308 | 70.22 | 0.906612 | 0.1926 | 0.1929469 | -0.006669455 | 0.0039 | 39.8927
22651 | 31.603056 | 2.8356 | 91.1554 | 5 | 8.3882 | 8.382559 | 70.36 | 0.909521 | 0.1927 | 0.1929497 | -0.006661252 | 0.0039 | 39.891
22652 | 31.604444 | 2.8357 | 91.1594 | 7 | 8.3873 | 8.382942 | 70.35 | 0.906484 | 0.193 | 0.1929524 | -0.006652541 | 0.0038 | 39.8928
22653 | 31.605833 | 2.8357 | 91.1633 | 6 | 8.3791 | 8.383207 | 70.21 | 0.903104 | 0.1925 | 0.1929548 | -0.006644002 | 0.0038 | 39.8948
22654 | 31.607222 | 2.8357 | 91.1672 | 6 | 8.3786 | 8.383481 | 70.2 | 0.903103 | 0.1918 | 0.1929568 | -0.006637294 | 0.0038 | 39.8948
22655 | 31.608611 | 2.8357 | 91.1712 | 7 | 8.3838 | 8.383741 | 70.29 | 0.905064 | 0.1924 | 0.192959 | -0.006628514 | 0.0038 | 39.8936
22656 | 31.61 | 2.8358 | 91.1751 | 7 | 8.3899 | 8.383996 | 70.39 | 0.906987 | 0.1924 | 0.1929615 | -0.006619417 | 0.0038 | 39.8925
22657 | 31.611389 | 2.8358 | 91.1791 | 8 | 8.3838 | 8.384315 | 70.29 | 0.904814 | 0.1924 | 0.1929634 | -0.006610784 | 0.0039 | 39.8938
22658 | 31.612778 | 2.836 | 91.183 | 7 | 8.3817 | 8.384636 | 70.25 | 0.903592 | 0.1911 | 0.1929654 | -0.006604663 | 0.0039 | 39.8945
22659 | 31.614167 | 2.836 | 91.1869 | 7 | 8.3873 | 8.384926 | 70.35 | 0.906732 | 0.1911 | 0.192968 | -0.006598517 | 0.0039 | 39.8927
22660 | 31.615833 | 2.8361 | 91.1909 | 7 | 8.3981 | 8.385233 | 70.53 | 0.911234 | 0.1918 | 0.1929708 | -0.006591175 | 0.0039 | 39.8903
22661 | 31.617222 | 2.8361 | 91.1948 | 6 | 8.3873 | 8.385534 | 70.35 | 0.906314 | 0.1919 | 0.1929737 | -0.00658254 | 0.0039 | 39.8932
22662 | 31.618611 | 2.8364 | 91.1988 | 6 | 8.3899 | 8.385855 | 70.39 | 0.907769 | 0.1923 | 0.1929766 | -0.006572611 | 0.0039 | 39.8923
22663 | 31.62 | 2.8364 | 91.2027 | 6 | 8.3812 | 8.386156 | 70.25 | 0.904744 | 0.1923 | 0.1929799 | -0.006562852 | 0.0039 | 39.8941
22664 | 31.621389 | 2.8366 | 91.2066 | 6 | 8.3916 | 8.386425 | 70.42 | 0.908177 | 0.1926 | 0.1929836 | -0.006552775 | 0.0039 | 39.8921
22665 | 31.622778 | 2.8366 | 91.2106 | 6 | 8.3721 | 8.386739 | 70.09 | 0.902625 | 0.1915 | 0.1929866 | -0.006543257 | 0.004 | 39.8954
22666 | 31.624167 | 2.8369 | 91.2145 | 7 | 8.3869 | 8.387046 | 70.34 | 0.907078 | 0.1912 | 0.1929901 | -0.006534492 | 0.004 | 39.8928
22667 | 31.625556 | 2.8369 | 91.2185 | 6 | 8.3873 | 8.387307 | 70.35 | 0.906948 | 0.191 | 0.1929933 | -0.006525307 | 0.004 | 39.8928
22668 | 31.626944 | 2.8372 | 91.2224 | 6 | 8.3756 | 8.387597 | 70.15 | 0.903213 | 0.1899 | 0.1929973 | -0.006517555 | 0.004 | 39.895
22669 | 31.628333 | 2.8372 | 91.2263 | 6 | 8.3933 | 8.387906 | 70.45 | 0.909091 | 0.1902 | 0.1930012 | -0.006541338 | 0.0041 | 39.8916
22670 | 31.629722 | 2.8373 | 91.2303 | 6 | 8.3933 | 8.388205 | 70.45 | 0.908563 | 0.1906 | 0.1930054 | -0.006532215 | 0.0041 | 39.8919
22671 | 31.631111 | 2.8373 | 91.2342 | 7 | 8.3899 | 8.388507 | 70.39 | 0.908557 | 0.1908 | 0.1930095 | -0.006522769 | 0.0041 | 39.8919
22672 | 31.6325 | 2.8376 | 91.2382 | 6 | 8.3942 | 8.388761 | 70.46 | 0.909419 | 0.1916 | 0.1930136 | -0.006512708 | 0.0041 | 39.8913
22673 | 31.633889 | 2.8376 | 91.2421 | 6 | 8.3908 | 8.389047 | 70.4 | 0.907561 | 0.192 | 0.1930178 | -0.006501448 | 0.0041 | 39.8925
22674 | 31.635278 | 2.8379 | 91.246 | 6 | 8.3869 | 8.389347 | 70.34 | 0.90632 | 0.1923 | 0.193022 | -0.006490746 | 0.0042 | 39.8932
22675 | 31.636667 | 2.8379 | 91.25 | 6 | 8.3946 | 8.389611 | 70.47 | 0.910408 | 0.1929 | 0.193026 | -0.00647875 | 0.0042 | 39.8908
22676 | 31.638056 | 2.8383 | 91.2539 | 6 | 8.3843 | 8.38993 | 70.3 | 0.906353 | 0.1925 | 0.1930302 | -0.006467703 | 0.0042 | 39.8932
22677 | 31.639444 | 2.8383 | 91.2579 | 7 | 8.3942 | 8.390219 | 70.46 | 0.908283 | 0.1925 | 0.1930345 | -0.006456825 | 0.0043 | 39.892
22678 | 31.640833 | 2.8387 | 91.2618 | 7 | 8.3873 | 8.390522 | 70.35 | 0.905742 | 0.1927 | 0.1930388 | -0.006445922 | 0.0043 | 39.8935
22679 | 31.642222 | 2.8387 | 91.2658 | 6 | 8.3929 | 8.390827 | 70.44 | 0.907724 | 0.1926 | 0.1930433 | -0.006434507 | 0.0043 | 39.8923
22680 | 31.643611 | 2.8391 | 91.2697 | 6 | 8.3964 | 8.391107 | 70.5 | 0.90874 | 0.1935 | 0.193048 | -0.006421019 | 0.0044 | 39.8918
22681 | 31.645 | 2.8391 | 91.2737 | 6 | 8.3903 | 8.391395 | 70.4 | 0.908878 | 0.1932 | 0.1930525 | -0.006408285 | 0.0044 | 39.8916
22682 | 31.646389 | 2.8396 | 91.2776 | 6 | 8.399 | 8.39169 | 70.54 | 0.910975 | 0.1939 | 0.1930574 | -0.006393577 | 0.0044 | 39.8904
22683 | 31.647778 | 2.8396 | 91.2815 | 6 | 8.3925 | 8.391991 | 70.43 | 0.907512 | 0.194 | 0.1930629 | -0.006378942 | 0.0045 | 39.8925
22684 | 31.649167 | 2.8401 | 91.2855 | 6 | 8.3856 | 8.39226 | 70.32 | 0.906084 | 0.1932 | 0.1930689 | -0.006366036 | 0.0045 | 39.8933
22685 | 31.650556 | 2.8401 | 91.2894 | 6 | 8.3968 | 8.39255 | 70.51 | 0.90858 | 0.1935 | 0.1930756 | -0.006352422 | 0.0046 | 39.8918
22686 | 31.651944 | 2.8407 | 91.2934 | 7 | 8.3938 | 8.39298 | 70.46 | 0.909764 | 0.1937 | 0.1930824 | -0.006338589 | 0.0046 | 39.8911
22687 | 31.653333 | 2.8407 | 91.2973 | 5 | 8.3946 | 8.393286 | 70.47 | 0.913214 | 0.1941 | 0.193089 | -0.006324244 | 0.0047 | 39.8891
22688 | 31.654722 | 2.8414 | 91.3013 | 5 | 8.4218 | 8.393561 | 70.93 | 0.921581 | 0.1966 | 0.1930956 | -0.006305492 | 0.0048 | 39.8841
22689 | 31.656111 | 2.8414 | 91.3052 | 6 | 8.3873 | 8.393841 | 70.35 | 0.908889 | 0.1962 | 0.1931026 | -0.006287109 | 0.0048 | 39.8916
22690 | 31.6575 | 2.8421 | 91.3092 | 5 | 8.3925 | 8.394143 | 70.43 | 0.90952 | 0.196 | 0.1931104 | -0.006268608 | 0.0049 | 39.8913
22691 | 31.658889 | 2.8421 | 91.3131 | 5 | 8.3946 | 8.39441 | 70.47 | 0.912335 | 0.1957 | 0.1931182 | -0.006280663 | 0.005 | 39.8896
22692 | 31.660278 | 2.8427 | 91.3171 | 7 | 8.3951 | 8.39471 | 70.48 | 0.908042 | 0.1961 | 0.1931256 | -0.006261989 | 0.005 | 39.8921
22693 | 31.661667 | 2.8427 | 91.321 | 6 | 8.4024 | 8.395033 | 70.6 | 0.911637 | 0.1966 | 0.1931332 | -0.006242223 | 0.0051 | 39.89
22694 | 31.663056 | 2.8435 | 91.325 | 8 | 8.4037 | 8.395348 | 70.62 | 0.912491 | 0.197 | 0.1931408 | -0.006221657 | 0.0052 | 39.8895
22695 | 31.664444 | 2.8435 | 91.3289 | 7 | 8.4003 | 8.395647 | 70.56 | 0.910773 | 0.1975 | 0.1931476 | -0.006200488 | 0.0052 | 39.8905
22696 | 31.665833 | 2.8443 | 91.3329 | 6 | 8.3921 | 8.395976 | 70.43 | 0.908179 | 0.1975 | 0.1931543 | -0.00617891 | 0.0053 | 39.892
22697 | 31.667222 | 2.8443 | 91.3368 | 6 | 8.3933 | 8.396282 | 70.45 | 0.9082 | 0.1974 | 0.1931612 | -0.006157702 | 0.0054 | 39.892
22698 | 31.668611 | 2.8452 | 91.3408 | 6 | 8.4016 | 8.3966 | 70.59 | 0.912413 | 0.1977 | 0.1931682 | -0.006136183 | 0.0055 | 39.8895
22699 | 31.67 | 2.8452 | 91.3447 | 7 | 8.3869 | 8.396898 | 70.34 | 0.907357 | 0.1971 | 0.1931751 | -0.006116301 | 0.0055 | 39.8925
22700 | 31.671389 | 2.8461 | 91.3487 | 7 | 8.3972 | 8.397174 | 70.51 | 0.910651 | 0.197 | 0.1931818 | -0.006096304 | 0.0056 | 39.8905
22701 | 31.672778 | 2.8461 | 91.3526 | 6 | 8.4011 | 8.397487 | 70.58 | 0.9113 | 0.1976 | 0.1931883 | -0.006074631 | 0.0057 | 39.8902
22702 | 31.674167 | 2.847 | 91.3566 | 6 | 8.3895 | 8.397837 | 70.38 | 0.907675 | 0.1967 | 0.1931945 | -0.006054887 | 0.0058 | 39.8923
22703 | 31.675556 | 2.847 | 91.3606 | 6 | 8.4059 | 8.398135 | 70.66 | 0.912457 | 0.1976 | 0.1932004 | -0.006033176 | 0.0059 | 39.8894
22704 | 31.676944 | 2.8479 | 91.3645 | 6 | 8.4007 | 8.398439 | 70.57 | 0.911178 | 0.1981 | 0.1932065 | -0.006010473 | 0.006 | 39.8902
22705 | 31.678333 | 2.8479 | 91.3685 | 6 | 8.3955 | 8.398713 | 70.48 | 0.910153 | 0.198 | 0.1932127 | -0.005988628 | 0.006 | 39.8908
22706 | 31.68 | 2.8489 | 91.3724 | 5 | 8.399 | 8.399062 | 70.54 | 0.912482 | 0.1981 | 0.1932189 | -0.005967837 | 0.0061 | 39.8897
22707 | 31.681389 | 2.8489 | 91.3764 | 7 | 8.4007 | 8.399345 | 70.57 | 0.912253 | 0.198 | 0.1932254 | -0.005946933 | 0.0062 | 39.8898
22708 | 31.682778 | 2.8499 | 91.3803 | 6 | 8.3851 | 8.399627 | 70.31 | 0.906864 | 0.197 | 0.193232 | -0.005928253 | 0.0063 | 39.8931
22709 | 31.684167 | 2.8499 | 91.3843 | 6 | 8.3946 | 8.399928 | 70.47 | 0.909255 | 0.1968 | 0.1932365 | -0.005909653 | 0.0064 | 39.8916
22710 | 31.685556 | 2.8508 | 91.3883 | 6 | 8.4085 | 8.400257 | 70.7 | 0.912965 | 0.1974 | 0.1932409 | -0.00588977 | 0.0065 | 39.8894
22711 | 31.686944 | 2.8508 | 91.3922 | 6 | 8.4033 | 8.400531 | 70.62 | 0.913021 | 0.1981 | 0.1932454 | -0.005868896 | 0.0066 | 39.8894
22712 | 31.688333 | 2.8518 | 91.3962 | 6 | 8.4037 | 8.400797 | 70.62 | 0.91212 | 0.1983 | 0.1932502 | -0.005847715 | 0.0067 | 39.8899
22713 | 31.689722 | 2.8518 | 91.4001 | 6 | 8.3925 | 8.401062 | 70.43 | 0.908774 | 0.198 | 0.1932556 | -0.005854084 | 0.0068 | 39.8919
22714 | 31.691111 | 2.8526 | 91.4041 | 6 | 8.3929 | 8.401353 | 70.44 | 0.908855 | 0.1975 | 0.1932614 | -0.00583449 | 0.0069 | 39.8918
22715 | 31.6925 | 2.8526 | 91.4081 | 6 | 8.3955 | 8.401602 | 70.48 | 0.909179 | 0.197 | 0.1932668 | -0.005814976 | 0.0069 | 39.8916
22716 | 31.693889 | 2.8535 | 91.412 | 6 | 8.3942 | 8.401892 | 70.46 | 0.911602 | 0.1965 | 0.1932723 | -0.005796126 | 0.007 | 39.8902
22717 | 31.695278 | 2.8535 | 91.416 | 5 | 8.4059 | 8.402206 | 70.66 | 0.916417 | 0.1968 | 0.1932776 | -0.005777937 | 0.0071 | 39.8873
22718 | 31.696667 | 2.8544 | 91.42 | 5 | 8.399 | 8.402483 | 70.54 | 0.913366 | 0.1964 | 0.1932837 | -0.005759342 | 0.0072 | 39.8891
22719 | 31.698056 | 2.8544 | 91.4239 | 5 | 8.4076 | 8.402778 | 70.69 | 0.91616 | 0.1967 | 0.1932898 | -0.005741604 | 0.0073 | 39.8874
22720 | 31.699444 | 2.8553 | 91.4279 | 5 | 8.3998 | 8.403069 | 70.56 | 0.913957 | 0.1966 | 0.193296 | -0.005723947 | 0.0074 | 39.8887
22721 | 31.700833 | 2.8553 | 91.4319 | 6 | 8.4072 | 8.403358 | 70.68 | 0.915065 | 0.1969 | 0.1933021 | -0.005705397 | 0.0075 | 39.888
22722 | 31.702222 | 2.8563 | 91.4358 | 5 | 8.3942 | 8.403637 | 70.46 | 0.912753 | 0.1959 | 0.1933083 | -0.005687997 | 0.0076 | 39.8894
22723 | 31.703611 | 2.8563 | 91.4398 | 5 | 8.4041 | 8.403913 | 70.63 | 0.916176 | 0.1963 | 0.1933149 | -0.005669605 | 0.0076 | 39.8874
22724 | 31.705 | 2.8572 | 91.4438 | 5 | 8.4059 | 8.404214 | 70.66 | 0.915982 | 0.1965 | 0.1933227 | -0.005649928 | 0.0077 | 39.8875
22725 | 31.706389 | 2.8572 | 91.4477 | 5 | 8.4098 | 8.404499 | 70.72 | 0.917603 | 0.1973 | 0.1933307 | -0.005628578 | 0.0078 | 39.8865
22726 | 31.707778 | 2.8581 | 91.4517 | 6 | 8.4067 | 8.40479 | 70.67 | 0.912513 | 0.1979 | 0.1933388 | -0.005606139 | 0.0079 | 39.8895
22727 | 31.709167 | 2.8581 | 91.4557 | 6 | 8.3968 | 8.40507 | 70.51 | 0.910172 | 0.197 | 0.1933469 | -0.005585238 | 0.008 | 39.8909
22728 | 31.710556 | 2.8591 | 91.4596 | 5 | 8.4067 | 8.405376 | 70.67 | 0.917011 | 0.1969 | 0.1933558 | -0.005564512 | 0.0081 | 39.8868
22729 | 31.711944 | 2.8591 | 91.4636 | 5 | 8.4089 | 8.405648 | 70.71 | 0.914504 | 0.1972 | 0.1933648 | -0.00554328 | 0.0082 | 39.8883
22730 | 31.713333 | 2.8602 | 91.4676 | 5 | 8.4033 | 8.405916 | 70.62 | 0.914563 | 0.1972 | 0.1933746 | -0.005521152 | 0.0083 | 39.8882
22731 | 31.714722 | 2.8602 | 91.4716 | 5 | 8.4067 | 8.406187 | 70.67 | 0.915721 | 0.1974 | 0.1933846 | -0.005499491 | 0.0084 | 39.8875
22732 | 31.716111 | 2.8612 | 91.4755 | 5 | 8.4011 | 8.406471 | 70.58 | 0.913314 | 0.1974 | 0.1933946 | -0.00547781 | 0.0085 | 39.889
22733 | 31.7175 | 2.8612 | 91.4795 | 5 | 8.4054 | 8.406768 | 70.65 | 0.914885 | 0.1976 | 0.1934049 | -0.005456403 | 0.0086 | 39.888
22734 | 31.718889 | 2.8623 | 91.4835 | 6 | 8.4141 | 8.407065 | 70.8 | 0.914866 | 0.1984 | 0.1934151 | -0.005433325 | 0.0087 | 39.888
22735 | 31.720278 | 2.8623 | 91.4875 | 6 | 8.3994 | 8.407361 | 70.55 | 0.910957 | 0.1978 | 0.1934256 | -0.005442361 | 0.0088 | 39.8903
22736 | 31.721667 | 2.8632 | 91.4914 | 6 | 8.4085 | 8.407655 | 70.7 | 0.914382 | 0.1979 | 0.1934359 | -0.005420287 | 0.0089 | 39.8883
22737 | 31.723056 | 2.8632 | 91.4954 | 6 | 8.4046 | 8.407984 | 70.64 | 0.911985 | 0.1981 | 0.1934465 | -0.005398196 | 0.009 | 39.8897
22738 | 31.724444 | 2.8642 | 91.4994 | 6 | 8.4098 | 8.408251 | 70.72 | 0.914287 | 0.1984 | 0.1934575 | -0.005375506 | 0.0091 | 39.8883
22739 | 31.725833 | 2.8642 | 91.5034 | 6 | 8.4046 | 8.408553 | 70.64 | 0.913466 | 0.1984 | 0.1934682 | -0.00535241 | 0.0092 | 39.8888
22740 | 31.727222 | 2.8653 | 91.5074 | 6 | 8.4085 | 8.408845 | 70.7 | 0.914934 | 0.1985 | 0.1934795 | -0.005328909 | 0.0093 | 39.8879
22741 | 31.728611 | 2.8653 | 91.5113 | 6 | 8.4072 | 8.409189 | 70.68 | 0.91415 | 0.1985 | 0.1934906 | -0.005305975 | 0.0094 | 39.8884
22742 | 31.73 | 2.8664 | 91.5153 | 6 | 8.411 | 8.409477 | 70.75 | 0.9154 | 0.1988 | 0.1935018 | -0.005282052 | 0.0095 | 39.8876
22743 | 31.731389 | 2.8664 | 91.5193 | 6 | 8.4076 | 8.409772 | 70.69 | 0.912786 | 0.1984 | 0.1935132 | -0.005258988 | 0.0096 | 39.8891
22744 | 31.732778 | 2.8675 | 91.5233 | 6 | 8.411 | 8.410011 | 70.75 | 0.913417 | 0.1987 | 0.1935246 | -0.005235811 | 0.0097 | 39.8887
22745 | 31.734167 | 2.8675 | 91.5273 | 6 | 8.4102 | 8.410287 | 70.73 | 0.914298 | 0.1989 | 0.1935362 | -0.005211451 | 0.0098 | 39.8882
22746 | 31.735556 | 2.8686 | 91.5313 | 6 | 8.411 | 8.410555 | 70.75 | 0.91486 | 0.1994 | 0.1935478 | -0.005186007 | 0.0099 | 39.8878
22747 | 31.736944 | 2.8686 | 91.5352 | 6 | 8.4089 | 8.410845 | 70.71 | 0.913773 | 0.1993 | 0.1935597 | -0.00516113 | 0.01 | 39.8885
22748 | 31.738333 | 2.8697 | 91.5392 | 6 | 8.4085 | 8.411137 | 70.7 | 0.913534 | 0.1993 | 0.1935715 | -0.005136432 | 0.0101 | 39.8886
22749 | 31.739722 | 2.8697 | 91.5432 | 8 | 8.4115 | 8.411434 | 70.75 | 0.914697 | 0.1995 | 0.1935842 | -0.005112108 | 0.0102 | 39.8879
22750 | 31.741111 | 2.8709 | 91.5472 | 7 | 8.4149 | 8.411721 | 70.81 | 0.916457 | 0.2002 | 0.1935973 | -0.005085438 | 0.0103 | 39.8868
22751 | 31.7425 | 2.8709 | 91.5512 | 8 | 8.4085 | 8.41204 | 70.7 | 0.914468 | 0.1999 | 0.1936112 | -0.005058754 | 0.0104 | 39.888
22752 | 31.743889 | 2.8721 | 91.5552 | 5 | 8.4128 | 8.412389 | 70.77 | 0.918573 | 0.2002 | 0.1936258 | -0.005031472 | 0.0105 | 39.8855
22753 | 31.745556 | 2.8721 | 91.5592 | 5 | 8.4076 | 8.412689 | 70.69 | 0.916738 | 0.2 | 0.1936411 | -0.00500466 | 0.0107 | 39.8869
22754 | 31.746944 | 2.8734 | 91.5632 | 6 | 8.4085 | 8.412969 | 70.7 | 0.915773 | 0.1998 | 0.193657 | -0.004979292 | 0.0108 | 39.8874
22755 | 31.748333 | 2.8734 | 91.5671 | 5 | 8.4063 | 8.413263 | 70.67 | 0.915013 | 0.1988 | 0.1936731 | -0.004956533 | 0.0109 | 39.8879
22756 | 31.749722 | 2.8746 | 91.5711 | 6 | 8.4085 | 8.413569 | 70.7 | 0.914442 | 0.1983 | 0.1936888 | -0.004934246 | 0.011 | 39.8882
22757 | 31.751111 | 2.8746 | 91.5751 | 6 | 8.4149 | 8.413871 | 70.81 | 0.917121 | 0.1985 | 0.193705 | -0.00494211 | 0.0111 | 39.8866
22758 | 31.7525 | 2.8755 | 91.5791 | 6 | 8.4003 | 8.414164 | 70.56 | 0.912025 | 0.1977 | 0.193721 | -0.004921021 | 0.0112 | 39.8896
22759 | 31.753889 | 2.8755 | 91.5831 | 6 | 8.4046 | 8.414483 | 70.64 | 0.912524 | 0.1972 | 0.1937365 | -0.00490108 | 0.0113 | 39.8893
22760 | 31.755278 | 2.8766 | 91.5871 | 6 | 8.4205 | 8.414733 | 70.91 | 0.918177 | 0.1975 | 0.1937519 | -0.004881415 | 0.0114 | 39.8859
22761 | 31.756667 | 2.8766 | 91.5911 | 6 | 8.4115 | 8.415019 | 70.75 | 0.915752 | 0.1976 | 0.1937672 | -0.004861443 | 0.0115 | 39.8873
22762 | 31.758056 | 2.8778 | 91.5951 | 7 | 8.4184 | 8.415302 | 70.87 | 0.917764 | 0.1973 | 0.1937822 | -0.004841941 | 0.0117 | 39.8861
22763 | 31.759444 | 2.8778 | 91.5991 | 6 | 8.4188 | 8.415598 | 70.88 | 0.91869 | 0.1979 | 0.193798 | -0.004822035 | 0.0118 | 39.8855
22764 | 31.760833 | 2.8789 | 91.6031 | 6 | 8.4158 | 8.415895 | 70.83 | 0.916929 | 0.1985 | 0.1938138 | -0.004800271 | 0.0119 | 39.8866
22765 | 31.762222 | 2.8789 | 91.6071 | 6 | 8.4119 | 8.416166 | 70.76 | 0.915893 | 0.1986 | 0.1938291 | -0.004779271 | 0.012 | 39.8871
22766 | 31.763611 | 2.88 | 91.6111 | 6 | 8.4067 | 8.416403 | 70.67 | 0.912941 | 0.1981 | 0.1938446 | -0.004759132 | 0.0121 | 39.8889
22767 | 31.765 | 2.88 | 91.6151 | 6 | 8.4085 | 8.416659 | 70.7 | 0.91477 | 0.1977 | 0.1938607 | -0.004739562 | 0.0122 | 39.8878
22768 | 31.766389 | 2.881 | 91.6191 | 6 | 8.4171 | 8.416926 | 70.85 | 0.915739 | 0.1978 | 0.1938767 | -0.004719686 | 0.0123 | 39.8872
22769 | 31.767778 | 2.881 | 91.6231 | 6 | 8.4158 | 8.417225 | 70.83 | 0.91566 | 0.1979 | 0.1938929 | -0.004700185 | 0.0124 | 39.8872
22770 | 31.769167 | 2.8821 | 91.6271 | 5 | 8.4244 | 8.417523 | 70.97 | 0.922673 | 0.1986 | 0.1939088 | -0.004680187 | 0.0125 | 39.883
22771 | 31.770556 | 2.8821 | 91.6311 | 5 | 8.4171 | 8.417803 | 70.85 | 0.921409 | 0.1988 | 0.1939244 | -0.004660081 | 0.0126 | 39.8837
22772 | 31.771944 | 2.8831 | 91.6351 | 7 | 8.4184 | 8.418095 | 70.87 | 0.919045 | 0.1985 | 0.1939393 | -0.004640159 | 0.0127 | 39.8851
22773 | 31.773333 | 2.8831 | 91.6391 | 5 | 8.4205 | 8.418372 | 70.91 | 0.922513 | 0.1988 | 0.1939538 | -0.004620129 | 0.0128 | 39.883
22774 | 31.774722 | 2.884 | 91.6431 | 6 | 8.424 | 8.418656 | 70.96 | 0.921911 | 0.1993 | 0.1939686 | -0.004599992 | 0.0129 | 39.8834
22775 | 31.776111 | 2.884 | 91.6472 | 5 | 8.4235 | 8.418948 | 70.96 | 0.920648 | 0.1997 | 0.1939831 | -0.004578877 | 0.013 | 39.8841
22776 | 31.7775 | 2.885 | 91.6512 | 5 | 8.4128 | 8.419243 | 70.77 | 0.918068 | 0.1996 | 0.1939977 | -0.004558046 | 0.013 | 39.8856
22777 | 31.778889 | 2.885 | 91.6552 | 5 | 8.4205 | 8.41953 | 70.91 | 0.921692 | 0.2001 | 0.1940123 | -0.004536139 | 0.0131 | 39.8834
22778 | 31.780278 | 2.8859 | 91.6592 | 6 | 8.4274 | 8.419877 | 71.02 | 0.92011 | 0.201 | 0.1940267 | -0.004512964 | 0.0132 | 39.8843
22779 | 31.781667 | 2.8859 | 91.6632 | 6 | 8.4166 | 8.420171 | 70.84 | 0.916116 | 0.2005 | 0.1940411 | -0.004513279 | 0.0133 | 39.8867
22780 | 31.783056 | 2.8867 | 91.6672 | 6 | 8.4197 | 8.420471 | 70.89 | 0.918213 | 0.2006 | 0.1940557 | -0.00449092 | 0.0134 | 39.8854
22781 | 31.784444 | 2.8867 | 91.6712 | 6 | 8.4278 | 8.420753 | 71.03 | 0.920894 | 0.2012 | 0.1940711 | -0.004468265 | 0.0134 | 39.8838
22782 | 31.785833 | 2.8876 | 91.6752 | 7 | 8.4485 | 8.42105 | 71.38 | 0.927643 | 0.2036 | 0.194086 | -0.004441244 | 0.0135 | 39.8797
22783 | 31.787222 | 2.8876 | 91.6792 | 6 | 8.4171 | 8.421295 | 70.85 | 0.916871 | 0.2037 | 0.1941013 | -0.004414513 | 0.0136 | 39.8861
22784 | 31.788611 | 2.8885 | 91.6832 | 7 | 8.421 | 8.421567 | 70.91 | 0.918854 | 0.2044 | 0.194116 | -0.004387106 | 0.0137 | 39.8849
22785 | 31.79 | 2.8885 | 91.6873 | 8 | 8.421 | 8.421856 | 70.91 | 0.91871 | 0.2043 | 0.1941304 | -0.00436009 | 0.0137 | 39.8849
22786 | 31.791389 | 2.8894 | 91.6913 | 6 | 8.427 | 8.422142 | 71.01 | 0.920133 | 0.2048 | 0.1941445 | -0.00433201 | 0.0138 | 39.8841
22787 | 31.792778 | 2.8894 | 91.6953 | 8 | 8.4205 | 8.422457 | 70.91 | 0.918791 | 0.2045 | 0.1941585 | -0.004304419 | 0.0139 | 39.8848
22788 | 31.794167 | 2.8903 | 91.6993 | 6 | 8.4222 | 8.422713 | 70.93 | 0.919322 | 0.2044 | 0.1941723 | -0.004277026 | 0.014 | 39.8845
22789 | 31.795556 | 2.8903 | 91.7033 | 6 | 8.4266 | 8.423006 | 71.01 | 0.921229 | 0.2049 | 0.1941868 | -0.004248568 | 0.014 | 39.8834
22790 | 31.796944 | 2.8912 | 91.7073 | 6 | 8.4296 | 8.423308 | 71.06 | 0.921157 | 0.2055 | 0.1942012 | -0.004218757 | 0.0141 | 39.8834
22791 | 31.798333 | 2.8912 | 91.7113 | 6 | 8.4218 | 8.423578 | 70.93 | 0.919154 | 0.2056 | 0.1942153 | -0.004188853 | 0.0142 | 39.8845
22792 | 31.799722 | 2.8921 | 91.7154 | 6 | 8.4313 | 8.423846 | 71.09 | 0.921565 | 0.2063 | 0.1942293 | -0.004157692 | 0.0142 | 39.883
22793 | 31.801389 | 2.8921 | 91.7194 | 7 | 8.4188 | 8.424138 | 70.88 | 0.918651 | 0.2058 | 0.1942431 | -0.00412809 | 0.0143 | 39.8851
22794 | 31.802778 | 2.893 | 91.7234 | 6 | 8.424 | 8.424384 | 70.96 | 0.918967 | 0.2056 | 0.1942566 | -0.004098784 | 0.0144 | 39.8848
22795 | 31.804167 | 2.893 | 91.7274 | 7 | 8.4287 | 8.424632 | 71.04 | 0.921997 | 0.2062 | 0.1942704 | -0.004068708 | 0.0144 | 39.883
22796 | 31.805556 | 2.8939 | 91.7314 | 5 | 8.427 | 8.42491 | 71.01 | 0.921674 | 0.2065 | 0.1942837 | -0.004038736 | 0.0145 | 39.8832
22797 | 31.806944 | 2.8939 | 91.7355 | 6 | 8.424 | 8.425187 | 70.96 | 0.919662 | 0.2066 | 0.1942973 | -0.00400819 | 0.0146 | 39.8843
22798 | 31.808333 | 2.8948 | 91.7395 | 7 | 8.4248 | 8.425478 | 70.98 | 0.919069 | 0.2068 | 0.1943113 | -0.003977458 | 0.0146 | 39.8847
22799 | 31.809722 | 2.8948 | 91.7435 | 7 | 8.4759 | 8.425747 | 71.84 | 0.935618 | 0.2108 | 0.1943253 | -0.003938104 | 0.0147 | 39.8748
22800 | 31.811111 | 2.8958 | 91.7475 | 7 | 8.427 | 8.426035 | 71.01 | 0.920141 | 0.211 | 0.1943414 | -0.003898568 | 0.0148 | 39.884
22801 | 31.8125 | 2.8958 | 91.7516 | 7 | 8.427 | 8.4263 | 71.01 | 0.920243 | 0.2111 | 0.1943576 | -0.003876592 | 0.0148 | 39.8839
22802 | 31.813889 | 2.8968 | 91.7556 | 6 | 8.4214 | 8.426564 | 70.92 | 0.918828 | 0.2108 | 0.1943736 | -0.00383753 | 0.0149 | 39.8847
22803 | 31.815278 | 2.8968 | 91.7596 | 6 | 8.4266 | 8.426831 | 71.01 | 0.920086 | 0.2106 | 0.1943898 | -0.003798868 | 0.015 | 39.8839
22804 | 31.816667 | 2.8978 | 91.7636 | 7 | 8.4244 | 8.427092 | 70.97 | 0.919777 | 0.2105 | 0.1944059 | -0.003761285 | 0.0151 | 39.8841
22805 | 31.818056 | 2.8978 | 91.7676 | 6 | 8.4326 | 8.427355 | 71.11 | 0.921956 | 0.2111 | 0.194422 | -0.003723619 | 0.0151 | 39.8827
22806 | 31.819444 | 2.899 | 91.7717 | 6 | 8.4266 | 8.427622 | 71.01 | 0.920143 | 0.2113 | 0.1944381 | -0.003686649 | 0.0152 | 39.8838
22807 | 31.820833 | 2.899 | 91.7757 | 7 | 8.421 | 8.427873 | 70.91 | 0.919089 | 0.2107 | 0.1944543 | -0.003650956 | 0.0153 | 39.8844
22808 | 31.822222 | 2.9001 | 91.7797 | 6 | 8.4321 | 8.42813 | 71.1 | 0.921969 | 0.2111 | 0.1944712 | -0.003614506 | 0.0154 | 39.8826
22809 | 31.823611 | 2.9001 | 91.7838 | 6 | 8.4347 | 8.428395 | 71.14 | 0.922959 | 0.2117 | 0.194488 | -0.003577493 | 0.0155 | 39.882
22810 | 31.825 | 2.9012 | 91.7878 | 6 | 8.4313 | 8.428669 | 71.09 | 0.92214 | 0.2116 | 0.1945043 | -0.003541372 | 0.0156 | 39.8824
22811 | 31.826389 | 2.9012 | 91.7918 | 6 | 8.4274 | 8.428997 | 71.02 | 0.920392 | 0.2116 | 0.1945205 | -0.003505174 | 0.0157 | 39.8835
22812 | 31.827778 | 2.9024 | 91.7958 | 6 | 8.4321 | 8.42928 | 71.1 | 0.922769 | 0.2122 | 0.1945361 | -0.003467737 | 0.0158 | 39.882
22813 | 31.829167 | 2.9024 | 91.7999 | 6 | 8.4287 | 8.429545 | 71.04 | 0.92016 | 0.2118 | 0.1945517 | -0.003430805 | 0.0159 | 39.8835
22814 | 31.830556 | 2.9036 | 91.8039 | 6 | 8.4296 | 8.42983 | 71.06 | 0.920916 | 0.2117 | 0.1945673 | -0.003393214 | 0.016 | 39.883
22815 | 31.831944 | 2.9036 | 91.8079 | 6 | 8.4364 | 8.430102 | 71.17 | 0.922623 | 0.2127 | 0.1945827 | -0.003351184 | 0.0161 | 39.882
22816 | 31.833333 | 2.9049 | 91.812 | 6 | 8.4304 | 8.430367 | 71.07 | 0.92118 | 0.213 | 0.194598 | -0.00330888 | 0.0162 | 39.8828
22817 | 31.834722 | 2.9049 | 91.816 | 6 | 8.4309 | 8.430627 | 71.08 | 0.921149 | 0.213 | 0.1946121 | -0.003267756 | 0.0163 | 39.8828
22818 | 31.836111 | 2.9063 | 91.82 | 6 | 8.4334 | 8.430898 | 71.12 | 0.922408 | 0.2134 | 0.1946261 | -0.003226555 | 0.0164 | 39.882
22819 | 31.8375 | 2.9063 | 91.8241 | 5 | 8.4352 | 8.431175 | 71.15 | 0.928155 | 0.2141 | 0.1946399 | -0.003184697 | 0.0165 | 39.8785
22820 | 31.838889 | 2.9078 | 91.8281 | 5 | 8.4343 | 8.431461 | 71.14 | 0.925356 | 0.2142 | 0.194654 | -0.003142473 | 0.0166 | 39.8802
22821 | 31.840278 | 2.9078 | 91.8322 | 5 | 8.4364 | 8.431717 | 71.17 | 0.925928 | 0.2143 | 0.1946683 | -0.003099399 | 0.0167 | 39.8798
22822 | 31.841667 | 2.9093 | 91.8362 | 5 | 8.4321 | 8.431984 | 71.1 | 0.926641 | 0.2142 | 0.1946823 | -0.003056832 | 0.0169 | 39.8793
22823 | 31.843056 | 2.9093 | 91.8402 | 5 | 8.4403 | 8.432246 | 71.24 | 0.928263 | 0.2145 | 0.1946965 | -0.003027076 | 0.017 | 39.8784
22824 | 31.844444 | 2.9108 | 91.8443 | 6 | 8.436 | 8.432541 | 71.17 | 0.926246 | 0.2147 | 0.1947099 | -0.002983638 | 0.0171 | 39.8795
22825 | 31.845833 | 2.9108 | 91.8483 | 5 | 8.4287 | 8.432837 | 71.04 | 0.925445 | 0.2148 | 0.194723 | -0.002940803 | 0.0173 | 39.8799
22826 | 31.847222 | 2.9125 | 91.8524 | 5 | 8.4382 | 8.433111 | 71.2 | 0.928899 | 0.215 | 0.1947355 | -0.002897411 | 0.0174 | 39.8778
22827 | 31.848611 | 2.9125 | 91.8564 | 6 | 8.4261 | 8.433373 | 71 | 0.920074 | 0.2146 | 0.1947483 | -0.002854236 | 0.0176 | 39.8831
22828 | 31.85 | 2.9142 | 91.8605 | 6 | 8.4339 | 8.433626 | 71.13 | 0.923311 | 0.2147 | 0.1947607 | -0.002811665 | 0.0177 | 39.8811
22829 | 31.851389 | 2.9142 | 91.8645 | 6 | 8.4347 | 8.433878 | 71.14 | 0.923942 | 0.2143 | 0.1947728 | -0.002770181 | 0.0179 | 39.8807
22830 | 31.852778 | 2.9159 | 91.8686 | 6 | 8.433 | 8.434132 | 71.12 | 0.922666 | 0.2144 | 0.1947853 | -0.002728915 | 0.018 | 39.8814
22831 | 31.854167 | 2.9159 | 91.8726 | 6 | 8.436 | 8.434387 | 71.17 | 0.924295 | 0.2146 | 0.1947976 | -0.002686608 | 0.0182 | 39.8804
22832 | 31.855556 | 2.9176 | 91.8767 | 6 | 8.436 | 8.434679 | 71.17 | 0.92296 | 0.2148 | 0.1948103 | -0.002643743 | 0.0183 | 39.8811
22833 | 31.856944 | 2.9176 | 91.8807 | 6 | 8.4347 | 8.434995 | 71.14 | 0.924047 | 0.2148 | 0.1948232 | -0.002601386 | 0.0185 | 39.8804
22834 | 31.858333 | 2.9194 | 91.8848 | 6 | 8.4304 | 8.435244 | 71.07 | 0.921605 | 0.2143 | 0.1948359 | -0.002559731 | 0.0187 | 39.8818
22835 | 31.859722 | 2.9194 | 91.8888 | 7 | 8.4425 | 8.435514 | 71.28 | 0.926376 | 0.2149 | 0.1948489 | -0.00251684 | 0.0188 | 39.879
22836 | 31.861111 | 2.9212 | 91.8929 | 6 | 8.43 | 8.435765 | 71.06 | 0.921637 | 0.2148 | 0.1948615 | -0.00247494 | 0.019 | 39.8817
22837 | 31.862778 | 2.9212 | 91.8969 | 6 | 8.4339 | 8.436053 | 71.13 | 0.922538 | 0.2146 | 0.194874 | -0.002433453 | 0.0191 | 39.8815
22838 | 31.864167 | 2.923 | 91.901 | 6 | 8.4369 | 8.436315 | 71.18 | 0.92354 | 0.2147 | 0.1948863 | -0.002392475 | 0.0193 | 39.8808
22839 | 31.865556 | 2.923 | 91.9051 | 6 | 8.4382 | 8.436592 | 71.2 | 0.924543 | 0.2148 | 0.194899 | -0.002351037 | 0.0195 | 39.8802
22840 | 31.866944 | 2.9248 | 91.9091 | 7 | 8.4373 | 8.436856 | 71.19 | 0.924144 | 0.2148 | 0.1949112 | -0.00231011 | 0.0196 | 39.8804
22841 | 31.868333 | 2.9248 | 91.9132 | 7 | 8.4425 | 8.437112 | 71.28 | 0.926096 | 0.2153 | 0.1949233 | -0.002268434 | 0.0198 | 39.8792
22842 | 31.869722 | 2.9266 | 91.9173 | 6 | 8.4244 | 8.437367 | 70.97 | 0.920616 | 0.2144 | 0.194935 | -0.002228623 | 0.02 | 39.8824
22843 | 31.871111 | 2.9266 | 91.9213 | 6 | 8.439 | 8.437654 | 71.22 | 0.924445 | 0.2145 | 0.1949472 | -0.002189614 | 0.0201 | 39.8801
22844 | 31.8725 | 2.9284 | 91.9254 | 6 | 8.4468 | 8.437928 | 71.35 | 0.926784 | 0.2154 | 0.1949607 | -0.002148018 | 0.0203 | 39.8786
22845 | 31.873889 | 2.9284 | 91.9295 | 5 | 8.4382 | 8.438176 | 71.2 | 0.927139 | 0.2156 | 0.1949744 | -0.002115034 | 0.0205 | 39.8783
22846 | 31.875278 | 2.9302 | 91.9335 | 6 | 8.4416 | 8.438459 | 71.26 | 0.927414 | 0.2162 | 0.1949882 | -0.00207199 | 0.0206 | 39.8781
22847 | 31.876667 | 2.9302 | 91.9376 | 5 | 8.4382 | 8.438699 | 71.2 | 0.927477 | 0.2159 | 0.1950021 | -0.002029748 | 0.0208 | 39.8781
22848 | 31.878056 | 2.9321 | 91.9417 | 5 | 8.4425 | 8.438952 | 71.28 | 0.928144 | 0.2161 | 0.1950158 | -0.00198734 | 0.021 | 39.8776
22849 | 31.879444 | 2.9321 | 91.9457 | 5 | 8.4519 | 8.439249 | 71.43 | 0.930291 | 0.2169 | 0.195029 | -0.001943028 | 0.0211 | 39.8763
22850 | 31.880833 | 2.934 | 91.9498 | 5 | 8.4339 | 8.439532 | 71.13 | 0.925356 | 0.2165 | 0.1950409 | -0.001899712 | 0.0213 | 39.8792
22851 | 31.882222 | 2.934 | 91.9539 | 5 | 8.4416 | 8.439824 | 71.26 | 0.928099 | 0.2169 | 0.1950527 | -0.001856329 | 0.0215 | 39.8775
22852 | 31.883611 | 2.9359 | 91.958 | 5 | 8.4442 | 8.440082 | 71.3 | 0.930029 | 0.2173 | 0.1950646 | -0.001811912 | 0.0216 | 39.8763
22853 | 31.885 | 2.9359 | 91.962 | 5 | 8.4425 | 8.44033 | 71.28 | 0.928504 | 0.217 | 0.1950765 | -0.0017683 | 0.0218 | 39.8772
22854 | 31.886389 | 2.9378 | 91.9661 | 8 | 8.4382 | 8.440622 | 71.2 | 0.924087 | 0.2167 | 0.1950886 | -0.001725879 | 0.022 | 39.8797
22855 | 31.887778 | 2.9378 | 91.9702 | 7 | 8.4339 | 8.440843 | 71.13 | 0.923814 | 0.2164 | 0.1951005 | -0.001683876 | 0.0222 | 39.8798
22856 | 31.889167 | 2.9397 | 91.9743 | 7 | 8.4438 | 8.441136 | 71.3 | 0.926607 | 0.2167 | 0.1951122 | -0.001641807 | 0.0224 | 39.8781
22857 | 31.890556 | 2.9397 | 91.9784 | 7 | 8.4399 | 8.441405 | 71.23 | 0.924325 | 0.2164 | 0.1951235 | -0.001599963 | 0.0225 | 39.8794
22858 | 31.891944 | 2.9416 | 91.9825 | 7 | 8.4399 | 8.441671 | 71.23 | 0.924853 | 0.2163 | 0.1951345 | -0.001558342 | 0.0227 | 39.879
22859 | 31.893333 | 2.9416 | 91.9865 | 7 | 8.4442 | 8.44195 | 71.3 | 0.926737 | 0.2162 | 0.1951457 | -0.001517235 | 0.0229 | 39.8779
22860 | 31.894722 | 2.9435 | 91.9906 | 7 | 8.4463 | 8.442242 | 71.34 | 0.927186 | 0.2165 | 0.1951567 | -0.001475772 | 0.023 | 39.8776
22861 | 31.896111 | 2.9435 | 91.9947 | 6 | 8.4373 | 8.44251 | 71.19 | 0.923527 | 0.216 | 0.1951678 | -0.001436469 | 0.0232 | 39.8797
22862 | 31.8975 | 2.9453 | 91.9988 | 6 | 8.445 | 8.442792 | 71.32 | 0.926764 | 0.216 | 0.1951788 | -0.001397101 | 0.0234 | 39.8777
22863 | 31.898889 | 2.9453 | 92.0029 | 7 | 8.4382 | 8.44305 | 71.2 | 0.924078 | 0.2161 | 0.1951895 | -0.001357572 | 0.0235 | 39.8792
22864 | 31.900278 | 2.9471 | 92.007 | 6 | 8.4425 | 8.443285 | 71.28 | 0.927072 | 0.2159 | 0.1951998 | -0.001318365 | 0.0237 | 39.8774
22865 | 31.901667 | 2.9471 | 92.0111 | 6 | 8.4498 | 8.443562 | 71.4 | 0.928175 | 0.2166 | 0.1952105 | -0.001277062 | 0.0239 | 39.8767
22866 | 31.903056 | 2.949 | 92.0152 | 6 | 8.4459 | 8.443856 | 71.33 | 0.926128 | 0.217 | 0.1952206 | -0.001235404 | 0.0241 | 39.8778
22867 | 31.904444 | 2.949 | 92.0193 | 6 | 8.4416 | 8.444084 | 71.26 | 0.925597 | 0.2172 | 0.1952304 | -0.001198583 | 0.0242 | 39.8781
22868 | 31.905833 | 2.9508 | 92.0234 | 5 | 8.4416 | 8.44434 | 71.26 | 0.927515 | 0.2171 | 0.19524 | -0.001156835 | 0.0244 | 39.8769
22869 | 31.907222 | 2.9508 | 92.0275 | 6 | 8.4106 | 8.444621 | 70.74 | 0.918655 | 0.2141 | 0.1952498 | -0.001121012 | 0.0246 | 39.8821
22870 | 31.908611 | 2.9526 | 92.0316 | 5 | 8.4485 | 8.444869 | 71.38 | 0.931387 | 0.2144 | 0.1952594 | -0.001083962 | 0.0247 | 39.8745
22871 | 31.91 | 2.9526 | 92.0357 | 5 | 8.4511 | 8.445136 | 71.42 | 0.929596 | 0.2146 | 0.195269 | -0.00104694 | 0.0249 | 39.8755
22872 | 31.911389 | 2.9543 | 92.0398 | 5 | 8.4489 | 8.445414 | 71.38 | 0.930898 | 0.2146 | 0.1952788 | -0.001012268 | 0.0251 | 39.8746
22873 | 31.912778 | 2.9543 | 92.0439 | 5 | 8.4485 | 8.445666 | 71.38 | 0.932195 | 0.2145 | 0.1952887 | -0.000976951 | 0.0252 | 39.8738
22874 | 31.914167 | 2.956 | 92.048 | 7 | 8.4511 | 8.445919 | 71.42 | 0.927887 | 0.2151 | 0.1952986 | -0.0009409895 | 0.0254 | 39.8763
22875 | 31.915556 | 2.956 | 92.0521 | 6 | 8.4506 | 8.446222 | 71.41 | 0.928595 | 0.2153 | 0.1953091 | -0.0009045776 | 0.0255 | 39.8758
22876 | 31.916944 | 2.9577 | 92.0562 | 6 | 8.4459 | 8.446435 | 71.33 | 0.927193 | 0.2152 | 0.1953192 | -0.0008681017 | 0.0257 | 39.8766
22877 | 31.918333 | 2.9577 | 92.0603 | 6 | 8.4446 | 8.446669 | 71.31 | 0.926198 | 0.215 | 0.1953286 | -0.000831851 | 0.0258 | 39.8771
22878 | 31.92 | 2.9593 | 92.0645 | 6 | 8.4468 | 8.446934 | 71.35 | 0.92757 | 0.2148 | 0.1953382 | -0.0007988217 | 0.026 | 39.8765
22879 | 31.921389 | 2.9593 | 92.0686 | 7 | 8.442 | 8.447191 | 71.27 | 0.926151 | 0.2147 | 0.1953476 | -0.0007665043 | 0.0261 | 39.8773
22880 | 31.922778 | 2.9607 | 92.0727 | 6 | 8.4541 | 8.447445 | 71.47 | 0.928847 | 0.2153 | 0.1953566 | -0.0007323871 | 0.0262 | 39.8756
22881 | 31.924167 | 2.9607 | 92.0768 | 6 | 8.4528 | 8.447698 | 71.45 | 0.928672 | 0.2158 | 0.1953653 | -0.0006982099 | 0.0264 | 39.8757
22882 | 31.925556 | 2.9621 | 92.0809 | 6 | 8.4463 | 8.447964 | 71.34 | 0.926671 | 0.2155 | 0.195374 | -0.00066378 | 0.0265 | 39.8768
22883 | 31.926944 | 2.9621 | 92.085 | 6 | 8.445 | 8.448248 | 71.32 | 0.926761 | 0.2152 | 0.195383 | -0.0006300626 | 0.0266 | 39.8767
22884 | 31.928333 | 2.9634 | 92.0891 | 6 | 8.4425 | 8.448504 | 71.28 | 0.926307 | 0.2145 | 0.1953918 | -0.0005982166 | 0.0267 | 39.8769
22885 | 31.929722 | 2.9634 | 92.0933 | 6 | 8.4472 | 8.448779 | 71.35 | 0.927504 | 0.2143 | 0.1954008 | -0.0005669859 | 0.0268 | 39.8761
22886 | 31.931111 | 2.9646 | 92.0974 | 6 | 8.445 | 8.449004 | 71.32 | 0.926024 | 0.2137 | 0.1954093 | -0.00053695 | 0.0269 | 39.8769
22887 | 31.9325 | 2.9646 | 92.1015 | 6 | 8.4515 | 8.449277 | 71.43 | 0.929496 | 0.2136 | 0.1954179 | -0.0005076253 | 0.027 | 39.8748
22888 | 31.933889 | 2.9657 | 92.1056 | 6 | 8.4489 | 8.449504 | 71.38 | 0.928195 | 0.2136 | 0.1954263 | -0.0004784326 | 0.0271 | 39.8755
22889 | 31.935278 | 2.9657 | 92.1097 | 6 | 8.4395 | 8.449773 | 71.22 | 0.925137 | 0.2126 | 0.1954346 | -0.0004466302 | 0.0272 | 39.8772
22890 | 31.936667 | 2.9667 | 92.1139 | 7 | 8.4553 | 8.450012 | 71.49 | 0.930134 | 0.2131 | 0.1954426 | -0.000418481 | 0.0273 | 39.8742
22891 | 31.938056 | 2.9667 | 92.118 | 6 | 8.4511 | 8.45027 | 71.42 | 0.929255 | 0.2129 | 0.1954508 | -0.0003905594 | 0.0273 | 39.8746
22892 | 31.939444 | 2.9676 | 92.1221 | 6 | 8.4472 | 8.450514 | 71.35 | 0.927235 | 0.213 | 0.1954591 | -0.0003632515 | 0.0274 | 39.8758
22893 | 31.940833 | 2.9676 | 92.1262 | 6 | 8.4588 | 8.450778 | 71.55 | 0.930487 | 0.2137 | 0.1954673 | -0.0003340485 | 0.0274 | 39.8738
22894 | 31.942222 | 2.9683 | 92.1304 | 7 | 8.4545 | 8.45104 | 71.48 | 0.930689 | 0.2141 | 0.1954753 | -0.0003039158 | 0.0275 | 39.8736
22895 | 31.943611 | 2.9683 | 92.1345 | 6 | 8.4476 | 8.451274 | 71.36 | 0.928642 | 0.2139 | 0.1954837 | -0.0002743981 | 0.0275 | 39.8747
22896 | 31.945 | 2.969 | 92.1386 | 7 | 8.4476 | 8.451514 | 71.36 | 0.927218 | 0.2137 | 0.1954921 | -0.0002453988 | 0.0276 | 39.8755
22897 | 31.946389 | 2.969 | 92.1427 | 6 | 8.4493 | 8.45175 | 71.39 | 0.927057 | 0.2134 | 0.1955003 | -0.0002173038 | 0.0276 | 39.8755
22898 | 31.947778 | 2.9696 | 92.1469 | 6 | 8.4721 | 8.451961 | 71.78 | 0.935876 | 0.2136 | 0.1955093 | -0.0001891482 | 0.0276 | 39.8702
22899 | 31.949167 | 2.9696 | 92.151 | 6 | 8.4472 | 8.452239 | 71.35 | 0.928804 | 0.2131 | 0.1955179 | -0.0001608351 | 0.0277 | 39.8744
22900 | 31.950556 | 2.97 | 92.1551 | 7 | 8.4476 | 8.45251 | 71.36 | 0.928004 | 0.213 | 0.1955263 | -0.0001336182 | 0.0277 | 39.8748
22901 | 31.951944 | 2.97 | 92.1592 | 7 | 8.4631 | 8.452787 | 71.62 | 0.933365 | 0.2135 | 0.1955345 | -0.0001053747 | 0.0277 | 39.8715
22902 | 31.953333 | 2.9703 | 92.1634 | 6 | 8.4553 | 8.453038 | 71.49 | 0.931042 | 0.2135 | 0.1955421 | -7.678066e-05 | 0.0277 | 39.8728
22903 | 31.954722 | 2.9703 | 92.1675 | 6 | 8.4558 | 8.453284 | 71.5 | 0.930268 | 0.214 | 0.1955503 | -4.754637e-05 | 0.0276 | 39.8732
22904 | 31.956111 | 2.9706 | 92.1716 | 6 | 8.4558 | 8.453572 | 71.5 | 0.930273 | 0.2139 | 0.1955584 | -1.892759e-05 | 0.0276 | 39.8731
22905 | 31.9575 | 2.9706 | 92.1757 | 6 | 8.4605 | 8.453824 | 71.58 | 0.931185 | 0.2142 | 0.1955665 | 1.033014e-05 | 0.0276 | 39.8725
22906 | 31.958889 | 2.9707 | 92.1799 | 6 | 8.4553 | 8.454062 | 71.49 | 0.930651 | 0.2142 | 0.1955748 | 3.877839e-05 | 0.0276 | 39.8728
22907 | 31.960278 | 2.9707 | 92.184 | 7 | 8.4613 | 8.454312 | 71.59 | 0.932787 | 0.215 | 0.1955831 | 6.88292e-05 | 0.0276 | 39.8714
22908 | 31.961667 | 2.9708 | 92.1881 | 7 | 8.4639 | 8.45457 | 71.64 | 0.933143 | 0.214 | 0.1955903 | 9.700754e-05 | 0.0275 | 39.8712
22909 | 31.963056 | 2.9708 | 92.1923 | 6 | 8.448 | 8.454956 | 71.37 | 0.928079 | 0.2134 | 0.1955999 | 0.0001237007 | 0.0275 | 39.8741
22910 | 31.964444 | 2.9708 | 92.1964 | 7 | 8.4545 | 8.455178 | 71.48 | 0.929979 | 0.2134 | 0.195609 | 0.0001495842 | 0.0274 | 39.8729
22911 | 31.965833 | 2.9708 | 92.2005 | 6 | 8.4566 | 8.455442 | 71.51 | 0.93054 | 0.2134 | 0.1956178 | 0.0001840642 | 0.0274 | 39.8725
22912 | 31.967222 | 2.9707 | 92.2046 | 6 | 8.4498 | 8.45571 | 71.4 | 0.928647 | 0.2129 | 0.1956261 | 0.0002089084 | 0.0273 | 39.8735
22913 | 31.968611 | 2.9707 | 92.2088 | 7 | 8.4519 | 8.456024 | 71.43 | 0.930633 | 0.2123 | 0.1956342 | 0.0002318828 | 0.0273 | 39.8723
22914 | 31.97 | 2.9705 | 92.2129 | 8 | 8.4489 | 8.456303 | 71.38 | 0.928274 | 0.2111 | 0.1956421 | 0.0002526989 | 0.0272 | 39.8736
22915 | 31.971389 | 2.9705 | 92.217 | 7 | 8.4553 | 8.456554 | 71.49 | 0.931732 | 0.2108 | 0.1956502 | 0.000272515 | 0.0271 | 39.8715
22916 | 31.972778 | 2.9701 | 92.2211 | 6 | 8.4536 | 8.456764 | 71.46 | 0.929746 | 0.2104 | 0.1956591 | 0.0002921029 | 0.0271 | 39.8726
22917 | 31.974167 | 2.9701 | 92.2253 | 6 | 8.4532 | 8.457046 | 71.46 | 0.930381 | 0.2099 | 0.1956685 | 0.0003108855 | 0.027 | 39.8721
22918 | 31.975556 | 2.9696 | 92.2294 | 6 | 8.4532 | 8.457262 | 71.46 | 0.92991 | 0.2093 | 0.1956779 | 0.0003279953 | 0.0269 | 39.8724
22919 | 31.976944 | 2.9696 | 92.2335 | 6 | 8.4583 | 8.457506 | 71.54 | 0.931537 | 0.2091 | 0.1956878 | 0.0003446864 | 0.0268 | 39.8713
22920 | 31.978333 | 2.969 | 92.2376 | 6 | 8.4596 | 8.457748 | 71.57 | 0.931292 | 0.2095 | 0.1956978 | 0.0003627911 | 0.0267 | 39.8714
22921 | 31.979722 | 2.969 | 92.2418 | 6 | 8.4519 | 8.457977 | 71.43 | 0.929169 | 0.2087 | 0.1957079 | 0.0003798031 | 0.0266 | 39.8726
22922 | 31.981111 | 2.9683 | 92.2459 | 6 | 8.4536 | 8.458278 | 71.46 | 0.929784 | 0.2081 | 0.1957177 | 0.0003953381 | 0.0264 | 39.8722
22923 | 31.982778 | 2.9683 | 92.25 | 6 | 8.4609 | 8.458523 | 71.59 | 0.931173 | 0.2085 | 0.1957274 | 0.0004120965 | 0.0263 | 39.8716
22924 | 31.984167 | 2.9675 | 92.2541 | 6 | 8.4682 | 8.458782 | 71.71 | 0.934536 | 0.209 | 0.1957367 | 0.0004301747 | 0.0262 | 39.8695
22925 | 31.985556 | 2.9675 | 92.2583 | 5 | 8.4605 | 8.459065 | 71.58 | 0.933528 | 0.2089 | 0.1957462 | 0.0004482228 | 0.026 | 39.87
22926 | 31.986944 | 2.9666 | 92.2624 | 5 | 8.4605 | 8.459318 | 71.58 | 0.935316 | 0.2088 | 0.1957559 | 0.0004659517 | 0.0259 | 39.8689
22927 | 31.988333 | 2.9666 | 92.2665 | 7 | 8.4682 | 8.459565 | 71.71 | 0.934377 | 0.209 | 0.1957656 | 0.0004842294 | 0.0258 | 39.8694
22928 | 31.989722 | 2.9657 | 92.2706 | 6 | 8.4596 | 8.459845 | 71.57 | 0.932079 | 0.2089 | 0.1957749 | 0.0005024773 | 0.0256 | 39.8707
22929 | 31.991111 | 2.9657 | 92.2747 | 6 | 8.4613 | 8.460072 | 71.59 | 0.931405 | 0.2088 | 0.1957838 | 0.0005205995 | 0.0255 | 39.871
22930 | 31.9925 | 2.9647 | 92.2789 | 6 | 8.4545 | 8.460339 | 71.48 | 0.929596 | 0.2079 | 0.1957933 | 0.0005346416 | 0.0253 | 39.872
22931 | 31.993889 | 2.9647 | 92.283 | 6 | 8.4528 | 8.460578 | 71.45 | 0.930559 | 0.2071 | 0.1958032 | 0.000546724 | 0.0252 | 39.8714
22932 | 31.995278 | 2.9635 | 92.2871 | 6 | 8.4686 | 8.460844 | 71.72 | 0.933698 | 0.2071 | 0.1958123 | 0.0005580039 | 0.025 | 39.8694
22933 | 31.996667 | 2.9635 | 92.2912 | 6 | 8.4631 | 8.461107 | 71.62 | 0.932972 | 0.207 | 0.1958214 | 0.000581297 | 0.0248 | 39.8698
22934 | 31.998056 | 2.9623 | 92.2953 | 6 | 8.4562 | 8.461361 | 71.51 | 0.93165 | 0.2065 | 0.1958304 | 0.0005913784 | 0.0247 | 39.8705
22935 | 31.999444 | 2.9623 | 92.2995 | 6 | 8.4562 | 8.461632 | 71.51 | 0.930229 | 0.206 | 0.1958398 | 0.0006001765 | 0.0245 | 39.8713
22936 | 32.000833 | 2.961 | 92.3036 | 6 | 8.4639 | 8.461874 | 71.64 | 0.933068 | 0.2058 | 0.195849 | 0.0006080767 | 0.0243 | 39.8695
22937 | 32.002222 | 2.961 | 92.3077 | 6 | 8.4656 | 8.462101 | 71.67 | 0.933799 | 0.2058 | 0.1958581 | 0.0006164279 | 0.0241 | 39.869
22938 | 32.003611 | 2.9596 | 92.3118 | 6 | 8.4575 | 8.46237 | 71.53 | 0.931769 | 0.2054 | 0.1958663 | 0.0006233034 | 0.0239 | 39.8702
22939 | 32.005 | 2.9596 | 92.3159 | 6 | 8.4549 | 8.462579 | 71.49 | 0.930193 | 0.2047 | 0.1958743 | 0.0006287998 | 0.0237 | 39.8711
22940 | 32.006389 | 2.9581 | 92.32 | 6 | 8.4699 | 8.46284 | 71.74 | 0.935059 | 0.2053 | 0.1958827 | 0.0006356149 | 0.0235 | 39.8681
22941 | 32.007778 | 2.9581 | 92.3241 | 6 | 8.4631 | 8.463176 | 71.62 | 0.932783 | 0.2049 | 0.195891 | 0.0006417255 | 0.0233 | 39.8694
22942 | 32.009167 | 2.9564 | 92.3283 | 6 | 8.4601 | 8.463413 | 71.57 | 0.932708 | 0.2025 | 0.1958966 | 0.0006422194 | 0.0231 | 39.8694
22943 | 32.010556 | 2.9564 | 92.3324 | 6 | 8.4691 | 8.463677 | 71.72 | 0.934772 | 0.2029 | 0.195902 | 0.0006440344 | 0.0229 | 39.8681
22944 | 32.011944 | 2.9547 | 92.3365 | 6 | 8.4656 | 8.463951 | 71.67 | 0.935437 | 0.2027 | 0.1959074 | 0.0006445693 | 0.0227 | 39.8676
22945 | 32.013333 | 2.9547 | 92.3406 | 6 | 8.4596 | 8.464229 | 71.57 | 0.931446 | 0.2023 | 0.1959129 | 0.000644016 | 0.0224 | 39.8699
22946 | 32.014722 | 2.9528 | 92.3447 | 6 | 8.4562 | 8.4645 | 71.51 | 0.930483 | 0.2015 | 0.1959181 | 0.0006427609 | 0.0222 | 39.8704
22947 | 32.016111 | 2.9528 | 92.3488 | 7 | 8.4622 | 8.464771 | 71.61 | 0.932657 | 0.2012 | 0.1959231 | 0.0006403237 | 0.022 | 39.8691
22948 | 32.0175 | 2.9508 | 92.3529 | 6 | 8.4618 | 8.465039 | 71.6 | 0.933192 | 0.2006 | 0.1959282 | 0.0006362224 | 0.0217 | 39.8687
22949 | 32.018889 | 2.9508 | 92.357 | 6 | 8.4673 | 8.465294 | 71.7 | 0.933301 | 0.2009 | 0.1959333 | 0.0006335404 | 0.0215 | 39.8686
22950 | 32.020278 | 2.9488 | 92.3611 | 6 | 8.4571 | 8.46553 | 71.52 | 0.931447 | 0.1998 | 0.1959385 | 0.0006284248 | 0.0212 | 39.8696
22951 | 32.021667 | 2.9488 | 92.3652 | 6 | 8.4673 | 8.465803 | 71.7 | 0.934023 | 0.1995 | 0.195944 | 0.0006225144 | 0.0209 | 39.868
22952 | 32.023056 | 2.9466 | 92.3693 | 6 | 8.4699 | 8.466015 | 71.74 | 0.935569 | 0.1996 | 0.1959487 | 0.000617158 | 0.0207 | 39.8671
22953 | 32.024444 | 2.9466 | 92.3734 | 6 | 8.4622 | 8.466267 | 71.61 | 0.932666 | 0.1991 | 0.195953 | 0.0006115859 | 0.0204 | 39.8687
22954 | 32.025833 | 2.9443 | 92.3774 | 6 | 8.4605 | 8.466517 | 71.58 | 0.93285 | 0.198 | 0.1959575 | 0.000603873 | 0.0201 | 39.8686
22955 | 32.027222 | 2.9443 | 92.3815 | 6 | 8.4652 | 8.466735 | 71.66 | 0.934009 | 0.1973 | 0.1959617 | 0.0006094443 | 0.0198 | 39.8678
22956 | 32.028611 | 2.942 | 92.3856 | 8 | 8.4648 | 8.467013 | 71.65 | 0.933728 | 0.1969 | 0.1959658 | 0.0005996167 | 0.0196 | 39.8679
22957 | 32.03 | 2.942 | 92.3897 | 7 | 8.4729 | 8.46724 | 71.79 | 0.935566 | 0.197 | 0.1959696 | 0.0005888073 | 0.0193 | 39.8668
22958 | 32.031389 | 2.9395 | 92.3938 | 6 | 8.4618 | 8.4675 | 71.6 | 0.932282 | 0.1964 | 0.1959734 | 0.0005770153 | 0.019 | 39.8687
22959 | 32.032778 | 2.9395 | 92.3979 | 7 | 8.4708 | 8.46774 | 71.75 | 0.936285 | 0.1963 | 0.1959773 | 0.0005651076 | 0.0187 | 39.8662
22960 | 32.034167 | 2.9369 | 92.402 | 7 | 8.4678 | 8.467989 | 71.7 | 0.935148 | 0.1955 | 0.1959812 | 0.0005529893 | 0.0184 | 39.8669
22961 | 32.035556 | 2.9369 | 92.406 | 6 | 8.4639 | 8.468195 | 71.64 | 0.932402 | 0.1949 | 0.1959851 | 0.0005400853 | 0.018 | 39.8685
22962 | 32.036944 | 2.9342 | 92.4101 | 6 | 8.4605 | 8.468452 | 71.58 | 0.931814 | 0.1939 | 0.1959888 | 0.0005243755 | 0.0177 | 39.8688
22963 | 32.038611 | 2.9342 | 92.4142 | 6 | 8.4793 | 8.468713 | 71.9 | 0.938634 | 0.1945 | 0.1959932 | 0.0005093243 | 0.0174 | 39.8649
22964 | 32.04 | 2.9313 | 92.4183 | 7 | 8.4631 | 8.468959 | 71.62 | 0.933018 | 0.1932 | 0.1959977 | 0.0004916589 | 0.0171 | 39.8682
22965 | 32.041389 | 2.9313 | 92.4223 | 6 | 8.4772 | 8.469223 | 71.86 | 0.938012 | 0.1936 | 0.1960019 | 0.0004746525 | 0.0167 | 39.8652
22966 | 32.042778 | 2.9284 | 92.4264 | 6 | 8.4751 | 8.469444 | 71.83 | 0.936273 | 0.194 | 0.1960058 | 0.0004577268 | 0.0164 | 39.8662
22967 | 32.044167 | 2.9284 | 92.4305 | 6 | 8.4785 | 8.469678 | 71.88 | 0.937583 | 0.1945 | 0.1960095 | 0.0004424206 | 0.016 | 39.8654
22968 | 32.045556 | 2.9253 | 92.4345 | 6 | 8.4673 | 8.469929 | 71.7 | 0.934023 | 0.1938 | 0.1960132 | 0.0004259434 | 0.0156 | 39.8675
22969 | 32.046944 | 2.9253 | 92.4386 | 7 | 8.4665 | 8.470199 | 71.68 | 0.934434 | 0.1931 | 0.1960172 | 0.0004083929 | 0.0153 | 39.8672
22970 | 32.048333 | 2.9222 | 92.4427 | 6 | 8.4721 | 8.470473 | 71.78 | 0.935685 | 0.1936 | 0.1960211 | 0.0003919834 | 0.0149 | 39.8663
22971 | 32.049722 | 2.9222 | 92.4467 | 6 | 8.4691 | 8.470714 | 71.72 | 0.935025 | 0.1933 | 0.1960249 | 0.0003750787 | 0.0146 | 39.8667
22972 | 32.051111 | 2.919 | 92.4508 | 7 | 8.4695 | 8.471002 | 71.73 | 0.934257 | 0.1927 | 0.1960287 | 0.0003567168 | 0.0142 | 39.8671
22973 | 32.0525 | 2.919 | 92.4548 | 6 | 8.4733 | 8.471246 | 71.8 | 0.935499 | 0.1929 | 0.1960324 | 0.0003383415 | 0.0138 | 39.8664
22974 | 32.053889 | 2.9158 | 92.4589 | 8 | 8.4716 | 8.471503 | 71.77 | 0.935155 | 0.1928 | 0.1960352 | 0.000319567 | 0.0134 | 39.8665
22975 | 32.055278 | 2.9158 | 92.4629 | 7 | 8.4751 | 8.471717 | 71.83 | 0.936798 | 0.1927 | 0.1960383 | 0.0003017415 | 0.013 | 39.8655
22976 | 32.056667 | 2.9125 | 92.467 | 6 | 8.4648 | 8.471983 | 71.65 | 0.9336 | 0.192 | 0.1960412 | 0.0002831342 | 0.0127 | 39.8673
22977 | 32.058056 | 2.9125 | 92.471 | 7 | 8.4763 | 8.472226 | 71.85 | 0.937443 | 0.1921 | 0.196044 | 0.0002784611 | 0.0123 | 39.865
22978 | 32.059444 | 2.9093 | 92.475 | 6 | 8.4751 | 8.472473 | 71.83 | 0.936921 | 0.1922 | 0.1960471 | 0.000260267 | 0.0119 | 39.8653
22979 | 32.060833 | 2.9093 | 92.4791 | 6 | 8.4815 | 8.472741 | 71.94 | 0.938627 | 0.1926 | 0.19605 | 0.000243312 | 0.0115 | 39.8642
22980 | 32.062222 | 2.906 | 92.4831 | 6 | 8.4665 | 8.472987 | 71.68 | 0.933396 | 0.192 | 0.1960525 | 0.0002250966 | 0.0111 | 39.8673
22981 | 32.063611 | 2.906 | 92.4872 | 6 | 8.4759 | 8.47323 | 71.84 | 0.936992 | 0.1921 | 0.1960548 | 0.0002072559 | 0.0107 | 39.8651
22982 | 32.065 | 2.9027 | 92.4912 | 6 | 8.4789 | 8.473503 | 71.89 | 0.937536 | 0.1925 | 0.1960577 | 0.0001903668 | 0.0103 | 39.8648
22983 | 32.066389 | 2.9027 | 92.4952 | 5 | 8.4776 | 8.473741 | 71.87 | 0.941335 | 0.1924 | 0.1960604 | 0.0001737562 | 0.01 | 39.8625
22984 | 32.067778 | 2.8994 | 92.4993 | 5 | 8.4665 | 8.474 | 71.68 | 0.936551 | 0.1915 | 0.1960633 | 0.0001554061 | 0.0096 | 39.8653
22985 | 32.069167 | 2.8994 | 92.5033 | 7 | 8.4699 | 8.474233 | 71.74 | 0.936977 | 0.1907 | 0.1960661 | 0.0001354136 | 0.0092 | 39.865
22986 | 32.070556 | 2.896 | 92.5073 | 5 | 8.4733 | 8.474477 | 71.8 | 0.938847 | 0.1904 | 0.1960687 | 0.0001156068 | 0.0088 | 39.8639
22987 | 32.071944 | 2.896 | 92.5113 | 5 | 8.4699 | 8.47476 | 71.74 | 0.939357 | 0.19 | 0.1960717 | 9.473684e-05 | 0.0084 | 39.8636
22988 | 32.073333 | 2.8926 | 92.5153 | 5 | 8.4785 | 8.475089 | 71.88 | 0.941399 | 0.1902 | 0.1960745 | 7.472699e-05 | 0.008 | 39.8623
22989 | 32.074722 | 2.8926 | 92.5194 | 5 | 8.4648 | 8.475335 | 71.65 | 0.935766 | 0.1892 | 0.1960773 | 5.288573e-05 | 0.0076 | 39.8656
22990 | 32.076111 | 2.8891 | 92.5234 | 6 | 8.4802 | 8.475559 | 71.91 | 0.938324 | 0.1898 | 0.1960804 | 3.257937e-05 | 0.0072 | 39.8641
22991 | 32.0775 | 2.8891 | 92.5274 | 5 | 8.4746 | 8.47583 | 71.82 | 0.940478 | 0.1896 | 0.1960838 | 1.092273e-05 | 0.0068 | 39.8628
22992 | 32.078889 | 2.8857 | 92.5314 | 5 | 8.4768 | 8.476072 | 71.86 | 0.940447 | 0.1894 | 0.1960869 | -1.073847e-05 | 0.0064 | 39.8628
22993 | 32.080278 | 2.8857 | 92.5354 | 5 | 8.4652 | 8.476312 | 71.66 | 0.936262 | 0.1885 | 0.1960895 | -3.394166e-05 | 0.006 | 39.8652
22994 | 32.081667 | 2.8822 | 92.5394 | 6 | 8.4768 | 8.476529 | 71.86 | 0.937633 | 0.1881 | 0.1960916 | -5.791639e-05 | 0.0056 | 39.8644
22995 | 32.083056 | 2.8822 | 92.5434 | 5 | 8.484 | 8.476784 | 71.98 | 0.942952 | 0.1883 | 0.1960941 | -8.198954e-05 | 0.0052 | 39.8612
22996 | 32.084444 | 2.8787 | 92.5474 | 6 | 8.4913 | 8.477019 | 72.1 | 0.942162 | 0.1894 | 0.1960955 | -0.0001035659 | 0.0048 | 39.8616
22997 | 32.085833 | 2.8787 | 92.5514 | 6 | 8.4828 | 8.477286 | 71.96 | 0.939349 | 0.1894 | 0.1960968 | -0.0001249538 | 0.0044 | 39.8633
22998 | 32.087222 | 2.8752 | 92.5554 | 6 | 8.4849 | 8.477512 | 71.99 | 0.940055 | 0.1897 | 0.1960974 | -0.0001457685 | 0.004 | 39.8629
22999 | 32.088611 | 2.8752 | 92.5594 | 6 | 8.481 | 8.477749 | 71.93 | 0.939382 | 0.1879 | 0.1960982 | -0.0001599486 | 0.0036 | 39.8632
23000 | 32.09 | 2.8718 | 92.5634 | 6 | 8.4751 | 8.477977 | 71.83 | 0.938273 | 0.1872 | 0.1960988 | -0.0001855254 | 0.0032 | 39.8639
23001 | 32.091389 | 2.8718 | 92.5674 | 7 | 8.4733 | 8.478229 | 71.8 | 0.936562 | 0.1862 | 0.1960994 | -0.0002123508 | 0.0028 | 39.8649
23002 | 32.092778 | 2.8683 | 92.5713 | 6 | 8.4802 | 8.478481 | 71.91 | 0.939651 | 0.1863 | 0.1960968 | -0.0002380212 | 0.0024 | 39.863
23003 | 32.094167 | 2.8683 | 92.5753 | 6 | 8.4721 | 8.478741 | 71.78 | 0.936162 | 0.1855 | 0.1960939 | -0.000265033 | 0.002 | 39.8651
23004 | 32.095556 | 2.8647 | 92.5793 | 7 | 8.4639 | 8.478969 | 71.64 | 0.934385 | 0.184 | 0.1960903 | -0.0002945371 | 0.0016 | 39.8661
23005 | 32.096944 | 2.8647 | 92.5833 | 6 | 8.4815 | 8.479216 | 71.94 | 0.939562 | 0.1837 | 0.1960865 | -0.0003239376 | 0.0012 | 39.863
23006 | 32.098333 | 2.8612 | 92.5873 | 6 | 8.4793 | 8.479454 | 71.9 | 0.938733 | 0.1836 | 0.1960825 | -0.0003533295 | 0.0008 | 39.8635
23007 | 32.099722 | 2.8612 | 92.5912 | 6 | 8.4768 | 8.479673 | 71.86 | 0.937059 | 0.1832 | 0.196078 | -0.0003834808 | 0.0004 | 39.8645
23008 | 32.101111 | 2.8576 | 92.5952 | 7 | 8.4755 | 8.47994 | 71.83 | 0.937312 | 0.1829 | 0.1960737 | -0.0004140068 | 0 | 39.8643
23009 | 32.102778 | 2.8576 | 92.5992 | 7 | 8.4815 | 8.480182 | 71.94 | 0.93829 | 0.1828 | 0.1960691 | -0.0004443303 | -0.0004 | 39.864
23010 | 32.104167 | 2.854 | 92.6031 | 6 | 8.4759 | 8.48044 | 71.84 | 0.937195 | 0.1823 | 0.196065 | -0.0004749306 | -0.0008 | 39.8647
23011 | 32.105556 | 2.854 | 92.6071 | 6 | 8.4682 | 8.480629 | 71.71 | 0.935171 | 0.1811 | 0.1960605 | -0.000507535 | -0.0012 | 39.8659
23012 | 32.106944 | 2.8504 | 92.6111 | 7 | 8.487 | 8.480825 | 72.03 | 0.941238 | 0.1816 | 0.1960557 | -0.000536858 | -0.0016 | 39.8622
23013 | 32.108333 | 2.8504 | 92.615 | 6 | 8.4802 | 8.48109 | 71.91 | 0.939484 | 0.1816 | 0.1960509 | -0.0005649143 | -0.0021 | 39.8633
23014 | 32.109722 | 2.8468 | 92.619 | 7 | 8.4806 | 8.481311 | 71.92 | 0.939042 | 0.1816 | 0.1960466 | -0.0005924712 | -0.0025 | 39.8635
23015 | 32.111111 | 2.8468 | 92.6229 | 6 | 8.4772 | 8.481591 | 71.86 | 0.938727 | 0.1814 | 0.1960423 | -0.0006196237 | -0.0029 | 39.8637
23016 | 32.1125 | 2.8433 | 92.6269 | 6 | 8.4751 | 8.48186 | 71.83 | 0.937619 | 0.1808 | 0.196038 | -0.000644736 | -0.0033 | 39.8644
23017 | 32.113889 | 2.8433 | 92.6308 | 6 | 8.4798 | 8.482118 | 71.91 | 0.940592 | 0.1803 | 0.1960329 | -0.0006715512 | -0.0036 | 39.8626
23018 | 32.115278 | 2.8398 | 92.6348 | 6 | 8.4939 | 8.482334 | 72.15 | 0.944006 | 0.181 | 0.1960277 | -0.0006978607 | -0.004 | 39.8606
23019 | 32.116667 | 2.8398 | 92.6387 | 7 | 8.4836 | 8.482554 | 71.97 | 0.939519 | 0.1811 | 0.1960217 | -0.000723666 | -0.0044 | 39.8633
23020 | 32.118056 | 2.8364 | 92.6427 | 5 | 8.4862 | 8.482756 | 72.02 | 0.944013 | 0.1808 | 0.1960153 | -0.000749639 | -0.0048 | 39.8606
23021 | 32.119444 | 2.8364 | 92.6466 | 5 | 8.4806 | 8.483021 | 71.92 | 0.942585 | 0.1802 | 0.1960087 | -0.0007891289 | -0.0052 | 39.8614
23022 | 32.120833 | 2.8329 | 92.6505 | 5 | 8.4785 | 8.483252 | 71.88 | 0.942535 | 0.1793 | 0.196002 | -0.000817913 | -0.0056 | 39.8615
23023 | 32.122222 | 2.8329 | 92.6545 | 5 | 8.481 | 8.483499 | 71.93 | 0.942624 | 0.1791 | 0.1959952 | -0.0008467657 | -0.006 | 39.8614
23024 | 32.123611 | 2.8296 | 92.6584 | 5 | 8.4879 | 8.483746 | 72.04 | 0.94371 | 0.1792 | 0.1959887 | -0.0008751107 | -0.0063 | 39.8608
23025 | 32.125 | 2.8296 | 92.6624 | 5 | 8.4917 | 8.483987 | 72.11 | 0.944596 | 0.1795 | 0.1959827 | -0.000903044 | -0.0067 | 39.8602
23026 | 32.126389 | 2.8263 | 92.6663 | 5 | 8.4896 | 8.484247 | 72.07 | 0.943826 | 0.1795 | 0.1959767 | -0.0009306618 | -0.0071 | 39.8607
23027 | 32.127778 | 2.8263 | 92.6702 | 5 | 8.4785 | 8.484512 | 71.88 | 0.940149 | 0.1788 | 0.1959708 | -0.0009596912 | -0.0074 | 39.8629
23028 | 32.129167 | 2.8231 | 92.6741 | 5 | 8.4832 | 8.484812 | 71.96 | 0.941175 | 0.1784 | 0.1959645 | -0.0009893635 | -0.0078 | 39.8623
23029 | 32.130556 | 2.8231 | 92.6781 | 6 | 8.4849 | 8.485071 | 71.99 | 0.940089 | 0.1781 | 0.1959579 | -0.001020158 | -0.0081 | 39.8629
23030 | 32.131944 | 2.8199 | 92.682 | 7 | 8.4703 | 8.48533 | 71.75 | 0.935481 | 0.1765 | 0.195951 | -0.001054186 | -0.0085 | 39.8657
23031 | 32.133333 | 2.8199 | 92.6859 | 6 | 8.4819 | 8.485625 | 71.94 | 0.940046 | 0.1763 | 0.1959439 | -0.00108876 | -0.0088 | 39.863
23032 | 32.134722 | 2.8167 | 92.6898 | 6 | 8.4802 | 8.485843 | 71.91 | 0.938518 | 0.1757 | 0.1959367 | -0.001124933 | -0.0092 | 39.8639
23033 | 32.136111 | 2.8167 | 92.6937 | 6 | 8.4892 | 8.486076 | 72.07 | 0.941638 | 0.1757 | 0.1959292 | -0.00116098 | -0.0095 | 39.8621
23034 | 32.1375 | 2.8136 | 92.6976 | 6 | 8.4836 | 8.486334 | 71.97 | 0.94045 | 0.1752 | 0.1959211 | -0.001197763 | -0.0099 | 39.8628
23035 | 32.138889 | 2.8136 | 92.7015 | 8 | 8.4947 | 8.486646 | 72.16 | 0.944466 | 0.1755 | 0.1959128 | -0.001233555 | -0.0102 | 39.8604
23036 | 32.140278 | 2.8105 | 92.7054 | 6 | 8.4879 | 8.486898 | 72.04 | 0.942508 | 0.1756 | 0.1959043 | -0.00126941 | -0.0105 | 39.8616
23037 | 32.141667 | 2.8105 | 92.7093 | 7 | 8.4866 | 8.487138 | 72.02 | 0.941412 | 0.1756 | 0.1958948 | -0.001304177 | -0.0108 | 39.8622
23038 | 32.143056 | 2.8075 | 92.7132 | 7 | 8.4887 | 8.487368 | 72.06 | 0.941657 | 0.1756 | 0.1958856 | -0.001338048 | -0.0112 | 39.8621
23039 | 32.144444 | 2.8075 | 92.7171 | 6 | 8.4802 | 8.487619 | 71.91 | 0.938651 | 0.1752 | 0.195876 | -0.001372171 | -0.0115 | 39.8639
23040 | 32.145833 | 2.8046 | 92.721 | 6 | 8.4922 | 8.487856 | 72.12 | 0.942833 | 0.1757 | 0.1958664 | -0.001404723 | -0.0118 | 39.8614
23041 | 32.147222 | 2.8046 | 92.7249 | 6 | 8.4815 | 8.488091 | 71.94 | 0.93997 | 0.1748 | 0.1958569 | -0.001439254 | -0.0121 | 39.8632
23042 | 32.148611 | 2.8017 | 92.7288 | 7 | 8.4785 | 8.488366 | 71.88 | 0.938776 | 0.174 | 0.1958474 | -0.001474612 | -0.0124 | 39.8639
23043 | 32.15 | 2.8017 | 92.7327 | 6 | 8.4862 | 8.488631 | 72.02 | 0.940666 | 0.174 | 0.1958384 | -0.001527754 | -0.0127 | 39.8628
23044 | 32.151389 | 2.7987 | 92.7366 | 6 | 8.4853 | 8.488855 | 72 | 0.940584 | 0.1735 | 0.1958294 | -0.001563977 | -0.013 | 39.8628
23045 | 32.152778 | 2.7987 | 92.7405 | 6 | 8.4883 | 8.489131 | 72.05 | 0.941831 | 0.1733 | 0.19582 | -0.001599201 | -0.0133 | 39.8621
23046 | 32.154167 | 2.7959 | 92.7444 | 6 | 8.4973 | 8.48936 | 72.2 | 0.945019 | 0.1737 | 0.1958106 | -0.001633425 | -0.0136 | 39.8602
23047 | 32.155556 | 2.7959 | 92.7483 | 6 | 8.4934 | 8.489615 | 72.14 | 0.94362 | 0.1739 | 0.1958006 | -0.001666744 | -0.0139 | 39.8611
23048 | 32.156944 | 2.7932 | 92.7521 | 6 | 8.4917 | 8.489898 | 72.11 | 0.94295 | 0.1739 | 0.1957904 | -0.001699542 | -0.0142 | 39.8615
23049 | 32.158333 | 2.7932 | 92.756 | 6 | 8.4909 | 8.490157 | 72.09 | 0.942636 | 0.1739 | 0.1957805 | -0.001732586 | -0.0145 | 39.8617
23050 | 32.159722 | 2.7906 | 92.7599 | 6 | 8.4887 | 8.490399 | 72.06 | 0.941091 | 0.174 | 0.1957706 | -0.0017653 | -0.0148 | 39.8627
23051 | 32.161389 | 2.7906 | 92.7638 | 6 | 8.4926 | 8.490645 | 72.12 | 0.94332 | 0.1739 | 0.1957606 | -0.001796725 | -0.015 | 39.8617
23052 | 32.162778 | 2.7881 | 92.7677 | 6 | 8.487 | 8.491058 | 72.03 | 0.941425 | 0.1738 | 0.1957505 | -0.001828777 | -0.0153 | 39.8628
23053 | 32.164167 | 2.7881 | 92.7715 | 7 | 8.4934 | 8.491321 | 72.14 | 0.942986 | 0.1737 | 0.1957402 | -0.001860593 | -0.0155 | 39.8619
23054 | 32.165556 | 2.7857 | 92.7754 | 7 | 8.4892 | 8.491586 | 72.07 | 0.942285 | 0.1736 | 0.1957293 | -0.001892269 | -0.0158 | 39.8624
23055 | 32.166944 | 2.7857 | 92.7793 | 6 | 8.4968 | 8.491846 | 72.2 | 0.944439 | 0.174 | 0.1957186 | -0.001923038 | -0.016 | 39.8611
23056 | 32.168333 | 2.7835 | 92.7832 | 6 | 8.49 | 8.492119 | 72.08 | 0.942869 | 0.1736 | 0.1957082 | -0.001954337 | -0.0162 | 39.862
23057 | 32.169722 | 2.7835 | 92.787 | 6 | 8.4998 | 8.492355 | 72.25 | 0.945447 | 0.1742 | 0.1956976 | -0.001984728 | -0.0165 | 39.8606
23058 | 32.171111 | 2.7813 | 92.7909 | 7 | 8.4913 | 8.49262 | 72.1 | 0.943395 | 0.1739 | 0.1956872 | -0.002015459 | -0.0167 | 39.8618
23059 | 32.1725 | 2.7813 | 92.7948 | 8 | 8.4998 | 8.492884 | 72.25 | 0.945148 | 0.1738 | 0.1956766 | -0.002046624 | -0.0169 | 39.8608
23060 | 32.173889 | 2.7793 | 92.7986 | 6 | 8.5007 | 8.493128 | 72.26 | 0.945557 | 0.174 | 0.1956661 | -0.00207717 | -0.0171 | 39.8606
23061 | 32.175278 | 2.7793 | 92.8025 | 6 | 8.4947 | 8.493368 | 72.16 | 0.944576 | 0.1741 | 0.1956556 | -0.002107959 | -0.0173 | 39.8612
23062 | 32.176667 | 2.7773 | 92.8063 | 6 | 8.4968 | 8.493637 | 72.2 | 0.946065 | 0.1743 | 0.1956454 | -0.002138514 | -0.0175 | 39.8603
23063 | 32.178056 | 2.7773 | 92.8102 | 6 | 8.4887 | 8.493913 | 72.06 | 0.942266 | 0.1736 | 0.1956352 | -0.002170271 | -0.0177 | 39.8626
23064 | 32.179444 | 2.7754 | 92.8141 | 8 | 8.4968 | 8.494171 | 72.2 | 0.944277 | 0.1736 | 0.1956248 | -0.00220208 | -0.0179 | 39.8614
23065 | 32.180833 | 2.7754 | 92.8179 | 6 | 8.4973 | 8.494432 | 72.2 | 0.945302 | 0.1734 | 0.1956146 | -0.002258586 | -0.0181 | 39.8609
23066 | 32.182222 | 2.7734 | 92.8218 | 6 | 8.4892 | 8.494689 | 72.07 | 0.94213 | 0.1731 | 0.1956048 | -0.002291262 | -0.0183 | 39.8628
23067 | 32.183611 | 2.7734 | 92.8256 | 6 | 8.4994 | 8.494906 | 72.24 | 0.94543 | 0.1733 | 0.1955945 | -0.002323414 | -0.0184 | 39.8609
23068 | 32.185 | 2.7716 | 92.8295 | 6 | 8.5024 | 8.495172 | 72.29 | 0.946344 | 0.1739 | 0.1955846 | -0.002354373 | -0.0186 | 39.8603
23069 | 32.186389 | 2.7716 | 92.8333 | 6 | 8.5062 | 8.495423 | 72.36 | 0.947718 | 0.1749 | 0.1955746 | -0.002383469 | -0.0188 | 39.8596
23070 | 32.187778 | 2.7699 | 92.8372 | 6 | 8.4934 | 8.495701 | 72.14 | 0.942706 | 0.1747 | 0.1955649 | -0.002412235 | -0.019 | 39.8626
23071 | 32.189167 | 2.7699 | 92.841 | 7 | 8.4956 | 8.495951 | 72.17 | 0.94197 | 0.1747 | 0.1955549 | -0.002442107 | -0.0191 | 39.8631
23072 | 32.190556 | 2.7682 | 92.8449 | 6 | 8.4913 | 8.496199 | 72.1 | 0.943245 | 0.1744 | 0.1955451 | -0.002472417 | -0.0193 | 39.8623
23073 | 32.191944 | 2.7682 | 92.8487 | 6 | 8.4968 | 8.496478 | 72.2 | 0.945196 | 0.1742 | 0.1955356 | -0.002503163 | -0.0194 | 39.8612
23074 | 32.193333 | 2.7667 | 92.8526 | 6 | 8.4981 | 8.49675 | 72.22 | 0.944837 | 0.1742 | 0.1955261 | -0.002533483 | -0.0196 | 39.8614
23075 | 32.194722 | 2.7667 | 92.8564 | 6 | 8.4973 | 8.496992 | 72.2 | 0.944928 | 0.1741 | 0.1955168 | -0.002564719 | -0.0197 | 39.8614
23076 | 32.196111 | 2.7651 | 92.8603 | 6 | 8.4862 | 8.497272 | 72.02 | 0.942547 | 0.1734 | 0.1955075 | -0.002597541 | -0.0199 | 39.8629
23077 | 32.1975 | 2.7651 | 92.8641 | 6 | 8.4934 | 8.497546 | 72.14 | 0.944087 | 0.1733 | 0.1954981 | -0.002630128 | -0.02 | 39.862
23078 | 32.198889 | 2.7637 | 92.8679 | 7 | 8.4964 | 8.497798 | 72.19 | 0.944092 | 0.1735 | 0.1954884 | -0.002662481 | -0.0201 | 39.8621
23079 | 32.200278 | 2.7637 | 92.8718 | 6 | 8.5028 | 8.498063 | 72.3 | 0.94683 | 0.1742 | 0.195479 | -0.002693067 | -0.0203 | 39.8604
23080 | 32.201667 | 2.7623 | 92.8756 | 6 | 8.4981 | 8.498313 | 72.22 | 0.945777 | 0.1742 | 0.1954693 | -0.002723515 | -0.0204 | 39.8611
23081 | 32.203056 | 2.7623 | 92.8795 | 6 | 8.4994 | 8.498578 | 72.24 | 0.946025 | 0.1737 | 0.1954596 | -0.002754879 | -0.0205 | 39.861
23082 | 32.204444 | 2.761 | 92.8833 | 6 | 8.4968 | 8.498838 | 72.2 | 0.944646 | 0.1737 | 0.1954502 | -0.002786103 | -0.0206 | 39.8619
23083 | 32.205833 | 2.761 | 92.8871 | 7 | 8.4968 | 8.499103 | 72.2 | 0.945199 | 0.1734 | 0.1954404 | -0.002816517 | -0.0207 | 39.8616
23084 | 32.207222 | 2.7597 | 92.891 | 6 | 8.4909 | 8.499357 | 72.09 | 0.943162 | 0.1729 | 0.1954311 | -0.002848227 | -0.0208 | 39.8628
23085 | 32.208611 | 2.7597 | 92.8948 | 7 | 8.4943 | 8.499621 | 72.15 | 0.943816 | 0.1723 | 0.1954217 | -0.002881519 | -0.021 | 39.8625
23086 | 32.21 | 2.7584 | 92.8986 | 6 | 8.5015 | 8.499871 | 72.28 | 0.946377 | 0.1724 | 0.1954125 | -0.002913998 | -0.0211 | 39.861
23087 | 32.211389 | 2.7584 | 92.9025 | 7 | 8.5024 | 8.5001 | 72.29 | 0.947458 | 0.1726 | 0.1954027 | -0.002971597 | -0.0212 | 39.8604
23088 | 32.212778 | 2.757 | 92.9063 | 7 | 8.5011 | 8.500367 | 72.27 | 0.945826 | 0.1726 | 0.195393 | -0.003003601 | -0.0213 | 39.8614
23089 | 32.214167 | 2.757 | 92.9101 | 6 | 8.4964 | 8.500624 | 72.19 | 0.945739 | 0.1722 | 0.1953828 | -0.003036037 | -0.0214 | 39.8615
23090 | 32.215556 | 2.7558 | 92.9139 | 6 | 8.5028 | 8.500895 | 72.3 | 0.946944 | 0.1723 | 0.1953721 | -0.003068043 | -0.0215 | 39.8608
23091 | 32.216944 | 2.7558 | 92.9178 | 7 | 8.4981 | 8.501144 | 72.22 | 0.945745 | 0.1721 | 0.1953614 | -0.003100098 | -0.0216 | 39.8616
23092 | 32.218611 | 2.7546 | 92.9216 | 6 | 8.502 | 8.501414 | 72.28 | 0.946402 | 0.1721 | 0.1953507 | -0.003131625 | -0.0217 | 39.8615
23093 | 32.22 | 2.7546 | 92.9254 | 6 | 8.5079 | 8.501687 | 72.39 | 0.948831 | 0.1725 | 0.1953401 | -0.003162052 | -0.0218 | 39.8601
23094 | 32.221389 | 2.7534 | 92.9293 | 6 | 8.5054 | 8.501974 | 72.34 | 0.947568 | 0.1727 | 0.1953297 | -0.003192526 | -0.0219 | 39.8609
23095 | 32.222778 | 2.7534 | 92.9331 | 7 | 8.4977 | 8.502206 | 72.21 | 0.946465 | 0.1722 | 0.1953195 | -0.003223047 | -0.022 | 39.8616
23096 | 32.224167 | 2.7523 | 92.9369 | 7 | 8.502 | 8.50248 | 72.28 | 0.947201 | 0.1719 | 0.1953092 | -0.003254093 | -0.0221 | 39.8612
23097 | 32.225556 | 2.7523 | 92.9407 | 6 | 8.5113 | 8.502772 | 72.44 | 0.950499 | 0.1727 | 0.195299 | -0.00328308 | -0.0222 | 39.8593
23098 | 32.226944 | 2.7513 | 92.9445 | 6 | 8.5024 | 8.503032 | 72.29 | 0.945 | 0.1729 | 0.1952888 | -0.003312401 | -0.0222 | 39.8626
23099 | 32.228333 | 2.7513 | 92.9484 | 6 | 8.5084 | 8.503309 | 72.39 | 0.94838 | 0.173 | 0.1952789 | -0.003341864 | -0.0223 | 39.8606
23100 | 32.229722 | 2.7504 | 92.9522 | 6 | 8.5037 | 8.503572 | 72.31 | 0.946725 | 0.173 | 0.1952688 | -0.003370802 | -0.0224 | 39.8617
23101 | 32.231111 | 2.7504 | 92.956 | 6 | 8.499 | 8.503836 | 72.23 | 0.945714 | 0.1723 | 0.195259 | -0.003401032 | -0.0225 | 39.8623
23102 | 32.2325 | 2.7495 | 92.9598 | 6 | 8.4994 | 8.504145 | 72.24 | 0.946273 | 0.1719 | 0.1952493 | -0.003432839 | -0.0225 | 39.862
23103 | 32.233889 | 2.7495 | 92.9636 | 6 | 8.5007 | 8.504388 | 72.26 | 0.945778 | 0.1719 | 0.1952396 | -0.003464406 | -0.0226 | 39.8624
23104 | 32.235278 | 2.7486 | 92.9675 | 7 | 8.5084 | 8.504657 | 72.39 | 0.949772 | 0.1719 | 0.1952297 | -0.00349602 | -0.0226 | 39.86
23105 | 32.236667 | 2.7486 | 92.9713 | 7 | 8.5045 | 8.504928 | 72.33 | 0.947329 | 0.1719 | 0.19522 | -0.003527395 | -0.0227 | 39.8615
23106 | 32.238056 | 2.7478 | 92.9751 | 6 | 8.5024 | 8.505367 | 72.29 | 0.946573 | 0.1714 | 0.1952102 | -0.003559773 | -0.0227 | 39.862
23107 | 32.239444 | 2.7478 | 92.9789 | 6 | 8.5182 | 8.505633 | 72.56 | 0.952724 | 0.1722 | 0.1952006 | -0.003590188 | -0.0228 | 39.8584
23108 | 32.240833 | 2.7471 | 92.9827 | 7 | 8.5037 | 8.505867 | 72.31 | 0.947237 | 0.1719 | 0.1951909 | -0.003621032 | -0.0228 | 39.8618
23109 | 32.242222 | 2.7471 | 92.9865 | 7 | 8.5088 | 8.506127 | 72.4 | 0.948754 | 0.1719 | 0.1951808 | -0.003680434 | -0.0229 | 39.8609
23110 | 32.243611 | 2.7462 | 92.9904 | 6 | 8.5084 | 8.506385 | 72.39 | 0.947592 | 0.1721 | 0.1951706 | -0.003710804 | -0.0229 | 39.8616
23111 | 32.245 | 2.7462 | 92.9942 | 6 | 8.5084 | 8.506621 | 72.39 | 0.948398 | 0.1723 | 0.1951606 | -0.003740361 | -0.023 | 39.8612
23112 | 32.246389 | 2.7454 | 92.998 | 6 | 8.4964 | 8.506898 | 72.19 | 0.945124 | 0.1715 | 0.1951503 | -0.003771302 | -0.023 | 39.8632
23113 | 32.247778 | 2.7454 | 93.0018 | 6 | 8.505 | 8.507168 | 72.33 | 0.947362 | 0.1714 | 0.1951395 | -0.003802575 | -0.0231 | 39.8619
23114 | 32.249167 | 2.7447 | 93.0056 | 6 | 8.5011 | 8.507407 | 72.27 | 0.946289 | 0.1708 | 0.1951284 | -0.003835135 | -0.0231 | 39.8626
23115 | 32.250556 | 2.7447 | 93.0094 | 6 | 8.5079 | 8.507677 | 72.39 | 0.948893 | 0.1707 | 0.1951172 | -0.003867071 | -0.0231 | 39.8611
23116 | 32.251944 | 2.7441 | 93.0132 | 7 | 8.5203 | 8.507911 | 72.6 | 0.951327 | 0.1716 | 0.1951062 | -0.003896756 | -0.0232 | 39.8597
23117 | 32.253333 | 2.7441 | 93.017 | 7 | 8.5062 | 8.508182 | 72.36 | 0.947909 | 0.1717 | 0.195095 | -0.003926486 | -0.0232 | 39.8618
23118 | 32.254722 | 2.7435 | 93.0209 | 6 | 8.5024 | 8.508472 | 72.29 | 0.947177 | 0.1716 | 0.195084 | -0.003955686 | -0.0232 | 39.8622
23119 | 32.256111 | 2.7435 | 93.0247 | 6 | 8.5152 | 8.508735 | 72.51 | 0.950363 | 0.1721 | 0.1950753 | -0.003983782 | -0.0232 | 39.8604
23120 | 32.2575 | 2.743 | 93.0285 | 7 | 8.5045 | 8.508992 | 72.33 | 0.947538 | 0.172 | 0.1950669 | -0.004012783 | -0.0233 | 39.8621
23121 | 32.258889 | 2.743 | 93.0323 | 7 | 8.5032 | 8.509225 | 72.31 | 0.946502 | 0.1713 | 0.1950582 | -0.004043932 | -0.0233 | 39.8628
23122 | 32.260278 | 2.7426 | 93.0361 | 7 | 8.5096 | 8.509396 | 72.41 | 0.948542 | 0.1713 | 0.1950495 | -0.004074649 | -0.0233 | 39.8616
23123 | 32.261667 | 2.7426 | 93.0399 | 6 | 8.5148 | 8.509681 | 72.5 | 0.950206 | 0.1721 | 0.1950409 | -0.00410369 | -0.0233 | 39.8607
23124 | 32.263056 | 2.7421 | 93.0437 | 6 | 8.505 | 8.509948 | 72.33 | 0.946822 | 0.1718 | 0.1950325 | -0.00413268 | -0.0233 | 39.8628
23125 | 32.264444 | 2.7421 | 93.0475 | 6 | 8.5075 | 8.510232 | 72.38 | 0.94859 | 0.1713 | 0.1950239 | -0.004162288 | -0.0233 | 39.8618
23126 | 32.265833 | 2.7417 | 93.0513 | 6 | 8.5118 | 8.510487 | 72.45 | 0.950356 | 0.1716 | 0.1950158 | -0.004190792 | -0.0233 | 39.8608
23127 | 32.267222 | 2.7417 | 93.0552 | 6 | 8.5037 | 8.510769 | 72.31 | 0.94706 | 0.1712 | 0.195008 | -0.004219243 | -0.0233 | 39.8627
23128 | 32.268611 | 2.7414 | 93.059 | 6 | 8.525 | 8.511052 | 72.68 | 0.953911 | 0.1724 | 0.1949997 | -0.004244007 | -0.0233 | 39.8587
23129 | 32.27 | 2.7414 | 93.0628 | 6 | 8.5177 | 8.51131 | 72.55 | 0.951494 | 0.1727 | 0.194991 | -0.004268334 | -0.0233 | 39.8602
23130 | 32.271389 | 2.7411 | 93.0666 | 6 | 8.5109 | 8.511569 | 72.44 | 0.949165 | 0.1726 | 0.1949823 | -0.004293373 | -0.0233 | 39.8616
23131 | 32.272778 | 2.7411 | 93.0704 | 6 | 8.5186 | 8.511819 | 72.57 | 0.951711 | 0.173 | 0.1949735 | -0.004353037 | -0.0233 | 39.8602
23132 | 32.274167 | 2.7407 | 93.0742 | 6 | 8.5177 | 8.512081 | 72.55 | 0.952187 | 0.1736 | 0.1949651 | -0.004376083 | -0.0233 | 39.86
23133 | 32.275833 | 2.7407 | 93.078 | 6 | 8.5186 | 8.512372 | 72.57 | 0.952053 | 0.1739 | 0.1949568 | -0.004398791 | -0.0233 | 39.8604
23134 | 32.277222 | 2.7404 | 93.0818 | 6 | 8.5105 | 8.512661 | 72.43 | 0.948831 | 0.1736 | 0.1949481 | -0.004421639 | -0.0233 | 39.8624
23135 | 32.278611 | 2.7404 | 93.0856 | 6 | 8.5105 | 8.512923 | 72.43 | 0.948998 | 0.1736 | 0.1949395 | -0.004444818 | -0.0233 | 39.8623
23136 | 32.28 | 2.7403 | 93.0894 | 6 | 8.5165 | 8.513188 | 72.53 | 0.951466 | 0.1743 | 0.1949309 | -0.004466608 | -0.0233 | 39.8609
23137 | 32.281389 | 2.7403 | 93.0932 | 6 | 8.5071 | 8.513446 | 72.37 | 0.948662 | 0.1738 | 0.1949225 | -0.004490068 | -0.0232 | 39.8626
23138 | 32.282778 | 2.7402 | 93.097 | 6 | 8.5177 | 8.513715 | 72.55 | 0.95185 | 0.1743 | 0.1949147 | -0.004512714 | -0.0232 | 39.8608
23139 | 32.284167 | 2.7402 | 93.1009 | 6 | 8.5092 | 8.513962 | 72.41 | 0.954127 | 0.1741 | 0.1949064 | -0.00453512 | -0.0232 | 39.8594
23140 | 32.285556 | 2.7402 | 93.1047 | 5 | 8.522 | 8.514233 | 72.62 | 0.955864 | 0.1749 | 0.1948979 | -0.004555375 | -0.0232 | 39.8584
23141 | 32.286944 | 2.7402 | 93.1085 | 6 | 8.5101 | 8.514497 | 72.42 | 0.950406 | 0.1744 | 0.1948898 | -0.004576248 | -0.0231 | 39.8617
23142 | 32.288333 | 2.7403 | 93.1123 | 6 | 8.5199 | 8.514732 | 72.59 | 0.951678 | 0.175 | 0.1948817 | -0.004595925 | -0.0231 | 39.861
23143 | 32.289722 | 2.7403 | 93.1161 | 6 | 8.5194 | 8.515016 | 72.58 | 0.951671 | 0.1756 | 0.1948736 | -0.004614023 | -0.023 | 39.8611
23144 | 32.291111 | 2.7405 | 93.1199 | 6 | 8.5177 | 8.515295 | 72.55 | 0.951551 | 0.1758 | 0.1948655 | -0.004631499 | -0.023 | 39.8612
23145 | 32.2925 | 2.7405 | 93.1237 | 6 | 8.5101 | 8.515536 | 72.42 | 0.949363 | 0.1757 | 0.1948576 | -0.00464902 | -0.0229 | 39.8626
23146 | 32.293889 | 2.7407 | 93.1275 | 6 | 8.5156 | 8.515831 | 72.52 | 0.951116 | 0.1759 | 0.1948503 | -0.004666588 | -0.0229 | 39.8616
23147 | 32.295278 | 2.7407 | 93.1313 | 7 | 8.5194 | 8.516099 | 72.58 | 0.952343 | 0.1764 | 0.194843 | -0.004682673 | -0.0228 | 39.8609
23148 | 32.296667 | 2.7411 | 93.1351 | 6 | 8.5182 | 8.516347 | 72.56 | 0.952632 | 0.1772 | 0.1948356 | -0.004696705 | -0.0227 | 39.8608
23149 | 32.298056 | 2.7411 | 93.1389 | 6 | 8.522 | 8.51661 | 72.62 | 0.952422 | 0.178 | 0.194828 | -0.004709446 | -0.0226 | 39.861
23150 | 32.299444 | 2.7416 | 93.1427 | 6 | 8.5211 | 8.516879 | 72.61 | 0.953096 | 0.1781 | 0.1948205 | -0.004721567 | -0.0226 | 39.8606
23151 | 32.300833 | 2.7416 | 93.1466 | 5 | 8.5041 | 8.517205 | 72.32 | 0.949716 | 0.1768 | 0.1948129 | -0.004736505 | -0.0225 | 39.8626
23152 | 32.302222 | 2.7421 | 93.1504 | 7 | 8.5203 | 8.517459 | 72.6 | 0.953631 | 0.1773 | 0.1948052 | -0.004750536 | -0.0224 | 39.8604
23153 | 32.303611 | 2.7421 | 93.1542 | 7 | 8.5165 | 8.517707 | 72.53 | 0.951543 | 0.1774 | 0.1947973 | -0.004802178 | -0.0223 | 39.8617
23154 | 32.305 | 2.7424 | 93.158 | 7 | 8.5169 | 8.518011 | 72.54 | 0.95059 | 0.1772 | 0.1947893 | -0.00481634 | -0.0222 | 39.8623
23155 | 32.306389 | 2.7424 | 93.1618 | 6 | 8.5194 | 8.518282 | 72.58 | 0.95285 | 0.1771 | 0.1947808 | -0.004830932 | -0.0221 | 39.861
23156 | 32.307778 | 2.7429 | 93.1656 | 6 | 8.5135 | 8.518557 | 72.48 | 0.950631 | 0.177 | 0.1947722 | -0.00484624 | -0.022 | 39.8624
23157 | 32.309167 | 2.7429 | 93.1694 | 8 | 8.525 | 8.518839 | 72.68 | 0.954169 | 0.1778 | 0.1947642 | -0.004859306 | -0.022 | 39.8603
23158 | 32.310556 | 2.7435 | 93.1732 | 6 | 8.5216 | 8.519111 | 72.62 | 0.955712 | 0.1781 | 0.1947561 | -0.004872135 | -0.0219 | 39.8594
23159 | 32.311944 | 2.7435 | 93.177 | 5 | 8.5169 | 8.519388 | 72.54 | 0.954826 | 0.1778 | 0.1947483 | -0.004885872 | -0.0218 | 39.86
23160 | 32.313333 | 2.7441 | 93.1808 | 6 | 8.519 | 8.519676 | 72.57 | 0.955248 | 0.1778 | 0.1947407 | -0.004899373 | -0.0217 | 39.8598
23161 | 32.314722 | 2.7441 | 93.1847 | 7 | 8.4819 | 8.519962 | 71.94 | 0.940187 | 0.175 | 0.194733 | -0.004917405 | -0.0216 | 39.8688
23162 | 32.316111 | 2.7448 | 93.1885 | 8 | 8.5305 | 8.520212 | 72.77 | 0.955835 | 0.1759 | 0.1947251 | -0.004933097 | -0.0215 | 39.8595
23163 | 32.3175 | 2.7448 | 93.1923 | 7 | 8.5143 | 8.520486 | 72.49 | 0.951144 | 0.1749 | 0.1947173 | -0.004951029 | -0.0213 | 39.8624
23164 | 32.318889 | 2.7454 | 93.1961 | 7 | 8.5186 | 8.520758 | 72.57 | 0.95156 | 0.1748 | 0.1947095 | -0.004968908 | -0.0212 | 39.8622
23165 | 32.320278 | 2.7454 | 93.1999 | 6 | 8.5135 | 8.521005 | 72.48 | 0.950907 | 0.1741 | 0.1947022 | -0.00498769 | -0.0211 | 39.8626
23166 | 32.321667 | 2.746 | 93.2037 | 7 | 8.5148 | 8.521262 | 72.5 | 0.951536 | 0.174 | 0.1946946 | -0.005006514 | -0.021 | 39.8623
23167 | 32.323056 | 2.746 | 93.2076 | 6 | 8.5267 | 8.521511 | 72.7 | 0.954936 | 0.1743 | 0.1946869 | -0.005025475 | -0.0209 | 39.8603
23168 | 32.324444 | 2.7466 | 93.2114 | 6 | 8.5318 | 8.52176 | 72.79 | 0.956486 | 0.1759 | 0.1946793 | -0.005040664 | -0.0208 | 39.8594
23169 | 32.325833 | 2.7466 | 93.2152 | 7 | 8.5177 | 8.522027 | 72.55 | 0.951468 | 0.1757 | 0.1946715 | -0.005056278 | -0.0207 | 39.8625
23170 | 32.327222 | 2.7473 | 93.219 | 8 | 8.5207 | 8.52228 | 72.6 | 0.952762 | 0.1758 | 0.1946634 | -0.005070601 | -0.0206 | 39.8618
23171 | 32.328611 | 2.7473 | 93.2228 | 6 | 8.5254 | 8.522559 | 72.68 | 0.954426 | 0.1767 | 0.1946556 | -0.00508325 | -0.0205 | 39.8608
23172 | 32.33 | 2.7481 | 93.2266 | 6 | 8.5267 | 8.522819 | 72.7 | 0.954607 | 0.1769 | 0.1946475 | -0.005095466 | -0.0204 | 39.8608
23173 | 32.331389 | 2.7481 | 93.2304 | 6 | 8.5194 | 8.523089 | 72.58 | 0.952199 | 0.1765 | 0.194639 | -0.005108681 | -0.0203 | 39.8622
23174 | 32.332778 | 2.7489 | 93.2343 | 6 | 8.5122 | 8.523342 | 72.46 | 0.949546 | 0.1757 | 0.1946311 | -0.005123753 | -0.0201 | 39.8638
23175 | 32.334167 | 2.7489 | 93.2381 | 8 | 8.5314 | 8.523633 | 72.78 | 0.956114 | 0.1762 | 0.1946226 | -0.005178223 | -0.02 | 39.86
23176 | 32.335833 | 2.7494 | 93.2419 | 6 | 8.5233 | 8.523897 | 72.65 | 0.954133 | 0.1762 | 0.1946139 | -0.00519228 | -0.0199 | 39.8615
23177 | 32.337222 | 2.7494 | 93.2457 | 6 | 8.5194 | 8.524196 | 72.58 | 0.953211 | 0.1761 | 0.1946046 | -0.005206763 | -0.0198 | 39.8621
23178 | 32.338611 | 2.7502 | 93.2496 | 6 | 8.5258 | 8.524486 | 72.69 | 0.953945 | 0.1761 | 0.1945951 | -0.005221291 | -0.0197 | 39.8617
23179 | 32.34 | 2.7502 | 93.2534 | 6 | 8.5241 | 8.52476 | 72.66 | 0.954323 | 0.1765 | 0.1945855 | -0.005235293 | -0.0195 | 39.8615
23180 | 32.341389 | 2.7511 | 93.2572 | 6 | 8.5207 | 8.525047 | 72.6 | 0.953187 | 0.1761 | 0.1945759 | -0.005250104 | -0.0194 | 39.8622
23181 | 32.342778 | 2.7511 | 93.261 | 6 | 8.528 | 8.525291 | 72.73 | 0.955889 | 0.1766 | 0.1945663 | -0.005264388 | -0.0193 | 39.8607
23182 | 32.344167 | 2.7519 | 93.2648 | 7 | 8.5245 | 8.525558 | 72.67 | 0.954128 | 0.1766 | 0.1945572 | -0.00527872 | -0.0191 | 39.8618
23183 | 32.345556 | 2.7519 | 93.2687 | 6 | 8.5271 | 8.525795 | 72.71 | 0.955618 | 0.1768 | 0.1945479 | -0.005292145 | -0.019 | 39.8609
23184 | 32.346944 | 2.7528 | 93.2725 | 6 | 8.5233 | 8.526034 | 72.65 | 0.95416 | 0.1766 | 0.1945386 | -0.005305713 | -0.0189 | 39.8618
23185 | 32.348333 | 2.7528 | 93.2763 | 6 | 8.528 | 8.526344 | 72.73 | 0.956025 | 0.1766 | 0.1945289 | -0.005319708 | -0.0187 | 39.8608
23186 | 32.349722 | 2.7538 | 93.2801 | 6 | 8.5245 | 8.526604 | 72.67 | 0.955358 | 0.1767 | 0.1945189 | -0.00533375 | -0.0186 | 39.8612
23187 | 32.351111 | 2.7538 | 93.284 | 6 | 8.528 | 8.526854 | 72.73 | 0.955588 | 0.1766 | 0.1945087 | -0.005348221 | -0.0185 | 39.8611
23188 | 32.3525 | 2.7546 | 93.2878 | 6 | 8.5309 | 8.527069 | 72.78 | 0.95658 | 0.177 | 0.194498 | -0.005362455 | -0.0183 | 39.8606
23189 | 32.353889 | 2.7546 | 93.2916 | 5 | 8.5292 | 8.527364 | 72.75 | 0.957844 | 0.1776 | 0.1944877 | -0.005375689 | -0.0182 | 39.8599
23190 | 32.355278 | 2.7556 | 93.2954 | 7 | 8.5262 | 8.527642 | 72.7 | 0.95502 | 0.1774 | 0.1944776 | -0.005390308 | -0.0181 | 39.8616
23191 | 32.356667 | 2.7556 | 93.2993 | 6 | 8.5437 | 8.527901 | 72.99 | 0.959605 | 0.1788 | 0.1944676 | -0.005402406 | -0.0179 | 39.8589
23192 | 32.358056 | 2.7565 | 93.3031 | 6 | 8.5267 | 8.528126 | 72.7 | 0.955869 | 0.1788 | 0.1944579 | -0.005414939 | -0.0178 | 39.8612
23193 | 32.359444 | 2.7565 | 93.3069 | 6 | 8.5292 | 8.528439 | 72.75 | 0.955682 | 0.1776 | 0.1944488 | -0.005429718 | -0.0176 | 39.8613
23194 | 32.360833 | 2.7575 | 93.3107 | 5 | 8.528 | 8.528684 | 72.73 | 0.956994 | 0.178 | 0.1944396 | -0.005443501 | -0.0175 | 39.8606
23195 | 32.362222 | 2.7575 | 93.3146 | 5 | 8.5241 | 8.528927 | 72.66 | 0.954241 | 0.1778 | 0.1944305 | -0.0054581 | -0.0174 | 39.8623
23196 | 32.363611 | 2.7585 | 93.3184 | 5 | 8.5224 | 8.529197 | 72.63 | 0.954625 | 0.1774 | 0.1944208 | -0.005473324 | -0.0172 | 39.8621
23197 | 32.365 | 2.7585 | 93.3223 | 5 | 8.5216 | 8.52946 | 72.62 | 0.954259 | 0.1769 | 0.1944111 | -0.005521689 | -0.0171 | 39.8623
23198 | 32.366389 | 2.7592 | 93.3261 | 6 | 8.5314 | 8.529655 | 72.78 | 0.958885 | 0.1768 | 0.1944008 | -0.005537997 | -0.0169 | 39.8596
23199 | 32.367778 | 2.7592 | 93.3299 | 5 | 8.5326 | 8.529879 | 72.81 | 0.958806 | 0.1767 | 0.1943906 | -0.005554072 | -0.0168 | 39.8597
23200 | 32.369167 | 2.7601 | 93.3337 | 6 | 8.5301 | 8.530163 | 72.76 | 0.956898 | 0.1766 | 0.1943811 | -0.005570864 | -0.0167 | 39.8609
23201 | 32.370556 | 2.7601 | 93.3376 | 6 | 8.5267 | 8.530423 | 72.7 | 0.954244 | 0.1766 | 0.1943713 | -0.005588566 | -0.0165 | 39.8625
23202 | 32.371944 | 2.761 | 93.3414 | 5 | 8.5339 | 8.530726 | 72.83 | 0.959864 | 0.1771 | 0.1943614 | -0.005605083 | -0.0164 | 39.8592
23203 | 32.373333 | 2.761 | 93.3453 | 6 | 8.5297 | 8.530966 | 72.75 | 0.955576 | 0.1769 | 0.1943519 | -0.005621844 | -0.0163 | 39.8618
23204 | 32.374722 | 2.7618 | 93.3491 | 6 | 8.5356 | 8.531239 | 72.86 | 0.958237 | 0.1779 | 0.1943431 | -0.005636753 | -0.0161 | 39.8602
23205 | 32.376111 | 2.7618 | 93.3529 | 6 | 8.5322 | 8.531532 | 72.8 | 0.956228 | 0.178 | 0.1943345 | -0.005651623 | -0.016 | 39.8615
23206 | 32.3775 | 2.7627 | 93.3568 | 7 | 8.5369 | 8.531784 | 72.88 | 0.958855 | 0.1784 | 0.1943261 | -0.005665976 | -0.0159 | 39.8599
23207 | 32.378889 | 2.7627 | 93.3606 | 7 | 8.536 | 8.532048 | 72.86 | 0.957369 | 0.1792 | 0.1943177 | -0.005679339 | -0.0157 | 39.8609
23208 | 32.380278 | 2.7636 | 93.3644 | 6 | 8.5322 | 8.532293 | 72.8 | 0.956608 | 0.179 | 0.1943094 | -0.005693235 | -0.0156 | 39.8614
23209 | 32.381667 | 2.7636 | 93.3683 | 8 | 8.5445 | 8.532566 | 73.01 | 0.960449 | 0.18 | 0.1943014 | -0.005704714 | -0.0155 | 39.8591
23210 | 32.383056 | 2.7645 | 93.3721 | 7 | 8.528 | 8.532833 | 72.73 | 0.956772 | 0.1798 | 0.1942935 | -0.005716441 | -0.0153 | 39.8614
23211 | 32.384444 | 2.7645 | 93.376 | 6 | 8.5382 | 8.533077 | 72.9 | 0.959076 | 0.1803 | 0.1942856 | -0.005727275 | -0.0152 | 39.86
23212 | 32.385833 | 2.7654 | 93.3798 | 7 | 8.5373 | 8.533349 | 72.89 | 0.958144 | 0.1807 | 0.1942779 | -0.005737882 | -0.0151 | 39.8606
23213 | 32.387222 | 2.7654 | 93.3836 | 7 | 8.5356 | 8.533621 | 72.86 | 0.958149 | 0.1816 | 0.1942705 | -0.00574655 | -0.015 | 39.8607
23214 | 32.388611 | 2.7663 | 93.3875 | 7 | 8.528 | 8.533894 | 72.73 | 0.955459 | 0.1815 | 0.1942645 | -0.005756709 | -0.0148 | 39.8623
23215 | 32.39 | 2.7663 | 93.3913 | 6 | 8.5403 | 8.534133 | 72.94 | 0.959265 | 0.1817 | 0.1942585 | -0.005767788 | -0.0147 | 39.8601
23216 | 32.391389 | 2.7672 | 93.3952 | 6 | 8.5403 | 8.534434 | 72.94 | 0.959703 | 0.1822 | 0.1942525 | -0.005779124 | -0.0146 | 39.8598
23217 | 32.392778 | 2.7672 | 93.399 | 7 | 8.5348 | 8.534694 | 72.84 | 0.957813 | 0.1821 | 0.1942465 | -0.005790242 | -0.0144 | 39.861
23218 | 32.394167 | 2.7681 | 93.4029 | 6 | 8.5382 | 8.534984 | 72.9 | 0.958975 | 0.1829 | 0.1942406 | -0.005799809 | -0.0143 | 39.8603
23219 | 32.395556 | 2.7681 | 93.4067 | 7 | 8.5339 | 8.535261 | 72.83 | 0.957952 | 0.1833 | 0.1942341 | -0.005829981 | -0.0142 | 39.861
23220 | 32.397222 | 2.7689 | 93.4106 | 7 | 8.5305 | 8.535543 | 72.77 | 0.95714 | 0.1833 | 0.1942282 | -0.00583875 | -0.0141 | 39.8618
23221 | 32.398611 | 2.7689 | 93.4144 | 6 | 8.5224 | 8.535792 | 72.63 | 0.954107 | 0.1826 | 0.1942226 | -0.005848635 | -0.0139 | 39.8636
23222 | 32.4 | 2.7698 | 93.4182 | 6 | 8.5326 | 8.536056 | 72.81 | 0.957506 | 0.1823 | 0.1942171 | -0.005859157 | -0.0138 | 39.8617
23223 | 32.401389 | 2.7698 | 93.4221 | 6 | 8.5369 | 8.536326 | 72.88 | 0.959038 | 0.1826 | 0.1942116 | -0.005870224 | -0.0137 | 39.8608
23224 | 32.402778 | 2.7707 | 93.426 | 6 | 8.5292 | 8.536588 | 72.75 | 0.95587 | 0.1819 | 0.194206 | -0.005882977 | -0.0135 | 39.8627
23225 | 32.404167 | 2.7707 | 93.4298 | 6 | 8.5365 | 8.536858 | 72.87 | 0.958859 | 0.1822 | 0.1942007 | -0.005894561 | -0.0134 | 39.8609
23226 | 32.405556 | 2.7716 | 93.4336 | 6 | 8.5394 | 8.537116 | 72.92 | 0.959363 | 0.1823 | 0.1941956 | -0.005905929 | -0.0133 | 39.8607
23227 | 32.406944 | 2.7716 | 93.4375 | 6 | 8.5407 | 8.537393 | 72.94 | 0.960712 | 0.1832 | 0.1941906 | -0.005915462 | -0.0132 | 39.8599
23228 | 32.408333 | 2.7724 | 93.4413 | 7 | 8.5331 | 8.537695 | 72.81 | 0.957177 | 0.1829 | 0.194186 | -0.005925636 | -0.013 | 39.8621
23229 | 32.409722 | 2.7724 | 93.4452 | 6 | 8.5424 | 8.537981 | 72.97 | 0.960145 | 0.1833 | 0.194181 | -0.005935404 | -0.0129 | 39.8603
23230 | 32.411111 | 2.7733 | 93.4491 | 6 | 8.5454 | 8.538262 | 73.02 | 0.961768 | 0.1838 | 0.1941765 | -0.005943911 | -0.0128 | 39.8593
23231 | 32.4125 | 2.7733 | 93.4529 | 6 | 8.5352 | 8.538526 | 72.85 | 0.959259 | 0.1836 | 0.1941719 | -0.005952583 | -0.0127 | 39.8609
23232 | 32.413889 | 2.774 | 93.4568 | 6 | 8.5326 | 8.538816 | 72.81 | 0.957715 | 0.1836 | 0.1941676 | -0.005962086 | -0.0126 | 39.8618
23233 | 32.415278 | 2.774 | 93.4606 | 6 | 8.5432 | 8.539062 | 72.99 | 0.961116 | 0.184 | 0.1941631 | -0.005971472 | -0.0125 | 39.8599
23234 | 32.416667 | 2.7748 | 93.4645 | 6 | 8.5356 | 8.539334 | 72.86 | 0.958869 | 0.1837 | 0.1941582 | -0.005981215 | -0.0124 | 39.8612
23235 | 32.418056 | 2.7748 | 93.4683 | 6 | 8.5415 | 8.539612 | 72.96 | 0.961115 | 0.1841 | 0.194153 | -0.00599027 | -0.0123 | 39.8599
23236 | 32.419444 | 2.7756 | 93.4722 | 6 | 8.5377 | 8.539895 | 72.89 | 0.959461 | 0.1841 | 0.1941475 | -0.005999207 | -0.0122 | 39.8609
23237 | 32.420833 | 2.7756 | 93.476 | 7 | 8.5411 | 8.540144 | 72.95 | 0.96082 | 0.1846 | 0.194142 | -0.00600717 | -0.012 | 39.8602
23238 | 32.422222 | 2.7763 | 93.4799 | 6 | 8.5415 | 8.540404 | 72.96 | 0.960023 | 0.1849 | 0.1941366 | -0.006015208 | -0.0119 | 39.8607
23239 | 32.423611 | 2.7763 | 93.4838 | 6 | 8.5369 | 8.540665 | 72.88 | 0.959635 | 0.1844 | 0.1941304 | -0.006024366 | -0.0118 | 39.8609
23240 | 32.425 | 2.777 | 93.4876 | 6 | 8.5062 | 8.540905 | 72.36 | 0.949265 | 0.1821 | 0.1941243 | -0.006037689 | -0.0117 | 39.8671
23241 | 32.426389 | 2.777 | 93.4915 | 6 | 8.5432 | 8.541183 | 72.99 | 0.960418 | 0.1824 | 0.1941183 | -0.006066508 | -0.0116 | 39.8605
23242 | 32.427778 | 2.7775 | 93.4953 | 7 | 8.5466 | 8.541426 | 73.05 | 0.961895 | 0.1832 | 0.1941123 | -0.006077699 | -0.0116 | 39.8597
23243 | 32.429167 | 2.7775 | 93.4992 | 6 | 8.536 | 8.541719 | 72.86 | 0.959945 | 0.1828 | 0.1941066 | -0.006089914 | -0.0115 | 39.8609
23244 | 32.430556 | 2.778 | 93.503 | 6 | 8.5403 | 8.541998 | 72.94 | 0.959303 | 0.1831 | 0.1941012 | -0.00610144 | -0.0114 | 39.8613
23245 | 32.431944 | 2.778 | 93.5069 | 7 | 8.5449 | 8.542256 | 73.02 | 0.961736 | 0.1835 | 0.1940955 | -0.006112754 | -0.0113 | 39.8599
23246 | 32.433333 | 2.7786 | 93.5108 | 6 | 8.5513 | 8.542471 | 73.12 | 0.962899 | 0.1845 | 0.1940902 | -0.006120244 | -0.0112 | 39.8592
23247 | 32.434722 | 2.7786 | 93.5146 | 6 | 8.5424 | 8.542719 | 72.97 | 0.961035 | 0.1845 | 0.1940847 | -0.006127617 | -0.0111 | 39.8603
23248 | 32.436111 | 2.7792 | 93.5185 | 6 | 8.5458 | 8.543015 | 73.03 | 0.961973 | 0.185 | 0.1940791 | -0.006133826 | -0.0111 | 39.8598
23249 | 32.4375 | 2.7792 | 93.5223 | 7 | 8.5382 | 8.543327 | 72.9 | 0.959355 | 0.1848 | 0.1940741 | -0.006141154 | -0.011 | 39.8614
23250 | 32.438889 | 2.7797 | 93.5262 | 6 | 8.5513 | 8.543636 | 73.12 | 0.96289 | 0.1856 | 0.1940697 | -0.006147131 | -0.0109 | 39.8593
23251 | 32.440278 | 2.7797 | 93.5301 | 6 | 8.5488 | 8.543919 | 73.08 | 0.963201 | 0.1861 | 0.1940651 | -0.006152232 | -0.0108 | 39.8591
23252 | 32.441667 | 2.7803 | 93.5339 | 6 | 8.5496 | 8.544193 | 73.1 | 0.963739 | 0.1869 | 0.1940606 | -0.006155413 | -0.0107 | 39.8589
23253 | 32.443056 | 2.7803 | 93.5378 | 6 | 8.5411 | 8.54446 | 72.95 | 0.960863 | 0.1869 | 0.1940558 | -0.006159145 | -0.0107 | 39.8606
23254 | 32.444444 | 2.7808 | 93.5417 | 6 | 8.5437 | 8.544711 | 72.99 | 0.961355 | 0.187 | 0.194051 | -0.006162955 | -0.0106 | 39.8603
23255 | 32.445833 | 2.7808 | 93.5455 | 5 | 8.5449 | 8.544999 | 73.02 | 0.963757 | 0.187 | 0.1940461 | -0.006166653 | -0.0105 | 39.859
23256 | 32.447222 | 2.7814 | 93.5494 | 6 | 8.5488 | 8.545245 | 73.08 | 0.963442 | 0.1876 | 0.1940408 | -0.006169478 | -0.0104 | 39.8592
23257 | 32.448611 | 2.7814 | 93.5532 | 6 | 8.5471 | 8.545481 | 73.05 | 0.962214 | 0.1879 | 0.1940349 | -0.006171716 | -0.0104 | 39.8599
23258 | 32.45 | 2.782 | 93.5571 | 6 | 8.5449 | 8.545763 | 73.02 | 0.961409 | 0.1882 | 0.194029 | -0.006173369 | -0.0103 | 39.8604
23259 | 32.451389 | 2.782 | 93.561 | 6 | 8.5517 | 8.546031 | 73.13 | 0.963315 | 0.189 | 0.1940228 | -0.0061732 | -0.0102 | 39.8593
23260 | 32.452778 | 2.7826 | 93.5648 | 5 | 8.5335 | 8.546286 | 72.82 | 0.960018 | 0.1885 | 0.1940161 | -0.006173777 | -0.0101 | 39.8613
23261 | 32.454167 | 2.7826 | 93.5687 | 5 | 8.5437 | 8.546494 | 72.99 | 0.964062 | 0.1887 | 0.1940096 | -0.006173577 | -0.0101 | 39.8589
23262 | 32.455556 | 2.7833 | 93.5726 | 6 | 8.5449 | 8.546767 | 73.02 | 0.96348 | 0.1887 | 0.194003 | -0.006173361 | -0.01 | 39.8593
23263 | 32.456944 | 2.7833 | 93.5764 | 6 | 8.553 | 8.547041 | 73.15 | 0.966691 | 0.19 | 0.193997 | -0.006188166 | -0.0099 | 39.8574
23264 | 32.458333 | 2.7839 | 93.5803 | 6 | 8.5551 | 8.547173 | 73.19 | 0.968679 | 0.1913 | 0.1939914 | -0.006183005 | -0.0098 | 39.8563
23265 | 32.459722 | 2.7839 | 93.5842 | 5 | 8.5479 | 8.547468 | 73.07 | 0.966371 | 0.1912 | 0.1939861 | -0.006177831 | -0.0097 | 39.8577
23266 | 32.461389 | 2.7847 | 93.588 | 6 | 8.5534 | 8.547729 | 73.16 | 0.964535 | 0.192 | 0.1939806 | -0.006170745 | -0.0096 | 39.8591
23267 | 32.462778 | 2.7847 | 93.5919 | 5 | 8.5407 | 8.547999 | 72.94 | 0.96405 | 0.1914 | 0.1939754 | -0.006165356 | -0.0095 | 39.8594
23268 | 32.464167 | 2.7855 | 93.5958 | 5 | 8.5445 | 8.548238 | 73.01 | 0.963543 | 0.1911 | 0.1939699 | -0.00616119 | -0.0094 | 39.8597
23269 | 32.465556 | 2.7855 | 93.5996 | 5 | 8.5454 | 8.548493 | 73.02 | 0.963376 | 0.191 | 0.1939644 | -0.006157581 | -0.0093 | 39.8599
23270 | 32.466944 | 2.7865 | 93.6035 | 8 | 8.5556 | 8.548749 | 73.2 | 0.965013 | 0.1919 | 0.1939593 | -0.006150828 | -0.0092 | 39.8589
23271 | 32.468333 | 2.7865 | 93.6074 | 7 | 8.5488 | 8.549062 | 73.08 | 0.962723 | 0.1925 | 0.1939543 | -0.006143587 | -0.0091 | 39.8603
23272 | 32.469722 | 2.7875 | 93.6113 | 6 | 8.5568 | 8.549322 | 73.22 | 0.971932 | 0.1937 | 0.1939486 | -0.006134818 | -0.009 | 39.8548
23273 | 32.471111 | 2.7875 | 93.6151 | 6 | 8.5437 | 8.549598 | 72.99 | 0.960297 | 0.1934 | 0.1939429 | -0.006126896 | -0.0088 | 39.8618
23274 | 32.4725 | 2.7886 | 93.619 | 6 | 8.5543 | 8.549852 | 73.18 | 0.965042 | 0.194 | 0.193937 | -0.006118492 | -0.0087 | 39.859
23275 | 32.473889 | 2.7886 | 93.6229 | 6 | 8.5572 | 8.550075 | 73.23 | 0.965375 | 0.1944 | 0.1939318 | -0.006109132 | -0.0086 | 39.8588
23276 | 32.475278 | 2.7897 | 93.6268 | 6 | 8.5505 | 8.550336 | 73.11 | 0.962931 | 0.1946 | 0.1939268 | -0.006099387 | -0.0085 | 39.8603
23277 | 32.476667 | 2.7897 | 93.6306 | 6 | 8.5534 | 8.550611 | 73.16 | 0.964129 | 0.1947 | 0.1939218 | -0.006089636 | -0.0083 | 39.8596
23278 | 32.478056 | 2.7909 | 93.6345 | 6 | 8.5492 | 8.550927 | 73.09 | 0.963201 | 0.1947 | 0.1939177 | -0.006080071 | -0.0082 | 39.8602
23279 | 32.479444 | 2.7909 | 93.6384 | 6 | 8.5513 | 8.551198 | 73.12 | 0.968402 | 0.1949 | 0.1939132 | -0.006070501 | -0.008 | 39.8571
23280 | 32.480833 | 2.7922 | 93.6423 | 5 | 8.539 | 8.551437 | 72.91 | 0.963885 | 0.194 | 0.1939093 | -0.006063301 | -0.0079 | 39.8598
23281 | 32.482222 | 2.7922 | 93.6462 | 6 | 8.5415 | 8.551677 | 72.96 | 0.96462 | 0.1931 | 0.1939059 | -0.006058281 | -0.0078 | 39.8594
23282 | 32.483611 | 2.7935 | 93.65 | 5 | 8.5492 | 8.551909 | 73.09 | 0.964647 | 0.1928 | 0.1939027 | -0.006054206 | -0.0076 | 39.8594
23283 | 32.485 | 2.7935 | 93.6539 | 6 | 8.5441 | 8.552136 | 73 | 0.965028 | 0.1926 | 0.1938999 | -0.006050506 | -0.0074 | 39.8592
23284 | 32.486389 | 2.7947 | 93.6578 | 5 | 8.5589 | 8.552402 | 73.26 | 0.968227 | 0.1933 | 0.1938971 | -0.006045377 | -0.0073 | 39.8573
23285 | 32.487778 | 2.7947 | 93.6617 | 5 | 8.5572 | 8.552595 | 73.23 | 0.967444 | 0.1935 | 0.1938942 | -0.006049843 | -0.0071 | 39.8578
23286 | 32.489167 | 2.796 | 93.6656 | 5 | 8.5572 | 8.552879 | 73.23 | 0.968152 | 0.1941 | 0.1938915 | -0.006043204 | -0.007 | 39.8574
23287 | 32.490556 | 2.796 | 93.6695 | 5 | 8.5598 | 8.553125 | 73.27 | 0.970034 | 0.1949 | 0.1938887 | -0.006036183 | -0.0068 | 39.8563
23288 | 32.491944 | 2.7973 | 93.6733 | 6 | 8.5492 | 8.553408 | 73.09 | 0.964937 | 0.1943 | 0.1938857 | -0.006030869 | -0.0067 | 39.8594
23289 | 32.493333 | 2.7973 | 93.6772 | 6 | 8.5568 | 8.553673 | 73.22 | 0.96874 | 0.1935 | 0.1938825 | -0.006027358 | -0.0065 | 39.8571
23290 | 32.494722 | 2.7987 | 93.6811 | 5 | 8.5606 | 8.553937 | 73.28 | 0.970269 | 0.1943 | 0.1938791 | -0.006022518 | -0.0063 | 39.8562
23291 | 32.496111 | 2.7987 | 93.685 | 6 | 8.5594 | 8.554199 | 73.26 | 0.969176 | 0.1949 | 0.1938762 | -0.00601673 | -0.0062 | 39.8569
23292 | 32.4975 | 2.8001 | 93.6889 | 6 | 8.5577 | 8.554428 | 73.23 | 0.96933 | 0.1953 | 0.1938738 | -0.00601009 | -0.006 | 39.8568
23293 | 32.498889 | 2.8001 | 93.6928 | 5 | 8.5602 | 8.554699 | 73.28 | 0.969454 | 0.1956 | 0.1938719 | -0.006001649 | -0.0058 | 39.8568
23294 | 32.500278 | 2.8015 | 93.6967 | 5 | 8.5513 | 8.554947 | 73.12 | 0.969042 | 0.1956 | 0.1938698 | -0.005993493 | -0.0057 | 39.857
23295 | 32.501667 | 2.8015 | 93.7006 | 5 | 8.5577 | 8.555174 | 73.23 | 0.971166 | 0.1959 | 0.1938679 | -0.005985433 | -0.0055 | 39.8558
23296 | 32.503056 | 2.803 | 93.7045 | 5 | 8.5636 | 8.55542 | 73.34 | 0.972517 | 0.1965 | 0.1938651 | -0.005976142 | -0.0053 | 39.855
23297 | 32.504444 | 2.803 | 93.7084 | 6 | 8.556 | 8.555655 | 73.2 | 0.96519 | 0.1963 | 0.1938627 | -0.005967234 | -0.0052 | 39.8594
23298 | 32.505833 | 2.8045 | 93.7123 | 7 | 8.5594 | 8.555905 | 73.26 | 0.966535 | 0.1967 | 0.1938604 | -0.005958044 | -0.005 | 39.8586
23299 | 32.507222 | 2.8045 | 93.7162 | 7 | 8.5556 | 8.556184 | 73.2 | 0.965091 | 0.1964 | 0.1938588 | -0.005949332 | -0.0048 | 39.8595
23300 | 32.508611 | 2.8059 | 93.72 | 6 | 8.5509 | 8.556466 | 73.12 | 0.962866 | 0.1963 | 0.1938573 | -0.005942048 | -0.0046 | 39.8608
23301 | 32.51 | 2.8059 | 93.7239 | 6 | 8.5572 | 8.556737 | 73.23 | 0.966115 | 0.1964 | 0.1938561 | -0.005935528 | -0.0045 | 39.8589
23302 | 32.511389 | 2.8074 | 93.7278 | 6 | 8.5602 | 8.557005 | 73.28 | 0.966713 | 0.1966 | 0.1938546 | -0.005928634 | -0.0043 | 39.8586
23303 | 32.512778 | 2.8074 | 93.7317 | 6 | 8.5598 | 8.557257 | 73.27 | 0.967329 | 0.1968 | 0.1938533 | -0.005920989 | -0.0041 | 39.8582
23304 | 32.514167 | 2.8089 | 93.7356 | 7 | 8.5547 | 8.557519 | 73.18 | 0.965474 | 0.1967 | 0.1938521 | -0.005913065 | -0.0039 | 39.8593
23305 | 32.515556 | 2.8089 | 93.7395 | 8 | 8.5572 | 8.557759 | 73.23 | 0.966998 | 0.1967 | 0.1938507 | -0.005905337 | -0.0038 | 39.8584
23306 | 32.516944 | 2.8104 | 93.7434 | 7 | 8.5564 | 8.557994 | 73.21 | 0.966406 | 0.1943 | 0.1938492 | -0.005902547 | -0.0036 | 39.8588
23307 | 32.518333 | 2.8104 | 93.7474 | 7 | 8.5522 | 8.558239 | 73.14 | 0.964407 | 0.1938 | 0.1938469 | -0.005902523 | -0.0034 | 39.86
23308 | 32.52 | 2.8119 | 93.7513 | 6 | 8.553 | 8.558534 | 73.15 | 0.96472 | 0.1934 | 0.1938446 | -0.005901446 | -0.0032 | 39.8601
23309 | 32.521389 | 2.8119 | 93.7552 | 6 | 8.5632 | 8.558786 | 73.33 | 0.967933 | 0.194 | 0.1938425 | -0.005900087 | -0.0031 | 39.8582
23310 | 32.522778 | 2.8133 | 93.7591 | 6 | 8.5619 | 8.559077 | 73.31 | 0.967804 | 0.1943 | 0.1938404 | -0.005898259 | -0.0029 | 39.8583
23311 | 32.524167 | 2.8133 | 93.763 | 6 | 8.556 | 8.559336 | 73.2 | 0.966043 | 0.1942 | 0.1938385 | -0.005897193 | -0.0027 | 39.8594
23312 | 32.525556 | 2.8147 | 93.7669 | 6 | 8.5572 | 8.55961 | 73.23 | 0.966517 | 0.1938 | 0.1938366 | -0.005896038 | -0.0025 | 39.8591
23313 | 32.526944 | 2.8147 | 93.7708 | 6 | 8.5695 | 8.559882 | 73.44 | 0.970066 | 0.1946 | 0.1938345 | -0.005893938 | -0.0024 | 39.857
23314 | 32.528333 | 2.8161 | 93.7747 | 6 | 8.5628 | 8.560151 | 73.32 | 0.967539 | 0.1952 | 0.1938324 | -0.005890612 | -0.0022 | 39.8585
23315 | 32.529722 | 2.8161 | 93.7786 | 8 | 8.5568 | 8.560429 | 73.22 | 0.9654 | 0.1948 | 0.1938302 | -0.005887292 | -0.002 | 39.8598
23316 | 32.531111 | 2.8175 | 93.7825 | 6 | 8.5594 | 8.56067 | 73.26 | 0.966869 | 0.1944 | 0.1938284 | -0.005885303 | -0.0019 | 39.8589
23317 | 32.5325 | 2.8175 | 93.7865 | 7 | 8.5628 | 8.560939 | 73.32 | 0.968151 | 0.1945 | 0.1938271 | -0.005882561 | -0.0017 | 39.8582
23318 | 32.533889 | 2.8188 | 93.7904 | 6 | 8.5606 | 8.561208 | 73.28 | 0.966875 | 0.1945 | 0.1938256 | -0.005880296 | -0.0015 | 39.8589
23319 | 32.535278 | 2.8188 | 93.7943 | 7 | 8.5755 | 8.561427 | 73.54 | 0.97203 | 0.1955 | 0.1938245 | -0.005876236 | -0.0014 | 39.8559
23320 | 32.536667 | 2.82 | 93.7982 | 8 | 8.5657 | 8.561684 | 73.37 | 0.968587 | 0.1959 | 0.1938234 | -0.005871234 | -0.0012 | 39.8579
23321 | 32.538056 | 2.82 | 93.8021 | 7 | 8.5653 | 8.561962 | 73.36 | 0.968014 | 0.1962 | 0.1938227 | -0.005865576 | -0.0011 | 39.8583
23322 | 32.539444 | 2.8213 | 93.8061 | 8 | 8.5564 | 8.562227 | 73.21 | 0.966025 | 0.1955 | 0.1938218 | -0.00586163 | -0.0009 | 39.8595
23323 | 32.540833 | 2.8213 | 93.81 | 6 | 8.5683 | 8.56249 | 73.42 | 0.970205 | 0.1959 | 0.1938209 | -0.005857027 | -0.0008 | 39.857
23324 | 32.542222 | 2.8225 | 93.8139 | 6 | 8.5712 | 8.562739 | 73.47 | 0.970703 | 0.1966 | 0.1938202 | -0.005850725 | -0.0006 | 39.8567
23325 | 32.543611 | 2.8225 | 93.8178 | 7 | 8.5598 | 8.562967 | 73.27 | 0.967118 | 0.1962 | 0.1938191 | -0.005844715 | -0.0005 | 39.8589
23326 | 32.545 | 2.8237 | 93.8217 | 7 | 8.5644 | 8.563234 | 73.35 | 0.968624 | 0.1961 | 0.1938181 | -0.005840986 | -0.0004 | 39.858
23327 | 32.546389 | 2.8237 | 93.8257 | 6 | 8.5704 | 8.563484 | 73.45 | 0.971108 | 0.1966 | 0.1938172 | -0.005836414 | -0.0002 | 39.8565
23328 | 32.547778 | 2.8248 | 93.8296 | 6 | 8.5661 | 8.56374 | 73.38 | 0.969267 | 0.1965 | 0.1938162 | -0.00583261 | -0.0001 | 39.8576
23329 | 32.549167 | 2.8248 | 93.8335 | 7 | 8.5636 | 8.563961 | 73.34 | 0.96795 | 0.1965 | 0.1938149 | -0.005824537 | 0 | 39.8584
23330 | 32.550556 | 2.8259 | 93.8374 | 7 | 8.564 | 8.564215 | 73.34 | 0.968445 | 0.196 | 0.1938141 | -0.005821694 | 0.0002 | 39.8581
23331 | 32.551944 | 2.8259 | 93.8414 | 6 | 8.5691 | 8.564464 | 73.43 | 0.96974 | 0.1962 | 0.1938137 | -0.005817724 | 0.0003 | 39.8573
23332 | 32.553333 | 2.827 | 93.8453 | 6 | 8.5619 | 8.56473 | 73.31 | 0.967327 | 0.1962 | 0.1938131 | -0.005813858 | 0.0004 | 39.8588
23333 | 32.554722 | 2.827 | 93.8492 | 6 | 8.5649 | 8.56501 | 73.36 | 0.96898 | 0.1959 | 0.1938124 | -0.005810001 | 0.0006 | 39.8578
23334 | 32.556111 | 2.8281 | 93.8532 | 7 | 8.567 | 8.565248 | 73.39 | 0.969663 | 0.1963 | 0.1938117 | -0.005805394 | 0.0007 | 39.8574
23335 | 32.5575 | 2.8281 | 93.8571 | 7 | 8.564 | 8.565515 | 73.34 | 0.968217 | 0.1962 | 0.1938109 | -0.005800891 | 0.0008 | 39.8582
23336 | 32.558889 | 2.8291 | 93.861 | 6 | 8.5704 | 8.565772 | 73.45 | 0.970525 | 0.1965 | 0.19381 | -0.005795448 | 0.0009 | 39.8569
23337 | 32.560278 | 2.8291 | 93.865 | 7 | 8.5674 | 8.565989 | 73.4 | 0.969694 | 0.1966 | 0.1938089 | -0.005790298 | 0.0011 | 39.8574
23338 | 32.561667 | 2.8302 | 93.8689 | 7 | 8.5708 | 8.566236 | 73.46 | 0.971042 | 0.1969 | 0.1938075 | -0.005783926 | 0.0012 | 39.8566
23339 | 32.563056 | 2.8302 | 93.8728 | 6 | 8.5738 | 8.566492 | 73.51 | 0.972041 | 0.1973 | 0.1938063 | -0.00577671 | 0.0013 | 39.856
23340 | 32.564444 | 2.8312 | 93.8768 | 6 | 8.5729 | 8.566758 | 73.49 | 0.970585 | 0.1978 | 0.1938052 | -0.005768556 | 0.0014 | 39.8568
23341 | 32.565833 | 2.8312 | 93.8807 | 6 | 8.564 | 8.567009 | 73.34 | 0.968205 | 0.1977 | 0.1938042 | -0.005760695 | 0.0015 | 39.8583
23342 | 32.567222 | 2.8322 | 93.8846 | 8 | 8.5632 | 8.567263 | 73.33 | 0.967602 | 0.197 | 0.1938032 | -0.005755306 | 0.0016 | 39.8586
23343 | 32.568611 | 2.8322 | 93.8886 | 6 | 8.5733 | 8.567519 | 73.5 | 0.971544 | 0.1977 | 0.1938023 | -0.005748981 | 0.0017 | 39.8563
23344 | 32.57 | 2.8331 | 93.8925 | 7 | 8.5678 | 8.56771 | 73.41 | 0.969689 | 0.1977 | 0.1938012 | -0.005743425 | 0.0018 | 39.8574
23345 | 32.571389 | 2.8331 | 93.8964 | 6 | 8.5661 | 8.567974 | 73.38 | 0.96948 | 0.1975 | 0.1938003 | -0.005738924 | 0.0019 | 39.8575
23346 | 32.572778 | 2.834 | 93.9004 | 7 | 8.5661 | 8.568266 | 73.38 | 0.968181 | 0.1971 | 0.1937993 | -0.005735289 | 0.002 | 39.8583
23347 | 32.574167 | 2.834 | 93.9043 | 6 | 8.567 | 8.568534 | 73.39 | 0.970134 | 0.1969 | 0.1937985 | -0.005732234 | 0.0021 | 39.8571
23348 | 32.575833 | 2.8347 | 93.9082 | 5 | 8.567 | 8.568794 | 73.39 | 0.973119 | 0.1965 | 0.1937977 | -0.005731276 | 0.0022 | 39.8557
23349 | 32.577222 | 2.8347 | 93.9122 | 7 | 8.5687 | 8.569053 | 73.42 | 0.969252 | 0.197 | 0.1937969 | -0.005729575 | 0.0023 | 39.8579
23350 | 32.578611 | 2.8355 | 93.9161 | 8 | 8.5712 | 8.569313 | 73.47 | 0.97135 | 0.197 | 0.193796 | -0.0057277 | 0.0024 | 39.8567
23351 | 32.58 | 2.8355 | 93.9201 | 8 | 8.5687 | 8.569588 | 73.42 | 0.97076 | 0.1964 | 0.1937949 | -0.005717301 | 0.0025 | 39.857
23352 | 32.581389 | 2.8362 | 93.924 | 6 | 8.5704 | 8.569863 | 73.45 | 0.970533 | 0.1964 | 0.1937935 | -0.005716574 | 0.0026 | 39.8572
23353 | 32.582778 | 2.8362 | 93.9279 | 7 | 8.5742 | 8.570104 | 73.52 | 0.971823 | 0.1965 | 0.1937919 | -0.00571586 | 0.0027 | 39.8564
23354 | 32.584167 | 2.8368 | 93.9319 | 6 | 8.5687 | 8.570348 | 73.42 | 0.970141 | 0.1963 | 0.1937902 | -0.005715919 | 0.0027 | 39.8574
23355 | 32.585556 | 2.8368 | 93.9358 | 6 | 8.5729 | 8.570599 | 73.49 | 0.971232 | 0.1962 | 0.1937884 | -0.005716559 | 0.0028 | 39.8568
23356 | 32.586944 | 2.8374 | 93.9398 | 7 | 8.5721 | 8.570854 | 73.48 | 0.970324 | 0.1956 | 0.1937869 | -0.00571854 | 0.0029 | 39.8573
23357 | 32.588333 | 2.8374 | 93.9437 | 6 | 8.5738 | 8.571123 | 73.51 | 0.971892 | 0.196 | 0.1937857 | -0.005720156 | 0.0029 | 39.8564
23358 | 32.589722 | 2.8377 | 93.9476 | 7 | 8.5152 | 8.571379 | 72.51 | 0.953381 | 0.1913 | 0.1937846 | -0.005730585 | 0.003 | 39.8674
23359 | 32.591111 | 2.8377 | 93.9516 | 6 | 8.5687 | 8.571646 | 73.42 | 0.969974 | 0.1909 | 0.1937837 | -0.005741307 | 0.003 | 39.8575
23360 | 32.5925 | 2.838 | 93.9555 | 7 | 8.575 | 8.571964 | 73.53 | 0.972433 | 0.1909 | 0.193783 | -0.005751753 | 0.0031 | 39.8561
23361 | 32.593889 | 2.838 | 93.9595 | 7 | 8.5763 | 8.57223 | 73.55 | 0.973179 | 0.1913 | 0.1937826 | -0.005761165 | 0.0031 | 39.8556
23362 | 32.595278 | 2.8381 | 93.9634 | 6 | 8.5729 | 8.572483 | 73.49 | 0.971534 | 0.1916 | 0.1937822 | -0.005770208 | 0.0031 | 39.8566
23363 | 32.596667 | 2.8381 | 93.9674 | 6 | 8.5805 | 8.572766 | 73.63 | 0.974236 | 0.1921 | 0.1937819 | -0.005778596 | 0.0031 | 39.855
23364 | 32.598056 | 2.8381 | 93.9713 | 6 | 8.5712 | 8.573029 | 73.47 | 0.971122 | 0.192 | 0.1937815 | -0.005786805 | 0.0032 | 39.8568
23365 | 32.599444 | 2.8381 | 93.9752 | 7 | 8.5755 | 8.573277 | 73.54 | 0.972944 | 0.1922 | 0.1937815 | -0.005793604 | 0.0032 | 39.8558
23366 | 32.600833 | 2.8379 | 93.9792 | 6 | 8.5771 | 8.573548 | 73.57 | 0.972977 | 0.1923 | 0.1937816 | -0.005800694 | 0.0031 | 39.8557
23367 | 32.602222 | 2.8379 | 93.9831 | 7 | 8.5746 | 8.573792 | 73.52 | 0.972484 | 0.1924 | 0.1937821 | -0.005807414 | 0.0031 | 39.856
23368 | 32.603611 | 2.8377 | 93.9871 | 6 | 8.5797 | 8.574053 | 73.61 | 0.973266 | 0.1927 | 0.193782 | -0.005814048 | 0.0031 | 39.8555
23369 | 32.605 | 2.8377 | 93.991 | 8 | 8.5716 | 8.574345 | 73.47 | 0.972137 | 0.1922 | 0.1937819 | -0.005822016 | 0.0031 | 39.8562
23370 | 32.606389 | 2.8374 | 93.995 | 7 | 8.5725 | 8.574604 | 73.49 | 0.972599 | 0.1923 | 0.1937819 | -0.005830466 | 0.0031 | 39.8559
23371 | 32.607778 | 2.8374 | 93.9989 | 6 | 8.578 | 8.574849 | 73.58 | 0.974053 | 0.1923 | 0.1937823 | -0.005838644 | 0.003 | 39.8551
23372 | 32.609167 | 2.837 | 94.0028 | 6 | 8.5755 | 8.57511 | 73.54 | 0.972782 | 0.1925 | 0.1937825 | -0.005848156 | 0.003 | 39.8558
23373 | 32.610556 | 2.837 | 94.0068 | 7 | 8.5839 | 8.575357 | 73.68 | 0.9764 | 0.1932 | 0.1937826 | -0.00584087 | 0.0029 | 39.8537
23374 | 32.611944 | 2.8366 | 94.0107 | 7 | 8.5733 | 8.575596 | 73.5 | 0.971999 | 0.1926 | 0.1937828 | -0.005850184 | 0.0029 | 39.8563
23375 | 32.613333 | 2.8366 | 94.0147 | 6 | 8.5725 | 8.575832 | 73.49 | 0.971965 | 0.1922 | 0.1937831 | -0.005861213 | 0.0028 | 39.8563
23376 | 32.614722 | 2.836 | 94.0186 | 6 | 8.5814 | 8.576124 | 73.64 | 0.974187 | 0.1927 | 0.1937838 | -0.005870555 | 0.0028 | 39.855
23377 | 32.616111 | 2.836 | 94.0225 | 7 | 8.5733 | 8.576381 | 73.5 | 0.971891 | 0.1925 | 0.1937846 | -0.005880003 | 0.0027 | 39.8564
23378 | 32.6175 | 2.8354 | 94.0265 | 8 | 8.5831 | 8.576652 | 73.67 | 0.974586 | 0.1945 | 0.1937856 | -0.005885874 | 0.0026 | 39.8547
23379 | 32.618889 | 2.8354 | 94.0304 | 8 | 8.5767 | 8.576918 | 73.56 | 0.972238 | 0.1943 | 0.1937868 | -0.005893367 | 0.0026 | 39.8562
23380 | 32.620278 | 2.8347 | 94.0344 | 6 | 8.5759 | 8.577152 | 73.55 | 0.97322 | 0.1939 | 0.1937881 | -0.005902578 | 0.0025 | 39.8556
23381 | 32.621667 | 2.8347 | 94.0383 | 6 | 8.5797 | 8.577455 | 73.61 | 0.974315 | 0.1938 | 0.1937898 | -0.005911807 | 0.0024 | 39.8549
23382 | 32.623056 | 2.834 | 94.0422 | 6 | 8.578 | 8.577738 | 73.58 | 0.973959 | 0.1937 | 0.1937911 | -0.005921715 | 0.0023 | 39.8551
23383 | 32.624444 | 2.834 | 94.0462 | 7 | 8.5831 | 8.578 | 73.67 | 0.975635 | 0.1938 | 0.1937921 | -0.005931925 | 0.0022 | 39.8541
23384 | 32.625833 | 2.8331 | 94.0501 | 7 | 8.5746 | 8.578297 | 73.52 | 0.973719 | 0.1932 | 0.1937926 | -0.005943477 | 0.0021 | 39.8553
23385 | 32.627222 | 2.8331 | 94.0541 | 7 | 8.5767 | 8.578818 | 73.56 | 0.973293 | 0.193 | 0.193793 | -0.005955046 | 0.002 | 39.8555
23386 | 32.628611 | 2.8321 | 94.058 | 8 | 8.5763 | 8.579077 | 73.55 | 0.972478 | 0.1929 | 0.1937936 | -0.005966917 | 0.0019 | 39.856
23387 | 32.63 | 2.8321 | 94.0619 | 6 | 8.5788 | 8.579334 | 73.6 | 0.973902 | 0.1928 | 0.1937942 | -0.005978898 | 0.0018 | 39.8552
23388 | 32.631389 | 2.8311 | 94.0659 | 6 | 8.5763 | 8.579587 | 73.55 | 0.973093 | 0.1927 | 0.1937945 | -0.005991086 | 0.0017 | 39.8556
23389 | 32.632778 | 2.8311 | 94.0698 | 5 | 8.5763 | 8.579849 | 73.55 | 0.97348 | 0.1921 | 0.193795 | -0.006004331 | 0.0016 | 39.8554
23390 | 32.634167 | 2.83 | 94.0737 | 5 | 8.5771 | 8.580112 | 73.57 | 0.974592 | 0.1916 | 0.1937955 | -0.006018252 | 0.0015 | 39.8548
23391 | 32.635556 | 2.83 | 94.0776 | 6 | 8.5822 | 8.580384 | 73.65 | 0.975867 | 0.1918 | 0.1937964 | -0.006031716 | 0.0014 | 39.854
23392 | 32.636944 | 2.8289 | 94.0816 | 6 | 8.5805 | 8.580644 | 73.63 | 0.973544 | 0.1919 | 0.1937972 | -0.006045668 | 0.0013 | 39.8554
23393 | 32.638611 | 2.8289 | 94.0855 | 6 | 8.5805 | 8.580935 | 73.63 | 0.974634 | 0.1921 | 0.1937982 | -0.00605869 | 0.0011 | 39.855
23394 | 32.64 | 2.8278 | 94.0894 | 7 | 8.5809 | 8.581172 | 73.63 | 0.973709 | 0.1921 | 0.1937992 | -0.006071728 | 0.001 | 39.8556
23395 | 32.641389 | 2.8278 | 94.0934 | 7 | 8.5797 | 8.581442 | 73.61 | 0.974177 | 0.1921 | 0.1938002 | -0.006063544 | 0.0009 | 39.8553
23396 | 32.642778 | 2.8268 | 94.0973 | 7 | 8.5776 | 8.5817 | 73.57 | 0.973626 | 0.1916 | 0.1938013 | -0.006077511 | 0.0008 | 39.8557
23397 | 32.644167 | 2.8268 | 94.1012 | 7 | 8.5864 | 8.581984 | 73.73 | 0.977604 | 0.1919 | 0.1938024 | -0.006090266 | 0.0006 | 39.8533
23398 | 32.645556 | 2.8256 | 94.1051 | 6 | 8.5797 | 8.582249 | 73.61 | 0.974761 | 0.1922 | 0.1938034 | -0.006102753 | 0.0005 | 39.855
23399 | 32.646944 | 2.8256 | 94.1091 | 6 | 8.5848 | 8.582528 | 73.7 | 0.976865 | 0.1921 | 0.1938042 | -0.006115537 | 0.0004 | 39.8537
23400 | 32.648333 | 2.8245 | 94.113 | 6 | 8.5848 | 8.58278 | 73.7 | 0.977062 | 0.1921 | 0.193805 | -0.006128904 | 0.0003 | 39.8536
23401 | 32.649722 | 2.8245 | 94.1169 | 9 | 8.5797 | 8.583053 | 73.61 | 0.974606 | 0.192 | 0.1938056 | -0.006142948 | 0.0001 | 39.8551
23402 | 32.651111 | 2.8233 | 94.1208 | 7 | 8.5788 | 8.583351 | 73.6 | 0.973398 | 0.1912 | 0.1938064 | -0.006158046 | 0 | 39.8558
23403 | 32.6525 | 2.8233 | 94.1248 | 6 | 8.5831 | 8.583629 | 73.67 | 0.975118 | 0.191 | 0.1938076 | -0.006173348 | -0.0001 | 39.8548
23404 | 32.653889 | 2.822 | 94.1287 | 6 | 8.5822 | 8.583856 | 73.65 | 0.975092 | 0.191 | 0.1938084 | -0.006189042 | -0.0002 | 39.8548
23405 | 32.655278 | 2.822 | 94.1326 | 6 | 8.5848 | 8.584134 | 73.7 | 0.976312 | 0.1912 | 0.1938096 | -0.00620834 | -0.0004 | 39.8541
23406 | 32.656667 | 2.8207 | 94.1365 | 7 | 8.5814 | 8.584408 | 73.64 | 0.974877 | 0.1911 | 0.1938108 | -0.00622851 | -0.0005 | 39.855
23407 | 32.658056 | 2.8207 | 94.1404 | 7 | 8.5848 | 8.584654 | 73.7 | 0.97529 | 0.1901 | 0.1938117 | -0.006251061 | -0.0007 | 39.8548
23408 | 32.659444 | 2.8192 | 94.1443 | 6 | 8.5839 | 8.584947 | 73.68 | 0.974332 | 0.1902 | 0.1938133 | -0.006273067 | -0.0008 | 39.8553
23409 | 32.660833 | 2.8192 | 94.1483 | 6 | 8.5818 | 8.585204 | 73.65 | 0.975079 | 0.1902 | 0.1938152 | -0.006295659 | -0.001 | 39.8549
23410 | 32.662222 | 2.8177 | 94.1522 | 6 | 8.5898 | 8.585499 | 73.78 | 0.977148 | 0.19 | 0.1938168 | -0.006319029 | -0.0011 | 39.8537
23411 | 32.663611 | 2.8177 | 94.1561 | 7 | 8.5831 | 8.585756 | 73.67 | 0.974848 | 0.1897 | 0.1938179 | -0.006343269 | -0.0013 | 39.855
23412 | 32.665 | 2.816 | 94.16 | 6 | 8.5856 | 8.58603 | 73.71 | 0.975782 | 0.1895 | 0.1938186 | -0.006368287 | -0.0015 | 39.8545
23413 | 32.666389 | 2.816 | 94.1639 | 7 | 8.589 | 8.586298 | 73.77 | 0.977623 | 0.1896 | 0.1938194 | -0.006393137 | -0.0017 | 39.8534
23414 | 32.667778 | 2.8143 | 94.1678 | 7 | 8.5852 | 8.586443 | 73.71 | 0.976176 | 0.1891 | 0.1938198 | -0.006419426 | -0.0018 | 39.8543
23415 | 32.669167 | 2.8143 | 94.1717 | 6 | 8.5835 | 8.586668 | 73.68 | 0.975999 | 0.1887 | 0.1938197 | -0.006446491 | -0.002 | 39.8544
23416 | 32.670556 | 2.8126 | 94.1756 | 8 | 8.5864 | 8.586911 | 73.73 | 0.975912 | 0.1883 | 0.1938198 | -0.006474806 | -0.0022 | 39.8545
23417 | 32.671944 | 2.8126 | 94.1796 | 6 | 8.5881 | 8.587167 | 73.76 | 0.977193 | 0.1879 | 0.1938203 | -0.006465939 | -0.0024 | 39.8537
23418 | 32.673333 | 2.811 | 94.1835 | 8 | 8.5864 | 8.587396 | 73.73 | 0.975547 | 0.1881 | 0.1938198 | -0.006494591 | -0.0025 | 39.8547
23419 | 32.674722 | 2.811 | 94.1874 | 6 | 8.5864 | 8.587625 | 73.73 | 0.976234 | 0.188 | 0.1938194 | -0.006523075 | -0.0027 | 39.8543
23420 | 32.676111 | 2.8092 | 94.1913 | 7 | 8.5924 | 8.587897 | 73.83 | 0.978854 | 0.1882 | 0.1938195 | -0.006550542 | -0.0029 | 39.8528
23421 | 32.6775 | 2.8092 | 94.1952 | 8 | 8.5848 | 8.588201 | 73.7 | 0.975601 | 0.1882 | 0.1938184 | -0.006577745 | -0.0031 | 39.8547
23422 | 32.678889 | 2.8074 | 94.1991 | 8 | 8.589 | 8.588453 | 73.77 | 0.976991 | 0.1883 | 0.1938172 | -0.006604024 | -0.0033 | 39.8539
23423 | 32.680278 | 2.8074 | 94.203 | 7 | 8.5801 | 8.588725 | 73.62 | 0.974908 | 0.1879 | 0.1938159 | -0.006631548 | -0.0035 | 39.8551
23424 | 32.681667 | 2.8055 | 94.2069 | 7 | 8.5915 | 8.588986 | 73.81 | 0.978077 | 0.1882 | 0.1938147 | -0.006658619 | -0.0037 | 39.8533
23425 | 32.683056 | 2.8055 | 94.2108 | 7 | 8.5898 | 8.589241 | 73.78 | 0.977405 | 0.1883 | 0.193813 | -0.006685238 | -0.0039 | 39.8537
23426 | 32.684444 | 2.8036 | 94.2147 | 6 | 8.5873 | 8.58952 | 73.74 | 0.976948 | 0.1883 | 0.1938108 | -0.006711969 | -0.0041 | 39.854
23427 | 32.685833 | 2.8036 | 94.2185 | 7 | 8.5763 | 8.589731 | 73.55 | 0.973853 | 0.1874 | 0.1938081 | -0.006739851 | -0.0043 | 39.8559
23428 | 32.687222 | 2.8017 | 94.2224 | 7 | 8.5924 | 8.590019 | 73.83 | 0.979054 | 0.1875 | 0.1938054 | -0.006767184 | -0.0045 | 39.8528
23429 | 32.688611 | 2.8017 | 94.2263 | 6 | 8.5881 | 8.59027 | 73.76 | 0.977042 | 0.1872 | 0.1938023 | -0.006794533 | -0.0047 | 39.854
23430 | 32.69 | 2.7997 | 94.2302 | 7 | 8.5835 | 8.590519 | 73.68 | 0.97583 | 0.1869 | 0.1937987 | -0.006822935 | -0.0049 | 39.8547
23431 | 32.691389 | 2.7997 | 94.2341 | 6 | 8.589 | 8.590783 | 73.77 | 0.977736 | 0.1869 | 0.1937949 | -0.006851447 | -0.0051 | 39.8536
23432 | 32.692778 | 2.7976 | 94.238 | 7 | 8.5924 | 8.591021 | 73.83 | 0.979344 | 0.1869 | 0.1937905 | -0.006880635 | -0.0053 | 39.8527
23433 | 32.694167 | 2.7976 | 94.2419 | 6 | 8.5983 | 8.591267 | 73.93 | 0.980398 | 0.187 | 0.1937866 | -0.006908614 | -0.0055 | 39.8521
23434 | 32.695556 | 2.7955 | 94.2458 | 7 | 8.5924 | 8.591542 | 73.83 | 0.977969 | 0.1869 | 0.1937825 | -0.006936985 | -0.0058 | 39.8535
23435 | 32.696944 | 2.7955 | 94.2497 | 6 | 8.5957 | 8.591801 | 73.89 | 0.979282 | 0.1872 | 0.193778 | -0.006963579 | -0.006 | 39.8528
23436 | 32.698611 | 2.7933 | 94.2535 | 6 | 8.5932 | 8.592073 | 73.84 | 0.978281 | 0.1868 | 0.1937737 | -0.006991035 | -0.0062 | 39.8537
23437 | 32.7 | 2.7933 | 94.2574 | 8 | 8.5852 | 8.592325 | 73.71 | 0.976409 | 0.1862 | 0.193769 | -0.007020393 | -0.0065 | 39.8548
23438 | 32.701389 | 2.7911 | 94.2613 | 7 | 8.5966 | 8.592615 | 73.9 | 0.979114 | 0.1863 | 0.1937644 | -0.00704967 | -0.0067 | 39.8532
23439 | 32.702778 | 2.7911 | 94.2652 | 8 | 8.5932 | 8.592852 | 73.84 | 0.978829 | 0.1866 | 0.1937594 | -0.007045177 | -0.0069 | 39.8534
23440 | 32.704167 | 2.7892 | 94.269 | 7 | 8.605 | 8.593128 | 74.05 | 0.98196 | 0.1878 | 0.193754 | -0.007071582 | -0.0071 | 39.8516
23441 | 32.705556 | 2.7892 | 94.2729 | 7 | 8.5856 | 8.593403 | 73.71 | 0.975553 | 0.1868 | 0.193749 | -0.007100076 | -0.0074 | 39.8554
23442 | 32.706944 | 2.787 | 94.2768 | 7 | 8.5932 | 8.593681 | 73.84 | 0.9796 | 0.1866 | 0.1937437 | -0.007133206 | -0.0076 | 39.853
23443 | 32.708333 | 2.787 | 94.2807 | 6 | 8.5915 | 8.593955 | 73.81 | 0.97877 | 0.1866 | 0.1937377 | -0.007166452 | -0.0078 | 39.8536
23444 | 32.709722 | 2.7848 | 94.2845 | 7 | 8.5999 | 8.59426 | 73.96 | 0.981221 | 0.1872 | 0.1937308 | -0.007198681 | -0.0081 | 39.8521
23445 | 32.711111 | 2.7848 | 94.2884 | 7 | 8.5856 | 8.594503 | 73.71 | 0.976021 | 0.1864 | 0.1937234 | -0.007232912 | -0.0083 | 39.8553
23446 | 32.7125 | 2.7825 | 94.2923 | 7 | 8.6016 | 8.594765 | 73.99 | 0.980755 | 0.1867 | 0.1937159 | -0.007265939 | -0.0085 | 39.8525
23447 | 32.713889 | 2.7825 | 94.2961 | 6 | 8.5995 | 8.595042 | 73.95 | 0.981481 | 0.1872 | 0.1937086 | -0.007298139 | -0.0088 | 39.8521
23448 | 32.715278 | 2.7802 | 94.3 | 6 | 8.5995 | 8.595287 | 73.95 | 0.981556 | 0.1879 | 0.1937016 | -0.007328853 | -0.009 | 39.852
23449 | 32.716667 | 2.7802 | 94.3039 | 7 | 8.5987 | 8.595526 | 73.94 | 0.98025 | 0.1877 | 0.1936943 | -0.00736025 | -0.0092 | 39.8528
23450 | 32.718056 | 2.7779 | 94.3077 | 7 | 8.6155 | 8.595781 | 74.23 | 0.986882 | 0.1892 | 0.1936869 | -0.007388937 | -0.0095 | 39.8489
23451 | 32.719444 | 2.7779 | 94.3116 | 6 | 8.6025 | 8.596055 | 74 | 0.981986 | 0.1898 | 0.1936812 | -0.007416517 | -0.0097 | 39.8519
23452 | 32.720833 | 2.7757 | 94.3154 | 6 | 8.5886 | 8.59631 | 73.76 | 0.977591 | 0.1889 | 0.1936751 | -0.007445442 | -0.0099 | 39.8545
23453 | 32.722222 | 2.7757 | 94.3193 | 6 | 8.5957 | 8.596568 | 73.89 | 0.979075 | 0.1886 | 0.193669 | -0.007474391 | -0.0102 | 39.8537
23454 | 32.723611 | 2.7735 | 94.3231 | 6 | 8.5869 | 8.596807 | 73.73 | 0.977051 | 0.188 | 0.1936625 | -0.007503927 | -0.0104 | 39.8549
23455 | 32.725 | 2.7735 | 94.327 | 7 | 8.5974 | 8.597056 | 73.92 | 0.97974 | 0.1883 | 0.193654 | -0.007533296 | -0.0107 | 39.8533
23456 | 32.726389 | 2.7712 | 94.3308 | 7 | 8.597 | 8.597314 | 73.91 | 0.980587 | 0.1884 | 0.1936459 | -0.007562971 | -0.0109 | 39.8529
23457 | 32.727778 | 2.7712 | 94.3347 | 7 | 8.5924 | 8.597609 | 73.83 | 0.978334 | 0.188 | 0.1936376 | -0.00759295 | -0.0111 | 39.8543
23458 | 32.729167 | 2.769 | 94.3385 | 7 | 8.5987 | 8.597851 | 73.94 | 0.980887 | 0.188 | 0.1936297 | -0.007623894 | -0.0113 | 39.8528
23459 | 32.730556 | 2.769 | 94.3424 | 6 | 8.5928 | 8.598098 | 73.84 | 0.977857 | 0.1877 | 0.1936214 | -0.007654294 | -0.0116 | 39.8546
23460 | 32.731944 | 2.7669 | 94.3462 | 7 | 8.6037 | 8.598356 | 74.02 | 0.982291 | 0.1879 | 0.1936131 | -0.007684245 | -0.0118 | 39.852
23461 | 32.733333 | 2.7669 | 94.3501 | 6 | 8.594 | 8.598602 | 73.86 | 0.978817 | 0.1879 | 0.1936047 | -0.00767268 | -0.012 | 39.8541
23462 | 32.734722 | 2.7651 | 94.3539 | 6 | 8.6042 | 8.598895 | 74.03 | 0.982043 | 0.1882 | 0.1935961 | -0.007702024 | -0.0122 | 39.8522
23463 | 32.736111 | 2.7651 | 94.3577 | 6 | 8.6008 | 8.599137 | 73.97 | 0.984256 | 0.1881 | 0.1935877 | -0.007731388 | -0.0124 | 39.851
23464 | 32.7375 | 2.7631 | 94.3616 | 6 | 8.6008 | 8.599454 | 73.97 | 0.984617 | 0.1884 | 0.1935795 | -0.007759549 | -0.0126 | 39.8508
23465 | 32.738889 | 2.7631 | 94.3654 | 6 | 8.5974 | 8.599714 | 73.92 | 0.984299 | 0.1884 | 0.193571 | -0.007786695 | -0.0128 | 39.851
23466 | 32.740278 | 2.7612 | 94.3693 | 6 | 8.5932 | 8.599978 | 73.84 | 0.980695 | 0.1879 | 0.1935621 | -0.00781546 | -0.013 | 39.8532
23467 | 32.741667 | 2.7612 | 94.3731 | 5 | 8.6008 | 8.600236 | 73.97 | 0.983976 | 0.188 | 0.1935532 | -0.00784302 | -0.0132 | 39.8513
23468 | 32.743056 | 2.7593 | 94.3769 | 6 | 8.5991 | 8.600533 | 73.94 | 0.981801 | 0.1876 | 0.1935436 | -0.007871257 | -0.0134 | 39.8526
23469 | 32.744444 | 2.7593 | 94.3808 | 7 | 8.5966 | 8.600838 | 73.9 | 0.98422 | 0.1875 | 0.1935339 | -0.007900359 | -0.0136 | 39.8512
23470 | 32.745833 | 2.7575 | 94.3846 | 6 | 8.6008 | 8.601117 | 73.97 | 0.988186 | 0.1873 | 0.1935239 | -0.007929667 | -0.0138 | 39.8489
23471 | 32.747222 | 2.7575 | 94.3884 | 6 | 8.6029 | 8.601404 | 74.01 | 0.984195 | 0.1874 | 0.1935131 | -0.007958333 | -0.014 | 39.8513
23472 | 32.748611 | 2.7557 | 94.3922 | 6 | 8.605 | 8.60167 | 74.05 | 0.988592 | 0.1878 | 0.193502 | -0.007986263 | -0.0141 | 39.8487
23473 | 32.75 | 2.7557 | 94.3961 | 6 | 8.605 | 8.601933 | 74.05 | 0.983249 | 0.1884 | 0.1934909 | -0.00801327 | -0.0143 | 39.8519
23474 | 32.751389 | 2.754 | 94.3999 | 7 | 8.5991 | 8.602199 | 73.94 | 0.980352 | 0.1876 | 0.1934794 | -0.008041236 | -0.0145 | 39.8537
23475 | 32.752778 | 2.754 | 94.4037 | 7 | 8.6025 | 8.602466 | 74 | 0.981423 | 0.1879 | 0.1934668 | -0.008068278 | -0.0146 | 39.8531
23476 | 32.754167 | 2.7524 | 94.4075 | 7 | 8.6025 | 8.602741 | 74 | 0.982458 | 0.1874 | 0.1934546 | -0.008096183 | -0.0148 | 39.8526
23477 | 32.755556 | 2.7524 | 94.4114 | 8 | 8.5999 | 8.603002 | 73.96 | 0.981568 | 0.1869 | 0.1934425 | -0.008124009 | -0.015 | 39.8531
23478 | 32.756944 | 2.7507 | 94.4152 | 7 | 8.608 | 8.603263 | 74.1 | 0.984289 | 0.1868 | 0.19343 | -0.008152791 | -0.0151 | 39.8515
23479 | 32.758333 | 2.7507 | 94.419 | 7 | 8.5999 | 8.603529 | 73.96 | 0.982293 | 0.1866 | 0.1934174 | -0.008182058 | -0.0153 | 39.8528
23480 | 32.76 | 2.7491 | 94.4228 | 6 | 8.5949 | 8.60382 | 73.87 | 0.97971 | 0.186 | 0.1934044 | -0.008212469 | -0.0154 | 39.8547
23481 | 32.761389 | 2.7491 | 94.4266 | 6 | 8.5898 | 8.604066 | 73.78 | 0.978456 | 0.1848 | 0.1933919 | -0.008244588 | -0.0156 | 39.8555
23482 | 32.762778 | 2.7475 | 94.4305 | 8 | 8.6025 | 8.604336 | 74 | 0.983417 | 0.1847 | 0.1933793 | -0.008276719 | -0.0158 | 39.8525
23483 | 32.764167 | 2.7475 | 94.4343 | 7 | 8.6075 | 8.604597 | 74.09 | 0.983934 | 0.185 | 0.1933663 | -0.008273535 | -0.0159 | 39.8523
23484 | 32.765556 | 2.7462 | 94.4381 | 7 | 8.605 | 8.60489 | 74.05 | 0.984319 | 0.1849 | 0.1933538 | -0.008305236 | -0.016 | 39.8521
23485 | 32.766944 | 2.7462 | 94.4419 | 6 | 8.605 | 8.605137 | 74.05 | 0.983549 | 0.1848 | 0.1933419 | -0.008337231 | -0.0162 | 39.8526
23486 | 32.768333 | 2.7446 | 94.4457 | 7 | 8.6058 | 8.605417 | 74.06 | 0.983803 | 0.1847 | 0.1933299 | -0.008369613 | -0.0163 | 39.8525
23487 | 32.769722 | 2.7446 | 94.4495 | 8 | 8.6067 | 8.605657 | 74.08 | 0.983901 | 0.185 | 0.193318 | -0.008401254 | -0.0165 | 39.8525
23488 | 32.771111 | 2.7431 | 94.4533 | 7 | 8.6037 | 8.605927 | 74.02 | 0.982445 | 0.1847 | 0.1933061 | -0.008433565 | -0.0166 | 39.8534
23489 | 32.7725 | 2.7431 | 94.4571 | 7 | 8.6042 | 8.606182 | 74.03 | 0.982418 | 0.1844 | 0.1932943 | -0.008466263 | -0.0168 | 39.8535
23490 | 32.773889 | 2.7415 | 94.4609 | 7 | 8.6037 | 8.60646 | 74.02 | 0.982569 | 0.1837 | 0.1932828 | -0.008500289 | -0.0169 | 39.8535
23491 | 32.775278 | 2.7415 | 94.4648 | 6 | 8.6067 | 8.606747 | 74.08 | 0.984907 | 0.184 | 0.1932714 | -0.008533006 | -0.017 | 39.8521
23492 | 32.776667 | 2.7401 | 94.4686 | 7 | 8.6101 | 8.607008 | 74.13 | 0.985825 | 0.1841 | 0.1932602 | -0.008564321 | -0.0172 | 39.8516
23493 | 32.778056 | 2.7401 | 94.4724 | 6 | 8.6063 | 8.607161 | 74.07 | 0.985433 | 0.1837 | 0.193249 | -0.008595925 | -0.0173 | 39.8519
23494 | 32.779444 | 2.7386 | 94.4762 | 7 | 8.6042 | 8.607463 | 74.03 | 0.983023 | 0.1833 | 0.1932377 | -0.008627817 | -0.0175 | 39.8534
23495 | 32.780833 | 2.7386 | 94.48 | 7 | 8.6025 | 8.60774 | 74 | 0.981887 | 0.1832 | 0.1932263 | -0.008659525 | -0.0176 | 39.8541
23496 | 32.782222 | 2.7372 | 94.4838 | 7 | 8.6016 | 8.608001 | 73.99 | 0.982176 | 0.1828 | 0.1932147 | -0.008692084 | -0.0177 | 39.854
23497 | 32.783611 | 2.7372 | 94.4876 | 7 | 8.6109 | 8.608261 | 74.15 | 0.985182 | 0.1831 | 0.1932032 | -0.00872286 | -0.0178 | 39.8522
23498 | 32.785 | 2.7358 | 94.4914 | 8 | 8.6139 | 8.60854 | 74.2 | 0.985593 | 0.1837 | 0.1931915 | -0.008752321 | -0.018 | 39.852
23499 | 32.786389 | 2.7358 | 94.4952 | 6 | 8.6143 | 8.608806 | 74.21 | 0.986608 | 0.1825 | 0.1931805 | -0.008783759 | -0.0181 | 39.8515
23500 | 32.787778 | 2.7345 | 94.499 | 6 | 8.6054 | 8.609073 | 74.05 | 0.986712 | 0.182 | 0.1931689 | -0.00881614 | -0.0182 | 39.8515
23501 | 32.789167 | 2.7345 | 94.5028 | 7 | 8.6075 | 8.609365 | 74.09 | 0.983892 | 0.182 | 0.1931575 | -0.008847956 | -0.0183 | 39.8532
23502 | 32.790556 | 2.7331 | 94.5066 | 6 | 8.5999 | 8.609644 | 73.96 | 0.980834 | 0.1814 | 0.1931459 | -0.008881183 | -0.0184 | 39.8551
23503 | 32.791944 | 2.7331 | 94.5104 | 7 | 8.6109 | 8.609957 | 74.15 | 0.984633 | 0.1814 | 0.1931363 | -0.008913185 | -0.0185 | 39.8529
23504 | 32.793333 | 2.7319 | 94.5142 | 7 | 8.6105 | 8.610246 | 74.14 | 0.984018 | 0.1818 | 0.1931268 | -0.008944338 | -0.0187 | 39.8533
23505 | 32.794722 | 2.7319 | 94.518 | 7 | 8.6067 | 8.610519 | 74.08 | 0.984321 | 0.1822 | 0.1931168 | -0.008951617 | -0.0188 | 39.8532
23506 | 32.796111 | 2.7308 | 94.5217 | 7 | 8.6101 | 8.610777 | 74.13 | 0.984707 | 0.182 | 0.1931068 | -0.008982335 | -0.0189 | 39.853
23507 | 32.7975 | 2.7308 | 94.5255 | 7 | 8.6046 | 8.611029 | 74.04 | 0.98371 | 0.1815 | 0.1930976 | -0.00901512 | -0.019 | 39.8537
23508 | 32.798889 | 2.7297 | 94.5293 | 7 | 8.6105 | 8.611326 | 74.14 | 0.985046 | 0.1816 | 0.1930884 | -0.009046963 | -0.0191 | 39.8529
23509 | 32.800278 | 2.7297 | 94.5331 | 7 | 8.6054 | 8.611587 | 74.05 | 0.983267 | 0.1814 | 0.1930791 | -0.009078898 | -0.0191 | 39.854
23510 | 32.801667 | 2.7285 | 94.5369 | 7 | 8.6075 | 8.611883 | 74.09 | 0.983891 | 0.181 | 0.1930696 | -0.009111864 | -0.0192 | 39.8537
23511 | 32.803056 | 2.7285 | 94.5407 | 7 | 8.6096 | 8.61214 | 74.13 | 0.985071 | 0.1811 | 0.1930601 | -0.009144733 | -0.0193 | 39.8531
23512 | 32.804444 | 2.7274 | 94.5445 | 8 | 8.6117 | 8.612417 | 74.16 | 0.986 | 0.1817 | 0.1930499 | -0.009175909 | -0.0194 | 39.8526
23513 | 32.805833 | 2.7274 | 94.5483 | 7 | 8.6261 | 8.612648 | 74.41 | 0.990232 | 0.1825 | 0.1930402 | -0.009205297 | -0.0195 | 39.8501
23514 | 32.807222 | 2.7264 | 94.5521 | 6 | 8.6105 | 8.612906 | 74.14 | 0.984885 | 0.1824 | 0.1930307 | -0.009234777 | -0.0196 | 39.8533
23515 | 32.808611 | 2.7264 | 94.5559 | 7 | 8.6042 | 8.613167 | 74.03 | 0.983201 | 0.1818 | 0.1930218 | -0.0092651 | -0.0197 | 39.8544
23516 | 32.81 | 2.7255 | 94.5596 | 7 | 8.6445 | 8.613455 | 74.73 | 0.99556 | 0.1846 | 0.193013 | -0.009288654 | -0.0197 | 39.8471
23517 | 32.811389 | 2.7255 | 94.5634 | 8 | 8.6088 | 8.613755 | 74.11 | 0.98457 | 0.1845 | 0.1930046 | -0.009312394 | -0.0198 | 39.8537
23518 | 32.812778 | 2.7247 | 94.5672 | 7 | 8.6134 | 8.614022 | 74.19 | 0.986056 | 0.1846 | 0.1929961 | -0.00933585 | -0.0199 | 39.8529
23519 | 32.814167 | 2.7247 | 94.571 | 7 | 8.6105 | 8.614301 | 74.14 | 0.986275 | 0.1838 | 0.1929875 | -0.009360996 | -0.0199 | 39.8528
23520 | 32.815556 | 2.724 | 94.5748 | 7 | 8.6176 | 8.614543 | 74.26 | 0.987993 | 0.184 | 0.1929797 | -0.009385952 | -0.02 | 39.8518
23521 | 32.816944 | 2.724 | 94.5786 | 7 | 8.6101 | 8.614799 | 74.13 | 0.985296 | 0.1835 | 0.1929715 | -0.009411658 | -0.02 | 39.8535
23522 | 32.818333 | 2.7233 | 94.5823 | 7 | 8.6143 | 8.615034 | 74.21 | 0.986894 | 0.1836 | 0.1929627 | -0.009436702 | -0.0201 | 39.8526
23523 | 32.819722 | 2.7233 | 94.5861 | 7 | 8.6092 | 8.615323 | 74.12 | 0.985782 | 0.1834 | 0.1929541 | -0.009461273 | -0.0201 | 39.8534
23524 | 32.821111 | 2.7228 | 94.5899 | 6 | 8.6168 | 8.615597 | 74.25 | 0.987689 | 0.1837 | 0.1929457 | -0.009485087 | -0.0201 | 39.8523
23525 | 32.8225 | 2.7228 | 94.5937 | 7 | 8.6139 | 8.615897 | 74.2 | 0.98565 | 0.1834 | 0.1929367 | -0.009509742 | -0.0202 | 39.8535
23526 | 32.823889 | 2.7223 | 94.5975 | 6 | 8.616 | 8.616162 | 74.23 | 0.987649 | 0.1831 | 0.1929274 | -0.009534203 | -0.0202 | 39.8524
23527 | 32.825278 | 2.7223 | 94.6012 | 5 | 8.6244 | 8.61645 | 74.38 | 0.992044 | 0.1835 | 0.1929184 | -0.009542084 | -0.0202 | 39.8499
23528 | 32.826944 | 2.7219 | 94.605 | 6 | 8.6139 | 8.616751 | 74.2 | 0.987761 | 0.1836 | 0.1929097 | -0.009565557 | -0.0202 | 39.8528
23529 | 32.828333 | 2.7219 | 94.6088 | 7 | 8.616 | 8.617046 | 74.23 | 0.988712 | 0.1836 | 0.1929024 | -0.009587992 | -0.0202 | 39.8523
23530 | 32.829722 | 2.7216 | 94.6126 | 8 | 8.6063 | 8.617323 | 74.07 | 0.984402 | 0.1828 | 0.1928953 | -0.009612297 | -0.0202 | 39.8549
23531 | 32.831111 | 2.7216 | 94.6164 | 6 | 8.6189 | 8.617611 | 74.29 | 0.989778 | 0.1837 | 0.1928884 | -0.009635093 | -0.0202 | 39.8517
23532 | 32.8325 | 2.7213 | 94.6202 | 6 | 8.6189 | 8.617864 | 74.29 | 0.989877 | 0.184 | 0.1928814 | -0.009657695 | -0.0202 | 39.8517
23533 | 32.833889 | 2.7213 | 94.6239 | 7 | 8.6235 | 8.618082 | 74.37 | 0.991458 | 0.1848 | 0.192875 | -0.009677851 | -0.0202 | 39.8509
23534 | 32.835278 | 2.7211 | 94.6277 | 7 | 8.6277 | 8.618356 | 74.44 | 0.993171 | 0.1855 | 0.1928693 | -0.009696405 | -0.0202 | 39.8499
23535 | 32.836667 | 2.7211 | 94.6315 | 7 | 8.6147 | 8.618638 | 74.21 | 0.985572 | 0.1854 | 0.1928637 | -0.009714766 | -0.0202 | 39.8545
23536 | 32.838056 | 2.7209 | 94.6353 | 6 | 8.613 | 8.618877 | 74.18 | 0.986967 | 0.1846 | 0.1928586 | -0.009735094 | -0.0202 | 39.8537
23537 | 32.839444 | 2.7209 | 94.6391 | 7 | 8.6361 | 8.619185 | 74.58 | 0.994677 | 0.186 | 0.1928535 | -0.009752505 | -0.0202 | 39.8492
23538 | 32.840833 | 2.7208 | 94.6428 | 7 | 8.6143 | 8.619482 | 74.21 | 0.987079 | 0.1856 | 0.1928487 | -0.009770005 | -0.0202 | 39.8538
23539 | 32.842222 | 2.7208 | 94.6466 | 9 | 8.6214 | 8.619786 | 74.33 | 0.988478 | 0.1858 | 0.192844 | -0.009786372 | -0.0202 | 39.853
23540 | 32.843611 | 2.7208 | 94.6504 | 8 | 8.6202 | 8.620088 | 74.31 | 0.987999 | 0.1862 | 0.1928395 | -0.00980217 | -0.0201 | 39.8533
23541 | 32.845 | 2.7208 | 94.6542 | 7 | 8.6197 | 8.620366 | 74.3 | 0.989026 | 0.186 | 0.1928347 | -0.009818336 | -0.0201 | 39.8528
23542 | 32.846389 | 2.7209 | 94.658 | 8 | 8.6185 | 8.620668 | 74.28 | 0.988445 | 0.1862 | 0.19283 | -0.009834309 | -0.0201 | 39.8532
23543 | 32.847778 | 2.7209 | 94.6617 | 7 | 8.6214 | 8.620981 | 74.33 | 0.989235 | 0.1868 | 0.1928252 | -0.009848493 | -0.02 | 39.8528
23544 | 32.849167 | 2.7211 | 94.6655 | 7 | 8.624 | 8.621293 | 74.37 | 0.990235 | 0.1873 | 0.1928206 | -0.009862201 | -0.02 | 39.8523
23545 | 32.850556 | 2.7211 | 94.6693 | 6 | 8.6218 | 8.621565 | 74.34 | 0.989319 | 0.1876 | 0.1928159 | -0.009875717 | -0.0199 | 39.8529
23546 | 32.851944 | 2.7213 | 94.6731 | 8 | 8.6189 | 8.621862 | 74.29 | 0.988547 | 0.1875 | 0.1928116 | -0.009888572 | -0.0199 | 39.8534
23547 | 32.853333 | 2.7213 | 94.6769 | 6 | 8.6227 | 8.622143 | 74.35 | 0.988984 | 0.1873 | 0.1928068 | -0.00990114 | -0.0198 | 39.8532
23548 | 32.854722 | 2.7216 | 94.6806 | 6 | 8.624 | 8.622417 | 74.37 | 0.990476 | 0.1873 | 0.1928023 | -0.009913608 | -0.0198 | 39.8524
23549 | 32.856111 | 2.7216 | 94.6844 | 8 | 8.6269 | 8.622747 | 74.42 | 0.990888 | 0.1877 | 0.1927981 | -0.009916874 | -0.0197 | 39.8522
23550 | 32.8575 | 2.722 | 94.6882 | 8 | 8.6248 | 8.623015 | 74.39 | 0.990344 | 0.1879 | 0.1927942 | -0.00992819 | -0.0196 | 39.8525
23551 | 32.858889 | 2.722 | 94.692 | 7 | 8.624 | 8.623331 | 74.37 | 0.990469 | 0.1881 | 0.1927905 | -0.009939876 | -0.0196 | 39.8525
23552 | 32.860278 | 2.7225 | 94.6958 | 6 | 8.6193 | 8.623588 | 74.29 | 0.988343 | 0.1878 | 0.1927871 | -0.009951463 | -0.0195 | 39.8538
23553 | 32.861667 | 2.7225 | 94.6995 | 7 | 8.6214 | 8.623854 | 74.33 | 0.988169 | 0.1879 | 0.1927839 | -0.009962483 | -0.0194 | 39.854
23554 | 32.863056 | 2.723 | 94.7033 | 7 | 8.6214 | 8.624146 | 74.33 | 0.989344 | 0.1877 | 0.1927808 | -0.009973402 | -0.0193 | 39.8534
23555 | 32.864444 | 2.723 | 94.7071 | 6 | 8.6248 | 8.624439 | 74.39 | 0.989741 | 0.188 | 0.1927779 | -0.009984315 | -0.0193 | 39.8532
23556 | 32.865833 | 2.7235 | 94.7109 | 8 | 8.6252 | 8.624741 | 74.39 | 0.991004 | 0.1879 | 0.1927747 | -0.009995222 | -0.0192 | 39.8525
23557 | 32.867222 | 2.7235 | 94.7147 | 7 | 8.6269 | 8.625019 | 74.42 | 0.991379 | 0.1882 | 0.1927718 | -0.01000481 | -0.0191 | 39.8523
23558 | 32.868611 | 2.7242 | 94.7185 | 8 | 8.6353 | 8.625255 | 74.57 | 0.993084 | 0.1888 | 0.1927692 | -0.01001317 | -0.019 | 39.8514
23559 | 32.87 | 2.7242 | 94.7222 | 7 | 8.6277 | 8.625551 | 74.44 | 0.990043 | 0.1891 | 0.1927663 | -0.01002068 | -0.0189 | 39.8533
23560 | 32.871389 | 2.7249 | 94.726 | 7 | 8.6185 | 8.625843 | 74.28 | 0.987778 | 0.1883 | 0.1927636 | -0.01003006 | -0.0188 | 39.8547
23561 | 32.872778 | 2.7249 | 94.7298 | 8 | 8.6261 | 8.6261 | 74.41 | 0.990709 | 0.188 | 0.1927612 | -0.01003963 | -0.0186 | 39.853
23562 | 32.874167 | 2.7258 | 94.7336 | 7 | 8.6231 | 8.626391 | 74.36 | 0.990966 | 0.1878 | 0.1927589 | -0.01004937 | -0.0185 | 39.8529
23563 | 32.875556 | 2.7258 | 94.7374 | 8 | 8.6252 | 8.626688 | 74.39 | 0.989994 | 0.1876 | 0.1927565 | -0.01005939 | -0.0184 | 39.8535
23564 | 32.876944 | 2.7266 | 94.7412 | 7 | 8.6286 | 8.626966 | 74.45 | 0.993104 | 0.1881 | 0.1927547 | -0.01006827 | -0.0183 | 39.8517
23565 | 32.878333 | 2.7266 | 94.745 | 7 | 8.6307 | 8.627237 | 74.49 | 0.992869 | 0.1884 | 0.1927531 | -0.01007695 | -0.0182 | 39.8519
23566 | 32.879722 | 2.7275 | 94.7487 | 8 | 8.6256 | 8.627535 | 74.4 | 0.99061 | 0.1882 | 0.1927514 | -0.01008592 | -0.018 | 39.8533
23567 | 32.881111 | 2.7275 | 94.7525 | 8 | 8.6248 | 8.627812 | 74.39 | 0.991027 | 0.1883 | 0.1927495 | -0.0100944 | -0.0179 | 39.8531
23568 | 32.8825 | 2.7285 | 94.7563 | 7 | 8.629 | 8.628073 | 74.46 | 0.992337 | 0.1882 | 0.1927478 | -0.0101026 | -0.0178 | 39.8524
23569 | 32.883889 | 2.7285 | 94.7601 | 7 | 8.6277 | 8.628353 | 74.44 | 0.991467 | 0.1879 | 0.192746 | -0.01011172 | -0.0176 | 39.853
23570 | 32.885278 | 2.7294 | 94.7639 | 8 | 8.6282 | 8.628647 | 74.45 | 0.991356 | 0.1875 | 0.1927445 | -0.01012009 | -0.0175 | 39.8531
23571 | 32.886944 | 2.7294 | 94.7677 | 7 | 8.637 | 8.628923 | 74.6 | 0.994213 | 0.1883 | 0.1927434 | -0.01012545 | -0.0174 | 39.8517
23572 | 32.888333 | 2.7305 | 94.7715 | 7 | 8.6349 | 8.629232 | 74.56 | 0.993961 | 0.1889 | 0.1927426 | -0.01013117 | -0.0172 | 39.8519
23573 | 32.889722 | 2.7305 | 94.7753 | 8 | 8.6307 | 8.629544 | 74.49 | 0.992119 | 0.1893 | 0.1927418 | -0.01013613 | -0.0171 | 39.8531
23574 | 32.891111 | 2.7316 | 94.7791 | 8 | 8.6391 | 8.629829 | 74.63 | 0.995409 | 0.1901 | 0.1927402 | -0.01013883 | -0.0169 | 39.8512
23575 | 32.8925 | 2.7316 | 94.7829 | 8 | 8.6273 | 8.630077 | 74.43 | 0.991802 | 0.1899 | 0.1927393 | -0.01014321 | -0.0168 | 39.8534
23576 | 32.893889 | 2.7328 | 94.7867 | 9 | 8.6345 | 8.630384 | 74.55 | 0.993546 | 0.1903 | 0.1927385 | -0.01014674 | -0.0166 | 39.8524
23577 | 32.895278 | 2.7328 | 94.7905 | 8 | 8.637 | 8.630683 | 74.6 | 0.99458 | 0.1914 | 0.1927376 | -0.01014877 | -0.0165 | 39.8518
23578 | 32.896667 | 2.734 | 94.7943 | 8 | 8.6294 | 8.630956 | 74.47 | 0.991154 | 0.1916 | 0.1927369 | -0.01015032 | -0.0163 | 39.8539
23579 | 32.898056 | 2.734 | 94.7981 | 8 | 8.6366 | 8.63126 | 74.59 | 0.994215 | 0.1922 | 0.1927366 | -0.01015197 | -0.0162 | 39.8522
23580 | 32.899444 | 2.7353 | 94.8019 | 8 | 8.6336 | 8.631564 | 74.54 | 0.993767 | 0.1922 | 0.1927358 | -0.01015352 | -0.016 | 39.8525
23581 | 32.900833 | 2.7353 | 94.8057 | 7 | 8.6345 | 8.631856 | 74.55 | 0.994017 | 0.1925 | 0.1927355 | -0.01015459 | -0.0158 | 39.8524
23582 | 32.902222 | 2.7367 | 94.8095 | 7 | 8.6307 | 8.632131 | 74.49 | 0.992565 | 0.1924 | 0.1927351 | -0.01015558 | -0.0156 | 39.8533
23583 | 32.903611 | 2.7367 | 94.8133 | 7 | 8.6349 | 8.632415 | 74.56 | 0.994987 | 0.1928 | 0.1927348 | -0.01015515 | -0.0154 | 39.8519
23584 | 32.905 | 2.7382 | 94.8171 | 7 | 8.6361 | 8.632722 | 74.58 | 0.99424 | 0.1933 | 0.192735 | -0.01015313 | -0.0153 | 39.8524
23585 | 32.906389 | 2.7382 | 94.8209 | 7 | 8.6265 | 8.63301 | 74.42 | 0.990821 | 0.1932 | 0.1927347 | -0.0101513 | -0.0151 | 39.8545
23586 | 32.907778 | 2.7398 | 94.8247 | 7 | 8.642 | 8.633297 | 74.68 | 0.995762 | 0.1943 | 0.1927342 | -0.01014702 | -0.0149 | 39.8516
23587 | 32.909167 | 2.7398 | 94.8285 | 8 | 8.6298 | 8.633578 | 74.47 | 0.99164 | 0.194 | 0.1927336 | -0.01014321 | -0.0147 | 39.8541
23588 | 32.910556 | 2.7415 | 94.8323 | 7 | 8.6328 | 8.633873 | 74.52 | 0.993743 | 0.1939 | 0.1927331 | -0.0101394 | -0.0145 | 39.8529
23589 | 32.911944 | 2.7415 | 94.8361 | 6 | 8.6408 | 8.634183 | 74.66 | 0.997824 | 0.1945 | 0.1927326 | -0.01013447 | -0.0142 | 39.8505
23590 | 32.913333 | 2.7433 | 94.8399 | 8 | 8.6336 | 8.63448 | 74.54 | 0.994793 | 0.1948 | 0.1927327 | -0.01012878 | -0.014 | 39.8524
23591 | 32.914722 | 2.7433 | 94.8437 | 6 | 8.6382 | 8.634778 | 74.62 | 0.995763 | 0.1951 | 0.1927332 | -0.01012187 | -0.0138 | 39.8519
23592 | 32.916111 | 2.7452 | 94.8475 | 7 | 8.6353 | 8.635091 | 74.57 | 0.993636 | 0.1954 | 0.1927337 | -0.01011402 | -0.0136 | 39.8532
23593 | 32.9175 | 2.7452 | 94.8514 | 8 | 8.6395 | 8.635429 | 74.64 | 0.994279 | 0.1956 | 0.1927341 | -0.01010706 | -0.0134 | 39.8528
23594 | 32.918889 | 2.7471 | 94.8552 | 8 | 8.634 | 8.635718 | 74.55 | 0.992984 | 0.1957 | 0.1927348 | -0.01009866 | -0.0131 | 39.8537
23595 | 32.920278 | 2.7471 | 94.859 | 7 | 8.6395 | 8.635997 | 74.64 | 0.997174 | 0.1961 | 0.1927358 | -0.01008932 | -0.0129 | 39.8512
23596 | 32.921667 | 2.7492 | 94.8628 | 8 | 8.6567 | 8.636301 | 74.94 | 1.001906 | 0.1975 | 0.1927365 | -0.01007746 | -0.0126 | 39.8484
23597 | 32.923056 | 2.7492 | 94.8666 | 7 | 8.6366 | 8.636607 | 74.59 | 0.994767 | 0.1975 | 0.1927375 | -0.01006513 | -0.0124 | 39.8527
23598 | 32.924444 | 2.7513 | 94.8704 | 8 | 8.6328 | 8.636921 | 74.52 | 0.993683 | 0.1975 | 0.1927387 | -0.01005289 | -0.0121 | 39.8534
23599 | 32.925833 | 2.7513 | 94.8743 | 8 | 8.6387 | 8.637196 | 74.63 | 0.994314 | 0.1977 | 0.1927401 | -0.01004018 | -0.0119 | 39.8531
23600 | 32.927222 | 2.7535 | 94.8781 | 9 | 8.6336 | 8.637521 | 74.54 | 0.993714 | 0.1971 | 0.192742 | -0.01002916 | -0.0116 | 39.8535
23601 | 32.928611 | 2.7535 | 94.8819 | 7 | 8.6382 | 8.637801 | 74.62 | 0.995832 | 0.1973 | 0.1927443 | -0.01001785 | -0.0114 | 39.8523
23602 | 32.93 | 2.7558 | 94.8857 | 7 | 8.6475 | 8.63808 | 74.78 | 0.998482 | 0.1979 | 0.192746 | -0.01000552 | -0.0111 | 39.8508
23603 | 32.931389 | 2.7558 | 94.8896 | 8 | 8.6336 | 8.638386 | 74.54 | 0.993057 | 0.1976 | 0.1927477 | -0.009994314 | -0.0108 | 39.854
23604 | 32.932778 | 2.7581 | 94.8934 | 7 | 8.6395 | 8.638673 | 74.64 | 0.9951 | 0.1979 | 0.1927494 | -0.009981891 | -0.0105 | 39.8528
23605 | 32.934167 | 2.7581 | 94.8972 | 8 | 8.6466 | 8.638983 | 74.76 | 0.99918 | 0.1989 | 0.1927515 | -0.009967877 | -0.0102 | 39.8505
23606 | 32.935556 | 2.7606 | 94.9011 | 8 | 8.6408 | 8.639294 | 74.66 | 0.995454 | 0.1993 | 0.1927536 | -0.009953211 | -0.01 | 39.8527
23607 | 32.936944 | 2.7606 | 94.9049 | 10 | 8.6391 | 8.639569 | 74.63 | 0.995159 | 0.1992 | 0.1927557 | -0.009938829 | -0.0097 | 39.8529
23608 | 32.938333 | 2.7631 | 94.9087 | 8 | 8.6387 | 8.639857 | 74.63 | 0.99734 | 0.1992 | 0.1927578 | -0.009924451 | -0.0094 | 39.8517
23609 | 32.939722 | 2.7631 | 94.9126 | 5 | 8.6416 | 8.640202 | 74.68 | 1.001659 | 0.1995 | 0.1927601 | -0.009909608 | -0.0091 | 39.8491
23610 | 32.941111 | 2.7657 | 94.9164 | 6 | 8.6424 | 8.640506 | 74.69 | 0.999363 | 0.1992 | 0.1927626 | -0.009895237 | -0.0088 | 39.8505
23611 | 32.9425 | 2.7657 | 94.9203 | 6 | 8.6366 | 8.640632 | 74.59 | 0.99748 | 0.199 | 0.1927648 | -0.009880588 | -0.0085 | 39.8517
23612 | 32.943889 | 2.7682 | 94.9241 | 7 | 8.6353 | 8.640912 | 74.57 | 0.996895 | 0.1985 | 0.1927673 | -0.009867627 | -0.0082 | 39.8521
23613 | 32.945278 | 2.7682 | 94.928 | 6 | 8.6382 | 8.641212 | 74.62 | 1.000942 | 0.1983 | 0.19277 | -0.009855137 | -0.0079 | 39.8497
23614 | 32.946944 | 2.7708 | 94.9318 | 8 | 8.6479 | 8.641497 | 74.79 | 0.999307 | 0.1988 | 0.1927725 | -0.009841338 | -0.0076 | 39.851
23615 | 32.948333 | 2.7708 | 94.9357 | 7 | 8.6374 | 8.641789 | 74.6 | 0.994384 | 0.199 | 0.1927748 | -0.009828145 | -0.0073 | 39.854
23616 | 32.949722 | 2.7734 | 94.9395 | 7 | 8.6441 | 8.642068 | 74.72 | 0.997058 | 0.1993 | 0.1927777 | -0.009813439 | -0.007 | 39.8524
23617 | 32.951111 | 2.7734 | 94.9434 | 7 | 8.637 | 8.642361 | 74.6 | 0.995219 | 0.1993 | 0.1927811 | -0.009798455 | -0.0067 | 39.8535
23618 | 32.9525 | 2.776 | 94.9472 | 7 | 8.6378 | 8.642662 | 74.61 | 0.995688 | 0.199 | 0.1927845 | -0.009784129 | -0.0064 | 39.8533
23619 | 32.953889 | 2.776 | 94.9511 | 7 | 8.6429 | 8.642973 | 74.7 | 0.997035 | 0.1985 | 0.192788 | -0.009771116 | -0.0061 | 39.8525
23620 | 32.955278 | 2.7786 | 94.9549 | 7 | 8.6441 | 8.643237 | 74.72 | 1.001953 | 0.1987 | 0.1927915 | -0.009757637 | -0.0058 | 39.8496
23621 | 32.956667 | 2.7786 | 94.9588 | 7 | 8.6462 | 8.64354 | 74.76 | 1.00291 | 0.1993 | 0.1927949 | -0.009743413 | -0.0055 | 39.8491
23622 | 32.958056 | 2.7812 | 94.9626 | 7 | 8.6433 | 8.643801 | 74.71 | 0.996728 | 0.1991 | 0.1927983 | -0.009729847 | -0.0052 | 39.8528
23623 | 32.959444 | 2.7812 | 94.9665 | 7 | 8.6441 | 8.64408 | 74.72 | 0.996495 | 0.1994 | 0.1928014 | -0.009716005 | -0.0049 | 39.853
23624 | 32.960833 | 2.7837 | 94.9704 | 8 | 8.6517 | 8.644371 | 74.85 | 1.000171 | 0.2004 | 0.1928046 | -0.009699737 | -0.0046 | 39.8508
23625 | 32.962222 | 2.7837 | 94.9743 | 8 | 8.6458 | 8.644649 | 74.75 | 0.997022 | 0.2005 | 0.1928077 | -0.009682725 | -0.0043 | 39.8527
23626 | 32.963611 | 2.7863 | 94.9781 | 8 | 8.6471 | 8.644988 | 74.77 | 0.998014 | 0.2006 | 0.1928108 | -0.009665624 | -0.004 | 39.8521
23627 | 32.965 | 2.7863 | 94.982 | 7 | 8.6546 | 8.64528 | 74.9 | 1.001084 | 0.2017 | 0.192814 | -0.009646003 | -0.0037 | 39.8503
23628 | 32.966389 | 2.789 | 94.9859 | 7 | 8.6412 | 8.645553 | 74.67 | 0.996069 | 0.2015 | 0.1928169 | -0.009626574 | -0.0033 | 39.8533
23629 | 32.967778 | 2.789 | 94.9897 | 7 | 8.6433 | 8.645867 | 74.71 | 0.99725 | 0.2014 | 0.1928194 | -0.009607244 | -0.003 | 39.8527
23630 | 32.969167 | 2.7917 | 94.9936 | 7 | 8.6408 | 8.646149 | 74.66 | 0.996427 | 0.2014 | 0.192822 | -0.009588107 | -0.0027 | 39.8532
23631 | 32.970556 | 2.7917 | 94.9975 | 8 | 8.6466 | 8.64648 | 74.76 | 0.997596 | 0.2008 | 0.1928245 | -0.00957019 | -0.0024 | 39.8525
23632 | 32.971944 | 2.7943 | 95.0014 | 7 | 8.6496 | 8.646758 | 74.82 | 0.997972 | 0.2009 | 0.1928273 | -0.009551529 | -0.0021 | 39.8523
23633 | 32.973333 | 2.7943 | 95.0053 | 8 | 8.6475 | 8.647029 | 74.78 | 0.998572 | 0.201 | 0.1928301 | -0.009532405 | -0.0018 | 39.852
23634 | 32.974722 | 2.7969 | 95.0092 | 7 | 8.6475 | 8.647328 | 74.78 | 0.99836 | 0.2008 | 0.1928327 | -0.009513752 | -0.0016 | 39.8521
23635 | 32.976111 | 2.7969 | 95.013 | 8 | 8.6475 | 8.647643 | 74.78 | 0.997472 | 0.2007 | 0.1928349 | -0.009495383 | -0.0013 | 39.8527
23636 | 32.9775 | 2.7994 | 95.0169 | 7 | 8.6437 | 8.647962 | 74.71 | 0.996045 | 0.2001 | 0.1928373 | -0.009476456 | -0.001 | 39.8535
23637 | 32.978889 | 2.7994 | 95.0208 | 7 | 8.5666 | 8.648251 | 73.39 | 0.971598 | 0.1937 | 0.1928402 | -0.00947663 | -0.0007 | 39.8681
23638 | 32.980278 | 2.8017 | 95.0247 | 8 | 8.6554 | 8.648549 | 74.92 | 1.001918 | 0.1945 | 0.192843 | -0.009468195 | -0.0004 | 39.8501
23639 | 32.981667 | 2.8017 | 95.0286 | 7 | 8.6479 | 8.648852 | 74.79 | 0.999684 | 0.1945 | 0.1928465 | -0.009459472 | -0.0001 | 39.8514
23640 | 32.983056 | 2.8041 | 95.0325 | 6 | 8.6491 | 8.64914 | 74.81 | 1.004108 | 0.1949 | 0.1928494 | -0.009450555 | 0.0001 | 39.8488
23641 | 32.984444 | 2.8041 | 95.0364 | 6 | 8.6525 | 8.649404 | 74.87 | 1.005612 | 0.1952 | 0.1928523 | -0.009440697 | 0.0004 | 39.8479
23642 | 32.985833 | 2.8063 | 95.0403 | 6 | 8.6424 | 8.649673 | 74.69 | 0.99974 | 0.195 | 0.1928559 | -0.009431301 | 0.0007 | 39.8514
23643 | 32.987222 | 2.8063 | 95.0442 | 6 | 8.65 | 8.649954 | 74.82 | 0.999175 | 0.1948 | 0.1928598 | -0.00942274 | 0.0009 | 39.8518
23644 | 32.988611 | 2.8085 | 95.0481 | 7 | 8.6458 | 8.650253 | 74.75 | 1.001561 | 0.1948 | 0.1928631 | -0.009414359 | 0.0012 | 39.8504
23645 | 32.99 | 2.8085 | 95.052 | 7 | 8.6479 | 8.650557 | 74.79 | 0.998393 | 0.1945 | 0.1928669 | -0.009405879 | 0.0014 | 39.8523
23646 | 32.991389 | 2.8105 | 95.0559 | 6 | 8.6542 | 8.650869 | 74.89 | 1.007145 | 0.1948 | 0.1928708 | -0.009396925 | 0.0017 | 39.8471
23647 | 32.992778 | 2.8105 | 95.0598 | 7 | 8.6533 | 8.651173 | 74.88 | 1.002416 | 0.195 | 0.1928747 | -0.009387217 | 0.0019 | 39.8499
23648 | 32.994167 | 2.8126 | 95.0637 | 7 | 8.6571 | 8.651459 | 74.95 | 1.009186 | 0.1959 | 0.1928787 | -0.009376101 | 0.0022 | 39.8459
23649 | 32.995556 | 2.8126 | 95.0676 | 7 | 8.6466 | 8.651749 | 74.76 | 1.000395 | 0.1956 | 0.1928826 | -0.009365354 | 0.0024 | 39.8511
23650 | 32.996944 | 2.8146 | 95.0715 | 6 | 8.645 | 8.65204 | 74.74 | 0.999687 | 0.1951 | 0.1928866 | -0.009355348 | 0.0026 | 39.8516
23651 | 32.998333 | 2.8146 | 95.0754 | 7 | 8.6462 | 8.652331 | 74.76 | 1.00057 | 0.1947 | 0.1928904 | -0.009346643 | 0.0029 | 39.8511
23652 | 32.999722 | 2.8165 | 95.0793 | 7 | 8.6588 | 8.652631 | 74.97 | 1.00205 | 0.1951 | 0.1928936 | -0.009337185 | 0.0031 | 39.8502
23653 | 33.001389 | 2.8165 | 95.0833 | 8 | 8.6508 | 8.652957 | 74.84 | 0.99982 | 0.1948 | 0.192897 | -0.009327721 | 0.0033 | 39.8518
23654 | 33.002778 | 2.8183 | 95.0872 | 8 | 8.6462 | 8.653242 | 74.76 | 0.997615 | 0.195 | 0.1929003 | -0.009317595 | 0.0035 | 39.8531
23655 | 33.004167 | 2.8183 | 95.0911 | 7 | 8.6521 | 8.653534 | 74.86 | 1.000636 | 0.195 | 0.1929042 | -0.009308397 | 0.0037 | 39.8514
23656 | 33.005556 | 2.82 | 95.095 | 7 | 8.6525 | 8.653817 | 74.87 | 1.000418 | 0.1951 | 0.1929079 | -0.009298819 | 0.0039 | 39.8515
23657 | 33.006944 | 2.82 | 95.099 | 8 | 8.6512 | 8.654114 | 74.84 | 1.000576 | 0.195 | 0.1929115 | -0.009289329 | 0.0041 | 39.8514
23658 | 33.008333 | 2.8217 | 95.1029 | 7 | 8.6487 | 8.654416 | 74.8 | 0.998202 | 0.1947 | 0.1929159 | -0.009280486 | 0.0043 | 39.8528
23659 | 33.009722 | 2.8217 | 95.1068 | 8 | 8.6584 | 8.654695 | 74.97 | 1.00297 | 0.1954 | 0.1929206 | -0.009277801 | 0.0045 | 39.85
23660 | 33.011111 | 2.8232 | 95.1107 | 7 | 8.6454 | 8.654982 | 74.74 | 0.998388 | 0.1945 | 0.192925 | -0.009269345 | 0.0047 | 39.8527
23661 | 33.0125 | 2.8232 | 95.1146 | 8 | 8.6512 | 8.655257 | 74.84 | 1.000351 | 0.1942 | 0.1929293 | -0.009261162 | 0.0048 | 39.8516
23662 | 33.013889 | 2.8246 | 95.1186 | 6 | 8.65 | 8.655541 | 74.82 | 1.001606 | 0.1941 | 0.1929336 | -0.009253438 | 0.005 | 39.8508
23663 | 33.015278 | 2.8246 | 95.1225 | 6 | 8.6596 | 8.655852 | 74.99 | 1.004537 | 0.1946 | 0.1929375 | -0.009245147 | 0.0052 | 39.8491
23664 | 33.016667 | 2.8261 | 95.1264 | 7 | 8.6491 | 8.656111 | 74.81 | 0.999227 | 0.196 | 0.1929419 | -0.009234237 | 0.0053 | 39.8523
23665 | 33.018056 | 2.8261 | 95.1303 | 8 | 8.6533 | 8.656393 | 74.88 | 1.001343 | 0.1955 | 0.1929467 | -0.009224815 | 0.0055 | 39.851
23666 | 33.019444 | 2.8274 | 95.1343 | 8 | 8.6571 | 8.656687 | 74.95 | 1.001988 | 0.196 | 0.1929517 | -0.009215111 | 0.0056 | 39.8506
23667 | 33.020833 | 2.8274 | 95.1382 | 7 | 8.6789 | 8.656962 | 75.32 | 1.009399 | 0.1981 | 0.1929567 | -0.009200268 | 0.0058 | 39.8462
23668 | 33.022222 | 2.8288 | 95.1421 | 7 | 8.6571 | 8.657278 | 74.95 | 1.002449 | 0.1986 | 0.1929619 | -0.009184023 | 0.0059 | 39.8504
23669 | 33.023611 | 2.8288 | 95.146 | 6 | 8.6567 | 8.657579 | 74.94 | 1.00548 | 0.1991 | 0.192967 | -0.009166937 | 0.0061 | 39.8486
23670 | 33.025 | 2.8301 | 95.15 | 7 | 8.6609 | 8.657869 | 75.01 | 1.003688 | 0.1993 | 0.1929721 | -0.009149383 | 0.0062 | 39.8496
23671 | 33.026389 | 2.8301 | 95.1539 | 8 | 8.6621 | 8.658168 | 75.03 | 1.003181 | 0.1993 | 0.1929776 | -0.009132015 | 0.0064 | 39.8499
23672 | 33.027778 | 2.8315 | 95.1578 | 8 | 8.6596 | 8.658433 | 74.99 | 1.002934 | 0.1998 | 0.1929834 | -0.009112593 | 0.0065 | 39.8501
23673 | 33.029167 | 2.8315 | 95.1618 | 9 | 8.6542 | 8.658746 | 74.89 | 1.002459 | 0.1997 | 0.1929892 | -0.009093169 | 0.0066 | 39.8503
23674 | 33.030556 | 2.8328 | 95.1657 | 7 | 8.6575 | 8.659026 | 74.95 | 1.007945 | 0.1996 | 0.1929949 | -0.009073089 | 0.0068 | 39.8471
23675 | 33.031944 | 2.8328 | 95.1697 | 6 | 8.6538 | 8.659292 | 74.89 | 1.002253 | 0.1992 | 0.1930012 | -0.00905394 | 0.0069 | 39.8505
23676 | 33.033333 | 2.8341 | 95.1736 | 6 | 8.6621 | 8.659557 | 75.03 | 1.009231 | 0.1998 | 0.1930077 | -0.009033761 | 0.007 | 39.8463
23677 | 33.034722 | 2.8341 | 95.1775 | 7 | 8.6659 | 8.659884 | 75.1 | 1.005047 | 0.201 | 0.1930138 | -0.009011993 | 0.0072 | 39.8488
23678 | 33.036111 | 2.8354 | 95.1815 | 6 | 8.6504 | 8.660171 | 74.83 | 1.002843 | 0.2 | 0.1930202 | -0.008992559 | 0.0073 | 39.8501
23679 | 33.0375 | 2.8354 | 95.1854 | 6 | 8.6659 | 8.660465 | 75.1 | 1.009766 | 0.2007 | 0.1930269 | -0.008972472 | 0.0074 | 39.846
23680 | 33.038889 | 2.8367 | 95.1894 | 6 | 8.6592 | 8.660714 | 74.98 | 1.007035 | 0.201 | 0.1930344 | -0.008951639 | 0.0076 | 39.8476
23681 | 33.040278 | 2.8367 | 95.1933 | 6 | 8.6638 | 8.661022 | 75.06 | 1.006262 | 0.2013 | 0.1930416 | -0.008938764 | 0.0077 | 39.8481
23682 | 33.041667 | 2.8379 | 95.1972 | 6 | 8.6609 | 8.661295 | 75.01 | 1.008836 | 0.2015 | 0.1930484 | -0.008917039 | 0.0078 | 39.8466
23683 | 33.043056 | 2.8379 | 95.2012 | 6 | 8.6617 | 8.661552 | 75.03 | 1.008411 | 0.202 | 0.1930553 | -0.008892703 | 0.0079 | 39.8468
23684 | 33.044444 | 2.8392 | 95.2051 | 6 | 8.6693 | 8.661835 | 75.16 | 1.011472 | 0.2026 | 0.1930617 | -0.008867155 | 0.0081 | 39.845
23685 | 33.045833 | 2.8392 | 95.2091 | 7 | 8.6634 | 8.662064 | 75.05 | 1.006366 | 0.203 | 0.1930681 | -0.008840956 | 0.0082 | 39.848
23686 | 33.047222 | 2.8404 | 95.213 | 7 | 8.6605 | 8.662354 | 75 | 1.006179 | 0.2029 | 0.1930743 | -0.008815411 | 0.0083 | 39.8481
23687 | 33.048611 | 2.8404 | 95.217 | 9 | 8.663 | 8.662629 | 75.05 | 1.003744 | 0.2031 | 0.1930811 | -0.008789309 | 0.0084 | 39.8496
23688 | 33.05 | 2.8417 | 95.2209 | 8 | 8.6609 | 8.662912 | 75.01 | 1.002444 | 0.2031 | 0.193088 | -0.008762556 | 0.0085 | 39.8504
23689 | 33.051389 | 2.8417 | 95.2248 | 7 | 8.6638 | 8.6632 | 75.06 | 1.004054 | 0.2034 | 0.1930948 | -0.008734684 | 0.0086 | 39.8494
23690 | 33.052778 | 2.8429 | 95.2288 | 7 | 8.6559 | 8.66346 | 74.92 | 1.002494 | 0.2029 | 0.1931021 | -0.008706533 | 0.0088 | 39.8503
23691 | 33.054167 | 2.8429 | 95.2327 | 7 | 8.6705 | 8.663766 | 75.18 | 1.006848 | 0.2037 | 0.1931095 | -0.008677448 | 0.0089 | 39.8477
23692 | 33.055556 | 2.8442 | 95.2367 | 8 | 8.6605 | 8.66405 | 75 | 1.003347 | 0.2036 | 0.1931167 | -0.008649017 | 0.009 | 39.8498
23693 | 33.056944 | 2.8442 | 95.2406 | 7 | 8.6642 | 8.664387 | 75.07 | 1.00461 | 0.2036 | 0.1931241 | -0.0086204 | 0.0091 | 39.8491
23694 | 33.058611 | 2.8454 | 95.2446 | 8 | 8.6613 | 8.664643 | 75.02 | 1.003294 | 0.2034 | 0.1931312 | -0.00859281 | 0.0092 | 39.8501
23695 | 33.06 | 2.8454 | 95.2485 | 7 | 8.6596 | 8.664924 | 74.99 | 1.003933 | 0.2031 | 0.193138 | -0.008565967 | 0.0093 | 39.8498
23696 | 33.061389 | 2.8466 | 95.2525 | 8 | 8.6672 | 8.665198 | 75.12 | 1.006357 | 0.2027 | 0.1931449 | -0.008539405 | 0.0094 | 39.8483
23697 | 33.062778 | 2.8466 | 95.2565 | 9 | 8.6709 | 8.665502 | 75.18 | 1.00675 | 0.2034 | 0.1931512 | -0.008511724 | 0.0095 | 39.848
23698 | 33.064167 | 2.8478 | 95.2604 | 8 | 8.6676 | 8.665764 | 75.13 | 1.005837 | 0.2036 | 0.1931576 | -0.008483671 | 0.0096 | 39.8486
23699 | 33.065556 | 2.8478 | 95.2644 | 8 | 8.6609 | 8.666063 | 75.01 | 1.003817 | 0.2034 | 0.193164 | -0.008455993 | 0.0097 | 39.8498
23700 | 33.066944 | 2.849 | 95.2683 | 8 | 8.668 | 8.666371 | 75.13 | 1.007071 | 0.2039 | 0.1931702 | -0.008427197 | 0.0098 | 39.8478
23701 | 33.068333 | 2.849 | 95.2723 | 7 | 8.6684 | 8.666682 | 75.14 | 1.006826 | 0.2045 | 0.1931765 | -0.008397376 | 0.01 | 39.848
23702 | 33.069722 | 2.8502 | 95.2762 | 8 | 8.6621 | 8.666973 | 75.03 | 1.004831 | 0.2046 | 0.1931825 | -0.008367278 | 0.0101 | 39.8492
23703 | 33.071111 | 2.8502 | 95.2802 | 8 | 8.6651 | 8.66729 | 75.08 | 1.006462 | 0.2045 | 0.1931887 | -0.008352134 | 0.0102 | 39.8482
23704 | 33.0725 | 2.8513 | 95.2842 | 8 | 8.673 | 8.667585 | 75.22 | 1.008512 | 0.205 | 0.1931946 | -0.008321348 | 0.0103 | 39.8469
23705 | 33.073889 | 2.8513 | 95.2881 | 8 | 8.6697 | 8.66785 | 75.16 | 1.007385 | 0.2053 | 0.1932005 | -0.008290845 | 0.0104 | 39.8476
23706 | 33.075278 | 2.8525 | 95.2921 | 8 | 8.673 | 8.66812 | 75.22 | 1.007908 | 0.2061 | 0.1932071 | -0.008258483 | 0.0105 | 39.8473
23707 | 33.076667 | 2.8525 | 95.2961 | 7 | 8.6768 | 8.6684 | 75.29 | 1.009564 | 0.2067 | 0.1932124 | -0.008225381 | 0.0106 | 39.8463
23708 | 33.078056 | 2.8538 | 95.3 | 8 | 8.6697 | 8.668704 | 75.16 | 1.006154 | 0.207 | 0.1932178 | -0.008192286 | 0.0107 | 39.8483
23709 | 33.079444 | 2.8538 | 95.304 | 7 | 8.6634 | 8.668989 | 75.05 | 1.004015 | 0.2065 | 0.1932228 | -0.008160596 | 0.0108 | 39.8496
23710 | 33.080833 | 2.855 | 95.308 | 8 | 8.6776 | 8.66928 | 75.3 | 1.011494 | 0.2073 | 0.1932264 | -0.008127237 | 0.0109 | 39.8451
23711 | 33.082222 | 2.855 | 95.3119 | 7 | 8.6814 | 8.669563 | 75.37 | 1.01086 | 0.2082 | 0.1932304 | -0.008092022 | 0.011 | 39.8455
23712 | 33.083611 | 2.8563 | 95.3159 | 7 | 8.6768 | 8.669831 | 75.29 | 1.01023 | 0.2087 | 0.1932346 | -0.008056724 | 0.0111 | 39.8458
23713 | 33.085 | 2.8563 | 95.3199 | 7 | 8.6776 | 8.67012 | 75.3 | 1.009863 | 0.2094 | 0.1932386 | -0.008019946 | 0.0112 | 39.846
23714 | 33.086389 | 2.8577 | 95.3238 | 7 | 8.6739 | 8.67039 | 75.24 | 1.008928 | 0.2092 | 0.1932425 | -0.007983553 | 0.0114 | 39.8466
23715 | 33.087778 | 2.8577 | 95.3278 | 7 | 8.6751 | 8.670696 | 75.26 | 1.008464 | 0.2099 | 0.1932462 | -0.00794568 | 0.0115 | 39.8469
23716 | 33.089167 | 2.8592 | 95.3318 | 7 | 8.66 | 8.671005 | 75 | 1.003757 | 0.2089 | 0.1932496 | -0.007909869 | 0.0116 | 39.8496
23717 | 33.090556 | 2.8592 | 95.3357 | 7 | 8.6785 | 8.671294 | 75.32 | 1.009046 | 0.2094 | 0.1932526 | -0.007873791 | 0.0117 | 39.8465
23718 | 33.091944 | 2.8607 | 95.3397 | 7 | 8.6755 | 8.67159 | 75.26 | 1.008852 | 0.2097 | 0.1932553 | -0.007837072 | 0.0119 | 39.8466
23719 | 33.093333 | 2.8607 | 95.3437 | 7 | 8.6701 | 8.671858 | 75.17 | 1.007551 | 0.2099 | 0.1932582 | -0.007800647 | 0.012 | 39.8474
23720 | 33.094722 | 2.8622 | 95.3477 | 8 | 8.6693 | 8.672137 | 75.16 | 1.006826 | 0.2095 | 0.1932614 | -0.007765074 | 0.0122 | 39.8478
23721 | 33.096111 | 2.8622 | 95.3516 | 7 | 8.6667 | 8.672448 | 75.11 | 1.0056 | 0.2089 | 0.1932647 | -0.007730912 | 0.0123 | 39.8485
23722 | 33.0975 | 2.8638 | 95.3556 | 8 | 8.6697 | 8.672727 | 75.16 | 1.008119 | 0.2087 | 0.1932679 | -0.007697324 | 0.0124 | 39.847
23723 | 33.098889 | 2.8638 | 95.3596 | 8 | 8.6709 | 8.673021 | 75.18 | 1.006945 | 0.2085 | 0.1932711 | -0.0076644 | 0.0126 | 39.8477
23724 | 33.100278 | 2.8653 | 95.3636 | 7 | 8.6734 | 8.673315 | 75.23 | 1.006721 | 0.2087 | 0.1932746 | -0.007631211 | 0.0127 | 39.8478
23725 | 33.101667 | 2.8653 | 95.3675 | 7 | 8.6713 | 8.673611 | 75.19 | 1.008829 | 0.2088 | 0.1932779 | -0.007605086 | 0.0129 | 39.8465
23726 | 33.103056 | 2.8669 | 95.3715 | 7 | 8.6617 | 8.673926 | 75.03 | 1.004432 | 0.2086 | 0.193281 | -0.007572154 | 0.013 | 39.8491
23727 | 33.104444 | 2.8669 | 95.3755 | 7 | 8.6713 | 8.674208 | 75.19 | 1.006967 | 0.2087 | 0.1932843 | -0.007538584 | 0.0132 | 39.8476
23728 | 33.105833 | 2.8685 | 95.3795 | 8 | 8.673 | 8.674488 | 75.22 | 1.009077 | 0.2086 | 0.1932874 | -0.007505679 | 0.0133 | 39.8463
23729 | 33.107222 | 2.8685 | 95.3835 | 9 | 8.6701 | 8.674768 | 75.17 | 1.007264 | 0.2087 | 0.1932909 | -0.007472042 | 0.0135 | 39.8474
23730 | 33.108611 | 2.8702 | 95.3875 | 7 | 8.6772 | 8.67504 | 75.29 | 1.011165 | 0.2091 | 0.1932949 | -0.007437767 | 0.0137 | 39.845
23731 | 33.11 | 2.8702 | 95.3915 | 9 | 8.6785 | 8.675327 | 75.32 | 1.010535 | 0.2094 | 0.1932986 | -0.007403134 | 0.0138 | 39.8454
23732 | 33.111389 | 2.8719 | 95.3954 | 8 | 8.6713 | 8.675566 | 75.19 | 1.007502 | 0.209 | 0.1933022 | -0.007369445 | 0.014 | 39.8472
23733 | 33.112778 | 2.8719 | 95.3994 | 7 | 8.6793 | 8.675829 | 75.33 | 1.011553 | 0.2096 | 0.193305 | -0.007334654 | 0.0142 | 39.8448
23734 | 33.114167 | 2.8737 | 95.4034 | 8 | 8.6805 | 8.676086 | 75.35 | 1.011367 | 0.2099 | 0.1933082 | -0.007300437 | 0.0143 | 39.8449
23735 | 33.115556 | 2.8737 | 95.4074 | 7 | 8.6868 | 8.676349 | 75.46 | 1.013041 | 0.2105 | 0.1933115 | -0.007265585 | 0.0145 | 39.8438
23736 | 33.117222 | 2.8754 | 95.4114 | 7 | 8.6659 | 8.676661 | 75.1 | 1.005963 | 0.2098 | 0.1933148 | -0.007231962 | 0.0147 | 39.8483
23737 | 33.118611 | 2.8754 | 95.4154 | 7 | 8.6789 | 8.676943 | 75.32 | 1.011225 | 0.2104 | 0.1933185 | -0.007197425 | 0.0148 | 39.8452
23738 | 33.12 | 2.8772 | 95.4194 | 7 | 8.6785 | 8.677211 | 75.32 | 1.010657 | 0.2104 | 0.1933225 | -0.007162161 | 0.015 | 39.8455
23739 | 33.121389 | 2.8772 | 95.4234 | 8 | 8.6843 | 8.677525 | 75.42 | 1.01264 | 0.2112 | 0.1933259 | -0.007125797 | 0.0152 | 39.8443
23740 | 33.122778 | 2.879 | 95.4274 | 7 | 8.6801 | 8.677826 | 75.34 | 1.011201 | 0.2113 | 0.1933296 | -0.007089453 | 0.0154 | 39.8451
23741 | 33.124167 | 2.879 | 95.4314 | 8 | 8.6818 | 8.678123 | 75.37 | 1.011894 | 0.2118 | 0.1933329 | -0.007051824 | 0.0155 | 39.8447
23742 | 33.125556 | 2.8809 | 95.4354 | 7 | 8.6772 | 8.678393 | 75.29 | 1.010101 | 0.2117 | 0.1933363 | -0.007014772 | 0.0157 | 39.8457
23743 | 33.126944 | 2.8809 | 95.4394 | 7 | 8.6751 | 8.678689 | 75.26 | 1.009616 | 0.2114 | 0.1933396 | -0.006977554 | 0.0159 | 39.846
23744 | 33.128333 | 2.8828 | 95.4434 | 8 | 8.6789 | 8.678956 | 75.32 | 1.010281 | 0.2117 | 0.1933435 | -0.006939889 | 0.0161 | 39.8456
23745 | 33.129722 | 2.8828 | 95.4474 | 9 | 8.6843 | 8.679249 | 75.42 | 1.012633 | 0.2138 | 0.1933477 | -0.006898799 | 0.0163 | 39.8441
23746 | 33.131111 | 2.8848 | 95.4514 | 7 | 8.6709 | 8.679531 | 75.18 | 1.006449 | 0.2131 | 0.1933518 | -0.006859406 | 0.0165 | 39.8478
23747 | 33.1325 | 2.8848 | 95.4554 | 7 | 8.683 | 8.679811 | 75.4 | 1.011709 | 0.2132 | 0.193356 | -0.00682485 | 0.0166 | 39.8447
23748 | 33.133889 | 2.8868 | 95.4594 | 7 | 8.6776 | 8.680087 | 75.3 | 1.009672 | 0.2134 | 0.1933599 | -0.006784987 | 0.0168 | 39.8458
23749 | 33.135278 | 2.8868 | 95.4634 | 8 | 8.6822 | 8.680366 | 75.38 | 1.012011 | 0.2137 | 0.1933643 | -0.006744868 | 0.017 | 39.8444
23750 | 33.136667 | 2.8889 | 95.4675 | 8 | 8.6805 | 8.680651 | 75.35 | 1.011315 | 0.2137 | 0.1933683 | -0.006705236 | 0.0172 | 39.8448
23751 | 33.138056 | 2.8889 | 95.4715 | 7 | 8.6918 | 8.680932 | 75.55 | 1.014514 | 0.2142 | 0.1933719 | -0.006664792 | 0.0174 | 39.8429
23752 | 33.139444 | 2.891 | 95.4755 | 9 | 8.6826 | 8.68124 | 75.39 | 1.011188 | 0.2144 | 0.1933757 | -0.006624372 | 0.0177 | 39.8448
23753 | 33.140833 | 2.891 | 95.4795 | 7 | 8.6776 | 8.681521 | 75.3 | 1.010622 | 0.214 | 0.1933795 | -0.006585093 | 0.0179 | 39.8451
23754 | 33.142222 | 2.8932 | 95.4835 | 7 | 8.6747 | 8.681802 | 75.25 | 1.009158 | 0.2138 | 0.193383 | -0.006545932 | 0.0181 | 39.846
23755 | 33.143611 | 2.8932 | 95.4875 | 7 | 8.6759 | 8.682064 | 75.27 | 1.009096 | 0.213 | 0.1933865 | -0.006508191 | 0.0183 | 39.846
23756 | 33.145 | 2.8954 | 95.4916 | 8 | 8.6818 | 8.682353 | 75.37 | 1.011181 | 0.2128 | 0.1933898 | -0.006470937 | 0.0185 | 39.8447
23757 | 33.146389 | 2.8954 | 95.4956 | 7 | 8.6881 | 8.68264 | 75.48 | 1.015093 | 0.2131 | 0.1933935 | -0.006433615 | 0.0187 | 39.8423
23758 | 33.147778 | 2.8976 | 95.4996 | 9 | 8.6847 | 8.682916 | 75.42 | 1.011148 | 0.2134 | 0.1933972 | -0.006395665 | 0.0189 | 39.8447
23759 | 33.149167 | 2.8976 | 95.5036 | 7 | 8.6897 | 8.683202 | 75.51 | 1.014511 | 0.2141 | 0.193401 | -0.006356903 | 0.0192 | 39.8426
23760 | 33.150556 | 2.8997 | 95.5077 | 7 | 8.6759 | 8.683468 | 75.27 | 1.009476 | 0.2135 | 0.1934048 | -0.006318631 | 0.0194 | 39.8456
23761 | 33.151944 | 2.8997 | 95.5117 | 8 | 8.6918 | 8.683757 | 75.55 | 1.015627 | 0.2141 | 0.193409 | -0.006279268 | 0.0196 | 39.8419
23762 | 33.153333 | 2.9019 | 95.5157 | 8 | 8.6785 | 8.68402 | 75.32 | 1.010666 | 0.2136 | 0.1934133 | -0.006240581 | 0.0198 | 39.8448
23763 | 33.154722 | 2.9019 | 95.5198 | 7 | 8.6893 | 8.684301 | 75.5 | 1.014133 | 0.2141 | 0.1934177 | -0.006201267 | 0.02 | 39.8427
23764 | 33.156111 | 2.904 | 95.5238 | 8 | 8.6897 | 8.684572 | 75.51 | 1.014189 | 0.2143 | 0.1934218 | -0.00616235 | 0.0202 | 39.8426
23765 | 33.1575 | 2.904 | 95.5278 | 7 | 8.6872 | 8.68486 | 75.47 | 1.012339 | 0.2152 | 0.1934264 | -0.006121786 | 0.0204 | 39.8437
23766 | 33.158889 | 2.9062 | 95.5319 | 7 | 8.6881 | 8.685188 | 75.48 | 1.013732 | 0.2156 | 0.1934307 | -0.006080785 | 0.0206 | 39.8428
23767 | 33.160278 | 2.9062 | 95.5359 | 6 | 8.6885 | 8.685484 | 75.49 | 1.018075 | 0.216 | 0.1934352 | -0.006038789 | 0.0208 | 39.8402
23768 | 33.161667 | 2.9083 | 95.54 | 8 | 8.6876 | 8.685722 | 75.48 | 1.014766 | 0.2159 | 0.1934391 | -0.005996914 | 0.021 | 39.8421
23769 | 33.163056 | 2.9083 | 95.544 | 8 | 8.686 | 8.686103 | 75.45 | 1.0143 | 0.2156 | 0.1934428 | -0.005957212 | 0.0212 | 39.8424
23770 | 33.164444 | 2.9104 | 95.5481 | 7 | 8.6901 | 8.686373 | 75.52 | 1.016118 | 0.2159 | 0.193447 | -0.005915434 | 0.0214 | 39.8412
23771 | 33.165833 | 2.9104 | 95.5521 | 8 | 8.6914 | 8.686889 | 75.54 | 1.016349 | 0.2161 | 0.1934513 | -0.005873219 | 0.0216 | 39.8411
23772 | 33.167222 | 2.9125 | 95.5561 | 7 | 8.6918 | 8.687144 | 75.55 | 1.018237 | 0.2168 | 0.1934551 | -0.005829546 | 0.0218 | 39.8399
23773 | 33.168611 | 2.9125 | 95.5602 | 8 | 8.6906 | 8.687427 | 75.53 | 1.014504 | 0.2173 | 0.1934591 | -0.005785158 | 0.022 | 39.8421
23774 | 33.17 | 2.9146 | 95.5642 | 7 | 8.6989 | 8.687691 | 75.67 | 1.017359 | 0.2184 | 0.1934628 | -0.00573885 | 0.0222 | 39.8404
23775 | 33.171389 | 2.9146 | 95.5683 | 7 | 8.691 | 8.687978 | 75.53 | 1.014824 | 0.2184 | 0.1934668 | -0.005692294 | 0.0224 | 39.8418
23776 | 33.172778 | 2.9167 | 95.5723 | 8 | 8.6893 | 8.688255 | 75.5 | 1.014542 | 0.2185 | 0.1934713 | -0.005645676 | 0.0226 | 39.842
23777 | 33.174167 | 2.9167 | 95.5764 | 9 | 8.6889 | 8.688538 | 75.5 | 1.013855 | 0.2182 | 0.1934762 | -0.005599182 | 0.0228 | 39.8423
23778 | 33.175556 | 2.9188 | 95.5804 | 7 | 8.6876 | 8.688816 | 75.48 | 1.013672 | 0.2184 | 0.1934811 | -0.005552998 | 0.023 | 39.8424
23779 | 33.176944 | 2.9188 | 95.5845 | 9 | 8.6906 | 8.689087 | 75.53 | 1.014225 | 0.2183 | 0.193486 | -0.005507217 | 0.0232 | 39.842
23780 | 33.178611 | 2.9208 | 95.5885 | 8 | 8.6893 | 8.689386 | 75.5 | 1.015042 | 0.2179 | 0.1934913 | -0.005462118 | 0.0234 | 39.8418
23781 | 33.18 | 2.9208 | 95.5926 | 7 | 8.6847 | 8.689663 | 75.42 | 1.013777 | 0.2178 | 0.1934967 | -0.00541705 | 0.0235 | 39.8425
23782 | 33.181389 | 2.9228 | 95.5967 | 8 | 8.6935 | 8.689935 | 75.58 | 1.016873 | 0.2177 | 0.1935018 | -0.00537164 | 0.0237 | 39.8406
23783 | 33.182778 | 2.9228 | 95.6007 | 7 | 8.686 | 8.690196 | 75.45 | 1.012574 | 0.2174 | 0.193507 | -0.005326539 | 0.0239 | 39.8431
23784 | 33.184167 | 2.9247 | 95.6048 | 9 | 8.6997 | 8.690479 | 75.69 | 1.017491 | 0.218 | 0.1935126 | -0.005280258 | 0.024 | 39.8401
23785 | 33.185556 | 2.9247 | 95.6089 | 8 | 8.6997 | 8.690761 | 75.69 | 1.018092 | 0.2188 | 0.1935177 | -0.005231777 | 0.0242 | 39.8397
23786 | 33.186944 | 2.9266 | 95.6129 | 9 | 8.683 | 8.691039 | 75.4 | 1.012276 | 0.2181 | 0.1935223 | -0.005184533 | 0.0244 | 39.8432
23787 | 33.188333 | 2.9266 | 95.617 | 8 | 8.6876 | 8.691347 | 75.48 | 1.012948 | 0.2184 | 0.1935266 | -0.005136388 | 0.0245 | 39.8427
23788 | 33.189722 | 2.9284 | 95.6211 | 9 | 8.6972 | 8.691643 | 75.64 | 1.016017 | 0.2193 | 0.1935313 | -0.005087343 | 0.0247 | 39.8408
23789 | 33.191111 | 2.9284 | 95.6251 | 7 | 8.6889 | 8.691897 | 75.5 | 1.014727 | 0.2192 | 0.1935364 | -0.005038514 | 0.0249 | 39.8416
23790 | 33.1925 | 2.9303 | 95.6292 | 7 | 8.6906 | 8.692229 | 75.53 | 1.014687 | 0.2194 | 0.1935413 | -0.004989437 | 0.025 | 39.8415
23791 | 33.193889 | 2.9303 | 95.6333 | 7 | 8.6889 | 8.6925 | 75.5 | 1.015047 | 0.2188 | 0.193546 | -0.004946873 | 0.0252 | 39.8412
23792 | 33.195278 | 2.9321 | 95.6373 | 7 | 8.6918 | 8.69279 | 75.55 | 1.01414 | 0.2185 | 0.1935501 | -0.004899578 | 0.0253 | 39.8418
23793 | 33.196667 | 2.9321 | 95.6414 | 9 | 8.6897 | 8.693058 | 75.51 | 1.015238 | 0.2181 | 0.193554 | -0.004852684 | 0.0255 | 39.8411
23794 | 33.198056 | 2.9338 | 95.6455 | 8 | 8.6889 | 8.693325 | 75.5 | 1.014232 | 0.2174 | 0.1935579 | -0.00480721 | 0.0256 | 39.8416
23795 | 33.199444 | 2.9338 | 95.6496 | 8 | 8.6893 | 8.693606 | 75.5 | 1.013757 | 0.2173 | 0.1935611 | -0.004762322 | 0.0258 | 39.8418
23796 | 33.200833 | 2.9356 | 95.6536 | 8 | 8.6885 | 8.693875 | 75.49 | 1.013867 | 0.2167 | 0.1935642 | -0.004717554 | 0.0259 | 39.8417
23797 | 33.202222 | 2.9356 | 95.6577 | 7 | 8.7002 | 8.694165 | 75.69 | 1.019035 | 0.2169 | 0.193567 | -0.004672998 | 0.0261 | 39.8386
23798 | 33.203611 | 2.9373 | 95.6618 | 8 | 8.6947 | 8.694454 | 75.6 | 1.017241 | 0.2167 | 0.1935698 | -0.004628376 | 0.0262 | 39.8396
23799 | 33.205 | 2.9373 | 95.6659 | 7 | 8.6914 | 8.694739 | 75.54 | 1.015694 | 0.2162 | 0.1935723 | -0.00458573 | 0.0264 | 39.8405
23800 | 33.206389 | 2.9389 | 95.67 | 8 | 8.6997 | 8.695009 | 75.69 | 1.017046 | 0.2164 | 0.1935745 | -0.004543204 | 0.0265 | 39.8396
23801 | 33.207778 | 2.9389 | 95.674 | 10 | 8.6872 | 8.695274 | 75.47 | 1.012699 | 0.2159 | 0.1935767 | -0.004501449 | 0.0266 | 39.8422
23802 | 33.209167 | 2.9405 | 95.6781 | 9 | 8.7006 | 8.695564 | 75.7 | 1.016251 | 0.2162 | 0.1935789 | -0.004459071 | 0.0268 | 39.84
23803 | 33.210556 | 2.9405 | 95.6822 | 8 | 8.6881 | 8.695827 | 75.48 | 1.014748 | 0.2152 | 0.1935808 | -0.004418576 | 0.0269 | 39.8408
23804 | 33.211944 | 2.9419 | 95.6863 | 9 | 8.7039 | 8.696113 | 75.76 | 1.017609 | 0.2158 | 0.1935812 | -0.004377365 | 0.027 | 39.839
23805 | 33.213333 | 2.9419 | 95.6904 | 7 | 8.6964 | 8.696377 | 75.63 | 1.015566 | 0.2156 | 0.1935816 | -0.004336831 | 0.0271 | 39.8402
23806 | 33.214722 | 2.9434 | 95.6945 | 7 | 8.6939 | 8.696672 | 75.58 | 1.015064 | 0.2154 | 0.1935815 | -0.004296695 | 0.0273 | 39.8404
23807 | 33.216111 | 2.9434 | 95.6986 | 8 | 8.6968 | 8.696937 | 75.63 | 1.016359 | 0.2156 | 0.1935813 | -0.004255844 | 0.0274 | 39.8396
23808 | 33.2175 | 2.9448 | 95.7026 | 8 | 8.6931 | 8.697199 | 75.57 | 1.015339 | 0.2153 | 0.1935807 | -0.00421567 | 0.0275 | 39.8402
23809 | 33.218889 | 2.9448 | 95.7067 | 9 | 8.6964 | 8.6975 | 75.63 | 1.016716 | 0.215 | 0.1935802 | -0.004176171 | 0.0276 | 39.8393
23810 | 33.220278 | 2.9462 | 95.7108 | 8 | 8.7131 | 8.69776 | 75.92 | 1.023727 | 0.2161 | 0.1935797 | -0.004134657 | 0.0277 | 39.8351
23811 | 33.221667 | 2.9462 | 95.7149 | 9 | 8.6922 | 8.698068 | 75.55 | 1.014995 | 0.2157 | 0.1935789 | -0.004093728 | 0.0278 | 39.8402
23812 | 33.223056 | 2.9475 | 95.719 | 9 | 8.6889 | 8.69834 | 75.5 | 1.015524 | 0.215 | 0.1935774 | -0.00405366 | 0.0279 | 39.8399
23813 | 33.224444 | 2.9475 | 95.7231 | 8 | 8.7018 | 8.698576 | 75.72 | 1.018887 | 0.2153 | 0.193576 | -0.004018977 | 0.028 | 39.8378
23814 | 33.225833 | 2.9488 | 95.7272 | 7 | 8.7006 | 8.698859 | 75.7 | 1.01903 | 0.2157 | 0.1935738 | -0.003977703 | 0.0281 | 39.8376
23815 | 33.227222 | 2.9488 | 95.7313 | 7 | 8.6972 | 8.699124 | 75.64 | 1.018386 | 0.2158 | 0.1935717 | -0.003937197 | 0.0282 | 39.838
23816 | 33.228611 | 2.95 | 95.7354 | 8 | 8.6977 | 8.699399 | 75.65 | 1.01773 | 0.2155 | 0.1935696 | -0.003897926 | 0.0283 | 39.8383
23817 | 33.23 | 2.95 | 95.7395 | 7 | 8.7014 | 8.699678 | 75.71 | 1.01908 | 0.2154 | 0.1935671 | -0.003859331 | 0.0284 | 39.8374
23818 | 33.231389 | 2.9512 | 95.7436 | 9 | 8.7047 | 8.699959 | 75.77 | 1.020582 | 0.2159 | 0.1935645 | -0.003820674 | 0.0285 | 39.8365
23819 | 33.232778 | 2.9512 | 95.7477 | 7 | 8.7056 | 8.700218 | 75.79 | 1.01986 | 0.2164 | 0.1935616 | -0.003780655 | 0.0286 | 39.8368
23820 | 33.234167 | 2.9523 | 95.7518 | 8 | 8.7047 | 8.700473 | 75.77 | 1.020455 | 0.2163 | 0.193559 | -0.00374011 | 0.0286 | 39.8364
23821 | 33.235556 | 2.9523 | 95.7559 | 8 | 8.7014 | 8.700742 | 75.71 | 1.018843 | 0.2162 | 0.1935543 | -0.003700337 | 0.0287 | 39.8373
23822 | 33.236944 | 2.9534 | 95.76 | 8 | 8.6997 | 8.701024 | 75.69 | 1.019448 | 0.2162 | 0.1935495 | -0.003660593 | 0.0288 | 39.8369
23823 | 33.238333 | 2.9534 | 95.7641 | 8 | 8.7039 | 8.701298 | 75.76 | 1.018959 | 0.2164 | 0.1935443 | -0.003621251 | 0.0289 | 39.8371
23824 | 33.24 | 2.9544 | 95.7682 | 9 | 8.7081 | 8.7016 | 75.83 | 1.020768 | 0.2167 | 0.193539 | -0.003580734 | 0.0289 | 39.8363
23825 | 33.241389 | 2.9544 | 95.7723 | 7 | 8.6972 | 8.701894 | 75.64 | 1.018636 | 0.2163 | 0.1935335 | -0.003539876 | 0.029 | 39.8375
23826 | 33.242778 | 2.9554 | 95.7764 | 8 | 8.7064 | 8.702186 | 75.8 | 1.021884 | 0.2159 | 0.1935282 | -0.003500067 | 0.0291 | 39.8355
23827 | 33.244167 | 2.9554 | 95.7805 | 8 | 8.7097 | 8.702489 | 75.86 | 1.021873 | 0.2162 | 0.1935223 | -0.003459266 | 0.0291 | 39.8355
23828 | 33.245556 | 2.9563 | 95.7846 | 8 | 8.7022 | 8.702741 | 75.73 | 1.019482 | 0.2159 | 0.1935161 | -0.003418308 | 0.0292 | 39.8368
23829 | 33.246944 | 2.9563 | 95.7887 | 8 | 8.7077 | 8.703022 | 75.82 | 1.021591 | 0.2165 | 0.1935104 | -0.003375706 | 0.0292 | 39.8355
23830 | 33.248333 | 2.9573 | 95.7928 | 8 | 8.7052 | 8.703311 | 75.78 | 1.020189 | 0.2163 | 0.1935047 | -0.003333595 | 0.0293 | 39.8363
23831 | 33.249722 | 2.9573 | 95.7969 | 9 | 8.6997 | 8.703572 | 75.69 | 1.018229 | 0.2155 | 0.1934987 | -0.003293088 | 0.0293 | 39.8374
23832 | 33.251111 | 2.9581 | 95.801 | 8 | 8.7056 | 8.70387 | 75.79 | 1.022901 | 0.2156 | 0.1934924 | -0.003252514 | 0.0294 | 39.8345
23833 | 33.2525 | 2.9581 | 95.8051 | 7 | 8.7056 | 8.704146 | 75.79 | 1.0224 | 0.2156 | 0.1934864 | -0.003212058 | 0.0294 | 39.8348
23834 | 33.253889 | 2.959 | 95.8093 | 7 | 8.7089 | 8.704417 | 75.85 | 1.02457 | 0.2155 | 0.19348 | -0.003171629 | 0.0295 | 39.8334
23835 | 33.255278 | 2.959 | 95.8134 | 8 | 8.7064 | 8.704674 | 75.8 | 1.020278 | 0.2154 | 0.1934737 | -0.003138313 | 0.0295 | 39.8359
23836 | 33.256667 | 2.9598 | 95.8175 | 8 | 8.7039 | 8.704989 | 75.76 | 1.020762 | 0.2153 | 0.1934674 | -0.003098346 | 0.0296 | 39.8355
23837 | 33.258056 | 2.9598 | 95.8216 | 7 | 8.7031 | 8.705261 | 75.74 | 1.019186 | 0.215 | 0.1934607 | -0.003058683 | 0.0296 | 39.8364
23838 | 33.259444 | 2.9606 | 95.8257 | 8 | 8.7064 | 8.705519 | 75.8 | 1.020284 | 0.2147 | 0.1934542 | -0.003018951 | 0.0296 | 39.8357
23839 | 33.260833 | 2.9606 | 95.8298 | 7 | 8.7106 | 8.705828 | 75.87 | 1.022264 | 0.2151 | 0.1934477 | -0.002978595 | 0.0297 | 39.8345
23840 | 33.262222 | 2.9615 | 95.8339 | 8 | 8.7031 | 8.706117 | 75.74 | 1.020586 | 0.2148 | 0.1934419 | -0.002939189 | 0.0297 | 39.8354
23841 | 33.263611 | 2.9615 | 95.8381 | 8 | 8.7043 | 8.706379 | 75.77 | 1.020392 | 0.2144 | 0.1934357 | -0.002900641 | 0.0298 | 39.8354
23842 | 33.265 | 2.9622 | 95.8422 | 7 | 8.706 | 8.706648 | 75.79 | 1.021209 | 0.2143 | 0.1934297 | -0.002862673 | 0.0298 | 39.8349
23843 | 33.266389 | 2.9622 | 95.8463 | 8 | 8.7089 | 8.706906 | 75.85 | 1.022137 | 0.2142 | 0.193423 | -0.002825286 | 0.0298 | 39.8343
23844 | 33.267778 | 2.9629 | 95.8504 | 7 | 8.7072 | 8.707183 | 75.82 | 1.021992 | 0.214 | 0.1934163 | -0.002783843 | 0.0299 | 39.8343
23845 | 33.269167 | 2.9629 | 95.8545 | 8 | 8.6977 | 8.707482 | 75.65 | 1.018003 | 0.2129 | 0.1934095 | -0.002743901 | 0.0299 | 39.8366
23846 | 33.270556 | 2.9636 | 95.8586 | 7 | 8.7056 | 8.707766 | 75.79 | 1.020725 | 0.2122 | 0.1934024 | -0.002705921 | 0.0299 | 39.8349
23847 | 33.271944 | 2.9636 | 95.8627 | 9 | 8.7081 | 8.708032 | 75.83 | 1.022156 | 0.2118 | 0.1933955 | -0.002668791 | 0.0299 | 39.834
23848 | 33.273333 | 2.9642 | 95.8669 | 8 | 8.7097 | 8.708307 | 75.86 | 1.022566 | 0.212 | 0.1933884 | -0.002632048 | 0.03 | 39.8337
23849 | 33.274722 | 2.9642 | 95.871 | 8 | 8.7035 | 8.708636 | 75.75 | 1.020522 | 0.2117 | 0.1933813 | -0.002596155 | 0.03 | 39.8348
23850 | 33.276111 | 2.9648 | 95.8751 | 7 | 8.6993 | 8.708927 | 75.68 | 1.019373 | 0.2105 | 0.1933745 | -0.002562225 | 0.03 | 39.8355
23851 | 33.2775 | 2.9648 | 95.8792 | 8 | 8.7122 | 8.70918 | 75.9 | 1.02288 | 0.2106 | 0.1933679 | -0.00252794 | 0.03 | 39.8333
23852 | 33.278889 | 2.9652 | 95.8833 | 7 | 8.696 | 8.709449 | 75.62 | 1.017585 | 0.2096 | 0.1933614 | -0.002495151 | 0.03 | 39.8364
23853 | 33.280278 | 2.9652 | 95.8875 | 9 | 8.7114 | 8.709693 | 75.89 | 1.023925 | 0.2097 | 0.1933546 | -0.002462747 | 0.03 | 39.8325
23854 | 33.281667 | 2.9656 | 95.8916 | 7 | 8.7131 | 8.709969 | 75.92 | 1.023928 | 0.2099 | 0.1933477 | -0.002430078 | 0.03 | 39.8325
23855 | 33.283056 | 2.9656 | 95.8957 | 9 | 8.7068 | 8.710255 | 75.81 | 1.020327 | 0.2096 | 0.1933407 | -0.002397794 | 0.03 | 39.8345
23856 | 33.284444 | 2.9659 | 95.8998 | 8 | 8.7106 | 8.710497 | 75.87 | 1.023811 | 0.2096 | 0.1933337 | -0.002365246 | 0.03 | 39.8324
23857 | 33.285833 | 2.9659 | 95.9039 | 9 | 8.7047 | 8.71078 | 75.77 | 1.020294 | 0.2089 | 0.1933262 | -0.002348864 | 0.03 | 39.8344
23858 | 33.287222 | 2.966 | 95.9081 | 7 | 8.7081 | 8.711095 | 75.83 | 1.022404 | 0.2086 | 0.1933192 | -0.002318235 | 0.0299 | 39.8331
23859 | 33.288611 | 2.966 | 95.9122 | 8 | 8.7147 | 8.711375 | 75.95 | 1.024242 | 0.2087 | 0.1933123 | -0.002287896 | 0.0299 | 39.8319
23860 | 33.29 | 2.9661 | 95.9163 | 7 | 8.7147 | 8.711667 | 75.95 | 1.023586 | 0.2087 | 0.1933052 | -0.002258126 | 0.0299 | 39.8323
23861 | 33.291389 | 2.9661 | 95.9204 | 9 | 8.6947 | 8.711952 | 75.6 | 1.016884 | 0.2073 | 0.1932981 | -0.002231332 | 0.0298 | 39.8362
23862 | 33.292778 | 2.966 | 95.9246 | 8 | 8.7102 | 8.712231 | 75.87 | 1.023613 | 0.2069 | 0.1932911 | -0.00220631 | 0.0298 | 39.8321
23863 | 33.294167 | 2.966 | 95.9287 | 9 | 8.7106 | 8.712501 | 75.87 | 1.023628 | 0.2066 | 0.1932839 | -0.002181856 | 0.0297 | 39.832
23864 | 33.295556 | 2.9659 | 95.9328 | 7 | 8.7122 | 8.712763 | 75.9 | 1.023409 | 0.2063 | 0.193277 | -0.002157878 | 0.0297 | 39.8321
23865 | 33.296944 | 2.9659 | 95.9369 | 8 | 8.7114 | 8.713027 | 75.89 | 1.023083 | 0.2088 | 0.19327 | -0.002130302 | 0.0296 | 39.8322
23866 | 33.298333 | 2.9657 | 95.941 | 8 | 8.7181 | 8.713296 | 76 | 1.027725 | 0.2092 | 0.1932624 | -0.002102374 | 0.0295 | 39.8294
23867 | 33.299722 | 2.9657 | 95.9452 | 8 | 8.7122 | 8.713612 | 75.9 | 1.023604 | 0.2089 | 0.1932548 | -0.002076223 | 0.0295 | 39.8318
23868 | 33.301111 | 2.9655 | 95.9493 | 8 | 8.7247 | 8.713859 | 76.12 | 1.027666 | 0.2095 | 0.1932469 | -0.002048887 | 0.0294 | 39.8293
23869 | 33.3025 | 2.9655 | 95.9534 | 9 | 8.7106 | 8.714144 | 75.87 | 1.021545 | 0.2092 | 0.1932395 | -0.002022683 | 0.0293 | 39.8329
23870 | 33.304167 | 2.9651 | 95.9575 | 7 | 8.7122 | 8.714389 | 75.9 | 1.02297 | 0.2085 | 0.1932323 | -0.001998536 | 0.0292 | 39.8322
23871 | 33.305556 | 2.9651 | 95.9616 | 7 | 8.7106 | 8.714649 | 75.87 | 1.022269 | 0.2082 | 0.1932249 | -0.001975428 | 0.0292 | 39.8326
23872 | 33.306944 | 2.9647 | 95.9658 | 9 | 8.7239 | 8.714942 | 76.11 | 1.027015 | 0.2087 | 0.1932177 | -0.001952063 | 0.0291 | 39.8297
23873 | 33.308333 | 2.9647 | 95.9699 | 10 | 8.7164 | 8.715222 | 75.98 | 1.024374 | 0.2085 | 0.1932106 | -0.00192872 | 0.029 | 39.8312
23874 | 33.309722 | 2.9642 | 95.974 | 7 | 8.7222 | 8.715499 | 76.08 | 1.026594 | 0.2089 | 0.1932031 | -0.001904843 | 0.0289 | 39.8298
23875 | 33.311111 | 2.9642 | 95.9781 | 9 | 8.7172 | 8.715751 | 75.99 | 1.025066 | 0.2091 | 0.1931957 | -0.001880525 | 0.0288 | 39.8307
23876 | 33.3125 | 2.9636 | 95.9822 | 8 | 8.7189 | 8.716011 | 76.02 | 1.024618 | 0.2091 | 0.1931883 | -0.001856508 | 0.0287 | 39.8309
23877 | 33.313889 | 2.9636 | 95.9863 | 9 | 8.7206 | 8.716307 | 76.05 | 1.025668 | 0.2091 | 0.1931808 | -0.001832976 | 0.0285 | 39.8302
23878 | 33.315278 | 2.963 | 95.9905 | 8 | 8.7089 | 8.716595 | 75.85 | 1.022392 | 0.2085 | 0.1931731 | -0.001810486 | 0.0284 | 39.832
23879 | 33.316667 | 2.963 | 95.9946 | 8 | 8.7139 | 8.716884 | 75.93 | 1.023751 | 0.2083 | 0.1931653 | -0.001788541 | 0.0283 | 39.8312
23880 | 33.318056 | 2.9623 | 95.9987 | 8 | 8.7197 | 8.717179 | 76.03 | 1.026123 | 0.2082 | 0.1931577 | -0.001766662 | 0.0282 | 39.8297
23881 | 33.319444 | 2.9623 | 96.0028 | 8 | 8.7147 | 8.717467 | 75.95 | 1.024123 | 0.2079 | 0.1931497 | -0.001745267 | 0.028 | 39.8308
23882 | 33.320833 | 2.9614 | 96.0069 | 8 | 8.7172 | 8.717734 | 75.99 | 1.024447 | 0.2073 | 0.1931419 | -0.001725281 | 0.0279 | 39.8306
23883 | 33.322222 | 2.9614 | 96.011 | 8 | 8.7106 | 8.717996 | 75.87 | 1.020836 | 0.2067 | 0.1931341 | -0.001705501 | 0.0278 | 39.8327
23884 | 33.323611 | 2.9605 | 96.0151 | 7 | 8.7222 | 8.718267 | 76.08 | 1.025172 | 0.2071 | 0.1931263 | -0.001684907 | 0.0276 | 39.83
23885 | 33.325 | 2.9605 | 96.0193 | 8 | 8.7239 | 8.718556 | 76.11 | 1.033867 | 0.2072 | 0.1931183 | -0.001663963 | 0.0275 | 39.8247
23886 | 33.326389 | 2.9596 | 96.0234 | 7 | 8.7181 | 8.71884 | 76 | 1.029574 | 0.2072 | 0.1931101 | -0.0016435 | 0.0273 | 39.8272
23887 | 33.327778 | 2.9596 | 96.0275 | 7 | 8.7114 | 8.7191 | 75.89 | 1.028593 | 0.2061 | 0.1931015 | -0.00162537 | 0.0272 | 39.8278
23888 | 33.329167 | 2.9585 | 96.0316 | 8 | 8.7147 | 8.719357 | 75.95 | 1.022563 | 0.2057 | 0.1930928 | -0.001609294 | 0.027 | 39.8313
23889 | 33.330556 | 2.9585 | 96.0357 | 8 | 8.7164 | 8.719597 | 75.98 | 1.025488 | 0.2054 | 0.1930842 | -0.001594349 | 0.0268 | 39.8295
23890 | 33.331944 | 2.9573 | 96.0398 | 8 | 8.7156 | 8.719651 | 75.96 | 1.023807 | 0.2048 | 0.1930754 | -0.001581459 | 0.0267 | 39.8304
23891 | 33.333333 | 2.9573 | 96.0439 | 8 | 8.7131 | 8.719935 | 75.92 | 1.022867 | 0.2042 | 0.1930681 | -0.001570626 | 0.0265 | 39.8309
23892 | 33.334722 | 2.956 | 96.048 | 8 | 8.7206 | 8.720198 | 76.05 | 1.02576 | 0.2038 | 0.1930609 | -0.001560832 | 0.0263 | 39.8291
23893 | 33.336111 | 2.956 | 96.0521 | 7 | 8.7264 | 8.720456 | 76.15 | 1.027865 | 0.2044 | 0.1930534 | -0.001550967 | 0.0261 | 39.8278
23894 | 33.3375 | 2.9546 | 96.0562 | 8 | 8.7247 | 8.720727 | 76.12 | 1.02742 | 0.2046 | 0.1930454 | -0.001541127 | 0.0259 | 39.828
23895 | 33.338889 | 2.9546 | 96.0603 | 8 | 8.7214 | 8.720962 | 76.06 | 1.026542 | 0.2047 | 0.1930377 | -0.001530755 | 0.0257 | 39.8285
23896 | 33.340278 | 2.9531 | 96.0644 | 8 | 8.7206 | 8.7212 | 76.05 | 1.026188 | 0.2045 | 0.1930298 | -0.001521333 | 0.0255 | 39.8287
23897 | 33.341667 | 2.9531 | 96.0685 | 8 | 8.7172 | 8.721468 | 75.99 | 1.0258 | 0.2042 | 0.1930219 | -0.001512398 | 0.0253 | 39.8288
23898 | 33.343056 | 2.9516 | 96.0726 | 7 | 8.7143 | 8.721749 | 75.94 | 1.024003 | 0.2036 | 0.1930139 | -0.001503856 | 0.0251 | 39.8298
23899 | 33.344444 | 2.9516 | 96.0767 | 8 | 8.7172 | 8.722021 | 75.99 | 1.024896 | 0.2033 | 0.1930063 | -0.001495892 | 0.0249 | 39.8292
23900 | 33.345833 | 2.95 | 96.0808 | 8 | 8.7222 | 8.722314 | 76.08 | 1.025643 | 0.2031 | 0.1929988 | -0.001488041 | 0.0247 | 39.8287
23901 | 33.347222 | 2.95 | 96.0849 | 8 | 8.7185 | 8.722591 | 76.01 | 1.025156 | 0.2026 | 0.1929912 | -0.001472937 | 0.0245 | 39.829
23902 | 33.348611 | 2.9483 | 96.089 | 8 | 8.7272 | 8.722826 | 76.16 | 1.029394 | 0.2028 | 0.1929831 | -0.001465669 | 0.0242 | 39.8264
23903 | 33.35 | 2.9483 | 96.0931 | 8 | 8.7206 | 8.723061 | 76.05 | 1.026733 | 0.2025 | 0.1929748 | -0.001458976 | 0.024 | 39.8279
23904 | 33.351389 | 2.9466 | 96.0972 | 9 | 8.7222 | 8.723313 | 76.08 | 1.027245 | 0.2024 | 0.1929666 | -0.001453228 | 0.0238 | 39.8275
23905 | 33.352778 | 2.9466 | 96.1013 | 8 | 8.7139 | 8.723611 | 75.93 | 1.024505 | 0.2017 | 0.192958 | -0.001448055 | 0.0236 | 39.8291
23906 | 33.354167 | 2.9448 | 96.1054 | 8 | 8.7222 | 8.723861 | 76.08 | 1.027285 | 0.2012 | 0.1929498 | -0.001443733 | 0.0233 | 39.8274
23907 | 33.355556 | 2.9448 | 96.1095 | 8 | 8.7189 | 8.724111 | 76.02 | 1.026831 | 0.2008 | 0.1929418 | -0.001440077 | 0.0231 | 39.8276
23908 | 33.356944 | 2.9429 | 96.1136 | 9 | 8.7264 | 8.724398 | 76.15 | 1.028075 | 0.2007 | 0.1929341 | -0.001436992 | 0.0228 | 39.8268
23909 | 33.358333 | 2.9429 | 96.1177 | 8 | 8.7206 | 8.724671 | 76.05 | 1.026034 | 0.2002 | 0.1929264 | -0.001434851 | 0.0226 | 39.828
23910 | 33.36 | 2.9409 | 96.1218 | 8 | 8.7214 | 8.724917 | 76.06 | 1.026136 | 0.1999 | 0.1929183 | -0.001433281 | 0.0223 | 39.8281
23911 | 33.361389 | 2.9409 | 96.1258 | 8 | 8.7255 | 8.725175 | 76.14 | 1.027495 | 0.2 | 0.1929107 | -0.001431636 | 0.0221 | 39.8273
23912 | 33.362778 | 2.9389 | 96.1299 | 8 | 8.7264 | 8.725473 | 76.15 | 1.033374 | 0.2 | 0.1929024 | -0.00142964 | 0.0218 | 39.8237
23913 | 33.364167 | 2.9389 | 96.134 | 6 | 8.7297 | 8.725703 | 76.21 | 1.030498 | 0.2002 | 0.1928939 | -0.001426458 | 0.0216 | 39.8254
23914 | 33.365556 | 2.9368 | 96.1381 | 6 | 8.7247 | 8.725952 | 76.12 | 1.031432 | 0.1999 | 0.1928849 | -0.001423754 | 0.0213 | 39.8248
23915 | 33.366944 | 2.9368 | 96.1422 | 7 | 8.7231 | 8.726183 | 76.09 | 1.031171 | 0.1997 | 0.1928753 | -0.001421991 | 0.021 | 39.8249
23916 | 33.368333 | 2.9347 | 96.1462 | 7 | 8.7343 | 8.726459 | 76.29 | 1.031837 | 0.2002 | 0.1928653 | -0.001419319 | 0.0208 | 39.8244
23917 | 33.369722 | 2.9347 | 96.1503 | 7 | 8.7293 | 8.726721 | 76.2 | 1.035709 | 0.2003 | 0.1928552 | -0.001416387 | 0.0205 | 39.8221
23918 | 33.371111 | 2.9326 | 96.1544 | 7 | 8.7285 | 8.726967 | 76.19 | 1.031943 | 0.2004 | 0.1928446 | -0.001413657 | 0.0202 | 39.8243
23919 | 33.3725 | 2.9326 | 96.1585 | 7 | 8.7314 | 8.727233 | 76.24 | 1.03637 | 0.2004 | 0.1928335 | -0.001411037 | 0.02 | 39.8216
23920 | 33.373889 | 2.9305 | 96.1625 | 9 | 8.7156 | 8.727554 | 75.96 | 1.024178 | 0.1994 | 0.1928221 | -0.001410005 | 0.0197 | 39.8288
23921 | 33.375278 | 2.9305 | 96.1666 | 8 | 8.7231 | 8.727816 | 76.09 | 1.027505 | 0.1989 | 0.1928111 | -0.001410653 | 0.0194 | 39.8268
23922 | 33.376667 | 2.9282 | 96.1707 | 7 | 8.7289 | 8.728085 | 76.19 | 1.029981 | 0.1987 | 0.1928003 | -0.001413166 | 0.0191 | 39.8252
23923 | 33.378056 | 2.9282 | 96.1748 | 8 | 8.7239 | 8.728352 | 76.11 | 1.026386 | 0.1983 | 0.1927894 | -0.001404184 | 0.0189 | 39.8273
23924 | 33.379444 | 2.926 | 96.1788 | 7 | 8.7355 | 8.72865 | 76.31 | 1.03159 | 0.1989 | 0.1927785 | -0.001406334 | 0.0186 | 39.8242
23925 | 33.380833 | 2.926 | 96.1829 | 8 | 8.7255 | 8.728939 | 76.14 | 1.028714 | 0.1985 | 0.1927676 | -0.001409149 | 0.0183 | 39.8258
23926 | 33.382222 | 2.9237 | 96.1869 | 8 | 8.7289 | 8.729163 | 76.19 | 1.028553 | 0.1983 | 0.1927566 | -0.001412443 | 0.018 | 39.8259
23927 | 33.383611 | 2.9237 | 96.191 | 8 | 8.7376 | 8.729407 | 76.35 | 1.032395 | 0.1989 | 0.1927452 | -0.001413724 | 0.0177 | 39.8236
23928 | 33.385 | 2.9213 | 96.1951 | 7 | 8.7293 | 8.729654 | 76.2 | 1.029081 | 0.1988 | 0.1927338 | -0.001414929 | 0.0174 | 39.8255
23929 | 33.386389 | 2.9213 | 96.1991 | 9 | 8.7197 | 8.729932 | 76.03 | 1.032094 | 0.1976 | 0.192722 | -0.001417442 | 0.0171 | 39.8237
23930 | 33.387778 | 2.9189 | 96.2032 | 7 | 8.7314 | 8.730228 | 76.24 | 1.034668 | 0.1977 | 0.1927107 | -0.001419968 | 0.0168 | 39.8221
23931 | 33.389167 | 2.9189 | 96.2072 | 8 | 8.7264 | 8.73046 | 76.15 | 1.033224 | 0.1973 | 0.1926995 | -0.001423248 | 0.0165 | 39.8229
23932 | 33.390556 | 2.9164 | 96.2113 | 9 | 8.7305 | 8.730719 | 76.22 | 1.03308 | 0.1975 | 0.1926884 | -0.001426264 | 0.0162 | 39.8229
23933 | 33.391944 | 2.9164 | 96.2153 | 7 | 8.7264 | 8.730982 | 76.15 | 1.033532 | 0.1969 | 0.1926772 | -0.001430679 | 0.0159 | 39.8226
23934 | 33.393333 | 2.9139 | 96.2194 | 8 | 8.7339 | 8.731238 | 76.28 | 1.037765 | 0.197 | 0.1926665 | -0.001435015 | 0.0156 | 39.8201
23935 | 33.394722 | 2.9139 | 96.2234 | 7 | 8.7347 | 8.731501 | 76.29 | 1.036498 | 0.1973 | 0.1926561 | -0.00143835 | 0.0153 | 39.8208
23936 | 33.396111 | 2.9114 | 96.2275 | 7 | 8.7314 | 8.731758 | 76.24 | 1.03016 | 0.1977 | 0.1926464 | -0.001440312 | 0.015 | 39.8245
23937 | 33.3975 | 2.9114 | 96.2315 | 8 | 8.7534 | 8.732049 | 76.62 | 1.037649 | 0.1992 | 0.1926366 | -0.00143878 | 0.0146 | 39.82
23938 | 33.398889 | 2.9089 | 96.2356 | 9 | 8.7388 | 8.732321 | 76.37 | 1.033616 | 0.1997 | 0.1926272 | -0.001437077 | 0.0143 | 39.8224
23939 | 33.400278 | 2.9089 | 96.2396 | 9 | 8.738 | 8.732577 | 76.35 | 1.031976 | 0.2004 | 0.192618 | -0.001433359 | 0.014 | 39.8233
23940 | 33.401667 | 2.9065 | 96.2436 | 8 | 8.7393 | 8.732825 | 76.37 | 1.032874 | 0.2008 | 0.1926091 | -0.00142901 | 0.0137 | 39.8228
23941 | 33.403056 | 2.9065 | 96.2477 | 10 | 8.7347 | 8.733072 | 76.29 | 1.030747 | 0.2008 | 0.1926002 | -0.001424955 | 0.0134 | 39.824
23942 | 33.404444 | 2.9041 | 96.2517 | 9 | 8.7363 | 8.733349 | 76.32 | 1.031422 | 0.2005 | 0.1925909 | -0.001421562 | 0.0131 | 39.8235
23943 | 33.405833 | 2.9041 | 96.2557 | 9 | 8.7322 | 8.733588 | 76.25 | 1.030766 | 0.2003 | 0.192582 | -0.001422527 | 0.0128 | 39.8239
23944 | 33.407222 | 2.9016 | 96.2598 | 9 | 8.7363 | 8.73387 | 76.32 | 1.032889 | 0.2001 | 0.1925735 | -0.001424161 | 0.0125 | 39.8226
23945 | 33.408611 | 2.9016 | 96.2638 | 8 | 8.7305 | 8.734125 | 76.22 | 1.031109 | 0.1996 | 0.1925645 | -0.001411278 | 0.0122 | 39.8236
23946 | 33.41 | 2.8993 | 96.2678 | 10 | 8.738 | 8.734358 | 76.35 | 1.033082 | 0.2001 | 0.1925553 | -0.001412922 | 0.0119 | 39.8224
23947 | 33.411389 | 2.8993 | 96.2719 | 7 | 8.7376 | 8.734626 | 76.35 | 1.033066 | 0.2 | 0.1925459 | -0.001414311 | 0.0116 | 39.8224
23948 | 33.412778 | 2.8969 | 96.2759 | 8 | 8.738 | 8.734867 | 76.35 | 1.032295 | 0.2001 | 0.1925365 | -0.001415536 | 0.0113 | 39.8228
23949 | 33.414167 | 2.8969 | 96.2799 | 9 | 8.7363 | 8.735131 | 76.32 | 1.03221 | 0.1994 | 0.1925271 | -0.001418259 | 0.011 | 39.8228
23950 | 33.415556 | 2.8945 | 96.2839 | 8 | 8.7363 | 8.735397 | 76.32 | 1.032688 | 0.1997 | 0.1925178 | -0.001420725 | 0.0107 | 39.8225
23951 | 33.416944 | 2.8945 | 96.288 | 9 | 8.7397 | 8.735654 | 76.38 | 1.033394 | 0.1999 | 0.1925087 | -0.001422659 | 0.0104 | 39.8221
23952 | 33.418333 | 2.8921 | 96.292 | 8 | 8.7347 | 8.735917 | 76.29 | 1.031873 | 0.1997 | 0.1925001 | -0.001425537 | 0.0101 | 39.8229
23953 | 33.419722 | 2.8921 | 96.296 | 8 | 8.7339 | 8.73619 | 76.28 | 1.031025 | 0.1991 | 0.1924923 | -0.001430097 | 0.0098 | 39.8234
23954 | 33.421111 | 2.8898 | 96.3 | 7 | 8.7397 | 8.736457 | 76.38 | 1.033847 | 0.1996 | 0.1924847 | -0.001433848 | 0.0096 | 39.8217
23955 | 33.422778 | 2.8898 | 96.304 | 8 | 8.7484 | 8.736708 | 76.53 | 1.037462 | 0.2001 | 0.1924772 | -0.001436608 | 0.0093 | 39.8198
23956 | 33.424167 | 2.8875 | 96.308 | 9 | 8.743 | 8.73696 | 76.44 | 1.034393 | 0.2001 | 0.1924702 | -0.001438929 | 0.009 | 39.8216
23957 | 33.425556 | 2.8875 | 96.312 | 7 | 8.7393 | 8.737242 | 76.37 | 1.032817 | 0.1999 | 0.1924633 | -0.001440719 | 0.0087 | 39.8226
23958 | 33.426944 | 2.8852 | 96.3161 | 8 | 8.7446 | 8.737486 | 76.47 | 1.035012 | 0.2001 | 0.1924562 | -0.001442068 | 0.0084 | 39.8212
23959 | 33.428333 | 2.8852 | 96.3201 | 8 | 8.7322 | 8.737755 | 76.25 | 1.030549 | 0.1985 | 0.1924491 | -0.001446481 | 0.0082 | 39.8238
23960 | 33.429722 | 2.883 | 96.3241 | 8 | 8.7347 | 8.738033 | 76.29 | 1.032193 | 0.1978 | 0.1924426 | -0.001452021 | 0.0079 | 39.8228
23961 | 33.431111 | 2.883 | 96.3281 | 8 | 8.7405 | 8.738289 | 76.4 | 1.033501 | 0.1981 | 0.1924367 | -0.001457117 | 0.0076 | 39.822
23962 | 33.4325 | 2.8808 | 96.3321 | 9 | 8.7339 | 8.738528 | 76.28 | 1.031644 | 0.1975 | 0.1924303 | -0.0014614 | 0.0074 | 39.8231
23963 | 33.433889 | 2.8808 | 96.3361 | 6 | 8.743 | 8.73882 | 76.44 | 1.040336 | 0.1981 | 0.1924244 | -0.001463853 | 0.0071 | 39.8179
23964 | 33.435278 | 2.8787 | 96.3401 | 8 | 8.7417 | 8.739107 | 76.42 | 1.034343 | 0.1981 | 0.19242 | -0.00146632 | 0.0068 | 39.8215
23965 | 33.436667 | 2.8787 | 96.3441 | 9 | 8.7459 | 8.739401 | 76.49 | 1.035038 | 0.1984 | 0.1924153 | -0.001469172 | 0.0066 | 39.821
23966 | 33.438056 | 2.8767 | 96.3481 | 9 | 8.7426 | 8.739695 | 76.43 | 1.035028 | 0.1987 | 0.1924109 | -0.001471948 | 0.0063 | 39.821
23967 | 33.439444 | 2.8767 | 96.3521 | 10 | 8.7405 | 8.739998 | 76.4 | 1.033218 | 0.1985 | 0.1924068 | -0.001462724 | 0.0061 | 39.8221
23968 | 33.440833 | 2.8748 | 96.3561 | 9 | 8.7363 | 8.740263 | 76.32 | 1.031856 | 0.1983 | 0.1924029 | -0.001466244 | 0.0059 | 39.8228
23969 | 33.442222 | 2.8748 | 96.36 | 10 | 8.743 | 8.740471 | 76.44 | 1.034035 | 0.1982 | 0.1923991 | -0.001469595 | 0.0056 | 39.8216
23970 | 33.443611 | 2.8729 | 96.364 | 8 | 8.7372 | 8.740759 | 76.34 | 1.032789 | 0.198 | 0.1923955 | -0.001473701 | 0.0054 | 39.8223
23971 | 33.445 | 2.8729 | 96.368 | 8 | 8.7422 | 8.741022 | 76.43 | 1.039446 | 0.1976 | 0.192392 | -0.001478191 | 0.0052 | 39.8183
23972 | 33.446389 | 2.8711 | 96.372 | 7 | 8.7463 | 8.741268 | 76.5 | 1.040665 | 0.198 | 0.1923891 | -0.00148196 | 0.0049 | 39.8175
23973 | 33.447778 | 2.8711 | 96.376 | 9 | 8.7334 | 8.741497 | 76.27 | 1.031746 | 0.197 | 0.1923861 | -0.001487034 | 0.0047 | 39.8228
23974 | 33.449167 | 2.8692 | 96.38 | 8 | 8.7417 | 8.741742 | 76.42 | 1.034687 | 0.1967 | 0.1923832 | -0.001492859 | 0.0045 | 39.8211
23975 | 33.450556 | 2.8692 | 96.384 | 7 | 8.7409 | 8.742002 | 76.4 | 1.03447 | 0.1964 | 0.1923803 | -0.001498882 | 0.0043 | 39.8212
23976 | 33.451944 | 2.8675 | 96.388 | 7 | 8.743 | 8.742254 | 76.44 | 1.034656 | 0.1963 | 0.1923778 | -0.001505564 | 0.0041 | 39.821
23977 | 33.453333 | 2.8675 | 96.3919 | 7 | 8.7442 | 8.742493 | 76.46 | 1.035879 | 0.1966 | 0.1923758 | -0.001512259 | 0.0039 | 39.8203
23978 | 33.454722 | 2.8657 | 96.3959 | 8 | 8.738 | 8.742751 | 76.35 | 1.033275 | 0.196 | 0.1923748 | -0.001520812 | 0.0037 | 39.8218
23979 | 33.456111 | 2.8657 | 96.3999 | 9 | 8.743 | 8.742972 | 76.44 | 1.035575 | 0.1959 | 0.1923736 | -0.001530209 | 0.0035 | 39.8205
23980 | 33.4575 | 2.864 | 96.4039 | 8 | 8.7471 | 8.743221 | 76.51 | 1.036211 | 0.1962 | 0.1923727 | -0.00153907 | 0.0033 | 39.82
23981 | 33.458889 | 2.864 | 96.4079 | 8 | 8.7471 | 8.743461 | 76.51 | 1.036153 | 0.1963 | 0.1923717 | -0.001547854 | 0.0031 | 39.8201
23982 | 33.460278 | 2.8623 | 96.4118 | 8 | 8.7471 | 8.743692 | 76.51 | 1.035638 | 0.1963 | 0.1923712 | -0.0015573 | 0.0029 | 39.8204
23983 | 33.461667 | 2.8623 | 96.4158 | 8 | 8.7505 | 8.743959 | 76.57 | 1.037165 | 0.1965 | 0.1923709 | -0.001566117 | 0.0027 | 39.8195
23984 | 33.463056 | 2.8606 | 96.4198 | 8 | 8.7583 | 8.744234 | 76.71 | 1.04053 | 0.1973 | 0.1923712 | -0.001573477 | 0.0025 | 39.8174
23985 | 33.464444 | 2.8606 | 96.4238 | 9 | 8.7455 | 8.744494 | 76.48 | 1.035439 | 0.1973 | 0.192371 | -0.001580579 | 0.0023 | 39.8204
23986 | 33.465833 | 2.859 | 96.4277 | 8 | 8.7422 | 8.744751 | 76.43 | 1.034969 | 0.1969 | 0.1923716 | -0.001589081 | 0.0021 | 39.8207
23987 | 33.467222 | 2.859 | 96.4317 | 7 | 8.7525 | 8.745025 | 76.61 | 1.038164 | 0.1973 | 0.1923726 | -0.001597325 | 0.0019 | 39.8188
23988 | 33.468611 | 2.8574 | 96.4357 | 8 | 8.7413 | 8.745331 | 76.41 | 1.033641 | 0.1969 | 0.1923734 | -0.001606417 | 0.0017 | 39.8215
23989 | 33.47 | 2.8574 | 96.4396 | 8 | 8.7488 | 8.745556 | 76.54 | 1.036801 | 0.1968 | 0.1923737 | -0.001597306 | 0.0015 | 39.8196
23990 | 33.471389 | 2.856 | 96.4436 | 8 | 8.7534 | 8.745826 | 76.62 | 1.038043 | 0.1973 | 0.1923742 | -0.001605657 | 0.0014 | 39.8188
23991 | 33.472778 | 2.856 | 96.4476 | 8 | 8.7388 | 8.7461 | 76.37 | 1.034062 | 0.1969 | 0.192375 | -0.001614304 | 0.0012 | 39.8212
23992 | 33.474167 | 2.8546 | 96.4515 | 9 | 8.7438 | 8.746367 | 76.45 | 1.035319 | 0.1972 | 0.1923758 | -0.001623613 | 0.001 | 39.8205
23993 | 33.475556 | 2.8546 | 96.4555 | 9 | 8.7422 | 8.746615 | 76.43 | 1.034834 | 0.1967 | 0.1923767 | -0.001634048 | 0.0009 | 39.8207
23994 | 33.476944 | 2.8531 | 96.4595 | 8 | 8.7517 | 8.746877 | 76.59 | 1.038279 | 0.1968 | 0.1923777 | -0.00164441 | 0.0007 | 39.8186
23995 | 33.478333 | 2.8531 | 96.4634 | 8 | 8.7422 | 8.747123 | 76.43 | 1.035004 | 0.1962 | 0.1923788 | -0.001656082 | 0.0005 | 39.8206
23996 | 33.479722 | 2.8517 | 96.4674 | 8 | 8.755 | 8.74737 | 76.65 | 1.038004 | 0.1966 | 0.1923798 | -0.001666944 | 0.0004 | 39.8188
23997 | 33.481111 | 2.8517 | 96.4714 | 7 | 8.7496 | 8.747619 | 76.56 | 1.036382 | 0.1966 | 0.1923806 | -0.001677549 | 0.0002 | 39.8198
23998 | 33.4825 | 2.8504 | 96.4753 | 9 | 8.7496 | 8.747905 | 76.56 | 1.035729 | 0.1965 | 0.1923815 | -0.001688174 | 0.0001 | 39.8202
23999 | 33.483889 | 2.8504 | 96.4793 | 8 | 8.7484 | 8.748131 | 76.53 | 1.036844 | 0.1965 | 0.1923827 | -0.002900107 | -0.0004 | 39.8195
24000 | 33.485278 | 2.8392 | 96.4832 | 8 | 8.7476 | 8.748405 | 76.52 | 1.036231 | 0.196 | 0.1923834 | -0.002898919 | -0.0009 | 39.8198
24001 | 33.486944 | 2.8392 | 96.4872 | 8 | 8.7455 | 8.748638 | 76.48 | 1.036113 | 0.1957 | 0.1923842 | -0.002897627 | -0.0014 | 39.8202
24002 | 33.488333 | 2.8354 | 96.4911 | 8 | 8.7525 | 8.748901 | 76.61 | 1.037342 | 0.1959 | 0.1923853 | -0.002895227 | -0.0018 | 39.8195
24003 | 33.489722 | 2.8354 | 96.495 | 7 | 8.7571 | 8.749173 | 76.69 | 1.039366 | 0.1968 | 0.1923864 | -0.002889309 | -0.0023 | 39.8183
24004 | 33.491111 | 2.832 | 96.499 | 10 | 8.7488 | 8.749446 | 76.54 | 1.036141 | 0.1965 | 0.1923873 | -0.002883685 | -0.0027 | 39.8202
24005 | 33.4925 | 2.832 | 96.5029 | 9 | 8.7488 | 8.749712 | 76.54 | 1.036375 | 0.1963 | 0.1923882 | -0.002878054 | -0.0031 | 39.8201
24006 | 33.493889 | 2.8287 | 96.5068 | 10 | 8.7505 | 8.749972 | 76.57 | 1.037209 | 0.1963 | 0.1923895 | -0.002871512 | -0.0036 | 39.8196
24007 | 33.495278 | 2.8287 | 96.5108 | 9 | 8.7496 | 8.750203 | 76.56 | 1.037536 | 0.1961 | 0.1923909 | -0.002866267 | -0.004 | 39.8194
24008 | 33.496667 | 2.8257 | 96.5147 | 8 | 8.7509 | 8.750474 | 76.58 | 1.040877 | 0.1963 | 0.1923921 | -0.002859607 | -0.0043 | 39.8174
24009 | 33.498056 | 2.8257 | 96.5186 | 10 | 8.7513 | 8.750752 | 76.58 | 1.03809 | 0.1962 | 0.1923932 | -0.002853541 | -0.0047 | 39.8191
24010 | 33.499444 | 2.8228 | 96.5225 | 10 | 8.7513 | 8.751014 | 76.58 | 1.03769 | 0.1963 | 0.192394 | -0.002846864 | -0.0051 | 39.8193
24011 | 33.500833 | 2.8228 | 96.5264 | 8 | 8.7509 | 8.75129 | 76.58 | 1.037083 | 0.1963 | 0.1923953 | -0.002840178 | -0.0054 | 39.8197
24012 | 33.502222 | 2.8202 | 96.5304 | 9 | 8.7525 | 8.751566 | 76.61 | 1.038108 | 0.1964 | 0.1923966 | -0.002833884 | -0.0057 | 39.8191
24013 | 33.503611 | 2.8202 | 96.5343 | 9 | 8.75 | 8.751765 | 76.56 | 1.037494 | 0.1961 | 0.1923981 | -0.002827984 | -0.0061 | 39.8194
24014 | 33.505 | 2.8177 | 96.5382 | 7 | 8.7538 | 8.752039 | 76.63 | 1.044241 | 0.1955 | 0.1923996 | -0.002822778 | -0.0064 | 39.8154
24015 | 33.506389 | 2.8177 | 96.5421 | 10 | 8.7496 | 8.752266 | 76.56 | 1.03657 | 0.1952 | 0.1924017 | -0.002818062 | -0.0067 | 39.82
24016 | 33.507778 | 2.8154 | 96.546 | 8 | 8.755 | 8.752561 | 76.65 | 1.040446 | 0.1957 | 0.1924043 | -0.002811328 | -0.007 | 39.8177
24017 | 33.509167 | 2.8154 | 96.5499 | 9 | 8.7513 | 8.752827 | 76.58 | 1.03803 | 0.1939 | 0.1924064 | -0.002807693 | -0.0072 | 39.8192
24018 | 33.510556 | 2.8133 | 96.5538 | 9 | 8.7521 | 8.753077 | 76.6 | 1.038704 | 0.1939 | 0.1924079 | -0.002804645 | -0.0075 | 39.8188
24019 | 33.511944 | 2.8133 | 96.5578 | 8 | 8.7471 | 8.753315 | 76.51 | 1.035808 | 0.1933 | 0.1924098 | -0.002802386 | -0.0078 | 39.8205
24020 | 33.513333 | 2.8112 | 96.5617 | 9 | 8.7604 | 8.753595 | 76.74 | 1.040857 | 0.1939 | 0.1924117 | -0.002798906 | -0.008 | 39.8175
24021 | 33.514722 | 2.8112 | 96.5656 | 8 | 8.7529 | 8.753856 | 76.61 | 1.038523 | 0.1935 | 0.1924144 | -0.002796114 | -0.0083 | 39.8189
24022 | 33.516111 | 2.8094 | 96.5695 | 9 | 8.7546 | 8.754133 | 76.64 | 1.039082 | 0.1936 | 0.1924174 | -0.002793106 | -0.0085 | 39.8186
24023 | 33.5175 | 2.8094 | 96.5734 | 8 | 8.6755 | 8.754398 | 75.26 | 1.010646 | 0.187 | 0.1924212 | -0.002821461 | -0.0087 | 39.8356
24024 | 33.518889 | 2.8073 | 96.5773 | 10 | 8.7596 | 8.754678 | 76.73 | 1.04024 | 0.1877 | 0.1924248 | -0.00283027 | -0.009 | 39.8179
24025 | 33.520278 | 2.8073 | 96.5812 | 9 | 8.7571 | 8.754967 | 76.69 | 1.039504 | 0.1877 | 0.1924286 | -0.002838253 | -0.0092 | 39.8184
24026 | 33.521667 | 2.8055 | 96.5851 | 8 | 8.7563 | 8.755254 | 76.67 | 1.038993 | 0.1878 | 0.1924331 | -0.002846611 | -0.0094 | 39.8187
24027 | 33.523056 | 2.8055 | 96.589 | 9 | 8.7525 | 8.755534 | 76.61 | 1.037292 | 0.1875 | 0.192438 | -0.002856349 | -0.0096 | 39.8197
24028 | 33.524444 | 2.8037 | 96.5929 | 9 | 8.7505 | 8.755805 | 76.57 | 1.037519 | 0.1867 | 0.1924429 | -0.002867868 | -0.0098 | 39.8196
24029 | 33.525833 | 2.8037 | 96.5968 | 9 | 8.7558 | 8.756079 | 76.66 | 1.039863 | 0.1867 | 0.1924479 | -0.002880066 | -0.01 | 39.8182
24030 | 33.527222 | 2.802 | 96.6007 | 9 | 8.7546 | 8.756332 | 76.64 | 1.039931 | 0.1866 | 0.1924528 | -0.002891837 | -0.0102 | 39.8182
24031 | 33.528611 | 2.802 | 96.6045 | 8 | 8.7592 | 8.756601 | 76.72 | 1.041297 | 0.1872 | 0.1924576 | -0.002902582 | -0.0104 | 39.8174
24032 | 33.53 | 2.8004 | 96.6084 | 8 | 8.7579 | 8.756838 | 76.7 | 1.040254 | 0.1872 | 0.1924626 | -0.002913303 | -0.0106 | 39.8181
24033 | 33.531389 | 2.8004 | 96.6123 | 8 | 8.755 | 8.757074 | 76.65 | 1.039103 | 0.1869 | 0.1924681 | -0.002925104 | -0.0108 | 39.8188
24034 | 33.532778 | 2.7988 | 96.6162 | 9 | 8.7587 | 8.757304 | 76.72 | 1.040734 | 0.1867 | 0.1924731 | -0.002937684 | -0.0109 | 39.8178
24035 | 33.534167 | 2.7988 | 96.6201 | 7 | 8.7521 | 8.757588 | 76.6 | 1.039036 | 0.1858 | 0.1924776 | -0.002951644 | -0.0111 | 39.8188
24036 | 33.535556 | 2.7973 | 96.624 | 9 | 8.7575 | 8.757838 | 76.69 | 1.040508 | 0.1859 | 0.1924827 | -0.002965279 | -0.0113 | 39.818
24037 | 33.536944 | 2.7973 | 96.6279 | 8 | 8.7575 | 8.758122 | 76.69 | 1.039505 | 0.186 | 0.1924877 | -0.002979491 | -0.0114 | 39.8186
24038 | 33.538333 | 2.7958 | 96.6318 | 8 | 8.7637 | 8.758426 | 76.8 | 1.042182 | 0.1856 | 0.1924934 | -0.002994281 | -0.0116 | 39.817
24039 | 33.539722 | 2.7958 | 96.6356 | 8 | 8.7579 | 8.758631 | 76.7 | 1.04131 | 0.1857 | 0.1925 | -0.003009348 | -0.0118 | 39.8176
24040 | 33.541111 | 2.7944 | 96.6395 | 9 | 8.7488 | 8.75887 | 76.54 | 1.03673 | 0.1848 | 0.1925063 | -0.003026498 | -0.0119 | 39.8203
24041 | 33.5425 | 2.7944 | 96.6434 | 8 | 8.7608 | 8.759154 | 76.75 | 1.041292 | 0.1849 | 0.1925125 | -0.003044325 | -0.0121 | 39.8176
24042 | 33.544167 | 2.793 | 96.6473 | 7 | 8.7579 | 8.759401 | 76.7 | 1.041137 | 0.1847 | 0.1925192 | -0.003062832 | -0.0122 | 39.818
24043 | 33.545556 | 2.793 | 96.6512 | 10 | 8.7567 | 8.759657 | 76.68 | 1.039415 | 0.1845 | 0.192526 | -0.003081817 | -0.0123 | 39.8191
24044 | 33.546944 | 2.7916 | 96.655 | 7 | 8.7571 | 8.759882 | 76.69 | 1.039387 | 0.1842 | 0.1925334 | -0.003101783 | -0.0125 | 39.8191
24045 | 33.548333 | 2.7916 | 96.6589 | 7 | 8.7633 | 8.760132 | 76.8 | 1.045354 | 0.1843 | 0.1925408 | -0.003120722 | -0.0126 | 39.8156
24046 | 33.549722 | 2.7903 | 96.6628 | 7 | 8.7629 | 8.760388 | 76.79 | 1.047664 | 0.1844 | 0.192548 | -0.003140039 | -0.0128 | 39.8142
24047 | 33.551111 | 2.7903 | 96.6667 | 8 | 8.7571 | 8.760597 | 76.69 | 1.045181 | 0.1842 | 0.1925549 | -0.003169059 | -0.0129 | 39.8157
24048 | 33.5525 | 2.7889 | 96.6705 | 6 | 8.7641 | 8.760819 | 76.81 | 1.044419 | 0.1844 | 0.1925623 | -0.003188322 | -0.013 | 39.8162
24049 | 33.553889 | 2.7889 | 96.6744 | 9 | 8.7592 | 8.761042 | 76.72 | 1.039321 | 0.1841 | 0.1925701 | -0.003208865 | -0.0132 | 39.8193
24050 | 33.555278 | 2.7876 | 96.6783 | 7 | 8.7575 | 8.761314 | 76.69 | 1.040306 | 0.1835 | 0.1925775 | -0.003230487 | -0.0133 | 39.8187
24051 | 33.556667 | 2.7876 | 96.6822 | 10 | 8.7558 | 8.761587 | 76.66 | 1.039104 | 0.1828 | 0.1925849 | -0.003253589 | -0.0134 | 39.8195
24052 | 33.558056 | 2.7863 | 96.686 | 8 | 8.7645 | 8.761819 | 76.82 | 1.042481 | 0.183 | 0.1925931 | -0.003276868 | -0.0135 | 39.8175
24053 | 33.559444 | 2.7863 | 96.6899 | 8 | 8.7674 | 8.762087 | 76.87 | 1.043518 | 0.1835 | 0.1926014 | -0.00329832 | -0.0137 | 39.8169
24054 | 33.560833 | 2.7851 | 96.6938 | 8 | 8.7621 | 8.762328 | 76.77 | 1.041034 | 0.1836 | 0.1926098 | -0.00331995 | -0.0138 | 39.8184
24055 | 33.562222 | 2.7851 | 96.6976 | 9 | 8.7691 | 8.762582 | 76.9 | 1.044405 | 0.1842 | 0.1926182 | -0.003340755 | -0.0139 | 39.8164
24056 | 33.563611 | 2.7838 | 96.7015 | 10 | 8.7604 | 8.762807 | 76.74 | 1.041152 | 0.1839 | 0.1926266 | -0.003360938 | -0.014 | 39.8184
24057 | 33.565 | 2.7838 | 96.7054 | 9 | 8.7629 | 8.763079 | 76.79 | 1.04172 | 0.1838 | 0.1926348 | -0.003382501 | -0.0142 | 39.8181
24058 | 33.566389 | 2.7826 | 96.7093 | 11 | 8.7546 | 8.763358 | 76.64 | 1.039334 | 0.1829 | 0.1926427 | -0.003405344 | -0.0143 | 39.8195
24059 | 33.567778 | 2.7826 | 96.7131 | 9 | 8.7645 | 8.7636 | 76.82 | 1.041819 | 0.1825 | 0.1926507 | -0.003428964 | -0.0144 | 39.8181
24060 | 33.569167 | 2.7815 | 96.717 | 8 | 8.7687 | 8.763856 | 76.89 | 1.043252 | 0.1827 | 0.1926584 | -0.003451057 | -0.0145 | 39.8172
24061 | 33.570556 | 2.7815 | 96.7209 | 10 | 8.7558 | 8.764088 | 76.66 | 1.039626 | 0.1823 | 0.1926664 | -0.003474226 | -0.0146 | 39.8194
24062 | 33.571944 | 2.7804 | 96.7247 | 8 | 8.7716 | 8.764337 | 76.94 | 1.045342 | 0.1829 | 0.1926739 | -0.003495565 | -0.0147 | 39.816
24063 | 33.573333 | 2.7804 | 96.7286 | 10 | 8.7637 | 8.764651 | 76.8 | 1.042214 | 0.1829 | 0.1926814 | -0.003516077 | -0.0148 | 39.8179
24064 | 33.574722 | 2.7794 | 96.7324 | 8 | 8.7683 | 8.764886 | 76.88 | 1.044396 | 0.1832 | 0.1926889 | -0.003536562 | -0.0149 | 39.8167
24065 | 33.576111 | 2.7794 | 96.7363 | 9 | 8.7712 | 8.765133 | 76.93 | 1.044807 | 0.1836 | 0.1926957 | -0.00355652 | -0.015 | 39.8164
24066 | 33.5775 | 2.7785 | 96.7402 | 9 | 8.7629 | 8.765402 | 76.79 | 1.040923 | 0.1832 | 0.1927027 | -0.003577556 | -0.015 | 39.8188
24067 | 33.578889 | 2.7785 | 96.744 | 9 | 8.7658 | 8.765685 | 76.84 | 1.043233 | 0.1832 | 0.1927098 | -0.003598367 | -0.0151 | 39.8175
24068 | 33.580278 | 2.7777 | 96.7479 | 8 | 8.7645 | 8.765936 | 76.82 | 1.042382 | 0.1832 | 0.1927164 | -0.003619352 | -0.0152 | 39.818
24069 | 33.581667 | 2.7777 | 96.7517 | 8 | 8.7662 | 8.766176 | 76.85 | 1.04336 | 0.1831 | 0.1927234 | -0.003641015 | -0.0153 | 39.8174
24070 | 33.583056 | 2.7769 | 96.7556 | 9 | 8.7678 | 8.766432 | 76.88 | 1.043906 | 0.1832 | 0.1927302 | -0.003662453 | -0.0153 | 39.8171
24071 | 33.584444 | 2.7769 | 96.7594 | 8 | 8.7703 | 8.766703 | 76.92 | 1.04534 | 0.1835 | 0.1927372 | -0.003691688 | -0.0154 | 39.8163
24072 | 33.585833 | 2.7762 | 96.7633 | 7 | 8.7703 | 8.766962 | 76.92 | 1.044523 | 0.1834 | 0.1927442 | -0.003712667 | -0.0154 | 39.8168
24073 | 33.587222 | 2.7762 | 96.7672 | 8 | 8.7703 | 8.767224 | 76.92 | 1.044942 | 0.1833 | 0.192751 | -0.003734724 | -0.0155 | 39.8166
24074 | 33.588611 | 2.7755 | 96.771 | 8 | 8.7641 | 8.767481 | 76.81 | 1.042994 | 0.1829 | 0.192758 | -0.003757459 | -0.0155 | 39.8178
24075 | 33.59 | 2.7755 | 96.7749 | 8 | 8.7674 | 8.767748 | 76.87 | 1.043448 | 0.1824 | 0.1927652 | -0.003780971 | -0.0156 | 39.8176
24076 | 33.591389 | 2.7748 | 96.7787 | 8 | 8.7666 | 8.767993 | 76.85 | 1.04341 | 0.1823 | 0.1927722 | -0.003804759 | -0.0156 | 39.8176
24077 | 33.592778 | 2.7748 | 96.7826 | 10 | 8.7674 | 8.768265 | 76.87 | 1.043504 | 0.182 | 0.1927791 | -0.003829623 | -0.0157 | 39.8176
24078 | 33.594167 | 2.7742 | 96.7864 | 8 | 8.7637 | 8.768489 | 76.8 | 1.042454 | 0.1813 | 0.1927862 | -0.003856366 | -0.0157 | 39.8183
24079 | 33.595556 | 2.7742 | 96.7903 | 9 | 8.7687 | 8.768765 | 76.89 | 1.044793 | 0.1813 | 0.192793 | -0.003882884 | -0.0157 | 39.8169
24080 | 33.596944 | 2.7737 | 96.7941 | 8 | 8.7736 | 8.76905 | 76.98 | 1.045343 | 0.1813 | 0.1928 | -0.003909878 | -0.0158 | 39.8166
24081 | 33.598333 | 2.7737 | 96.798 | 8 | 8.7712 | 8.769304 | 76.93 | 1.044035 | 0.1813 | 0.192807 | -0.003936547 | -0.0158 | 39.8174
24082 | 33.599722 | 2.7732 | 96.8018 | 7 | 8.7712 | 8.769597 | 76.93 | 1.049987 | 0.1813 | 0.1928135 | -0.003963293 | -0.0158 | 39.8139
24083 | 33.601111 | 2.7732 | 96.8057 | 7 | 8.7732 | 8.769856 | 76.97 | 1.049534 | 0.1815 | 0.19282 | -0.003989614 | -0.0158 | 39.8142
24084 | 33.6025 | 2.7727 | 96.8095 | 7 | 8.7674 | 8.770091 | 76.87 | 1.046095 | 0.1811 | 0.1928261 | -0.004016611 | -0.0158 | 39.8163
24085 | 33.603889 | 2.7727 | 96.8134 | 8 | 8.7724 | 8.770328 | 76.95 | 1.050336 | 0.1811 | 0.1928326 | -0.004043484 | -0.0159 | 39.8138
24086 | 33.605278 | 2.7723 | 96.8172 | 7 | 8.7745 | 8.770579 | 76.99 | 1.05231 | 0.1816 | 0.192839 | -0.004069731 | -0.0159 | 39.8127
24087 | 33.606667 | 2.7723 | 96.8211 | 7 | 8.7757 | 8.770856 | 77.01 | 1.051189 | 0.1815 | 0.1928449 | -0.004095855 | -0.0159 | 39.8133
24088 | 33.608333 | 2.772 | 96.8249 | 8 | 8.7604 | 8.771118 | 76.74 | 1.046503 | 0.1807 | 0.1928513 | -0.004122755 | -0.0159 | 39.8165
24089 | 33.609722 | 2.772 | 96.8288 | 10 | 8.7757 | 8.771371 | 77.01 | 1.051068 | 0.1811 | 0.1928572 | -0.004148727 | -0.0159 | 39.8138
24090 | 33.611111 | 2.7718 | 96.8326 | 9 | 8.7707 | 8.771616 | 76.93 | 1.044746 | 0.1806 | 0.192863 | -0.004175474 | -0.0158 | 39.8176
24091 | 33.6125 | 2.7718 | 96.8365 | 7 | 8.7691 | 8.771896 | 76.9 | 1.050921 | 0.1803 | 0.1928684 | -0.004203296 | -0.0158 | 39.8139
24092 | 33.613889 | 2.7716 | 96.8403 | 8 | 8.7637 | 8.772169 | 76.8 | 1.045562 | 0.1794 | 0.192874 | -0.004232992 | -0.0158 | 39.8172
24093 | 33.615278 | 2.7716 | 96.8442 | 8 | 8.7753 | 8.772414 | 77.01 | 1.04929 | 0.1796 | 0.1928795 | -0.004262359 | -0.0158 | 39.815
24094 | 33.616667 | 2.7714 | 96.848 | 7 | 8.7811 | 8.772672 | 77.11 | 1.05406 | 0.18 | 0.1928854 | -0.004291099 | -0.0158 | 39.8122
24095 | 33.618056 | 2.7714 | 96.8519 | 9 | 8.7778 | 8.772937 | 77.05 | 1.054074 | 0.1806 | 0.1928911 | -0.004323543 | -0.0157 | 39.8122
24096 | 33.619444 | 2.7713 | 96.8558 | 10 | 8.7761 | 8.773199 | 77.02 | 1.046946 | 0.1805 | 0.1928969 | -0.004351209 | -0.0157 | 39.8165
24097 | 33.620833 | 2.7713 | 96.8596 | 7 | 8.7654 | 8.773441 | 76.83 | 1.042375 | 0.1799 | 0.1929021 | -0.004380349 | -0.0157 | 39.8192
24098 | 33.622222 | 2.7712 | 96.8635 | 8 | 8.7749 | 8.773675 | 77 | 1.046609 | 0.1797 | 0.1929077 | -0.004410162 | -0.0156 | 39.8167
24099 | 33.623611 | 2.7712 | 96.8673 | 9 | 8.7753 | 8.773915 | 77.01 | 1.046959 | 0.1788 | 0.1929136 | -0.00444165 | -0.0156 | 39.8166
24100 | 33.625 | 2.7712 | 96.8712 | 8 | 8.7778 | 8.774198 | 77.05 | 1.047709 | 0.179 | 0.1929193 | -0.004472809 | -0.0155 | 39.8161
24101 | 33.626389 | 2.7712 | 96.875 | 9 | 8.7769 | 8.774462 | 77.03 | 1.046319 | 0.1793 | 0.1929249 | -0.004503242 | -0.0155 | 39.817
24102 | 33.627778 | 2.7712 | 96.8789 | 9 | 8.7699 | 8.774735 | 76.91 | 1.044953 | 0.1787 | 0.1929306 | -0.004534547 | -0.0154 | 39.8179
24103 | 33.629167 | 2.7712 | 96.8827 | 9 | 8.7786 | 8.774987 | 77.06 | 1.047263 | 0.1791 | 0.1929362 | -0.004565325 | -0.0154 | 39.8165
24104 | 33.630556 | 2.7713 | 96.8866 | 8 | 8.779 | 8.775263 | 77.07 | 1.047686 | 0.1793 | 0.1929419 | -0.004595375 | -0.0153 | 39.8163
24105 | 33.631944 | 2.7713 | 96.8904 | 8 | 8.7827 | 8.775481 | 77.14 | 1.049216 | 0.1793 | 0.1929479 | -0.004624998 | -0.0153 | 39.8154
24106 | 33.633333 | 2.7714 | 96.8943 | 8 | 8.7761 | 8.775743 | 77.02 | 1.046919 | 0.1795 | 0.192954 | -0.004653992 | -0.0152 | 39.8168
24107 | 33.634722 | 2.7714 | 96.8981 | 8 | 8.7823 | 8.77601 | 77.13 | 1.048818 | 0.1798 | 0.1929601 | -0.004682459 | -0.0151 | 39.8157
24108 | 33.636111 | 2.7717 | 96.902 | 9 | 8.7835 | 8.776243 | 77.15 | 1.048804 | 0.1799 | 0.1929661 | -0.004710899 | -0.0151 | 39.8158
24109 | 33.6375 | 2.7717 | 96.9058 | 9 | 8.7753 | 8.776512 | 77.01 | 1.046646 | 0.1797 | 0.1929723 | -0.004740012 | -0.015 | 39.8171
24110 | 33.638889 | 2.7719 | 96.9097 | 8 | 8.7716 | 8.776739 | 76.94 | 1.050087 | 0.1791 | 0.1929785 | -0.004769698 | -0.0149 | 39.8151
24111 | 33.640278 | 2.7719 | 96.9135 | 8 | 8.7778 | 8.776988 | 77.05 | 1.047946 | 0.1791 | 0.1929845 | -0.004798655 | -0.0148 | 39.8164
24112 | 33.641667 | 2.7723 | 96.9174 | 7 | 8.7716 | 8.777264 | 76.94 | 1.051503 | 0.1785 | 0.1929903 | -0.004828982 | -0.0147 | 39.8143
24113 | 33.643056 | 2.7723 | 96.9212 | 8 | 8.7736 | 8.777532 | 76.98 | 1.045747 | 0.178 | 0.1929963 | -0.004860079 | -0.0146 | 39.8178
24114 | 33.644444 | 2.7727 | 96.9251 | 6 | 8.7786 | 8.777748 | 77.06 | 1.052682 | 0.1781 | 0.1930023 | -0.004891145 | -0.0145 | 39.8136
24115 | 33.645833 | 2.7727 | 96.9289 | 8 | 8.7823 | 8.778001 | 77.13 | 1.048923 | 0.1787 | 0.1930081 | -0.00492238 | -0.0144 | 39.8159
24116 | 33.647222 | 2.7732 | 96.9328 | 8 | 8.779 | 8.778266 | 77.07 | 1.047829 | 0.1788 | 0.1930136 | -0.004952888 | -0.0143 | 39.8166
24117 | 33.648611 | 2.7732 | 96.9366 | 9 | 8.7769 | 8.778519 | 77.03 | 1.048099 | 0.1782 | 0.1930193 | -0.004984167 | -0.0142 | 39.8165
24118 | 33.65 | 2.7738 | 96.9405 | 9 | 8.7778 | 8.778769 | 77.05 | 1.047153 | 0.1783 | 0.1930253 | -0.005015917 | -0.0141 | 39.8171
24119 | 33.651389 | 2.7738 | 96.9443 | 9 | 8.772 | 8.779038 | 76.95 | 1.045778 | 0.1775 | 0.1930306 | -0.005052993 | -0.014 | 39.818
24120 | 33.652778 | 2.7729 | 96.9482 | 8 | 8.7844 | 8.779342 | 77.17 | 1.050236 | 0.1781 | 0.1930358 | -0.005085059 | -0.0142 | 39.8153
24121 | 33.654167 | 2.7729 | 96.952 | 9 | 8.7782 | 8.779626 | 77.06 | 1.04783 | 0.1781 | 0.1930407 | -0.005116995 | -0.0144 | 39.8168
24122 | 33.655556 | 2.7706 | 96.9559 | 8 | 8.7844 | 8.77989 | 77.17 | 1.050936 | 0.1784 | 0.1930457 | -0.005148603 | -0.0147 | 39.815
24123 | 33.656944 | 2.7706 | 96.9597 | 8 | 8.7802 | 8.780133 | 77.09 | 1.048974 | 0.1783 | 0.1930508 | -0.005180083 | -0.0149 | 39.8162
24124 | 33.658333 | 2.7684 | 96.9636 | 8 | 8.774 | 8.780382 | 76.98 | 1.047008 | 0.1776 | 0.1930558 | -0.005213232 | -0.0151 | 39.8174
24125 | 33.659722 | 2.7684 | 96.9674 | 9 | 8.7794 | 8.780674 | 77.08 | 1.047366 | 0.1774 | 0.1930606 | -0.005247451 | -0.0153 | 39.8172
24126 | 33.661111 | 2.7663 | 96.9713 | 9 | 8.7823 | 8.780911 | 77.13 | 1.049973 | 0.1774 | 0.1930652 | -0.005281342 | -0.0156 | 39.8157
24127 | 33.6625 | 2.7663 | 96.9751 | 11 | 8.7881 | 8.781184 | 77.23 | 1.050119 | 0.1776 | 0.1930697 | -0.005315203 | -0.0158 | 39.8156
24128 | 33.663889 | 2.7642 | 96.979 | 11 | 8.7864 | 8.781428 | 77.2 | 1.051013 | 0.1778 | 0.193074 | -0.005349237 | -0.016 | 39.8151
24129 | 33.665278 | 2.7642 | 96.9828 | 9 | 8.7815 | 8.781683 | 77.11 | 1.05026 | 0.1776 | 0.1930778 | -0.005383543 | -0.0162 | 39.8156
24130 | 33.666667 | 2.7621 | 96.9866 | 9 | 8.7786 | 8.781956 | 77.06 | 1.048377 | 0.1768 | 0.1930814 | -0.00541932 | -0.0164 | 39.8168
24131 | 33.668333 | 2.7621 | 96.9905 | 8 | 8.7794 | 8.782179 | 77.08 | 1.047894 | 0.1767 | 0.1930851 | -0.005455068 | -0.0166 | 39.8174
24132 | 33.669722 | 2.7601 | 96.9943 | 10 | 8.7848 | 8.782428 | 77.17 | 1.050241 | 0.1769 | 0.193089 | -0.005490288 | -0.0168 | 39.816
24133 | 33.671111 | 2.7601 | 96.9981 | 10 | 8.7736 | 8.782685 | 76.98 | 1.045996 | 0.1763 | 0.193093 | -0.005526377 | -0.017 | 39.8186
24134 | 33.6725 | 2.7582 | 97.002 | 8 | 8.7827 | 8.782906 | 77.14 | 1.048833 | 0.1762 | 0.1930969 | -0.005562235 | -0.0172 | 39.817
24135 | 33.673889 | 2.7582 | 97.0058 | 8 | 8.7819 | 8.783171 | 77.12 | 1.049251 | 0.1758 | 0.1931005 | -0.005599162 | -0.0173 | 39.8168
24136 | 33.675278 | 2.7563 | 97.0096 | 8 | 8.7844 | 8.783399 | 77.17 | 1.05115 | 0.1758 | 0.1931042 | -0.005636156 | -0.0175 | 39.8157
24137 | 33.676667 | 2.7563 | 97.0135 | 10 | 8.7811 | 8.783662 | 77.11 | 1.048606 | 0.1755 | 0.1931081 | -0.00567342 | -0.0177 | 39.8172
24138 | 33.678056 | 2.7545 | 97.0173 | 8 | 8.7807 | 8.78394 | 77.1 | 1.048635 | 0.1751 | 0.1931118 | -0.005712249 | -0.0179 | 39.8172
24139 | 33.679444 | 2.7545 | 97.0211 | 10 | 8.7889 | 8.784215 | 77.25 | 1.051669 | 0.1756 | 0.1931153 | -0.005750349 | -0.018 | 39.8155
24140 | 33.680833 | 2.7528 | 97.0249 | 9 | 8.7897 | 8.784453 | 77.26 | 1.051732 | 0.1799 | 0.1931186 | -0.005780228 | -0.0182 | 39.8155
24141 | 33.682222 | 2.7528 | 97.0288 | 9 | 8.7918 | 8.784683 | 77.3 | 1.051966 | 0.1801 | 0.1931214 | -0.005808985 | -0.0183 | 39.8154
24142 | 33.683611 | 2.7512 | 97.0326 | 8 | 8.7761 | 8.78494 | 77.02 | 1.047162 | 0.1794 | 0.1931241 | -0.005839217 | -0.0185 | 39.8183
24143 | 33.685 | 2.7512 | 97.0364 | 9 | 8.7869 | 8.785165 | 77.21 | 1.05131 | 0.1795 | 0.1931272 | -0.005869455 | -0.0186 | 39.8159
24144 | 33.686389 | 2.7497 | 97.0402 | 9 | 8.7864 | 8.785398 | 77.2 | 1.050811 | 0.1794 | 0.1931304 | -0.005899609 | -0.0188 | 39.8162
24145 | 33.687778 | 2.7497 | 97.044 | 9 | 8.7893 | 8.785661 | 77.25 | 1.050913 | 0.18 | 0.1931332 | -0.005928742 | -0.0189 | 39.8162
24146 | 33.689167 | 2.7483 | 97.0479 | 8 | 8.7881 | 8.785933 | 77.23 | 1.051422 | 0.1801 | 0.1931361 | -0.00595795 | -0.019 | 39.8159
24147 | 33.690556 | 2.7483 | 97.0517 | 8 | 8.7902 | 8.7862 | 77.27 | 1.051879 | 0.1806 | 0.1931393 | -0.005986238 | -0.0192 | 39.8157
24148 | 33.691944 | 2.747 | 97.0555 | 8 | 8.7968 | 8.786453 | 77.38 | 1.053983 | 0.1815 | 0.193142 | -0.006012209 | -0.0193 | 39.8145
24149 | 33.693333 | 2.747 | 97.0593 | 8 | 8.7827 | 8.786724 | 77.14 | 1.049233 | 0.181 | 0.1931447 | -0.006039555 | -0.0194 | 39.8174
24150 | 33.694722 | 2.7457 | 97.0631 | 8 | 8.7798 | 8.786952 | 77.09 | 1.049571 | 0.1803 | 0.1931465 | -0.006067977 | -0.0195 | 39.8172
24151 | 33.696111 | 2.7457 | 97.0669 | 9 | 8.7893 | 8.787182 | 77.25 | 1.052601 | 0.1802 | 0.1931497 | -0.006096175 | -0.0196 | 39.8155
24152 | 33.6975 | 2.7445 | 97.0708 | 8 | 8.7811 | 8.787448 | 77.11 | 1.050142 | 0.1798 | 0.193153 | -0.006125049 | -0.0197 | 39.817
24153 | 33.698889 | 2.7445 | 97.0746 | 8 | 8.7902 | 8.787708 | 77.27 | 1.052297 | 0.1804 | 0.1931562 | -0.006152001 | -0.0198 | 39.8157
24154 | 33.700278 | 2.7433 | 97.0784 | 8 | 8.7939 | 8.787946 | 77.33 | 1.053662 | 0.1811 | 0.1931592 | -0.006177132 | -0.0199 | 39.815
24155 | 33.701667 | 2.7433 | 97.0822 | 7 | 8.7922 | 8.788211 | 77.3 | 1.052449 | 0.1811 | 0.1931619 | -0.006203038 | -0.02 | 39.8157
24156 | 33.703056 | 2.7423 | 97.086 | 7 | 8.7873 | 8.788465 | 77.22 | 1.051215 | 0.1811 | 0.1931645 | -0.006228021 | -0.0201 | 39.8165
24157 | 33.704444 | 2.7423 | 97.0898 | 9 | 8.7848 | 8.788736 | 77.17 | 1.050808 | 0.1811 | 0.1931666 | -0.006252581 | -0.0202 | 39.8168
24158 | 33.705833 | 2.7413 | 97.0936 | 7 | 8.7926 | 8.788952 | 77.31 | 1.053746 | 0.1814 | 0.1931676 | -0.00627452 | -0.0203 | 39.8151
24159 | 33.707222 | 2.7413 | 97.0974 | 9 | 8.7877 | 8.789201 | 77.22 | 1.051084 | 0.1813 | 0.1931692 | -0.006296332 | -0.0204 | 39.8168
24160 | 33.708611 | 2.7405 | 97.1012 | 8 | 8.7811 | 8.789416 | 77.11 | 1.048979 | 0.1808 | 0.193171 | -0.006318813 | -0.0204 | 39.8181
24161 | 33.71 | 2.7405 | 97.105 | 9 | 8.786 | 8.789699 | 77.19 | 1.050757 | 0.1807 | 0.1931726 | -0.006341265 | -0.0205 | 39.8171
24162 | 33.711389 | 2.7397 | 97.1088 | 9 | 8.7935 | 8.789943 | 77.32 | 1.052262 | 0.1809 | 0.1931743 | -0.006363487 | -0.0206 | 39.8162
24163 | 33.712778 | 2.7397 | 97.1127 | 9 | 8.7869 | 8.790192 | 77.21 | 1.051015 | 0.181 | 0.193176 | -0.00638608 | -0.0206 | 39.817
24164 | 33.714167 | 2.739 | 97.1165 | 8 | 8.7831 | 8.790444 | 77.14 | 1.048693 | 0.1806 | 0.1931776 | -0.006409343 | -0.0207 | 39.8184
24165 | 33.715556 | 2.739 | 97.1203 | 8 | 8.7926 | 8.790688 | 77.31 | 1.052461 | 0.181 | 0.1931788 | -0.006432178 | -0.0207 | 39.8162
24166 | 33.716944 | 2.7383 | 97.1241 | 8 | 8.7918 | 8.790942 | 77.3 | 1.052873 | 0.1809 | 0.1931799 | -0.006454286 | -0.0208 | 39.816
24167 | 33.718333 | 2.7383 | 97.1279 | 10 | 8.7968 | 8.791218 | 77.38 | 1.05416 | 0.1817 | 0.1931808 | -0.006483567 | -0.0208 | 39.8153
24168 | 33.719722 | 2.7377 | 97.1317 | 8 | 8.791 | 8.791465 | 77.28 | 1.052684 | 0.1818 | 0.1931814 | -0.006503819 | -0.0209 | 39.8163
24169 | 33.721111 | 2.7377 | 97.1355 | 8 | 8.7852 | 8.791727 | 77.18 | 1.058583 | 0.1813 | 0.1931815 | -0.006524441 | -0.0209 | 39.8128
24170 | 33.7225 | 2.7371 | 97.1393 | 7 | 8.7943 | 8.791998 | 77.34 | 1.059435 | 0.1804 | 0.1931813 | -0.006546229 | -0.0209 | 39.8123
24171 | 33.723889 | 2.7371 | 97.1431 | 7 | 8.7914 | 8.792243 | 77.29 | 1.058657 | 0.1804 | 0.1931806 | -0.006567487 | -0.021 | 39.8128
24172 | 33.725278 | 2.7367 | 97.1469 | 9 | 8.7951 | 8.792502 | 77.35 | 1.058729 | 0.1806 | 0.1931795 | -0.006588612 | -0.021 | 39.8129
24173 | 33.726667 | 2.7367 | 97.1507 | 9 | 8.793 | 8.792723 | 77.32 | 1.052866 | 0.1805 | 0.1931791 | -0.006610304 | -0.021 | 39.8164
24174 | 33.728333 | 2.7362 | 97.1545 | 8 | 8.7902 | 8.792952 | 77.27 | 1.051761 | 0.1801 | 0.1931784 | -0.006633162 | -0.021 | 39.8174
24175 | 33.729722 | 2.7362 | 97.1583 | 11 | 8.7951 | 8.793216 | 77.35 | 1.052842 | 0.1802 | 0.1931774 | -0.006656187 | -0.0211 | 39.8168
24176 | 33.731111 | 2.7358 | 97.1621 | 9 | 8.7856 | 8.793461 | 77.19 | 1.050299 | 0.1797 | 0.1931762 | -0.006680977 | -0.0211 | 39.8184
24177 | 33.7325 | 2.7358 | 97.1659 | 8 | 8.7864 | 8.793714 | 77.2 | 1.050221 | 0.1792 | 0.193175 | -0.006707332 | -0.0211 | 39.8185
24178 | 33.733889 | 2.7354 | 97.1697 | 8 | 8.8025 | 8.793941 | 77.48 | 1.055325 | 0.1802 | 0.193174 | -0.006732062 | -0.0211 | 39.8155
24179 | 33.735278 | 2.7354 | 97.1735 | 8 | 8.7988 | 8.794229 | 77.42 | 1.055072 | 0.1804 | 0.1931724 | -0.006755867 | -0.0211 | 39.8157
24180 | 33.736667 | 2.7351 | 97.1773 | 8 | 8.7943 | 8.794489 | 77.34 | 1.053776 | 0.1801 | 0.1931704 | -0.006780841 | -0.0211 | 39.8165
24181 | 33.738056 | 2.7351 | 97.1811 | 8 | 8.7922 | 8.794752 | 77.3 | 1.053799 | 0.1803 | 0.1931686 | -0.006805287 | -0.0211 | 39.8166
24182 | 33.739444 | 2.7348 | 97.1849 | 9 | 8.7897 | 8.794991 | 77.26 | 1.050946 | 0.1797 | 0.1931667 | -0.006830903 | -0.0211 | 39.8183
24183 | 33.740833 | 2.7348 | 97.1887 | 8 | 8.7955 | 8.795266 | 77.36 | 1.05485 | 0.1798 | 0.1931659 | -0.006856889 | -0.0211 | 39.816
24184 | 33.742222 | 2.7345 | 97.1925 | 8 | 8.8017 | 8.795527 | 77.47 | 1.057198 | 0.1801 | 0.1931645 | -0.006881949 | -0.0211 | 39.8147
24185 | 33.743611 | 2.7345 | 97.1963 | 8 | 8.7939 | 8.795799 | 77.33 | 1.053369 | 0.18 | 0.1931634 | -0.006907182 | -0.0211 | 39.817
24186 | 33.745 | 2.7343 | 97.2001 | 7 | 8.8009 | 8.796023 | 77.46 | 1.056732 | 0.1804 | 0.1931625 | -0.006931889 | -0.0211 | 39.8151
24187 | 33.746389 | 2.7343 | 97.2039 | 8 | 8.7955 | 8.79625 | 77.36 | 1.054633 | 0.18 | 0.1931617 | -0.006957865 | -0.0211 | 39.8164
24188 | 33.747778 | 2.7341 | 97.2077 | 9 | 8.7984 | 8.796521 | 77.41 | 1.056062 | 0.1801 | 0.1931611 | -0.006984014 | -0.021 | 39.8156
24189 | 33.749167 | 2.7341 | 97.2115 | 9 | 8.7943 | 8.796772 | 77.34 | 1.054225 | 0.18 | 0.1931605 | -0.007010736 | -0.021 | 39.8167
24190 | 33.750556 | 2.7339 | 97.2153 | 8 | 8.7951 | 8.797099 | 77.35 | 1.054109 | 0.1798 | 0.193159 | -0.007037731 | -0.021 | 39.8169
24191 | 33.751944 | 2.7339 | 97.2191 | 9 | 8.7972 | 8.797379 | 77.39 | 1.055984 | 0.1798 | 0.1931579 | -0.007066446 | -0.021 | 39.8158
24192 | 33.753333 | 2.7338 | 97.2229 | 9 | 8.8025 | 8.79768 | 77.48 | 1.056588 | 0.1802 | 0.1931562 | -0.007092574 | -0.021 | 39.8155
24193 | 33.754722 | 2.7338 | 97.2267 | 8 | 8.8005 | 8.797945 | 77.45 | 1.05662 | 0.1805 | 0.1931544 | -0.00711778 | -0.0209 | 39.8155
24194 | 33.756111 | 2.7337 | 97.2305 | 7 | 8.7935 | 8.798214 | 77.32 | 1.056107 | 0.1801 | 0.1931527 | -0.007144256 | -0.0209 | 39.8159
24195 | 33.7575 | 2.7337 | 97.2343 | 8 | 8.798 | 8.798485 | 77.4 | 1.056386 | 0.1804 | 0.1931513 | -0.00716991 | -0.0209 | 39.8158
24196 | 33.758889 | 2.7336 | 97.238 | 10 | 8.798 | 8.798742 | 77.4 | 1.05569 | 0.1801 | 0.1931501 | -0.007195738 | -0.0208 | 39.8163
24197 | 33.760278 | 2.7336 | 97.2418 | 9 | 8.7972 | 8.798984 | 77.39 | 1.054969 | 0.1802 | 0.1931484 | -0.007221242 | -0.0208 | 39.8167
24198 | 33.761667 | 2.7336 | 97.2456 | 10 | 8.8083 | 8.799253 | 77.59 | 1.059872 | 0.1809 | 0.1931468 | -0.007245425 | -0.0208 | 39.8139
24199 | 33.763056 | 2.7336 | 97.2494 | 9 | 8.7935 | 8.799537 | 77.32 | 1.053804 | 0.1807 | 0.1931451 | -0.007272971 | -0.0207 | 39.8175
24200 | 33.764444 | 2.7336 | 97.2532 | 10 | 8.8005 | 8.799815 | 77.45 | 1.055515 | 0.181 | 0.1931437 | -0.007300199 | -0.0207 | 39.8166
24201 | 33.765833 | 2.7336 | 97.257 | 10 | 8.8005 | 8.800114 | 77.45 | 1.055358 | 0.181 | 0.193142 | -0.007327406 | -0.0207 | 39.8167
24202 | 33.767222 | 2.7336 | 97.2608 | 9 | 8.8033 | 8.800373 | 77.5 | 1.056721 | 0.181 | 0.1931404 | -0.007354495 | -0.0206 | 39.816
24203 | 33.768611 | 2.7336 | 97.2646 | 9 | 8.8033 | 8.800625 | 77.5 | 1.055482 | 0.1812 | 0.1931381 | -0.007381763 | -0.0206 | 39.8168
24204 | 33.77 | 2.7336 | 97.2684 | 9 | 8.7943 | 8.800901 | 77.34 | 1.054591 | 0.181 | 0.1931359 | -0.007409012 | -0.0205 | 39.8173
24205 | 33.771389 | 2.7336 | 97.2722 | 8 | 8.798 | 8.801158 | 77.4 | 1.055934 | 0.1807 | 0.1931339 | -0.007437437 | -0.0205 | 39.8166
24206 | 33.772778 | 2.7335 | 97.276 | 8 | 8.8001 | 8.801427 | 77.44 | 1.055381 | 0.1806 | 0.1931318 | -0.007466839 | -0.0205 | 39.817
24207 | 33.774167 | 2.7335 | 97.2798 | 8 | 8.7992 | 8.801692 | 77.43 | 1.055413 | 0.1807 | 0.1931295 | -0.007496722 | -0.0204 | 39.817
24208 | 33.775556 | 2.7335 | 97.2836 | 9 | 8.8017 | 8.801988 | 77.47 | 1.056406 | 0.1808 | 0.1931272 | -0.007526289 | -0.0204 | 39.8165
24209 | 33.776944 | 2.7335 | 97.2874 | 8 | 8.7996 | 8.802266 | 77.43 | 1.055475 | 0.1804 | 0.1931249 | -0.007556238 | -0.0203 | 39.8171
24210 | 33.778333 | 2.7335 | 97.2912 | 10 | 8.8091 | 8.802521 | 77.6 | 1.059481 | 0.1809 | 0.1931221 | -0.007585571 | -0.0203 | 39.8147
24211 | 33.779722 | 2.7335 | 97.295 | 9 | 8.8038 | 8.802826 | 77.51 | 1.057024 | 0.1809 | 0.1931187 | -0.007615086 | -0.0202 | 39.8163
24212 | 33.781111 | 2.7335 | 97.2988 | 8 | 8.805 | 8.803075 | 77.53 | 1.056855 | 0.1807 | 0.1931162 | -0.007644685 | -0.0202 | 39.8164
24213 | 33.7825 | 2.7335 | 97.3026 | 8 | 8.805 | 8.80337 | 77.53 | 1.062249 | 0.1808 | 0.193113 | -0.007674765 | -0.0202 | 39.8132
24214 | 33.783889 | 2.7335 | 97.3064 | 8 | 8.8046 | 8.80364 | 77.52 | 1.06276 | 0.1812 | 0.19311 | -0.007703933 | -0.0201 | 39.813
24215 | 33.785278 | 2.7335 | 97.3102 | 8 | 8.8009 | 8.803881 | 77.46 | 1.057162 | 0.1806 | 0.1931078 | -0.007724395 | -0.0201 | 39.8164
24216 | 33.786944 | 2.7335 | 97.314 | 7 | 8.8066 | 8.804155 | 77.56 | 1.06121 | 0.1803 | 0.1931056 | -0.007755284 | -0.02 | 39.8143
24217 | 33.788333 | 2.7335 | 97.3178 | 7 | 8.7996 | 8.804407 | 77.43 | 1.057403 | 0.1796 | 0.1931034 | -0.007787749 | -0.02 | 39.8166
24218 | 33.789722 | 2.7334 | 97.3216 | 8 | 8.8005 | 8.804675 | 77.45 | 1.057237 | 0.179 | 0.1931013 | -0.007821688 | -0.02 | 39.8168
24219 | 33.791111 | 2.7334 | 97.3254 | 8 | 8.7935 | 8.804955 | 77.32 | 1.052352 | 0.1779 | 0.1930993 | -0.007857698 | -0.0199 | 39.8198
24220 | 33.7925 | 2.7333 | 97.3292 | 8 | 8.8075 | 8.805227 | 77.57 | 1.058465 | 0.1779 | 0.1930973 | -0.007893389 | -0.0199 | 39.8162
24221 | 33.793889 | 2.7333 | 97.333 | 9 | 8.8116 | 8.805499 | 77.64 | 1.059838 | 0.179 | 0.1930953 | -0.007926374 | -0.0198 | 39.8154
24222 | 33.795278 | 2.7331 | 97.3368 | 9 | 8.8029 | 8.805775 | 77.49 | 1.057827 | 0.1785 | 0.1930934 | -0.007959539 | -0.0198 | 39.8167
24223 | 33.796667 | 2.7331 | 97.3406 | 8 | 8.8087 | 8.806045 | 77.59 | 1.059057 | 0.1785 | 0.1930915 | -0.007992482 | -0.0198 | 39.816
24224 | 33.798056 | 2.733 | 97.3444 | 8 | 8.8087 | 8.806326 | 77.59 | 1.05926 | 0.1789 | 0.1930893 | -0.008024709 | -0.0198 | 39.8159
24225 | 33.799444 | 2.733 | 97.3482 | 8 | 8.8141 | 8.806586 | 77.69 | 1.061224 | 0.1797 | 0.1930858 | -0.008055023 | -0.0197 | 39.8148
24226 | 33.800833 | 2.7328 | 97.352 | 9 | 8.8058 | 8.806823 | 77.54 | 1.057898 | 0.1799 | 0.1930817 | -0.008083925 | -0.0197 | 39.8168
24227 | 33.802222 | 2.7328 | 97.3558 | 8 | 8.8033 | 8.807085 | 77.5 | 1.056703 | 0.1798 | 0.1930775 | -0.008113601 | -0.0197 | 39.8176
24228 | 33.803611 | 2.7326 | 97.3596 | 9 | 8.8075 | 8.807337 | 77.57 | 1.057874 | 0.1799 | 0.1930733 | -0.008143158 | -0.0197 | 39.8169
24229 | 33.805 | 2.7326 | 97.3634 | 10 | 8.8141 | 8.807623 | 77.69 | 1.061349 | 0.1805 | 0.1930689 | -0.008172197 | -0.0196 | 39.8149
24230 | 33.806389 | 2.7325 | 97.3672 | 8 | 8.8054 | 8.807876 | 77.54 | 1.05974 | 0.1805 | 0.1930647 | -0.008201915 | -0.0196 | 39.8159
24231 | 33.807778 | 2.7325 | 97.371 | 8 | 8.8083 | 8.808123 | 77.59 | 1.060081 | 0.1811 | 0.1930601 | -0.008229825 | -0.0196 | 39.8158
24232 | 33.809167 | 2.7323 | 97.3748 | 9 | 8.8083 | 8.808385 | 77.59 | 1.059068 | 0.1813 | 0.1930557 | -0.008256822 | -0.0196 | 39.8164
24233 | 33.810556 | 2.7323 | 97.3786 | 8 | 8.8128 | 8.808642 | 77.67 | 1.061185 | 0.1818 | 0.1930512 | -0.008283006 | -0.0195 | 39.8152
24234 | 33.811944 | 2.7322 | 97.3824 | 8 | 8.8132 | 8.808902 | 77.67 | 1.060001 | 0.1824 | 0.1930462 | -0.008308377 | -0.0195 | 39.816
24235 | 33.813333 | 2.7322 | 97.3862 | 8 | 8.8079 | 8.809185 | 77.58 | 1.059283 | 0.1823 | 0.1930407 | -0.008334032 | -0.0195 | 39.8165
24236 | 33.814722 | 2.7321 | 97.3899 | 10 | 8.8066 | 8.809485 | 77.56 | 1.057822 | 0.182 | 0.1930352 | -0.008360965 | -0.0195 | 39.8174
24237 | 33.816111 | 2.7321 | 97.3937 | 10 | 8.8042 | 8.809823 | 77.51 | 1.057109 | 0.1818 | 0.1930298 | -0.008388779 | -0.0195 | 39.8179
24238 | 33.8175 | 2.7319 | 97.3975 | 10 | 8.8132 | 8.810098 | 77.67 | 1.060547 | 0.182 | 0.1930241 | -0.00841648 | -0.0194 | 39.8159
24239 | 33.818889 | 2.7319 | 97.4013 | 9 | 8.8087 | 8.810361 | 77.59 | 1.059125 | 0.1818 | 0.1930182 | -0.008432672 | -0.0194 | 39.8168
24240 | 33.820278 | 2.7318 | 97.4051 | 10 | 8.8042 | 8.810667 | 77.51 | 1.057619 | 0.1808 | 0.1930119 | -0.008462694 | -0.0194 | 39.8178
24241 | 33.821667 | 2.7318 | 97.4089 | 9 | 8.8103 | 8.810925 | 77.62 | 1.059786 | 0.1814 | 0.1930057 | -0.008491607 | -0.0194 | 39.8165
24242 | 33.823056 | 2.7316 | 97.4127 | 8 | 8.8083 | 8.811184 | 77.59 | 1.062603 | 0.1812 | 0.1929996 | -0.008520805 | -0.0194 | 39.8149
24243 | 33.824444 | 2.7316 | 97.4165 | 7 | 8.8062 | 8.811473 | 77.55 | 1.057141 | 0.1808 | 0.1929939 | -0.008550982 | -0.0193 | 39.8182
24244 | 33.825833 | 2.7314 | 97.4203 | 8 | 8.8145 | 8.811755 | 77.69 | 1.063935 | 0.1808 | 0.1929884 | -0.008581144 | -0.0193 | 39.8142
24245 | 33.827222 | 2.7314 | 97.4241 | 7 | 8.8169 | 8.811992 | 77.74 | 1.065214 | 0.1812 | 0.1929828 | -0.008610496 | -0.0193 | 39.8135
24246 | 33.828611 | 2.7311 | 97.4279 | 9 | 8.8136 | 8.812253 | 77.68 | 1.060894 | 0.1812 | 0.1929775 | -0.008639437 | -0.0193 | 39.8161
24247 | 33.83 | 2.7311 | 97.4317 | 8 | 8.8149 | 8.812535 | 77.7 | 1.061119 | 0.1816 | 0.1929722 | -0.008667468 | -0.0193 | 39.816
24248 | 33.831389 | 2.7309 | 97.4355 | 8 | 8.812 | 8.812782 | 77.65 | 1.059798 | 0.1818 | 0.1929668 | -0.008694788 | -0.0193 | 39.8169
24249 | 33.832778 | 2.7309 | 97.4393 | 8 | 8.8153 | 8.813075 | 77.71 | 1.060838 | 0.1821 | 0.1929609 | -0.008720902 | -0.0193 | 39.8163
24250 | 33.834167 | 2.7306 | 97.4431 | 8 | 8.8083 | 8.813357 | 77.59 | 1.058588 | 0.1815 | 0.1929548 | -0.00874859 | -0.0193 | 39.8177
24251 | 33.835556 | 2.7306 | 97.4469 | 9 | 8.8145 | 8.813627 | 77.69 | 1.060129 | 0.1821 | 0.1929486 | -0.008775071 | -0.0193 | 39.8168
24252 | 33.836944 | 2.7303 | 97.4506 | 8 | 8.8108 | 8.8139 | 77.63 | 1.060423 | 0.1818 | 0.1929419 | -0.008802531 | -0.0193 | 39.8168
24253 | 33.838333 | 2.7303 | 97.4544 | 8 | 8.819 | 8.814141 | 77.77 | 1.062175 | 0.1824 | 0.1929354 | -0.008829183 | -0.0193 | 39.8158
24254 | 33.839722 | 2.7299 | 97.4582 | 9 | 8.8136 | 8.814398 | 77.68 | 1.061411 | 0.1824 | 0.1929291 | -0.008855822 | -0.0193 | 39.8163
24255 | 33.841111 | 2.7299 | 97.462 | 10 | 8.8087 | 8.814668 | 77.59 | 1.058706 | 0.182 | 0.1929233 | -0.008883342 | -0.0193 | 39.8179
24256 | 33.8425 | 2.7295 | 97.4658 | 8 | 8.8198 | 8.814965 | 77.79 | 1.063231 | 0.182 | 0.1929176 | -0.008911446 | -0.0193 | 39.8153
24257 | 33.843889 | 2.7295 | 97.4696 | 9 | 8.8128 | 8.815224 | 77.67 | 1.060209 | 0.1818 | 0.1929114 | -0.008939438 | -0.0193 | 39.8171
24258 | 33.845278 | 2.7291 | 97.4734 | 9 | 8.8099 | 8.815469 | 77.61 | 1.058928 | 0.1817 | 0.192905 | -0.008967914 | -0.0193 | 39.818
24259 | 33.846667 | 2.7291 | 97.4772 | 8 | 8.8165 | 8.81572 | 77.73 | 1.062085 | 0.1822 | 0.1928984 | -0.00899578 | -0.0193 | 39.8161
24260 | 33.848056 | 2.7286 | 97.481 | 9 | 8.8042 | 8.815984 | 77.51 | 1.057911 | 0.1816 | 0.1928913 | -0.009025027 | -0.0194 | 39.8187
24261 | 33.849444 | 2.7286 | 97.4848 | 8 | 8.8071 | 8.816256 | 77.56 | 1.059643 | 0.1811 | 0.1928843 | -0.009053862 | -0.0194 | 39.8177
24262 | 33.851111 | 2.728 | 97.4886 | 9 | 8.819 | 8.816527 | 77.77 | 1.063059 | 0.1811 | 0.1928785 | -0.009082384 | -0.0194 | 39.816
24263 | 33.8525 | 2.728 | 97.4924 | 7 | 8.8108 | 8.8168 | 77.63 | 1.060585 | 0.1807 | 0.1928722 | -0.009100132 | -0.0194 | 39.8175
24264 | 33.853889 | 2.7276 | 97.4961 | 7 | 8.8157 | 8.817056 | 77.72 | 1.061486 | 0.1804 | 0.1928653 | -0.009129976 | -0.0195 | 39.8171
24265 | 33.855278 | 2.7276 | 97.4999 | 9 | 8.828 | 8.817332 | 77.93 | 1.066016 | 0.1817 | 0.1928586 | -0.009157024 | -0.0195 | 39.8144
24266 | 33.856667 | 2.727 | 97.5037 | 8 | 8.8186 | 8.817603 | 77.77 | 1.062635 | 0.1815 | 0.1928513 | -0.009185149 | -0.0195 | 39.8165
24267 | 33.858056 | 2.727 | 97.5075 | 8 | 8.821 | 8.817884 | 77.81 | 1.064478 | 0.1822 | 0.1928437 | -0.009212169 | -0.0195 | 39.8155
24268 | 33.859444 | 2.7265 | 97.5113 | 8 | 8.8091 | 8.818116 | 77.6 | 1.059414 | 0.1813 | 0.1928357 | -0.009241062 | -0.0196 | 39.8185
24269 | 33.860833 | 2.7265 | 97.5151 | 8 | 8.819 | 8.818421 | 77.77 | 1.062904 | 0.1812 | 0.1928276 | -0.009270736 | -0.0196 | 39.8165
24270 | 33.862222 | 2.7259 | 97.5189 | 8 | 8.8223 | 8.818688 | 77.83 | 1.064921 | 0.1815 | 0.1928194 | -0.00929831 | -0.0196 | 39.8154
24271 | 33.863611 | 2.7259 | 97.5227 | 8 | 8.8272 | 8.818949 | 77.92 | 1.066383 | 0.1822 | 0.1928114 | -0.009324878 | -0.0196 | 39.8145
24272 | 33.865 | 2.7253 | 97.5264 | 8 | 8.8136 | 8.819196 | 77.68 | 1.06163 | 0.1817 | 0.1928031 | -0.009353319 | -0.0197 | 39.8175
24273 | 33.866389 | 2.7253 | 97.5302 | 8 | 8.819 | 8.819484 | 77.77 | 1.063593 | 0.1817 | 0.1927946 | -0.009382144 | -0.0197 | 39.8163
24274 | 33.867778 | 2.7247 | 97.534 | 8 | 8.8116 | 8.819771 | 77.64 | 1.06034 | 0.1811 | 0.1927856 | -0.009412546 | -0.0197 | 39.8183
24275 | 33.869167 | 2.7247 | 97.5378 | 8 | 8.8202 | 8.820028 | 77.8 | 1.063745 | 0.1811 | 0.1927762 | -0.009443036 | -0.0198 | 39.8164
24276 | 33.870556 | 2.7241 | 97.5416 | 7 | 8.8161 | 8.820024 | 77.72 | 1.062201 | 0.1807 | 0.1927666 | -0.009474108 | -0.0198 | 39.8173
24277 | 33.871944 | 2.7241 | 97.5454 | 8 | 8.8136 | 8.820304 | 77.68 | 1.061535 | 0.18 | 0.1927573 | -0.009506756 | -0.0198 | 39.8178
24278 | 33.873333 | 2.7234 | 97.5491 | 9 | 8.8128 | 8.820586 | 77.67 | 1.060543 | 0.1793 | 0.1927473 | -0.009539786 | -0.0199 | 39.8185
24279 | 33.874722 | 2.7234 | 97.5529 | 9 | 8.8239 | 8.820855 | 77.86 | 1.065571 | 0.1791 | 0.1927373 | -0.0095727 | -0.0199 | 39.8155
24280 | 33.876111 | 2.7227 | 97.5567 | 7 | 8.819 | 8.821114 | 77.77 | 1.06314 | 0.1789 | 0.192727 | -0.009605895 | -0.02 | 39.817
24281 | 33.8775 | 2.7227 | 97.5605 | 7 | 8.8161 | 8.821369 | 77.72 | 1.064311 | 0.1785 | 0.1927164 | -0.009639469 | -0.02 | 39.8164
24282 | 33.878889 | 2.722 | 97.5643 | 8 | 8.8227 | 8.821615 | 77.84 | 1.06404 | 0.1787 | 0.1927059 | -0.009673619 | -0.02 | 39.8166
24283 | 33.880278 | 2.722 | 97.568 | 10 | 8.8161 | 8.821882 | 77.72 | 1.061653 | 0.1783 | 0.1926956 | -0.009709143 | -0.0201 | 39.8181
24284 | 33.881667 | 2.7213 | 97.5718 | 9 | 8.8297 | 8.822165 | 77.96 | 1.067081 | 0.179 | 0.1926855 | -0.009744055 | -0.0201 | 39.8149
24285 | 33.883056 | 2.7213 | 97.5756 | 8 | 8.8289 | 8.822416 | 77.95 | 1.06692 | 0.1796 | 0.1926747 | -0.009777462 | -0.0201 | 39.8151
24286 | 33.884444 | 2.7206 | 97.5794 | 9 | 8.8264 | 8.82267 | 77.91 | 1.066036 | 0.1802 | 0.1926633 | -0.009809764 | -0.0202 | 39.8156
24287 | 33.885833 | 2.7206 | 97.5832 | 7 | 8.8173 | 8.822942 | 77.75 | 1.062834 | 0.1796 | 0.1926518 | -0.009825975 | -0.0202 | 39.8176
24288 | 33.887222 | 2.72 | 97.5869 | 8 | 8.8206 | 8.823192 | 77.8 | 1.063922 | 0.1797 | 0.19264 | -0.009859194 | -0.0203 | 39.817
24289 | 33.888611 | 2.72 | 97.5907 | 8 | 8.8231 | 8.823419 | 77.85 | 1.064688 | 0.1796 | 0.1926285 | -0.009892101 | -0.0203 | 39.8166
24290 | 33.89 | 2.7193 | 97.5945 | 7 | 8.8165 | 8.823695 | 77.73 | 1.060722 | 0.1793 | 0.1926167 | -0.009925787 | -0.0203 | 39.8191
24291 | 33.891389 | 2.7193 | 97.5983 | 7 | 8.833 | 8.823999 | 78.02 | 1.067444 | 0.1797 | 0.1926048 | -0.00995926 | -0.0204 | 39.8151
24292 | 33.892778 | 2.7186 | 97.6021 | 9 | 8.8264 | 8.824267 | 77.91 | 1.065961 | 0.1796 | 0.1925924 | -0.009994307 | -0.0204 | 39.816
24293 | 33.894167 | 2.7186 | 97.6058 | 8 | 8.8206 | 8.824502 | 77.8 | 1.064012 | 0.1797 | 0.1925797 | -0.01002904 | -0.0204 | 39.8173
24294 | 33.895556 | 2.7179 | 97.6096 | 8 | 8.8247 | 8.824785 | 77.88 | 1.065061 | 0.18 | 0.1925666 | -0.01006357 | -0.0205 | 39.8167
24295 | 33.896944 | 2.7179 | 97.6134 | 8 | 8.8235 | 8.825041 | 77.85 | 1.065203 | 0.1797 | 0.1925535 | -0.01009799 | -0.0205 | 39.8167
24296 | 33.898333 | 2.7173 | 97.6172 | 8 | 8.8321 | 8.825281 | 78.01 | 1.068237 | 0.1804 | 0.1925402 | -0.01013101 | -0.0205 | 39.8149
24297 | 33.899722 | 2.7173 | 97.6209 | 9 | 8.8264 | 8.825508 | 77.91 | 1.066385 | 0.1806 | 0.1925266 | -0.01016372 | -0.0206 | 39.8161
24298 | 33.901111 | 2.7166 | 97.6247 | 8 | 8.8223 | 8.825719 | 77.83 | 1.064582 | 0.1806 | 0.1925131 | -0.01019632 | -0.0206 | 39.8173
24299 | 33.9025 | 2.7166 | 97.6285 | 7 | 8.8375 | 8.82599 | 78.1 | 1.069831 | 0.1816 | 0.1924994 | -0.01022722 | -0.0206 | 39.8142
24300 | 33.903889 | 2.716 | 97.6323 | 8 | 8.8334 | 8.826258 | 78.03 | 1.068587 | 0.1824 | 0.1924854 | -0.01025424 | -0.0207 | 39.815
24301 | 33.905278 | 2.716 | 97.636 | 8 | 8.8325 | 8.826544 | 78.01 | 1.067853 | 0.1832 | 0.1924715 | -0.01027937 | -0.0207 | 39.8155
24302 | 33.906667 | 2.7155 | 97.6398 | 9 | 8.8276 | 8.826781 | 77.93 | 1.066527 | 0.1835 | 0.1924582 | -0.01030379 | -0.0207 | 39.8163
24303 | 33.908056 | 2.7155 | 97.6436 | 9 | 8.8219 | 8.827021 | 77.83 | 1.06447 | 0.1834 | 0.1924457 | -0.0103289 | -0.0207 | 39.8176
24304 | 33.909444 | 2.715 | 97.6473 | 7 | 8.8321 | 8.827289 | 78.01 | 1.067705 | 0.1836 | 0.1924333 | -0.0103538 | -0.0208 | 39.8158
24305 | 33.910833 | 2.715 | 97.6511 | 9 | 8.8284 | 8.827562 | 77.94 | 1.066737 | 0.1837 | 0.1924205 | -0.01037859 | -0.0208 | 39.8164
24306 | 33.912222 | 2.7145 | 97.6549 | 8 | 8.8252 | 8.827863 | 77.88 | 1.065528 | 0.1837 | 0.1924074 | -0.01040377 | -0.0208 | 39.8172
24307 | 33.913889 | 2.7145 | 97.6587 | 9 | 8.8338 | 8.828129 | 78.04 | 1.068512 | 0.184 | 0.1923944 | -0.01042815 | -0.0208 | 39.8158
24308 | 33.915278 | 2.7142 | 97.6624 | 9 | 8.8313 | 8.828393 | 77.99 | 1.068564 | 0.1847 | 0.1923813 | -0.01045084 | -0.0208 | 39.8158
24309 | 33.916667 | 2.7142 | 97.6662 | 7 | 8.8313 | 8.828649 | 77.99 | 1.067882 | 0.1847 | 0.1923683 | -0.01047371 | -0.0208 | 39.8163
24310 | 33.918056 | 2.7138 | 97.67 | 9 | 8.8215 | 8.82892 | 77.82 | 1.064448 | 0.1845 | 0.1923542 | -0.01049728 | -0.0208 | 39.8184
24311 | 33.919444 | 2.7138 | 97.6737 | 9 | 8.8313 | 8.829137 | 77.99 | 1.067513 | 0.1844 | 0.1923409 | -0.01050259 | -0.0208 | 39.8166
24312 | 33.920833 | 2.7137 | 97.6775 | 7 | 8.8297 | 8.8294 | 77.96 | 1.067641 | 0.1844 | 0.192327 | -0.0105263 | -0.0208 | 39.8166
24313 | 33.922222 | 2.7137 | 97.6813 | 8 | 8.8338 | 8.829668 | 78.04 | 1.068968 | 0.1849 | 0.1923129 | -0.01054891 | -0.0208 | 39.8159
24314 | 33.923611 | 2.7134 | 97.685 | 8 | 8.8313 | 8.8299 | 77.99 | 1.06766 | 0.1851 | 0.1922984 | -0.01057172 | -0.0208 | 39.8167
24315 | 33.925 | 2.7134 | 97.6888 | 8 | 8.8264 | 8.83016 | 77.91 | 1.065758 | 0.1851 | 0.1922837 | -0.01059481 | -0.0208 | 39.8179
24316 | 33.926389 | 2.7132 | 97.6926 | 10 | 8.8321 | 8.830444 | 78.01 | 1.068336 | 0.1853 | 0.1922689 | -0.01061801 | -0.0208 | 39.8164
24317 | 33.927778 | 2.7132 | 97.6963 | 9 | 8.8247 | 8.830719 | 77.88 | 1.065217 | 0.1841 | 0.192254 | -0.01064357 | -0.0208 | 39.8184
24318 | 33.929167 | 2.7131 | 97.7001 | 8 | 8.8297 | 8.830975 | 77.96 | 1.070199 | 0.1844 | 0.1922392 | -0.01066844 | -0.0208 | 39.8155
24319 | 33.930556 | 2.7131 | 97.7039 | 6 | 8.8239 | 8.83122 | 77.86 | 1.064415 | 0.1843 | 0.1922248 | -0.0106936 | -0.0208 | 39.819
24320 | 33.931944 | 2.7129 | 97.7077 | 8 | 8.8313 | 8.831477 | 77.99 | 1.068565 | 0.1842 | 0.19221 | -0.01071876 | -0.0207 | 39.8166
24321 | 33.933333 | 2.7129 | 97.7114 | 8 | 8.8354 | 8.831719 | 78.06 | 1.07288 | 0.1845 | 0.1921957 | -0.01074331 | -0.0207 | 39.8141
24322 | 33.934722 | 2.7128 | 97.7152 | 9 | 8.8338 | 8.831979 | 78.04 | 1.068688 | 0.1848 | 0.1921815 | -0.01076727 | -0.0207 | 39.8166
24323 | 33.936111 | 2.7128 | 97.719 | 9 | 8.8321 | 8.83225 | 78.01 | 1.067037 | 0.1849 | 0.192167 | -0.01079013 | -0.0207 | 39.8177
24324 | 33.9375 | 2.7127 | 97.7227 | 10 | 8.8371 | 8.832531 | 78.09 | 1.06978 | 0.1852 | 0.1921525 | -0.01081229 | -0.0207 | 39.8161
24325 | 33.938889 | 2.7127 | 97.7265 | 11 | 8.8354 | 8.83281 | 78.06 | 1.068844 | 0.1853 | 0.1921381 | -0.01083474 | -0.0206 | 39.8167
24326 | 33.940278 | 2.7126 | 97.7303 | 9 | 8.8338 | 8.833082 | 78.04 | 1.068226 | 0.1851 | 0.1921237 | -0.01085828 | -0.0206 | 39.8171
24327 | 33.941667 | 2.7126 | 97.734 | 9 | 8.8289 | 8.833333 | 77.95 | 1.065936 | 0.1846 | 0.1921095 | -0.0108825 | -0.0206 | 39.8186
24328 | 33.943056 | 2.7126 | 97.7378 | 11 | 8.8403 | 8.833624 | 78.15 | 1.069395 | 0.1852 | 0.1920965 | -0.01090623 | -0.0205 | 39.8166
24329 | 33.944444 | 2.7126 | 97.7416 | 9 | 8.8354 | 8.833891 | 78.06 | 1.068166 | 0.1855 | 0.1920837 | -0.01092976 | -0.0205 | 39.8174
24330 | 33.945833 | 2.7126 | 97.7453 | 9 | 8.8412 | 8.834143 | 78.17 | 1.072633 | 0.1859 | 0.192071 | -0.01095229 | -0.0205 | 39.8148
24331 | 33.947222 | 2.7126 | 97.7491 | 8 | 8.8325 | 8.834379 | 78.01 | 1.068329 | 0.1855 | 0.1920581 | -0.01097502 | -0.0204 | 39.8174
24332 | 33.948611 | 2.7126 | 97.7529 | 8 | 8.833 | 8.834644 | 78.02 | 1.071861 | 0.1857 | 0.1920453 | -0.01099695 | -0.0204 | 39.8154
24333 | 33.95 | 2.7126 | 97.7566 | 7 | 8.8362 | 8.834918 | 78.08 | 1.073305 | 0.1856 | 0.1920321 | -0.01101799 | -0.0204 | 39.8146
24334 | 33.951389 | 2.7126 | 97.7604 | 8 | 8.8284 | 8.835184 | 77.94 | 1.070128 | 0.1848 | 0.192019 | -0.01104041 | -0.0203 | 39.8165
24335 | 33.952778 | 2.7126 | 97.7642 | 8 | 8.8371 | 8.835452 | 78.09 | 1.073074 | 0.185 | 0.1920056 | -0.01104389 | -0.0203 | 39.8148
24336 | 33.954167 | 2.7128 | 97.7679 | 10 | 8.8399 | 8.835714 | 78.14 | 1.070024 | 0.1851 | 0.1919918 | -0.01106566 | -0.0202 | 39.8168
24337 | 33.955556 | 2.7128 | 97.7717 | 8 | 8.8453 | 8.835985 | 78.24 | 1.071713 | 0.1858 | 0.1919785 | -0.01108664 | -0.0202 | 39.8158
24338 | 33.956944 | 2.713 | 97.7755 | 11 | 8.8408 | 8.836255 | 78.16 | 1.069919 | 0.1864 | 0.1919655 | -0.01110613 | -0.0201 | 39.8169
24339 | 33.958333 | 2.713 | 97.7793 | 9 | 8.8354 | 8.836526 | 78.06 | 1.068563 | 0.1862 | 0.1919525 | -0.01112601 | -0.0201 | 39.8178
24340 | 33.959722 | 2.7131 | 97.783 | 9 | 8.8379 | 8.836804 | 78.11 | 1.070022 | 0.1863 | 0.1919394 | -0.01114588 | -0.02 | 39.817
24341 | 33.961111 | 2.7131 | 97.7868 | 12 | 8.8387 | 8.837016 | 78.12 | 1.068852 | 0.1862 | 0.1919263 | -0.01116536 | -0.02 | 39.8178
24342 | 33.9625 | 2.7133 | 97.7906 | 11 | 8.8403 | 8.837319 | 78.15 | 1.070745 | 0.1863 | 0.191913 | -0.01118532 | -0.0199 | 39.8167
24343 | 33.963889 | 2.7133 | 97.7943 | 10 | 8.8317 | 8.837601 | 78 | 1.067608 | 0.1859 | 0.1918996 | -0.01120598 | -0.0199 | 39.8186
24344 | 33.965278 | 2.7134 | 97.7981 | 10 | 8.8387 | 8.837836 | 78.12 | 1.070169 | 0.1861 | 0.1918866 | -0.01122623 | -0.0198 | 39.8172
24345 | 33.966667 | 2.7134 | 97.8019 | 10 | 8.8403 | 8.838068 | 78.15 | 1.070113 | 0.1863 | 0.1918735 | -0.01124579 | -0.0198 | 39.8172
24346 | 33.968056 | 2.7136 | 97.8056 | 10 | 8.8371 | 8.838334 | 78.09 | 1.070746 | 0.1859 | 0.1918599 | -0.01126613 | -0.0197 | 39.817
24347 | 33.969444 | 2.7136 | 97.8094 | 11 | 8.8367 | 8.838613 | 78.09 | 1.06796 | 0.1859 | 0.1918463 | -0.01128607 | -0.0197 | 39.8187
24348 | 33.970833 | 2.7138 | 97.8132 | 11 | 8.8403 | 8.838879 | 78.15 | 1.070757 | 0.1862 | 0.1918329 | -0.01130601 | -0.0196 | 39.8171
24349 | 33.972222 | 2.7138 | 97.8169 | 11 | 8.8453 | 8.839143 | 78.24 | 1.072512 | 0.1867 | 0.1918194 | -0.01132466 | -0.0196 | 39.8161
24350 | 33.973611 | 2.714 | 97.8207 | 10 | 8.8387 | 8.839354 | 78.12 | 1.069189 | 0.1865 | 0.191806 | -0.0113436 | -0.0195 | 39.8181
24351 | 33.975 | 2.714 | 97.8245 | 10 | 8.8444 | 8.839629 | 78.22 | 1.07074 | 0.1869 | 0.1917925 | -0.01136164 | -0.0195 | 39.8173
24352 | 33.976667 | 2.7143 | 97.8282 | 10 | 8.8325 | 8.839898 | 78.01 | 1.067573 | 0.1868 | 0.1917794 | -0.01137978 | -0.0194 | 39.8195
24353 | 33.978056 | 2.7143 | 97.832 | 11 | 8.8403 | 8.840148 | 78.15 | 1.06875 | 0.1869 | 0.1917662 | -0.01139821 | -0.0193 | 39.8189
24354 | 33.979444 | 2.7145 | 97.8358 | 10 | 8.8313 | 8.840438 | 77.99 | 1.06729 | 0.1861 | 0.1917528 | -0.01141812 | -0.0193 | 39.8198
24355 | 33.980833 | 2.7145 | 97.8396 | 11 | 8.8334 | 8.840687 | 78.03 | 1.067644 | 0.1855 | 0.1917396 | -0.01143952 | -0.0192 | 39.8197
24356 | 33.982222 | 2.7148 | 97.8433 | 11 | 8.8383 | 8.840969 | 78.12 | 1.069741 | 0.1855 | 0.1917264 | -0.01146081 | -0.0191 | 39.8185
24357 | 33.983611 | 2.7148 | 97.8471 | 10 | 8.8412 | 8.841268 | 78.17 | 1.071129 | 0.186 | 0.191713 | -0.0114816 | -0.0191 | 39.8177
24358 | 33.985 | 2.7151 | 97.8509 | 10 | 8.842 | 8.841546 | 78.18 | 1.070472 | 0.1859 | 0.1916993 | -0.01150308 | -0.019 | 39.8182
24359 | 33.986389 | 2.7151 | 97.8547 | 9 | 8.842 | 8.841793 | 78.18 | 1.071513 | 0.1866 | 0.1916856 | -0.01150113 | -0.0189 | 39.8176
24360 | 33.987778 | 2.7156 | 97.8584 | 9 | 8.8473 | 8.842072 | 78.28 | 1.072198 | 0.187 | 0.1916719 | -0.01152039 | -0.0189 | 39.8173
24361 | 33.989167 | 2.7156 | 97.8622 | 8 | 8.8387 | 8.842371 | 78.12 | 1.068938 | 0.1866 | 0.1916581 | -0.01154014 | -0.0188 | 39.8193
24362 | 33.990556 | 2.716 | 97.866 | 11 | 8.8469 | 8.842656 | 78.27 | 1.073605 | 0.1871 | 0.1916444 | -0.0115591 | -0.0187 | 39.8165
24363 | 33.991944 | 2.716 | 97.8697 | 10 | 8.8432 | 8.842891 | 78.2 | 1.07157 | 0.1872 | 0.1916306 | -0.01157747 | -0.0186 | 39.8178
24364 | 33.993333 | 2.7165 | 97.8735 | 10 | 8.8403 | 8.843153 | 78.15 | 1.069462 | 0.1872 | 0.1916175 | -0.01159603 | -0.0185 | 39.8192
24365 | 33.994722 | 2.7165 | 97.8773 | 12 | 8.8432 | 8.843411 | 78.2 | 1.071181 | 0.1874 | 0.191604 | -0.01161429 | -0.0184 | 39.8182
24366 | 33.996111 | 2.7169 | 97.8811 | 11 | 8.8403 | 8.843657 | 78.15 | 1.071054 | 0.187 | 0.1915902 | -0.01163353 | -0.0184 | 39.8183
24367 | 33.9975 | 2.7169 | 97.8848 | 9 | 8.8436 | 8.843926 | 78.21 | 1.071221 | 0.1869 | 0.1915764 | -0.01165179 | -0.0183 | 39.8183
24368 | 33.998889 | 2.7174 | 97.8886 | 9 | 8.8395 | 8.844206 | 78.14 | 1.069173 | 0.1874 | 0.1915628 | -0.01166896 | -0.0182 | 39.8196
24369 | 34.000278 | 2.7174 | 97.8924 | 10 | 8.8453 | 8.844471 | 78.24 | 1.072059 | 0.1876 | 0.1915491 | -0.01168632 | -0.0181 | 39.8179
24370 | 34.001667 | 2.7179 | 97.8962 | 12 | 8.8453 | 8.844724 | 78.24 | 1.072087 | 0.1878 | 0.1915353 | -0.01170388 | -0.018 | 39.8179
24371 | 34.003056 | 2.7179 | 97.8999 | 11 | 8.8457 | 8.845001 | 78.25 | 1.072645 | 0.1879 | 0.1915213 | -0.01172035 | -0.0179 | 39.8177
24372 | 34.004444 | 2.7184 | 97.9037 | 11 | 8.828 | 8.845246 | 77.93 | 1.066427 | 0.1867 | 0.1915071 | -0.01173968 | -0.0178 | 39.8215
24373 | 34.005833 | 2.7184 | 97.9075 | 11 | 8.8469 | 8.845511 | 78.27 | 1.073574 | 0.1866 | 0.1914932 | -0.01175862 | -0.0178 | 39.8173
24374 | 34.007222 | 2.7189 | 97.9113 | 9 | 8.8399 | 8.84577 | 78.14 | 1.071351 | 0.1863 | 0.1914794 | -0.01177794 | -0.0177 | 39.8186
24375 | 34.008611 | 2.7189 | 97.915 | 11 | 8.8485 | 8.846049 | 78.3 | 1.073649 | 0.186 | 0.1914655 | -0.01179855 | -0.0176 | 39.8173
24376 | 34.01 | 2.7194 | 97.9188 | 10 | 8.8444 | 8.846337 | 78.22 | 1.071682 | 0.1861 | 0.1914516 | -0.01181876 | -0.0175 | 39.8186
24377 | 34.011389 | 2.7194 | 97.9226 | 9 | 8.8436 | 8.846574 | 78.21 | 1.071953 | 0.1861 | 0.1914376 | -0.01183907 | -0.0174 | 39.8185
24378 | 34.012778 | 2.7199 | 97.9264 | 11 | 8.8547 | 8.846819 | 78.41 | 1.075748 | 0.1869 | 0.1914239 | -0.01185779 | -0.0173 | 39.8163
24379 | 34.014167 | 2.7199 | 97.9302 | 11 | 8.8485 | 8.847072 | 78.3 | 1.073482 | 0.1867 | 0.19141 | -0.01187739 | -0.0172 | 39.8177
24380 | 34.015556 | 2.7204 | 97.9339 | 9 | 8.8535 | 8.84737 | 78.38 | 1.074643 | 0.1872 | 0.1913986 | -0.0118965 | -0.0171 | 39.8171
24381 | 34.016944 | 2.7204 | 97.9377 | 7 | 8.8518 | 8.84764 | 78.35 | 1.076789 | 0.1873 | 0.1913874 | -0.01191482 | -0.017 | 39.8158
24382 | 34.018333 | 2.7209 | 97.9415 | 9 | 8.8473 | 8.847893 | 78.28 | 1.073669 | 0.1872 | 0.1913762 | -0.01193313 | -0.0169 | 39.8177
24383 | 34.019722 | 2.7209 | 97.9453 | 10 | 8.8526 | 8.848157 | 78.37 | 1.076172 | 0.1876 | 0.191364 | -0.01192888 | -0.0168 | 39.8163
24384 | 34.021111 | 2.7216 | 97.9491 | 11 | 8.8485 | 8.848426 | 78.3 | 1.073578 | 0.1876 | 0.1913514 | -0.01194637 | -0.0167 | 39.8179
24385 | 34.0225 | 2.7216 | 97.9529 | 11 | 8.8518 | 8.848683 | 78.35 | 1.074481 | 0.1878 | 0.1913386 | -0.01196248 | -0.0166 | 39.8174
24386 | 34.023889 | 2.7223 | 97.9566 | 12 | 8.8592 | 8.848915 | 78.49 | 1.077515 | 0.1884 | 0.191326 | -0.0119769 | -0.0165 | 39.8157
24387 | 34.025278 | 2.7223 | 97.9604 | 8 | 8.8469 | 8.849172 | 78.27 | 1.072303 | 0.1886 | 0.1913132 | -0.01199052 | -0.0164 | 39.8189
24388 | 34.026667 | 2.723 | 97.9642 | 9 | 8.8526 | 8.849429 | 78.37 | 1.075173 | 0.189 | 0.1913004 | -0.01200326 | -0.0163 | 39.8172
24389 | 34.028056 | 2.723 | 97.968 | 12 | 8.8526 | 8.849687 | 78.37 | 1.07532 | 0.1891 | 0.1912876 | -0.0120156 | -0.0162 | 39.8172
24390 | 34.029444 | 2.7238 | 97.9718 | 10 | 8.8494 | 8.849946 | 78.31 | 1.074039 | 0.1892 | 0.1912747 | -0.01202773 | -0.0161 | 39.818
24391 | 34.030833 | 2.7238 | 97.9755 | 9 | 8.8444 | 8.850207 | 78.22 | 1.072626 | 0.1888 | 0.1912612 | -0.01204076 | -0.0159 | 39.8189
24392 | 34.032222 | 2.7245 | 97.9793 | 10 | 8.8502 | 8.850483 | 78.33 | 1.07457 | 0.1891 | 0.1912479 | -0.01205299 | -0.0158 | 39.8178
24393 | 34.033611 | 2.7245 | 97.9831 | 9 | 8.8559 | 8.850784 | 78.43 | 1.076996 | 0.1894 | 0.1912348 | -0.01206482 | -0.0157 | 39.8164
24394 | 34.035 | 2.7253 | 97.9869 | 10 | 8.8485 | 8.851051 | 78.3 | 1.072778 | 0.1889 | 0.1912215 | -0.01207764 | -0.0156 | 39.819
24395 | 34.036667 | 2.7253 | 97.9907 | 9 | 8.8588 | 8.851285 | 78.48 | 1.077639 | 0.1896 | 0.191208 | -0.01208878 | -0.0155 | 39.8164
24396 | 34.038056 | 2.7261 | 97.9945 | 10 | 8.8531 | 8.851534 | 78.38 | 1.0747 | 0.19 | 0.1911948 | -0.01209893 | -0.0154 | 39.8182
24397 | 34.039444 | 2.7261 | 97.9983 | 10 | 8.851 | 8.85182 | 78.34 | 1.074445 | 0.1902 | 0.1911813 | -0.01210838 | -0.0152 | 39.8184
24398 | 34.040833 | 2.727 | 98.002 | 12 | 8.8535 | 8.852109 | 78.38 | 1.075546 | 0.1905 | 0.1911675 | -0.01211674 | -0.0151 | 39.8179
24399 | 34.042222 | 2.727 | 98.0058 | 10 | 8.8535 | 8.85238 | 78.38 | 1.07531 | 0.1908 | 0.1911542 | -0.01212441 | -0.015 | 39.8181
24400 | 34.043611 | 2.7279 | 98.0096 | 11 | 8.8551 | 8.852674 | 78.41 | 1.076208 | 0.1913 | 0.1911399 | -0.0121308 | -0.0149 | 39.8176
24401 | 34.045 | 2.7279 | 98.0134 | 10 | 8.8485 | 8.852977 | 78.3 | 1.073755 | 0.1909 | 0.1911257 | -0.01213738 | -0.0147 | 39.8191
24402 | 34.046389 | 2.7288 | 98.0172 | 9 | 8.8592 | 8.85323 | 78.49 | 1.078424 | 0.1912 | 0.1911115 | -0.01214336 | -0.0146 | 39.8164
24403 | 34.047778 | 2.7288 | 98.021 | 11 | 8.8559 | 8.853485 | 78.43 | 1.075997 | 0.1912 | 0.1910975 | -0.01214905 | -0.0145 | 39.8179
24404 | 34.049167 | 2.7297 | 98.0248 | 9 | 8.8461 | 8.853785 | 78.25 | 1.073411 | 0.1906 | 0.1910834 | -0.01215621 | -0.0144 | 39.8195
24405 | 34.050556 | 2.7297 | 98.0286 | 11 | 8.8535 | 8.85403 | 78.38 | 1.075591 | 0.1906 | 0.191069 | -0.01216268 | -0.0143 | 39.8182
24406 | 34.051944 | 2.7306 | 98.0324 | 9 | 8.8567 | 8.854306 | 78.44 | 1.07747 | 0.191 | 0.1910548 | -0.01216905 | -0.0141 | 39.8171
24407 | 34.053333 | 2.7306 | 98.0362 | 10 | 8.8567 | 8.854592 | 78.44 | 1.076301 | 0.1916 | 0.1910406 | -0.0121608 | -0.014 | 39.8179
24408 | 34.054722 | 2.7317 | 98.04 | 11 | 8.8539 | 8.854863 | 78.39 | 1.076826 | 0.1918 | 0.1910261 | -0.01216558 | -0.0139 | 39.8176
24409 | 34.056111 | 2.7317 | 98.0438 | 10 | 8.8494 | 8.855141 | 78.31 | 1.07466 | 0.1914 | 0.1910115 | -0.01217124 | -0.0137 | 39.819
24410 | 34.0575 | 2.7327 | 98.0475 | 8 | 8.8596 | 8.855387 | 78.49 | 1.078568 | 0.1919 | 0.1909973 | -0.01217551 | -0.0136 | 39.8167
24411 | 34.058889 | 2.7327 | 98.0513 | 8 | 8.8567 | 8.855649 | 78.44 | 1.076126 | 0.1918 | 0.1909835 | -0.01217988 | -0.0135 | 39.8182
24412 | 34.060278 | 2.7337 | 98.0551 | 10 | 8.8649 | 8.855914 | 78.59 | 1.079673 | 0.1927 | 0.1909697 | -0.01218248 | -0.0133 | 39.8162
24413 | 34.061667 | 2.7337 | 98.0589 | 11 | 8.8498 | 8.856156 | 78.32 | 1.074074 | 0.1923 | 0.190956 | -0.01218596 | -0.0132 | 39.8196
24414 | 34.063056 | 2.7348 | 98.0627 | 11 | 8.8567 | 8.85639 | 78.44 | 1.076481 | 0.1928 | 0.1909425 | -0.01218647 | -0.0131 | 39.8182
24415 | 34.064444 | 2.7348 | 98.0665 | 11 | 8.8559 | 8.856683 | 78.43 | 1.076618 | 0.1929 | 0.1909287 | -0.01218659 | -0.0129 | 39.8182
24416 | 34.065833 | 2.7358 | 98.0703 | 12 | 8.8588 | 8.856935 | 78.48 | 1.077228 | 0.1933 | 0.1909151 | -0.01218611 | -0.0128 | 39.8179
24417 | 34.067222 | 2.7358 | 98.0741 | 10 | 8.8625 | 8.857155 | 78.54 | 1.079642 | 0.1937 | 0.1909012 | -0.01218445 | -0.0127 | 39.8165
24418 | 34.068611 | 2.7369 | 98.0779 | 11 | 8.8629 | 8.857411 | 78.55 | 1.07922 | 0.1944 | 0.1908871 | -0.012181 | -0.0125 | 39.8168
24419 | 34.07 | 2.7369 | 98.0817 | 11 | 8.8502 | 8.85767 | 78.33 | 1.075336 | 0.194 | 0.1908727 | -0.01217894 | -0.0124 | 39.8191
24420 | 34.071389 | 2.7381 | 98.0855 | 10 | 8.8584 | 8.857977 | 78.47 | 1.07849 | 0.1941 | 0.1908581 | -0.01217657 | -0.0123 | 39.8173
24421 | 34.072778 | 2.7381 | 98.0893 | 10 | 8.8645 | 8.858265 | 78.58 | 1.080066 | 0.1946 | 0.1908434 | -0.01217026 | -0.0121 | 39.8164
24422 | 34.074167 | 2.7393 | 98.0931 | 11 | 8.8567 | 8.858503 | 78.44 | 1.076495 | 0.1943 | 0.1908293 | -0.01216463 | -0.012 | 39.8186
24423 | 34.075556 | 2.7393 | 98.097 | 11 | 8.8649 | 8.858785 | 78.59 | 1.080599 | 0.1949 | 0.1908152 | -0.0121585 | -0.0118 | 39.8162
24424 | 34.076944 | 2.7406 | 98.1008 | 10 | 8.8633 | 8.859034 | 78.56 | 1.07947 | 0.1955 | 0.1908017 | -0.01214851 | -0.0117 | 39.8169
24425 | 34.078333 | 2.7406 | 98.1046 | 12 | 8.86 | 8.859339 | 78.5 | 1.078599 | 0.1952 | 0.1907886 | -0.01213921 | -0.0115 | 39.8175
24426 | 34.079722 | 2.7419 | 98.1084 | 11 | 8.8649 | 8.859629 | 78.59 | 1.080298 | 0.1955 | 0.1907752 | -0.0121297 | -0.0114 | 39.8165
24427 | 34.081111 | 2.7419 | 98.1122 | 9 | 8.8588 | 8.85986 | 78.48 | 1.077332 | 0.1954 | 0.1907618 | -0.01212029 | -0.0112 | 39.8183
24428 | 34.0825 | 2.7434 | 98.116 | 9 | 8.86 | 8.860131 | 78.5 | 1.078524 | 0.1952 | 0.1907487 | -0.01211116 | -0.011 | 39.8177
24429 | 34.083889 | 2.7434 | 98.1198 | 10 | 8.8694 | 8.860382 | 78.67 | 1.08183 | 0.1965 | 0.1907358 | -0.01209877 | -0.0109 | 39.8158
24430 | 34.085278 | 2.7449 | 98.1236 | 11 | 8.8682 | 8.860642 | 78.65 | 1.080836 | 0.1974 | 0.1907233 | -0.01208401 | -0.0107 | 39.8164
24431 | 34.086667 | 2.7449 | 98.1274 | 10 | 8.851 | 8.860947 | 78.34 | 1.074675 | 0.1966 | 0.1907105 | -0.01207449 | -0.0105 | 39.8201
24432 | 34.088056 | 2.7466 | 98.1313 | 9 | 8.869 | 8.861246 | 78.66 | 1.081005 | 0.1974 | 0.1906977 | -0.01205975 | -0.0103 | 39.8164
24433 | 34.089444 | 2.7466 | 98.1351 | 10 | 8.86 | 8.86151 | 78.5 | 1.078224 | 0.197 | 0.1906852 | -0.0120452 | -0.0101 | 39.8181
24434 | 34.090833 | 2.7484 | 98.1389 | 12 | 8.8584 | 8.861757 | 78.47 | 1.076744 | 0.1969 | 0.1906727 | -0.01203064 | -0.0099 | 39.819
24435 | 34.092222 | 2.7484 | 98.1427 | 9 | 8.8576 | 8.861999 | 78.46 | 1.078069 | 0.1966 | 0.1906602 | -0.01201617 | -0.0097 | 39.8183
24436 | 34.093611 | 2.7502 | 98.1465 | 9 | 8.8576 | 8.862301 | 78.46 | 1.077649 | 0.1959 | 0.1906478 | -0.01200268 | -0.0095 | 39.8186
24437 | 34.095 | 2.7502 | 98.1503 | 10 | 8.8576 | 8.862574 | 78.46 | 1.07739 | 0.1956 | 0.1906358 | -0.01198948 | -0.0093 | 39.8188
24438 | 34.096667 | 2.7521 | 98.1542 | 9 | 8.8694 | 8.862819 | 78.67 | 1.0818 | 0.1966 | 0.1906234 | -0.01197498 | -0.0091 | 39.8165
24439 | 34.098056 | 2.7521 | 98.158 | 11 | 8.8764 | 8.863099 | 78.79 | 1.084514 | 0.1976 | 0.1906112 | -0.01195781 | -0.0088 | 39.8149
24440 | 34.099444 | 2.7541 | 98.1618 | 11 | 8.8625 | 8.863342 | 78.54 | 1.079494 | 0.1978 | 0.1905992 | -0.01193954 | -0.0086 | 39.8179
24441 | 34.100833 | 2.7541 | 98.1656 | 9 | 8.8662 | 8.863609 | 78.61 | 1.080717 | 0.198 | 0.1905875 | -0.01192157 | -0.0084 | 39.8173
24442 | 34.102222 | 2.7562 | 98.1695 | 10 | 8.8625 | 8.863877 | 78.54 | 1.078864 | 0.1981 | 0.1905757 | -0.01190299 | -0.0081 | 39.8184
24443 | 34.103611 | 2.7562 | 98.1733 | 11 | 8.8641 | 8.864136 | 78.57 | 1.079765 | 0.198 | 0.190564 | -0.0118846 | -0.0079 | 39.8179
24444 | 34.105 | 2.7583 | 98.1771 | 10 | 8.8563 | 8.864378 | 78.43 | 1.077335 | 0.1973 | 0.1905518 | -0.01186699 | -0.0077 | 39.8194
24445 | 34.106389 | 2.7583 | 98.181 | 11 | 8.8698 | 8.864668 | 78.67 | 1.080648 | 0.1977 | 0.1905397 | -0.0118476 | -0.0074 | 39.8174
24446 | 34.107778 | 2.7605 | 98.1848 | 11 | 8.8641 | 8.864954 | 78.57 | 1.079652 | 0.1967 | 0.1905275 | -0.01183046 | -0.0072 | 39.8181
24447 | 34.109167 | 2.7605 | 98.1886 | 9 | 8.8649 | 8.865196 | 78.59 | 1.080295 | 0.1964 | 0.1905152 | -0.0118138 | -0.0069 | 39.8178
24448 | 34.110556 | 2.7628 | 98.1925 | 9 | 8.8657 | 8.86545 | 78.6 | 1.08089 | 0.1961 | 0.1905032 | -0.01179713 | -0.0067 | 39.8174
24449 | 34.111944 | 2.7628 | 98.1963 | 11 | 8.8747 | 8.86571 | 78.76 | 1.082034 | 0.1965 | 0.1904914 | -0.01177926 | -0.0064 | 39.8168
24450 | 34.113333 | 2.7651 | 98.2001 | 11 | 8.86 | 8.865999 | 78.5 | 1.07734 | 0.196 | 0.1904796 | -0.01176138 | -0.0061 | 39.8196
24451 | 34.114722 | 2.7651 | 98.204 | 11 | 8.8625 | 8.866288 | 78.54 | 1.077379 | 0.1955 | 0.1904681 | -0.01174436 | -0.0059 | 39.8196
24452 | 34.116111 | 2.7674 | 98.2078 | 10 | 8.8641 | 8.866548 | 78.57 | 1.079524 | 0.1954 | 0.1904565 | -0.01172763 | -0.0056 | 39.8184
24453 | 34.1175 | 2.7674 | 98.2117 | 11 | 8.8572 | 8.86684 | 78.45 | 1.077301 | 0.1945 | 0.1904448 | -0.01171265 | -0.0053 | 39.8198
24454 | 34.118889 | 2.7697 | 98.2155 | 10 | 8.869 | 8.867113 | 78.66 | 1.080714 | 0.1949 | 0.1904335 | -0.01169608 | -0.0051 | 39.8178
24455 | 34.120278 | 2.7697 | 98.2194 | 11 | 8.8715 | 8.8674 | 78.7 | 1.082925 | 0.1951 | 0.1904223 | -0.01169687 | -0.0048 | 39.8165
24456 | 34.121667 | 2.7719 | 98.2232 | 11 | 8.867 | 8.86767 | 78.62 | 1.081093 | 0.1949 | 0.1904112 | -0.01168032 | -0.0045 | 39.8176
24457 | 34.123056 | 2.7719 | 98.2271 | 12 | 8.8682 | 8.867934 | 78.65 | 1.079986 | 0.1948 | 0.1904 | -0.01166364 | -0.0043 | 39.8183
24458 | 34.124444 | 2.7743 | 98.2309 | 11 | 8.8633 | 8.868225 | 78.56 | 1.078018 | 0.1943 | 0.1903888 | -0.01165149 | -0.004 | 39.8195
24459 | 34.125833 | 2.7743 | 98.2348 | 10 | 8.8707 | 8.868497 | 78.69 | 1.080668 | 0.1945 | 0.1903776 | -0.01163902 | -0.0037 | 39.8179
24460 | 34.127222 | 2.7766 | 98.2386 | 12 | 8.869 | 8.868744 | 78.66 | 1.08047 | 0.1943 | 0.1903665 | -0.01162722 | -0.0034 | 39.8181
24461 | 34.128611 | 2.7766 | 98.2425 | 11 | 8.8698 | 8.869023 | 78.67 | 1.081972 | 0.1945 | 0.1903549 | -0.01161482 | -0.0032 | 39.8172
24462 | 34.13 | 2.779 | 98.2463 | 12 | 8.8743 | 8.869271 | 78.75 | 1.084017 | 0.195 | 0.1903426 | -0.01159797 | -0.0029 | 39.8161
24463 | 34.131389 | 2.779 | 98.2502 | 11 | 8.8625 | 8.869546 | 78.54 | 1.07814 | 0.1943 | 0.1903306 | -0.01158248 | -0.0026 | 39.8196
24464 | 34.132778 | 2.7814 | 98.2541 | 9 | 8.869 | 8.869823 | 78.66 | 1.081231 | 0.1937 | 0.1903184 | -0.01156786 | -0.0023 | 39.8178
24465 | 34.134167 | 2.7814 | 98.2579 | 11 | 8.8559 | 8.87009 | 78.43 | 1.077025 | 0.1923 | 0.1903058 | -0.01155647 | -0.0021 | 39.8203
24466 | 34.135556 | 2.7837 | 98.2618 | 10 | 8.8698 | 8.870384 | 78.67 | 1.081563 | 0.1922 | 0.1902926 | -0.01154465 | -0.0018 | 39.8176
24467 | 34.136944 | 2.7837 | 98.2657 | 10 | 8.8731 | 8.870673 | 78.73 | 1.083831 | 0.192 | 0.1902798 | -0.01153331 | -0.0015 | 39.8163
24468 | 34.138333 | 2.786 | 98.2696 | 11 | 8.8711 | 8.870936 | 78.7 | 1.082035 | 0.1923 | 0.1902667 | -0.01152116 | -0.0013 | 39.8174
24469 | 34.139722 | 2.786 | 98.2734 | 9 | 8.8776 | 8.871226 | 78.81 | 1.085217 | 0.193 | 0.1902532 | -0.01150711 | -0.001 | 39.8155
24470 | 34.141111 | 2.7884 | 98.2773 | 12 | 8.8764 | 8.871487 | 78.79 | 1.084521 | 0.1933 | 0.1902392 | -0.01149264 | -0.0007 | 39.816
24471 | 34.1425 | 2.7884 | 98.2812 | 10 | 8.869 | 8.871751 | 78.66 | 1.081879 | 0.1933 | 0.1902253 | -0.01147795 | -0.0004 | 39.8176
24472 | 34.143889 | 2.7907 | 98.2851 | 9 | 8.8698 | 8.871998 | 78.67 | 1.08137 | 0.193 | 0.1902107 | -0.01146285 | -0.0002 | 39.8179
24473 | 34.145278 | 2.7907 | 98.2889 | 9 | 8.8657 | 8.872279 | 78.6 | 1.080577 | 0.1923 | 0.1901954 | -0.0114487 | 0.0001 | 39.8184
24474 | 34.146667 | 2.793 | 98.2928 | 8 | 8.8707 | 8.872554 | 78.69 | 1.083876 | 0.1919 | 0.1901806 | -0.01143562 | 0.0004 | 39.8164
24475 | 34.148056 | 2.793 | 98.2967 | 7 | 8.867 | 8.872803 | 78.62 | 1.083515 | 0.1913 | 0.1901656 | -0.01142299 | 0.0006 | 39.8167
24476 | 34.149444 | 2.7953 | 98.3006 | 7 | 8.8682 | 8.873172 | 78.65 | 1.083407 | 0.1909 | 0.1901509 | -0.01141113 | 0.0009 | 39.8168
24477 | 34.150833 | 2.7953 | 98.3045 | 8 | 8.8792 | 8.873433 | 78.84 | 1.086796 | 0.1915 | 0.1901362 | -0.01139796 | 0.0012 | 39.8147
24478 | 34.152222 | 2.7975 | 98.3083 | 7 | 8.8743 | 8.873727 | 78.75 | 1.087068 | 0.1915 | 0.1901214 | -0.01138357 | 0.0014 | 39.8146
24479 | 34.153611 | 2.7975 | 98.3122 | 8 | 8.8743 | 8.874018 | 78.75 | 1.0864 | 0.1916 | 0.1901066 | -0.01139606 | 0.0017 | 39.815
24480 | 34.155278 | 2.7995 | 98.3161 | 10 | 8.8768 | 8.874272 | 78.8 | 1.085655 | 0.1917 | 0.1900918 | -0.01138129 | 0.0019 | 39.8158
24481 | 34.156667 | 2.7995 | 98.32 | 8 | 8.8674 | 8.874545 | 78.63 | 1.08538 | 0.1913 | 0.190077 | -0.01136708 | 0.0022 | 39.816
24482 | 34.158056 | 2.8017 | 98.3239 | 9 | 8.8796 | 8.874842 | 78.85 | 1.085327 | 0.1916 | 0.1900623 | -0.01135225 | 0.0024 | 39.816
24483 | 34.159444 | 2.8017 | 98.3278 | 8 | 8.8756 | 8.875114 | 78.78 | 1.086154 | 0.1914 | 0.1900473 | -0.01133759 | 0.0027 | 39.8155
24484 | 34.160833 | 2.8038 | 98.3317 | 7 | 8.8756 | 8.875388 | 78.78 | 1.089539 | 0.1918 | 0.1900316 | -0.01132093 | 0.0029 | 39.8135
24485 | 34.162222 | 2.8038 | 98.3356 | 8 | 8.8813 | 8.875665 | 78.88 | 1.09071 | 0.1923 | 0.1900157 | -0.01130354 | 0.0031 | 39.8129
24486 | 34.163611 | 2.806 | 98.3395 | 9 | 8.8805 | 8.875962 | 78.86 | 1.086456 | 0.1927 | 0.1899991 | -0.01128603 | 0.0034 | 39.8154
24487 | 34.165 | 2.806 | 98.3434 | 9 | 8.8731 | 8.87626 | 78.73 | 1.081983 | 0.1924 | 0.1899823 | -0.01126898 | 0.0036 | 39.8181
24488 | 34.166389 | 2.8081 | 98.3473 | 11 | 8.8707 | 8.876517 | 78.69 | 1.082193 | 0.1919 | 0.1899653 | -0.01125259 | 0.0039 | 39.818
24489 | 34.167778 | 2.8081 | 98.3512 | 10 | 8.8657 | 8.876764 | 78.6 | 1.080031 | 0.1913 | 0.1899482 | -0.01123686 | 0.0041 | 39.8193
24490 | 34.169167 | 2.8101 | 98.3551 | 10 | 8.8743 | 8.877044 | 78.75 | 1.083272 | 0.1911 | 0.1899313 | -0.01122267 | 0.0043 | 39.8174
24491 | 34.170556 | 2.8101 | 98.359 | 10 | 8.8747 | 8.87733 | 78.76 | 1.08341 | 0.1907 | 0.1899141 | -0.01120913 | 0.0045 | 39.8173
24492 | 34.171944 | 2.8121 | 98.3629 | 9 | 8.8707 | 8.877586 | 78.69 | 1.082793 | 0.19 | 0.1898966 | -0.01119665 | 0.0048 | 39.8177
24493 | 34.173333 | 2.8121 | 98.3668 | 11 | 8.8756 | 8.87786 | 78.78 | 1.084127 | 0.1897 | 0.1898786 | -0.01118531 | 0.005 | 39.8169
24494 | 34.174722 | 2.8139 | 98.3707 | 11 | 8.8829 | 8.878114 | 78.91 | 1.086926 | 0.1898 | 0.1898604 | -0.01117493 | 0.0052 | 39.8153
24495 | 34.176111 | 2.8139 | 98.3746 | 12 | 8.8776 | 8.878385 | 78.81 | 1.084951 | 0.1891 | 0.189842 | -0.0111655 | 0.0054 | 39.8164
24496 | 34.1775 | 2.8156 | 98.3785 | 11 | 8.8653 | 8.878643 | 78.59 | 1.080744 | 0.188 | 0.1898239 | -0.0111587 | 0.0056 | 39.819
24497 | 34.178889 | 2.8156 | 98.3824 | 10 | 8.885 | 8.878931 | 78.94 | 1.087387 | 0.1887 | 0.1898058 | -0.01115038 | 0.0058 | 39.815
24498 | 34.180278 | 2.8172 | 98.3863 | 9 | 8.8756 | 8.879181 | 78.78 | 1.084294 | 0.1881 | 0.189788 | -0.01114302 | 0.006 | 39.8169
24499 | 34.181667 | 2.8172 | 98.3903 | 9 | 8.878 | 8.879464 | 78.82 | 1.084495 | 0.1873 | 0.1897706 | -0.01113719 | 0.0062 | 39.8167
24500 | 34.183056 | 2.8187 | 98.3942 | 10 | 8.8801 | 8.879765 | 78.86 | 1.086731 | 0.1874 | 0.1897533 | -0.01113153 | 0.0063 | 39.8154
24501 | 34.184444 | 2.8187 | 98.3981 | 10 | 8.8776 | 8.880033 | 78.81 | 1.085235 | 0.1872 | 0.189736 | -0.01112663 | 0.0065 | 39.8163
24502 | 34.185833 | 2.82 | 98.402 | 10 | 8.876 | 8.880333 | 78.78 | 1.083631 | 0.187 | 0.1897187 | -0.01112227 | 0.0067 | 39.8173
24503 | 34.187222 | 2.82 | 98.4059 | 9 | 8.8801 | 8.880579 | 78.86 | 1.086576 | 0.1869 | 0.1897018 | -0.01114288 | 0.0068 | 39.8156
24504 | 34.188611 | 2.821 | 98.4098 | 10 | 8.8776 | 8.880854 | 78.81 | 1.084303 | 0.1862 | 0.1896846 | -0.01114008 | 0.0069 | 39.8169
24505 | 34.19 | 2.821 | 98.4138 | 9 | 8.8878 | 8.881137 | 78.99 | 1.08915 | 0.1868 | 0.1896671 | -0.01113608 | 0.0071 | 39.814
24506 | 34.191389 | 2.8221 | 98.4177 | 11 | 8.8805 | 8.881418 | 78.86 | 1.086265 | 0.1868 | 0.1896494 | -0.01113164 | 0.0072 | 39.8158
24507 | 34.192778 | 2.8221 | 98.4216 | 10 | 8.8829 | 8.881687 | 78.91 | 1.086535 | 0.1869 | 0.1896317 | -0.01112678 | 0.0073 | 39.8156
24508 | 34.194167 | 2.8231 | 98.4255 | 10 | 8.8788 | 8.881981 | 78.83 | 1.08517 | 0.1867 | 0.189614 | -0.01112267 | 0.0074 | 39.8164
24509 | 34.195556 | 2.8231 | 98.4294 | 11 | 8.8833 | 8.882264 | 78.91 | 1.088029 | 0.1868 | 0.1895962 | -0.01111823 | 0.0075 | 39.8147
24510 | 34.196944 | 2.8239 | 98.4334 | 10 | 8.8882 | 8.882552 | 79 | 1.088538 | 0.1873 | 0.1895787 | -0.01111317 | 0.0076 | 39.8144
24511 | 34.198333 | 2.8239 | 98.4373 | 10 | 8.8878 | 8.88282 | 78.99 | 1.088699 | 0.1877 | 0.1895613 | -0.01110728 | 0.0077 | 39.8143
24512 | 34.199722 | 2.8247 | 98.4412 | 10 | 8.8829 | 8.883092 | 78.91 | 1.087012 | 0.1877 | 0.1895445 | -0.01110186 | 0.0078 | 39.8154
24513 | 34.201111 | 2.8247 | 98.4451 | 10 | 8.8813 | 8.883342 | 78.88 | 1.086096 | 0.1875 | 0.1895279 | -0.0110966 | 0.0079 | 39.8159
24514 | 34.2025 | 2.8253 | 98.4491 | 9 | 8.8821 | 8.88357 | 78.89 | 1.086123 | 0.1875 | 0.1895112 | -0.0110915 | 0.0079 | 39.8159
24515 | 34.203889 | 2.8253 | 98.453 | 9 | 8.8813 | 8.883849 | 78.88 | 1.08576 | 0.1872 | 0.1894946 | -0.01108736 | 0.008 | 39.8161
24516 | 34.205278 | 2.8259 | 98.4569 | 9 | 8.8866 | 8.884081 | 78.97 | 1.088918 | 0.1875 | 0.1894779 | -0.01108239 | 0.0081 | 39.8142
24517 | 34.206667 | 2.8259 | 98.4608 | 10 | 8.8817 | 8.884357 | 78.88 | 1.088504 | 0.1872 | 0.1894611 | -0.01107779 | 0.0081 | 39.8145
24518 | 34.208056 | 2.8263 | 98.4648 | 8 | 8.8809 | 8.884644 | 78.87 | 1.089244 | 0.187 | 0.1894448 | -0.01107394 | 0.0081 | 39.814
24519 | 34.209444 | 2.8263 | 98.4687 | 11 | 8.8813 | 8.88495 | 78.88 | 1.087105 | 0.1867 | 0.1894282 | -0.01107065 | 0.0082 | 39.8153
24520 | 34.210833 | 2.8266 | 98.4726 | 10 | 8.8935 | 8.885247 | 79.09 | 1.090653 | 0.1877 | 0.1894102 | -0.01106546 | 0.0082 | 39.8132
24521 | 34.212222 | 2.8266 | 98.4766 | 10 | 8.8743 | 8.885498 | 78.75 | 1.083402 | 0.1865 | 0.189393 | -0.01106221 | 0.0082 | 39.8175
24522 | 34.213889 | 2.8268 | 98.4805 | 10 | 8.8833 | 8.885771 | 78.91 | 1.087485 | 0.1863 | 0.1893775 | -0.01105941 | 0.0082 | 39.8154
24523 | 34.215278 | 2.8268 | 98.4844 | 11 | 8.8862 | 8.886069 | 78.96 | 1.090288 | 0.1863 | 0.1893615 | -0.01105569 | 0.0083 | 39.8138
24524 | 34.216667 | 2.827 | 98.4883 | 8 | 8.8862 | 8.88635 | 78.96 | 1.092272 | 0.1901 | 0.1893459 | -0.01104486 | 0.0083 | 39.8126
24525 | 34.218056 | 2.827 | 98.4923 | 9 | 8.8854 | 8.886608 | 78.95 | 1.089403 | 0.1898 | 0.1893303 | -0.01103528 | 0.0083 | 39.8143
24526 | 34.219444 | 2.8271 | 98.4962 | 8 | 8.878 | 8.886875 | 78.82 | 1.087068 | 0.1891 | 0.1893143 | -0.01102823 | 0.0083 | 39.8157
24527 | 34.220833 | 2.8271 | 98.5001 | 7 | 8.8903 | 8.887135 | 79.04 | 1.093755 | 0.1893 | 0.1892982 | -0.01104237 | 0.0083 | 39.8117
24528 | 34.222222 | 2.8269 | 98.504 | 8 | 8.898 | 8.8874 | 79.17 | 1.095801 | 0.1904 | 0.1892821 | -0.01103276 | 0.0082 | 39.8105
24529 | 34.223611 | 2.8269 | 98.508 | 8 | 8.8862 | 8.887654 | 78.96 | 1.094222 | 0.1906 | 0.1892659 | -0.01102263 | 0.0082 | 39.8114
24530 | 34.225 | 2.8269 | 98.5119 | 9 | 8.8829 | 8.887902 | 78.91 | 1.090734 | 0.1902 | 0.1892493 | -0.01101376 | 0.0082 | 39.8135
24531 | 34.226389 | 2.8269 | 98.5158 | 9 | 8.8866 | 8.888148 | 78.97 | 1.091997 | 0.1902 | 0.1892325 | -0.01100535 | 0.0082 | 39.8128
24532 | 34.227778 | 2.8268 | 98.5197 | 10 | 8.8858 | 8.888427 | 78.96 | 1.089135 | 0.19 | 0.1892159 | -0.01099691 | 0.0081 | 39.8145
24533 | 34.229167 | 2.8268 | 98.5237 | 10 | 8.8854 | 8.8887 | 78.95 | 1.087631 | 0.1897 | 0.1891994 | -0.01098934 | 0.0081 | 39.8154
24534 | 34.230556 | 2.8265 | 98.5276 | 10 | 8.8935 | 8.888956 | 79.09 | 1.090331 | 0.1902 | 0.1891826 | -0.01098036 | 0.0081 | 39.8138
24535 | 34.231944 | 2.8265 | 98.5315 | 12 | 8.8854 | 8.889234 | 78.95 | 1.087544 | 0.1899 | 0.1891654 | -0.01097136 | 0.008 | 39.8155
24536 | 34.233333 | 2.8263 | 98.5354 | 9 | 8.8845 | 8.889487 | 78.94 | 1.088796 | 0.1898 | 0.1891487 | -0.01096322 | 0.008 | 39.8147
24537 | 34.234722 | 2.8263 | 98.5394 | 10 | 8.8943 | 8.8898 | 79.11 | 1.091065 | 0.1903 | 0.1891323 | -0.01095416 | 0.0079 | 39.8133
24538 | 34.236111 | 2.826 | 98.5433 | 9 | 8.8903 | 8.890098 | 79.04 | 1.090001 | 0.1904 | 0.1891144 | -0.0109442 | 0.0079 | 39.814
24539 | 34.2375 | 2.826 | 98.5472 | 10 | 8.8878 | 8.890339 | 78.99 | 1.088953 | 0.19 | 0.1890964 | -0.01093451 | 0.0078 | 39.8146
24540 | 34.238889 | 2.8257 | 98.5511 | 11 | 8.8886 | 8.890597 | 79.01 | 1.090479 | 0.1899 | 0.189078 | -0.01092508 | 0.0078 | 39.8137
24541 | 34.240278 | 2.8257 | 98.5551 | 11 | 8.9017 | 8.890864 | 79.24 | 1.093421 | 0.1914 | 0.1890596 | -0.01091278 | 0.0077 | 39.812
24542 | 34.241667 | 2.8253 | 98.559 | 10 | 8.8854 | 8.891145 | 78.95 | 1.088434 | 0.1909 | 0.1890409 | -0.01090222 | 0.0076 | 39.815
24543 | 34.243056 | 2.8253 | 98.5629 | 10 | 8.8821 | 8.89142 | 78.89 | 1.087271 | 0.1903 | 0.1890223 | -0.01089321 | 0.0076 | 39.8157
24544 | 34.244444 | 2.8249 | 98.5668 | 10 | 8.8886 | 8.891697 | 79.01 | 1.088868 | 0.1902 | 0.1890041 | -0.01088477 | 0.0075 | 39.8147
24545 | 34.245833 | 2.8249 | 98.5708 | 11 | 8.8903 | 8.891969 | 79.04 | 1.089711 | 0.1903 | 0.1889858 | -0.01087669 | 0.0075 | 39.8142
24546 | 34.247222 | 2.8245 | 98.5747 | 10 | 8.8858 | 8.892231 | 78.96 | 1.087341 | 0.1897 | 0.1889673 | -0.01087036 | 0.0074 | 39.8156
24547 | 34.248611 | 2.8245 | 98.5786 | 10 | 8.8923 | 8.892516 | 79.07 | 1.090899 | 0.1897 | 0.1889487 | -0.01086499 | 0.0073 | 39.8135
24548 | 34.25 | 2.824 | 98.5825 | 11 | 8.8964 | 8.89278 | 79.15 | 1.093202 | 0.1902 | 0.1889303 | -0.01085999 | 0.0072 | 39.8122
24549 | 34.251389 | 2.824 | 98.5865 | 10 | 8.9013 | 8.893083 | 79.23 | 1.09486 | 0.1909 | 0.1889117 | -0.01085438 | 0.0072 | 39.8111
24550 | 34.252778 | 2.8235 | 98.5904 | 11 | 8.9131 | 8.89338 | 79.44 | 1.097602 | 0.1927 | 0.1888928 | -0.01084571 | 0.0071 | 39.8095
24551 | 34.254167 | 2.8235 | 98.5943 | 9 | 8.8927 | 8.893642 | 79.08 | 1.090728 | 0.1928 | 0.1888738 | -0.01084752 | 0.007 | 39.8136
24552 | 34.255556 | 2.823 | 98.5982 | 10 | 8.8882 | 8.893938 | 79 | 1.087611 | 0.1927 | 0.1888553 | -0.01083886 | 0.007 | 39.8155
24553 | 34.256944 | 2.823 | 98.6022 | 9 | 8.8886 | 8.894227 | 79.01 | 1.089199 | 0.1922 | 0.1888363 | -0.01083156 | 0.0069 | 39.8146
24554 | 34.258333 | 2.8225 | 98.6061 | 10 | 8.9005 | 8.89452 | 79.22 | 1.093891 | 0.1926 | 0.188817 | -0.01082317 | 0.0068 | 39.8118
24555 | 34.259722 | 2.8225 | 98.61 | 8 | 8.898 | 8.894804 | 79.17 | 1.096177 | 0.1929 | 0.1887975 | -0.01081476 | 0.0067 | 39.8104
24556 | 34.261111 | 2.822 | 98.6139 | 9 | 8.8866 | 8.895072 | 78.97 | 1.095026 | 0.192 | 0.1887775 | -0.01080752 | 0.0067 | 39.8111
24557 | 34.2625 | 2.822 | 98.6178 | 10 | 8.8935 | 8.895356 | 79.09 | 1.08981 | 0.1921 | 0.1887582 | -0.01079997 | 0.0066 | 39.8142
24558 | 34.263889 | 2.8215 | 98.6217 | 10 | 8.887 | 8.895627 | 78.98 | 1.089487 | 0.1915 | 0.1887395 | -0.01079329 | 0.0065 | 39.8145
24559 | 34.265278 | 2.8215 | 98.6257 | 10 | 8.8935 | 8.895898 | 79.09 | 1.090667 | 0.1918 | 0.1887197 | -0.0107862 | 0.0065 | 39.8137
24560 | 34.266667 | 2.821 | 98.6296 | 11 | 8.9013 | 8.89621 | 79.23 | 1.095152 | 0.1923 | 0.1886999 | -0.01077802 | 0.0064 | 39.8111
24561 | 34.268056 | 2.821 | 98.6335 | 8 | 8.8952 | 8.896511 | 79.12 | 1.095023 | 0.192 | 0.18868 | -0.01077061 | 0.0063 | 39.8112
24562 | 34.269444 | 2.8206 | 98.6374 | 9 | 8.8927 | 8.896801 | 79.08 | 1.094401 | 0.1922 | 0.1886598 | -0.01076229 | 0.0062 | 39.8115
24563 | 34.270833 | 2.8206 | 98.6414 | 9 | 8.9029 | 8.897071 | 79.26 | 1.097372 | 0.1924 | 0.1886394 | -0.01075407 | 0.0062 | 39.8097
24564 | 34.272222 | 2.8202 | 98.6453 | 10 | 8.8968 | 8.897382 | 79.15 | 1.093565 | 0.1925 | 0.1886192 | -0.01074583 | 0.0061 | 39.812
24565 | 34.273611 | 2.8202 | 98.6492 | 10 | 8.8996 | 8.897673 | 79.2 | 1.093769 | 0.1926 | 0.1885986 | -0.01073747 | 0.0061 | 39.8119
24566 | 34.275 | 2.8198 | 98.6531 | 11 | 8.8992 | 8.897964 | 79.2 | 1.093232 | 0.1926 | 0.188579 | -0.0107294 | 0.006 | 39.8123
24567 | 34.276389 | 2.8198 | 98.657 | 10 | 8.9053 | 8.898248 | 79.31 | 1.094934 | 0.1933 | 0.1885593 | -0.01072054 | 0.006 | 39.8113
24568 | 34.277778 | 2.8195 | 98.6609 | 10 | 8.8894 | 8.898501 | 79.02 | 1.089558 | 0.1927 | 0.1885397 | -0.01071323 | 0.0059 | 39.8145
24569 | 34.279444 | 2.8195 | 98.6649 | 11 | 8.8972 | 8.898784 | 79.16 | 1.093096 | 0.1927 | 0.1885204 | -0.01070581 | 0.0059 | 39.8126
24570 | 34.280833 | 2.8192 | 98.6688 | 10 | 8.9066 | 8.899064 | 79.33 | 1.095757 | 0.1934 | 0.1885008 | -0.01069769 | 0.0058 | 39.8111
24571 | 34.282222 | 2.8192 | 98.6727 | 9 | 8.9021 | 8.899334 | 79.25 | 1.093768 | 0.1937 | 0.1884809 | -0.01068859 | 0.0058 | 39.8123
24572 | 34.283611 | 2.8189 | 98.6766 | 11 | 8.9009 | 8.899596 | 79.23 | 1.093851 | 0.1937 | 0.1884609 | -0.01067977 | 0.0057 | 39.8122
24573 | 34.285 | 2.8189 | 98.6805 | 9 | 8.9049 | 8.899902 | 79.3 | 1.094771 | 0.194 | 0.1884405 | -0.01067074 | 0.0057 | 39.8117
24574 | 34.286389 | 2.8187 | 98.6844 | 10 | 8.9005 | 8.900197 | 79.22 | 1.093418 | 0.1939 | 0.1884202 | -0.0106619 | 0.0056 | 39.8125
24575 | 34.287778 | 2.8187 | 98.6884 | 10 | 8.8988 | 8.900488 | 79.19 | 1.093032 | 0.194 | 0.1883998 | -0.01065936 | 0.0056 | 39.8127
24576 | 34.289167 | 2.8185 | 98.6923 | 9 | 8.8976 | 8.900778 | 79.17 | 1.093444 | 0.1939 | 0.1883797 | -0.01065054 | 0.0056 | 39.8125
24577 | 34.290556 | 2.8185 | 98.6962 | 9 | 8.8984 | 8.901078 | 79.18 | 1.093519 | 0.1938 | 0.1883591 | -0.01064278 | 0.0055 | 39.8125
24578 | 34.291944 | 2.8183 | 98.7001 | 8 | 8.9009 | 8.901357 | 79.23 | 1.094823 | 0.1939 | 0.1883387 | -0.01063532 | 0.0055 | 39.8117
24579 | 34.293333 | 2.8183 | 98.704 | 9 | 8.9017 | 8.901636 | 79.24 | 1.094721 | 0.1942 | 0.1883175 | -0.01062706 | 0.0054 | 39.8118
24580 | 34.294722 | 2.8181 | 98.7079 | 9 | 8.8915 | 8.901903 | 79.06 | 1.090894 | 0.1935 | 0.1882961 | -0.01062026 | 0.0054 | 39.8141
24581 | 34.296111 | 2.8181 | 98.7119 | 11 | 8.8988 | 8.902224 | 79.19 | 1.093208 | 0.1931 | 0.1882743 | -0.01061513 | 0.0054 | 39.8127
24582 | 34.2975 | 2.8179 | 98.7158 | 10 | 8.9045 | 8.902508 | 79.29 | 1.095687 | 0.1933 | 0.1882527 | -0.01060989 | 0.0053 | 39.8112
24583 | 34.298889 | 2.8179 | 98.7197 | 8 | 8.9062 | 8.902826 | 79.32 | 1.09551 | 0.1936 | 0.1882307 | -0.01060426 | 0.0053 | 39.8113
24584 | 34.300278 | 2.8177 | 98.7236 | 11 | 8.9013 | 8.903106 | 79.23 | 1.094482 | 0.1933 | 0.1882088 | -0.01059842 | 0.0053 | 39.812
24585 | 34.301667 | 2.8177 | 98.7275 | 12 | 8.9037 | 8.903376 | 79.28 | 1.095495 | 0.1936 | 0.1881868 | -0.01059239 | 0.0052 | 39.8114
24586 | 34.303056 | 2.8175 | 98.7314 | 12 | 8.9037 | 8.903662 | 79.28 | 1.094644 | 0.1936 | 0.1881646 | -0.01058634 | 0.0052 | 39.8119
24587 | 34.304444 | 2.8175 | 98.7353 | 11 | 8.9033 | 8.90392 | 79.27 | 1.095269 | 0.1935 | 0.1881426 | -0.01058079 | 0.0052 | 39.8115
24588 | 34.305833 | 2.8173 | 98.7393 | 10 | 8.9074 | 8.904219 | 79.34 | 1.095826 | 0.1936 | 0.1881205 | -0.01057572 | 0.0052 | 39.8112
24589 | 34.307222 | 2.8173 | 98.7432 | 10 | 8.8984 | 8.904492 | 79.18 | 1.093047 | 0.1937 | 0.1880985 | -0.01057015 | 0.0051 | 39.8129
24590 | 34.308611 | 2.8172 | 98.7471 | 11 | 8.9041 | 8.904803 | 79.28 | 1.095858 | 0.1936 | 0.1880771 | -0.01056536 | 0.0051 | 39.8112
24591 | 34.31 | 2.8172 | 98.751 | 9 | 8.9057 | 8.905094 | 79.31 | 1.094791 | 0.1938 | 0.1880556 | -0.01055979 | 0.0051 | 39.8119
24592 | 34.311389 | 2.817 | 98.7549 | 11 | 8.9045 | 8.905375 | 79.29 | 1.095284 | 0.1939 | 0.1880344 | -0.0105548 | 0.005 | 39.8116
24593 | 34.312778 | 2.817 | 98.7588 | 12 | 8.9119 | 8.90567 | 79.42 | 1.097736 | 0.195 | 0.1880126 | -0.01054746 | 0.005 | 39.8101
24594 | 34.314167 | 2.8169 | 98.7627 | 12 | 8.896 | 8.90597 | 79.14 | 1.092489 | 0.1941 | 0.1879906 | -0.01054178 | 0.005 | 39.8133
24595 | 34.315556 | 2.8169 | 98.7667 | 10 | 8.8984 | 8.906247 | 79.18 | 1.092925 | 0.1932 | 0.1879677 | -0.01053806 | 0.005 | 39.813
24596 | 34.316944 | 2.8168 | 98.7706 | 12 | 8.9123 | 8.906528 | 79.43 | 1.09905 | 0.1936 | 0.1879442 | -0.01053346 | 0.005 | 39.8093
24597 | 34.318333 | 2.8168 | 98.7745 | 11 | 8.9082 | 8.906818 | 79.36 | 1.097131 | 0.194 | 0.1879205 | -0.01052699 | 0.0049 | 39.8105
24598 | 34.319722 | 2.8167 | 98.7784 | 11 | 8.9082 | 8.907095 | 79.36 | 1.097333 | 0.194 | 0.1878969 | -0.01052071 | 0.0049 | 39.8104
24599 | 34.321111 | 2.8167 | 98.7823 | 9 | 8.9098 | 8.907356 | 79.38 | 1.096732 | 0.1942 | 0.1878724 | -0.01051525 | 0.0049 | 39.8108
24600 | 34.3225 | 2.8167 | 98.7862 | 9 | 8.9114 | 8.907626 | 79.41 | 1.097901 | 0.195 | 0.187848 | -0.01050702 | 0.0049 | 39.8101
24601 | 34.323889 | 2.8167 | 98.7901 | 9 | 8.9102 | 8.90793 | 79.39 | 1.099236 | 0.1952 | 0.1878232 | -0.0104985 | 0.0049 | 39.8093
24602 | 34.325278 | 2.8166 | 98.794 | 8 | 8.9176 | 8.908211 | 79.52 | 1.100588 | 0.196 | 0.1877999 | -0.0104886 | 0.0048 | 39.8085
24603 | 34.326667 | 2.8166 | 98.798 | 8 | 8.9057 | 8.908493 | 79.31 | 1.09672 | 0.1957 | 0.1877766 | -0.01047959 | 0.0048 | 39.8108
24604 | 34.328056 | 2.8166 | 98.8019 | 11 | 8.9078 | 8.908784 | 79.35 | 1.095918 | 0.1956 | 0.1877558 | -0.01046998 | 0.0048 | 39.8113
24605 | 34.329444 | 2.8166 | 98.8058 | 11 | 8.9171 | 8.909042 | 79.52 | 1.102133 | 0.1966 | 0.1877345 | -0.01045832 | 0.0048 | 39.8076
24606 | 34.330833 | 2.8167 | 98.8097 | 10 | 8.9029 | 8.909309 | 79.26 | 1.095261 | 0.196 | 0.1877128 | -0.01044822 | 0.0048 | 39.8117
24607 | 34.332222 | 2.8167 | 98.8136 | 10 | 8.9098 | 8.909548 | 79.38 | 1.097123 | 0.1959 | 0.1876907 | -0.01043891 | 0.0048 | 39.8106
24608 | 34.333611 | 2.8169 | 98.8175 | 8 | 8.907 | 8.909797 | 79.33 | 1.096618 | 0.1954 | 0.187668 | -0.01043068 | 0.0048 | 39.8109
24609 | 34.335 | 2.8169 | 98.8214 | 12 | 8.9021 | 8.910025 | 79.25 | 1.092399 | 0.1948 | 0.187645 | -0.0104246 | 0.0048 | 39.8135
24610 | 34.336389 | 2.817 | 98.8253 | 10 | 8.9127 | 8.910306 | 79.44 | 1.097359 | 0.1948 | 0.1876218 | -0.01041901 | 0.0048 | 39.8105
24611 | 34.337778 | 2.817 | 98.8293 | 9 | 8.9167 | 8.910585 | 79.51 | 1.100037 | 0.195 | 0.1875983 | -0.01041322 | 0.0048 | 39.8089
24612 | 34.339167 | 2.8172 | 98.8332 | 10 | 8.9127 | 8.910904 | 79.44 | 1.09743 | 0.1953 | 0.1875743 | -0.01040714 | 0.0049 | 39.8105
24613 | 34.340556 | 2.8172 | 98.8371 | 9 | 8.907 | 8.911201 | 79.33 | 1.096546 | 0.1952 | 0.1875503 | -0.01040097 | 0.0049 | 39.811
24614 | 34.341944 | 2.8173 | 98.841 | 11 | 8.9033 | 8.91147 | 79.27 | 1.094736 | 0.1946 | 0.1875263 | -0.01039636 | 0.0049 | 39.8121
24615 | 34.343611 | 2.8173 | 98.8449 | 11 | 8.9167 | 8.911759 | 79.51 | 1.099007 | 0.1954 | 0.1875021 | -0.0103899 | 0.0049 | 39.8099
24616 | 34.345 | 2.8176 | 98.8488 | 11 | 8.9139 | 8.912029 | 79.46 | 1.09862 | 0.1958 | 0.1874777 | -0.01038304 | 0.0049 | 39.8101
24617 | 34.346389 | 2.8176 | 98.8528 | 10 | 8.909 | 8.912306 | 79.37 | 1.09736 | 0.1955 | 0.1874528 | -0.01037737 | 0.0049 | 39.8109
24618 | 34.347778 | 2.8178 | 98.8567 | 11 | 8.9147 | 8.912591 | 79.47 | 1.098856 | 0.1956 | 0.1874269 | -0.0103717 | 0.005 | 39.81
24619 | 34.349167 | 2.8178 | 98.8606 | 10 | 8.9123 | 8.912828 | 79.43 | 1.098618 | 0.1955 | 0.1874009 | -0.01036711 | 0.005 | 39.8101
24620 | 34.350556 | 2.8179 | 98.8645 | 10 | 8.9123 | 8.913114 | 79.43 | 1.09777 | 0.1956 | 0.1873748 | -0.01036262 | 0.005 | 39.8107
24621 | 34.351944 | 2.8179 | 98.8684 | 10 | 8.9143 | 8.913372 | 79.46 | 1.099035 | 0.1958 | 0.1873481 | -0.01035687 | 0.005 | 39.8099
24622 | 34.353333 | 2.8181 | 98.8723 | 9 | 8.9159 | 8.913667 | 79.49 | 1.100518 | 0.1964 | 0.1873214 | -0.01035014 | 0.005 | 39.809
24623 | 34.354722 | 2.8181 | 98.8762 | 10 | 8.909 | 8.913956 | 79.37 | 1.098377 | 0.1958 | 0.1872951 | -0.01033767 | 0.005 | 39.8103
24624 | 34.356111 | 2.8184 | 98.8802 | 10 | 8.9139 | 8.914238 | 79.46 | 1.099192 | 0.1959 | 0.1872683 | -0.01033194 | 0.005 | 39.8098
24625 | 34.3575 | 2.8184 | 98.8841 | 9 | 8.9196 | 8.914482 | 79.56 | 1.10145 | 0.1962 | 0.1872419 | -0.01032523 | 0.0051 | 39.8085
24626 | 34.358889 | 2.8185 | 98.888 | 10 | 8.9155 | 8.914777 | 79.49 | 1.099258 | 0.1963 | 0.1872152 | -0.01031892 | 0.0051 | 39.8098
24627 | 34.360278 | 2.8185 | 98.8919 | 11 | 8.9151 | 8.915036 | 79.48 | 1.099043 | 0.1967 | 0.1871883 | -0.01031164 | 0.0051 | 39.81
24628 | 34.361667 | 2.8186 | 98.8958 | 10 | 8.9078 | 8.915314 | 79.35 | 1.096021 | 0.1962 | 0.1871613 | -0.01030553 | 0.0051 | 39.8118
24629 | 34.363056 | 2.8186 | 98.8997 | 10 | 8.9188 | 8.915601 | 79.54 | 1.101311 | 0.1965 | 0.1871342 | -0.01029885 | 0.0051 | 39.8086
24630 | 34.364444 | 2.8187 | 98.9036 | 11 | 8.9216 | 8.915866 | 79.6 | 1.101519 | 0.1967 | 0.1871072 | -0.01029188 | 0.0051 | 39.8085
24631 | 34.365833 | 2.8187 | 98.9076 | 10 | 8.922 | 8.916162 | 79.6 | 1.10206 | 0.197 | 0.1870799 | -0.01028433 | 0.0051 | 39.8082
24632 | 34.367222 | 2.8189 | 98.9115 | 10 | 8.9127 | 8.916445 | 79.44 | 1.098558 | 0.1967 | 0.187053 | -0.01027717 | 0.0051 | 39.8103
24633 | 34.368611 | 2.8189 | 98.9154 | 13 | 8.9208 | 8.91674 | 79.58 | 1.101683 | 0.1973 | 0.1870265 | -0.01026895 | 0.0051 | 39.8084
24634 | 34.37 | 2.819 | 98.9193 | 10 | 8.9216 | 8.917029 | 79.6 | 1.100504 | 0.1978 | 0.1870009 | -0.01025966 | 0.0051 | 39.8092
24635 | 34.371389 | 2.819 | 98.9232 | 10 | 8.9151 | 8.917304 | 79.48 | 1.098872 | 0.1976 | 0.1869753 | -0.01025048 | 0.0051 | 39.8101
24636 | 34.372778 | 2.8191 | 98.9271 | 11 | 8.9139 | 8.917581 | 79.46 | 1.099153 | 0.1978 | 0.1869495 | -0.01024032 | 0.0051 | 39.81
24637 | 34.374167 | 2.8191 | 98.931 | 11 | 8.9236 | 8.917865 | 79.63 | 1.103225 | 0.1983 | 0.186924 | -0.01022988 | 0.0051 | 39.8076
24638 | 34.375556 | 2.8193 | 98.935 | 11 | 8.9208 | 8.918116 | 79.58 | 1.101642 | 0.1987 | 0.1868987 | -0.01021925 | 0.0051 | 39.8085
24639 | 34.376944 | 2.8193 | 98.9389 | 11 | 8.9216 | 8.918406 | 79.6 | 1.102629 | 0.199 | 0.1868737 | -0.01020775 | 0.0051 | 39.8079
24640 | 34.378333 | 2.8195 | 98.9428 | 10 | 8.9208 | 8.918663 | 79.58 | 1.102059 | 0.1993 | 0.1868488 | -0.01019567 | 0.0051 | 39.8083
24641 | 34.379722 | 2.8195 | 98.9467 | 11 | 8.9232 | 8.918943 | 79.62 | 1.102245 | 0.1999 | 0.1868247 | -0.01018184 | 0.0051 | 39.8082
24642 | 34.381111 | 2.8197 | 98.9506 | 12 | 8.9196 | 8.919211 | 79.56 | 1.100707 | 0.1997 | 0.1868004 | -0.01016822 | 0.0051 | 39.8091
24643 | 34.3825 | 2.8197 | 98.9545 | 9 | 8.9184 | 8.919481 | 79.54 | 1.100147 | 0.1994 | 0.1867758 | -0.01015578 | 0.0051 | 39.8095
24644 | 34.383889 | 2.8199 | 98.9585 | 11 | 8.9216 | 8.919747 | 79.6 | 1.101064 | 0.1993 | 0.1867516 | -0.01014276 | 0.0051 | 39.8089
24645 | 34.385278 | 2.8199 | 98.9624 | 11 | 8.9143 | 8.920042 | 79.46 | 1.098983 | 0.1993 | 0.1867271 | -0.01013005 | 0.0052 | 39.8102
24646 | 34.386667 | 2.8202 | 98.9663 | 11 | 8.9277 | 8.920348 | 79.7 | 1.104408 | 0.1998 | 0.1867021 | -0.01011578 | 0.0052 | 39.8069
24647 | 34.388056 | 2.8202 | 98.9702 | 9 | 8.9236 | 8.920618 | 79.63 | 1.102706 | 0.2001 | 0.1866771 | -0.01009639 | 0.0052 | 39.808
24648 | 34.389444 | 2.8205 | 98.9741 | 11 | 8.9293 | 8.92095 | 79.73 | 1.104443 | 0.2006 | 0.1866522 | -0.01008059 | 0.0052 | 39.8069
24649 | 34.390833 | 2.8205 | 98.978 | 9 | 8.9163 | 8.921231 | 79.5 | 1.100046 | 0.2001 | 0.1866268 | -0.01006539 | 0.0052 | 39.8096
24650 | 34.392222 | 2.8208 | 98.982 | 11 | 8.9184 | 8.921525 | 79.54 | 1.100804 | 0.1997 | 0.1866016 | -0.01005088 | 0.0052 | 39.8091
24651 | 34.393611 | 2.8208 | 98.9859 | 10 | 8.9232 | 8.921787 | 79.62 | 1.10264 | 0.1994 | 0.1865762 | -0.01003658 | 0.0052 | 39.808
24652 | 34.395 | 2.8211 | 98.9898 | 10 | 8.9176 | 8.922084 | 79.52 | 1.100467 | 0.1992 | 0.1865509 | -0.01002248 | 0.0053 | 39.8093
24653 | 34.396389 | 2.8211 | 98.9937 | 11 | 8.9212 | 8.922361 | 79.59 | 1.101585 | 0.1995 | 0.1865258 | -0.01000809 | 0.0053 | 39.8087
24654 | 34.397778 | 2.8215 | 98.9976 | 9 | 8.9245 | 8.92264 | 79.65 | 1.10411 | 0.1996 | 0.1864996 | -0.009993705 | 0.0053 | 39.8072
24655 | 34.399167 | 2.8215 | 99.0016 | 12 | 8.9204 | 8.922961 | 79.57 | 1.102463 | 0.1997 | 0.1864733 | -0.009979331 | 0.0053 | 39.8081
24656 | 34.400833 | 2.8219 | 99.0055 | 10 | 8.9147 | 8.923246 | 79.47 | 1.099321 | 0.199 | 0.1864466 | -0.009966139 | 0.0054 | 39.8103
24657 | 34.402222 | 2.8219 | 99.0094 | 10 | 8.9253 | 8.923495 | 79.66 | 1.103474 | 0.1989 | 0.1864202 | -0.009952954 | 0.0054 | 39.8079
24658 | 34.403611 | 2.8223 | 99.0133 | 9 | 8.9236 | 8.923764 | 79.63 | 1.101748 | 0.1987 | 0.186394 | -0.009939775 | 0.0054 | 39.8089
24659 | 34.405 | 2.8223 | 99.0172 | 10 | 8.9241 | 8.924059 | 79.64 | 1.105036 | 0.1988 | 0.1863709 | -0.009927092 | 0.0055 | 39.807
24660 | 34.406389 | 2.8227 | 99.0212 | 10 | 8.9277 | 8.924331 | 79.7 | 1.104981 | 0.1993 | 0.1863476 | -0.009914416 | 0.0055 | 39.807
24661 | 34.407778 | 2.8227 | 99.0251 | 11 | 8.9208 | 8.924608 | 79.58 | 1.103576 | 0.1988 | 0.1863246 | -0.009902628 | 0.0055 | 39.8078
24662 | 34.409167 | 2.8231 | 99.029 | 10 | 8.9285 | 8.924887 | 79.72 | 1.104604 | 0.1992 | 0.1863013 | -0.009890752 | 0.0056 | 39.8072
24663 | 34.410556 | 2.8231 | 99.0329 | 8 | 8.9314 | 8.925207 | 79.77 | 1.109679 | 0.2002 | 0.1862777 | -0.009876442 | 0.0056 | 39.8042
24664 | 34.411944 | 2.8236 | 99.0369 | 8 | 8.9257 | 8.925467 | 79.67 | 1.107313 | 0.2004 | 0.1862541 | -0.009861263 | 0.0057 | 39.8056
24665 | 34.413333 | 2.8236 | 99.0408 | 11 | 8.9265 | 8.925767 | 79.68 | 1.102759 | 0.2003 | 0.1862308 | -0.009846877 | 0.0057 | 39.8083
24666 | 34.414722 | 2.8242 | 99.0447 | 9 | 8.9342 | 8.926032 | 79.82 | 1.105006 | 0.2012 | 0.1862074 | -0.009830937 | 0.0057 | 39.807
24667 | 34.416111 | 2.8242 | 99.0486 | 10 | 8.922 | 8.926315 | 79.6 | 1.102515 | 0.2012 | 0.1861843 | -0.009813935 | 0.0058 | 39.8085
24668 | 34.4175 | 2.8247 | 99.0525 | 10 | 8.9293 | 8.926562 | 79.73 | 1.104578 | 0.2014 | 0.1861606 | -0.009796748 | 0.0058 | 39.8073
24669 | 34.418889 | 2.8247 | 99.0565 | 9 | 8.9362 | 8.926835 | 79.86 | 1.107067 | 0.2022 | 0.1861371 | -0.009778106 | 0.0059 | 39.8058
24670 | 34.420278 | 2.8254 | 99.0604 | 8 | 8.9338 | 8.927153 | 79.81 | 1.106674 | 0.2025 | 0.1861133 | -0.009758891 | 0.0059 | 39.806
24671 | 34.421667 | 2.8254 | 99.0643 | 11 | 8.9322 | 8.927468 | 79.78 | 1.106217 | 0.2029 | 0.1860897 | -0.009734579 | 0.006 | 39.8063
24672 | 34.423056 | 2.8261 | 99.0682 | 11 | 8.9208 | 8.927716 | 79.58 | 1.102265 | 0.2027 | 0.1860664 | -0.00971502 | 0.0061 | 39.8087
24673 | 34.424444 | 2.8261 | 99.0722 | 10 | 8.9216 | 8.928001 | 79.6 | 1.101754 | 0.2021 | 0.1860431 | -0.009695865 | 0.0061 | 39.809
24674 | 34.425833 | 2.8268 | 99.0761 | 9 | 8.9326 | 8.928332 | 79.79 | 1.106467 | 0.2025 | 0.1860198 | -0.009675451 | 0.0062 | 39.8062
24675 | 34.427222 | 2.8268 | 99.08 | 11 | 8.9269 | 8.92859 | 79.69 | 1.102814 | 0.2023 | 0.1859966 | -0.009655342 | 0.0062 | 39.8084
24676 | 34.428611 | 2.8276 | 99.0839 | 10 | 8.9354 | 8.928891 | 79.84 | 1.107401 | 0.2028 | 0.1859732 | -0.009634072 | 0.0063 | 39.8057
24677 | 34.43 | 2.8276 | 99.0879 | 11 | 8.92 | 8.929183 | 79.57 | 1.102497 | 0.2023 | 0.1859495 | -0.009613203 | 0.0064 | 39.8086
24678 | 34.431389 | 2.8284 | 99.0918 | 10 | 8.9228 | 8.929461 | 79.62 | 1.10388 | 0.2017 | 0.1859261 | -0.00959332 | 0.0065 | 39.8078
24679 | 34.432778 | 2.8284 | 99.0957 | 12 | 8.9403 | 8.929792 | 79.93 | 1.110306 | 0.203 | 0.1859033 | -0.009571103 | 0.0065 | 39.8039
24680 | 34.434167 | 2.8293 | 99.0997 | 9 | 8.9314 | 8.930054 | 79.77 | 1.105595 | 0.2035 | 0.1858806 | -0.009548604 | 0.0066 | 39.8067
24681 | 34.435556 | 2.8293 | 99.1036 | 9 | 8.9289 | 8.930358 | 79.73 | 1.106554 | 0.203 | 0.1858576 | -0.009527192 | 0.0067 | 39.8062
24682 | 34.436944 | 2.8302 | 99.1075 | 8 | 8.9265 | 8.930691 | 79.68 | 1.10431 | 0.2025 | 0.1858354 | -0.009507061 | 0.0068 | 39.8075
24683 | 34.438333 | 2.8302 | 99.1115 | 11 | 8.9273 | 8.931015 | 79.7 | 1.103383 | 0.2023 | 0.1858137 | -0.009487722 | 0.0069 | 39.8081
24684 | 34.439722 | 2.8311 | 99.1154 | 9 | 8.9257 | 8.931291 | 79.67 | 1.103933 | 0.202 | 0.1857917 | -0.00946908 | 0.0069 | 39.8077
24685 | 34.441111 | 2.8311 | 99.1193 | 11 | 8.933 | 8.931604 | 79.8 | 1.105837 | 0.2025 | 0.1857694 | -0.009449277 | 0.007 | 39.8066
24686 | 34.4425 | 2.8321 | 99.1233 | 8 | 8.9371 | 8.931886 | 79.87 | 1.107112 | 0.203 | 0.1857466 | -0.009428998 | 0.0071 | 39.8058
24687 | 34.443889 | 2.8321 | 99.1272 | 9 | 8.9358 | 8.932182 | 79.85 | 1.111402 | 0.2031 | 0.185724 | -0.009408537 | 0.0072 | 39.8033
24688 | 34.445278 | 2.8331 | 99.1311 | 9 | 8.9216 | 8.932516 | 79.6 | 1.10432 | 0.2024 | 0.1857012 | -0.009389164 | 0.0073 | 39.8075
24689 | 34.446667 | 2.8331 | 99.1351 | 7 | 8.9375 | 8.932786 | 79.88 | 1.10894 | 0.2026 | 0.1856772 | -0.009369706 | 0.0074 | 39.8047
24690 | 34.448056 | 2.8341 | 99.139 | 9 | 8.9395 | 8.933033 | 79.91 | 1.109884 | 0.2032 | 0.1856532 | -0.009349577 | 0.0075 | 39.8042
24691 | 34.449444 | 2.8341 | 99.1429 | 8 | 8.9346 | 8.933327 | 79.83 | 1.110103 | 0.2033 | 0.1856291 | -0.009329365 | 0.0076 | 39.8041
24692 | 34.450833 | 2.8351 | 99.1469 | 8 | 8.9419 | 8.933643 | 79.96 | 1.110877 | 0.2041 | 0.1856051 | -0.009308388 | 0.0077 | 39.8036
24693 | 34.452222 | 2.8351 | 99.1508 | 9 | 8.9371 | 8.933933 | 79.87 | 1.109565 | 0.2045 | 0.1855812 | -0.009286939 | 0.0078 | 39.8044
24694 | 34.453611 | 2.8362 | 99.1547 | 8 | 8.9326 | 8.934203 | 79.79 | 1.111325 | 0.2045 | 0.1855572 | -0.00926463 | 0.0079 | 39.8034
24695 | 34.455 | 2.8362 | 99.1587 | 9 | 8.9362 | 8.934482 | 79.86 | 1.107812 | 0.2046 | 0.1855334 | -0.009237399 | 0.008 | 39.8054
24696 | 34.456389 | 2.8374 | 99.1626 | 9 | 8.9444 | 8.934751 | 80 | 1.110929 | 0.2054 | 0.1855093 | -0.009213389 | 0.0081 | 39.8036
24697 | 34.458056 | 2.8374 | 99.1666 | 8 | 8.9338 | 8.935016 | 79.81 | 1.107205 | 0.2051 | 0.1854856 | -0.009189786 | 0.0082 | 39.8061
24698 | 34.459444 | 2.8386 | 99.1705 | 8 | 8.933 | 8.935299 | 79.8 | 1.108048 | 0.2049 | 0.1854609 | -0.009166786 | 0.0084 | 39.8056
24699 | 34.460833 | 2.8386 | 99.1744 | 8 | 8.9411 | 8.935579 | 79.94 | 1.112238 | 0.2055 | 0.1854357 | -0.009142829 | 0.0085 | 39.8031
24700 | 34.462222 | 2.8398 | 99.1784 | 10 | 8.9415 | 8.935876 | 79.95 | 1.110611 | 0.206 | 0.1854112 | -0.009117816 | 0.0086 | 39.8041
24701 | 34.463611 | 2.8398 | 99.1823 | 11 | 8.9395 | 8.936154 | 79.91 | 1.108506 | 0.2064 | 0.1853865 | -0.00909175 | 0.0087 | 39.8053
24702 | 34.465 | 2.8411 | 99.1863 | 11 | 8.9289 | 8.936461 | 79.73 | 1.104154 | 0.2059 | 0.1853617 | -0.009067166 | 0.0088 | 39.8079
24703 | 34.466389 | 2.8411 | 99.1902 | 10 | 8.9403 | 8.936705 | 79.93 | 1.108915 | 0.2057 | 0.1853369 | -0.009043674 | 0.009 | 39.8051
24704 | 34.467778 | 2.8424 | 99.1942 | 8 | 8.935 | 8.936966 | 79.83 | 1.110089 | 0.2059 | 0.1853124 | -0.009019227 | 0.0091 | 39.8044
24705 | 34.469167 | 2.8424 | 99.1981 | 7 | 8.9314 | 8.937242 | 79.77 | 1.108856 | 0.2054 | 0.1852877 | -0.008995774 | 0.0092 | 39.8051
24706 | 34.470556 | 2.8437 | 99.2021 | 12 | 8.9379 | 8.937485 | 79.89 | 1.109506 | 0.2054 | 0.1852624 | -0.00897234 | 0.0093 | 39.8047
24707 | 34.471944 | 2.8437 | 99.206 | 11 | 8.9358 | 8.937768 | 79.85 | 1.106946 | 0.2052 | 0.1852372 | -0.008950583 | 0.0095 | 39.8062
24708 | 34.473333 | 2.8449 | 99.21 | 9 | 8.9419 | 8.938069 | 79.96 | 1.109504 | 0.2054 | 0.1852123 | -0.008928457 | 0.0096 | 39.8047
24709 | 34.474722 | 2.8449 | 99.2139 | 9 | 8.9346 | 8.938352 | 79.83 | 1.108037 | 0.2054 | 0.1851873 | -0.008905667 | 0.0097 | 39.8056
24710 | 34.476111 | 2.8462 | 99.2179 | 11 | 8.9293 | 8.938645 | 79.73 | 1.105422 | 0.2048 | 0.1851623 | -0.00888397 | 0.0098 | 39.8071
24711 | 34.4775 | 2.8462 | 99.2219 | 11 | 8.9375 | 8.938926 | 79.88 | 1.107948 | 0.2048 | 0.1851374 | -0.008861901 | 0.01 | 39.8056
24712 | 34.478889 | 2.8475 | 99.2258 | 9 | 8.9452 | 8.9392 | 80.02 | 1.110482 | 0.2054 | 0.1851131 | -0.00883868 | 0.0101 | 39.8041
24713 | 34.480278 | 2.8475 | 99.2298 | 10 | 8.9371 | 8.93948 | 79.87 | 1.107569 | 0.2053 | 0.1850888 | -0.008815379 | 0.0102 | 39.8058
24714 | 34.481667 | 2.8488 | 99.2337 | 11 | 8.9452 | 8.939776 | 80.02 | 1.109701 | 0.2059 | 0.1850648 | -0.008791999 | 0.0103 | 39.8046
24715 | 34.483056 | 2.8488 | 99.2377 | 11 | 8.946 | 8.940074 | 80.03 | 1.111162 | 0.2061 | 0.1850411 | -0.008768543 | 0.0105 | 39.8037
24716 | 34.484444 | 2.8501 | 99.2416 | 10 | 8.9399 | 8.940346 | 79.92 | 1.109396 | 0.206 | 0.1850175 | -0.008745499 | 0.0106 | 39.8047
24717 | 34.485833 | 2.8501 | 99.2456 | 10 | 8.9448 | 8.940618 | 80.01 | 1.111617 | 0.2063 | 0.1849941 | -0.008722964 | 0.0107 | 39.8034
24718 | 34.487222 | 2.8513 | 99.2496 | 12 | 8.9358 | 8.940852 | 79.85 | 1.105981 | 0.2058 | 0.1849706 | -0.008701136 | 0.0108 | 39.8067
24719 | 34.488611 | 2.8513 | 99.2535 | 11 | 8.9371 | 8.941113 | 79.87 | 1.108202 | 0.2055 | 0.1849468 | -0.00867059 | 0.011 | 39.8054
24720 | 34.49 | 2.8527 | 99.2575 | 10 | 8.9419 | 8.941397 | 79.96 | 1.110613 | 0.2057 | 0.1849229 | -0.008649013 | 0.0111 | 39.8039
24721 | 34.491389 | 2.8527 | 99.2615 | 12 | 8.9387 | 8.941667 | 79.9 | 1.109234 | 0.2053 | 0.1848993 | -0.008627848 | 0.0112 | 39.8047
24722 | 34.492778 | 2.8539 | 99.2654 | 10 | 8.9415 | 8.941964 | 79.95 | 1.110547 | 0.2055 | 0.1848753 | -0.008606119 | 0.0113 | 39.804
24723 | 34.494167 | 2.8539 | 99.2694 | 11 | 8.9411 | 8.94224 | 79.94 | 1.110887 | 0.2057 | 0.1848511 | -0.008583241 | 0.0115 | 39.8038
24724 | 34.495556 | 2.8552 | 99.2734 | 11 | 8.9399 | 8.942506 | 79.92 | 1.10976 | 0.206 | 0.1848268 | -0.008559408 | 0.0116 | 39.8044
24725 | 34.496944 | 2.8552 | 99.2773 | 10 | 8.9423 | 8.942756 | 79.97 | 1.110214 | 0.2059 | 0.1848026 | -0.008535498 | 0.0117 | 39.8041
24726 | 34.498333 | 2.8565 | 99.2813 | 10 | 8.9488 | 8.943012 | 80.08 | 1.112424 | 0.2061 | 0.1847787 | -0.008510632 | 0.0119 | 39.8028
24727 | 34.499722 | 2.8565 | 99.2853 | 12 | 8.9488 | 8.943304 | 80.08 | 1.112196 | 0.2067 | 0.1847547 | -0.008485006 | 0.012 | 39.8029
24728 | 34.501111 | 2.8578 | 99.2892 | 10 | 8.9139 | 8.943563 | 79.46 | 1.099513 | 0.2042 | 0.1847304 | -0.008464272 | 0.0121 | 39.8105
24729 | 34.5025 | 2.8578 | 99.2932 | 11 | 8.9504 | 8.9438 | 80.11 | 1.111887 | 0.2047 | 0.1847059 | -0.008442386 | 0.0122 | 39.8031
24730 | 34.503889 | 2.8591 | 99.2972 | 11 | 8.9448 | 8.944089 | 80.01 | 1.110927 | 0.2044 | 0.1846818 | -0.008421198 | 0.0124 | 39.8036
24731 | 34.505278 | 2.8591 | 99.3011 | 11 | 8.9375 | 8.944384 | 79.88 | 1.107514 | 0.204 | 0.1846585 | -0.00839993 | 0.0125 | 39.8057
24732 | 34.506667 | 2.8604 | 99.3051 | 11 | 8.9472 | 8.94465 | 80.05 | 1.113826 | 0.2044 | 0.1846349 | -0.008378189 | 0.0126 | 39.8019
24733 | 34.508056 | 2.8604 | 99.3091 | 7 | 8.9452 | 8.944922 | 80.02 | 1.112955 | 0.2044 | 0.1846108 | -0.008355782 | 0.0127 | 39.8024
24734 | 34.509444 | 2.8616 | 99.3131 | 9 | 8.9439 | 8.945181 | 79.99 | 1.11096 | 0.204 | 0.1845866 | -0.008334072 | 0.0129 | 39.8036
24735 | 34.510833 | 2.8616 | 99.317 | 10 | 8.9439 | 8.945452 | 79.99 | 1.109679 | 0.2041 | 0.1845618 | -0.008312961 | 0.013 | 39.8044
24736 | 34.512222 | 2.8628 | 99.321 | 10 | 8.9456 | 8.945731 | 80.02 | 1.111158 | 0.2041 | 0.1845373 | -0.008291573 | 0.0131 | 39.8034
24737 | 34.513611 | 2.8628 | 99.325 | 8 | 8.9452 | 8.946018 | 80.02 | 1.115264 | 0.204 | 0.1845127 | -0.0082702 | 0.0132 | 39.801
24738 | 34.515 | 2.8639 | 99.329 | 9 | 8.9427 | 8.946322 | 79.97 | 1.111724 | 0.2035 | 0.1844886 | -0.008249426 | 0.0133 | 39.8031
24739 | 34.516389 | 2.8639 | 99.3329 | 9 | 8.9427 | 8.946618 | 79.97 | 1.111964 | 0.203 | 0.1844642 | -0.008227203 | 0.0134 | 39.8029
24740 | 34.517778 | 2.865 | 99.3369 | 10 | 8.9512 | 8.946883 | 80.12 | 1.112808 | 0.2035 | 0.1844398 | -0.008204404 | 0.0135 | 39.8024
24741 | 34.519167 | 2.865 | 99.3409 | 11 | 8.9537 | 8.947128 | 80.17 | 1.114212 | 0.2042 | 0.1844152 | -0.008180446 | 0.0136 | 39.8015
24742 | 34.520833 | 2.8661 | 99.3449 | 12 | 8.9399 | 8.947391 | 79.92 | 1.109487 | 0.2038 | 0.1843912 | -0.008157572 | 0.0137 | 39.8046
24743 | 34.522222 | 2.8661 | 99.3489 | 12 | 8.9472 | 8.947649 | 80.05 | 1.111224 | 0.2036 | 0.1843676 | -0.008137035 | 0.0138 | 39.8036
24744 | 34.523611 | 2.8671 | 99.3529 | 11 | 8.9525 | 8.947929 | 80.15 | 1.113802 | 0.2041 | 0.1843443 | -0.008113629 | 0.0139 | 39.802
24745 | 34.525 | 2.8671 | 99.3568 | 12 | 8.9419 | 8.948182 | 79.96 | 1.110115 | 0.2038 | 0.1843217 | -0.008090429 | 0.014 | 39.8042
24746 | 34.526389 | 2.8682 | 99.3608 | 10 | 8.9549 | 8.94845 | 80.19 | 1.115081 | 0.2044 | 0.1842991 | -0.008065585 | 0.0141 | 39.8012
24747 | 34.527778 | 2.8682 | 99.3648 | 10 | 8.9472 | 8.948736 | 80.05 | 1.113036 | 0.2044 | 0.1842764 | -0.008040362 | 0.0142 | 39.8024
24748 | 34.529167 | 2.8692 | 99.3688 | 8 | 8.9492 | 8.949021 | 80.09 | 1.115782 | 0.2047 | 0.1842538 | -0.008014079 | 0.0143 | 39.8008
24749 | 34.530556 | 2.8692 | 99.3728 | 10 | 8.9476 | 8.94926 | 80.06 | 1.116088 | 0.2044 | 0.1842314 | -0.00798839 | 0.0144 | 39.8006
24750 | 34.531944 | 2.8702 | 99.3768 | 9 | 8.963 | 8.949576 | 80.34 | 1.123292 | 0.2052 | 0.1842093 | -0.00796125 | 0.0145 | 39.7962
24751 | 34.533333 | 2.8702 | 99.3808 | 8 | 8.9488 | 8.949835 | 80.08 | 1.116551 | 0.2051 | 0.1841874 | -0.007934024 | 0.0145 | 39.8003
24752 | 34.534722 | 2.8712 | 99.3847 | 9 | 8.9444 | 8.950112 | 80 | 1.114073 | 0.2045 | 0.1841657 | -0.007908562 | 0.0146 | 39.8018
24753 | 34.536111 | 2.8712 | 99.3887 | 10 | 8.9521 | 8.950393 | 80.14 | 1.11769 | 0.2046 | 0.1841441 | -0.007883013 | 0.0147 | 39.7996
24754 | 34.5375 | 2.8722 | 99.3927 | 10 | 8.9448 | 8.950667 | 80.01 | 1.111739 | 0.204 | 0.1841228 | -0.007858058 | 0.0148 | 39.8031
24755 | 34.538889 | 2.8722 | 99.3967 | 11 | 8.9561 | 8.950925 | 80.21 | 1.115052 | 0.2047 | 0.1841015 | -0.007832626 | 0.0149 | 39.8011
24756 | 34.540278 | 2.8731 | 99.4007 | 10 | 8.9525 | 8.951147 | 80.15 | 1.114946 | 0.2047 | 0.1840804 | -0.007806329 | 0.0149 | 39.8011
24757 | 34.541667 | 2.8731 | 99.4047 | 10 | 8.946 | 8.951423 | 80.03 | 1.111881 | 0.2044 | 0.1840591 | -0.007780138 | 0.015 | 39.8029
24758 | 34.543056 | 2.874 | 99.4087 | 11 | 8.9553 | 8.951734 | 80.2 | 1.115658 | 0.2045 | 0.1840381 | -0.00775386 | 0.0151 | 39.8007
24759 | 34.544444 | 2.874 | 99.4127 | 9 | 8.9537 | 8.952008 | 80.17 | 1.11473 | 0.2046 | 0.1840167 | -0.007727299 | 0.0152 | 39.8012
24760 | 34.545833 | 2.8749 | 99.4167 | 12 | 8.9403 | 8.952287 | 79.93 | 1.11017 | 0.2039 | 0.183995 | -0.007702207 | 0.0152 | 39.8039
24761 | 34.547222 | 2.8749 | 99.4207 | 10 | 8.9553 | 8.952531 | 80.2 | 1.11488 | 0.2039 | 0.1839735 | -0.007678098 | 0.0153 | 39.8011
24762 | 34.548611 | 2.8758 | 99.4247 | 10 | 8.9464 | 8.952821 | 80.04 | 1.112306 | 0.2035 | 0.1839522 | -0.007654972 | 0.0154 | 39.8026
24763 | 34.55 | 2.8758 | 99.4287 | 9 | 8.95 | 8.953131 | 80.1 | 1.114255 | 0.2035 | 0.183931 | -0.007631271 | 0.0154 | 39.8014
24764 | 34.551389 | 2.8766 | 99.4327 | 10 | 8.9553 | 8.953417 | 80.2 | 1.115678 | 0.2036 | 0.1839104 | -0.007606702 | 0.0155 | 39.8005
24765 | 34.552778 | 2.8766 | 99.4367 | 8 | 8.9504 | 8.9537 | 80.11 | 1.113939 | 0.2039 | 0.1838901 | -0.007581363 | 0.0156 | 39.8015
24766 | 34.554167 | 2.8774 | 99.4407 | 10 | 8.9606 | 8.953993 | 80.29 | 1.117149 | 0.2049 | 0.1838696 | -0.007554376 | 0.0156 | 39.7996
24767 | 34.555556 | 2.8774 | 99.4446 | 11 | 8.9553 | 8.954283 | 80.2 | 1.115042 | 0.2049 | 0.1838481 | -0.007534657 | 0.0157 | 39.8009
24768 | 34.556944 | 2.8782 | 99.4486 | 10 | 8.9634 | 8.954543 | 80.34 | 1.118408 | 0.2059 | 0.1838274 | -0.007505785 | 0.0158 | 39.7988
24769 | 34.558333 | 2.8782 | 99.4526 | 9 | 8.9529 | 8.95484 | 80.15 | 1.114353 | 0.2058 | 0.1838068 | -0.007477604 | 0.0158 | 39.8012
24770 | 34.559722 | 2.8791 | 99.4566 | 12 | 8.9622 | 8.95511 | 80.32 | 1.117707 | 0.2059 | 0.183786 | -0.007449728 | 0.0159 | 39.7992
24771 | 34.561111 | 2.8791 | 99.4606 | 10 | 8.9464 | 8.955376 | 80.04 | 1.111249 | 0.2051 | 0.1837651 | -0.007423907 | 0.016 | 39.803
24772 | 34.5625 | 2.8799 | 99.4646 | 10 | 8.9516 | 8.955638 | 80.13 | 1.113967 | 0.2046 | 0.1837446 | -0.007398779 | 0.016 | 39.8014
24773 | 34.563889 | 2.8799 | 99.4686 | 11 | 8.9553 | 8.95594 | 80.2 | 1.11564 | 0.205 | 0.1837237 | -0.007373273 | 0.0161 | 39.8004
24774 | 34.565278 | 2.8807 | 99.4726 | 9 | 8.9577 | 8.956193 | 80.24 | 1.116861 | 0.2051 | 0.1837028 | -0.007347293 | 0.0161 | 39.7996
24775 | 34.566667 | 2.8807 | 99.4766 | 11 | 8.9525 | 8.956473 | 80.15 | 1.114409 | 0.2046 | 0.183682 | -0.007322395 | 0.0162 | 39.8011
24776 | 34.568056 | 2.8815 | 99.4807 | 13 | 8.9634 | 8.956769 | 80.34 | 1.117665 | 0.2048 | 0.1836613 | -0.007296827 | 0.0163 | 39.7991
24777 | 34.569444 | 2.8815 | 99.4847 | 12 | 8.9577 | 8.957056 | 80.24 | 1.115871 | 0.2051 | 0.1836409 | -0.00727166 | 0.0163 | 39.8001
24778 | 34.570833 | 2.8822 | 99.4887 | 10 | 8.9602 | 8.957351 | 80.28 | 1.118008 | 0.2053 | 0.1836209 | -0.007245727 | 0.0164 | 39.7988
24779 | 34.572222 | 2.8822 | 99.4927 | 12 | 8.9549 | 8.957617 | 80.19 | 1.115163 | 0.2055 | 0.1836006 | -0.007219224 | 0.0164 | 39.8005
24780 | 34.573611 | 2.8829 | 99.4967 | 10 | 8.9618 | 8.957904 | 80.31 | 1.117159 | 0.2058 | 0.1835801 | -0.007191372 | 0.0165 | 39.7993
24781 | 34.575 | 2.8829 | 99.5007 | 11 | 8.9618 | 8.9582 | 80.31 | 1.119056 | 0.2063 | 0.1835592 | -0.007161975 | 0.0165 | 39.7981
24782 | 34.576389 | 2.8837 | 99.5047 | 11 | 8.961 | 8.958471 | 80.3 | 1.11733 | 0.2068 | 0.1835387 | -0.007132493 | 0.0166 | 39.7991
24783 | 34.577778 | 2.8837 | 99.5087 | 9 | 8.961 | 8.958728 | 80.3 | 1.117675 | 0.2074 | 0.1835185 | -0.007101956 | 0.0166 | 39.7989
24784 | 34.579444 | 2.8844 | 99.5127 | 11 | 8.961 | 8.95899 | 80.3 | 1.116641 | 0.2074 | 0.1834983 | -0.007071141 | 0.0167 | 39.7998
24785 | 34.580833 | 2.8844 | 99.5167 | 10 | 8.9581 | 8.959245 | 80.25 | 1.115756 | 0.2073 | 0.183478 | -0.007040536 | 0.0167 | 39.8003
24786 | 34.582222 | 2.8852 | 99.5207 | 11 | 8.9606 | 8.95953 | 80.29 | 1.117794 | 0.2077 | 0.1834579 | -0.007008972 | 0.0168 | 39.7991
24787 | 34.583611 | 2.8852 | 99.5247 | 10 | 8.9602 | 8.959823 | 80.28 | 1.117823 | 0.2076 | 0.1834375 | -0.006977618 | 0.0168 | 39.799
24788 | 34.585 | 2.8859 | 99.5288 | 9 | 8.9618 | 8.960061 | 80.31 | 1.117948 | 0.208 | 0.183417 | -0.006945305 | 0.0169 | 39.7989
24789 | 34.586389 | 2.8859 | 99.5328 | 13 | 8.9553 | 8.960309 | 80.2 | 1.115174 | 0.2073 | 0.1833964 | -0.00691359 | 0.0169 | 39.8005
24790 | 34.587778 | 2.8867 | 99.5368 | 11 | 8.9597 | 8.960595 | 80.28 | 1.117165 | 0.2069 | 0.1833759 | -0.006883249 | 0.0169 | 39.7993
24791 | 34.589167 | 2.8867 | 99.5408 | 10 | 8.9767 | 8.960873 | 80.58 | 1.123195 | 0.208 | 0.1833556 | -0.00685853 | 0.017 | 39.7957
24792 | 34.590556 | 2.8874 | 99.5448 | 10 | 8.9618 | 8.96114 | 80.31 | 1.118883 | 0.2082 | 0.1833351 | -0.006825732 | 0.017 | 39.7982
24793 | 34.591944 | 2.8874 | 99.5488 | 13 | 8.9622 | 8.961425 | 80.32 | 1.119013 | 0.208 | 0.1833147 | -0.006793241 | 0.0171 | 39.7981
24794 | 34.593333 | 2.8882 | 99.5528 | 11 | 8.9602 | 8.96174 | 80.28 | 1.117572 | 0.2081 | 0.1832939 | -0.006760375 | 0.0171 | 39.799
24795 | 34.594722 | 2.8882 | 99.5568 | 10 | 8.9553 | 8.962017 | 80.2 | 1.114841 | 0.2076 | 0.1832732 | -0.006728203 | 0.0172 | 39.8006
24796 | 34.596111 | 2.889 | 99.5608 | 9 | 8.9711 | 8.962248 | 80.48 | 1.122218 | 0.2083 | 0.1832519 | -0.006694684 | 0.0173 | 39.7961
24797 | 34.5975 | 2.889 | 99.5649 | 12 | 8.9666 | 8.96251 | 80.4 | 1.119869 | 0.209 | 0.1832311 | -0.006659722 | 0.0173 | 39.7975
24798 | 34.598889 | 2.8899 | 99.5689 | 12 | 8.9642 | 8.962767 | 80.36 | 1.118604 | 0.2087 | 0.1832103 | -0.006625357 | 0.0174 | 39.7982
24799 | 34.600278 | 2.8899 | 99.5729 | 9 | 8.9602 | 8.963008 | 80.28 | 1.116983 | 0.2083 | 0.1831899 | -0.006591493 | 0.0174 | 39.7992
24800 | 34.601667 | 2.8908 | 99.5769 | 12 | 8.9666 | 8.963293 | 80.4 | 1.119644 | 0.2087 | 0.1831697 | -0.006557254 | 0.0175 | 39.7976
24801 | 34.603056 | 2.8908 | 99.5809 | 11 | 8.9618 | 8.963588 | 80.31 | 1.118898 | 0.2085 | 0.1831494 | -0.006523126 | 0.0175 | 39.798
24802 | 34.604444 | 2.8917 | 99.5849 | 11 | 8.9585 | 8.963897 | 80.26 | 1.117565 | 0.2082 | 0.1831294 | -0.0064894 | 0.0176 | 39.7988
24803 | 34.605833 | 2.8917 | 99.5889 | 10 | 8.9658 | 8.964242 | 80.39 | 1.119105 | 0.2079 | 0.1831095 | -0.006455785 | 0.0177 | 39.7978
24804 | 34.607222 | 2.8926 | 99.593 | 12 | 8.9699 | 8.964544 | 80.46 | 1.120852 | 0.2083 | 0.18309 | -0.006421502 | 0.0177 | 39.7967
24805 | 34.608611 | 2.8926 | 99.597 | 10 | 8.9682 | 8.964774 | 80.43 | 1.120908 | 0.2087 | 0.1830709 | -0.006386454 | 0.0178 | 39.7967
24806 | 34.61 | 2.8936 | 99.601 | 9 | 8.9666 | 8.96504 | 80.4 | 1.11914 | 0.2083 | 0.1830517 | -0.006352002 | 0.0179 | 39.7977
24807 | 34.611389 | 2.8936 | 99.605 | 8 | 8.9646 | 8.965318 | 80.36 | 1.119513 | 0.2079 | 0.1830325 | -0.006317659 | 0.018 | 39.7974
24808 | 34.612778 | 2.8946 | 99.609 | 12 | 8.9642 | 8.965561 | 80.36 | 1.119818 | 0.2074 | 0.1830137 | -0.006284591 | 0.018 | 39.7972
24809 | 34.614167 | 2.8946 | 99.6131 | 10 | 8.9691 | 8.965798 | 80.44 | 1.119693 | 0.2076 | 0.1829948 | -0.006250853 | 0.0181 | 39.7972
24810 | 34.615556 | 2.8955 | 99.6171 | 10 | 8.9699 | 8.966064 | 80.46 | 1.122039 | 0.2081 | 0.1829756 | -0.006216348 | 0.0182 | 39.7958
24811 | 34.616944 | 2.8955 | 99.6211 | 11 | 8.9666 | 8.966302 | 80.4 | 1.119567 | 0.2079 | 0.1829565 | -0.006182438 | 0.0182 | 39.7973
24812 | 34.618333 | 2.8965 | 99.6251 | 10 | 8.9618 | 8.966565 | 80.31 | 1.119467 | 0.2074 | 0.1829376 | -0.006150483 | 0.0183 | 39.7973
24813 | 34.619722 | 2.8965 | 99.6291 | 11 | 8.9626 | 8.966849 | 80.33 | 1.118594 | 0.2071 | 0.1829192 | -0.006119609 | 0.0184 | 39.7978
24814 | 34.621111 | 2.8975 | 99.6332 | 10 | 8.9666 | 8.967119 | 80.4 | 1.119484 | 0.2068 | 0.1829013 | -0.006089136 | 0.0185 | 39.7972
24815 | 34.6225 | 2.8975 | 99.6372 | 10 | 8.9634 | 8.967389 | 80.34 | 1.118984 | 0.2063 | 0.1828834 | -0.006069854 | 0.0185 | 39.7975
24816 | 34.623889 | 2.8983 | 99.6412 | 10 | 8.9593 | 8.967676 | 80.27 | 1.117047 | 0.2055 | 0.1828655 | -0.006041971 | 0.0186 | 39.7986
24817 | 34.625278 | 2.8983 | 99.6452 | 10 | 8.9642 | 8.967929 | 80.36 | 1.118961 | 0.2055 | 0.1828487 | -0.006014876 | 0.0187 | 39.7975
24818 | 34.626667 | 2.8992 | 99.6493 | 9 | 8.9686 | 8.968207 | 80.44 | 1.124391 | 0.2054 | 0.1828318 | -0.005988471 | 0.0187 | 39.7942
24819 | 34.628056 | 2.8992 | 99.6533 | 10 | 8.9682 | 8.968511 | 80.43 | 1.121008 | 0.2053 | 0.1828151 | -0.00596198 | 0.0188 | 39.7962
24820 | 34.629444 | 2.9 | 99.6573 | 10 | 8.9739 | 8.968816 | 80.53 | 1.124564 | 0.2054 | 0.1827985 | -0.005935209 | 0.0189 | 39.794
24821 | 34.630833 | 2.9 | 99.6614 | 10 | 8.9699 | 8.969059 | 80.46 | 1.121807 | 0.2054 | 0.1827824 | -0.005908741 | 0.0189 | 39.7956
24822 | 34.632222 | 2.9008 | 99.6654 | 9 | 8.963 | 8.96932 | 80.34 | 1.118473 | 0.205 | 0.1827661 | -0.005882478 | 0.019 | 39.7976
24823 | 34.633611 | 2.9008 | 99.6694 | 12 | 8.9715 | 8.969627 | 80.49 | 1.120874 | 0.205 | 0.1827506 | -0.005855642 | 0.0191 | 39.7961
24824 | 34.635 | 2.9017 | 99.6735 | 10 | 8.9682 | 8.96991 | 80.43 | 1.120903 | 0.2051 | 0.1827351 | -0.005828524 | 0.0191 | 39.796
24825 | 34.636389 | 2.9017 | 99.6775 | 11 | 8.9606 | 8.97021 | 80.29 | 1.117523 | 0.2044 | 0.1827199 | -0.005803259 | 0.0192 | 39.798
24826 | 34.637778 | 2.9025 | 99.6815 | 9 | 8.9686 | 8.97051 | 80.44 | 1.120497 | 0.2046 | 0.1827045 | -0.005778004 | 0.0192 | 39.7962
24827 | 34.639167 | 2.9025 | 99.6855 | 11 | 8.9682 | 8.970798 | 80.43 | 1.121114 | 0.2043 | 0.1826893 | -0.005753244 | 0.0193 | 39.7958
24828 | 34.640556 | 2.9032 | 99.6896 | 10 | 8.9666 | 8.971064 | 80.4 | 1.120783 | 0.2038 | 0.1826743 | -0.005729367 | 0.0194 | 39.796
24829 | 34.642222 | 2.9032 | 99.6936 | 9 | 8.9686 | 8.971363 | 80.44 | 1.119972 | 0.2035 | 0.1826593 | -0.0057054 | 0.0194 | 39.7967
24830 | 34.643611 | 2.9039 | 99.6977 | 9 | 8.9739 | 8.971634 | 80.53 | 1.125435 | 0.2036 | 0.1826446 | -0.005681052 | 0.0195 | 39.7934
24831 | 34.645 | 2.9039 | 99.7017 | 13 | 8.9723 | 8.971913 | 80.5 | 1.119989 | 0.2034 | 0.1826302 | -0.005657391 | 0.0195 | 39.7966
24832 | 34.646389 | 2.9046 | 99.7057 | 10 | 8.9715 | 8.972218 | 80.49 | 1.120705 | 0.2032 | 0.1826155 | -0.005633833 | 0.0196 | 39.7962
24833 | 34.647778 | 2.9046 | 99.7098 | 10 | 8.9646 | 8.972484 | 80.36 | 1.120019 | 0.2025 | 0.182601 | -0.005611155 | 0.0196 | 39.7965
24834 | 34.649167 | 2.9053 | 99.7138 | 11 | 8.9723 | 8.972796 | 80.5 | 1.122754 | 0.2027 | 0.1825867 | -0.005587704 | 0.0197 | 39.7949
24835 | 34.650556 | 2.9053 | 99.7178 | 10 | 8.9666 | 8.973076 | 80.4 | 1.120321 | 0.2018 | 0.1825726 | -0.005566102 | 0.0197 | 39.7963
24836 | 34.651944 | 2.9058 | 99.7219 | 11 | 8.9707 | 8.973356 | 80.47 | 1.122108 | 0.2015 | 0.1825584 | -0.0055446 | 0.0197 | 39.7952
24837 | 34.653333 | 2.9058 | 99.7259 | 12 | 8.9747 | 8.973643 | 80.55 | 1.122938 | 0.2012 | 0.1825446 | -0.005522807 | 0.0198 | 39.7947
24838 | 34.654722 | 2.9064 | 99.7299 | 10 | 8.9723 | 8.973887 | 80.5 | 1.122397 | 0.2012 | 0.1825313 | -0.005501501 | 0.0198 | 39.795
24839 | 34.656111 | 2.9064 | 99.734 | 11 | 8.9739 | 8.974169 | 80.53 | 1.122603 | 0.2012 | 0.1825179 | -0.00549514 | 0.0198 | 39.7948
24840 | 34.6575 | 2.9068 | 99.738 | 10 | 8.9691 | 8.974431 | 80.44 | 1.120387 | 0.2007 | 0.1825044 | -0.005474846 | 0.0199 | 39.7961
24841 | 34.658889 | 2.9068 | 99.742 | 10 | 8.9804 | 8.974702 | 80.65 | 1.125402 | 0.2015 | 0.182491 | -0.005452903 | 0.0199 | 39.7931
24842 | 34.660278 | 2.9072 | 99.7461 | 12 | 8.9731 | 8.974963 | 80.52 | 1.121703 | 0.2012 | 0.1824778 | -0.005430961 | 0.0199 | 39.7952
24843 | 34.661667 | 2.9072 | 99.7501 | 10 | 8.9755 | 8.975233 | 80.56 | 1.123403 | 0.2011 | 0.1824646 | -0.005406884 | 0.0199 | 39.7942
24844 | 34.663056 | 2.9076 | 99.7542 | 12 | 8.9739 | 8.975509 | 80.53 | 1.121936 | 0.2005 | 0.1824512 | -0.00538387 | 0.0199 | 39.795
24845 | 34.664444 | 2.9076 | 99.7582 | 13 | 8.9711 | 8.975785 | 80.48 | 1.121919 | 0.1999 | 0.1824368 | -0.005361336 | 0.02 | 39.795
24846 | 34.665833 | 2.908 | 99.7622 | 11 | 8.9707 | 8.976065 | 80.47 | 1.122137 | 0.1995 | 0.1824223 | -0.005339669 | 0.02 | 39.7948
24847 | 34.667222 | 2.908 | 99.7663 | 11 | 8.9796 | 8.976305 | 80.63 | 1.125299 | 0.1997 | 0.1824085 | -0.005317121 | 0.02 | 39.7929
24848 | 34.668611 | 2.9083 | 99.7703 | 12 | 8.9699 | 8.97655 | 80.46 | 1.121752 | 0.199 | 0.1823945 | -0.005296215 | 0.02 | 39.795
24849 | 34.67 | 2.9083 | 99.7744 | 11 | 8.9739 | 8.976828 | 80.53 | 1.122513 | 0.1986 | 0.1823805 | -0.005276174 | 0.02 | 39.7945
24850 | 34.671389 | 2.9086 | 99.7784 | 10 | 8.9796 | 8.977099 | 80.63 | 1.125935 | 0.1991 | 0.1823664 | -0.00525467 | 0.02 | 39.7924
24851 | 34.672778 | 2.9086 | 99.7824 | 11 | 8.982 | 8.97739 | 80.68 | 1.125464 | 0.1994 | 0.182352 | -0.005231994 | 0.02 | 39.7927
24852 | 34.674167 | 2.9089 | 99.7865 | 10 | 8.9788 | 8.977664 | 80.62 | 1.125024 | 0.1994 | 0.182338 | -0.005209212 | 0.02 | 39.7929
24853 | 34.675556 | 2.9089 | 99.7905 | 11 | 8.9707 | 8.977949 | 80.47 | 1.122366 | 0.1988 | 0.1823246 | -0.005186906 | 0.02 | 39.7944
24854 | 34.676944 | 2.9091 | 99.7946 | 10 | 8.9836 | 8.978228 | 80.71 | 1.126403 | 0.1994 | 0.1823109 | -0.00516391 | 0.02 | 39.792
24855 | 34.678333 | 2.9091 | 99.7986 | 11 | 8.9767 | 8.97854 | 80.58 | 1.12359 | 0.1991 | 0.1822974 | -0.005141682 | 0.02 | 39.7936
24856 | 34.679722 | 2.9093 | 99.8027 | 13 | 8.9792 | 8.978818 | 80.63 | 1.12479 | 0.1989 | 0.1822837 | -0.00511925 | 0.02 | 39.7928
24857 | 34.681111 | 2.9093 | 99.8067 | 11 | 8.9788 | 8.97908 | 80.62 | 1.12447 | 0.1989 | 0.1822705 | -0.005096516 | 0.02 | 39.793
24858 | 34.6825 | 2.9095 | 99.8107 | 11 | 8.9836 | 8.979401 | 80.71 | 1.12503 | 0.199 | 0.1822572 | -0.005073481 | 0.0199 | 39.7926
24859 | 34.683889 | 2.9095 | 99.8148 | 11 | 8.9836 | 8.979633 | 80.71 | 1.126876 | 0.1996 | 0.182244 | -0.005049078 | 0.0199 | 39.7915
24860 | 34.685278 | 2.9097 | 99.8188 | 8 | 8.9828 | 8.97992 | 80.69 | 1.127444 | 0.1998 | 0.182231 | -0.005020394 | 0.0199 | 39.7911
24861 | 34.686667 | 2.9097 | 99.8229 | 10 | 8.9945 | 8.980161 | 80.9 | 1.133014 | 0.2014 | 0.1822177 | -0.004988398 | 0.0199 | 39.7877
24862 | 34.688056 | 2.9099 | 99.8269 | 11 | 8.9796 | 8.980402 | 80.63 | 1.124914 | 0.2016 | 0.1822045 | -0.004955904 | 0.0199 | 39.7925
24863 | 34.689444 | 2.9099 | 99.8309 | 10 | 8.9812 | 8.980665 | 80.66 | 1.124286 | 0.2018 | 0.182191 | -0.004959759 | 0.0198 | 39.7929
24864 | 34.690833 | 2.9098 | 99.835 | 13 | 8.9678 | 8.980968 | 80.42 | 1.120859 | 0.2007 | 0.1821776 | -0.004929063 | 0.0198 | 39.7949
24865 | 34.692222 | 2.9098 | 99.839 | 11 | 8.9804 | 8.981261 | 80.65 | 1.125861 | 0.2006 | 0.1821644 | -0.004898836 | 0.0198 | 39.7919
24866 | 34.693611 | 2.91 | 99.8431 | 9 | 8.9812 | 8.981548 | 80.66 | 1.124998 | 0.2005 | 0.1821509 | -0.004868983 | 0.0198 | 39.7923
24867 | 34.695 | 2.91 | 99.8471 | 10 | 8.9828 | 8.981787 | 80.69 | 1.125605 | 0.2003 | 0.182138 | -0.0048396 | 0.0197 | 39.7919
24868 | 34.696389 | 2.9101 | 99.8512 | 12 | 8.9852 | 8.982063 | 80.73 | 1.127833 | 0.2007 | 0.1821256 | -0.004808846 | 0.0197 | 39.7906
24869 | 34.698056 | 2.9101 | 99.8552 | 8 | 8.9804 | 8.982334 | 80.65 | 1.124805 | 0.2003 | 0.1821132 | -0.004778659 | 0.0197 | 39.7926
24870 | 34.699444 | 2.9102 | 99.8593 | 9 | 8.9804 | 8.982577 | 80.65 | 1.125831 | 0.2001 | 0.1821007 | -0.004749425 | 0.0196 | 39.792
24871 | 34.700833 | 2.9102 | 99.8633 | 11 | 8.9937 | 8.982843 | 80.89 | 1.131319 | 0.201 | 0.1820883 | -0.004718045 | 0.0196 | 39.7887
24872 | 34.702222 | 2.9104 | 99.8673 | 9 | 8.9804 | 8.983132 | 80.65 | 1.124894 | 0.2008 | 0.1820767 | -0.004686456 | 0.0196 | 39.7925
24873 | 34.703611 | 2.9104 | 99.8714 | 11 | 8.986 | 8.983386 | 80.75 | 1.126962 | 0.2011 | 0.1820654 | -0.004654368 | 0.0196 | 39.7912
24874 | 34.705 | 2.9106 | 99.8754 | 12 | 8.9792 | 8.983658 | 80.63 | 1.1255 | 0.2007 | 0.1820548 | -0.00462304 | 0.0195 | 39.792
24875 | 34.706389 | 2.9106 | 99.8795 | 9 | 8.9812 | 8.983939 | 80.66 | 1.12712 | 0.2007 | 0.1820442 | -0.004591114 | 0.0195 | 39.791
24876 | 34.707778 | 2.9108 | 99.8835 | 10 | 8.9836 | 8.984214 | 80.71 | 1.126565 | 0.2005 | 0.1820335 | -0.004559948 | 0.0195 | 39.7913
24877 | 34.709167 | 2.9108 | 99.8876 | 9 | 8.9788 | 8.984469 | 80.62 | 1.126755 | 0.2 | 0.182023 | -0.004529832 | 0.0195 | 39.7911
24878 | 34.710556 | 2.911 | 99.8916 | 13 | 8.9804 | 8.984732 | 80.65 | 1.126673 | 0.1996 | 0.1820124 | -0.004499505 | 0.0195 | 39.7912
24879 | 34.711944 | 2.911 | 99.8957 | 10 | 8.9852 | 8.985024 | 80.73 | 1.127182 | 0.2004 | 0.1820025 | -0.004467318 | 0.0194 | 39.7908
24880 | 34.713333 | 2.9113 | 99.8997 | 11 | 8.9876 | 8.985303 | 80.78 | 1.128454 | 0.2005 | 0.1819929 | -0.00443492 | 0.0194 | 39.79
24881 | 34.714722 | 2.9113 | 99.9037 | 10 | 8.9804 | 8.985559 | 80.65 | 1.125672 | 0.2003 | 0.1819831 | -0.004402504 | 0.0194 | 39.7917
24882 | 34.716111 | 2.9116 | 99.9078 | 10 | 8.9868 | 8.985808 | 80.76 | 1.128749 | 0.2003 | 0.1819736 | -0.004369391 | 0.0194 | 39.7898
24883 | 34.7175 | 2.9116 | 99.9118 | 10 | 8.9876 | 8.9861 | 80.78 | 1.127978 | 0.2005 | 0.1819649 | -0.004335774 | 0.0194 | 39.7902
24884 | 34.718889 | 2.9119 | 99.9159 | 9 | 8.986 | 8.986377 | 80.75 | 1.126935 | 0.2006 | 0.1819564 | -0.004301847 | 0.0194 | 39.7908
24885 | 34.720278 | 2.9119 | 99.9199 | 11 | 8.9868 | 8.986644 | 80.76 | 1.128157 | 0.2002 | 0.1819482 | -0.004268773 | 0.0194 | 39.79
24886 | 34.721667 | 2.9122 | 99.924 | 10 | 8.9876 | 8.986923 | 80.78 | 1.128833 | 0.2002 | 0.1819401 | -0.004235388 | 0.0194 | 39.7895
24887 | 34.723056 | 2.9122 | 99.928 | 9 | 8.9876 | 8.987202 | 80.78 | 1.127778 | 0.1999 | 0.1819306 | -0.004247715 | 0.0193 | 39.7902
24888 | 34.724444 | 2.9121 | 99.9321 | 11 | 8.9925 | 8.987469 | 80.86 | 1.130931 | 0.2001 | 0.1819209 | -0.004214574 | 0.0193 | 39.7882
24889 | 34.725833 | 2.9121 | 99.9361 | 9 | 8.986 | 8.987729 | 80.75 | 1.127555 | 0.2 | 0.181911 | -0.004181413 | 0.0193 | 39.7902
24890 | 34.727222 | 2.9124 | 99.9402 | 10 | 9.0005 | 8.988021 | 81.01 | 1.133181 | 0.2007 | 0.1819005 | -0.00414678 | 0.0193 | 39.7868
24891 | 34.728611 | 2.9124 | 99.9442 | 13 | 8.9953 | 8.988284 | 80.92 | 1.131763 | 0.2015 | 0.18189 | -0.004110384 | 0.0193 | 39.7876
24892 | 34.73 | 2.9127 | 99.9482 | 10 | 8.9941 | 8.988569 | 80.89 | 1.130992 | 0.2017 | 0.18188 | -0.00407397 | 0.0192 | 39.788
24893 | 34.731389 | 2.9127 | 99.9523 | 10 | 8.9925 | 8.988866 | 80.86 | 1.130086 | 0.2019 | 0.1818703 | -0.004037054 | 0.0192 | 39.7885
24894 | 34.732778 | 2.913 | 99.9563 | 11 | 8.9965 | 8.989157 | 80.94 | 1.131733 | 0.2023 | 0.1818604 | -0.003999733 | 0.0192 | 39.7875
24895 | 34.734167 | 2.913 | 99.9604 | 11 | 8.9925 | 8.989441 | 80.86 | 1.130071 | 0.202 | 0.1818505 | -0.003962879 | 0.0192 | 39.7885
24896 | 34.735556 | 2.9134 | 99.9644 | 10 | 8.9892 | 8.989723 | 80.81 | 1.12847 | 0.202 | 0.1818406 | -0.003925814 | 0.0192 | 39.7894
24897 | 34.736944 | 2.9134 | 99.9685 | 11 | 8.9852 | 8.990005 | 80.73 | 1.128434 | 0.2015 | 0.1818307 | -0.003889505 | 0.0192 | 39.7893
24898 | 34.738333 | 2.9138 | 99.9725 | 11 | 8.9868 | 8.990257 | 80.76 | 1.129323 | 0.201 | 0.1818207 | -0.003854145 | 0.0192 | 39.7888
24899 | 34.739722 | 2.9138 | 99.9766 | 9 | 8.9917 | 8.990554 | 80.85 | 1.130494 | 0.2011 | 0.1818108 | -0.003819056 | 0.0192 | 39.788
24900 | 34.741111 | 2.9142 | 99.9806 | 10 | 8.9812 | 8.990838 | 80.66 | 1.127332 | 0.2005 | 0.1818015 | -0.00378453 | 0.0192 | 39.7899
24901 | 34.7425 | 2.9142 | 99.9847 | 10 | 8.9925 | 8.991099 | 80.86 | 1.13192 | 0.2006 | 0.1817922 | -0.003749886 | 0.0192 | 39.7871
24902 | 34.743889 | 2.9147 | 99.9887 | 10 | 8.986 | 8.991345 | 80.75 | 1.130606 | 0.1999 | 0.181783 | -0.003716771 | 0.0192 | 39.7879
24903 | 34.745278 | 2.9147 | 99.9928 | 10 | 8.9997 | 8.991638 | 81 | 1.133871 | 0.2007 | 0.1817742 | -0.00368199 | 0.0192 | 39.7858
24904 | 34.746667 | 2.9151 | 99.9968 | 10 | 8.9876 | 8.991934 | 80.78 | 1.128587 | 0.1999 | 0.1817655 | -0.003648641 | 0.0192 | 39.789
24905 | 34.748056 | 2.9151 | 100.0009 | 10 | 8.9961 | 8.992196 | 80.93 | 1.132503 | 0.2001 | 0.1817575 | -0.003614884 | 0.0192 | 39.7866
24906 | 34.749444 | 2.9156 | 100.0049 | 11 | 8.9888 | 8.992451 | 80.8 | 1.129985 | 0.1998 | 0.1817497 | -0.003581202 | 0.0192 | 39.7881
24907 | 34.750833 | 2.9156 | 100.009 | 11 | 8.9852 | 8.992722 | 80.73 | 1.128442 | 0.1991 | 0.1817418 | -0.003549725 | 0.0192 | 39.7889
24908 | 34.752222 | 2.9161 | 100.013 | 8 | 8.9941 | 8.992985 | 80.89 | 1.134112 | 0.1991 | 0.1817336 | -0.00351813 | 0.0193 | 39.7855
24909 | 34.753611 | 2.9161 | 100.0171 | 9 | 8.9965 | 8.993235 | 80.94 | 1.134407 | 0.1992 | 0.1817258 | -0.003485449 | 0.0193 | 39.7853
24910 | 34.755 | 2.9166 | 100.0211 | 12 | 8.9969 | 8.993529 | 80.94 | 1.13357 | 0.1996 | 0.1817182 | -0.003451776 | 0.0193 | 39.7858
24911 | 34.756389 | 2.9166 | 100.0252 | 10 | 8.9917 | 8.993799 | 80.85 | 1.130038 | 0.1991 | 0.1817107 | -0.003468355 | 0.0193 | 39.7878
24912 | 34.757778 | 2.9168 | 100.0292 | 10 | 8.9993 | 8.994065 | 80.99 | 1.132676 | 0.1993 | 0.1817037 | -0.003435312 | 0.0193 | 39.7862
24913 | 34.759167 | 2.9168 | 100.0333 | 9 | 8.9949 | 8.994324 | 80.91 | 1.134257 | 0.1996 | 0.1816968 | -0.003401085 | 0.0193 | 39.7852
24914 | 34.760833 | 2.9173 | 100.0373 | 9 | 8.9897 | 8.994566 | 80.81 | 1.133515 | 0.1992 | 0.1816899 | -0.003367899 | 0.0193 | 39.7859
24915 | 34.762222 | 2.9173 | 100.0414 | 8 | 8.986 | 8.99484 | 80.75 | 1.131532 | 0.1983 | 0.1816826 | -0.003336236 | 0.0193 | 39.787
24916 | 34.763611 | 2.9178 | 100.0454 | 8 | 9.0034 | 8.99512 | 81.06 | 1.1383 | 0.1988 | 0.1816755 | -0.003302808 | 0.0194 | 39.783
24917 | 34.765 | 2.9178 | 100.0495 | 9 | 8.9981 | 8.995396 | 80.97 | 1.136952 | 0.199 | 0.1816682 | -0.003269354 | 0.0194 | 39.7837
24918 | 34.766389 | 2.9184 | 100.0535 | 8 | 8.9949 | 8.995679 | 80.91 | 1.135562 | 0.1991 | 0.1816611 | -0.003235295 | 0.0194 | 39.7845
24919 | 34.767778 | 2.9184 | 100.0576 | 11 | 8.9957 | 8.995987 | 80.92 | 1.130635 | 0.1988 | 0.1816537 | -0.003201405 | 0.0194 | 39.7874
24920 | 34.769167 | 2.919 | 100.0616 | 11 | 9.0074 | 8.996111 | 81.13 | 1.132935 | 0.1996 | 0.1816466 | -0.003166231 | 0.0195 | 39.786
24921 | 34.770556 | 2.919 | 100.0657 | 11 | 9.0013 | 8.996365 | 81.02 | 1.134144 | 0.1995 | 0.1816401 | -0.003131517 | 0.0195 | 39.7852
24922 | 34.771944 | 2.9197 | 100.0697 | 10 | 8.9901 | 8.996633 | 80.82 | 1.129897 | 0.1992 | 0.1816335 | -0.003097649 | 0.0195 | 39.7878
24923 | 34.773333 | 2.9197 | 100.0738 | 11 | 8.9917 | 8.99693 | 80.85 | 1.130571 | 0.1986 | 0.1816271 | -0.003064627 | 0.0196 | 39.7873
24924 | 34.774722 | 2.9204 | 100.0779 | 11 | 9.0013 | 8.99723 | 81.02 | 1.133691 | 0.1989 | 0.1816207 | -0.00303129 | 0.0196 | 39.7854
24925 | 34.776111 | 2.9204 | 100.0819 | 10 | 8.9969 | 8.997488 | 80.94 | 1.131389 | 0.1987 | 0.181614 | -0.002998412 | 0.0197 | 39.7867
24926 | 34.7775 | 2.9212 | 100.086 | 10 | 8.9876 | 8.997767 | 80.78 | 1.128857 | 0.1976 | 0.1816074 | -0.002967733 | 0.0197 | 39.7882
24927 | 34.778889 | 2.9212 | 100.09 | 10 | 9.0046 | 8.998094 | 81.08 | 1.134743 | 0.1978 | 0.1816014 | -0.00293635 | 0.0198 | 39.7846
24928 | 34.780278 | 2.922 | 100.0941 | 9 | 8.9981 | 8.998343 | 80.97 | 1.132747 | 0.198 | 0.1815957 | -0.002905039 | 0.0198 | 39.7858
24929 | 34.781667 | 2.922 | 100.0982 | 11 | 8.9997 | 8.998599 | 81 | 1.133521 | 0.198 | 0.1815903 | -0.002873702 | 0.0199 | 39.7852
24930 | 34.783056 | 2.9228 | 100.1022 | 11 | 9.0013 | 8.998836 | 81.02 | 1.133497 | 0.1978 | 0.1815852 | -0.00284263 | 0.0199 | 39.7852
24931 | 34.784444 | 2.9228 | 100.1063 | 11 | 8.9884 | 8.999052 | 80.79 | 1.130008 | 0.197 | 0.18158 | -0.002813273 | 0.02 | 39.7873
24932 | 34.785833 | 2.9237 | 100.1103 | 10 | 9.0054 | 8.999356 | 81.1 | 1.134829 | 0.1971 | 0.1815749 | -0.002783019 | 0.0201 | 39.7844
24933 | 34.787222 | 2.9237 | 100.1144 | 11 | 8.9925 | 8.999624 | 80.86 | 1.132138 | 0.1962 | 0.1815696 | -0.00275409 | 0.0201 | 39.7859
24934 | 34.788611 | 2.9246 | 100.1185 | 10 | 8.9917 | 8.999893 | 80.85 | 1.131446 | 0.1955 | 0.1815642 | -0.002726293 | 0.0202 | 39.7863
24935 | 34.79 | 2.9246 | 100.1225 | 10 | 8.9941 | 9.000154 | 80.89 | 1.132327 | 0.1947 | 0.1815589 | -0.002754484 | 0.0202 | 39.7857
24936 | 34.791389 | 2.925 | 100.1266 | 9 | 8.9925 | 9.000418 | 80.86 | 1.130145 | 0.194 | 0.1815538 | -0.002729616 | 0.0203 | 39.787
24937 | 34.792778 | 2.925 | 100.1306 | 11 | 8.9981 | 9.00067 | 80.97 | 1.133 | 0.1938 | 0.181549 | -0.002705199 | 0.0203 | 39.7852
24938 | 34.794167 | 2.9256 | 100.1347 | 10 | 8.9997 | 9.000957 | 81 | 1.132457 | 0.1932 | 0.1815437 | -0.002684809 | 0.0204 | 39.7855
24939 | 34.795556 | 2.9256 | 100.1388 | 9 | 8.9929 | 9.00124 | 80.87 | 1.134699 | 0.1921 | 0.1815383 | -0.002666225 | 0.0204 | 39.7841
24940 | 34.796944 | 2.9261 | 100.1428 | 10 | 8.9792 | 9.001517 | 80.63 | 1.126026 | 0.1907 | 0.1815328 | -0.00265012 | 0.0205 | 39.7892
24941 | 34.798333 | 2.9261 | 100.1469 | 9 | 9.0005 | 9.001757 | 81.01 | 1.134595 | 0.1902 | 0.1815275 | -0.002634948 | 0.0205 | 39.7841
24942 | 34.799722 | 2.9266 | 100.151 | 11 | 9.0078 | 9.002026 | 81.14 | 1.13711 | 0.1907 | 0.1815226 | -0.002618873 | 0.0205 | 39.7825
24943 | 34.801111 | 2.9266 | 100.155 | 11 | 9.0042 | 9.002297 | 81.08 | 1.136793 | 0.191 | 0.1815178 | -0.002601605 | 0.0206 | 39.7827
24944 | 34.8025 | 2.927 | 100.1591 | 10 | 9.0038 | 9.00258 | 81.07 | 1.134693 | 0.1912 | 0.181513 | -0.002583723 | 0.0206 | 39.7839
24945 | 34.803889 | 2.927 | 100.1632 | 13 | 8.9989 | 9.002889 | 80.98 | 1.133565 | 0.1911 | 0.1815082 | -0.002566097 | 0.0206 | 39.7845
24946 | 34.805278 | 2.9274 | 100.1672 | 11 | 9.0094 | 9.003159 | 81.17 | 1.137084 | 0.1918 | 0.1815032 | -0.002547279 | 0.0206 | 39.7823
24947 | 34.806667 | 2.9274 | 100.1713 | 12 | 9.0026 | 9.003416 | 81.05 | 1.13503 | 0.1914 | 0.1814991 | -0.002529394 | 0.0207 | 39.7835
24948 | 34.808056 | 2.9278 | 100.1754 | 10 | 9.0078 | 9.003691 | 81.14 | 1.135636 | 0.191 | 0.181495 | -0.002512346 | 0.0207 | 39.7831
24949 | 34.809444 | 2.9278 | 100.1794 | 11 | 9.0013 | 9.003982 | 81.02 | 1.13448 | 0.1908 | 0.1814904 | -0.002495071 | 0.0207 | 39.7838
24950 | 34.810833 | 2.928 | 100.1835 | 11 | 9.0086 | 9.004244 | 81.15 | 1.138843 | 0.191 | 0.1814856 | -0.002476892 | 0.0207 | 39.7811
24951 | 34.812222 | 2.928 | 100.1876 | 12 | 9.0038 | 9.004512 | 81.07 | 1.135075 | 0.1909 | 0.1814812 | -0.002459161 | 0.0207 | 39.7833
24952 | 34.813611 | 2.9283 | 100.1916 | 10 | 8.9989 | 9.004798 | 80.98 | 1.133351 | 0.1904 | 0.1814764 | -0.002442652 | 0.0207 | 39.7843
24953 | 34.815 | 2.9283 | 100.1957 | 11 | 9.0062 | 9.005082 | 81.11 | 1.136774 | 0.1908 | 0.1814718 | -0.002426012 | 0.0207 | 39.7822
24954 | 34.816389 | 2.9284 | 100.1998 | 10 | 9.0054 | 9.005358 | 81.1 | 1.134811 | 0.1905 | 0.1814672 | -0.002410112 | 0.0207 | 39.7833
24955 | 34.817778 | 2.9284 | 100.2038 | 11 | 9.0122 | 9.005603 | 81.22 | 1.138528 | 0.191 | 0.1814628 | -0.002393792 | 0.0207 | 39.7811
24956 | 34.819167 | 2.9285 | 100.2079 | 11 | 9.0086 | 9.005886 | 81.15 | 1.136327 | 0.1912 | 0.1814584 | -0.002377151 | 0.0206 | 39.7823
24957 | 34.820556 | 2.9285 | 100.212 | 10 | 9.0054 | 9.006129 | 81.1 | 1.134922 | 0.1911 | 0.181454 | -0.002360672 | 0.0206 | 39.7831
24958 | 34.821944 | 2.9285 | 100.216 | 12 | 9.0094 | 9.006378 | 81.17 | 1.13678 | 0.1909 | 0.1814492 | -0.002345514 | 0.0206 | 39.782
24959 | 34.823333 | 2.9285 | 100.2201 | 11 | 9.0078 | 9.006653 | 81.14 | 1.136982 | 0.1912 | 0.1814434 | -0.002376971 | 0.0206 | 39.7818
24960 | 34.824722 | 2.928 | 100.2242 | 11 | 9.0042 | 9.006888 | 81.08 | 1.135027 | 0.1911 | 0.1814374 | -0.002361437 | 0.0205 | 39.7829
24961 | 34.826389 | 2.928 | 100.2282 | 11 | 9.0058 | 9.007186 | 81.1 | 1.135613 | 0.191 | 0.1814314 | -0.002345583 | 0.0204 | 39.7828
24962 | 34.827778 | 2.9277 | 100.2323 | 12 | 9.0034 | 9.007425 | 81.06 | 1.135467 | 0.191 | 0.1814255 | -0.002329891 | 0.0204 | 39.7828
24963 | 34.829167 | 2.9277 | 100.2364 | 11 | 9.0026 | 9.007662 | 81.05 | 1.135044 | 0.1905 | 0.1814193 | -0.002315036 | 0.0203 | 39.783
24964 | 34.830556 | 2.9273 | 100.2404 | 10 | 9.0122 | 9.007913 | 81.22 | 1.138609 | 0.1906 | 0.1814132 | -0.002299282 | 0.0202 | 39.7809
24965 | 34.831944 | 2.9273 | 100.2445 | 10 | 9.0086 | 9.008197 | 81.15 | 1.136335 | 0.1906 | 0.1814071 | -0.002283109 | 0.0202 | 39.7822
24966 | 34.833333 | 2.9269 | 100.2486 | 10 | 9.0038 | 9.00847 | 81.07 | 1.134523 | 0.1901 | 0.181401 | -0.002268061 | 0.0201 | 39.7832
24967 | 34.834722 | 2.9269 | 100.2527 | 8 | 9.0078 | 9.008729 | 81.14 | 1.142786 | 0.1902 | 0.1813953 | -0.00225298 | 0.02 | 39.7782
24968 | 34.836111 | 2.9264 | 100.2567 | 8 | 9.0046 | 9.009013 | 81.08 | 1.141596 | 0.1897 | 0.1813899 | -0.00223912 | 0.0199 | 39.7789
24969 | 34.8375 | 2.9264 | 100.2608 | 9 | 9.011 | 9.009255 | 81.2 | 1.142011 | 0.1897 | 0.1813843 | -0.002225035 | 0.0198 | 39.7786
24970 | 34.838889 | 2.9258 | 100.2649 | 8 | 9.0106 | 9.009521 | 81.19 | 1.140537 | 0.1897 | 0.1813786 | -0.002211399 | 0.0197 | 39.7794
24971 | 34.840278 | 2.9258 | 100.2689 | 9 | 9.0154 | 9.009787 | 81.28 | 1.142328 | 0.1899 | 0.1813734 | -0.002197441 | 0.0196 | 39.7783
24972 | 34.841667 | 2.9252 | 100.273 | 9 | 9.011 | 9.010071 | 81.2 | 1.142182 | 0.1902 | 0.181368 | -0.002182388 | 0.0195 | 39.7783
24973 | 34.843056 | 2.9252 | 100.2771 | 9 | 9.0138 | 9.010334 | 81.25 | 1.143643 | 0.1905 | 0.1813627 | -0.002166724 | 0.0194 | 39.7774
24974 | 34.844444 | 2.9245 | 100.2811 | 9 | 9.011 | 9.010563 | 81.2 | 1.14012 | 0.1911 | 0.1813573 | -0.002149387 | 0.0193 | 39.7795
24975 | 34.845833 | 2.9245 | 100.2852 | 9 | 9.0174 | 9.010838 | 81.31 | 1.140512 | 0.1916 | 0.1813523 | -0.00213115 | 0.0192 | 39.7792
24976 | 34.847222 | 2.9238 | 100.2892 | 10 | 9.0134 | 9.011108 | 81.24 | 1.140094 | 0.1916 | 0.1813471 | -0.002112591 | 0.0191 | 39.7794
24977 | 34.848611 | 2.9238 | 100.2933 | 11 | 9.0195 | 9.011369 | 81.35 | 1.139999 | 0.1922 | 0.1813417 | -0.002092843 | 0.019 | 39.7794
24978 | 34.85 | 2.9231 | 100.2974 | 9 | 9.0134 | 9.011622 | 81.24 | 1.139556 | 0.192 | 0.1813358 | -0.002072678 | 0.0188 | 39.7796
24979 | 34.851389 | 2.9231 | 100.3014 | 10 | 9.0062 | 9.011914 | 81.11 | 1.136232 | 0.1912 | 0.1813299 | -0.00205499 | 0.0187 | 39.7816
24980 | 34.852778 | 2.9223 | 100.3055 | 10 | 9.0134 | 9.012201 | 81.24 | 1.139411 | 0.1913 | 0.1813239 | -0.002037657 | 0.0186 | 39.7796
24981 | 34.854167 | 2.9223 | 100.3096 | 10 | 9.0219 | 9.012369 | 81.39 | 1.142068 | 0.1921 | 0.1813188 | -0.002018749 | 0.0185 | 39.778
24982 | 34.855556 | 2.9216 | 100.3136 | 13 | 9.0158 | 9.012633 | 81.29 | 1.138652 | 0.1926 | 0.1813142 | -0.001998846 | 0.0183 | 39.78
24983 | 34.856944 | 2.9216 | 100.3177 | 9 | 9.0086 | 9.012879 | 81.15 | 1.137582 | 0.1923 | 0.1813098 | -0.002029826 | 0.0182 | 39.7806
24984 | 34.858333 | 2.9204 | 100.3217 | 11 | 9.0187 | 9.013111 | 81.34 | 1.141401 | 0.1929 | 0.1813052 | -0.002009363 | 0.0181 | 39.7783
24985 | 34.859722 | 2.9204 | 100.3258 | 10 | 9.0191 | 9.013366 | 81.34 | 1.140355 | 0.1935 | 0.1813006 | -0.001988197 | 0.0179 | 39.7788
24986 | 34.861111 | 2.9194 | 100.3298 | 11 | 9.0142 | 9.013627 | 81.26 | 1.138549 | 0.1932 | 0.1812962 | -0.001968162 | 0.0178 | 39.7799
24987 | 34.8625 | 2.9194 | 100.3339 | 12 | 9.0223 | 9.013892 | 81.4 | 1.142095 | 0.1938 | 0.1812917 | -0.0019481 | 0.0176 | 39.7777
24988 | 34.863889 | 2.9185 | 100.3379 | 11 | 9.0158 | 9.014154 | 81.29 | 1.138793 | 0.1938 | 0.1812869 | -0.001928304 | 0.0175 | 39.7797
24989 | 34.865278 | 2.9185 | 100.342 | 11 | 9.013 | 9.014422 | 81.23 | 1.138015 | 0.1937 | 0.1812823 | -0.001909063 | 0.0173 | 39.7801
24990 | 34.866667 | 2.9176 | 100.346 | 13 | 9.013 | 9.014683 | 81.23 | 1.139189 | 0.1934 | 0.1812777 | -0.001890859 | 0.0172 | 39.7793
24991 | 34.868056 | 2.9176 | 100.3501 | 12 | 9.015 | 9.014928 | 81.27 | 1.13942 | 0.1932 | 0.1812732 | -0.001873597 | 0.017 | 39.7791
24992 | 34.869444 | 2.9166 | 100.3542 | 11 | 9.0179 | 9.015183 | 81.32 | 1.140483 | 0.1937 | 0.1812689 | -0.001855542 | 0.0169 | 39.7784
24993 | 34.870833 | 2.9166 | 100.3582 | 13 | 9.0223 | 9.015451 | 81.4 | 1.14138 | 0.1939 | 0.1812654 | -0.001836693 | 0.0168 | 39.7779
24994 | 34.872222 | 2.9157 | 100.3623 | 9 | 9.0114 | 9.015821 | 81.21 | 1.139914 | 0.1934 | 0.1812619 | -0.001819558 | 0.0166 | 39.7787
24995 | 34.873611 | 2.9157 | 100.3663 | 9 | 9.0211 | 9.016075 | 81.38 | 1.142991 | 0.1937 | 0.181259 | -0.001802403 | 0.0165 | 39.7768
24996 | 34.875 | 2.9148 | 100.3704 | 10 | 9.0142 | 9.016338 | 81.26 | 1.13977 | 0.1931 | 0.1812558 | -0.001785998 | 0.0163 | 39.7787
24997 | 34.876389 | 2.9148 | 100.3744 | 11 | 9.0191 | 9.016583 | 81.34 | 1.141192 | 0.193 | 0.1812527 | -0.001769282 | 0.0162 | 39.7778
24998 | 34.877778 | 2.9138 | 100.3784 | 11 | 9.0191 | 9.016817 | 81.34 | 1.141366 | 0.1932 | 0.1812492 | -0.001752255 | 0.016 | 39.7777
24999 | 34.879167 | 2.9138 | 100.3825 | 10 | 9.0203 | 9.017077 | 81.37 | 1.140161 | 0.1948 | 0.1812463 | -0.001732217 | 0.0159 | 39.7784
25000 | 34.880556 | 2.913 | 100.3865 | 11 | 9.0154 | 9.017319 | 81.28 | 1.138511 | 0.1946 | 0.1812436 | -0.001712353 | 0.0158 | 39.7793
25001 | 34.881944 | 2.913 | 100.3906 | 11 | 9.0183 | 9.017575 | 81.33 | 1.141923 | 0.1946 | 0.1812406 | -0.001692565 | 0.0156 | 39.7772
25002 | 34.883333 | 2.9121 | 100.3946 | 9 | 9.0118 | 9.017818 | 81.21 | 1.138623 | 0.1941 | 0.1812375 | -0.001673817 | 0.0155 | 39.7792
25003 | 34.884722 | 2.9121 | 100.3987 | 9 | 9.0219 | 9.018112 | 81.39 | 1.142541 | 0.1945 | 0.1812345 | -0.001655146 | 0.0154 | 39.7768
25004 | 34.886111 | 2.9113 | 100.4027 | 11 | 9.0179 | 9.018369 | 81.32 | 1.140435 | 0.1944 | 0.1812313 | -0.001637421 | 0.0152 | 39.778
25005 | 34.8875 | 2.9113 | 100.4068 | 10 | 9.0187 | 9.018624 | 81.34 | 1.141737 | 0.1945 | 0.1812282 | -0.001619485 | 0.0151 | 39.7772
25006 | 34.889167 | 2.9105 | 100.4108 | 9 | 9.0187 | 9.018872 | 81.34 | 1.141087 | 0.1941 | 0.1812247 | -0.0016024 | 0.015 | 39.7778
25007 | 34.890556 | 2.9105 | 100.4149 | 10 | 9.0223 | 9.019121 | 81.4 | 1.143314 | 0.1943 | 0.1812214 | -0.001624258 | 0.0148 | 39.7764
25008 | 34.891944 | 2.9093 | 100.4189 | 10 | 9.0387 | 9.019407 | 81.7 | 1.149195 | 0.1957 | 0.1812185 | -0.001604112 | 0.0147 | 39.7729
25009 | 34.893333 | 2.9093 | 100.4229 | 11 | 9.0179 | 9.019662 | 81.32 | 1.140774 | 0.1956 | 0.1812148 | -0.001584624 | 0.0145 | 39.7779
25010 | 34.894722 | 2.9084 | 100.427 | 9 | 9.0166 | 9.019893 | 81.3 | 1.140701 | 0.1951 | 0.1812112 | -0.001566567 | 0.0144 | 39.7779
25011 | 34.896111 | 2.9084 | 100.431 | 9 | 9.0215 | 9.02015 | 81.39 | 1.142077 | 0.1949 | 0.1812074 | -0.001549072 | 0.0143 | 39.7771
25012 | 34.8975 | 2.9075 | 100.4351 | 11 | 9.0223 | 9.020397 | 81.4 | 1.142192 | 0.1947 | 0.1812037 | -0.001531947 | 0.0141 | 39.7769
25013 | 34.898889 | 2.9075 | 100.4391 | 11 | 9.0299 | 9.020641 | 81.54 | 1.145679 | 0.1953 | 0.1812002 | -0.001514037 | 0.014 | 39.7748
25014 | 34.900278 | 2.9067 | 100.4431 | 11 | 9.0191 | 9.020889 | 81.34 | 1.140514 | 0.1951 | 0.1811957 | -0.001497172 | 0.0139 | 39.7779
25015 | 34.901667 | 2.9067 | 100.4472 | 9 | 9.0174 | 9.021139 | 81.31 | 1.140067 | 0.1948 | 0.1811914 | -0.001480294 | 0.0137 | 39.7781
25016 | 34.903056 | 2.9059 | 100.4512 | 10 | 9.0251 | 9.021384 | 81.45 | 1.143517 | 0.1951 | 0.1811869 | -0.001463209 | 0.0136 | 39.776
25017 | 34.904444 | 2.9059 | 100.4553 | 10 | 9.0211 | 9.021642 | 81.38 | 1.140318 | 0.1948 | 0.1811828 | -0.001449001 | 0.0135 | 39.7779
25018 | 34.905833 | 2.9051 | 100.4593 | 10 | 9.0158 | 9.0219 | 81.29 | 1.138275 | 0.1943 | 0.1811788 | -0.00143536 | 0.0134 | 39.7791
25019 | 34.907222 | 2.9051 | 100.4633 | 10 | 9.0179 | 9.022187 | 81.32 | 1.141302 | 0.194 | 0.1811745 | -0.001422478 | 0.0133 | 39.7772
25020 | 34.908611 | 2.9044 | 100.4674 | 11 | 9.0267 | 9.022438 | 81.48 | 1.144025 | 0.1944 | 0.1811703 | -0.001409198 | 0.0132 | 39.7755
25021 | 34.91 | 2.9044 | 100.4714 | 11 | 9.0199 | 9.022726 | 81.36 | 1.141684 | 0.1937 | 0.1811664 | -0.001398027 | 0.013 | 39.7769
25022 | 34.911389 | 2.9036 | 100.4754 | 9 | 9.0239 | 9.022959 | 81.43 | 1.144463 | 0.1942 | 0.1811626 | -0.001386172 | 0.0129 | 39.7752
25023 | 34.912778 | 2.9036 | 100.4795 | 11 | 9.0243 | 9.023215 | 81.44 | 1.143033 | 0.1943 | 0.1811582 | -0.001374692 | 0.0128 | 39.776
25024 | 34.914167 | 2.9029 | 100.4835 | 10 | 9.0259 | 9.023407 | 81.47 | 1.145003 | 0.1944 | 0.181154 | -0.001362722 | 0.0127 | 39.7748
25025 | 34.915556 | 2.9029 | 100.4875 | 11 | 9.0247 | 9.023666 | 81.44 | 1.144906 | 0.1943 | 0.1811494 | -0.001351995 | 0.0126 | 39.7749
25026 | 34.916944 | 2.9023 | 100.4916 | 11 | 9.0219 | 9.023933 | 81.39 | 1.141613 | 0.1941 | 0.1811454 | -0.001341935 | 0.0125 | 39.7768
25027 | 34.918333 | 2.9023 | 100.4956 | 10 | 9.0219 | 9.024205 | 81.39 | 1.142477 | 0.1943 | 0.1811416 | -0.001331386 | 0.0124 | 39.7762
25028 | 34.919722 | 2.9016 | 100.4996 | 10 | 9.0191 | 9.024456 | 81.34 | 1.141181 | 0.1936 | 0.1811378 | -0.00132266 | 0.0123 | 39.777
25029 | 34.921111 | 2.9016 | 100.5036 | 12 | 9.0219 | 9.024742 | 81.39 | 1.14327 | 0.1928 | 0.1811341 | -0.001316528 | 0.0122 | 39.7757
25030 | 34.9225 | 2.9009 | 100.5077 | 11 | 9.0183 | 9.025007 | 81.33 | 1.139847 | 0.1922 | 0.1811302 | -0.001312219 | 0.0121 | 39.7777
25031 | 34.923889 | 2.9009 | 100.5117 | 10 | 9.0203 | 9.025266 | 81.37 | 1.143124 | 0.1919 | 0.1811265 | -0.001329986 | 0.012 | 39.7757
25032 | 34.925278 | 2.8999 | 100.5157 | 10 | 9.0255 | 9.025536 | 81.46 | 1.142303 | 0.1919 | 0.1811228 | -0.001326258 | 0.0119 | 39.7762
25033 | 34.926667 | 2.8999 | 100.5198 | 12 | 9.0303 | 9.02581 | 81.55 | 1.146265 | 0.1924 | 0.1811188 | -0.001321945 | 0.0118 | 39.7738
25034 | 34.928056 | 2.8991 | 100.5238 | 11 | 9.0271 | 9.026075 | 81.49 | 1.145543 | 0.1926 | 0.1811148 | -0.001317144 | 0.0117 | 39.7742
25035 | 34.929444 | 2.8991 | 100.5278 | 10 | 9.0283 | 9.026361 | 81.51 | 1.145399 | 0.1924 | 0.1811108 | -0.0013133 | 0.0116 | 39.7742
25036 | 34.930833 | 2.8982 | 100.5318 | 10 | 9.0303 | 9.026628 | 81.55 | 1.145892 | 0.1928 | 0.1811068 | -0.001308777 | 0.0115 | 39.7739
25037 | 34.932222 | 2.8982 | 100.5359 | 11 | 9.0319 | 9.02687 | 81.58 | 1.146972 | 0.1934 | 0.1811026 | -0.001303864 | 0.0114 | 39.7732
25038 | 34.933611 | 2.8974 | 100.5399 | 10 | 9.0215 | 9.02714 | 81.39 | 1.143305 | 0.1926 | 0.181098 | -0.001301067 | 0.0113 | 39.7754
25039 | 34.935 | 2.8974 | 100.5439 | 12 | 9.0267 | 9.027378 | 81.48 | 1.144204 | 0.1925 | 0.1810943 | -0.001299421 | 0.0111 | 39.7748
25040 | 34.936389 | 2.8966 | 100.5479 | 11 | 9.0371 | 9.027627 | 81.67 | 1.147985 | 0.1933 | 0.1810906 | -0.001295656 | 0.011 | 39.7725
25041 | 34.937778 | 2.8966 | 100.552 | 11 | 9.0327 | 9.027871 | 81.59 | 1.146032 | 0.1937 | 0.181087 | -0.001292371 | 0.0109 | 39.7736
25042 | 34.939167 | 2.8958 | 100.556 | 9 | 9.0299 | 9.028121 | 81.54 | 1.147035 | 0.1933 | 0.1810833 | -0.001289472 | 0.0108 | 39.773
25043 | 34.940556 | 2.8958 | 100.56 | 11 | 9.0283 | 9.028376 | 81.51 | 1.144191 | 0.1934 | 0.1810792 | -0.001285994 | 0.0107 | 39.7747
25044 | 34.941944 | 2.895 | 100.564 | 12 | 9.0299 | 9.028682 | 81.54 | 1.145728 | 0.1939 | 0.1810753 | -0.001281073 | 0.0106 | 39.7738
25045 | 34.943333 | 2.895 | 100.5681 | 12 | 9.0243 | 9.028946 | 81.44 | 1.143334 | 0.1936 | 0.1810746 | -0.001277401 | 0.0105 | 39.7751
25046 | 34.944722 | 2.8943 | 100.5721 | 11 | 9.0271 | 9.029182 | 81.49 | 1.144636 | 0.1934 | 0.1810729 | -0.001274788 | 0.0104 | 39.7743
25047 | 34.946111 | 2.8943 | 100.5761 | 11 | 9.0239 | 9.029462 | 81.43 | 1.141907 | 0.1932 | 0.1810714 | -0.00127208 | 0.0103 | 39.7759
25048 | 34.9475 | 2.8936 | 100.5801 | 10 | 9.0355 | 9.029683 | 81.64 | 1.147843 | 0.1936 | 0.18107 | -0.001268889 | 0.0103 | 39.7724
25049 | 34.948889 | 2.8936 | 100.5841 | 9 | 9.0319 | 9.029985 | 81.58 | 1.14778 | 0.1936 | 0.1810687 | -0.001266277 | 0.0102 | 39.7724
25050 | 34.950278 | 2.8929 | 100.5882 | 10 | 9.0347 | 9.030242 | 81.63 | 1.147428 | 0.1935 | 0.1810674 | -0.001263666 | 0.0101 | 39.7725
25051 | 34.951667 | 2.8929 | 100.5922 | 10 | 9.0359 | 9.030505 | 81.65 | 1.147062 | 0.1929 | 0.1810665 | -0.001262307 | 0.01 | 39.7727
25052 | 34.953333 | 2.8923 | 100.5962 | 9 | 9.0275 | 9.030718 | 81.5 | 1.143956 | 0.1926 | 0.1810652 | -0.001261622 | 0.0099 | 39.7749
25053 | 34.954722 | 2.8923 | 100.6002 | 11 | 9.0283 | 9.030971 | 81.51 | 1.144704 | 0.1925 | 0.1810638 | -0.001261802 | 0.0098 | 39.7744
25054 | 34.956111 | 2.8916 | 100.6042 | 11 | 9.0283 | 9.031215 | 81.51 | 1.1445 | 0.1924 | 0.1810621 | -0.00126208 | 0.0097 | 39.7745
25055 | 34.9575 | 2.8916 | 100.6082 | 9 | 9.0279 | 9.031456 | 81.5 | 1.1444 | 0.1918 | 0.1810604 | -0.001275134 | 0.0097 | 39.7745
25056 | 34.958889 | 2.8907 | 100.6123 | 11 | 9.0223 | 9.031719 | 81.4 | 1.141252 | 0.1908 | 0.1810585 | -0.001278487 | 0.0096 | 39.7763
25057 | 34.960278 | 2.8907 | 100.6163 | 9 | 9.0419 | 9.031998 | 81.76 | 1.150167 | 0.1919 | 0.1810573 | -0.001279627 | 0.0095 | 39.771
25058 | 34.961667 | 2.8899 | 100.6203 | 10 | 9.0299 | 9.032255 | 81.54 | 1.145501 | 0.1917 | 0.1810555 | -0.001280767 | 0.0094 | 39.7738
25059 | 34.963056 | 2.8899 | 100.6243 | 11 | 9.0379 | 9.032533 | 81.68 | 1.146984 | 0.1925 | 0.1810538 | -0.001280944 | 0.0093 | 39.7728
25060 | 34.964444 | 2.8891 | 100.6283 | 10 | 9.0476 | 9.032793 | 81.86 | 1.150494 | 0.1937 | 0.1810526 | -0.001278718 | 0.0092 | 39.7707
25061 | 34.965833 | 2.8891 | 100.6324 | 10 | 9.0379 | 9.033047 | 81.68 | 1.148123 | 0.1938 | 0.1810514 | -0.001275918 | 0.0091 | 39.7721
25062 | 34.967222 | 2.8883 | 100.6364 | 10 | 9.0355 | 9.033311 | 81.64 | 1.147982 | 0.1939 | 0.1810509 | -0.001273023 | 0.0089 | 39.7721
25063 | 34.968611 | 2.8883 | 100.6404 | 10 | 9.0379 | 9.033559 | 81.68 | 1.147217 | 0.1944 | 0.1810506 | -0.001270035 | 0.0088 | 39.7726
25064 | 34.97 | 2.8875 | 100.6444 | 12 | 9.0359 | 9.033814 | 81.65 | 1.147221 | 0.1942 | 0.1810506 | -0.001268205 | 0.0087 | 39.7726
25065 | 34.971389 | 2.8875 | 100.6484 | 12 | 9.0367 | 9.034045 | 81.66 | 1.146773 | 0.1943 | 0.1810503 | -0.001266477 | 0.0086 | 39.7728
25066 | 34.972778 | 2.8866 | 100.6524 | 11 | 9.0355 | 9.034287 | 81.64 | 1.146592 | 0.1942 | 0.1810503 | -0.00126533 | 0.0085 | 39.7729
25067 | 34.974167 | 2.8866 | 100.6564 | 10 | 9.0327 | 9.034538 | 81.59 | 1.146019 | 0.1939 | 0.1810495 | -0.001264574 | 0.0084 | 39.7732
25068 | 34.975556 | 2.8858 | 100.6604 | 12 | 9.0371 | 9.034789 | 81.67 | 1.149417 | 0.1937 | 0.1810486 | -0.00126517 | 0.0083 | 39.7712
25069 | 34.976944 | 2.8858 | 100.6644 | 13 | 9.0428 | 9.035039 | 81.77 | 1.15171 | 0.1946 | 0.1810477 | -0.001263464 | 0.0082 | 39.7698
25070 | 34.978333 | 2.8849 | 100.6684 | 11 | 9.0371 | 9.035272 | 81.67 | 1.149731 | 0.1947 | 0.1810465 | -0.001261766 | 0.0081 | 39.7709
25071 | 34.979722 | 2.8849 | 100.6725 | 12 | 9.0279 | 9.035523 | 81.5 | 1.146435 | 0.1936 | 0.1810441 | -0.001262381 | 0.008 | 39.7728
25072 | 34.981111 | 2.884 | 100.6765 | 11 | 9.0335 | 9.035764 | 81.6 | 1.146203 | 0.1932 | 0.1810422 | -0.001264637 | 0.0079 | 39.7729
25073 | 34.9825 | 2.884 | 100.6805 | 13 | 9.0383 | 9.036026 | 81.69 | 1.148635 | 0.1932 | 0.1810407 | -0.001267285 | 0.0077 | 39.7715
25074 | 34.983889 | 2.883 | 100.6845 | 12 | 9.0403 | 9.036314 | 81.73 | 1.148495 | 0.1932 | 0.1810392 | -0.001269747 | 0.0076 | 39.7715
25075 | 34.985278 | 2.883 | 100.6885 | 11 | 9.0339 | 9.036534 | 81.61 | 1.146841 | 0.1929 | 0.1810375 | -0.001271734 | 0.0075 | 39.7725
25076 | 34.986667 | 2.8821 | 100.6925 | 11 | 9.0375 | 9.036779 | 81.68 | 1.148041 | 0.1929 | 0.1810358 | -0.001273727 | 0.0074 | 39.7718
25077 | 34.988056 | 2.8821 | 100.6965 | 12 | 9.0307 | 9.037022 | 81.55 | 1.147074 | 0.1924 | 0.1810334 | -0.001276397 | 0.0073 | 39.7723
25078 | 34.989444 | 2.8811 | 100.7005 | 12 | 9.0347 | 9.037205 | 81.63 | 1.148093 | 0.1922 | 0.1810315 | -0.001281187 | 0.0071 | 39.7717
25079 | 34.990833 | 2.8811 | 100.7045 | 12 | 9.0339 | 9.037554 | 81.61 | 1.147658 | 0.1918 | 0.1810295 | -0.00129013 | 0.007 | 39.7719
25080 | 34.992222 | 2.8799 | 100.7085 | 9 | 9.0399 | 9.037778 | 81.72 | 1.150879 | 0.1919 | 0.1810283 | -0.00129549 | 0.0069 | 39.77
25081 | 34.993611 | 2.8799 | 100.7125 | 12 | 9.0271 | 9.038037 | 81.49 | 1.144668 | 0.1914 | 0.1810272 | -0.001302489 | 0.0067 | 39.7737
25082 | 34.995 | 2.8787 | 100.7165 | 12 | 9.0371 | 9.038277 | 81.67 | 1.146876 | 0.1914 | 0.181026 | -0.001310455 | 0.0066 | 39.7723
25083 | 34.996389 | 2.8787 | 100.7205 | 12 | 9.0371 | 9.038558 | 81.67 | 1.1489 | 0.1911 | 0.1810252 | -0.001318908 | 0.0064 | 39.7711
25084 | 34.997778 | 2.8773 | 100.7245 | 11 | 9.0287 | 9.038809 | 81.52 | 1.14625 | 0.19 | 0.1810243 | -0.00133025 | 0.0063 | 39.7726
25085 | 34.999167 | 2.8773 | 100.7285 | 11 | 9.0315 | 9.039071 | 81.57 | 1.146539 | 0.1894 | 0.1810235 | -0.001344192 | 0.0061 | 39.7725
25086 | 35.000556 | 2.8759 | 100.7325 | 11 | 9.0227 | 9.039281 | 81.41 | 1.143906 | 0.1879 | 0.1810227 | -0.001361311 | 0.006 | 39.774
25087 | 35.001944 | 2.8759 | 100.7365 | 9 | 9.0391 | 9.039507 | 81.71 | 1.150183 | 0.1878 | 0.1810213 | -0.001378723 | 0.0058 | 39.7702
25088 | 35.003333 | 2.8743 | 100.7405 | 11 | 9.0407 | 9.039726 | 81.74 | 1.148511 | 0.1879 | 0.1810202 | -0.001396334 | 0.0056 | 39.7712
25089 | 35.004722 | 2.8743 | 100.7445 | 10 | 9.0331 | 9.039975 | 81.6 | 1.147842 | 0.1871 | 0.181019 | -0.001415777 | 0.0054 | 39.7716
25090 | 35.006111 | 2.8726 | 100.7484 | 11 | 9.0504 | 9.040216 | 81.91 | 1.154345 | 0.1882 | 0.1810179 | -0.001433208 | 0.0053 | 39.7677
25091 | 35.0075 | 2.8726 | 100.7524 | 10 | 9.0375 | 9.040466 | 81.68 | 1.150215 | 0.1879 | 0.1810171 | -0.001451704 | 0.0051 | 39.7702
25092 | 35.008889 | 2.8709 | 100.7564 | 11 | 9.0436 | 9.04073 | 81.79 | 1.152644 | 0.188 | 0.1810162 | -0.001471169 | 0.0049 | 39.7687
25093 | 35.010278 | 2.8709 | 100.7604 | 10 | 9.0448 | 9.040951 | 81.81 | 1.151297 | 0.1883 | 0.1810148 | -0.001489586 | 0.0047 | 39.7695
25094 | 35.011667 | 2.869 | 100.7644 | 9 | 9.0391 | 9.041208 | 81.71 | 1.149247 | 0.1878 | 0.1810134 | -0.001508973 | 0.0045 | 39.7707
25095 | 35.013056 | 2.869 | 100.7684 | 10 | 9.0415 | 9.041456 | 81.75 | 1.15049 | 0.1882 | 0.1810121 | -0.001527601 | 0.0043 | 39.7699
25096 | 35.014722 | 2.8672 | 100.7724 | 10 | 9.0411 | 9.041686 | 81.74 | 1.151397 | 0.1884 | 0.181011 | -0.001546045 | 0.0041 | 39.7696
25097 | 35.016111 | 2.8672 | 100.7764 | 11 | 9.0399 | 9.041932 | 81.72 | 1.150696 | 0.1879 | 0.1810102 | -0.001566037 | 0.0039 | 39.77
25098 | 35.0175 | 2.8652 | 100.7804 | 10 | 9.046 | 9.042169 | 81.83 | 1.152931 | 0.1881 | 0.1810093 | -0.001586134 | 0.0036 | 39.7687
25099 | 35.018889 | 2.8652 | 100.7843 | 9 | 9.0432 | 9.042404 | 81.78 | 1.15106 | 0.1881 | 0.1810089 | -0.00160557 | 0.0034 | 39.7698
25100 | 35.020278 | 2.8632 | 100.7883 | 10 | 9.044 | 9.042662 | 81.79 | 1.151735 | 0.188 | 0.181009 | -0.001625111 | 0.0032 | 39.7694
25101 | 35.021667 | 2.8632 | 100.7923 | 11 | 9.0468 | 9.042887 | 81.84 | 1.152505 | 0.1882 | 0.181009 | -0.001644567 | 0.003 | 39.7689
25102 | 35.023056 | 2.8612 | 100.7963 | 10 | 9.0448 | 9.043149 | 81.81 | 1.151925 | 0.1881 | 0.1810093 | -0.001664801 | 0.0028 | 39.7692
25103 | 35.024444 | 2.8612 | 100.8002 | 12 | 9.0383 | 9.043416 | 81.69 | 1.14846 | 0.1874 | 0.1810096 | -0.001674001 | 0.0025 | 39.7713
25104 | 35.025833 | 2.8592 | 100.8042 | 11 | 9.0456 | 9.043682 | 81.82 | 1.152484 | 0.1874 | 0.1810098 | -0.001695546 | 0.0023 | 39.7689
25105 | 35.027222 | 2.8592 | 100.8082 | 12 | 9.0432 | 9.043932 | 81.78 | 1.151632 | 0.1868 | 0.1810091 | -0.001719116 | 0.002 | 39.7694
25106 | 35.028611 | 2.8569 | 100.8122 | 11 | 9.0444 | 9.044124 | 81.8 | 1.15156 | 0.1869 | 0.1810082 | -0.001742697 | 0.0018 | 39.7694
25107 | 35.03 | 2.8569 | 100.8161 | 12 | 9.0403 | 9.044373 | 81.73 | 1.148919 | 0.1865 | 0.1810058 | -0.00176696 | 0.0016 | 39.771
25108 | 35.031389 | 2.8546 | 100.8201 | 11 | 9.0399 | 9.044628 | 81.72 | 1.150214 | 0.1856 | 0.1810031 | -0.001792672 | 0.0013 | 39.7702
25109 | 35.032778 | 2.8546 | 100.8241 | 12 | 9.0476 | 9.044873 | 81.86 | 1.152662 | 0.1861 | 0.1810005 | -0.001817433 | 0.0011 | 39.7687
25110 | 35.034167 | 2.8523 | 100.828 | 12 | 9.0367 | 9.045077 | 81.66 | 1.149656 | 0.1853 | 0.1809984 | -0.001844411 | 0.0008 | 39.7705
25111 | 35.035556 | 2.8523 | 100.832 | 11 | 9.0524 | 9.045342 | 81.95 | 1.155051 | 0.1859 | 0.1809963 | -0.00187063 | 0.0005 | 39.7673
25112 | 35.036944 | 2.8499 | 100.8359 | 12 | 9.0407 | 9.045601 | 81.74 | 1.149697 | 0.1858 | 0.1809944 | -0.00189734 | 0.0003 | 39.7705
25113 | 35.038333 | 2.8499 | 100.8399 | 10 | 9.0532 | 9.045838 | 81.96 | 1.154662 | 0.1862 | 0.1809928 | -0.001924828 | 0 | 39.7675
25114 | 35.039722 | 2.8475 | 100.8438 | 9 | 9.0484 | 9.046112 | 81.87 | 1.153099 | 0.186 | 0.1809911 | -0.001952907 | -0.0002 | 39.7684
25115 | 35.041111 | 2.8475 | 100.8478 | 10 | 9.0516 | 9.046371 | 81.93 | 1.15462 | 0.1863 | 0.180989 | -0.001980998 | -0.0005 | 39.7675
25116 | 35.0425 | 2.845 | 100.8518 | 11 | 9.0419 | 9.046602 | 81.76 | 1.151048 | 0.186 | 0.1809865 | -0.002009681 | -0.0008 | 39.7696
25117 | 35.043889 | 2.845 | 100.8557 | 11 | 9.0415 | 9.046801 | 81.75 | 1.150605 | 0.1859 | 0.1809834 | -0.002039049 | -0.0011 | 39.7699
25118 | 35.045278 | 2.8424 | 100.8597 | 12 | 9.0375 | 9.04704 | 81.68 | 1.150563 | 0.1848 | 0.18098 | -0.002070255 | -0.0013 | 39.7699
25119 | 35.046667 | 2.8424 | 100.8636 | 11 | 9.0496 | 9.047301 | 81.89 | 1.154142 | 0.1849 | 0.1809767 | -0.002101186 | -0.0016 | 39.7678
25120 | 35.048056 | 2.8398 | 100.8675 | 11 | 9.0504 | 9.047556 | 81.91 | 1.152929 | 0.1852 | 0.1809738 | -0.002131554 | -0.0019 | 39.7685
25121 | 35.049444 | 2.8398 | 100.8715 | 11 | 9.0496 | 9.0478 | 81.89 | 1.154169 | 0.1852 | 0.1809712 | -0.002161936 | -0.0022 | 39.7677
25122 | 35.050833 | 2.8372 | 100.8754 | 10 | 9.054 | 9.048043 | 81.97 | 1.155212 | 0.1856 | 0.1809686 | -0.002191947 | -0.0024 | 39.7671
25123 | 35.052222 | 2.8372 | 100.8794 | 9 | 9.052 | 9.048289 | 81.94 | 1.155448 | 0.1859 | 0.1809662 | -0.002220917 | -0.0027 | 39.767
25124 | 35.053611 | 2.8346 | 100.8833 | 10 | 9.0415 | 9.048562 | 81.75 | 1.151646 | 0.1852 | 0.1809643 | -0.002252108 | -0.003 | 39.7693
25125 | 35.055 | 2.8346 | 100.8873 | 10 | 9.0536 | 9.048798 | 81.97 | 1.155162 | 0.1854 | 0.1809625 | -0.002283698 | -0.0033 | 39.7671
25126 | 35.056389 | 2.832 | 100.8912 | 12 | 9.0492 | 9.049051 | 81.89 | 1.153114 | 0.1856 | 0.1809603 | -0.00231492 | -0.0036 | 39.7684
25127 | 35.057778 | 2.832 | 100.8951 | 10 | 9.048 | 9.049299 | 81.87 | 1.153705 | 0.1854 | 0.1809584 | -0.002320673 | -0.0038 | 39.768
25128 | 35.059167 | 2.8295 | 100.8991 | 9 | 9.0428 | 9.049527 | 81.77 | 1.152103 | 0.1846 | 0.1809565 | -0.002353763 | -0.0041 | 39.769
25129 | 35.060556 | 2.8295 | 100.903 | 10 | 9.0544 | 9.049768 | 81.98 | 1.155873 | 0.1848 | 0.1809546 | -0.002386963 | -0.0044 | 39.7667
25130 | 35.061944 | 2.8268 | 100.9069 | 10 | 9.0572 | 9.049991 | 82.03 | 1.157066 | 0.1853 | 0.1809527 | -0.002419412 | -0.0047 | 39.766
25131 | 35.063333 | 2.8268 | 100.9108 | 10 | 9.0436 | 9.050202 | 81.79 | 1.150895 | 0.1851 | 0.1809507 | -0.002451878 | -0.005 | 39.7697
25132 | 35.064722 | 2.8241 | 100.9148 | 10 | 9.0472 | 9.050468 | 81.85 | 1.153374 | 0.1846 | 0.1809491 | -0.002485126 | -0.0053 | 39.7682
25133 | 35.066111 | 2.8241 | 100.9187 | 10 | 9.0476 | 9.050706 | 81.86 | 1.153008 | 0.184 | 0.1809473 | -0.002519539 | -0.0056 | 39.7685
25134 | 35.0675 | 2.8214 | 100.9226 | 12 | 9.0608 | 9.050939 | 82.1 | 1.158503 | 0.1844 | 0.180946 | -0.002553199 | -0.0059 | 39.7652
25135 | 35.068889 | 2.8214 | 100.9265 | 10 | 9.0496 | 9.051207 | 81.89 | 1.155687 | 0.1844 | 0.1809448 | -0.002586778 | -0.0062 | 39.7669
25136 | 35.070278 | 2.8186 | 100.9305 | 10 | 9.0548 | 9.051469 | 81.99 | 1.155275 | 0.1844 | 0.1809431 | -0.002620466 | -0.0065 | 39.7671
25137 | 35.071667 | 2.8186 | 100.9344 | 10 | 9.0488 | 9.051711 | 81.88 | 1.15419 | 0.1838 | 0.1809406 | -0.002655416 | -0.0067 | 39.7678
25138 | 35.073056 | 2.8159 | 100.9383 | 11 | 9.0528 | 9.051966 | 81.95 | 1.154359 | 0.1839 | 0.1809377 | -0.002690284 | -0.007 | 39.7677
25139 | 35.074444 | 2.8159 | 100.9422 | 10 | 9.0536 | 9.052237 | 81.97 | 1.15529 | 0.1841 | 0.1809353 | -0.002724878 | -0.0073 | 39.7672
25140 | 35.075833 | 2.8132 | 100.9461 | 10 | 9.0512 | 9.052481 | 81.92 | 1.154718 | 0.1837 | 0.1809329 | -0.00275987 | -0.0076 | 39.7675
25141 | 35.077222 | 2.8132 | 100.95 | 10 | 9.052 | 9.052757 | 81.94 | 1.153787 | 0.1834 | 0.1809307 | -0.002795834 | -0.0079 | 39.7681
25142 | 35.078611 | 2.8104 | 100.9539 | 11 | 9.0512 | 9.05299 | 81.92 | 1.155262 | 0.183 | 0.1809281 | -0.002832002 | -0.0082 | 39.7672
25143 | 35.08 | 2.8104 | 100.9578 | 11 | 9.058 | 9.053256 | 82.05 | 1.157896 | 0.1832 | 0.1809253 | -0.002868088 | -0.0085 | 39.7657
25144 | 35.081389 | 2.8077 | 100.9617 | 11 | 9.0512 | 9.05353 | 81.92 | 1.154678 | 0.1828 | 0.180922 | -0.002905049 | -0.0088 | 39.7676
25145 | 35.083056 | 2.8077 | 100.9656 | 11 | 9.0464 | 9.053779 | 81.84 | 1.152254 | 0.1821 | 0.1809186 | -0.002943172 | -0.0091 | 39.7694
25146 | 35.084444 | 2.8049 | 100.9695 | 10 | 9.0508 | 9.05403 | 81.92 | 1.153062 | 0.1818 | 0.1809155 | -0.002981786 | -0.0093 | 39.7689
25147 | 35.085833 | 2.8049 | 100.9734 | 12 | 9.0496 | 9.054311 | 81.89 | 1.153019 | 0.1812 | 0.1809126 | -0.003021369 | -0.0096 | 39.7689
25148 | 35.087222 | 2.8021 | 100.9773 | 11 | 9.0488 | 9.054553 | 81.88 | 1.153635 | 0.181 | 0.1809098 | -0.003062016 | -0.0099 | 39.7686
25149 | 35.088611 | 2.8021 | 100.9812 | 11 | 9.0516 | 9.054767 | 81.93 | 1.155581 | 0.1803 | 0.1809069 | -0.003104015 | -0.0102 | 39.7674
25150 | 35.09 | 2.7992 | 100.9851 | 11 | 9.0544 | 9.054997 | 81.98 | 1.155035 | 0.18 | 0.1809037 | -0.003146791 | -0.0105 | 39.7678
25151 | 35.091389 | 2.7992 | 100.989 | 10 | 9.0528 | 9.055222 | 81.95 | 1.154867 | 0.1793 | 0.1809006 | -0.003161966 | -0.0108 | 39.7679
25152 | 35.092778 | 2.7965 | 100.9928 | 11 | 9.0528 | 9.05552 | 81.95 | 1.155902 | 0.1793 | 0.1808979 | -0.003206005 | -0.0111 | 39.7673
25153 | 35.094167 | 2.7965 | 100.9967 | 9 | 9.0664 | 9.05575 | 82.2 | 1.160958 | 0.1802 | 0.1808952 | -0.003248617 | -0.0114 | 39.7643
25154 | 35.095556 | 2.7936 | 101.0006 | 11 | 9.0584 | 9.056014 | 82.05 | 1.157228 | 0.1803 | 0.1808925 | -0.003290855 | -0.0117 | 39.7666
25155 | 35.096944 | 2.7936 | 101.0045 | 11 | 9.0448 | 9.056226 | 81.81 | 1.152074 | 0.1795 | 0.1808902 | -0.00333406 | -0.012 | 39.7697
25156 | 35.098333 | 2.7907 | 101.0084 | 11 | 9.048 | 9.056504 | 81.87 | 1.154397 | 0.1788 | 0.180888 | -0.003377654 | -0.0123 | 39.7683
25157 | 35.099722 | 2.7907 | 101.0123 | 11 | 9.0536 | 9.056745 | 81.97 | 1.156285 | 0.1784 | 0.1808861 | -0.003422212 | -0.0126 | 39.7672
25158 | 35.101111 | 2.7877 | 101.0161 | 10 | 9.0596 | 9.057002 | 82.08 | 1.159127 | 0.1787 | 0.180884 | -0.003466201 | -0.0129 | 39.7655
25159 | 35.1025 | 2.7877 | 101.02 | 10 | 9.0576 | 9.057232 | 82.04 | 1.157923 | 0.1791 | 0.1808825 | -0.003509716 | -0.0132 | 39.7663
25160 | 35.103889 | 2.7847 | 101.0239 | 11 | 9.056 | 9.057503 | 82.01 | 1.156256 | 0.1788 | 0.180881 | -0.003554004 | -0.0135 | 39.7673
25161 | 35.105278 | 2.7847 | 101.0277 | 12 | 9.0544 | 9.057743 | 81.98 | 1.156776 | 0.1785 | 0.1808793 | -0.003598873 | -0.0139 | 39.767
25162 | 35.106667 | 2.7816 | 101.0316 | 10 | 9.05 | 9.057971 | 81.9 | 1.154067 | 0.1778 | 0.1808758 | -0.003645185 | -0.0142 | 39.7686
25163 | 35.108056 | 2.7816 | 101.0355 | 11 | 9.056 | 9.058235 | 82.01 | 1.158028 | 0.1775 | 0.1808724 | -0.003692747 | -0.0145 | 39.7663
25164 | 35.109444 | 2.7785 | 101.0393 | 12 | 9.058 | 9.058478 | 82.05 | 1.157833 | 0.1776 | 0.1808696 | -0.003740219 | -0.0148 | 39.7665
25165 | 35.110833 | 2.7785 | 101.0432 | 10 | 9.064 | 9.058735 | 82.16 | 1.15998 | 0.1778 | 0.180867 | -0.003787122 | -0.0151 | 39.7652
25166 | 35.112222 | 2.7754 | 101.047 | 10 | 9.0628 | 9.059012 | 82.13 | 1.159427 | 0.1778 | 0.1808644 | -0.00383336 | -0.0154 | 39.7656
25167 | 35.113611 | 2.7754 | 101.0509 | 10 | 9.0596 | 9.059233 | 82.08 | 1.158166 | 0.1778 | 0.1808615 | -0.003879603 | -0.0158 | 39.7663
25168 | 35.115 | 2.7723 | 101.0547 | 10 | 9.0604 | 9.059428 | 82.09 | 1.15756 | 0.1778 | 0.1808583 | -0.00392633 | -0.0161 | 39.7668
25169 | 35.116389 | 2.7723 | 101.0586 | 10 | 9.0564 | 9.05969 | 82.02 | 1.157338 | 0.1771 | 0.1808547 | -0.003974404 | -0.0164 | 39.7669
25170 | 35.117778 | 2.7692 | 101.0624 | 10 | 9.0544 | 9.059933 | 81.98 | 1.156411 | 0.1768 | 0.1808504 | -0.004023344 | -0.0167 | 39.7675
25171 | 35.119167 | 2.7692 | 101.0663 | 10 | 9.0536 | 9.0602 | 81.97 | 1.155128 | 0.1761 | 0.1808465 | -0.004074109 | -0.017 | 39.7683
25172 | 35.120556 | 2.7661 | 101.0701 | 9 | 9.1039 | 9.060445 | 82.88 | 1.174514 | 0.1791 | 0.1808426 | -0.004119708 | -0.0173 | 39.7567
25173 | 35.121944 | 2.7661 | 101.074 | 9 | 9.0676 | 9.060717 | 82.22 | 1.161487 | 0.1793 | 0.1808387 | -0.004164837 | -0.0177 | 39.7646
25174 | 35.123333 | 2.763 | 101.0778 | 9 | 9.07 | 9.060988 | 82.26 | 1.160522 | 0.1797 | 0.1808351 | -0.004209018 | -0.018 | 39.7652
25175 | 35.124722 | 2.763 | 101.0817 | 10 | 9.058 | 9.061221 | 82.05 | 1.158559 | 0.1797 | 0.1808311 | -0.00422058 | -0.0183 | 39.7664
25176 | 35.126111 | 2.7602 | 101.0855 | 10 | 9.0556 | 9.06146 | 82 | 1.157758 | 0.1794 | 0.1808269 | -0.004265257 | -0.0186 | 39.7669
25177 | 35.1275 | 2.7602 | 101.0893 | 10 | 9.058 | 9.061712 | 82.05 | 1.158173 | 0.1788 | 0.1808228 | -0.004311091 | -0.0189 | 39.7667
25178 | 35.128889 | 2.7572 | 101.0931 | 10 | 9.0512 | 9.061962 | 81.92 | 1.155958 | 0.178 | 0.1808184 | -0.004358847 | -0.0192 | 39.7681
25179 | 35.130278 | 2.7572 | 101.097 | 10 | 9.046 | 9.062157 | 81.83 | 1.153101 | 0.1763 | 0.1808137 | -0.004409769 | -0.0195 | 39.7698
25180 | 35.131667 | 2.7542 | 101.1008 | 10 | 9.0664 | 9.062422 | 82.2 | 1.160013 | 0.177 | 0.1808091 | -0.004459548 | -0.0198 | 39.7657
25181 | 35.133056 | 2.7542 | 101.1046 | 11 | 9.0724 | 9.062673 | 82.31 | 1.162597 | 0.178 | 0.1808044 | -0.00450742 | -0.0201 | 39.7642
25182 | 35.134444 | 2.7512 | 101.1084 | 11 | 9.0636 | 9.062899 | 82.15 | 1.160068 | 0.1775 | 0.1807998 | -0.004555874 | -0.0204 | 39.7658
25183 | 35.135833 | 2.7512 | 101.1123 | 10 | 9.0732 | 9.063149 | 82.32 | 1.162844 | 0.1782 | 0.1807951 | -0.004602804 | -0.0207 | 39.7642
25184 | 35.137222 | 2.7482 | 101.1161 | 10 | 9.0612 | 9.063363 | 82.11 | 1.159299 | 0.178 | 0.1807901 | -0.004650603 | -0.021 | 39.7663
25185 | 35.138611 | 2.7482 | 101.1199 | 9 | 9.0644 | 9.063606 | 82.16 | 1.160131 | 0.1782 | 0.1807849 | -0.004698315 | -0.0213 | 39.7659
25186 | 35.14 | 2.7453 | 101.1237 | 11 | 9.0616 | 9.063845 | 82.11 | 1.160302 | 0.1781 | 0.18078 | -0.004745461 | -0.0216 | 39.7658
25187 | 35.141667 | 2.7453 | 101.1275 | 10 | 9.0616 | 9.064095 | 82.11 | 1.159867 | 0.178 | 0.1807746 | -0.004792613 | -0.0219 | 39.7664
25188 | 35.143056 | 2.7425 | 101.1313 | 10 | 9.0612 | 9.064338 | 82.11 | 1.159397 | 0.1776 | 0.1807692 | -0.004840443 | -0.0222 | 39.7668
25189 | 35.144444 | 2.7425 | 101.1351 | 10 | 9.0636 | 9.064559 | 82.15 | 1.160566 | 0.1772 | 0.1807636 | -0.004889044 | -0.0224 | 39.7661
25190 | 35.145833 | 2.7397 | 101.139 | 10 | 9.0588 | 9.0648 | 82.06 | 1.157717 | 0.1765 | 0.1807581 | -0.004939661 | -0.0227 | 39.7679
25191 | 35.147222 | 2.7397 | 101.1428 | 10 | 9.064 | 9.065013 | 82.16 | 1.160641 | 0.1768 | 0.1807528 | -0.004990092 | -0.023 | 39.7662
25192 | 35.148611 | 2.7369 | 101.1466 | 10 | 9.0652 | 9.065236 | 82.18 | 1.160155 | 0.1765 | 0.180748 | -0.005041104 | -0.0232 | 39.7665
25193 | 35.15 | 2.7369 | 101.1504 | 11 | 9.0628 | 9.065402 | 82.13 | 1.159133 | 0.1759 | 0.1807436 | -0.005093271 | -0.0235 | 39.7672
25194 | 35.151389 | 2.7342 | 101.1542 | 10 | 9.0692 | 9.06562 | 82.25 | 1.163144 | 0.176 | 0.1807393 | -0.005145251 | -0.0238 | 39.7648
25195 | 35.152778 | 2.7342 | 101.158 | 10 | 9.0704 | 9.0659 | 82.27 | 1.162887 | 0.1759 | 0.1807349 | -0.005197908 | -0.024 | 39.765
25196 | 35.154167 | 2.7315 | 101.1617 | 9 | 9.0616 | 9.066152 | 82.11 | 1.160084 | 0.1753 | 0.1807307 | -0.005250952 | -0.0243 | 39.7668
25197 | 35.155556 | 2.7315 | 101.1655 | 9 | 9.06 | 9.066413 | 82.08 | 1.157518 | 0.1747 | 0.1807263 | -0.005305436 | -0.0245 | 39.7684
25198 | 35.156944 | 2.7288 | 101.1693 | 10 | 9.0684 | 9.066654 | 82.24 | 1.161147 | 0.1747 | 0.1807224 | -0.005359924 | -0.0248 | 39.7663
25199 | 35.158333 | 2.7288 | 101.1731 | 9 | 9.068 | 9.066879 | 82.23 | 1.169058 | 0.1749 | 0.1807186 | -0.005377747 | -0.025 | 39.7616
25200 | 35.159722 | 2.7265 | 101.1769 | 10 | 9.066 | 9.067125 | 82.19 | 1.15965 | 0.1746 | 0.180714 | -0.005432325 | -0.0253 | 39.7673
25201 | 35.161111 | 2.7265 | 101.1807 | 10 | 9.0684 | 9.067384 | 82.24 | 1.162102 | 0.1741 | 0.1807095 | -0.005487671 | -0.0255 | 39.7658
25202 | 35.1625 | 2.7239 | 101.1845 | 10 | 9.0676 | 9.067602 | 82.22 | 1.160627 | 0.1741 | 0.1807051 | -0.005542829 | -0.0257 | 39.7668
25203 | 35.163889 | 2.7239 | 101.1883 | 9 | 9.0648 | 9.067855 | 82.17 | 1.161412 | 0.1738 | 0.1807012 | -0.005599327 | -0.026 | 39.7664
25204 | 35.165278 | 2.7214 | 101.192 | 11 | 9.0668 | 9.06809 | 82.21 | 1.161369 | 0.1734 | 0.1806977 | -0.005656689 | -0.0262 | 39.7665
25205 | 35.166667 | 2.7214 | 101.1958 | 11 | 9.068 | 9.068304 | 82.23 | 1.161312 | 0.173 | 0.1806937 | -0.005715393 | -0.0264 | 39.7666
25206 | 35.168056 | 2.7189 | 101.1996 | 10 | 9.0684 | 9.068541 | 82.24 | 1.161944 | 0.1727 | 0.1806894 | -0.005774768 | -0.0267 | 39.7662
25207 | 35.169444 | 2.7189 | 101.2034 | 10 | 9.0684 | 9.068819 | 82.24 | 1.161258 | 0.1729 | 0.1806852 | -0.005832903 | -0.0269 | 39.7667
25208 | 35.170833 | 2.7163 | 101.2071 | 10 | 9.0668 | 9.069074 | 82.21 | 1.160361 | 0.1725 | 0.1806805 | -0.005891709 | -0.0271 | 39.7673
25209 | 35.172222 | 2.7163 | 101.2109 | 9 | 9.0748 | 9.069305 | 82.35 | 1.164389 | 0.1729 | 0.1806758 | -0.005949847 | -0.0274 | 39.765
25210 | 35.173611 | 2.7138 | 101.2147 | 10 | 9.0692 | 9.06952 | 82.25 | 1.162417 | 0.1731 | 0.180671 | -0.006007126 | -0.0276 | 39.7662
25211 | 35.175 | 2.7138 | 101.2185 | 11 | 9.0668 | 9.069765 | 82.21 | 1.160649 | 0.1727 | 0.1806679 | -0.006065267 | -0.0278 | 39.7673
25212 | 35.176389 | 2.7112 | 101.2222 | 10 | 9.0784 | 9.069987 | 82.42 | 1.16553 | 0.1734 | 0.1806649 | -0.00612274 | -0.028 | 39.7645
25213 | 35.177778 | 2.7112 | 101.226 | 10 | 9.0628 | 9.070247 | 82.13 | 1.160454 | 0.1725 | 0.180662 | -0.006181936 | -0.0283 | 39.7676
25214 | 35.179167 | 2.7087 | 101.2298 | 9 | 9.0756 | 9.070483 | 82.37 | 1.165596 | 0.173 | 0.180659 | -0.006239413 | -0.0285 | 39.7646
25215 | 35.180556 | 2.7087 | 101.2335 | 9 | 9.0708 | 9.070712 | 82.28 | 1.162233 | 0.1734 | 0.1806558 | -0.006296414 | -0.0287 | 39.7667
25216 | 35.181944 | 2.7062 | 101.2373 | 10 | 9.074 | 9.070923 | 82.34 | 1.164168 | 0.1736 | 0.1806522 | -0.006353513 | -0.029 | 39.7655
25217 | 35.183333 | 2.7062 | 101.241 | 10 | 9.0704 | 9.07116 | 82.27 | 1.162424 | 0.1732 | 0.1806482 | -0.006411093 | -0.0292 | 39.7667
25218 | 35.184722 | 2.7037 | 101.2448 | 10 | 9.0664 | 9.071412 | 82.2 | 1.161136 | 0.1728 | 0.180644 | -0.006469822 | -0.0294 | 39.7675
25219 | 35.186111 | 2.7037 | 101.2485 | 10 | 9.0788 | 9.07164 | 82.42 | 1.165846 | 0.173 | 0.1806397 | -0.006527023 | -0.0296 | 39.7648
25220 | 35.1875 | 2.7012 | 101.2523 | 11 | 9.0716 | 9.071873 | 82.29 | 1.161828 | 0.1726 | 0.180635 | -0.006584702 | -0.0299 | 39.7672
25221 | 35.188889 | 2.7012 | 101.2561 | 11 | 9.0796 | 9.07211 | 82.44 | 1.165808 | 0.1731 | 0.1806306 | -0.006641522 | -0.0301 | 39.7649
25222 | 35.190278 | 2.6987 | 101.2598 | 9 | 9.0764 | 9.072349 | 82.38 | 1.16503 | 0.1731 | 0.1806261 | -0.006697959 | -0.0303 | 39.7655
25223 | 35.191667 | 2.6987 | 101.2636 | 11 | 9.0672 | 9.072571 | 82.21 | 1.161321 | 0.1728 | 0.1806216 | -0.006718273 | -0.0305 | 39.7677
25224 | 35.193056 | 2.6966 | 101.2673 | 10 | 9.0624 | 9.072812 | 82.13 | 1.1601 | 0.172 | 0.1806171 | -0.006776703 | -0.0307 | 39.7686
25225 | 35.194444 | 2.6966 | 101.271 | 11 | 9.074 | 9.073055 | 82.34 | 1.164455 | 0.172 | 0.1806127 | -0.006834559 | -0.0309 | 39.766
25226 | 35.195833 | 2.6944 | 101.2748 | 11 | 9.082 | 9.073292 | 82.48 | 1.167265 | 0.1727 | 0.1806081 | -0.006890789 | -0.0311 | 39.7644
25227 | 35.197222 | 2.6944 | 101.2785 | 10 | 9.0696 | 9.073548 | 82.26 | 1.161884 | 0.1723 | 0.1806035 | -0.006948067 | -0.0313 | 39.7677
25228 | 35.198611 | 2.6921 | 101.2823 | 13 | 9.0704 | 9.073811 | 82.27 | 1.162418 | 0.172 | 0.1805989 | -0.007005917 | -0.0315 | 39.7675
25229 | 35.2 | 2.6921 | 101.286 | 10 | 9.0724 | 9.074048 | 82.31 | 1.163319 | 0.1719 | 0.1805942 | -0.007063287 | -0.0317 | 39.767
25230 | 35.201667 | 2.6899 | 101.2897 | 11 | 9.0772 | 9.074322 | 82.4 | 1.164185 | 0.172 | 0.1805895 | -0.00712094 | -0.0319 | 39.7669
25231 | 35.203056 | 2.6899 | 101.2935 | 10 | 9.0708 | 9.074566 | 82.28 | 1.162877 | 0.1713 | 0.1805847 | -0.00717945 | -0.0321 | 39.7677
25232 | 35.204444 | 2.6876 | 101.2972 | 12 | 9.072 | 9.074798 | 82.3 | 1.163191 | 0.1707 | 0.1805795 | -0.007239292 | -0.0323 | 39.7676
25233 | 35.205833 | 2.6876 | 101.3009 | 10 | 9.0772 | 9.075053 | 82.4 | 1.165281 | 0.1722 | 0.1805746 | -0.007295501 | -0.0325 | 39.7664
25234 | 35.207222 | 2.6854 | 101.3047 | 10 | 9.0812 | 9.075329 | 82.47 | 1.166772 | 0.1723 | 0.1805698 | -0.007351993 | -0.0327 | 39.7656
25235 | 35.208611 | 2.6854 | 101.3084 | 10 | 9.0816 | 9.075596 | 82.47 | 1.167373 | 0.1727 | 0.1805651 | -0.007407145 | -0.0328 | 39.7653
25236 | 35.21 | 2.6833 | 101.3121 | 10 | 9.0788 | 9.075823 | 82.42 | 1.165448 | 0.1731 | 0.1805599 | -0.007460957 | -0.033 | 39.7666
25237 | 35.211389 | 2.6833 | 101.3159 | 11 | 9.0812 | 9.076082 | 82.47 | 1.165912 | 0.1734 | 0.180555 | -0.007514001 | -0.0332 | 39.7664
25238 | 35.212778 | 2.6812 | 101.3196 | 10 | 9.0768 | 9.076339 | 82.39 | 1.16492 | 0.1733 | 0.18055 | -0.007567328 | -0.0334 | 39.767
25239 | 35.214167 | 2.6812 | 101.3233 | 10 | 9.0744 | 9.076575 | 82.34 | 1.16336 | 0.1731 | 0.1805449 | -0.007620843 | -0.0336 | 39.7681
25240 | 35.215556 | 2.6792 | 101.327 | 10 | 9.0748 | 9.076845 | 82.35 | 1.164795 | 0.1729 | 0.1805404 | -0.007674258 | -0.0337 | 39.7673
25241 | 35.216944 | 2.6792 | 101.3308 | 10 | 9.0748 | 9.077069 | 82.35 | 1.163482 | 0.1727 | 0.1805361 | -0.007727286 | -0.0339 | 39.7681
25242 | 35.218333 | 2.6772 | 101.3345 | 10 | 9.0764 | 9.077316 | 82.38 | 1.164982 | 0.1725 | 0.1805317 | -0.007779925 | -0.0341 | 39.7673
25243 | 35.219722 | 2.6772 | 101.3382 | 10 | 9.0792 | 9.077552 | 82.43 | 1.165713 | 0.1728 | 0.1805266 | -0.007831889 | -0.0342 | 39.767
25244 | 35.221111 | 2.6753 | 101.3419 | 11 | 9.0756 | 9.077793 | 82.37 | 1.165547 | 0.1727 | 0.1805221 | -0.007885278 | -0.0344 | 39.7672
25245 | 35.2225 | 2.6753 | 101.3456 | 11 | 9.08 | 9.078036 | 82.45 | 1.165889 | 0.1726 | 0.1805174 | -0.007938374 | -0.0346 | 39.7671
25246 | 35.223889 | 2.6733 | 101.3493 | 12 | 9.0476 | 9.078274 | 81.86 | 1.155185 | 0.1697 | 0.1805128 | -0.007996908 | -0.0347 | 39.7736
25247 | 35.225278 | 2.6733 | 101.3531 | 12 | 9.0724 | 9.078489 | 82.31 | 1.16382 | 0.1696 | 0.1805075 | -0.008025073 | -0.0349 | 39.7684
25248 | 35.226667 | 2.6716 | 101.3568 | 11 | 9.0764 | 9.078747 | 82.38 | 1.165213 | 0.1694 | 0.1805022 | -0.00808406 | -0.035 | 39.7677
25249 | 35.228056 | 2.6716 | 101.3605 | 11 | 9.088 | 9.078976 | 82.59 | 1.170003 | 0.1698 | 0.180497 | -0.008142464 | -0.0351 | 39.7649
25250 | 35.229444 | 2.6698 | 101.3642 | 11 | 9.0812 | 9.079224 | 82.47 | 1.166321 | 0.1702 | 0.1804916 | -0.008200189 | -0.0353 | 39.7672
25251 | 35.230833 | 2.6698 | 101.3679 | 10 | 9.0852 | 9.07947 | 82.54 | 1.167491 | 0.1704 | 0.1804857 | -0.008257619 | -0.0354 | 39.7666
25252 | 35.232222 | 2.6681 | 101.3716 | 10 | 9.0836 | 9.079721 | 82.51 | 1.167733 | 0.1707 | 0.1804798 | -0.008313704 | -0.0356 | 39.7665
25253 | 35.233611 | 2.6681 | 101.3753 | 10 | 9.0812 | 9.079994 | 82.47 | 1.165633 | 0.1707 | 0.1804736 | -0.008369493 | -0.0357 | 39.7679
25254 | 35.235 | 2.6664 | 101.379 | 10 | 9.0836 | 9.08025 | 82.51 | 1.167837 | 0.1711 | 0.1804671 | -0.008424795 | -0.0358 | 39.7667
25255 | 35.236389 | 2.6664 | 101.3827 | 10 | 9.082 | 9.080504 | 82.48 | 1.166289 | 0.1705 | 0.1804602 | -0.008481233 | -0.0359 | 39.7677
25256 | 35.237778 | 2.6647 | 101.3864 | 9 | 9.0804 | 9.080759 | 82.45 | 1.171829 | 0.1705 | 0.1804527 | -0.008540333 | -0.0361 | 39.7645
25257 | 35.239167 | 2.6647 | 101.3901 | 10 | 9.0764 | 9.080988 | 82.38 | 1.165973 | 0.1703 | 0.180445 | -0.00859895 | -0.0362 | 39.7681
25258 | 35.240556 | 2.663 | 101.3938 | 10 | 9.0864 | 9.081233 | 82.56 | 1.168473 | 0.1706 | 0.1804373 | -0.008657942 | -0.0363 | 39.7666
25259 | 35.241944 | 2.663 | 101.3975 | 11 | 9.0788 | 9.081462 | 82.42 | 1.165316 | 0.1706 | 0.18043 | -0.008717023 | -0.0364 | 39.7686
25260 | 35.243333 | 2.6613 | 101.4012 | 10 | 9.0772 | 9.081736 | 82.4 | 1.164274 | 0.17 | 0.1804226 | -0.008777911 | -0.0366 | 39.7693
25261 | 35.244722 | 2.6613 | 101.4049 | 10 | 9.0844 | 9.082046 | 82.53 | 1.16726 | 0.1701 | 0.1804153 | -0.008838699 | -0.0367 | 39.7676
25262 | 35.246111 | 2.6596 | 101.4086 | 10 | 9.0856 | 9.082295 | 82.55 | 1.175584 | 0.1706 | 0.1804083 | -0.00889824 | -0.0368 | 39.7628
25263 | 35.2475 | 2.6596 | 101.4123 | 10 | 9.0864 | 9.08252 | 82.56 | 1.168908 | 0.1707 | 0.1804009 | -0.008956059 | -0.0369 | 39.7668
25264 | 35.248889 | 2.658 | 101.416 | 10 | 9.088 | 9.082754 | 82.59 | 1.169536 | 0.171 | 0.1803934 | -0.009013489 | -0.037 | 39.7666
25265 | 35.250278 | 2.658 | 101.4197 | 11 | 9.0756 | 9.082998 | 82.37 | 1.165416 | 0.171 | 0.1803861 | -0.009070817 | -0.0371 | 39.7691
25266 | 35.251667 | 2.6564 | 101.4234 | 11 | 9.0888 | 9.083242 | 82.61 | 1.167805 | 0.1712 | 0.1803784 | -0.009126897 | -0.0372 | 39.7678
25267 | 35.253056 | 2.6564 | 101.4271 | 12 | 9.0792 | 9.083478 | 82.43 | 1.165534 | 0.1712 | 0.1803704 | -0.00918278 | -0.0373 | 39.7692
25268 | 35.254444 | 2.6549 | 101.4307 | 10 | 9.0844 | 9.083694 | 82.53 | 1.167969 | 0.1713 | 0.1803624 | -0.009238845 | -0.0374 | 39.7679
25269 | 35.255833 | 2.6549 | 101.4344 | 10 | 9.0852 | 9.08393 | 82.54 | 1.167621 | 0.1713 | 0.1803539 | -0.009295667 | -0.0375 | 39.7682
25270 | 35.257222 | 2.6535 | 101.4381 | 9 | 9.0804 | 9.084169 | 82.45 | 1.171887 | 0.1711 | 0.1803453 | -0.009352388 | -0.0376 | 39.7657
25271 | 35.258611 | 2.6535 | 101.4418 | 9 | 9.0804 | 9.084406 | 82.45 | 1.171914 | 0.1705 | 0.1803366 | -0.00937516 | -0.0377 | 39.7658
25272 | 35.26 | 2.6523 | 101.4455 | 9 | 9.0876 | 9.084636 | 82.58 | 1.17559 | 0.1706 | 0.1803277 | -0.00943272 | -0.0378 | 39.7637
25273 | 35.261667 | 2.6523 | 101.4492 | 9 | 9.0828 | 9.084897 | 82.5 | 1.172794 | 0.17 | 0.1803183 | -0.009491416 | -0.0379 | 39.7657
25274 | 35.263056 | 2.651 | 101.4529 | 9 | 9.0912 | 9.085133 | 82.65 | 1.175712 | 0.1705 | 0.1803092 | -0.009549246 | -0.038 | 39.7641
25275 | 35.264444 | 2.651 | 101.4565 | 9 | 9.0927 | 9.085386 | 82.68 | 1.176539 | 0.1707 | 0.1802996 | -0.009606687 | -0.038 | 39.7637
25276 | 35.265833 | 2.6497 | 101.4602 | 10 | 9.0987 | 9.085635 | 82.79 | 1.177695 | 0.1722 | 0.1802902 | -0.00966088 | -0.0381 | 39.7631
25277 | 35.267222 | 2.6497 | 101.4639 | 9 | 9.0812 | 9.085878 | 82.47 | 1.171006 | 0.1719 | 0.1802803 | -0.00971602 | -0.0382 | 39.7672
25278 | 35.268611 | 2.6485 | 101.4676 | 10 | 9.082 | 9.086114 | 82.48 | 1.168061 | 0.1715 | 0.1802705 | -0.00977144 | -0.0383 | 39.7691
25279 | 35.27 | 2.6485 | 101.4713 | 10 | 9.0824 | 9.086341 | 82.49 | 1.168631 | 0.1711 | 0.1802605 | -0.009827616 | -0.0383 | 39.7688
25280 | 35.271389 | 2.6473 | 101.4749 | 11 | 9.0844 | 9.086574 | 82.53 | 1.16743 | 0.1711 | 0.1802508 | -0.009883593 | -0.0384 | 39.7697
25281 | 35.272778 | 2.6473 | 101.4786 | 10 | 9.0832 | 9.086766 | 82.5 | 1.168196 | 0.1704 | 0.180241 | -0.009941088 | -0.0385 | 39.7693
25282 | 35.274167 | 2.6461 | 101.4823 | 10 | 9.0844 | 9.086958 | 82.53 | 1.168826 | 0.1701 | 0.1802314 | -0.009999146 | -0.0385 | 39.769
25283 | 35.275556 | 2.6461 | 101.486 | 10 | 9.0892 | 9.087177 | 82.61 | 1.170122 | 0.1701 | 0.1802221 | -0.0100571 | -0.0386 | 39.7683
25284 | 35.276944 | 2.6449 | 101.4896 | 10 | 9.08 | 9.087383 | 82.45 | 1.16674 | 0.1696 | 0.1802127 | -0.01011609 | -0.0386 | 39.7705
25285 | 35.278333 | 2.6449 | 101.4933 | 10 | 9.0852 | 9.087633 | 82.54 | 1.168217 | 0.1692 | 0.1802036 | -0.01017546 | -0.0387 | 39.7697
25286 | 35.279722 | 2.6436 | 101.497 | 10 | 9.0884 | 9.087875 | 82.6 | 1.170255 | 0.169 | 0.1801943 | -0.01023462 | -0.0388 | 39.7686
25287 | 35.281111 | 2.6436 | 101.5007 | 11 | 9.0804 | 9.088095 | 82.45 | 1.167062 | 0.1682 | 0.1801842 | -0.01029549 | -0.0388 | 39.7706
25288 | 35.2825 | 2.6424 | 101.5043 | 10 | 9.0864 | 9.088337 | 82.56 | 1.168664 | 0.1679 | 0.1801745 | -0.01035558 | -0.0389 | 39.7697
25289 | 35.283889 | 2.6424 | 101.508 | 10 | 9.0951 | 9.088649 | 82.72 | 1.172062 | 0.1683 | 0.1801644 | -0.01041489 | -0.039 | 39.7678
25290 | 35.285278 | 2.6411 | 101.5117 | 11 | 9.0828 | 9.088872 | 82.5 | 1.167633 | 0.1678 | 0.1801547 | -0.01047629 | -0.039 | 39.7705
25291 | 35.286667 | 2.6411 | 101.5154 | 10 | 9.0959 | 9.088962 | 82.74 | 1.173484 | 0.1683 | 0.180145 | -0.01053634 | -0.0391 | 39.7671
25292 | 35.288056 | 2.6399 | 101.519 | 11 | 9.092 | 9.089234 | 82.66 | 1.170572 | 0.1684 | 0.180135 | -0.01059637 | -0.0392 | 39.769
25293 | 35.289444 | 2.6399 | 101.5227 | 11 | 9.0951 | 9.089482 | 82.72 | 1.172907 | 0.1687 | 0.1801245 | -0.01065621 | -0.0392 | 39.7677
25294 | 35.290833 | 2.6386 | 101.5264 | 10 | 9.0864 | 9.089734 | 82.56 | 1.169202 | 0.1687 | 0.1801142 | -0.0107165 | -0.0393 | 39.77
25295 | 35.292222 | 2.6386 | 101.53 | 11 | 9.0892 | 9.08999 | 82.61 | 1.17016 | 0.1686 | 0.1801042 | -0.01074104 | -0.0394 | 39.7695
25296 | 35.293611 | 2.6377 | 101.5337 | 9 | 9.0892 | 9.090215 | 82.61 | 1.169225 | 0.1677 | 0.1800942 | -0.01080311 | -0.0394 | 39.7702
25297 | 35.295 | 2.6377 | 101.5374 | 10 | 9.088 | 9.090456 | 82.59 | 1.17127 | 0.1674 | 0.1800841 | -0.01086585 | -0.0395 | 39.769
25298 | 35.296389 | 2.6366 | 101.541 | 11 | 9.0983 | 9.090688 | 82.78 | 1.174968 | 0.168 | 0.1800741 | -0.01092752 | -0.0395 | 39.767
25299 | 35.297778 | 2.6366 | 101.5447 | 11 | 9.0812 | 9.090928 | 82.47 | 1.167303 | 0.1672 | 0.1800642 | -0.0109908 | -0.0395 | 39.7716
25300 | 35.299167 | 2.6355 | 101.5483 | 10 | 9.0959 | 9.091157 | 82.74 | 1.171827 | 0.1675 | 0.1800557 | -0.0110535 | -0.0396 | 39.7691
25301 | 35.300556 | 2.6355 | 101.552 | 11 | 9.0844 | 9.091404 | 82.53 | 1.16816 | 0.167 | 0.1800479 | -0.01111666 | -0.0396 | 39.7713
25302 | 35.301944 | 2.6343 | 101.5557 | 11 | 9.0951 | 9.091631 | 82.72 | 1.172107 | 0.1675 | 0.1800424 | -0.01117904 | -0.0397 | 39.7691
25303 | 35.303333 | 2.6343 | 101.5593 | 10 | 9.0908 | 9.091881 | 82.64 | 1.171504 | 0.167 | 0.1800393 | -0.01124141 | -0.0397 | 39.7696
25304 | 35.304722 | 2.6332 | 101.563 | 10 | 9.1035 | 9.092127 | 82.87 | 1.175657 | 0.1677 | 0.1800361 | -0.01130234 | -0.0398 | 39.7672
25305 | 35.306111 | 2.6332 | 101.5666 | 10 | 9.0967 | 9.09234 | 82.75 | 1.173697 | 0.1679 | 0.1800341 | -0.01136249 | -0.0398 | 39.7685
25306 | 35.3075 | 2.6321 | 101.5703 | 10 | 9.0947 | 9.092539 | 82.71 | 1.172087 | 0.1681 | 0.1800329 | -0.01142149 | -0.0399 | 39.7695
25307 | 35.308889 | 2.6321 | 101.5739 | 10 | 9.0923 | 9.092776 | 82.67 | 1.170604 | 0.1679 | 0.1800327 | -0.01148104 | -0.0399 | 39.7705
25308 | 35.310278 | 2.6311 | 101.5776 | 10 | 9.0923 | 9.09299 | 82.67 | 1.172163 | 0.1678 | 0.180034 | -0.01153981 | -0.04 | 39.7697
25309 | 35.311667 | 2.6311 | 101.5813 | 10 | 9.0908 | 9.093193 | 82.64 | 1.171182 | 0.1678 | 0.1800372 | -0.01159876 | -0.04 | 39.7704
25310 | 35.313056 | 2.6301 | 101.5849 | 10 | 9.0963 | 9.093474 | 82.74 | 1.172778 | 0.1679 | 0.1800403 | -0.01165702 | -0.04 | 39.7695
25311 | 35.314444 | 2.6301 | 101.5886 | 10 | 9.088 | 9.093701 | 82.59 | 1.170723 | 0.1671 | 0.1800431 | -0.01171641 | -0.0401 | 39.7709
25312 | 35.316111 | 2.6291 | 101.5922 | 10 | 9.0916 | 9.093944 | 82.66 | 1.172063 | 0.1667 | 0.1800457 | -0.01177569 | -0.0401 | 39.7705
25313 | 35.3175 | 2.6291 | 101.5959 | 10 | 9.0935 | 9.094185 | 82.69 | 1.171931 | 0.1665 | 0.180048 | -0.01183542 | -0.0401 | 39.7707
25314 | 35.318889 | 2.6281 | 101.5995 | 10 | 9.0947 | 9.094433 | 82.71 | 1.172481 | 0.1665 | 0.1800502 | -0.01189494 | -0.0402 | 39.7705
25315 | 35.320278 | 2.6281 | 101.6032 | 10 | 9.1007 | 9.094676 | 82.82 | 1.175569 | 0.1669 | 0.1800522 | -0.0119532 | -0.0402 | 39.7687
25316 | 35.321667 | 2.6272 | 101.6068 | 11 | 9.0955 | 9.094933 | 82.73 | 1.172481 | 0.1667 | 0.180054 | -0.01201192 | -0.0402 | 39.7707
25317 | 35.323056 | 2.6272 | 101.6105 | 12 | 9.0987 | 9.095153 | 82.79 | 1.173386 | 0.1668 | 0.1800555 | -0.01206966 | -0.0403 | 39.7702
25318 | 35.324444 | 2.6262 | 101.6141 | 10 | 9.0955 | 9.095385 | 82.73 | 1.173392 | 0.1667 | 0.1800565 | -0.01212719 | -0.0403 | 39.7703
25319 | 35.325833 | 2.6262 | 101.6178 | 10 | 9.0963 | 9.09564 | 82.74 | 1.173145 | 0.1669 | 0.1800572 | -0.01215847 | -0.0403 | 39.7706
25320 | 35.327222 | 2.6255 | 101.6214 | 10 | 9.0931 | 9.095869 | 82.69 | 1.172797 | 0.1668 | 0.1800575 | -0.01221569 | -0.0403 | 39.7709
25321 | 35.328611 | 2.6255 | 101.6251 | 10 | 9.0888 | 9.096108 | 82.61 | 1.170541 | 0.1661 | 0.1800574 | -0.01227421 | -0.0403 | 39.7724
25322 | 35.33 | 2.6247 | 101.6287 | 10 | 9.0995 | 9.096356 | 82.8 | 1.17387 | 0.1665 | 0.180057 | -0.01233262 | -0.0404 | 39.7705
25323 | 35.331389 | 2.6247 | 101.6324 | 11 | 9.0975 | 9.096593 | 82.77 | 1.17228 | 0.1669 | 0.1800558 | -0.01239053 | -0.0404 | 39.7715
25324 | 35.332778 | 2.6239 | 101.636 | 10 | 9.1007 | 9.096792 | 82.82 | 1.174537 | 0.1674 | 0.1800544 | -0.01244718 | -0.0404 | 39.7703
25325 | 35.334167 | 2.6239 | 101.6397 | 10 | 9.0991 | 9.097021 | 82.79 | 1.173076 | 0.1675 | 0.1800527 | -0.01250429 | -0.0404 | 39.7713
25326 | 35.335556 | 2.6231 | 101.6433 | 10 | 9.0864 | 9.097218 | 82.56 | 1.170471 | 0.1665 | 0.1800509 | -0.01256299 | -0.0404 | 39.773
25327 | 35.336944 | 2.6231 | 101.6469 | 11 | 9.1023 | 9.097454 | 82.85 | 1.175908 | 0.1666 | 0.1800489 | -0.01262139 | -0.0404 | 39.7698
25328 | 35.338333 | 2.6223 | 101.6506 | 10 | 9.1023 | 9.097701 | 82.85 | 1.175838 | 0.1669 | 0.180047 | -0.01267834 | -0.0405 | 39.77
25329 | 35.339722 | 2.6223 | 101.6542 | 10 | 9.0995 | 9.097953 | 82.8 | 1.172295 | 0.1673 | 0.1800449 | -0.01273479 | -0.0405 | 39.7722
25330 | 35.341111 | 2.6215 | 101.6579 | 10 | 9.1123 | 9.098173 | 83.03 | 1.179142 | 0.1683 | 0.1800418 | -0.01278894 | -0.0405 | 39.7682
25331 | 35.3425 | 2.6215 | 101.6615 | 10 | 9.064 | 9.098409 | 82.16 | 1.16183 | 0.1655 | 0.1800383 | -0.01284792 | -0.0405 | 39.7787
25332 | 35.343889 | 2.6206 | 101.6652 | 9 | 9.1051 | 9.098649 | 82.9 | 1.182223 | 0.1664 | 0.180035 | -0.01290535 | -0.0405 | 39.7666
25333 | 35.345278 | 2.6206 | 101.6688 | 9 | 9.0916 | 9.098877 | 82.66 | 1.176831 | 0.1659 | 0.1800314 | -0.01296371 | -0.0406 | 39.7699
25334 | 35.346667 | 2.6197 | 101.6724 | 9 | 9.0999 | 9.099091 | 82.81 | 1.178925 | 0.1661 | 0.1800276 | -0.01302128 | -0.0406 | 39.7688
25335 | 35.348056 | 2.6197 | 101.6761 | 9 | 9.0912 | 9.099256 | 82.65 | 1.171691 | 0.1656 | 0.1800232 | -0.01308007 | -0.0406 | 39.7732
25336 | 35.349444 | 2.6188 | 101.6797 | 9 | 9.0995 | 9.099471 | 82.8 | 1.179591 | 0.1657 | 0.1800188 | -0.01313826 | -0.0406 | 39.7686
25337 | 35.350833 | 2.6188 | 101.6833 | 10 | 9.0951 | 9.099667 | 82.72 | 1.176977 | 0.1652 | 0.1800145 | -0.01319738 | -0.0406 | 39.7703
25338 | 35.352222 | 2.6179 | 101.687 | 9 | 9.1055 | 9.099865 | 82.91 | 1.180352 | 0.1656 | 0.18001 | -0.01325523 | -0.0407 | 39.7684
25339 | 35.353611 | 2.6179 | 101.6906 | 9 | 9.1075 | 9.100051 | 82.95 | 1.180697 | 0.1662 | 0.180006 | -0.01331163 | -0.0407 | 39.7683
25340 | 35.355 | 2.617 | 101.6943 | 10 | 9.1043 | 9.100284 | 82.89 | 1.179636 | 0.1668 | 0.1800016 | -0.01336734 | -0.0407 | 39.769
25341 | 35.356389 | 2.617 | 101.6979 | 9 | 9.0983 | 9.100507 | 82.78 | 1.17662 | 0.1666 | 0.1799968 | -0.0134256 | -0.0408 | 39.771
25342 | 35.357778 | 2.6161 | 101.7015 | 9 | 9.1047 | 9.100735 | 82.9 | 1.178586 | 0.1672 | 0.1799917 | -0.01348241 | -0.0408 | 39.7699
25343 | 35.359167 | 2.6161 | 101.7052 | 9 | 9.0995 | 9.100994 | 82.8 | 1.173193 | 0.1672 | 0.1799864 | -0.01350985 | -0.0408 | 39.7733
25344 | 35.360556 | 2.6155 | 101.7088 | 10 | 9.0959 | 9.10121 | 82.74 | 1.173681 | 0.1667 | 0.1799808 | -0.01356749 | -0.0408 | 39.7731
25345 | 35.361944 | 2.6155 | 101.7124 | 10 | 9.1055 | 9.101434 | 82.91 | 1.176626 | 0.1671 | 0.179975 | -0.01362358 | -0.0408 | 39.7715
25346 | 35.363333 | 2.6147 | 101.7161 | 10 | 9.1047 | 9.101694 | 82.9 | 1.17693 | 0.1673 | 0.1799687 | -0.01367965 | -0.0408 | 39.7714
25347 | 35.364722 | 2.6147 | 101.7197 | 11 | 9.1007 | 9.101904 | 82.82 | 1.175735 | 0.1674 | 0.1799622 | -0.01373523 | -0.0409 | 39.7722
25348 | 35.366111 | 2.614 | 101.7233 | 9 | 9.1087 | 9.102165 | 82.97 | 1.17784 | 0.1677 | 0.1799554 | -0.01378983 | -0.0409 | 39.7711
25349 | 35.3675 | 2.614 | 101.727 | 10 | 9.1019 | 9.102393 | 82.84 | 1.17655 | 0.1677 | 0.1799486 | -0.01384347 | -0.0409 | 39.7719
25350 | 35.368889 | 2.6133 | 101.7306 | 10 | 9.1019 | 9.102625 | 82.84 | 1.176158 | 0.1676 | 0.1799411 | -0.01389727 | -0.0409 | 39.7723
25351 | 35.370278 | 2.6133 | 101.7342 | 10 | 9.1019 | 9.102875 | 82.84 | 1.175647 | 0.1675 | 0.1799334 | -0.01395076 | -0.0409 | 39.7727
25352 | 35.371667 | 2.6126 | 101.7378 | 10 | 9.1031 | 9.10313 | 82.87 | 1.175682 | 0.1677 | 0.1799261 | -0.01400403 | -0.0409 | 39.7728
25353 | 35.373056 | 2.6126 | 101.7415 | 9 | 9.1043 | 9.103356 | 82.89 | 1.176714 | 0.168 | 0.1799194 | -0.01405596 | -0.0409 | 39.7723
25354 | 35.374444 | 2.6119 | 101.7451 | 10 | 9.0959 | 9.103612 | 82.74 | 1.173303 | 0.1672 | 0.1799124 | -0.0141089 | -0.0409 | 39.7745
25355 | 35.376111 | 2.6119 | 101.7487 | 10 | 9.0995 | 9.103836 | 82.8 | 1.173617 | 0.1672 | 0.1799052 | -0.01416106 | -0.0409 | 39.7747
25356 | 35.3775 | 2.6113 | 101.7524 | 10 | 9.1019 | 9.104022 | 82.84 | 1.175449 | 0.1671 | 0.1798982 | -0.01421338 | -0.0409 | 39.7737
25357 | 35.378889 | 2.6113 | 101.756 | 10 | 9.1043 | 9.104264 | 82.89 | 1.17609 | 0.167 | 0.1798911 | -0.01426577 | -0.0409 | 39.7735
25358 | 35.380278 | 2.6107 | 101.7596 | 10 | 9.1159 | 9.104473 | 83.1 | 1.179885 | 0.1676 | 0.1798839 | -0.01431699 | -0.0409 | 39.7713
25359 | 35.381667 | 2.6107 | 101.7633 | 10 | 9.1095 | 9.104675 | 82.98 | 1.17821 | 0.1679 | 0.1798757 | -0.01436705 | -0.0409 | 39.7724
25360 | 35.383056 | 2.6101 | 101.7669 | 9 | 9.1003 | 9.104895 | 82.82 | 1.174408 | 0.1679 | 0.1798672 | -0.01441679 | -0.0409 | 39.7748
25361 | 35.384444 | 2.6101 | 101.7705 | 10 | 9.1063 | 9.105115 | 82.92 | 1.176385 | 0.1677 | 0.1798586 | -0.0144666 | -0.0409 | 39.7737
25362 | 35.385833 | 2.6097 | 101.7741 | 10 | 9.1198 | 9.105339 | 83.17 | 1.180951 | 0.1689 | 0.1798513 | -0.01451334 | -0.0409 | 39.7711
25363 | 35.387222 | 2.6097 | 101.7778 | 11 | 9.1039 | 9.105551 | 82.88 | 1.176902 | 0.1687 | 0.1798443 | -0.01456091 | -0.0408 | 39.7737
25364 | 35.388611 | 2.6093 | 101.7814 | 10 | 9.1063 | 9.105821 | 82.92 | 1.176581 | 0.1687 | 0.1798372 | -0.01460826 | -0.0408 | 39.774
25365 | 35.39 | 2.6093 | 101.785 | 12 | 9.1127 | 9.106052 | 83.04 | 1.179124 | 0.169 | 0.1798299 | -0.01465502 | -0.0408 | 39.7726
25366 | 35.391389 | 2.6089 | 101.7886 | 10 | 9.1123 | 9.106298 | 83.03 | 1.179037 | 0.1692 | 0.1798223 | -0.01470013 | -0.0408 | 39.7728
25367 | 35.392778 | 2.6089 | 101.7923 | 10 | 9.1023 | 9.106519 | 82.85 | 1.177068 | 0.1687 | 0.1798145 | -0.0147298 | -0.0407 | 39.774
25368 | 35.394167 | 2.6088 | 101.7959 | 11 | 9.1135 | 9.106784 | 83.06 | 1.180033 | 0.1685 | 0.1798068 | -0.01477614 | -0.0407 | 39.7724
25369 | 35.395556 | 2.6088 | 101.7995 | 10 | 9.1107 | 9.106998 | 83 | 1.178854 | 0.1688 | 0.1797991 | -0.01482064 | -0.0406 | 39.7732
25370 | 35.396944 | 2.6087 | 101.8031 | 11 | 9.1095 | 9.107209 | 82.98 | 1.178467 | 0.1689 | 0.1797914 | -0.01486502 | -0.0406 | 39.7736
25371 | 35.398333 | 2.6087 | 101.8068 | 11 | 9.1031 | 9.107286 | 82.87 | 1.176123 | 0.1691 | 0.1797837 | -0.01490823 | -0.0405 | 39.7751
25372 | 35.399722 | 2.6086 | 101.8104 | 10 | 9.1063 | 9.107494 | 82.92 | 1.177854 | 0.1689 | 0.1797758 | -0.01495235 | -0.0405 | 39.7742
25373 | 35.401111 | 2.6086 | 101.814 | 11 | 9.1127 | 9.107538 | 83.04 | 1.180149 | 0.1693 | 0.1797675 | -0.01499597 | -0.0404 | 39.7729
25374 | 35.4025 | 2.6086 | 101.8176 | 10 | 9.1079 | 9.107778 | 82.95 | 1.178203 | 0.1692 | 0.179759 | -0.01503985 | -0.0403 | 39.7742
25375 | 35.403889 | 2.6086 | 101.8212 | 10 | 9.1071 | 9.108043 | 82.94 | 1.176963 | 0.1688 | 0.17975 | -0.0150836 | -0.0403 | 39.7751
25376 | 35.405278 | 2.6086 | 101.8249 | 10 | 9.1111 | 9.108302 | 83.01 | 1.178706 | 0.1691 | 0.1797414 | -0.01512618 | -0.0402 | 39.7741
25377 | 35.406667 | 2.6086 | 101.8285 | 10 | 9.1103 | 9.10851 | 83 | 1.179561 | 0.1693 | 0.179733 | -0.01516721 | -0.0401 | 39.7737
25378 | 35.408056 | 2.6087 | 101.8321 | 12 | 9.1103 | 9.108781 | 83 | 1.179174 | 0.1688 | 0.179725 | -0.01520944 | -0.0401 | 39.7741
25379 | 35.409444 | 2.6087 | 101.8357 | 10 | 9.1047 | 9.109034 | 82.9 | 1.177143 | 0.1685 | 0.1797164 | -0.01525163 | -0.04 | 39.7754
25380 | 35.410833 | 2.6088 | 101.8394 | 10 | 9.1135 | 9.109242 | 83.06 | 1.180331 | 0.1686 | 0.1797077 | -0.01529322 | -0.0399 | 39.7736
25381 | 35.412222 | 2.6088 | 101.843 | 11 | 9.1115 | 9.109463 | 83.02 | 1.17801 | 0.1689 | 0.1796989 | -0.01533402 | -0.0398 | 39.7751
25382 | 35.413611 | 2.6089 | 101.8466 | 12 | 9.1127 | 9.109699 | 83.04 | 1.179843 | 0.1692 | 0.1796896 | -0.01537412 | -0.0397 | 39.7742
25383 | 35.415 | 2.6089 | 101.8502 | 10 | 9.1182 | 9.109935 | 83.14 | 1.182842 | 0.1698 | 0.1796805 | -0.01541304 | -0.0397 | 39.7725
25384 | 35.416389 | 2.6092 | 101.8539 | 11 | 9.1043 | 9.110152 | 82.89 | 1.175844 | 0.1695 | 0.1796707 | -0.01545231 | -0.0396 | 39.7768
25385 | 35.417778 | 2.6092 | 101.8575 | 10 | 9.1163 | 9.110354 | 83.11 | 1.180809 | 0.1702 | 0.1796606 | -0.01549107 | -0.0395 | 39.7739
25386 | 35.419167 | 2.6094 | 101.8611 | 12 | 9.1103 | 9.110596 | 83 | 1.179517 | 0.1701 | 0.1796506 | -0.01553085 | -0.0394 | 39.7748
25387 | 35.420556 | 2.6094 | 101.8647 | 10 | 9.1051 | 9.110863 | 82.9 | 1.177399 | 0.1694 | 0.1796402 | -0.0155722 | -0.0393 | 39.7762
25388 | 35.421944 | 2.6097 | 101.8684 | 9 | 9.1075 | 9.111092 | 82.95 | 1.178139 | 0.1693 | 0.1796299 | -0.01561391 | -0.0392 | 39.7759
25389 | 35.423333 | 2.6097 | 101.872 | 10 | 9.1127 | 9.111325 | 83.04 | 1.179888 | 0.1693 | 0.1796195 | -0.01565492 | -0.0391 | 39.775
25390 | 35.424722 | 2.61 | 101.8756 | 11 | 9.1091 | 9.111581 | 82.98 | 1.179074 | 0.169 | 0.1796084 | -0.01569627 | -0.039 | 39.7756
25391 | 35.426111 | 2.61 | 101.8792 | 10 | 9.1043 | 9.11182 | 82.89 | 1.176109 | 0.1684 | 0.1795972 | -0.01572817 | -0.0389 | 39.7775
25392 | 35.4275 | 2.6105 | 101.8829 | 10 | 9.1131 | 9.11201 | 83.05 | 1.180853 | 0.1684 | 0.1795857 | -0.01577057 | -0.0388 | 39.7747
25393 | 35.428889 | 2.6105 | 101.8865 | 11 | 9.1075 | 9.112243 | 82.95 | 1.176755 | 0.1679 | 0.1795752 | -0.0158133 | -0.0386 | 39.7773
25394 | 35.430278 | 2.611 | 101.8901 | 10 | 9.1151 | 9.112443 | 83.08 | 1.182215 | 0.1681 | 0.1795652 | -0.01585487 | -0.0385 | 39.7742
25395 | 35.431667 | 2.611 | 101.8937 | 11 | 9.1186 | 9.11266 | 83.15 | 1.182099 | 0.1682 | 0.1795547 | -0.01589677 | -0.0384 | 39.7744
25396 | 35.433056 | 2.6115 | 101.8974 | 10 | 9.1111 | 9.112897 | 83.01 | 1.177903 | 0.1681 | 0.1795447 | -0.0159396 | -0.0383 | 39.777
25397 | 35.434722 | 2.6115 | 101.901 | 10 | 9.1182 | 9.1131 | 83.14 | 1.182334 | 0.1679 | 0.1795346 | -0.015982 | -0.0381 | 39.7748
25398 | 35.436111 | 2.612 | 101.9046 | 10 | 9.1159 | 9.113319 | 83.1 | 1.181055 | 0.1676 | 0.1795244 | -0.01602437 | -0.038 | 39.7756
25399 | 35.4375 | 2.612 | 101.9083 | 10 | 9.1099 | 9.11353 | 82.99 | 1.178335 | 0.1675 | 0.1795144 | -0.01606652 | -0.0379 | 39.7774
25400 | 35.438889 | 2.6126 | 101.9119 | 10 | 9.1194 | 9.113756 | 83.16 | 1.183122 | 0.1676 | 0.1795046 | -0.01610815 | -0.0377 | 39.7746
25401 | 35.440278 | 2.6126 | 101.9155 | 10 | 9.1254 | 9.113945 | 83.27 | 1.183902 | 0.1681 | 0.1794948 | -0.01614879 | -0.0376 | 39.7743
25402 | 35.441667 | 2.6133 | 101.9191 | 10 | 9.1159 | 9.11413 | 83.1 | 1.181906 | 0.168 | 0.1794845 | -0.01618931 | -0.0374 | 39.7756
25403 | 35.443056 | 2.6133 | 101.9228 | 10 | 9.119 | 9.114305 | 83.16 | 1.183154 | 0.1679 | 0.1794742 | -0.0162294 | -0.0373 | 39.775
25404 | 35.444444 | 2.6139 | 101.9264 | 11 | 9.0995 | 9.114502 | 82.8 | 1.175676 | 0.1664 | 0.179464 | -0.0162725 | -0.0372 | 39.7796
25405 | 35.445833 | 2.6139 | 101.93 | 10 | 9.1111 | 9.114711 | 83.01 | 1.180358 | 0.166 | 0.1794535 | -0.01631593 | -0.037 | 39.7769
25406 | 35.447222 | 2.6146 | 101.9337 | 10 | 9.1111 | 9.114944 | 83.01 | 1.179206 | 0.1658 | 0.1794429 | -0.01635998 | -0.0369 | 39.7777
25407 | 35.448611 | 2.6146 | 101.9373 | 10 | 9.1218 | 9.115167 | 83.21 | 1.183474 | 0.1664 | 0.179432 | -0.01640295 | -0.0367 | 39.7752
25408 | 35.45 | 2.6152 | 101.9409 | 10 | 9.1135 | 9.11533 | 83.06 | 1.179139 | 0.166 | 0.1794206 | -0.01644654 | -0.0366 | 39.778
25409 | 35.451389 | 2.6152 | 101.9446 | 10 | 9.1135 | 9.115525 | 83.06 | 1.18002 | 0.1662 | 0.1794088 | -0.01648953 | -0.0364 | 39.7775
25410 | 35.452778 | 2.6158 | 101.9482 | 10 | 9.1166 | 9.1157 | 83.11 | 1.180804 | 0.1661 | 0.1793966 | -0.01653247 | -0.0363 | 39.7772
25411 | 35.454167 | 2.6158 | 101.9518 | 10 | 9.1182 | 9.115929 | 83.14 | 1.183694 | 0.1664 | 0.1793843 | -0.01657489 | -0.0362 | 39.7756
25412 | 35.455556 | 2.6164 | 101.9555 | 11 | 9.1007 | 9.116155 | 82.82 | 1.175545 | 0.1647 | 0.1793719 | -0.0166205 | -0.036 | 39.7805
25413 | 35.456944 | 2.6164 | 101.9591 | 9 | 9.1198 | 9.116365 | 83.17 | 1.184261 | 0.1651 | 0.1793595 | -0.01666759 | -0.0359 | 39.7755
25414 | 35.458333 | 2.6169 | 101.9627 | 9 | 9.1262 | 9.116584 | 83.29 | 1.185078 | 0.1655 | 0.1793474 | -0.01671435 | -0.0357 | 39.7751
25415 | 35.459722 | 2.6169 | 101.9664 | 10 | 9.1143 | 9.116782 | 83.07 | 1.179942 | 0.1654 | 0.1793348 | -0.01675057 | -0.0356 | 39.7783
25416 | 35.461111 | 2.6175 | 101.97 | 10 | 9.1163 | 9.116979 | 83.11 | 1.179948 | 0.1656 | 0.1793227 | -0.01679702 | -0.0355 | 39.7784
25417 | 35.4625 | 2.6175 | 101.9737 | 10 | 9.1194 | 9.117185 | 83.16 | 1.182162 | 0.1656 | 0.1793101 | -0.01684382 | -0.0353 | 39.7771
25418 | 35.463889 | 2.6181 | 101.9773 | 10 | 9.1079 | 9.117408 | 82.95 | 1.178202 | 0.1646 | 0.1792975 | -0.01689191 | -0.0352 | 39.7796
25419 | 35.465278 | 2.6181 | 101.9809 | 10 | 9.1214 | 9.117628 | 83.2 | 1.183926 | 0.1646 | 0.1792846 | -0.01693968 | -0.0351 | 39.7763
25420 | 35.466667 | 2.6186 | 101.9846 | 9 | 9.1262 | 9.117873 | 83.29 | 1.184141 | 0.1653 | 0.1792713 | -0.01698617 | -0.0349 | 39.7763
25421 | 35.468056 | 2.6186 | 101.9882 | 10 | 9.1214 | 9.118094 | 83.2 | 1.183778 | 0.1652 | 0.1792576 | -0.01703319 | -0.0348 | 39.7767
25422 | 35.469444 | 2.619 | 101.9918 | 9 | 9.1222 | 9.118319 | 83.21 | 1.184552 | 0.1653 | 0.1792436 | -0.01707923 | -0.0347 | 39.7763
25423 | 35.470833 | 2.619 | 101.9955 | 11 | 9.1111 | 9.118529 | 83.01 | 1.179214 | 0.1649 | 0.1792302 | -0.01712541 | -0.0346 | 39.7796
25424 | 35.472222 | 2.6194 | 101.9991 | 10 | 9.119 | 9.11871 | 83.16 | 1.182738 | 0.1652 | 0.1792166 | -0.01717137 | -0.0344 | 39.7776
25425 | 35.473611 | 2.6194 | 102.0028 | 11 | 9.1218 | 9.11908 | 83.21 | 1.183442 | 0.1649 | 0.1792026 | -0.01721823 | -0.0343 | 39.7773
25426 | 35.475 | 2.6198 | 102.0064 | 11 | 9.1159 | 9.119314 | 83.1 | 1.182471 | 0.1644 | 0.1791887 | -0.01726591 | -0.0342 | 39.778
25427 | 35.476389 | 2.6198 | 102.01 | 10 | 9.1174 | 9.119566 | 83.13 | 1.181696 | 0.1642 | 0.1791746 | -0.01731392 | -0.0341 | 39.7786
25428 | 35.477778 | 2.62 | 102.0137 | 10 | 9.117 | 9.119793 | 83.12 | 1.181443 | 0.1639 | 0.1791606 | -0.01736152 | -0.034 | 39.7788
25429 | 35.479167 | 2.62 | 102.0173 | 10 | 9.1218 | 9.119993 | 83.21 | 1.183697 | 0.1634 | 0.1791463 | -0.01740964 | -0.0339 | 39.7776
25430 | 35.480556 | 2.6203 | 102.021 | 10 | 9.1182 | 9.120204 | 83.14 | 1.182555 | 0.1629 | 0.1791314 | -0.01745837 | -0.0338 | 39.7784
25431 | 35.481944 | 2.6203 | 102.0246 | 11 | 9.127 | 9.120392 | 83.3 | 1.18447 | 0.1637 | 0.1791168 | -0.01750622 | -0.0337 | 39.7774
25432 | 35.483333 | 2.6205 | 102.0282 | 10 | 9.1206 | 9.120562 | 83.19 | 1.184275 | 0.1638 | 0.1791021 | -0.01755345 | -0.0336 | 39.7776
25433 | 35.484722 | 2.6205 | 102.0319 | 10 | 9.119 | 9.120792 | 83.16 | 1.182393 | 0.1634 | 0.1790866 | -0.01760073 | -0.0335 | 39.7788
25434 | 35.486111 | 2.6206 | 102.0355 | 10 | 9.1286 | 9.121003 | 83.33 | 1.185492 | 0.1639 | 0.1790708 | -0.0176474 | -0.0334 | 39.7771
25435 | 35.4875 | 2.6206 | 102.0392 | 10 | 9.1222 | 9.121237 | 83.21 | 1.183484 | 0.1643 | 0.1790548 | -0.01769336 | -0.0333 | 39.7784
25436 | 35.488889 | 2.6208 | 102.0428 | 12 | 9.1214 | 9.121474 | 83.2 | 1.182678 | 0.1639 | 0.1790385 | -0.01773956 | -0.0332 | 39.779
25437 | 35.490278 | 2.6208 | 102.0464 | 10 | 9.1286 | 9.121716 | 83.33 | 1.185313 | 0.1643 | 0.1790226 | -0.01778505 | -0.0332 | 39.7776
25438 | 35.491667 | 2.6209 | 102.0501 | 11 | 9.117 | 9.121927 | 83.12 | 1.180516 | 0.1638 | 0.1790064 | -0.01783145 | -0.0331 | 39.7805
25439 | 35.493333 | 2.6209 | 102.0537 | 10 | 9.1119 | 9.122128 | 83.03 | 1.179382 | 0.1627 | 0.1789902 | -0.01787351 | -0.033 | 39.7816
25440 | 35.494722 | 2.621 | 102.0574 | 11 | 9.1166 | 9.122338 | 83.11 | 1.182025 | 0.1626 | 0.1789738 | -0.01792207 | -0.0329 | 39.7801
25441 | 35.496111 | 2.621 | 102.061 | 10 | 9.1218 | 9.122548 | 83.21 | 1.183598 | 0.1622 | 0.1789576 | -0.0179718 | -0.0328 | 39.7793
25442 | 35.4975 | 2.621 | 102.0646 | 10 | 9.1206 | 9.122775 | 83.19 | 1.183946 | 0.1622 | 0.1789412 | -0.01802131 | -0.0328 | 39.7792
25443 | 35.498889 | 2.621 | 102.0683 | 10 | 9.1314 | 9.122967 | 83.38 | 1.186857 | 0.1632 | 0.1789248 | -0.01806887 | -0.0327 | 39.7776
25444 | 35.500278 | 2.6211 | 102.0719 | 10 | 9.1214 | 9.123187 | 83.2 | 1.182812 | 0.1632 | 0.1789095 | -0.01811668 | -0.0326 | 39.7801
25445 | 35.501667 | 2.6211 | 102.0756 | 11 | 9.1262 | 9.123403 | 83.29 | 1.185658 | 0.1637 | 0.1788936 | -0.01816311 | -0.0325 | 39.7785
25446 | 35.503056 | 2.621 | 102.0792 | 9 | 9.1298 | 9.123624 | 83.35 | 1.186175 | 0.1642 | 0.1788777 | -0.01820865 | -0.0325 | 39.7783
25447 | 35.504444 | 2.621 | 102.0829 | 11 | 9.1166 | 9.123829 | 83.11 | 1.181854 | 0.1636 | 0.1788622 | -0.01825499 | -0.0324 | 39.781
25448 | 35.505833 | 2.621 | 102.0865 | 10 | 9.1218 | 9.124034 | 83.21 | 1.184159 | 0.1638 | 0.1788467 | -0.01830082 | -0.0323 | 39.7798
25449 | 35.507222 | 2.621 | 102.0901 | 11 | 9.1186 | 9.124237 | 83.15 | 1.182559 | 0.1643 | 0.1788314 | -0.01834538 | -0.0323 | 39.7809
25450 | 35.508611 | 2.6209 | 102.0938 | 11 | 9.1198 | 9.12443 | 83.17 | 1.183089 | 0.1639 | 0.1788164 | -0.01839027 | -0.0322 | 39.7806
25451 | 35.51 | 2.6209 | 102.0974 | 10 | 9.1361 | 9.124619 | 83.47 | 1.189048 | 0.1645 | 0.1788011 | -0.0184335 | -0.0322 | 39.7772
25452 | 35.511389 | 2.6208 | 102.1011 | 10 | 9.1222 | 9.124819 | 83.21 | 1.184725 | 0.1641 | 0.1787877 | -0.01847754 | -0.0321 | 39.7799
25453 | 35.512778 | 2.6208 | 102.1047 | 9 | 9.1226 | 9.125052 | 83.22 | 1.183997 | 0.1638 | 0.1787768 | -0.01852277 | -0.0321 | 39.7804
25454 | 35.514167 | 2.6206 | 102.1083 | 10 | 9.1302 | 9.125272 | 83.36 | 1.186824 | 0.1643 | 0.1787675 | -0.01856634 | -0.032 | 39.7789
25455 | 35.515556 | 2.6206 | 102.112 | 12 | 9.1254 | 9.125475 | 83.27 | 1.183802 | 0.1639 | 0.1787605 | -0.01861063 | -0.032 | 39.7808
25456 | 35.516944 | 2.6204 | 102.1156 | 11 | 9.127 | 9.125687 | 83.3 | 1.185007 | 0.164 | 0.1787556 | -0.01865487 | -0.032 | 39.7802
25457 | 35.518333 | 2.6204 | 102.1193 | 10 | 9.1286 | 9.125903 | 83.33 | 1.186659 | 0.1639 | 0.1787502 | -0.01869963 | -0.0319 | 39.7793
25458 | 35.519722 | 2.6201 | 102.1229 | 11 | 9.1286 | 9.126128 | 83.33 | 1.185785 | 0.1642 | 0.1787456 | -0.01874397 | -0.0319 | 39.7799
25459 | 35.521111 | 2.6201 | 102.1265 | 10 | 9.1135 | 9.126328 | 83.06 | 1.179604 | 0.1629 | 0.1787414 | -0.0187911 | -0.0319 | 39.7837
25460 | 35.5225 | 2.6198 | 102.1302 | 11 | 9.1278 | 9.126528 | 83.32 | 1.185979 | 0.1629 | 0.178737 | -0.01883772 | -0.0318 | 39.78
25461 | 35.523889 | 2.6198 | 102.1338 | 11 | 9.1325 | 9.126724 | 83.4 | 1.18826 | 0.1636 | 0.1787325 | -0.01888297 | -0.0318 | 39.7788
25462 | 35.525278 | 2.6194 | 102.1375 | 10 | 9.1349 | 9.126943 | 83.45 | 1.188571 | 0.1641 | 0.1787279 | -0.01892779 | -0.0318 | 39.7787
25463 | 35.526667 | 2.6194 | 102.1411 | 11 | 9.1286 | 9.127145 | 83.33 | 1.185472 | 0.1641 | 0.1787234 | -0.01896535 | -0.0318 | 39.7807
25464 | 35.528056 | 2.619 | 102.1447 | 11 | 9.1349 | 9.12734 | 83.45 | 1.187928 | 0.1643 | 0.1787196 | -0.01900968 | -0.0318 | 39.7793
25465 | 35.529444 | 2.619 | 102.1484 | 11 | 9.1182 | 9.127605 | 83.14 | 1.182253 | 0.1634 | 0.178716 | -0.01905567 | -0.0318 | 39.7828
25466 | 35.530833 | 2.6186 | 102.152 | 10 | 9.1278 | 9.127786 | 83.32 | 1.18585 | 0.1633 | 0.1787128 | -0.01910171 | -0.0317 | 39.7808
25467 | 35.532222 | 2.6186 | 102.1557 | 10 | 9.1278 | 9.128059 | 83.32 | 1.18624 | 0.1631 | 0.1787096 | -0.01914827 | -0.0317 | 39.7806
25468 | 35.533611 | 2.6181 | 102.1593 | 10 | 9.1325 | 9.128269 | 83.4 | 1.186887 | 0.1633 | 0.1787069 | -0.01919451 | -0.0317 | 39.7804
25469 | 35.535 | 2.6181 | 102.1629 | 10 | 9.1337 | 9.128477 | 83.43 | 1.187641 | 0.1637 | 0.1787043 | -0.01924051 | -0.0317 | 39.7801
25470 | 35.536389 | 2.6176 | 102.1666 | 10 | 9.125 | 9.12868 | 83.27 | 1.184865 | 0.1634 | 0.1787017 | -0.01928666 | -0.0317 | 39.7818
25471 | 35.537778 | 2.6176 | 102.1702 | 11 | 9.1278 | 9.128882 | 83.32 | 1.185305 | 0.1634 | 0.1786986 | -0.01933721 | -0.0317 | 39.7817
25472 | 35.539167 | 2.6169 | 102.1738 | 10 | 9.1302 | 9.129096 | 83.36 | 1.186527 | 0.1637 | 0.178696 | -0.01938754 | -0.0317 | 39.7811
25473 | 35.540556 | 2.6169 | 102.1775 | 11 | 9.1254 | 9.129282 | 83.27 | 1.18482 | 0.1631 | 0.1786937 | -0.01943896 | -0.0317 | 39.7822
25474 | 35.541944 | 2.6162 | 102.1811 | 11 | 9.131 | 9.129504 | 83.37 | 1.187234 | 0.1631 | 0.1786914 | -0.01948997 | -0.0318 | 39.7809
25475 | 35.543333 | 2.6162 | 102.1847 | 10 | 9.1365 | 9.129743 | 83.48 | 1.188713 | 0.1638 | 0.1786896 | -0.01953933 | -0.0318 | 39.7801
25476 | 35.544722 | 2.6154 | 102.1884 | 10 | 9.1349 | 9.12993 | 83.45 | 1.189148 | 0.1641 | 0.1786878 | -0.01958762 | -0.0318 | 39.7799
25477 | 35.546111 | 2.6154 | 102.192 | 11 | 9.1298 | 9.130122 | 83.35 | 1.186056 | 0.1642 | 0.1786855 | -0.01963577 | -0.0318 | 39.7819
25478 | 35.5475 | 2.6147 | 102.1956 | 10 | 9.1345 | 9.130333 | 83.44 | 1.18944 | 0.1644 | 0.1786836 | -0.01968332 | -0.0319 | 39.78
25479 | 35.548889 | 2.6147 | 102.1993 | 10 | 9.1254 | 9.130562 | 83.27 | 1.185193 | 0.1638 | 0.178682 | -0.01973187 | -0.0319 | 39.7827
25480 | 35.550278 | 2.6138 | 102.2029 | 11 | 9.1294 | 9.130754 | 83.35 | 1.187389 | 0.1634 | 0.1786807 | -0.01978104 | -0.0319 | 39.7815
25481 | 35.551667 | 2.6138 | 102.2065 | 10 | 9.1341 | 9.130935 | 83.43 | 1.188825 | 0.1635 | 0.1786791 | -0.01982971 | -0.032 | 39.7807
25482 | 35.553056 | 2.6129 | 102.2102 | 10 | 9.1278 | 9.131123 | 83.32 | 1.185213 | 0.1629 | 0.1786777 | -0.01987994 | -0.032 | 39.783
25483 | 35.554722 | 2.6129 | 102.2138 | 10 | 9.1318 | 9.131327 | 83.39 | 1.187618 | 0.1628 | 0.1786761 | -0.01993023 | -0.032 | 39.782
25484 | 35.556111 | 2.612 | 102.2174 | 10 | 9.1282 | 9.131509 | 83.32 | 1.186828 | 0.1622 | 0.1786743 | -0.01998161 | -0.0321 | 39.7826
25485 | 35.5575 | 2.612 | 102.221 | 10 | 9.1278 | 9.131729 | 83.32 | 1.185815 | 0.1616 | 0.178673 | -0.0200339 | -0.0321 | 39.7833
25486 | 35.558889 | 2.611 | 102.2247 | 10 | 9.129 | 9.13194 | 83.34 | 1.186982 | 0.1609 | 0.1786719 | -0.0200868 | -0.0322 | 39.7827
25487 | 35.560278 | 2.611 | 102.2283 | 10 | 9.1258 | 9.132184 | 83.28 | 1.185999 | 0.1602 | 0.1786715 | -0.0201268 | -0.0322 | 39.7834
25488 | 35.561667 | 2.6101 | 102.2319 | 10 | 9.1322 | 9.132401 | 83.4 | 1.188451 | 0.1603 | 0.1786712 | -0.02018071 | -0.0323 | 39.7821
25489 | 35.563056 | 2.6101 | 102.2355 | 10 | 9.131 | 9.132627 | 83.37 | 1.18702 | 0.16 | 0.1786709 | -0.02023571 | -0.0323 | 39.7831
25490 | 35.564444 | 2.609 | 102.2392 | 10 | 9.1325 | 9.132836 | 83.4 | 1.189815 | 0.1595 | 0.1786705 | -0.020292 | -0.0324 | 39.7815
25491 | 35.565833 | 2.609 | 102.2428 | 11 | 9.1345 | 9.133061 | 83.44 | 1.189999 | 0.1593 | 0.1786697 | -0.02034814 | -0.0324 | 39.7815
25492 | 35.567222 | 2.6079 | 102.2464 | 8 | 9.131 | 9.133271 | 83.37 | 1.188195 | 0.1593 | 0.1786684 | -0.02040443 | -0.0325 | 39.7827
25493 | 35.568611 | 2.6079 | 102.25 | 10 | 9.1401 | 9.133479 | 83.54 | 1.189907 | 0.1594 | 0.1786672 | -0.02045859 | -0.0325 | 39.7818
25494 | 35.57 | 2.6067 | 102.2537 | 10 | 9.1294 | 9.133694 | 83.35 | 1.18697 | 0.1587 | 0.1786658 | -0.02051421 | -0.0326 | 39.7837
25495 | 35.571389 | 2.6067 | 102.2573 | 11 | 9.1333 | 9.133876 | 83.42 | 1.188693 | 0.1585 | 0.1786646 | -0.02057055 | -0.0327 | 39.7828
25496 | 35.572778 | 2.6055 | 102.2609 | 11 | 9.1333 | 9.134078 | 83.42 | 1.187761 | 0.158 | 0.1786631 | -0.02062788 | -0.0327 | 39.7834
25497 | 35.574167 | 2.6055 | 102.2645 | 12 | 9.1353 | 9.134291 | 83.45 | 1.189264 | 0.1579 | 0.1786623 | -0.02068544 | -0.0328 | 39.7827
25498 | 35.575556 | 2.6043 | 102.2681 | 13 | 9.1417 | 9.134506 | 83.57 | 1.19153 | 0.1584 | 0.1786618 | -0.02074192 | -0.0329 | 39.7814
25499 | 35.576944 | 2.6043 | 102.2718 | 10 | 9.1385 | 9.13464 | 83.51 | 1.189259 | 0.1581 | 0.1786608 | -0.02079948 | -0.0329 | 39.7829
25500 | 35.578333 | 2.603 | 102.2754 | 11 | 9.1337 | 9.134807 | 83.43 | 1.18851 | 0.1577 | 0.1786593 | -0.02085794 | -0.033 | 39.7835
25501 | 35.579722 | 2.603 | 102.279 | 10 | 9.1365 | 9.135013 | 83.48 | 1.189998 | 0.1578 | 0.1786576 | -0.02091626 | -0.0331 | 39.7827
25502 | 35.581111 | 2.6016 | 102.2826 | 10 | 9.1349 | 9.135246 | 83.45 | 1.188899 | 0.1576 | 0.1786561 | -0.02097501 | -0.0332 | 39.7835
25503 | 35.5825 | 2.6016 | 102.2862 | 11 | 9.1353 | 9.135454 | 83.45 | 1.18927 | 0.1577 | 0.1786548 | -0.02103361 | -0.0333 | 39.7834
25504 | 35.583889 | 2.6002 | 102.2898 | 11 | 9.1349 | 9.135692 | 83.45 | 1.189213 | 0.1573 | 0.1786534 | -0.02109349 | -0.0333 | 39.7836
25505 | 35.585278 | 2.6002 | 102.2934 | 10 | 9.1226 | 9.1359 | 83.22 | 1.183577 | 0.1561 | 0.1786508 | -0.02115606 | -0.0334 | 39.7871
25506 | 35.586667 | 2.5988 | 102.297 | 11 | 9.131 | 9.136099 | 83.37 | 1.187508 | 0.1556 | 0.1786478 | -0.02121934 | -0.0335 | 39.7848
25507 | 35.588056 | 2.5988 | 102.3006 | 10 | 9.1246 | 9.136314 | 83.26 | 1.184564 | 0.1545 | 0.1786447 | -0.02128456 | -0.0336 | 39.7867
25508 | 35.589444 | 2.5972 | 102.3043 | 10 | 9.1341 | 9.136541 | 83.43 | 1.188431 | 0.1541 | 0.1786416 | -0.0213503 | -0.0337 | 39.7845
25509 | 35.590833 | 2.5972 | 102.3079 | 11 | 9.1389 | 9.136749 | 83.52 | 1.191898 | 0.1532 | 0.1786383 | -0.02141768 | -0.0338 | 39.7826
25510 | 35.592222 | 2.5956 | 102.3115 | 10 | 9.1341 | 9.136962 | 83.43 | 1.187997 | 0.153 | 0.1786359 | -0.02148539 | -0.0339 | 39.785
25511 | 35.593611 | 2.5956 | 102.3151 | 10 | 9.1397 | 9.13716 | 83.53 | 1.191709 | 0.1532 | 0.1786337 | -0.02153526 | -0.034 | 39.7829
25512 | 35.595 | 2.5941 | 102.3187 | 10 | 9.1278 | 9.13736 | 83.32 | 1.186452 | 0.1523 | 0.1786317 | -0.02160413 | -0.0341 | 39.7862
25513 | 35.596389 | 2.5941 | 102.3223 | 10 | 9.1318 | 9.137556 | 83.39 | 1.188793 | 0.1516 | 0.1786298 | -0.02167474 | -0.0342 | 39.7849
25514 | 35.597778 | 2.5923 | 102.3259 | 10 | 9.1318 | 9.137733 | 83.39 | 1.187828 | 0.1506 | 0.1786281 | -0.0217469 | -0.0343 | 39.7856
25515 | 35.599167 | 2.5923 | 102.3295 | 11 | 9.1385 | 9.137947 | 83.51 | 1.189043 | 0.1506 | 0.178627 | -0.02181873 | -0.0345 | 39.785
25516 | 35.600556 | 2.5905 | 102.3331 | 10 | 9.1401 | 9.138172 | 83.54 | 1.190694 | 0.1509 | 0.1786259 | -0.02189002 | -0.0346 | 39.7842
25517 | 35.601944 | 2.5905 | 102.3367 | 10 | 9.1377 | 9.138397 | 83.5 | 1.190627 | 0.1505 | 0.1786253 | -0.02196202 | -0.0347 | 39.7843
25518 | 35.603333 | 2.5886 | 102.3403 | 11 | 9.1452 | 9.138585 | 83.64 | 1.192239 | 0.151 | 0.1786253 | -0.02203311 | -0.0348 | 39.7835
25519 | 35.604722 | 2.5886 | 102.3439 | 10 | 9.1373 | 9.138798 | 83.49 | 1.189516 | 0.151 | 0.1786248 | -0.0221049 | -0.035 | 39.7853
25520 | 35.606111 | 2.5867 | 102.3475 | 11 | 9.1421 | 9.138987 | 83.58 | 1.191017 | 0.1514 | 0.1786244 | -0.02217607 | -0.0351 | 39.7845
25521 | 35.6075 | 2.5867 | 102.3511 | 10 | 9.1429 | 9.139175 | 83.59 | 1.192718 | 0.1514 | 0.1786247 | -0.02224718 | -0.0353 | 39.7836
25522 | 35.608889 | 2.5847 | 102.3546 | 10 | 9.1381 | 9.139381 | 83.51 | 1.18963 | 0.1513 | 0.1786251 | -0.02231825 | -0.0354 | 39.7856
25523 | 35.610278 | 2.5847 | 102.3582 | 10 | 9.1329 | 9.13959 | 83.41 | 1.188932 | 0.1506 | 0.1786254 | -0.02239068 | -0.0355 | 39.7862
25524 | 35.611667 | 2.5826 | 102.3618 | 11 | 9.1373 | 9.139772 | 83.49 | 1.190938 | 0.1502 | 0.1786255 | -0.02246475 | -0.0357 | 39.7851
25525 | 35.613056 | 2.5826 | 102.3654 | 10 | 9.1357 | 9.139979 | 83.46 | 1.18995 | 0.1497 | 0.1786257 | -0.02253962 | -0.0358 | 39.7858
25526 | 35.614444 | 2.5805 | 102.369 | 10 | 9.1369 | 9.140183 | 83.48 | 1.188291 | 0.1492 | 0.1786263 | -0.02261538 | -0.036 | 39.7869
25527 | 35.616111 | 2.5805 | 102.3726 | 10 | 9.1349 | 9.140416 | 83.45 | 1.188966 | 0.1488 | 0.1786263 | -0.02269203 | -0.0362 | 39.787
25528 | 35.6175 | 2.5782 | 102.3762 | 10 | 9.1369 | 9.14065 | 83.48 | 1.190136 | 0.1485 | 0.1786263 | -0.02276947 | -0.0363 | 39.7864
25529 | 35.618889 | 2.5782 | 102.3797 | 10 | 9.1401 | 9.140908 | 83.54 | 1.190247 | 0.1486 | 0.1786263 | -0.02284686 | -0.0365 | 39.7865
25530 | 35.620278 | 2.5759 | 102.3833 | 10 | 9.1413 | 9.141085 | 83.56 | 1.190294 | 0.1486 | 0.1786264 | -0.0229241 | -0.0367 | 39.7866
25531 | 35.621667 | 2.5759 | 102.3869 | 11 | 9.1413 | 9.141278 | 83.56 | 1.190808 | 0.1489 | 0.1786265 | -0.02300119 | -0.0369 | 39.7864
25532 | 35.623056 | 2.5735 | 102.3905 | 11 | 9.1393 | 9.141462 | 83.53 | 1.19078 | 0.1489 | 0.1786262 | -0.0230786 | -0.037 | 39.7865
25533 | 35.624444 | 2.5735 | 102.3941 | 10 | 9.15 | 9.141646 | 83.72 | 1.196255 | 0.1495 | 0.178626 | -0.02315521 | -0.0372 | 39.7834
25534 | 35.625833 | 2.5711 | 102.3976 | 12 | 9.1532 | 9.141853 | 83.78 | 1.196445 | 0.1501 | 0.1786259 | -0.02323101 | -0.0374 | 39.7834
25535 | 35.627222 | 2.5711 | 102.4012 | 11 | 9.1401 | 9.142067 | 83.54 | 1.1904 | 0.1498 | 0.1786253 | -0.02328042 | -0.0376 | 39.7872
25536 | 35.628611 | 2.5689 | 102.4048 | 10 | 9.1464 | 9.14229 | 83.66 | 1.193722 | 0.1499 | 0.1786249 | -0.02335642 | -0.0378 | 39.7853
25537 | 35.63 | 2.5689 | 102.4083 | 12 | 9.1365 | 9.142469 | 83.48 | 1.189435 | 0.1491 | 0.1786245 | -0.02343369 | -0.038 | 39.7881
25538 | 35.631389 | 2.5664 | 102.4119 | 10 | 9.1441 | 9.142676 | 83.61 | 1.193149 | 0.1489 | 0.1786236 | -0.02351138 | -0.0382 | 39.786
25539 | 35.632778 | 2.5664 | 102.4155 | 10 | 9.1484 | 9.142898 | 83.69 | 1.194504 | 0.1495 | 0.1786228 | -0.0235877 | -0.0384 | 39.7853
25540 | 35.634167 | 2.5638 | 102.419 | 10 | 9.1417 | 9.143108 | 83.57 | 1.19193 | 0.1493 | 0.1786216 | -0.02366434 | -0.0386 | 39.787
25541 | 35.635556 | 2.5638 | 102.4226 | 10 | 9.1202 | 9.143297 | 83.18 | 1.185292 | 0.1469 | 0.1786201 | -0.02374536 | -0.0388 | 39.7911
25542 | 35.636944 | 2.5611 | 102.4261 | 9 | 9.1516 | 9.143533 | 83.75 | 1.19501 | 0.1472 | 0.1786177 | -0.02382614 | -0.039 | 39.7854
25543 | 35.638333 | 2.5611 | 102.4297 | 9 | 9.1864 | 9.143742 | 84.39 | 1.206982 | 0.1505 | 0.1786155 | -0.02390035 | -0.0392 | 39.7784
25544 | 35.639722 | 2.5585 | 102.4333 | 10 | 9.1306 | 9.143977 | 83.37 | 1.188431 | 0.1493 | 0.1786132 | -0.02397669 | -0.0395 | 39.7896
25545 | 35.641111 | 2.5585 | 102.4368 | 10 | 9.1488 | 9.144207 | 83.7 | 1.19466 | 0.1495 | 0.1786109 | -0.02405259 | -0.0397 | 39.7861
25546 | 35.6425 | 2.5558 | 102.4404 | 9 | 9.1433 | 9.144434 | 83.6 | 1.193384 | 0.1495 | 0.1786084 | -0.0241293 | -0.0399 | 39.787
25547 | 35.643889 | 2.5558 | 102.4439 | 10 | 9.1389 | 9.144631 | 83.52 | 1.190432 | 0.1491 | 0.1786083 | -0.02420661 | -0.0401 | 39.7889
25548 | 35.645278 | 2.553 | 102.4475 | 10 | 9.1476 | 9.144858 | 83.68 | 1.194207 | 0.1494 | 0.178609 | -0.02428359 | -0.0404 | 39.7868
25549 | 35.646667 | 2.553 | 102.451 | 10 | 9.1441 | 9.145089 | 83.61 | 1.192738 | 0.149 | 0.1786098 | -0.02436155 | -0.0406 | 39.7878
25550 | 35.648056 | 2.5501 | 102.4545 | 10 | 9.1409 | 9.145301 | 83.56 | 1.192019 | 0.1484 | 0.1786117 | -0.0244406 | -0.0408 | 39.7884
25551 | 35.649444 | 2.5501 | 102.4581 | 10 | 9.1409 | 9.145531 | 83.56 | 1.192037 | 0.1477 | 0.1786135 | -0.02452092 | -0.0411 | 39.7885
25552 | 35.650833 | 2.5472 | 102.4616 | 10 | 9.1413 | 9.145694 | 83.56 | 1.191642 | 0.147 | 0.1786154 | -0.02460241 | -0.0413 | 39.7889
25553 | 35.652222 | 2.5472 | 102.4652 | 10 | 9.1468 | 9.145919 | 83.66 | 1.193813 | 0.1471 | 0.1786172 | -0.02468375 | -0.0416 | 39.7878
25554 | 35.653611 | 2.5442 | 102.4687 | 10 | 9.1496 | 9.146123 | 83.72 | 1.196017 | 0.1474 | 0.1786188 | -0.02476419 | -0.0418 | 39.7866
25555 | 35.655 | 2.5442 | 102.4722 | 10 | 9.1449 | 9.146331 | 83.63 | 1.193285 | 0.1474 | 0.1786206 | -0.02484495 | -0.0421 | 39.7884
25556 | 35.656389 | 2.5412 | 102.4758 | 10 | 9.1476 | 9.146541 | 83.68 | 1.19424 | 0.1475 | 0.1786226 | -0.02492604 | -0.0424 | 39.788
25557 | 35.657778 | 2.5412 | 102.4793 | 11 | 9.15 | 9.146795 | 83.72 | 1.194861 | 0.1482 | 0.1786243 | -0.02500566 | -0.0426 | 39.7878
25558 | 35.659167 | 2.5381 | 102.4828 | 10 | 9.1556 | 9.14702 | 83.82 | 1.197536 | 0.1483 | 0.1786258 | -0.02508476 | -0.0429 | 39.7863
25559 | 35.660556 | 2.5381 | 102.4864 | 10 | 9.1429 | 9.147222 | 83.59 | 1.192886 | 0.148 | 0.1786272 | -0.02513322 | -0.0431 | 39.7892
25560 | 35.661944 | 2.5353 | 102.4899 | 10 | 9.15 | 9.147439 | 83.72 | 1.194727 | 0.1478 | 0.178628 | -0.02521308 | -0.0434 | 39.7883
25561 | 35.663333 | 2.5353 | 102.4934 | 10 | 9.1476 | 9.14765 | 83.68 | 1.19478 | 0.147 | 0.1786291 | -0.02529327 | -0.0436 | 39.7884
25562 | 35.664722 | 2.5323 | 102.4969 | 10 | 9.1413 | 9.147857 | 83.56 | 1.193502 | 0.1461 | 0.1786302 | -0.02537603 | -0.0439 | 39.7894
25563 | 35.666111 | 2.5323 | 102.5004 | 10 | 9.1468 | 9.148093 | 83.66 | 1.192911 | 0.1458 | 0.1786303 | -0.0254595 | -0.0442 | 39.7899
25564 | 35.6675 | 2.5292 | 102.5039 | 10 | 9.15 | 9.148276 | 83.72 | 1.194488 | 0.1456 | 0.1786306 | -0.02554329 | -0.0444 | 39.7891
25565 | 35.668889 | 2.5292 | 102.5075 | 10 | 9.1603 | 9.148489 | 83.91 | 1.198686 | 0.1463 | 0.1786313 | -0.02562514 | -0.0447 | 39.7867
25566 | 35.670278 | 2.5261 | 102.511 | 10 | 9.1484 | 9.148686 | 83.69 | 1.194913 | 0.1461 | 0.1786321 | -0.02570807 | -0.045 | 39.7891
25567 | 35.671667 | 2.5261 | 102.5145 | 10 | 9.1476 | 9.14891 | 83.68 | 1.194057 | 0.1458 | 0.1786328 | -0.02579123 | -0.0452 | 39.7898
25568 | 35.673056 | 2.523 | 102.518 | 10 | 9.1456 | 9.149132 | 83.64 | 1.19304 | 0.1454 | 0.178634 | -0.02587461 | -0.0455 | 39.7906
25569 | 35.674444 | 2.523 | 102.5215 | 11 | 9.1556 | 9.149338 | 83.82 | 1.197626 | 0.1457 | 0.1786348 | -0.02595671 | -0.0458 | 39.788
25570 | 35.675833 | 2.5198 | 102.525 | 10 | 9.1528 | 9.149563 | 83.77 | 1.196448 | 0.1455 | 0.1786353 | -0.02603932 | -0.046 | 39.7889
25571 | 35.6775 | 2.5198 | 102.5285 | 9 | 9.1437 | 9.149788 | 83.61 | 1.192108 | 0.1448 | 0.1786353 | -0.02612178 | -0.0463 | 39.7919
25572 | 35.678889 | 2.5167 | 102.532 | 10 | 9.1492 | 9.150002 | 83.71 | 1.195382 | 0.1449 | 0.1786351 | -0.02620343 | -0.0466 | 39.7901
25573 | 35.680278 | 2.5167 | 102.5355 | 11 | 9.1504 | 9.150198 | 83.73 | 1.195329 | 0.1449 | 0.1786347 | -0.02628587 | -0.0468 | 39.7903
25574 | 35.681667 | 2.5136 | 102.539 | 11 | 9.1532 | 9.150376 | 83.78 | 1.196608 | 0.1449 | 0.178634 | -0.02636853 | -0.0471 | 39.7897
25575 | 35.683056 | 2.5136 | 102.5425 | 10 | 9.1512 | 9.150597 | 83.74 | 1.195588 | 0.1446 | 0.1786335 | -0.02645226 | -0.0474 | 39.7905
25576 | 35.684444 | 2.5105 | 102.5459 | 9 | 9.1548 | 9.150818 | 83.81 | 1.196789 | 0.1449 | 0.1786331 | -0.02653509 | -0.0476 | 39.79
25577 | 35.685833 | 2.5105 | 102.5494 | 10 | 9.15 | 9.151033 | 83.72 | 1.195299 | 0.1447 | 0.1786328 | -0.02661814 | -0.0479 | 39.7911
25578 | 35.687222 | 2.5074 | 102.5529 | 10 | 9.1655 | 9.151268 | 84.01 | 1.200699 | 0.146 | 0.1786327 | -0.02669906 | -0.0481 | 39.788
25579 | 35.688611 | 2.5074 | 102.5564 | 11 | 9.1548 | 9.151434 | 83.81 | 1.197062 | 0.1463 | 0.1786326 | -0.02677936 | -0.0484 | 39.7903
25580 | 35.69 | 2.5044 | 102.5599 | 10 | 9.1445 | 9.151676 | 83.62 | 1.193586 | 0.1457 | 0.1786326 | -0.02686102 | -0.0487 | 39.7926
25581 | 35.691389 | 2.5044 | 102.5634 | 10 | 9.146 | 9.151907 | 83.65 | 1.193485 | 0.145 | 0.1786323 | -0.02694375 | -0.0489 | 39.7928
25582 | 35.692778 | 2.5013 | 102.5668 | 11 | 9.15 | 9.152111 | 83.72 | 1.194292 | 0.1453 | 0.1786318 | -0.02702586 | -0.0492 | 39.7925
25583 | 35.694167 | 2.5013 | 102.5703 | 11 | 9.1484 | 9.152354 | 83.69 | 1.194787 | 0.1449 | 0.1786312 | -0.02707813 | -0.0494 | 39.7924
25584 | 35.695556 | 2.4986 | 102.5738 | 10 | 9.146 | 9.152481 | 83.65 | 1.193583 | 0.1443 | 0.1786306 | -0.02716193 | -0.0497 | 39.7933
25585 | 35.696944 | 2.4986 | 102.5773 | 10 | 9.1556 | 9.152728 | 83.82 | 1.197547 | 0.1449 | 0.1786295 | -0.02724425 | -0.0499 | 39.7911
25586 | 35.698333 | 2.4957 | 102.5807 | 10 | 9.1476 | 9.152918 | 83.68 | 1.195521 | 0.1448 | 0.1786279 | -0.02732681 | -0.0501 | 39.7925
25587 | 35.699722 | 2.4957 | 102.5842 | 11 | 9.1742 | 9.153159 | 84.17 | 1.204236 | 0.1472 | 0.1786263 | -0.0274045 | -0.0504 | 39.7874
25588 | 35.701111 | 2.493 | 102.5876 | 10 | 9.1571 | 9.153356 | 83.85 | 1.19911 | 0.1474 | 0.1786249 | -0.02748177 | -0.0506 | 39.7907
25589 | 35.7025 | 2.493 | 102.5911 | 10 | 9.1552 | 9.153577 | 83.82 | 1.196791 | 0.1474 | 0.1786232 | -0.02755945 | -0.0508 | 39.7923
25590 | 35.703889 | 2.4903 | 102.5946 | 10 | 9.1571 | 9.153784 | 83.85 | 1.197913 | 0.1479 | 0.1786215 | -0.02763604 | -0.051 | 39.7918
25591 | 35.705278 | 2.4903 | 102.598 | 10 | 9.152 | 9.154035 | 83.76 | 1.194188 | 0.1472 | 0.1786196 | -0.02771427 | -0.0512 | 39.7942
25592 | 35.706667 | 2.4876 | 102.6015 | 10 | 9.1524 | 9.154244 | 83.77 | 1.197023 | 0.1471 | 0.1786176 | -0.02779273 | -0.0515 | 39.7927
25593 | 35.708056 | 2.4876 | 102.6049 | 9 | 9.1571 | 9.154467 | 83.85 | 1.197534 | 0.1471 | 0.1786153 | -0.02787132 | -0.0517 | 39.7926
25594 | 35.709444 | 2.485 | 102.6084 | 11 | 9.148 | 9.154683 | 83.69 | 1.193436 | 0.1463 | 0.1786126 | -0.02795128 | -0.0519 | 39.7952
25595 | 35.710833 | 2.485 | 102.6118 | 10 | 9.1544 | 9.154911 | 83.8 | 1.196653 | 0.1463 | 0.1786098 | -0.0280308 | -0.0521 | 39.7935
25596 | 35.712222 | 2.4824 | 102.6153 | 10 | 9.156 | 9.155131 | 83.83 | 1.197719 | 0.1463 | 0.178607 | -0.0281097 | -0.0523 | 39.793
25597 | 35.713611 | 2.4824 | 102.6187 | 10 | 9.1595 | 9.155324 | 83.9 | 1.198251 | 0.1466 | 0.1786044 | -0.02818874 | -0.0525 | 39.7929
25598 | 35.715 | 2.4799 | 102.6222 | 10 | 9.1484 | 9.155564 | 83.69 | 1.19444 | 0.146 | 0.1786014 | -0.02826856 | -0.0527 | 39.7953
25599 | 35.716389 | 2.4799 | 102.6256 | 10 | 9.1595 | 9.155791 | 83.9 | 1.198898 | 0.1461 | 0.1785982 | -0.02834862 | -0.0528 | 39.7929
25600 | 35.717778 | 2.4775 | 102.6291 | 11 | 9.1445 | 9.156001 | 83.62 | 1.194005 | 0.145 | 0.178595 | -0.02843116 | -0.053 | 39.796
25601 | 35.719167 | 2.4775 | 102.6325 | 11 | 9.1552 | 9.156227 | 83.82 | 1.197071 | 0.145 | 0.1785918 | -0.02851374 | -0.0532 | 39.7943
25602 | 35.720556 | 2.475 | 102.6359 | 11 | 9.1524 | 9.156458 | 83.77 | 1.197725 | 0.1446 | 0.1785888 | -0.0285972 | -0.0534 | 39.7941
25603 | 35.721944 | 2.475 | 102.6394 | 10 | 9.1524 | 9.156675 | 83.77 | 1.196896 | 0.1441 | 0.1785859 | -0.02868212 | -0.0536 | 39.7948
25604 | 35.723333 | 2.4726 | 102.6428 | 10 | 9.1476 | 9.156881 | 83.68 | 1.193395 | 0.1431 | 0.1785827 | -0.02876999 | -0.0537 | 39.7971
25605 | 35.724722 | 2.4726 | 102.6463 | 10 | 9.1579 | 9.157105 | 83.87 | 1.198227 | 0.1431 | 0.1785791 | -0.02885791 | -0.0539 | 39.7944
25606 | 35.726111 | 2.4702 | 102.6497 | 9 | 9.1508 | 9.157301 | 83.74 | 1.19591 | 0.1427 | 0.1785761 | -0.02894623 | -0.0541 | 39.796
25607 | 35.7275 | 2.4702 | 102.6531 | 10 | 9.1591 | 9.157486 | 83.89 | 1.198849 | 0.1427 | 0.1785729 | -0.0289967 | -0.0542 | 39.7944
25608 | 35.728889 | 2.4682 | 102.6565 | 10 | 9.1658 | 9.157707 | 84.01 | 1.200422 | 0.1434 | 0.1785692 | -0.02908351 | -0.0544 | 39.7937
25609 | 35.730278 | 2.4682 | 102.66 | 11 | 9.154 | 9.157933 | 83.8 | 1.197294 | 0.143 | 0.1785659 | -0.0291711 | -0.0545 | 39.7957
25610 | 35.731667 | 2.466 | 102.6634 | 10 | 9.1627 | 9.158146 | 83.95 | 1.200818 | 0.1435 | 0.1785626 | -0.0292578 | -0.0546 | 39.7938
25611 | 35.733056 | 2.466 | 102.6668 | 12 | 9.1662 | 9.158401 | 84.02 | 1.200177 | 0.1444 | 0.1785591 | -0.02934284 | -0.0548 | 39.7944
25612 | 35.734444 | 2.4639 | 102.6702 | 9 | 9.156 | 9.158647 | 83.83 | 1.197665 | 0.144 | 0.1785556 | -0.0294283 | -0.0549 | 39.7961
25613 | 35.735833 | 2.4639 | 102.6737 | 10 | 9.1556 | 9.158864 | 83.82 | 1.198155 | 0.1441 | 0.1785518 | -0.0295138 | -0.0551 | 39.796
25614 | 35.737222 | 2.4618 | 102.6771 | 10 | 9.1615 | 9.159155 | 83.93 | 1.199964 | 0.1439 | 0.1785476 | -0.02959991 | -0.0552 | 39.7951
25615 | 35.738611 | 2.4618 | 102.6805 | 10 | 9.1548 | 9.159436 | 83.81 | 1.197636 | 0.1438 | 0.1785428 | -0.0296868 | -0.0553 | 39.7967
25616 | 35.74 | 2.4597 | 102.6839 | 11 | 9.1504 | 9.159618 | 83.73 | 1.195966 | 0.1427 | 0.1785382 | -0.02977543 | -0.0555 | 39.7979
25617 | 35.741389 | 2.4597 | 102.6873 | 10 | 9.152 | 9.159858 | 83.76 | 1.196192 | 0.1419 | 0.178534 | -0.02986542 | -0.0556 | 39.798
25618 | 35.743056 | 2.4576 | 102.6907 | 10 | 9.1591 | 9.160105 | 83.89 | 1.199482 | 0.1416 | 0.1785298 | -0.02995629 | -0.0557 | 39.7965
25619 | 35.744444 | 2.4576 | 102.6942 | 10 | 9.1627 | 9.160365 | 83.95 | 1.202193 | 0.142 | 0.1785256 | -0.03004673 | -0.0558 | 39.795
25620 | 35.745833 | 2.4556 | 102.6976 | 10 | 9.1512 | 9.160578 | 83.74 | 1.196954 | 0.1415 | 0.1785217 | -0.03013815 | -0.0559 | 39.7984
25621 | 35.747222 | 2.4556 | 102.701 | 11 | 9.1583 | 9.160791 | 83.87 | 1.199661 | 0.1417 | 0.1785183 | -0.03022952 | -0.0561 | 39.7969
25622 | 35.748611 | 2.4536 | 102.7044 | 10 | 9.1591 | 9.161036 | 83.89 | 1.199899 | 0.1415 | 0.1785148 | -0.03032092 | -0.0562 | 39.797
25623 | 35.75 | 2.4536 | 102.7078 | 9 | 9.1998 | 9.161277 | 84.64 | 1.21384 | 0.1445 | 0.1785114 | -0.03040606 | -0.0563 | 39.7889
25624 | 35.751389 | 2.4517 | 102.7112 | 9 | 9.1686 | 9.161482 | 84.06 | 1.202957 | 0.145 | 0.1785076 | -0.03049134 | -0.0564 | 39.7956
25625 | 35.752778 | 2.4517 | 102.7146 | 10 | 9.225 | 9.161714 | 85.1 | 1.22354 | 0.1498 | 0.1785042 | -0.03056801 | -0.0565 | 39.7835
25626 | 35.754167 | 2.4499 | 102.718 | 10 | 9.1587 | 9.161947 | 83.88 | 1.200526 | 0.1493 | 0.1785006 | -0.03064557 | -0.0566 | 39.7974
25627 | 35.755556 | 2.4499 | 102.7214 | 10 | 9.1548 | 9.162184 | 83.81 | 1.197762 | 0.149 | 0.1784964 | -0.03072423 | -0.0567 | 39.7993
25628 | 35.756944 | 2.4482 | 102.7248 | 11 | 9.1548 | 9.162411 | 83.81 | 1.197594 | 0.1481 | 0.1784925 | -0.03080453 | -0.0568 | 39.7996
25629 | 35.758333 | 2.4482 | 102.7282 | 11 | 9.1611 | 9.16265 | 83.93 | 1.199524 | 0.1479 | 0.1784885 | -0.03088479 | -0.0569 | 39.7987
25630 | 35.759722 | 2.4466 | 102.7316 | 11 | 9.1516 | 9.162893 | 83.75 | 1.196734 | 0.147 | 0.1784846 | -0.03096632 | -0.057 | 39.8005
25631 | 35.761111 | 2.4466 | 102.735 | 11 | 9.1532 | 9.163139 | 83.78 | 1.19584 | 0.1465 | 0.1784805 | -0.03100358 | -0.057 | 39.8013
25632 | 35.7625 | 2.4453 | 102.7384 | 10 | 9.167 | 9.163386 | 84.03 | 1.201009 | 0.1466 | 0.1784764 | -0.03108568 | -0.0571 | 39.7984
25633 | 35.763889 | 2.4453 | 102.7418 | 10 | 9.1575 | 9.163629 | 83.86 | 1.198396 | 0.1457 | 0.1784724 | -0.03116961 | -0.0571 | 39.8001
25634 | 35.765278 | 2.4438 | 102.7452 | 10 | 9.1635 | 9.163863 | 83.97 | 1.20131 | 0.146 | 0.1784682 | -0.03125339 | -0.0572 | 39.7986
25635 | 35.766667 | 2.4438 | 102.7486 | 12 | 9.1666 | 9.164126 | 84.03 | 1.201644 | 0.1464 | 0.178464 | -0.03133629 | -0.0573 | 39.7986
25636 | 35.768056 | 2.4423 | 102.752 | 10 | 9.1591 | 9.164379 | 83.89 | 1.198554 | 0.1461 | 0.1784598 | -0.03141989 | -0.0573 | 39.8007
25637 | 35.769444 | 2.4423 | 102.7554 | 10 | 9.1678 | 9.164572 | 84.05 | 1.202686 | 0.1459 | 0.1784554 | -0.03150419 | -0.0574 | 39.7984
25638 | 35.770833 | 2.4409 | 102.7588 | 10 | 9.1544 | 9.164834 | 83.8 | 1.197808 | 0.1452 | 0.1784505 | -0.03158967 | -0.0574 | 39.8015
25639 | 35.772222 | 2.4409 | 102.7622 | 11 | 9.1591 | 9.165069 | 83.89 | 1.199883 | 0.1446 | 0.1784458 | -0.03167566 | -0.0575 | 39.8005
25640 | 35.773611 | 2.4394 | 102.7655 | 10 | 9.1607 | 9.16529 | 83.92 | 1.200659 | 0.1444 | 0.1784414 | -0.03176123 | -0.0576 | 39.8003
25641 | 35.775 | 2.4394 | 102.7689 | 10 | 9.1643 | 9.165487 | 83.98 | 1.202313 | 0.1443 | 0.178437 | -0.03184703 | -0.0576 | 39.7995
25642 | 35.776389 | 2.4379 | 102.7723 | 10 | 9.1504 | 9.165709 | 83.73 | 1.195776 | 0.143 | 0.1784322 | -0.03193579 | -0.0577 | 39.8036
25643 | 35.777778 | 2.4379 | 102.7757 | 11 | 9.1599 | 9.165937 | 83.9 | 1.200157 | 0.1426 | 0.1784271 | -0.03202262 | -0.0577 | 39.8012
25644 | 35.779167 | 2.4364 | 102.7791 | 10 | 9.1769 | 9.166131 | 84.22 | 1.206708 | 0.1436 | 0.1784215 | -0.0321076 | -0.0578 | 39.7974
25645 | 35.780556 | 2.4364 | 102.7825 | 10 | 9.1603 | 9.166387 | 83.91 | 1.200526 | 0.1432 | 0.1784162 | -0.03219319 | -0.0578 | 39.8014
25646 | 35.781944 | 2.4349 | 102.7859 | 10 | 9.1722 | 9.166608 | 84.13 | 1.205195 | 0.1435 | 0.1784113 | -0.03227891 | -0.0579 | 39.7988
25647 | 35.783333 | 2.4349 | 102.7892 | 10 | 9.1655 | 9.166859 | 84.01 | 1.202815 | 0.1435 | 0.178406 | -0.03236439 | -0.058 | 39.8004
25648 | 35.784722 | 2.4334 | 102.7926 | 10 | 9.1655 | 9.167088 | 84.01 | 1.202821 | 0.1438 | 0.1784006 | -0.03244972 | -0.058 | 39.8006
25649 | 35.786111 | 2.4334 | 102.796 | 10 | 9.1702 | 9.167315 | 84.09 | 1.20379 | 0.1442 | 0.1783948 | -0.03253415 | -0.0581 | 39.8002
25650 | 35.7875 | 2.432 | 102.7994 | 10 | 9.1595 | 9.167555 | 83.9 | 1.200558 | 0.1439 | 0.1783888 | -0.03261929 | -0.0581 | 39.8024
25651 | 35.788889 | 2.432 | 102.8027 | 11 | 9.1666 | 9.167787 | 84.03 | 1.201932 | 0.1441 | 0.1783826 | -0.03270371 | -0.0582 | 39.8018
25652 | 35.790278 | 2.4305 | 102.8061 | 10 | 9.1603 | 9.167994 | 83.91 | 1.200657 | 0.1437 | 0.1783764 | -0.03278911 | -0.0582 | 39.8028
25653 | 35.791667 | 2.4305 | 102.8095 | 11 | 9.1714 | 9.168238 | 84.11 | 1.204312 | 0.1441 | 0.1783699 | -0.032874 | -0.0583 | 39.8008
25654 | 35.793056 | 2.4291 | 102.8129 | 10 | 9.1757 | 9.16851 | 84.19 | 1.20658 | 0.1449 | 0.1783633 | -0.03295695 | -0.0583 | 39.7996
25655 | 35.794444 | 2.4291 | 102.8162 | 10 | 9.1821 | 9.168743 | 84.31 | 1.208173 | 0.1462 | 0.1783565 | -0.03299263 | -0.0584 | 39.7989
25656 | 35.795833 | 2.4281 | 102.8196 | 9 | 9.173 | 9.169019 | 84.14 | 1.207618 | 0.1461 | 0.1783493 | -0.03307314 | -0.0584 | 39.7995
25657 | 35.797222 | 2.4281 | 102.823 | 10 | 9.169 | 9.169206 | 84.07 | 1.202854 | 0.146 | 0.178342 | -0.0331537 | -0.0584 | 39.8025
25658 | 35.798611 | 2.427 | 102.8264 | 10 | 9.1745 | 9.169436 | 84.17 | 1.204966 | 0.147 | 0.1783346 | -0.03323232 | -0.0585 | 39.8015
25659 | 35.8 | 2.427 | 102.8297 | 10 | 9.1702 | 9.169676 | 84.09 | 1.203467 | 0.1475 | 0.1783272 | -0.03331072 | -0.0585 | 39.8026
25660 | 35.801389 | 2.4258 | 102.8331 | 10 | 9.1765 | 9.169944 | 84.21 | 1.205941 | 0.1483 | 0.1783194 | -0.03338671 | -0.0585 | 39.8013
25661 | 35.802778 | 2.4258 | 102.8365 | 10 | 9.169 | 9.170188 | 84.07 | 1.203059 | 0.1482 | 0.1783112 | -0.03346257 | -0.0585 | 39.8032
25662 | 35.804167 | 2.4248 | 102.8398 | 10 | 9.1809 | 9.170414 | 84.29 | 1.208523 | 0.1491 | 0.1783027 | -0.03353594 | -0.0585 | 39.8002
25663 | 35.805556 | 2.4248 | 102.8432 | 10 | 9.169 | 9.170661 | 84.07 | 1.203329 | 0.1491 | 0.178294 | -0.0336086 | -0.0586 | 39.8035
25664 | 35.806944 | 2.4238 | 102.8466 | 10 | 9.1678 | 9.170902 | 84.05 | 1.202301 | 0.1491 | 0.1782859 | -0.03368131 | -0.0586 | 39.8043
25665 | 35.808611 | 2.4238 | 102.8499 | 12 | 9.1718 | 9.171073 | 84.12 | 1.203651 | 0.1496 | 0.178278 | -0.03375378 | -0.0586 | 39.8041
25666 | 35.81 | 2.423 | 102.8533 | 10 | 9.1666 | 9.171326 | 84.03 | 1.202222 | 0.1494 | 0.1782699 | -0.03382527 | -0.0586 | 39.8051
25667 | 35.811389 | 2.423 | 102.8567 | 10 | 9.1694 | 9.171596 | 84.08 | 1.204064 | 0.1493 | 0.1782617 | -0.03389727 | -0.0586 | 39.8042
25668 | 35.812778 | 2.4221 | 102.86 | 10 | 9.1753 | 9.171816 | 84.19 | 1.205073 | 0.1495 | 0.1782527 | -0.03396866 | -0.0586 | 39.8039
25669 | 35.814167 | 2.4221 | 102.8634 | 10 | 9.1745 | 9.172053 | 84.17 | 1.204753 | 0.1496 | 0.1782436 | -0.03403944 | -0.0585 | 39.8043
25670 | 35.815556 | 2.4214 | 102.8668 | 10 | 9.1749 | 9.172298 | 84.18 | 1.206482 | 0.1498 | 0.1782341 | -0.03410999 | -0.0585 | 39.8034
25671 | 35.816944 | 2.4214 | 102.8701 | 10 | 9.1745 | 9.17249 | 84.17 | 1.204768 | 0.15 | 0.1782247 | -0.03417992 | -0.0585 | 39.8047
25672 | 35.818333 | 2.4207 | 102.8735 | 10 | 9.1631 | 9.172731 | 83.96 | 1.201492 | 0.1495 | 0.1782159 | -0.03425018 | -0.0585 | 39.8069
25673 | 35.819722 | 2.4207 | 102.8769 | 10 | 9.1714 | 9.173 | 84.11 | 1.204669 | 0.1497 | 0.1782072 | -0.03431954 | -0.0585 | 39.8052
25674 | 35.821111 | 2.4201 | 102.8802 | 10 | 9.1662 | 9.173222 | 84.02 | 1.202949 | 0.1496 | 0.1781989 | -0.03438876 | -0.0584 | 39.8064
25675 | 35.8225 | 2.4201 | 102.8836 | 10 | 9.169 | 9.173454 | 84.07 | 1.203563 | 0.1473 | 0.1781904 | -0.03446235 | -0.0584 | 39.8063
25676 | 35.823889 | 2.4194 | 102.887 | 10 | 9.1781 | 9.173673 | 84.24 | 1.207075 | 0.1474 | 0.1781814 | -0.03453588 | -0.0584 | 39.8044
25677 | 35.825278 | 2.4194 | 102.8903 | 10 | 9.1647 | 9.17392 | 83.99 | 1.202722 | 0.1463 | 0.1781721 | -0.03461142 | -0.0583 | 39.8072
25678 | 35.826667 | 2.4188 | 102.8937 | 11 | 9.1745 | 9.174175 | 84.17 | 1.20534 | 0.1466 | 0.1781631 | -0.03468597 | -0.0583 | 39.8059
25679 | 35.828056 | 2.4188 | 102.897 | 11 | 9.171 | 9.174406 | 84.11 | 1.203565 | 0.1467 | 0.1781539 | -0.03472177 | -0.0583 | 39.8072
25680 | 35.829444 | 2.4185 | 102.9004 | 10 | 9.1674 | 9.174647 | 84.04 | 1.202494 | 0.1464 | 0.1781445 | -0.03479652 | -0.0582 | 39.808
25681 | 35.830833 | 2.4185 | 102.9038 | 10 | 9.1738 | 9.174863 | 84.16 | 1.205719 | 0.1469 | 0.1781354 | -0.03487009 | -0.0582 | 39.8063
25682 | 35.832222 | 2.4181 | 102.9071 | 11 | 9.1726 | 9.175121 | 84.14 | 1.204145 | 0.1476 | 0.1781263 | -0.0349421 | -0.0581 | 39.8075
25683 | 35.833611 | 2.4181 | 102.9105 | 10 | 9.173 | 9.175373 | 84.14 | 1.204811 | 0.1473 | 0.1781173 | -0.0350149 | -0.058 | 39.8073
25684 | 35.835 | 2.4177 | 102.9138 | 10 | 9.1738 | 9.175646 | 84.16 | 1.20536 | 0.1469 | 0.178108 | -0.03508831 | -0.058 | 39.8072
25685 | 35.836389 | 2.4177 | 102.9172 | 10 | 9.1734 | 9.17587 | 84.15 | 1.205891 | 0.1468 | 0.1780982 | -0.03516204 | -0.0579 | 39.8071
25686 | 35.837778 | 2.4173 | 102.9206 | 9 | 9.1864 | 9.176113 | 84.39 | 1.209942 | 0.1473 | 0.1780884 | -0.0352345 | -0.0579 | 39.8048
25687 | 35.839167 | 2.4173 | 102.9239 | 10 | 9.1698 | 9.176371 | 84.09 | 1.203936 | 0.147 | 0.1780788 | -0.03530755 | -0.0578 | 39.8087
25688 | 35.840556 | 2.417 | 102.9273 | 11 | 9.1785 | 9.17664 | 84.24 | 1.20646 | 0.1472 | 0.1780687 | -0.0353799 | -0.0577 | 39.8074
25689 | 35.841944 | 2.417 | 102.9306 | 9 | 9.1647 | 9.17688 | 83.99 | 1.197516 | 0.1465 | 0.1780586 | -0.03545294 | -0.0577 | 39.813
25690 | 35.843333 | 2.4166 | 102.934 | 10 | 9.1781 | 9.177117 | 84.24 | 1.207925 | 0.1469 | 0.1780484 | -0.0355249 | -0.0576 | 39.8069
25691 | 35.844722 | 2.4166 | 102.9373 | 10 | 9.1785 | 9.177342 | 84.24 | 1.207128 | 0.1473 | 0.178038 | -0.0355968 | -0.0575 | 39.8077
25692 | 35.846111 | 2.4163 | 102.9407 | 10 | 9.1757 | 9.177557 | 84.19 | 1.204935 | 0.1473 | 0.178028 | -0.03566892 | -0.0575 | 39.8092
25693 | 35.8475 | 2.4163 | 102.944 | 11 | 9.1753 | 9.177769 | 84.19 | 1.206684 | 0.1475 | 0.1780175 | -0.03574081 | -0.0574 | 39.8084
25694 | 35.848889 | 2.416 | 102.9474 | 11 | 9.1714 | 9.178039 | 84.11 | 1.20475 | 0.1472 | 0.178007 | -0.03581339 | -0.0573 | 39.8097
25695 | 35.850278 | 2.416 | 102.9508 | 10 | 9.1785 | 9.178272 | 84.24 | 1.206948 | 0.1474 | 0.1779969 | -0.03588508 | -0.0572 | 39.8086
25696 | 35.851667 | 2.4157 | 102.9541 | 10 | 9.1742 | 9.178536 | 84.17 | 1.205062 | 0.1474 | 0.1779863 | -0.03595643 | -0.0572 | 39.81
25697 | 35.853056 | 2.4157 | 102.9575 | 10 | 9.1765 | 9.178782 | 84.21 | 1.205533 | 0.1472 | 0.1779759 | -0.03602829 | -0.0571 | 39.8099
25698 | 35.854444 | 2.4155 | 102.9608 | 9 | 9.1722 | 9.179026 | 84.13 | 1.206217 | 0.1466 | 0.1779649 | -0.03610112 | -0.057 | 39.8097
25699 | 35.855833 | 2.4155 | 102.9642 | 10 | 9.184 | 9.179274 | 84.35 | 1.208533 | 0.1474 | 0.1779543 | -0.0361725 | -0.057 | 39.8086
25700 | 35.857222 | 2.4152 | 102.9675 | 10 | 9.1856 | 9.179505 | 84.38 | 1.210453 | 0.1484 | 0.1779441 | -0.03624222 | -0.0569 | 39.8077
25701 | 35.858611 | 2.4152 | 102.9709 | 10 | 9.1773 | 9.179748 | 84.22 | 1.207154 | 0.1483 | 0.1779333 | -0.03631246 | -0.0568 | 39.8098
25702 | 35.86 | 2.415 | 102.9742 | 10 | 9.1789 | 9.179982 | 84.25 | 1.208224 | 0.1484 | 0.1779223 | -0.03638171 | -0.0567 | 39.8094
25703 | 35.861389 | 2.415 | 102.9776 | 10 | 9.1888 | 9.18021 | 84.43 | 1.211682 | 0.1492 | 0.1779111 | -0.03641061 | -0.0566 | 39.8076
25704 | 35.862778 | 2.4152 | 102.981 | 9 | 9.1844 | 9.180477 | 84.35 | 1.210175 | 0.1497 | 0.1779002 | -0.03647725 | -0.0565 | 39.8087
25705 | 35.864167 | 2.4152 | 102.9843 | 10 | 9.1718 | 9.180717 | 84.12 | 1.205043 | 0.1492 | 0.1778894 | -0.03654422 | -0.0564 | 39.812
25706 | 35.865833 | 2.4153 | 102.9877 | 10 | 9.1781 | 9.180952 | 84.24 | 1.206147 | 0.1491 | 0.1778788 | -0.03661096 | -0.0563 | 39.8118
25707 | 35.867222 | 2.4153 | 102.991 | 10 | 9.1832 | 9.181233 | 84.33 | 1.209027 | 0.1494 | 0.1778681 | -0.03667632 | -0.0562 | 39.8103
25708 | 35.868611 | 2.4154 | 102.9944 | 10 | 9.1769 | 9.181458 | 84.22 | 1.206843 | 0.1494 | 0.1778571 | -0.03674182 | -0.0561 | 39.8119
25709 | 35.87 | 2.4154 | 102.9977 | 10 | 9.1777 | 9.181717 | 84.23 | 1.206898 | 0.1493 | 0.1778459 | -0.03680708 | -0.056 | 39.8121
25710 | 35.871389 | 2.4156 | 103.0011 | 11 | 9.1757 | 9.181961 | 84.19 | 1.206274 | 0.1491 | 0.1778353 | -0.03687163 | -0.0558 | 39.8126
25711 | 35.872778 | 2.4156 | 103.0044 | 10 | 9.1848 | 9.18221 | 84.36 | 1.209941 | 0.1495 | 0.177825 | -0.03693518 | -0.0557 | 39.8107
25712 | 35.874167 | 2.4158 | 103.0078 | 11 | 9.1844 | 9.18243 | 84.35 | 1.209139 | 0.1499 | 0.1778146 | -0.03699737 | -0.0556 | 39.8114
25713 | 35.875556 | 2.4158 | 103.0112 | 12 | 9.1844 | 9.182678 | 84.35 | 1.209895 | 0.1503 | 0.1778041 | -0.03705875 | -0.0555 | 39.8111
25714 | 35.876944 | 2.4162 | 103.0145 | 11 | 9.1844 | 9.182944 | 84.35 | 1.209589 | 0.1504 | 0.1777933 | -0.03711961 | -0.0553 | 39.8115
25715 | 35.878333 | 2.4162 | 103.0179 | 11 | 9.1848 | 9.183207 | 84.36 | 1.209874 | 0.1508 | 0.1777824 | -0.03717975 | -0.0552 | 39.8116
25716 | 35.879722 | 2.4166 | 103.0212 | 11 | 9.1848 | 9.183429 | 84.36 | 1.209487 | 0.1512 | 0.1777706 | -0.03723872 | -0.055 | 39.8121
25717 | 35.881111 | 2.4166 | 103.0246 | 10 | 9.1726 | 9.1837 | 84.14 | 1.204997 | 0.1502 | 0.1777584 | -0.03729904 | -0.0549 | 39.8149
25718 | 35.8825 | 2.4171 | 103.028 | 12 | 9.1852 | 9.183918 | 84.37 | 1.209042 | 0.1508 | 0.1777458 | -0.03735827 | -0.0547 | 39.8127
25719 | 35.883889 | 2.4171 | 103.0313 | 10 | 9.167 | 9.184175 | 84.03 | 1.203486 | 0.1494 | 0.177733 | -0.03741903 | -0.0546 | 39.8163
25720 | 35.885278 | 2.4176 | 103.0347 | 10 | 9.1832 | 9.184426 | 84.33 | 1.209288 | 0.1496 | 0.1777203 | -0.03747965 | -0.0544 | 39.813
25721 | 35.886667 | 2.4176 | 103.038 | 11 | 9.1872 | 9.184698 | 84.4 | 1.210168 | 0.1499 | 0.1777075 | -0.03753973 | -0.0543 | 39.8127
25722 | 35.888056 | 2.4181 | 103.0414 | 10 | 9.1852 | 9.18497 | 84.37 | 1.209815 | 0.1502 | 0.1776945 | -0.03759864 | -0.0541 | 39.8132
25723 | 35.889444 | 2.4181 | 103.0447 | 10 | 9.1813 | 9.185207 | 84.3 | 1.208535 | 0.1504 | 0.1776813 | -0.03765682 | -0.0539 | 39.8142
25724 | 35.890833 | 2.4188 | 103.0481 | 10 | 9.19 | 9.185449 | 84.46 | 1.212444 | 0.1506 | 0.1776681 | -0.0377143 | -0.0538 | 39.812
25725 | 35.892222 | 2.4188 | 103.0515 | 10 | 9.1923 | 9.185685 | 84.5 | 1.212998 | 0.1514 | 0.177655 | -0.03776993 | -0.0536 | 39.8119
25726 | 35.893611 | 2.4194 | 103.0548 | 10 | 9.1884 | 9.185905 | 84.43 | 1.211094 | 0.1515 | 0.1776415 | -0.03782514 | -0.0534 | 39.8133
25727 | 35.895 | 2.4194 | 103.0582 | 11 | 9.1793 | 9.18618 | 84.26 | 1.207118 | 0.151 | 0.177628 | -0.03785521 | -0.0533 | 39.8159
25728 | 35.896389 | 2.4204 | 103.0615 | 10 | 9.1876 | 9.186466 | 84.41 | 1.210363 | 0.1516 | 0.1776143 | -0.03791008 | -0.0531 | 39.8142
25729 | 35.897778 | 2.4204 | 103.0649 | 10 | 9.1813 | 9.186712 | 84.3 | 1.209796 | 0.1519 | 0.1776006 | -0.03796424 | -0.0529 | 39.8147
25730 | 35.899167 | 2.4213 | 103.0683 | 11 | 9.186 | 9.186947 | 84.38 | 1.211274 | 0.1521 | 0.1775867 | -0.03801759 | -0.0527 | 39.814
25731 | 35.900556 | 2.4213 | 103.0716 | 10 | 9.188 | 9.187183 | 84.42 | 1.211167 | 0.152 | 0.177573 | -0.03806976 | -0.0525 | 39.8143
25732 | 35.901944 | 2.4222 | 103.075 | 10 | 9.1884 | 9.187422 | 84.43 | 1.211394 | 0.1525 | 0.1775597 | -0.03812094 | -0.0523 | 39.8144
25733 | 35.903333 | 2.4222 | 103.0784 | 10 | 9.1927 | 9.187666 | 84.51 | 1.21334 | 0.1533 | 0.1775464 | -0.03817055 | -0.0521 | 39.8134
25734 | 35.904722 | 2.4232 | 103.0817 | 10 | 9.1923 | 9.187925 | 84.5 | 1.213343 | 0.154 | 0.1775332 | -0.03821861 | -0.0519 | 39.8137
25735 | 35.906111 | 2.4232 | 103.0851 | 10 | 9.1919 | 9.188165 | 84.49 | 1.211546 | 0.1545 | 0.1775201 | -0.03826624 | -0.0517 | 39.815
25736 | 35.9075 | 2.4243 | 103.0885 | 10 | 9.1931 | 9.188415 | 84.51 | 1.212252 | 0.1553 | 0.1775069 | -0.03831213 | -0.0515 | 39.8147
25737 | 35.908889 | 2.4243 | 103.0918 | 10 | 9.1813 | 9.188608 | 84.3 | 1.20982 | 0.1551 | 0.1774935 | -0.03835778 | -0.0513 | 39.8164
25738 | 35.910278 | 2.4254 | 103.0952 | 11 | 9.1896 | 9.188861 | 84.45 | 1.211295 | 0.1553 | 0.1774802 | -0.03840328 | -0.0511 | 39.8158
25739 | 35.911667 | 2.4254 | 103.0986 | 10 | 9.1825 | 9.189106 | 84.32 | 1.209389 | 0.1547 | 0.1774665 | -0.03844956 | -0.0509 | 39.8171
25740 | 35.913056 | 2.4266 | 103.1019 | 12 | 9.1919 | 9.189326 | 84.49 | 1.213245 | 0.1549 | 0.1774532 | -0.03849447 | -0.0507 | 39.815
25741 | 35.914444 | 2.4266 | 103.1053 | 10 | 9.1864 | 9.189578 | 84.39 | 1.210149 | 0.1547 | 0.17744 | -0.03853933 | -0.0504 | 39.8171
25742 | 35.915833 | 2.4278 | 103.1087 | 10 | 9.1943 | 9.189823 | 84.54 | 1.213417 | 0.1551 | 0.1774272 | -0.03858347 | -0.0502 | 39.8153
25743 | 35.917222 | 2.4278 | 103.1121 | 10 | 9.1848 | 9.190081 | 84.36 | 1.210069 | 0.1549 | 0.1774149 | -0.03862793 | -0.05 | 39.8175
25744 | 35.918611 | 2.429 | 103.1154 | 9 | 9.1872 | 9.190334 | 84.4 | 1.210907 | 0.155 | 0.1774025 | -0.03867186 | -0.0498 | 39.8173
25745 | 35.92 | 2.429 | 103.1188 | 11 | 9.1884 | 9.190577 | 84.43 | 1.211575 | 0.1551 | 0.1773901 | -0.03871583 | -0.0496 | 39.8171
25746 | 35.921389 | 2.4303 | 103.1222 | 11 | 9.186 | 9.190849 | 84.38 | 1.210285 | 0.1551 | 0.1773776 | -0.03875993 | -0.0493 | 39.8181
25747 | 35.922778 | 2.4303 | 103.1256 | 10 | 9.1986 | 9.191089 | 84.61 | 1.21442 | 0.156 | 0.1773654 | -0.03880275 | -0.0491 | 39.8158
25748 | 35.924167 | 2.4317 | 103.1289 | 10 | 9.1947 | 9.191334 | 84.54 | 1.214442 | 0.1564 | 0.1773532 | -0.03884496 | -0.0489 | 39.816
25749 | 35.925556 | 2.4317 | 103.1323 | 10 | 9.1876 | 9.191582 | 84.41 | 1.211017 | 0.1565 | 0.1773406 | -0.03888645 | -0.0486 | 39.8183
25750 | 35.926944 | 2.4331 | 103.1357 | 10 | 9.1911 | 9.191824 | 84.48 | 1.211999 | 0.1566 | 0.1773294 | -0.03892751 | -0.0484 | 39.8179
25751 | 35.928333 | 2.4331 | 103.1391 | 10 | 9.186 | 9.192088 | 84.38 | 1.21101 | 0.1578 | 0.1773177 | -0.0389464 | -0.0481 | 39.8187
25752 | 35.929722 | 2.4348 | 103.1425 | 11 | 9.199 | 9.19232 | 84.62 | 1.215384 | 0.1589 | 0.1773064 | -0.03898305 | -0.0479 | 39.8163
25753 | 35.931111 | 2.4348 | 103.1458 | 10 | 9.19 | 9.192602 | 84.46 | 1.212999 | 0.1591 | 0.1772956 | -0.03901899 | -0.0476 | 39.8179
25754 | 35.932778 | 2.4366 | 103.1492 | 11 | 9.1923 | 9.192859 | 84.5 | 1.212385 | 0.1589 | 0.1772846 | -0.03905526 | -0.0473 | 39.8188
25755 | 35.934167 | 2.4366 | 103.1526 | 10 | 9.1943 | 9.193107 | 84.54 | 1.212738 | 0.1592 | 0.1772738 | -0.03909119 | -0.047 | 39.8188
25756 | 35.935556 | 2.4384 | 103.156 | 10 | 9.1884 | 9.193369 | 84.43 | 1.210525 | 0.1588 | 0.1772631 | -0.03912828 | -0.0467 | 39.8203
25757 | 35.936944 | 2.4384 | 103.1594 | 11 | 9.1967 | 9.19363 | 84.58 | 1.215258 | 0.1591 | 0.1772522 | -0.03916458 | -0.0465 | 39.8177
25758 | 35.938333 | 2.4403 | 103.1628 | 10 | 9.1978 | 9.193837 | 84.6 | 1.214687 | 0.1596 | 0.1772413 | -0.03919932 | -0.0462 | 39.8182
25759 | 35.939722 | 2.4403 | 103.1662 | 10 | 9.1947 | 9.194079 | 84.54 | 1.213741 | 0.1598 | 0.1772304 | -0.03923383 | -0.0459 | 39.819
25760 | 35.941111 | 2.4422 | 103.1696 | 11 | 9.1892 | 9.194286 | 84.44 | 1.211697 | 0.1595 | 0.1772198 | -0.03926856 | -0.0456 | 39.8204
25761 | 35.9425 | 2.4422 | 103.173 | 10 | 9.1939 | 9.194534 | 84.53 | 1.214419 | 0.1598 | 0.1772097 | -0.03930175 | -0.0453 | 39.819
25762 | 35.943889 | 2.4442 | 103.1764 | 10 | 9.188 | 9.194758 | 84.42 | 1.210338 | 0.1597 | 0.1771994 | -0.03933497 | -0.045 | 39.8217
25763 | 35.945278 | 2.4442 | 103.1798 | 11 | 9.2034 | 9.194997 | 84.7 | 1.21778 | 0.1604 | 0.1771889 | -0.03936674 | -0.0447 | 39.8174
25764 | 35.946667 | 2.4462 | 103.1831 | 11 | 9.1951 | 9.195248 | 84.55 | 1.214339 | 0.1607 | 0.1771787 | -0.03939687 | -0.0444 | 39.8197
25765 | 35.948056 | 2.4462 | 103.1865 | 10 | 9.1947 | 9.195494 | 84.54 | 1.213042 | 0.1611 | 0.1771685 | -0.03942638 | -0.0441 | 39.8207
25766 | 35.949444 | 2.4482 | 103.1899 | 10 | 9.2085 | 9.195734 | 84.8 | 1.219186 | 0.1623 | 0.1771584 | -0.03945368 | -0.0438 | 39.8172
25767 | 35.950833 | 2.4482 | 103.1933 | 11 | 9.1974 | 9.19598 | 84.59 | 1.215886 | 0.1625 | 0.1771487 | -0.03948056 | -0.0435 | 39.8194
25768 | 35.952222 | 2.4503 | 103.1967 | 10 | 9.1947 | 9.196185 | 84.54 | 1.213228 | 0.1625 | 0.1771389 | -0.03950796 | -0.0432 | 39.8212
25769 | 35.953611 | 2.4503 | 103.2002 | 10 | 9.1963 | 9.196439 | 84.57 | 1.215209 | 0.1624 | 0.1771295 | -0.03953539 | -0.0429 | 39.8202
25770 | 35.955 | 2.4524 | 103.2036 | 10 | 9.1967 | 9.196708 | 84.58 | 1.215107 | 0.163 | 0.17712 | -0.03956156 | -0.0426 | 39.8204
25771 | 35.956389 | 2.4524 | 103.207 | 10 | 9.2014 | 9.196972 | 84.67 | 1.216688 | 0.1633 | 0.177111 | -0.0395873 | -0.0423 | 39.8197
25772 | 35.957778 | 2.4546 | 103.2104 | 10 | 9.1998 | 9.197219 | 84.64 | 1.216074 | 0.164 | 0.1771015 | -0.03961178 | -0.042 | 39.8203
25773 | 35.959167 | 2.4546 | 103.2138 | 9 | 9.2057 | 9.197495 | 84.75 | 1.217877 | 0.1649 | 0.1770917 | -0.03963509 | -0.0417 | 39.8194
25774 | 35.960556 | 2.4568 | 103.2172 | 10 | 9.2002 | 9.197749 | 84.64 | 1.215758 | 0.1652 | 0.1770824 | -0.03966378 | -0.0414 | 39.8209
25775 | 35.961944 | 2.4568 | 103.2206 | 10 | 9.1947 | 9.198005 | 84.54 | 1.214057 | 0.1654 | 0.1770731 | -0.03966252 | -0.041 | 39.8221
25776 | 35.963333 | 2.4592 | 103.224 | 10 | 9.2038 | 9.198226 | 84.71 | 1.217874 | 0.1662 | 0.1770642 | -0.03968927 | -0.0407 | 39.82
25777 | 35.964722 | 2.4592 | 103.2274 | 10 | 9.2026 | 9.198466 | 84.69 | 1.21746 | 0.1667 | 0.1770551 | -0.03971429 | -0.0404 | 39.8205
25778 | 35.966111 | 2.4616 | 103.2309 | 11 | 9.199 | 9.198742 | 84.62 | 1.215596 | 0.167 | 0.177046 | -0.03973872 | -0.04 | 39.8217
25779 | 35.9675 | 2.4616 | 103.2343 | 11 | 9.1978 | 9.198992 | 84.6 | 1.215414 | 0.1669 | 0.1770371 | -0.03976293 | -0.0397 | 39.8221
25780 | 35.968889 | 2.464 | 103.2377 | 10 | 9.199 | 9.199242 | 84.62 | 1.215355 | 0.1667 | 0.1770284 | -0.03978719 | -0.0394 | 39.8223
25781 | 35.970278 | 2.464 | 103.2411 | 10 | 9.1971 | 9.199463 | 84.59 | 1.214846 | 0.1661 | 0.17702 | -0.03981272 | -0.039 | 39.8228
25782 | 35.971667 | 2.4665 | 103.2446 | 10 | 9.2069 | 9.199696 | 84.77 | 1.218495 | 0.1672 | 0.1770121 | -0.03983635 | -0.0387 | 39.8208
25783 | 35.973056 | 2.4665 | 103.248 | 10 | 9.2026 | 9.199985 | 84.69 | 1.217843 | 0.1678 | 0.1770042 | -0.03985882 | -0.0383 | 39.8214
25784 | 35.974444 | 2.469 | 103.2514 | 11 | 9.2061 | 9.200242 | 84.75 | 1.2192 | 0.1686 | 0.1769964 | -0.03988004 | -0.038 | 39.8208
25785 | 35.975833 | 2.469 | 103.2548 | 10 | 9.2081 | 9.200489 | 84.79 | 1.218208 | 0.1696 | 0.1769887 | -0.03989908 | -0.0376 | 39.8216
25786 | 35.977222 | 2.4716 | 103.2583 | 10 | 9.199 | 9.200766 | 84.62 | 1.215067 | 0.1698 | 0.1769812 | -0.03991752 | -0.0373 | 39.8236
25787 | 35.978611 | 2.4716 | 103.2617 | 10 | 9.1982 | 9.201028 | 84.61 | 1.215667 | 0.1699 | 0.1769733 | -0.0399349 | -0.0369 | 39.8235
25788 | 35.98 | 2.4742 | 103.2651 | 10 | 9.1998 | 9.201275 | 84.64 | 1.216702 | 0.1699 | 0.1769649 | -0.03995253 | -0.0366 | 39.823
25789 | 35.981389 | 2.4742 | 103.2686 | 10 | 9.2053 | 9.201544 | 84.74 | 1.217799 | 0.1708 | 0.1769567 | -0.03996891 | -0.0362 | 39.8225
25790 | 35.982778 | 2.477 | 103.272 | 10 | 9.201 | 9.201797 | 84.66 | 1.21528 | 0.171 | 0.1769482 | -0.03998526 | -0.0358 | 39.8243
25791 | 35.984167 | 2.477 | 103.2755 | 10 | 9.1994 | 9.202046 | 84.63 | 1.21565 | 0.171 | 0.1769403 | -0.0400012 | -0.0354 | 39.8242
25792 | 35.985556 | 2.4798 | 103.2789 | 9 | 9.1951 | 9.202295 | 84.55 | 1.215229 | 0.171 | 0.1769326 | -0.04001739 | -0.0351 | 39.8247
25793 | 35.986944 | 2.4798 | 103.2824 | 9 | 9.2085 | 9.202543 | 84.8 | 1.220243 | 0.1718 | 0.1769254 | -0.04003187 | -0.0347 | 39.8218
25794 | 35.988333 | 2.4827 | 103.2858 | 10 | 9.201 | 9.202708 | 84.66 | 1.217393 | 0.1716 | 0.1769188 | -0.04004669 | -0.0343 | 39.8237
25795 | 35.989722 | 2.4827 | 103.2893 | 11 | 9.1982 | 9.202957 | 84.61 | 1.214601 | 0.1717 | 0.1769123 | -0.0400612 | -0.0339 | 39.8256
25796 | 35.991111 | 2.4856 | 103.2927 | 11 | 9.2022 | 9.203335 | 84.68 | 1.217562 | 0.1715 | 0.1769056 | -0.04007615 | -0.0335 | 39.824
25797 | 35.9925 | 2.4856 | 103.2962 | 10 | 9.2002 | 9.203538 | 84.64 | 1.216398 | 0.1714 | 0.1768994 | -0.04009153 | -0.0331 | 39.8249
25798 | 35.994167 | 2.4885 | 103.2996 | 10 | 9.2045 | 9.20381 | 84.72 | 1.217581 | 0.1714 | 0.176893 | -0.04010623 | -0.0328 | 39.8247
25799 | 35.995556 | 2.4885 | 103.3031 | 10 | 9.2061 | 9.204071 | 84.75 | 1.217287 | 0.1719 | 0.1768866 | -0.04009386 | -0.0324 | 39.825
25800 | 35.996944 | 2.4917 | 103.3065 | 10 | 9.1986 | 9.204305 | 84.61 | 1.215918 | 0.1717 | 0.1768805 | -0.04010795 | -0.0319 | 39.826
25801 | 35.998333 | 2.4917 | 103.31 | 10 | 9.1974 | 9.204576 | 84.59 | 1.214573 | 0.1714 | 0.1768744 | -0.04012341 | -0.0315 | 39.827
25802 | 35.999722 | 2.4948 | 103.3135 | 11 | 9.2022 | 9.204837 | 84.68 | 1.21645 | 0.1715 | 0.176868 | -0.04013894 | -0.0311 | 39.826
25803 | 36.001111 | 2.4948 | 103.3169 | 10 | 9.2065 | 9.205068 | 84.76 | 1.217683 | 0.1715 | 0.1768615 | -0.04015452 | -0.0307 | 39.8255
25804 | 36.0025 | 2.4979 | 103.3204 | 10 | 9.2124 | 9.205324 | 84.87 | 1.221938 | 0.1728 | 0.1768545 | -0.04016719 | -0.0303 | 39.8231
25805 | 36.003889 | 2.4979 | 103.3239 | 10 | 9.2061 | 9.205576 | 84.75 | 1.218178 | 0.1724 | 0.1768476 | -0.04017926 | -0.0299 | 39.8255
25806 | 36.005278 | 2.501 | 103.3273 | 10 | 9.2018 | 9.205852 | 84.67 | 1.217487 | 0.1727 | 0.1768407 | -0.04019122 | -0.0295 | 39.8262
25807 | 36.006667 | 2.501 | 103.3308 | 10 | 9.2112 | 9.206107 | 84.85 | 1.220692 | 0.1731 | 0.1768335 | -0.04020192 | -0.0291 | 39.8244
25808 | 36.008056 | 2.5042 | 103.3343 | 11 | 9.2061 | 9.206368 | 84.75 | 1.218935 | 0.1737 | 0.1768263 | -0.04020952 | -0.0287 | 39.8256
25809 | 36.009444 | 2.5042 | 103.3378 | 12 | 9.2042 | 9.206616 | 84.72 | 1.21787 | 0.1736 | 0.1768176 | -0.0402168 | -0.0283 | 39.8264
25810 | 36.010833 | 2.5074 | 103.3413 | 10 | 9.2077 | 9.206886 | 84.78 | 1.219102 | 0.1739 | 0.1768075 | -0.04022302 | -0.0279 | 39.8259
25811 | 36.012222 | 2.5074 | 103.3447 | 10 | 9.2132 | 9.207165 | 84.88 | 1.22143 | 0.1741 | 0.1767977 | -0.04022865 | -0.0275 | 39.8247
25812 | 36.013611 | 2.5105 | 103.3482 | 11 | 9.2061 | 9.207442 | 84.75 | 1.218962 | 0.174 | 0.1767873 | -0.04023444 | -0.0271 | 39.8263
25813 | 36.015 | 2.5105 | 103.3517 | 10 | 9.2081 | 9.207686 | 84.79 | 1.218359 | 0.1741 | 0.176776 | -0.04023954 | -0.0266 | 39.8268
25814 | 36.016389 | 2.5137 | 103.3552 | 11 | 9.2081 | 9.207921 | 84.79 | 1.219421 | 0.1744 | 0.1767637 | -0.04024413 | -0.0262 | 39.8264
25815 | 36.017778 | 2.5137 | 103.3587 | 10 | 9.2038 | 9.2082 | 84.71 | 1.2175 | 0.1743 | 0.1767503 | -0.04024898 | -0.0258 | 39.8277
25816 | 36.019167 | 2.5169 | 103.3622 | 10 | 9.2132 | 9.208432 | 84.88 | 1.221089 | 0.175 | 0.1767354 | -0.04025285 | -0.0254 | 39.8257
25817 | 36.020556 | 2.5169 | 103.3657 | 10 | 9.2069 | 9.208683 | 84.77 | 1.217856 | 0.1749 | 0.1767209 | -0.04025633 | -0.025 | 39.8278
25818 | 36.021944 | 2.5201 | 103.3692 | 10 | 9.2144 | 9.208974 | 84.9 | 1.221555 | 0.1759 | 0.1767059 | -0.04025678 | -0.0246 | 39.8258
25819 | 36.023333 | 2.5201 | 103.3727 | 10 | 9.2065 | 9.209237 | 84.76 | 1.219371 | 0.176 | 0.1766907 | -0.04025794 | -0.0242 | 39.8272
25820 | 36.024722 | 2.5233 | 103.3762 | 10 | 9.2132 | 9.209477 | 84.88 | 1.221295 | 0.1765 | 0.1766758 | -0.04025749 | -0.0238 | 39.8262
25821 | 36.026111 | 2.5233 | 103.3797 | 10 | 9.2136 | 9.209744 | 84.89 | 1.222371 | 0.1771 | 0.1766614 | -0.0402556 | -0.0234 | 39.8258
25822 | 36.0275 | 2.5265 | 103.3832 | 10 | 9.2105 | 9.210006 | 84.83 | 1.22115 | 0.177 | 0.1766465 | -0.04025359 | -0.023 | 39.8267
25823 | 36.028889 | 2.5265 | 103.3867 | 10 | 9.2077 | 9.210284 | 84.78 | 1.218626 | 0.177 | 0.1766319 | -0.04023719 | -0.0226 | 39.8283
25824 | 36.030278 | 2.5299 | 103.3902 | 10 | 9.212 | 9.210529 | 84.86 | 1.220828 | 0.1772 | 0.1766174 | -0.04023479 | -0.0222 | 39.8272
25825 | 36.031667 | 2.5299 | 103.3938 | 10 | 9.2152 | 9.210784 | 84.92 | 1.221346 | 0.1777 | 0.1766032 | -0.04023124 | -0.0218 | 39.827
25826 | 36.033056 | 2.5333 | 103.3973 | 10 | 9.2168 | 9.211032 | 84.95 | 1.223077 | 0.1784 | 0.1765891 | -0.04022588 | -0.0214 | 39.8261
25827 | 36.034444 | 2.5333 | 103.4008 | 10 | 9.2132 | 9.211301 | 84.88 | 1.221013 | 0.1789 | 0.1765748 | -0.040219 | -0.021 | 39.8275
25828 | 36.035833 | 2.5367 | 103.4043 | 11 | 9.2112 | 9.211538 | 84.85 | 1.220957 | 0.1794 | 0.1765598 | -0.04021079 | -0.0206 | 39.8277
25829 | 36.037222 | 2.5367 | 103.4078 | 10 | 9.2168 | 9.211797 | 84.95 | 1.22175 | 0.1798 | 0.1765447 | -0.04020189 | -0.0201 | 39.8274
25830 | 36.038611 | 2.5401 | 103.4114 | 10 | 9.2085 | 9.21205 | 84.8 | 1.220063 | 0.1797 | 0.17653 | -0.04019296 | -0.0197 | 39.8286
25831 | 36.04 | 2.5401 | 103.4149 | 10 | 9.2191 | 9.21234 | 84.99 | 1.223771 | 0.1802 | 0.1765153 | -0.04018307 | -0.0193 | 39.8265
25832 | 36.041389 | 2.5435 | 103.4184 | 10 | 9.2097 | 9.212585 | 84.82 | 1.219868 | 0.1801 | 0.1765005 | -0.04017306 | -0.0189 | 39.829
25833 | 36.042778 | 2.5435 | 103.422 | 10 | 9.2132 | 9.212813 | 84.88 | 1.221741 | 0.1808 | 0.1764861 | -0.04016217 | -0.0185 | 39.828
25834 | 36.044167 | 2.547 | 103.4255 | 10 | 9.2199 | 9.213076 | 85.01 | 1.224316 | 0.1813 | 0.1764722 | -0.04014958 | -0.0181 | 39.8266
25835 | 36.045556 | 2.547 | 103.429 | 11 | 9.2199 | 9.213327 | 85.01 | 1.224938 | 0.1818 | 0.1764585 | -0.04013612 | -0.0177 | 39.8264
25836 | 36.046944 | 2.5505 | 103.4326 | 10 | 9.2105 | 9.213581 | 84.83 | 1.22082 | 0.1816 | 0.1764447 | -0.040123 | -0.0172 | 39.829
25837 | 36.048333 | 2.5505 | 103.4361 | 10 | 9.2108 | 9.213817 | 84.84 | 1.222077 | 0.1809 | 0.1764316 | -0.04011135 | -0.0168 | 39.8284
25838 | 36.049722 | 2.554 | 103.4397 | 10 | 9.2168 | 9.214077 | 84.95 | 1.222207 | 0.1829 | 0.1764188 | -0.04009622 | -0.0164 | 39.8285
25839 | 36.051111 | 2.554 | 103.4432 | 10 | 9.2077 | 9.214318 | 84.78 | 1.219901 | 0.1822 | 0.1764059 | -0.04008274 | -0.016 | 39.83
25840 | 36.0525 | 2.5575 | 103.4468 | 10 | 9.214 | 9.214751 | 84.9 | 1.221774 | 0.1827 | 0.176393 | -0.04006764 | -0.0156 | 39.829
25841 | 36.053889 | 2.5575 | 103.4503 | 11 | 9.214 | 9.214992 | 84.9 | 1.220983 | 0.1828 | 0.1763803 | -0.04005215 | -0.0152 | 39.8297
25842 | 36.055556 | 2.561 | 103.4539 | 11 | 9.2144 | 9.215245 | 84.9 | 1.222017 | 0.1833 | 0.1763673 | -0.04003588 | -0.0147 | 39.8295
25843 | 36.056944 | 2.561 | 103.4575 | 10 | 9.2101 | 9.21551 | 84.83 | 1.220281 | 0.1831 | 0.1763541 | -0.0400195 | -0.0143 | 39.8307
25844 | 36.058333 | 2.5646 | 103.461 | 10 | 9.2266 | 9.215748 | 85.13 | 1.226709 | 0.1843 | 0.1763412 | -0.04000029 | -0.0139 | 39.827
25845 | 36.059722 | 2.5646 | 103.4646 | 10 | 9.2187 | 9.215999 | 84.98 | 1.223402 | 0.1845 | 0.1763285 | -0.03998058 | -0.0135 | 39.8291
25846 | 36.061111 | 2.5682 | 103.4681 | 10 | 9.2152 | 9.21628 | 84.92 | 1.223265 | 0.1842 | 0.1763157 | -0.0399615 | -0.0131 | 39.8293
25847 | 36.0625 | 2.5682 | 103.4717 | 10 | 9.2179 | 9.216498 | 84.97 | 1.224917 | 0.1843 | 0.1763034 | -0.03993525 | -0.0126 | 39.8285
25848 | 36.063889 | 2.5718 | 103.4753 | 10 | 9.2152 | 9.216754 | 84.92 | 1.221796 | 0.1845 | 0.1762909 | -0.03991563 | -0.0122 | 39.8305
25849 | 36.065278 | 2.5718 | 103.4789 | 10 | 9.2211 | 9.217002 | 85.03 | 1.225375 | 0.1848 | 0.1762787 | -0.03989496 | -0.0118 | 39.8285
25850 | 36.066667 | 2.5755 | 103.4824 | 10 | 9.2148 | 9.217279 | 84.91 | 1.222777 | 0.1849 | 0.1762666 | -0.0398738 | -0.0114 | 39.8302
25851 | 36.068056 | 2.5755 | 103.486 | 10 | 9.2183 | 9.217513 | 84.98 | 1.222663 | 0.1854 | 0.1762544 | -0.03985093 | -0.0109 | 39.8304
25852 | 36.069444 | 2.5792 | 103.4896 | 10 | 9.2203 | 9.217767 | 85.01 | 1.225613 | 0.1856 | 0.176242 | -0.0398271 | -0.0105 | 39.8287
25853 | 36.070833 | 2.5792 | 103.4932 | 10 | 9.2234 | 9.21797 | 85.07 | 1.225753 | 0.186 | 0.1762299 | -0.03980223 | -0.0101 | 39.8288
25854 | 36.072222 | 2.5829 | 103.4968 | 11 | 9.2148 | 9.218225 | 84.91 | 1.221889 | 0.186 | 0.1762183 | -0.03977779 | -0.0097 | 39.8312
25855 | 36.073611 | 2.5829 | 103.5003 | 10 | 9.2195 | 9.218471 | 85 | 1.223533 | 0.1859 | 0.1762088 | -0.03975276 | -0.0092 | 39.8304
25856 | 36.075 | 2.5866 | 103.5039 | 10 | 9.2234 | 9.218741 | 85.07 | 1.224975 | 0.1865 | 0.1761995 | -0.03972575 | -0.0088 | 39.8297
25857 | 36.076389 | 2.5866 | 103.5075 | 10 | 9.2187 | 9.218967 | 84.98 | 1.22336 | 0.1866 | 0.1761907 | -0.03969806 | -0.0084 | 39.8308
25858 | 36.077778 | 2.5904 | 103.5111 | 9 | 9.2297 | 9.219225 | 85.19 | 1.228121 | 0.1877 | 0.1761821 | -0.03966763 | -0.0079 | 39.828
25859 | 36.079167 | 2.5904 | 103.5147 | 11 | 9.225 | 9.219444 | 85.1 | 1.225487 | 0.1882 | 0.1761738 | -0.03963644 | -0.0075 | 39.8297
25860 | 36.080556 | 2.5943 | 103.5183 | 10 | 9.2164 | 9.219683 | 84.94 | 1.223657 | 0.1881 | 0.1761655 | -0.03960475 | -0.0071 | 39.831
25861 | 36.081944 | 2.5943 | 103.5219 | 10 | 9.2171 | 9.219957 | 84.96 | 1.222982 | 0.1883 | 0.1761574 | -0.03957359 | -0.0066 | 39.8315
25862 | 36.083333 | 2.5982 | 103.5255 | 10 | 9.2242 | 9.220206 | 85.09 | 1.227046 | 0.189 | 0.1761496 | -0.03954063 | -0.0062 | 39.8292
25863 | 36.084722 | 2.5982 | 103.5292 | 11 | 9.2215 | 9.220482 | 85.04 | 1.225313 | 0.1893 | 0.1761415 | -0.03950681 | -0.0058 | 39.8303
25864 | 36.086111 | 2.6021 | 103.5328 | 10 | 9.2187 | 9.220753 | 84.98 | 1.223027 | 0.1893 | 0.1761329 | -0.03947277 | -0.0053 | 39.8318
25865 | 36.0875 | 2.6021 | 103.5364 | 10 | 9.2191 | 9.221003 | 84.99 | 1.224538 | 0.1888 | 0.1761247 | -0.03944002 | -0.0049 | 39.8311
25866 | 36.088889 | 2.606 | 103.54 | 11 | 9.2002 | 9.221248 | 84.64 | 1.217342 | 0.187 | 0.1761167 | -0.03941115 | -0.0044 | 39.8355
25867 | 36.090278 | 2.606 | 103.5436 | 10 | 9.2171 | 9.221529 | 84.96 | 1.223426 | 0.187 | 0.1761092 | -0.03938243 | -0.004 | 39.832
25868 | 36.091667 | 2.6099 | 103.5472 | 11 | 9.2348 | 9.221769 | 85.28 | 1.228836 | 0.1882 | 0.176102 | -0.03935164 | -0.0035 | 39.8289
25869 | 36.093056 | 2.6099 | 103.5509 | 10 | 9.2175 | 9.221977 | 84.96 | 1.223922 | 0.1873 | 0.1760939 | -0.03932232 | -0.0031 | 39.8319
25870 | 36.094444 | 2.6137 | 103.5545 | 10 | 9.2219 | 9.222207 | 85.04 | 1.225039 | 0.1875 | 0.176086 | -0.0392925 | -0.0027 | 39.8314
25871 | 36.095833 | 2.6137 | 103.5581 | 10 | 9.2175 | 9.222444 | 84.96 | 1.223876 | 0.1872 | 0.1760782 | -0.03926631 | -0.0022 | 39.8322
25872 | 36.097222 | 2.6176 | 103.5618 | 10 | 9.223 | 9.222718 | 85.06 | 1.226721 | 0.187 | 0.1760704 | -0.03923746 | -0.0018 | 39.8306
25873 | 36.098611 | 2.6176 | 103.5654 | 10 | 9.2348 | 9.22295 | 85.28 | 1.230516 | 0.1878 | 0.1760621 | -0.03920728 | -0.0014 | 39.8284
25874 | 36.1 | 2.6214 | 103.569 | 10 | 9.2211 | 9.223192 | 85.03 | 1.22512 | 0.188 | 0.1760533 | -0.0391766 | -0.0009 | 39.8318
25875 | 36.101389 | 2.6214 | 103.5727 | 11 | 9.2219 | 9.223454 | 85.04 | 1.224926 | 0.1877 | 0.1760447 | -0.03914655 | -0.0005 | 39.832
25876 | 36.102778 | 2.6253 | 103.5763 | 10 | 9.2274 | 9.223817 | 85.14 | 1.226575 | 0.1879 | 0.1760356 | -0.039116 | 0 | 39.8311
25877 | 36.104167 | 2.6253 | 103.58 | 11 | 9.2215 | 9.224095 | 85.04 | 1.226303 | 0.1877 | 0.1760268 | -0.03908543 | 0.0004 | 39.8314
25878 | 36.105556 | 2.6291 | 103.5836 | 10 | 9.2278 | 9.224555 | 85.15 | 1.227232 | 0.1883 | 0.1760178 | -0.03905343 | 0.0008 | 39.831
25879 | 36.106944 | 2.6291 | 103.5873 | 10 | 9.2219 | 9.224799 | 85.04 | 1.224668 | 0.1882 | 0.1760091 | -0.03902197 | 0.0012 | 39.8326
25880 | 36.108333 | 2.6329 | 103.5909 | 10 | 9.2242 | 9.225028 | 85.09 | 1.226218 | 0.188 | 0.1760003 | -0.03899029 | 0.0017 | 39.8318
25881 | 36.109722 | 2.6329 | 103.5946 | 11 | 9.2246 | 9.225279 | 85.09 | 1.225689 | 0.1881 | 0.1759909 | -0.03895812 | 0.0021 | 39.8322
25882 | 36.111111 | 2.6367 | 103.5983 | 10 | 9.2223 | 9.22554 | 85.05 | 1.225378 | 0.188 | 0.1759818 | -0.03892555 | 0.0025 | 39.8325
25883 | 36.1125 | 2.6367 | 103.6019 | 10 | 9.2215 | 9.225785 | 85.04 | 1.225434 | 0.1877 | 0.1759718 | -0.03889415 | 0.0029 | 39.8326
25884 | 36.114167 | 2.6404 | 103.6056 | 11 | 9.2156 | 9.226052 | 84.93 | 1.22179 | 0.1869 | 0.1759618 | -0.03886366 | 0.0034 | 39.8351
25885 | 36.115556 | 2.6404 | 103.6093 | 11 | 9.2254 | 9.226334 | 85.11 | 1.226179 | 0.1869 | 0.1759502 | -0.03883314 | 0.0038 | 39.8326
25886 | 36.116944 | 2.6441 | 103.6129 | 10 | 9.227 | 9.226584 | 85.14 | 1.225843 | 0.1872 | 0.1759391 | -0.03880129 | 0.0042 | 39.8329
25887 | 36.118333 | 2.6441 | 103.6166 | 10 | 9.2183 | 9.22687 | 84.98 | 1.223794 | 0.1865 | 0.1759279 | -0.03877061 | 0.0046 | 39.8342
25888 | 36.119722 | 2.6478 | 103.6203 | 10 | 9.2274 | 9.227138 | 85.14 | 1.226685 | 0.1865 | 0.1759162 | -0.03873944 | 0.005 | 39.8326
25889 | 36.121111 | 2.6478 | 103.624 | 11 | 9.2337 | 9.227374 | 85.26 | 1.22953 | 0.187 | 0.1759048 | -0.03870739 | 0.0054 | 39.831
25890 | 36.1225 | 2.6514 | 103.6277 | 12 | 9.2227 | 9.227654 | 85.06 | 1.224205 | 0.1863 | 0.1758929 | -0.0386769 | 0.0058 | 39.8343
25891 | 36.123889 | 2.6514 | 103.6313 | 11 | 9.2258 | 9.227873 | 85.12 | 1.226032 | 0.1866 | 0.1758812 | -0.03864553 | 0.0062 | 39.8333
25892 | 36.125278 | 2.655 | 103.635 | 11 | 9.2254 | 9.228088 | 85.11 | 1.226883 | 0.1862 | 0.1758698 | -0.03861292 | 0.0066 | 39.8329
25893 | 36.126667 | 2.655 | 103.6387 | 12 | 9.236 | 9.228334 | 85.3 | 1.228893 | 0.1869 | 0.1758577 | -0.03857963 | 0.007 | 39.8318
25894 | 36.128056 | 2.6586 | 103.6424 | 11 | 9.2329 | 9.228577 | 85.25 | 1.22921 | 0.1876 | 0.1758457 | -0.0385449 | 0.0074 | 39.8317
25895 | 36.129444 | 2.6586 | 103.6461 | 10 | 9.2274 | 9.228783 | 85.14 | 1.227593 | 0.1878 | 0.1758324 | -0.03852332 | 0.0078 | 39.8327
25896 | 36.130833 | 2.662 | 103.6498 | 10 | 9.234 | 9.228999 | 85.27 | 1.230056 | 0.1882 | 0.1758191 | -0.03848752 | 0.0082 | 39.8313
25897 | 36.132222 | 2.662 | 103.6535 | 10 | 9.2223 | 9.229271 | 85.05 | 1.225103 | 0.1879 | 0.175806 | -0.03845206 | 0.0086 | 39.8344
25898 | 36.133611 | 2.6656 | 103.6572 | 11 | 9.2282 | 9.229499 | 85.16 | 1.229345 | 0.1882 | 0.175793 | -0.03841573 | 0.009 | 39.8319
25899 | 36.135 | 2.6656 | 103.6609 | 9 | 9.2258 | 9.229761 | 85.12 | 1.226628 | 0.1879 | 0.1757804 | -0.03837992 | 0.0094 | 39.8337
25900 | 36.136389 | 2.6691 | 103.6646 | 11 | 9.2368 | 9.230022 | 85.32 | 1.231381 | 0.1888 | 0.1757669 | -0.03834194 | 0.0097 | 39.8309
25901 | 36.137778 | 2.6691 | 103.6683 | 11 | 9.2301 | 9.230275 | 85.2 | 1.228228 | 0.1888 | 0.1757533 | -0.03830375 | 0.0101 | 39.8329
25902 | 36.139167 | 2.6725 | 103.672 | 10 | 9.2333 | 9.230549 | 85.25 | 1.228672 | 0.1888 | 0.1757392 | -0.03826589 | 0.0105 | 39.8327
25903 | 36.140556 | 2.6725 | 103.6758 | 10 | 9.2337 | 9.230779 | 85.26 | 1.229528 | 0.1892 | 0.1757254 | -0.03822744 | 0.0109 | 39.8323
25904 | 36.141944 | 2.6759 | 103.6795 | 11 | 9.2364 | 9.231033 | 85.31 | 1.231979 | 0.1895 | 0.1757125 | -0.03818914 | 0.0112 | 39.8309
25905 | 36.143333 | 2.6759 | 103.6832 | 10 | 9.2337 | 9.231277 | 85.26 | 1.230194 | 0.1896 | 0.1756994 | -0.03815082 | 0.0116 | 39.832
25906 | 36.144722 | 2.6793 | 103.6869 | 10 | 9.2305 | 9.231556 | 85.2 | 1.228816 | 0.1898 | 0.1756864 | -0.03811181 | 0.012 | 39.833
25907 | 36.146111 | 2.6793 | 103.6906 | 10 | 9.2344 | 9.231841 | 85.27 | 1.230154 | 0.1898 | 0.175674 | -0.03807249 | 0.0123 | 39.8322
25908 | 36.1475 | 2.6826 | 103.6944 | 10 | 9.223 | 9.232121 | 85.06 | 1.226004 | 0.1894 | 0.1756615 | -0.03803324 | 0.0127 | 39.8348
25909 | 36.148889 | 2.6826 | 103.6981 | 11 | 9.2337 | 9.232374 | 85.26 | 1.229444 | 0.1893 | 0.1756487 | -0.0379947 | 0.013 | 39.8328
25910 | 36.150278 | 2.6859 | 103.7018 | 10 | 9.2305 | 9.232635 | 85.2 | 1.229003 | 0.1887 | 0.1756365 | -0.03795668 | 0.0134 | 39.8332
25911 | 36.151667 | 2.6859 | 103.7056 | 10 | 9.227 | 9.232896 | 85.14 | 1.228455 | 0.1882 | 0.1756245 | -0.03792003 | 0.0137 | 39.8335
25912 | 36.153056 | 2.6891 | 103.7093 | 10 | 9.2285 | 9.233173 | 85.17 | 1.229304 | 0.1877 | 0.175612 | -0.03788381 | 0.0141 | 39.8331
25913 | 36.154444 | 2.6891 | 103.713 | 10 | 9.2282 | 9.233449 | 85.16 | 1.22785 | 0.1881 | 0.175599 | -0.03784662 | 0.0144 | 39.8341
25914 | 36.155833 | 2.6923 | 103.7168 | 10 | 9.2344 | 9.233717 | 85.27 | 1.229655 | 0.1884 | 0.1755856 | -0.037808 | 0.0147 | 39.8331
25915 | 36.157222 | 2.6923 | 103.7205 | 11 | 9.2305 | 9.233998 | 85.2 | 1.229121 | 0.1884 | 0.1755717 | -0.03776898 | 0.0151 | 39.8335
25916 | 36.158611 | 2.6954 | 103.7242 | 10 | 9.234 | 9.234243 | 85.27 | 1.230625 | 0.1882 | 0.1755575 | -0.03772992 | 0.0154 | 39.8327
25917 | 36.16 | 2.6954 | 103.728 | 10 | 9.2403 | 9.234487 | 85.38 | 1.233075 | 0.1888 | 0.1755437 | -0.0376898 | 0.0157 | 39.8312
25918 | 36.161389 | 2.6984 | 103.7317 | 10 | 9.2317 | 9.234746 | 85.22 | 1.229814 | 0.1888 | 0.1755305 | -0.03764993 | 0.016 | 39.8333
25919 | 36.162778 | 2.6984 | 103.7355 | 10 | 9.2329 | 9.234993 | 85.25 | 1.228772 | 0.1887 | 0.1755178 | -0.03763083 | 0.0163 | 39.834
25920 | 36.164167 | 2.7012 | 103.7392 | 10 | 9.2376 | 9.235232 | 85.33 | 1.231927 | 0.1888 | 0.1755049 | -0.03759101 | 0.0166 | 39.8322
25921 | 36.165556 | 2.7012 | 103.743 | 10 | 9.234 | 9.235491 | 85.27 | 1.230248 | 0.1895 | 0.1754922 | -0.03754957 | 0.017 | 39.8332
25922 | 36.166944 | 2.7041 | 103.7467 | 10 | 9.2348 | 9.235753 | 85.28 | 1.231254 | 0.1894 | 0.1754798 | -0.0375081 | 0.0173 | 39.8327
25923 | 36.168333 | 2.7041 | 103.7505 | 10 | 9.2411 | 9.236017 | 85.4 | 1.232698 | 0.1894 | 0.1754676 | -0.03746594 | 0.0176 | 39.8319
25924 | 36.169722 | 2.707 | 103.7543 | 10 | 9.238 | 9.236273 | 85.34 | 1.231355 | 0.1898 | 0.1754562 | -0.03742254 | 0.0178 | 39.8328
25925 | 36.171111 | 2.707 | 103.758 | 10 | 9.2337 | 9.236509 | 85.26 | 1.229919 | 0.1896 | 0.1754445 | -0.03737845 | 0.0181 | 39.8337
25926 | 36.1725 | 2.7098 | 103.7618 | 11 | 9.245 | 9.23675 | 85.47 | 1.235843 | 0.1903 | 0.1754334 | -0.03733303 | 0.0184 | 39.8302
25927 | 36.174167 | 2.7098 | 103.7656 | 10 | 9.2431 | 9.23699 | 85.43 | 1.233921 | 0.1913 | 0.1754217 | -0.03728561 | 0.0187 | 39.8317
25928 | 36.175556 | 2.7126 | 103.7693 | 11 | 9.236 | 9.237216 | 85.3 | 1.231318 | 0.191 | 0.1754105 | -0.037239 | 0.019 | 39.8334
25929 | 36.176944 | 2.7126 | 103.7731 | 9 | 9.2348 | 9.23749 | 85.28 | 1.232852 | 0.1905 | 0.1753997 | -0.0371931 | 0.0192 | 39.8325
25930 | 36.178333 | 2.7153 | 103.7769 | 10 | 9.2348 | 9.237716 | 85.28 | 1.230356 | 0.1902 | 0.1753892 | -0.03714781 | 0.0195 | 39.8341
25931 | 36.179722 | 2.7153 | 103.7806 | 10 | 9.2372 | 9.237963 | 85.33 | 1.23228 | 0.19 | 0.1753789 | -0.03710322 | 0.0198 | 39.833
25932 | 36.181111 | 2.7179 | 103.7844 | 12 | 9.2352 | 9.238181 | 85.29 | 1.230417 | 0.1901 | 0.1753684 | -0.03705851 | 0.02 | 39.8342
25933 | 36.1825 | 2.7179 | 103.7882 | 10 | 9.2431 | 9.238408 | 85.43 | 1.233399 | 0.1905 | 0.1753579 | -0.03701311 | 0.0203 | 39.8324
25934 | 36.183889 | 2.7205 | 103.792 | 10 | 9.2344 | 9.238634 | 85.27 | 1.23183 | 0.1901 | 0.1753474 | -0.0369687 | 0.0205 | 39.8334
25935 | 36.185278 | 2.7205 | 103.7958 | 11 | 9.2325 | 9.238884 | 85.24 | 1.229974 | 0.1898 | 0.1753371 | -0.03692425 | 0.0208 | 39.8346
25936 | 36.186667 | 2.723 | 103.7995 | 11 | 9.234 | 9.239134 | 85.27 | 1.230854 | 0.1895 | 0.175327 | -0.03687959 | 0.021 | 39.8341
25937 | 36.188056 | 2.723 | 103.8033 | 10 | 9.2446 | 9.239378 | 85.46 | 1.233395 | 0.1901 | 0.1753174 | -0.03683441 | 0.0213 | 39.8327
25938 | 36.189444 | 2.7254 | 103.8071 | 10 | 9.2368 | 9.239647 | 85.32 | 1.23182 | 0.1898 | 0.1753075 | -0.03678948 | 0.0215 | 39.8337
25939 | 36.190833 | 2.7254 | 103.8109 | 10 | 9.2415 | 9.239941 | 85.41 | 1.233641 | 0.19 | 0.1752976 | -0.03674331 | 0.0217 | 39.8326
25940 | 36.192222 | 2.7278 | 103.8147 | 10 | 9.2313 | 9.240188 | 85.22 | 1.228187 | 0.1891 | 0.1752879 | -0.03669886 | 0.022 | 39.836
25941 | 36.193611 | 2.7278 | 103.8185 | 12 | 9.2403 | 9.240458 | 85.38 | 1.233644 | 0.1891 | 0.1752791 | -0.03665419 | 0.0222 | 39.8327
25942 | 36.195 | 2.7301 | 103.8223 | 12 | 9.249 | 9.240682 | 85.54 | 1.23723 | 0.1899 | 0.17527 | -0.03660855 | 0.0224 | 39.8306
25943 | 36.196389 | 2.7301 | 103.8261 | 10 | 9.2415 | 9.240924 | 85.41 | 1.233518 | 0.1896 | 0.1752609 | -0.03659296 | 0.0226 | 39.8329
25944 | 36.197778 | 2.7321 | 103.8298 | 10 | 9.2395 | 9.241192 | 85.37 | 1.232916 | 0.1895 | 0.1752527 | -0.03654812 | 0.0228 | 39.8334
25945 | 36.199167 | 2.7321 | 103.8336 | 11 | 9.2454 | 9.241433 | 85.48 | 1.234588 | 0.1898 | 0.1752444 | -0.03650296 | 0.023 | 39.8324
25946 | 36.200556 | 2.7343 | 103.8374 | 10 | 9.2313 | 9.241675 | 85.22 | 1.228924 | 0.1887 | 0.1752357 | -0.03646018 | 0.0232 | 39.8359
25947 | 36.201944 | 2.7343 | 103.8412 | 10 | 9.2423 | 9.241931 | 85.42 | 1.234326 | 0.189 | 0.1752275 | -0.03641746 | 0.0234 | 39.8327
25948 | 36.203333 | 2.7363 | 103.845 | 10 | 9.2427 | 9.242206 | 85.43 | 1.233113 | 0.1895 | 0.1752195 | -0.03637387 | 0.0236 | 39.8335
25949 | 36.204722 | 2.7363 | 103.8488 | 11 | 9.2392 | 9.242433 | 85.36 | 1.232983 | 0.1895 | 0.1752114 | -0.03633079 | 0.0238 | 39.8336
25950 | 36.206111 | 2.7383 | 103.8526 | 11 | 9.2446 | 9.242682 | 85.46 | 1.234291 | 0.1898 | 0.1752037 | -0.03628694 | 0.024 | 39.8329
25951 | 36.2075 | 2.7383 | 103.8564 | 11 | 9.247 | 9.242914 | 85.51 | 1.234937 | 0.1902 | 0.1751962 | -0.0362425 | 0.0242 | 39.8325
25952 | 36.208889 | 2.7403 | 103.8602 | 12 | 9.2399 | 9.243183 | 85.38 | 1.232535 | 0.1896 | 0.1751889 | -0.0361996 | 0.0243 | 39.834
25953 | 36.210278 | 2.7403 | 103.8641 | 11 | 9.2407 | 9.243469 | 85.39 | 1.233041 | 0.1895 | 0.1751813 | -0.03615666 | 0.0245 | 39.8337
25954 | 36.211667 | 2.7422 | 103.8679 | 11 | 9.2407 | 9.243707 | 85.39 | 1.233122 | 0.1892 | 0.175174 | -0.03611472 | 0.0247 | 39.8337
25955 | 36.213056 | 2.7422 | 103.8717 | 10 | 9.2439 | 9.243963 | 85.45 | 1.233599 | 0.1889 | 0.1751672 | -0.03607301 | 0.0248 | 39.8335
25956 | 36.214444 | 2.744 | 103.8755 | 11 | 9.247 | 9.244244 | 85.51 | 1.23489 | 0.1895 | 0.1751607 | -0.03603109 | 0.025 | 39.8328
25957 | 36.215833 | 2.744 | 103.8793 | 11 | 9.2427 | 9.244509 | 85.43 | 1.233967 | 0.1895 | 0.1751546 | -0.03598857 | 0.0252 | 39.8334
25958 | 36.217222 | 2.7457 | 103.8831 | 10 | 9.245 | 9.244725 | 85.47 | 1.235664 | 0.1898 | 0.1751485 | -0.03594565 | 0.0253 | 39.8324
25959 | 36.218611 | 2.7457 | 103.8869 | 11 | 9.2368 | 9.244958 | 85.32 | 1.230829 | 0.1894 | 0.1751426 | -0.03590363 | 0.0255 | 39.8354
25960 | 36.22 | 2.7474 | 103.8907 | 10 | 9.2509 | 9.245215 | 85.58 | 1.236878 | 0.1893 | 0.1751374 | -0.03586157 | 0.0256 | 39.8318
25961 | 36.221389 | 2.7474 | 103.8946 | 12 | 9.2415 | 9.245446 | 85.41 | 1.233593 | 0.1892 | 0.1751316 | -0.03581994 | 0.0258 | 39.8338
25962 | 36.222778 | 2.7491 | 103.8984 | 11 | 9.2482 | 9.245666 | 85.53 | 1.235647 | 0.1895 | 0.1751253 | -0.035778 | 0.0259 | 39.8326
25963 | 36.224167 | 2.7491 | 103.9022 | 10 | 9.2466 | 9.245893 | 85.5 | 1.234341 | 0.1894 | 0.1751183 | -0.03573519 | 0.026 | 39.8334
25964 | 36.225556 | 2.7506 | 103.906 | 10 | 9.2415 | 9.246152 | 85.41 | 1.233066 | 0.189 | 0.1751097 | -0.03569346 | 0.0262 | 39.8343
25965 | 36.226944 | 2.7506 | 103.9098 | 10 | 9.2458 | 9.246398 | 85.49 | 1.235729 | 0.1889 | 0.1750992 | -0.03565254 | 0.0263 | 39.8327
25966 | 36.228333 | 2.7521 | 103.9137 | 10 | 9.245 | 9.246664 | 85.47 | 1.234811 | 0.1886 | 0.1750889 | -0.03561185 | 0.0264 | 39.8333
25967 | 36.229722 | 2.7521 | 103.9175 | 10 | 9.2486 | 9.246894 | 85.54 | 1.236196 | 0.1887 | 0.1750786 | -0.0355968 | 0.0265 | 39.8325
25968 | 36.231111 | 2.7534 | 103.9213 | 11 | 9.2564 | 9.247154 | 85.68 | 1.240122 | 0.19 | 0.1750676 | -0.03555357 | 0.0266 | 39.8302
25969 | 36.2325 | 2.7534 | 103.9251 | 11 | 9.2462 | 9.247417 | 85.49 | 1.234899 | 0.1899 | 0.1750564 | -0.03551012 | 0.0267 | 39.8334
25970 | 36.233889 | 2.7548 | 103.9289 | 10 | 9.2478 | 9.247648 | 85.52 | 1.237223 | 0.1896 | 0.1750452 | -0.03546711 | 0.0268 | 39.832
25971 | 36.235556 | 2.7548 | 103.9328 | 11 | 9.2439 | 9.247899 | 85.45 | 1.235197 | 0.1889 | 0.1750347 | -0.03542563 | 0.0269 | 39.8336
25972 | 36.236944 | 2.756 | 103.9366 | 10 | 9.2462 | 9.24808 | 85.49 | 1.235353 | 0.1886 | 0.1750237 | -0.03538478 | 0.027 | 39.8335
25973 | 36.238333 | 2.756 | 103.9404 | 10 | 9.2439 | 9.248309 | 85.45 | 1.235141 | 0.1879 | 0.1750119 | -0.03534472 | 0.0271 | 39.8337
25974 | 36.239722 | 2.7573 | 103.9443 | 11 | 9.245 | 9.2486 | 85.47 | 1.234343 | 0.188 | 0.1750002 | -0.03530397 | 0.0272 | 39.8342
25975 | 36.241111 | 2.7573 | 103.9481 | 10 | 9.2486 | 9.248857 | 85.54 | 1.236217 | 0.188 | 0.1749882 | -0.03526329 | 0.0273 | 39.8331
25976 | 36.2425 | 2.7585 | 103.9519 | 10 | 9.2494 | 9.249097 | 85.55 | 1.23795 | 0.188 | 0.174976 | -0.03522265 | 0.0274 | 39.8322
25977 | 36.243889 | 2.7585 | 103.9558 | 10 | 9.2541 | 9.249372 | 85.64 | 1.239277 | 0.1881 | 0.1749637 | -0.0351818 | 0.0275 | 39.8314
25978 | 36.245278 | 2.7597 | 103.9596 | 10 | 9.2548 | 9.249637 | 85.65 | 1.238738 | 0.1883 | 0.1749513 | -0.03514035 | 0.0276 | 39.8317
25979 | 36.246667 | 2.7597 | 103.9634 | 10 | 9.2419 | 9.24989 | 85.41 | 1.232902 | 0.1878 | 0.1749389 | -0.03509952 | 0.0277 | 39.8353
25980 | 36.248056 | 2.7608 | 103.9673 | 10 | 9.2439 | 9.250004 | 85.45 | 1.235004 | 0.1873 | 0.1749267 | -0.03505995 | 0.0277 | 39.8341
25981 | 36.249444 | 2.7608 | 103.9711 | 11 | 9.2556 | 9.250254 | 85.67 | 1.237992 | 0.1876 | 0.1749146 | -0.03502015 | 0.0278 | 39.8323
25982 | 36.250833 | 2.7619 | 103.9749 | 10 | 9.2548 | 9.25048 | 85.65 | 1.239205 | 0.1881 | 0.1749021 | -0.03497911 | 0.0279 | 39.8316
25983 | 36.252222 | 2.7619 | 103.9788 | 10 | 9.2595 | 9.250723 | 85.74 | 1.241702 | 0.1887 | 0.1748894 | -0.03493721 | 0.028 | 39.8302
25984 | 36.253611 | 2.7631 | 103.9826 | 11 | 9.2494 | 9.250983 | 85.55 | 1.23779 | 0.1882 | 0.1748765 | -0.03489563 | 0.0281 | 39.8326
25985 | 36.255 | 2.7631 | 103.9864 | 11 | 9.2517 | 9.251262 | 85.59 | 1.237761 | 0.188 | 0.1748638 | -0.03485458 | 0.0281 | 39.8326
25986 | 36.256389 | 2.7642 | 103.9903 | 10 | 9.2513 | 9.251543 | 85.59 | 1.237717 | 0.1879 | 0.1748514 | -0.03481442 | 0.0282 | 39.8327
25987 | 36.257778 | 2.7642 | 103.9941 | 11 | 9.2517 | 9.251815 | 85.59 | 1.238752 | 0.1876 | 0.1748393 | -0.03477469 | 0.0283 | 39.8321
25988 | 36.259167 | 2.7653 | 103.998 | 10 | 9.2525 | 9.252074 | 85.61 | 1.237902 | 0.1879 | 0.1748273 | -0.03473436 | 0.0284 | 39.8326
25989 | 36.260556 | 2.7653 | 104.0018 | 11 | 9.2682 | 9.252327 | 85.9 | 1.243792 | 0.1891 | 0.1748151 | -0.03469187 | 0.0284 | 39.8291
25990 | 36.261944 | 2.7663 | 104.0056 | 10 | 9.2474 | 9.252547 | 85.51 | 1.236777 | 0.1885 | 0.1748031 | -0.03465054 | 0.0285 | 39.8334
25991 | 36.263333 | 2.7663 | 104.0095 | 10 | 9.2517 | 9.252798 | 85.59 | 1.237711 | 0.1885 | 0.1747912 | -0.034638 | 0.0286 | 39.8329
25992 | 36.264722 | 2.7671 | 104.0133 | 10 | 9.2568 | 9.253031 | 85.69 | 1.240697 | 0.1887 | 0.1747792 | -0.03459636 | 0.0286 | 39.8311
25993 | 36.266111 | 2.7671 | 104.0172 | 10 | 9.2525 | 9.253283 | 85.61 | 1.23909 | 0.1888 | 0.174767 | -0.0345546 | 0.0287 | 39.8321
25994 | 36.2675 | 2.7681 | 104.021 | 10 | 9.2537 | 9.25351 | 85.63 | 1.238461 | 0.1889 | 0.1747545 | -0.03451289 | 0.0287 | 39.8325
25995 | 36.268889 | 2.7681 | 104.0249 | 9 | 9.2509 | 9.253777 | 85.58 | 1.239382 | 0.1887 | 0.1747422 | -0.03447179 | 0.0288 | 39.832
25996 | 36.270278 | 2.769 | 104.0287 | 11 | 9.2545 | 9.254037 | 85.64 | 1.238429 | 0.189 | 0.1747301 | -0.03442974 | 0.0289 | 39.8326
25997 | 36.271667 | 2.769 | 104.0325 | 11 | 9.2548 | 9.254276 | 85.65 | 1.239465 | 0.189 | 0.1747176 | -0.03438793 | 0.0289 | 39.8321
25998 | 36.273056 | 2.7699 | 104.0364 | 10 | 9.2541 | 9.25452 | 85.64 | 1.240406 | 0.189 | 0.1747051 | -0.03434646 | 0.029 | 39.8315
25999 | 36.274444 | 2.7699 | 104.0403 | 10 | 9.2541 | 9.254764 | 85.64 | 1.238606 | 0.188 | 0.1746925 | -0.03356169 | 0.0292 | 39.8326
26000 | 36.275833 | 2.7769 | 104.0441 | 11 | 9.2564 | 9.255036 | 85.68 | 1.239232 | 0.1879 | 0.17468 | -0.03353234 | 0.0295 | 39.8323
26001 | 36.277222 | 2.7769 | 104.048 | 11 | 9.2556 | 9.255293 | 85.67 | 1.238086 | 0.1879 | 0.1746685 | -0.03350288 | 0.0297 | 39.833
26002 | 36.278611 | 2.7792 | 104.0518 | 10 | 9.2599 | 9.255519 | 85.75 | 1.24019 | 0.1881 | 0.1746571 | -0.033473 | 0.03 | 39.8318
26003 | 36.28 | 2.7792 | 104.0557 | 11 | 9.2588 | 9.255754 | 85.72 | 1.239631 | 0.1883 | 0.1746452 | -0.03344261 | 0.0302 | 39.8321
26004 | 36.281389 | 2.7813 | 104.0595 | 11 | 9.267 | 9.25599 | 85.88 | 1.245383 | 0.1891 | 0.174633 | -0.0334109 | 0.0304 | 39.8287
26005 | 36.282778 | 2.7813 | 104.0634 | 11 | 9.2454 | 9.256265 | 85.48 | 1.235686 | 0.1882 | 0.1746207 | -0.03338159 | 0.0306 | 39.8346
26006 | 36.284167 | 2.7834 | 104.0673 | 10 | 9.2564 | 9.256502 | 85.68 | 1.240545 | 0.1887 | 0.1746086 | -0.03335157 | 0.0308 | 39.8317
26007 | 36.285556 | 2.7834 | 104.0711 | 10 | 9.258 | 9.256765 | 85.71 | 1.24017 | 0.189 | 0.1745962 | -0.03332043 | 0.031 | 39.8319
26008 | 36.286944 | 2.7852 | 104.075 | 10 | 9.2541 | 9.25704 | 85.64 | 1.23997 | 0.1892 | 0.1745837 | -0.03329069 | 0.0312 | 39.8321
26009 | 36.288333 | 2.7852 | 104.0789 | 10 | 9.2537 | 9.257262 | 85.63 | 1.238535 | 0.189 | 0.1745708 | -0.03326134 | 0.0314 | 39.8329
26010 | 36.289722 | 2.787 | 104.0828 | 11 | 9.2595 | 9.257526 | 85.74 | 1.240392 | 0.189 | 0.1745582 | -0.03323259 | 0.0315 | 39.8318
26011 | 36.291111 | 2.787 | 104.0866 | 10 | 9.256 | 9.257791 | 85.67 | 1.239278 | 0.1889 | 0.1745452 | -0.03320343 | 0.0317 | 39.8326
26012 | 36.2925 | 2.7885 | 104.0905 | 11 | 9.2615 | 9.258039 | 85.78 | 1.241306 | 0.189 | 0.1745326 | -0.03317446 | 0.0319 | 39.8314
26013 | 36.293889 | 2.7885 | 104.0944 | 10 | 9.2572 | 9.258259 | 85.7 | 1.240192 | 0.1893 | 0.1745203 | -0.03314479 | 0.032 | 39.832
26014 | 36.295278 | 2.79 | 104.0982 | 9 | 9.2701 | 9.25851 | 85.94 | 1.244798 | 0.1905 | 0.1745075 | -0.03311932 | 0.0321 | 39.8293
26015 | 36.296667 | 2.79 | 104.1021 | 10 | 9.2603 | 9.258723 | 85.75 | 1.240906 | 0.1908 | 0.1744943 | -0.03307749 | 0.0323 | 39.8317
26016 | 36.298333 | 2.7914 | 104.106 | 10 | 9.2623 | 9.258997 | 85.79 | 1.241922 | 0.191 | 0.1744813 | -0.03305108 | 0.0324 | 39.8314
26017 | 36.299722 | 2.7914 | 104.1099 | 10 | 9.2517 | 9.259237 | 85.59 | 1.238951 | 0.1902 | 0.1744678 | -0.03302557 | 0.0325 | 39.8332
26018 | 36.301111 | 2.7925 | 104.1137 | 10 | 9.258 | 9.259476 | 85.71 | 1.240126 | 0.19 | 0.1744545 | -0.03300048 | 0.0326 | 39.8325
26019 | 36.3025 | 2.7925 | 104.1176 | 11 | 9.2556 | 9.259743 | 85.67 | 1.239181 | 0.1893 | 0.1744412 | -0.03297669 | 0.0327 | 39.8331
26020 | 36.303889 | 2.7934 | 104.1215 | 10 | 9.276 | 9.260003 | 86.04 | 1.245564 | 0.1906 | 0.174428 | -0.0329506 | 0.0327 | 39.8293
26021 | 36.305278 | 2.7934 | 104.1254 | 10 | 9.2619 | 9.260242 | 85.78 | 1.241075 | 0.1905 | 0.1744139 | -0.03292551 | 0.0328 | 39.832
26022 | 36.306667 | 2.7943 | 104.1293 | 9 | 9.2541 | 9.260495 | 85.64 | 1.238776 | 0.1897 | 0.1743995 | -0.03290204 | 0.0329 | 39.8334
26023 | 36.308056 | 2.7943 | 104.1331 | 10 | 9.2635 | 9.260748 | 85.81 | 1.24327 | 0.1899 | 0.174385 | -0.03287826 | 0.0329 | 39.8308
26024 | 36.309444 | 2.795 | 104.137 | 10 | 9.2615 | 9.261005 | 85.78 | 1.243154 | 0.1901 | 0.1743711 | -0.03285349 | 0.033 | 39.8308
26025 | 36.310833 | 2.795 | 104.1409 | 10 | 9.2564 | 9.261269 | 85.68 | 1.241049 | 0.1898 | 0.1743569 | -0.03282933 | 0.033 | 39.8321
26026 | 36.312222 | 2.7956 | 104.1448 | 10 | 9.265 | 9.261548 | 85.84 | 1.244136 | 0.1902 | 0.1743431 | -0.03280467 | 0.0331 | 39.8303
26027 | 36.313611 | 2.7956 | 104.1487 | 12 | 9.2595 | 9.261795 | 85.74 | 1.241042 | 0.1901 | 0.174329 | -0.03278042 | 0.0331 | 39.8322
26028 | 36.315 | 2.7961 | 104.1526 | 10 | 9.2662 | 9.26202 | 85.86 | 1.244498 | 0.1906 | 0.1743151 | -0.03275607 | 0.0331 | 39.8301
26029 | 36.316389 | 2.7961 | 104.1564 | 11 | 9.2642 | 9.262265 | 85.83 | 1.241669 | 0.1909 | 0.1743009 | -0.03273102 | 0.0331 | 39.8318
26030 | 36.317778 | 2.7964 | 104.1603 | 10 | 9.2501 | 9.26252 | 85.57 | 1.236405 | 0.1898 | 0.1742855 | -0.03270809 | 0.0331 | 39.835
26031 | 36.319167 | 2.7964 | 104.1642 | 11 | 9.2603 | 9.26277 | 85.75 | 1.240962 | 0.1896 | 0.1742702 | -0.03268597 | 0.0331 | 39.8323
26032 | 36.320556 | 2.7966 | 104.1681 | 11 | 9.258 | 9.263021 | 85.71 | 1.239794 | 0.1891 | 0.174255 | -0.03266476 | 0.0331 | 39.833
26033 | 36.321944 | 2.7966 | 104.172 | 10 | 9.2697 | 9.26328 | 85.93 | 1.244787 | 0.1897 | 0.17424 | -0.03264325 | 0.0331 | 39.83
26034 | 36.323333 | 2.7967 | 104.1759 | 10 | 9.2693 | 9.263523 | 85.92 | 1.244824 | 0.1897 | 0.1742248 | -0.03262165 | 0.0331 | 39.83
26035 | 36.324722 | 2.7967 | 104.1798 | 11 | 9.2513 | 9.263801 | 85.59 | 1.23809 | 0.1881 | 0.1742092 | -0.03260346 | 0.033 | 39.8341
26036 | 36.326111 | 2.7966 | 104.1836 | 10 | 9.2619 | 9.264047 | 85.78 | 1.242036 | 0.1879 | 0.1741938 | -0.03258588 | 0.033 | 39.8318
26037 | 36.3275 | 2.7966 | 104.1875 | 10 | 9.2635 | 9.264303 | 85.81 | 1.243561 | 0.1876 | 0.1741785 | -0.03256921 | 0.0329 | 39.8309
26038 | 36.328889 | 2.7964 | 104.1914 | 12 | 9.2642 | 9.264575 | 85.83 | 1.243489 | 0.1878 | 0.1741634 | -0.03255205 | 0.0329 | 39.8309
26039 | 36.330278 | 2.7964 | 104.1953 | 10 | 9.2729 | 9.26482 | 85.99 | 1.246526 | 0.1883 | 0.1741486 | -0.03253378 | 0.0328 | 39.8291
26040 | 36.331667 | 2.796 | 104.1992 | 12 | 9.265 | 9.265057 | 85.84 | 1.243335 | 0.188 | 0.174134 | -0.03251633 | 0.0327 | 39.8311
26041 | 36.333056 | 2.796 | 104.2031 | 10 | 9.2639 | 9.265333 | 85.82 | 1.243912 | 0.1879 | 0.1741198 | -0.03247869 | 0.0326 | 39.8307
26042 | 36.334444 | 2.7956 | 104.207 | 11 | 9.2595 | 9.26559 | 85.74 | 1.240927 | 0.1885 | 0.174106 | -0.03246027 | 0.0326 | 39.8325
26043 | 36.335833 | 2.7956 | 104.2108 | 10 | 9.2682 | 9.265826 | 85.9 | 1.2446 | 0.1882 | 0.1740928 | -0.03244226 | 0.0325 | 39.8304
26044 | 36.337222 | 2.795 | 104.2147 | 10 | 9.2729 | 9.266072 | 85.99 | 1.245852 | 0.1867 | 0.1740799 | -0.03242756 | 0.0323 | 39.8296
26045 | 36.338611 | 2.795 | 104.2186 | 11 | 9.2666 | 9.266297 | 85.87 | 1.243926 | 0.1873 | 0.174067 | -0.03241226 | 0.0322 | 39.8308
26046 | 36.34 | 2.7943 | 104.2225 | 11 | 9.2729 | 9.266594 | 85.99 | 1.246339 | 0.1875 | 0.1740536 | -0.03239727 | 0.0321 | 39.8294
26047 | 36.341389 | 2.7943 | 104.2264 | 10 | 9.276 | 9.266825 | 86.04 | 1.247319 | 0.1882 | 0.1740395 | -0.03238069 | 0.032 | 39.8288
26048 | 36.342778 | 2.7934 | 104.2303 | 11 | 9.2682 | 9.267077 | 85.9 | 1.244373 | 0.1885 | 0.1740245 | -0.03236301 | 0.0319 | 39.8306
26049 | 36.344167 | 2.7934 | 104.2342 | 10 | 9.2717 | 9.267306 | 85.96 | 1.246799 | 0.1886 | 0.1740091 | -0.03234503 | 0.0317 | 39.8292
26050 | 36.345556 | 2.7925 | 104.238 | 13 | 9.2666 | 9.267533 | 85.87 | 1.243792 | 0.1885 | 0.1739939 | -0.03232666 | 0.0316 | 39.831
26051 | 36.346944 | 2.7925 | 104.2419 | 11 | 9.265 | 9.267772 | 85.84 | 1.243006 | 0.1884 | 0.1739781 | -0.0323088 | 0.0314 | 39.8315
26052 | 36.348333 | 2.7915 | 104.2458 | 10 | 9.2697 | 9.268018 | 85.93 | 1.244723 | 0.1887 | 0.1739628 | -0.03229045 | 0.0313 | 39.8305
26053 | 36.349722 | 2.7915 | 104.2497 | 11 | 9.2658 | 9.268255 | 85.86 | 1.2437 | 0.1886 | 0.1739479 | -0.03227321 | 0.0311 | 39.8311
26054 | 36.351111 | 2.7905 | 104.2536 | 11 | 9.2658 | 9.268484 | 85.86 | 1.244412 | 0.1882 | 0.1739331 | -0.03225717 | 0.031 | 39.8307
26055 | 36.3525 | 2.7905 | 104.2574 | 11 | 9.2725 | 9.268739 | 85.98 | 1.246115 | 0.1883 | 0.1739179 | -0.03224075 | 0.0308 | 39.8297
26056 | 36.353889 | 2.7893 | 104.2613 | 11 | 9.2642 | 9.268996 | 85.83 | 1.243158 | 0.1878 | 0.1739025 | -0.03222574 | 0.0306 | 39.8315
26057 | 36.355278 | 2.7893 | 104.2652 | 10 | 9.2658 | 9.269218 | 85.86 | 1.243436 | 0.1874 | 0.1738873 | -0.03221093 | 0.0304 | 39.8314
26058 | 36.356944 | 2.788 | 104.269 | 11 | 9.2631 | 9.269464 | 85.8 | 1.242901 | 0.1866 | 0.1738718 | -0.03219773 | 0.0303 | 39.832
26059 | 36.358333 | 2.788 | 104.2729 | 11 | 9.2729 | 9.269693 | 85.99 | 1.247567 | 0.1864 | 0.1738561 | -0.03218464 | 0.0301 | 39.8293
26060 | 36.359722 | 2.7866 | 104.2768 | 10 | 9.2666 | 9.269956 | 85.87 | 1.244411 | 0.1862 | 0.173841 | -0.03217156 | 0.0299 | 39.8312
26061 | 36.361111 | 2.7866 | 104.2807 | 11 | 9.2736 | 9.270204 | 86 | 1.246247 | 0.1863 | 0.173826 | -0.03215868 | 0.0297 | 39.8301
26062 | 36.3625 | 2.7851 | 104.2845 | 11 | 9.2685 | 9.270447 | 85.91 | 1.244898 | 0.186 | 0.1738108 | -0.0321464 | 0.0295 | 39.8309
26063 | 36.363889 | 2.7851 | 104.2884 | 11 | 9.2713 | 9.270685 | 85.96 | 1.246338 | 0.1863 | 0.1737953 | -0.03213353 | 0.0293 | 39.8301
26064 | 36.365278 | 2.7835 | 104.2923 | 10 | 9.2595 | 9.270925 | 85.74 | 1.241257 | 0.1853 | 0.1737802 | -0.03212276 | 0.029 | 39.8331
26065 | 36.366667 | 2.7835 | 104.2961 | 10 | 9.2775 | 9.271182 | 86.07 | 1.24803 | 0.1856 | 0.1737652 | -0.0321113 | 0.0288 | 39.8291
26066 | 36.368056 | 2.7818 | 104.3 | 11 | 9.2783 | 9.271412 | 86.09 | 1.247792 | 0.1855 | 0.1737499 | -0.03209974 | 0.0286 | 39.8293
26067 | 36.369444 | 2.7818 | 104.3039 | 10 | 9.2572 | 9.271674 | 85.7 | 1.241102 | 0.1842 | 0.1737347 | -0.03206963 | 0.0283 | 39.8333
26068 | 36.370833 | 2.7802 | 104.3077 | 11 | 9.2783 | 9.271909 | 86.09 | 1.248232 | 0.1847 | 0.1737195 | -0.03205969 | 0.0281 | 39.8291
26069 | 36.372222 | 2.7802 | 104.3116 | 11 | 9.2752 | 9.272079 | 86.03 | 1.248113 | 0.185 | 0.1737047 | -0.03204926 | 0.0278 | 39.8292
26070 | 36.373611 | 2.7783 | 104.3155 | 10 | 9.2725 | 9.272274 | 85.98 | 1.24714 | 0.1847 | 0.1736897 | -0.03203953 | 0.0276 | 39.8298
26071 | 36.375 | 2.7783 | 104.3193 | 10 | 9.2697 | 9.272356 | 85.93 | 1.244846 | 0.1842 | 0.1736747 | -0.0320312 | 0.0273 | 39.8312
26072 | 36.376389 | 2.7764 | 104.3232 | 10 | 9.2772 | 9.272428 | 86.07 | 1.249321 | 0.1847 | 0.1736597 | -0.03202238 | 0.0271 | 39.8285
26073 | 36.377778 | 2.7764 | 104.327 | 10 | 9.2658 | 9.272674 | 85.86 | 1.244405 | 0.184 | 0.1736447 | -0.03201506 | 0.0268 | 39.8315
26074 | 36.379167 | 2.7743 | 104.3309 | 11 | 9.2775 | 9.272852 | 86.07 | 1.248386 | 0.1843 | 0.1736299 | -0.03200744 | 0.0265 | 39.8292
26075 | 36.380556 | 2.7743 | 104.3348 | 11 | 9.2697 | 9.273008 | 85.93 | 1.245962 | 0.1837 | 0.1736169 | -0.03200173 | 0.0263 | 39.8306
26076 | 36.381944 | 2.7721 | 104.3386 | 9 | 9.2713 | 9.273136 | 85.96 | 1.24702 | 0.1834 | 0.1736038 | -0.03199662 | 0.026 | 39.8301
26077 | 36.383333 | 2.7721 | 104.3425 | 10 | 9.2736 | 9.273257 | 86 | 1.25145 | 0.183 | 0.1735908 | -0.03199232 | 0.0257 | 39.8274
26078 | 36.384722 | 2.7699 | 104.3463 | 10 | 9.2772 | 9.273394 | 86.07 | 1.249724 | 0.1832 | 0.173578 | -0.03198762 | 0.0254 | 39.8285
26079 | 36.386111 | 2.7699 | 104.3502 | 10 | 9.2729 | 9.273664 | 85.99 | 1.24659 | 0.1823 | 0.173565 | -0.03198472 | 0.0251 | 39.8304
26080 | 36.3875 | 2.7675 | 104.354 | 10 | 9.2818 | 9.273935 | 86.15 | 1.250472 | 0.1826 | 0.1735522 | -0.03198102 | 0.0248 | 39.8281
26081 | 36.388889 | 2.7675 | 104.3578 | 11 | 9.2783 | 9.274199 | 86.09 | 1.249219 | 0.1831 | 0.1735391 | -0.03197673 | 0.0245 | 39.8289
26082 | 36.390278 | 2.765 | 104.3617 | 11 | 9.2756 | 9.274463 | 86.04 | 1.247448 | 0.1833 | 0.1735253 | -0.03197203 | 0.0242 | 39.83
26083 | 36.391667 | 2.765 | 104.3655 | 12 | 9.2787 | 9.274711 | 86.09 | 1.249539 | 0.1836 | 0.1735116 | -0.03196624 | 0.0239 | 39.8288
26084 | 36.393056 | 2.7625 | 104.3694 | 11 | 9.2838 | 9.274984 | 86.19 | 1.249995 | 0.1843 | 0.1734979 | -0.03195915 | 0.0235 | 39.8286
26085 | 36.394444 | 2.7625 | 104.3732 | 11 | 9.2791 | 9.27523 | 86.1 | 1.249433 | 0.1848 | 0.1734847 | -0.03195187 | 0.0232 | 39.8289
26086 | 36.395833 | 2.76 | 104.377 | 10 | 9.2685 | 9.2755 | 85.91 | 1.246406 | 0.1839 | 0.1734716 | -0.03194599 | 0.0229 | 39.8308
26087 | 36.397222 | 2.76 | 104.3809 | 11 | 9.2768 | 9.275786 | 86.06 | 1.248879 | 0.1841 | 0.1734584 | -0.03194022 | 0.0225 | 39.8293
26088 | 36.398611 | 2.7573 | 104.3847 | 10 | 9.274 | 9.276073 | 86.01 | 1.248088 | 0.1827 | 0.1734455 | -0.03193756 | 0.0222 | 39.8299
26089 | 36.4 | 2.7573 | 104.3885 | 11 | 9.2775 | 9.276326 | 86.07 | 1.249218 | 0.1825 | 0.1734331 | -0.0319362 | 0.0218 | 39.8292
26090 | 36.401389 | 2.7545 | 104.3924 | 10 | 9.2791 | 9.276544 | 86.1 | 1.249865 | 0.1824 | 0.1734207 | -0.03193484 | 0.0215 | 39.8289
26091 | 36.402778 | 2.7545 | 104.3962 | 11 | 9.2772 | 9.276798 | 86.07 | 1.248897 | 0.1821 | 0.1734077 | -0.03193369 | 0.0211 | 39.8295
26092 | 36.404167 | 2.7515 | 104.4 | 10 | 9.2395 | 9.277055 | 85.37 | 1.234914 | 0.179 | 0.1733947 | -0.03193815 | 0.0207 | 39.8379
26093 | 36.405556 | 2.7515 | 104.4038 | 10 | 9.2865 | 9.277307 | 86.24 | 1.253159 | 0.1797 | 0.1733822 | -0.03191446 | 0.0204 | 39.8271
26094 | 36.406944 | 2.7487 | 104.4076 | 10 | 9.2811 | 9.277588 | 86.14 | 1.249856 | 0.1797 | 0.1733702 | -0.03191751 | 0.02 | 39.8291
26095 | 36.408333 | 2.7487 | 104.4115 | 11 | 9.2791 | 9.277838 | 86.1 | 1.24878 | 0.1799 | 0.1733582 | -0.03192025 | 0.0196 | 39.8297
26096 | 36.41 | 2.7456 | 104.4153 | 10 | 9.283 | 9.278069 | 86.17 | 1.251106 | 0.1802 | 0.1733465 | -0.031923 | 0.0192 | 39.8287
26097 | 36.411389 | 2.7456 | 104.4191 | 10 | 9.2791 | 9.278352 | 86.1 | 1.249163 | 0.1801 | 0.1733351 | -0.03192615 | 0.0188 | 39.8299
26098 | 36.412778 | 2.7424 | 104.4229 | 11 | 9.2736 | 9.278622 | 86 | 1.246938 | 0.1793 | 0.1733237 | -0.03193179 | 0.0185 | 39.8313
26099 | 36.414167 | 2.7424 | 104.4267 | 12 | 9.2858 | 9.278892 | 86.23 | 1.252246 | 0.18 | 0.1733127 | -0.03193584 | 0.0181 | 39.8282
26100 | 36.415556 | 2.7391 | 104.4305 | 10 | 9.2795 | 9.279161 | 86.11 | 1.250052 | 0.1797 | 0.1733016 | -0.03194019 | 0.0176 | 39.8295
26101 | 36.416944 | 2.7391 | 104.4343 | 10 | 9.2838 | 9.279404 | 86.19 | 1.250939 | 0.1805 | 0.1732911 | -0.03194354 | 0.0172 | 39.8291
26102 | 36.418333 | 2.7358 | 104.4381 | 10 | 9.2775 | 9.279682 | 86.07 | 1.249254 | 0.1802 | 0.1732808 | -0.03194709 | 0.0168 | 39.8301
26103 | 36.419722 | 2.7358 | 104.4419 | 11 | 9.2811 | 9.279941 | 86.14 | 1.251547 | 0.1802 | 0.1732705 | -0.03195045 | 0.0164 | 39.8288
26104 | 36.421111 | 2.7324 | 104.4457 | 10 | 9.2854 | 9.280211 | 86.22 | 1.251295 | 0.1806 | 0.1732604 | -0.031953 | 0.016 | 39.829
26105 | 36.4225 | 2.7324 | 104.4495 | 10 | 9.2877 | 9.28045 | 86.26 | 1.254181 | 0.1812 | 0.1732507 | -0.03195416 | 0.0156 | 39.8273
26106 | 36.423889 | 2.729 | 104.4533 | 11 | 9.2807 | 9.280707 | 86.13 | 1.249171 | 0.1813 | 0.1732416 | -0.03195482 | 0.0151 | 39.8304
26107 | 36.425278 | 2.729 | 104.4571 | 10 | 9.2807 | 9.280947 | 86.13 | 1.249984 | 0.1815 | 0.1732331 | -0.03195498 | 0.0147 | 39.83
26108 | 36.426667 | 2.7256 | 104.4609 | 11 | 9.2729 | 9.281197 | 85.99 | 1.24691 | 0.1807 | 0.1732254 | -0.03195695 | 0.0143 | 39.8319
26109 | 36.428056 | 2.7256 | 104.4647 | 11 | 9.2826 | 9.281474 | 86.17 | 1.250165 | 0.181 | 0.173218 | -0.03195891 | 0.0139 | 39.83
26110 | 36.429444 | 2.7221 | 104.4685 | 10 | 9.2818 | 9.28175 | 86.15 | 1.251009 | 0.1808 | 0.1732105 | -0.03196128 | 0.0134 | 39.8295
26111 | 36.430833 | 2.7221 | 104.4722 | 12 | 9.2881 | 9.282043 | 86.27 | 1.25315 | 0.1808 | 0.1732037 | -0.03196425 | 0.013 | 39.8283
26112 | 36.432222 | 2.7185 | 104.476 | 10 | 9.2897 | 9.282306 | 86.3 | 1.253876 | 0.1815 | 0.1731963 | -0.03196633 | 0.0125 | 39.8279
26113 | 36.433611 | 2.7185 | 104.4798 | 11 | 9.2846 | 9.282544 | 86.2 | 1.252619 | 0.1813 | 0.1731888 | -0.03196871 | 0.0121 | 39.8287
26114 | 36.435 | 2.7149 | 104.4836 | 11 | 9.2815 | 9.282773 | 86.15 | 1.250274 | 0.1807 | 0.1731816 | -0.0319717 | 0.0116 | 39.8302
26115 | 36.436389 | 2.7149 | 104.4873 | 12 | 9.2811 | 9.28306 | 86.14 | 1.251046 | 0.1805 | 0.1731744 | -0.03197499 | 0.0112 | 39.8298
26116 | 36.437778 | 2.7113 | 104.4911 | 10 | 9.2865 | 9.283328 | 86.24 | 1.252574 | 0.1808 | 0.1731676 | -0.03197828 | 0.0108 | 39.829
26117 | 36.439167 | 2.7113 | 104.4949 | 11 | 9.2834 | 9.283592 | 86.18 | 1.250712 | 0.1806 | 0.1731609 | -0.03198187 | 0.0103 | 39.8301
26118 | 36.440556 | 2.7077 | 104.4986 | 10 | 9.2846 | 9.283849 | 86.2 | 1.252498 | 0.1807 | 0.1731541 | -0.03198607 | 0.0099 | 39.8291
26119 | 36.441944 | 2.7077 | 104.5024 | 11 | 9.2783 | 9.284053 | 86.09 | 1.250058 | 0.1806 | 0.173146 | -0.0319574 | 0.0094 | 39.8307
26120 | 36.443333 | 2.7051 | 104.5061 | 11 | 9.2854 | 9.284299 | 86.22 | 1.251097 | 0.181 | 0.1731376 | -0.031961 | 0.0092 | 39.8301
26121 | 36.444722 | 2.7051 | 104.5099 | 10 | 9.2916 | 9.284563 | 86.33 | 1.254238 | 0.1815 | 0.1731295 | -0.031963 | 0.009 | 39.8283
26122 | 36.446111 | 2.7034 | 104.5137 | 10 | 9.2858 | 9.284776 | 86.23 | 1.252362 | 0.1813 | 0.1731213 | -0.0319654 | 0.0087 | 39.8295
26123 | 36.4475 | 2.7034 | 104.5174 | 11 | 9.2904 | 9.285009 | 86.31 | 1.255226 | 0.1821 | 0.173113 | -0.03196592 | 0.0085 | 39.8278
26124 | 36.448889 | 2.7016 | 104.5212 | 11 | 9.2818 | 9.285264 | 86.15 | 1.251264 | 0.1819 | 0.1731044 | -0.03196693 | 0.0083 | 39.8303
26125 | 36.450278 | 2.7016 | 104.5249 | 11 | 9.2842 | 9.285528 | 86.2 | 1.252711 | 0.1817 | 0.1730955 | -0.03196906 | 0.0081 | 39.8295
26126 | 36.451667 | 2.6998 | 104.5287 | 10 | 9.2877 | 9.285805 | 86.26 | 1.253148 | 0.18 | 0.173087 | -0.03197478 | 0.0079 | 39.8293
26127 | 36.453056 | 2.6998 | 104.5324 | 10 | 9.2818 | 9.286055 | 86.15 | 1.250922 | 0.1792 | 0.1730787 | -0.03198211 | 0.0077 | 39.8307
26128 | 36.454444 | 2.6979 | 104.5362 | 11 | 9.2889 | 9.286317 | 86.28 | 1.253663 | 0.1762 | 0.1730705 | -0.03199523 | 0.0074 | 39.8291
26129 | 36.455833 | 2.6979 | 104.5399 | 11 | 9.2869 | 9.286578 | 86.25 | 1.252 | 0.1762 | 0.1730622 | -0.03200815 | 0.0072 | 39.8302
26130 | 36.457222 | 2.696 | 104.5436 | 10 | 9.2826 | 9.286821 | 86.17 | 1.251867 | 0.1761 | 0.1730546 | -0.03202146 | 0.007 | 39.8304
26131 | 36.458611 | 2.696 | 104.5474 | 10 | 9.2897 | 9.286971 | 86.3 | 1.252976 | 0.1765 | 0.1730465 | -0.03203478 | 0.0068 | 39.8298
26132 | 36.46 | 2.6941 | 104.5511 | 11 | 9.2904 | 9.287196 | 86.31 | 1.253158 | 0.1767 | 0.1730388 | -0.03204779 | 0.0065 | 39.8298
26133 | 36.461389 | 2.6941 | 104.5549 | 11 | 9.2834 | 9.287435 | 86.18 | 1.251903 | 0.1768 | 0.1730309 | -0.03206041 | 0.0063 | 39.8306
26134 | 36.462778 | 2.6921 | 104.5586 | 10 | 9.2858 | 9.287708 | 86.23 | 1.252924 | 0.1769 | 0.1730234 | -0.03207342 | 0.0061 | 39.83
26135 | 36.464167 | 2.6921 | 104.5624 | 10 | 9.2815 | 9.287959 | 86.15 | 1.25061 | 0.1761 | 0.1730157 | -0.03208814 | 0.0059 | 39.8315
26136 | 36.465556 | 2.6901 | 104.5661 | 10 | 9.2756 | 9.288195 | 86.04 | 1.248597 | 0.1753 | 0.1730078 | -0.03210485 | 0.0056 | 39.8328
26137 | 36.466944 | 2.6901 | 104.5698 | 10 | 9.2838 | 9.288431 | 86.19 | 1.252554 | 0.1748 | 0.1730001 | -0.03212256 | 0.0054 | 39.8305
26138 | 36.468333 | 2.6881 | 104.5736 | 10 | 9.285 | 9.288665 | 86.21 | 1.253078 | 0.1742 | 0.172993 | -0.03214177 | 0.0052 | 39.8302
26139 | 36.469722 | 2.6881 | 104.5773 | 10 | 9.2791 | 9.28892 | 86.1 | 1.249613 | 0.1736 | 0.1729863 | -0.03216257 | 0.005 | 39.8324
26140 | 36.471111 | 2.686 | 104.581 | 10 | 9.2877 | 9.289129 | 86.26 | 1.252843 | 0.1732 | 0.17298 | -0.03218367 | 0.0047 | 39.8306
26141 | 36.472778 | 2.686 | 104.5848 | 11 | 9.2912 | 9.289384 | 86.33 | 1.25444 | 0.1737 | 0.1729739 | -0.03219947 | 0.0045 | 39.8299
26142 | 36.474167 | 2.6839 | 104.5885 | 10 | 9.285 | 9.289674 | 86.21 | 1.251308 | 0.1735 | 0.1729677 | -0.03221546 | 0.0043 | 39.8319
26143 | 36.475556 | 2.6839 | 104.5922 | 9 | 9.292 | 9.289922 | 86.34 | 1.255473 | 0.1738 | 0.1729617 | -0.03223154 | 0.004 | 39.8295
26144 | 36.476944 | 2.6818 | 104.5959 | 10 | 9.2979 | 9.290178 | 86.45 | 1.259172 | 0.1743 | 0.1729559 | -0.03224651 | 0.0038 | 39.8274
26145 | 36.478333 | 2.6818 | 104.5997 | 10 | 9.2893 | 9.290418 | 86.29 | 1.253558 | 0.1749 | 0.1729501 | -0.03223073 | 0.0035 | 39.8308
26146 | 36.479722 | 2.68 | 104.6034 | 11 | 9.2936 | 9.290692 | 86.37 | 1.255177 | 0.1753 | 0.1729449 | -0.03224367 | 0.0033 | 39.8299
26147 | 36.481111 | 2.68 | 104.6071 | 11 | 9.292 | 9.290924 | 86.34 | 1.257399 | 0.1748 | 0.1729397 | -0.03225771 | 0.0031 | 39.8287
26148 | 36.4825 | 2.678 | 104.6108 | 11 | 9.2982 | 9.291169 | 86.46 | 1.257549 | 0.1756 | 0.1729344 | -0.03226954 | 0.0029 | 39.8287
26149 | 36.483889 | 2.678 | 104.6145 | 11 | 9.2963 | 9.291432 | 86.42 | 1.257314 | 0.1756 | 0.17293 | -0.03228126 | 0.0026 | 39.8289
26150 | 36.485278 | 2.6761 | 104.6183 | 12 | 9.2951 | 9.291641 | 86.4 | 1.255895 | 0.1758 | 0.1729259 | -0.03229209 | 0.0024 | 39.8298
26151 | 36.486667 | 2.6761 | 104.622 | 10 | 9.2951 | 9.291886 | 86.4 | 1.256124 | 0.1761 | 0.1729219 | -0.0323014 | 0.0022 | 39.8298
26152 | 36.488056 | 2.6742 | 104.6257 | 10 | 9.2889 | 9.292128 | 86.28 | 1.253323 | 0.1756 | 0.1729181 | -0.03231221 | 0.002 | 39.8315
26153 | 36.489444 | 2.6742 | 104.6294 | 11 | 9.2916 | 9.292426 | 86.33 | 1.255252 | 0.1758 | 0.1729146 | -0.0323233 | 0.0017 | 39.8305
26154 | 36.490833 | 2.6723 | 104.6331 | 11 | 9.2893 | 9.292683 | 86.29 | 1.253995 | 0.1755 | 0.1729111 | -0.03233509 | 0.0015 | 39.8313
26155 | 36.492222 | 2.6723 | 104.6368 | 11 | 9.2932 | 9.292924 | 86.36 | 1.255543 | 0.1758 | 0.1729079 | -0.03234668 | 0.0013 | 39.8305
26156 | 36.493611 | 2.6704 | 104.6405 | 11 | 9.292 | 9.293185 | 86.34 | 1.255891 | 0.1755 | 0.1729047 | -0.03235825 | 0.0011 | 39.8304
26157 | 36.495 | 2.6704 | 104.6442 | 10 | 9.2893 | 9.29345 | 86.29 | 1.254262 | 0.1747 | 0.1729019 | -0.03237072 | 0.0009 | 39.8314
26158 | 36.496389 | 2.6685 | 104.648 | 12 | 9.2881 | 9.293705 | 86.27 | 1.253182 | 0.1735 | 0.1728991 | -0.03238557 | 0.0007 | 39.8321
26159 | 36.497778 | 2.6685 | 104.6517 | 11 | 9.2904 | 9.29396 | 86.31 | 1.253293 | 0.173 | 0.1728968 | -0.03240141 | 0.0004 | 39.8322
26160 | 36.499167 | 2.6666 | 104.6554 | 10 | 9.299 | 9.294212 | 86.47 | 1.256747 | 0.1733 | 0.1728949 | -0.03241664 | 0.0002 | 39.8302
26161 | 36.500556 | 2.6666 | 104.6591 | 11 | 9.299 | 9.294435 | 86.47 | 1.257802 | 0.1733 | 0.1728928 | -0.03243155 | 0 | 39.8296
26162 | 36.501944 | 2.6647 | 104.6628 | 12 | 9.2924 | 9.2946 | 86.35 | 1.25654 | 0.173 | 0.1728911 | -0.03244715 | -0.0002 | 39.8305
26163 | 36.503333 | 2.6647 | 104.6665 | 10 | 9.2979 | 9.294842 | 86.45 | 1.257151 | 0.1729 | 0.1728898 | -0.03246344 | -0.0004 | 39.8302
26164 | 36.504722 | 2.6628 | 104.6702 | 11 | 9.2885 | 9.295101 | 86.28 | 1.254644 | 0.1723 | 0.172889 | -0.03248102 | -0.0006 | 39.8318
26165 | 36.506111 | 2.6628 | 104.6739 | 11 | 9.2947 | 9.295319 | 86.39 | 1.256615 | 0.1717 | 0.1728883 | -0.03249958 | -0.0008 | 39.8307
26166 | 36.5075 | 2.6609 | 104.6776 | 11 | 9.2904 | 9.29556 | 86.31 | 1.253124 | 0.1712 | 0.1728879 | -0.03251902 | -0.001 | 39.8329
26167 | 36.508889 | 2.6609 | 104.6813 | 11 | 9.2975 | 9.295805 | 86.44 | 1.256923 | 0.1714 | 0.1728878 | -0.03253845 | -0.0012 | 39.8307
26168 | 36.510278 | 2.659 | 104.685 | 11 | 9.2982 | 9.296025 | 86.46 | 1.258539 | 0.1715 | 0.1728877 | -0.03255726 | -0.0015 | 39.8298
26169 | 36.511667 | 2.659 | 104.6887 | 10 | 9.2971 | 9.296238 | 86.44 | 1.255962 | 0.1717 | 0.1728884 | -0.03257577 | -0.0017 | 39.8315
26170 | 36.513056 | 2.6571 | 104.6924 | 11 | 9.2959 | 9.2965 | 86.41 | 1.256057 | 0.1716 | 0.1728896 | -0.03259366 | -0.0019 | 39.8315
26171 | 36.514444 | 2.6571 | 104.696 | 10 | 9.2951 | 9.296755 | 86.4 | 1.256043 | 0.1712 | 0.1728915 | -0.03258685 | -0.0021 | 39.8316
26172 | 36.515833 | 2.6554 | 104.6997 | 11 | 9.3002 | 9.296984 | 86.49 | 1.257607 | 0.1713 | 0.1728936 | -0.03260529 | -0.0023 | 39.8308
26173 | 36.517222 | 2.6554 | 104.7034 | 11 | 9.2994 | 9.297233 | 86.48 | 1.259002 | 0.1713 | 0.172896 | -0.03262362 | -0.0025 | 39.83
26174 | 36.518611 | 2.6536 | 104.7071 | 11 | 9.2979 | 9.297461 | 86.45 | 1.257363 | 0.1711 | 0.1728988 | -0.03264283 | -0.0027 | 39.8311
26175 | 36.52 | 2.6536 | 104.7108 | 12 | 9.2975 | 9.297711 | 86.44 | 1.255246 | 0.1715 | 0.1729012 | -0.03266212 | -0.0029 | 39.8325
26176 | 36.521389 | 2.6518 | 104.7145 | 10 | 9.2998 | 9.297985 | 86.49 | 1.257617 | 0.1716 | 0.1729042 | -0.0326812 | -0.0031 | 39.8311
26177 | 36.522778 | 2.6518 | 104.7182 | 11 | 9.2951 | 9.298246 | 86.4 | 1.257988 | 0.1716 | 0.1729075 | -0.03270007 | -0.0033 | 39.831
26178 | 36.524167 | 2.65 | 104.7218 | 10 | 9.3018 | 9.298494 | 86.52 | 1.259927 | 0.172 | 0.1729115 | -0.03271823 | -0.0035 | 39.83
26179 | 36.525556 | 2.65 | 104.7255 | 11 | 9.2967 | 9.29878 | 86.43 | 1.258236 | 0.1716 | 0.172916 | -0.03273757 | -0.0036 | 39.8311
26180 | 36.526944 | 2.6483 | 104.7292 | 11 | 9.3041 | 9.299031 | 86.57 | 1.25925 | 0.1723 | 0.1729207 | -0.0327554 | -0.0038 | 39.8306
26181 | 36.528333 | 2.6483 | 104.7329 | 11 | 9.2971 | 9.29927 | 86.44 | 1.257562 | 0.1721 | 0.1729256 | -0.03277412 | -0.004 | 39.8317
26182 | 36.529722 | 2.6465 | 104.7366 | 11 | 9.2998 | 9.299511 | 86.49 | 1.257017 | 0.1722 | 0.1729311 | -0.03279313 | -0.0042 | 39.8321
26183 | 36.531111 | 2.6465 | 104.7402 | 11 | 9.3021 | 9.299703 | 86.53 | 1.258894 | 0.1726 | 0.1729374 | -0.03281033 | -0.0044 | 39.8311
26184 | 36.532778 | 2.6449 | 104.7439 | 10 | 9.3088 | 9.29995 | 86.65 | 1.261534 | 0.1733 | 0.172944 | -0.03282592 | -0.0046 | 39.8299
26185 | 36.534167 | 2.6449 | 104.7476 | 11 | 9.3021 | 9.300164 | 86.53 | 1.259548 | 0.1735 | 0.1729509 | -0.03284141 | -0.0048 | 39.8312
26186 | 36.535556 | 2.6432 | 104.7512 | 11 | 9.3088 | 9.300433 | 86.65 | 1.26084 | 0.1742 | 0.1729581 | -0.03285529 | -0.0049 | 39.8305
26187 | 36.536944 | 2.6432 | 104.7549 | 11 | 9.2998 | 9.300651 | 86.49 | 1.258164 | 0.1741 | 0.1729656 | -0.03286995 | -0.0051 | 39.8322
26188 | 36.538333 | 2.6417 | 104.7586 | 12 | 9.2998 | 9.300887 | 86.49 | 1.259481 | 0.1741 | 0.1729731 | -0.03288451 | -0.0053 | 39.8315
26189 | 36.539722 | 2.6417 | 104.7623 | 11 | 9.3025 | 9.301134 | 86.54 | 1.259619 | 0.1736 | 0.1729809 | -0.03289976 | -0.0055 | 39.8315
26190 | 36.541111 | 2.6402 | 104.7659 | 10 | 9.2939 | 9.301392 | 86.38 | 1.255966 | 0.1732 | 0.1729888 | -0.0329159 | -0.0056 | 39.8338
26191 | 36.5425 | 2.6402 | 104.7696 | 10 | 9.2982 | 9.301634 | 86.46 | 1.258259 | 0.1728 | 0.1729974 | -0.03293243 | -0.0058 | 39.8326
26192 | 36.543889 | 2.6387 | 104.7733 | 10 | 9.2975 | 9.301856 | 86.44 | 1.257194 | 0.1729 | 0.1730065 | -0.03294914 | -0.0059 | 39.8333
26193 | 36.545278 | 2.6387 | 104.7769 | 10 | 9.2982 | 9.30208 | 86.46 | 1.257359 | 0.1725 | 0.1730159 | -0.03296654 | -0.0061 | 39.8333
26194 | 36.546667 | 2.6373 | 104.7806 | 10 | 9.2998 | 9.302334 | 86.49 | 1.25935 | 0.1721 | 0.1730239 | -0.03298483 | -0.0063 | 39.8322
26195 | 36.548056 | 2.6373 | 104.7843 | 10 | 9.3068 | 9.302622 | 86.62 | 1.260353 | 0.1725 | 0.1730321 | -0.0330025 | -0.0064 | 39.8317
26196 | 36.549444 | 2.6358 | 104.7879 | 10 | 9.2986 | 9.30287 | 86.46 | 1.258968 | 0.1722 | 0.1730402 | -0.03302077 | -0.0066 | 39.8327
26197 | 36.550833 | 2.6358 | 104.7916 | 11 | 9.3049 | 9.303093 | 86.58 | 1.260174 | 0.1726 | 0.1730481 | -0.03300854 | -0.0067 | 39.832
26198 | 36.552222 | 2.6347 | 104.7952 | 11 | 9.3041 | 9.303346 | 86.57 | 1.259585 | 0.1726 | 0.1730558 | -0.03302597 | -0.0068 | 39.8325
26199 | 36.553611 | 2.6347 | 104.7989 | 10 | 9.2951 | 9.30357 | 86.4 | 1.257146 | 0.1721 | 0.1730639 | -0.03304398 | -0.007 | 39.8341
26200 | 36.555 | 2.6333 | 104.8026 | 10 | 9.2959 | 9.303798 | 86.41 | 1.257389 | 0.1715 | 0.1730722 | -0.03306287 | -0.0071 | 39.834
26201 | 36.556389 | 2.6333 | 104.8062 | 10 | 9.3076 | 9.304027 | 86.63 | 1.263409 | 0.1721 | 0.173082 | -0.03308096 | -0.0073 | 39.8305
26202 | 36.557778 | 2.632 | 104.8099 | 10 | 9.3021 | 9.304309 | 86.53 | 1.258494 | 0.1717 | 0.1730916 | -0.03309953 | -0.0074 | 39.8336
26203 | 36.559167 | 2.632 | 104.8135 | 11 | 9.3037 | 9.304563 | 86.56 | 1.260726 | 0.1713 | 0.1731008 | -0.03311918 | -0.0075 | 39.8324
26204 | 36.560556 | 2.6307 | 104.8172 | 10 | 9.3029 | 9.304835 | 86.54 | 1.258309 | 0.1712 | 0.1731101 | -0.03313892 | -0.0077 | 39.8339
26205 | 36.561944 | 2.6307 | 104.8208 | 11 | 9.2986 | 9.305067 | 86.46 | 1.257759 | 0.1707 | 0.1731194 | -0.03315894 | -0.0078 | 39.8344
26206 | 36.563333 | 2.6294 | 104.8245 | 10 | 9.3068 | 9.305267 | 86.62 | 1.266286 | 0.1704 | 0.1731287 | -0.03317975 | -0.0079 | 39.8293
26207 | 36.564722 | 2.6294 | 104.8281 | 9 | 9.3018 | 9.305491 | 86.52 | 1.263598 | 0.1706 | 0.1731383 | -0.03319984 | -0.0081 | 39.8311
26208 | 36.566111 | 2.6281 | 104.8318 | 10 | 9.3037 | 9.305711 | 86.56 | 1.259688 | 0.17 | 0.1731482 | -0.03322111 | -0.0082 | 39.8335
26209 | 36.5675 | 2.6281 | 104.8354 | 12 | 9.3045 | 9.30594 | 86.57 | 1.260462 | 0.1697 | 0.1731583 | -0.03324297 | -0.0083 | 39.8332
26210 | 36.568889 | 2.6268 | 104.8391 | 12 | 9.3084 | 9.306184 | 86.65 | 1.26159 | 0.1703 | 0.1731689 | -0.03326341 | -0.0084 | 39.8326
26211 | 36.570278 | 2.6268 | 104.8427 | 10 | 9.3088 | 9.306432 | 86.65 | 1.262029 | 0.1706 | 0.1731799 | -0.03328344 | -0.0086 | 39.8325
26212 | 36.571667 | 2.6256 | 104.8464 | 10 | 9.306 | 9.306623 | 86.6 | 1.260975 | 0.1704 | 0.1731913 | -0.03330415 | -0.0087 | 39.8332
26213 | 36.573056 | 2.6256 | 104.85 | 11 | 9.3084 | 9.306801 | 86.65 | 1.260799 | 0.1707 | 0.1732027 | -0.03332435 | -0.0088 | 39.8334
26214 | 36.574444 | 2.6244 | 104.8537 | 10 | 9.3127 | 9.307049 | 86.73 | 1.264692 | 0.1714 | 0.1732143 | -0.03334303 | -0.0089 | 39.8312
26215 | 36.575833 | 2.6244 | 104.8573 | 11 | 9.3084 | 9.307276 | 86.65 | 1.262219 | 0.1717 | 0.1732262 | -0.03336101 | -0.009 | 39.8328
26216 | 36.577222 | 2.6232 | 104.861 | 11 | 9.3068 | 9.307502 | 86.62 | 1.260864 | 0.1715 | 0.173238 | -0.03337977 | -0.0092 | 39.8337
26217 | 36.578611 | 2.6232 | 104.8646 | 10 | 9.3107 | 9.307706 | 86.69 | 1.263497 | 0.1716 | 0.1732501 | -0.03339782 | -0.0093 | 39.8322
26218 | 36.58 | 2.6221 | 104.8683 | 10 | 9.3037 | 9.307931 | 86.56 | 1.260416 | 0.1712 | 0.1732631 | -0.03341666 | -0.0094 | 39.8342
26219 | 36.581389 | 2.6221 | 104.8719 | 10 | 9.3162 | 9.308142 | 86.79 | 1.264753 | 0.1717 | 0.1732764 | -0.03343468 | -0.0095 | 39.8317
26220 | 36.582778 | 2.621 | 104.8755 | 10 | 9.3064 | 9.308363 | 86.61 | 1.260764 | 0.1714 | 0.1732898 | -0.03345319 | -0.0096 | 39.8342
26221 | 36.584167 | 2.621 | 104.8792 | 10 | 9.3053 | 9.30845 | 86.59 | 1.261504 | 0.171 | 0.1733035 | -0.03347208 | -0.0097 | 39.8339
26222 | 36.585556 | 2.6199 | 104.8828 | 10 | 9.3037 | 9.308526 | 86.56 | 1.259561 | 0.1711 | 0.1733178 | -0.03349135 | -0.0098 | 39.8352
26223 | 36.586944 | 2.6199 | 104.8865 | 10 | 9.3095 | 9.308621 | 86.67 | 1.262172 | 0.1711 | 0.1733323 | -0.0334821 | -0.0099 | 39.8337
26224 | 36.588333 | 2.619 | 104.8901 | 10 | 9.3146 | 9.308698 | 86.76 | 1.264465 | 0.1723 | 0.173347 | -0.03349894 | -0.01 | 39.8324
26225 | 36.589722 | 2.619 | 104.8937 | 11 | 9.3146 | 9.308753 | 86.76 | 1.264189 | 0.1727 | 0.1733618 | -0.03351527 | -0.0101 | 39.8327
26226 | 36.591111 | 2.618 | 104.8974 | 11 | 9.2979 | 9.30903 | 86.45 | 1.257103 | 0.1716 | 0.173377 | -0.03353447 | -0.0102 | 39.8371
26227 | 36.5925 | 2.618 | 104.901 | 11 | 9.3068 | 9.309237 | 86.62 | 1.261769 | 0.1713 | 0.1733922 | -0.03355486 | -0.0103 | 39.8344
26228 | 36.593889 | 2.617 | 104.9046 | 10 | 9.3088 | 9.309459 | 86.65 | 1.262055 | 0.1714 | 0.1734078 | -0.03357613 | -0.0104 | 39.8344
26229 | 36.595278 | 2.617 | 104.9083 | 10 | 9.3053 | 9.30969 | 86.59 | 1.26052 | 0.1707 | 0.1734234 | -0.03359878 | -0.0105 | 39.8354
26230 | 36.596944 | 2.616 | 104.9119 | 10 | 9.3111 | 9.309925 | 86.7 | 1.263094 | 0.1704 | 0.1734391 | -0.03362093 | -0.0106 | 39.8343
26231 | 36.598333 | 2.616 | 104.9155 | 11 | 9.3115 | 9.31019 | 86.7 | 1.263431 | 0.1703 | 0.1734546 | -0.03364376 | -0.0107 | 39.8342
26232 | 36.599722 | 2.6151 | 104.9192 | 10 | 9.3492 | 9.310398 | 87.41 | 1.277285 | 0.1737 | 0.1734705 | -0.03365981 | -0.0108 | 39.826
26233 | 36.601111 | 2.6151 | 104.9228 | 11 | 9.3123 | 9.310568 | 86.72 | 1.263582 | 0.1736 | 0.1734869 | -0.03367565 | -0.0109 | 39.8343
26234 | 36.6025 | 2.6142 | 104.9264 | 11 | 9.3138 | 9.310806 | 86.75 | 1.263854 | 0.174 | 0.1735033 | -0.0336899 | -0.0109 | 39.8343
26235 | 36.603889 | 2.6142 | 104.9301 | 10 | 9.3131 | 9.31105 | 86.73 | 1.262448 | 0.1741 | 0.1735203 | -0.03370374 | -0.011 | 39.8352
26236 | 36.605278 | 2.6135 | 104.9337 | 10 | 9.3088 | 9.311319 | 86.65 | 1.262803 | 0.1738 | 0.1735371 | -0.03371826 | -0.0111 | 39.8351
26237 | 36.606667 | 2.6135 | 104.9373 | 12 | 9.3029 | 9.311574 | 86.54 | 1.260217 | 0.1729 | 0.1735541 | -0.03373447 | -0.0112 | 39.8368
26238 | 36.608056 | 2.6127 | 104.9409 | 10 | 9.3064 | 9.311813 | 86.61 | 1.260843 | 0.1721 | 0.1735715 | -0.03375167 | -0.0112 | 39.8366
26239 | 36.609444 | 2.6127 | 104.9446 | 10 | 9.3092 | 9.312054 | 86.66 | 1.261578 | 0.1716 | 0.173589 | -0.03376984 | -0.0113 | 39.8362
26240 | 36.610833 | 2.612 | 104.9482 | 10 | 9.3131 | 9.312313 | 86.73 | 1.263973 | 0.1714 | 0.173607 | -0.0337878 | -0.0114 | 39.8349
26241 | 36.612222 | 2.612 | 104.9518 | 12 | 9.3162 | 9.312537 | 86.79 | 1.264556 | 0.1713 | 0.1736246 | -0.03380575 | -0.0114 | 39.8347
26242 | 36.613611 | 2.6114 | 104.9555 | 11 | 9.3154 | 9.312835 | 86.78 | 1.264242 | 0.1718 | 0.1736426 | -0.03382219 | -0.0115 | 39.835
26243 | 36.615 | 2.6114 | 104.9591 | 11 | 9.3134 | 9.313063 | 86.74 | 1.263291 | 0.1717 | 0.1736608 | -0.03383822 | -0.0115 | 39.8357
26244 | 36.616389 | 2.6108 | 104.9627 | 10 | 9.3123 | 9.313301 | 86.72 | 1.263609 | 0.1718 | 0.1736795 | -0.03385413 | -0.0116 | 39.8356
26245 | 36.617778 | 2.6108 | 104.9663 | 12 | 9.315 | 9.313546 | 86.77 | 1.265497 | 0.1718 | 0.1736986 | -0.03387032 | -0.0116 | 39.8346
26246 | 36.619167 | 2.6103 | 104.97 | 11 | 9.3181 | 9.313794 | 86.83 | 1.266501 | 0.1722 | 0.1737192 | -0.03388591 | -0.0116 | 39.8341
26247 | 36.620556 | 2.6103 | 104.9736 | 10 | 9.3123 | 9.314049 | 86.72 | 1.263852 | 0.1717 | 0.1737394 | -0.03390227 | -0.0117 | 39.8358
26248 | 36.621944 | 2.6099 | 104.9772 | 10 | 9.3053 | 9.314268 | 86.59 | 1.259661 | 0.1712 | 0.1737594 | -0.03391981 | -0.0117 | 39.8384
26249 | 36.623333 | 2.6099 | 104.9808 | 11 | 9.3142 | 9.314513 | 86.75 | 1.264442 | 0.1712 | 0.1737795 | -0.03391082 | -0.0117 | 39.8357
26250 | 36.624722 | 2.6097 | 104.9845 | 11 | 9.3138 | 9.314768 | 86.75 | 1.265034 | 0.1712 | 0.1737998 | -0.03392832 | -0.0117 | 39.8354
26251 | 36.626111 | 2.6097 | 104.9881 | 11 | 9.3115 | 9.315007 | 86.7 | 1.263061 | 0.1711 | 0.1738206 | -0.033947 | -0.0117 | 39.8367
26252 | 36.6275 | 2.6093 | 104.9917 | 11 | 9.3142 | 9.315249 | 86.75 | 1.264599 | 0.1706 | 0.1738415 | -0.03396605 | -0.0118 | 39.836
26253 | 36.628889 | 2.6093 | 104.9953 | 10 | 9.3154 | 9.315477 | 86.78 | 1.265098 | 0.1704 | 0.1738631 | -0.03398569 | -0.0118 | 39.8358
26254 | 36.630278 | 2.6089 | 104.999 | 12 | 9.3189 | 9.315728 | 86.84 | 1.266408 | 0.1708 | 0.173885 | -0.03400492 | -0.0118 | 39.8351
26255 | 36.631667 | 2.6089 | 105.0026 | 11 | 9.3193 | 9.315994 | 86.85 | 1.266839 | 0.171 | 0.1739065 | -0.03402373 | -0.0118 | 39.835
26256 | 36.633056 | 2.6085 | 105.0062 | 10 | 9.3138 | 9.316246 | 86.75 | 1.265119 | 0.1711 | 0.1739283 | -0.03404193 | -0.0119 | 39.8361
26257 | 36.634444 | 2.6085 | 105.0098 | 11 | 9.3134 | 9.316531 | 86.74 | 1.26402 | 0.1705 | 0.1739499 | -0.03406131 | -0.0119 | 39.8369
26258 | 36.635833 | 2.6081 | 105.0135 | 10 | 9.3173 | 9.316753 | 86.81 | 1.265175 | 0.1706 | 0.1739711 | -0.03408008 | -0.0119 | 39.8363
26259 | 36.637222 | 2.6081 | 105.0171 | 10 | 9.3107 | 9.316996 | 86.69 | 1.264569 | 0.1701 | 0.1739923 | -0.03409962 | -0.0119 | 39.8368
26260 | 36.638611 | 2.6076 | 105.0207 | 11 | 9.3084 | 9.317261 | 86.65 | 1.263241 | 0.1693 | 0.1740136 | -0.03412044 | -0.012 | 39.8377
26261 | 36.64 | 2.6076 | 105.0243 | 10 | 9.3201 | 9.317508 | 86.86 | 1.265548 | 0.1697 | 0.1740354 | -0.03414105 | -0.012 | 39.8365
26262 | 36.641389 | 2.6071 | 105.028 | 11 | 9.3142 | 9.317749 | 86.75 | 1.26469 | 0.1692 | 0.1740574 | -0.03416203 | -0.012 | 39.8371
26263 | 36.642778 | 2.6071 | 105.0316 | 11 | 9.315 | 9.317996 | 86.77 | 1.264551 | 0.1688 | 0.1740797 | -0.03418408 | -0.012 | 39.8373
26264 | 36.644167 | 2.6066 | 105.0352 | 11 | 9.3177 | 9.318255 | 86.82 | 1.265793 | 0.1687 | 0.1741022 | -0.03420572 | -0.0121 | 39.8367
26265 | 36.645556 | 2.6066 | 105.0388 | 10 | 9.3216 | 9.318531 | 86.89 | 1.267726 | 0.1692 | 0.1741244 | -0.03422635 | -0.0121 | 39.8356
26266 | 36.646944 | 2.6061 | 105.0424 | 11 | 9.3154 | 9.318766 | 86.78 | 1.265482 | 0.1689 | 0.1741465 | -0.03424795 | -0.0121 | 39.8371
26267 | 36.648333 | 2.6061 | 105.0461 | 11 | 9.3224 | 9.31904 | 86.91 | 1.267651 | 0.1695 | 0.174169 | -0.03426833 | -0.0122 | 39.8359
26268 | 36.649722 | 2.6056 | 105.0497 | 11 | 9.3173 | 9.319315 | 86.81 | 1.266508 | 0.169 | 0.174193 | -0.0342899 | -0.0122 | 39.8367
26269 | 36.651111 | 2.6056 | 105.0533 | 10 | 9.3204 | 9.319583 | 86.87 | 1.267071 | 0.169 | 0.1742168 | -0.03431154 | -0.0122 | 39.8365
26270 | 36.6525 | 2.6051 | 105.0569 | 10 | 9.3204 | 9.319815 | 86.87 | 1.267837 | 0.1691 | 0.1742406 | -0.03433247 | -0.0123 | 39.8362
26271 | 36.653889 | 2.6051 | 105.0605 | 10 | 9.3247 | 9.320046 | 86.95 | 1.268217 | 0.1689 | 0.1742639 | -0.03435437 | -0.0123 | 39.8361
26272 | 36.655278 | 2.6047 | 105.0641 | 9 | 9.3162 | 9.320279 | 86.79 | 1.268807 | 0.1685 | 0.174287 | -0.03437754 | -0.0123 | 39.8358
26273 | 36.656944 | 2.6047 | 105.0678 | 10 | 9.3204 | 9.320571 | 86.87 | 1.266476 | 0.1685 | 0.1743098 | -0.0344007 | -0.0123 | 39.8376
26274 | 36.658333 | 2.6042 | 105.0714 | 11 | 9.3173 | 9.320919 | 86.81 | 1.266622 | 0.1683 | 0.1743326 | -0.03442463 | -0.0124 | 39.8377
26275 | 36.659722 | 2.6042 | 105.075 | 11 | 9.3173 | 9.321163 | 86.81 | 1.267469 | 0.168 | 0.1743553 | -0.03442006 | -0.0124 | 39.8373
26276 | 36.661111 | 2.6039 | 105.0786 | 10 | 9.3208 | 9.321401 | 86.88 | 1.267787 | 0.1677 | 0.1743779 | -0.03444513 | -0.0124 | 39.8372
26277 | 36.6625 | 2.6039 | 105.0822 | 11 | 9.3169 | 9.321639 | 86.81 | 1.265218 | 0.1672 | 0.1744007 | -0.03447146 | -0.0124 | 39.8389
26278 | 36.663889 | 2.6034 | 105.0858 | 10 | 9.3177 | 9.321886 | 86.82 | 1.264716 | 0.1665 | 0.174424 | -0.03449788 | -0.0124 | 39.8393
26279 | 36.665278 | 2.6034 | 105.0895 | 12 | 9.3228 | 9.322116 | 86.91 | 1.268161 | 0.1664 | 0.1744475 | -0.03452467 | -0.0125 | 39.8374
26280 | 36.666667 | 2.6029 | 105.0931 | 10 | 9.3251 | 9.322366 | 86.96 | 1.269448 | 0.1668 | 0.1744714 | -0.03454995 | -0.0125 | 39.8367
26281 | 36.668056 | 2.6029 | 105.0967 | 10 | 9.3271 | 9.32263 | 86.99 | 1.269199 | 0.1669 | 0.1744954 | -0.0345759 | -0.0125 | 39.837
26282 | 36.669444 | 2.6024 | 105.1003 | 10 | 9.3228 | 9.322881 | 86.91 | 1.26767 | 0.1668 | 0.1745202 | -0.03460212 | -0.0125 | 39.838
26283 | 36.670833 | 2.6024 | 105.1039 | 11 | 9.3208 | 9.323079 | 86.88 | 1.267411 | 0.1666 | 0.174545 | -0.03462843 | -0.0126 | 39.8383
26284 | 36.672222 | 2.6018 | 105.1075 | 11 | 9.3193 | 9.323313 | 86.85 | 1.266794 | 0.1663 | 0.1745691 | -0.03465461 | -0.0126 | 39.8388
26285 | 36.673611 | 2.6018 | 105.1111 | 10 | 9.3177 | 9.323546 | 86.82 | 1.264239 | 0.1659 | 0.174593 | -0.03468206 | -0.0126 | 39.8405
26286 | 36.675 | 2.6012 | 105.1148 | 10 | 9.3208 | 9.3238 | 86.88 | 1.267004 | 0.1658 | 0.1746167 | -0.03470969 | -0.0127 | 39.8389
26287 | 36.676389 | 2.6012 | 105.1184 | 10 | 9.3189 | 9.32406 | 86.84 | 1.266255 | 0.165 | 0.1746407 | -0.03473947 | -0.0127 | 39.8395
26288 | 36.677778 | 2.6005 | 105.122 | 10 | 9.3251 | 9.324266 | 86.96 | 1.268942 | 0.165 | 0.1746648 | -0.03476924 | -0.0128 | 39.838
26289 | 36.679167 | 2.6005 | 105.1256 | 10 | 9.3255 | 9.324515 | 86.97 | 1.268812 | 0.1648 | 0.1746892 | -0.03479977 | -0.0128 | 39.8382
26290 | 36.680556 | 2.5997 | 105.1292 | 10 | 9.3224 | 9.324748 | 86.91 | 1.267158 | 0.1643 | 0.1747133 | -0.03483197 | -0.0129 | 39.8393
26291 | 36.681944 | 2.5997 | 105.1328 | 10 | 9.322 | 9.324986 | 86.9 | 1.268294 | 0.1642 | 0.1747373 | -0.03486504 | -0.0129 | 39.8388
26292 | 36.683333 | 2.5989 | 105.1364 | 11 | 9.3239 | 9.325272 | 86.94 | 1.26758 | 0.1642 | 0.1747617 | -0.03489828 | -0.013 | 39.8393
26293 | 36.684722 | 2.5989 | 105.14 | 11 | 9.3123 | 9.325523 | 86.72 | 1.264244 | 0.1633 | 0.1747865 | -0.03493349 | -0.013 | 39.8415
26294 | 36.686111 | 2.598 | 105.1437 | 10 | 9.3239 | 9.325761 | 86.94 | 1.269077 | 0.163 | 0.1748112 | -0.03496967 | -0.0131 | 39.8387
26295 | 36.6875 | 2.598 | 105.1473 | 11 | 9.3267 | 9.325978 | 86.99 | 1.269277 | 0.1631 | 0.1748363 | -0.03500543 | -0.0132 | 39.8387
26296 | 36.688889 | 2.597 | 105.1509 | 12 | 9.3216 | 9.326242 | 86.89 | 1.266826 | 0.1629 | 0.1748611 | -0.03504196 | -0.0132 | 39.8403
26297 | 36.690278 | 2.597 | 105.1545 | 10 | 9.3239 | 9.326497 | 86.94 | 1.269583 | 0.1631 | 0.174886 | -0.03507738 | -0.0133 | 39.8387
26298 | 36.691667 | 2.5959 | 105.1581 | 10 | 9.3131 | 9.326739 | 86.73 | 1.264202 | 0.1618 | 0.1749103 | -0.03511475 | -0.0134 | 39.8421
26299 | 36.693056 | 2.5959 | 105.1617 | 11 | 9.3278 | 9.327006 | 87.01 | 1.271154 | 0.162 | 0.1749347 | -0.03515111 | -0.0135 | 39.8381
26300 | 36.694444 | 2.5948 | 105.1653 | 11 | 9.3177 | 9.327285 | 86.82 | 1.266141 | 0.1615 | 0.1749591 | -0.03518903 | -0.0136 | 39.8412
26301 | 36.695833 | 2.5948 | 105.1689 | 10 | 9.329 | 9.327539 | 87.03 | 1.271517 | 0.1618 | 0.1749839 | -0.03519435 | -0.0136 | 39.8381
26302 | 36.697222 | 2.5938 | 105.1725 | 11 | 9.3278 | 9.327787 | 87.01 | 1.268968 | 0.1621 | 0.1750087 | -0.03523099 | -0.0137 | 39.8398
26303 | 36.698611 | 2.5938 | 105.1761 | 11 | 9.3282 | 9.328027 | 87.02 | 1.270338 | 0.1621 | 0.1750362 | -0.0352675 | -0.0138 | 39.8391
26304 | 36.7 | 2.5926 | 105.1797 | 13 | 9.3271 | 9.328305 | 86.99 | 1.269152 | 0.1621 | 0.1750643 | -0.03530408 | -0.0139 | 39.8399
26305 | 36.701389 | 2.5926 | 105.1833 | 12 | 9.3228 | 9.328558 | 86.91 | 1.268505 | 0.1619 | 0.1750926 | -0.03534134 | -0.014 | 39.8404
26306 | 36.702778 | 2.5914 | 105.1869 | 11 | 9.3239 | 9.328809 | 86.94 | 1.267715 | 0.162 | 0.175121 | -0.03537797 | -0.0141 | 39.841
26307 | 36.704167 | 2.5914 | 105.1905 | 10 | 9.3197 | 9.329086 | 86.86 | 1.266528 | 0.1615 | 0.1751497 | -0.03541567 | -0.0142 | 39.8419
26308 | 36.705556 | 2.59 | 105.1941 | 11 | 9.3228 | 9.32935 | 86.91 | 1.268197 | 0.161 | 0.1751784 | -0.03545423 | -0.0143 | 39.841
26309 | 36.706944 | 2.59 | 105.1977 | 11 | 9.341 | 9.329626 | 87.26 | 1.274567 | 0.1617 | 0.1752075 | -0.03549108 | -0.0145 | 39.8373
26310 | 36.708333 | 2.5887 | 105.2013 | 11 | 9.3267 | 9.329887 | 86.99 | 1.270066 | 0.1616 | 0.175237 | -0.0355284 | -0.0146 | 39.8401
26311 | 36.709722 | 2.5887 | 105.2049 | 10 | 9.3278 | 9.330147 | 87.01 | 1.269136 | 0.1615 | 0.1752667 | -0.03556519 | -0.0147 | 39.8408
26312 | 36.711111 | 2.5873 | 105.2085 | 10 | 9.3259 | 9.330435 | 86.97 | 1.269688 | 0.1613 | 0.1752966 | -0.03560216 | -0.0148 | 39.8406
26313 | 36.7125 | 2.5873 | 105.2121 | 11 | 9.3255 | 9.330705 | 86.97 | 1.269004 | 0.1612 | 0.1753266 | -0.03563929 | -0.0149 | 39.8412
26314 | 36.713889 | 2.5859 | 105.2157 | 11 | 9.3255 | 9.330948 | 86.97 | 1.268544 | 0.1606 | 0.1753567 | -0.0356766 | -0.0151 | 39.8416
26315 | 36.715278 | 2.5859 | 105.2193 | 10 | 9.3302 | 9.331057 | 87.05 | 1.271518 | 0.1607 | 0.1753864 | -0.03571288 | -0.0152 | 39.8399
26316 | 36.716667 | 2.5844 | 105.2229 | 11 | 9.3352 | 9.331161 | 87.15 | 1.273511 | 0.1613 | 0.1754158 | -0.03574714 | -0.0153 | 39.8388
26317 | 36.718333 | 2.5844 | 105.2264 | 11 | 9.3224 | 9.33134 | 86.91 | 1.267241 | 0.1606 | 0.1754454 | -0.03578246 | -0.0155 | 39.8431
26318 | 36.719722 | 2.5829 | 105.23 | 11 | 9.3333 | 9.331579 | 87.11 | 1.272043 | 0.1606 | 0.1754757 | -0.03581785 | -0.0156 | 39.8403
26319 | 36.721111 | 2.5829 | 105.2336 | 10 | 9.3228 | 9.33173 | 86.91 | 1.26834 | 0.1601 | 0.1755066 | -0.035854 | -0.0157 | 39.8427
26320 | 36.7225 | 2.5815 | 105.2372 | 11 | 9.3271 | 9.331945 | 86.99 | 1.27103 | 0.1598 | 0.1755371 | -0.03589061 | -0.0158 | 39.8412
26321 | 36.723889 | 2.5815 | 105.2408 | 9 | 9.3585 | 9.332218 | 87.58 | 1.282352 | 0.162 | 0.175568 | -0.03592282 | -0.016 | 39.8345
26322 | 36.725278 | 2.58 | 105.2444 | 10 | 9.3442 | 9.332494 | 87.31 | 1.276906 | 0.1632 | 0.1755989 | -0.03595232 | -0.0161 | 39.8379
26323 | 36.726667 | 2.58 | 105.248 | 9 | 9.3906 | 9.332757 | 88.18 | 1.292678 | 0.1677 | 0.1756306 | -0.03597217 | -0.0162 | 39.8286
26324 | 36.728056 | 2.5788 | 105.2515 | 10 | 9.3868 | 9.333005 | 88.11 | 1.293672 | 0.1721 | 0.175662 | -0.03598326 | -0.0164 | 39.8281
26325 | 36.729444 | 2.5788 | 105.2551 | 9 | 9.3356 | 9.333239 | 87.15 | 1.272669 | 0.1721 | 0.1756938 | -0.03599453 | -0.0165 | 39.8409
26326 | 36.730833 | 2.5778 | 105.2587 | 9 | 9.3593 | 9.333503 | 87.6 | 1.281655 | 0.1743 | 0.1757251 | -0.03600153 | -0.0166 | 39.8356
26327 | 36.732222 | 2.5778 | 105.2623 | 9 | 9.3643 | 9.333772 | 87.69 | 1.284189 | 0.1765 | 0.1757559 | -0.0359811 | -0.0167 | 39.8342
26328 | 36.733611 | 2.5772 | 105.2659 | 10 | 9.3713 | 9.334016 | 87.82 | 1.287946 | 0.1793 | 0.1757868 | -0.03597816 | -0.0168 | 39.8321
26329 | 36.735 | 2.5772 | 105.2695 | 10 | 9.379 | 9.334276 | 87.97 | 1.290152 | 0.1827 | 0.1758179 | -0.03596848 | -0.0169 | 39.8309
26330 | 36.736389 | 2.5767 | 105.273 | 11 | 9.3775 | 9.334521 | 87.94 | 1.289543 | 0.1862 | 0.175849 | -0.03595136 | -0.0169 | 39.8314
26331 | 36.737778 | 2.5767 | 105.2766 | 11 | 9.3348 | 9.334771 | 87.14 | 1.274101 | 0.186 | 0.1758801 | -0.03593444 | -0.017 | 39.8408
26332 | 36.739167 | 2.5765 | 105.2802 | 10 | 9.3306 | 9.335036 | 87.06 | 1.271549 | 0.1853 | 0.1759114 | -0.03591891 | -0.017 | 39.8425
26333 | 36.740556 | 2.5765 | 105.2838 | 11 | 9.3313 | 9.335297 | 87.07 | 1.271379 | 0.1846 | 0.1759431 | -0.03590457 | -0.0171 | 39.8427
26334 | 36.741944 | 2.5764 | 105.2873 | 11 | 9.3364 | 9.335548 | 87.17 | 1.27423 | 0.1844 | 0.1759745 | -0.03589182 | -0.0171 | 39.8412
26335 | 36.743333 | 2.5764 | 105.2909 | 11 | 9.3337 | 9.335803 | 87.12 | 1.274359 | 0.1841 | 0.1760065 | -0.03587936 | -0.0171 | 39.8412
26336 | 36.744722 | 2.5765 | 105.2945 | 11 | 9.336 | 9.336065 | 87.16 | 1.27289 | 0.1838 | 0.1760382 | -0.0358676 | -0.0171 | 39.8422
26337 | 36.746111 | 2.5765 | 105.2981 | 12 | 9.3356 | 9.336341 | 87.15 | 1.272829 | 0.1837 | 0.1760698 | -0.03585613 | -0.0171 | 39.8424
26338 | 36.7475 | 2.5767 | 105.3017 | 9 | 9.3306 | 9.336621 | 87.06 | 1.272954 | 0.1828 | 0.1761012 | -0.03584615 | -0.0171 | 39.8424
26339 | 36.748889 | 2.5767 | 105.3052 | 11 | 9.3321 | 9.336848 | 87.09 | 1.272811 | 0.1825 | 0.1761326 | -0.03583646 | -0.0171 | 39.8427
26340 | 36.750278 | 2.577 | 105.3088 | 10 | 9.3317 | 9.337117 | 87.08 | 1.272195 | 0.1819 | 0.1761639 | -0.03582786 | -0.017 | 39.8432
26341 | 36.751667 | 2.577 | 105.3124 | 11 | 9.3337 | 9.337375 | 87.12 | 1.273005 | 0.1812 | 0.1761949 | -0.03582035 | -0.017 | 39.8428
26342 | 36.753056 | 2.5775 | 105.316 | 10 | 9.3457 | 9.337631 | 87.34 | 1.276563 | 0.1814 | 0.1762258 | -0.03581233 | -0.0169 | 39.8408
26343 | 36.754444 | 2.5775 | 105.3196 | 11 | 9.3395 | 9.337908 | 87.23 | 1.275065 | 0.1816 | 0.1762573 | -0.03580411 | -0.0169 | 39.8419
26344 | 36.755833 | 2.5781 | 105.3231 | 12 | 9.3294 | 9.338155 | 87.04 | 1.272464 | 0.1809 | 0.1762886 | -0.03579777 | -0.0168 | 39.8436
26345 | 36.757222 | 2.5781 | 105.3267 | 10 | 9.3372 | 9.338267 | 87.18 | 1.274546 | 0.1806 | 0.1763196 | -0.03579142 | -0.0167 | 39.8425
26346 | 36.758611 | 2.5789 | 105.3303 | 10 | 9.3271 | 9.338524 | 86.99 | 1.271062 | 0.1799 | 0.1763505 | -0.03578615 | -0.0167 | 39.8447
26347 | 36.76 | 2.5789 | 105.3339 | 11 | 9.3379 | 9.338813 | 87.2 | 1.275219 | 0.1798 | 0.1763814 | -0.03578068 | -0.0166 | 39.8423
26348 | 36.761389 | 2.5797 | 105.3375 | 11 | 9.3395 | 9.339055 | 87.23 | 1.276354 | 0.1798 | 0.1764129 | -0.0357756 | -0.0165 | 39.8418
26349 | 36.762778 | 2.5797 | 105.341 | 11 | 9.3391 | 9.339323 | 87.22 | 1.274873 | 0.1798 | 0.1764446 | -0.03577031 | -0.0163 | 39.8428
26350 | 36.764167 | 2.5806 | 105.3446 | 10 | 9.3352 | 9.339589 | 87.15 | 1.274252 | 0.1796 | 0.1764762 | -0.0357655 | -0.0162 | 39.8433
26351 | 36.765556 | 2.5806 | 105.3482 | 12 | 9.3317 | 9.339824 | 87.08 | 1.271747 | 0.1783 | 0.1765072 | -0.03576406 | -0.0161 | 39.845
26352 | 36.766944 | 2.5816 | 105.3518 | 11 | 9.3348 | 9.340102 | 87.14 | 1.272905 | 0.1777 | 0.1765374 | -0.03576359 | -0.016 | 39.8444
26353 | 36.768333 | 2.5816 | 105.3554 | 11 | 9.3403 | 9.340351 | 87.24 | 1.274626 | 0.1777 | 0.1765688 | -0.03574191 | -0.0159 | 39.8435
26354 | 36.769722 | 2.5828 | 105.359 | 10 | 9.3348 | 9.34065 | 87.14 | 1.273534 | 0.1771 | 0.1765994 | -0.03574263 | -0.0157 | 39.8443
26355 | 36.771111 | 2.5828 | 105.3626 | 10 | 9.3344 | 9.340915 | 87.13 | 1.274055 | 0.1766 | 0.1766303 | -0.03574423 | -0.0156 | 39.8441
26356 | 36.7725 | 2.584 | 105.3662 | 11 | 9.3344 | 9.341146 | 87.13 | 1.273462 | 0.1758 | 0.1766612 | -0.0357467 | -0.0154 | 39.8446
26357 | 36.773889 | 2.584 | 105.3698 | 11 | 9.3465 | 9.341405 | 87.36 | 1.278541 | 0.1763 | 0.1766924 | -0.03574758 | -0.0153 | 39.8416
26358 | 36.775278 | 2.5852 | 105.3733 | 11 | 9.3438 | 9.341675 | 87.31 | 1.275663 | 0.1763 | 0.1767238 | -0.03574864 | -0.0151 | 39.8435
26359 | 36.776944 | 2.5852 | 105.3769 | 12 | 9.341 | 9.341954 | 87.26 | 1.275489 | 0.1761 | 0.1767551 | -0.03574998 | -0.0149 | 39.8441
26360 | 36.778333 | 2.5866 | 105.3805 | 12 | 9.3422 | 9.342225 | 87.28 | 1.276352 | 0.1758 | 0.1767865 | -0.035752 | -0.0148 | 39.8437
26361 | 36.779722 | 2.5866 | 105.3841 | 11 | 9.3368 | 9.342432 | 87.18 | 1.274183 | 0.1754 | 0.1768176 | -0.0357547 | -0.0146 | 39.8451
26362 | 36.781111 | 2.5879 | 105.3877 | 11 | 9.3325 | 9.34269 | 87.1 | 1.273222 | 0.1745 | 0.1768474 | -0.03575956 | -0.0144 | 39.8458
26363 | 36.7825 | 2.5879 | 105.3913 | 10 | 9.3376 | 9.342953 | 87.19 | 1.273938 | 0.1738 | 0.1768772 | -0.03576559 | -0.0142 | 39.8455
26364 | 36.783889 | 2.5893 | 105.3949 | 10 | 9.343 | 9.343216 | 87.29 | 1.275752 | 0.1738 | 0.176907 | -0.0357714 | -0.0141 | 39.8446
26365 | 36.785278 | 2.5893 | 105.3985 | 10 | 9.343 | 9.343492 | 87.29 | 1.277301 | 0.1732 | 0.1769364 | -0.03577878 | -0.0139 | 39.8438
26366 | 36.786667 | 2.5907 | 105.4021 | 10 | 9.3465 | 9.343744 | 87.36 | 1.277751 | 0.1731 | 0.1769658 | -0.03578634 | -0.0137 | 39.8436
26367 | 36.788056 | 2.5907 | 105.4057 | 11 | 9.3341 | 9.344012 | 87.12 | 1.273739 | 0.1724 | 0.1769951 | -0.03579497 | -0.0135 | 39.8462
26368 | 36.789444 | 2.5921 | 105.4093 | 11 | 9.3379 | 9.344274 | 87.2 | 1.274393 | 0.172 | 0.1770239 | -0.03580388 | -0.0133 | 39.8459
26369 | 36.790833 | 2.5921 | 105.4129 | 11 | 9.336 | 9.344541 | 87.16 | 1.273826 | 0.1712 | 0.177053 | -0.03581454 | -0.0131 | 39.8464
26370 | 36.792222 | 2.5935 | 105.4165 | 10 | 9.3383 | 9.34478 | 87.2 | 1.275135 | 0.1706 | 0.1770821 | -0.03582598 | -0.0129 | 39.8457
26371 | 36.793611 | 2.5935 | 105.4201 | 11 | 9.3372 | 9.34505 | 87.18 | 1.274465 | 0.17 | 0.1771116 | -0.03583868 | -0.0127 | 39.8462
26372 | 36.795 | 2.5949 | 105.4237 | 12 | 9.3395 | 9.345277 | 87.23 | 1.275211 | 0.1697 | 0.1771412 | -0.03585184 | -0.0125 | 39.8459
26373 | 36.796389 | 2.5949 | 105.4273 | 11 | 9.3511 | 9.345549 | 87.44 | 1.278789 | 0.1711 | 0.1771708 | -0.03586301 | -0.0123 | 39.8439
26374 | 36.797778 | 2.5964 | 105.4309 | 11 | 9.3515 | 9.345822 | 87.45 | 1.279842 | 0.1718 | 0.1772001 | -0.03587336 | -0.0121 | 39.8434
26375 | 36.799167 | 2.5964 | 105.4345 | 10 | 9.3488 | 9.34606 | 87.4 | 1.2792 | 0.1714 | 0.1772293 | -0.03588448 | -0.0119 | 39.8439
26376 | 36.800556 | 2.5979 | 105.4381 | 11 | 9.3368 | 9.346324 | 87.18 | 1.274655 | 0.1709 | 0.1772584 | -0.03589607 | -0.0117 | 39.8468
26377 | 36.801944 | 2.5979 | 105.4417 | 10 | 9.3395 | 9.346605 | 87.23 | 1.276429 | 0.1704 | 0.1772876 | -0.03590874 | -0.0115 | 39.8458
26378 | 36.803333 | 2.5993 | 105.4453 | 11 | 9.3465 | 9.346836 | 87.36 | 1.27831 | 0.1706 | 0.1773167 | -0.03592029 | -0.0113 | 39.8448
26379 | 36.804722 | 2.5993 | 105.449 | 11 | 9.3422 | 9.347085 | 87.28 | 1.276485 | 0.1703 | 0.177346 | -0.03591469 | -0.0111 | 39.846
26380 | 36.806111 | 2.6009 | 105.4526 | 10 | 9.3387 | 9.347333 | 87.21 | 1.274964 | 0.1691 | 0.1773754 | -0.03592916 | -0.0109 | 39.8471
26381 | 36.8075 | 2.6009 | 105.4562 | 12 | 9.3442 | 9.347604 | 87.31 | 1.277149 | 0.1689 | 0.1774047 | -0.03594362 | -0.0107 | 39.8459
26382 | 36.808889 | 2.6024 | 105.4598 | 10 | 9.3445 | 9.347869 | 87.32 | 1.278109 | 0.1688 | 0.1774341 | -0.03595864 | -0.0105 | 39.8454
26383 | 36.810278 | 2.6024 | 105.4634 | 10 | 9.3825 | 9.348133 | 88.03 | 1.29495 | 0.1714 | 0.1774636 | -0.03596799 | -0.0103 | 39.8354
26384 | 36.811667 | 2.6038 | 105.467 | 11 | 9.3515 | 9.348398 | 87.45 | 1.280184 | 0.1718 | 0.1774925 | -0.03597643 | -0.0101 | 39.8444
26385 | 36.813056 | 2.6038 | 105.4706 | 10 | 9.3492 | 9.348684 | 87.41 | 1.280073 | 0.1717 | 0.1775213 | -0.03598505 | -0.0099 | 39.8446
26386 | 36.814444 | 2.6053 | 105.4743 | 11 | 9.3379 | 9.348941 | 87.2 | 1.273603 | 0.171 | 0.17755 | -0.03599483 | -0.0097 | 39.8486
26387 | 36.815833 | 2.6053 | 105.4779 | 10 | 9.343 | 9.349199 | 87.29 | 1.277594 | 0.1706 | 0.1775787 | -0.03600578 | -0.0095 | 39.8463
26388 | 36.817222 | 2.6068 | 105.4815 | 10 | 9.3469 | 9.349415 | 87.36 | 1.277781 | 0.1705 | 0.1776072 | -0.03601699 | -0.0093 | 39.8464
26389 | 36.818611 | 2.6068 | 105.4851 | 11 | 9.3407 | 9.349623 | 87.25 | 1.276168 | 0.17 | 0.1776357 | -0.03602868 | -0.0091 | 39.8475
26390 | 36.82 | 2.6082 | 105.4887 | 10 | 9.3511 | 9.349828 | 87.44 | 1.281339 | 0.1703 | 0.1776642 | -0.03603955 | -0.0089 | 39.8445
26391 | 36.821389 | 2.6082 | 105.4924 | 11 | 9.3457 | 9.350052 | 87.34 | 1.278733 | 0.1705 | 0.1776924 | -0.0360498 | -0.0087 | 39.8461
26392 | 36.822778 | 2.6097 | 105.496 | 10 | 9.3523 | 9.350258 | 87.47 | 1.280781 | 0.1708 | 0.1777212 | -0.03605934 | -0.0085 | 39.845
26393 | 36.824167 | 2.6097 | 105.4996 | 11 | 9.3457 | 9.350514 | 87.34 | 1.277318 | 0.1704 | 0.17775 | -0.03607082 | -0.0083 | 39.8472
26394 | 36.825556 | 2.611 | 105.5032 | 11 | 9.3399 | 9.350747 | 87.23 | 1.277425 | 0.17 | 0.1777787 | -0.03608318 | -0.0082 | 39.8473
26395 | 36.826944 | 2.611 | 105.5069 | 10 | 9.3434 | 9.350993 | 87.3 | 1.277485 | 0.1694 | 0.1778076 | -0.03609699 | -0.008 | 39.8474
26396 | 36.828333 | 2.6124 | 105.5105 | 11 | 9.343 | 9.351261 | 87.29 | 1.276889 | 0.1685 | 0.1778361 | -0.03611285 | -0.0078 | 39.8478
26397 | 36.829722 | 2.6124 | 105.5141 | 10 | 9.3484 | 9.351533 | 87.39 | 1.279246 | 0.1686 | 0.1778651 | -0.03612839 | -0.0076 | 39.8466
26398 | 36.831111 | 2.6137 | 105.5178 | 10 | 9.3469 | 9.351782 | 87.36 | 1.278231 | 0.1684 | 0.1778937 | -0.03614431 | -0.0074 | 39.8473
26399 | 36.8325 | 2.6137 | 105.5214 | 12 | 9.3585 | 9.352055 | 87.58 | 1.284301 | 0.1691 | 0.1779222 | -0.03615802 | -0.0072 | 39.8437
26400 | 36.833889 | 2.6149 | 105.525 | 10 | 9.3488 | 9.352329 | 87.4 | 1.278668 | 0.1685 | 0.1779512 | -0.03617308 | -0.007 | 39.8473
26401 | 36.835278 | 2.6149 | 105.5286 | 10 | 9.3488 | 9.352603 | 87.4 | 1.279824 | 0.1681 | 0.1779805 | -0.03618842 | -0.0069 | 39.8467
26402 | 36.836667 | 2.6161 | 105.5323 | 11 | 9.3558 | 9.35285 | 87.53 | 1.282234 | 0.1685 | 0.1780101 | -0.03620284 | -0.0067 | 39.8453
26403 | 36.838056 | 2.6161 | 105.5359 | 10 | 9.3492 | 9.353117 | 87.41 | 1.279483 | 0.1681 | 0.1780399 | -0.03621812 | -0.0065 | 39.8471
26404 | 36.839722 | 2.6172 | 105.5395 | 10 | 9.3476 | 9.353393 | 87.38 | 1.279657 | 0.168 | 0.1780696 | -0.03623318 | -0.0064 | 39.8474
26405 | 36.841111 | 2.6172 | 105.5432 | 11 | 9.3395 | 9.353656 | 87.23 | 1.276537 | 0.167 | 0.1780994 | -0.03623469 | -0.0062 | 39.8494
26406 | 36.8425 | 2.6184 | 105.5468 | 11 | 9.3465 | 9.353901 | 87.36 | 1.278602 | 0.1667 | 0.1781291 | -0.03625226 | -0.0061 | 39.8483
26407 | 36.843889 | 2.6184 | 105.5505 | 11 | 9.3554 | 9.354163 | 87.52 | 1.282392 | 0.1666 | 0.1781588 | -0.03627 | -0.0059 | 39.8461
26408 | 36.845278 | 2.6193 | 105.5541 | 10 | 9.3488 | 9.354419 | 87.4 | 1.280142 | 0.1663 | 0.1781884 | -0.03628811 | -0.0058 | 39.8476
26409 | 36.846667 | 2.6193 | 105.5577 | 10 | 9.35 | 9.354655 | 87.42 | 1.279727 | 0.1659 | 0.1782186 | -0.03630638 | -0.0056 | 39.848
26410 | 36.848056 | 2.6201 | 105.5614 | 10 | 9.3511 | 9.354907 | 87.44 | 1.282132 | 0.1656 | 0.1782487 | -0.03632501 | -0.0055 | 39.8466
26411 | 36.849444 | 2.6201 | 105.565 | 9 | 9.3473 | 9.355161 | 87.37 | 1.279063 | 0.1648 | 0.1782789 | -0.0363448 | -0.0054 | 39.8486
26412 | 36.850833 | 2.6208 | 105.5687 | 10 | 9.3523 | 9.355408 | 87.47 | 1.281111 | 0.1646 | 0.1783089 | -0.03636484 | -0.0053 | 39.8474
26413 | 36.852222 | 2.6208 | 105.5723 | 11 | 9.3508 | 9.355691 | 87.44 | 1.278748 | 0.1644 | 0.1783388 | -0.03638515 | -0.0052 | 39.849
26414 | 36.853611 | 2.6214 | 105.5759 | 10 | 9.381 | 9.355959 | 88 | 1.291311 | 0.1664 | 0.1783681 | -0.03640186 | -0.0051 | 39.8416
26415 | 36.855 | 2.6214 | 105.5796 | 10 | 9.3519 | 9.356181 | 87.46 | 1.278298 | 0.1663 | 0.1783976 | -0.03641844 | -0.005 | 39.8495
26416 | 36.856389 | 2.6218 | 105.5832 | 11 | 9.3426 | 9.356461 | 87.28 | 1.276535 | 0.1652 | 0.1784265 | -0.03643687 | -0.0049 | 39.8507
26417 | 36.857778 | 2.6218 | 105.5869 | 10 | 9.3577 | 9.356709 | 87.57 | 1.283325 | 0.1658 | 0.1784552 | -0.03645457 | -0.0049 | 39.8467
26418 | 36.859167 | 2.6221 | 105.5905 | 11 | 9.3492 | 9.356976 | 87.41 | 1.280668 | 0.1653 | 0.1784843 | -0.03647253 | -0.0048 | 39.8484
26419 | 36.860556 | 2.6221 | 105.5941 | 11 | 9.3542 | 9.357238 | 87.5 | 1.281056 | 0.1653 | 0.1785133 | -0.03649006 | -0.0047 | 39.8483
26420 | 36.861944 | 2.6223 | 105.5978 | 11 | 9.3585 | 9.357497 | 87.58 | 1.283396 | 0.1658 | 0.1785424 | -0.03650636 | -0.0047 | 39.847
26421 | 36.863333 | 2.6223 | 105.6014 | 10 | 9.3647 | 9.357752 | 87.7 | 1.285685 | 0.1667 | 0.1785716 | -0.03652056 | -0.0047 | 39.8457
26422 | 36.864722 | 2.6224 | 105.6051 | 10 | 9.3542 | 9.358017 | 87.5 | 1.281956 | 0.1668 | 0.1786008 | -0.03653423 | -0.0046 | 39.8481
26423 | 36.866111 | 2.6224 | 105.6087 | 11 | 9.3484 | 9.358284 | 87.39 | 1.279637 | 0.1661 | 0.1786303 | -0.03654875 | -0.0046 | 39.8496
26424 | 36.8675 | 2.6224 | 105.6124 | 11 | 9.3577 | 9.358517 | 87.57 | 1.283373 | 0.1663 | 0.17866 | -0.03656323 | -0.0046 | 39.8474
26425 | 36.868889 | 2.6224 | 105.616 | 11 | 9.3558 | 9.358792 | 87.53 | 1.282629 | 0.1663 | 0.17869 | -0.03657739 | -0.0046 | 39.848
26426 | 36.870278 | 2.6222 | 105.6196 | 11 | 9.3593 | 9.359071 | 87.6 | 1.28477 | 0.1662 | 0.1787208 | -0.0365917 | -0.0046 | 39.8469
26427 | 36.871667 | 2.6222 | 105.6233 | 12 | 9.3527 | 9.359321 | 87.47 | 1.281597 | 0.166 | 0.1787514 | -0.03660696 | -0.0046 | 39.8489
26428 | 36.873056 | 2.6219 | 105.6269 | 11 | 9.3508 | 9.359556 | 87.44 | 1.280459 | 0.1655 | 0.1787828 | -0.03662318 | -0.0046 | 39.8497
26429 | 36.874444 | 2.6219 | 105.6306 | 10 | 9.3519 | 9.359825 | 87.46 | 1.281404 | 0.165 | 0.1788143 | -0.03663995 | -0.0047 | 39.8492
26430 | 36.875833 | 2.6214 | 105.6342 | 11 | 9.3519 | 9.36009 | 87.46 | 1.282939 | 0.1646 | 0.1788461 | -0.03665688 | -0.0047 | 39.8484
26431 | 36.877222 | 2.6214 | 105.6378 | 10 | 9.3504 | 9.360358 | 87.43 | 1.279693 | 0.164 | 0.1788776 | -0.03666772 | -0.0047 | 39.8505
26432 | 36.878611 | 2.6208 | 105.6415 | 11 | 9.3601 | 9.360602 | 87.61 | 1.284574 | 0.164 | 0.178909 | -0.03668577 | -0.0048 | 39.8476
26433 | 36.88 | 2.6208 | 105.6451 | 10 | 9.3573 | 9.360828 | 87.56 | 1.28442 | 0.1638 | 0.1789398 | -0.03670398 | -0.0049 | 39.8479
26434 | 36.881389 | 2.62 | 105.6488 | 11 | 9.355 | 9.361069 | 87.52 | 1.282467 | 0.1636 | 0.1789712 | -0.03672294 | -0.005 | 39.8491
26435 | 36.882778 | 2.62 | 105.6524 | 10 | 9.3717 | 9.361329 | 87.83 | 1.287214 | 0.1643 | 0.1790024 | -0.03673999 | -0.0051 | 39.8464
26436 | 36.884167 | 2.619 | 105.656 | 11 | 9.3558 | 9.361594 | 87.53 | 1.283593 | 0.1637 | 0.1790333 | -0.03675828 | -0.0052 | 39.8487
26437 | 36.885556 | 2.619 | 105.6597 | 11 | 9.3647 | 9.361897 | 87.7 | 1.286861 | 0.1642 | 0.1790639 | -0.03677465 | -0.0053 | 39.8468
26438 | 36.886944 | 2.6178 | 105.6633 | 11 | 9.3539 | 9.36216 | 87.49 | 1.281819 | 0.1639 | 0.1790944 | -0.03679196 | -0.0054 | 39.85
26439 | 36.888333 | 2.6178 | 105.667 | 11 | 9.3624 | 9.362446 | 87.65 | 1.285692 | 0.1642 | 0.1791249 | -0.03680815 | -0.0055 | 39.8477
26440 | 36.889722 | 2.6165 | 105.6706 | 10 | 9.3546 | 9.362711 | 87.51 | 1.283056 | 0.1638 | 0.1791558 | -0.03682499 | -0.0057 | 39.8495
26441 | 36.891111 | 2.6165 | 105.6742 | 10 | 9.3519 | 9.362945 | 87.46 | 1.281491 | 0.1633 | 0.1791869 | -0.03684237 | -0.0058 | 39.8505
26442 | 36.8925 | 2.615 | 105.6779 | 11 | 9.3585 | 9.363211 | 87.58 | 1.283058 | 0.1629 | 0.179218 | -0.03686011 | -0.006 | 39.8497
26443 | 36.893889 | 2.615 | 105.6815 | 11 | 9.3562 | 9.363434 | 87.54 | 1.283121 | 0.1627 | 0.179249 | -0.03687751 | -0.0062 | 39.8498
26444 | 36.895556 | 2.6134 | 105.6851 | 12 | 9.3674 | 9.363691 | 87.75 | 1.287165 | 0.1635 | 0.1792797 | -0.03689367 | -0.0064 | 39.8478
26445 | 36.896944 | 2.6134 | 105.6887 | 12 | 9.3566 | 9.363968 | 87.55 | 1.28331 | 0.1634 | 0.1793105 | -0.03690989 | -0.0065 | 39.8502
26446 | 36.898333 | 2.6117 | 105.6924 | 12 | 9.3554 | 9.364219 | 87.52 | 1.282465 | 0.1627 | 0.1793407 | -0.03692695 | -0.0067 | 39.8508
26447 | 36.899722 | 2.6117 | 105.696 | 11 | 9.3523 | 9.364475 | 87.47 | 1.281659 | 0.1621 | 0.1793711 | -0.03694545 | -0.0069 | 39.8514
26448 | 36.901111 | 2.6099 | 105.6996 | 11 | 9.3585 | 9.364753 | 87.58 | 1.282562 | 0.1618 | 0.1794018 | -0.0369639 | -0.0071 | 39.851
26449 | 36.9025 | 2.6099 | 105.7033 | 12 | 9.3647 | 9.365021 | 87.7 | 1.28572 | 0.1624 | 0.1794324 | -0.03698052 | -0.0073 | 39.8492
26450 | 36.903889 | 2.6083 | 105.7069 | 10 | 9.3604 | 9.365271 | 87.62 | 1.285143 | 0.1623 | 0.1794628 | -0.03699759 | -0.0075 | 39.8497
26451 | 36.905278 | 2.6083 | 105.7105 | 11 | 9.3562 | 9.365519 | 87.54 | 1.282692 | 0.1614 | 0.1794938 | -0.03701609 | -0.0077 | 39.8513
26452 | 36.906667 | 2.6066 | 105.7141 | 10 | 9.3655 | 9.365753 | 87.71 | 1.285775 | 0.1616 | 0.1795254 | -0.03703425 | -0.0078 | 39.8496
26453 | 36.908056 | 2.6066 | 105.7177 | 10 | 9.3655 | 9.365995 | 87.71 | 1.285756 | 0.1619 | 0.179556 | -0.03705196 | -0.008 | 39.8497
26454 | 36.909444 | 2.6051 | 105.7214 | 10 | 9.3438 | 9.36626 | 87.31 | 1.277586 | 0.1602 | 0.1795869 | -0.03707169 | -0.0082 | 39.8547
26455 | 36.910833 | 2.6051 | 105.725 | 11 | 9.3589 | 9.366497 | 87.59 | 1.282734 | 0.1603 | 0.1796182 | -0.03709029 | -0.0083 | 39.8517
26456 | 36.912222 | 2.6036 | 105.7286 | 11 | 9.3546 | 9.366757 | 87.51 | 1.284093 | 0.1597 | 0.1796491 | -0.0371108 | -0.0085 | 39.851
26457 | 36.913611 | 2.6036 | 105.7322 | 11 | 9.3612 | 9.367001 | 87.63 | 1.284949 | 0.1595 | 0.17968 | -0.03713491 | -0.0086 | 39.8507
26458 | 36.915 | 2.6021 | 105.7358 | 12 | 9.3724 | 9.367244 | 87.84 | 1.289097 | 0.1603 | 0.1797109 | -0.03715416 | -0.0088 | 39.8483
26459 | 36.916389 | 2.6021 | 105.7394 | 12 | 9.3647 | 9.367509 | 87.7 | 1.286085 | 0.1603 | 0.1797413 | -0.03717257 | -0.0089 | 39.8502
26460 | 36.917778 | 2.6007 | 105.743 | 11 | 9.369 | 9.36773 | 87.78 | 1.288329 | 0.1605 | 0.1797719 | -0.03719093 | -0.0091 | 39.849
26461 | 36.919167 | 2.6007 | 105.7467 | 11 | 9.369 | 9.367948 | 87.78 | 1.286873 | 0.161 | 0.1798031 | -0.03720835 | -0.0092 | 39.85
26462 | 36.920556 | 2.5994 | 105.7503 | 10 | 9.3601 | 9.368221 | 87.61 | 1.283785 | 0.1608 | 0.1798345 | -0.03722641 | -0.0094 | 39.852
26463 | 36.921944 | 2.5994 | 105.7539 | 11 | 9.3604 | 9.368483 | 87.62 | 1.283995 | 0.1606 | 0.179865 | -0.0372455 | -0.0095 | 39.852
26464 | 36.923333 | 2.5981 | 105.7575 | 10 | 9.3717 | 9.368729 | 87.83 | 1.288695 | 0.1612 | 0.1798956 | -0.03726365 | -0.0096 | 39.8493
26465 | 36.924722 | 2.5981 | 105.7611 | 10 | 9.3902 | 9.368999 | 88.18 | 1.296523 | 0.163 | 0.1799256 | -0.03727721 | -0.0097 | 39.8447
26466 | 36.926111 | 2.597 | 105.7647 | 11 | 9.3577 | 9.36926 | 87.57 | 1.283386 | 0.1625 | 0.1799552 | -0.03729072 | -0.0099 | 39.8527
26467 | 36.9275 | 2.597 | 105.7683 | 10 | 9.3709 | 9.36954 | 87.81 | 1.291852 | 0.1629 | 0.1799848 | -0.0373032 | -0.01 | 39.8478
26468 | 36.928889 | 2.596 | 105.7719 | 11 | 9.3701 | 9.369784 | 87.8 | 1.289847 | 0.1636 | 0.1800141 | -0.03731405 | -0.0101 | 39.8491
26469 | 36.930278 | 2.596 | 105.7755 | 11 | 9.3724 | 9.370031 | 87.84 | 1.290251 | 0.1638 | 0.1800437 | -0.03732435 | -0.0102 | 39.849
26470 | 36.931667 | 2.5951 | 105.7791 | 10 | 9.3693 | 9.370285 | 87.78 | 1.288341 | 0.1642 | 0.1800732 | -0.03733392 | -0.0103 | 39.8503
26471 | 36.933056 | 2.5951 | 105.7827 | 11 | 9.3736 | 9.370531 | 87.86 | 1.290598 | 0.1646 | 0.1801024 | -0.03734333 | -0.0104 | 39.849
26472 | 36.934444 | 2.5943 | 105.7863 | 11 | 9.374 | 9.370822 | 87.87 | 1.290913 | 0.1651 | 0.1801316 | -0.03735132 | -0.0104 | 39.849
26473 | 36.935833 | 2.5943 | 105.7899 | 10 | 9.4272 | 9.371074 | 88.87 | 1.31215 | 0.1701 | 0.1801605 | -0.03735039 | -0.0105 | 39.8363
26474 | 36.937222 | 2.5938 | 105.7935 | 10 | 9.4222 | 9.371322 | 88.78 | 1.308821 | 0.1744 | 0.1801898 | -0.03734124 | -0.0106 | 39.8385
26475 | 36.938611 | 2.5938 | 105.7971 | 10 | 9.4184 | 9.37157 | 88.71 | 1.307007 | 0.1784 | 0.1802192 | -0.03732446 | -0.0106 | 39.8397
26476 | 36.94 | 2.5938 | 105.8007 | 10 | 9.4215 | 9.37181 | 88.76 | 1.308651 | 0.1825 | 0.1802482 | -0.03729918 | -0.0106 | 39.8388
26477 | 36.941389 | 2.5938 | 105.8043 | 10 | 9.4322 | 9.37208 | 88.97 | 1.312661 | 0.1869 | 0.1802776 | -0.03726569 | -0.0107 | 39.8365
26478 | 36.942778 | 2.5941 | 105.808 | 10 | 9.3554 | 9.372345 | 87.52 | 1.284037 | 0.1857 | 0.1803068 | -0.03723505 | -0.0107 | 39.8538
26479 | 36.944167 | 2.5941 | 105.8116 | 10 | 9.3802 | 9.372571 | 87.99 | 1.292805 | 0.1864 | 0.1803359 | -0.03720312 | -0.0106 | 39.8487
26480 | 36.945556 | 2.5947 | 105.8152 | 11 | 9.3786 | 9.372788 | 87.96 | 1.293767 | 0.1871 | 0.180365 | -0.03717068 | -0.0106 | 39.8482
26481 | 36.946944 | 2.5947 | 105.8188 | 11 | 9.3767 | 9.373029 | 87.92 | 1.291228 | 0.1876 | 0.1803946 | -0.03713684 | -0.0106 | 39.8499
26482 | 36.948333 | 2.5956 | 105.8224 | 11 | 9.3802 | 9.37328 | 87.99 | 1.29358 | 0.1884 | 0.180424 | -0.03710123 | -0.0105 | 39.8486
26483 | 36.949722 | 2.5956 | 105.826 | 11 | 9.3709 | 9.373526 | 87.81 | 1.289506 | 0.1884 | 0.180453 | -0.03706724 | -0.0104 | 39.8512
26484 | 36.951111 | 2.5967 | 105.8296 | 10 | 9.3771 | 9.373771 | 87.93 | 1.291812 | 0.1888 | 0.180482 | -0.0370309 | -0.0103 | 39.8499
26485 | 36.9525 | 2.5967 | 105.8332 | 10 | 9.3922 | 9.374149 | 88.21 | 1.299805 | 0.1903 | 0.180511 | -0.03699179 | -0.0102 | 39.8453
26486 | 36.953889 | 2.5982 | 105.8368 | 11 | 9.381 | 9.374426 | 88 | 1.293017 | 0.1906 | 0.1805395 | -0.03695218 | -0.0101 | 39.8495
26487 | 36.955278 | 2.5982 | 105.8404 | 11 | 9.3786 | 9.374684 | 87.96 | 1.292043 | 0.1908 | 0.1805681 | -0.03691266 | -0.0099 | 39.8502
26488 | 36.956667 | 2.5998 | 105.844 | 11 | 9.3748 | 9.374971 | 87.89 | 1.290875 | 0.1912 | 0.1805964 | -0.03687216 | -0.0098 | 39.851
26489 | 36.958056 | 2.5998 | 105.8476 | 11 | 9.3697 | 9.375219 | 87.79 | 1.289102 | 0.1911 | 0.1806247 | -0.03683204 | -0.0096 | 39.8522
26490 | 36.959722 | 2.6018 | 105.8512 | 11 | 9.3775 | 9.375453 | 87.94 | 1.29148 | 0.1911 | 0.180653 | -0.03679172 | -0.0094 | 39.8512
26491 | 36.961111 | 2.6018 | 105.8549 | 11 | 9.3763 | 9.375696 | 87.92 | 1.292752 | 0.1909 | 0.1806815 | -0.0367513 | -0.0092 | 39.8505
26492 | 36.9625 | 2.6039 | 105.8585 | 11 | 9.3705 | 9.375942 | 87.81 | 1.289935 | 0.1901 | 0.18071 | -0.03671314 | -0.009 | 39.8524
26493 | 36.963889 | 2.6039 | 105.8621 | 11 | 9.3833 | 9.376216 | 88.05 | 1.294143 | 0.1908 | 0.1807386 | -0.03667418 | -0.0088 | 39.85
26494 | 36.965278 | 2.6062 | 105.8657 | 11 | 9.374 | 9.376478 | 87.87 | 1.291569 | 0.1907 | 0.1807668 | -0.0366368 | -0.0085 | 39.8516
26495 | 36.966667 | 2.6062 | 105.8693 | 11 | 9.3771 | 9.376758 | 87.93 | 1.293897 | 0.1907 | 0.1807952 | -0.03659951 | -0.0083 | 39.8504
26496 | 36.968056 | 2.6086 | 105.8729 | 11 | 9.3779 | 9.377026 | 87.94 | 1.293328 | 0.1909 | 0.1808233 | -0.03656203 | -0.008 | 39.8508
26497 | 36.969444 | 2.6086 | 105.8766 | 10 | 9.381 | 9.377296 | 88 | 1.293757 | 0.1912 | 0.1808507 | -0.03652365 | -0.0078 | 39.8507
26498 | 36.970833 | 2.6113 | 105.8802 | 11 | 9.3755 | 9.377559 | 87.9 | 1.292492 | 0.1903 | 0.1808776 | -0.03648636 | -0.0075 | 39.8516
26499 | 36.972222 | 2.6113 | 105.8838 | 11 | 9.3744 | 9.37782 | 87.88 | 1.290058 | 0.191 | 0.1809039 | -0.03644739 | -0.0072 | 39.8531
26500 | 36.973611 | 2.6141 | 105.8875 | 10 | 9.3837 | 9.378065 | 88.05 | 1.293162 | 0.1916 | 0.1809299 | -0.03640723 | -0.0069 | 39.8514
26501 | 36.975 | 2.6141 | 105.8911 | 11 | 9.3786 | 9.37829 | 87.96 | 1.293964 | 0.1916 | 0.180956 | -0.03636737 | -0.0066 | 39.851
26502 | 36.976389 | 2.6171 | 105.8947 | 11 | 9.3759 | 9.378547 | 87.91 | 1.291812 | 0.1914 | 0.1809819 | -0.03632859 | -0.0063 | 39.8524
26503 | 36.977778 | 2.6171 | 105.8984 | 11 | 9.3802 | 9.37877 | 87.99 | 1.292947 | 0.1913 | 0.1810074 | -0.03629039 | -0.0059 | 39.8518
26504 | 36.979167 | 2.6203 | 105.902 | 11 | 9.3794 | 9.379014 | 87.97 | 1.292925 | 0.1912 | 0.1810331 | -0.03625299 | -0.0056 | 39.852
26505 | 36.980556 | 2.6203 | 105.9056 | 11 | 9.3864 | 9.379249 | 88.1 | 1.295634 | 0.1913 | 0.1810587 | -0.03621578 | -0.0052 | 39.8505
26506 | 36.981944 | 2.6236 | 105.9093 | 11 | 9.3779 | 9.379508 | 87.94 | 1.291868 | 0.1917 | 0.1810846 | -0.0361772 | -0.0049 | 39.8528
26507 | 36.983333 | 2.6236 | 105.9129 | 11 | 9.3771 | 9.379768 | 87.93 | 1.290966 | 0.1915 | 0.1811112 | -0.03613901 | -0.0045 | 39.8535
26508 | 36.984722 | 2.6271 | 105.9166 | 11 | 9.381 | 9.380038 | 88 | 1.292297 | 0.1915 | 0.1811385 | -0.03610072 | -0.0041 | 39.8528
26509 | 36.986111 | 2.6271 | 105.9202 | 12 | 9.3782 | 9.380284 | 87.95 | 1.291339 | 0.1915 | 0.1811661 | -0.0360592 | -0.0037 | 39.8535
26510 | 36.9875 | 2.6307 | 105.9239 | 11 | 9.3779 | 9.380528 | 87.94 | 1.29259 | 0.1915 | 0.1811935 | -0.03602099 | -0.0033 | 39.8529
26511 | 36.988889 | 2.6307 | 105.9275 | 12 | 9.3817 | 9.380749 | 88.02 | 1.294227 | 0.1915 | 0.1812208 | -0.03598267 | -0.0029 | 39.852
26512 | 36.990278 | 2.6344 | 105.9312 | 11 | 9.3755 | 9.380974 | 87.9 | 1.291393 | 0.1912 | 0.1812485 | -0.03594534 | -0.0025 | 39.8538
26513 | 36.991667 | 2.6344 | 105.9349 | 10 | 9.3779 | 9.381207 | 87.94 | 1.290786 | 0.1908 | 0.181276 | -0.03590851 | -0.0021 | 39.8542
26514 | 36.993056 | 2.6382 | 105.9385 | 11 | 9.3794 | 9.381466 | 87.97 | 1.292027 | 0.1907 | 0.181303 | -0.03587206 | -0.0017 | 39.8536
26515 | 36.994444 | 2.6382 | 105.9422 | 11 | 9.3833 | 9.381708 | 88.05 | 1.294756 | 0.1903 | 0.1813298 | -0.03583601 | -0.0013 | 39.8521
26516 | 36.995833 | 2.6421 | 105.9459 | 11 | 9.3755 | 9.381939 | 87.9 | 1.291674 | 0.1897 | 0.1813576 | -0.03580064 | -0.0008 | 39.854
26517 | 36.997222 | 2.6421 | 105.9495 | 11 | 9.3755 | 9.38219 | 87.9 | 1.291258 | 0.189 | 0.1813852 | -0.03576625 | -0.0004 | 39.8544
26518 | 36.998611 | 2.6461 | 105.9532 | 10 | 9.3848 | 9.382442 | 88.07 | 1.295781 | 0.1896 | 0.1814134 | -0.03573098 | 0.0001 | 39.8518
26519 | 37 | 2.6461 | 105.9569 | 11 | 9.3848 | 9.382687 | 88.07 | 1.295931 | 0.1899 | 0.1814414 | -0.0356956 | 0.0005 | 39.8518
26520 | 37.001389 | 2.6501 | 105.9606 | 11 | 9.3748 | 9.382961 | 87.89 | 1.290488 | 0.1895 | 0.181469 | -0.03566159 | 0.001 | 39.8551
26521 | 37.002778 | 2.6501 | 105.9643 | 10 | 9.379 | 9.383195 | 87.97 | 1.29301 | 0.1884 | 0.1814965 | -0.03562995 | 0.0014 | 39.8537
26522 | 37.004167 | 2.6541 | 105.968 | 11 | 9.3802 | 9.383426 | 87.99 | 1.292414 | 0.1881 | 0.1815244 | -0.03559928 | 0.0019 | 39.8542
26523 | 37.005556 | 2.6541 | 105.9717 | 11 | 9.3871 | 9.383677 | 88.12 | 1.296734 | 0.1887 | 0.1815524 | -0.03556812 | 0.0023 | 39.8517
26524 | 37.006944 | 2.6581 | 105.9754 | 11 | 9.384 | 9.383928 | 88.06 | 1.295189 | 0.1886 | 0.1815803 | -0.03553745 | 0.0028 | 39.8527
26525 | 37.008333 | 2.6581 | 105.9791 | 11 | 9.3848 | 9.384176 | 88.07 | 1.294392 | 0.1886 | 0.181608 | -0.03550668 | 0.0033 | 39.8532
26526 | 37.009722 | 2.6622 | 105.9828 | 11 | 9.3515 | 9.384451 | 87.45 | 1.279246 | 0.1862 | 0.1816356 | -0.03548132 | 0.0037 | 39.8624
26527 | 37.011111 | 2.6622 | 105.9865 | 11 | 9.3786 | 9.384692 | 87.96 | 1.294016 | 0.1856 | 0.1816635 | -0.03545822 | 0.0042 | 39.8537
26528 | 37.0125 | 2.6661 | 105.9902 | 11 | 9.3898 | 9.384947 | 88.17 | 1.296027 | 0.1861 | 0.1816917 | -0.03543345 | 0.0046 | 39.8525
26529 | 37.013889 | 2.6661 | 105.9939 | 11 | 9.3879 | 9.3852 | 88.13 | 1.297294 | 0.1862 | 0.1817207 | -0.03540906 | 0.0051 | 39.8519
26530 | 37.015278 | 2.67 | 105.9976 | 10 | 9.3798 | 9.38543 | 87.98 | 1.29291 | 0.1857 | 0.1817497 | -0.03538645 | 0.0055 | 39.8546
26531 | 37.016667 | 2.67 | 106.0013 | 11 | 9.3941 | 9.385669 | 88.25 | 1.299791 | 0.187 | 0.1817793 | -0.03536117 | 0.006 | 39.8505
26532 | 37.018056 | 2.6739 | 106.005 | 11 | 9.3821 | 9.385919 | 88.02 | 1.294576 | 0.1869 | 0.1818088 | -0.03533629 | 0.0064 | 39.8538
26533 | 37.019444 | 2.6739 | 106.0087 | 11 | 9.384 | 9.386164 | 88.06 | 1.29489 | 0.187 | 0.1818384 | -0.0353114 | 0.0069 | 39.8537
26534 | 37.021111 | 2.6778 | 106.0124 | 11 | 9.3864 | 9.386429 | 88.1 | 1.29574 | 0.1867 | 0.181869 | -0.03528721 | 0.0073 | 39.8536
26535 | 37.0225 | 2.6778 | 106.0162 | 11 | 9.3902 | 9.386658 | 88.18 | 1.297058 | 0.1867 | 0.1819 | -0.03525216 | 0.0078 | 39.8528
26536 | 37.023889 | 2.6817 | 106.0199 | 10 | 9.3879 | 9.386895 | 88.13 | 1.296287 | 0.1874 | 0.1819313 | -0.03522664 | 0.0082 | 39.8534
26537 | 37.025278 | 2.6817 | 106.0236 | 12 | 9.3864 | 9.387125 | 88.1 | 1.296573 | 0.1875 | 0.1819628 | -0.03520161 | 0.0086 | 39.8533
26538 | 37.026667 | 2.6854 | 106.0273 | 11 | 9.3906 | 9.387346 | 88.18 | 1.297957 | 0.1878 | 0.181994 | -0.0351754 | 0.0091 | 39.8525
26539 | 37.028056 | 2.6854 | 106.0311 | 10 | 9.3887 | 9.387585 | 88.15 | 1.29682 | 0.188 | 0.182025 | -0.0351488 | 0.0095 | 39.8533
26540 | 37.029444 | 2.6891 | 106.0348 | 11 | 9.3887 | 9.387812 | 88.15 | 1.296579 | 0.1877 | 0.182056 | -0.03512269 | 0.0099 | 39.8535
26541 | 37.030833 | 2.6891 | 106.0385 | 11 | 9.3848 | 9.388079 | 88.07 | 1.295547 | 0.1874 | 0.1820871 | -0.03509737 | 0.0103 | 39.8542
26542 | 37.032222 | 2.6928 | 106.0423 | 11 | 9.3918 | 9.388356 | 88.21 | 1.297154 | 0.1878 | 0.1821181 | -0.03507117 | 0.0108 | 39.8533
26543 | 37.033611 | 2.6928 | 106.046 | 11 | 9.391 | 9.38859 | 88.19 | 1.297118 | 0.1883 | 0.1821489 | -0.03504349 | 0.0112 | 39.8534
26544 | 37.035 | 2.6964 | 106.0498 | 10 | 9.3833 | 9.388834 | 88.05 | 1.295508 | 0.1877 | 0.1821796 | -0.0350166 | 0.0116 | 39.8544
26545 | 37.036389 | 2.6964 | 106.0535 | 11 | 9.3875 | 9.389085 | 88.13 | 1.296425 | 0.1873 | 0.1822104 | -0.0349905 | 0.012 | 39.854
26546 | 37.037778 | 2.6999 | 106.0573 | 10 | 9.3906 | 9.389307 | 88.18 | 1.296358 | 0.1874 | 0.1822413 | -0.0349644 | 0.0124 | 39.8541
26547 | 37.039167 | 2.6999 | 106.061 | 11 | 9.3933 | 9.389555 | 88.23 | 1.298336 | 0.1874 | 0.1822726 | -0.03493829 | 0.0128 | 39.853
26548 | 37.040556 | 2.7033 | 106.0648 | 11 | 9.3864 | 9.389809 | 88.1 | 1.296042 | 0.1867 | 0.1823042 | -0.03491386 | 0.0132 | 39.8544
26549 | 37.041944 | 2.7033 | 106.0685 | 11 | 9.3941 | 9.390031 | 88.25 | 1.298383 | 0.1869 | 0.1823357 | -0.03488874 | 0.0135 | 39.8531
26550 | 37.043333 | 2.7067 | 106.0723 | 11 | 9.3925 | 9.390261 | 88.22 | 1.297347 | 0.1869 | 0.1823674 | -0.03486391 | 0.0139 | 39.8538
26551 | 37.044722 | 2.7067 | 106.076 | 12 | 9.3902 | 9.390476 | 88.18 | 1.298159 | 0.1869 | 0.1823991 | -0.03483928 | 0.0143 | 39.8534
26552 | 37.046111 | 2.7099 | 106.0798 | 11 | 9.3895 | 9.39074 | 88.16 | 1.297481 | 0.1869 | 0.1824316 | -0.03481495 | 0.0147 | 39.8538
26553 | 37.0475 | 2.7099 | 106.0836 | 10 | 9.3902 | 9.390975 | 88.18 | 1.298256 | 0.1868 | 0.1824638 | -0.03478983 | 0.015 | 39.8534
26554 | 37.048889 | 2.7131 | 106.0873 | 11 | 9.396 | 9.391227 | 88.29 | 1.299531 | 0.1872 | 0.1824957 | -0.0347651 | 0.0154 | 39.8528
26555 | 37.050278 | 2.7131 | 106.0911 | 11 | 9.3937 | 9.391465 | 88.24 | 1.298938 | 0.1875 | 0.1825273 | -0.03473997 | 0.0157 | 39.8532
26556 | 37.051667 | 2.7161 | 106.0949 | 11 | 9.3794 | 9.391729 | 87.97 | 1.293539 | 0.1863 | 0.1825587 | -0.03471721 | 0.0161 | 39.8565
26557 | 37.053056 | 2.7161 | 106.0986 | 11 | 9.3922 | 9.391981 | 88.21 | 1.2992 | 0.1866 | 0.1825907 | -0.03469013 | 0.0164 | 39.8531
26558 | 37.054444 | 2.719 | 106.1024 | 11 | 9.3887 | 9.392212 | 88.15 | 1.297084 | 0.1864 | 0.1826224 | -0.03466372 | 0.0167 | 39.8545
26559 | 37.055833 | 2.719 | 106.1062 | 11 | 9.3802 | 9.392443 | 87.99 | 1.296504 | 0.1858 | 0.1826547 | -0.03463918 | 0.017 | 39.8549
26560 | 37.057222 | 2.7218 | 106.11 | 11 | 9.391 | 9.39264 | 88.19 | 1.299425 | 0.1855 | 0.1826875 | -0.03461502 | 0.0173 | 39.8532
26561 | 37.058611 | 2.7218 | 106.1138 | 11 | 9.3786 | 9.392862 | 87.96 | 1.292116 | 0.1845 | 0.1827196 | -0.034588 | 0.0176 | 39.8576
26562 | 37.06 | 2.7244 | 106.1176 | 11 | 9.3848 | 9.393128 | 88.07 | 1.296543 | 0.1836 | 0.1827517 | -0.03456762 | 0.0179 | 39.855
26563 | 37.061389 | 2.7244 | 106.1213 | 11 | 9.3825 | 9.393342 | 88.03 | 1.293813 | 0.1829 | 0.1827851 | -0.03454753 | 0.0182 | 39.8567
26564 | 37.062778 | 2.7268 | 106.1251 | 11 | 9.3825 | 9.393573 | 88.03 | 1.29507 | 0.182 | 0.1828184 | -0.03452899 | 0.0185 | 39.856
26565 | 37.064167 | 2.7268 | 106.1289 | 11 | 9.3821 | 9.393816 | 88.02 | 1.296038 | 0.1816 | 0.1828501 | -0.03451163 | 0.0187 | 39.8555
26566 | 37.065556 | 2.729 | 106.1327 | 11 | 9.398 | 9.394033 | 88.32 | 1.300946 | 0.1816 | 0.182882 | -0.03449425 | 0.019 | 39.8526
26567 | 37.066944 | 2.729 | 106.1365 | 10 | 9.4384 | 9.394276 | 89.08 | 1.315737 | 0.1849 | 0.1829139 | -0.03447057 | 0.0192 | 39.8438
26568 | 37.068333 | 2.7312 | 106.1403 | 10 | 9.4441 | 9.394535 | 89.19 | 1.31821 | 0.1897 | 0.1829457 | -0.03443775 | 0.0194 | 39.8423
26569 | 37.069722 | 2.7312 | 106.1441 | 10 | 9.4076 | 9.394771 | 88.5 | 1.302523 | 0.1904 | 0.1829771 | -0.03440307 | 0.0196 | 39.8518
26570 | 37.071111 | 2.7333 | 106.1479 | 9 | 9.4057 | 9.394997 | 88.47 | 1.303125 | 0.191 | 0.1830079 | -0.0343675 | 0.0198 | 39.8515
26571 | 37.0725 | 2.7333 | 106.1517 | 9 | 9.4365 | 9.395246 | 89.05 | 1.315005 | 0.1943 | 0.1830388 | -0.03432555 | 0.0201 | 39.8444
26572 | 37.073889 | 2.7355 | 106.1555 | 11 | 9.3945 | 9.395479 | 88.26 | 1.300329 | 0.1943 | 0.1830697 | -0.03428312 | 0.0202 | 39.8533
26573 | 37.075278 | 2.7355 | 106.1593 | 11 | 9.3956 | 9.395733 | 88.28 | 1.301642 | 0.194 | 0.1831014 | -0.03424118 | 0.0204 | 39.8526
26574 | 37.076667 | 2.7375 | 106.1631 | 11 | 9.3918 | 9.39605 | 88.21 | 1.298463 | 0.1939 | 0.1831334 | -0.03419984 | 0.0206 | 39.8545
26575 | 37.078056 | 2.7375 | 106.1669 | 11 | 9.3937 | 9.396344 | 88.24 | 1.299321 | 0.1933 | 0.1831658 | -0.03415978 | 0.0208 | 39.8541
26576 | 37.079444 | 2.7394 | 106.1707 | 10 | 9.3956 | 9.396748 | 88.28 | 1.30076 | 0.1934 | 0.1831971 | -0.03411805 | 0.021 | 39.8533
26577 | 37.080833 | 2.7394 | 106.1745 | 11 | 9.408 | 9.397132 | 88.51 | 1.30487 | 0.1943 | 0.1832284 | -0.03407505 | 0.0211 | 39.8508
26578 | 37.0825 | 2.7411 | 106.1783 | 11 | 9.3864 | 9.397414 | 88.1 | 1.296067 | 0.1933 | 0.1832596 | -0.03403461 | 0.0213 | 39.8565
26579 | 37.083889 | 2.7411 | 106.1821 | 11 | 9.3964 | 9.397741 | 88.29 | 1.300452 | 0.193 | 0.1832906 | -0.03399486 | 0.0214 | 39.8539
26580 | 37.085278 | 2.7427 | 106.1859 | 10 | 9.3972 | 9.398096 | 88.31 | 1.301238 | 0.193 | 0.1833213 | -0.03395502 | 0.0216 | 39.8535
26581 | 37.086667 | 2.7427 | 106.1897 | 10 | 9.3933 | 9.398476 | 88.23 | 1.299229 | 0.1922 | 0.1833521 | -0.03391734 | 0.0217 | 39.8547
26582 | 37.088056 | 2.7441 | 106.1936 | 11 | 9.4003 | 9.398852 | 88.37 | 1.302478 | 0.1921 | 0.1833828 | -0.03387986 | 0.0218 | 39.8528
26583 | 37.089444 | 2.7441 | 106.1974 | 11 | 9.4026 | 9.399242 | 88.41 | 1.303633 | 0.1923 | 0.183414 | -0.0338415 | 0.0219 | 39.8522
26584 | 37.090833 | 2.7453 | 106.2012 | 11 | 9.3933 | 9.399518 | 88.23 | 1.29918 | 0.1916 | 0.1834456 | -0.03380383 | 0.022 | 39.8549
26585 | 37.092222 | 2.7453 | 106.205 | 11 | 9.4034 | 9.3998 | 88.42 | 1.303645 | 0.1915 | 0.1834777 | -0.03376459 | 0.0221 | 39.8523
26586 | 37.093611 | 2.7464 | 106.2088 | 11 | 9.4037 | 9.400043 | 88.43 | 1.303339 | 0.1916 | 0.1835093 | -0.03372506 | 0.0222 | 39.8525
26587 | 37.095 | 2.7464 | 106.2126 | 11 | 9.3995 | 9.400319 | 88.35 | 1.302508 | 0.1919 | 0.1835405 | -0.03368871 | 0.0222 | 39.853
26588 | 37.096389 | 2.7473 | 106.2164 | 11 | 9.4007 | 9.400576 | 88.37 | 1.302274 | 0.1918 | 0.1835716 | -0.03364886 | 0.0223 | 39.8532
26589 | 37.097778 | 2.7473 | 106.2203 | 11 | 9.401 | 9.40082 | 88.38 | 1.300908 | 0.192 | 0.183603 | -0.03360871 | 0.0223 | 39.8541
26590 | 37.099167 | 2.7481 | 106.2241 | 11 | 9.3949 | 9.401062 | 88.26 | 1.299774 | 0.1914 | 0.1836348 | -0.03357023 | 0.0223 | 39.8548
26591 | 37.100556 | 2.7481 | 106.2279 | 10 | 9.4022 | 9.401328 | 88.4 | 1.303845 | 0.1913 | 0.1836662 | -0.03353155 | 0.0224 | 39.8524
26592 | 37.101944 | 2.7487 | 106.2317 | 10 | 9.3964 | 9.40157 | 88.29 | 1.300842 | 0.1909 | 0.1836975 | -0.03349336 | 0.0224 | 39.8543
26593 | 37.103333 | 2.7487 | 106.2355 | 11 | 9.3972 | 9.401821 | 88.31 | 1.302117 | 0.1923 | 0.1837289 | -0.0334533 | 0.0224 | 39.8536
26594 | 37.104722 | 2.7492 | 106.2393 | 10 | 9.4014 | 9.402065 | 88.39 | 1.303165 | 0.1919 | 0.1837605 | -0.03341393 | 0.0224 | 39.853
26595 | 37.106111 | 2.7492 | 106.2432 | 11 | 9.3956 | 9.402343 | 88.28 | 1.300032 | 0.1912 | 0.183792 | -0.03337653 | 0.0224 | 39.8549
26596 | 37.1075 | 2.7496 | 106.247 | 10 | 9.4041 | 9.402608 | 88.44 | 1.305057 | 0.1913 | 0.1838235 | -0.03333863 | 0.0224 | 39.8519
26597 | 37.108889 | 2.7496 | 106.2508 | 12 | 9.4118 | 9.402906 | 88.58 | 1.307585 | 0.1918 | 0.183855 | -0.03329926 | 0.0223 | 39.8505
26598 | 37.110278 | 2.75 | 106.2546 | 11 | 9.4095 | 9.403178 | 88.54 | 1.307882 | 0.1923 | 0.183886 | -0.0332592 | 0.0223 | 39.8503
26599 | 37.111667 | 2.75 | 106.2584 | 11 | 9.3937 | 9.403413 | 88.24 | 1.299083 | 0.1918 | 0.1839168 | -0.03321993 | 0.0223 | 39.8557
26600 | 37.113056 | 2.7504 | 106.2623 | 10 | 9.4072 | 9.40366 | 88.5 | 1.30834 | 0.1917 | 0.1839472 | -0.03318065 | 0.0223 | 39.8501
26601 | 37.114444 | 2.7504 | 106.2661 | 11 | 9.403 | 9.403925 | 88.42 | 1.304076 | 0.1917 | 0.1839772 | -0.03314128 | 0.0223 | 39.8527
26602 | 37.115833 | 2.7508 | 106.2699 | 11 | 9.3995 | 9.404169 | 88.35 | 1.302396 | 0.1911 | 0.1840077 | -0.03310298 | 0.0223 | 39.8538
26603 | 37.117222 | 2.7508 | 106.2737 | 10 | 9.4041 | 9.404398 | 88.44 | 1.303319 | 0.1912 | 0.1840384 | -0.03306449 | 0.0223 | 39.8533
26604 | 37.118611 | 2.7513 | 106.2775 | 10 | 9.4022 | 9.404628 | 88.4 | 1.301965 | 0.1909 | 0.184069 | -0.0330259 | 0.0223 | 39.8542
26605 | 37.12 | 2.7513 | 106.2814 | 11 | 9.4057 | 9.404901 | 88.47 | 1.304932 | 0.191 | 0.1840998 | -0.03298769 | 0.0223 | 39.8524
26606 | 37.121389 | 2.7517 | 106.2852 | 11 | 9.3933 | 9.40514 | 88.23 | 1.298856 | 0.19 | 0.1841308 | -0.03295145 | 0.0223 | 39.8561
26607 | 37.122778 | 2.7517 | 106.289 | 11 | 9.398 | 9.405398 | 88.32 | 1.302516 | 0.1892 | 0.1841613 | -0.03291608 | 0.0223 | 39.854
26608 | 37.124167 | 2.7522 | 106.2928 | 11 | 9.4134 | 9.405647 | 88.61 | 1.309343 | 0.1895 | 0.1841916 | -0.03287983 | 0.0223 | 39.8499
26609 | 37.125556 | 2.7522 | 106.2966 | 11 | 9.408 | 9.405899 | 88.51 | 1.305407 | 0.1896 | 0.1842205 | -0.03284337 | 0.0223 | 39.8523
26610 | 37.126944 | 2.7528 | 106.3005 | 11 | 9.4072 | 9.40618 | 88.5 | 1.305264 | 0.1898 | 0.1842491 | -0.03280622 | 0.0224 | 39.8524
26611 | 37.128333 | 2.7528 | 106.3043 | 11 | 9.3972 | 9.406471 | 88.31 | 1.301362 | 0.1894 | 0.1842777 | -0.03276994 | 0.0224 | 39.8548
26612 | 37.129722 | 2.7534 | 106.3081 | 11 | 9.3995 | 9.406733 | 88.35 | 1.302035 | 0.1888 | 0.1843059 | -0.03273474 | 0.0224 | 39.8545
26613 | 37.131111 | 2.7534 | 106.3119 | 11 | 9.4134 | 9.406987 | 88.61 | 1.306368 | 0.1893 | 0.1843342 | -0.03270665 | 0.0224 | 39.8519
26614 | 37.1325 | 2.7539 | 106.3158 | 11 | 9.4057 | 9.407211 | 88.47 | 1.304525 | 0.1889 | 0.1843626 | -0.03267132 | 0.0224 | 39.853
26615 | 37.133889 | 2.7539 | 106.3196 | 12 | 9.4034 | 9.407452 | 88.42 | 1.303799 | 0.1882 | 0.1843907 | -0.03263745 | 0.0225 | 39.8535
26616 | 37.135278 | 2.7546 | 106.3234 | 11 | 9.4099 | 9.407689 | 88.55 | 1.306098 | 0.1883 | 0.1844193 | -0.03260348 | 0.0225 | 39.8522
26617 | 37.136667 | 2.7546 | 106.3272 | 11 | 9.4072 | 9.407968 | 88.5 | 1.305395 | 0.1883 | 0.1844476 | -0.0325694 | 0.0225 | 39.8527
26618 | 37.138056 | 2.7552 | 106.3311 | 11 | 9.4103 | 9.408231 | 88.55 | 1.306249 | 0.1885 | 0.1844758 | -0.03253462 | 0.0226 | 39.8522
26619 | 37.139444 | 2.7552 | 106.3349 | 11 | 9.4018 | 9.408511 | 88.39 | 1.302685 | 0.1878 | 0.1845039 | -0.03250189 | 0.0226 | 39.8544
26620 | 37.140833 | 2.7558 | 106.3387 | 11 | 9.4034 | 9.408752 | 88.42 | 1.304795 | 0.1874 | 0.1845321 | -0.03247034 | 0.0226 | 39.8532
26621 | 37.142222 | 2.7558 | 106.3426 | 11 | 9.4072 | 9.409006 | 88.5 | 1.305443 | 0.1872 | 0.1845602 | -0.03243897 | 0.0227 | 39.8528
26622 | 37.143611 | 2.7565 | 106.3464 | 12 | 9.4134 | 9.409242 | 88.61 | 1.307382 | 0.1878 | 0.1845898 | -0.03240612 | 0.0227 | 39.8517
26623 | 37.145278 | 2.7565 | 106.3502 | 12 | 9.4041 | 9.40946 | 88.44 | 1.304076 | 0.1873 | 0.1846192 | -0.03237453 | 0.0227 | 39.854
26624 | 37.146667 | 2.7572 | 106.354 | 11 | 9.4126 | 9.409577 | 88.6 | 1.308559 | 0.1872 | 0.1846485 | -0.03234285 | 0.0228 | 39.8514
26625 | 37.148056 | 2.7572 | 106.3579 | 10 | 9.4041 | 9.409803 | 88.44 | 1.303448 | 0.1867 | 0.1846778 | -0.03231213 | 0.0228 | 39.8545
26626 | 37.149444 | 2.7579 | 106.3617 | 11 | 9.4103 | 9.410096 | 88.55 | 1.306171 | 0.1864 | 0.184707 | -0.03228208 | 0.0228 | 39.8529
26627 | 37.150833 | 2.7579 | 106.3655 | 11 | 9.4165 | 9.410373 | 88.67 | 1.307957 | 0.187 | 0.184736 | -0.03225076 | 0.0229 | 39.8519
26628 | 37.152222 | 2.7586 | 106.3694 | 11 | 9.4126 | 9.410623 | 88.6 | 1.306317 | 0.1872 | 0.1847653 | -0.03221893 | 0.0229 | 39.8529
26629 | 37.153611 | 2.7586 | 106.3732 | 10 | 9.398 | 9.410842 | 88.32 | 1.300399 | 0.186 | 0.1847943 | -0.03218954 | 0.023 | 39.8565
26630 | 37.155 | 2.7593 | 106.377 | 11 | 9.4172 | 9.411065 | 88.68 | 1.308818 | 0.1867 | 0.184823 | -0.03215858 | 0.023 | 39.8515
26631 | 37.156389 | 2.7593 | 106.3809 | 11 | 9.4149 | 9.411334 | 88.64 | 1.308964 | 0.1868 | 0.1848512 | -0.03212731 | 0.0231 | 39.8514
26632 | 37.157778 | 2.7601 | 106.3847 | 11 | 9.4095 | 9.411586 | 88.54 | 1.305643 | 0.1866 | 0.1848788 | -0.03209534 | 0.0231 | 39.8534
26633 | 37.159167 | 2.7601 | 106.3885 | 11 | 9.4084 | 9.411862 | 88.52 | 1.304436 | 0.1865 | 0.1849056 | -0.03206444 | 0.0232 | 39.8542
26634 | 37.160556 | 2.7609 | 106.3924 | 11 | 9.4088 | 9.412105 | 88.52 | 1.305543 | 0.1861 | 0.1849328 | -0.0320352 | 0.0232 | 39.8536
26635 | 37.161944 | 2.7609 | 106.3962 | 11 | 9.4045 | 9.412368 | 88.44 | 1.305076 | 0.1852 | 0.1849597 | -0.03200732 | 0.0233 | 39.8539
26636 | 37.163333 | 2.7616 | 106.4 | 10 | 9.4114 | 9.412721 | 88.58 | 1.306673 | 0.1853 | 0.1849865 | -0.03197883 | 0.0233 | 39.853
26637 | 37.164722 | 2.7616 | 106.4039 | 11 | 9.4049 | 9.412992 | 88.45 | 1.304038 | 0.1847 | 0.1850129 | -0.03195152 | 0.0234 | 39.8546
26638 | 37.166111 | 2.7624 | 106.4077 | 11 | 9.4076 | 9.413248 | 88.5 | 1.305123 | 0.1846 | 0.1850394 | -0.03192418 | 0.0234 | 39.854
26639 | 37.1675 | 2.7624 | 106.4116 | 11 | 9.4095 | 9.413485 | 88.54 | 1.306638 | 0.1849 | 0.1850658 | -0.03190659 | 0.0235 | 39.8531
26640 | 37.168889 | 2.763 | 106.4154 | 11 | 9.4195 | 9.413728 | 88.73 | 1.310559 | 0.1856 | 0.1850922 | -0.03187735 | 0.0235 | 39.8508
26641 | 37.170278 | 2.763 | 106.4192 | 11 | 9.4161 | 9.413978 | 88.66 | 1.309016 | 0.1859 | 0.1851179 | -0.03184672 | 0.0236 | 39.8518
26642 | 37.171667 | 2.7638 | 106.4231 | 12 | 9.4253 | 9.414259 | 88.84 | 1.311415 | 0.1873 | 0.1851437 | -0.03181314 | 0.0236 | 39.8503
26643 | 37.173056 | 2.7638 | 106.4269 | 11 | 9.4203 | 9.414555 | 88.74 | 1.310549 | 0.1879 | 0.1851687 | -0.03177758 | 0.0237 | 39.8509
26644 | 37.174444 | 2.7647 | 106.4308 | 11 | 9.4203 | 9.414825 | 88.74 | 1.310361 | 0.1882 | 0.1851936 | -0.03174173 | 0.0237 | 39.851
26645 | 37.175833 | 2.7647 | 106.4346 | 10 | 9.4122 | 9.415097 | 88.59 | 1.307719 | 0.1882 | 0.185217 | -0.03170596 | 0.0238 | 39.8527
26646 | 37.177222 | 2.7655 | 106.4384 | 11 | 9.4234 | 9.415343 | 88.8 | 1.311839 | 0.1888 | 0.1852398 | -0.03166802 | 0.0238 | 39.8503
26647 | 37.178611 | 2.7655 | 106.4423 | 11 | 9.413 | 9.415581 | 88.6 | 1.309661 | 0.1882 | 0.1852603 | -0.03163184 | 0.0239 | 39.8516
26648 | 37.18 | 2.7664 | 106.4461 | 11 | 9.4126 | 9.41581 | 88.6 | 1.307273 | 0.188 | 0.1852806 | -0.03159614 | 0.024 | 39.8531
26649 | 37.181389 | 2.7664 | 106.45 | 11 | 9.4172 | 9.416057 | 88.68 | 1.310353 | 0.188 | 0.1853008 | -0.03156091 | 0.024 | 39.8512
26650 | 37.182778 | 2.7672 | 106.4538 | 11 | 9.4165 | 9.416339 | 88.67 | 1.310029 | 0.1879 | 0.1853211 | -0.03152646 | 0.0241 | 39.8515
26651 | 37.184167 | 2.7672 | 106.4576 | 11 | 9.4126 | 9.416571 | 88.6 | 1.308862 | 0.1873 | 0.1853412 | -0.03149317 | 0.0241 | 39.8522
26652 | 37.185556 | 2.768 | 106.4615 | 11 | 9.4107 | 9.416861 | 88.56 | 1.307739 | 0.1865 | 0.1853607 | -0.03146124 | 0.0242 | 39.8529
26653 | 37.186944 | 2.768 | 106.4653 | 11 | 9.4172 | 9.417099 | 88.68 | 1.310505 | 0.1864 | 0.1853807 | -0.0314292 | 0.0242 | 39.8513
26654 | 37.188333 | 2.7687 | 106.4692 | 11 | 9.4245 | 9.417455 | 88.82 | 1.3122 | 0.1868 | 0.1854001 | -0.03139647 | 0.0242 | 39.8503
26655 | 37.189722 | 2.7687 | 106.473 | 10 | 9.4165 | 9.417726 | 88.67 | 1.309589 | 0.1868 | 0.1854197 | -0.03136431 | 0.0243 | 39.8519
26656 | 37.191111 | 2.7694 | 106.4769 | 10 | 9.4138 | 9.417984 | 88.62 | 1.307655 | 0.1865 | 0.1854388 | -0.03133194 | 0.0243 | 39.8531
26657 | 37.1925 | 2.7694 | 106.4807 | 10 | 9.4118 | 9.418264 | 88.58 | 1.309404 | 0.1861 | 0.1854579 | -0.03129995 | 0.0244 | 39.8521
26658 | 37.193889 | 2.7701 | 106.4846 | 9 | 9.4207 | 9.418462 | 88.75 | 1.311815 | 0.1863 | 0.1854766 | -0.03126785 | 0.0244 | 39.8507
26659 | 37.195278 | 2.7701 | 106.4884 | 11 | 9.4126 | 9.418734 | 88.6 | 1.308724 | 0.1858 | 0.1854949 | -0.03123661 | 0.0244 | 39.8526
26660 | 37.196667 | 2.7707 | 106.4923 | 11 | 9.4184 | 9.419011 | 88.71 | 1.310729 | 0.186 | 0.1855132 | -0.03120507 | 0.0244 | 39.8514
26661 | 37.198056 | 2.7707 | 106.4961 | 11 | 9.4238 | 9.41924 | 88.81 | 1.312585 | 0.1866 | 0.1855322 | -0.03117225 | 0.0245 | 39.8503
26662 | 37.199444 | 2.7714 | 106.5 | 10 | 9.4161 | 9.4195 | 88.66 | 1.308339 | 0.1865 | 0.1855512 | -0.0311394 | 0.0245 | 39.8529
26663 | 37.200833 | 2.7714 | 106.5038 | 11 | 9.4138 | 9.419753 | 88.62 | 1.309887 | 0.1857 | 0.1855702 | -0.03110753 | 0.0245 | 39.852
26664 | 37.202222 | 2.7719 | 106.5077 | 11 | 9.4184 | 9.420082 | 88.71 | 1.312858 | 0.1854 | 0.1855895 | -0.03107681 | 0.0246 | 39.8503
26665 | 37.203611 | 2.7719 | 106.5115 | 11 | 9.4149 | 9.420337 | 88.64 | 1.310523 | 0.1851 | 0.1856087 | -0.03106216 | 0.0246 | 39.8517
26666 | 37.205 | 2.7723 | 106.5154 | 11 | 9.4203 | 9.420576 | 88.74 | 1.311063 | 0.1849 | 0.1856277 | -0.03103248 | 0.0246 | 39.8514
26667 | 37.206389 | 2.7723 | 106.5192 | 10 | 9.4288 | 9.420908 | 88.9 | 1.314121 | 0.1859 | 0.1856469 | -0.03100072 | 0.0246 | 39.8496
26668 | 37.208056 | 2.7727 | 106.5231 | 11 | 9.4153 | 9.421142 | 88.65 | 1.308608 | 0.1854 | 0.1856657 | -0.03096963 | 0.0246 | 39.8533
26669 | 37.209444 | 2.7727 | 106.5269 | 11 | 9.4165 | 9.421387 | 88.67 | 1.310248 | 0.1853 | 0.1856844 | -0.03093863 | 0.0246 | 39.8523
26670 | 37.210833 | 2.7731 | 106.5308 | 13 | 9.4161 | 9.421637 | 88.66 | 1.308967 | 0.1847 | 0.1857029 | -0.03090839 | 0.0246 | 39.8531
26671 | 37.212222 | 2.7731 | 106.5346 | 11 | 9.4134 | 9.421887 | 88.61 | 1.309894 | 0.184 | 0.1857218 | -0.03087999 | 0.0246 | 39.8526
26672 | 37.213611 | 2.7734 | 106.5385 | 10 | 9.4211 | 9.422116 | 88.76 | 1.311399 | 0.1838 | 0.1857404 | -0.03085167 | 0.0246 | 39.8517
26673 | 37.215 | 2.7734 | 106.5423 | 10 | 9.4238 | 9.422328 | 88.81 | 1.313038 | 0.184 | 0.1857584 | -0.03082275 | 0.0246 | 39.8508
26674 | 37.216389 | 2.7737 | 106.5462 | 11 | 9.4188 | 9.422605 | 88.71 | 1.311931 | 0.1838 | 0.1857767 | -0.03079391 | 0.0246 | 39.8515
26675 | 37.217778 | 2.7737 | 106.55 | 11 | 9.4172 | 9.42285 | 88.68 | 1.311462 | 0.1832 | 0.1857948 | -0.03076651 | 0.0245 | 39.8518
26676 | 37.219167 | 2.7738 | 106.5539 | 11 | 9.428 | 9.423045 | 88.89 | 1.314957 | 0.1835 | 0.1858123 | -0.03073793 | 0.0245 | 39.8497
26677 | 37.220556 | 2.7738 | 106.5577 | 11 | 9.4188 | 9.423296 | 88.71 | 1.310537 | 0.1831 | 0.1858291 | -0.03070961 | 0.0245 | 39.8524
26678 | 37.221944 | 2.774 | 106.5616 | 11 | 9.4168 | 9.423556 | 88.68 | 1.309837 | 0.1826 | 0.1858459 | -0.03068245 | 0.0245 | 39.8529
26679 | 37.223333 | 2.774 | 106.5654 | 11 | 9.4249 | 9.423765 | 88.83 | 1.312983 | 0.1826 | 0.1858626 | -0.03065507 | 0.0244 | 39.851
26680 | 37.224722 | 2.774 | 106.5693 | 11 | 9.4299 | 9.424 | 88.92 | 1.31498 | 0.1832 | 0.1858784 | -0.03062601 | 0.0244 | 39.8498
26681 | 37.226111 | 2.774 | 106.5732 | 12 | 9.4207 | 9.424232 | 88.75 | 1.310101 | 0.1828 | 0.1858938 | -0.03059731 | 0.0244 | 39.8528
26682 | 37.2275 | 2.774 | 106.577 | 11 | 9.4172 | 9.424479 | 88.68 | 1.309209 | 0.1823 | 0.1859089 | -0.03056928 | 0.0243 | 39.8534
26683 | 37.228889 | 2.774 | 106.5809 | 11 | 9.423 | 9.424725 | 88.79 | 1.312588 | 0.1819 | 0.1859239 | -0.03054171 | 0.0243 | 39.8514
26684 | 37.230278 | 2.7739 | 106.5847 | 11 | 9.4261 | 9.424982 | 88.85 | 1.313676 | 0.1821 | 0.1859381 | -0.03051314 | 0.0242 | 39.8508
26685 | 37.231667 | 2.7739 | 106.5886 | 11 | 9.4395 | 9.425247 | 89.1 | 1.318538 | 0.1832 | 0.185952 | -0.03048258 | 0.0242 | 39.8478
26686 | 37.233056 | 2.7738 | 106.5924 | 11 | 9.428 | 9.42548 | 88.89 | 1.313837 | 0.1833 | 0.1859654 | -0.0304521 | 0.0241 | 39.8507
26687 | 37.234444 | 2.7738 | 106.5963 | 11 | 9.4242 | 9.425677 | 88.81 | 1.313499 | 0.1827 | 0.1859784 | -0.03042287 | 0.024 | 39.8509
26688 | 37.235833 | 2.7736 | 106.6001 | 11 | 9.4249 | 9.425957 | 88.83 | 1.314152 | 0.1825 | 0.185991 | -0.03039401 | 0.0239 | 39.8506
26689 | 37.237222 | 2.7736 | 106.604 | 10 | 9.4188 | 9.426218 | 88.71 | 1.311643 | 0.1815 | 0.1860034 | -0.03036659 | 0.0239 | 39.8521
26690 | 37.238611 | 2.7733 | 106.6078 | 10 | 9.4257 | 9.426467 | 88.84 | 1.314304 | 0.1814 | 0.1860153 | -0.03033904 | 0.0238 | 39.8506
26691 | 37.24 | 2.7733 | 106.6117 | 10 | 9.4245 | 9.426688 | 88.82 | 1.313014 | 0.1813 | 0.1860271 | -0.03033764 | 0.0237 | 39.8514
26692 | 37.241389 | 2.7728 | 106.6155 | 11 | 9.423 | 9.426906 | 88.79 | 1.313249 | 0.1809 | 0.1860387 | -0.03031111 | 0.0236 | 39.8513
26693 | 37.242778 | 2.7728 | 106.6194 | 11 | 9.4334 | 9.427104 | 88.99 | 1.316811 | 0.1817 | 0.1860501 | -0.03028249 | 0.0235 | 39.8492
26694 | 37.244167 | 2.7724 | 106.6232 | 11 | 9.4253 | 9.427301 | 88.84 | 1.313119 | 0.1817 | 0.186062 | -0.03025434 | 0.0234 | 39.8514
26695 | 37.245556 | 2.7724 | 106.6271 | 10 | 9.4315 | 9.42754 | 88.95 | 1.314863 | 0.1822 | 0.1860734 | -0.03022558 | 0.0234 | 39.8504
26696 | 37.246944 | 2.7721 | 106.6309 | 11 | 9.4238 | 9.427793 | 88.81 | 1.311644 | 0.182 | 0.1860849 | -0.03019748 | 0.0233 | 39.8524
26697 | 37.248333 | 2.7721 | 106.6348 | 12 | 9.4165 | 9.428041 | 88.67 | 1.309576 | 0.1812 | 0.1860976 | -0.03017111 | 0.0232 | 39.8536
26698 | 37.249722 | 2.7718 | 106.6387 | 10 | 9.4257 | 9.428281 | 88.84 | 1.313368 | 0.1807 | 0.1861104 | -0.0301454 | 0.0231 | 39.8514
26699 | 37.251111 | 2.7718 | 106.6425 | 11 | 9.4257 | 9.428487 | 88.84 | 1.315034 | 0.1807 | 0.1861233 | -0.03011956 | 0.023 | 39.8504
26700 | 37.2525 | 2.7715 | 106.6464 | 11 | 9.4249 | 9.42869 | 88.83 | 1.313898 | 0.1802 | 0.1861361 | -0.03009458 | 0.023 | 39.8511
26701 | 37.253889 | 2.7715 | 106.6502 | 11 | 9.4203 | 9.428907 | 88.74 | 1.310932 | 0.1795 | 0.1861487 | -0.03007162 | 0.0229 | 39.853
26702 | 37.255278 | 2.7711 | 106.6541 | 11 | 9.4326 | 9.429184 | 88.97 | 1.317488 | 0.1801 | 0.1861613 | -0.03004756 | 0.0228 | 39.849
26703 | 37.256667 | 2.7711 | 106.6579 | 11 | 9.4326 | 9.429414 | 88.97 | 1.318067 | 0.1807 | 0.186174 | -0.03002249 | 0.0227 | 39.8487
26704 | 37.258056 | 2.7707 | 106.6617 | 11 | 9.4284 | 9.429636 | 88.89 | 1.316033 | 0.1804 | 0.1861862 | -0.02999789 | 0.0226 | 39.85
26705 | 37.259444 | 2.7707 | 106.6656 | 11 | 9.4261 | 9.429884 | 88.85 | 1.315033 | 0.1802 | 0.1861988 | -0.02997316 | 0.0226 | 39.8506
26706 | 37.260833 | 2.7704 | 106.6694 | 11 | 9.4299 | 9.430122 | 88.92 | 1.316329 | 0.1802 | 0.1862115 | -0.0299489 | 0.0225 | 39.8499
26707 | 37.262222 | 2.7704 | 106.6733 | 11 | 9.4342 | 9.430311 | 89 | 1.318347 | 0.1805 | 0.1862243 | -0.02992363 | 0.0224 | 39.8487
26708 | 37.263611 | 2.77 | 106.6771 | 11 | 9.428 | 9.430544 | 88.89 | 1.314668 | 0.1806 | 0.1862371 | -0.02989716 | 0.0223 | 39.851
26709 | 37.265 | 2.77 | 106.681 | 11 | 9.4326 | 9.430721 | 88.97 | 1.316904 | 0.1806 | 0.1862502 | -0.02987046 | 0.0222 | 39.8496
26710 | 37.266389 | 2.7697 | 106.6848 | 10 | 9.4284 | 9.430896 | 88.89 | 1.315488 | 0.1806 | 0.186263 | -0.02984384 | 0.0222 | 39.8506
26711 | 37.267778 | 2.7697 | 106.6887 | 11 | 9.4295 | 9.43118 | 88.92 | 1.314554 | 0.1804 | 0.1862763 | -0.0298167 | 0.0221 | 39.8511
26712 | 37.269167 | 2.7694 | 106.6925 | 11 | 9.4392 | 9.431434 | 89.1 | 1.319888 | 0.1811 | 0.1862893 | -0.02978816 | 0.022 | 39.848
26713 | 37.270833 | 2.7694 | 106.6964 | 10 | 9.4422 | 9.431646 | 89.16 | 1.32054 | 0.182 | 0.1863022 | -0.02975763 | 0.0219 | 39.8479
26714 | 37.272222 | 2.7692 | 106.7002 | 10 | 9.4245 | 9.43193 | 88.82 | 1.315479 | 0.1814 | 0.1863148 | -0.02972747 | 0.0218 | 39.851
26715 | 37.273611 | 2.7692 | 106.7041 | 10 | 9.4322 | 9.432151 | 88.97 | 1.319561 | 0.1812 | 0.1863275 | -0.02969738 | 0.0218 | 39.8486
26716 | 37.275 | 2.769 | 106.7079 | 11 | 9.438 | 9.43235 | 89.08 | 1.319555 | 0.1815 | 0.1863404 | -0.02966628 | 0.0217 | 39.8486
26717 | 37.276389 | 2.769 | 106.7118 | 11 | 9.4272 | 9.432614 | 88.87 | 1.315068 | 0.181 | 0.1863534 | -0.02966972 | 0.0216 | 39.8513
26718 | 37.277778 | 2.7686 | 106.7156 | 11 | 9.4326 | 9.432918 | 88.97 | 1.317026 | 0.1809 | 0.1863663 | -0.02963983 | 0.0216 | 39.8502
26719 | 37.279167 | 2.7686 | 106.7195 | 11 | 9.4307 | 9.433104 | 88.94 | 1.316671 | 0.1804 | 0.1863797 | -0.02961108 | 0.0215 | 39.8504
26720 | 37.280556 | 2.7683 | 106.7233 | 11 | 9.4384 | 9.43334 | 89.08 | 1.319216 | 0.1807 | 0.1863935 | -0.0295823 | 0.0214 | 39.8489
26721 | 37.281944 | 2.7683 | 106.7272 | 11 | 9.4361 | 9.433579 | 89.04 | 1.319508 | 0.1808 | 0.1864067 | -0.0295529 | 0.0214 | 39.8488
26722 | 37.283333 | 2.7682 | 106.731 | 11 | 9.4376 | 9.433839 | 89.07 | 1.318134 | 0.1809 | 0.1864187 | -0.02952347 | 0.0213 | 39.8497
26723 | 37.284722 | 2.7682 | 106.7348 | 11 | 9.4334 | 9.434072 | 88.99 | 1.31654 | 0.181 | 0.1864305 | -0.02949333 | 0.0212 | 39.8507
26724 | 37.286111 | 2.7681 | 106.7387 | 11 | 9.4307 | 9.434313 | 88.94 | 1.315934 | 0.1802 | 0.1864425 | -0.0294652 | 0.0212 | 39.8511
26725 | 37.2875 | 2.7681 | 106.7425 | 11 | 9.4342 | 9.434558 | 89 | 1.317751 | 0.1802 | 0.1864539 | -0.02943763 | 0.0211 | 39.85
26726 | 37.288889 | 2.768 | 106.7464 | 12 | 9.4345 | 9.434973 | 89.01 | 1.316966 | 0.1803 | 0.1864654 | -0.02940857 | 0.0211 | 39.8505
26727 | 37.290278 | 2.768 | 106.7502 | 11 | 9.4326 | 9.435394 | 88.97 | 1.317174 | 0.1803 | 0.1864767 | -0.02937898 | 0.021 | 39.8504
26728 | 37.291667 | 2.7679 | 106.7541 | 11 | 9.4411 | 9.435759 | 89.13 | 1.320066 | 0.1807 | 0.1864882 | -0.02934907 | 0.021 | 39.8487
26729 | 37.293056 | 2.7679 | 106.7579 | 11 | 9.4365 | 9.436127 | 89.05 | 1.319662 | 0.1804 | 0.1864995 | -0.0293202 | 0.0209 | 39.849
26730 | 37.294444 | 2.7679 | 106.7618 | 11 | 9.438 | 9.436549 | 89.08 | 1.319832 | 0.1803 | 0.1865108 | -0.02929169 | 0.0209 | 39.8489
26731 | 37.295833 | 2.7679 | 106.7656 | 11 | 9.4345 | 9.436756 | 89.01 | 1.318121 | 0.1807 | 0.1865222 | -0.02926266 | 0.0208 | 39.85
26732 | 37.297222 | 2.7679 | 106.7695 | 11 | 9.4465 | 9.437024 | 89.24 | 1.322302 | 0.1816 | 0.1865339 | -0.02923135 | 0.0208 | 39.8475
26733 | 37.298611 | 2.7679 | 106.7733 | 11 | 9.4407 | 9.437302 | 89.13 | 1.321067 | 0.1819 | 0.1865454 | -0.02919894 | 0.0207 | 39.8483
26734 | 37.3 | 2.768 | 106.7771 | 11 | 9.4334 | 9.437588 | 88.99 | 1.317179 | 0.1818 | 0.186557 | -0.02916659 | 0.0207 | 39.8507
26735 | 37.301389 | 2.768 | 106.781 | 12 | 9.4411 | 9.437871 | 89.13 | 1.318487 | 0.1821 | 0.1865687 | -0.02913432 | 0.0207 | 39.8499
26736 | 37.302778 | 2.7681 | 106.7849 | 11 | 9.4418 | 9.438098 | 89.15 | 1.320218 | 0.1823 | 0.1865805 | -0.02910143 | 0.0206 | 39.8489
26737 | 37.304167 | 2.7681 | 106.7887 | 11 | 9.4353 | 9.438376 | 89.03 | 1.319192 | 0.1803 | 0.1865918 | -0.02907183 | 0.0206 | 39.8496
26738 | 37.305556 | 2.7682 | 106.7925 | 10 | 9.4326 | 9.438703 | 88.97 | 1.317366 | 0.1797 | 0.1866031 | -0.02904327 | 0.0206 | 39.8507
26739 | 37.306944 | 2.7682 | 106.7964 | 11 | 9.4407 | 9.438972 | 89.13 | 1.320288 | 0.1797 | 0.1866148 | -0.02901389 | 0.0205 | 39.849
26740 | 37.308333 | 2.7683 | 106.8002 | 11 | 9.4299 | 9.4392 | 88.92 | 1.314748 | 0.1789 | 0.1866264 | -0.02898565 | 0.0205 | 39.8524
26741 | 37.309722 | 2.7683 | 106.8041 | 11 | 9.4388 | 9.439472 | 89.09 | 1.319492 | 0.179 | 0.186639 | -0.02895718 | 0.0205 | 39.8495
26742 | 37.311111 | 2.7685 | 106.8079 | 11 | 9.4376 | 9.439738 | 89.07 | 1.318659 | 0.1793 | 0.186651 | -0.02892799 | 0.0205 | 39.8501
26743 | 37.3125 | 2.7685 | 106.8118 | 11 | 9.438 | 9.439993 | 89.08 | 1.31888 | 0.1794 | 0.186663 | -0.0289379 | 0.0204 | 39.85
26744 | 37.313889 | 2.7683 | 106.8156 | 11 | 9.4395 | 9.440246 | 89.1 | 1.319844 | 0.1795 | 0.1866749 | -0.02890835 | 0.0204 | 39.8494
26745 | 37.315278 | 2.7683 | 106.8195 | 11 | 9.4338 | 9.440503 | 89 | 1.317516 | 0.179 | 0.1866867 | -0.02887897 | 0.0204 | 39.8508
26746 | 37.316667 | 2.7684 | 106.8233 | 11 | 9.4411 | 9.440771 | 89.13 | 1.322048 | 0.1789 | 0.1866985 | -0.02885003 | 0.0203 | 39.8482
26747 | 37.318056 | 2.7684 | 106.8271 | 11 | 9.4342 | 9.440983 | 89 | 1.318385 | 0.1782 | 0.1867094 | -0.02882261 | 0.0203 | 39.8504
26748 | 37.319444 | 2.7684 | 106.831 | 11 | 9.4365 | 9.441251 | 89.05 | 1.318567 | 0.1779 | 0.1867202 | -0.02879516 | 0.0203 | 39.8503
26749 | 37.320833 | 2.7684 | 106.8348 | 11 | 9.4342 | 9.441474 | 89 | 1.317025 | 0.1774 | 0.186731 | -0.02876815 | 0.0202 | 39.8513
26750 | 37.322222 | 2.7685 | 106.8387 | 11 | 9.4395 | 9.441725 | 89.1 | 1.320661 | 0.1772 | 0.1867415 | -0.0287411 | 0.0202 | 39.8491
26751 | 37.323611 | 2.7685 | 106.8425 | 11 | 9.443 | 9.442002 | 89.17 | 1.321288 | 0.1771 | 0.1867516 | -0.0287147 | 0.0202 | 39.8488
26752 | 37.325 | 2.7686 | 106.8464 | 11 | 9.443 | 9.442257 | 89.17 | 1.321028 | 0.1773 | 0.1867619 | -0.02868805 | 0.0201 | 39.849
26753 | 37.326389 | 2.7686 | 106.8502 | 11 | 9.4422 | 9.442542 | 89.16 | 1.320183 | 0.1777 | 0.1867723 | -0.02866039 | 0.0201 | 39.8495
26754 | 37.327778 | 2.7686 | 106.8541 | 11 | 9.4407 | 9.442777 | 89.13 | 1.319908 | 0.1776 | 0.1867827 | -0.02863338 | 0.0201 | 39.8497
26755 | 37.329167 | 2.7686 | 106.8579 | 11 | 9.4514 | 9.442997 | 89.33 | 1.324501 | 0.1784 | 0.1867926 | -0.02860476 | 0.02 | 39.847
26756 | 37.330833 | 2.7687 | 106.8618 | 11 | 9.4426 | 9.443235 | 89.16 | 1.320453 | 0.1785 | 0.186802 | -0.02857611 | 0.02 | 39.8498
26757 | 37.332222 | 2.7687 | 106.8656 | 11 | 9.448 | 9.443493 | 89.26 | 1.323484 | 0.179 | 0.1868111 | -0.02854625 | 0.02 | 39.848
26758 | 37.333611 | 2.7688 | 106.8695 | 11 | 9.4411 | 9.443778 | 89.13 | 1.321245 | 0.1788 | 0.1868197 | -0.02851673 | 0.0199 | 39.8494
26759 | 37.335 | 2.7688 | 106.8733 | 11 | 9.4445 | 9.444034 | 89.2 | 1.323806 | 0.1787 | 0.1868286 | -0.02848797 | 0.0199 | 39.8479
26760 | 37.336389 | 2.7689 | 106.8771 | 11 | 9.4415 | 9.444264 | 89.14 | 1.320229 | 0.1784 | 0.1868373 | -0.02845975 | 0.0199 | 39.8501
26761 | 37.337778 | 2.7689 | 106.881 | 11 | 9.4438 | 9.444529 | 89.18 | 1.323208 | 0.1785 | 0.1868461 | -0.02843071 | 0.0198 | 39.8483
26762 | 37.339167 | 2.769 | 106.8848 | 11 | 9.4445 | 9.444796 | 89.2 | 1.322543 | 0.1787 | 0.1868548 | -0.02840134 | 0.0198 | 39.8488
26763 | 37.340556 | 2.769 | 106.8887 | 11 | 9.456 | 9.445044 | 89.42 | 1.326983 | 0.1795 | 0.1868636 | -0.02836979 | 0.0198 | 39.8461
26764 | 37.341944 | 2.7691 | 106.8925 | 11 | 9.448 | 9.445266 | 89.26 | 1.324939 | 0.1801 | 0.1868722 | -0.02833683 | 0.0197 | 39.8474
26765 | 37.343333 | 2.7691 | 106.8964 | 11 | 9.443 | 9.445481 | 89.17 | 1.321446 | 0.1803 | 0.1868813 | -0.02830354 | 0.0197 | 39.8495
26766 | 37.344722 | 2.7694 | 106.9002 | 10 | 9.4461 | 9.44574 | 89.23 | 1.322464 | 0.1803 | 0.1868902 | -0.02826993 | 0.0197 | 39.8489
26767 | 37.346111 | 2.7694 | 106.9041 | 11 | 9.4457 | 9.445981 | 89.22 | 1.323524 | 0.1805 | 0.1868969 | -0.02823637 | 0.0197 | 39.8483
26768 | 37.3475 | 2.7697 | 106.9079 | 11 | 9.4503 | 9.446217 | 89.31 | 1.324352 | 0.181 | 0.1869036 | -0.0282021 | 0.0197 | 39.8479
26769 | 37.348889 | 2.7697 | 106.9118 | 11 | 9.4461 | 9.446452 | 89.23 | 1.322956 | 0.181 | 0.1869099 | -0.02821148 | 0.0197 | 39.8487
26770 | 37.350278 | 2.7697 | 106.9156 | 11 | 9.4499 | 9.446648 | 89.3 | 1.324802 | 0.1811 | 0.1869163 | -0.02817705 | 0.0196 | 39.8477
26771 | 37.351667 | 2.7697 | 106.9195 | 11 | 9.4461 | 9.446901 | 89.23 | 1.322483 | 0.1813 | 0.1869229 | -0.02814201 | 0.0196 | 39.8491
26772 | 37.353056 | 2.77 | 106.9233 | 11 | 9.443 | 9.447154 | 89.17 | 1.320543 | 0.1808 | 0.1869293 | -0.02810829 | 0.0196 | 39.8503
26773 | 37.354444 | 2.77 | 106.9272 | 10 | 9.4518 | 9.447382 | 89.34 | 1.330081 | 0.1813 | 0.1869353 | -0.02807337 | 0.0196 | 39.8446
26774 | 37.355833 | 2.7704 | 106.931 | 10 | 9.4557 | 9.44764 | 89.41 | 1.331598 | 0.1819 | 0.186941 | -0.02803705 | 0.0196 | 39.8437
26775 | 37.357222 | 2.7704 | 106.9349 | 11 | 9.4495 | 9.447894 | 89.29 | 1.324862 | 0.182 | 0.186947 | -0.02800021 | 0.0196 | 39.8478
26776 | 37.358611 | 2.7709 | 106.9387 | 11 | 9.4534 | 9.448159 | 89.37 | 1.32629 | 0.1822 | 0.1869534 | -0.02796305 | 0.0196 | 39.847
26777 | 37.36 | 2.7709 | 106.9426 | 11 | 9.4465 | 9.44842 | 89.24 | 1.32084 | 0.1823 | 0.1869597 | -0.02792546 | 0.0196 | 39.8503
26778 | 37.361389 | 2.7714 | 106.9464 | 10 | 9.4411 | 9.448678 | 89.13 | 1.321769 | 0.1817 | 0.1869664 | -0.02788842 | 0.0196 | 39.8498
26779 | 37.362778 | 2.7714 | 106.9503 | 10 | 9.4495 | 9.448809 | 89.29 | 1.325345 | 0.1819 | 0.1869732 | -0.02785339 | 0.0197 | 39.8476
26780 | 37.364167 | 2.772 | 106.9541 | 10 | 9.4445 | 9.449062 | 89.2 | 1.324881 | 0.1818 | 0.1869803 | -0.02781804 | 0.0197 | 39.848
26781 | 37.365556 | 2.772 | 106.958 | 11 | 9.4488 | 9.449306 | 89.28 | 1.323588 | 0.1818 | 0.1869869 | -0.02778294 | 0.0197 | 39.8488
26782 | 37.366944 | 2.7726 | 106.9618 | 11 | 9.4526 | 9.449552 | 89.35 | 1.324305 | 0.1823 | 0.186994 | -0.02774724 | 0.0197 | 39.8484
26783 | 37.368333 | 2.7726 | 106.9657 | 11 | 9.4503 | 9.449793 | 89.31 | 1.325193 | 0.1825 | 0.187001 | -0.02771072 | 0.0198 | 39.8479
26784 | 37.369722 | 2.7733 | 106.9695 | 11 | 9.4518 | 9.450085 | 89.34 | 1.325174 | 0.1827 | 0.1870083 | -0.02767378 | 0.0198 | 39.8479
26785 | 37.371111 | 2.7733 | 106.9734 | 11 | 9.4557 | 9.450325 | 89.41 | 1.327168 | 0.183 | 0.1870155 | -0.02763661 | 0.0198 | 39.8467
26786 | 37.3725 | 2.774 | 106.9772 | 11 | 9.4514 | 9.450581 | 89.33 | 1.324656 | 0.1828 | 0.1870226 | -0.02759971 | 0.0199 | 39.8483
26787 | 37.373889 | 2.774 | 106.9811 | 10 | 9.4591 | 9.450839 | 89.47 | 1.328706 | 0.1835 | 0.1870296 | -0.02756141 | 0.0199 | 39.8459
26788 | 37.375278 | 2.7748 | 106.9849 | 11 | 9.4545 | 9.451092 | 89.39 | 1.326612 | 0.1839 | 0.1870364 | -0.0275224 | 0.02 | 39.8472
26789 | 37.376667 | 2.7748 | 106.9888 | 10 | 9.4553 | 9.451315 | 89.4 | 1.327698 | 0.1844 | 0.1870437 | -0.02748287 | 0.02 | 39.8466
26790 | 37.378056 | 2.7757 | 106.9926 | 11 | 9.4568 | 9.451583 | 89.43 | 1.327572 | 0.1851 | 0.1870515 | -0.02744245 | 0.02 | 39.8467
26791 | 37.379444 | 2.7757 | 106.9965 | 14 | 9.4541 | 9.451858 | 89.38 | 1.326695 | 0.1854 | 0.1870594 | -0.02740092 | 0.0201 | 39.8472
26792 | 37.380833 | 2.7767 | 107.0004 | 10 | 9.456 | 9.45211 | 89.42 | 1.326487 | 0.186 | 0.1870673 | -0.02735751 | 0.0202 | 39.8474
26793 | 37.382222 | 2.7767 | 107.0042 | 12 | 9.4488 | 9.452344 | 89.28 | 1.323145 | 0.1857 | 0.1870752 | -0.02731506 | 0.0202 | 39.8494
26794 | 37.383611 | 2.7777 | 107.0081 | 10 | 9.4457 | 9.452585 | 89.22 | 1.322175 | 0.1851 | 0.1870828 | -0.02727394 | 0.0203 | 39.85
26795 | 37.385 | 2.7777 | 107.0119 | 11 | 9.4568 | 9.452815 | 89.43 | 1.327151 | 0.1855 | 0.1870905 | -0.02727475 | 0.0203 | 39.8471
26796 | 37.386389 | 2.7784 | 107.0158 | 11 | 9.4534 | 9.453078 | 89.37 | 1.326816 | 0.1857 | 0.1870981 | -0.02723253 | 0.0204 | 39.8473
26797 | 37.387778 | 2.7784 | 107.0197 | 11 | 9.4526 | 9.45331 | 89.35 | 1.326151 | 0.1857 | 0.1871055 | -0.0271898 | 0.0205 | 39.8477
26798 | 37.389167 | 2.7794 | 107.0235 | 11 | 9.4507 | 9.453562 | 89.32 | 1.324108 | 0.1861 | 0.1871126 | -0.02714655 | 0.0205 | 39.849
26799 | 37.390556 | 2.7794 | 107.0274 | 11 | 9.4534 | 9.453849 | 89.37 | 1.328184 | 0.1862 | 0.1871198 | -0.0271025 | 0.0206 | 39.8466
26800 | 37.392222 | 2.7805 | 107.0312 | 11 | 9.4541 | 9.454089 | 89.38 | 1.32721 | 0.1861 | 0.1871269 | -0.02705862 | 0.0207 | 39.8475
26801 | 37.393611 | 2.7805 | 107.0351 | 11 | 9.4599 | 9.454343 | 89.49 | 1.329248 | 0.1868 | 0.1871342 | -0.02701305 | 0.0208 | 39.8463
26802 | 37.395 | 2.7817 | 107.039 | 11 | 9.4595 | 9.454592 | 89.48 | 1.329194 | 0.1874 | 0.1871417 | -0.02696659 | 0.0208 | 39.8463
26803 | 37.396389 | 2.7817 | 107.0428 | 11 | 9.4537 | 9.454858 | 89.37 | 1.325225 | 0.1879 | 0.1871494 | -0.02691834 | 0.0209 | 39.8488
26804 | 37.397778 | 2.783 | 107.0467 | 12 | 9.4514 | 9.455109 | 89.33 | 1.326313 | 0.1876 | 0.1871566 | -0.02687076 | 0.021 | 39.8481
26805 | 37.399167 | 2.783 | 107.0506 | 11 | 9.4511 | 9.455355 | 89.32 | 1.324742 | 0.1877 | 0.1871638 | -0.02682354 | 0.0211 | 39.8491
26806 | 37.400556 | 2.7844 | 107.0544 | 11 | 9.4568 | 9.4556 | 89.43 | 1.32851 | 0.1878 | 0.1871707 | -0.026776 | 0.0212 | 39.8469
26807 | 37.401944 | 2.7844 | 107.0583 | 11 | 9.4599 | 9.455838 | 89.49 | 1.32858 | 0.1881 | 0.1871773 | -0.02672844 | 0.0213 | 39.8469
26808 | 37.403333 | 2.7858 | 107.0622 | 12 | 9.4518 | 9.456106 | 89.34 | 1.325024 | 0.1878 | 0.1871836 | -0.02668076 | 0.0214 | 39.849
26809 | 37.404722 | 2.7858 | 107.0661 | 12 | 9.4549 | 9.45631 | 89.4 | 1.326108 | 0.1878 | 0.1871902 | -0.02663305 | 0.0215 | 39.8484
26810 | 37.406111 | 2.7873 | 107.0699 | 11 | 9.4572 | 9.456563 | 89.44 | 1.328439 | 0.1881 | 0.1871955 | -0.02658503 | 0.0217 | 39.847
26811 | 37.4075 | 2.7873 | 107.0738 | 11 | 9.4583 | 9.45677 | 89.46 | 1.328165 | 0.1885 | 0.1872008 | -0.02653611 | 0.0218 | 39.8472
26812 | 37.408889 | 2.7889 | 107.0777 | 11 | 9.4656 | 9.456972 | 89.6 | 1.331772 | 0.1897 | 0.1872061 | -0.02648474 | 0.0219 | 39.8451
26813 | 37.410278 | 2.7889 | 107.0815 | 11 | 9.4603 | 9.457193 | 89.5 | 1.330257 | 0.1903 | 0.1872118 | -0.02643285 | 0.022 | 39.846
26814 | 37.411667 | 2.7905 | 107.0854 | 11 | 9.4637 | 9.457409 | 89.56 | 1.331935 | 0.1903 | 0.1872179 | -0.02638095 | 0.0222 | 39.845
26815 | 37.413056 | 2.7905 | 107.0893 | 11 | 9.4672 | 9.457651 | 89.63 | 1.331629 | 0.1912 | 0.1872242 | -0.02632766 | 0.0223 | 39.8452
26816 | 37.414444 | 2.7922 | 107.0932 | 13 | 9.4626 | 9.457844 | 89.54 | 1.329425 | 0.1917 | 0.1872309 | -0.02627339 | 0.0224 | 39.8466
26817 | 37.415833 | 2.7922 | 107.097 | 11 | 9.4564 | 9.458028 | 89.42 | 1.327628 | 0.1913 | 0.1872374 | -0.02621978 | 0.0226 | 39.8477
26818 | 37.417222 | 2.7941 | 107.1009 | 11 | 9.4652 | 9.458241 | 89.59 | 1.331552 | 0.1919 | 0.1872441 | -0.02616469 | 0.0227 | 39.8454
26819 | 37.418611 | 2.7941 | 107.1048 | 11 | 9.456 | 9.45847 | 89.42 | 1.325803 | 0.1919 | 0.1872508 | -0.02610861 | 0.0229 | 39.8488
26820 | 37.42 | 2.796 | 107.1087 | 11 | 9.4553 | 9.458849 | 89.4 | 1.327936 | 0.1919 | 0.1872575 | -0.02605251 | 0.023 | 39.8476
26821 | 37.421389 | 2.796 | 107.1126 | 11 | 9.4679 | 9.459221 | 89.64 | 1.332641 | 0.1929 | 0.1872641 | -0.02604273 | 0.0232 | 39.8447
26822 | 37.422778 | 2.7976 | 107.1165 | 11 | 9.4587 | 9.459475 | 89.47 | 1.328131 | 0.1929 | 0.1872713 | -0.02598479 | 0.0233 | 39.8475
26823 | 37.424167 | 2.7976 | 107.1203 | 11 | 9.4618 | 9.459758 | 89.53 | 1.330096 | 0.1929 | 0.187279 | -0.02592585 | 0.0235 | 39.8463
26824 | 37.425556 | 2.7996 | 107.1242 | 11 | 9.4564 | 9.460137 | 89.42 | 1.327402 | 0.193 | 0.1872866 | -0.0258668 | 0.0237 | 39.848
26825 | 37.426944 | 2.7996 | 107.1281 | 10 | 9.4537 | 9.460381 | 89.37 | 1.326539 | 0.1925 | 0.1872943 | -0.0258086 | 0.0238 | 39.8485
26826 | 37.428333 | 2.8016 | 107.132 | 11 | 9.4637 | 9.460611 | 89.56 | 1.329665 | 0.1932 | 0.1873015 | -0.02574981 | 0.024 | 39.8467
26827 | 37.429722 | 2.8016 | 107.1359 | 11 | 9.4576 | 9.460859 | 89.45 | 1.32966 | 0.1933 | 0.1873087 | -0.02569129 | 0.0242 | 39.8467
26828 | 37.431111 | 2.8037 | 107.1398 | 11 | 9.4679 | 9.46109 | 89.64 | 1.331112 | 0.1926 | 0.1873157 | -0.02563372 | 0.0243 | 39.8458
26829 | 37.4325 | 2.8037 | 107.1437 | 11 | 9.4718 | 9.461321 | 89.71 | 1.334299 | 0.193 | 0.1873224 | -0.02557526 | 0.0245 | 39.8439
26830 | 37.433889 | 2.8058 | 107.1476 | 11 | 9.4557 | 9.4616 | 89.41 | 1.329594 | 0.1898 | 0.1873285 | -0.0255235 | 0.0247 | 39.8468
26831 | 37.435278 | 2.8058 | 107.1515 | 11 | 9.4645 | 9.461797 | 89.58 | 1.331681 | 0.1875 | 0.1873349 | -0.02547599 | 0.0249 | 39.8455
26832 | 37.436667 | 2.8079 | 107.1554 | 11 | 9.4606 | 9.462036 | 89.5 | 1.328625 | 0.1872 | 0.1873411 | -0.02542875 | 0.0251 | 39.8474
26833 | 37.438056 | 2.8079 | 107.1593 | 11 | 9.4595 | 9.462277 | 89.48 | 1.329562 | 0.1857 | 0.1873473 | -0.02538421 | 0.0253 | 39.8468
26834 | 37.439444 | 2.8099 | 107.1632 | 11 | 9.4698 | 9.462486 | 89.68 | 1.333583 | 0.1848 | 0.1873534 | -0.02534119 | 0.0254 | 39.8444
26835 | 37.440833 | 2.8099 | 107.1671 | 11 | 9.4645 | 9.462741 | 89.58 | 1.330655 | 0.1831 | 0.1873593 | -0.02530116 | 0.0256 | 39.8462
26836 | 37.442222 | 2.8118 | 107.171 | 11 | 9.4606 | 9.462997 | 89.5 | 1.329809 | 0.1806 | 0.1873653 | -0.02526548 | 0.0258 | 39.8467
26837 | 37.443611 | 2.8118 | 107.1749 | 11 | 9.4541 | 9.463226 | 89.38 | 1.327759 | 0.1777 | 0.1873714 | -0.02523491 | 0.026 | 39.848
26838 | 37.445 | 2.8135 | 107.1788 | 11 | 9.4679 | 9.463464 | 89.64 | 1.332664 | 0.1779 | 0.1873772 | -0.02520333 | 0.0261 | 39.845
26839 | 37.446389 | 2.8135 | 107.1827 | 10 | 9.4618 | 9.463726 | 89.53 | 1.330236 | 0.1778 | 0.1873832 | -0.0251719 | 0.0263 | 39.8465
26840 | 37.447778 | 2.8152 | 107.1867 | 11 | 9.4656 | 9.463969 | 89.6 | 1.331712 | 0.1779 | 0.1873887 | -0.02514033 | 0.0265 | 39.8456
26841 | 37.449167 | 2.8152 | 107.1906 | 12 | 9.4721 | 9.464229 | 89.72 | 1.333856 | 0.1783 | 0.1873946 | -0.02510755 | 0.0266 | 39.8443
26842 | 37.450556 | 2.8168 | 107.1945 | 11 | 9.4729 | 9.464504 | 89.74 | 1.334845 | 0.1789 | 0.1874003 | -0.02507366 | 0.0268 | 39.8437
26843 | 37.451944 | 2.8168 | 107.1984 | 11 | 9.4595 | 9.464731 | 89.48 | 1.3292 | 0.1783 | 0.187406 | -0.02504051 | 0.0269 | 39.8471
26844 | 37.453611 | 2.8183 | 107.2023 | 11 | 9.4691 | 9.464859 | 89.66 | 1.333203 | 0.1785 | 0.1874117 | -0.02500761 | 0.0271 | 39.8451
26845 | 37.455 | 2.8183 | 107.2062 | 11 | 9.4656 | 9.465097 | 89.6 | 1.332088 | 0.1786 | 0.1874178 | -0.02497486 | 0.0272 | 39.8457
26846 | 37.456389 | 2.8198 | 107.2101 | 11 | 9.4698 | 9.465326 | 89.68 | 1.334408 | 0.179 | 0.187424 | -0.02494022 | 0.0273 | 39.8444
26847 | 37.457778 | 2.8198 | 107.214 | 10 | 9.4706 | 9.465586 | 89.69 | 1.333323 | 0.1794 | 0.1874302 | -0.02496209 | 0.0274 | 39.845
26848 | 37.459167 | 2.8208 | 107.218 | 11 | 9.4691 | 9.465799 | 89.66 | 1.332581 | 0.1796 | 0.1874362 | -0.02492633 | 0.0276 | 39.8455
26849 | 37.460556 | 2.8208 | 107.2219 | 11 | 9.4476 | 9.466031 | 89.26 | 1.324407 | 0.1776 | 0.1874422 | -0.02489422 | 0.0277 | 39.8504
26850 | 37.461944 | 2.8221 | 107.2258 | 11 | 9.4637 | 9.466302 | 89.56 | 1.33135 | 0.1771 | 0.1874481 | -0.02486323 | 0.0278 | 39.8462
26851 | 37.463333 | 2.8221 | 107.2297 | 11 | 9.466 | 9.466585 | 89.61 | 1.331843 | 0.1772 | 0.1874536 | -0.02483191 | 0.0279 | 39.8459
26852 | 37.464722 | 2.8232 | 107.2336 | 11 | 9.4725 | 9.466785 | 89.73 | 1.333695 | 0.1776 | 0.1874591 | -0.02480025 | 0.028 | 39.8448
26853 | 37.466111 | 2.8232 | 107.2376 | 11 | 9.4683 | 9.467042 | 89.65 | 1.332499 | 0.178 | 0.1874647 | -0.02476709 | 0.0281 | 39.8455
26854 | 37.4675 | 2.8244 | 107.2415 | 11 | 9.4748 | 9.467238 | 89.77 | 1.335684 | 0.1785 | 0.1874705 | -0.02473223 | 0.0282 | 39.8436
26855 | 37.468889 | 2.8244 | 107.2454 | 11 | 9.4764 | 9.467465 | 89.8 | 1.335282 | 0.179 | 0.1874762 | -0.02469666 | 0.0282 | 39.8439
26856 | 37.470278 | 2.8255 | 107.2493 | 11 | 9.4725 | 9.467718 | 89.73 | 1.334126 | 0.1791 | 0.1874816 | -0.02466123 | 0.0283 | 39.8446
26857 | 37.471667 | 2.8255 | 107.2533 | 11 | 9.4606 | 9.467954 | 89.5 | 1.330633 | 0.1786 | 0.1874869 | -0.02462635 | 0.0284 | 39.8467
26858 | 37.473056 | 2.8267 | 107.2572 | 11 | 9.4779 | 9.468191 | 89.83 | 1.336476 | 0.1795 | 0.1874926 | -0.02458987 | 0.0285 | 39.8432
26859 | 37.474444 | 2.8267 | 107.2611 | 11 | 9.466 | 9.468392 | 89.61 | 1.332839 | 0.1794 | 0.1874987 | -0.02455383 | 0.0286 | 39.8454
26860 | 37.475833 | 2.8278 | 107.265 | 12 | 9.4683 | 9.468624 | 89.65 | 1.332716 | 0.1791 | 0.1875045 | -0.02451863 | 0.0287 | 39.8455
26861 | 37.477222 | 2.8278 | 107.269 | 11 | 9.4672 | 9.468893 | 89.63 | 1.333604 | 0.1791 | 0.1875108 | -0.024483 | 0.0288 | 39.8449
26862 | 37.478611 | 2.8288 | 107.2729 | 11 | 9.4695 | 9.469156 | 89.67 | 1.333362 | 0.1792 | 0.1875172 | -0.02444674 | 0.0288 | 39.8451
26863 | 37.48 | 2.8288 | 107.2768 | 11 | 9.4633 | 9.469395 | 89.55 | 1.331029 | 0.1789 | 0.1875234 | -0.02441142 | 0.0289 | 39.8465
26864 | 37.481389 | 2.8297 | 107.2808 | 11 | 9.4702 | 9.469598 | 89.69 | 1.333018 | 0.1785 | 0.1875298 | -0.02437722 | 0.029 | 39.8453
26865 | 37.482778 | 2.8297 | 107.2847 | 11 | 9.4744 | 9.469814 | 89.76 | 1.335879 | 0.1786 | 0.1875364 | -0.02434327 | 0.029 | 39.8436
26866 | 37.484167 | 2.8306 | 107.2886 | 11 | 9.479 | 9.470063 | 89.85 | 1.337431 | 0.1791 | 0.1875426 | -0.02430811 | 0.0291 | 39.8427
26867 | 37.485556 | 2.8306 | 107.2926 | 11 | 9.4687 | 9.4703 | 89.66 | 1.333448 | 0.1788 | 0.1875486 | -0.02427301 | 0.0291 | 39.845
26868 | 37.486944 | 2.8313 | 107.2965 | 11 | 9.4752 | 9.470532 | 89.78 | 1.33615 | 0.1793 | 0.1875549 | -0.02423708 | 0.0291 | 39.8434
26869 | 37.488333 | 2.8313 | 107.3004 | 11 | 9.4664 | 9.470786 | 89.61 | 1.332769 | 0.1792 | 0.1875612 | -0.0242018 | 0.0292 | 39.8455
26870 | 37.489722 | 2.8321 | 107.3044 | 11 | 9.4718 | 9.471013 | 89.71 | 1.334418 | 0.1793 | 0.1875674 | -0.02416658 | 0.0292 | 39.8445
26871 | 37.491111 | 2.8321 | 107.3083 | 11 | 9.4695 | 9.471263 | 89.67 | 1.334268 | 0.179 | 0.1875736 | -0.02413219 | 0.0293 | 39.8446
26872 | 37.4925 | 2.8327 | 107.3122 | 11 | 9.4702 | 9.471501 | 89.69 | 1.334569 | 0.1787 | 0.1875798 | -0.02409883 | 0.0293 | 39.8444
26873 | 37.493889 | 2.8327 | 107.3162 | 11 | 9.4691 | 9.471716 | 89.66 | 1.334931 | 0.1782 | 0.1875858 | -0.02412333 | 0.0293 | 39.8442
26874 | 37.495278 | 2.8328 | 107.3201 | 11 | 9.4733 | 9.471942 | 89.74 | 1.335295 | 0.1786 | 0.1875914 | -0.0240902 | 0.0293 | 39.844
26875 | 37.496667 | 2.8328 | 107.3241 | 11 | 9.4817 | 9.47219 | 89.9 | 1.339318 | 0.1795 | 0.1875972 | -0.02405606 | 0.0293 | 39.8415
26876 | 37.498056 | 2.8332 | 107.328 | 11 | 9.5149 | 9.472406 | 90.53 | 1.351694 | 0.1831 | 0.1876032 | -0.0240149 | 0.0293 | 39.8341
26877 | 37.499444 | 2.8332 | 107.3319 | 11 | 9.4806 | 9.472655 | 89.88 | 1.338485 | 0.1838 | 0.1876092 | -0.02397245 | 0.0293 | 39.842
26878 | 37.500833 | 2.8337 | 107.3359 | 11 | 9.4698 | 9.472859 | 89.68 | 1.333706 | 0.1837 | 0.1876154 | -0.02393026 | 0.0293 | 39.8449
26879 | 37.502222 | 2.8337 | 107.3398 | 11 | 9.476 | 9.473099 | 89.79 | 1.335608 | 0.184 | 0.1876218 | -0.02388735 | 0.0293 | 39.8438
26880 | 37.503611 | 2.8341 | 107.3437 | 11 | 9.4821 | 9.473366 | 89.91 | 1.33848 | 0.1842 | 0.1876279 | -0.02384403 | 0.0292 | 39.842
26881 | 37.505 | 2.8341 | 107.3477 | 11 | 9.4809 | 9.473613 | 89.89 | 1.338459 | 0.1843 | 0.1876339 | -0.02380087 | 0.0292 | 39.842
26882 | 37.506389 | 2.8345 | 107.3516 | 11 | 9.4821 | 9.473828 | 89.91 | 1.339504 | 0.1846 | 0.18764 | -0.0237571 | 0.0292 | 39.8414
26883 | 37.507778 | 2.8345 | 107.3556 | 11 | 9.4737 | 9.474077 | 89.75 | 1.33479 | 0.1848 | 0.1876461 | -0.02371282 | 0.0292 | 39.8442
26884 | 37.509167 | 2.8349 | 107.3595 | 11 | 9.4748 | 9.474328 | 89.77 | 1.337319 | 0.1849 | 0.187652 | -0.02366899 | 0.0292 | 39.8427
26885 | 37.510556 | 2.8349 | 107.3634 | 11 | 9.4629 | 9.474555 | 89.55 | 1.331522 | 0.1838 | 0.1876575 | -0.02362708 | 0.0292 | 39.8462
26886 | 37.511944 | 2.8353 | 107.3674 | 11 | 9.4798 | 9.474787 | 89.87 | 1.338488 | 0.1842 | 0.1876629 | -0.02358465 | 0.0292 | 39.842
26887 | 37.513333 | 2.8353 | 107.3713 | 11 | 9.4729 | 9.475025 | 89.74 | 1.336454 | 0.1842 | 0.187669 | -0.02354268 | 0.0291 | 39.8433
26888 | 37.514722 | 2.8356 | 107.3752 | 11 | 9.4809 | 9.475374 | 89.89 | 1.338107 | 0.1846 | 0.1876765 | -0.0235002 | 0.0291 | 39.8423
26889 | 37.516111 | 2.8356 | 107.3792 | 11 | 9.4779 | 9.475641 | 89.83 | 1.337302 | 0.1847 | 0.1876844 | -0.0234574 | 0.0291 | 39.8427
26890 | 37.517778 | 2.8359 | 107.3831 | 11 | 9.4809 | 9.475846 | 89.89 | 1.337659 | 0.1832 | 0.187692 | -0.02341768 | 0.0291 | 39.8428
26891 | 37.519167 | 2.8359 | 107.3871 | 11 | 9.476 | 9.476071 | 89.79 | 1.337317 | 0.1828 | 0.1876998 | -0.0233789 | 0.029 | 39.843
26892 | 37.520556 | 2.8361 | 107.391 | 11 | 9.4786 | 9.476299 | 89.84 | 1.337891 | 0.1827 | 0.1877079 | -0.02334096 | 0.029 | 39.8427
26893 | 37.521944 | 2.8361 | 107.3949 | 11 | 9.4802 | 9.476571 | 89.87 | 1.337723 | 0.1833 | 0.1877162 | -0.02330164 | 0.0289 | 39.8428
26894 | 37.523333 | 2.8362 | 107.3989 | 11 | 9.4637 | 9.476846 | 89.56 | 1.331596 | 0.1823 | 0.1877247 | -0.02326511 | 0.0289 | 39.8465
26895 | 37.524722 | 2.8362 | 107.4028 | 11 | 9.4683 | 9.477093 | 89.65 | 1.33276 | 0.1815 | 0.1877329 | -0.02323039 | 0.0289 | 39.8458
26896 | 37.526111 | 2.8362 | 107.4068 | 11 | 9.4714 | 9.477367 | 89.71 | 1.334974 | 0.1812 | 0.1877411 | -0.02319652 | 0.0288 | 39.8444
26897 | 37.5275 | 2.8362 | 107.4107 | 11 | 9.4775 | 9.477596 | 89.82 | 1.336958 | 0.1809 | 0.1877499 | -0.02316321 | 0.0288 | 39.8433
26898 | 37.528889 | 2.8362 | 107.4146 | 11 | 9.4794 | 9.477855 | 89.86 | 1.340032 | 0.181 | 0.1877587 | -0.02312967 | 0.0287 | 39.8414
26899 | 37.530278 | 2.8362 | 107.4186 | 11 | 9.4764 | 9.478116 | 89.8 | 1.336582 | 0.1806 | 0.1877676 | -0.02314665 | 0.0286 | 39.8435
26900 | 37.531667 | 2.8358 | 107.4225 | 11 | 9.4825 | 9.478366 | 89.92 | 1.338758 | 0.181 | 0.1877762 | -0.02311315 | 0.0286 | 39.8422
26901 | 37.533056 | 2.8358 | 107.4265 | 11 | 9.4756 | 9.478601 | 89.79 | 1.336528 | 0.1811 | 0.1877851 | -0.02307992 | 0.0285 | 39.8435
26902 | 37.534444 | 2.8356 | 107.4304 | 11 | 9.4695 | 9.478842 | 89.67 | 1.335289 | 0.1805 | 0.1877942 | -0.02304705 | 0.0284 | 39.8443
26903 | 37.535833 | 2.8356 | 107.4343 | 11 | 9.4844 | 9.479079 | 89.95 | 1.339438 | 0.1811 | 0.1878037 | -0.02301328 | 0.0283 | 39.8418
26904 | 37.537222 | 2.8353 | 107.4383 | 11 | 9.4764 | 9.479312 | 89.8 | 1.336121 | 0.1809 | 0.1878135 | -0.02297996 | 0.0283 | 39.8438
26905 | 37.538611 | 2.8353 | 107.4422 | 11 | 9.4844 | 9.479543 | 89.95 | 1.339404 | 0.1813 | 0.1878238 | -0.02294642 | 0.0282 | 39.8418
26906 | 37.54 | 2.835 | 107.4462 | 11 | 9.4441 | 9.479761 | 89.19 | 1.323638 | 0.178 | 0.1878351 | -0.02291984 | 0.0281 | 39.8512
26907 | 37.541389 | 2.835 | 107.4501 | 10 | 9.4794 | 9.48 | 89.86 | 1.344251 | 0.178 | 0.1878464 | -0.02289361 | 0.028 | 39.8389
26908 | 37.542778 | 2.8345 | 107.454 | 10 | 9.4771 | 9.480229 | 89.82 | 1.347217 | 0.1778 | 0.1878574 | -0.02286755 | 0.0279 | 39.8371
26909 | 37.544167 | 2.8345 | 107.458 | 10 | 9.4679 | 9.480464 | 89.64 | 1.34083 | 0.1765 | 0.1878689 | -0.02284465 | 0.0278 | 39.8409
26910 | 37.545556 | 2.834 | 107.4619 | 10 | 9.4871 | 9.480686 | 90 | 1.347948 | 0.1771 | 0.1878802 | -0.02282095 | 0.0277 | 39.8367
26911 | 37.546944 | 2.834 | 107.4658 | 10 | 9.4687 | 9.480929 | 89.66 | 1.334985 | 0.1763 | 0.1878915 | -0.02279829 | 0.0276 | 39.8445
26912 | 37.548333 | 2.8334 | 107.4698 | 10 | 9.4756 | 9.481135 | 89.79 | 1.336538 | 0.1764 | 0.1879032 | -0.0227751 | 0.0275 | 39.8435
26913 | 37.549722 | 2.8334 | 107.4737 | 10 | 9.4852 | 9.481357 | 89.97 | 1.342934 | 0.1769 | 0.1879147 | -0.02275092 | 0.0273 | 39.8397
26914 | 37.551111 | 2.8327 | 107.4777 | 9 | 9.476 | 9.481614 | 89.79 | 1.339194 | 0.1763 | 0.1879264 | -0.02272845 | 0.0272 | 39.8419
26915 | 37.5525 | 2.8327 | 107.4816 | 10 | 9.479 | 9.481824 | 89.85 | 1.340434 | 0.1763 | 0.187938 | -0.02270536 | 0.0271 | 39.8412
26916 | 37.553889 | 2.8319 | 107.4855 | 10 | 9.4491 | 9.482063 | 89.29 | 1.333475 | 0.1738 | 0.1879489 | -0.02268739 | 0.027 | 39.8454
26917 | 37.555278 | 2.8319 | 107.4895 | 10 | 9.4786 | 9.482299 | 89.84 | 1.343004 | 0.1736 | 0.1879596 | -0.02266995 | 0.0268 | 39.8396
26918 | 37.556667 | 2.831 | 107.4934 | 11 | 9.4825 | 9.482457 | 89.92 | 1.337046 | 0.1739 | 0.1879702 | -0.02265191 | 0.0267 | 39.8432
26919 | 37.558056 | 2.831 | 107.4973 | 11 | 9.4813 | 9.482717 | 89.9 | 1.338947 | 0.1739 | 0.1879812 | -0.02263372 | 0.0265 | 39.8421
26920 | 37.559444 | 2.83 | 107.5013 | 11 | 9.4855 | 9.48298 | 89.98 | 1.341495 | 0.1743 | 0.1879921 | -0.02261415 | 0.0264 | 39.8405
26921 | 37.560833 | 2.83 | 107.5052 | 11 | 9.4721 | 9.483182 | 89.72 | 1.334383 | 0.1721 | 0.1880036 | -0.02259861 | 0.0262 | 39.8448
26922 | 37.562222 | 2.8289 | 107.5091 | 11 | 9.4855 | 9.483414 | 89.98 | 1.339959 | 0.1725 | 0.1880147 | -0.02258071 | 0.026 | 39.8415
26923 | 37.563611 | 2.8289 | 107.5131 | 11 | 9.4764 | 9.48367 | 89.8 | 1.336416 | 0.1717 | 0.1880265 | -0.02256412 | 0.0259 | 39.8436
26924 | 37.565 | 2.8277 | 107.517 | 11 | 9.4886 | 9.483874 | 90.03 | 1.343093 | 0.1722 | 0.1880382 | -0.02254632 | 0.0257 | 39.8396
26925 | 37.566389 | 2.8277 | 107.5209 | 11 | 9.4989 | 9.484119 | 90.23 | 1.346125 | 0.174 | 0.1880498 | -0.02257805 | 0.0255 | 39.8378
26926 | 37.567778 | 2.8262 | 107.5248 | 11 | 9.4832 | 9.484342 | 89.93 | 1.340179 | 0.1737 | 0.1880613 | -0.02255736 | 0.0253 | 39.8414
26927 | 37.569167 | 2.8262 | 107.5288 | 11 | 9.4836 | 9.484569 | 89.94 | 1.340317 | 0.174 | 0.1880726 | -0.02253711 | 0.0252 | 39.8413
26928 | 37.570556 | 2.825 | 107.5327 | 11 | 9.4943 | 9.484789 | 90.14 | 1.344908 | 0.1748 | 0.1880841 | -0.02251537 | 0.025 | 39.8385
26929 | 37.571944 | 2.825 | 107.5366 | 11 | 9.4848 | 9.485029 | 89.96 | 1.340429 | 0.1747 | 0.1880955 | -0.02249389 | 0.0248 | 39.8412
26930 | 37.573333 | 2.8237 | 107.5405 | 11 | 9.4798 | 9.485265 | 89.87 | 1.338404 | 0.1738 | 0.1881073 | -0.02247431 | 0.0246 | 39.8425
26931 | 37.574722 | 2.8237 | 107.5445 | 11 | 9.5004 | 9.48546 | 90.26 | 1.348127 | 0.1751 | 0.1881189 | -0.02245178 | 0.0244 | 39.8366
26932 | 37.576111 | 2.8225 | 107.5484 | 11 | 9.4852 | 9.485708 | 89.97 | 1.340416 | 0.1755 | 0.1881308 | -0.02242884 | 0.0242 | 39.8413
26933 | 37.5775 | 2.8225 | 107.5523 | 11 | 9.484 | 9.485951 | 89.95 | 1.340161 | 0.1753 | 0.1881434 | -0.02240643 | 0.024 | 39.8414
26934 | 37.579167 | 2.8213 | 107.5562 | 11 | 9.4798 | 9.486181 | 89.87 | 1.338707 | 0.1749 | 0.1881559 | -0.0223839 | 0.0239 | 39.8426
26935 | 37.580556 | 2.8213 | 107.5601 | 11 | 9.4798 | 9.48639 | 89.87 | 1.33639 | 0.1742 | 0.1881686 | -0.02236288 | 0.0237 | 39.844
26936 | 37.581944 | 2.8201 | 107.5641 | 11 | 9.4741 | 9.486615 | 89.76 | 1.335214 | 0.1735 | 0.1881815 | -0.02234289 | 0.0235 | 39.8447
26937 | 37.583333 | 2.8201 | 107.568 | 11 | 9.4809 | 9.486859 | 89.89 | 1.339304 | 0.1734 | 0.1881943 | -0.02232343 | 0.0233 | 39.8423
26938 | 37.584722 | 2.819 | 107.5719 | 11 | 9.4886 | 9.487114 | 90.03 | 1.341495 | 0.1738 | 0.1882072 | -0.02230317 | 0.0232 | 39.841
26939 | 37.586111 | 2.819 | 107.5758 | 11 | 9.4985 | 9.487344 | 90.22 | 1.346155 | 0.1751 | 0.18822 | -0.02228054 | 0.023 | 39.8382
26940 | 37.5875 | 2.8179 | 107.5797 | 11 | 9.4874 | 9.487573 | 90.01 | 1.342922 | 0.1755 | 0.1882329 | -0.02225759 | 0.0228 | 39.8401
26941 | 37.588889 | 2.8179 | 107.5836 | 10 | 9.4779 | 9.487809 | 89.83 | 1.340654 | 0.1747 | 0.1882457 | -0.02223654 | 0.0227 | 39.8415
26942 | 37.590278 | 2.8169 | 107.5876 | 11 | 9.4905 | 9.48804 | 90.07 | 1.343067 | 0.175 | 0.1882585 | -0.0222141 | 0.0225 | 39.84
26943 | 37.591667 | 2.8169 | 107.5915 | 10 | 9.489 | 9.488259 | 90.04 | 1.343555 | 0.1753 | 0.1882713 | -0.02219095 | 0.0223 | 39.8398
26944 | 37.593056 | 2.8158 | 107.5954 | 11 | 9.4985 | 9.488487 | 90.22 | 1.344491 | 0.1756 | 0.188284 | -0.02216737 | 0.0222 | 39.8392
26945 | 37.594444 | 2.8158 | 107.5993 | 11 | 9.4978 | 9.488683 | 90.21 | 1.345923 | 0.1766 | 0.1882992 | -0.02214182 | 0.022 | 39.8384
26946 | 37.595833 | 2.815 | 107.6032 | 11 | 9.4951 | 9.488938 | 90.16 | 1.345828 | 0.1769 | 0.1883146 | -0.02211546 | 0.0219 | 39.8384
26947 | 37.597222 | 2.815 | 107.6071 | 11 | 9.4874 | 9.489164 | 90.01 | 1.342842 | 0.1771 | 0.1883306 | -0.02208858 | 0.0217 | 39.8402
26948 | 37.598611 | 2.8142 | 107.611 | 11 | 9.4802 | 9.489419 | 89.87 | 1.339066 | 0.1763 | 0.188346 | -0.02206361 | 0.0216 | 39.8425
26949 | 37.6 | 2.8142 | 107.6149 | 11 | 9.4928 | 9.489629 | 90.11 | 1.343088 | 0.1769 | 0.1883609 | -0.02203744 | 0.0215 | 39.8401
26950 | 37.601389 | 2.8136 | 107.6188 | 11 | 9.4848 | 9.489823 | 89.96 | 1.339384 | 0.177 | 0.188376 | -0.02201134 | 0.0214 | 39.8424
26951 | 37.602778 | 2.8136 | 107.6227 | 11 | 9.4947 | 9.490026 | 90.15 | 1.344028 | 0.1776 | 0.1883914 | -0.02203554 | 0.0212 | 39.8396
26952 | 37.604167 | 2.8126 | 107.6267 | 11 | 9.4924 | 9.490234 | 90.11 | 1.34545 | 0.1781 | 0.1884071 | -0.02200734 | 0.0211 | 39.8387
26953 | 37.605556 | 2.8126 | 107.6306 | 10 | 9.4939 | 9.490476 | 90.13 | 1.350569 | 0.1782 | 0.1884231 | -0.02197872 | 0.021 | 39.8356
26954 | 37.606944 | 2.8121 | 107.6345 | 10 | 9.4794 | 9.490671 | 89.86 | 1.338009 | 0.1776 | 0.1884387 | -0.02195133 | 0.0209 | 39.8432
26955 | 37.608333 | 2.8121 | 107.6384 | 10 | 9.4909 | 9.490903 | 90.08 | 1.350036 | 0.178 | 0.1884547 | -0.02192245 | 0.0208 | 39.836
26956 | 37.609722 | 2.8116 | 107.6423 | 10 | 9.489 | 9.491139 | 90.04 | 1.34971 | 0.1784 | 0.1884713 | -0.02189199 | 0.0207 | 39.8362
26957 | 37.611111 | 2.8116 | 107.6462 | 11 | 9.4897 | 9.491384 | 90.06 | 1.34265 | 0.1786 | 0.1884881 | -0.02186092 | 0.0206 | 39.8405
26958 | 37.6125 | 2.8112 | 107.6501 | 11 | 9.4928 | 9.491596 | 90.11 | 1.344069 | 0.1787 | 0.188505 | -0.02182943 | 0.0205 | 39.8396
26959 | 37.613889 | 2.8112 | 107.654 | 10 | 9.4871 | 9.491832 | 90 | 1.348156 | 0.1786 | 0.1885217 | -0.02179771 | 0.0204 | 39.8372
26960 | 37.615278 | 2.8109 | 107.6579 | 10 | 9.4871 | 9.492067 | 90 | 1.350866 | 0.1787 | 0.1885389 | -0.02176605 | 0.0203 | 39.8356
26961 | 37.616667 | 2.8109 | 107.6618 | 11 | 9.5016 | 9.492283 | 90.28 | 1.346726 | 0.1794 | 0.1885563 | -0.02173301 | 0.0202 | 39.8381
26962 | 37.618056 | 2.8106 | 107.6657 | 11 | 9.5084 | 9.492539 | 90.41 | 1.350376 | 0.1808 | 0.1885744 | -0.02169771 | 0.0202 | 39.8359
26963 | 37.619444 | 2.8106 | 107.6696 | 11 | 9.4832 | 9.492761 | 89.93 | 1.340131 | 0.1811 | 0.1885926 | -0.02166229 | 0.0201 | 39.8421
26964 | 37.620833 | 2.8104 | 107.6735 | 11 | 9.4855 | 9.492993 | 89.98 | 1.340018 | 0.1809 | 0.1886102 | -0.02162712 | 0.02 | 39.8422
26965 | 37.622222 | 2.8104 | 107.6774 | 11 | 9.5039 | 9.493237 | 90.32 | 1.348745 | 0.1824 | 0.1886279 | -0.02158961 | 0.0199 | 39.8369
26966 | 37.623611 | 2.8102 | 107.6813 | 11 | 9.4794 | 9.493513 | 89.86 | 1.337335 | 0.1816 | 0.1886459 | -0.02155352 | 0.0198 | 39.8438
26967 | 37.625 | 2.8102 | 107.6852 | 11 | 9.4916 | 9.493778 | 90.09 | 1.342884 | 0.1812 | 0.1886638 | -0.02151886 | 0.0198 | 39.8405
26968 | 37.626389 | 2.8101 | 107.6891 | 11 | 9.4989 | 9.49402 | 90.23 | 1.347789 | 0.1818 | 0.1886824 | -0.02148224 | 0.0197 | 39.8375
26969 | 37.627778 | 2.8101 | 107.693 | 11 | 9.4882 | 9.494286 | 90.03 | 1.34262 | 0.1813 | 0.188701 | -0.02144733 | 0.0196 | 39.8407
26970 | 37.629167 | 2.8099 | 107.6969 | 12 | 9.4936 | 9.494485 | 90.13 | 1.344013 | 0.1813 | 0.188719 | -0.0214122 | 0.0196 | 39.8398
26971 | 37.630556 | 2.8099 | 107.7008 | 11 | 9.5008 | 9.494717 | 90.27 | 1.347854 | 0.1822 | 0.1887372 | -0.02137559 | 0.0195 | 39.8376
26972 | 37.631944 | 2.8098 | 107.7047 | 10 | 9.497 | 9.494959 | 90.19 | 1.345868 | 0.1828 | 0.188756 | -0.02133848 | 0.0194 | 39.8388
26973 | 37.633333 | 2.8098 | 107.7086 | 11 | 9.4951 | 9.495223 | 90.16 | 1.346024 | 0.1828 | 0.1887742 | -0.02130134 | 0.0194 | 39.8387
26974 | 37.634722 | 2.8097 | 107.7125 | 11 | 9.4905 | 9.495448 | 90.07 | 1.343339 | 0.1815 | 0.1887927 | -0.0212666 | 0.0193 | 39.8403
26975 | 37.636111 | 2.8097 | 107.7165 | 11 | 9.4962 | 9.495706 | 90.18 | 1.345798 | 0.1821 | 0.1888116 | -0.02123029 | 0.0192 | 39.8388
26976 | 37.637778 | 2.8097 | 107.7204 | 11 | 9.4978 | 9.49593 | 90.21 | 1.345788 | 0.1823 | 0.1888303 | -0.02119405 | 0.0192 | 39.8391
26977 | 37.639167 | 2.8097 | 107.7243 | 10 | 9.497 | 9.496155 | 90.19 | 1.348354 | 0.1824 | 0.1888493 | -0.02120998 | 0.0191 | 39.8376
26978 | 37.640556 | 2.8094 | 107.7282 | 10 | 9.4932 | 9.496383 | 90.12 | 1.345613 | 0.1821 | 0.188868 | -0.02117418 | 0.0191 | 39.8393
26979 | 37.641944 | 2.8094 | 107.7321 | 11 | 9.4874 | 9.496623 | 90.01 | 1.340867 | 0.1815 | 0.1888871 | -0.02113932 | 0.019 | 39.8421
26980 | 37.643333 | 2.8093 | 107.736 | 11 | 9.5031 | 9.496843 | 90.31 | 1.348709 | 0.1819 | 0.1889062 | -0.02110338 | 0.0189 | 39.8374
26981 | 37.644722 | 2.8093 | 107.7399 | 11 | 9.5062 | 9.497099 | 90.37 | 1.350352 | 0.1826 | 0.1889251 | -0.02106644 | 0.0189 | 39.8365
26982 | 37.646111 | 2.8094 | 107.7438 | 11 | 9.5001 | 9.497337 | 90.25 | 1.346889 | 0.1802 | 0.1889439 | -0.02103499 | 0.0189 | 39.8386
26983 | 37.6475 | 2.8094 | 107.7477 | 11 | 9.4962 | 9.497589 | 90.18 | 1.346896 | 0.1778 | 0.1889627 | -0.02100767 | 0.0188 | 39.8386
26984 | 37.648889 | 2.8094 | 107.7516 | 11 | 9.5001 | 9.497833 | 90.25 | 1.348218 | 0.1758 | 0.1889817 | -0.020984 | 0.0188 | 39.8378
26985 | 37.650278 | 2.8094 | 107.7555 | 10 | 9.4951 | 9.498106 | 90.16 | 1.346075 | 0.1732 | 0.1890005 | -0.02096522 | 0.0187 | 39.8391
26986 | 37.651667 | 2.8092 | 107.7594 | 11 | 9.4905 | 9.498336 | 90.07 | 1.342812 | 0.1696 | 0.1890198 | -0.02095366 | 0.0187 | 39.8411
26987 | 37.653056 | 2.8092 | 107.7633 | 11 | 9.4951 | 9.498542 | 90.16 | 1.345654 | 0.1701 | 0.1890394 | -0.02094032 | 0.0186 | 39.8394
26988 | 37.654444 | 2.809 | 107.7672 | 10 | 9.5046 | 9.498795 | 90.34 | 1.352465 | 0.1701 | 0.1890591 | -0.02092704 | 0.0186 | 39.8353
26989 | 37.655833 | 2.809 | 107.7711 | 9 | 9.4936 | 9.499037 | 90.13 | 1.347447 | 0.1693 | 0.1890788 | -0.02091555 | 0.0185 | 39.8383
26990 | 37.657222 | 2.8087 | 107.775 | 10 | 9.4924 | 9.499265 | 90.11 | 1.346975 | 0.1685 | 0.189098 | -0.02090614 | 0.0185 | 39.8386
26991 | 37.658611 | 2.8087 | 107.7789 | 10 | 9.5008 | 9.499473 | 90.27 | 1.350104 | 0.1682 | 0.1891171 | -0.02089699 | 0.0184 | 39.8368
26992 | 37.66 | 2.8083 | 107.7828 | 11 | 9.5123 | 9.499732 | 90.48 | 1.353086 | 0.1693 | 0.1891365 | -0.02088585 | 0.0184 | 39.835
26993 | 37.661389 | 2.8083 | 107.7867 | 11 | 9.4939 | 9.499954 | 90.13 | 1.344866 | 0.1685 | 0.1891564 | -0.02087729 | 0.0183 | 39.8399
26994 | 37.662778 | 2.8078 | 107.7906 | 11 | 9.4905 | 9.500209 | 90.07 | 1.342846 | 0.1668 | 0.1891766 | -0.02087178 | 0.0182 | 39.8412
26995 | 37.664167 | 2.8078 | 107.7945 | 11 | 9.5016 | 9.500446 | 90.28 | 1.348553 | 0.1665 | 0.1891972 | -0.02086661 | 0.0181 | 39.8378
26996 | 37.665556 | 2.8071 | 107.7984 | 11 | 9.5016 | 9.500708 | 90.28 | 1.346633 | 0.1663 | 0.1892179 | -0.02086179 | 0.018 | 39.8389
26997 | 37.666944 | 2.8071 | 107.8023 | 11 | 9.4939 | 9.50094 | 90.13 | 1.344943 | 0.1656 | 0.1892385 | -0.02085847 | 0.0179 | 39.84
26998 | 37.668333 | 2.8064 | 107.8062 | 11 | 9.5031 | 9.501182 | 90.31 | 1.34819 | 0.1659 | 0.1892593 | -0.0208553 | 0.0178 | 39.838
26999 | 37.669722 | 2.8064 | 107.8101 | 11 | 9.5126 | 9.501442 | 90.49 | 1.353616 | 0.1659 | 0.1892802 | -0.02085198 | 0.0177 | 39.8348
27000 | 37.671111 | 2.8056 | 107.814 | 11 | 9.497 | 9.501678 | 90.19 | 1.346262 | 0.1656 | 0.1893013 | -0.02085008 | 0.0176 | 39.8392
27001 | 37.6725 | 2.8056 | 107.8179 | 11 | 9.513 | 9.501889 | 90.5 | 1.352447 | 0.1661 | 0.1893228 | -0.02084784 | 0.0175 | 39.8355
27002 | 37.673889 | 2.8048 | 107.8218 | 11 | 9.5069 | 9.502117 | 90.38 | 1.349799 | 0.1664 | 0.1893443 | -0.02084575 | 0.0174 | 39.8371
27003 | 37.675278 | 2.8048 | 107.8257 | 11 | 9.4924 | 9.502335 | 90.11 | 1.344247 | 0.1656 | 0.1893655 | -0.02089085 | 0.0173 | 39.8405
27004 | 37.676667 | 2.8036 | 107.8296 | 11 | 9.4985 | 9.502574 | 90.22 | 1.346321 | 0.1651 | 0.1893863 | -0.02089125 | 0.0172 | 39.8392
27005 | 37.678056 | 2.8036 | 107.8335 | 11 | 9.4978 | 9.502832 | 90.21 | 1.345167 | 0.1645 | 0.189407 | -0.02089345 | 0.0171 | 39.8399
27006 | 37.679444 | 2.8026 | 107.8374 | 11 | 9.5096 | 9.503044 | 90.43 | 1.350517 | 0.1646 | 0.1894279 | -0.0208956 | 0.017 | 39.8367
27007 | 37.680833 | 2.8026 | 107.8413 | 11 | 9.5119 | 9.503269 | 90.48 | 1.351227 | 0.1653 | 0.1894489 | -0.02089695 | 0.0168 | 39.8363
27008 | 37.682222 | 2.8017 | 107.8451 | 11 | 9.51 | 9.503528 | 90.44 | 1.350796 | 0.1659 | 0.1894697 | -0.02089815 | 0.0167 | 39.8366
27009 | 37.683611 | 2.8017 | 107.849 | 11 | 9.5027 | 9.503774 | 90.3 | 1.349457 | 0.1656 | 0.1894908 | -0.02090126 | 0.0166 | 39.8375
27010 | 37.685 | 2.8006 | 107.8529 | 11 | 9.5008 | 9.504044 | 90.27 | 1.348518 | 0.1653 | 0.189512 | -0.02090539 | 0.0165 | 39.838
27011 | 37.686389 | 2.8006 | 107.8568 | 11 | 9.5016 | 9.504277 | 90.28 | 1.349116 | 0.1651 | 0.1895326 | -0.02090939 | 0.0163 | 39.8377
27012 | 37.687778 | 2.7995 | 107.8607 | 11 | 9.51 | 9.504507 | 90.44 | 1.350456 | 0.1654 | 0.1895535 | -0.02091248 | 0.0162 | 39.8369
27013 | 37.689167 | 2.7995 | 107.8646 | 11 | 9.5016 | 9.504718 | 90.28 | 1.348088 | 0.1653 | 0.1895741 | -0.02091554 | 0.0161 | 39.8383
27014 | 37.690556 | 2.7984 | 107.8685 | 11 | 9.4985 | 9.504955 | 90.22 | 1.34497 | 0.1648 | 0.1895948 | -0.02091962 | 0.0159 | 39.8402
27015 | 37.691944 | 2.7984 | 107.8724 | 11 | 9.5039 | 9.505125 | 90.32 | 1.349355 | 0.1647 | 0.1896156 | -0.02092318 | 0.0158 | 39.8376
27016 | 37.693333 | 2.7973 | 107.8763 | 11 | 9.5168 | 9.505428 | 90.57 | 1.354389 | 0.1655 | 0.1896365 | -0.02092555 | 0.0157 | 39.8346
27017 | 37.694722 | 2.7973 | 107.8801 | 11 | 9.513 | 9.505676 | 90.5 | 1.352836 | 0.1663 | 0.1896574 | -0.02092672 | 0.0155 | 39.8356
27018 | 37.696111 | 2.7962 | 107.884 | 11 | 9.5004 | 9.505939 | 90.26 | 1.348415 | 0.1661 | 0.1896782 | -0.02092844 | 0.0154 | 39.8383
27019 | 37.6975 | 2.7962 | 107.8879 | 11 | 9.5081 | 9.506188 | 90.4 | 1.351979 | 0.166 | 0.1896989 | -0.02093012 | 0.0153 | 39.8361
27020 | 37.698889 | 2.795 | 107.8918 | 10 | 9.5134 | 9.506415 | 90.5 | 1.36163 | 0.1664 | 0.1897199 | -0.02093109 | 0.0151 | 39.8303
27021 | 37.700556 | 2.795 | 107.8957 | 11 | 9.5062 | 9.506661 | 90.37 | 1.350683 | 0.1666 | 0.1897414 | -0.02093213 | 0.0149 | 39.8372
27022 | 37.701944 | 2.7937 | 107.8996 | 11 | 9.5191 | 9.50689 | 90.61 | 1.357404 | 0.1677 | 0.1897627 | -0.02093061 | 0.0148 | 39.8332
27023 | 37.703333 | 2.7937 | 107.9035 | 10 | 9.5092 | 9.507152 | 90.43 | 1.351961 | 0.1679 | 0.189784 | -0.02092897 | 0.0146 | 39.8365
27024 | 37.704722 | 2.7925 | 107.9073 | 10 | 9.5092 | 9.507386 | 90.43 | 1.350327 | 0.1678 | 0.1898049 | -0.02092701 | 0.0145 | 39.8375
27025 | 37.706111 | 2.7925 | 107.9112 | 11 | 9.5077 | 9.50761 | 90.4 | 1.351735 | 0.1677 | 0.1898259 | -0.02092502 | 0.0143 | 39.8367
27026 | 37.7075 | 2.7912 | 107.9151 | 11 | 9.5016 | 9.50788 | 90.28 | 1.34687 | 0.1671 | 0.1898462 | -0.02092425 | 0.0142 | 39.8397
27027 | 37.708889 | 2.7912 | 107.919 | 11 | 9.5039 | 9.50816 | 90.32 | 1.347604 | 0.1682 | 0.1898671 | -0.02092151 | 0.014 | 39.8392
27028 | 37.710278 | 2.79 | 107.9229 | 11 | 9.5069 | 9.508407 | 90.38 | 1.350007 | 0.1683 | 0.1898876 | -0.02091826 | 0.0138 | 39.8378
27029 | 37.711667 | 2.79 | 107.9267 | 11 | 9.505 | 9.508676 | 90.35 | 1.349602 | 0.1677 | 0.189908 | -0.02095603 | 0.0137 | 39.8381
27030 | 37.713056 | 2.7884 | 107.9306 | 11 | 9.5069 | 9.508897 | 90.38 | 1.351208 | 0.1674 | 0.1899281 | -0.0209545 | 0.0135 | 39.8371
27031 | 37.714444 | 2.7884 | 107.9345 | 11 | 9.5161 | 9.509141 | 90.56 | 1.354166 | 0.1681 | 0.1899492 | -0.02095168 | 0.0133 | 39.8354
27032 | 37.715833 | 2.787 | 107.9384 | 11 | 9.5016 | 9.509385 | 90.28 | 1.349269 | 0.167 | 0.1899703 | -0.02095105 | 0.0131 | 39.8383
27033 | 37.717222 | 2.787 | 107.9422 | 11 | 9.5157 | 9.50963 | 90.55 | 1.354602 | 0.1677 | 0.1899913 | -0.02094904 | 0.013 | 39.8352
27034 | 37.718611 | 2.7856 | 107.9461 | 11 | 9.513 | 9.509902 | 90.5 | 1.353422 | 0.168 | 0.1900121 | -0.02094689 | 0.0128 | 39.8359
27035 | 37.72 | 2.7856 | 107.95 | 11 | 9.5069 | 9.510175 | 90.38 | 1.350921 | 0.1677 | 0.1900326 | -0.0209452 | 0.0126 | 39.8374
27036 | 37.721389 | 2.7841 | 107.9538 | 11 | 9.5039 | 9.510403 | 90.32 | 1.348718 | 0.1669 | 0.1900525 | -0.02094502 | 0.0124 | 39.8388
27037 | 37.722778 | 2.7841 | 107.9577 | 11 | 9.5092 | 9.510663 | 90.43 | 1.352076 | 0.1667 | 0.1900723 | -0.02094567 | 0.0122 | 39.8368
27038 | 37.724167 | 2.7826 | 107.9616 | 11 | 9.5054 | 9.510947 | 90.35 | 1.349435 | 0.1663 | 0.1900921 | -0.02094697 | 0.012 | 39.8384
27039 | 37.725556 | 2.7826 | 107.9654 | 10 | 9.5073 | 9.511217 | 90.39 | 1.351778 | 0.1658 | 0.1901123 | -0.02094968 | 0.0118 | 39.837
27040 | 37.726944 | 2.781 | 107.9693 | 10 | 9.5126 | 9.511515 | 90.49 | 1.352051 | 0.1658 | 0.190133 | -0.02095236 | 0.0116 | 39.8369
27041 | 37.728333 | 2.781 | 107.9732 | 11 | 9.5203 | 9.51177 | 90.64 | 1.355681 | 0.1664 | 0.1901541 | -0.02095384 | 0.0114 | 39.8347
27042 | 37.729722 | 2.7793 | 107.977 | 10 | 9.5039 | 9.512056 | 90.32 | 1.34969 | 0.1659 | 0.1901742 | -0.02095607 | 0.0112 | 39.8384
27043 | 37.731111 | 2.7793 | 107.9809 | 11 | 9.5054 | 9.51232 | 90.35 | 1.350385 | 0.1652 | 0.1901945 | -0.02095932 | 0.011 | 39.838
27044 | 37.7325 | 2.7776 | 107.9848 | 10 | 9.5111 | 9.512582 | 90.46 | 1.352134 | 0.165 | 0.1902151 | -0.02096264 | 0.0108 | 39.8369
27045 | 37.733889 | 2.7776 | 107.9886 | 10 | 9.5176 | 9.512848 | 90.58 | 1.354538 | 0.1656 | 0.1902361 | -0.02096418 | 0.0106 | 39.8356
27046 | 37.735278 | 2.7758 | 107.9925 | 11 | 9.5107 | 9.513104 | 90.45 | 1.353928 | 0.1655 | 0.190257 | -0.02096539 | 0.0104 | 39.8359
27047 | 37.736667 | 2.7758 | 107.9963 | 10 | 9.5218 | 9.513326 | 90.66 | 1.360112 | 0.1662 | 0.1902779 | -0.02096522 | 0.0101 | 39.8323
27048 | 37.738056 | 2.7739 | 108.0002 | 10 | 9.51 | 9.513585 | 90.44 | 1.354862 | 0.1657 | 0.1902988 | -0.0209654 | 0.0099 | 39.8354
27049 | 37.739444 | 2.7739 | 108.0041 | 10 | 9.5123 | 9.513809 | 90.48 | 1.354142 | 0.1658 | 0.1903197 | -0.02096554 | 0.0097 | 39.8359
27050 | 37.740833 | 2.772 | 108.0079 | 10 | 9.51 | 9.514064 | 90.44 | 1.350816 | 0.1653 | 0.1903405 | -0.02096738 | 0.0094 | 39.8379
27051 | 37.742222 | 2.772 | 108.0118 | 10 | 9.5008 | 9.514283 | 90.27 | 1.348837 | 0.1641 | 0.1903614 | -0.02097141 | 0.0092 | 39.8391
27052 | 37.743611 | 2.77 | 108.0156 | 11 | 9.5195 | 9.514541 | 90.62 | 1.357978 | 0.1645 | 0.1903825 | -0.02097385 | 0.0089 | 39.8337
27053 | 37.745 | 2.77 | 108.0194 | 11 | 9.5077 | 9.514843 | 90.4 | 1.35271 | 0.164 | 0.1904033 | -0.02097674 | 0.0087 | 39.8369
27054 | 37.746389 | 2.768 | 108.0233 | 10 | 9.5168 | 9.515127 | 90.57 | 1.356587 | 0.1643 | 0.1904244 | -0.0209793 | 0.0084 | 39.8346
27055 | 37.747778 | 2.768 | 108.0271 | 10 | 9.5096 | 9.515391 | 90.43 | 1.351129 | 0.1636 | 0.190445 | -0.02102617 | 0.0082 | 39.8379
27056 | 37.749167 | 2.7656 | 108.031 | 11 | 9.5123 | 9.515641 | 90.48 | 1.351362 | 0.1633 | 0.1904653 | -0.02103063 | 0.0079 | 39.8378
27057 | 37.750556 | 2.7656 | 108.0348 | 10 | 9.513 | 9.515881 | 90.5 | 1.355006 | 0.1637 | 0.1904865 | -0.02103369 | 0.0077 | 39.8357
27058 | 37.751944 | 2.7635 | 108.0387 | 10 | 9.5142 | 9.51612 | 90.52 | 1.354746 | 0.1636 | 0.1905075 | -0.02103633 | 0.0074 | 39.8359
27059 | 37.753333 | 2.7635 | 108.0425 | 10 | 9.5222 | 9.516401 | 90.67 | 1.357932 | 0.1643 | 0.1905288 | -0.02103786 | 0.0071 | 39.834
27060 | 37.754722 | 2.7614 | 108.0463 | 10 | 9.51 | 9.516682 | 90.44 | 1.352349 | 0.1644 | 0.1905498 | -0.02103858 | 0.0069 | 39.8374
27061 | 37.756111 | 2.7614 | 108.0502 | 10 | 9.5168 | 9.516919 | 90.57 | 1.355398 | 0.1646 | 0.1905702 | -0.02103888 | 0.0066 | 39.8356
27062 | 37.7575 | 2.7593 | 108.054 | 10 | 9.513 | 9.517178 | 90.5 | 1.355524 | 0.165 | 0.1905909 | -0.02103846 | 0.0063 | 39.8356
27063 | 37.758889 | 2.7593 | 108.0578 | 10 | 9.5252 | 9.517445 | 90.73 | 1.358937 | 0.1661 | 0.1906118 | -0.02103617 | 0.0061 | 39.8336
27064 | 37.760278 | 2.7572 | 108.0617 | 11 | 9.518 | 9.517698 | 90.59 | 1.354547 | 0.1668 | 0.1906323 | -0.02103268 | 0.0058 | 39.8362
27065 | 37.761944 | 2.7572 | 108.0655 | 11 | 9.5222 | 9.51798 | 90.67 | 1.357079 | 0.1678 | 0.1906529 | -0.02102675 | 0.0055 | 39.835
27066 | 37.763333 | 2.7552 | 108.0693 | 10 | 9.5115 | 9.51824 | 90.47 | 1.354019 | 0.1679 | 0.1906744 | -0.02102039 | 0.0053 | 39.8369
27067 | 37.764722 | 2.7552 | 108.0732 | 11 | 9.5084 | 9.518503 | 90.41 | 1.351287 | 0.1671 | 0.1906956 | -0.02101602 | 0.005 | 39.8386
27068 | 37.766111 | 2.7533 | 108.077 | 11 | 9.5222 | 9.518785 | 90.67 | 1.357186 | 0.1654 | 0.1907166 | -0.02101461 | 0.0048 | 39.8351
27069 | 37.7675 | 2.7533 | 108.0808 | 10 | 9.5252 | 9.519064 | 90.73 | 1.359639 | 0.1636 | 0.1907372 | -0.0210172 | 0.0046 | 39.8337
27070 | 37.768889 | 2.7513 | 108.0846 | 11 | 9.5149 | 9.51932 | 90.53 | 1.353718 | 0.1627 | 0.1907578 | -0.02102159 | 0.0043 | 39.8373
27071 | 37.770278 | 2.7513 | 108.0885 | 11 | 9.5252 | 9.519606 | 90.73 | 1.357898 | 0.1627 | 0.1907783 | -0.02102574 | 0.0041 | 39.8348
27072 | 37.771667 | 2.7492 | 108.0923 | 10 | 9.5153 | 9.519681 | 90.54 | 1.35506 | 0.1604 | 0.1907988 | -0.02103274 | 0.0038 | 39.8366
27073 | 37.773056 | 2.7492 | 108.0961 | 11 | 9.5245 | 9.519903 | 90.72 | 1.357962 | 0.1609 | 0.1908192 | -0.02103892 | 0.0036 | 39.8349
27074 | 37.774444 | 2.7471 | 108.0999 | 10 | 9.5283 | 9.520187 | 90.79 | 1.360429 | 0.1616 | 0.1908391 | -0.0210437 | 0.0033 | 39.8334
27075 | 37.775833 | 2.7471 | 108.1037 | 10 | 9.5172 | 9.520465 | 90.58 | 1.358148 | 0.1616 | 0.190859 | -0.02104892 | 0.0031 | 39.8349
27076 | 37.777222 | 2.7451 | 108.1075 | 10 | 9.5157 | 9.520727 | 90.55 | 1.353732 | 0.1613 | 0.1908788 | -0.02105429 | 0.0028 | 39.8376
27077 | 37.778611 | 2.7451 | 108.1113 | 10 | 9.5195 | 9.520996 | 90.62 | 1.362095 | 0.1613 | 0.1908983 | -0.0210597 | 0.0026 | 39.8326
27078 | 37.78 | 2.7431 | 108.1151 | 11 | 9.5256 | 9.521244 | 90.74 | 1.358007 | 0.1612 | 0.1909181 | -0.02106517 | 0.0023 | 39.8351
27079 | 37.781389 | 2.7431 | 108.119 | 11 | 9.5153 | 9.521509 | 90.54 | 1.354552 | 0.1612 | 0.1909384 | -0.02107098 | 0.0021 | 39.8372
27080 | 37.782778 | 2.7411 | 108.1228 | 10 | 9.5229 | 9.521755 | 90.69 | 1.360994 | 0.1614 | 0.190959 | -0.02107616 | 0.0019 | 39.8334
27081 | 37.784167 | 2.7411 | 108.1266 | 10 | 9.5248 | 9.522039 | 90.72 | 1.360794 | 0.1617 | 0.1909797 | -0.02112873 | 0.0016 | 39.8335
27082 | 37.785556 | 2.7389 | 108.1304 | 11 | 9.521 | 9.522325 | 90.65 | 1.357099 | 0.1619 | 0.1910007 | -0.02113291 | 0.0014 | 39.8358
27083 | 37.786944 | 2.7389 | 108.1342 | 10 | 9.5271 | 9.522558 | 90.77 | 1.36207 | 0.1622 | 0.1910216 | -0.02113512 | 0.0011 | 39.8329
27084 | 37.788333 | 2.737 | 108.138 | 10 | 9.5229 | 9.522844 | 90.69 | 1.360655 | 0.1621 | 0.1910425 | -0.02113757 | 0.0009 | 39.8338
27085 | 37.789722 | 2.737 | 108.1418 | 10 | 9.5229 | 9.523141 | 90.69 | 1.359338 | 0.1624 | 0.1910632 | -0.02113987 | 0.0007 | 39.8346
27086 | 37.791111 | 2.7353 | 108.1456 | 10 | 9.5298 | 9.523393 | 90.82 | 1.360796 | 0.1628 | 0.1910842 | -0.02114155 | 0.0005 | 39.8338
27087 | 37.7925 | 2.7353 | 108.1494 | 10 | 9.5214 | 9.523674 | 90.66 | 1.35891 | 0.1625 | 0.1911049 | -0.02114396 | 0.0003 | 39.835
27088 | 37.793889 | 2.7337 | 108.1532 | 11 | 9.5233 | 9.523921 | 90.69 | 1.359258 | 0.1625 | 0.1911256 | -0.02114575 | 0.0001 | 39.8348
27089 | 37.795278 | 2.7337 | 108.157 | 11 | 9.5229 | 9.524179 | 90.69 | 1.358144 | 0.1624 | 0.1911468 | -0.02114787 | -0.0001 | 39.8356
27090 | 37.796667 | 2.7323 | 108.1608 | 10 | 9.5302 | 9.524429 | 90.82 | 1.371414 | 0.1629 | 0.1911677 | -0.02114928 | -0.0003 | 39.8276
27091 | 37.798056 | 2.7323 | 108.1646 | 11 | 9.5225 | 9.524711 | 90.68 | 1.358996 | 0.163 | 0.1911881 | -0.02115016 | -0.0004 | 39.8352
27092 | 37.799444 | 2.731 | 108.1684 | 11 | 9.5245 | 9.524949 | 90.72 | 1.359252 | 0.163 | 0.1912087 | -0.02115128 | -0.0006 | 39.8351
27093 | 37.800833 | 2.731 | 108.1722 | 11 | 9.5199 | 9.525231 | 90.63 | 1.357158 | 0.1628 | 0.1912291 | -0.02115323 | -0.0007 | 39.8364
27094 | 37.802222 | 2.7298 | 108.176 | 11 | 9.5153 | 9.525515 | 90.54 | 1.355833 | 0.1623 | 0.1912491 | -0.02115638 | -0.0009 | 39.8372
27095 | 37.803611 | 2.7298 | 108.1798 | 11 | 9.5248 | 9.525834 | 90.72 | 1.358929 | 0.1623 | 0.191269 | -0.02115911 | -0.001 | 39.8354
27096 | 37.805 | 2.7288 | 108.1835 | 11 | 9.5662 | 9.526105 | 91.51 | 1.374161 | 0.166 | 0.1912887 | -0.02115534 | -0.0011 | 39.8263
27097 | 37.806389 | 2.7288 | 108.1873 | 11 | 9.5233 | 9.526372 | 90.69 | 1.357645 | 0.1657 | 0.1913084 | -0.02115162 | -0.0012 | 39.8363
27098 | 37.807778 | 2.728 | 108.1911 | 11 | 9.5271 | 9.526651 | 90.77 | 1.360549 | 0.1653 | 0.1913279 | -0.02114854 | -0.0013 | 39.8346
27099 | 37.809167 | 2.728 | 108.1949 | 11 | 9.521 | 9.526932 | 90.65 | 1.357725 | 0.1646 | 0.1913478 | -0.02114667 | -0.0014 | 39.8364
27100 | 37.810556 | 2.7272 | 108.1987 | 9 | 9.5305 | 9.527224 | 90.83 | 1.365193 | 0.1653 | 0.1913678 | -0.02114351 | -0.0015 | 39.8319
27101 | 37.811944 | 2.7272 | 108.2025 | 10 | 9.5328 | 9.527492 | 90.87 | 1.36632 | 0.1656 | 0.191387 | -0.02113992 | -0.0016 | 39.8313
27102 | 37.813333 | 2.7267 | 108.2063 | 10 | 9.5275 | 9.527708 | 90.77 | 1.363813 | 0.1657 | 0.191406 | -0.02113591 | -0.0017 | 39.8329
27103 | 37.814722 | 2.7267 | 108.2101 | 11 | 9.5214 | 9.528004 | 90.66 | 1.356962 | 0.1654 | 0.1914244 | -0.02113311 | -0.0017 | 39.8371
27104 | 37.816111 | 2.7264 | 108.2139 | 11 | 9.5336 | 9.528278 | 90.89 | 1.36325 | 0.1659 | 0.1914425 | -0.02113008 | -0.0018 | 39.8333
27105 | 37.817778 | 2.7264 | 108.2177 | 11 | 9.5275 | 9.528593 | 90.77 | 1.35903 | 0.166 | 0.1914601 | -0.02112739 | -0.0018 | 39.8362
27106 | 37.819167 | 2.7261 | 108.2215 | 11 | 9.5442 | 9.528883 | 91.09 | 1.363202 | 0.1673 | 0.191477 | -0.02112246 | -0.0018 | 39.8338
27107 | 37.820556 | 2.7261 | 108.2252 | 11 | 9.5305 | 9.529189 | 90.83 | 1.360722 | 0.1675 | 0.1914935 | -0.02116177 | -0.0019 | 39.8353
27108 | 37.821944 | 2.7257 | 108.229 | 10 | 9.526 | 9.529489 | 90.74 | 1.365643 | 0.1673 | 0.1915103 | -0.02115683 | -0.0019 | 39.8324
27109 | 37.823333 | 2.7257 | 108.2328 | 10 | 9.5298 | 9.529779 | 90.82 | 1.367048 | 0.1679 | 0.1915268 | -0.02115069 | -0.0019 | 39.8316
27110 | 37.824722 | 2.7256 | 108.2366 | 10 | 9.5332 | 9.530045 | 90.88 | 1.363372 | 0.1685 | 0.1915438 | -0.02114288 | -0.0019 | 39.8339
27111 | 37.826111 | 2.7256 | 108.2404 | 10 | 9.5328 | 9.530346 | 90.87 | 1.363146 | 0.1684 | 0.1915611 | -0.02113504 | -0.0019 | 39.8341
27112 | 37.8275 | 2.7256 | 108.2442 | 11 | 9.5267 | 9.530619 | 90.76 | 1.360899 | 0.1681 | 0.1915785 | -0.02112794 | -0.0019 | 39.8355
27113 | 37.828889 | 2.7256 | 108.2479 | 11 | 9.5298 | 9.53088 | 90.82 | 1.361029 | 0.168 | 0.1915954 | -0.02112061 | -0.0019 | 39.8355
27114 | 37.830278 | 2.7258 | 108.2517 | 11 | 9.5264 | 9.531168 | 90.75 | 1.360375 | 0.1681 | 0.1916136 | -0.02111248 | -0.0019 | 39.836
27115 | 37.831667 | 2.7258 | 108.2555 | 10 | 9.5336 | 9.531444 | 90.89 | 1.364102 | 0.1687 | 0.1916314 | -0.02110392 | -0.0019 | 39.8338
27116 | 37.833056 | 2.726 | 108.2593 | 9 | 9.5359 | 9.531703 | 90.93 | 1.36879 | 0.1688 | 0.191649 | -0.02109524 | -0.0019 | 39.831
27117 | 37.834444 | 2.726 | 108.2631 | 9 | 9.5336 | 9.531974 | 90.89 | 1.368747 | 0.1691 | 0.1916666 | -0.02108518 | -0.0019 | 39.8311
27118 | 37.835833 | 2.7264 | 108.2669 | 9 | 9.5366 | 9.532256 | 90.95 | 1.366382 | 0.1697 | 0.1916839 | -0.02107354 | -0.0018 | 39.8326
27119 | 37.837222 | 2.7264 | 108.2707 | 10 | 9.5328 | 9.532568 | 90.87 | 1.365771 | 0.1697 | 0.1917008 | -0.02106225 | -0.0018 | 39.833
27120 | 37.838611 | 2.7268 | 108.2744 | 11 | 9.5321 | 9.532862 | 90.86 | 1.36324 | 0.1698 | 0.1917182 | -0.02105064 | -0.0018 | 39.8346
27121 | 37.84 | 2.7268 | 108.2782 | 11 | 9.5313 | 9.533167 | 90.85 | 1.362985 | 0.1696 | 0.191735 | -0.02103891 | -0.0017 | 39.8348
27122 | 37.841389 | 2.7273 | 108.282 | 10 | 9.5378 | 9.533459 | 90.97 | 1.366212 | 0.1704 | 0.191752 | -0.02102589 | -0.0017 | 39.8329
27123 | 37.842778 | 2.7273 | 108.2858 | 10 | 9.5332 | 9.533754 | 90.88 | 1.362743 | 0.1707 | 0.1917686 | -0.02101245 | -0.0016 | 39.835
27124 | 37.844167 | 2.7279 | 108.2896 | 11 | 9.5286 | 9.534036 | 90.8 | 1.361322 | 0.1705 | 0.1917854 | -0.02099956 | -0.0016 | 39.836
27125 | 37.845556 | 2.7279 | 108.2934 | 11 | 9.5378 | 9.534303 | 90.97 | 1.364791 | 0.1706 | 0.1918023 | -0.02098606 | -0.0015 | 39.8339
27126 | 37.846944 | 2.7285 | 108.2972 | 11 | 9.5378 | 9.534585 | 90.97 | 1.365348 | 0.1713 | 0.1918191 | -0.02097118 | -0.0015 | 39.8336
27127 | 37.848333 | 2.7285 | 108.301 | 11 | 9.537 | 9.534846 | 90.95 | 1.364633 | 0.1714 | 0.1918359 | -0.02095617 | -0.0014 | 39.8341
27128 | 37.849722 | 2.7292 | 108.3048 | 11 | 9.5382 | 9.535188 | 90.98 | 1.364952 | 0.1721 | 0.1918525 | -0.02094036 | -0.0013 | 39.834
27129 | 37.851111 | 2.7292 | 108.3085 | 11 | 9.5359 | 9.535573 | 90.93 | 1.362559 | 0.1722 | 0.191869 | -0.02092462 | -0.0013 | 39.8355
27130 | 37.8525 | 2.7299 | 108.3123 | 11 | 9.5423 | 9.535874 | 91.06 | 1.36673 | 0.1726 | 0.1918861 | -0.02090818 | -0.0012 | 39.8331
27131 | 37.853889 | 2.7299 | 108.3161 | 11 | 9.5366 | 9.536144 | 90.95 | 1.363508 | 0.1727 | 0.1919031 | -0.02089161 | -0.0011 | 39.8351
27132 | 37.855278 | 2.7308 | 108.3199 | 10 | 9.5336 | 9.536436 | 90.89 | 1.362445 | 0.1732 | 0.1919202 | -0.02087463 | -0.001 | 39.8357
27133 | 37.856667 | 2.7308 | 108.3237 | 11 | 9.5366 | 9.536741 | 90.95 | 1.363058 | 0.173 | 0.1919372 | -0.02090398 | -0.001 | 39.8354
27134 | 37.858056 | 2.7313 | 108.3275 | 11 | 9.5328 | 9.537062 | 90.87 | 1.361409 | 0.1727 | 0.1919541 | -0.02088798 | -0.0009 | 39.8365
27135 | 37.859444 | 2.7313 | 108.3313 | 10 | 9.5404 | 9.537382 | 91.02 | 1.367268 | 0.1732 | 0.1919712 | -0.02087195 | -0.0008 | 39.833
27136 | 37.860833 | 2.7321 | 108.3351 | 10 | 9.5374 | 9.537654 | 90.96 | 1.3643 | 0.1735 | 0.1919883 | -0.02085426 | -0.0007 | 39.8348
27137 | 37.862222 | 2.7321 | 108.3389 | 10 | 9.5404 | 9.537949 | 91.02 | 1.366261 | 0.174 | 0.1920052 | -0.02083578 | -0.0006 | 39.8337
27138 | 37.863611 | 2.733 | 108.3427 | 10 | 9.5374 | 9.538185 | 90.96 | 1.365008 | 0.1745 | 0.1920216 | -0.02081555 | -0.0006 | 39.8345
27139 | 37.865 | 2.733 | 108.3465 | 10 | 9.5359 | 9.53847 | 90.93 | 1.363749 | 0.1745 | 0.192038 | -0.02079413 | -0.0005 | 39.8353
27140 | 37.866389 | 2.734 | 108.3503 | 10 | 9.4936 | 9.538744 | 90.13 | 1.351524 | 0.1714 | 0.1920545 | -0.02077855 | -0.0004 | 39.8427
27141 | 37.867778 | 2.734 | 108.3541 | 9 | 9.5275 | 9.539041 | 90.77 | 1.364665 | 0.1709 | 0.1920711 | -0.02076381 | -0.0003 | 39.8349
27142 | 37.869167 | 2.7351 | 108.3579 | 10 | 9.5416 | 9.539346 | 91.04 | 1.367905 | 0.1715 | 0.1920875 | -0.0207474 | -0.0002 | 39.833
27143 | 37.870556 | 2.7351 | 108.3617 | 10 | 9.5374 | 9.539648 | 90.96 | 1.366648 | 0.1713 | 0.1921035 | -0.02073153 | 0 | 39.8338
27144 | 37.871944 | 2.7362 | 108.3655 | 11 | 9.5382 | 9.539943 | 90.98 | 1.364136 | 0.1713 | 0.1921194 | -0.02071554 | 0.0001 | 39.8354
27145 | 37.873333 | 2.7362 | 108.3693 | 11 | 9.5336 | 9.540258 | 90.89 | 1.362326 | 0.1704 | 0.1921349 | -0.02070134 | 0.0002 | 39.8365
27146 | 37.874722 | 2.7373 | 108.3731 | 11 | 9.529 | 9.540562 | 90.8 | 1.361644 | 0.1694 | 0.1921506 | -0.02068932 | 0.0003 | 39.837
27147 | 37.876111 | 2.7373 | 108.3769 | 10 | 9.5477 | 9.540813 | 91.16 | 1.377629 | 0.17 | 0.1921664 | -0.0206763 | 0.0004 | 39.8274
27148 | 37.877778 | 2.7384 | 108.3807 | 10 | 9.5336 | 9.541062 | 90.89 | 1.36622 | 0.1697 | 0.192183 | -0.02066296 | 0.0006 | 39.8346
27149 | 37.879167 | 2.7384 | 108.3845 | 10 | 9.5492 | 9.541329 | 91.19 | 1.375972 | 0.1702 | 0.1921999 | -0.02064853 | 0.0007 | 39.8288
27150 | 37.880556 | 2.7396 | 108.3883 | 10 | 9.5309 | 9.541631 | 90.84 | 1.372441 | 0.1696 | 0.192218 | -0.02063628 | 0.0008 | 39.831
27151 | 37.881944 | 2.7396 | 108.3921 | 9 | 9.5416 | 9.541931 | 91.04 | 1.376803 | 0.17 | 0.1922362 | -0.02062361 | 0.0009 | 39.8284
27152 | 37.883333 | 2.7408 | 108.3959 | 11 | 9.5347 | 9.542212 | 90.91 | 1.364855 | 0.1696 | 0.1922546 | -0.02061168 | 0.0011 | 39.8357
27153 | 37.884722 | 2.7408 | 108.3997 | 12 | 9.5393 | 9.54252 | 91 | 1.363615 | 0.1695 | 0.1922731 | -0.0205999 | 0.0012 | 39.8365
27154 | 37.886111 | 2.742 | 108.4035 | 11 | 9.542 | 9.54282 | 91.05 | 1.365857 | 0.1699 | 0.1922917 | -0.02058762 | 0.0013 | 39.8352
27155 | 37.8875 | 2.742 | 108.4073 | 11 | 9.5427 | 9.54308 | 91.06 | 1.367908 | 0.1704 | 0.1923105 | -0.02057434 | 0.0015 | 39.834
27156 | 37.888889 | 2.7432 | 108.4111 | 11 | 9.5401 | 9.543387 | 91.01 | 1.366058 | 0.1704 | 0.1923286 | -0.02056151 | 0.0016 | 39.8351
27157 | 37.890278 | 2.7432 | 108.415 | 10 | 9.5385 | 9.543688 | 90.98 | 1.371582 | 0.1699 | 0.1923475 | -0.0205498 | 0.0017 | 39.8318
27158 | 37.891667 | 2.7445 | 108.4188 | 11 | 9.5496 | 9.544008 | 91.19 | 1.376584 | 0.1706 | 0.1923668 | -0.0205371 | 0.0019 | 39.8289
27159 | 37.893056 | 2.7445 | 108.4226 | 11 | 9.5499 | 9.544206 | 91.2 | 1.37014 | 0.1715 | 0.1923862 | -0.02057019 | 0.002 | 39.8328
27160 | 37.894444 | 2.7454 | 108.4264 | 11 | 9.5454 | 9.544497 | 91.11 | 1.361919 | 0.1722 | 0.192406 | -0.02055443 | 0.0021 | 39.8378
27161 | 37.895833 | 2.7454 | 108.4302 | 11 | 9.5408 | 9.544792 | 91.03 | 1.366232 | 0.172 | 0.192426 | -0.02053892 | 0.0023 | 39.8353
27162 | 37.897222 | 2.7467 | 108.434 | 11 | 9.5431 | 9.545042 | 91.07 | 1.367427 | 0.1724 | 0.1924462 | -0.0205231 | 0.0024 | 39.8346
27163 | 37.898611 | 2.7467 | 108.4378 | 11 | 9.545 | 9.545366 | 91.11 | 1.368632 | 0.1726 | 0.1924662 | -0.02050687 | 0.0026 | 39.8339
27164 | 37.9 | 2.748 | 108.4417 | 11 | 9.5492 | 9.545615 | 91.19 | 1.370711 | 0.1729 | 0.1924859 | -0.02049032 | 0.0027 | 39.8327
27165 | 37.901389 | 2.748 | 108.4455 | 11 | 9.5496 | 9.545916 | 91.19 | 1.370016 | 0.1737 | 0.192505 | -0.02047328 | 0.0028 | 39.8332
27166 | 37.902778 | 2.7493 | 108.4493 | 11 | 9.5435 | 9.54622 | 91.08 | 1.367354 | 0.174 | 0.1925239 | -0.0204562 | 0.003 | 39.8348
27167 | 37.904167 | 2.7493 | 108.4531 | 11 | 9.5515 | 9.546511 | 91.23 | 1.369525 | 0.1747 | 0.1925424 | -0.02043921 | 0.0031 | 39.8336
27168 | 37.905556 | 2.7507 | 108.457 | 11 | 9.5397 | 9.546793 | 91.01 | 1.365874 | 0.1747 | 0.1925608 | -0.02042229 | 0.0033 | 39.8358
27169 | 37.906944 | 2.7507 | 108.4608 | 11 | 9.545 | 9.546978 | 91.11 | 1.368421 | 0.1748 | 0.192579 | -0.02040506 | 0.0034 | 39.8343
27170 | 37.908333 | 2.7521 | 108.4646 | 11 | 9.5681 | 9.54725 | 91.55 | 1.377049 | 0.1764 | 0.1925965 | -0.02038552 | 0.0036 | 39.8292
27171 | 37.909722 | 2.7521 | 108.4684 | 11 | 9.5389 | 9.547564 | 90.99 | 1.364468 | 0.1762 | 0.192614 | -0.02036528 | 0.0037 | 39.8368
27172 | 37.911111 | 2.7536 | 108.4722 | 11 | 9.5469 | 9.547838 | 91.14 | 1.369657 | 0.1766 | 0.1926316 | -0.02034455 | 0.0039 | 39.8337
27173 | 37.9125 | 2.7536 | 108.4761 | 11 | 9.5537 | 9.548129 | 91.27 | 1.371738 | 0.1776 | 0.192649 | -0.02032179 | 0.004 | 39.8325
27174 | 37.913889 | 2.7552 | 108.4799 | 11 | 9.545 | 9.548362 | 91.11 | 1.369103 | 0.178 | 0.1926661 | -0.02029795 | 0.0042 | 39.8341
27175 | 37.915278 | 2.7552 | 108.4837 | 11 | 9.5363 | 9.548666 | 90.94 | 1.365829 | 0.1773 | 0.1926832 | -0.02027593 | 0.0044 | 39.8361
27176 | 37.916667 | 2.7567 | 108.4876 | 11 | 9.5507 | 9.548934 | 91.22 | 1.369274 | 0.1776 | 0.1927003 | -0.02025293 | 0.0045 | 39.8341
27177 | 37.918056 | 2.7567 | 108.4914 | 10 | 9.5446 | 9.549243 | 91.1 | 1.373041 | 0.1777 | 0.1927171 | -0.02022953 | 0.0047 | 39.8319
27178 | 37.919444 | 2.7583 | 108.4952 | 11 | 9.5549 | 9.549583 | 91.3 | 1.371758 | 0.1787 | 0.1927341 | -0.02020468 | 0.0048 | 39.8327
27179 | 37.920833 | 2.7583 | 108.4991 | 11 | 9.5488 | 9.549864 | 91.18 | 1.370307 | 0.1787 | 0.1927514 | -0.02017962 | 0.005 | 39.8336
27180 | 37.922222 | 2.7599 | 108.5029 | 11 | 9.5492 | 9.550161 | 91.19 | 1.370384 | 0.1791 | 0.1927693 | -0.02015378 | 0.0052 | 39.8336
27181 | 37.923611 | 2.7599 | 108.5067 | 11 | 9.5534 | 9.550494 | 91.27 | 1.371309 | 0.18 | 0.1927871 | -0.02012629 | 0.0053 | 39.8331
27182 | 37.925 | 2.7616 | 108.5106 | 11 | 9.5458 | 9.550798 | 91.12 | 1.370009 | 0.1798 | 0.1928043 | -0.02009899 | 0.0055 | 39.8339
27183 | 37.926389 | 2.7616 | 108.5144 | 11 | 9.5575 | 9.551117 | 91.35 | 1.373835 | 0.1804 | 0.1928214 | -0.02007062 | 0.0057 | 39.8316
27184 | 37.927778 | 2.7633 | 108.5182 | 11 | 9.5477 | 9.551466 | 91.16 | 1.369134 | 0.1806 | 0.1928386 | -0.02004253 | 0.0059 | 39.8345
27185 | 37.929167 | 2.7633 | 108.5221 | 10 | 9.5545 | 9.551774 | 91.29 | 1.375495 | 0.1815 | 0.1928559 | -0.02005326 | 0.006 | 39.8307
27186 | 37.930556 | 2.7648 | 108.5259 | 10 | 9.5496 | 9.552081 | 91.19 | 1.370439 | 0.1817 | 0.1928733 | -0.0200231 | 0.0062 | 39.8338
27187 | 37.931944 | 2.7648 | 108.5297 | 10 | 9.5534 | 9.552327 | 91.27 | 1.376523 | 0.182 | 0.1928913 | -0.01999237 | 0.0064 | 39.8302
27188 | 37.933333 | 2.7667 | 108.5336 | 11 | 9.5537 | 9.552597 | 91.27 | 1.371568 | 0.1818 | 0.1929096 | -0.01996258 | 0.0066 | 39.8332
27189 | 37.934722 | 2.7667 | 108.5374 | 11 | 9.5503 | 9.552853 | 91.21 | 1.370927 | 0.1817 | 0.1929279 | -0.01993288 | 0.0068 | 39.8336
27190 | 37.936111 | 2.7686 | 108.5413 | 11 | 9.5606 | 9.553135 | 91.4 | 1.373922 | 0.1827 | 0.1929469 | -0.01990164 | 0.007 | 39.8318
27191 | 37.9375 | 2.7686 | 108.5451 | 11 | 9.5575 | 9.553428 | 91.35 | 1.373662 | 0.1834 | 0.192966 | -0.01986992 | 0.0072 | 39.832
27192 | 37.938889 | 2.7706 | 108.549 | 11 | 9.5545 | 9.553735 | 91.29 | 1.370842 | 0.1841 | 0.1929854 | -0.01983636 | 0.0074 | 39.8338
27193 | 37.940556 | 2.7706 | 108.5528 | 10 | 9.5526 | 9.554039 | 91.25 | 1.37936 | 0.1843 | 0.1930049 | -0.0198032 | 0.0076 | 39.829
27194 | 37.941944 | 2.7726 | 108.5567 | 12 | 9.5484 | 9.55429 | 91.17 | 1.370879 | 0.1842 | 0.1930248 | -0.01976964 | 0.0078 | 39.8341
27195 | 37.943333 | 2.7726 | 108.5605 | 11 | 9.559 | 9.554588 | 91.38 | 1.373789 | 0.1851 | 0.1930447 | -0.01973445 | 0.008 | 39.8324
27196 | 37.944722 | 2.7747 | 108.5644 | 11 | 9.5552 | 9.554891 | 91.3 | 1.37191 | 0.1851 | 0.1930645 | -0.01969888 | 0.0082 | 39.8335
27197 | 37.946111 | 2.7747 | 108.5682 | 11 | 9.5644 | 9.555166 | 91.48 | 1.378007 | 0.1863 | 0.1930836 | -0.01966119 | 0.0084 | 39.8299
27198 | 37.9475 | 2.7769 | 108.5721 | 10 | 9.5549 | 9.555473 | 91.3 | 1.375029 | 0.1863 | 0.1931024 | -0.01962322 | 0.0086 | 39.8317
27199 | 37.948889 | 2.7769 | 108.5759 | 11 | 9.5571 | 9.555778 | 91.34 | 1.374085 | 0.1869 | 0.1931197 | -0.01958438 | 0.0088 | 39.8324
27200 | 37.950278 | 2.7791 | 108.5798 | 11 | 9.5534 | 9.556081 | 91.27 | 1.372057 | 0.1876 | 0.1931369 | -0.0195443 | 0.009 | 39.8336
27201 | 37.951667 | 2.7791 | 108.5837 | 10 | 9.5606 | 9.556349 | 91.4 | 1.380378 | 0.1884 | 0.1931543 | -0.01950374 | 0.0093 | 39.8286
27202 | 37.953056 | 2.7813 | 108.5875 | 10 | 9.559 | 9.556668 | 91.38 | 1.37438 | 0.189 | 0.1931713 | -0.01946194 | 0.0095 | 39.8323
27203 | 37.954444 | 2.7813 | 108.5914 | 10 | 9.5655 | 9.55696 | 91.5 | 1.378113 | 0.1902 | 0.1931882 | -0.01941756 | 0.0097 | 39.83
27204 | 37.955833 | 2.7836 | 108.5953 | 11 | 9.5636 | 9.557267 | 91.46 | 1.376853 | 0.1914 | 0.1932052 | -0.01937087 | 0.0099 | 39.8308
27205 | 37.957222 | 2.7836 | 108.5991 | 10 | 9.5515 | 9.557597 | 91.23 | 1.372135 | 0.1911 | 0.1932219 | -0.01932439 | 0.0101 | 39.8337
27206 | 37.958611 | 2.786 | 108.603 | 11 | 9.5625 | 9.557924 | 91.44 | 1.377372 | 0.1917 | 0.193238 | -0.01927648 | 0.0104 | 39.8306
27207 | 37.96 | 2.786 | 108.6069 | 11 | 9.5625 | 9.558197 | 91.44 | 1.376306 | 0.1924 | 0.1932537 | -0.0192279 | 0.0106 | 39.8312
27208 | 37.961389 | 2.7885 | 108.6107 | 11 | 9.5613 | 9.558484 | 91.42 | 1.375615 | 0.1931 | 0.1932691 | -0.0191778 | 0.0109 | 39.8317
27209 | 37.962778 | 2.7885 | 108.6146 | 11 | 9.5545 | 9.558778 | 91.29 | 1.373415 | 0.1931 | 0.1932844 | -0.01912751 | 0.0111 | 39.833
27210 | 37.964167 | 2.7911 | 108.6185 | 11 | 9.5628 | 9.55904 | 91.45 | 1.375748 | 0.1936 | 0.1932991 | -0.01907647 | 0.0113 | 39.8316
27211 | 37.965556 | 2.7911 | 108.6224 | 11 | 9.559 | 9.559345 | 91.38 | 1.374837 | 0.194 | 0.1933136 | -0.01906315 | 0.0116 | 39.8322
27212 | 37.966944 | 2.7934 | 108.6263 | 11 | 9.5636 | 9.559631 | 91.46 | 1.374832 | 0.1946 | 0.1933283 | -0.0190103 | 0.0118 | 39.8322
27213 | 37.968333 | 2.7934 | 108.6302 | 11 | 9.564 | 9.559938 | 91.47 | 1.375896 | 0.1954 | 0.1933432 | -0.01895669 | 0.0121 | 39.8316
27214 | 37.969722 | 2.7961 | 108.634 | 11 | 9.5552 | 9.56027 | 91.3 | 1.372796 | 0.1954 | 0.1933578 | -0.01890291 | 0.0123 | 39.8335
27215 | 37.971111 | 2.7961 | 108.6379 | 11 | 9.5625 | 9.560648 | 91.44 | 1.376553 | 0.1955 | 0.1933726 | -0.01884847 | 0.0126 | 39.8313
27216 | 37.9725 | 2.7989 | 108.6418 | 10 | 9.5602 | 9.56092 | 91.4 | 1.378629 | 0.1959 | 0.1933877 | -0.01879347 | 0.0129 | 39.83
27217 | 37.973889 | 2.7989 | 108.6457 | 10 | 9.5662 | 9.5612 | 91.51 | 1.37693 | 0.1963 | 0.1934023 | -0.0187382 | 0.0131 | 39.8311
27218 | 37.975278 | 2.8017 | 108.6496 | 10 | 9.5583 | 9.561531 | 91.36 | 1.377251 | 0.1959 | 0.193417 | -0.01868428 | 0.0134 | 39.8309
27219 | 37.976667 | 2.8017 | 108.6535 | 11 | 9.5446 | 9.561778 | 91.1 | 1.369841 | 0.1952 | 0.1934316 | -0.01863134 | 0.0137 | 39.8354
27220 | 37.978056 | 2.8046 | 108.6574 | 11 | 9.5598 | 9.562058 | 91.39 | 1.374554 | 0.1953 | 0.1934463 | -0.01857823 | 0.014 | 39.8325
27221 | 37.979444 | 2.8046 | 108.6613 | 11 | 9.5575 | 9.562362 | 91.35 | 1.375084 | 0.195 | 0.1934612 | -0.0185257 | 0.0143 | 39.8322
27222 | 37.980833 | 2.8075 | 108.6652 | 10 | 9.5693 | 9.562658 | 91.57 | 1.388101 | 0.1962 | 0.1934762 | -0.01847147 | 0.0145 | 39.8244
27223 | 37.982222 | 2.8075 | 108.6691 | 10 | 9.5636 | 9.56296 | 91.46 | 1.378047 | 0.1966 | 0.1934905 | -0.01841638 | 0.0148 | 39.8305
27224 | 37.983611 | 2.8106 | 108.673 | 10 | 9.5587 | 9.563268 | 91.37 | 1.376981 | 0.1968 | 0.1935047 | -0.01836074 | 0.0151 | 39.8311
27225 | 37.985 | 2.8106 | 108.6769 | 10 | 9.5587 | 9.563563 | 91.37 | 1.379097 | 0.1965 | 0.1935192 | -0.01830608 | 0.0154 | 39.8299
27226 | 37.986389 | 2.8137 | 108.6808 | 10 | 9.5697 | 9.563864 | 91.58 | 1.381379 | 0.1972 | 0.1935336 | -0.01825038 | 0.0158 | 39.8285
27227 | 37.987778 | 2.8137 | 108.6847 | 10 | 9.5602 | 9.564163 | 91.4 | 1.377214 | 0.1971 | 0.1935486 | -0.01819528 | 0.0161 | 39.8311
27228 | 37.989167 | 2.8168 | 108.6886 | 9 | 9.5678 | 9.564477 | 91.54 | 1.378419 | 0.1977 | 0.1935637 | -0.01813885 | 0.0164 | 39.8303
27229 | 37.990556 | 2.8168 | 108.6925 | 10 | 9.5647 | 9.564781 | 91.48 | 1.3823 | 0.1983 | 0.1935786 | -0.01808167 | 0.0167 | 39.828
27230 | 37.991944 | 2.8199 | 108.6964 | 10 | 9.5674 | 9.565077 | 91.53 | 1.383313 | 0.1988 | 0.1935936 | -0.01802423 | 0.017 | 39.8274
27231 | 37.993333 | 2.8199 | 108.7003 | 10 | 9.5636 | 9.565359 | 91.46 | 1.382465 | 0.1991 | 0.1936086 | -0.01796653 | 0.0173 | 39.828
27232 | 37.994722 | 2.8231 | 108.7043 | 11 | 9.5685 | 9.565713 | 91.56 | 1.380431 | 0.1998 | 0.1936234 | -0.01790808 | 0.0176 | 39.8292
27233 | 37.996111 | 2.8231 | 108.7082 | 10 | 9.5647 | 9.566021 | 91.48 | 1.379341 | 0.1998 | 0.193638 | -0.01784985 | 0.0179 | 39.8298
27234 | 37.9975 | 2.8263 | 108.7121 | 10 | 9.5666 | 9.566355 | 91.52 | 1.382401 | 0.2001 | 0.1936525 | -0.01779174 | 0.0182 | 39.828
27235 | 37.998889 | 2.8263 | 108.716 | 11 | 9.5636 | 9.56669 | 91.46 | 1.376183 | 0.2001 | 0.1936669 | -0.01773395 | 0.0186 | 39.8318
27236 | 38.000278 | 2.8296 | 108.72 | 10 | 9.5628 | 9.566985 | 91.45 | 1.378343 | 0.2003 | 0.1936808 | -0.01767648 | 0.0189 | 39.8304
27237 | 38.001667 | 2.8296 | 108.7239 | 11 | 9.5651 | 9.567284 | 91.49 | 1.377788 | 0.2 | 0.1936945 | -0.01764834 | 0.0192 | 39.8308
27238 | 38.003056 | 2.8327 | 108.7278 | 11 | 9.5738 | 9.567564 | 91.66 | 1.380994 | 0.2007 | 0.193708 | -0.01759023 | 0.0195 | 39.8289
27239 | 38.004444 | 2.8327 | 108.7318 | 11 | 9.575 | 9.567834 | 91.68 | 1.38135 | 0.2018 | 0.1937215 | -0.01753004 | 0.0199 | 39.8286
27240 | 38.006111 | 2.8361 | 108.7357 | 11 | 9.567 | 9.568124 | 91.53 | 1.378844 | 0.2018 | 0.1937351 | -0.01746901 | 0.0202 | 39.8305
27241 | 38.0075 | 2.8361 | 108.7397 | 11 | 9.5716 | 9.568452 | 91.61 | 1.380518 | 0.2022 | 0.1937488 | -0.01740716 | 0.0205 | 39.8294
27242 | 38.008889 | 2.8396 | 108.7436 | 10 | 9.57 | 9.568739 | 91.59 | 1.379603 | 0.2028 | 0.1937629 | -0.01734495 | 0.0209 | 39.83
27243 | 38.010278 | 2.8396 | 108.7475 | 10 | 9.5742 | 9.569024 | 91.67 | 1.382588 | 0.2038 | 0.1937769 | -0.01728153 | 0.0212 | 39.8282
27244 | 38.011667 | 2.8431 | 108.7515 | 10 | 9.5651 | 9.569327 | 91.49 | 1.376885 | 0.2037 | 0.1937909 | -0.01721872 | 0.0216 | 39.8316
27245 | 38.013056 | 2.8431 | 108.7554 | 10 | 9.5666 | 9.56967 | 91.52 | 1.379485 | 0.2042 | 0.1938045 | -0.0171547 | 0.0219 | 39.8301
27246 | 38.014444 | 2.8467 | 108.7594 | 10 | 9.5644 | 9.569936 | 91.48 | 1.377237 | 0.2041 | 0.1938173 | -0.01709052 | 0.0223 | 39.8314
27247 | 38.015833 | 2.8467 | 108.7633 | 12 | 9.5693 | 9.570222 | 91.57 | 1.380941 | 0.2044 | 0.19383 | -0.0170261 | 0.0226 | 39.8292
27248 | 38.017222 | 2.8504 | 108.7673 | 11 | 9.5613 | 9.570516 | 91.42 | 1.37479 | 0.2041 | 0.1938427 | -0.01696256 | 0.023 | 39.8329
27249 | 38.018611 | 2.8504 | 108.7713 | 10 | 9.5731 | 9.570812 | 91.64 | 1.380287 | 0.2046 | 0.1938555 | -0.01689878 | 0.0234 | 39.8295
27250 | 38.02 | 2.8541 | 108.7752 | 10 | 9.5636 | 9.571081 | 91.46 | 1.382307 | 0.2047 | 0.1938681 | -0.01683513 | 0.0237 | 39.8283
27251 | 38.021389 | 2.8541 | 108.7792 | 12 | 9.5651 | 9.571398 | 91.49 | 1.376807 | 0.2045 | 0.1938811 | -0.0167718 | 0.0241 | 39.8316
27252 | 38.022778 | 2.8579 | 108.7832 | 11 | 9.5659 | 9.571747 | 91.51 | 1.378409 | 0.2047 | 0.1938946 | -0.01670794 | 0.0245 | 39.8306
27253 | 38.024167 | 2.8579 | 108.7871 | 11 | 9.5769 | 9.572022 | 91.72 | 1.381835 | 0.2056 | 0.1939082 | -0.01664239 | 0.0249 | 39.8286
27254 | 38.025556 | 2.8617 | 108.7911 | 11 | 9.5689 | 9.572367 | 91.56 | 1.379247 | 0.2061 | 0.1939205 | -0.01657592 | 0.0252 | 39.8301
27255 | 38.026944 | 2.8617 | 108.7951 | 11 | 9.5772 | 9.5727 | 91.72 | 1.383168 | 0.2069 | 0.1939329 | -0.01650795 | 0.0256 | 39.8277
27256 | 38.028333 | 2.8655 | 108.7991 | 11 | 9.5742 | 9.572972 | 91.67 | 1.381857 | 0.2073 | 0.1939453 | -0.01643994 | 0.026 | 39.8285
27257 | 38.029722 | 2.8655 | 108.803 | 11 | 9.5678 | 9.573283 | 91.54 | 1.377577 | 0.2072 | 0.193958 | -0.01637244 | 0.0264 | 39.8311
27258 | 38.031111 | 2.8694 | 108.807 | 11 | 9.5825 | 9.57357 | 91.83 | 1.383421 | 0.2083 | 0.1939705 | -0.01630355 | 0.0268 | 39.8276
27259 | 38.0325 | 2.8694 | 108.811 | 11 | 9.5769 | 9.573887 | 91.72 | 1.38382 | 0.209 | 0.193984 | -0.01623048 | 0.0272 | 39.8273
27260 | 38.033889 | 2.8735 | 108.815 | 11 | 9.5765 | 9.574188 | 91.71 | 1.383554 | 0.2091 | 0.1939979 | -0.01615708 | 0.0276 | 39.8274
27261 | 38.035278 | 2.8735 | 108.819 | 11 | 9.5723 | 9.574508 | 91.63 | 1.379988 | 0.2094 | 0.1940123 | -0.01608275 | 0.028 | 39.8296
27262 | 38.036667 | 2.8776 | 108.823 | 11 | 9.5693 | 9.574807 | 91.57 | 1.379566 | 0.209 | 0.1940269 | -0.01600924 | 0.0284 | 39.8298
27263 | 38.038056 | 2.8776 | 108.827 | 11 | 9.5753 | 9.575125 | 91.69 | 1.381012 | 0.2095 | 0.1940413 | -0.0159662 | 0.0288 | 39.8289
27264 | 38.039444 | 2.8815 | 108.831 | 11 | 9.5799 | 9.575427 | 91.77 | 1.383542 | 0.2102 | 0.1940555 | -0.01589056 | 0.0292 | 39.8273
27265 | 38.040833 | 2.8815 | 108.835 | 11 | 9.5833 | 9.57575 | 91.84 | 1.385045 | 0.2113 | 0.1940696 | -0.01581314 | 0.0296 | 39.8264
27266 | 38.042222 | 2.8857 | 108.839 | 11 | 9.5772 | 9.576046 | 91.72 | 1.38182 | 0.2118 | 0.1940837 | -0.01573539 | 0.03 | 39.8283
27267 | 38.043611 | 2.8857 | 108.843 | 11 | 9.6007 | 9.576366 | 92.17 | 1.391544 | 0.2141 | 0.1940978 | -0.01565404 | 0.0304 | 39.8225
27268 | 38.045 | 2.89 | 108.847 | 11 | 9.5681 | 9.576701 | 91.55 | 1.37758 | 0.2133 | 0.1941116 | -0.0155759 | 0.0308 | 39.8308
27269 | 38.046389 | 2.89 | 108.8511 | 11 | 9.5784 | 9.577041 | 91.75 | 1.383365 | 0.2136 | 0.1941264 | -0.01549657 | 0.0312 | 39.8273
27270 | 38.047778 | 2.8943 | 108.8551 | 10 | 9.5685 | 9.577369 | 91.56 | 1.387641 | 0.2133 | 0.194141 | -0.0154169 | 0.0317 | 39.8247
27271 | 38.049167 | 2.8943 | 108.8591 | 11 | 9.5765 | 9.577667 | 91.71 | 1.384117 | 0.2135 | 0.1941557 | -0.01533738 | 0.0321 | 39.8268
27272 | 38.050556 | 2.8986 | 108.8631 | 11 | 9.5837 | 9.577993 | 91.85 | 1.384604 | 0.2143 | 0.1941721 | -0.01525571 | 0.0325 | 39.8265
27273 | 38.051944 | 2.8986 | 108.8672 | 11 | 9.5818 | 9.578318 | 91.81 | 1.384885 | 0.2147 | 0.1941888 | -0.01517351 | 0.0329 | 39.8263
27274 | 38.053333 | 2.903 | 108.8712 | 10 | 9.5841 | 9.578628 | 91.85 | 1.388598 | 0.2155 | 0.1942057 | -0.01508965 | 0.0333 | 39.824
27275 | 38.054722 | 2.903 | 108.8752 | 10 | 9.5765 | 9.578979 | 91.71 | 1.382709 | 0.2155 | 0.1942224 | -0.01500592 | 0.0338 | 39.8275
27276 | 38.056111 | 2.9075 | 108.8793 | 10 | 9.5825 | 9.579259 | 91.83 | 1.385358 | 0.2161 | 0.1942388 | -0.0149212 | 0.0342 | 39.8259
27277 | 38.0575 | 2.9075 | 108.8833 | 10 | 9.5829 | 9.579546 | 91.83 | 1.384741 | 0.2169 | 0.1942551 | -0.01483538 | 0.0346 | 39.8262
27278 | 38.058889 | 2.9119 | 108.8873 | 10 | 9.5765 | 9.579854 | 91.71 | 1.383712 | 0.2167 | 0.1942711 | -0.01475039 | 0.0351 | 39.8268
27279 | 38.060278 | 2.9119 | 108.8914 | 11 | 9.5769 | 9.580151 | 91.72 | 1.383862 | 0.2164 | 0.1942874 | -0.01466669 | 0.0355 | 39.8267
27280 | 38.061667 | 2.9163 | 108.8954 | 11 | 9.5822 | 9.58045 | 91.82 | 1.384456 | 0.2168 | 0.1943037 | -0.01458199 | 0.0359 | 39.8263
27281 | 38.063056 | 2.9163 | 108.8995 | 11 | 9.5788 | 9.580742 | 91.75 | 1.382684 | 0.2167 | 0.19432 | -0.01449783 | 0.0363 | 39.8273
27282 | 38.064444 | 2.9207 | 108.9035 | 11 | 9.5886 | 9.58105 | 91.94 | 1.389155 | 0.2177 | 0.1943366 | -0.01441238 | 0.0367 | 39.8234
27283 | 38.065833 | 2.9207 | 108.9076 | 11 | 9.5753 | 9.581371 | 91.69 | 1.381541 | 0.2178 | 0.1943533 | -0.0143267 | 0.0372 | 39.8279
27284 | 38.0675 | 2.925 | 108.9117 | 11 | 9.5837 | 9.581716 | 91.85 | 1.384862 | 0.2183 | 0.1943699 | -0.01424022 | 0.0376 | 39.8261
27285 | 38.068889 | 2.925 | 108.9157 | 11 | 9.5784 | 9.58195 | 91.75 | 1.381248 | 0.2185 | 0.1943868 | -0.01415399 | 0.038 | 39.8283
27286 | 38.070278 | 2.9294 | 108.9198 | 12 | 9.5735 | 9.582302 | 91.65 | 1.380006 | 0.2181 | 0.1944044 | -0.01406916 | 0.0384 | 39.829
27287 | 38.071667 | 2.9294 | 108.9239 | 11 | 9.5772 | 9.58259 | 91.72 | 1.383577 | 0.2178 | 0.1944212 | -0.01398496 | 0.0388 | 39.8268
27288 | 38.073056 | 2.9337 | 108.928 | 12 | 9.5901 | 9.582908 | 91.97 | 1.387805 | 0.2187 | 0.1944381 | -0.01389891 | 0.0392 | 39.8242
27289 | 38.074444 | 2.9337 | 108.932 | 11 | 9.581 | 9.583198 | 91.8 | 1.384287 | 0.2187 | 0.1944545 | -0.01383732 | 0.0396 | 39.8262
27290 | 38.075833 | 2.9378 | 108.9361 | 11 | 9.5772 | 9.583497 | 91.72 | 1.383053 | 0.2183 | 0.1944708 | -0.01375224 | 0.04 | 39.8269
27291 | 38.077222 | 2.9378 | 108.9402 | 11 | 9.5776 | 9.583779 | 91.73 | 1.382114 | 0.218 | 0.1944869 | -0.01366808 | 0.0404 | 39.8274
27292 | 38.078611 | 2.9419 | 108.9443 | 11 | 9.5757 | 9.584072 | 91.69 | 1.38198 | 0.2173 | 0.1945027 | -0.01358579 | 0.0408 | 39.8275
27293 | 38.08 | 2.9419 | 108.9484 | 10 | 9.5859 | 9.584398 | 91.89 | 1.394606 | 0.2175 | 0.1945187 | -0.01350318 | 0.0412 | 39.8198
27294 | 38.081389 | 2.946 | 108.9525 | 10 | 9.5765 | 9.584718 | 91.71 | 1.384307 | 0.217 | 0.1945347 | -0.01342187 | 0.0416 | 39.8259
27295 | 38.082778 | 2.946 | 108.9566 | 10 | 9.5856 | 9.585024 | 91.88 | 1.387391 | 0.2171 | 0.1945507 | -0.01334081 | 0.042 | 39.824
27296 | 38.084167 | 2.9501 | 108.9607 | 10 | 9.5837 | 9.585316 | 91.85 | 1.385527 | 0.2172 | 0.1945667 | -0.01326001 | 0.0424 | 39.8251
27297 | 38.085556 | 2.9501 | 108.9648 | 10 | 9.5844 | 9.585604 | 91.86 | 1.390629 | 0.2172 | 0.1945829 | -0.01317955 | 0.0428 | 39.8219
27298 | 38.086944 | 2.9541 | 108.9689 | 10 | 9.5806 | 9.585907 | 91.79 | 1.392739 | 0.2172 | 0.1945992 | -0.01309896 | 0.0431 | 39.8206
27299 | 38.088333 | 2.9541 | 108.973 | 10 | 9.5893 | 9.586223 | 91.96 | 1.394056 | 0.2181 | 0.1946157 | -0.0130171 | 0.0435 | 39.8198
27300 | 38.089722 | 2.9581 | 108.9771 | 10 | 9.5878 | 9.586555 | 91.93 | 1.393629 | 0.2183 | 0.1946321 | -0.01293453 | 0.0439 | 39.82
27301 | 38.091111 | 2.9581 | 108.9812 | 10 | 9.5965 | 9.586854 | 92.09 | 1.399997 | 0.2194 | 0.1946488 | -0.01284973 | 0.0442 | 39.8161
27302 | 38.0925 | 2.962 | 108.9853 | 10 | 9.5856 | 9.587148 | 91.88 | 1.39794 | 0.2196 | 0.1946651 | -0.01276499 | 0.0446 | 39.8172
27303 | 38.093889 | 2.962 | 108.9894 | 9 | 9.5958 | 9.587386 | 92.08 | 1.398049 | 0.2207 | 0.1946813 | -0.01267755 | 0.045 | 39.8171
27304 | 38.095278 | 2.9659 | 108.9935 | 10 | 9.5859 | 9.587657 | 91.89 | 1.396111 | 0.2208 | 0.1946976 | -0.01259084 | 0.0453 | 39.8182
27305 | 38.096667 | 2.9659 | 108.9976 | 11 | 9.5716 | 9.587989 | 91.61 | 1.381087 | 0.2198 | 0.1947142 | -0.01250563 | 0.0457 | 39.8272
27306 | 38.098056 | 2.9698 | 109.0018 | 10 | 9.5833 | 9.588261 | 91.84 | 1.397777 | 0.2194 | 0.194731 | -0.01242087 | 0.046 | 39.8171
27307 | 38.099444 | 2.9698 | 109.0059 | 10 | 9.5897 | 9.588581 | 91.96 | 1.393873 | 0.2196 | 0.1947478 | -0.01233559 | 0.0464 | 39.8193
27308 | 38.100833 | 2.9735 | 109.01 | 10 | 9.5893 | 9.58888 | 91.96 | 1.389567 | 0.2199 | 0.1947649 | -0.01225019 | 0.0467 | 39.8219
27309 | 38.102222 | 2.9735 | 109.0142 | 10 | 9.5901 | 9.589163 | 91.97 | 1.389645 | 0.2205 | 0.1947825 | -0.01216409 | 0.047 | 39.8217
27310 | 38.103611 | 2.9772 | 109.0183 | 10 | 9.5905 | 9.589451 | 91.98 | 1.39037 | 0.221 | 0.1948 | -0.01207691 | 0.0474 | 39.8212
27311 | 38.105 | 2.9772 | 109.0224 | 10 | 9.5818 | 9.589749 | 91.81 | 1.394931 | 0.2206 | 0.1948173 | -0.01199093 | 0.0477 | 39.8184
27312 | 38.106389 | 2.9808 | 109.0266 | 11 | 9.5852 | 9.59006 | 91.88 | 1.3858 | 0.2203 | 0.1948349 | -0.01190513 | 0.048 | 39.8238
27313 | 38.107778 | 2.9808 | 109.0307 | 11 | 9.592 | 9.590352 | 92.01 | 1.388311 | 0.221 | 0.1948526 | -0.01181804 | 0.0483 | 39.8223
27314 | 38.109167 | 2.9844 | 109.0349 | 11 | 9.5878 | 9.590666 | 91.93 | 1.390304 | 0.2211 | 0.1948704 | -0.01173112 | 0.0487 | 39.821
27315 | 38.110556 | 2.9844 | 109.039 | 11 | 9.5875 | 9.590974 | 91.92 | 1.386316 | 0.221 | 0.194889 | -0.01166679 | 0.049 | 39.8233
27316 | 38.111944 | 2.9877 | 109.0432 | 11 | 9.5935 | 9.591293 | 92.04 | 1.389218 | 0.2214 | 0.1949077 | -0.01157951 | 0.0492 | 39.8215
27317 | 38.113333 | 2.9877 | 109.0473 | 11 | 9.5912 | 9.591594 | 91.99 | 1.388938 | 0.2212 | 0.1949267 | -0.01149343 | 0.0495 | 39.8216
27318 | 38.114722 | 2.9911 | 109.0515 | 11 | 9.5935 | 9.591911 | 92.04 | 1.389012 | 0.2215 | 0.1949456 | -0.01140686 | 0.0498 | 39.8214
27319 | 38.116111 | 2.9911 | 109.0556 | 11 | 9.5965 | 9.592191 | 92.09 | 1.389915 | 0.2218 | 0.194964 | -0.01131911 | 0.0501 | 39.8208
27320 | 38.1175 | 2.9944 | 109.0598 | 11 | 9.5935 | 9.592454 | 92.04 | 1.389376 | 0.2217 | 0.194983 | -0.011232 | 0.0504 | 39.821
27321 | 38.118889 | 2.9944 | 109.0639 | 11 | 9.5905 | 9.592712 | 91.98 | 1.389309 | 0.2215 | 0.1950016 | -0.01114562 | 0.0507 | 39.821
27322 | 38.120278 | 2.9977 | 109.0681 | 11 | 9.5924 | 9.593033 | 92.01 | 1.389421 | 0.2218 | 0.19502 | -0.01105884 | 0.051 | 39.8209
27323 | 38.121667 | 2.9977 | 109.0723 | 11 | 9.5909 | 9.593332 | 91.98 | 1.388281 | 0.2216 | 0.1950379 | -0.01097241 | 0.0512 | 39.8214
27324 | 38.123056 | 3.0009 | 109.0764 | 11 | 9.6538 | 9.59365 | 93.2 | 1.416112 | 0.2267 | 0.1950558 | -0.01087698 | 0.0515 | 39.8046
27325 | 38.124444 | 3.0009 | 109.0806 | 11 | 9.6041 | 9.593942 | 92.24 | 1.394825 | 0.2274 | 0.195074 | -0.01078086 | 0.0518 | 39.8173
27326 | 38.125833 | 3.0043 | 109.0848 | 11 | 9.5965 | 9.594231 | 92.09 | 1.391294 | 0.2279 | 0.1950921 | -0.01068243 | 0.0521 | 39.8194
27327 | 38.127222 | 3.0043 | 109.0889 | 10 | 9.5893 | 9.594558 | 91.96 | 1.389066 | 0.2278 | 0.1951102 | -0.01058417 | 0.0523 | 39.8206
27328 | 38.128611 | 3.0077 | 109.0931 | 10 | 9.5977 | 9.594842 | 92.12 | 1.392555 | 0.2278 | 0.195128 | -0.0104856 | 0.0526 | 39.8184
27329 | 38.130278 | 3.0077 | 109.0973 | 10 | 9.5905 | 9.595104 | 91.98 | 1.390499 | 0.2276 | 0.1951459 | -0.01038711 | 0.0529 | 39.8199
27330 | 38.131667 | 3.0111 | 109.1015 | 12 | 9.5946 | 9.595422 | 92.06 | 1.391256 | 0.2276 | 0.1951641 | -0.01028841 | 0.0532 | 39.8193
27331 | 38.133056 | 3.0111 | 109.1057 | 9 | 9.5992 | 9.595749 | 92.14 | 1.403483 | 0.2282 | 0.1951821 | -0.01018873 | 0.0534 | 39.8119
27332 | 38.134444 | 3.0145 | 109.1098 | 11 | 9.5996 | 9.596014 | 92.15 | 1.391826 | 0.2289 | 0.1952002 | -0.01008798 | 0.0537 | 39.8188
27333 | 38.135833 | 3.0145 | 109.114 | 11 | 9.5973 | 9.59631 | 92.11 | 1.392439 | 0.229 | 0.1952183 | -0.00998731 | 0.054 | 39.8184
27334 | 38.137222 | 3.0178 | 109.1182 | 10 | 9.6011 | 9.596624 | 92.18 | 1.400633 | 0.2296 | 0.1952369 | -0.00988576 | 0.0542 | 39.8133
27335 | 38.138611 | 3.0178 | 109.1224 | 10 | 9.603 | 9.596932 | 92.22 | 1.402684 | 0.2299 | 0.1952559 | -0.009783906 | 0.0545 | 39.812
27336 | 38.14 | 3.0213 | 109.1266 | 10 | 9.5939 | 9.597242 | 92.04 | 1.397019 | 0.2293 | 0.1952755 | -0.00968299 | 0.0548 | 39.8153
27337 | 38.141389 | 3.0213 | 109.1308 | 10 | 9.5867 | 9.597554 | 91.9 | 1.398155 | 0.2288 | 0.1952953 | -0.009583201 | 0.0551 | 39.8145
27338 | 38.142778 | 3.0247 | 109.135 | 10 | 9.6007 | 9.597897 | 92.17 | 1.398569 | 0.2291 | 0.195315 | -0.009483012 | 0.0553 | 39.8142
27339 | 38.144167 | 3.0247 | 109.1392 | 10 | 9.6014 | 9.598239 | 92.19 | 1.39958 | 0.2295 | 0.1953353 | -0.009384908 | 0.0556 | 39.8135
27340 | 38.145556 | 3.0281 | 109.1434 | 10 | 9.6079 | 9.59855 | 92.31 | 1.396302 | 0.2305 | 0.1953558 | -0.009285071 | 0.0559 | 39.8153
27341 | 38.146944 | 3.0281 | 109.1476 | 10 | 9.6007 | 9.598864 | 92.17 | 1.395405 | 0.2304 | 0.1953766 | -0.009203848 | 0.0562 | 39.8158
27342 | 38.148333 | 3.0313 | 109.1518 | 10 | 9.5969 | 9.599139 | 92.1 | 1.404036 | 0.2303 | 0.1953976 | -0.009104638 | 0.0564 | 39.8105
27343 | 38.149722 | 3.0313 | 109.156 | 10 | 9.5999 | 9.599469 | 92.16 | 1.39823 | 0.2306 | 0.1954175 | -0.00900513 | 0.0567 | 39.8139
27344 | 38.151111 | 3.0347 | 109.1603 | 10 | 9.609 | 9.599736 | 92.33 | 1.401642 | 0.2318 | 0.1954368 | -0.008903035 | 0.057 | 39.8117
27345 | 38.1525 | 3.0347 | 109.1645 | 10 | 9.598 | 9.60004 | 92.12 | 1.397094 | 0.2316 | 0.1954539 | -0.008801024 | 0.0572 | 39.8143
27346 | 38.153889 | 3.038 | 109.1687 | 10 | 9.6045 | 9.600317 | 92.25 | 1.398841 | 0.2321 | 0.1954688 | -0.008697951 | 0.0575 | 39.8132
27347 | 38.155278 | 3.038 | 109.1729 | 10 | 9.5935 | 9.600598 | 92.04 | 1.393105 | 0.2316 | 0.1954835 | -0.008595631 | 0.0578 | 39.8165
27348 | 38.156667 | 3.0414 | 109.1771 | 10 | 9.5965 | 9.600891 | 92.09 | 1.395534 | 0.2309 | 0.1954969 | -0.008494729 | 0.0581 | 39.815
27349 | 38.158056 | 3.0414 | 109.1814 | 10 | 9.6075 | 9.601319 | 92.3 | 1.400772 | 0.2311 | 0.1955093 | -0.008393147 | 0.0583 | 39.8117
27350 | 38.159444 | 3.0448 | 109.1856 | 10 | 9.6003 | 9.601607 | 92.17 | 1.395491 | 0.2314 | 0.1955203 | -0.008291646 | 0.0586 | 39.8148
27351 | 38.160833 | 3.0448 | 109.1898 | 10 | 9.6037 | 9.601925 | 92.23 | 1.39959 | 0.2314 | 0.1955297 | -0.008190229 | 0.0589 | 39.8122
27352 | 38.162222 | 3.0481 | 109.1941 | 10 | 9.6014 | 9.602207 | 92.19 | 1.401832 | 0.2314 | 0.1955374 | -0.008089086 | 0.0591 | 39.8107
27353 | 38.163611 | 3.0481 | 109.1983 | 10 | 9.6082 | 9.602513 | 92.32 | 1.406814 | 0.2318 | 0.1955451 | -0.007986977 | 0.0594 | 39.8076
27354 | 38.165 | 3.0515 | 109.2025 | 10 | 9.6045 | 9.602808 | 92.25 | 1.399613 | 0.2318 | 0.1955531 | -0.007884951 | 0.0596 | 39.8119
27355 | 38.166389 | 3.0515 | 109.2068 | 10 | 9.5931 | 9.603121 | 92.03 | 1.399428 | 0.2309 | 0.1955615 | -0.007785299 | 0.0599 | 39.8118
27356 | 38.167778 | 3.0547 | 109.211 | 10 | 9.6033 | 9.603405 | 92.22 | 1.399899 | 0.2318 | 0.1955698 | -0.007683918 | 0.0602 | 39.8115
27357 | 38.169167 | 3.0547 | 109.2153 | 10 | 9.5958 | 9.60374 | 92.08 | 1.401209 | 0.2314 | 0.1955781 | -0.007582907 | 0.0604 | 39.8105
27358 | 38.170556 | 3.058 | 109.2195 | 11 | 9.6003 | 9.604027 | 92.17 | 1.393619 | 0.2313 | 0.1955869 | -0.007482074 | 0.0607 | 39.815
27359 | 38.171944 | 3.058 | 109.2238 | 11 | 9.6014 | 9.60436 | 92.19 | 1.395264 | 0.2309 | 0.1955957 | -0.007381801 | 0.0609 | 39.8139
27360 | 38.173333 | 3.0611 | 109.228 | 10 | 9.6056 | 9.604684 | 92.27 | 1.397978 | 0.231 | 0.1956053 | -0.007281419 | 0.0612 | 39.8121
27361 | 38.174722 | 3.0611 | 109.2323 | 11 | 9.6052 | 9.604985 | 92.26 | 1.397085 | 0.2307 | 0.1956151 | -0.0071815 | 0.0614 | 39.8125
27362 | 38.176111 | 3.0642 | 109.2366 | 11 | 9.6014 | 9.605296 | 92.19 | 1.394857 | 0.2301 | 0.1956252 | -0.007082807 | 0.0616 | 39.8137
27363 | 38.1775 | 3.0642 | 109.2408 | 11 | 9.6071 | 9.605604 | 92.3 | 1.396911 | 0.2301 | 0.1956356 | -0.0069841 | 0.0619 | 39.8124
27364 | 38.178889 | 3.0672 | 109.2451 | 11 | 9.6052 | 9.60591 | 92.26 | 1.396864 | 0.2304 | 0.1956459 | -0.0068849 | 0.0621 | 39.8123
27365 | 38.180278 | 3.0672 | 109.2493 | 11 | 9.6113 | 9.606211 | 92.38 | 1.398904 | 0.2305 | 0.1956559 | -0.006785781 | 0.0623 | 39.811
27366 | 38.181667 | 3.0702 | 109.2536 | 11 | 9.6014 | 9.606518 | 92.19 | 1.393818 | 0.2302 | 0.1956667 | -0.006687889 | 0.0625 | 39.8139
27367 | 38.183056 | 3.0702 | 109.2579 | 11 | 9.6079 | 9.606822 | 92.31 | 1.397645 | 0.2304 | 0.1956771 | -0.006611841 | 0.0627 | 39.8115
27368 | 38.184444 | 3.0729 | 109.2621 | 11 | 9.6075 | 9.607152 | 92.3 | 1.39713 | 0.2306 | 0.1956879 | -0.006513427 | 0.063 | 39.8117
27369 | 38.185833 | 3.0729 | 109.2664 | 11 | 9.6105 | 9.607438 | 92.36 | 1.398264 | 0.2309 | 0.1956987 | -0.006414428 | 0.0632 | 39.8108
27370 | 38.187222 | 3.0757 | 109.2707 | 11 | 9.6113 | 9.60776 | 92.38 | 1.399519 | 0.2315 | 0.1957096 | -0.00631494 | 0.0634 | 39.81
27371 | 38.188611 | 3.0757 | 109.2749 | 11 | 9.606 | 9.608059 | 92.27 | 1.396491 | 0.2314 | 0.1957206 | -0.006215249 | 0.0636 | 39.8117
27372 | 38.190278 | 3.0785 | 109.2792 | 11 | 9.6022 | 9.608378 | 92.2 | 1.395293 | 0.2307 | 0.1957315 | -0.006116785 | 0.0637 | 39.8126
27373 | 38.191667 | 3.0785 | 109.2835 | 11 | 9.6048 | 9.608665 | 92.25 | 1.396239 | 0.23 | 0.1957434 | -0.006018307 | 0.0639 | 39.8119
27374 | 38.193056 | 3.0811 | 109.2878 | 11 | 9.6007 | 9.60896 | 92.17 | 1.394647 | 0.2295 | 0.1957558 | -0.005921146 | 0.0641 | 39.8127
27375 | 38.194444 | 3.0811 | 109.2921 | 11 | 9.6048 | 9.609285 | 92.25 | 1.395734 | 0.229 | 0.1957683 | -0.005825399 | 0.0643 | 39.8119
27376 | 38.195833 | 3.0837 | 109.2963 | 11 | 9.6071 | 9.609596 | 92.3 | 1.396634 | 0.229 | 0.1957822 | -0.005730112 | 0.0645 | 39.8113
27377 | 38.197222 | 3.0837 | 109.3006 | 11 | 9.6128 | 9.6099 | 92.41 | 1.398485 | 0.2293 | 0.1957964 | -0.005634331 | 0.0646 | 39.81
27378 | 38.198611 | 3.0861 | 109.3049 | 11 | 9.6071 | 9.610218 | 92.3 | 1.397241 | 0.2292 | 0.195811 | -0.005539489 | 0.0648 | 39.8106
27379 | 38.2 | 3.0861 | 109.3092 | 11 | 9.6184 | 9.610531 | 92.51 | 1.401368 | 0.2299 | 0.1958256 | -0.005443678 | 0.065 | 39.808
27380 | 38.201389 | 3.0886 | 109.3135 | 11 | 9.5996 | 9.610845 | 92.15 | 1.393716 | 0.2292 | 0.1958404 | -0.005349283 | 0.0651 | 39.8125
27381 | 38.202778 | 3.0886 | 109.3178 | 11 | 9.6192 | 9.611151 | 92.53 | 1.400903 | 0.2298 | 0.1958553 | -0.005254302 | 0.0653 | 39.808
27382 | 38.204167 | 3.0909 | 109.3221 | 11 | 9.6139 | 9.611472 | 92.43 | 1.400424 | 0.2296 | 0.1958701 | -0.005160166 | 0.0654 | 39.8082
27383 | 38.205556 | 3.0909 | 109.3264 | 12 | 9.6139 | 9.611796 | 92.43 | 1.398081 | 0.2278 | 0.1958852 | -0.005069734 | 0.0656 | 39.8094
27384 | 38.206944 | 3.0931 | 109.3307 | 11 | 9.6128 | 9.612112 | 92.41 | 1.39866 | 0.2275 | 0.1959009 | -0.004980717 | 0.0657 | 39.8089
27385 | 38.208333 | 3.0931 | 109.335 | 11 | 9.6147 | 9.612407 | 92.44 | 1.400374 | 0.2279 | 0.1959169 | -0.004891304 | 0.0658 | 39.8078
27386 | 38.209722 | 3.0952 | 109.3393 | 11 | 9.6086 | 9.61272 | 92.33 | 1.397502 | 0.2274 | 0.195933 | -0.004802545 | 0.066 | 39.8094
27387 | 38.211111 | 3.0952 | 109.3435 | 11 | 9.6101 | 9.613021 | 92.35 | 1.398215 | 0.2268 | 0.1959493 | -0.004715487 | 0.0661 | 39.8088
27388 | 38.2125 | 3.0972 | 109.3479 | 11 | 9.6184 | 9.613323 | 92.51 | 1.399747 | 0.2268 | 0.1959659 | -0.004628033 | 0.0662 | 39.8077
27389 | 38.213889 | 3.0972 | 109.3522 | 11 | 9.612 | 9.613635 | 92.39 | 1.397251 | 0.2263 | 0.1959828 | -0.004541516 | 0.0663 | 39.8091
27390 | 38.215278 | 3.0991 | 109.3565 | 11 | 9.6199 | 9.613946 | 92.54 | 1.400707 | 0.2268 | 0.1960002 | -0.004453839 | 0.0664 | 39.8069
27391 | 38.216667 | 3.0991 | 109.3608 | 11 | 9.6207 | 9.614258 | 92.56 | 1.401056 | 0.2272 | 0.1960183 | -0.004365479 | 0.0665 | 39.8065
27392 | 38.218056 | 3.101 | 109.3651 | 11 | 9.6177 | 9.614582 | 92.5 | 1.400777 | 0.228 | 0.1960371 | -0.004275769 | 0.0666 | 39.8066
27393 | 38.219444 | 3.101 | 109.3694 | 10 | 9.6181 | 9.614766 | 92.51 | 1.41139 | 0.228 | 0.1960561 | -0.004206456 | 0.0667 | 39.8
27394 | 38.220833 | 3.1026 | 109.3737 | 10 | 9.6128 | 9.615051 | 92.41 | 1.400819 | 0.2279 | 0.1960752 | -0.004117161 | 0.0668 | 39.8063
27395 | 38.222222 | 3.1026 | 109.378 | 10 | 9.6169 | 9.615403 | 92.49 | 1.402844 | 0.2277 | 0.1960937 | -0.004029185 | 0.0669 | 39.8049
27396 | 38.223611 | 3.1043 | 109.3823 | 10 | 9.6147 | 9.615717 | 92.44 | 1.400212 | 0.2275 | 0.1961116 | -0.003941958 | 0.0669 | 39.8064
27397 | 38.225 | 3.1043 | 109.3866 | 10 | 9.6109 | 9.616022 | 92.37 | 1.403098 | 0.2268 | 0.1961298 | -0.003855573 | 0.067 | 39.8045
27398 | 38.226389 | 3.1059 | 109.3909 | 10 | 9.6162 | 9.61631 | 92.47 | 1.402795 | 0.2267 | 0.1961485 | -0.003770222 | 0.0671 | 39.8045
27399 | 38.227778 | 3.1059 | 109.3952 | 10 | 9.6173 | 9.616585 | 92.49 | 1.4042 | 0.2266 | 0.1961673 | -0.003684856 | 0.0672 | 39.8036
27400 | 38.229167 | 3.1075 | 109.3996 | 10 | 9.623 | 9.616936 | 92.6 | 1.404986 | 0.2269 | 0.1961862 | -0.003599475 | 0.0672 | 39.8029
27401 | 38.230556 | 3.1075 | 109.4039 | 10 | 9.6199 | 9.617248 | 92.54 | 1.403252 | 0.2276 | 0.1962052 | -0.003512367 | 0.0673 | 39.8038
27402 | 38.231944 | 3.1091 | 109.4082 | 10 | 9.6147 | 9.617595 | 92.44 | 1.405741 | 0.2278 | 0.1962251 | -0.003425436 | 0.0674 | 39.8022
27403 | 38.233333 | 3.1091 | 109.4125 | 10 | 9.6169 | 9.617857 | 92.49 | 1.406516 | 0.2279 | 0.1962453 | -0.003337731 | 0.0674 | 39.8016
27404 | 38.234722 | 3.1106 | 109.4168 | 10 | 9.6207 | 9.618178 | 92.56 | 1.408629 | 0.2281 | 0.1962657 | -0.003249536 | 0.0675 | 39.8002
27405 | 38.236111 | 3.1106 | 109.4212 | 10 | 9.6181 | 9.618463 | 92.51 | 1.403142 | 0.2279 | 0.1962849 | -0.003161613 | 0.0675 | 39.8033
27406 | 38.2375 | 3.112 | 109.4255 | 10 | 9.6139 | 9.618784 | 92.43 | 1.402801 | 0.2275 | 0.1963045 | -0.003074724 | 0.0676 | 39.8034
27407 | 38.238889 | 3.112 | 109.4298 | 10 | 9.6214 | 9.619114 | 92.57 | 1.404 | 0.2274 | 0.196324 | -0.002988201 | 0.0676 | 39.8025
27408 | 38.240278 | 3.1133 | 109.4341 | 10 | 9.6203 | 9.619442 | 92.55 | 1.410189 | 0.2276 | 0.1963436 | -0.002901379 | 0.0676 | 39.7986
27409 | 38.241667 | 3.1133 | 109.4384 | 11 | 9.6147 | 9.619734 | 92.44 | 1.401354 | 0.2275 | 0.1963633 | -0.002814734 | 0.0677 | 39.8038
27410 | 38.243056 | 3.1146 | 109.4428 | 11 | 9.6165 | 9.620038 | 92.48 | 1.40015 | 0.2269 | 0.1963835 | -0.002730074 | 0.0677 | 39.8044
27411 | 38.244444 | 3.1146 | 109.4471 | 11 | 9.6169 | 9.620354 | 92.49 | 1.401759 | 0.2267 | 0.1964038 | -0.002646258 | 0.0677 | 39.8033
27412 | 38.245833 | 3.1157 | 109.4514 | 11 | 9.6207 | 9.620718 | 92.56 | 1.404119 | 0.2264 | 0.1964238 | -0.002563286 | 0.0677 | 39.8017
27413 | 38.247222 | 3.1157 | 109.4558 | 11 | 9.6169 | 9.62103 | 92.49 | 1.402879 | 0.2277 | 0.1964434 | -0.002477919 | 0.0677 | 39.8023
27414 | 38.248611 | 3.1168 | 109.4601 | 11 | 9.6233 | 9.621315 | 92.61 | 1.405371 | 0.2279 | 0.1964624 | -0.002391874 | 0.0678 | 39.8007
27415 | 38.25 | 3.1168 | 109.4644 | 11 | 9.6173 | 9.621617 | 92.49 | 1.402172 | 0.2276 | 0.1964814 | -0.002306673 | 0.0678 | 39.8024
27416 | 38.251389 | 3.1179 | 109.4688 | 11 | 9.6245 | 9.621905 | 92.63 | 1.404076 | 0.2284 | 0.1965009 | -0.002219937 | 0.0678 | 39.8011
27417 | 38.252778 | 3.1179 | 109.4731 | 11 | 9.6135 | 9.622231 | 92.42 | 1.399424 | 0.2274 | 0.1965208 | -0.002135284 | 0.0677 | 39.8038
27418 | 38.254167 | 3.1188 | 109.4774 | 11 | 9.6222 | 9.622549 | 92.59 | 1.402522 | 0.2279 | 0.1965413 | -0.002049571 | 0.0677 | 39.8018
27419 | 38.255833 | 3.1188 | 109.4818 | 11 | 9.6177 | 9.622864 | 92.5 | 1.40113 | 0.2277 | 0.1965615 | -0.001982814 | 0.0677 | 39.8027
27420 | 38.257222 | 3.1195 | 109.4861 | 11 | 9.6237 | 9.623195 | 92.62 | 1.404417 | 0.2275 | 0.1965821 | -0.001898081 | 0.0677 | 39.8006
27421 | 38.258611 | 3.1195 | 109.4904 | 11 | 9.6263 | 9.623505 | 92.67 | 1.405127 | 0.228 | 0.1966024 | -0.001812573 | 0.0676 | 39.8001
27422 | 38.26 | 3.1202 | 109.4948 | 11 | 9.6263 | 9.623784 | 92.67 | 1.406501 | 0.2283 | 0.1966231 | -0.001727244 | 0.0676 | 39.7991
27423 | 38.261389 | 3.1202 | 109.4991 | 11 | 9.6162 | 9.624174 | 92.47 | 1.401119 | 0.2292 | 0.1966442 | -0.001639907 | 0.0675 | 39.8022
27424 | 38.262778 | 3.1209 | 109.5034 | 11 | 9.6282 | 9.624447 | 92.7 | 1.406455 | 0.2297 | 0.1966653 | -0.001551323 | 0.0675 | 39.7988
27425 | 38.264167 | 3.1209 | 109.5078 | 11 | 9.6275 | 9.624763 | 92.69 | 1.40489 | 0.2299 | 0.1966864 | -0.001461967 | 0.0675 | 39.7996
27426 | 38.265556 | 3.1215 | 109.5121 | 12 | 9.6335 | 9.625074 | 92.8 | 1.408221 | 0.2306 | 0.1967078 | -0.00137127 | 0.0674 | 39.7974
27427 | 38.266944 | 3.1215 | 109.5164 | 11 | 9.623 | 9.625389 | 92.6 | 1.403388 | 0.2303 | 0.19673 | -0.001282181 | 0.0673 | 39.8002
27428 | 38.268333 | 3.1222 | 109.5208 | 11 | 9.6263 | 9.62568 | 92.67 | 1.404069 | 0.2309 | 0.196752 | -0.001191942 | 0.0673 | 39.7996
27429 | 38.269722 | 3.1222 | 109.5251 | 12 | 9.6245 | 9.625995 | 92.63 | 1.405308 | 0.2306 | 0.1967744 | -0.001102075 | 0.0672 | 39.7988
27430 | 38.271111 | 3.1228 | 109.5294 | 11 | 9.6252 | 9.626232 | 92.64 | 1.405755 | 0.2309 | 0.1967969 | -0.001011344 | 0.0672 | 39.7983
27431 | 38.2725 | 3.1228 | 109.5338 | 11 | 9.6294 | 9.626545 | 92.72 | 1.405034 | 0.2308 | 0.1968193 | -0.0009199373 | 0.0671 | 39.7986
27432 | 38.273889 | 3.1234 | 109.5381 | 11 | 9.6245 | 9.626828 | 92.63 | 1.403825 | 0.231 | 0.1968419 | -0.0008309004 | 0.067 | 39.7992
27433 | 38.275278 | 3.1234 | 109.5425 | 10 | 9.6233 | 9.627142 | 92.61 | 1.413569 | 0.2304 | 0.1968652 | -0.0007422373 | 0.067 | 39.7932
27434 | 38.276667 | 3.1239 | 109.5468 | 10 | 9.6237 | 9.627441 | 92.62 | 1.405833 | 0.2294 | 0.1968888 | -0.0006560396 | 0.0669 | 39.7977
27435 | 38.278056 | 3.1239 | 109.5512 | 10 | 9.6135 | 9.627702 | 92.42 | 1.401327 | 0.2284 | 0.1969126 | -0.0005716402 | 0.0668 | 39.8002
27436 | 38.279444 | 3.1242 | 109.5555 | 10 | 9.6241 | 9.628001 | 92.62 | 1.408541 | 0.2281 | 0.1969354 | -0.0004883722 | 0.0667 | 39.7957
27437 | 38.280833 | 3.1242 | 109.5599 | 10 | 9.623 | 9.628296 | 92.6 | 1.403399 | 0.2272 | 0.1969581 | -0.0004068062 | 0.0667 | 39.7987
27438 | 38.282222 | 3.1245 | 109.5642 | 10 | 9.6222 | 9.628591 | 92.59 | 1.405859 | 0.2267 | 0.1969814 | -0.0003267509 | 0.0666 | 39.797
27439 | 38.283611 | 3.1245 | 109.5685 | 10 | 9.6384 | 9.628872 | 92.9 | 1.417702 | 0.2277 | 0.1970045 | -0.000244496 | 0.0665 | 39.7898
27440 | 38.285 | 3.1247 | 109.5729 | 10 | 9.6305 | 9.62912 | 92.75 | 1.414014 | 0.2271 | 0.1970281 | -0.0001628957 | 0.0664 | 39.7918
27441 | 38.286389 | 3.1247 | 109.5772 | 11 | 9.6297 | 9.629431 | 92.73 | 1.407739 | 0.2271 | 0.1970519 | -8.080702e-05 | 0.0663 | 39.7955
27442 | 38.287778 | 3.1248 | 109.5816 | 11 | 9.6275 | 9.629732 | 92.69 | 1.406008 | 0.227 | 0.1970755 | 8.191016e-07 | 0.0661 | 39.7963
27443 | 38.289167 | 3.1248 | 109.5859 | 11 | 9.6316 | 9.630032 | 92.77 | 1.40857 | 0.2274 | 0.1970992 | 8.369532e-05 | 0.066 | 39.7947
27444 | 38.290556 | 3.1248 | 109.5903 | 11 | 9.6373 | 9.630335 | 92.88 | 1.410231 | 0.2283 | 0.1971223 | 0.000168202 | 0.0659 | 39.7935
27445 | 38.291944 | 3.1248 | 109.5946 | 11 | 9.6271 | 9.630645 | 92.68 | 1.406756 | 0.2286 | 0.1971455 | 0.0002328281 | 0.0658 | 39.7954
27446 | 38.293333 | 3.1247 | 109.599 | 11 | 9.6358 | 9.63092 | 92.85 | 1.409172 | 0.2292 | 0.1971685 | 0.0003188292 | 0.0657 | 39.7938
27447 | 38.294722 | 3.1247 | 109.6033 | 11 | 9.6327 | 9.631189 | 92.79 | 1.409637 | 0.2293 | 0.1971915 | 0.0004044607 | 0.0655 | 39.7934
27448 | 38.296111 | 3.1248 | 109.6076 | 11 | 9.6297 | 9.631481 | 92.73 | 1.407131 | 0.2286 | 0.1972147 | 0.0004890572 | 0.0654 | 39.7948
27449 | 38.2975 | 3.1248 | 109.612 | 11 | 9.6489 | 9.631792 | 93.1 | 1.415933 | 0.2299 | 0.1972378 | 0.0005762315 | 0.0653 | 39.7893
27450 | 38.298889 | 3.1248 | 109.6163 | 11 | 9.638 | 9.632114 | 92.89 | 1.411038 | 0.2308 | 0.1972613 | 0.0006651266 | 0.0652 | 39.7921
27451 | 38.300278 | 3.1248 | 109.6207 | 11 | 9.6365 | 9.632402 | 92.86 | 1.410116 | 0.2309 | 0.1972852 | 0.0007544111 | 0.065 | 39.7925
27452 | 38.301667 | 3.1249 | 109.625 | 11 | 9.6294 | 9.632685 | 92.72 | 1.40802 | 0.2306 | 0.1973091 | 0.0008430397 | 0.0649 | 39.7936
27453 | 38.303056 | 3.1249 | 109.6293 | 11 | 9.6343 | 9.632981 | 92.82 | 1.410503 | 0.2302 | 0.1973332 | 0.0009307276 | 0.0648 | 39.792
27454 | 38.304444 | 3.125 | 109.6337 | 11 | 9.6297 | 9.633284 | 92.73 | 1.409054 | 0.2294 | 0.1973556 | 0.001016715 | 0.0647 | 39.7927
27455 | 38.305833 | 3.125 | 109.638 | 11 | 9.6305 | 9.6336 | 92.75 | 1.409454 | 0.2288 | 0.1973781 | 0.001101668 | 0.0646 | 39.7923
27456 | 38.307222 | 3.125 | 109.6424 | 10 | 9.6358 | 9.633936 | 92.85 | 1.413417 | 0.2289 | 0.1974009 | 0.001187014 | 0.0644 | 39.7897
27457 | 38.308611 | 3.125 | 109.6467 | 10 | 9.626 | 9.634259 | 92.66 | 1.406741 | 0.2286 | 0.1974236 | 0.001270946 | 0.0643 | 39.7936
27458 | 38.31 | 3.1251 | 109.651 | 10 | 9.6282 | 9.634534 | 92.7 | 1.412423 | 0.2279 | 0.1974467 | 0.001353465 | 0.0642 | 39.7901
27459 | 38.311389 | 3.1251 | 109.6554 | 11 | 9.632 | 9.63486 | 92.78 | 1.408337 | 0.2279 | 0.1974695 | 0.001435806 | 0.0641 | 39.7923
27460 | 38.312778 | 3.1252 | 109.6597 | 12 | 9.6388 | 9.635156 | 92.91 | 1.410705 | 0.2279 | 0.197492 | 0.001517969 | 0.064 | 39.7908
27461 | 38.314167 | 3.1252 | 109.6641 | 11 | 9.6346 | 9.635452 | 92.83 | 1.408815 | 0.2277 | 0.1975144 | 0.00160024 | 0.0639 | 39.7917
27462 | 38.315556 | 3.1253 | 109.6684 | 11 | 9.6463 | 9.635728 | 93.05 | 1.414823 | 0.2283 | 0.1975372 | 0.001683856 | 0.0637 | 39.788
27463 | 38.316944 | 3.1253 | 109.6727 | 10 | 9.6354 | 9.635998 | 92.84 | 1.42004 | 0.2287 | 0.1975604 | 0.00176815 | 0.0636 | 39.7847
27464 | 38.318333 | 3.1253 | 109.6771 | 10 | 9.6358 | 9.636292 | 92.85 | 1.419708 | 0.2286 | 0.1975836 | 0.001851981 | 0.0635 | 39.7847
27465 | 38.32 | 3.1253 | 109.6814 | 10 | 9.629 | 9.636594 | 92.72 | 1.410345 | 0.228 | 0.1976069 | 0.001935731 | 0.0634 | 39.7905
27466 | 38.321389 | 3.1254 | 109.6858 | 10 | 9.635 | 9.636881 | 92.83 | 1.411084 | 0.2279 | 0.1976299 | 0.00201902 | 0.0633 | 39.7899
27467 | 38.322778 | 3.1254 | 109.6901 | 10 | 9.6263 | 9.637144 | 92.67 | 1.409437 | 0.2269 | 0.1976529 | 0.002100328 | 0.0632 | 39.7908
27468 | 38.324167 | 3.1255 | 109.6944 | 10 | 9.6373 | 9.637456 | 92.88 | 1.41312 | 0.227 | 0.1976762 | 0.002182032 | 0.0631 | 39.7884
27469 | 38.325556 | 3.1255 | 109.6988 | 10 | 9.6365 | 9.637735 | 92.86 | 1.414236 | 0.2271 | 0.1976998 | 0.002264038 | 0.0629 | 39.7876
27470 | 38.326944 | 3.1256 | 109.7031 | 10 | 9.638 | 9.638034 | 92.89 | 1.411419 | 0.2266 | 0.1977234 | 0.00234454 | 0.0628 | 39.7891
27471 | 38.328333 | 3.1256 | 109.7075 | 10 | 9.6418 | 9.638312 | 92.96 | 1.425383 | 0.2261 | 0.1977465 | 0.002399506 | 0.0627 | 39.7806
27472 | 38.329722 | 3.1255 | 109.7118 | 11 | 9.6433 | 9.638555 | 92.99 | 1.414852 | 0.2268 | 0.1977693 | 0.002480183 | 0.0626 | 39.7868
27473 | 38.331111 | 3.1255 | 109.7161 | 10 | 9.6422 | 9.638836 | 92.97 | 1.412721 | 0.2273 | 0.1977927 | 0.002561541 | 0.0625 | 39.7879
27474 | 38.3325 | 3.1256 | 109.7205 | 10 | 9.6346 | 9.639087 | 92.83 | 1.410781 | 0.2264 | 0.1978161 | 0.002641395 | 0.0624 | 39.7889
27475 | 38.333889 | 3.1256 | 109.7248 | 10 | 9.638 | 9.639385 | 92.89 | 1.409998 | 0.2269 | 0.1978395 | 0.002722216 | 0.0623 | 39.7892
27476 | 38.335278 | 3.1257 | 109.7292 | 10 | 9.6433 | 9.639655 | 92.99 | 1.414515 | 0.2272 | 0.1978638 | 0.002803718 | 0.0622 | 39.7863
27477 | 38.336667 | 3.1257 | 109.7335 | 10 | 9.644 | 9.639916 | 93.01 | 1.415032 | 0.2272 | 0.1978881 | 0.002884951 | 0.0621 | 39.7859
27478 | 38.338056 | 3.1259 | 109.7379 | 10 | 9.6403 | 9.640174 | 92.93 | 1.415373 | 0.2274 | 0.1979131 | 0.002966866 | 0.062 | 39.7855
27479 | 38.339444 | 3.1259 | 109.7422 | 10 | 9.6365 | 9.640465 | 92.86 | 1.411535 | 0.227 | 0.1979385 | 0.003047847 | 0.0619 | 39.7877
27480 | 38.340833 | 3.1261 | 109.7465 | 10 | 9.6373 | 9.640738 | 92.88 | 1.413991 | 0.2264 | 0.1979633 | 0.00312723 | 0.0618 | 39.7861
27481 | 38.342222 | 3.1261 | 109.7509 | 10 | 9.6422 | 9.641023 | 92.97 | 1.41381 | 0.2263 | 0.1979878 | 0.003206631 | 0.0617 | 39.786
27482 | 38.343611 | 3.1263 | 109.7552 | 10 | 9.644 | 9.641295 | 93.01 | 1.419113 | 0.2264 | 0.1980125 | 0.003286334 | 0.0616 | 39.7827
27483 | 38.345 | 3.1263 | 109.7596 | 11 | 9.6452 | 9.641595 | 93.03 | 1.414855 | 0.2268 | 0.1980368 | 0.003366245 | 0.0615 | 39.7851
27484 | 38.346389 | 3.1265 | 109.7639 | 11 | 9.615 | 9.641859 | 92.45 | 1.401836 | 0.2245 | 0.1980613 | 0.003441424 | 0.0614 | 39.7928
27485 | 38.347778 | 3.1265 | 109.7683 | 11 | 9.6463 | 9.642126 | 93.05 | 1.415038 | 0.2247 | 0.198086 | 0.003517003 | 0.0613 | 39.7846
27486 | 38.349167 | 3.1267 | 109.7726 | 11 | 9.6406 | 9.642396 | 92.94 | 1.411757 | 0.2244 | 0.1981103 | 0.00359222 | 0.0613 | 39.7865
27487 | 38.350556 | 3.1267 | 109.7769 | 11 | 9.6343 | 9.642678 | 92.82 | 1.411148 | 0.2238 | 0.1981338 | 0.003666509 | 0.0612 | 39.7867
27488 | 38.351944 | 3.1269 | 109.7813 | 11 | 9.644 | 9.642925 | 93.01 | 1.415161 | 0.2242 | 0.1981573 | 0.003742053 | 0.0611 | 39.7841
27489 | 38.353333 | 3.1269 | 109.7856 | 11 | 9.6463 | 9.643187 | 93.05 | 1.415841 | 0.2241 | 0.1981804 | 0.003817049 | 0.061 | 39.7836
27490 | 38.354722 | 3.1271 | 109.79 | 12 | 9.6485 | 9.643476 | 93.09 | 1.415211 | 0.224 | 0.1982034 | 0.003892446 | 0.0609 | 39.7838
27491 | 38.356111 | 3.1271 | 109.7943 | 11 | 9.647 | 9.643809 | 93.07 | 1.416699 | 0.224 | 0.1982264 | 0.003967675 | 0.0608 | 39.7828
27492 | 38.3575 | 3.1273 | 109.7987 | 11 | 9.6448 | 9.644121 | 93.02 | 1.414503 | 0.224 | 0.1982493 | 0.004042166 | 0.0607 | 39.7839
27493 | 38.358889 | 3.1273 | 109.803 | 11 | 9.6418 | 9.644374 | 92.96 | 1.411694 | 0.2236 | 0.1982719 | 0.004115728 | 0.0606 | 39.7855
27494 | 38.360278 | 3.1275 | 109.8074 | 11 | 9.6444 | 9.644665 | 93.01 | 1.414101 | 0.2236 | 0.198294 | 0.004189218 | 0.0605 | 39.7838
27495 | 38.361667 | 3.1275 | 109.8117 | 11 | 9.644 | 9.644924 | 93.01 | 1.412927 | 0.2238 | 0.1983137 | 0.004262728 | 0.0605 | 39.7844
27496 | 38.363056 | 3.1277 | 109.816 | 11 | 9.6463 | 9.645233 | 93.05 | 1.415537 | 0.2239 | 0.1983314 | 0.004335784 | 0.0604 | 39.7827
27497 | 38.364444 | 3.1277 | 109.8204 | 11 | 9.6448 | 9.645505 | 93.02 | 1.416765 | 0.2235 | 0.1983474 | 0.004382922 | 0.0603 | 39.7818
27498 | 38.365833 | 3.1277 | 109.8247 | 11 | 9.6523 | 9.64577 | 93.17 | 1.416633 | 0.2241 | 0.1983613 | 0.004456169 | 0.0602 | 39.7817
27499 | 38.367222 | 3.1277 | 109.8291 | 11 | 9.6422 | 9.646042 | 92.97 | 1.41313 | 0.2236 | 0.198373 | 0.004528393 | 0.0601 | 39.7837
27500 | 38.368611 | 3.1278 | 109.8334 | 11 | 9.6508 | 9.646316 | 93.14 | 1.41627 | 0.2233 | 0.1983848 | 0.004599498 | 0.06 | 39.7816
27501 | 38.37 | 3.1278 | 109.8378 | 11 | 9.65 | 9.646558 | 93.12 | 1.417032 | 0.2237 | 0.1983964 | 0.004671477 | 0.0599 | 39.781
27502 | 38.371389 | 3.1279 | 109.8421 | 11 | 9.6516 | 9.646841 | 93.15 | 1.417244 | 0.2234 | 0.1984073 | 0.004742907 | 0.0598 | 39.7807
27503 | 38.372778 | 3.1279 | 109.8465 | 11 | 9.6448 | 9.64708 | 93.02 | 1.414765 | 0.2229 | 0.1984181 | 0.004813219 | 0.0597 | 39.7821
27504 | 38.374167 | 3.128 | 109.8508 | 9 | 9.6433 | 9.647323 | 92.99 | 1.420588 | 0.2229 | 0.1984284 | 0.004883267 | 0.0596 | 39.7784
27505 | 38.375556 | 3.128 | 109.8551 | 10 | 9.6531 | 9.647585 | 93.18 | 1.423333 | 0.2234 | 0.1984393 | 0.004953904 | 0.0595 | 39.7766
27506 | 38.377222 | 3.1281 | 109.8595 | 10 | 9.6455 | 9.647885 | 93.04 | 1.419088 | 0.2233 | 0.1984498 | 0.005024182 | 0.0594 | 39.7793
27507 | 38.378611 | 3.1281 | 109.8639 | 10 | 9.6437 | 9.648134 | 93 | 1.417166 | 0.2224 | 0.1984598 | 0.005092771 | 0.0593 | 39.7803
27508 | 38.38 | 3.1281 | 109.8682 | 10 | 9.65 | 9.648425 | 93.12 | 1.418904 | 0.222 | 0.1984699 | 0.005161003 | 0.0592 | 39.7791
27509 | 38.381389 | 3.1281 | 109.8725 | 10 | 9.6425 | 9.648684 | 92.98 | 1.415671 | 0.221 | 0.1984797 | 0.005227169 | 0.0591 | 39.7809
27510 | 38.382778 | 3.128 | 109.8769 | 10 | 9.65 | 9.648934 | 93.12 | 1.415817 | 0.221 | 0.1984891 | 0.005293169 | 0.059 | 39.7806
27511 | 38.384167 | 3.128 | 109.8812 | 11 | 9.6516 | 9.649246 | 93.15 | 1.419264 | 0.2211 | 0.1984984 | 0.005357863 | 0.0589 | 39.7784
27512 | 38.385556 | 3.1279 | 109.8856 | 11 | 9.6598 | 9.649514 | 93.31 | 1.420113 | 0.2219 | 0.198508 | 0.005423621 | 0.0588 | 39.7778
27513 | 38.386944 | 3.1279 | 109.8899 | 11 | 9.6519 | 9.649794 | 93.16 | 1.418259 | 0.2217 | 0.1985179 | 0.005488735 | 0.0587 | 39.7787
27514 | 38.388333 | 3.1277 | 109.8943 | 11 | 9.6516 | 9.650054 | 93.15 | 1.419118 | 0.2218 | 0.1985282 | 0.005554532 | 0.0585 | 39.778
27515 | 38.389722 | 3.1277 | 109.8986 | 11 | 9.6433 | 9.650321 | 92.99 | 1.413648 | 0.2213 | 0.1985382 | 0.005618926 | 0.0584 | 39.7812
27516 | 38.391111 | 3.1274 | 109.903 | 11 | 9.6497 | 9.650628 | 93.12 | 1.417027 | 0.2211 | 0.1985486 | 0.005683056 | 0.0583 | 39.779
27517 | 38.3925 | 3.1274 | 109.9073 | 11 | 9.6508 | 9.650911 | 93.14 | 1.416641 | 0.2204 | 0.1985589 | 0.005745689 | 0.0582 | 39.7791
27518 | 38.393889 | 3.1271 | 109.9117 | 11 | 9.6516 | 9.651205 | 93.15 | 1.418507 | 0.2199 | 0.1985692 | 0.005807584 | 0.058 | 39.7778
27519 | 38.395278 | 3.1271 | 109.916 | 11 | 9.6403 | 9.651482 | 92.93 | 1.411536 | 0.2191 | 0.198579 | 0.005866276 | 0.0579 | 39.7818
27520 | 38.396667 | 3.1267 | 109.9203 | 11 | 9.6406 | 9.6518 | 92.94 | 1.412925 | 0.2179 | 0.1985889 | 0.005922998 | 0.0578 | 39.7809
27521 | 38.398056 | 3.1267 | 109.9247 | 11 | 9.6516 | 9.652043 | 93.15 | 1.417853 | 0.2174 | 0.198598 | 0.00597908 | 0.0576 | 39.7777
27522 | 38.399444 | 3.1262 | 109.929 | 11 | 9.6523 | 9.652313 | 93.17 | 1.419409 | 0.2173 | 0.1986072 | 0.006034807 | 0.0575 | 39.7767
27523 | 38.400833 | 3.1262 | 109.9334 | 11 | 9.6497 | 9.652556 | 93.12 | 1.41909 | 0.2163 | 0.1986162 | 0.006068502 | 0.0573 | 39.7767
27524 | 38.402222 | 3.1254 | 109.9377 | 11 | 9.6478 | 9.652837 | 93.08 | 1.414912 | 0.2156 | 0.1986252 | 0.006120856 | 0.0571 | 39.7791
27525 | 38.403611 | 3.1254 | 109.9421 | 11 | 9.6538 | 9.65313 | 93.2 | 1.419497 | 0.2154 | 0.1986342 | 0.006172953 | 0.057 | 39.7761
27526 | 38.405 | 3.1246 | 109.9464 | 11 | 9.6516 | 9.653401 | 93.15 | 1.416735 | 0.2151 | 0.1986433 | 0.006224414 | 0.0568 | 39.7776
27527 | 38.406389 | 3.1246 | 109.9507 | 11 | 9.6508 | 9.653694 | 93.14 | 1.418964 | 0.215 | 0.1986524 | 0.006274671 | 0.0566 | 39.7762
27528 | 38.407778 | 3.1238 | 109.9551 | 11 | 9.6651 | 9.653952 | 93.41 | 1.42394 | 0.216 | 0.1986614 | 0.006326754 | 0.0564 | 39.773
27529 | 38.409167 | 3.1238 | 109.9594 | 11 | 9.6628 | 9.654227 | 93.37 | 1.423256 | 0.2166 | 0.1986707 | 0.00638057 | 0.0562 | 39.7733
27530 | 38.410556 | 3.1229 | 109.9638 | 11 | 9.6546 | 9.654527 | 93.21 | 1.420311 | 0.2166 | 0.19868 | 0.006434222 | 0.056 | 39.7749
27531 | 38.411944 | 3.1229 | 109.9681 | 11 | 9.6523 | 9.654792 | 93.17 | 1.418453 | 0.2163 | 0.1986892 | 0.00648733 | 0.0558 | 39.7759
27532 | 38.413333 | 3.1219 | 109.9724 | 11 | 9.6538 | 9.655058 | 93.2 | 1.41911 | 0.2157 | 0.1986979 | 0.006538853 | 0.0556 | 39.7753
27533 | 38.414722 | 3.1219 | 109.9768 | 11 | 9.6591 | 9.65533 | 93.3 | 1.420789 | 0.2162 | 0.198707 | 0.00659154 | 0.0554 | 39.7741
27534 | 38.416111 | 3.1209 | 109.9811 | 11 | 9.6516 | 9.65557 | 93.15 | 1.418868 | 0.2154 | 0.1987163 | 0.006642357 | 0.0552 | 39.7752
27535 | 38.4175 | 3.1209 | 109.9855 | 11 | 9.6493 | 9.655862 | 93.11 | 1.416884 | 0.2146 | 0.1987262 | 0.006691116 | 0.055 | 39.7762
27536 | 38.418889 | 3.1197 | 109.9898 | 11 | 9.65 | 9.656288 | 93.12 | 1.416646 | 0.214 | 0.1987359 | 0.006738481 | 0.0548 | 39.7762
27537 | 38.420278 | 3.1197 | 109.9941 | 11 | 9.6733 | 9.656565 | 93.57 | 1.427744 | 0.2156 | 0.1987457 | 0.006788526 | 0.0546 | 39.7694
27538 | 38.421667 | 3.1185 | 109.9985 | 11 | 9.6478 | 9.656822 | 93.08 | 1.415391 | 0.2148 | 0.1987556 | 0.006836511 | 0.0543 | 39.7766
27539 | 38.423056 | 3.1185 | 110.0028 | 11 | 9.6666 | 9.657055 | 93.44 | 1.42445 | 0.2156 | 0.1987656 | 0.006885469 | 0.0541 | 39.771
27540 | 38.424444 | 3.1172 | 110.0071 | 11 | 9.6508 | 9.657308 | 93.14 | 1.416602 | 0.2151 | 0.1987752 | 0.006934167 | 0.0539 | 39.7756
27541 | 38.425833 | 3.1172 | 110.0115 | 11 | 9.6568 | 9.657595 | 93.25 | 1.423005 | 0.2148 | 0.1987848 | 0.006982321 | 0.0536 | 39.7716
27542 | 38.427222 | 3.1158 | 110.0158 | 10 | 9.6591 | 9.657844 | 93.3 | 1.429846 | 0.2143 | 0.1987945 | 0.007029081 | 0.0534 | 39.7673
27543 | 38.428611 | 3.1158 | 110.0201 | 10 | 9.6609 | 9.658087 | 93.33 | 1.426542 | 0.2148 | 0.1988051 | 0.007077193 | 0.0531 | 39.7692
27544 | 38.43 | 3.1143 | 110.0244 | 10 | 9.6594 | 9.65832 | 93.3 | 1.427206 | 0.215 | 0.1988158 | 0.007125995 | 0.0528 | 39.7687
27545 | 38.431389 | 3.1143 | 110.0288 | 11 | 9.6531 | 9.658558 | 93.18 | 1.41959 | 0.2145 | 0.1988263 | 0.007173401 | 0.0526 | 39.7731
27546 | 38.432778 | 3.1128 | 110.0331 | 11 | 9.6632 | 9.658824 | 93.38 | 1.424065 | 0.2144 | 0.1988367 | 0.007220929 | 0.0523 | 39.7702
27547 | 38.434167 | 3.1128 | 110.0374 | 10 | 9.6516 | 9.659065 | 93.15 | 1.42175 | 0.2137 | 0.1988472 | 0.007266589 | 0.0521 | 39.7715
27548 | 38.435833 | 3.1112 | 110.0417 | 10 | 9.6576 | 9.659311 | 93.27 | 1.423059 | 0.213 | 0.1988588 | 0.007309812 | 0.0518 | 39.7709
27549 | 38.437222 | 3.1112 | 110.0461 | 11 | 9.6643 | 9.659545 | 93.4 | 1.42309 | 0.2133 | 0.1988706 | 0.007338514 | 0.0515 | 39.7707
27550 | 38.438611 | 3.1094 | 110.0504 | 11 | 9.6662 | 9.659832 | 93.44 | 1.424829 | 0.2137 | 0.1988824 | 0.007382935 | 0.0512 | 39.7695
27551 | 38.44 | 3.1094 | 110.0547 | 11 | 9.6549 | 9.660076 | 93.22 | 1.419216 | 0.2133 | 0.1988941 | 0.007426435 | 0.0509 | 39.7727
27552 | 38.441389 | 3.1077 | 110.059 | 11 | 9.6606 | 9.660335 | 93.33 | 1.423527 | 0.2137 | 0.1989057 | 0.007470245 | 0.0507 | 39.77
27553 | 38.442778 | 3.1077 | 110.0633 | 11 | 9.6598 | 9.660591 | 93.31 | 1.420848 | 0.2132 | 0.1989164 | 0.007513039 | 0.0504 | 39.7715
27554 | 38.444167 | 3.1059 | 110.0676 | 11 | 9.6643 | 9.660853 | 93.4 | 1.424544 | 0.2137 | 0.1989273 | 0.007557659 | 0.0501 | 39.7691
27555 | 38.445556 | 3.1059 | 110.0719 | 11 | 9.6804 | 9.661119 | 93.71 | 1.431247 | 0.2149 | 0.1989378 | 0.007604482 | 0.0498 | 39.765
27556 | 38.446944 | 3.1042 | 110.0763 | 11 | 9.6606 | 9.661379 | 93.33 | 1.422102 | 0.2149 | 0.1989487 | 0.00765171 | 0.0495 | 39.7703
27557 | 38.448333 | 3.1042 | 110.0806 | 11 | 9.6583 | 9.661626 | 93.28 | 1.421234 | 0.2146 | 0.1989597 | 0.007698775 | 0.0492 | 39.7707
27558 | 38.449722 | 3.1024 | 110.0849 | 11 | 9.6669 | 9.661825 | 93.45 | 1.424562 | 0.2149 | 0.1989703 | 0.007745772 | 0.0489 | 39.7685
27559 | 38.451111 | 3.1024 | 110.0892 | 11 | 9.6598 | 9.662046 | 93.31 | 1.420642 | 0.2146 | 0.1989813 | 0.007792321 | 0.0487 | 39.7708
27560 | 38.4525 | 3.1007 | 110.0935 | 11 | 9.6598 | 9.662312 | 93.31 | 1.42044 | 0.2139 | 0.198992 | 0.007837949 | 0.0484 | 39.7707
27561 | 38.453889 | 3.1007 | 110.0978 | 11 | 9.6673 | 9.662561 | 93.46 | 1.424061 | 0.2144 | 0.1990027 | 0.007884079 | 0.0481 | 39.7684
27562 | 38.455278 | 3.0989 | 110.1021 | 11 | 9.6669 | 9.662817 | 93.45 | 1.4256 | 0.2145 | 0.1990137 | 0.007930899 | 0.0478 | 39.7674
27563 | 38.456667 | 3.0989 | 110.1064 | 11 | 9.6643 | 9.663081 | 93.4 | 1.423836 | 0.2146 | 0.1990247 | 0.007977462 | 0.0475 | 39.7683
27564 | 38.458056 | 3.097 | 110.1107 | 11 | 9.6681 | 9.663299 | 93.47 | 1.424798 | 0.2144 | 0.1990354 | 0.008023294 | 0.0472 | 39.7676
27565 | 38.459444 | 3.097 | 110.115 | 11 | 9.6624 | 9.663551 | 93.36 | 1.422384 | 0.2141 | 0.1990458 | 0.008068963 | 0.0469 | 39.7689
27566 | 38.460833 | 3.0952 | 110.1193 | 11 | 9.6617 | 9.663828 | 93.35 | 1.422183 | 0.2135 | 0.1990563 | 0.008113051 | 0.0466 | 39.7689
27567 | 38.462222 | 3.0952 | 110.1236 | 11 | 9.6598 | 9.664086 | 93.31 | 1.423975 | 0.2132 | 0.1990668 | 0.008156598 | 0.0463 | 39.7677
27568 | 38.463611 | 3.0933 | 110.1279 | 11 | 9.6684 | 9.664323 | 93.48 | 1.426978 | 0.2138 | 0.1990774 | 0.00820112 | 0.046 | 39.7657
27569 | 38.465 | 3.0933 | 110.1322 | 11 | 9.6673 | 9.664587 | 93.46 | 1.423996 | 0.2136 | 0.1990882 | 0.008245481 | 0.0457 | 39.7674
27570 | 38.466389 | 3.0914 | 110.1365 | 11 | 9.6662 | 9.664844 | 93.44 | 1.425582 | 0.2132 | 0.1990989 | 0.008287787 | 0.0454 | 39.7663
27571 | 38.467778 | 3.0914 | 110.1408 | 11 | 9.6681 | 9.665103 | 93.47 | 1.425089 | 0.2134 | 0.1991096 | 0.008330403 | 0.0451 | 39.7664
27572 | 38.469167 | 3.0895 | 110.1451 | 11 | 9.6703 | 9.665383 | 93.52 | 1.428058 | 0.2133 | 0.1991203 | 0.008373425 | 0.0448 | 39.7645
27573 | 38.470556 | 3.0895 | 110.1494 | 11 | 9.6861 | 9.665643 | 93.82 | 1.434878 | 0.215 | 0.1991309 | 0.008420073 | 0.0445 | 39.7603
27574 | 38.471944 | 3.0877 | 110.1537 | 11 | 9.6681 | 9.665892 | 93.47 | 1.425012 | 0.2147 | 0.1991413 | 0.008466084 | 0.0442 | 39.7661
27575 | 38.473333 | 3.0877 | 110.1579 | 11 | 9.6654 | 9.666145 | 93.42 | 1.424069 | 0.214 | 0.1991515 | 0.008493144 | 0.0439 | 39.7665
27576 | 38.474722 | 3.0858 | 110.1622 | 11 | 9.6692 | 9.666389 | 93.49 | 1.426619 | 0.2141 | 0.1991617 | 0.008537889 | 0.0436 | 39.7649
27577 | 38.476111 | 3.0858 | 110.1665 | 10 | 9.6684 | 9.666848 | 93.48 | 1.42762 | 0.2143 | 0.1991716 | 0.008583134 | 0.0433 | 39.7641
27578 | 38.4775 | 3.084 | 110.1708 | 11 | 9.6782 | 9.667124 | 93.67 | 1.431352 | 0.215 | 0.1991822 | 0.008628785 | 0.043 | 39.7618
27579 | 38.478889 | 3.084 | 110.1751 | 12 | 9.6699 | 9.667388 | 93.51 | 1.42564 | 0.2147 | 0.199193 | 0.008673704 | 0.0427 | 39.7651
27580 | 38.480278 | 3.0823 | 110.1794 | 10 | 9.6729 | 9.667594 | 93.57 | 1.42752 | 0.2152 | 0.1992037 | 0.008719311 | 0.0424 | 39.7638
27581 | 38.481667 | 3.0823 | 110.1837 | 10 | 9.6793 | 9.66786 | 93.69 | 1.432626 | 0.2159 | 0.1992146 | 0.008766361 | 0.0422 | 39.7606
27582 | 38.483056 | 3.0806 | 110.188 | 10 | 9.6639 | 9.668093 | 93.39 | 1.428234 | 0.2151 | 0.1992256 | 0.008812206 | 0.0419 | 39.7631
27583 | 38.484444 | 3.0806 | 110.1922 | 11 | 9.6673 | 9.668321 | 93.46 | 1.424603 | 0.2148 | 0.199237 | 0.00885713 | 0.0416 | 39.7652
27584 | 38.485833 | 3.0789 | 110.1965 | 11 | 9.6774 | 9.668565 | 93.65 | 1.429817 | 0.2151 | 0.1992489 | 0.008902553 | 0.0413 | 39.7619
27585 | 38.487222 | 3.0789 | 110.2008 | 9 | 9.6748 | 9.668826 | 93.6 | 1.434401 | 0.2153 | 0.1992615 | 0.008948568 | 0.0411 | 39.759
27586 | 38.488611 | 3.0773 | 110.2051 | 10 | 9.6711 | 9.6691 | 93.53 | 1.431445 | 0.2152 | 0.1992743 | 0.008993758 | 0.0408 | 39.7606
27587 | 38.49 | 3.0773 | 110.2093 | 10 | 9.6688 | 9.66937 | 93.49 | 1.429725 | 0.2145 | 0.1992874 | 0.009037553 | 0.0405 | 39.7616
27588 | 38.491389 | 3.0757 | 110.2136 | 10 | 9.6744 | 9.669664 | 93.59 | 1.433018 | 0.2147 | 0.1993006 | 0.00908232 | 0.0403 | 39.7595
27589 | 38.492778 | 3.0757 | 110.2179 | 10 | 9.6696 | 9.669912 | 93.5 | 1.429552 | 0.2144 | 0.1993121 | 0.009126734 | 0.04 | 39.7614
27590 | 38.494167 | 3.0742 | 110.2222 | 10 | 9.6591 | 9.670127 | 93.3 | 1.425629 | 0.2133 | 0.1993211 | 0.009169096 | 0.0398 | 39.7636
27591 | 38.495556 | 3.0742 | 110.2264 | 10 | 9.6662 | 9.670376 | 93.44 | 1.429741 | 0.2124 | 0.1993298 | 0.009209878 | 0.0395 | 39.7611
27592 | 38.496944 | 3.0726 | 110.2307 | 10 | 9.6681 | 9.670647 | 93.47 | 1.431532 | 0.212 | 0.1993377 | 0.009249271 | 0.0392 | 39.7599
27593 | 38.498333 | 3.0726 | 110.235 | 10 | 9.6688 | 9.670934 | 93.49 | 1.42689 | 0.2116 | 0.1993442 | 0.009287464 | 0.039 | 39.7625
27594 | 38.5 | 3.0711 | 110.2392 | 10 | 9.6819 | 9.671205 | 93.74 | 1.429578 | 0.2124 | 0.1993504 | 0.0093272 | 0.0387 | 39.7611
27595 | 38.501389 | 3.0711 | 110.2435 | 10 | 9.6703 | 9.671446 | 93.52 | 1.430607 | 0.2125 | 0.1993565 | 0.009366491 | 0.0385 | 39.7603
27596 | 38.502778 | 3.0695 | 110.2478 | 11 | 9.6842 | 9.671724 | 93.78 | 1.433182 | 0.2133 | 0.1993627 | 0.009407135 | 0.0382 | 39.7586
27597 | 38.504167 | 3.0695 | 110.252 | 10 | 9.6737 | 9.672027 | 93.58 | 1.432766 | 0.2112 | 0.1993693 | 0.009443171 | 0.038 | 39.7588
27598 | 38.505556 | 3.068 | 110.2563 | 10 | 9.6782 | 9.672297 | 93.67 | 1.435254 | 0.2115 | 0.199376 | 0.00947914 | 0.0377 | 39.7572
27599 | 38.506944 | 3.068 | 110.2606 | 11 | 9.6722 | 9.672582 | 93.55 | 1.428493 | 0.2112 | 0.199382 | 0.009513812 | 0.0375 | 39.7611
27600 | 38.508333 | 3.0664 | 110.2648 | 10 | 9.6774 | 9.67282 | 93.65 | 1.436307 | 0.2115 | 0.1993886 | 0.009548322 | 0.0372 | 39.7563
27601 | 38.509722 | 3.0664 | 110.2691 | 11 | 9.6737 | 9.673074 | 93.58 | 1.427817 | 0.2111 | 0.1993957 | 0.009572083 | 0.037 | 39.7613
27602 | 38.511111 | 3.0648 | 110.2733 | 11 | 9.6782 | 9.673366 | 93.67 | 1.431176 | 0.2109 | 0.1994025 | 0.009605348 | 0.0368 | 39.7592
27603 | 38.5125 | 3.0648 | 110.2776 | 11 | 9.6722 | 9.673648 | 93.55 | 1.427249 | 0.2105 | 0.1994094 | 0.009637884 | 0.0365 | 39.7614
27604 | 38.513889 | 3.0633 | 110.2818 | 11 | 9.6778 | 9.67392 | 93.66 | 1.430865 | 0.2108 | 0.1994167 | 0.009670635 | 0.0363 | 39.7591
27605 | 38.515278 | 3.0633 | 110.2861 | 11 | 9.6793 | 9.674169 | 93.69 | 1.431453 | 0.2106 | 0.199424 | 0.009702468 | 0.036 | 39.7586
27606 | 38.516667 | 3.0618 | 110.2903 | 11 | 9.6857 | 9.674452 | 93.81 | 1.433678 | 0.2113 | 0.1994317 | 0.009735366 | 0.0358 | 39.7572
27607 | 38.518056 | 3.0618 | 110.2946 | 11 | 9.6744 | 9.674723 | 93.59 | 1.42934 | 0.2102 | 0.1994395 | 0.009766116 | 0.0356 | 39.7597
27608 | 38.519444 | 3.0603 | 110.2989 | 11 | 9.6778 | 9.67494 | 93.66 | 1.429572 | 0.21 | 0.1994475 | 0.009796514 | 0.0353 | 39.7594
27609 | 38.520833 | 3.0603 | 110.3031 | 11 | 9.6729 | 9.675208 | 93.57 | 1.428438 | 0.2097 | 0.1994558 | 0.009825615 | 0.0351 | 39.76
27610 | 38.522222 | 3.0589 | 110.3074 | 11 | 9.6827 | 9.675435 | 93.75 | 1.431783 | 0.2099 | 0.1994639 | 0.009854836 | 0.0349 | 39.7578
27611 | 38.523611 | 3.0589 | 110.3116 | 11 | 9.6846 | 9.67568 | 93.79 | 1.43195 | 0.2104 | 0.199472 | 0.009884461 | 0.0347 | 39.7576
27612 | 38.525 | 3.0574 | 110.3159 | 11 | 9.6737 | 9.675942 | 93.58 | 1.428899 | 0.2099 | 0.1994808 | 0.009912976 | 0.0344 | 39.7593
27613 | 38.526389 | 3.0574 | 110.3201 | 11 | 9.6771 | 9.676213 | 93.65 | 1.431016 | 0.2094 | 0.1994896 | 0.009940949 | 0.0342 | 39.7579
27614 | 38.527778 | 3.0559 | 110.3244 | 11 | 9.6774 | 9.676465 | 93.65 | 1.428901 | 0.209 | 0.1994983 | 0.009967814 | 0.034 | 39.7591
27615 | 38.529167 | 3.0559 | 110.3286 | 12 | 9.6819 | 9.6767 | 93.74 | 1.431474 | 0.2093 | 0.199506 | 0.0099948 | 0.0338 | 39.7574
27616 | 38.530556 | 3.0545 | 110.3329 | 11 | 9.6819 | 9.67696 | 93.74 | 1.431867 | 0.2094 | 0.1995142 | 0.010022 | 0.0336 | 39.7571
27617 | 38.531944 | 3.0545 | 110.3371 | 11 | 9.6778 | 9.677215 | 93.66 | 1.430767 | 0.2093 | 0.1995229 | 0.01004875 | 0.0333 | 39.7576
27618 | 38.533333 | 3.0531 | 110.3414 | 11 | 9.6786 | 9.67748 | 93.67 | 1.432848 | 0.2089 | 0.1995313 | 0.01007477 | 0.0331 | 39.7562
27619 | 38.534722 | 3.0531 | 110.3456 | 11 | 9.6763 | 9.677726 | 93.63 | 1.430069 | 0.2083 | 0.1995395 | 0.01009922 | 0.0329 | 39.7578
27620 | 38.536111 | 3.0516 | 110.3498 | 11 | 9.6744 | 9.678004 | 93.59 | 1.428379 | 0.2075 | 0.1995473 | 0.01012094 | 0.0327 | 39.7587
27621 | 38.5375 | 3.0516 | 110.3541 | 11 | 9.6917 | 9.67828 | 93.93 | 1.435942 | 0.2081 | 0.1995552 | 0.01014326 | 0.0324 | 39.754
27622 | 38.538889 | 3.05 | 110.3583 | 11 | 9.6774 | 9.678539 | 93.65 | 1.43051 | 0.2076 | 0.1995631 | 0.01016352 | 0.0322 | 39.7572
27623 | 38.540278 | 3.05 | 110.3626 | 11 | 9.6883 | 9.678796 | 93.86 | 1.436303 | 0.2081 | 0.1995711 | 0.01018428 | 0.032 | 39.7536
27624 | 38.541667 | 3.0485 | 110.3668 | 11 | 9.6778 | 9.679041 | 93.66 | 1.430285 | 0.2077 | 0.1995792 | 0.01020336 | 0.0318 | 39.7571
27625 | 38.543056 | 3.0485 | 110.371 | 10 | 9.6876 | 9.679289 | 93.85 | 1.439552 | 0.2078 | 0.1995874 | 0.01022237 | 0.0316 | 39.7514
27626 | 38.544444 | 3.047 | 110.3753 | 10 | 9.6842 | 9.679536 | 93.78 | 1.436858 | 0.2078 | 0.1995954 | 0.01024149 | 0.0313 | 39.7529
27627 | 38.545833 | 3.047 | 110.3795 | 11 | 9.6808 | 9.679773 | 93.72 | 1.43299 | 0.2077 | 0.1996032 | 0.01026468 | 0.0311 | 39.7551
27628 | 38.547222 | 3.0455 | 110.3837 | 11 | 9.6808 | 9.680024 | 93.72 | 1.433726 | 0.2072 | 0.1996113 | 0.01028259 | 0.0309 | 39.7546
27629 | 38.548611 | 3.0455 | 110.388 | 11 | 9.6786 | 9.680251 | 93.67 | 1.429326 | 0.2066 | 0.1996194 | 0.01029843 | 0.0307 | 39.7571
27630 | 38.55 | 3.0439 | 110.3922 | 11 | 9.6827 | 9.680518 | 93.75 | 1.433471 | 0.2062 | 0.1996269 | 0.01031279 | 0.0305 | 39.7545
27631 | 38.551389 | 3.0439 | 110.3964 | 11 | 9.6846 | 9.680763 | 93.79 | 1.43506 | 0.206 | 0.1996345 | 0.01032576 | 0.0302 | 39.7535
27632 | 38.552778 | 3.0422 | 110.4007 | 11 | 9.6834 | 9.681054 | 93.77 | 1.4333 | 0.2058 | 0.1996419 | 0.01033827 | 0.03 | 39.7544
27633 | 38.554167 | 3.0422 | 110.4049 | 11 | 9.6872 | 9.681274 | 93.84 | 1.435312 | 0.2055 | 0.1996498 | 0.01035042 | 0.0298 | 39.7531
27634 | 38.555556 | 3.0406 | 110.4091 | 11 | 9.6801 | 9.681536 | 93.7 | 1.430309 | 0.205 | 0.1996579 | 0.01036118 | 0.0296 | 39.756
27635 | 38.556944 | 3.0406 | 110.4133 | 11 | 9.6853 | 9.681819 | 93.81 | 1.434551 | 0.205 | 0.1996658 | 0.01037234 | 0.0293 | 39.7533
27636 | 38.558333 | 3.0389 | 110.4176 | 11 | 9.6827 | 9.682091 | 93.75 | 1.433997 | 0.2046 | 0.1996736 | 0.01038268 | 0.0291 | 39.7535
27637 | 38.559722 | 3.0389 | 110.4218 | 11 | 9.6864 | 9.682342 | 93.83 | 1.434871 | 0.2047 | 0.1996814 | 0.0103935 | 0.0289 | 39.7529
27638 | 38.561111 | 3.0372 | 110.426 | 11 | 9.6831 | 9.682612 | 93.76 | 1.434721 | 0.2042 | 0.1996894 | 0.01040331 | 0.0286 | 39.7529
27639 | 38.562778 | 3.0372 | 110.4302 | 11 | 9.6834 | 9.682865 | 93.77 | 1.433316 | 0.2039 | 0.1996975 | 0.01041239 | 0.0284 | 39.754
27640 | 38.564167 | 3.0354 | 110.4344 | 11 | 9.6909 | 9.683112 | 93.91 | 1.437176 | 0.2039 | 0.1997051 | 0.01042074 | 0.0282 | 39.7515
27641 | 38.565556 | 3.0354 | 110.4387 | 11 | 9.6842 | 9.683401 | 93.78 | 1.433656 | 0.2036 | 0.1997136 | 0.01042808 | 0.0279 | 39.7535
27642 | 38.566944 | 3.0335 | 110.4429 | 11 | 9.6879 | 9.683664 | 93.86 | 1.436824 | 0.2036 | 0.1997223 | 0.01043486 | 0.0277 | 39.7515
27643 | 38.568333 | 3.0335 | 110.4471 | 11 | 9.6842 | 9.683962 | 93.78 | 1.4312 | 0.2054 | 0.1997314 | 0.01044451 | 0.0274 | 39.7548
27644 | 38.569722 | 3.0316 | 110.4513 | 11 | 9.6786 | 9.684228 | 93.67 | 1.429585 | 0.2051 | 0.1997402 | 0.01045313 | 0.0272 | 39.7557
27645 | 38.571111 | 3.0316 | 110.4555 | 11 | 9.6827 | 9.684484 | 93.75 | 1.430757 | 0.2045 | 0.1997493 | 0.01046026 | 0.0269 | 39.7549
27646 | 38.5725 | 3.0296 | 110.4597 | 11 | 9.6819 | 9.684756 | 93.74 | 1.428888 | 0.204 | 0.1997584 | 0.01046647 | 0.0267 | 39.7559
27647 | 38.573889 | 3.0296 | 110.4639 | 11 | 9.6733 | 9.684967 | 93.57 | 1.425199 | 0.2027 | 0.1997678 | 0.01047015 | 0.0264 | 39.758
27648 | 38.575278 | 3.0275 | 110.4681 | 10 | 9.6816 | 9.685226 | 93.73 | 1.430897 | 0.2024 | 0.1997773 | 0.01047347 | 0.0261 | 39.7545
27649 | 38.576667 | 3.0275 | 110.4723 | 11 | 9.6853 | 9.685476 | 93.81 | 1.431143 | 0.2026 | 0.1997865 | 0.0104771 | 0.0258 | 39.7542
27650 | 38.578056 | 3.0253 | 110.4765 | 10 | 9.6861 | 9.685713 | 93.82 | 1.431985 | 0.2019 | 0.1997954 | 0.0104799 | 0.0256 | 39.7536
27651 | 38.579444 | 3.0253 | 110.4807 | 11 | 9.6857 | 9.685983 | 93.81 | 1.431555 | 0.2019 | 0.1998046 | 0.0104832 | 0.0253 | 39.7538
27652 | 38.580833 | 3.0231 | 110.485 | 11 | 9.6786 | 9.686253 | 93.67 | 1.42975 | 0.2006 | 0.1998139 | 0.01048369 | 0.025 | 39.7547
27653 | 38.582222 | 3.0231 | 110.4892 | 11 | 9.6771 | 9.686537 | 93.65 | 1.426667 | 0.2 | 0.1998228 | 0.01049569 | 0.0247 | 39.7565
27654 | 38.583611 | 3.0208 | 110.4933 | 11 | 9.6812 | 9.686832 | 93.73 | 1.429029 | 0.1992 | 0.1998317 | 0.01049349 | 0.0244 | 39.755
27655 | 38.585 | 3.0208 | 110.4975 | 11 | 9.6909 | 9.687082 | 93.91 | 1.431913 | 0.1996 | 0.1998404 | 0.01049208 | 0.0241 | 39.7532
27656 | 38.586389 | 3.0185 | 110.5017 | 11 | 9.6819 | 9.687325 | 93.74 | 1.430232 | 0.199 | 0.1998488 | 0.01048872 | 0.0238 | 39.7541
27657 | 38.587778 | 3.0185 | 110.5059 | 12 | 9.6864 | 9.687562 | 93.83 | 1.430389 | 0.1987 | 0.1998576 | 0.01048453 | 0.0235 | 39.7539
27658 | 38.589167 | 3.0159 | 110.5101 | 12 | 9.6789 | 9.687801 | 93.68 | 1.426921 | 0.1977 | 0.1998666 | 0.01047896 | 0.0232 | 39.7559
27659 | 38.590556 | 3.0159 | 110.5143 | 10 | 9.6782 | 9.688034 | 93.67 | 1.427149 | 0.1967 | 0.199876 | 0.01047125 | 0.0229 | 39.7557
27660 | 38.591944 | 3.0133 | 110.5185 | 12 | 9.6793 | 9.688326 | 93.69 | 1.427254 | 0.196 | 0.1998855 | 0.01045989 | 0.0226 | 39.7555
27661 | 38.593333 | 3.0133 | 110.5227 | 12 | 9.6887 | 9.688581 | 93.87 | 1.432741 | 0.1955 | 0.1998948 | 0.0104478 | 0.0223 | 39.7521
27662 | 38.594722 | 3.0105 | 110.5269 | 12 | 9.6827 | 9.688834 | 93.75 | 1.430156 | 0.1944 | 0.199904 | 0.01043669 | 0.0219 | 39.7536
27663 | 38.596111 | 3.0105 | 110.531 | 12 | 9.6894 | 9.68908 | 93.89 | 1.433806 | 0.1942 | 0.1999131 | 0.01042401 | 0.0216 | 39.7513
27664 | 38.5975 | 3.0076 | 110.5352 | 10 | 9.6737 | 9.689344 | 93.58 | 1.427907 | 0.1928 | 0.1999217 | 0.01040882 | 0.0212 | 39.7548
27665 | 38.598889 | 3.0076 | 110.5394 | 10 | 9.6864 | 9.689612 | 93.83 | 1.434495 | 0.1924 | 0.1999302 | 0.01039281 | 0.0209 | 39.7507
27666 | 38.600278 | 3.0045 | 110.5436 | 9 | 9.6906 | 9.689848 | 93.91 | 1.434926 | 0.1923 | 0.1999385 | 0.01037619 | 0.0205 | 39.7503
27667 | 38.601667 | 3.0045 | 110.5477 | 9 | 9.6872 | 9.690113 | 93.84 | 1.435559 | 0.1917 | 0.1999469 | 0.01035865 | 0.0202 | 39.7499
27668 | 38.603056 | 3.0013 | 110.5519 | 11 | 9.6935 | 9.69038 | 93.96 | 1.435248 | 0.1915 | 0.1999554 | 0.01034031 | 0.0198 | 39.75
27669 | 38.604444 | 3.0013 | 110.5561 | 11 | 9.6849 | 9.690661 | 93.8 | 1.430307 | 0.1909 | 0.1999641 | 0.01032021 | 0.0194 | 39.7529
27670 | 38.605833 | 2.998 | 110.5602 | 11 | 9.6879 | 9.690889 | 93.86 | 1.433725 | 0.1902 | 0.1999729 | 0.01029807 | 0.019 | 39.7507
27671 | 38.607222 | 2.998 | 110.5644 | 10 | 9.6827 | 9.691148 | 93.75 | 1.433605 | 0.1896 | 0.1999818 | 0.01027408 | 0.0186 | 39.7507
27672 | 38.608611 | 2.9944 | 110.5686 | 10 | 9.6849 | 9.691382 | 93.8 | 1.434084 | 0.189 | 0.1999908 | 0.010249 | 0.0182 | 39.7503
27673 | 38.61 | 2.9944 | 110.5727 | 11 | 9.6801 | 9.691643 | 93.7 | 1.429265 | 0.1868 | 0.2000004 | 0.01021999 | 0.0178 | 39.7532
27674 | 38.611389 | 2.9907 | 110.5769 | 11 | 9.6954 | 9.691902 | 94 | 1.43745 | 0.1873 | 0.2000104 | 0.01019188 | 0.0173 | 39.7481
27675 | 38.612778 | 2.9907 | 110.581 | 11 | 9.6812 | 9.692138 | 93.73 | 1.430836 | 0.1863 | 0.2000203 | 0.01016192 | 0.0169 | 39.7521
27676 | 38.614167 | 2.9868 | 110.5852 | 11 | 9.6913 | 9.692389 | 93.92 | 1.435486 | 0.1857 | 0.2000302 | 0.01013144 | 0.0165 | 39.7492
27677 | 38.615556 | 2.9868 | 110.5893 | 11 | 9.6842 | 9.692668 | 93.78 | 1.432469 | 0.185 | 0.2000401 | 0.01009968 | 0.016 | 39.7509
27678 | 38.616944 | 2.9828 | 110.5935 | 11 | 9.6928 | 9.692961 | 93.95 | 1.434023 | 0.1854 | 0.20005 | 0.01006834 | 0.0155 | 39.7499
27679 | 38.618333 | 2.9828 | 110.5976 | 11 | 9.6827 | 9.693258 | 93.75 | 1.430568 | 0.1843 | 0.2000598 | 0.01005369 | 0.0151 | 39.7519
27680 | 38.619722 | 2.9787 | 110.6018 | 11 | 9.6816 | 9.693511 | 93.73 | 1.430802 | 0.1834 | 0.2000701 | 0.01001862 | 0.0146 | 39.7517
27681 | 38.621111 | 2.9787 | 110.6059 | 11 | 9.6872 | 9.693763 | 93.84 | 1.432926 | 0.1825 | 0.2000805 | 0.009981607 | 0.0141 | 39.7503
27682 | 38.6225 | 2.9744 | 110.61 | 11 | 9.7074 | 9.69404 | 94.23 | 1.439227 | 0.1835 | 0.2000905 | 0.009945681 | 0.0136 | 39.7465
27683 | 38.624167 | 2.9744 | 110.6142 | 11 | 9.6924 | 9.694304 | 93.94 | 1.436269 | 0.1832 | 0.2001002 | 0.009908292 | 0.0132 | 39.7484
27684 | 38.625556 | 2.97 | 110.6183 | 11 | 9.6962 | 9.694575 | 94.02 | 1.436842 | 0.1831 | 0.2001107 | 0.009870383 | 0.0127 | 39.748
27685 | 38.626944 | 2.97 | 110.6224 | 11 | 9.6857 | 9.694868 | 93.81 | 1.432919 | 0.1824 | 0.2001218 | 0.009830916 | 0.0121 | 39.7503
27686 | 38.628333 | 2.9654 | 110.6265 | 11 | 9.695 | 9.695138 | 93.99 | 1.437077 | 0.1819 | 0.2001331 | 0.009791118 | 0.0116 | 39.7478
27687 | 38.629722 | 2.9654 | 110.6307 | 12 | 9.7003 | 9.695383 | 94.1 | 1.437545 | 0.1824 | 0.2001448 | 0.009752026 | 0.0111 | 39.7474
27688 | 38.631111 | 2.9608 | 110.6348 | 11 | 9.6988 | 9.695593 | 94.07 | 1.438377 | 0.1824 | 0.2001561 | 0.009712603 | 0.0106 | 39.7468
27689 | 38.6325 | 2.9608 | 110.6389 | 10 | 9.6906 | 9.695847 | 93.91 | 1.434976 | 0.1819 | 0.2001671 | 0.009671811 | 0.0101 | 39.7488
27690 | 38.633889 | 2.956 | 110.643 | 11 | 9.6969 | 9.696085 | 94.03 | 1.436599 | 0.1818 | 0.2001783 | 0.009631066 | 0.0095 | 39.7478
27691 | 38.635278 | 2.956 | 110.6471 | 11 | 9.6969 | 9.696333 | 94.03 | 1.437396 | 0.1816 | 0.2001897 | 0.009589706 | 0.009 | 39.7472
27692 | 38.636667 | 2.9511 | 110.6512 | 11 | 9.7119 | 9.696609 | 94.32 | 1.443854 | 0.1828 | 0.2002015 | 0.0095499 | 0.0084 | 39.7433
27693 | 38.638056 | 2.9511 | 110.6553 | 11 | 9.6909 | 9.6969 | 93.91 | 1.435226 | 0.1818 | 0.2002132 | 0.009508254 | 0.0079 | 39.7484
27694 | 38.639444 | 2.9462 | 110.6594 | 10 | 9.6906 | 9.697178 | 93.91 | 1.436285 | 0.181 | 0.200225 | 0.00946505 | 0.0073 | 39.7477
27695 | 38.640833 | 2.9462 | 110.6635 | 10 | 9.701 | 9.697444 | 94.11 | 1.443624 | 0.1811 | 0.2002369 | 0.009421986 | 0.0067 | 39.7433
27696 | 38.642222 | 2.9411 | 110.6676 | 10 | 9.6969 | 9.697718 | 94.03 | 1.438426 | 0.181 | 0.2002489 | 0.009378403 | 0.0062 | 39.7463
27697 | 38.643611 | 2.9411 | 110.6717 | 10 | 9.6917 | 9.697988 | 93.93 | 1.435761 | 0.1806 | 0.2002609 | 0.009334301 | 0.0056 | 39.7479
27698 | 38.645 | 2.9359 | 110.6757 | 10 | 9.7014 | 9.698262 | 94.12 | 1.438263 | 0.1805 | 0.2002727 | 0.009289774 | 0.005 | 39.7463
27699 | 38.646389 | 2.9359 | 110.6798 | 10 | 9.6988 | 9.698534 | 94.07 | 1.438455 | 0.1804 | 0.2002847 | 0.009246236 | 0.0044 | 39.7462
27700 | 38.647778 | 2.9307 | 110.6839 | 12 | 9.7018 | 9.698826 | 94.12 | 1.439015 | 0.1801 | 0.2002972 | 0.00920237 | 0.0038 | 39.7458
27701 | 38.649167 | 2.9307 | 110.688 | 10 | 9.6913 | 9.699089 | 93.92 | 1.438895 | 0.1794 | 0.2003097 | 0.009156574 | 0.0033 | 39.7458
27702 | 38.650556 | 2.9255 | 110.692 | 10 | 9.6969 | 9.699382 | 94.03 | 1.437045 | 0.179 | 0.2003225 | 0.00910932 | 0.0027 | 39.7469
27703 | 38.651944 | 2.9255 | 110.6961 | 10 | 9.6988 | 9.699688 | 94.07 | 1.441858 | 0.179 | 0.2003354 | 0.009062302 | 0.0021 | 39.7439
27704 | 38.653333 | 2.9202 | 110.7001 | 10 | 9.7025 | 9.699944 | 94.14 | 1.445757 | 0.1789 | 0.2003487 | 0.009014675 | 0.0015 | 39.7415
27705 | 38.654722 | 2.9202 | 110.7042 | 11 | 9.6943 | 9.70019 | 93.98 | 1.435666 | 0.1782 | 0.2003621 | 0.008993836 | 0.0009 | 39.7476
27706 | 38.656111 | 2.915 | 110.7083 | 11 | 9.6988 | 9.700449 | 94.07 | 1.435383 | 0.1775 | 0.2003754 | 0.008943633 | 0.0003 | 39.7477
27707 | 38.6575 | 2.915 | 110.7123 | 11 | 9.6928 | 9.700696 | 93.95 | 1.434499 | 0.1765 | 0.2003885 | 0.008890938 | -0.0003 | 39.7482
27708 | 38.658889 | 2.9097 | 110.7163 | 11 | 9.6924 | 9.700949 | 93.94 | 1.438503 | 0.176 | 0.2004015 | 0.008837825 | -0.0009 | 39.7457
27709 | 38.660278 | 2.9097 | 110.7204 | 10 | 9.695 | 9.701226 | 93.99 | 1.442096 | 0.1752 | 0.2004148 | 0.008783069 | -0.0015 | 39.7435
27710 | 38.661667 | 2.9043 | 110.7244 | 10 | 9.6988 | 9.701486 | 94.07 | 1.437673 | 0.1747 | 0.2004285 | 0.008729593 | -0.0021 | 39.7462
27711 | 38.663056 | 2.9043 | 110.7285 | 10 | 9.6921 | 9.701745 | 93.94 | 1.439104 | 0.1737 | 0.2004429 | 0.008674386 | -0.0027 | 39.7452
27712 | 38.664444 | 2.8988 | 110.7325 | 10 | 9.7022 | 9.701995 | 94.13 | 1.440942 | 0.1738 | 0.2004572 | 0.008619332 | -0.0033 | 39.7441
27713 | 38.665833 | 2.8988 | 110.7365 | 10 | 9.701 | 9.702283 | 94.11 | 1.441198 | 0.1735 | 0.2004734 | 0.008564149 | -0.0039 | 39.7439
27714 | 38.667222 | 2.8933 | 110.7405 | 10 | 9.701 | 9.702385 | 94.11 | 1.440023 | 0.1733 | 0.2004895 | 0.008507896 | -0.0045 | 39.7446
27715 | 38.668611 | 2.8933 | 110.7445 | 10 | 9.7111 | 9.702675 | 94.31 | 1.445776 | 0.1737 | 0.2005057 | 0.008452267 | -0.0051 | 39.7411
27716 | 38.67 | 2.8879 | 110.7486 | 10 | 9.6992 | 9.702923 | 94.07 | 1.438751 | 0.1731 | 0.2005218 | 0.008395473 | -0.0057 | 39.7453
27717 | 38.671389 | 2.8879 | 110.7526 | 10 | 9.701 | 9.703211 | 94.11 | 1.445315 | 0.1731 | 0.200538 | 0.008337891 | -0.0063 | 39.7413
27718 | 38.672778 | 2.8824 | 110.7566 | 11 | 9.7063 | 9.703461 | 94.21 | 1.446748 | 0.1732 | 0.2005541 | 0.008280462 | -0.0069 | 39.7404
27719 | 38.674167 | 2.8824 | 110.7606 | 11 | 9.7055 | 9.703725 | 94.2 | 1.440298 | 0.1735 | 0.2005703 | 0.008223561 | -0.0075 | 39.7443
27720 | 38.675556 | 2.8768 | 110.7646 | 11 | 9.6962 | 9.703956 | 94.02 | 1.435548 | 0.1727 | 0.2005864 | 0.008165401 | -0.0081 | 39.7471
27721 | 38.676944 | 2.8768 | 110.7686 | 12 | 9.7051 | 9.70423 | 94.19 | 1.440871 | 0.1727 | 0.2006026 | 0.00810664 | -0.0087 | 39.7439
27722 | 38.678333 | 2.8713 | 110.7726 | 11 | 9.704 | 9.704508 | 94.17 | 1.43995 | 0.1724 | 0.2006187 | 0.008047374 | -0.0093 | 39.7444
27723 | 38.679722 | 2.8713 | 110.7765 | 11 | 9.7029 | 9.70481 | 94.15 | 1.4395 | 0.1723 | 0.2006349 | 0.007986848 | -0.0099 | 39.7447
27724 | 38.681389 | 2.8657 | 110.7805 | 11 | 9.701 | 9.705069 | 94.11 | 1.439942 | 0.1727 | 0.2006511 | 0.007927039 | -0.0105 | 39.7447
27725 | 38.682778 | 2.8657 | 110.7845 | 10 | 9.7029 | 9.705334 | 94.15 | 1.440651 | 0.1726 | 0.2006672 | 0.007866628 | -0.0111 | 39.7443
27726 | 38.684167 | 2.8601 | 110.7885 | 11 | 9.7104 | 9.705624 | 94.29 | 1.443024 | 0.1731 | 0.2006834 | 0.00780665 | -0.0117 | 39.7428
27727 | 38.685556 | 2.8601 | 110.7924 | 11 | 9.7066 | 9.705891 | 94.22 | 1.442097 | 0.1728 | 0.2006995 | 0.007745126 | -0.0123 | 39.7434
27728 | 38.686944 | 2.8545 | 110.7964 | 11 | 9.71 | 9.706159 | 94.28 | 1.443175 | 0.173 | 0.2007157 | 0.00768394 | -0.0129 | 39.7427
27729 | 38.688333 | 2.8545 | 110.8004 | 10 | 9.7085 | 9.706409 | 94.26 | 1.441924 | 0.1734 | 0.2007318 | 0.00762309 | -0.0135 | 39.7435
27730 | 38.689722 | 2.849 | 110.8044 | 10 | 9.7089 | 9.706671 | 94.26 | 1.44438 | 0.1737 | 0.200748 | 0.007562764 | -0.0141 | 39.742
27731 | 38.691111 | 2.849 | 110.8083 | 10 | 9.7089 | 9.706944 | 94.26 | 1.443852 | 0.1735 | 0.2007641 | 0.007538194 | -0.0147 | 39.7423
27732 | 38.6925 | 2.8438 | 110.8123 | 10 | 9.7055 | 9.707206 | 94.2 | 1.443579 | 0.1735 | 0.2007803 | 0.007477579 | -0.0153 | 39.7424
27733 | 38.693889 | 2.8438 | 110.8162 | 10 | 9.7089 | 9.707485 | 94.26 | 1.443052 | 0.1735 | 0.2007964 | 0.007417581 | -0.0159 | 39.7428
27734 | 38.695278 | 2.8384 | 110.8202 | 11 | 9.71 | 9.707768 | 94.28 | 1.443283 | 0.1736 | 0.2008126 | 0.007357354 | -0.0165 | 39.7426
27735 | 38.696667 | 2.8384 | 110.8241 | 11 | 9.7033 | 9.708029 | 94.15 | 1.440504 | 0.1731 | 0.2008287 | 0.007296617 | -0.0171 | 39.7443
27736 | 38.698056 | 2.8331 | 110.828 | 11 | 9.7115 | 9.708331 | 94.31 | 1.444935 | 0.1734 | 0.2008449 | 0.007237253 | -0.0176 | 39.7416
27737 | 38.699444 | 2.8331 | 110.832 | 11 | 9.7152 | 9.708526 | 94.39 | 1.44427 | 0.1737 | 0.200861 | 0.007178037 | -0.0182 | 39.742
27738 | 38.700833 | 2.8278 | 110.8359 | 10 | 9.7107 | 9.708802 | 94.3 | 1.4446 | 0.1739 | 0.2008772 | 0.007119253 | -0.0188 | 39.7418
27739 | 38.702222 | 2.8278 | 110.8398 | 11 | 9.7081 | 9.7091 | 94.25 | 1.44345 | 0.1738 | 0.2008933 | 0.007060052 | -0.0193 | 39.7425
27740 | 38.703611 | 2.8226 | 110.8438 | 11 | 9.7171 | 9.709328 | 94.42 | 1.447776 | 0.1745 | 0.2009095 | 0.007002034 | -0.0199 | 39.7399
27741 | 38.705 | 2.8226 | 110.8477 | 10 | 9.7111 | 9.709608 | 94.31 | 1.443749 | 0.1748 | 0.2009256 | 0.006943505 | -0.0204 | 39.7424
27742 | 38.706389 | 2.8175 | 110.8516 | 10 | 9.704 | 9.70992 | 94.17 | 1.4419 | 0.1744 | 0.2009418 | 0.006883428 | -0.021 | 39.7435
27743 | 38.707778 | 2.8175 | 110.8555 | 11 | 9.6977 | 9.710215 | 94.04 | 1.437685 | 0.173 | 0.200958 | 0.006820391 | -0.0215 | 39.746
27744 | 38.709167 | 2.8124 | 110.8594 | 11 | 9.7059 | 9.710487 | 94.2 | 1.441754 | 0.1723 | 0.2009741 | 0.006756373 | -0.0221 | 39.7436
27745 | 38.710556 | 2.8124 | 110.8633 | 11 | 9.7175 | 9.710803 | 94.43 | 1.446951 | 0.1729 | 0.2009903 | 0.006692972 | -0.0226 | 39.7405
27746 | 38.711944 | 2.8074 | 110.8672 | 11 | 9.7096 | 9.71106 | 94.28 | 1.443474 | 0.1726 | 0.2010064 | 0.006629154 | -0.0231 | 39.7426
27747 | 38.713333 | 2.8074 | 110.8711 | 11 | 9.7186 | 9.711354 | 94.45 | 1.446441 | 0.1731 | 0.2010226 | 0.006566047 | -0.0237 | 39.7408
27748 | 38.714722 | 2.8024 | 110.875 | 12 | 9.7059 | 9.711608 | 94.2 | 1.442413 | 0.1724 | 0.2010387 | 0.006504405 | -0.0242 | 39.7433
27749 | 38.716111 | 2.8024 | 110.8789 | 12 | 9.7089 | 9.711877 | 94.26 | 1.442705 | 0.1724 | 0.2010549 | 0.006443196 | -0.0247 | 39.7431
27750 | 38.7175 | 2.7976 | 110.8828 | 11 | 9.713 | 9.712174 | 94.34 | 1.446213 | 0.1726 | 0.201071 | 0.006386845 | -0.0252 | 39.741
27751 | 38.718889 | 2.7976 | 110.8867 | 11 | 9.7081 | 9.712485 | 94.25 | 1.444415 | 0.1725 | 0.2010872 | 0.006329805 | -0.0257 | 39.7421
27752 | 38.720278 | 2.7929 | 110.8906 | 12 | 9.7119 | 9.712756 | 94.32 | 1.445755 | 0.1725 | 0.2011033 | 0.006272452 | -0.0262 | 39.7413
27753 | 38.721667 | 2.7929 | 110.8944 | 12 | 9.7145 | 9.713036 | 94.37 | 1.444533 | 0.1731 | 0.2011195 | 0.006215349 | -0.0267 | 39.7421
27754 | 38.723056 | 2.7884 | 110.8983 | 11 | 9.7126 | 9.713331 | 94.33 | 1.444044 | 0.1729 | 0.2011356 | 0.006157648 | -0.0272 | 39.7424
27755 | 38.724444 | 2.7884 | 110.9022 | 11 | 9.7175 | 9.713615 | 94.43 | 1.447765 | 0.1736 | 0.2011518 | 0.006100384 | -0.0277 | 39.7402
27756 | 38.725833 | 2.7839 | 110.906 | 12 | 9.7175 | 9.713884 | 94.43 | 1.445952 | 0.1743 | 0.2011679 | 0.00604393 | -0.0281 | 39.7413
27757 | 38.727222 | 2.7839 | 110.9099 | 11 | 9.7119 | 9.71415 | 94.32 | 1.445319 | 0.1744 | 0.2011841 | 0.006020656 | -0.0286 | 39.7417
27758 | 38.728611 | 2.7798 | 110.9138 | 11 | 9.71 | 9.714457 | 94.28 | 1.442047 | 0.1739 | 0.2012002 | 0.005963533 | -0.029 | 39.7437
27759 | 38.73 | 2.7798 | 110.9176 | 12 | 9.7186 | 9.714715 | 94.45 | 1.447491 | 0.1744 | 0.2012164 | 0.005907406 | -0.0295 | 39.7405
27760 | 38.731389 | 2.7757 | 110.9215 | 12 | 9.713 | 9.715 | 94.34 | 1.444728 | 0.1741 | 0.2012325 | 0.005849833 | -0.0299 | 39.7422
27761 | 38.732778 | 2.7757 | 110.9253 | 11 | 9.7208 | 9.715257 | 94.49 | 1.447289 | 0.1745 | 0.2012487 | 0.005793256 | -0.0303 | 39.7407
27762 | 38.734167 | 2.7717 | 110.9292 | 12 | 9.7175 | 9.715508 | 94.43 | 1.446312 | 0.175 | 0.2012649 | 0.005737957 | -0.0307 | 39.7413
27763 | 38.735556 | 2.7717 | 110.933 | 12 | 9.7111 | 9.715781 | 94.31 | 1.444138 | 0.1742 | 0.201281 | 0.005680834 | -0.0311 | 39.7426
27764 | 38.736944 | 2.7679 | 110.9369 | 11 | 9.7201 | 9.716074 | 94.48 | 1.447942 | 0.1745 | 0.2012972 | 0.00562405 | -0.0315 | 39.7404
27765 | 38.738333 | 2.7679 | 110.9407 | 12 | 9.716 | 9.71638 | 94.4 | 1.445644 | 0.1744 | 0.2013133 | 0.005566382 | -0.0319 | 39.7418
27766 | 38.74 | 2.7641 | 110.9446 | 11 | 9.7182 | 9.716678 | 94.44 | 1.447803 | 0.1746 | 0.2013295 | 0.005508487 | -0.0323 | 39.7408
27767 | 38.741389 | 2.7641 | 110.9484 | 10 | 9.7126 | 9.716954 | 94.33 | 1.446193 | 0.1746 | 0.2013456 | 0.005450364 | -0.0326 | 39.7418
27768 | 38.742778 | 2.7606 | 110.9522 | 10 | 9.7051 | 9.717227 | 94.19 | 1.442541 | 0.1737 | 0.2013618 | 0.005390416 | -0.033 | 39.7441
27769 | 38.744167 | 2.7606 | 110.9561 | 10 | 9.7175 | 9.717501 | 94.43 | 1.454439 | 0.1735 | 0.2013779 | 0.00532883 | -0.0333 | 39.7369
27770 | 38.745556 | 2.7571 | 110.9599 | 12 | 9.7171 | 9.717784 | 94.42 | 1.44577 | 0.1731 | 0.2013941 | 0.005266076 | -0.0337 | 39.7422
27771 | 38.746944 | 2.7571 | 110.9637 | 11 | 9.7167 | 9.71808 | 94.41 | 1.447677 | 0.173 | 0.2014102 | 0.005204034 | -0.034 | 39.7411
27772 | 38.748333 | 2.7537 | 110.9676 | 10 | 9.7268 | 9.718348 | 94.61 | 1.454599 | 0.1726 | 0.2014264 | 0.005140826 | -0.0343 | 39.737
27773 | 38.749722 | 2.7537 | 110.9714 | 10 | 9.7193 | 9.71862 | 94.47 | 1.447685 | 0.1731 | 0.2014425 | 0.0050788 | -0.0346 | 39.7412
27774 | 38.751111 | 2.7505 | 110.9752 | 10 | 9.7208 | 9.718886 | 94.49 | 1.448068 | 0.1733 | 0.2014587 | 0.00501711 | -0.035 | 39.741
27775 | 38.7525 | 2.7505 | 110.979 | 10 | 9.7197 | 9.719177 | 94.47 | 1.44683 | 0.1738 | 0.2014748 | 0.004956603 | -0.0352 | 39.7418
27776 | 38.753889 | 2.7474 | 110.9829 | 10 | 9.7145 | 9.719463 | 94.37 | 1.446368 | 0.1735 | 0.201491 | 0.004895869 | -0.0355 | 39.7421
27777 | 38.755278 | 2.7474 | 110.9867 | 9 | 9.7175 | 9.719725 | 94.43 | 1.445173 | 0.1731 | 0.2015071 | 0.004834062 | -0.0358 | 39.7429
27778 | 38.756667 | 2.7445 | 110.9905 | 10 | 9.7231 | 9.719983 | 94.54 | 1.450561 | 0.1732 | 0.2015233 | 0.004772592 | -0.0361 | 39.7397
27779 | 38.758056 | 2.7445 | 110.9943 | 10 | 9.7182 | 9.720249 | 94.44 | 1.447202 | 0.1729 | 0.2015394 | 0.004710143 | -0.0363 | 39.7418
27780 | 38.759444 | 2.7416 | 110.9981 | 10 | 9.7223 | 9.72053 | 94.52 | 1.450259 | 0.1732 | 0.2015556 | 0.004648596 | -0.0366 | 39.74
27781 | 38.760833 | 2.7416 | 111.0019 | 10 | 9.7223 | 9.720845 | 94.52 | 1.450037 | 0.1732 | 0.2015718 | 0.004587763 | -0.0369 | 39.7401
27782 | 38.762222 | 2.7389 | 111.0057 | 10 | 9.7145 | 9.721165 | 94.37 | 1.446399 | 0.1726 | 0.2015879 | 0.004526987 | -0.0371 | 39.7424
27783 | 38.763611 | 2.7389 | 111.0095 | 11 | 9.7193 | 9.72145 | 94.47 | 1.449228 | 0.1726 | 0.2016041 | 0.004503783 | -0.0373 | 39.7407
27784 | 38.765 | 2.7367 | 111.0133 | 11 | 9.7197 | 9.721723 | 94.47 | 1.448691 | 0.1727 | 0.2016202 | 0.004443285 | -0.0375 | 39.7411
27785 | 38.766389 | 2.7367 | 111.0171 | 11 | 9.7223 | 9.722008 | 94.52 | 1.450242 | 0.1727 | 0.2016364 | 0.004382658 | -0.0377 | 39.7402
27786 | 38.767778 | 2.7343 | 111.0209 | 11 | 9.7301 | 9.722279 | 94.68 | 1.452359 | 0.1735 | 0.2016525 | 0.004323405 | -0.0379 | 39.739
27787 | 38.769167 | 2.7343 | 111.0247 | 11 | 9.7223 | 9.722565 | 94.52 | 1.450854 | 0.1732 | 0.2016687 | 0.004264491 | -0.0381 | 39.74
27788 | 38.770556 | 2.732 | 111.0285 | 11 | 9.6632 | 9.722823 | 93.38 | 1.420768 | 0.1688 | 0.2016848 | 0.004197751 | -0.0383 | 39.7581
27789 | 38.771944 | 2.732 | 111.0323 | 11 | 9.7212 | 9.723075 | 94.5 | 1.449876 | 0.1687 | 0.201701 | 0.004131546 | -0.0385 | 39.7407
27790 | 38.773333 | 2.7298 | 111.0361 | 11 | 9.7223 | 9.723416 | 94.52 | 1.449651 | 0.1689 | 0.2017171 | 0.004065597 | -0.0387 | 39.7409
27791 | 38.774722 | 2.7298 | 111.0399 | 11 | 9.7253 | 9.72369 | 94.58 | 1.450821 | 0.1696 | 0.2017333 | 0.004001779 | -0.0389 | 39.7402
27792 | 38.776111 | 2.7276 | 111.0437 | 10 | 9.7223 | 9.723999 | 94.52 | 1.450461 | 0.1699 | 0.2017494 | 0.003938498 | -0.039 | 39.7405
27793 | 38.7775 | 2.7276 | 111.0475 | 10 | 9.7234 | 9.724282 | 94.55 | 1.450842 | 0.1696 | 0.2017656 | 0.003874626 | -0.0392 | 39.7403
27794 | 38.778889 | 2.7256 | 111.0513 | 11 | 9.7272 | 9.724568 | 94.62 | 1.452352 | 0.1701 | 0.2017817 | 0.003812135 | -0.0394 | 39.7394
27795 | 38.780278 | 2.7256 | 111.055 | 11 | 9.7253 | 9.724873 | 94.58 | 1.451263 | 0.1706 | 0.2017979 | 0.003750368 | -0.0395 | 39.7402
27796 | 38.781667 | 2.7236 | 111.0588 | 11 | 9.7287 | 9.725165 | 94.65 | 1.452875 | 0.1714 | 0.201814 | 0.003689981 | -0.0397 | 39.7393
27797 | 38.783056 | 2.7236 | 111.0626 | 11 | 9.7253 | 9.725466 | 94.58 | 1.452135 | 0.1719 | 0.2018302 | 0.003630691 | -0.0398 | 39.7398
27798 | 38.784444 | 2.7217 | 111.0664 | 11 | 9.7257 | 9.725728 | 94.59 | 1.451581 | 0.172 | 0.2018463 | 0.003571654 | -0.04 | 39.7402
27799 | 38.785833 | 2.7217 | 111.0702 | 11 | 9.7246 | 9.726035 | 94.57 | 1.45085 | 0.1725 | 0.2018625 | 0.003513713 | -0.0401 | 39.7406
27800 | 38.787222 | 2.72 | 111.074 | 11 | 9.732 | 9.726237 | 94.71 | 1.452472 | 0.1731 | 0.2018787 | 0.003457057 | -0.0402 | 39.7397
27801 | 38.788611 | 2.72 | 111.0777 | 11 | 9.7342 | 9.726521 | 94.76 | 1.454174 | 0.174 | 0.2018948 | 0.00340159 | -0.0404 | 39.7388
27802 | 38.79 | 2.7184 | 111.0815 | 11 | 9.7167 | 9.726838 | 94.41 | 1.448975 | 0.1734 | 0.201911 | 0.003345152 | -0.0405 | 39.742
27803 | 38.791389 | 2.7184 | 111.0853 | 11 | 9.7272 | 9.727145 | 94.62 | 1.450981 | 0.1739 | 0.2019271 | 0.003289528 | -0.0406 | 39.7408
27804 | 38.792778 | 2.7168 | 111.0891 | 11 | 9.7309 | 9.727403 | 94.69 | 1.453729 | 0.1742 | 0.2019433 | 0.003232274 | -0.0407 | 39.7392
27805 | 38.794167 | 2.7168 | 111.0928 | 11 | 9.7305 | 9.727687 | 94.68 | 1.453984 | 0.1746 | 0.2019594 | 0.00317583 | -0.0408 | 39.7392
27806 | 38.795556 | 2.7154 | 111.0966 | 12 | 9.7372 | 9.727973 | 94.81 | 1.454517 | 0.1751 | 0.2019756 | 0.003119255 | -0.0409 | 39.7389
27807 | 38.796944 | 2.7154 | 111.1004 | 12 | 9.7253 | 9.728256 | 94.58 | 1.449844 | 0.1751 | 0.2019917 | 0.003062923 | -0.041 | 39.7418
27808 | 38.798333 | 2.714 | 111.1041 | 11 | 9.7372 | 9.728604 | 94.81 | 1.455992 | 0.1755 | 0.2020079 | 0.003007399 | -0.0411 | 39.7381
27809 | 38.799722 | 2.714 | 111.1079 | 12 | 9.732 | 9.728867 | 94.71 | 1.452746 | 0.1761 | 0.202024 | 0.002993404 | -0.0411 | 39.7401
27810 | 38.801111 | 2.7131 | 111.1117 | 12 | 9.7335 | 9.729138 | 94.74 | 1.452203 | 0.1774 | 0.2020402 | 0.002941522 | -0.0412 | 39.7405
27811 | 38.8025 | 2.7131 | 111.1154 | 12 | 9.738 | 9.729458 | 94.83 | 1.456998 | 0.1785 | 0.2020563 | 0.002891381 | -0.0412 | 39.7377
27812 | 38.804167 | 2.712 | 111.1192 | 13 | 9.729 | 9.72973 | 94.65 | 1.452533 | 0.1786 | 0.2020725 | 0.002841854 | -0.0413 | 39.7408
27813 | 38.805556 | 2.712 | 111.123 | 12 | 9.7342 | 9.73001 | 94.76 | 1.453591 | 0.1791 | 0.2020886 | 0.00279388 | -0.0413 | 39.7402
27814 | 38.806944 | 2.7112 | 111.1268 | 12 | 9.7328 | 9.73028 | 94.73 | 1.45427 | 0.1794 | 0.2021048 | 0.002746146 | -0.0414 | 39.7398
27815 | 38.808333 | 2.7112 | 111.1305 | 12 | 9.7305 | 9.730588 | 94.68 | 1.45223 | 0.1795 | 0.2021209 | 0.002698182 | -0.0414 | 39.7412
27816 | 38.809722 | 2.7104 | 111.1343 | 12 | 9.7372 | 9.730893 | 94.81 | 1.455222 | 0.1806 | 0.2021371 | 0.002652144 | -0.0414 | 39.7394
27817 | 38.811111 | 2.7104 | 111.138 | 12 | 9.7287 | 9.731181 | 94.65 | 1.451971 | 0.1808 | 0.2021532 | 0.002606906 | -0.0414 | 39.7415
27818 | 38.8125 | 2.7097 | 111.1418 | 11 | 9.7272 | 9.731463 | 94.62 | 1.451668 | 0.1806 | 0.2021694 | 0.002560967 | -0.0415 | 39.7417
27819 | 38.813889 | 2.7097 | 111.1456 | 13 | 9.7294 | 9.731738 | 94.66 | 1.452294 | 0.1807 | 0.2021856 | 0.002515358 | -0.0415 | 39.7414
27820 | 38.815278 | 2.7092 | 111.1493 | 11 | 9.7357 | 9.731995 | 94.78 | 1.45734 | 0.1814 | 0.2022017 | 0.002470362 | -0.0415 | 39.7384
27821 | 38.816667 | 2.7092 | 111.1531 | 12 | 9.7328 | 9.732307 | 94.73 | 1.453213 | 0.1815 | 0.2022179 | 0.002425883 | -0.0414 | 39.741
27822 | 38.818056 | 2.7088 | 111.1569 | 11 | 9.7328 | 9.732607 | 94.73 | 1.454897 | 0.1818 | 0.202234 | 0.002382295 | -0.0414 | 39.74
27823 | 38.819444 | 2.7088 | 111.1606 | 10 | 9.7342 | 9.732885 | 94.76 | 1.460866 | 0.182 | 0.2022502 | 0.002339038 | -0.0414 | 39.7365
27824 | 38.820833 | 2.7084 | 111.1644 | 10 | 9.7305 | 9.73321 | 94.68 | 1.4511 | 0.1818 | 0.2022663 | 0.002295547 | -0.0414 | 39.7424
27825 | 38.822222 | 2.7084 | 111.1682 | 10 | 9.7339 | 9.733524 | 94.75 | 1.456394 | 0.182 | 0.2022825 | 0.002252105 | -0.0413 | 39.7393
27826 | 38.823611 | 2.7083 | 111.1719 | 10 | 9.7346 | 9.733869 | 94.76 | 1.460233 | 0.1824 | 0.2022986 | 0.002209554 | -0.0413 | 39.7371
27827 | 38.825 | 2.7083 | 111.1757 | 11 | 9.735 | 9.734169 | 94.77 | 1.456454 | 0.1827 | 0.2023148 | 0.00216752 | -0.0412 | 39.7394
27828 | 38.826389 | 2.7082 | 111.1794 | 11 | 9.7365 | 9.734447 | 94.8 | 1.456973 | 0.1832 | 0.2023309 | 0.00212619 | -0.0412 | 39.7392
27829 | 38.827778 | 2.7082 | 111.1832 | 10 | 9.7275 | 9.734748 | 94.62 | 1.461562 | 0.1826 | 0.2023471 | 0.002083124 | -0.0411 | 39.7365
27830 | 38.829167 | 2.7082 | 111.187 | 9 | 9.7402 | 9.735046 | 94.87 | 1.46795 | 0.1833 | 0.2023632 | 0.002042073 | -0.041 | 39.7327
27831 | 38.830556 | 2.7082 | 111.1908 | 10 | 9.7365 | 9.735378 | 94.8 | 1.456405 | 0.1808 | 0.2023794 | 0.001997225 | -0.041 | 39.7397
27832 | 38.831944 | 2.7083 | 111.1945 | 10 | 9.7491 | 9.735663 | 95.05 | 1.46531 | 0.1816 | 0.2023955 | 0.001953741 | -0.0409 | 39.7344
27833 | 38.833333 | 2.7083 | 111.1983 | 10 | 9.7372 | 9.735969 | 94.81 | 1.45636 | 0.1818 | 0.2024117 | 0.001910681 | -0.0408 | 39.7398
27834 | 38.834722 | 2.7084 | 111.202 | 10 | 9.7413 | 9.736292 | 94.89 | 1.460198 | 0.1827 | 0.2024278 | 0.001870016 | -0.0407 | 39.7376
27835 | 38.836111 | 2.7084 | 111.2058 | 10 | 9.7469 | 9.736557 | 95 | 1.468979 | 0.1835 | 0.202444 | 0.001870042 | -0.0406 | 39.7324
27836 | 38.8375 | 2.709 | 111.2096 | 10 | 9.7465 | 9.736842 | 94.99 | 1.468596 | 0.1847 | 0.2024601 | 0.001833171 | -0.0405 | 39.7327
27837 | 38.838889 | 2.709 | 111.2133 | 11 | 9.741 | 9.737174 | 94.89 | 1.458203 | 0.1852 | 0.2024763 | 0.001797659 | -0.0404 | 39.739
27838 | 38.840278 | 2.7095 | 111.2171 | 11 | 9.7346 | 9.737484 | 94.76 | 1.456997 | 0.185 | 0.2024925 | 0.001761257 | -0.0403 | 39.7398
27839 | 38.841667 | 2.7095 | 111.2209 | 11 | 9.7398 | 9.7378 | 94.86 | 1.458672 | 0.1852 | 0.2025086 | 0.001725089 | -0.0402 | 39.7388
27840 | 38.843056 | 2.71 | 111.2246 | 11 | 9.7335 | 9.738102 | 94.74 | 1.4546 | 0.185 | 0.2025248 | 0.001688779 | -0.0401 | 39.7414
27841 | 38.844444 | 2.71 | 111.2284 | 11 | 9.7398 | 9.738423 | 94.86 | 1.459007 | 0.1851 | 0.2025409 | 0.00165261 | -0.0399 | 39.7388
27842 | 38.845833 | 2.7106 | 111.2322 | 11 | 9.7439 | 9.738732 | 94.94 | 1.460408 | 0.1854 | 0.2025571 | 0.001616862 | -0.0398 | 39.738
27843 | 38.847222 | 2.7106 | 111.2359 | 11 | 9.7462 | 9.739006 | 94.99 | 1.460896 | 0.1864 | 0.2025732 | 0.001582753 | -0.0397 | 39.7378
27844 | 38.848611 | 2.7113 | 111.2397 | 12 | 9.7395 | 9.739296 | 94.86 | 1.457916 | 0.1871 | 0.2025894 | 0.001550282 | -0.0396 | 39.7396
27845 | 38.85 | 2.7113 | 111.2435 | 11 | 9.741 | 9.739581 | 94.89 | 1.459417 | 0.1872 | 0.2026055 | 0.001518324 | -0.0394 | 39.7388
27846 | 38.851389 | 2.712 | 111.2472 | 11 | 9.7391 | 9.739886 | 94.85 | 1.458572 | 0.1872 | 0.2026217 | 0.001486692 | -0.0393 | 39.7394
27847 | 38.852778 | 2.712 | 111.251 | 11 | 9.7454 | 9.740201 | 94.97 | 1.460459 | 0.1874 | 0.2026378 | 0.001455479 | -0.0391 | 39.7383
27848 | 38.854167 | 2.7129 | 111.2548 | 11 | 9.7357 | 9.740472 | 94.78 | 1.457176 | 0.1871 | 0.202654 | 0.001424031 | -0.039 | 39.7403
27849 | 38.855556 | 2.7129 | 111.2585 | 11 | 9.7365 | 9.740808 | 94.8 | 1.456635 | 0.187 | 0.2026701 | 0.001392722 | -0.0388 | 39.7408
27850 | 38.856944 | 2.7138 | 111.2623 | 11 | 9.7365 | 9.7411 | 94.8 | 1.457108 | 0.1868 | 0.2026863 | 0.001360054 | -0.0386 | 39.7405
27851 | 38.858333 | 2.7138 | 111.2661 | 11 | 9.738 | 9.741398 | 94.83 | 1.456064 | 0.1863 | 0.2027024 | 0.001326963 | -0.0385 | 39.7412
27852 | 38.859722 | 2.7148 | 111.2699 | 11 | 9.7428 | 9.741706 | 94.92 | 1.459095 | 0.1867 | 0.2027186 | 0.001293262 | -0.0383 | 39.7394
27853 | 38.861111 | 2.7148 | 111.2736 | 11 | 9.7402 | 9.742019 | 94.87 | 1.458159 | 0.1865 | 0.2027347 | 0.001259325 | -0.0381 | 39.7401
27854 | 38.8625 | 2.7158 | 111.2774 | 12 | 9.738 | 9.742308 | 94.83 | 1.457425 | 0.1867 | 0.2027509 | 0.001225995 | -0.0379 | 39.7406
27855 | 38.864167 | 2.7158 | 111.2812 | 11 | 9.7346 | 9.742622 | 94.76 | 1.456084 | 0.1865 | 0.202767 | 0.001192524 | -0.0377 | 39.7417
27856 | 38.865556 | 2.7169 | 111.2849 | 11 | 9.741 | 9.74293 | 94.89 | 1.458894 | 0.1862 | 0.2027832 | 0.001158629 | -0.0376 | 39.7401
27857 | 38.866944 | 2.7169 | 111.2887 | 11 | 9.7462 | 9.743241 | 94.99 | 1.461228 | 0.1867 | 0.2027994 | 0.001125813 | -0.0374 | 39.7388
27858 | 38.868333 | 2.7181 | 111.2925 | 11 | 9.7417 | 9.743559 | 94.9 | 1.458019 | 0.1867 | 0.2028155 | 0.001093698 | -0.0372 | 39.7408
27859 | 38.869722 | 2.7181 | 111.2963 | 11 | 9.7424 | 9.743908 | 94.92 | 1.459984 | 0.1868 | 0.2028317 | 0.001061818 | -0.037 | 39.7396
27860 | 38.871111 | 2.7193 | 111.3001 | 11 | 9.7488 | 9.744236 | 95.04 | 1.463616 | 0.1872 | 0.2028478 | 0.001030173 | -0.0368 | 39.7375
27861 | 38.8725 | 2.7193 | 111.3038 | 10 | 9.7417 | 9.744523 | 94.9 | 1.459575 | 0.1871 | 0.202864 | 0.001037207 | -0.0366 | 39.74
27862 | 38.873889 | 2.7209 | 111.3076 | 11 | 9.748 | 9.744839 | 95.02 | 1.46175 | 0.188 | 0.2028801 | 0.001007087 | -0.0363 | 39.7388
27863 | 38.875278 | 2.7209 | 111.3114 | 10 | 9.7462 | 9.745178 | 94.99 | 1.461415 | 0.1883 | 0.2028963 | 0.0009780423 | -0.0361 | 39.739
27864 | 38.876667 | 2.7223 | 111.3152 | 10 | 9.7417 | 9.745532 | 94.9 | 1.458657 | 0.1886 | 0.2029124 | 0.0009497916 | -0.0359 | 39.7407
27865 | 38.878056 | 2.7223 | 111.319 | 12 | 9.7428 | 9.74583 | 94.92 | 1.460167 | 0.1888 | 0.2029286 | 0.0009220544 | -0.0357 | 39.7399
27866 | 38.879444 | 2.7237 | 111.3227 | 11 | 9.7484 | 9.746151 | 95.03 | 1.461147 | 0.1894 | 0.2029447 | 0.0008952987 | -0.0355 | 39.7394
27867 | 38.880833 | 2.7237 | 111.3265 | 10 | 9.7506 | 9.746466 | 95.07 | 1.468474 | 0.1899 | 0.2029609 | 0.0008698982 | -0.0352 | 39.735
27868 | 38.882222 | 2.7252 | 111.3303 | 10 | 9.748 | 9.746772 | 95.02 | 1.467687 | 0.1903 | 0.202977 | 0.0008459468 | -0.035 | 39.7355
27869 | 38.883611 | 2.7252 | 111.3341 | 10 | 9.7477 | 9.747072 | 95.02 | 1.464887 | 0.1907 | 0.2029932 | 0.0008233513 | -0.0348 | 39.7373
27870 | 38.885 | 2.7268 | 111.3379 | 10 | 9.7506 | 9.747465 | 95.07 | 1.469848 | 0.1912 | 0.2030093 | 0.0008021121 | -0.0345 | 39.7343
27871 | 38.886389 | 2.7268 | 111.3417 | 10 | 9.7469 | 9.747777 | 95 | 1.470058 | 0.1914 | 0.2030255 | 0.0007819484 | -0.0343 | 39.7343
27872 | 38.887778 | 2.7285 | 111.3455 | 10 | 9.7424 | 9.748084 | 94.92 | 1.463009 | 0.191 | 0.2030416 | 0.000760801 | -0.0341 | 39.7386
27873 | 38.889167 | 2.7285 | 111.3493 | 10 | 9.7428 | 9.748388 | 94.92 | 1.46658 | 0.191 | 0.2030578 | 0.0007397937 | -0.0338 | 39.7365
27874 | 38.890556 | 2.7302 | 111.353 | 10 | 9.7517 | 9.748737 | 95.1 | 1.466686 | 0.1915 | 0.2030739 | 0.0007191135 | -0.0336 | 39.7365
27875 | 38.891944 | 2.7302 | 111.3568 | 10 | 9.7529 | 9.749062 | 95.12 | 1.472235 | 0.1921 | 0.2030901 | 0.0006996956 | -0.0333 | 39.7332
27876 | 38.893333 | 2.732 | 111.3606 | 10 | 9.7521 | 9.749395 | 95.1 | 1.466765 | 0.1924 | 0.2031063 | 0.000680603 | -0.0331 | 39.7366
27877 | 38.894722 | 2.732 | 111.3644 | 10 | 9.7469 | 9.749688 | 95 | 1.468609 | 0.1923 | 0.2031224 | 0.0006616483 | -0.0328 | 39.7355
27878 | 38.896111 | 2.734 | 111.3682 | 11 | 9.7499 | 9.750035 | 95.06 | 1.465328 | 0.1927 | 0.2031386 | 0.0006432062 | -0.0325 | 39.7375
27879 | 38.8975 | 2.734 | 111.372 | 11 | 9.7488 | 9.750363 | 95.04 | 1.464102 | 0.1931 | 0.2031547 | 0.0006255569 | -0.0322 | 39.7383
27880 | 38.898889 | 2.736 | 111.3758 | 13 | 9.7484 | 9.750652 | 95.03 | 1.461605 | 0.1934 | 0.2031709 | 0.0006085129 | -0.032 | 39.7399
27881 | 38.900278 | 2.736 | 111.3796 | 12 | 9.7584 | 9.750949 | 95.23 | 1.466973 | 0.1947 | 0.203187 | 0.0005938523 | -0.0317 | 39.7367
27882 | 38.901667 | 2.7381 | 111.3834 | 12 | 9.751 | 9.751291 | 95.08 | 1.463208 | 0.1952 | 0.2032032 | 0.0005809189 | -0.0314 | 39.739
27883 | 38.903056 | 2.7381 | 111.3872 | 11 | 9.7525 | 9.751611 | 95.11 | 1.463493 | 0.1957 | 0.2032193 | 0.0005692447 | -0.0311 | 39.7389
27884 | 38.904444 | 2.7404 | 111.391 | 12 | 9.7484 | 9.751923 | 95.03 | 1.462492 | 0.1956 | 0.2032355 | 0.0005574252 | -0.0308 | 39.7396
27885 | 38.905833 | 2.7404 | 111.3948 | 12 | 9.7536 | 9.752243 | 95.13 | 1.464431 | 0.1962 | 0.2032516 | 0.0005467713 | -0.0305 | 39.7384
27886 | 38.907222 | 2.7428 | 111.3986 | 13 | 9.7588 | 9.752559 | 95.23 | 1.465225 | 0.1966 | 0.2032678 | 0.0005379383 | -0.0302 | 39.738
27887 | 38.908611 | 2.7428 | 111.4025 | 11 | 9.7469 | 9.752868 | 95 | 1.461755 | 0.197 | 0.2032839 | 0.0005584453 | -0.0298 | 39.7401
27888 | 38.91 | 2.7455 | 111.4063 | 12 | 9.7503 | 9.753203 | 95.07 | 1.462679 | 0.1967 | 0.2033001 | 0.0005497814 | -0.0295 | 39.7396
27889 | 38.911389 | 2.7455 | 111.4101 | 12 | 9.7566 | 9.753509 | 95.19 | 1.463386 | 0.1971 | 0.2033162 | 0.000542844 | -0.0292 | 39.7392
27890 | 38.912778 | 2.7481 | 111.4139 | 12 | 9.7521 | 9.753831 | 95.1 | 1.463773 | 0.1972 | 0.2033324 | 0.0005362308 | -0.0288 | 39.7391
27891 | 38.914167 | 2.7481 | 111.4177 | 10 | 9.7514 | 9.754131 | 95.09 | 1.471914 | 0.1972 | 0.2033485 | 0.0005293803 | -0.0285 | 39.7342
27892 | 38.915556 | 2.7507 | 111.4215 | 12 | 9.7551 | 9.754428 | 95.16 | 1.465165 | 0.1975 | 0.2033647 | 0.0005233214 | -0.0281 | 39.7383
27893 | 38.916944 | 2.7507 | 111.4254 | 10 | 9.7491 | 9.754755 | 95.05 | 1.469695 | 0.1975 | 0.2033808 | 0.0005168379 | -0.0278 | 39.7356
27894 | 38.918333 | 2.7534 | 111.4292 | 10 | 9.7514 | 9.755048 | 95.09 | 1.470403 | 0.1977 | 0.203397 | 0.0005109584 | -0.0274 | 39.7352
27895 | 38.919722 | 2.7534 | 111.433 | 10 | 9.7477 | 9.755368 | 95.02 | 1.469387 | 0.1971 | 0.2034132 | 0.0005043739 | -0.0271 | 39.7359
27896 | 38.921111 | 2.7562 | 111.4368 | 10 | 9.7592 | 9.755663 | 95.24 | 1.469179 | 0.1978 | 0.2034293 | 0.0004992367 | -0.0267 | 39.7361
27897 | 38.9225 | 2.7562 | 111.4407 | 10 | 9.7599 | 9.755967 | 95.26 | 1.46784 | 0.1982 | 0.2034455 | 0.0004945169 | -0.0264 | 39.7369
27898 | 38.923889 | 2.759 | 111.4445 | 10 | 9.7547 | 9.756284 | 95.15 | 1.463287 | 0.1981 | 0.2034616 | 0.0004898401 | -0.026 | 39.7397
27899 | 38.925278 | 2.759 | 111.4483 | 10 | 9.7703 | 9.756581 | 95.46 | 1.471049 | 0.1993 | 0.2034778 | 0.000487264 | -0.0257 | 39.7351
27900 | 38.926944 | 2.7618 | 111.4522 | 10 | 9.7584 | 9.756848 | 95.23 | 1.466898 | 0.1996 | 0.2034939 | 0.0004858521 | -0.0253 | 39.7379
27901 | 38.928333 | 2.7618 | 111.456 | 10 | 9.7595 | 9.757145 | 95.25 | 1.468648 | 0.2001 | 0.2035101 | 0.0004856047 | -0.0249 | 39.7369
27902 | 38.929722 | 2.7648 | 111.4598 | 10 | 9.7599 | 9.75745 | 95.26 | 1.475772 | 0.2005 | 0.2035262 | 0.0004864281 | -0.0246 | 39.7327
27903 | 38.931111 | 2.7648 | 111.4637 | 11 | 9.754 | 9.757762 | 95.14 | 1.470136 | 0.2006 | 0.2035424 | 0.0004885099 | -0.0242 | 39.7361
27904 | 38.9325 | 2.7678 | 111.4675 | 10 | 9.7551 | 9.758069 | 95.16 | 1.46626 | 0.2008 | 0.2035585 | 0.0004911027 | -0.0238 | 39.7385
27905 | 38.933889 | 2.7678 | 111.4714 | 10 | 9.7562 | 9.758388 | 95.18 | 1.464993 | 0.201 | 0.2035747 | 0.0004940193 | -0.0234 | 39.7392
27906 | 38.935278 | 2.7709 | 111.4752 | 10 | 9.7495 | 9.758678 | 95.05 | 1.474745 | 0.2005 | 0.2035908 | 0.0004958565 | -0.0231 | 39.7334
27907 | 38.936667 | 2.7709 | 111.4791 | 11 | 9.7592 | 9.759005 | 95.24 | 1.469696 | 0.2005 | 0.203607 | 0.0004982052 | -0.0227 | 39.7365
27908 | 38.938056 | 2.7741 | 111.4829 | 11 | 9.764 | 9.759333 | 95.34 | 1.469496 | 0.2011 | 0.2036231 | 0.0005019077 | -0.0223 | 39.7366
27909 | 38.939444 | 2.7741 | 111.4868 | 11 | 9.7699 | 9.759631 | 95.45 | 1.472803 | 0.2023 | 0.2036393 | 0.0005084603 | -0.0219 | 39.7347
27910 | 38.940833 | 2.7773 | 111.4906 | 10 | 9.7666 | 9.75994 | 95.39 | 1.474412 | 0.2032 | 0.2036554 | 0.0005174883 | -0.0215 | 39.7337
27911 | 38.942222 | 2.7773 | 111.4945 | 10 | 9.7648 | 9.76024 | 95.35 | 1.472259 | 0.2037 | 0.2036716 | 0.0005276819 | -0.0211 | 39.7351
27912 | 38.943611 | 2.7806 | 111.4983 | 9 | 9.7525 | 9.760525 | 95.11 | 1.466044 | 0.2033 | 0.2036877 | 0.0005372641 | -0.0207 | 39.7389
27913 | 38.945 | 2.7806 | 111.5022 | 10 | 9.7636 | 9.760823 | 95.33 | 1.471797 | 0.2041 | 0.2037039 | 0.0005643364 | -0.0203 | 39.7354
27914 | 38.946389 | 2.784 | 111.5061 | 10 | 9.7588 | 9.761131 | 95.23 | 1.471152 | 0.204 | 0.2037201 | 0.0005751746 | -0.0199 | 39.7358
27915 | 38.947778 | 2.784 | 111.51 | 11 | 9.7629 | 9.761444 | 95.31 | 1.46894 | 0.2044 | 0.2037362 | 0.0005874576 | -0.0195 | 39.7372
27916 | 38.949167 | 2.7874 | 111.5138 | 10 | 9.7573 | 9.761745 | 95.21 | 1.472919 | 0.2046 | 0.2037524 | 0.0006005319 | -0.0191 | 39.7348
27917 | 38.950556 | 2.7874 | 111.5177 | 10 | 9.7595 | 9.762006 | 95.25 | 1.476337 | 0.2048 | 0.2037685 | 0.0006142107 | -0.0187 | 39.7328
27918 | 38.951944 | 2.7908 | 111.5216 | 10 | 9.7666 | 9.762313 | 95.39 | 1.480585 | 0.2056 | 0.2037847 | 0.0006292414 | -0.0183 | 39.7302
27919 | 38.953333 | 2.7908 | 111.5254 | 10 | 9.7633 | 9.762633 | 95.32 | 1.47964 | 0.2059 | 0.2038008 | 0.000644595 | -0.0179 | 39.7308
27920 | 38.954722 | 2.7942 | 111.5293 | 9 | 9.7569 | 9.762931 | 95.2 | 1.48578 | 0.2059 | 0.203817 | 0.0006593363 | -0.0175 | 39.7272
27921 | 38.956111 | 2.7942 | 111.5332 | 10 | 9.7588 | 9.763242 | 95.23 | 1.476384 | 0.2058 | 0.2038331 | 0.000674867 | -0.0171 | 39.7328
27922 | 38.9575 | 2.7977 | 111.5371 | 11 | 9.7659 | 9.763515 | 95.37 | 1.477856 | 0.2064 | 0.2038493 | 0.0006920293 | -0.0167 | 39.732
27923 | 38.958889 | 2.7977 | 111.541 | 10 | 9.764 | 9.763811 | 95.34 | 1.478745 | 0.2066 | 0.2038654 | 0.0007102629 | -0.0162 | 39.7314
27924 | 38.960278 | 2.8013 | 111.5449 | 10 | 9.7681 | 9.764094 | 95.42 | 1.473271 | 0.2076 | 0.2038816 | 0.0007312503 | -0.0158 | 39.7348
27925 | 38.961667 | 2.8013 | 111.5488 | 10 | 9.7648 | 9.764411 | 95.35 | 1.472228 | 0.208 | 0.2038977 | 0.0007531224 | -0.0154 | 39.7354
27926 | 38.963056 | 2.8049 | 111.5527 | 11 | 9.7685 | 9.764673 | 95.42 | 1.471556 | 0.2088 | 0.2039139 | 0.000776533 | -0.015 | 39.7358
27927 | 38.964444 | 2.8049 | 111.5566 | 11 | 9.7763 | 9.764996 | 95.58 | 1.4735 | 0.21 | 0.20393 | 0.000802135 | -0.0146 | 39.7347
27928 | 38.965833 | 2.8086 | 111.5605 | 10 | 9.7614 | 9.765284 | 95.29 | 1.473679 | 0.2098 | 0.2039462 | 0.0008281522 | -0.0141 | 39.7346
27929 | 38.967222 | 2.8086 | 111.5644 | 11 | 9.764 | 9.765577 | 95.34 | 1.469795 | 0.2098 | 0.2039623 | 0.0008543053 | -0.0137 | 39.7369
27930 | 38.968611 | 2.8124 | 111.5683 | 11 | 9.7584 | 9.765878 | 95.23 | 1.469462 | 0.2099 | 0.2039785 | 0.0008805944 | -0.0133 | 39.7371
27931 | 38.97 | 2.8124 | 111.5722 | 10 | 9.7629 | 9.766206 | 95.31 | 1.47417 | 0.2097 | 0.2039946 | 0.0009064588 | -0.0128 | 39.7343
27932 | 38.971389 | 2.8162 | 111.5761 | 10 | 9.7677 | 9.766481 | 95.41 | 1.475603 | 0.21 | 0.2040108 | 0.0009335811 | -0.0124 | 39.7335
27933 | 38.972778 | 2.8162 | 111.58 | 10 | 9.7714 | 9.76676 | 95.48 | 1.48 | 0.2102 | 0.204027 | 0.0009608401 | -0.0119 | 39.7308
27934 | 38.974167 | 2.8201 | 111.5839 | 10 | 9.761 | 9.767072 | 95.28 | 1.471747 | 0.2101 | 0.2040431 | 0.0009879551 | -0.0115 | 39.7358
27935 | 38.975556 | 2.8201 | 111.5878 | 9 | 9.7662 | 9.767414 | 95.38 | 1.479822 | 0.2102 | 0.2040593 | 0.00101502 | -0.011 | 39.731
27936 | 38.976944 | 2.8241 | 111.5918 | 9 | 9.7681 | 9.767725 | 95.42 | 1.482196 | 0.2106 | 0.2040754 | 0.001042687 | -0.0106 | 39.7295
27937 | 38.978333 | 2.8241 | 111.5957 | 10 | 9.7558 | 9.768035 | 95.18 | 1.470061 | 0.2099 | 0.2040916 | 0.001068996 | -0.0101 | 39.7369
27938 | 38.979722 | 2.8281 | 111.5996 | 10 | 9.7618 | 9.768329 | 95.29 | 1.46962 | 0.2095 | 0.2041077 | 0.001094974 | -0.0097 | 39.7371
27939 | 38.981111 | 2.8281 | 111.6035 | 11 | 9.7711 | 9.76865 | 95.47 | 1.477819 | 0.2099 | 0.2041239 | 0.001126163 | -0.0092 | 39.7322
27940 | 38.9825 | 2.8322 | 111.6075 | 10 | 9.7722 | 9.768966 | 95.5 | 1.483 | 0.2103 | 0.20414 | 0.001153553 | -0.0087 | 39.7291
27941 | 38.983889 | 2.8322 | 111.6114 | 10 | 9.7681 | 9.769269 | 95.42 | 1.480171 | 0.2106 | 0.2041562 | 0.001181265 | -0.0083 | 39.7308
27942 | 38.985278 | 2.8362 | 111.6154 | 10 | 9.7725 | 9.769558 | 95.5 | 1.481011 | 0.2113 | 0.2041723 | 0.001209954 | -0.0078 | 39.7303
27943 | 38.986667 | 2.8362 | 111.6193 | 10 | 9.7681 | 9.769878 | 95.42 | 1.475262 | 0.2116 | 0.2041885 | 0.001239244 | -0.0073 | 39.7337
27944 | 38.988056 | 2.8404 | 111.6232 | 10 | 9.7751 | 9.770187 | 95.55 | 1.472791 | 0.2129 | 0.2042046 | 0.001270908 | -0.0069 | 39.7352
27945 | 38.989722 | 2.8404 | 111.6272 | 10 | 9.7622 | 9.770545 | 95.3 | 1.470488 | 0.2127 | 0.2042208 | 0.001303359 | -0.0064 | 39.7369
27946 | 38.991111 | 2.8445 | 111.6311 | 10 | 9.7655 | 9.770844 | 95.36 | 1.471 | 0.2128 | 0.2042369 | 0.001335571 | -0.0059 | 39.7366
27947 | 38.9925 | 2.8445 | 111.6351 | 10 | 9.7677 | 9.771123 | 95.41 | 1.478206 | 0.2131 | 0.2042531 | 0.00136857 | -0.0054 | 39.7322
27948 | 38.993889 | 2.8487 | 111.639 | 10 | 9.7688 | 9.771447 | 95.43 | 1.477747 | 0.2127 | 0.2042692 | 0.001401144 | -0.005 | 39.7325
27949 | 38.995278 | 2.8487 | 111.643 | 10 | 9.7763 | 9.771747 | 95.58 | 1.480411 | 0.2133 | 0.2042854 | 0.001435346 | -0.0045 | 39.7309
27950 | 38.996667 | 2.853 | 111.647 | 10 | 9.7648 | 9.772052 | 95.35 | 1.469753 | 0.213 | 0.2043015 | 0.001468843 | -0.004 | 39.7373
27951 | 38.998056 | 2.853 | 111.6509 | 10 | 9.774 | 9.77239 | 95.53 | 1.478959 | 0.2135 | 0.2043177 | 0.001503502 | -0.0035 | 39.7318
27952 | 38.999444 | 2.8572 | 111.6549 | 10 | 9.7644 | 9.772706 | 95.34 | 1.474418 | 0.2131 | 0.2043339 | 0.00153755 | -0.003 | 39.7345
27953 | 39.000833 | 2.8572 | 111.6589 | 10 | 9.7711 | 9.773035 | 95.47 | 1.479155 | 0.2129 | 0.20435 | 0.001571079 | -0.0026 | 39.7316
27954 | 39.002222 | 2.8615 | 111.6628 | 10 | 9.7807 | 9.773304 | 95.66 | 1.488694 | 0.2139 | 0.2043662 | 0.001606518 | -0.0021 | 39.7259
27955 | 39.003611 | 2.8615 | 111.6668 | 10 | 9.7655 | 9.773607 | 95.36 | 1.481667 | 0.2133 | 0.2043823 | 0.001641066 | -0.0016 | 39.7301
27956 | 39.005 | 2.8658 | 111.6708 | 10 | 9.7807 | 9.773892 | 95.66 | 1.488499 | 0.2141 | 0.2043985 | 0.001676962 | -0.0011 | 39.7259
27957 | 39.006389 | 2.8658 | 111.6748 | 10 | 9.7777 | 9.774202 | 95.6 | 1.487917 | 0.2147 | 0.2044146 | 0.00171458 | -0.0006 | 39.7263
27958 | 39.007778 | 2.8701 | 111.6788 | 10 | 9.7781 | 9.774491 | 95.61 | 1.485296 | 0.2145 | 0.2044308 | 0.00175168 | -0.0001 | 39.7278
27959 | 39.009167 | 2.8701 | 111.6828 | 10 | 9.7777 | 9.774745 | 95.6 | 1.476472 | 0.2147 | 0.2044469 | 0.001790035 | 0.0004 | 39.7331
27960 | 39.010556 | 2.8745 | 111.6868 | 10 | 9.7766 | 9.775022 | 95.58 | 1.476684 | 0.2149 | 0.2044631 | 0.001828807 | 0.0008 | 39.733
27961 | 39.011944 | 2.8745 | 111.6908 | 10 | 9.7737 | 9.775286 | 95.52 | 1.477177 | 0.2151 | 0.2044792 | 0.001868367 | 0.0013 | 39.7327
27962 | 39.013333 | 2.8789 | 111.6948 | 10 | 9.7696 | 9.775582 | 95.44 | 1.475001 | 0.2148 | 0.2044954 | 0.001907878 | 0.0018 | 39.7339
27963 | 39.014722 | 2.8789 | 111.6988 | 10 | 9.7722 | 9.775848 | 95.5 | 1.473463 | 0.215 | 0.2045115 | 0.00194762 | 0.0023 | 39.7349
27964 | 39.016111 | 2.8833 | 111.7028 | 10 | 9.7789 | 9.776121 | 95.63 | 1.476636 | 0.2156 | 0.2045277 | 0.001988432 | 0.0028 | 39.7329
27965 | 39.0175 | 2.8833 | 111.7068 | 10 | 9.7729 | 9.776436 | 95.51 | 1.47983 | 0.2154 | 0.2045438 | 0.002023863 | 0.0033 | 39.731
27966 | 39.018889 | 2.8878 | 111.7108 | 11 | 9.8321 | 9.776763 | 96.67 | 1.500446 | 0.2205 | 0.20456 | 0.002073705 | 0.0038 | 39.7185
27967 | 39.020278 | 2.8878 | 111.7148 | 11 | 9.7811 | 9.777075 | 95.67 | 1.480135 | 0.2213 | 0.2045761 | 0.002125169 | 0.0043 | 39.7307
27968 | 39.021667 | 2.8924 | 111.7188 | 11 | 9.7848 | 9.777515 | 95.74 | 1.479614 | 0.2222 | 0.2045923 | 0.002178721 | 0.0048 | 39.731
27969 | 39.023056 | 2.8924 | 111.7228 | 11 | 9.7718 | 9.777796 | 95.49 | 1.473736 | 0.2217 | 0.2046084 | 0.002231936 | 0.0053 | 39.7346
27970 | 39.024444 | 2.8971 | 111.7269 | 12 | 9.7774 | 9.778084 | 95.6 | 1.475667 | 0.2219 | 0.2046246 | 0.002285933 | 0.0058 | 39.7333
27971 | 39.025833 | 2.8971 | 111.7309 | 11 | 9.7792 | 9.778401 | 95.63 | 1.476643 | 0.2217 | 0.2046408 | 0.002339968 | 0.0063 | 39.7327
27972 | 39.027222 | 2.9018 | 111.7349 | 12 | 9.7811 | 9.77872 | 95.67 | 1.478072 | 0.2221 | 0.2046569 | 0.002395068 | 0.0068 | 39.7318
27973 | 39.028611 | 2.9018 | 111.7389 | 11 | 9.7781 | 9.778992 | 95.61 | 1.475525 | 0.2223 | 0.2046731 | 0.002450391 | 0.0073 | 39.7333
27974 | 39.03 | 2.9065 | 111.743 | 11 | 9.7755 | 9.779307 | 95.56 | 1.475906 | 0.2225 | 0.2046892 | 0.002506499 | 0.0078 | 39.7331
27975 | 39.031389 | 2.9065 | 111.747 | 11 | 9.7692 | 9.779621 | 95.44 | 1.473747 | 0.222 | 0.2047054 | 0.002561526 | 0.0083 | 39.7343
27976 | 39.032778 | 2.9113 | 111.7511 | 11 | 9.7874 | 9.779933 | 95.79 | 1.480594 | 0.2233 | 0.2047215 | 0.002619576 | 0.0088 | 39.7301
27977 | 39.034167 | 2.9113 | 111.7551 | 11 | 9.7874 | 9.78023 | 95.79 | 1.482186 | 0.224 | 0.2047377 | 0.002679342 | 0.0094 | 39.7292
27978 | 39.035556 | 2.9161 | 111.7592 | 11 | 9.7781 | 9.780536 | 95.61 | 1.476682 | 0.2241 | 0.2047538 | 0.002739707 | 0.0099 | 39.7324
27979 | 39.036944 | 2.9161 | 111.7632 | 11 | 9.7781 | 9.780882 | 95.61 | 1.478219 | 0.2241 | 0.20477 | 0.002799829 | 0.0104 | 39.7315
27980 | 39.038333 | 2.9209 | 111.7673 | 11 | 9.7811 | 9.781212 | 95.67 | 1.478653 | 0.2241 | 0.2047861 | 0.002859242 | 0.0109 | 39.7311
27981 | 39.039722 | 2.9209 | 111.7713 | 11 | 9.7929 | 9.781512 | 95.9 | 1.484496 | 0.2249 | 0.2048023 | 0.002921958 | 0.0114 | 39.7276
27982 | 39.041111 | 2.9257 | 111.7754 | 11 | 9.7896 | 9.781818 | 95.84 | 1.482849 | 0.2256 | 0.2048184 | 0.002985272 | 0.0119 | 39.7285
27983 | 39.0425 | 2.9257 | 111.7795 | 11 | 9.7829 | 9.78214 | 95.71 | 1.480183 | 0.226 | 0.2048346 | 0.003049741 | 0.0124 | 39.7301
27984 | 39.043889 | 2.9307 | 111.7835 | 11 | 9.7826 | 9.782432 | 95.7 | 1.477737 | 0.2263 | 0.2048507 | 0.003114807 | 0.013 | 39.7315
27985 | 39.045278 | 2.9307 | 111.7876 | 11 | 9.7774 | 9.782723 | 95.6 | 1.477984 | 0.2259 | 0.2048669 | 0.003179536 | 0.0135 | 39.7313
27986 | 39.046667 | 2.9357 | 111.7917 | 11 | 9.7811 | 9.783045 | 95.67 | 1.479849 | 0.2257 | 0.204883 | 0.00324365 | 0.014 | 39.7301
27987 | 39.048056 | 2.9357 | 111.7958 | 11 | 9.7907 | 9.783342 | 95.86 | 1.48206 | 0.2264 | 0.2048992 | 0.003310135 | 0.0145 | 39.7287
27988 | 39.049444 | 2.9406 | 111.7999 | 12 | 9.7781 | 9.78363 | 95.61 | 1.477332 | 0.2263 | 0.2049153 | 0.003376564 | 0.0151 | 39.7315
27989 | 39.051111 | 2.9406 | 111.8039 | 12 | 9.784 | 9.783923 | 95.73 | 1.479856 | 0.2267 | 0.2049315 | 0.003443405 | 0.0156 | 39.7303
27990 | 39.0525 | 2.9456 | 111.808 | 11 | 9.7874 | 9.784234 | 95.79 | 1.48105 | 0.227 | 0.2049477 | 0.003510843 | 0.0161 | 39.7295
27991 | 39.053889 | 2.9456 | 111.8121 | 12 | 9.7748 | 9.784547 | 95.55 | 1.475646 | 0.2263 | 0.2049638 | 0.00355739 | 0.0166 | 39.7327
27992 | 39.055278 | 2.9504 | 111.8162 | 12 | 9.7918 | 9.784879 | 95.88 | 1.484927 | 0.2268 | 0.20498 | 0.003624294 | 0.0171 | 39.727
27993 | 39.056667 | 2.9504 | 111.8203 | 10 | 9.7844 | 9.785194 | 95.73 | 1.486981 | 0.2281 | 0.2049961 | 0.003693751 | 0.0176 | 39.7258
27994 | 39.058056 | 2.9554 | 111.8244 | 10 | 9.7755 | 9.785498 | 95.56 | 1.473982 | 0.2273 | 0.2050123 | 0.003761941 | 0.0182 | 39.7335
27995 | 39.059444 | 2.9554 | 111.8285 | 10 | 9.7837 | 9.785795 | 95.72 | 1.486531 | 0.2274 | 0.2050284 | 0.003830354 | 0.0187 | 39.7259
27996 | 39.060833 | 2.9604 | 111.8326 | 10 | 9.7903 | 9.786048 | 95.85 | 1.48902 | 0.2283 | 0.2050446 | 0.003900856 | 0.0192 | 39.7243
27997 | 39.062222 | 2.9604 | 111.8368 | 11 | 9.7729 | 9.786339 | 95.51 | 1.474678 | 0.2274 | 0.2050607 | 0.003969811 | 0.0197 | 39.7329
27998 | 39.063611 | 2.9653 | 111.8409 | 10 | 9.79 | 9.78666 | 95.84 | 1.487395 | 0.2277 | 0.2050769 | 0.004039643 | 0.0202 | 39.7252
27999 | 39.065 | 2.9653 | 111.845 | 10 | 9.7803 | 9.786958 | 95.66 | 1.478351 | 0.2277 | 0.205093 | 0.006514179 | 0.0214 | 39.7306
28000 | 39.066389 | 2.9903 | 111.8491 | 10 | 9.7933 | 9.787281 | 95.91 | 1.486508 | 0.2285 | 0.2051092 | 0.006593855 | 0.0226 | 39.7256
28001 | 39.067778 | 2.9903 | 111.8533 | 10 | 9.7907 | 9.787563 | 95.86 | 1.484659 | 0.2287 | 0.2051253 | 0.006673872 | 0.0238 | 39.7266
28002 | 39.069167 | 3.0007 | 111.8575 | 10 | 9.78 | 9.787858 | 95.65 | 1.478717 | 0.2281 | 0.2051415 | 0.006752524 | 0.025 | 39.7301
28003 | 39.070556 | 3.0007 | 111.8616 | 10 | 9.7826 | 9.788172 | 95.7 | 1.48038 | 0.2276 | 0.2051576 | 0.006830213 | 0.0262 | 39.729
28004 | 39.071944 | 3.011 | 111.8658 | 10 | 9.7863 | 9.788458 | 95.77 | 1.481164 | 0.2277 | 0.2051738 | 0.006908347 | 0.0273 | 39.7284
28005 | 39.073333 | 3.011 | 111.87 | 10 | 9.7918 | 9.78876 | 95.88 | 1.483823 | 0.2283 | 0.2051899 | 0.006988832 | 0.0285 | 39.7267
28006 | 39.074722 | 3.0211 | 111.8742 | 10 | 9.7859 | 9.789066 | 95.76 | 1.479532 | 0.2279 | 0.2052061 | 0.007068758 | 0.0296 | 39.7292
28007 | 39.076111 | 3.0211 | 111.8784 | 10 | 9.7918 | 9.789375 | 95.88 | 1.488088 | 0.2284 | 0.2052222 | 0.007109745 | 0.0307 | 39.724
28008 | 39.0775 | 3.0307 | 111.8826 | 10 | 9.79 | 9.789673 | 95.84 | 1.484272 | 0.2288 | 0.2052384 | 0.007191277 | 0.0318 | 39.7262
28009 | 39.078889 | 3.0307 | 111.8868 | 10 | 9.7896 | 9.789981 | 95.84 | 1.482797 | 0.2289 | 0.2052546 | 0.007273154 | 0.0329 | 39.727
28010 | 39.080278 | 3.0405 | 111.891 | 10 | 9.7855 | 9.790251 | 95.76 | 1.487263 | 0.2289 | 0.2052707 | 0.007354171 | 0.034 | 39.7242
28011 | 39.081667 | 3.0405 | 111.8953 | 10 | 9.7948 | 9.790517 | 95.94 | 1.494359 | 0.2294 | 0.2052869 | 0.007435931 | 0.0351 | 39.7198
28012 | 39.083056 | 3.05 | 111.8995 | 11 | 9.7837 | 9.790842 | 95.72 | 1.481491 | 0.2289 | 0.205303 | 0.007515927 | 0.0362 | 39.7274
28013 | 39.084444 | 3.05 | 111.9037 | 11 | 9.7996 | 9.791128 | 96.03 | 1.485609 | 0.2292 | 0.2053192 | 0.007597769 | 0.0372 | 39.7248
28014 | 39.085833 | 3.0594 | 111.908 | 11 | 9.794 | 9.791467 | 95.92 | 1.486525 | 0.2295 | 0.2053353 | 0.007680054 | 0.0383 | 39.7241
28015 | 39.087222 | 3.0594 | 111.9122 | 11 | 9.7944 | 9.791769 | 95.93 | 1.485684 | 0.2298 | 0.2053515 | 0.007762079 | 0.0393 | 39.7246
28016 | 39.088611 | 3.0686 | 111.9165 | 11 | 9.7896 | 9.792061 | 95.84 | 1.482374 | 0.23 | 0.2053676 | 0.007844645 | 0.0403 | 39.7264
28017 | 39.09 | 3.0686 | 111.9208 | 11 | 9.7933 | 9.792393 | 95.91 | 1.483999 | 0.2303 | 0.2053838 | 0.007927953 | 0.0413 | 39.7253
28018 | 39.091389 | 3.0776 | 111.925 | 11 | 9.7885 | 9.792696 | 95.81 | 1.482794 | 0.2301 | 0.2053999 | 0.008010498 | 0.0423 | 39.7259
28019 | 39.092778 | 3.0776 | 111.9293 | 11 | 9.7959 | 9.792999 | 95.96 | 1.485858 | 0.2305 | 0.2054161 | 0.008094186 | 0.0433 | 39.7239
28020 | 39.094167 | 3.0864 | 111.9336 | 11 | 9.7885 | 9.793287 | 95.81 | 1.482898 | 0.2308 | 0.2054322 | 0.008178315 | 0.0443 | 39.7256
28021 | 39.095556 | 3.0864 | 111.9379 | 11 | 9.7944 | 9.793535 | 95.93 | 1.48482 | 0.2315 | 0.2054484 | 0.008264287 | 0.0452 | 39.7243
28022 | 39.096944 | 3.095 | 111.9422 | 11 | 9.7926 | 9.793828 | 95.89 | 1.484916 | 0.2316 | 0.2054645 | 0.0083507 | 0.0462 | 39.7241
28023 | 39.098333 | 3.095 | 111.9465 | 10 | 9.7889 | 9.7941 | 95.82 | 1.484131 | 0.2313 | 0.2054807 | 0.008435345 | 0.0471 | 39.7244
28024 | 39.099722 | 3.1033 | 111.9508 | 10 | 9.7874 | 9.794376 | 95.79 | 1.482517 | 0.231 | 0.2054968 | 0.008519126 | 0.048 | 39.7253
28025 | 39.101111 | 3.1033 | 111.9551 | 11 | 9.7855 | 9.794678 | 95.76 | 1.480426 | 0.2306 | 0.205513 | 0.00860154 | 0.0489 | 39.7264
28026 | 39.1025 | 3.1114 | 111.9594 | 11 | 9.7989 | 9.794944 | 96.02 | 1.487501 | 0.231 | 0.2055291 | 0.008685296 | 0.0498 | 39.722
28027 | 39.103889 | 3.1114 | 111.9637 | 11 | 9.7911 | 9.795259 | 95.87 | 1.484457 | 0.2309 | 0.2055453 | 0.008768788 | 0.0507 | 39.7237
28028 | 39.105278 | 3.1193 | 111.9681 | 11 | 9.79 | 9.795521 | 95.84 | 1.483436 | 0.2308 | 0.2055615 | 0.008850413 | 0.0515 | 39.7241
28029 | 39.106667 | 3.1193 | 111.9724 | 12 | 9.7963 | 9.795803 | 95.97 | 1.485951 | 0.2304 | 0.2055776 | 0.00893097 | 0.0523 | 39.7225
28030 | 39.108056 | 3.1269 | 111.9768 | 11 | 9.804 | 9.796082 | 96.12 | 1.489633 | 0.2308 | 0.2055938 | 0.009011964 | 0.0532 | 39.7201
28031 | 39.109444 | 3.1269 | 111.9811 | 12 | 9.7989 | 9.796374 | 96.02 | 1.486887 | 0.2311 | 0.2056099 | 0.009093695 | 0.054 | 39.7216
28032 | 39.110833 | 3.1343 | 111.9855 | 11 | 9.7933 | 9.796683 | 95.91 | 1.485439 | 0.2311 | 0.2056261 | 0.009175862 | 0.0548 | 39.7223
28033 | 39.1125 | 3.1343 | 111.9898 | 12 | 9.7963 | 9.796971 | 95.97 | 1.485579 | 0.2312 | 0.2056422 | 0.009257865 | 0.0555 | 39.7224
28034 | 39.113889 | 3.1414 | 111.9942 | 12 | 9.7926 | 9.797287 | 95.89 | 1.483332 | 0.2307 | 0.2056584 | 0.009338699 | 0.0563 | 39.7236
28035 | 39.115278 | 3.1414 | 111.9985 | 12 | 9.7963 | 9.797565 | 95.97 | 1.485133 | 0.2309 | 0.2056745 | 0.009383583 | 0.057 | 39.7224
28036 | 39.116667 | 3.148 | 112.0029 | 11 | 9.7981 | 9.79785 | 96 | 1.489856 | 0.2314 | 0.2056907 | 0.009465614 | 0.0578 | 39.7193
28037 | 39.118056 | 3.148 | 112.0073 | 10 | 9.7955 | 9.798161 | 95.95 | 1.488659 | 0.2315 | 0.2057068 | 0.009548381 | 0.0585 | 39.7199
28038 | 39.119444 | 3.1546 | 112.0117 | 10 | 9.8059 | 9.798389 | 96.16 | 1.488649 | 0.2314 | 0.205723 | 0.009630583 | 0.0592 | 39.7197
28039 | 39.120833 | 3.1546 | 112.0161 | 10 | 9.7933 | 9.798725 | 95.91 | 1.484862 | 0.2315 | 0.2057391 | 0.009711416 | 0.0598 | 39.7218
28040 | 39.122222 | 3.1609 | 112.0205 | 10 | 9.8003 | 9.799019 | 96.05 | 1.487892 | 0.2313 | 0.2057553 | 0.009792383 | 0.0605 | 39.7198
28041 | 39.123611 | 3.1609 | 112.0249 | 10 | 9.8033 | 9.799102 | 96.1 | 1.493443 | 0.232 | 0.2057714 | 0.009874886 | 0.0611 | 39.7163
28042 | 39.125 | 3.1669 | 112.0293 | 9 | 9.7966 | 9.799376 | 95.97 | 1.497718 | 0.2319 | 0.2057876 | 0.009957824 | 0.0618 | 39.7135
28043 | 39.126389 | 3.1669 | 112.0337 | 11 | 9.794 | 9.799673 | 95.92 | 1.484932 | 0.2314 | 0.2058037 | 0.01003999 | 0.0624 | 39.7211
28044 | 39.127778 | 3.1728 | 112.0381 | 11 | 9.8007 | 9.799989 | 96.05 | 1.488973 | 0.2314 | 0.2058199 | 0.0101222 | 0.063 | 39.7185
28045 | 39.129167 | 3.1728 | 112.0425 | 10 | 9.794 | 9.800289 | 95.92 | 1.48791 | 0.2309 | 0.205836 | 0.01020324 | 0.0635 | 39.7189
28046 | 39.130556 | 3.1783 | 112.0469 | 11 | 9.7989 | 9.800576 | 96.02 | 1.487252 | 0.2311 | 0.2058522 | 0.01028452 | 0.0641 | 39.7192
28047 | 39.131944 | 3.1783 | 112.0513 | 11 | 9.7948 | 9.800883 | 95.94 | 1.486836 | 0.2305 | 0.2058684 | 0.01036483 | 0.0647 | 39.7192
28048 | 39.133333 | 3.1836 | 112.0557 | 10 | 9.8011 | 9.801183 | 96.06 | 1.490942 | 0.2309 | 0.2058845 | 0.01044578 | 0.0652 | 39.7166
28049 | 39.134722 | 3.1836 | 112.0601 | 11 | 9.7966 | 9.801472 | 95.97 | 1.486634 | 0.2307 | 0.2059007 | 0.01052586 | 0.0657 | 39.719
28050 | 39.136111 | 3.1887 | 112.0646 | 11 | 9.8037 | 9.801778 | 96.11 | 1.490411 | 0.2307 | 0.2059168 | 0.01060598 | 0.0662 | 39.7165
28051 | 39.1375 | 3.1887 | 112.069 | 10 | 9.7985 | 9.802076 | 96.01 | 1.488425 | 0.2302 | 0.205933 | 0.01068453 | 0.0667 | 39.7175
28052 | 39.138889 | 3.1935 | 112.0734 | 10 | 9.8225 | 9.802343 | 96.48 | 1.497685 | 0.2322 | 0.2059491 | 0.01076663 | 0.0672 | 39.7118
28053 | 39.140278 | 3.1935 | 112.0779 | 11 | 9.8011 | 9.802667 | 96.06 | 1.489317 | 0.2321 | 0.2059653 | 0.01084765 | 0.0676 | 39.7166
28054 | 39.141667 | 3.198 | 112.0823 | 11 | 9.7966 | 9.802956 | 95.97 | 1.488322 | 0.2317 | 0.2059814 | 0.01092761 | 0.0681 | 39.717
28055 | 39.143056 | 3.198 | 112.0868 | 10 | 9.8022 | 9.803195 | 96.08 | 1.492114 | 0.2316 | 0.2059976 | 0.01100709 | 0.0685 | 39.7145
28056 | 39.144444 | 3.2023 | 112.0912 | 11 | 9.8074 | 9.803517 | 96.18 | 1.490946 | 0.231 | 0.2060137 | 0.01108541 | 0.0689 | 39.7151
28057 | 39.145833 | 3.2023 | 112.0956 | 11 | 9.8044 | 9.803819 | 96.13 | 1.490523 | 0.2312 | 0.2060299 | 0.01116375 | 0.0693 | 39.7152
28058 | 39.147222 | 3.2062 | 112.1001 | 11 | 9.8033 | 9.804134 | 96.1 | 1.489461 | 0.2313 | 0.206046 | 0.01124253 | 0.0697 | 39.7156
28059 | 39.148611 | 3.2062 | 112.1046 | 11 | 9.8085 | 9.804457 | 96.21 | 1.494005 | 0.2315 | 0.2060622 | 0.01132065 | 0.07 | 39.7126
28060 | 39.15 | 3.2099 | 112.109 | 10 | 9.8033 | 9.804759 | 96.1 | 1.488596 | 0.2315 | 0.2060783 | 0.01139899 | 0.0703 | 39.7157
28061 | 39.151389 | 3.2099 | 112.1135 | 11 | 9.8125 | 9.805072 | 96.29 | 1.493081 | 0.2323 | 0.2060945 | 0.01147876 | 0.0706 | 39.7128
28062 | 39.152778 | 3.2133 | 112.1179 | 11 | 9.8077 | 9.805364 | 96.19 | 1.493278 | 0.2323 | 0.2061106 | 0.01155717 | 0.0709 | 39.7125
28063 | 39.154167 | 3.2133 | 112.1224 | 11 | 9.8 | 9.805682 | 96.04 | 1.488335 | 0.2317 | 0.2061268 | 0.01160348 | 0.0712 | 39.7153
28064 | 39.155556 | 3.2161 | 112.1269 | 11 | 9.8089 | 9.805972 | 96.21 | 1.490628 | 0.232 | 0.2061429 | 0.01168108 | 0.0715 | 39.7137
28065 | 39.156944 | 3.2161 | 112.1313 | 11 | 9.8063 | 9.806278 | 96.16 | 1.490285 | 0.2318 | 0.2061591 | 0.01175871 | 0.0717 | 39.7137
28066 | 39.158333 | 3.2188 | 112.1358 | 11 | 9.8174 | 9.806562 | 96.38 | 1.496434 | 0.2328 | 0.2061753 | 0.01183856 | 0.0719 | 39.7098
28067 | 39.159722 | 3.2188 | 112.1403 | 10 | 9.8044 | 9.806864 | 96.13 | 1.489879 | 0.2327 | 0.2061914 | 0.01191785 | 0.0721 | 39.7135
28068 | 39.161111 | 3.2212 | 112.1448 | 10 | 9.8033 | 9.807157 | 96.1 | 1.488252 | 0.2326 | 0.2062076 | 0.01199636 | 0.0723 | 39.7143
28069 | 39.1625 | 3.2212 | 112.1492 | 10 | 9.8125 | 9.807488 | 96.29 | 1.493752 | 0.2328 | 0.2062237 | 0.0120757 | 0.0724 | 39.7108
28070 | 39.163889 | 3.2233 | 112.1537 | 10 | 9.8092 | 9.807757 | 96.22 | 1.493233 | 0.2329 | 0.2062399 | 0.01215446 | 0.0725 | 39.7109
28071 | 39.165278 | 3.2233 | 112.1582 | 10 | 9.8111 | 9.80806 | 96.26 | 1.502407 | 0.2331 | 0.206256 | 0.01223386 | 0.0727 | 39.7052
28072 | 39.166667 | 3.225 | 112.1627 | 10 | 9.8151 | 9.808353 | 96.34 | 1.503723 | 0.2335 | 0.2062722 | 0.01231338 | 0.0727 | 39.7042
28073 | 39.168056 | 3.225 | 112.1672 | 11 | 9.8055 | 9.808636 | 96.15 | 1.490523 | 0.233 | 0.2062883 | 0.01239152 | 0.0728 | 39.7119
28074 | 39.169444 | 3.2265 | 112.1717 | 10 | 9.8085 | 9.808913 | 96.21 | 1.504386 | 0.232 | 0.2063045 | 0.01246719 | 0.0729 | 39.7034
28075 | 39.170833 | 3.2265 | 112.1761 | 10 | 9.8151 | 9.809207 | 96.34 | 1.496762 | 0.2323 | 0.2063206 | 0.01254358 | 0.0729 | 39.7078
28076 | 39.172222 | 3.2276 | 112.1806 | 10 | 9.8011 | 9.809505 | 96.06 | 1.488782 | 0.2317 | 0.2063368 | 0.0126178 | 0.0729 | 39.7124
28077 | 39.173889 | 3.2276 | 112.1851 | 10 | 9.807 | 9.809779 | 96.18 | 1.493383 | 0.2313 | 0.2063529 | 0.01269144 | 0.0729 | 39.7097
28078 | 39.175278 | 3.2283 | 112.1896 | 10 | 9.8129 | 9.810058 | 96.29 | 1.500441 | 0.2314 | 0.2063691 | 0.01276572 | 0.0729 | 39.7052
28079 | 39.176667 | 3.2283 | 112.1941 | 11 | 9.8103 | 9.810361 | 96.24 | 1.492285 | 0.2308 | 0.2063852 | 0.01283891 | 0.0728 | 39.7099
28080 | 39.178056 | 3.2286 | 112.1986 | 12 | 9.8151 | 9.810663 | 96.34 | 1.492921 | 0.231 | 0.2064014 | 0.01291274 | 0.0727 | 39.7093
28081 | 39.179444 | 3.2286 | 112.2031 | 11 | 9.8114 | 9.810963 | 96.26 | 1.492445 | 0.2307 | 0.2064175 | 0.0129866 | 0.0727 | 39.7094
28082 | 39.180833 | 3.2287 | 112.2075 | 12 | 9.8118 | 9.81123 | 96.27 | 1.49329 | 0.2301 | 0.2064337 | 0.01305968 | 0.0725 | 39.7087
28083 | 39.182222 | 3.2287 | 112.212 | 12 | 9.8103 | 9.811511 | 96.24 | 1.492828 | 0.2302 | 0.2064498 | 0.013132 | 0.0724 | 39.7088
28084 | 39.183611 | 3.2284 | 112.2165 | 12 | 9.8181 | 9.811796 | 96.39 | 1.496534 | 0.2307 | 0.206466 | 0.01320545 | 0.0722 | 39.7063
28085 | 39.185 | 3.2284 | 112.221 | 10 | 9.8144 | 9.812115 | 96.32 | 1.498854 | 0.2303 | 0.2064822 | 0.01327663 | 0.0721 | 39.7047
28086 | 39.186389 | 3.2277 | 112.2255 | 10 | 9.8151 | 9.812385 | 96.34 | 1.496358 | 0.2302 | 0.2064983 | 0.01334733 | 0.0719 | 39.706
28087 | 39.187778 | 3.2277 | 112.23 | 10 | 9.8199 | 9.812686 | 96.43 | 1.501057 | 0.2306 | 0.2065145 | 0.01341866 | 0.0716 | 39.703
28088 | 39.189167 | 3.2267 | 112.2345 | 10 | 9.8162 | 9.813029 | 96.36 | 1.495144 | 0.2308 | 0.2065306 | 0.01349002 | 0.0714 | 39.7063
28089 | 39.190556 | 3.2267 | 112.239 | 10 | 9.8111 | 9.813344 | 96.26 | 1.492309 | 0.2303 | 0.2065468 | 0.01355721 | 0.0711 | 39.7078
28090 | 39.191944 | 3.2253 | 112.2434 | 10 | 9.8159 | 9.813649 | 96.35 | 1.495449 | 0.2304 | 0.2065629 | 0.01362521 | 0.0708 | 39.7058
28091 | 39.193333 | 3.2253 | 112.2479 | 10 | 9.8103 | 9.81395 | 96.24 | 1.492262 | 0.2305 | 0.2065791 | 0.01367011 | 0.0705 | 39.7075
28092 | 39.194722 | 3.2235 | 112.2524 | 10 | 9.8129 | 9.814266 | 96.29 | 1.497538 | 0.2305 | 0.2065952 | 0.01373813 | 0.0702 | 39.7041
28093 | 39.196111 | 3.2235 | 112.2569 | 10 | 9.8122 | 9.81453 | 96.28 | 1.498321 | 0.2304 | 0.2066114 | 0.01380587 | 0.0699 | 39.7034
28094 | 39.1975 | 3.2214 | 112.2613 | 11 | 9.8114 | 9.814811 | 96.26 | 1.496516 | 0.2301 | 0.2066275 | 0.01387314 | 0.0695 | 39.7043
28095 | 39.198889 | 3.2214 | 112.2658 | 11 | 9.8129 | 9.815121 | 96.29 | 1.495918 | 0.2293 | 0.2066437 | 0.01393903 | 0.0691 | 39.7045
28096 | 39.200278 | 3.2191 | 112.2703 | 10 | 9.814 | 9.815444 | 96.32 | 1.496502 | 0.2292 | 0.2066598 | 0.01400455 | 0.0687 | 39.7039
28097 | 39.201667 | 3.2191 | 112.2748 | 11 | 9.8181 | 9.815741 | 96.39 | 1.497838 | 0.2287 | 0.206676 | 0.01406819 | 0.0683 | 39.7029
28098 | 39.203056 | 3.2164 | 112.2792 | 11 | 9.8118 | 9.816033 | 96.27 | 1.494928 | 0.2282 | 0.2066921 | 0.01413147 | 0.0679 | 39.7045
28099 | 39.204444 | 3.2164 | 112.2837 | 11 | 9.8218 | 9.816316 | 96.47 | 1.49884 | 0.2282 | 0.2067083 | 0.01419436 | 0.0674 | 39.7019
28100 | 39.205833 | 3.2134 | 112.2882 | 11 | 9.8255 | 9.816612 | 96.54 | 1.501071 | 0.2289 | 0.2067244 | 0.01425939 | 0.0669 | 39.7003
28101 | 39.207222 | 3.2134 | 112.2926 | 11 | 9.8174 | 9.816882 | 96.38 | 1.496298 | 0.2286 | 0.2067406 | 0.01432344 | 0.0664 | 39.703
28102 | 39.208611 | 3.2101 | 112.2971 | 11 | 9.8225 | 9.817156 | 96.48 | 1.49881 | 0.2288 | 0.2067567 | 0.01438782 | 0.0659 | 39.7013
28103 | 39.21 | 3.2101 | 112.3016 | 11 | 9.8247 | 9.817401 | 96.53 | 1.501063 | 0.2291 | 0.2067729 | 0.01445313 | 0.0654 | 39.6997
28104 | 39.211389 | 3.2065 | 112.306 | 10 | 9.8159 | 9.817668 | 96.35 | 1.502773 | 0.2289 | 0.2067891 | 0.01451857 | 0.0648 | 39.6985
28105 | 39.212778 | 3.2065 | 112.3105 | 10 | 9.8196 | 9.817941 | 96.42 | 1.501733 | 0.2287 | 0.2068052 | 0.01458363 | 0.0642 | 39.699
28106 | 39.214167 | 3.2027 | 112.3149 | 10 | 9.824 | 9.818221 | 96.51 | 1.496705 | 0.2287 | 0.2068214 | 0.01464882 | 0.0637 | 39.7018
28107 | 39.215556 | 3.2027 | 112.3194 | 10 | 9.8203 | 9.81847 | 96.44 | 1.503299 | 0.2282 | 0.2068375 | 0.01471214 | 0.0631 | 39.6976
28108 | 39.216944 | 3.1985 | 112.3238 | 11 | 9.8166 | 9.818728 | 96.37 | 1.49575 | 0.2278 | 0.2068537 | 0.01477489 | 0.0624 | 39.702
28109 | 39.218333 | 3.1985 | 112.3283 | 11 | 9.821 | 9.819004 | 96.45 | 1.497963 | 0.2277 | 0.2068698 | 0.01483717 | 0.0618 | 39.7005
28110 | 39.219722 | 3.1941 | 112.3327 | 11 | 9.8207 | 9.819308 | 96.45 | 1.497879 | 0.2277 | 0.206886 | 0.01489938 | 0.0611 | 39.7003
28111 | 39.221111 | 3.1941 | 112.3371 | 11 | 9.8166 | 9.819593 | 96.37 | 1.495519 | 0.2273 | 0.2069021 | 0.01496142 | 0.0604 | 39.7016
28112 | 39.2225 | 3.1893 | 112.3416 | 11 | 9.8125 | 9.819872 | 96.29 | 1.496305 | 0.2266 | 0.2069183 | 0.0150218 | 0.0597 | 39.7009
28113 | 39.223889 | 3.1893 | 112.346 | 10 | 9.8299 | 9.820181 | 96.63 | 1.507169 | 0.2269 | 0.2069344 | 0.0150821 | 0.059 | 39.6942
28114 | 39.225278 | 3.1842 | 112.3504 | 10 | 9.8155 | 9.820459 | 96.34 | 1.504969 | 0.2259 | 0.2069506 | 0.01514013 | 0.0583 | 39.6953
28115 | 39.226667 | 3.1842 | 112.3548 | 10 | 9.8174 | 9.820759 | 96.38 | 1.503718 | 0.2255 | 0.2069667 | 0.0151976 | 0.0575 | 39.6959
28116 | 39.228056 | 3.1787 | 112.3592 | 11 | 9.8144 | 9.821073 | 96.32 | 1.496048 | 0.2247 | 0.2069829 | 0.0152532 | 0.0568 | 39.7004
28117 | 39.229444 | 3.1787 | 112.3637 | 11 | 9.8225 | 9.821358 | 96.48 | 1.499044 | 0.2246 | 0.206999 | 0.01530863 | 0.056 | 39.6983
28118 | 39.230833 | 3.1729 | 112.3681 | 11 | 9.8185 | 9.821634 | 96.4 | 1.498936 | 0.2239 | 0.2070152 | 0.0153625 | 0.0551 | 39.6982
28119 | 39.232222 | 3.1729 | 112.3725 | 10 | 9.8203 | 9.821935 | 96.44 | 1.505393 | 0.2233 | 0.2070313 | 0.01538926 | 0.0543 | 39.6942
28120 | 39.233611 | 3.1694 | 112.3769 | 10 | 9.8284 | 9.822244 | 96.6 | 1.507291 | 0.2236 | 0.2070475 | 0.01544238 | 0.0542 | 39.6928
28121 | 39.235 | 3.1694 | 112.3813 | 11 | 9.8306 | 9.822525 | 96.64 | 1.502219 | 0.224 | 0.2070636 | 0.01549663 | 0.054 | 39.6957
28122 | 39.236667 | 3.1688 | 112.3857 | 11 | 9.7952 | 9.822821 | 95.95 | 1.489109 | 0.2215 | 0.2070798 | 0.01554633 | 0.0538 | 39.7038
28123 | 39.238056 | 3.1688 | 112.3901 | 11 | 9.8229 | 9.823118 | 96.49 | 1.498921 | 0.2215 | 0.207096 | 0.01559576 | 0.0537 | 39.6977
28124 | 39.239444 | 3.1681 | 112.3945 | 12 | 9.8225 | 9.8234 | 96.48 | 1.498579 | 0.2206 | 0.2071121 | 0.01564414 | 0.0535 | 39.6977
28125 | 39.240833 | 3.1681 | 112.3989 | 11 | 9.8218 | 9.823687 | 96.47 | 1.501085 | 0.2203 | 0.2071283 | 0.01569166 | 0.0533 | 39.696
28126 | 39.242222 | 3.1672 | 112.4033 | 12 | 9.824 | 9.823961 | 96.51 | 1.499341 | 0.2196 | 0.2071444 | 0.01573752 | 0.0531 | 39.6969
28127 | 39.243611 | 3.1672 | 112.4077 | 12 | 9.8177 | 9.82425 | 96.39 | 1.497926 | 0.2189 | 0.2071606 | 0.01578023 | 0.053 | 39.6976
28128 | 39.245 | 3.1661 | 112.4121 | 12 | 9.8262 | 9.824557 | 96.55 | 1.500535 | 0.2184 | 0.2071767 | 0.01582108 | 0.0527 | 39.6958
28129 | 39.246389 | 3.1661 | 112.4165 | 12 | 9.8292 | 9.824824 | 96.61 | 1.501578 | 0.2183 | 0.2071929 | 0.01585868 | 0.0525 | 39.695
28130 | 39.247778 | 3.1648 | 112.4209 | 12 | 9.821 | 9.825089 | 96.45 | 1.49903 | 0.2177 | 0.207209 | 0.01589502 | 0.0523 | 39.6964
28131 | 39.249167 | 3.1648 | 112.4253 | 12 | 9.8244 | 9.82538 | 96.52 | 1.500543 | 0.2174 | 0.2072252 | 0.01593059 | 0.0521 | 39.6953
28132 | 39.250556 | 3.1634 | 112.4297 | 11 | 9.834 | 9.825667 | 96.71 | 1.503213 | 0.2179 | 0.2072413 | 0.0159675 | 0.0519 | 39.6935
28133 | 39.251944 | 3.1634 | 112.4341 | 11 | 9.8317 | 9.825953 | 96.66 | 1.505053 | 0.218 | 0.2072575 | 0.01600475 | 0.0516 | 39.6922
28134 | 39.253333 | 3.1619 | 112.4385 | 11 | 9.8144 | 9.826275 | 96.32 | 1.49565 | 0.2166 | 0.2072736 | 0.01603924 | 0.0514 | 39.6977
28135 | 39.254722 | 3.1619 | 112.4428 | 12 | 9.8258 | 9.826539 | 96.55 | 1.501055 | 0.2162 | 0.2072898 | 0.01607297 | 0.0511 | 39.6943
28136 | 39.256111 | 3.1602 | 112.4472 | 11 | 9.8306 | 9.826855 | 96.64 | 1.504718 | 0.216 | 0.2073059 | 0.01610544 | 0.0508 | 39.6919
28137 | 39.2575 | 3.1602 | 112.4516 | 12 | 9.827 | 9.82713 | 96.57 | 1.498933 | 0.2158 | 0.2073221 | 0.01613665 | 0.0506 | 39.6953
28138 | 39.258889 | 3.1584 | 112.456 | 11 | 9.8321 | 9.827424 | 96.67 | 1.504679 | 0.2158 | 0.2073382 | 0.01616731 | 0.0503 | 39.6916
28139 | 39.260278 | 3.1584 | 112.4604 | 12 | 9.8277 | 9.827733 | 96.58 | 1.497226 | 0.2155 | 0.2073544 | 0.0161967 | 0.05 | 39.6959
28140 | 39.261667 | 3.1565 | 112.4648 | 12 | 9.824 | 9.827993 | 96.51 | 1.499061 | 0.2147 | 0.2073705 | 0.01622383 | 0.0497 | 39.6947
28141 | 39.263056 | 3.1565 | 112.4692 | 11 | 9.8314 | 9.828272 | 96.66 | 1.50366 | 0.2147 | 0.2073867 | 0.01625051 | 0.0494 | 39.6917
28142 | 39.264444 | 3.1544 | 112.4735 | 10 | 9.8299 | 9.828554 | 96.63 | 1.507535 | 0.2145 | 0.2074029 | 0.01627722 | 0.0491 | 39.6892
28143 | 39.265833 | 3.1544 | 112.4779 | 10 | 9.834 | 9.828826 | 96.71 | 1.513374 | 0.2143 | 0.207419 | 0.01630327 | 0.0488 | 39.6855
28144 | 39.267222 | 3.1523 | 112.4823 | 11 | 9.8358 | 9.829099 | 96.74 | 1.506268 | 0.2145 | 0.2074352 | 0.01632995 | 0.0485 | 39.6897
28145 | 39.268611 | 3.1523 | 112.4867 | 11 | 9.8332 | 9.829299 | 96.69 | 1.504895 | 0.2144 | 0.2074513 | 0.01635688 | 0.0482 | 39.6903
28146 | 39.27 | 3.15 | 112.4911 | 11 | 9.8384 | 9.829576 | 96.79 | 1.508291 | 0.2148 | 0.2074675 | 0.01638515 | 0.0479 | 39.6881
28147 | 39.271389 | 3.15 | 112.4954 | 11 | 9.8332 | 9.829854 | 96.69 | 1.505601 | 0.215 | 0.2074836 | 0.01639951 | 0.0476 | 39.6896
28148 | 39.272778 | 3.1476 | 112.4998 | 11 | 9.838 | 9.830116 | 96.79 | 1.507109 | 0.2154 | 0.2074998 | 0.01642888 | 0.0472 | 39.6885
28149 | 39.274167 | 3.1476 | 112.5042 | 11 | 9.8295 | 9.830398 | 96.62 | 1.503548 | 0.2152 | 0.2075159 | 0.01645819 | 0.0469 | 39.6905
28150 | 39.275556 | 3.1453 | 112.5086 | 11 | 9.8292 | 9.830712 | 96.61 | 1.503902 | 0.2153 | 0.2075321 | 0.01648713 | 0.0465 | 39.6901
28151 | 39.276944 | 3.1453 | 112.5129 | 11 | 9.8354 | 9.831007 | 96.74 | 1.506329 | 0.2156 | 0.2075482 | 0.01651742 | 0.0462 | 39.6885
28152 | 39.278333 | 3.1428 | 112.5173 | 10 | 9.8365 | 9.831329 | 96.76 | 1.509004 | 0.2157 | 0.2075644 | 0.01654784 | 0.0458 | 39.6867
28153 | 39.279722 | 3.1428 | 112.5217 | 10 | 9.8351 | 9.831605 | 96.73 | 1.504972 | 0.2157 | 0.2075805 | 0.0165784 | 0.0455 | 39.689
28154 | 39.281111 | 3.1403 | 112.526 | 10 | 9.8358 | 9.831889 | 96.74 | 1.509905 | 0.2157 | 0.2075967 | 0.01660921 | 0.0451 | 39.6858
28155 | 39.2825 | 3.1403 | 112.5304 | 11 | 9.8347 | 9.832173 | 96.72 | 1.505297 | 0.2159 | 0.2076128 | 0.01663985 | 0.0448 | 39.6884
28156 | 39.283889 | 3.1378 | 112.5348 | 11 | 9.8358 | 9.83245 | 96.74 | 1.50605 | 0.2163 | 0.207629 | 0.01667143 | 0.0444 | 39.6878
28157 | 39.285278 | 3.1378 | 112.5391 | 10 | 9.8247 | 9.832715 | 96.53 | 1.508317 | 0.2156 | 0.2076451 | 0.01670126 | 0.044 | 39.6863
28158 | 39.286667 | 3.1351 | 112.5435 | 10 | 9.8329 | 9.833002 | 96.69 | 1.51628 | 0.2151 | 0.2076613 | 0.01673033 | 0.0436 | 39.6813
28159 | 39.288056 | 3.1351 | 112.5478 | 9 | 9.8244 | 9.833245 | 96.52 | 1.518445 | 0.2143 | 0.2076774 | 0.01675744 | 0.0433 | 39.6799
28160 | 39.289444 | 3.1324 | 112.5522 | 10 | 9.8336 | 9.83352 | 96.7 | 1.505579 | 0.2141 | 0.2076936 | 0.01678329 | 0.0429 | 39.6875
28161 | 39.290833 | 3.1324 | 112.5565 | 10 | 9.8347 | 9.83381 | 96.72 | 1.506278 | 0.2143 | 0.2077098 | 0.01680829 | 0.0425 | 39.6869
28162 | 39.292222 | 3.1296 | 112.5609 | 10 | 9.8354 | 9.834131 | 96.74 | 1.507321 | 0.2146 | 0.2077259 | 0.01683333 | 0.0421 | 39.6861
28163 | 39.293611 | 3.1296 | 112.5652 | 10 | 9.831 | 9.834438 | 96.65 | 1.50497 | 0.2144 | 0.2077421 | 0.0168582 | 0.0417 | 39.6874
28164 | 39.295 | 3.1267 | 112.5696 | 10 | 9.8351 | 9.834724 | 96.73 | 1.508119 | 0.2142 | 0.2077582 | 0.01688262 | 0.0413 | 39.6853
28165 | 39.296667 | 3.1267 | 112.5739 | 10 | 9.8317 | 9.834997 | 96.66 | 1.508976 | 0.2139 | 0.2077744 | 0.01690607 | 0.0409 | 39.685
28166 | 39.298056 | 3.1238 | 112.5783 | 10 | 9.8376 | 9.835275 | 96.78 | 1.508476 | 0.2138 | 0.2077905 | 0.01692917 | 0.0405 | 39.6851
28167 | 39.299444 | 3.1238 | 112.5826 | 10 | 9.8299 | 9.835554 | 96.63 | 1.511367 | 0.2138 | 0.2078067 | 0.0169516 | 0.0401 | 39.6832
28168 | 39.300833 | 3.1208 | 112.5869 | 10 | 9.8406 | 9.835854 | 96.84 | 1.51505 | 0.2141 | 0.2078228 | 0.01697397 | 0.0397 | 39.6809
28169 | 39.302222 | 3.1208 | 112.5913 | 11 | 9.8384 | 9.83612 | 96.79 | 1.50923 | 0.2139 | 0.207839 | 0.01699538 | 0.0393 | 39.6842
28170 | 39.303611 | 3.1178 | 112.5956 | 11 | 9.8354 | 9.836409 | 96.74 | 1.512763 | 0.2137 | 0.2078551 | 0.01701653 | 0.0389 | 39.6819
28171 | 39.305 | 3.1178 | 112.5999 | 11 | 9.8354 | 9.836691 | 96.74 | 1.511189 | 0.2132 | 0.2078713 | 0.01703671 | 0.0385 | 39.6827
28172 | 39.306389 | 3.1148 | 112.6042 | 11 | 9.8391 | 9.836972 | 96.81 | 1.514141 | 0.2134 | 0.2078874 | 0.01705743 | 0.0381 | 39.6808
28173 | 39.307778 | 3.1148 | 112.6086 | 11 | 9.8413 | 9.83723 | 96.85 | 1.507994 | 0.2136 | 0.2079036 | 0.01707839 | 0.0377 | 39.6844
28174 | 39.309167 | 3.1117 | 112.6129 | 11 | 9.8458 | 9.837492 | 96.94 | 1.511954 | 0.2144 | 0.2079197 | 0.01710049 | 0.0372 | 39.6818
28175 | 39.310556 | 3.1117 | 112.6172 | 11 | 9.841 | 9.837764 | 96.84 | 1.509708 | 0.2147 | 0.2079359 | 0.01711705 | 0.0368 | 39.6831
28176 | 39.311944 | 3.1087 | 112.6215 | 11 | 9.8399 | 9.838067 | 96.82 | 1.509396 | 0.2151 | 0.207952 | 0.01714045 | 0.0364 | 39.6831
28177 | 39.313333 | 3.1087 | 112.6259 | 11 | 9.8306 | 9.838382 | 96.64 | 1.503729 | 0.214 | 0.2079682 | 0.01716169 | 0.036 | 39.6864
28178 | 39.314722 | 3.1056 | 112.6302 | 10 | 9.8443 | 9.838683 | 96.91 | 1.512255 | 0.2147 | 0.2079843 | 0.01718427 | 0.0356 | 39.6811
28179 | 39.316111 | 3.1056 | 112.6345 | 11 | 9.8391 | 9.838951 | 96.81 | 1.507185 | 0.2146 | 0.2080005 | 0.01720638 | 0.0352 | 39.684
28180 | 39.3175 | 3.1026 | 112.6388 | 9 | 9.8365 | 9.839277 | 96.76 | 1.507583 | 0.2145 | 0.2080167 | 0.01722862 | 0.0348 | 39.6836
28181 | 39.318889 | 3.1026 | 112.6431 | 10 | 9.8447 | 9.839563 | 96.92 | 1.513337 | 0.2147 | 0.2080328 | 0.0172513 | 0.0344 | 39.68
28182 | 39.320278 | 3.0996 | 112.6474 | 10 | 9.8351 | 9.839855 | 96.73 | 1.508256 | 0.2145 | 0.208049 | 0.01727352 | 0.0339 | 39.6829
28183 | 39.321667 | 3.0996 | 112.6517 | 10 | 9.8343 | 9.840163 | 96.71 | 1.511182 | 0.2144 | 0.2080651 | 0.01729587 | 0.0335 | 39.681
28184 | 39.323056 | 3.0966 | 112.656 | 11 | 9.8417 | 9.840458 | 96.86 | 1.510862 | 0.2146 | 0.2080813 | 0.01731816 | 0.0331 | 39.6811
28185 | 39.324444 | 3.0966 | 112.6603 | 10 | 9.8395 | 9.840741 | 96.82 | 1.513132 | 0.2137 | 0.2080974 | 0.01733929 | 0.0327 | 39.6796
28186 | 39.325833 | 3.0935 | 112.6646 | 10 | 9.8332 | 9.841045 | 96.69 | 1.508487 | 0.2129 | 0.2081136 | 0.01735856 | 0.0323 | 39.6823
28187 | 39.327222 | 3.0935 | 112.6689 | 10 | 9.8439 | 9.841303 | 96.9 | 1.515979 | 0.2128 | 0.2081297 | 0.01737768 | 0.0319 | 39.6776
28188 | 39.328611 | 3.0905 | 112.6732 | 11 | 9.8391 | 9.841598 | 96.81 | 1.508155 | 0.2128 | 0.2081459 | 0.01739713 | 0.0315 | 39.6822
28189 | 39.33 | 3.0905 | 112.6775 | 11 | 9.8435 | 9.841876 | 96.9 | 1.509423 | 0.2128 | 0.208162 | 0.01741722 | 0.0311 | 39.6813
28190 | 39.331389 | 3.0875 | 112.6818 | 11 | 9.838 | 9.842121 | 96.79 | 1.506691 | 0.212 | 0.2081782 | 0.01743585 | 0.0307 | 39.6828
28191 | 39.332778 | 3.0875 | 112.6861 | 11 | 9.8384 | 9.842395 | 96.79 | 1.507498 | 0.2113 | 0.2081943 | 0.01745373 | 0.0303 | 39.6822
28192 | 39.334167 | 3.0845 | 112.6904 | 11 | 9.845 | 9.842686 | 96.92 | 1.511137 | 0.2115 | 0.2082105 | 0.01747185 | 0.0299 | 39.6798
28193 | 39.335556 | 3.0845 | 112.6947 | 11 | 9.8483 | 9.842982 | 96.99 | 1.510083 | 0.2117 | 0.2082266 | 0.01749032 | 0.0295 | 39.6803
28194 | 39.336944 | 3.0816 | 112.6989 | 11 | 9.845 | 9.843286 | 96.92 | 1.511727 | 0.2117 | 0.2082428 | 0.01750823 | 0.0291 | 39.6793
28195 | 39.338333 | 3.0816 | 112.7032 | 11 | 9.8406 | 9.843558 | 96.84 | 1.50974 | 0.2105 | 0.2082589 | 0.0175233 | 0.0287 | 39.6803
28196 | 39.339722 | 3.0787 | 112.7075 | 11 | 9.8443 | 9.843823 | 96.91 | 1.510572 | 0.2106 | 0.2082751 | 0.0175381 | 0.0283 | 39.6797
28197 | 39.341111 | 3.0787 | 112.7118 | 10 | 9.8432 | 9.844134 | 96.89 | 1.512185 | 0.2106 | 0.2082912 | 0.01755296 | 0.0279 | 39.6786
28198 | 39.3425 | 3.0758 | 112.716 | 10 | 9.8421 | 9.844379 | 96.87 | 1.521409 | 0.2101 | 0.2083074 | 0.01756636 | 0.0276 | 39.6729
28199 | 39.343889 | 3.0758 | 112.7203 | 10 | 9.8483 | 9.844661 | 96.99 | 1.509969 | 0.2102 | 0.2083236 | 0.0175795 | 0.0272 | 39.6797
28200 | 39.345278 | 3.073 | 112.7246 | 10 | 9.8435 | 9.844955 | 96.9 | 1.514544 | 0.2101 | 0.2083397 | 0.01759279 | 0.0268 | 39.6768
28201 | 39.346667 | 3.073 | 112.7289 | 10 | 9.8476 | 9.84522 | 96.98 | 1.519062 | 0.21 | 0.2083559 | 0.01760552 | 0.0264 | 39.6739
28202 | 39.348056 | 3.0701 | 112.7331 | 10 | 9.8406 | 9.845519 | 96.84 | 1.515705 | 0.2093 | 0.208372 | 0.0176172 | 0.0261 | 39.6758
28203 | 39.349444 | 3.0701 | 112.7374 | 10 | 9.8391 | 9.845782 | 96.81 | 1.509431 | 0.2084 | 0.2083882 | 0.01761931 | 0.0257 | 39.6795
28204 | 39.350833 | 3.0672 | 112.7417 | 10 | 9.8439 | 9.846074 | 96.9 | 1.517112 | 0.2084 | 0.2084043 | 0.01762914 | 0.0253 | 39.6747
28205 | 39.352222 | 3.0672 | 112.7459 | 10 | 9.8424 | 9.846345 | 96.87 | 1.517279 | 0.208 | 0.2084205 | 0.01763812 | 0.0249 | 39.6745
28206 | 39.353611 | 3.0644 | 112.7502 | 12 | 9.852 | 9.846631 | 97.06 | 1.513211 | 0.2083 | 0.2084366 | 0.01764714 | 0.0246 | 39.6768
28207 | 39.355 | 3.0644 | 112.7544 | 11 | 9.8461 | 9.846949 | 96.95 | 1.509669 | 0.2079 | 0.2084528 | 0.01765472 | 0.0242 | 39.6789
28208 | 39.356667 | 3.0616 | 112.7587 | 11 | 9.8542 | 9.847201 | 97.11 | 1.515314 | 0.2085 | 0.2084689 | 0.01766404 | 0.0239 | 39.6756
28209 | 39.358056 | 3.0616 | 112.7629 | 11 | 9.8498 | 9.847503 | 97.02 | 1.512147 | 0.2086 | 0.2084851 | 0.0176731 | 0.0235 | 39.6775
28210 | 39.359444 | 3.0588 | 112.7672 | 12 | 9.8483 | 9.847791 | 96.99 | 1.511036 | 0.2088 | 0.2085012 | 0.0176821 | 0.0231 | 39.678
28211 | 39.360833 | 3.0588 | 112.7714 | 12 | 9.8649 | 9.848078 | 97.32 | 1.51786 | 0.2103 | 0.2085174 | 0.01769394 | 0.0228 | 39.6738
28212 | 39.362222 | 3.0561 | 112.7757 | 11 | 9.8513 | 9.848351 | 97.05 | 1.514674 | 0.2107 | 0.2085335 | 0.01770602 | 0.0224 | 39.6756
28213 | 39.363611 | 3.0561 | 112.7799 | 11 | 9.855 | 9.84868 | 97.12 | 1.515849 | 0.2111 | 0.2085497 | 0.01771854 | 0.0221 | 39.6748
28214 | 39.365 | 3.0535 | 112.7842 | 11 | 9.8469 | 9.848972 | 96.96 | 1.512457 | 0.2112 | 0.2085658 | 0.01773139 | 0.0217 | 39.6767
28215 | 39.366389 | 3.0535 | 112.7884 | 11 | 9.8608 | 9.849241 | 97.24 | 1.518535 | 0.2119 | 0.208582 | 0.01774498 | 0.0214 | 39.6729
28216 | 39.367778 | 3.0509 | 112.7926 | 11 | 9.8516 | 9.84952 | 97.05 | 1.513093 | 0.2119 | 0.2085981 | 0.01775821 | 0.021 | 39.6761
28217 | 39.369167 | 3.0509 | 112.7969 | 11 | 9.8476 | 9.849804 | 96.98 | 1.513629 | 0.2116 | 0.2086143 | 0.01777138 | 0.0207 | 39.6756
28218 | 39.370556 | 3.0484 | 112.8011 | 11 | 9.8421 | 9.850098 | 96.87 | 1.509555 | 0.2104 | 0.2086305 | 0.01778239 | 0.0204 | 39.678
28219 | 39.371944 | 3.0484 | 112.8053 | 11 | 9.8472 | 9.850551 | 96.97 | 1.512321 | 0.2101 | 0.2086466 | 0.01779255 | 0.0201 | 39.6762
28220 | 39.373333 | 3.0459 | 112.8096 | 11 | 9.8137 | 9.850849 | 96.31 | 1.49656 | 0.207 | 0.2086628 | 0.01779677 | 0.0197 | 39.6856
28221 | 39.374722 | 3.0459 | 112.8138 | 11 | 9.8553 | 9.851172 | 97.13 | 1.515969 | 0.2071 | 0.2086789 | 0.01780184 | 0.0194 | 39.6738
28222 | 39.376111 | 3.0434 | 112.818 | 11 | 9.8546 | 9.851455 | 97.11 | 1.516084 | 0.2071 | 0.2086951 | 0.01780715 | 0.0191 | 39.6736
28223 | 39.3775 | 3.0434 | 112.8223 | 10 | 9.8498 | 9.851785 | 97.02 | 1.512412 | 0.2071 | 0.2087112 | 0.01781221 | 0.0188 | 39.6757
28224 | 39.378889 | 3.041 | 112.8265 | 10 | 9.8487 | 9.852067 | 97 | 1.519206 | 0.2066 | 0.2087274 | 0.01781632 | 0.0185 | 39.6715
28225 | 39.380278 | 3.041 | 112.8307 | 11 | 9.8553 | 9.852337 | 97.13 | 1.517599 | 0.207 | 0.2087435 | 0.01782078 | 0.0182 | 39.6724
28226 | 39.381667 | 3.0386 | 112.8349 | 11 | 9.8494 | 9.852621 | 97.01 | 1.514828 | 0.2066 | 0.2087597 | 0.01782489 | 0.0179 | 39.6739
28227 | 39.383056 | 3.0386 | 112.8392 | 11 | 9.8483 | 9.85289 | 96.99 | 1.511782 | 0.2062 | 0.2087758 | 0.01782785 | 0.0176 | 39.6756
28228 | 39.384444 | 3.0363 | 112.8434 | 12 | 9.8483 | 9.853156 | 96.99 | 1.512736 | 0.2057 | 0.208792 | 0.01782936 | 0.0173 | 39.675
28229 | 39.385833 | 3.0363 | 112.8476 | 11 | 9.8509 | 9.85349 | 97.04 | 1.515711 | 0.2056 | 0.2088081 | 0.01783072 | 0.017 | 39.6731
28230 | 39.387222 | 3.034 | 112.8518 | 11 | 9.8498 | 9.853802 | 97.02 | 1.51545 | 0.2053 | 0.2088243 | 0.01783143 | 0.0167 | 39.6731
28231 | 39.388611 | 3.034 | 112.856 | 11 | 9.8435 | 9.854081 | 96.9 | 1.511464 | 0.2041 | 0.2088404 | 0.01782655 | 0.0164 | 39.6754
28232 | 39.39 | 3.0317 | 112.8602 | 11 | 9.845 | 9.854368 | 96.92 | 1.511119 | 0.2033 | 0.2088566 | 0.01782325 | 0.0162 | 39.6755
28233 | 39.391389 | 3.0317 | 112.8644 | 11 | 9.8586 | 9.854659 | 97.19 | 1.518619 | 0.2033 | 0.2088727 | 0.01782109 | 0.0159 | 39.6709
28234 | 39.392778 | 3.0295 | 112.8687 | 10 | 9.8553 | 9.854967 | 97.13 | 1.526126 | 0.2032 | 0.2088889 | 0.01781909 | 0.0156 | 39.6663
28235 | 39.394167 | 3.0295 | 112.8729 | 10 | 9.8502 | 9.855286 | 97.03 | 1.521123 | 0.2026 | 0.208905 | 0.01781476 | 0.0153 | 39.6692
28236 | 39.395556 | 3.0273 | 112.8771 | 10 | 9.8601 | 9.85558 | 97.22 | 1.525911 | 0.2028 | 0.2089212 | 0.01781048 | 0.0151 | 39.6662
28237 | 39.396944 | 3.0273 | 112.8813 | 10 | 9.8572 | 9.855878 | 97.16 | 1.528333 | 0.2029 | 0.2089374 | 0.01780645 | 0.0148 | 39.6646
28238 | 39.398333 | 3.0252 | 112.8855 | 10 | 9.8502 | 9.856134 | 97.03 | 1.516867 | 0.2023 | 0.2089535 | 0.01780048 | 0.0145 | 39.6715
28239 | 39.399722 | 3.0252 | 112.8897 | 10 | 9.8597 | 9.85642 | 97.21 | 1.517138 | 0.2023 | 0.2089697 | 0.01779417 | 0.0143 | 39.6712
28240 | 39.401111 | 3.023 | 112.8939 | 10 | 9.8561 | 9.856746 | 97.14 | 1.524212 | 0.2024 | 0.2089858 | 0.01778791 | 0.014 | 39.6668
28241 | 39.4025 | 3.023 | 112.8981 | 10 | 9.8623 | 9.857045 | 97.27 | 1.523754 | 0.2027 | 0.209002 | 0.01778558 | 0.0138 | 39.667
28242 | 39.403889 | 3.0209 | 112.9023 | 10 | 9.8605 | 9.857333 | 97.23 | 1.522796 | 0.2025 | 0.2090181 | 0.01778271 | 0.0135 | 39.6675
28243 | 39.405278 | 3.0209 | 112.9065 | 10 | 9.8553 | 9.857632 | 97.13 | 1.520552 | 0.2022 | 0.2090343 | 0.0177796 | 0.0133 | 39.6687
28244 | 39.406667 | 3.0188 | 112.9107 | 10 | 9.8461 | 9.857874 | 96.95 | 1.51179 | 0.2012 | 0.2090504 | 0.01777456 | 0.013 | 39.6739
28245 | 39.408056 | 3.0188 | 112.9149 | 10 | 9.8605 | 9.858182 | 97.23 | 1.518888 | 0.2009 | 0.2090666 | 0.01776858 | 0.0127 | 39.6695
28246 | 39.409444 | 3.0167 | 112.9191 | 10 | 9.8586 | 9.858473 | 97.19 | 1.523262 | 0.2008 | 0.2090827 | 0.01776147 | 0.0125 | 39.6668
28247 | 39.410833 | 3.0167 | 112.9232 | 10 | 9.8539 | 9.858735 | 97.1 | 1.522174 | 0.2006 | 0.2090989 | 0.01775313 | 0.0123 | 39.6674
28248 | 39.412222 | 3.0147 | 112.9274 | 12 | 9.862 | 9.859006 | 97.26 | 1.519671 | 0.2014 | 0.209115 | 0.01774583 | 0.012 | 39.6688
28249 | 39.413611 | 3.0147 | 112.9316 | 11 | 9.8572 | 9.859318 | 97.16 | 1.518162 | 0.2013 | 0.2091312 | 0.01773809 | 0.0118 | 39.6696
28250 | 39.415 | 3.0126 | 112.9358 | 11 | 9.8586 | 9.859587 | 97.19 | 1.517606 | 0.2009 | 0.2091473 | 0.01772941 | 0.0115 | 39.6699
28251 | 39.416389 | 3.0126 | 112.94 | 11 | 9.8586 | 9.859879 | 97.19 | 1.51704 | 0.2008 | 0.2091635 | 0.01772099 | 0.0113 | 39.6701
28252 | 39.417778 | 3.0105 | 112.9442 | 11 | 9.8594 | 9.86017 | 97.21 | 1.516677 | 0.2003 | 0.2091796 | 0.01771143 | 0.011 | 39.6702
28253 | 39.419167 | 3.0105 | 112.9484 | 11 | 9.8601 | 9.860472 | 97.22 | 1.517231 | 0.2005 | 0.2091958 | 0.01770232 | 0.0108 | 39.6698
28254 | 39.420556 | 3.0084 | 112.9525 | 11 | 9.859 | 9.860765 | 97.2 | 1.519273 | 0.2004 | 0.2092119 | 0.01769297 | 0.0105 | 39.6685
28255 | 39.421944 | 3.0084 | 112.9567 | 11 | 9.8564 | 9.86104 | 97.15 | 1.517884 | 0.2 | 0.2092281 | 0.01768319 | 0.0103 | 39.6692
28256 | 39.423611 | 3.0063 | 112.9609 | 12 | 9.8605 | 9.861306 | 97.23 | 1.518792 | 0.2001 | 0.2092443 | 0.01767306 | 0.01 | 39.6689
28257 | 39.425 | 3.0063 | 112.9651 | 11 | 9.8594 | 9.861609 | 97.21 | 1.519069 | 0.1999 | 0.2092604 | 0.01766199 | 0.0098 | 39.6686
28258 | 39.426389 | 3.0041 | 112.9692 | 11 | 9.8601 | 9.861929 | 97.22 | 1.518362 | 0.1996 | 0.2092766 | 0.01765029 | 0.0095 | 39.669
28259 | 39.427778 | 3.0041 | 112.9734 | 11 | 9.8572 | 9.862193 | 97.16 | 1.516828 | 0.1992 | 0.2092927 | 0.01763632 | 0.0092 | 39.6698
28260 | 39.429167 | 3.0018 | 112.9776 | 11 | 9.866 | 9.862481 | 97.34 | 1.522178 | 0.1992 | 0.2093089 | 0.01762382 | 0.009 | 39.6665
28261 | 39.430556 | 3.0018 | 112.9818 | 11 | 9.8627 | 9.862774 | 97.27 | 1.52111 | 0.199 | 0.209325 | 0.01761087 | 0.0087 | 39.667
28262 | 39.431944 | 2.9996 | 112.9859 | 11 | 9.87 | 9.863058 | 97.42 | 1.525042 | 0.1996 | 0.2093412 | 0.01759898 | 0.0085 | 39.6646
28263 | 39.433333 | 2.9996 | 112.9901 | 11 | 9.8693 | 9.863342 | 97.4 | 1.52244 | 0.2003 | 0.2093573 | 0.01758794 | 0.0082 | 39.6661
28264 | 39.434722 | 2.9973 | 112.9942 | 11 | 9.8579 | 9.863646 | 97.18 | 1.517132 | 0.1996 | 0.2093735 | 0.01757527 | 0.0079 | 39.6692
28265 | 39.436111 | 2.9973 | 112.9984 | 10 | 9.8656 | 9.863903 | 97.33 | 1.525552 | 0.1997 | 0.2093896 | 0.01756315 | 0.0077 | 39.6641
28266 | 39.4375 | 2.995 | 113.0026 | 10 | 9.8557 | 9.864198 | 97.13 | 1.521569 | 0.1987 | 0.2094058 | 0.01754919 | 0.0074 | 39.6664
28267 | 39.438889 | 2.995 | 113.0067 | 10 | 9.8645 | 9.864505 | 97.31 | 1.519193 | 0.1986 | 0.2094219 | 0.0175351 | 0.0071 | 39.6677
28268 | 39.440278 | 2.9926 | 113.0109 | 11 | 9.8616 | 9.86481 | 97.25 | 1.52031 | 0.1985 | 0.2094381 | 0.01752017 | 0.0068 | 39.667
28269 | 39.441667 | 2.9926 | 113.015 | 11 | 9.8568 | 9.865135 | 97.16 | 1.517571 | 0.1976 | 0.2094542 | 0.01750351 | 0.0065 | 39.6685
28270 | 39.443056 | 2.9901 | 113.0192 | 11 | 9.8623 | 9.865416 | 97.27 | 1.520087 | 0.1974 | 0.2094704 | 0.01748592 | 0.0063 | 39.6669
28271 | 39.444444 | 2.9901 | 113.0233 | 11 | 9.8645 | 9.865717 | 97.31 | 1.520222 | 0.1972 | 0.2094865 | 0.01746709 | 0.006 | 39.6668
28272 | 39.445833 | 2.9876 | 113.0275 | 11 | 9.8642 | 9.866021 | 97.3 | 1.522736 | 0.1972 | 0.2095027 | 0.01744862 | 0.0057 | 39.6652
28273 | 39.447222 | 2.9876 | 113.0317 | 12 | 9.8697 | 9.866312 | 97.41 | 1.524947 | 0.1981 | 0.2095188 | 0.0174314 | 0.0054 | 39.6637
28274 | 39.448611 | 2.9851 | 113.0358 | 11 | 9.8667 | 9.866584 | 97.35 | 1.521413 | 0.1981 | 0.209535 | 0.01741373 | 0.0051 | 39.6658
28275 | 39.45 | 2.9851 | 113.04 | 11 | 9.8737 | 9.866869 | 97.49 | 1.523899 | 0.1987 | 0.2095512 | 0.01739712 | 0.0048 | 39.6642
28276 | 39.451389 | 2.9826 | 113.0441 | 10 | 9.8719 | 9.867142 | 97.45 | 1.533622 | 0.1991 | 0.2095673 | 0.01738176 | 0.0045 | 39.6583
28277 | 39.452778 | 2.9826 | 113.0482 | 10 | 9.8733 | 9.867398 | 97.48 | 1.534974 | 0.1992 | 0.2095835 | 0.01736625 | 0.0043 | 39.6574
28278 | 39.454167 | 2.9802 | 113.0524 | 11 | 9.8785 | 9.867674 | 97.58 | 1.528372 | 0.2 | 0.2095996 | 0.01735288 | 0.004 | 39.6613
28279 | 39.455556 | 2.9802 | 113.0565 | 11 | 9.8631 | 9.86798 | 97.28 | 1.522224 | 0.1995 | 0.2096158 | 0.01733798 | 0.0037 | 39.6649
28280 | 39.456944 | 2.9778 | 113.0607 | 11 | 9.8803 | 9.868259 | 97.62 | 1.529298 | 0.2004 | 0.2096319 | 0.01732482 | 0.0034 | 39.6606
28281 | 39.458333 | 2.9778 | 113.0648 | 10 | 9.8682 | 9.868518 | 97.38 | 1.527086 | 0.2006 | 0.2096481 | 0.01731211 | 0.0031 | 39.6619
28282 | 39.459722 | 2.9754 | 113.0689 | 10 | 9.8722 | 9.868794 | 97.46 | 1.525705 | 0.201 | 0.2096642 | 0.01729995 | 0.0029 | 39.6626
28283 | 39.461111 | 2.9754 | 113.0731 | 10 | 9.8733 | 9.869115 | 97.48 | 1.525335 | 0.2011 | 0.2096804 | 0.01728755 | 0.0026 | 39.6628
28284 | 39.4625 | 2.973 | 113.0772 | 10 | 9.8627 | 9.869413 | 97.27 | 1.52148 | 0.2007 | 0.2096965 | 0.0172743 | 0.0023 | 39.665
28285 | 39.463889 | 2.973 | 113.0813 | 10 | 9.8741 | 9.86967 | 97.5 | 1.526077 | 0.2009 | 0.2097127 | 0.0172612 | 0.002 | 39.6622
28286 | 39.465278 | 2.9707 | 113.0854 | 10 | 9.8642 | 9.869961 | 97.3 | 1.519876 | 0.2004 | 0.2097288 | 0.01724676 | 0.0018 | 39.6659
28287 | 39.466667 | 2.9707 | 113.0896 | 10 | 9.8693 | 9.870225 | 97.4 | 1.525144 | 0.2006 | 0.209745 | 0.01723995 | 0.0015 | 39.6626
28288 | 39.468056 | 2.9684 | 113.0937 | 10 | 9.8719 | 9.87054 | 97.45 | 1.522744 | 0.2008 | 0.2097611 | 0.0172263 | 0.0012 | 39.664
28289 | 39.469444 | 2.9684 | 113.0978 | 10 | 9.8631 | 9.870851 | 97.28 | 1.520773 | 0.2002 | 0.2097773 | 0.01721111 | 0.001 | 39.6651
28290 | 39.470833 | 2.9661 | 113.1019 | 10 | 9.8935 | 9.871157 | 97.88 | 1.534333 | 0.202 | 0.2097934 | 0.01719896 | 0.0007 | 39.6569
28291 | 39.472222 | 2.9661 | 113.1061 | 10 | 9.8656 | 9.871451 | 97.33 | 1.528349 | 0.2011 | 0.2098096 | 0.01718427 | 0.0004 | 39.6604
28292 | 39.473611 | 2.9638 | 113.1102 | 11 | 9.8715 | 9.871744 | 97.45 | 1.525022 | 0.2011 | 0.2098257 | 0.01716942 | 0.0002 | 39.6623
28293 | 39.475 | 2.9638 | 113.1143 | 11 | 9.8833 | 9.872043 | 97.68 | 1.527959 | 0.2048 | 0.2098419 | 0.01716228 | -0.0001 | 39.6605
28294 | 39.476389 | 2.9617 | 113.1184 | 11 | 9.8763 | 9.872361 | 97.54 | 1.527041 | 0.2053 | 0.2098581 | 0.01715616 | -0.0004 | 39.661
28295 | 39.477778 | 2.9617 | 113.1225 | 11 | 9.8697 | 9.872645 | 97.41 | 1.522286 | 0.2051 | 0.2098742 | 0.0171495 | -0.0006 | 39.6638
28296 | 39.479167 | 2.9596 | 113.1266 | 11 | 9.866 | 9.872915 | 97.34 | 1.522787 | 0.2045 | 0.2098904 | 0.01714138 | -0.0009 | 39.6634
28297 | 39.480556 | 2.9596 | 113.1307 | 11 | 9.8682 | 9.873204 | 97.38 | 1.522915 | 0.2042 | 0.2099065 | 0.01713232 | -0.0011 | 39.6633
28298 | 39.481944 | 2.9575 | 113.1348 | 11 | 9.8737 | 9.873466 | 97.49 | 1.524264 | 0.2043 | 0.2099227 | 0.017123 | -0.0014 | 39.6624
28299 | 39.483611 | 2.9575 | 113.139 | 13 | 9.8708 | 9.873747 | 97.43 | 1.524372 | 0.2039 | 0.2099388 | 0.01711273 | -0.0016 | 39.6626
28300 | 39.485 | 2.9555 | 113.1431 | 12 | 9.8711 | 9.874033 | 97.44 | 1.523461 | 0.2037 | 0.209955 | 0.01710122 | -0.0018 | 39.663
28301 | 39.486389 | 2.9555 | 113.1472 | 11 | 9.8781 | 9.874313 | 97.58 | 1.527392 | 0.2039 | 0.2099711 | 0.01709004 | -0.0021 | 39.6606
28302 | 39.487778 | 2.9535 | 113.1513 | 13 | 9.8689 | 9.874572 | 97.4 | 1.522595 | 0.2034 | 0.2099873 | 0.01707762 | -0.0023 | 39.6634
28303 | 39.489167 | 2.9535 | 113.1554 | 12 | 9.8722 | 9.87486 | 97.46 | 1.523468 | 0.2033 | 0.2100034 | 0.01706444 | -0.0025 | 39.6629
28304 | 39.490556 | 2.9516 | 113.1595 | 12 | 9.8811 | 9.875122 | 97.64 | 1.528901 | 0.2038 | 0.2100196 | 0.01705209 | -0.0027 | 39.6595
28305 | 39.491944 | 2.9516 | 113.1636 | 10 | 9.8697 | 9.875471 | 97.41 | 1.527715 | 0.2031 | 0.2100357 | 0.0170383 | -0.0029 | 39.6602
28306 | 39.493333 | 2.9497 | 113.1677 | 11 | 9.8836 | 9.875772 | 97.69 | 1.53102 | 0.2034 | 0.2100519 | 0.01702416 | -0.0032 | 39.6581
28307 | 39.494722 | 2.9497 | 113.1718 | 10 | 9.8829 | 9.876049 | 97.67 | 1.532212 | 0.2045 | 0.210068 | 0.01701184 | -0.0034 | 39.6573
28308 | 39.496111 | 2.9479 | 113.1759 | 10 | 9.8656 | 9.876348 | 97.33 | 1.52443 | 0.2037 | 0.2100842 | 0.01699797 | -0.0036 | 39.662
28309 | 39.4975 | 2.9479 | 113.1799 | 10 | 9.8755 | 9.876658 | 97.53 | 1.530448 | 0.2034 | 0.2101003 | 0.01698324 | -0.0038 | 39.6583
28310 | 39.498889 | 2.9461 | 113.184 | 11 | 9.8708 | 9.876923 | 97.43 | 1.525308 | 0.2029 | 0.2101165 | 0.01696766 | -0.004 | 39.6614
28311 | 39.500278 | 2.9461 | 113.1881 | 11 | 9.8748 | 9.87721 | 97.51 | 1.526653 | 0.2023 | 0.2101326 | 0.01694954 | -0.0042 | 39.6605
28312 | 39.501667 | 2.9443 | 113.1922 | 10 | 9.87 | 9.877486 | 97.42 | 1.530606 | 0.2019 | 0.2101488 | 0.01693076 | -0.0044 | 39.658
28313 | 39.503056 | 2.9443 | 113.1963 | 11 | 9.8781 | 9.877777 | 97.58 | 1.528298 | 0.2015 | 0.210165 | 0.01691064 | -0.0046 | 39.6594
28314 | 39.504444 | 2.9425 | 113.2004 | 11 | 9.88 | 9.878081 | 97.61 | 1.527776 | 0.2016 | 0.2101811 | 0.01689095 | -0.0048 | 39.6596
28315 | 39.505833 | 2.9425 | 113.2045 | 11 | 9.873 | 9.878364 | 97.48 | 1.527285 | 0.201 | 0.2101973 | 0.01689228 | -0.0049 | 39.6599
28316 | 39.507222 | 2.941 | 113.2086 | 11 | 9.8866 | 9.878637 | 97.74 | 1.532192 | 0.2013 | 0.2102134 | 0.016872 | -0.0051 | 39.6568
28317 | 39.508611 | 2.941 | 113.2127 | 11 | 9.8726 | 9.878945 | 97.47 | 1.524211 | 0.2009 | 0.2102296 | 0.01685116 | -0.0053 | 39.6616
28318 | 39.51 | 2.9393 | 113.2167 | 11 | 9.8851 | 9.879227 | 97.72 | 1.530937 | 0.2012 | 0.2102457 | 0.01683086 | -0.0055 | 39.6575
28319 | 39.511389 | 2.9393 | 113.2208 | 11 | 9.8778 | 9.879535 | 97.57 | 1.528074 | 0.201 | 0.2102619 | 0.01681011 | -0.0056 | 39.6592
28320 | 39.512778 | 2.9376 | 113.2249 | 11 | 9.8781 | 9.879812 | 97.58 | 1.526779 | 0.2009 | 0.210278 | 0.0167889 | -0.0058 | 39.6599
28321 | 39.514167 | 2.9376 | 113.229 | 11 | 9.8722 | 9.880101 | 97.46 | 1.524946 | 0.2 | 0.2102942 | 0.01676595 | -0.006 | 39.661
28322 | 39.515556 | 2.936 | 113.2331 | 12 | 9.8847 | 9.880426 | 97.71 | 1.529836 | 0.2005 | 0.2103103 | 0.01674343 | -0.0062 | 39.6579
28323 | 39.516944 | 2.936 | 113.2371 | 11 | 9.8715 | 9.880718 | 97.45 | 1.525596 | 0.2001 | 0.2103265 | 0.01671957 | -0.0063 | 39.6605
28324 | 39.518333 | 2.9343 | 113.2412 | 10 | 9.8767 | 9.881025 | 97.55 | 1.530298 | 0.1999 | 0.2103426 | 0.01669595 | -0.0065 | 39.6576
28325 | 39.519722 | 2.9343 | 113.2453 | 10 | 9.8862 | 9.881329 | 97.74 | 1.533901 | 0.2002 | 0.2103588 | 0.01667277 | -0.0067 | 39.6553
28326 | 39.521111 | 2.9327 | 113.2494 | 10 | 9.8858 | 9.881609 | 97.73 | 1.533184 | 0.2006 | 0.2103749 | 0.01665023 | -0.0068 | 39.6557
28327 | 39.5225 | 2.9327 | 113.2534 | 10 | 9.8796 | 9.881894 | 97.61 | 1.531032 | 0.2005 | 0.2103911 | 0.01662723 | -0.007 | 39.657
28328 | 39.523889 | 2.931 | 113.2575 | 11 | 9.88 | 9.882173 | 97.61 | 1.529403 | 0.2003 | 0.2104072 | 0.01660368 | -0.0072 | 39.6579
28329 | 39.525278 | 2.931 | 113.2616 | 11 | 9.884 | 9.882441 | 97.69 | 1.531031 | 0.2007 | 0.2104234 | 0.01658027 | -0.0074 | 39.6569
28330 | 39.526667 | 2.9294 | 113.2657 | 11 | 9.8858 | 9.882711 | 97.73 | 1.531508 | 0.201 | 0.2104395 | 0.01655749 | -0.0075 | 39.6565
28331 | 39.528056 | 2.9294 | 113.2697 | 11 | 9.8785 | 9.882995 | 97.58 | 1.528409 | 0.2006 | 0.2104557 | 0.01653446 | -0.0077 | 39.6584
28332 | 39.529444 | 2.9278 | 113.2738 | 11 | 9.8792 | 9.883298 | 97.6 | 1.52776 | 0.2003 | 0.2104719 | 0.01651008 | -0.0079 | 39.6587
28333 | 39.530833 | 2.9278 | 113.2779 | 11 | 9.8811 | 9.8836 | 97.64 | 1.5286 | 0.2001 | 0.210488 | 0.01648524 | -0.008 | 39.6581
28334 | 39.532222 | 2.9262 | 113.2819 | 12 | 9.8829 | 9.883893 | 97.67 | 1.529135 | 0.2004 | 0.2105042 | 0.01646044 | -0.0082 | 39.6578
28335 | 39.533611 | 2.9262 | 113.286 | 11 | 9.8913 | 9.884188 | 97.84 | 1.531896 | 0.2007 | 0.2105203 | 0.01643588 | -0.0083 | 39.6561
28336 | 39.535 | 2.9247 | 113.2901 | 12 | 9.8862 | 9.884483 | 97.74 | 1.530614 | 0.2012 | 0.2105365 | 0.01641444 | -0.0085 | 39.6568
28337 | 39.536389 | 2.9247 | 113.2941 | 11 | 9.8873 | 9.88477 | 97.76 | 1.530431 | 0.2013 | 0.2105526 | 0.01639433 | -0.0086 | 39.6569
28338 | 39.537778 | 2.9233 | 113.2982 | 11 | 9.8921 | 9.885058 | 97.85 | 1.533519 | 0.2019 | 0.2105688 | 0.01637981 | -0.0088 | 39.6549
28339 | 39.539167 | 2.9233 | 113.3023 | 11 | 9.8862 | 9.885382 | 97.74 | 1.531793 | 0.2014 | 0.2105849 | 0.01636863 | -0.0089 | 39.6559
28340 | 39.540556 | 2.9221 | 113.3063 | 11 | 9.8774 | 9.885691 | 97.56 | 1.528746 | 0.2007 | 0.2106011 | 0.01635601 | -0.009 | 39.6577
28341 | 39.541944 | 2.9221 | 113.3104 | 11 | 9.8866 | 9.886003 | 97.74 | 1.53076 | 0.2006 | 0.2106172 | 0.01634533 | -0.0092 | 39.6565
28342 | 39.543333 | 2.921 | 113.3144 | 11 | 9.8847 | 9.88629 | 97.71 | 1.530432 | 0.2 | 0.2106334 | 0.01633561 | -0.0093 | 39.6566
28343 | 39.544722 | 2.921 | 113.3185 | 12 | 9.8792 | 9.88661 | 97.6 | 1.527432 | 0.1991 | 0.2106495 | 0.01632021 | -0.0094 | 39.6584
28344 | 39.546111 | 2.92 | 113.3225 | 12 | 9.8796 | 9.886913 | 97.61 | 1.527942 | 0.1984 | 0.2106657 | 0.01630731 | -0.0095 | 39.6581
28345 | 39.5475 | 2.92 | 113.3266 | 12 | 9.8902 | 9.88719 | 97.82 | 1.53169 | 0.1988 | 0.2106818 | 0.01629795 | -0.0096 | 39.6557
28346 | 39.548889 | 2.9191 | 113.3307 | 12 | 9.891 | 9.887485 | 97.83 | 1.533389 | 0.1991 | 0.210698 | 0.01629253 | -0.0097 | 39.6547
28347 | 39.550278 | 2.9191 | 113.3347 | 11 | 9.8855 | 9.887752 | 97.72 | 1.530786 | 0.1992 | 0.2107141 | 0.01629076 | -0.0098 | 39.6562
28348 | 39.551944 | 2.9184 | 113.3388 | 11 | 9.8833 | 9.888014 | 97.68 | 1.531365 | 0.1988 | 0.2107303 | 0.01628797 | -0.0099 | 39.6561
28349 | 39.553333 | 2.9184 | 113.3428 | 12 | 9.8855 | 9.888291 | 97.72 | 1.530268 | 0.1984 | 0.2107464 | 0.01628368 | -0.01 | 39.6567
28350 | 39.554722 | 2.9177 | 113.3469 | 12 | 9.8884 | 9.888591 | 97.78 | 1.532288 | 0.1981 | 0.2107626 | 0.01627808 | -0.01 | 39.6554
28351 | 39.556111 | 2.9177 | 113.3509 | 12 | 9.8895 | 9.888866 | 97.8 | 1.532793 | 0.1982 | 0.2107788 | 0.01627246 | -0.0101 | 39.6551
28352 | 39.5575 | 2.9172 | 113.355 | 11 | 9.8917 | 9.889164 | 97.85 | 1.534055 | 0.1984 | 0.2107949 | 0.01626692 | -0.0101 | 39.6543
28353 | 39.558889 | 2.9172 | 113.359 | 12 | 9.8906 | 9.889478 | 97.82 | 1.533628 | 0.1986 | 0.2108111 | 0.01626145 | -0.0102 | 39.6545
28354 | 39.560278 | 2.9167 | 113.3631 | 13 | 9.8899 | 9.889744 | 97.81 | 1.532591 | 0.1984 | 0.2108272 | 0.01625547 | -0.0102 | 39.6551
28355 | 39.561667 | 2.9167 | 113.3671 | 12 | 9.8998 | 9.890054 | 98.01 | 1.537982 | 0.1994 | 0.2108434 | 0.01625056 | -0.0103 | 39.6518
28356 | 39.563056 | 2.9164 | 113.3712 | 11 | 9.8935 | 9.890357 | 97.88 | 1.535998 | 0.2 | 0.2108595 | 0.01624651 | -0.0103 | 39.653
28357 | 39.564444 | 2.9164 | 113.3752 | 12 | 9.8968 | 9.890638 | 97.95 | 1.534849 | 0.2007 | 0.2108757 | 0.01624323 | -0.0103 | 39.6536
28358 | 39.565833 | 2.9161 | 113.3793 | 12 | 9.8917 | 9.890944 | 97.85 | 1.53371 | 0.201 | 0.2108918 | 0.01623983 | -0.0104 | 39.6543
28359 | 39.567222 | 2.9161 | 113.3833 | 11 | 9.8998 | 9.891256 | 98.01 | 1.540389 | 0.2017 | 0.210908 | 0.01623798 | -0.0104 | 39.6502
28360 | 39.568611 | 2.916 | 113.3874 | 12 | 9.8935 | 9.89156 | 97.88 | 1.535427 | 0.202 | 0.2109241 | 0.01623689 | -0.0104 | 39.6531
28361 | 39.57 | 2.916 | 113.3914 | 12 | 9.8935 | 9.891871 | 97.88 | 1.535717 | 0.2024 | 0.2109403 | 0.01623587 | -0.0104 | 39.6529
28362 | 39.571389 | 2.9159 | 113.3955 | 11 | 9.8895 | 9.892165 | 97.8 | 1.532936 | 0.2026 | 0.2109564 | 0.01623492 | -0.0104 | 39.6546
28363 | 39.572778 | 2.9159 | 113.3995 | 11 | 9.891 | 9.892496 | 97.83 | 1.533497 | 0.2027 | 0.2109726 | 0.01623344 | -0.0104 | 39.6542
28364 | 39.574167 | 2.9159 | 113.4036 | 12 | 9.8939 | 9.892776 | 97.89 | 1.534807 | 0.2027 | 0.2109887 | 0.01623182 | -0.0104 | 39.6533
28365 | 39.575556 | 2.9159 | 113.4076 | 11 | 9.8902 | 9.89305 | 97.82 | 1.533797 | 0.2026 | 0.2110049 | 0.01622998 | -0.0104 | 39.6539
28366 | 39.576944 | 2.9161 | 113.4117 | 11 | 9.8935 | 9.893371 | 97.88 | 1.53519 | 0.2028 | 0.211021 | 0.01622849 | -0.0104 | 39.653
28367 | 39.578333 | 2.9161 | 113.4157 | 11 | 9.8921 | 9.893648 | 97.85 | 1.535211 | 0.2025 | 0.2110372 | 0.01622618 | -0.0103 | 39.653
28368 | 39.579722 | 2.9162 | 113.4198 | 11 | 9.8858 | 9.893942 | 97.73 | 1.532292 | 0.2021 | 0.2110533 | 0.01622176 | -0.0103 | 39.6547
28369 | 39.581111 | 2.9162 | 113.4238 | 11 | 9.8906 | 9.894216 | 97.82 | 1.534088 | 0.2017 | 0.2110695 | 0.01621591 | -0.0103 | 39.6536
28370 | 39.5825 | 2.9164 | 113.4279 | 11 | 9.895 | 9.894484 | 97.91 | 1.536318 | 0.2018 | 0.2110857 | 0.01621023 | -0.0103 | 39.6522
28371 | 39.583889 | 2.9164 | 113.4319 | 11 | 9.8917 | 9.894782 | 97.85 | 1.53378 | 0.2018 | 0.2111018 | 0.01619949 | -0.0102 | 39.6537
28372 | 39.585278 | 2.9166 | 113.436 | 11 | 9.8913 | 9.895074 | 97.84 | 1.534964 | 0.2018 | 0.211118 | 0.01619379 | -0.0102 | 39.6529
28373 | 39.586667 | 2.9166 | 113.44 | 11 | 9.8983 | 9.8954 | 97.98 | 1.536088 | 0.202 | 0.2111341 | 0.01618786 | -0.0101 | 39.6522
28374 | 39.588056 | 2.9169 | 113.4441 | 11 | 9.8928 | 9.895717 | 97.87 | 1.535043 | 0.2017 | 0.2111503 | 0.0161808 | -0.0101 | 39.6528
28375 | 39.589444 | 2.9169 | 113.4481 | 11 | 9.8954 | 9.895919 | 97.92 | 1.537148 | 0.2017 | 0.2111664 | 0.01617292 | -0.01 | 39.6515
28376 | 39.590833 | 2.9172 | 113.4522 | 11 | 9.8968 | 9.896207 | 97.95 | 1.537337 | 0.2018 | 0.2111826 | 0.01616569 | -0.01 | 39.6513
28377 | 39.592222 | 2.9172 | 113.4562 | 11 | 9.8902 | 9.89648 | 97.82 | 1.533191 | 0.2012 | 0.2111987 | 0.01615723 | -0.0099 | 39.6538
28378 | 39.593611 | 2.9175 | 113.4603 | 11 | 9.895 | 9.896744 | 97.91 | 1.536461 | 0.2012 | 0.2112149 | 0.01614854 | -0.0099 | 39.6518
28379 | 39.595 | 2.9175 | 113.4643 | 11 | 9.8987 | 9.897044 | 97.98 | 1.53823 | 0.2017 | 0.211231 | 0.0161405 | -0.0098 | 39.6507
28380 | 39.596389 | 2.9179 | 113.4684 | 11 | 9.8939 | 9.897303 | 97.89 | 1.536577 | 0.2017 | 0.2112472 | 0.01613203 | -0.0098 | 39.6516
28381 | 39.597778 | 2.9179 | 113.4725 | 11 | 9.9067 | 9.897578 | 98.14 | 1.539738 | 0.2024 | 0.2112633 | 0.01612402 | -0.0097 | 39.6496
28382 | 39.599167 | 2.9183 | 113.4765 | 11 | 9.902 | 9.897878 | 98.05 | 1.538909 | 0.2026 | 0.2112795 | 0.01611567 | -0.0096 | 39.6501
28383 | 39.600556 | 2.9183 | 113.4806 | 11 | 9.8965 | 9.898171 | 97.94 | 1.53696 | 0.2024 | 0.2112956 | 0.01610688 | -0.0096 | 39.6512
28384 | 39.601944 | 2.9186 | 113.4846 | 11 | 9.8965 | 9.898466 | 97.94 | 1.535952 | 0.2025 | 0.2113118 | 0.01609765 | -0.0095 | 39.6518
28385 | 39.603333 | 2.9186 | 113.4887 | 11 | 9.8965 | 9.898779 | 97.94 | 1.536264 | 0.2024 | 0.2113279 | 0.01608808 | -0.0095 | 39.6516
28386 | 39.604722 | 2.919 | 113.4927 | 12 | 9.8943 | 9.899087 | 97.9 | 1.535808 | 0.2021 | 0.2113441 | 0.01607718 | -0.0094 | 39.6518
28387 | 39.606111 | 2.919 | 113.4968 | 11 | 9.9064 | 9.899342 | 98.14 | 1.539686 | 0.2029 | 0.2113602 | 0.01606742 | -0.0093 | 39.6494
28388 | 39.6075 | 2.9194 | 113.5008 | 11 | 9.8906 | 9.899633 | 97.82 | 1.533774 | 0.2019 | 0.2113764 | 0.01605485 | -0.0093 | 39.653
28389 | 39.608889 | 2.9194 | 113.5049 | 11 | 9.8998 | 9.899933 | 98.01 | 1.537134 | 0.202 | 0.2113926 | 0.01604183 | -0.0092 | 39.6509
28390 | 39.610278 | 2.9197 | 113.509 | 11 | 9.8987 | 9.900237 | 97.98 | 1.536681 | 0.2019 | 0.2114087 | 0.01602798 | -0.0092 | 39.6511
28391 | 39.611667 | 2.9197 | 113.513 | 11 | 9.899 | 9.900549 | 97.99 | 1.536878 | 0.202 | 0.2114249 | 0.01601398 | -0.0091 | 39.651
28392 | 39.613333 | 2.92 | 113.5171 | 11 | 9.9034 | 9.90083 | 98.08 | 1.540828 | 0.2022 | 0.211441 | 0.01600171 | -0.009 | 39.6488
28393 | 39.614722 | 2.92 | 113.5211 | 11 | 9.9005 | 9.901119 | 98.02 | 1.538165 | 0.202 | 0.2114572 | 0.0159897 | -0.009 | 39.6504
28394 | 39.616111 | 2.9203 | 113.5252 | 11 | 9.9056 | 9.901405 | 98.12 | 1.541113 | 0.2026 | 0.2114733 | 0.01597843 | -0.0089 | 39.6486
28395 | 39.6175 | 2.9203 | 113.5292 | 11 | 9.9045 | 9.901705 | 98.1 | 1.540015 | 0.2031 | 0.2114895 | 0.01596762 | -0.0089 | 39.6492
28396 | 39.618889 | 2.9206 | 113.5333 | 11 | 9.9038 | 9.902023 | 98.09 | 1.536602 | 0.2031 | 0.2115056 | 0.01595626 | -0.0088 | 39.6512
28397 | 39.620278 | 2.9206 | 113.5373 | 11 | 9.9319 | 9.902331 | 98.64 | 1.552581 | 0.2056 | 0.2115218 | 0.01595 | -0.0088 | 39.6415
28398 | 39.621667 | 2.9209 | 113.5414 | 11 | 9.9005 | 9.902653 | 98.02 | 1.538772 | 0.2056 | 0.2115379 | 0.01594339 | -0.0087 | 39.6498
28399 | 39.623056 | 2.9209 | 113.5455 | 11 | 9.9023 | 9.902989 | 98.06 | 1.539648 | 0.2056 | 0.2115541 | 0.01594839 | -0.0087 | 39.6492
28400 | 39.624444 | 2.9213 | 113.5495 | 11 | 9.9038 | 9.90329 | 98.09 | 1.539624 | 0.206 | 0.2115702 | 0.01594255 | -0.0086 | 39.6492
28401 | 39.625833 | 2.9213 | 113.5536 | 12 | 9.9085 | 9.9036 | 98.18 | 1.542451 | 0.2066 | 0.2115864 | 0.01593666 | -0.0086 | 39.6474
28402 | 39.627222 | 2.9217 | 113.5576 | 11 | 9.8983 | 9.903874 | 97.98 | 1.537614 | 0.2066 | 0.2116025 | 0.01593052 | -0.0085 | 39.6503
28403 | 39.628611 | 2.9217 | 113.5617 | 11 | 9.8998 | 9.90415 | 98.01 | 1.538978 | 0.2061 | 0.2116187 | 0.01592323 | -0.0084 | 39.6494
28404 | 39.63 | 2.9221 | 113.5658 | 11 | 9.906 | 9.904449 | 98.13 | 1.542332 | 0.2061 | 0.2116348 | 0.01591846 | -0.0084 | 39.6474
28405 | 39.631389 | 2.9221 | 113.5698 | 11 | 9.91 | 9.904771 | 98.21 | 1.542894 | 0.2067 | 0.211651 | 0.01591522 | -0.0083 | 39.647
28406 | 39.632778 | 2.9226 | 113.5739 | 11 | 9.9085 | 9.905089 | 98.18 | 1.541935 | 0.2064 | 0.2116671 | 0.01591123 | -0.0083 | 39.6475
28407 | 39.634167 | 2.9226 | 113.5779 | 11 | 9.9089 | 9.905376 | 98.19 | 1.542914 | 0.2067 | 0.2116833 | 0.0159071 | -0.0082 | 39.6469
28408 | 39.635556 | 2.9231 | 113.582 | 11 | 9.9056 | 9.905683 | 98.12 | 1.542008 | 0.2066 | 0.2116995 | 0.01590232 | -0.0081 | 39.6474
28409 | 39.636944 | 2.9231 | 113.5861 | 11 | 9.9104 | 9.906009 | 98.22 | 1.543868 | 0.2069 | 0.2117156 | 0.01589798 | -0.0081 | 39.6462
28410 | 39.638333 | 2.9236 | 113.5901 | 11 | 9.9042 | 9.906255 | 98.09 | 1.540536 | 0.207 | 0.2117318 | 0.01589329 | -0.008 | 39.6482
28411 | 39.639722 | 2.9236 | 113.5942 | 11 | 9.9122 | 9.906541 | 98.25 | 1.543506 | 0.2076 | 0.2117479 | 0.01589004 | -0.0079 | 39.6463
28412 | 39.641111 | 2.9241 | 113.5983 | 11 | 9.9111 | 9.906779 | 98.23 | 1.544625 | 0.2081 | 0.2117641 | 0.01588791 | -0.0078 | 39.6456
28413 | 39.6425 | 2.9241 | 113.6023 | 11 | 9.9111 | 9.907078 | 98.23 | 1.543164 | 0.2089 | 0.2117802 | 0.01588761 | -0.0078 | 39.6465
28414 | 39.643889 | 2.9247 | 113.6064 | 11 | 9.9064 | 9.907369 | 98.14 | 1.541001 | 0.2089 | 0.2117964 | 0.01588685 | -0.0077 | 39.6477
28415 | 39.645278 | 2.9247 | 113.6104 | 11 | 9.9082 | 9.90767 | 98.17 | 1.544668 | 0.2088 | 0.2118125 | 0.01588544 | -0.0076 | 39.6455
28416 | 39.646667 | 2.9254 | 113.6145 | 11 | 9.9137 | 9.907953 | 98.28 | 1.545886 | 0.2088 | 0.2118287 | 0.01588339 | -0.0075 | 39.6447
28417 | 39.648056 | 2.9254 | 113.6186 | 11 | 9.9056 | 9.908244 | 98.12 | 1.540985 | 0.2083 | 0.2118448 | 0.0158794 | -0.0074 | 39.6476
28418 | 39.649444 | 2.9261 | 113.6226 | 11 | 9.9148 | 9.908536 | 98.3 | 1.544957 | 0.2086 | 0.211861 | 0.01587604 | -0.0073 | 39.6452
28419 | 39.650833 | 2.9261 | 113.6267 | 11 | 9.91 | 9.908843 | 98.21 | 1.543769 | 0.2091 | 0.2118771 | 0.01587341 | -0.0072 | 39.6458
28420 | 39.652222 | 2.9268 | 113.6308 | 11 | 9.9071 | 9.909137 | 98.15 | 1.542197 | 0.2089 | 0.2118933 | 0.01587102 | -0.0072 | 39.6467
28421 | 39.653611 | 2.9268 | 113.6348 | 11 | 9.9126 | 9.909407 | 98.26 | 1.544475 | 0.2093 | 0.2119094 | 0.01586877 | -0.0071 | 39.6453
28422 | 39.655 | 2.9275 | 113.6389 | 11 | 9.9071 | 9.90973 | 98.15 | 1.541683 | 0.209 | 0.2119256 | 0.01586547 | -0.007 | 39.6469
28423 | 39.656389 | 2.9275 | 113.643 | 11 | 9.9166 | 9.910031 | 98.34 | 1.545423 | 0.2098 | 0.2119417 | 0.01586409 | -0.0069 | 39.6446
28424 | 39.657778 | 2.9284 | 113.647 | 11 | 9.914 | 9.910322 | 98.29 | 1.54499 | 0.2102 | 0.2119579 | 0.01586304 | -0.0067 | 39.6449
28425 | 39.659167 | 2.9284 | 113.6511 | 11 | 9.9151 | 9.910654 | 98.31 | 1.545647 | 0.2104 | 0.211974 | 0.01586223 | -0.0066 | 39.6444
28426 | 39.660556 | 2.9292 | 113.6552 | 11 | 9.9155 | 9.910944 | 98.32 | 1.547093 | 0.2107 | 0.2119902 | 0.01586096 | -0.0065 | 39.6435
28427 | 39.661944 | 2.9292 | 113.6592 | 11 | 9.9195 | 9.911247 | 98.4 | 1.548403 | 0.2117 | 0.2120064 | 0.01588193 | -0.0064 | 39.6427
28428 | 39.663333 | 2.9302 | 113.6633 | 11 | 9.9071 | 9.911548 | 98.15 | 1.542799 | 0.2116 | 0.2120225 | 0.0158824 | -0.0063 | 39.646
28429 | 39.664722 | 2.9302 | 113.6674 | 11 | 9.9074 | 9.911834 | 98.16 | 1.541032 | 0.2111 | 0.2120387 | 0.01588151 | -0.0062 | 39.647
28430 | 39.666111 | 2.9312 | 113.6714 | 11 | 9.9085 | 9.912109 | 98.18 | 1.542025 | 0.2109 | 0.2120548 | 0.01588007 | -0.0061 | 39.6464
28431 | 39.6675 | 2.9312 | 113.6755 | 11 | 9.9235 | 9.912406 | 98.48 | 1.549015 | 0.2116 | 0.212071 | 0.01587965 | -0.006 | 39.6421
28432 | 39.668889 | 2.9321 | 113.6796 | 11 | 9.9118 | 9.912685 | 98.24 | 1.545857 | 0.2115 | 0.2120871 | 0.01587857 | -0.0058 | 39.6439
28433 | 39.670278 | 2.9321 | 113.6837 | 11 | 9.9107 | 9.912964 | 98.22 | 1.544639 | 0.2112 | 0.2121033 | 0.01587653 | -0.0057 | 39.6446
28434 | 39.671667 | 2.933 | 113.6877 | 11 | 9.9111 | 9.913275 | 98.23 | 1.54557 | 0.2105 | 0.2121194 | 0.01587225 | -0.0056 | 39.644
28435 | 39.673056 | 2.933 | 113.6918 | 11 | 9.8998 | 9.913544 | 98.01 | 1.538038 | 0.2096 | 0.2121356 | 0.01586593 | -0.0055 | 39.6485
28436 | 39.674444 | 2.9338 | 113.6959 | 11 | 9.9082 | 9.913818 | 98.17 | 1.542602 | 0.2093 | 0.2121517 | 0.01585875 | -0.0054 | 39.6457
28437 | 39.675833 | 2.9338 | 113.7 | 11 | 9.917 | 9.914097 | 98.35 | 1.547249 | 0.2099 | 0.2121679 | 0.01585467 | -0.0053 | 39.6428
28438 | 39.677222 | 2.9347 | 113.704 | 11 | 9.914 | 9.914392 | 98.29 | 1.545687 | 0.21 | 0.212184 | 0.01585063 | -0.0051 | 39.6437
28439 | 39.678889 | 2.9347 | 113.7081 | 11 | 9.9188 | 9.914662 | 98.38 | 1.546203 | 0.2103 | 0.2122002 | 0.01584602 | -0.005 | 39.6437
28440 | 39.680278 | 2.9355 | 113.7122 | 11 | 9.9115 | 9.91495 | 98.24 | 1.544646 | 0.2099 | 0.2122163 | 0.01584115 | -0.0049 | 39.6445
28441 | 39.681667 | 2.9355 | 113.7163 | 11 | 9.9192 | 9.91524 | 98.39 | 1.547986 | 0.2105 | 0.2122325 | 0.01583691 | -0.0048 | 39.6425
28442 | 39.683056 | 2.9363 | 113.7203 | 11 | 9.9177 | 9.915527 | 98.36 | 1.548136 | 0.2107 | 0.2122486 | 0.015833 | -0.0047 | 39.6424
28443 | 39.684444 | 2.9363 | 113.7244 | 11 | 9.914 | 9.9158 | 98.29 | 1.546429 | 0.2106 | 0.2122648 | 0.01582932 | -0.0046 | 39.6433
28444 | 39.685833 | 2.937 | 113.7285 | 11 | 9.9177 | 9.916077 | 98.36 | 1.548467 | 0.2113 | 0.2122809 | 0.01582784 | -0.0045 | 39.642
28445 | 39.687222 | 2.937 | 113.7326 | 11 | 9.9166 | 9.916362 | 98.34 | 1.546679 | 0.2117 | 0.2122971 | 0.01582719 | -0.0044 | 39.6431
28446 | 39.688611 | 2.9377 | 113.7367 | 11 | 9.9104 | 9.916674 | 98.22 | 1.54521 | 0.2111 | 0.2123133 | 0.0158246 | -0.0044 | 39.6439
28447 | 39.69 | 2.9377 | 113.7407 | 11 | 9.925 | 9.916985 | 98.51 | 1.551318 | 0.2118 | 0.2123294 | 0.01582352 | -0.0043 | 39.6402
28448 | 39.691389 | 2.9384 | 113.7448 | 11 | 9.9235 | 9.917287 | 98.48 | 1.550082 | 0.2122 | 0.2123456 | 0.01582316 | -0.0042 | 39.6409
28449 | 39.692778 | 2.9384 | 113.7489 | 11 | 9.9148 | 9.917543 | 98.3 | 1.545616 | 0.2118 | 0.2123617 | 0.01582185 | -0.0041 | 39.6435
28450 | 39.694167 | 2.939 | 113.753 | 11 | 9.9243 | 9.917841 | 98.49 | 1.550063 | 0.2124 | 0.2123779 | 0.01582146 | -0.004 | 39.6407
28451 | 39.695556 | 2.939 | 113.7571 | 11 | 9.9151 | 9.918145 | 98.31 | 1.548059 | 0.2121 | 0.212394 | 0.01581991 | -0.004 | 39.6419
28452 | 39.696944 | 2.9395 | 113.7611 | 11 | 9.9129 | 9.918447 | 98.27 | 1.545582 | 0.2117 | 0.2124102 | 0.01581701 | -0.0039 | 39.6434
28453 | 39.698333 | 2.9395 | 113.7652 | 11 | 9.9235 | 9.918696 | 98.48 | 1.549798 | 0.2119 | 0.2124263 | 0.01581405 | -0.0038 | 39.6408
28454 | 39.699722 | 2.9399 | 113.7693 | 11 | 9.9199 | 9.918985 | 98.4 | 1.548223 | 0.2124 | 0.2124425 | 0.0158114 | -0.0038 | 39.6417
28455 | 39.701111 | 2.9399 | 113.7734 | 11 | 9.9203 | 9.919259 | 98.41 | 1.547547 | 0.2128 | 0.2124586 | 0.01583817 | -0.0037 | 39.642
28456 | 39.7025 | 2.9406 | 113.7775 | 11 | 9.9199 | 9.919529 | 98.4 | 1.548139 | 0.213 | 0.2124748 | 0.01583667 | -0.0037 | 39.6416
28457 | 39.703889 | 2.9406 | 113.7816 | 11 | 9.9173 | 9.919841 | 98.35 | 1.54782 | 0.2129 | 0.2124909 | 0.0158349 | -0.0036 | 39.6417
28458 | 39.705278 | 2.941 | 113.7857 | 11 | 9.9184 | 9.920107 | 98.38 | 1.549027 | 0.2126 | 0.2125071 | 0.01583227 | -0.0036 | 39.6409
28459 | 39.706667 | 2.941 | 113.7897 | 11 | 9.9177 | 9.92041 | 98.36 | 1.547565 | 0.2128 | 0.2125232 | 0.01582977 | -0.0035 | 39.6418
28460 | 39.708056 | 2.9413 | 113.7938 | 11 | 9.9243 | 9.920678 | 98.49 | 1.551606 | 0.213 | 0.2125394 | 0.01582828 | -0.0035 | 39.6393
28461 | 39.709444 | 2.9413 | 113.7979 | 11 | 9.9228 | 9.920992 | 98.46 | 1.549951 | 0.2136 | 0.2125555 | 0.01582731 | -0.0034 | 39.6402
28462 | 39.710833 | 2.9417 | 113.802 | 11 | 9.925 | 9.921291 | 98.51 | 1.551149 | 0.214 | 0.2125717 | 0.01582755 | -0.0034 | 39.6394
28463 | 39.712222 | 2.9417 | 113.8061 | 11 | 9.9254 | 9.921577 | 98.51 | 1.550559 | 0.214 | 0.2125878 | 0.01582742 | -0.0033 | 39.6397
28464 | 39.713611 | 2.942 | 113.8102 | 11 | 9.9301 | 9.921902 | 98.61 | 1.553733 | 0.2151 | 0.212604 | 0.01582968 | -0.0033 | 39.6378
28465 | 39.715 | 2.942 | 113.8143 | 11 | 9.91 | 9.922197 | 98.21 | 1.54461 | 0.2139 | 0.2126202 | 0.01582911 | -0.0032 | 39.6432
28466 | 39.716389 | 2.9423 | 113.8184 | 11 | 9.9195 | 9.922523 | 98.4 | 1.54889 | 0.2135 | 0.2126363 | 0.01582718 | -0.0032 | 39.6406
28467 | 39.717778 | 2.9423 | 113.8225 | 11 | 9.9232 | 9.922808 | 98.47 | 1.549499 | 0.2134 | 0.2126525 | 0.01582458 | -0.0032 | 39.6401
28468 | 39.719167 | 2.9426 | 113.8265 | 11 | 9.9221 | 9.923141 | 98.45 | 1.550923 | 0.2133 | 0.2126686 | 0.01582152 | -0.0031 | 39.6393
28469 | 39.720556 | 2.9426 | 113.8306 | 12 | 9.9272 | 9.923435 | 98.55 | 1.551826 | 0.2135 | 0.2126848 | 0.01581957 | -0.0031 | 39.6387
28470 | 39.721944 | 2.9429 | 113.8347 | 11 | 9.9177 | 9.923725 | 98.36 | 1.54677 | 0.2132 | 0.2127009 | 0.01581685 | -0.003 | 39.6416
28471 | 39.723333 | 2.9429 | 113.8388 | 11 | 9.9239 | 9.924019 | 98.48 | 1.550916 | 0.2135 | 0.2127171 | 0.01581396 | -0.003 | 39.6391
28472 | 39.724722 | 2.9432 | 113.8429 | 11 | 9.9257 | 9.924301 | 98.52 | 1.551832 | 0.2138 | 0.2127332 | 0.01581099 | -0.003 | 39.6385
28473 | 39.726111 | 2.9432 | 113.847 | 11 | 9.921 | 9.924478 | 98.43 | 1.549124 | 0.2134 | 0.2127494 | 0.01580687 | -0.0029 | 39.64
28474 | 39.7275 | 2.9435 | 113.8511 | 11 | 9.9214 | 9.924787 | 98.43 | 1.549583 | 0.2134 | 0.2127655 | 0.01580326 | -0.0029 | 39.6397
28475 | 39.728889 | 2.9435 | 113.8552 | 11 | 9.9111 | 9.925083 | 98.23 | 1.545827 | 0.2097 | 0.2127817 | 0.01579217 | -0.0028 | 39.6419
28476 | 39.730278 | 2.9436 | 113.8593 | 11 | 9.9287 | 9.925354 | 98.58 | 1.553593 | 0.2098 | 0.2127978 | 0.01578033 | -0.0028 | 39.6372
28477 | 39.731667 | 2.9436 | 113.8634 | 11 | 9.9349 | 9.925651 | 98.7 | 1.555532 | 0.2102 | 0.212814 | 0.0157694 | -0.0028 | 39.6359
28478 | 39.733056 | 2.9437 | 113.8674 | 11 | 9.9272 | 9.92595 | 98.55 | 1.552006 | 0.2106 | 0.2128301 | 0.01575948 | -0.0027 | 39.638
28479 | 39.734444 | 2.9437 | 113.8715 | 11 | 9.9298 | 9.926211 | 98.6 | 1.553475 | 0.2109 | 0.2128463 | 0.01574841 | -0.0027 | 39.6371
28480 | 39.735833 | 2.9438 | 113.8756 | 11 | 9.9243 | 9.926485 | 98.49 | 1.552004 | 0.2107 | 0.2128624 | 0.01573697 | -0.0027 | 39.6379
28481 | 39.7375 | 2.9438 | 113.8797 | 11 | 9.9195 | 9.92678 | 98.4 | 1.547846 | 0.21 | 0.2128786 | 0.01572348 | -0.0027 | 39.6407
28482 | 39.738889 | 2.9439 | 113.8838 | 11 | 9.9268 | 9.927074 | 98.54 | 1.552117 | 0.21 | 0.2128947 | 0.01570971 | -0.0026 | 39.638
28483 | 39.740278 | 2.9439 | 113.8879 | 11 | 9.929 | 9.927367 | 98.59 | 1.552883 | 0.2103 | 0.2129109 | 0.01573681 | -0.0026 | 39.6375
28484 | 39.741667 | 2.9442 | 113.892 | 11 | 9.9261 | 9.92766 | 98.53 | 1.552312 | 0.2106 | 0.2129271 | 0.01572421 | -0.0026 | 39.6378
28485 | 39.743056 | 2.9442 | 113.8961 | 11 | 9.9276 | 9.927953 | 98.56 | 1.552672 | 0.2103 | 0.2129432 | 0.01571173 | -0.0025 | 39.6375
28486 | 39.744444 | 2.9443 | 113.9002 | 11 | 9.9338 | 9.928246 | 98.68 | 1.556258 | 0.2104 | 0.2129594 | 0.01569938 | -0.0025 | 39.6353
28487 | 39.745833 | 2.9443 | 113.9043 | 11 | 9.9272 | 9.928539 | 98.55 | 1.551822 | 0.2104 | 0.2129755 | 0.01568715 | -0.0025 | 39.6379
28488 | 39.747222 | 2.9444 | 113.9084 | 11 | 9.929 | 9.928832 | 98.59 | 1.553233 | 0.2105 | 0.2129917 | 0.01567553 | -0.0025 | 39.637
28489 | 39.748611 | 2.9444 | 113.9125 | 11 | 9.9272 | 9.929125 | 98.55 | 1.552201 | 0.2103 | 0.2130078 | 0.01566326 | -0.0024 | 39.6376
28490 | 39.75 | 2.9444 | 113.9166 | 11 | 9.9363 | 9.929419 | 98.73 | 1.558095 | 0.2103 | 0.213024 | 0.01565071 | -0.0024 | 39.6339
28491 | 39.751389 | 2.9444 | 113.9207 | 11 | 9.9298 | 9.929712 | 98.6 | 1.553321 | 0.21 | 0.2130401 | 0.01563809 | -0.0024 | 39.6368
28492 | 39.752778 | 2.9444 | 113.9248 | 11 | 9.9257 | 9.930005 | 98.52 | 1.55192 | 0.2096 | 0.2130563 | 0.01562639 | -0.0024 | 39.6375
28493 | 39.754167 | 2.9444 | 113.9289 | 11 | 9.9224 | 9.930298 | 98.45 | 1.550925 | 0.2089 | 0.2130724 | 0.01561275 | -0.0024 | 39.6381
28494 | 39.755556 | 2.9443 | 113.933 | 11 | 9.9319 | 9.930591 | 98.64 | 1.555245 | 0.2092 | 0.2130886 | 0.01560002 | -0.0024 | 39.6354
28495 | 39.756944 | 2.9443 | 113.9371 | 11 | 9.9316 | 9.930885 | 98.64 | 1.555205 | 0.2094 | 0.2131047 | 0.01558831 | -0.0024 | 39.6354
28496 | 39.758333 | 2.9442 | 113.9412 | 11 | 9.9382 | 9.931178 | 98.77 | 1.557763 | 0.2096 | 0.2131209 | 0.01557713 | -0.0023 | 39.6338
28497 | 39.759722 | 2.9442 | 113.9453 | 11 | 9.933 | 9.931471 | 98.67 | 1.55461 | 0.2099 | 0.213137 | 0.01556687 | -0.0023 | 39.6356
28498 | 39.761111 | 2.9441 | 113.9494 | 11 | 9.9312 | 9.931764 | 98.63 | 1.554466 | 0.2099 | 0.2131532 | 0.01555693 | -0.0023 | 39.6356
28499 | 39.7625 | 2.9441 | 113.9535 | 11 | 9.9323 | 9.932058 | 98.65 | 1.555442 | 0.2108 | 0.2131693 | 0.0155492 | -0.0023 | 39.635
28500 | 39.763889 | 2.944 | 113.9575 | 11 | 9.9371 | 9.932351 | 98.75 | 1.557362 | 0.2115 | 0.2131855 | 0.01554771 | -0.0024 | 39.6338
28501 | 39.765278 | 2.944 | 113.9616 | 11 | 9.9301 | 9.932644 | 98.61 | 1.555249 | 0.211 | 0.2132016 | 0.01554942 | -0.0024 | 39.635
28502 | 39.766667 | 2.9441 | 113.9657 | 11 | 9.9272 | 9.932937 | 98.55 | 1.554491 | 0.2103 | 0.2132178 | 0.01555365 | -0.0024 | 39.6354
28503 | 39.768056 | 2.9441 | 113.9698 | 11 | 9.936 | 9.933231 | 98.72 | 1.556827 | 0.2109 | 0.213234 | 0.01556305 | -0.0024 | 39.634
28504 | 39.769444 | 2.9443 | 113.9739 | 11 | 9.9268 | 9.933524 | 98.54 | 1.552128 | 0.2106 | 0.2132501 | 0.01557616 | -0.0023 | 39.6367
28505 | 39.770833 | 2.9443 | 113.978 | 11 | 9.936 | 9.933817 | 98.72 | 1.556986 | 0.2109 | 0.2132663 | 0.01558865 | -0.0023 | 39.6337
28506 | 39.772222 | 2.9445 | 113.9821 | 11 | 9.9367 | 9.93411 | 98.74 | 1.556469 | 0.211 | 0.2132824 | 0.01560199 | -0.0023 | 39.634
28507 | 39.773611 | 2.9445 | 113.9862 | 11 | 9.9319 | 9.934404 | 98.64 | 1.555519 | 0.2109 | 0.2132986 | 0.01561578 | -0.0023 | 39.6345
28508 | 39.775 | 2.9448 | 113.9903 | 11 | 9.9374 | 9.934697 | 98.75 | 1.55614 | 0.2111 | 0.2133147 | 0.01563043 | -0.0023 | 39.6341
28509 | 39.776389 | 2.9448 | 113.9944 | 11 | 9.9287 | 9.93499 | 98.58 | 1.553406 | 0.2105 | 0.2133309 | 0.01564465 | -0.0023 | 39.6357
28510 | 39.778056 | 2.9452 | 113.9985 | 11 | 9.9283 | 9.935284 | 98.57 | 1.553775 | 0.21 | 0.213347 | 0.01565785 | -0.0022 | 39.6357
28511 | 39.779444 | 2.9452 | 114.0026 | 11 | 9.9411 | 9.935577 | 98.82 | 1.557858 | 0.2107 | 0.2133632 | 0.01565787 | -0.0022 | 39.6331
28512 | 39.780833 | 2.9455 | 114.0067 | 11 | 9.9389 | 9.935871 | 98.78 | 1.557174 | 0.2107 | 0.2133793 | 0.01567241 | -0.0022 | 39.6335
28513 | 39.782222 | 2.9455 | 114.0108 | 11 | 9.9356 | 9.936164 | 98.72 | 1.556726 | 0.211 | 0.2133955 | 0.01568789 | -0.0022 | 39.6337
28514 | 39.783611 | 2.9459 | 114.0149 | 11 | 9.9385 | 9.936457 | 98.77 | 1.558659 | 0.2107 | 0.2134116 | 0.01570423 | -0.0021 | 39.6325
28515 | 39.785 | 2.9459 | 114.019 | 11 | 9.9341 | 9.936751 | 98.69 | 1.555758 | 0.2104 | 0.2134278 | 0.01572025 | -0.0021 | 39.6342
28516 | 39.786389 | 2.9464 | 114.0231 | 11 | 9.9367 | 9.937044 | 98.74 | 1.556926 | 0.2102 | 0.2134439 | 0.01573604 | -0.0021 | 39.6334
28517 | 39.787778 | 2.9464 | 114.0272 | 11 | 9.9414 | 9.937338 | 98.83 | 1.55911 | 0.2106 | 0.2134601 | 0.01575298 | -0.002 | 39.632
28518 | 39.789167 | 2.9469 | 114.0312 | 11 | 9.9444 | 9.937631 | 98.89 | 1.559557 | 0.2111 | 0.2134762 | 0.01577078 | -0.002 | 39.6317
28519 | 39.790556 | 2.9469 | 114.0353 | 11 | 9.9352 | 9.937924 | 98.71 | 1.55607 | 0.211 | 0.2134924 | 0.01578836 | -0.0019 | 39.6338
28520 | 39.791944 | 2.9475 | 114.0394 | 11 | 9.9363 | 9.938218 | 98.73 | 1.557314 | 0.2107 | 0.2135085 | 0.01580512 | -0.0019 | 39.633
28521 | 39.793333 | 2.9475 | 114.0435 | 11 | 9.9246 | 9.938511 | 98.5 | 1.551436 | 0.2098 | 0.2135247 | 0.01581929 | -0.0018 | 39.6365
28522 | 39.794722 | 2.9481 | 114.0476 | 11 | 9.9429 | 9.938805 | 98.86 | 1.5591 | 0.2101 | 0.2135409 | 0.01583471 | -0.0018 | 39.6318
28523 | 39.796111 | 2.9481 | 114.0517 | 11 | 9.9312 | 9.939098 | 98.63 | 1.555432 | 0.2095 | 0.213557 | 0.01584882 | -0.0017 | 39.6339
28524 | 39.7975 | 2.9488 | 114.0558 | 11 | 9.9378 | 9.939392 | 98.76 | 1.557883 | 0.2096 | 0.2135732 | 0.0158631 | -0.0016 | 39.6324
28525 | 39.798889 | 2.9488 | 114.0599 | 11 | 9.9345 | 9.939685 | 98.69 | 1.555737 | 0.2095 | 0.2135893 | 0.01587735 | -0.0016 | 39.6336
28526 | 39.800278 | 2.9496 | 114.064 | 11 | 9.9469 | 9.939979 | 98.94 | 1.561578 | 0.2105 | 0.2136055 | 0.01589385 | -0.0015 | 39.63
28527 | 39.801667 | 2.9496 | 114.0681 | 11 | 9.9407 | 9.940272 | 98.82 | 1.558519 | 0.2104 | 0.2136216 | 0.01590923 | -0.0014 | 39.6318
28528 | 39.803056 | 2.9504 | 114.0722 | 11 | 9.9411 | 9.940566 | 98.82 | 1.55989 | 0.2106 | 0.2136378 | 0.01592566 | -0.0013 | 39.6309
28529 | 39.804444 | 2.9504 | 114.0763 | 11 | 9.9451 | 9.940859 | 98.9 | 1.559521 | 0.2113 | 0.2136539 | 0.01594404 | -0.0013 | 39.6311
28530 | 39.805833 | 2.9513 | 114.0805 | 11 | 9.9363 | 9.941153 | 98.73 | 1.558493 | 0.2109 | 0.2136701 | 0.0159616 | -0.0012 | 39.6316
28531 | 39.807222 | 2.9513 | 114.0846 | 11 | 9.9396 | 9.941446 | 98.8 | 1.557313 | 0.2103 | 0.2136862 | 0.01597775 | -0.0011 | 39.6323
28532 | 39.808611 | 2.9522 | 114.0887 | 11 | 9.9407 | 9.94174 | 98.82 | 1.558629 | 0.2102 | 0.2137024 | 0.01599358 | -0.001 | 39.6314
28533 | 39.81 | 2.9522 | 114.0928 | 11 | 9.9465 | 9.942033 | 98.93 | 1.560339 | 0.2107 | 0.2137185 | 0.01601027 | -0.0009 | 39.6303
28534 | 39.811389 | 2.9532 | 114.0969 | 11 | 9.9469 | 9.942327 | 98.94 | 1.561867 | 0.2111 | 0.2137347 | 0.01602782 | -0.0008 | 39.6293
28535 | 39.812778 | 2.9532 | 114.101 | 11 | 9.94 | 9.94262 | 98.8 | 1.558626 | 0.2112 | 0.2137508 | 0.01604593 | -0.0007 | 39.6312
28536 | 39.814167 | 2.9543 | 114.1051 | 11 | 9.9422 | 9.942914 | 98.85 | 1.56043 | 0.2112 | 0.213767 | 0.01606381 | -0.0006 | 39.6301
28537 | 39.815556 | 2.9543 | 114.1092 | 11 | 9.9509 | 9.943208 | 99.02 | 1.562384 | 0.2118 | 0.2137831 | 0.01608285 | -0.0005 | 39.6288
28538 | 39.816944 | 2.9554 | 114.1133 | 11 | 9.9422 | 9.943501 | 98.85 | 1.560005 | 0.2119 | 0.2137993 | 0.01610205 | -0.0003 | 39.6302
28539 | 39.818611 | 2.9554 | 114.1174 | 11 | 9.9476 | 9.943795 | 98.96 | 1.561585 | 0.2118 | 0.2138154 | 0.01610058 | -0.0002 | 39.6295
28540 | 39.82 | 2.9565 | 114.1216 | 11 | 9.9338 | 9.944088 | 98.68 | 1.55617 | 0.2112 | 0.2138316 | 0.01611835 | -0.0001 | 39.6327
28541 | 39.821389 | 2.9565 | 114.1257 | 11 | 9.9371 | 9.944382 | 98.75 | 1.557868 | 0.2106 | 0.2138478 | 0.01613491 | 0 | 39.6316
28542 | 39.822778 | 2.9576 | 114.1298 | 11 | 9.936 | 9.944676 | 98.72 | 1.557128 | 0.2097 | 0.2138639 | 0.01614967 | 0.0001 | 39.632
28543 | 39.824167 | 2.9576 | 114.1339 | 11 | 9.9502 | 9.944969 | 99.01 | 1.563474 | 0.2103 | 0.2138801 | 0.01616529 | 0.0003 | 39.6281
28544 | 39.825556 | 2.9588 | 114.138 | 11 | 9.9382 | 9.945263 | 98.77 | 1.558976 | 0.21 | 0.2138962 | 0.0161799 | 0.0004 | 39.6307
28545 | 39.826944 | 2.9588 | 114.1421 | 11 | 9.9429 | 9.945557 | 98.86 | 1.560893 | 0.2098 | 0.2139124 | 0.01619399 | 0.0005 | 39.6295
28546 | 39.828333 | 2.96 | 114.1463 | 11 | 9.9396 | 9.94585 | 98.8 | 1.559338 | 0.2097 | 0.2139285 | 0.01620746 | 0.0007 | 39.6304
28547 | 39.829722 | 2.96 | 114.1504 | 11 | 9.9444 | 9.946144 | 98.89 | 1.562123 | 0.2097 | 0.2139447 | 0.01622031 | 0.0008 | 39.6286
28548 | 39.831111 | 2.9613 | 114.1545 | 11 | 9.9462 | 9.946438 | 98.93 | 1.56125 | 0.21 | 0.2139608 | 0.01623303 | 0.0009 | 39.6291
28549 | 39.8325 | 2.9613 | 114.1586 | 11 | 9.9465 | 9.946731 | 98.93 | 1.561658 | 0.2101 | 0.213977 | 0.01624651 | 0.0011 | 39.6288
28550 | 39.833889 | 2.9626 | 114.1627 | 11 | 9.9487 | 9.947025 | 98.98 | 1.563128 | 0.2105 | 0.2139931 | 0.01626104 | 0.0012 | 39.6278
28551 | 39.835278 | 2.9626 | 114.1669 | 11 | 9.9473 | 9.947319 | 98.95 | 1.563458 | 0.2105 | 0.2140093 | 0.01627515 | 0.0014 | 39.6275
28552 | 39.836667 | 2.964 | 114.171 | 11 | 9.9414 | 9.947613 | 98.83 | 1.559804 | 0.2102 | 0.2140254 | 0.01628755 | 0.0015 | 39.6297
28553 | 39.838056 | 2.964 | 114.1751 | 11 | 9.9495 | 9.947906 | 98.99 | 1.563046 | 0.2094 | 0.2140416 | 0.01629806 | 0.0017 | 39.6277
28554 | 39.839444 | 2.9653 | 114.1792 | 11 | 9.9524 | 9.9482 | 99.05 | 1.564546 | 0.2099 | 0.2140577 | 0.0163101 | 0.0018 | 39.6267
28555 | 39.840833 | 2.9653 | 114.1833 | 11 | 9.9495 | 9.948494 | 98.99 | 1.563288 | 0.2104 | 0.2140739 | 0.01632301 | 0.002 | 39.6274
28556 | 39.842222 | 2.9667 | 114.1875 | 11 | 9.9531 | 9.948788 | 99.06 | 1.564321 | 0.2109 | 0.21409 | 0.01633686 | 0.0021 | 39.6267
28557 | 39.843611 | 2.9667 | 114.1916 | 11 | 9.948 | 9.949081 | 98.96 | 1.561723 | 0.2106 | 0.2141062 | 0.01634773 | 0.0023 | 39.6282
28558 | 39.845 | 2.968 | 114.1957 | 11 | 9.9429 | 9.949375 | 98.86 | 1.560697 | 0.2102 | 0.2141223 | 0.01635718 | 0.0024 | 39.6287
28559 | 39.846389 | 2.968 | 114.1998 | 11 | 9.9465 | 9.949669 | 98.93 | 1.564026 | 0.21 | 0.2141385 | 0.0163667 | 0.0026 | 39.6267
28560 | 39.847778 | 2.9693 | 114.204 | 11 | 9.9444 | 9.949963 | 98.89 | 1.560966 | 0.2094 | 0.2141547 | 0.0163751 | 0.0027 | 39.6284
28561 | 39.849167 | 2.9693 | 114.2081 | 11 | 9.9458 | 9.950256 | 98.92 | 1.562554 | 0.2092 | 0.2141708 | 0.01638258 | 0.0029 | 39.6274
28562 | 39.850556 | 2.9706 | 114.2122 | 11 | 9.9578 | 9.95055 | 99.16 | 1.567454 | 0.2095 | 0.214187 | 0.0163919 | 0.003 | 39.6244
28563 | 39.851944 | 2.9706 | 114.2164 | 11 | 9.9495 | 9.950844 | 98.99 | 1.564041 | 0.2093 | 0.2142031 | 0.01640069 | 0.0032 | 39.6263
28564 | 39.853333 | 2.9718 | 114.2205 | 11 | 9.9586 | 9.951138 | 99.17 | 1.566657 | 0.2102 | 0.2142193 | 0.01641132 | 0.0033 | 39.6247
28565 | 39.854722 | 2.9718 | 114.2246 | 11 | 9.9487 | 9.951432 | 98.98 | 1.562979 | 0.2099 | 0.2142354 | 0.01642103 | 0.0034 | 39.6269
28566 | 39.856111 | 2.9731 | 114.2288 | 11 | 9.9531 | 9.951726 | 99.06 | 1.56504 | 0.2101 | 0.2142516 | 0.0164311 | 0.0036 | 39.6255
28567 | 39.8575 | 2.9731 | 114.2329 | 11 | 9.9557 | 9.95202 | 99.12 | 1.566391 | 0.2099 | 0.2142677 | 0.01643024 | 0.0037 | 39.6246
28568 | 39.858889 | 2.9742 | 114.237 | 11 | 9.9516 | 9.952313 | 99.04 | 1.564966 | 0.21 | 0.2142839 | 0.01644007 | 0.0039 | 39.6254
28569 | 39.860278 | 2.9742 | 114.2412 | 11 | 9.9484 | 9.952607 | 98.97 | 1.563796 | 0.2099 | 0.2143 | 0.01645036 | 0.004 | 39.6261
28570 | 39.861667 | 2.9754 | 114.2453 | 11 | 9.9546 | 9.952901 | 99.09 | 1.565672 | 0.2098 | 0.2143162 | 0.01646051 | 0.0041 | 39.6249
28571 | 39.863333 | 2.9754 | 114.2495 | 11 | 9.9571 | 9.953195 | 99.14 | 1.567273 | 0.2101 | 0.2143323 | 0.01647153 | 0.0043 | 39.6241
28572 | 39.864722 | 2.9767 | 114.2536 | 11 | 9.9546 | 9.953489 | 99.09 | 1.566719 | 0.2101 | 0.2143485 | 0.0164827 | 0.0044 | 39.6244
28573 | 39.866111 | 2.9767 | 114.2577 | 11 | 9.9495 | 9.953783 | 98.99 | 1.564217 | 0.2094 | 0.2143646 | 0.01649217 | 0.0045 | 39.6258
28574 | 39.8675 | 2.9778 | 114.2619 | 11 | 9.9465 | 9.954077 | 98.93 | 1.561848 | 0.209 | 0.2143808 | 0.01650053 | 0.0047 | 39.6271
28575 | 39.868889 | 2.9778 | 114.266 | 11 | 9.9542 | 9.954371 | 99.09 | 1.565214 | 0.209 | 0.2143969 | 0.01650925 | 0.0048 | 39.6251
28576 | 39.870278 | 2.979 | 114.2702 | 11 | 9.9513 | 9.954665 | 99.03 | 1.565418 | 0.2085 | 0.2144131 | 0.01651745 | 0.0049 | 39.6248
28577 | 39.871667 | 2.979 | 114.2743 | 11 | 9.956 | 9.954959 | 99.12 | 1.56639 | 0.209 | 0.2144292 | 0.01652601 | 0.0051 | 39.6242
28578 | 39.873056 | 2.9802 | 114.2785 | 11 | 9.9549 | 9.955253 | 99.1 | 1.56531 | 0.2092 | 0.2144454 | 0.01653454 | 0.0052 | 39.6247
28579 | 39.874444 | 2.9802 | 114.2826 | 11 | 9.956 | 9.955547 | 99.12 | 1.566057 | 0.2091 | 0.2144616 | 0.01654294 | 0.0053 | 39.6242
28580 | 39.875833 | 2.9814 | 114.2868 | 11 | 9.9648 | 9.955841 | 99.3 | 1.570631 | 0.2099 | 0.2144777 | 0.01655289 | 0.0055 | 39.6214
28581 | 39.877222 | 2.9814 | 114.2909 | 11 | 9.9546 | 9.956135 | 99.09 | 1.565928 | 0.2096 | 0.2144939 | 0.01656152 | 0.0056 | 39.6241
28582 | 39.878611 | 2.9825 | 114.2951 | 11 | 9.96 | 9.956429 | 99.2 | 1.568538 | 0.2099 | 0.21451 | 0.0165709 | 0.0057 | 39.6225
28583 | 39.88 | 2.9825 | 114.2992 | 11 | 9.9611 | 9.956723 | 99.22 | 1.569676 | 0.2102 | 0.2145262 | 0.01658084 | 0.0059 | 39.6217
28584 | 39.881389 | 2.9837 | 114.3033 | 11 | 9.952 | 9.957017 | 99.04 | 1.565351 | 0.2099 | 0.2145423 | 0.01659016 | 0.006 | 39.6243
28585 | 39.882778 | 2.9837 | 114.3075 | 11 | 9.9571 | 9.957311 | 99.14 | 1.565618 | 0.2096 | 0.2145585 | 0.01659886 | 0.0061 | 39.624
28586 | 39.884167 | 2.9848 | 114.3116 | 11 | 9.9567 | 9.957605 | 99.14 | 1.566262 | 0.2095 | 0.2145746 | 0.01660722 | 0.0063 | 39.6236
28587 | 39.885556 | 2.9848 | 114.3158 | 11 | 9.9564 | 9.957899 | 99.13 | 1.566336 | 0.2093 | 0.2145908 | 0.01661556 | 0.0064 | 39.6234
28588 | 39.886944 | 2.9859 | 114.32 | 11 | 9.9546 | 9.958193 | 99.09 | 1.56651 | 0.2086 | 0.2146069 | 0.01662278 | 0.0065 | 39.6232
28589 | 39.888333 | 2.9859 | 114.3241 | 11 | 9.9655 | 9.958487 | 99.31 | 1.570984 | 0.2091 | 0.2146231 | 0.01662977 | 0.0066 | 39.6205
28590 | 39.889722 | 2.9869 | 114.3283 | 11 | 9.9615 | 9.958781 | 99.23 | 1.568624 | 0.2094 | 0.2146392 | 0.01663761 | 0.0067 | 39.6218
28591 | 39.891111 | 2.9869 | 114.3324 | 11 | 9.9502 | 9.959075 | 99.01 | 1.564562 | 0.2086 | 0.2146554 | 0.01664366 | 0.0069 | 39.6242
28592 | 39.8925 | 2.9879 | 114.3366 | 11 | 9.96 | 9.959369 | 99.2 | 1.568338 | 0.2089 | 0.2146715 | 0.01664966 | 0.007 | 39.6218
28593 | 39.893889 | 2.9879 | 114.3407 | 11 | 9.9553 | 9.959663 | 99.11 | 1.565409 | 0.2086 | 0.2146877 | 0.01665475 | 0.0071 | 39.6235
28594 | 39.895278 | 2.9888 | 114.3449 | 11 | 9.9586 | 9.959957 | 99.17 | 1.568895 | 0.2086 | 0.2147038 | 0.01665883 | 0.0072 | 39.6213
28595 | 39.896667 | 2.9888 | 114.349 | 11 | 9.9524 | 9.960251 | 99.05 | 1.566752 | 0.2082 | 0.21472 | 0.01665663 | 0.0073 | 39.6225
28596 | 39.898056 | 2.9896 | 114.3532 | 11 | 9.952 | 9.960545 | 99.04 | 1.563733 | 0.2077 | 0.2147361 | 0.01665891 | 0.0074 | 39.6243
28597 | 39.899444 | 2.9896 | 114.3574 | 11 | 9.9637 | 9.96084 | 99.27 | 1.569932 | 0.208 | 0.2147523 | 0.01666085 | 0.0075 | 39.6204
28598 | 39.901111 | 2.9902 | 114.3615 | 11 | 9.9567 | 9.961134 | 99.14 | 1.568165 | 0.2076 | 0.2147684 | 0.01666129 | 0.0075 | 39.6217
28599 | 39.9025 | 2.9902 | 114.3657 | 11 | 9.9651 | 9.961428 | 99.3 | 1.570648 | 0.2081 | 0.2147846 | 0.01666179 | 0.0076 | 39.6201
28600 | 39.903889 | 2.9908 | 114.3698 | 11 | 9.9688 | 9.961722 | 99.38 | 1.571307 | 0.2085 | 0.2148008 | 0.01666264 | 0.0077 | 39.6197
28601 | 39.905278 | 2.9908 | 114.374 | 11 | 9.9644 | 9.962016 | 99.29 | 1.57106 | 0.2083 | 0.2148169 | 0.01666306 | 0.0077 | 39.6197
28602 | 39.906667 | 2.9912 | 114.3782 | 11 | 9.9611 | 9.96231 | 99.22 | 1.57027 | 0.2081 | 0.2148331 | 0.0166663 | 0.0078 | 39.6201
28603 | 39.908056 | 2.9912 | 114.3823 | 11 | 9.9633 | 9.962605 | 99.27 | 1.569725 | 0.2079 | 0.2148492 | 0.01667382 | 0.0078 | 39.6204
28604 | 39.909444 | 2.9916 | 114.3865 | 11 | 9.9655 | 9.962899 | 99.31 | 1.572238 | 0.2078 | 0.2148654 | 0.01668181 | 0.0078 | 39.6188
28605 | 39.910833 | 2.9916 | 114.3906 | 11 | 9.964 | 9.963193 | 99.28 | 1.570958 | 0.208 | 0.2148815 | 0.01669076 | 0.0079 | 39.6195
28606 | 39.912222 | 2.9921 | 114.3948 | 11 | 9.9724 | 9.963487 | 99.45 | 1.574199 | 0.2086 | 0.2148977 | 0.0167041 | 0.0079 | 39.6174
28607 | 39.913611 | 2.9921 | 114.3989 | 11 | 9.9626 | 9.963781 | 99.25 | 1.570459 | 0.2082 | 0.2149138 | 0.01671664 | 0.008 | 39.6196
28608 | 39.915 | 2.9925 | 114.4031 | 11 | 9.9673 | 9.964076 | 99.35 | 1.57069 | 0.2084 | 0.21493 | 0.01672926 | 0.008 | 39.6194
28609 | 39.916389 | 2.9925 | 114.4073 | 11 | 9.9662 | 9.96437 | 99.33 | 1.571522 | 0.2086 | 0.2149461 | 0.01674215 | 0.008 | 39.6188
28610 | 39.917778 | 2.9928 | 114.4114 | 11 | 9.9615 | 9.964664 | 99.23 | 1.573319 | 0.2083 | 0.2149623 | 0.01675383 | 0.008 | 39.6176
28611 | 39.919167 | 2.9928 | 114.4156 | 11 | 9.964 | 9.964958 | 99.28 | 1.570775 | 0.2081 | 0.2149784 | 0.01676521 | 0.008 | 39.6191
28612 | 39.920556 | 2.993 | 114.4198 | 11 | 9.9629 | 9.965253 | 99.26 | 1.569346 | 0.2081 | 0.2149946 | 0.01677744 | 0.008 | 39.6198
28613 | 39.921944 | 2.993 | 114.4239 | 11 | 9.9567 | 9.965547 | 99.14 | 1.567506 | 0.2073 | 0.2150107 | 0.01678711 | 0.008 | 39.6209
28614 | 39.923333 | 2.993 | 114.4281 | 11 | 9.9669 | 9.965841 | 99.34 | 1.571292 | 0.2075 | 0.2150269 | 0.01679685 | 0.008 | 39.6185
28615 | 39.924722 | 2.993 | 114.4323 | 11 | 9.9538 | 9.966136 | 99.08 | 1.566705 | 0.2069 | 0.215043 | 0.01680539 | 0.008 | 39.6212
28616 | 39.926111 | 2.993 | 114.4364 | 11 | 9.9673 | 9.96643 | 99.35 | 1.572585 | 0.2065 | 0.2150592 | 0.01681233 | 0.008 | 39.6176
28617 | 39.9275 | 2.993 | 114.4406 | 11 | 9.9648 | 9.966724 | 99.3 | 1.571361 | 0.2066 | 0.2150753 | 0.01681936 | 0.008 | 39.6182
28618 | 39.928889 | 2.9928 | 114.4447 | 11 | 9.9662 | 9.967018 | 99.33 | 1.571496 | 0.2067 | 0.2150915 | 0.01682676 | 0.0079 | 39.6181
28619 | 39.930278 | 2.9928 | 114.4489 | 11 | 9.9669 | 9.967313 | 99.34 | 1.572028 | 0.2071 | 0.2151077 | 0.01683423 | 0.0079 | 39.6176
28620 | 39.931667 | 2.9925 | 114.4531 | 11 | 9.9629 | 9.967607 | 99.26 | 1.569155 | 0.2067 | 0.2151238 | 0.0168408 | 0.0078 | 39.6193
28621 | 39.933056 | 2.9925 | 114.4572 | 11 | 9.9666 | 9.967902 | 99.33 | 1.572089 | 0.2067 | 0.21514 | 0.01684744 | 0.0078 | 39.6174
28622 | 39.934444 | 2.9922 | 114.4614 | 11 | 9.9768 | 9.968196 | 99.54 | 1.577313 | 0.2076 | 0.2151561 | 0.01685613 | 0.0077 | 39.6142
28623 | 39.935833 | 2.9922 | 114.4655 | 11 | 9.9626 | 9.96849 | 99.25 | 1.569788 | 0.2068 | 0.2151723 | 0.01684377 | 0.0077 | 39.6187
28624 | 39.937222 | 2.9916 | 114.4697 | 11 | 9.9662 | 9.968785 | 99.33 | 1.572765 | 0.2063 | 0.2151884 | 0.01684988 | 0.0076 | 39.6168
28625 | 39.938611 | 2.9916 | 114.4739 | 11 | 9.9629 | 9.969079 | 99.26 | 1.569298 | 0.2071 | 0.2152046 | 0.01685743 | 0.0075 | 39.6188
28626 | 39.94 | 2.9911 | 114.478 | 11 | 9.9684 | 9.969373 | 99.37 | 1.571411 | 0.2071 | 0.2152207 | 0.01686516 | 0.0074 | 39.6174
28627 | 39.941389 | 2.9911 | 114.4822 | 11 | 9.9713 | 9.969668 | 99.43 | 1.574445 | 0.2073 | 0.2152369 | 0.01687267 | 0.0074 | 39.6155
28628 | 39.942778 | 2.9907 | 114.4863 | 11 | 9.9699 | 9.969962 | 99.4 | 1.573032 | 0.2075 | 0.215253 | 0.01688045 | 0.0073 | 39.6163
28629 | 39.944167 | 2.9907 | 114.4905 | 11 | 9.9746 | 9.970257 | 99.49 | 1.575241 | 0.2079 | 0.2152692 | 0.0168886 | 0.0072 | 39.6149
28630 | 39.945833 | 2.9903 | 114.4947 | 11 | 9.9771 | 9.970551 | 99.54 | 1.577291 | 0.2088 | 0.2152853 | 0.01689986 | 0.0072 | 39.6138
28631 | 39.947222 | 2.9903 | 114.4988 | 11 | 9.9673 | 9.970846 | 99.35 | 1.571945 | 0.2084 | 0.2153015 | 0.01690993 | 0.0071 | 39.617
28632 | 39.948611 | 2.9898 | 114.503 | 11 | 9.9746 | 9.97114 | 99.49 | 1.576662 | 0.2086 | 0.2153176 | 0.01691967 | 0.007 | 39.6141
28633 | 39.95 | 2.9898 | 114.5071 | 11 | 9.9775 | 9.971434 | 99.55 | 1.577169 | 0.2093 | 0.2153338 | 0.01693087 | 0.007 | 39.6137
28634 | 39.951389 | 2.9895 | 114.5113 | 11 | 9.9728 | 9.971729 | 99.46 | 1.574875 | 0.2094 | 0.2153499 | 0.01694272 | 0.0069 | 39.615
28635 | 39.952778 | 2.9895 | 114.5154 | 11 | 9.9666 | 9.972023 | 99.33 | 1.571842 | 0.2086 | 0.2153661 | 0.01695347 | 0.0068 | 39.6167
28636 | 39.954167 | 2.9891 | 114.5196 | 11 | 9.9691 | 9.972318 | 99.38 | 1.574083 | 0.2081 | 0.2153822 | 0.01696272 | 0.0068 | 39.6153
28637 | 39.955556 | 2.9891 | 114.5237 | 11 | 9.9731 | 9.972612 | 99.46 | 1.575058 | 0.2087 | 0.2153984 | 0.01697303 | 0.0067 | 39.6146
28638 | 39.956944 | 2.9887 | 114.5279 | 11 | 9.9724 | 9.972907 | 99.45 | 1.576206 | 0.2088 | 0.2154146 | 0.01698351 | 0.0067 | 39.6139
28639 | 39.958333 | 2.9887 | 114.5321 | 11 | 9.9728 | 9.973201 | 99.46 | 1.574717 | 0.2086 | 0.2154307 | 0.01699298 | 0.0066 | 39.6147
28640 | 39.959722 | 2.9884 | 114.5362 | 11 | 9.972 | 9.973496 | 99.44 | 1.575217 | 0.2085 | 0.2154469 | 0.01700234 | 0.0065 | 39.6143
28641 | 39.961111 | 2.9884 | 114.5404 | 11 | 9.9739 | 9.97379 | 99.48 | 1.575687 | 0.2083 | 0.215463 | 0.01701097 | 0.0065 | 39.6139
28642 | 39.9625 | 2.9881 | 114.5445 | 11 | 9.9688 | 9.974085 | 99.38 | 1.573984 | 0.2079 | 0.2154792 | 0.0170189 | 0.0064 | 39.6149
28643 | 39.963889 | 2.9881 | 114.5487 | 11 | 9.9713 | 9.97438 | 99.43 | 1.574967 | 0.2079 | 0.2154953 | 0.01702582 | 0.0064 | 39.6142
28644 | 39.965278 | 2.9877 | 114.5529 | 11 | 9.9775 | 9.974674 | 99.55 | 1.577713 | 0.208 | 0.2155115 | 0.01703213 | 0.0063 | 39.6124
28645 | 39.966667 | 2.9877 | 114.557 | 11 | 9.9709 | 9.974969 | 99.42 | 1.574295 | 0.2077 | 0.2155276 | 0.01703811 | 0.0063 | 39.6144
28646 | 39.968056 | 2.9874 | 114.5612 | 11 | 9.9793 | 9.975263 | 99.59 | 1.578624 | 0.2078 | 0.2155438 | 0.01704436 | 0.0062 | 39.6117
28647 | 39.969444 | 2.9874 | 114.5653 | 11 | 9.9735 | 9.975558 | 99.47 | 1.577245 | 0.2074 | 0.2155599 | 0.01705 | 0.0062 | 39.6125
28648 | 39.970833 | 2.987 | 114.5695 | 11 | 9.9713 | 9.975852 | 99.43 | 1.575582 | 0.2068 | 0.2155761 | 0.01705404 | 0.0061 | 39.6134
28649 | 39.972222 | 2.987 | 114.5736 | 11 | 9.9764 | 9.976147 | 99.53 | 1.57722 | 0.2065 | 0.2155922 | 0.01705688 | 0.0061 | 39.6124
28650 | 39.973611 | 2.9867 | 114.5778 | 11 | 9.9695 | 9.976442 | 99.39 | 1.575698 | 0.2058 | 0.2156084 | 0.01705881 | 0.006 | 39.6132
28651 | 39.975 | 2.9867 | 114.5819 | 11 | 9.9699 | 9.976736 | 99.4 | 1.574866 | 0.2049 | 0.2156245 | 0.01704512 | 0.006 | 39.6136
28652 | 39.976389 | 2.9862 | 114.5861 | 11 | 9.9764 | 9.977031 | 99.53 | 1.576492 | 0.205 | 0.2156407 | 0.01704546 | 0.0059 | 39.6125
28653 | 39.977778 | 2.9862 | 114.5902 | 11 | 9.9782 | 9.977326 | 99.56 | 1.577783 | 0.2051 | 0.2156568 | 0.01704559 | 0.0059 | 39.6117
28654 | 39.979167 | 2.9857 | 114.5944 | 11 | 9.9822 | 9.97762 | 99.64 | 1.57986 | 0.2054 | 0.215673 | 0.01704559 | 0.0058 | 39.6103
28655 | 39.980556 | 2.9857 | 114.5986 | 11 | 9.9811 | 9.977915 | 99.62 | 1.577232 | 0.2054 | 0.2156891 | 0.01704567 | 0.0058 | 39.6118
28656 | 39.981944 | 2.9853 | 114.6027 | 11 | 9.98 | 9.978209 | 99.6 | 1.577806 | 0.2054 | 0.2157053 | 0.01704572 | 0.0057 | 39.6114
28657 | 39.983333 | 2.9853 | 114.6069 | 11 | 9.9731 | 9.978504 | 99.46 | 1.575299 | 0.2048 | 0.2157215 | 0.01704477 | 0.0057 | 39.6128
28658 | 39.985 | 2.9849 | 114.611 | 11 | 9.9731 | 9.978799 | 99.46 | 1.575408 | 0.2043 | 0.2157376 | 0.01704212 | 0.0056 | 39.613
28659 | 39.986389 | 2.9849 | 114.6152 | 11 | 9.9844 | 9.979094 | 99.69 | 1.580027 | 0.2046 | 0.2157538 | 0.01703965 | 0.0056 | 39.6101
28660 | 39.987778 | 2.9844 | 114.6193 | 11 | 9.9768 | 9.979388 | 99.54 | 1.577031 | 0.2047 | 0.2157699 | 0.01703716 | 0.0055 | 39.6119
28661 | 39.989167 | 2.9844 | 114.6235 | 11 | 9.9713 | 9.979683 | 99.43 | 1.575354 | 0.2041 | 0.2157861 | 0.01703405 | 0.0054 | 39.6128
28662 | 39.990556 | 2.9839 | 114.6276 | 11 | 9.9873 | 9.979978 | 99.75 | 1.580692 | 0.2051 | 0.2158022 | 0.01703239 | 0.0054 | 39.6095
28663 | 39.991944 | 2.9839 | 114.6318 | 11 | 9.9818 | 9.980272 | 99.64 | 1.579414 | 0.2052 | 0.2158184 | 0.0170308 | 0.0053 | 39.6102
28664 | 39.993333 | 2.9834 | 114.6359 | 11 | 9.9895 | 9.980567 | 99.79 | 1.5823 | 0.2059 | 0.2158345 | 0.01703006 | 0.0053 | 39.6084
28665 | 39.994722 | 2.9834 | 114.6401 | 11 | 9.9782 | 9.980862 | 99.56 | 1.578768 | 0.2057 | 0.2158507 | 0.01702861 | 0.0052 | 39.6104
28666 | 39.996111 | 2.9829 | 114.6442 | 11 | 9.9822 | 9.981157 | 99.64 | 1.578818 | 0.2059 | 0.2158668 | 0.01702812 | 0.0051 | 39.6103
28667 | 39.9975 | 2.9829 | 114.6484 | 11 | 9.9793 | 9.981451 | 99.59 | 1.579447 | 0.2058 | 0.215883 | 0.0170276 | 0.0051 | 39.6098
28668 | 39.998889 | 2.9824 | 114.6525 | 11 | 9.9811 | 9.981746 | 99.62 | 1.578604 | 0.2059 | 0.2158991 | 0.01702607 | 0.005 | 39.6103
28669 | 40.000278 | 2.9824 | 114.6567 | 11 | 9.9826 | 9.982041 | 99.65 | 1.579624 | 0.2058 | 0.2159153 | 0.017025 | 0.005 | 39.6096
28670 | 40.001667 | 2.9819 | 114.6608 | 11 | 9.9786 | 9.982336 | 99.57 | 1.577941 | 0.2058 | 0.2159314 | 0.017024 | 0.0049 | 39.6105
28671 | 40.003056 | 2.9819 | 114.665 | 11 | 9.9793 | 9.982631 | 99.59 | 1.577615 | 0.2054 | 0.2159476 | 0.01702199 | 0.0048 | 39.6106
28672 | 40.004444 | 2.9814 | 114.6691 | 11 | 9.976 | 9.982925 | 99.52 | 1.576624 | 0.2047 | 0.2159637 | 0.01701849 | 0.0048 | 39.6112
28673 | 40.005833 | 2.9814 | 114.6733 | 11 | 9.9949 | 9.98322 | 99.9 | 1.585865 | 0.2057 | 0.2159799 | 0.01701653 | 0.0047 | 39.6055
28674 | 40.007222 | 2.9808 | 114.6774 | 11 | 9.9749 | 9.983515 | 99.5 | 1.57675 | 0.2051 | 0.215996 | 0.01701248 | 0.0046 | 39.6109
28675 | 40.008611 | 2.9808 | 114.6816 | 11 | 9.9793 | 9.98381 | 99.59 | 1.579384 | 0.2047 | 0.2160122 | 0.01700772 | 0.0046 | 39.6092
28676 | 40.01 | 2.9802 | 114.6857 | 11 | 9.9826 | 9.984105 | 99.65 | 1.578763 | 0.2044 | 0.2160284 | 0.01700175 | 0.0045 | 39.6096
28677 | 40.011389 | 2.9802 | 114.6899 | 11 | 9.9724 | 9.9844 | 99.45 | 1.573792 | 0.2031 | 0.2160445 | 0.01699311 | 0.0044 | 39.6125
28678 | 40.012778 | 2.9796 | 114.694 | 11 | 9.9888 | 9.984694 | 99.78 | 1.583712 | 0.2033 | 0.2160607 | 0.01698512 | 0.0044 | 39.6064
28679 | 40.014167 | 2.9796 | 114.6982 | 11 | 9.9888 | 9.984989 | 99.78 | 1.582178 | 0.2036 | 0.2160768 | 0.01697357 | 0.0043 | 39.6072
28680 | 40.015556 | 2.9789 | 114.7023 | 11 | 9.9851 | 9.985284 | 99.7 | 1.5816 | 0.204 | 0.216093 | 0.01696696 | 0.0042 | 39.6075
28681 | 40.016944 | 2.9789 | 114.7064 | 11 | 9.9891 | 9.985579 | 99.78 | 1.582676 | 0.204 | 0.2161091 | 0.016961 | 0.0041 | 39.6068
28682 | 40.018333 | 2.9782 | 114.7106 | 11 | 9.9837 | 9.985874 | 99.67 | 1.57994 | 0.2039 | 0.2161253 | 0.01695512 | 0.0041 | 39.6084
28683 | 40.019722 | 2.9782 | 114.7147 | 11 | 9.9898 | 9.986169 | 99.8 | 1.583294 | 0.2044 | 0.2161414 | 0.01695156 | 0.004 | 39.6063
28684 | 40.021111 | 2.9775 | 114.7189 | 11 | 9.9906 | 9.986464 | 99.81 | 1.584194 | 0.2045 | 0.2161576 | 0.01694876 | 0.0039 | 39.6056
28685 | 40.0225 | 2.9775 | 114.723 | 11 | 9.9884 | 9.986759 | 99.77 | 1.584306 | 0.2049 | 0.2161737 | 0.01694701 | 0.0038 | 39.6055
28686 | 40.024167 | 2.9768 | 114.7272 | 11 | 9.9858 | 9.987054 | 99.72 | 1.582065 | 0.2051 | 0.2161899 | 0.01694563 | 0.0037 | 39.6071
28687 | 40.025556 | 2.9768 | 114.7313 | 11 | 9.9902 | 9.987349 | 99.8 | 1.583074 | 0.2053 | 0.216206 | 0.01694521 | 0.0037 | 39.6064
28688 | 40.026944 | 2.9761 | 114.7355 | 11 | 9.9877 | 9.987644 | 99.75 | 1.582746 | 0.2053 | 0.2162222 | 0.01694417 | 0.0036 | 39.6065
28689 | 40.028333 | 2.9761 | 114.7396 | 12 | 9.9935 | 9.987939 | 99.87 | 1.586071 | 0.2062 | 0.2162383 | 0.01694468 | 0.0035 | 39.6044
28690 | 40.029722 | 2.9754 | 114.7437 | 11 | 9.9862 | 9.988234 | 99.72 | 1.581893 | 0.2059 | 0.2162545 | 0.01694457 | 0.0034 | 39.6069
28691 | 40.031111 | 2.9754 | 114.7479 | 11 | 9.988 | 9.988529 | 99.76 | 1.583122 | 0.206 | 0.2162706 | 0.01694453 | 0.0033 | 39.6061
28692 | 40.0325 | 2.9748 | 114.752 | 11 | 9.9924 | 9.988824 | 99.85 | 1.583601 | 0.2063 | 0.2162868 | 0.01694447 | 0.0032 | 39.6057
28693 | 40.033889 | 2.9748 | 114.7562 | 11 | 9.9873 | 9.989119 | 99.75 | 1.582445 | 0.2063 | 0.2163029 | 0.0169436 | 0.0031 | 39.6063
28694 | 40.035278 | 2.9741 | 114.7603 | 11 | 9.9927 | 9.989414 | 99.85 | 1.585962 | 0.2068 | 0.2163191 | 0.01694358 | 0.0031 | 39.6041
28695 | 40.036667 | 2.9741 | 114.7644 | 11 | 9.992 | 9.989709 | 99.84 | 1.584839 | 0.2069 | 0.2163353 | 0.01694412 | 0.003 | 39.6047
28696 | 40.038056 | 2.9734 | 114.7686 | 11 | 9.9909 | 9.990004 | 99.82 | 1.584043 | 0.2067 | 0.2163514 | 0.01694423 | 0.0029 | 39.6051
28697 | 40.039444 | 2.9734 | 114.7727 | 11 | 9.9949 | 9.990299 | 99.9 | 1.587553 | 0.207 | 0.2163676 | 0.01694462 | 0.0028 | 39.6029
28698 | 40.040833 | 2.9728 | 114.7768 | 11 | 9.9891 | 9.990594 | 99.78 | 1.582542 | 0.207 | 0.2163837 | 0.01694458 | 0.0027 | 39.6059
28699 | 40.042222 | 2.9728 | 114.781 | 11 | 9.9862 | 9.990889 | 99.72 | 1.580787 | 0.2067 | 0.2163999 | 0.01694411 | 0.0027 | 39.6069
28700 | 40.043611 | 2.9722 | 114.7851 | 11 | 9.9848 | 9.991184 | 99.7 | 1.581439 | 0.2062 | 0.216416 | 0.01694216 | 0.0026 | 39.6064
28701 | 40.045 | 2.9722 | 114.7893 | 11 | 10.004 | 9.991479 | 100.08 | 1.590163 | 0.2073 | 0.2164322 | 0.01694252 | 0.0025 | 39.6011
28702 | 40.046389 | 2.9715 | 114.7934 | 11 | 9.9891 | 9.991774 | 99.78 | 1.58327 | 0.207 | 0.2164483 | 0.01694285 | 0.0024 | 39.6052
28703 | 40.047778 | 2.9715 | 114.7975 | 11 | 9.9855 | 9.992069 | 99.71 | 1.582038 | 0.2065 | 0.2164645 | 0.01694207 | 0.0023 | 39.6058
28704 | 40.049167 | 2.9709 | 114.8017 | 11 | 9.9927 | 9.992364 | 99.85 | 1.583237 | 0.2065 | 0.2164806 | 0.01694048 | 0.0023 | 39.605
28705 | 40.050556 | 2.9709 | 114.8058 | 11 | 10.0058 | 9.992659 | 100.12 | 1.590494 | 0.2078 | 0.2164968 | 0.01694112 | 0.0022 | 39.6006
28706 | 40.051944 | 2.9703 | 114.8099 | 11 | 9.9964 | 9.992954 | 99.93 | 1.586543 | 0.2084 | 0.2165129 | 0.0169426 | 0.0021 | 39.6029
28707 | 40.053333 | 2.9703 | 114.8141 | 11 | 9.9946 | 9.99325 | 99.89 | 1.585349 | 0.2086 | 0.2165291 | 0.01694098 | 0.0021 | 39.6035
28708 | 40.054722 | 2.9697 | 114.8182 | 11 | 9.9946 | 9.993545 | 99.89 | 1.586067 | 0.2089 | 0.2165452 | 0.01694341 | 0.002 | 39.603
28709 | 40.056111 | 2.9697 | 114.8223 | 11 | 9.9848 | 9.99384 | 99.7 | 1.58142 | 0.208 | 0.2165614 | 0.01694386 | 0.0019 | 39.6058
28710 | 40.0575 | 2.9692 | 114.8265 | 11 | 9.9989 | 9.994135 | 99.98 | 1.588489 | 0.2084 | 0.2165775 | 0.01694603 | 0.0018 | 39.6014
28711 | 40.059167 | 2.9692 | 114.8306 | 11 | 9.996 | 9.99443 | 99.92 | 1.586297 | 0.2082 | 0.2165937 | 0.01694729 | 0.0018 | 39.603
28712 | 40.060556 | 2.9687 | 114.8347 | 11 | 10.0022 | 9.994725 | 100.04 | 1.588362 | 0.2087 | 0.2166098 | 0.0169494 | 0.0017 | 39.6017
28713 | 40.061944 | 2.9687 | 114.8389 | 11 | 9.9949 | 9.99502 | 99.9 | 1.586312 | 0.2087 | 0.216626 | 0.01695088 | 0.0016 | 39.6028
28714 | 40.063333 | 2.9681 | 114.843 | 11 | 9.9956 | 9.995316 | 99.91 | 1.585838 | 0.2079 | 0.2166422 | 0.01695008 | 0.0016 | 39.603
28715 | 40.064722 | 2.9681 | 114.8471 | 11 | 9.9985 | 9.995611 | 99.97 | 1.58775 | 0.208 | 0.2166583 | 0.01694925 | 0.0015 | 39.6018
28716 | 40.066111 | 2.9676 | 114.8513 | 11 | 10.0022 | 9.995906 | 100.04 | 1.589458 | 0.2082 | 0.2166745 | 0.01694897 | 0.0014 | 39.6007
28717 | 40.0675 | 2.9676 | 114.8554 | 11 | 9.9989 | 9.996201 | 99.98 | 1.587459 | 0.2085 | 0.2166906 | 0.01694905 | 0.0014 | 39.6018
28718 | 40.068889 | 2.967 | 114.8595 | 11 | 9.9927 | 9.996497 | 99.85 | 1.585502 | 0.2076 | 0.2167068 | 0.01694674 | 0.0013 | 39.6029
28719 | 40.070278 | 2.967 | 114.8636 | 11 | 9.9982 | 9.996792 | 99.96 | 1.586847 | 0.2076 | 0.2167229 | 0.01694469 | 0.0012 | 39.6021
28720 | 40.071667 | 2.9663 | 114.8678 | 11 | 9.996 | 9.997087 | 99.92 | 1.586899 | 0.2076 | 0.2167391 | 0.01694221 | 0.0011 | 39.6019
28721 | 40.073056 | 2.9663 | 114.8719 | 11 | 10 | 9.997382 | 100 | 1.588851 | 0.2081 | 0.2167552 | 0.01694019 | 0.0011 | 39.6007
28722 | 40.074444 | 2.9657 | 114.876 | 11 | 9.9975 | 9.997678 | 99.95 | 1.587845 | 0.2082 | 0.2167714 | 0.01693833 | 0.001 | 39.6013
28723 | 40.075833 | 2.9657 | 114.8802 | 11 | 9.9906 | 9.997973 | 99.81 | 1.584964 | 0.2094 | 0.2167875 | 0.01693936 | 0.0009 | 39.6029
28724 | 40.077222 | 2.9651 | 114.8843 | 11 | 9.9993 | 9.998268 | 99.99 | 1.587365 | 0.2092 | 0.2168037 | 0.01693958 | 0.0008 | 39.6014
28725 | 40.078611 | 2.9651 | 114.8884 | 11 | 10.0011 | 9.998563 | 100.02 | 1.589738 | 0.2093 | 0.2168198 | 0.01693946 | 0.0007 | 39.5999
28726 | 40.08 | 2.9644 | 114.8926 | 12 | 9.9978 | 9.998859 | 99.96 | 1.587553 | 0.2093 | 0.216836 | 0.01693891 | 0.0007 | 39.6011
28727 | 40.081389 | 2.9644 | 114.8967 | 11 | 10.0018 | 9.999154 | 100.04 | 1.589734 | 0.2094 | 0.2168521 | 0.01693872 | 0.0006 | 39.5997
28728 | 40.082778 | 2.9639 | 114.9008 | 11 | 10.0051 | 9.999449 | 100.1 | 1.591698 | 0.21 | 0.2168683 | 0.01694074 | 0.0005 | 39.5985
28729 | 40.084167 | 2.9639 | 114.9049 | 11 | 9.9956 | 9.999745 | 99.91 | 1.587388 | 0.2098 | 0.2168844 | 0.01694242 | 0.0004 | 39.601
28730 | 40.085556 | 2.9634 | 114.909 | 11 | 10.0015 | 10.00004 | 100.03 | 1.588653 | 0.2098 | 0.2169006 | 0.01694348 | 0.0004 | 39.6002
28731 | 40.086944 | 2.9634 | 114.9132 | 11 | 10.0083 | 10.00034 | 100.17 | 1.59188 | 0.2105 | 0.2169167 | 0.01694567 | 0.0003 | 39.5982
28732 | 40.088333 | 2.9629 | 114.9173 | 11 | 10.0029 | 10.00063 | 100.06 | 1.590586 | 0.2109 | 0.2169329 | 0.01694763 | 0.0003 | 39.5989
28733 | 40.089722 | 2.9629 | 114.9214 | 11 | 9.9956 | 10.00093 | 99.91 | 1.5879 | 0.2107 | 0.2169491 | 0.01694906 | 0.0002 | 39.6004

## Parameters
Imaging |  | Calculation |  | Pump Control
Pixel | 1920 x 1080 | Mask radius | 430 | Diameter (mm) | 32.06
Shot interval (s) | 5 | Scale | 68.93 | Initial Inf (mL/h) | 2.5
Video interval (min) | 120 |  |  | G_ideal (mm/h) | 0.2
fps | 6 | Threshold
1 sec = | 12.0hour | Low-RGB | 50,0,0 | K_p | 6
|  | Up-RGB | 255,60,255 | K_i | 0
|  |  |  | K_d | 4
Smoothing
|  | paramSG[0] | 57 | e(t)= R_actual(t) - G_ideal
|  | paramSG[1] | 2 | delt_Inf(t)=K_p*e(t) + K_i*int(e(t)) + K_d*de(t)/dt
|  | paramSG_[0] | 14
|  | paramSG_[1] | 1

## Information
Initial |  | Last |  | Calculation
Syringe (g) | 324.87 | Syringe (g) | 215.47 | Total Infusion (g) | 109.4
Solution (g) | 100.47 | Solution (g) | 100.769 | Total Evaporation (g) | 108.26
Total (g) | 664.33 | Total (g) | 665.47 | Evaporation rate (g/h) | 2.700443
Seed (mm x mm) | 1.7x2 | Crystals (g) | 0.841 | Estimated last concentration (wt%) | 40.04
Concentration(wt.%) | 41
Hotplate (oC) | 50
Room temperature (oC) | 23.5
Humidity (%RH) | 46.1