## Data
| Time (h) | Inf-rate (mL/h) | Total Inf | Crystal Number | Length(mm) | Smth_L (mm) | Area (mm2) | Est-Mass (g) | Growth rate (mm/h) | Smth_G (mm/h) | e(t) | de(t)/dt | Estimated concentration (wt.%)
0 | 0 | 2.5 | 0.0035 | 1 | 1.7287 | 1.646986 | 2.99 | 0.007551 | 0 | 0 | 0 | 0 | 40.9988
1 | 0.001389 | 2.5 | 0.0069 | 1 | 1.6991 | 1.646066 | 2.89 | 0.007169 | 0 | 0 | 0 | 0 | 40.9993
2 | 0.002778 | 2.5 | 0.0104 | 1 | 1.735 | 1.645149 | 3.01 | 0.007634 | 0 | 0 | 0 | 0 | 40.9993
3 | 0.004167 | 2.5 | 0.0139 | 1 | 1.6668 | 1.644236 | 2.78 | 0.006768 | 0 | 0 | 0 | 0 | 41.0001
4 | 0.005556 | 2.5 | 0.0174 | 1 | 1.7224 | 1.643327 | 2.97 | 0.007469 | 0 | 0 | 0 | 0 | 40.9999
5 | 0.006944 | 2.5 | 0.0208 | 1 | 1.7055 | 1.642421 | 2.91 | 0.007251 | 0 | 0 | 0 | 0 | 41.0004
6 | 0.008333 | 2.5 | 0.0243 | 1 | 1.7098 | 1.641518 | 2.92 | 0.007305 | 0 | 0 | 0 | 0 | 41.0006
7 | 0.009722 | 2.5 | 0.0278 | 1 | 1.7203 | 1.640619 | 2.96 | 0.007441 | 0 | 0 | 0 | 0 | 41.0008
8 | 0.011111 | 2.5 | 0.0313 | 1 | 1.6602 | 1.639724 | 2.76 | 0.006688 | 0 | 0 | 0 | 0 | 41.0015
9 | 0.0125 | 2.5 | 0.0347 | 1 | 1.6798 | 1.638832 | 2.82 | 0.006928 | 0 | 0 | 0 | 0 | 41.0017
10 | 0.013889 | 2.5 | 0.0382 | 1 | 1.6581 | 1.637944 | 2.75 | 0.006662 | 0 | 0 | 0 | 0 | 41.0021
11 | 0.015278 | 2.5 | 0.0417 | 1 | 1.6711 | 1.637059 | 2.79 | 0.006821 | 0 | 0 | 0 | 0 | 41.0023
12 | 0.016667 | 2.5 | 0.0452 | 1 | 1.6668 | 1.636178 | 2.78 | 0.006768 | 0 | 0 | 0 | 0 | 41.0026
13 | 0.018056 | 2.5 | 0.0486 | 1 | 1.6646 | 1.635301 | 2.77 | 0.006741 | 0 | 0 | 0 | 0 | 41.0029
14 | 0.019444 | 2.5 | 0.0521 | 1 | 1.6755 | 1.634427 | 2.81 | 0.006874 | 0 | 0 | 0 | 0 | 41.0031
15 | 0.020833 | 2.5 | 0.0556 | 1 | 1.6668 | 1.633556 | 2.78 | 0.006768 | 0 | 0 | 0 | 0 | 41.0034
16 | 0.022222 | 2.5 | 0.059 | 1 | 1.6733 | 1.632689 | 2.8 | 0.006848 | 0 | 0 | 0 | 0 | 41.0037
17 | 0.023611 | 2.5 | 0.0625 | 1 | 1.6711 | 1.631826 | 2.79 | 0.006821 | 0 | 0 | 0 | 0 | 41.004
18 | 0.025 | 2.5 | 0.066 | 1 | 1.6581 | 1.630966 | 2.75 | 0.006662 | 0 | 0 | 0 | 0 | 41.0044
19 | 0.026389 | 2.5 | 0.0695 | 1 | 1.6646 | 1.63011 | 2.77 | 0.006741 | 0 | 0 | 0 | 0 | 41.0046
20 | 0.027778 | 2.5 | 0.0729 | 1 | 1.6581 | 1.629257 | 2.75 | 0.006662 | 0 | 0 | 0 | 0 | 41.0049
21 | 0.029167 | 2.5 | 0.0764 | 1 | 1.6624 | 1.628408 | 2.76 | 0.006715 | 0 | 0 | 0 | 0 | 41.0052
22 | 0.030556 | 2.5 | 0.0799 | 1 | 1.6515 | 1.627562 | 2.73 | 0.006583 | 0 | 0 | 0 | 0 | 41.0055
23 | 0.031944 | 2.5 | 0.0834 | 1 | 1.6493 | 1.62672 | 2.72 | 0.006557 | 0 | 0 | 0 | 0 | 41.0058
24 | 0.033333 | 2.5 | 0.0868 | 1 | 1.6405 | 1.625881 | 2.69 | 0.006452 | 0 | 0 | 0 | 0 | 41.0062
25 | 0.034722 | 2.5 | 0.0903 | 1 | 1.6427 | 1.625046 | 2.7 | 0.006478 | 0 | 0 | 0 | 0 | 41.0064
26 | 0.036111 | 2.5 | 0.0938 | 1 | 1.6624 | 1.624214 | 2.76 | 0.006715 | 0 | 0 | 0 | 0 | 41.0066
27 | 0.0375 | 2.5 | 0.0973 | 1 | 1.6537 | 1.623386 | 2.73 | 0.006609 | 0 | 0 | 0 | 0 | 41.0069
28 | 0.038889 | 2.5 | 0.1007 | 1 | 1.6471 | 1.622562 | 2.71 | 0.006531 | 0 | 0 | 0 | 0 | 41.0073
29 | 0.040278 | 2.5 | 0.1042 | 1 | 1.6294 | 1.621741 | 2.65 | 0.006322 | 0 | 0 | 0 | 0 | 41.0077
30 | 0.041667 | 2.5 | 0.1077 | 1 | 1.5888 | 1.620924 | 2.52 | 0.005862 | 0 | 0 | 0 | 0 | 41.0082
31 | 0.043056 | 2.5 | 0.1111 | 1 | 1.6047 | 1.62011 | 2.58 | 0.006039 | 0 | 0 | 0 | 0 | 41.0084
32 | 0.044444 | 2.5 | 0.1146 | 1 | 1.6137 | 1.6193 | 2.6 | 0.006142 | 0 | 0 | 0 | 0 | 41.0086
33 | 0.045833 | 2.5 | 0.1181 | 1 | 1.616 | 1.618493 | 2.61 | 0.006167 | 0 | 0 | 0 | 0 | 41.0089
34 | 0.047222 | 2.5 | 0.1216 | 1 | 1.6427 | 1.61769 | 2.7 | 0.006478 | 0 | 0 | 0 | 0 | 41.009
35 | 0.048611 | 2.5 | 0.125 | 1 | 1.6294 | 1.61689 | 2.65 | 0.006322 | 0 | 0 | 0 | 0 | 41.0094
36 | 0.05 | 2.5 | 0.1285 | 1 | 1.6204 | 1.616094 | 2.63 | 0.006219 | 0 | 0 | 0 | 0 | 41.0097
37 | 0.051389 | 2.5 | 0.132 | 1 | 1.6427 | 1.615302 | 2.7 | 0.006478 | 0 | 0 | 0 | 0 | 41.0098
38 | 0.052778 | 2.5 | 0.1354 | 1 | 1.6271 | 1.614513 | 2.65 | 0.006296 | 0 | 0 | 0 | 0 | 41.0102
39 | 0.054167 | 2.5 | 0.1389 | 1 | 1.6249 | 1.613727 | 2.64 | 0.006271 | 0 | 0 | 0 | 0 | 41.0105
40 | 0.055556 | 2.5 | 0.1424 | 1 | 1.6024 | 1.612945 | 2.57 | 0.006014 | 0 | 0 | 0 | 0 | 41.0109
41 | 0.056944 | 2.5 | 0.1459 | 1 | 1.6092 | 1.612167 | 2.59 | 0.006091 | 0 | 0 | 0 | 0 | 41.0112
42 | 0.058333 | 2.5 | 0.1493 | 1 | 1.6137 | 1.611392 | 2.6 | 0.006142 | 0 | 0 | 0 | 0 | 41.0115
43 | 0.059722 | 2.5 | 0.1528 | 1 | 1.6294 | 1.610621 | 2.65 | 0.006322 | 0 | 0 | 0 | 0 | 41.0116
44 | 0.061389 | 2.5 | 0.1563 | 1 | 1.5911 | 1.609853 | 2.53 | 0.005887 | 0 | 0 | 0 | 0 | 41.0125
45 | 0.062778 | 2.5 | 0.1598 | 1 | 1.6115 | 1.609089 | 2.6 | 0.006116 | 0 | 0 | 0 | 0 | 41.0126
46 | 0.064167 | 2.5 | 0.1632 | 1 | 1.6137 | 1.608328 | 2.6 | 0.006142 | 0 | 0 | 0 | 0 | 41.0129
47 | 0.065556 | 2.5 | 0.1667 | 1 | 1.6047 | 1.607571 | 2.58 | 0.006039 | 0 | 0 | 0 | 0 | 41.0132
48 | 0.066944 | 2.5 | 0.1702 | 1 | 1.5956 | 1.606818 | 2.55 | 0.005938 | 0 | 0 | 0 | 0 | 41.0135
49 | 0.068333 | 2.5 | 0.1736 | 1 | 1.6047 | 1.606068 | 2.58 | 0.006039 | 0 | 0 | 0 | 0 | 41.0138
50 | 0.069722 | 2.5 | 0.1771 | 1 | 1.5773 | 1.605321 | 2.49 | 0.005736 | 0 | 0 | 0 | 0 | 41.0142
51 | 0.071111 | 2.5 | 0.1806 | 1 | 1.6047 | 1.604579 | 2.58 | 0.006039 | 0 | 0 | 0 | 0 | 41.0143
52 | 0.0725 | 2.5 | 0.1841 | 1 | 1.6182 | 1.603839 | 2.62 | 0.006193 | 0 | 0 | 0 | 0 | 41.0145
53 | 0.073889 | 2.5 | 0.1875 | 1 | 1.6182 | 1.603103 | 2.62 | 0.006193 | 0 | 0 | 0 | 0 | 41.0148
54 | 0.075278 | 2.5 | 0.191 | 1 | 1.616 | 1.602371 | 2.61 | 0.006167 | 0 | 0 | 0 | 0 | 41.0151
55 | 0.076667 | 2.5 | 0.1945 | 1 | 1.607 | 1.601642 | 2.58 | 0.006065 | 0 | 0 | 0 | 0 | 41.0155
56 | 0.078056 | 2.5 | 0.1979 | 1 | 1.607 | 1.600917 | 2.58 | 0.006065 | 0 | 0 | 0 | 0 | 41.0158
57 | 0.079444 | 2.5 | 0.2014 | 1 | 1.5956 | 1.600196 | 2.55 | 0.005938 | 0 | 0 | 0 | 0 | 41.0161
58 | 0.080833 | 2.5 | 0.2049 | 1 | 1.6047 | 1.599478 | 2.58 | 0.006039 | 0 | 0 | 0 | 0 | 41.0163
59 | 0.082222 | 2.5 | 0.2084 | 1 | 1.6047 | 1.598763 | 2.58 | 0.006039 | 0 | 0 | 0 | 0 | 41.0166
60 | 0.083611 | 2.5 | 0.2118 | 1 | 1.6204 | 1.598052 | 2.63 | 0.006219 | 0 | 0 | 0 | 0 | 41.0168
61 | 0.085 | 2.5 | 0.2153 | 1 | 1.6002 | 1.597345 | 2.56 | 0.005988 | 0 | 0 | 0 | 0 | 41.0172
62 | 0.086389 | 2.5 | 0.2188 | 1 | 1.6092 | 1.596641 | 2.59 | 0.006091 | 0 | 0 | 0 | 0 | 41.0174
63 | 0.087778 | 2.5 | 0.2223 | 1 | 1.6092 | 1.59594 | 2.59 | 0.006091 | 0 | 0 | 0 | 0 | 41.0177
64 | 0.089167 | 2.5 | 0.2257 | 1 | 1.5865 | 1.595243 | 2.52 | 0.005836 | 0 | 0 | 0 | 0 | 41.0181
65 | 0.090556 | 2.5 | 0.2292 | 1 | 1.5934 | 1.59455 | 2.54 | 0.005912 | 0 | 0 | 0 | 0 | 41.0184
66 | 0.091944 | 2.5 | 0.2327 | 1 | 1.5956 | 1.59386 | 2.55 | 0.005938 | 0 | 0 | 0 | 0 | 41.0186
67 | 0.093333 | 2.5 | 0.2361 | 1 | 1.5956 | 1.593174 | 2.55 | 0.005938 | 0 | 0 | 0 | 0 | 41.0189
68 | 0.094722 | 2.5 | 0.2396 | 1 | 1.5911 | 1.592492 | 2.53 | 0.005887 | 0 | 0 | 0 | 0 | 41.0192
69 | 0.096111 | 2.5 | 0.2431 | 1 | 1.5956 | 1.591813 | 2.55 | 0.005938 | 0 | 0 | 0 | 0 | 41.0195
70 | 0.0975 | 2.5 | 0.2466 | 1 | 1.5865 | 1.591137 | 2.52 | 0.005836 | 0 | 0 | 0 | 0 | 41.0198
71 | 0.098889 | 2.5 | 0.25 | 1 | 1.5934 | 1.590465 | 2.54 | 0.005912 | 0 | 0 | 0 | 0 | 41.0201
72 | 0.100278 | 2.5 | 0.2535 | 1 | 1.5865 | 1.589797 | 2.52 | 0.005836 | 0 | 0 | 0 | 0 | 41.0204
73 | 0.101667 | 2.5 | 0.257 | 1 | 1.5727 | 1.589132 | 2.47 | 0.005686 | 0 | 0 | 0 | 0 | 41.0208
74 | 0.103056 | 2.5 | 0.2605 | 1 | 1.6182 | 1.58847 | 2.62 | 0.006193 | 0 | 0 | 0 | 0 | 41.0207
75 | 0.104444 | 2.5 | 0.2639 | 1 | 1.5819 | 1.587812 | 2.5 | 0.005786 | 0 | 0 | 0 | 0 | 41.0213
76 | 0.105833 | 2.5 | 0.2674 | 1 | 1.575 | 1.587158 | 2.48 | 0.005711 | 0 | 0 | 0 | 0 | 41.0216
77 | 0.107222 | 2.5 | 0.2709 | 1 | 1.5796 | 1.586507 | 2.5 | 0.005761 | 0 | 0 | 0 | 0 | 41.0218
78 | 0.108611 | 2.5 | 0.2743 | 1 | 1.575 | 1.58586 | 2.48 | 0.005711 | 0 | 0 | 0 | 0 | 41.0222
79 | 0.11 | 2.5 | 0.2778 | 1 | 1.5956 | 1.585217 | 2.55 | 0.005938 | 0 | 0 | 0 | 0 | 41.0223
80 | 0.111389 | 2.5 | 0.2813 | 1 | 1.5773 | 1.584577 | 2.49 | 0.005736 | 0 | 0 | 0 | 0 | 41.0227
81 | 0.112778 | 2.5 | 0.2848 | 1 | 1.5704 | 1.58394 | 2.47 | 0.005661 | 0 | 0 | 0 | 0 | 41.023
82 | 0.114167 | 2.5 | 0.2882 | 1 | 1.5704 | 1.583307 | 2.47 | 0.005661 | 0 | 0 | 0 | 0 | 41.0233
83 | 0.115556 | 2.5 | 0.2917 | 1 | 1.5773 | 1.582677 | 2.49 | 0.005736 | 0 | 0 | 0 | 0 | 41.0236
84 | 0.116944 | 2.5 | 0.2952 | 1 | 1.5681 | 1.582052 | 2.46 | 0.005636 | 0 | 0 | 0 | 0 | 41.0239
85 | 0.118333 | 2.5 | 0.2987 | 1 | 1.5796 | 1.581429 | 2.5 | 0.005761 | 0 | 0 | 0 | 0 | 41.0241
86 | 0.119722 | 2.5 | 0.3021 | 1 | 1.5681 | 1.58081 | 2.46 | 0.005636 | 0 | 0 | 0 | 0 | 41.0245
87 | 0.121111 | 2.5 | 0.3056 | 1 | 1.5842 | 1.580195 | 2.51 | 0.005811 | 0 | 0 | 0 | 0 | 41.0247
88 | 0.1225 | 2.5 | 0.3091 | 1 | 1.5727 | 1.579583 | 2.47 | 0.005686 | 0 | 0 | 0 | 0 | 41.025
89 | 0.124167 | 2.5 | 0.3126 | 1 | 1.5727 | 1.578975 | 2.47 | 0.005686 | 0 | 0 | 0 | 0 | 41.0256
90 | 0.125556 | 2.5 | 0.316 | 1 | 1.5635 | 1.578371 | 2.44 | 0.005586 | 0 | 0 | 0 | 0 | 41.0259
91 | 0.126944 | 2.5 | 0.3195 | 1 | 1.5542 | 1.577769 | 2.42 | 0.005487 | 0 | 0 | 0 | 0 | 41.0263
92 | 0.128333 | 2.5 | 0.323 | 1 | 1.5542 | 1.577172 | 2.42 | 0.005487 | 0 | 0 | 0 | 0 | 41.0265
93 | 0.129722 | 2.5 | 0.3265 | 1 | 1.5681 | 1.576578 | 2.46 | 0.005636 | 0 | 0 | 0 | 0 | 41.0267
94 | 0.131111 | 2.5 | 0.3299 | 1 | 1.5495 | 1.575987 | 2.4 | 0.005437 | 0 | 0 | 0 | 0 | 41.0272
95 | 0.1325 | 2.5 | 0.3334 | 1 | 1.5612 | 1.5754 | 2.44 | 0.005561 | 0 | 0 | 0 | 0 | 41.0274
96 | 0.133889 | 2.5 | 0.3369 | 1 | 1.5472 | 1.574817 | 2.39 | 0.005413 | 0 | 0 | 0 | 0 | 41.0277
97 | 0.135278 | 2.5 | 0.3403 | 1 | 1.5425 | 1.574237 | 2.38 | 0.005364 | 0 | 0 | 0 | 0 | 41.0281
98 | 0.136667 | 2.5 | 0.3438 | 1 | 1.5425 | 1.573661 | 2.38 | 0.005364 | 0 | 0 | 0 | 0 | 41.0283
99 | 0.138056 | 2.5 | 0.3473 | 1 | 1.5401 | 1.573088 | 2.37 | 0.005339 | 0 | 0 | 0 | 0 | 41.0286
100 | 0.139444 | 2.5 | 0.3508 | 1 | 1.5164 | 1.572519 | 2.3 | 0.005096 | 0 | 0 | 0 | 0 | 41.029
101 | 0.140833 | 2.5 | 0.3542 | 1 | 1.5472 | 1.571953 | 2.39 | 0.005413 | 0 | 0 | 0 | 0 | 41.0292
102 | 0.142222 | 2.5 | 0.3577 | 1 | 1.5495 | 1.571391 | 2.4 | 0.005437 | 0 | 0 | 0 | 0 | 41.0294
103 | 0.143611 | 2.5 | 0.3612 | 1 | 1.5283 | 1.570833 | 2.34 | 0.005217 | 0 | 0 | 0 | 0 | 41.0298
104 | 0.145 | 2.5 | 0.3646 | 1 | 1.533 | 1.570278 | 2.35 | 0.005266 | 0 | 0 | 0 | 0 | 41.0301
105 | 0.146389 | 2.5 | 0.3681 | 1 | 1.5378 | 1.569726 | 2.36 | 0.005315 | 0 | 0 | 0 | 0 | 41.0303
106 | 0.147778 | 2.5 | 0.3716 | 1 | 1.5425 | 1.569178 | 2.38 | 0.005364 | 0 | 0 | 0 | 0 | 41.0306
107 | 0.149167 | 2.5 | 0.3751 | 1 | 1.5044 | 1.568634 | 2.26 | 0.004976 | 0 | 0 | 0 | 0 | 41.0311
108 | 0.150556 | 2.5 | 0.3785 | 1 | 1.5472 | 1.568093 | 2.39 | 0.005413 | 0 | 0 | 0 | 0 | 41.0311
109 | 0.151944 | 2.5 | 0.382 | 1 | 1.4971 | 1.567556 | 2.24 | 0.004904 | 0 | 0 | 0 | 0 | 41.0317
110 | 0.153333 | 2.5 | 0.3855 | 1 | 1.5495 | 1.567022 | 2.4 | 0.005437 | 0 | 0 | 0 | 0 | 41.0317
111 | 0.154722 | 2.5 | 0.389 | 1 | 1.5235 | 1.566492 | 2.32 | 0.005169 | 0 | 0 | 0 | 0 | 41.0321
112 | 0.156111 | 2.5 | 0.3924 | 1 | 1.5588 | 1.565965 | 2.43 | 0.005536 | 0 | 0 | 0 | 0 | 41.0322
113 | 0.1575 | 2.5 | 0.3959 | 1 | 1.5164 | 1.565442 | 2.3 | 0.005096 | 0 | 0 | 0 | 0 | 41.0327
114 | 0.158889 | 2.5 | 0.3994 | 1 | 1.5448 | 1.564922 | 2.39 | 0.005388 | 0 | 0 | 0 | 0 | 41.0328
115 | 0.160278 | 2.5 | 0.4029 | 1 | 1.5212 | 1.564406 | 2.31 | 0.005144 | 0 | 0 | 0 | 0 | 41.0332
116 | 0.161667 | 2.5 | 0.4063 | 1 | 1.5472 | 1.563894 | 2.39 | 0.005413 | 0 | 0 | 0 | 0 | 41.0334
117 | 0.163056 | 2.5 | 0.4098 | 1 | 1.5307 | 1.563385 | 2.34 | 0.005242 | 0 | 0 | 0 | 0 | 41.0338
118 | 0.164444 | 2.5 | 0.4133 | 1 | 1.5495 | 1.56288 | 2.4 | 0.005437 | 0 | 0 | 0 | 0 | 41.0339
119 | 0.165833 | 2.5 | 0.4168 | 1 | 1.5235 | 1.562378 | 2.32 | 0.005169 | 0 | 0 | 0 | 0 | 41.0343
120 | 0.167222 | 2.5 | 0.4202 | 1 | 1.5378 | 1.561879 | 2.36 | 0.005315 | -0.4671 | 0.01499452 | -0.8386 | 0 | 41.0346
121 | 0.168611 | 2.5 | 0.4237 | 1 | 1.5448 | 1.561385 | 2.39 | 0.005388 | -0.4648 | 0.01508728 | -0.8371 | 0 | 41.0348
122 | 0.17 | 2.5 | 0.4272 | 1 | 1.5425 | 1.560893 | 2.38 | 0.005364 | -0.4625 | 0.01518005 | -0.8356 | 0 | 41.0351
123 | 0.171389 | 2.5 | 0.4306 | 1 | 1.5354 | 1.560406 | 2.36 | 0.00529 | -0.4603 | 0.01527281 | -0.8342 | 0 | 41.0354
124 | 0.172778 | 2.5 | 0.4341 | 1 | 1.5519 | 1.559922 | 2.41 | 0.005462 | -0.458 | 0.01536558 | -0.8327 | 0 | 41.0356
125 | 0.174167 | 2.5 | 0.4376 | 1 | 1.5495 | 1.559441 | 2.4 | 0.005437 | -0.4557 | 0.01545834 | -0.8312 | 0 | 41.0359
126 | 0.175556 | 2.5 | 0.4411 | 1 | 1.5354 | 1.558964 | 2.36 | 0.00529 | -0.4535 | 0.01555111 | -0.8297 | 0 | 41.0363
127 | 0.176944 | 2.5 | 0.4445 | 1 | 1.5378 | 1.558491 | 2.36 | 0.005315 | -0.4512 | 0.01564387 | -0.8283 | 0 | 41.0366
128 | 0.178333 | 2.5 | 0.448 | 1 | 1.5658 | 1.558021 | 2.45 | 0.005611 | -0.449 | 0.01573664 | -0.8268 | 0 | 41.0367
129 | 0.179722 | 2.5 | 0.4515 | 1 | 1.5259 | 1.557554 | 2.33 | 0.005193 | -0.4467 | 0.0158294 | -0.8253 | 0 | 41.0372
130 | 0.181111 | 2.5 | 0.4549 | 1 | 1.5448 | 1.557091 | 2.39 | 0.005388 | -0.4445 | 0.01592217 | -0.8239 | 0 | 41.0374
131 | 0.1825 | 2.5 | 0.4584 | 1 | 1.5425 | 1.556632 | 2.38 | 0.005364 | -0.4422 | 0.01601493 | -0.8224 | 0 | 41.0377
132 | 0.183889 | 2.5 | 0.4619 | 1 | 1.5425 | 1.556176 | 2.38 | 0.005364 | -0.44 | 0.01610769 | -0.8209 | 0 | 41.0379
133 | 0.185278 | 2.5 | 0.4654 | 1 | 1.5235 | 1.555724 | 2.32 | 0.005169 | -0.4377 | 0.01620046 | -0.8194 | 0 | 41.0383
134 | 0.186667 | 2.5 | 0.4688 | 1 | 1.502 | 1.555275 | 2.26 | 0.004952 | -0.4355 | 0.01629322 | -0.818 | 0 | 41.0387
135 | 0.188056 | 2.5 | 0.4723 | 1 | 1.5235 | 1.55483 | 2.32 | 0.005169 | -0.4332 | 0.01638599 | -0.8165 | 0 | 41.0389
136 | 0.189722 | 2.5 | 0.4758 | 1 | 1.5116 | 1.554389 | 2.28 | 0.005048 | -0.431 | 0.01647875 | -0.815 | 0 | 41.0395
137 | 0.191111 | 2.5 | 0.4793 | 1 | 1.5542 | 1.553951 | 2.42 | 0.005487 | -0.4287 | 0.01657152 | -0.8135 | 0 | 41.0396
138 | 0.1925 | 2.5 | 0.4827 | 1 | 1.502 | 1.553516 | 2.26 | 0.004952 | -0.4264 | 0.01666428 | -0.8121 | 0 | 41.0402
139 | 0.193889 | 2.5 | 0.4862 | 1 | 1.5354 | 1.553085 | 2.36 | 0.00529 | -0.4241 | 0.01675705 | -0.8106 | 0 | 41.0403
140 | 0.195278 | 2.5 | 0.4897 | 1 | 1.5259 | 1.552658 | 2.33 | 0.005193 | -0.4218 | 0.01684981 | -0.8091 | 0 | 41.0406
141 | 0.196667 | 2.5 | 0.4931 | 1 | 1.533 | 1.552234 | 2.35 | 0.005266 | -0.4196 | 0.01694258 | -0.8076 | 0 | 41.0409
142 | 0.198056 | 2.5 | 0.4966 | 1 | 1.5425 | 1.551814 | 2.38 | 0.005364 | -0.4173 | 0.01703534 | -0.8062 | 0 | 41.0411
143 | 0.199444 | 2.5 | 0.5001 | 1 | 1.5401 | 1.551397 | 2.37 | 0.005339 | -0.415 | 0.01712811 | -0.8047 | 0 | 41.0414
144 | 0.200833 | 2.5 | 0.5036 | 1 | 1.5472 | 1.550984 | 2.39 | 0.005413 | -0.4128 | 0.01722087 | -0.8032 | 0 | 41.0416
145 | 0.202222 | 2.5 | 0.507 | 1 | 1.502 | 1.550574 | 2.26 | 0.004952 | -0.4105 | 0.01731363 | -0.8017 | 0 | 41.0422
146 | 0.203611 | 2.5 | 0.5105 | 1 | 1.5307 | 1.550168 | 2.34 | 0.005242 | -0.4082 | 0.0174064 | -0.8003 | 0 | 41.0423
147 | 0.205 | 2.5 | 0.514 | 1 | 1.5188 | 1.549765 | 2.31 | 0.00512 | -0.4059 | 0.01749916 | -0.7988 | 0 | 41.0426
148 | 0.206389 | 2.5 | 0.5174 | 1 | 1.5378 | 1.549366 | 2.36 | 0.005315 | -0.4037 | 0.01759193 | -0.7973 | 0 | 41.0428
149 | 0.207778 | 2.5 | 0.5209 | 1 | 1.5635 | 1.548971 | 2.44 | 0.005586 | -0.4014 | 0.01768469 | -0.7958 | 0 | 41.0429
150 | 0.209167 | 2.5 | 0.5244 | 1 | 1.5283 | 1.548579 | 2.34 | 0.005217 | -0.3992 | 0.01777746 | -0.7944 | 0 | 41.0434
151 | 0.210556 | 2.5 | 0.5279 | 1 | 1.5448 | 1.54819 | 2.39 | 0.005388 | -0.3969 | 0.01787022 | -0.7929 | 0 | 41.0436
152 | 0.211944 | 2.5 | 0.5313 | 1 | 1.5116 | 1.547805 | 2.28 | 0.005048 | -0.3947 | 0.01796299 | -0.7914 | 0 | 41.0441
153 | 0.213333 | 2.5 | 0.5348 | 1 | 1.5681 | 1.547424 | 2.46 | 0.005636 | -0.3924 | 0.01805575 | -0.7899 | 0 | 41.044
154 | 0.214722 | 2.5 | 0.5383 | 1 | 1.5259 | 1.547046 | 2.33 | 0.005193 | -0.3901 | 0.01814852 | -0.7885 | 0 | 41.0445
155 | 0.216111 | 2.5 | 0.5418 | 1 | 1.533 | 1.546672 | 2.35 | 0.005266 | -0.3879 | 0.01824128 | -0.787 | 0 | 41.0448
156 | 0.2175 | 2.5 | 0.5452 | 1 | 1.5588 | 1.546301 | 2.43 | 0.005536 | -0.3856 | 0.01833404 | -0.7855 | 0 | 41.0449
157 | 0.218889 | 2.5 | 0.5487 | 1 | 1.4898 | 1.545934 | 2.22 | 0.004833 | -0.3834 | 0.01842681 | -0.784 | 0 | 41.0456
158 | 0.220278 | 2.5 | 0.5522 | 1 | 1.5068 | 1.545571 | 2.27 | 0.005 | -0.3811 | 0.01851957 | -0.7826 | 0 | 41.0458
159 | 0.221667 | 2.5 | 0.5556 | 1 | 1.5188 | 1.545211 | 2.31 | 0.00512 | -0.3789 | 0.01861234 | -0.7811 | 0 | 41.046
160 | 0.223056 | 2.5 | 0.5591 | 1 | 1.533 | 1.544854 | 2.35 | 0.005266 | -0.3767 | 0.0187051 | -0.7796 | 0 | 41.0462
161 | 0.224444 | 2.5 | 0.5626 | 1 | 1.5212 | 1.544501 | 2.31 | 0.005144 | -0.3744 | 0.01879787 | -0.7781 | 0 | 41.0466
162 | 0.225833 | 2.5 | 0.5661 | 1 | 1.5472 | 1.544152 | 2.39 | 0.005413 | -0.3722 | 0.01889063 | -0.7767 | 0 | 41.0467
163 | 0.227222 | 2.5 | 0.5695 | 1 | 1.5188 | 1.543806 | 2.31 | 0.00512 | -0.3699 | 0.0189834 | -0.7752 | 0 | 41.0472
164 | 0.228611 | 2.5 | 0.573 | 1 | 1.514 | 1.543463 | 2.29 | 0.005072 | -0.3677 | 0.01907616 | -0.7737 | 0 | 41.0475
165 | 0.23 | 2.5 | 0.5765 | 1 | 1.5425 | 1.543125 | 2.38 | 0.005364 | -0.3654 | 0.01916893 | -0.7722 | 0 | 41.0476
166 | 0.231389 | 2.5 | 0.5799 | 1 | 1.502 | 1.542789 | 2.26 | 0.004952 | -0.3632 | 0.01926169 | -0.7708 | 0 | 41.0481
167 | 0.232778 | 2.5 | 0.5834 | 1 | 1.4971 | 1.542458 | 2.24 | 0.004904 | -0.3609 | 0.01935446 | -0.7693 | 0 | 41.0484
168 | 0.234167 | 2.5 | 0.5869 | 1 | 1.5259 | 1.54213 | 2.33 | 0.005193 | -0.3586 | 0.01944722 | -0.7678 | 0 | 41.0485
169 | 0.235556 | 2.5 | 0.5904 | 1 | 1.4898 | 1.541805 | 2.22 | 0.004833 | -0.3564 | 0.01953998 | -0.7663 | 0 | 41.049
170 | 0.236944 | 2.5 | 0.5938 | 1 | 1.514 | 1.541484 | 2.29 | 0.005072 | -0.3541 | 0.01963275 | -0.7649 | 0 | 41.0492
171 | 0.238333 | 2.5 | 0.5973 | 1 | 1.502 | 1.541166 | 2.26 | 0.004952 | -0.3518 | 0.01972551 | -0.7634 | 0 | 41.0495
172 | 0.239722 | 2.5 | 0.6008 | 1 | 1.5212 | 1.540852 | 2.31 | 0.005144 | -0.3496 | 0.01981828 | -0.7619 | 0 | 41.0497
173 | 0.241111 | 2.5 | 0.6043 | 1 | 1.4996 | 1.540542 | 2.25 | 0.004928 | -0.3473 | 0.01991104 | -0.7604 | 0 | 41.0501
174 | 0.2425 | 2.5 | 0.6077 | 1 | 1.5259 | 1.540235 | 2.33 | 0.005193 | -0.3451 | 0.02000381 | -0.759 | 0 | 41.0502
175 | 0.243889 | 2.5 | 0.6112 | 1 | 1.5307 | 1.539932 | 2.34 | 0.005242 | -0.3428 | 0.02009657 | -0.7575 | 0 | 41.0505
176 | 0.245278 | 2.5 | 0.6147 | 1 | 1.5401 | 1.539632 | 2.37 | 0.005339 | -0.3406 | 0.02018934 | -0.756 | 0 | 41.0507
177 | 0.246667 | 2.5 | 0.6181 | 1 | 1.4898 | 1.539336 | 2.22 | 0.004833 | -0.3383 | 0.0202821 | -0.7546 | 0 | 41.0513
178 | 0.248056 | 2.5 | 0.6216 | 1 | 1.5259 | 1.539043 | 2.33 | 0.005193 | -0.3361 | 0.02037487 | -0.7531 | 0 | 41.0514
179 | 0.249444 | 2.5 | 0.6251 | 1 | 1.5283 | 1.538754 | 2.34 | 0.005217 | -0.3338 | 0.02046763 | -0.7516 | 0 | 41.0516
180 | 0.250833 | 2.5 | 0.6286 | 1 | 1.5188 | 1.538468 | 2.31 | 0.00512 | -0.3316 | 0.0205604 | -0.7501 | 0 | 41.0519
181 | 0.2525 | 2.5 | 0.632 | 1 | 1.514 | 1.538186 | 2.29 | 0.005072 | -0.3293 | 0.02065316 | -0.7487 | 0 | 41.0526
182 | 0.253889 | 2.5 | 0.6355 | 1 | 1.5164 | 1.537908 | 2.3 | 0.005096 | -0.327 | 0.02074592 | -0.7472 | 0 | 41.0528
183 | 0.255278 | 2.5 | 0.639 | 1 | 1.5378 | 1.537633 | 2.36 | 0.005315 | -0.3247 | 0.02083869 | -0.7457 | 0 | 41.053
184 | 0.256667 | 2.5 | 0.6425 | 1 | 1.5235 | 1.537361 | 2.32 | 0.005169 | -0.3225 | 0.02093145 | -0.7442 | 0 | 41.0533
185 | 0.258056 | 2.5 | 0.6459 | 1 | 1.5259 | 1.537093 | 2.33 | 0.005193 | -0.3202 | 0.02102422 | -0.7428 | 0 | 41.0536
186 | 0.259444 | 2.5 | 0.6494 | 1 | 1.5116 | 1.536829 | 2.28 | 0.005048 | -0.3179 | 0.02111698 | -0.7413 | 0 | 41.054
187 | 0.260833 | 2.5 | 0.6529 | 1 | 1.5116 | 1.536568 | 2.28 | 0.005048 | -0.3156 | 0.02120975 | -0.7398 | 0 | 41.0543
188 | 0.262222 | 2.5 | 0.6563 | 1 | 1.485 | 1.536311 | 2.21 | 0.004786 | -0.3134 | 0.02130251 | -0.7383 | 0 | 41.0547
189 | 0.263611 | 2.5 | 0.6598 | 1 | 1.4727 | 1.536057 | 2.17 | 0.004668 | -0.3111 | 0.02139528 | -0.7369 | 0 | 41.0551
190 | 0.265 | 2.5 | 0.6633 | 1 | 1.4996 | 1.535807 | 2.25 | 0.004928 | -0.3088 | 0.02148804 | -0.7354 | 0 | 41.0552
191 | 0.266389 | 2.5 | 0.6668 | 1 | 1.5259 | 1.53556 | 2.33 | 0.005193 | -0.3066 | 0.02158081 | -0.7339 | 0 | 41.0553
192 | 0.267778 | 2.5 | 0.6702 | 1 | 1.502 | 1.535317 | 2.26 | 0.004952 | -0.3043 | 0.02167357 | -0.7324 | 0 | 41.0558
193 | 0.269167 | 2.5 | 0.6737 | 1 | 1.4996 | 1.535078 | 2.25 | 0.004928 | -0.302 | 0.02176634 | -0.731 | 0 | 41.0561
194 | 0.270556 | 2.5 | 0.6772 | 1 | 1.5235 | 1.534842 | 2.32 | 0.005169 | -0.2998 | 0.0218591 | -0.7295 | 0 | 41.0562
195 | 0.271944 | 2.5 | 0.6807 | 1 | 1.4898 | 1.534609 | 2.22 | 0.004833 | -0.2975 | 0.02195186 | -0.728 | 0 | 41.0567
196 | 0.273333 | 2.5 | 0.6841 | 1 | 1.4898 | 1.534381 | 2.22 | 0.004833 | -0.2953 | 0.02204463 | -0.7265 | 0 | 41.057
197 | 0.274722 | 2.5 | 0.6876 | 1 | 1.485 | 1.534155 | 2.21 | 0.004786 | -0.293 | 0.02213739 | -0.7251 | 0 | 41.0573
198 | 0.276111 | 2.5 | 0.6911 | 1 | 1.5068 | 1.533933 | 2.27 | 0.005 | -0.2908 | 0.02223016 | -0.7236 | 0 | 41.0574
199 | 0.2775 | 2.5 | 0.6946 | 1 | 1.4996 | 1.533715 | 2.25 | 0.004928 | -0.2885 | 0.02232292 | -0.7221 | 0 | 41.0577
200 | 0.278889 | 2.5 | 0.698 | 1 | 1.5044 | 1.5335 | 2.26 | 0.004976 | -0.2862 | 0.02241569 | -0.7206 | 0 | 41.058
201 | 0.280278 | 2.5 | 0.7015 | 1 | 1.5259 | 1.533289 | 2.33 | 0.005193 | -0.284 | 0.02250845 | -0.7192 | 0 | 41.0582
202 | 0.281667 | 2.5 | 0.705 | 1 | 1.4947 | 1.533082 | 2.23 | 0.004881 | -0.2817 | 0.02260122 | -0.7177 | 0 | 41.0586
203 | 0.283056 | 2.5 | 0.7084 | 1 | 1.4947 | 1.532878 | 2.23 | 0.004881 | -0.2795 | 0.02269398 | -0.7162 | 0 | 41.0589
204 | 0.284444 | 2.5 | 0.7119 | 1 | 1.4971 | 1.532677 | 2.24 | 0.004904 | -0.2772 | 0.02278675 | -0.7147 | 0 | 41.0592
205 | 0.285833 | 2.5 | 0.7154 | 1 | 1.5425 | 1.53248 | 2.38 | 0.005364 | -0.275 | 0.02287951 | -0.7133 | 0 | 41.0592
206 | 0.287222 | 2.5 | 0.7189 | 2 | 1.5658 | 1.532287 | 2.45 | 0.005611 | -0.2727 | 0.02297228 | -0.7118 | 0 | 41.0593
207 | 0.288611 | 2.5 | 0.7223 | 1 | 1.5283 | 1.532097 | 2.34 | 0.005217 | -0.2705 | 0.02306504 | -0.7103 | 0 | 41.0599
208 | 0.29 | 2.5 | 0.7258 | 1 | 1.5401 | 1.53191 | 2.37 | 0.005339 | -0.2682 | 0.0231578 | -0.7088 | 0 | 41.0601
209 | 0.291389 | 2.5 | 0.7293 | 1 | 1.5307 | 1.531727 | 2.34 | 0.005242 | -0.266 | 0.02325057 | -0.7074 | 0 | 41.0604
210 | 0.292778 | 2.5 | 0.7328 | 1 | 1.502 | 1.531548 | 2.26 | 0.004952 | -0.2637 | 0.02334333 | -0.7059 | 0 | 41.0608
211 | 0.294167 | 2.5 | 0.7362 | 1 | 1.5542 | 1.531372 | 2.42 | 0.005487 | -0.2615 | 0.0234361 | -0.7044 | 0 | 41.0608
212 | 0.295556 | 2.5 | 0.7397 | 1 | 1.5448 | 1.5312 | 2.39 | 0.005388 | -0.2592 | 0.02352886 | -0.7029 | 0 | 41.0612
213 | 0.296944 | 2.5 | 0.7432 | 1 | 1.5378 | 1.531032 | 2.36 | 0.005315 | -0.2569 | 0.02362163 | -0.7015 | 0 | 41.0615
214 | 0.298333 | 2.5 | 0.7467 | 1 | 1.5235 | 1.530867 | 2.32 | 0.005169 | -0.2547 | 0.02371439 | -0.7 | 0 | 41.0618
215 | 0.299722 | 2.5 | 0.7501 | 2 | 1.5212 | 1.530705 | 2.31 | 0.005144 | -0.2524 | 0.02380716 | -0.6985 | 0 | 41.0622
216 | 0.301111 | 2.5 | 0.7536 | 1 | 1.5472 | 1.530547 | 2.39 | 0.005413 | -0.2502 | 0.02389992 | -0.697 | 0 | 41.0623
217 | 0.3025 | 2.5 | 0.7571 | 1 | 1.5235 | 1.530393 | 2.32 | 0.005169 | -0.2479 | 0.02399269 | -0.6956 | 0 | 41.0627
218 | 0.303889 | 2.5 | 0.7605 | 1 | 1.5519 | 1.530242 | 2.41 | 0.005462 | -0.2456 | 0.02408545 | -0.6941 | 0 | 41.0628
219 | 0.305278 | 2.5 | 0.764 | 1 | 1.5188 | 1.530094 | 2.31 | 0.00512 | -0.2434 | 0.02417822 | -0.6926 | 0 | 41.0633
220 | 0.306667 | 2.5 | 0.7675 | 1 | 1.533 | 1.529951 | 2.35 | 0.005266 | -0.2411 | 0.02427098 | -0.6911 | 0 | 41.0635
221 | 0.308056 | 2.5 | 0.771 | 1 | 1.533 | 1.52981 | 2.35 | 0.005266 | -0.2389 | 0.02436374 | -0.6897 | 0 | 41.0638
222 | 0.309444 | 2.5 | 0.7744 | 1 | 1.5448 | 1.529674 | 2.39 | 0.005388 | -0.2366 | 0.02445651 | -0.6882 | 0 | 41.064
223 | 0.310833 | 2.5 | 0.7779 | 1 | 1.5092 | 1.52954 | 2.28 | 0.005024 | -0.2344 | 0.02454927 | -0.6867 | 0 | 41.0645
224 | 0.3125 | 2.5 | 0.7814 | 1 | 1.5425 | 1.529411 | 2.38 | 0.005364 | -0.2321 | 0.02464204 | -0.6853 | 0 | 41.0649
225 | 0.313889 | 2.5 | 0.7849 | 1 | 1.5354 | 1.529285 | 2.36 | 0.00529 | -0.2298 | 0.0247348 | -0.6838 | 0 | 41.0652
226 | 0.315278 | 2.5 | 0.7883 | 2 | 1.5235 | 1.529162 | 2.32 | 0.005169 | -0.2276 | 0.02482757 | -0.6823 | 0 | 41.0656
227 | 0.316667 | 2.5 | 0.7918 | 1 | 1.533 | 1.529043 | 2.35 | 0.005266 | -0.2253 | 0.02492033 | -0.6808 | 0 | 41.0658
228 | 0.318056 | 2.5 | 0.7953 | 1 | 1.5401 | 1.528928 | 2.37 | 0.005339 | -0.223 | 0.0250131 | -0.6794 | 0 | 41.066
229 | 0.319444 | 2.5 | 0.7988 | 1 | 1.5259 | 1.528816 | 2.33 | 0.005193 | -0.2207 | 0.02510586 | -0.6779 | 0 | 41.0664
230 | 0.320833 | 2.5 | 0.8022 | 1 | 1.533 | 1.528707 | 2.35 | 0.005266 | -0.2185 | 0.02519863 | -0.6764 | 0 | 41.0666
231 | 0.322222 | 2.5 | 0.8057 | 1 | 1.5425 | 1.528602 | 2.38 | 0.005364 | -0.2162 | 0.02529139 | -0.6749 | 0 | 41.0668
232 | 0.323611 | 2.5 | 0.8092 | 1 | 1.5542 | 1.528501 | 2.42 | 0.005487 | -0.2139 | 0.02538416 | -0.6735 | 0 | 41.067
233 | 0.325 | 2.5 | 0.8127 | 1 | 1.5188 | 1.528403 | 2.31 | 0.00512 | -0.2117 | 0.02547692 | -0.672 | 0 | 41.0675
234 | 0.326389 | 2.5 | 0.8162 | 1 | 1.5612 | 1.528309 | 2.44 | 0.005561 | -0.2094 | 0.02556968 | -0.6705 | 0 | 41.0675
235 | 0.327778 | 2.5 | 0.8196 | 1 | 1.5565 | 1.528219 | 2.42 | 0.005512 | -0.2071 | 0.02566245 | -0.669 | 0 | 41.0679
236 | 0.329167 | 2.5 | 0.8231 | 1 | 1.5235 | 1.528132 | 2.32 | 0.005169 | -0.2049 | 0.02575521 | -0.6676 | 0 | 41.0684
237 | 0.330556 | 2.5 | 0.8266 | 1 | 1.5354 | 1.528048 | 2.36 | 0.00529 | -0.2026 | 0.02584798 | -0.6661 | 0 | 41.0686
238 | 0.331944 | 2.5 | 0.8301 | 1 | 1.5212 | 1.527968 | 2.31 | 0.005144 | -0.2004 | 0.02594074 | -0.6646 | 0 | 41.0689
239 | 0.333333 | 2.5 | 0.8335 | 1 | 1.5235 | 1.527891 | 2.32 | 0.005169 | -0.1981 | 0.02603351 | -0.6631 | 0 | 41.0692
240 | 0.334722 | 2.5 | 0.837 | 1 | 1.5235 | 1.527819 | 2.32 | 0.005169 | -0.1958 | 0.02612627 | -0.6617 | 1.0565 | 41.0695
241 | 0.336111 | 2.5 | 0.8405 | 2 | 1.5425 | 1.527749 | 2.38 | 0.005364 | -0.1936 | 0.02621904 | -0.6602 | 1.0565 | 41.0696
242 | 0.3375 | 2.5 | 0.844 | 1 | 1.5092 | 1.527683 | 2.28 | 0.005024 | -0.1913 | 0.0263118 | -0.6587 | 1.0565 | 41.0701
243 | 0.338889 | 2.5 | 0.8474 | 1 | 1.533 | 1.527621 | 2.35 | 0.005266 | -0.1891 | 0.02640457 | -0.6572 | 1.0565 | 41.0703
244 | 0.340278 | 2.5 | 0.8509 | 1 | 1.5212 | 1.527562 | 2.31 | 0.005144 | -0.1868 | 0.02649733 | -0.6558 | 1.0566 | 41.0706
245 | 0.341667 | 2.5 | 0.8544 | 1 | 1.5212 | 1.527507 | 2.31 | 0.005144 | -0.1846 | 0.0265901 | -0.6543 | 1.0566 | 41.0709
246 | 0.343056 | 2.5 | 0.8579 | 1 | 1.5212 | 1.527455 | 2.31 | 0.005144 | -0.1823 | 0.02668286 | -0.6528 | 1.0566 | 41.0712
247 | 0.344444 | 2.5 | 0.8613 | 1 | 1.5235 | 1.527407 | 2.32 | 0.005169 | -0.18 | 0.02677562 | -0.6513 | 1.0566 | 41.0715
248 | 0.345833 | 2.5 | 0.8648 | 1 | 1.5092 | 1.527363 | 2.28 | 0.005024 | -0.1778 | 0.02686839 | -0.6499 | 1.0567 | 41.0718
249 | 0.347222 | 2.5 | 0.8683 | 1 | 1.5448 | 1.527322 | 2.39 | 0.005388 | -0.1755 | 0.02696115 | -0.6484 | 1.0567 | 41.0719
250 | 0.348611 | 2.5 | 0.8718 | 1 | 1.5658 | 1.527284 | 2.45 | 0.005611 | -0.1733 | 0.02705392 | -0.6469 | 1.0568 | 41.072
251 | 0.35 | 2.5 | 0.8753 | 1 | 1.5378 | 1.52725 | 2.36 | 0.005315 | -0.171 | 0.02714668 | -0.6454 | 1.0568 | 41.0725
252 | 0.351389 | 2.5 | 0.8787 | 1 | 1.5495 | 1.52722 | 2.4 | 0.005437 | -0.1688 | 0.02723945 | -0.644 | 1.0568 | 41.0727
253 | 0.352778 | 2.5 | 0.8822 | 1 | 1.5401 | 1.527193 | 2.37 | 0.005339 | -0.1665 | 0.02733221 | -0.6425 | 1.0569 | 41.0731
254 | 0.354444 | 2.5 | 0.8857 | 1 | 1.5588 | 1.52717 | 2.43 | 0.005536 | -0.1643 | 0.02742498 | -0.641 | 1.0569 | 41.0735
255 | 0.355833 | 2.5 | 0.8892 | 1 | 1.5116 | 1.52715 | 2.28 | 0.005048 | -0.162 | 0.02751774 | -0.6395 | 1.0569 | 41.0741
256 | 0.357222 | 2.5 | 0.8926 | 1 | 1.533 | 1.527134 | 2.35 | 0.005266 | -0.1597 | 0.02761051 | -0.6381 | 1.0569 | 41.0743
257 | 0.358611 | 2.5 | 0.8961 | 1 | 1.5235 | 1.527121 | 2.32 | 0.005169 | -0.1575 | 0.02770327 | -0.6366 | 1.0568 | 41.0746
258 | 0.36 | 2.5 | 0.8996 | 1 | 1.5378 | 1.527474 | 2.36 | 0.005315 | -0.1552 | 0.02779604 | -0.6351 | 1.0567 | 41.0748
259 | 0.361389 | 2.5 | 0.9031 | 1 | 1.5188 | 1.527725 | 2.31 | 0.00512 | -0.1529 | 0.0278888 | -0.6336 | 1.0566 | 41.0752
260 | 0.362778 | 2.5 | 0.9065 | 1 | 1.5283 | 1.528065 | 2.34 | 0.005217 | -0.1507 | 0.02798156 | -0.6322 | 1.0565 | 41.0754
261 | 0.364167 | 2.5 | 0.91 | 1 | 1.5378 | 1.528256 | 2.36 | 0.005315 | -0.1484 | 0.02807433 | -0.6307 | 1.0564 | 41.0756
262 | 0.365556 | 2.5 | 0.9135 | 1 | 1.5401 | 1.528632 | 2.37 | 0.005339 | -0.1461 | 0.02816709 | -0.6292 | 1.0564 | 41.0759
263 | 0.366944 | 2.5 | 0.917 | 1 | 1.5472 | 1.52891 | 2.39 | 0.005413 | -0.1438 | 0.02825986 | -0.6277 | 1.0563 | 41.0761
264 | 0.368333 | 2.5 | 0.9205 | 1 | 1.5378 | 1.529278 | 2.36 | 0.005315 | -0.1416 | 0.02835262 | -0.6263 | 1.0562 | 41.0764
265 | 0.369722 | 2.5 | 0.9239 | 1 | 1.5307 | 1.52964 | 2.34 | 0.005242 | -0.1393 | 0.02844539 | -0.6248 | 1.0561 | 41.0768
266 | 0.371111 | 2.5 | 0.9274 | 1 | 1.5425 | 1.529831 | 2.38 | 0.005364 | -0.137 | 0.02853815 | -0.6233 | 1.0561 | 41.077
267 | 0.3725 | 2.5 | 0.9309 | 1 | 1.5425 | 1.53016 | 2.38 | 0.005364 | -0.1348 | 0.02863092 | -0.6218 | 1.056 | 41.0773
268 | 0.373889 | 2.5 | 0.9344 | 1 | 1.533 | 1.53036 | 2.35 | 0.005266 | -0.1325 | 0.02872368 | -0.6204 | 1.056 | 41.0776
269 | 0.375278 | 2.5 | 0.9378 | 1 | 1.533 | 1.530608 | 2.35 | 0.005266 | -0.1303 | 0.02881645 | -0.6189 | 1.0559 | 41.0779
270 | 0.376667 | 2.5 | 0.9413 | 1 | 1.5542 | 1.530826 | 2.42 | 0.005487 | -0.128 | 0.02890921 | -0.6174 | 1.0559 | 41.0781
271 | 0.378056 | 2.5 | 0.9448 | 1 | 1.5212 | 1.531092 | 2.31 | 0.005144 | -0.1257 | 0.02900197 | -0.616 | 1.0559 | 41.0785
272 | 0.379444 | 2.5 | 0.9483 | 1 | 1.5542 | 1.531438 | 2.42 | 0.005487 | -0.1234 | 0.02909474 | -0.6145 | 1.0558 | 41.0786
273 | 0.380833 | 2.5 | 0.9517 | 1 | 1.5188 | 1.531733 | 2.31 | 0.00512 | -0.1209 | 0.0291875 | -0.613 | 1.0558 | 41.0791
274 | 0.382222 | 2.5 | 0.9552 | 1 | 1.5472 | 1.532029 | 2.39 | 0.005413 | -0.1184 | 0.02928027 | -0.6115 | 1.0557 | 41.0792
275 | 0.383611 | 2.5 | 0.9587 | 1 | 1.5425 | 1.532414 | 2.38 | 0.005364 | -0.1158 | 0.02937303 | -0.6101 | 1.0557 | 41.0795
276 | 0.385 | 2.5 | 0.9622 | 1 | 1.5307 | 1.532715 | 2.34 | 0.005242 | -0.1131 | 0.0294658 | -0.6086 | 1.0557 | 41.0799
277 | 0.386389 | 2.5 | 0.9657 | 1 | 1.5448 | 1.532998 | 2.39 | 0.005388 | -0.1103 | 0.02955856 | -0.6071 | 1.0557 | 41.0801
278 | 0.387778 | 2.5 | 0.9691 | 1 | 1.5307 | 1.533328 | 2.34 | 0.005242 | -0.1075 | 0.02965133 | -0.6056 | 1.0557 | 41.0805
279 | 0.389167 | 2.5 | 0.9726 | 1 | 1.5378 | 1.533614 | 2.36 | 0.005315 | -0.1045 | 0.02974409 | -0.6042 | 1.0557 | 41.0807
280 | 0.390556 | 2.5 | 0.9761 | 1 | 1.533 | 1.533916 | 2.35 | 0.005266 | -0.1015 | 0.02983686 | -0.6027 | 1.0556 | 41.081
281 | 0.391944 | 2.5 | 0.9796 | 1 | 1.5307 | 1.534271 | 2.34 | 0.005242 | -0.0985 | 0.02992962 | -0.6012 | 1.0557 | 41.0813
282 | 0.393333 | 2.5 | 0.9831 | 1 | 1.5212 | 1.53449 | 2.31 | 0.005144 | -0.0953 | 0.03002239 | -0.5997 | 1.0557 | 41.0816
283 | 0.394722 | 2.5 | 0.9865 | 1 | 1.533 | 1.534841 | 2.35 | 0.005266 | -0.0921 | 0.03011515 | -0.5983 | 1.0557 | 41.0819
284 | 0.396389 | 2.5 | 0.99 | 1 | 1.5212 | 1.535229 | 2.31 | 0.005144 | -0.0889 | 0.03020791 | -0.5968 | 1.0557 | 41.0825
285 | 0.397778 | 2.5 | 0.9935 | 1 | 1.5401 | 1.535574 | 2.37 | 0.005339 | -0.0855 | 0.03030068 | -0.5953 | 1.0556 | 41.0827
286 | 0.399167 | 2.5 | 0.997 | 1 | 1.5235 | 1.535848 | 2.32 | 0.005169 | -0.0822 | 0.03039344 | -0.5938 | 1.0556 | 41.083
287 | 0.400556 | 2.5 | 1.0004 | 1 | 1.5235 | 1.536086 | 2.32 | 0.005169 | -0.0787 | 0.03048621 | -0.5924 | 1.0555 | 41.0833
288 | 0.401944 | 2.5 | 1.0039 | 1 | 1.5307 | 1.536263 | 2.34 | 0.005242 | -0.0753 | 0.03057897 | -0.5909 | 1.0555 | 41.0836
289 | 0.403333 | 2.5 | 1.0074 | 1 | 1.5425 | 1.536466 | 2.38 | 0.005364 | -0.0717 | 0.03067174 | -0.5894 | 1.0554 | 41.0838
290 | 0.404722 | 2.5 | 1.0109 | 1 | 1.5425 | 1.536726 | 2.38 | 0.005364 | -0.0681 | 0.0307645 | -0.5879 | 1.0554 | 41.0841
291 | 0.406111 | 2.5 | 1.0143 | 1 | 1.5212 | 1.536986 | 2.31 | 0.005144 | -0.0645 | 0.03085727 | -0.5865 | 1.0554 | 41.0845
292 | 0.4075 | 2.5 | 1.0178 | 1 | 1.5283 | 1.537368 | 2.34 | 0.005217 | -0.0608 | 0.03095003 | -0.585 | 1.0553 | 41.0847
293 | 0.408889 | 2.5 | 1.0213 | 1 | 1.5448 | 1.537713 | 2.39 | 0.005388 | -0.0571 | 0.0310428 | -0.5835 | 1.0553 | 41.0849
294 | 0.410278 | 2.5 | 1.0247 | 2 | 1.5283 | 1.538017 | 2.34 | 0.005218 | -0.0533 | 0.03113556 | -0.582 | 1.0553 | 41.0853
295 | 0.411667 | 2.5 | 1.0282 | 1 | 1.5307 | 1.538438 | 2.34 | 0.005242 | -0.0495 | 0.03122833 | -0.5806 | 1.0553 | 41.0856
296 | 0.413056 | 2.5 | 1.0317 | 1 | 1.5212 | 1.53882 | 2.31 | 0.005144 | -0.0457 | 0.03132109 | -0.5791 | 1.0553 | 41.0859
297 | 0.414444 | 2.5 | 1.0352 | 1 | 1.5307 | 1.539122 | 2.34 | 0.005242 | -0.0419 | 0.03141385 | -0.5776 | 1.0553 | 41.0861
298 | 0.415833 | 2.5 | 1.0386 | 1 | 1.5425 | 1.539359 | 2.38 | 0.005364 | -0.038 | 0.03150662 | -0.5761 | 1.0553 | 41.0863
299 | 0.417222 | 2.5 | 1.0421 | 1 | 1.5283 | 1.539641 | 2.34 | 0.005217 | -0.0341 | 0.03159938 | -0.5747 | 1.0554 | 41.0867
300 | 0.418611 | 2.5 | 1.0456 | 1 | 1.5188 | 1.539948 | 2.31 | 0.00512 | -0.0301 | 0.03169215 | -0.5732 | 1.0554 | 41.087
301 | 0.42 | 2.5 | 1.0491 | 1 | 1.5212 | 1.540294 | 2.31 | 0.005144 | -0.0261 | 0.03178491 | -0.5717 | 1.0554 | 41.0873
302 | 0.421389 | 2.5 | 1.0525 | 1 | 1.5283 | 1.540541 | 2.34 | 0.005217 | -0.0221 | 0.03187768 | -0.5702 | 1.0553 | 41.0876
303 | 0.422778 | 2.5 | 1.056 | 1 | 1.5378 | 1.540879 | 2.36 | 0.005315 | -0.0181 | 0.03197044 | -0.5688 | 1.0553 | 41.0878
304 | 0.424167 | 2.5 | 1.0595 | 1 | 1.5116 | 1.541215 | 2.28 | 0.005048 | -0.0142 | 0.03206321 | -0.5673 | 1.0552 | 41.0882
305 | 0.425556 | 2.5 | 1.063 | 1 | 1.5495 | 1.541511 | 2.4 | 0.005437 | -0.0102 | 0.03215597 | -0.5658 | 1.0552 | 41.0883
306 | 0.426944 | 2.5 | 1.0664 | 1 | 1.5727 | 1.541792 | 2.47 | 0.005686 | -0.0061 | 0.03224874 | -0.5643 | 1.0552 | 41.0884
307 | 0.428333 | 2.5 | 1.0699 | 1 | 1.5472 | 1.542138 | 2.39 | 0.005413 | -0.0021 | 0.0323415 | -0.5629 | 1.0551 | 41.0889
308 | 0.429722 | 2.5 | 1.0734 | 1 | 1.5283 | 1.542324 | 2.34 | 0.005217 | 0.0019 | 0.03243427 | -0.5614 | 1.0551 | 41.0892
309 | 0.431111 | 2.5 | 1.0768 | 1 | 1.5565 | 1.542608 | 2.42 | 0.005512 | 0.006 | 0.03252703 | -0.5599 | 1.0551 | 41.0894
310 | 0.4325 | 2.5 | 1.0803 | 1 | 1.5542 | 1.542996 | 2.42 | 0.005487 | 0.0101 | 0.03261979 | -0.5584 | 1.0551 | 41.0897
311 | 0.433889 | 2.5 | 1.0838 | 1 | 1.5401 | 1.543338 | 2.37 | 0.005339 | 0.0142 | 0.03271256 | -0.557 | 1.055 | 41.09
312 | 0.435278 | 2.5 | 1.0873 | 1 | 1.5448 | 1.543746 | 2.39 | 0.005388 | 0.0183 | 0.03280532 | -0.5555 | 1.055 | 41.0903
313 | 0.436667 | 2.5 | 1.0907 | 1 | 1.5378 | 1.544132 | 2.36 | 0.005315 | 0.0224 | 0.03289809 | -0.554 | 1.055 | 41.0906
314 | 0.438056 | 2.5 | 1.0942 | 1 | 1.5448 | 1.544497 | 2.39 | 0.005388 | 0.0266 | 0.03299085 | -0.5525 | 1.055 | 41.0909
315 | 0.439444 | 2.5 | 1.0977 | 1 | 1.5495 | 1.544873 | 2.4 | 0.005437 | 0.0307 | 0.03308362 | -0.5511 | 1.055 | 41.0911
316 | 0.440833 | 2.5 | 1.1012 | 1 | 1.5773 | 1.545208 | 2.49 | 0.005736 | 0.0348 | 0.03317638 | -0.5496 | 1.055 | 41.0912
317 | 0.442222 | 2.5 | 1.1046 | 1 | 1.5425 | 1.545582 | 2.38 | 0.005364 | 0.0389 | 0.03326915 | -0.5481 | 1.0551 | 41.0917
318 | 0.443611 | 2.5 | 1.1081 | 1 | 1.5588 | 1.54602 | 2.43 | 0.005536 | 0.0431 | 0.03336191 | -0.5467 | 1.0551 | 41.0919
319 | 0.445 | 2.5 | 1.1116 | 1 | 1.5819 | 1.546346 | 2.5 | 0.005786 | 0.0472 | 0.03345468 | -0.5452 | 1.0551 | 41.092
320 | 0.446389 | 2.5 | 1.1151 | 1 | 1.5588 | 1.546737 | 2.43 | 0.005536 | 0.0513 | 0.03354744 | -0.5437 | 1.0551 | 41.0924
321 | 0.447778 | 2.5 | 1.1185 | 1 | 1.5773 | 1.547134 | 2.49 | 0.005736 | 0.0553 | 0.03364021 | -0.5422 | 1.0551 | 41.0926
322 | 0.449167 | 2.5 | 1.122 | 1 | 1.5448 | 1.547521 | 2.39 | 0.005388 | 0.0594 | 0.03373297 | -0.5408 | 1.0552 | 41.0931
323 | 0.450556 | 2.5 | 1.1255 | 1 | 1.5495 | 1.547875 | 2.4 | 0.005437 | 0.0634 | 0.03382573 | -0.5393 | 1.0552 | 41.0934
324 | 0.452222 | 2.5 | 1.129 | 1 | 1.575 | 1.548271 | 2.48 | 0.005711 | 0.0675 | 0.0339185 | -0.5378 | 1.0552 | 41.0938
325 | 0.453611 | 2.5 | 1.1324 | 2 | 1.5727 | 1.548686 | 2.47 | 0.005686 | 0.0715 | 0.03401126 | -0.5363 | 1.0552 | 41.0941
326 | 0.455 | 2.5 | 1.1359 | 1 | 1.5681 | 1.54902 | 2.46 | 0.005636 | 0.0756 | 0.03410403 | -0.5349 | 1.0552 | 41.0944
327 | 0.456389 | 2.5 | 1.1394 | 1 | 1.5704 | 1.549431 | 2.47 | 0.005661 | 0.0796 | 0.03419679 | -0.5334 | 1.0551 | 41.0947
328 | 0.457778 | 2.5 | 1.1429 | 1 | 1.5542 | 1.549819 | 2.42 | 0.005487 | 0.0836 | 0.03428956 | -0.5319 | 1.0551 | 41.095
329 | 0.459167 | 2.5 | 1.1463 | 1 | 1.5588 | 1.550239 | 2.43 | 0.005536 | 0.0876 | 0.03438232 | -0.5304 | 1.0551 | 41.0953
330 | 0.460556 | 2.5 | 1.1498 | 1 | 1.5865 | 1.550609 | 2.52 | 0.005836 | 0.0917 | 0.03447509 | -0.529 | 1.0551 | 41.0954
331 | 0.461944 | 2.5 | 1.1533 | 1 | 1.5819 | 1.550931 | 2.5 | 0.005786 | 0.0957 | 0.03456785 | -0.5275 | 1.0551 | 41.0957
332 | 0.463333 | 2.5 | 1.1567 | 1 | 1.575 | 1.551371 | 2.48 | 0.005711 | 0.0997 | 0.03466062 | -0.526 | 1.0551 | 41.0961
333 | 0.464722 | 2.5 | 1.1602 | 1 | 1.5658 | 1.55177 | 2.45 | 0.005611 | 0.1036 | 0.03475338 | -0.5245 | 1.0551 | 41.0964
334 | 0.466111 | 2.5 | 1.1637 | 1 | 1.5819 | 1.552106 | 2.5 | 0.005786 | 0.1076 | 0.03484615 | -0.5231 | 1.0551 | 41.0966
335 | 0.4675 | 2.5 | 1.1672 | 1 | 1.5542 | 1.552493 | 2.42 | 0.005487 | 0.1116 | 0.03493891 | -0.5216 | 1.0551 | 41.097
336 | 0.468889 | 2.5 | 1.1706 | 1 | 1.5727 | 1.552876 | 2.47 | 0.005686 | 0.1156 | 0.03503167 | -0.5201 | 1.0551 | 41.0972
337 | 0.470278 | 2.5 | 1.1741 | 1 | 1.5635 | 1.553271 | 2.44 | 0.005586 | 0.1195 | 0.03512444 | -0.5186 | 1.0552 | 41.0976
338 | 0.471667 | 2.5 | 1.1776 | 1 | 1.5635 | 1.553664 | 2.44 | 0.005586 | 0.1234 | 0.0352172 | -0.5172 | 1.0552 | 41.0978
339 | 0.473056 | 2.5 | 1.1811 | 1 | 1.5727 | 1.554046 | 2.47 | 0.005686 | 0.1272 | 0.03530997 | -0.5157 | 1.0552 | 41.098
340 | 0.474444 | 2.5 | 1.1845 | 1 | 1.5796 | 1.554379 | 2.5 | 0.005761 | 0.1311 | 0.03540273 | -0.5142 | 1.0553 | 41.0983
341 | 0.475833 | 2.5 | 1.188 | 1 | 1.5819 | 1.55475 | 2.5 | 0.005786 | 0.1349 | 0.0354955 | -0.5127 | 1.0554 | 41.0986
342 | 0.477222 | 2.5 | 1.1915 | 3 | 1.575 | 1.55517 | 2.48 | 0.005711 | 0.1387 | 0.03558826 | -0.5113 | 1.0554 | 41.0989
343 | 0.478611 | 2.5 | 1.195 | 1 | 1.5727 | 1.555592 | 2.47 | 0.005686 | 0.1425 | 0.03568103 | -0.5098 | 1.0555 | 41.0992
344 | 0.48 | 2.5 | 1.1984 | 1 | 1.5472 | 1.555992 | 2.39 | 0.005413 | 0.1462 | 0.03577379 | -0.5083 | 1.0555 | 41.0996
345 | 0.481389 | 2.5 | 1.2019 | 1 | 1.5865 | 1.556428 | 2.52 | 0.005836 | 0.1498 | 0.03586656 | -0.5068 | 1.0555 | 41.0997
346 | 0.482778 | 2.5 | 1.2054 | 1 | 1.5612 | 1.556815 | 2.44 | 0.005561 | 0.1535 | 0.03595932 | -0.5054 | 1.0555 | 41.1001
347 | 0.484167 | 2.5 | 1.2089 | 1 | 1.5727 | 1.557244 | 2.47 | 0.005686 | 0.157 | 0.03605209 | -0.5039 | 1.0555 | 41.1003
348 | 0.485556 | 2.5 | 1.2123 | 1 | 1.5773 | 1.557643 | 2.49 | 0.005736 | 0.1606 | 0.03614485 | -0.5024 | 1.0555 | 41.1006
349 | 0.486944 | 2.5 | 1.2158 | 1 | 1.575 | 1.557959 | 2.48 | 0.005711 | 0.1641 | 0.03623761 | -0.5009 | 1.0555 | 41.1009
350 | 0.488333 | 2.5 | 1.2193 | 1 | 1.5704 | 1.558265 | 2.47 | 0.005661 | 0.1675 | 0.03633038 | -0.4995 | 1.0555 | 41.1012
351 | 0.489722 | 2.5 | 1.2227 | 1 | 1.575 | 1.55868 | 2.48 | 0.005711 | 0.171 | 0.03642314 | -0.498 | 1.0555 | 41.1015
352 | 0.491111 | 2.5 | 1.2262 | 1 | 1.5681 | 1.559062 | 2.46 | 0.005636 | 0.1743 | 0.03651591 | -0.4965 | 1.0556 | 41.1018
353 | 0.4925 | 2.5 | 1.2297 | 1 | 1.5425 | 1.559468 | 2.38 | 0.005364 | 0.1777 | 0.03660867 | -0.495 | 1.0556 | 41.1022
354 | 0.493889 | 2.5 | 1.2332 | 1 | 1.5588 | 1.559776 | 2.43 | 0.005536 | 0.1809 | 0.03670144 | -0.4936 | 1.0556 | 41.1024
355 | 0.495278 | 2.5 | 1.2366 | 1 | 1.5658 | 1.560073 | 2.45 | 0.005611 | 0.1842 | 0.0367942 | -0.4921 | 1.0556 | 41.1026
356 | 0.496667 | 2.5 | 1.2401 | 1 | 1.5658 | 1.560359 | 2.45 | 0.005611 | 0.1873 | 0.03688697 | -0.4906 | 1.0557 | 41.1029
357 | 0.498056 | 2.5 | 1.2436 | 1 | 1.5401 | 1.560641 | 2.37 | 0.005339 | 0.1905 | 0.03697973 | -0.4891 | 1.0557 | 41.1034
358 | 0.499444 | 2.5 | 1.2471 | 1 | 1.5681 | 1.560888 | 2.46 | 0.005636 | 0.1936 | 0.0370725 | -0.4877 | 1.0558 | 41.1035
359 | 0.500833 | 2.5 | 1.2505 | 1 | 1.5612 | 1.561206 | 2.44 | 0.005561 | 0.1966 | 0.03716526 | -0.4862 | 1.0558 | 41.1038
360 | 0.502222 | 2.5 | 1.254 | 1 | 1.5681 | 1.561579 | 2.46 | 0.005636 | 0.1995 | 0.03725803 | -0.4847 | 1.0559 | 41.104
361 | 0.503611 | 2.5 | 1.2575 | 1 | 1.5565 | 1.561898 | 2.42 | 0.005512 | 0.2024 | 0.03735079 | -0.4834 | 1.0559 | 41.1044
362 | 0.505 | 2.5 | 1.261 | 1 | 1.5588 | 1.562205 | 2.43 | 0.005536 | 0.2053 | 0.03744355 | -0.482 | 1.0559 | 41.1046
363 | 0.506389 | 2.5 | 1.2644 | 1 | 1.5635 | 1.562495 | 2.44 | 0.005586 | 0.208 | 0.03753632 | -0.4807 | 1.0559 | 41.1049
364 | 0.507778 | 2.5 | 1.2679 | 1 | 1.5612 | 1.56284 | 2.44 | 0.005561 | 0.2107 | 0.03762908 | -0.4794 | 1.0559 | 41.1052
365 | 0.509167 | 2.5 | 1.2714 | 1 | 1.5773 | 1.563074 | 2.49 | 0.005736 | 0.2133 | 0.03772185 | -0.4781 | 1.0558 | 41.1054
366 | 0.510556 | 2.5 | 1.2749 | 1 | 1.5588 | 1.563453 | 2.43 | 0.005536 | 0.2158 | 0.03781461 | -0.4767 | 1.0557 | 41.1058
367 | 0.512222 | 2.5 | 1.2783 | 1 | 1.5658 | 1.563667 | 2.45 | 0.005611 | 0.2182 | 0.03790738 | -0.4754 | 1.0555 | 41.1063
368 | 0.513611 | 2.5 | 1.2818 | 1 | 1.5635 | 1.564039 | 2.44 | 0.005586 | 0.2205 | 0.03800014 | -0.4741 | 1.0552 | 41.1066
369 | 0.515 | 2.5 | 1.2853 | 1 | 1.575 | 1.564312 | 2.48 | 0.005711 | 0.2227 | 0.03809291 | -0.4728 | 1.0549 | 41.1068
370 | 0.516389 | 2.5 | 1.2888 | 2 | 1.5542 | 1.564727 | 2.42 | 0.005487 | 0.2249 | 0.03818567 | -0.4715 | 1.0545 | 41.1072
371 | 0.517778 | 2.5 | 1.2922 | 1 | 1.5704 | 1.564962 | 2.47 | 0.005661 | 0.227 | 0.03827844 | -0.4702 | 1.0541 | 41.1074
372 | 0.519167 | 2.5 | 1.2957 | 1 | 1.5727 | 1.565275 | 2.47 | 0.005686 | 0.2289 | 0.0383712 | -0.4689 | 1.0537 | 41.1077
373 | 0.520556 | 2.5 | 1.2992 | 1 | 1.5727 | 1.565514 | 2.47 | 0.005686 | 0.2308 | 0.03846397 | -0.4676 | 1.0532 | 41.108
374 | 0.521944 | 2.5 | 1.3026 | 1 | 1.5658 | 1.565838 | 2.45 | 0.005611 | 0.2326 | 0.03855673 | -0.4664 | 1.0527 | 41.1083
375 | 0.523333 | 2.5 | 1.3061 | 1 | 1.5565 | 1.566102 | 2.42 | 0.005512 | 0.2342 | 0.03864949 | -0.4651 | 1.0521 | 41.1087
376 | 0.524722 | 2.5 | 1.3096 | 1 | 1.5658 | 1.566436 | 2.45 | 0.005611 | 0.2358 | 0.03874226 | -0.4638 | 1.0514 | 41.1089
377 | 0.526111 | 2.5 | 1.3131 | 1 | 1.5704 | 1.566658 | 2.47 | 0.005661 | 0.2372 | 0.03883502 | -0.4625 | 1.0506 | 41.1091
378 | 0.5275 | 2.5 | 1.3165 | 1 | 1.5681 | 1.566975 | 2.46 | 0.005636 | 0.2386 | 0.03892779 | -0.4613 | 1.0499 | 41.1094
379 | 0.528889 | 2.5 | 1.32 | 1 | 1.5681 | 1.567251 | 2.46 | 0.005636 | 0.2398 | 0.03902055 | -0.46 | 1.049 | 41.1097
380 | 0.530278 | 2.5 | 1.3235 | 1 | 1.5681 | 1.567619 | 2.46 | 0.005636 | 0.241 | 0.03911332 | -0.4587 | 1.0482 | 41.11
381 | 0.531667 | 2.5 | 1.3269 | 1 | 1.575 | 1.56798 | 2.48 | 0.005711 | 0.242 | 0.03920608 | -0.4575 | 1.0473 | 41.1103
382 | 0.533056 | 2.5 | 1.3304 | 1 | 1.5658 | 1.568339 | 2.45 | 0.005611 | 0.2429 | 0.03929885 | -0.4562 | 1.0463 | 41.1106
383 | 0.534444 | 2.5 | 1.3339 | 1 | 1.5727 | 1.568654 | 2.47 | 0.005686 | 0.2437 | 0.03939161 | -0.455 | 1.0453 | 41.1108
384 | 0.535833 | 2.5 | 1.3374 | 2 | 1.5819 | 1.569002 | 2.5 | 0.005786 | 0.2444 | 0.03948438 | -0.4537 | 1.0443 | 41.111
385 | 0.537222 | 2.5 | 1.3408 | 1 | 1.5588 | 1.569352 | 2.43 | 0.005536 | 0.245 | 0.03957714 | -0.4525 | 1.0432 | 41.1115
386 | 0.538611 | 2.5 | 1.3443 | 1 | 1.5519 | 1.569772 | 2.41 | 0.005462 | 0.2455 | 0.03966991 | -0.4513 | 1.0421 | 41.1118
387 | 0.54 | 2.5 | 1.3478 | 2 | 1.5565 | 1.570096 | 2.42 | 0.005512 | 0.2459 | 0.03976267 | -0.45 | 1.0409 | 41.1121
388 | 0.541389 | 2.5 | 1.3513 | 1 | 1.575 | 1.570387 | 2.48 | 0.005711 | 0.2462 | 0.03985543 | -0.4488 | 1.0398 | 41.1122
389 | 0.542778 | 2.5 | 1.3547 | 1 | 1.5635 | 1.570681 | 2.44 | 0.005586 | 0.2464 | 0.0399482 | -0.4476 | 1.0385 | 41.1126
390 | 0.544167 | 2.5 | 1.3582 | 1 | 1.5635 | 1.570996 | 2.44 | 0.005586 | 0.2465 | 0.04004096 | -0.4463 | 1.0372 | 41.1129
391 | 0.545556 | 2.5 | 1.3617 | 1 | 1.5704 | 1.571335 | 2.47 | 0.005661 | 0.2465 | 0.04013373 | -0.4451 | 1.0359 | 41.1131
392 | 0.546944 | 2.5 | 1.3651 | 1 | 1.575 | 1.571534 | 2.48 | 0.005711 | 0.2465 | 0.04022649 | -0.4439 | 1.0345 | 41.1134
393 | 0.548333 | 2.5 | 1.3686 | 1 | 1.5773 | 1.57177 | 2.49 | 0.005736 | 0.2466 | 0.04031926 | -0.4427 | 1.0331 | 41.1136
394 | 0.549722 | 2.5 | 1.3721 | 1 | 1.5658 | 1.572069 | 2.45 | 0.005611 | 0.2466 | 0.04041202 | -0.4415 | 1.0316 | 41.114
395 | 0.551111 | 2.5 | 1.3756 | 2 | 1.5658 | 1.572435 | 2.45 | 0.005611 | 0.2466 | 0.04050479 | -0.4403 | 1.0301 | 41.1143
396 | 0.5525 | 2.5 | 1.379 | 1 | 1.5704 | 1.572625 | 2.47 | 0.005661 | 0.2466 | 0.04059755 | -0.4391 | 1.0286 | 41.1145
397 | 0.553889 | 2.5 | 1.3825 | 1 | 1.5565 | 1.572976 | 2.42 | 0.005512 | 0.2466 | 0.04069032 | -0.4379 | 1.027 | 41.1149
398 | 0.555278 | 2.5 | 1.386 | 1 | 1.5727 | 1.573269 | 2.47 | 0.005686 | 0.2466 | 0.04078308 | -0.4367 | 1.0253 | 41.1151
399 | 0.556667 | 2.5 | 1.3895 | 1 | 1.5727 | 1.57359 | 2.47 | 0.005686 | 0.2466 | 0.04087584 | -0.4355 | 1.0237 | 41.1154
400 | 0.558056 | 2.5 | 1.3929 | 1 | 1.6002 | 1.573959 | 2.56 | 0.005988 | 0.2467 | 0.04096861 | -0.4343 | 1.022 | 41.1155
401 | 0.559444 | 2.5 | 1.3964 | 1 | 1.5704 | 1.574303 | 2.47 | 0.005661 | 0.2467 | 0.04106137 | -0.4332 | 1.0202 | 41.1159
402 | 0.560833 | 2.5 | 1.3999 | 1 | 1.5542 | 1.574682 | 2.42 | 0.005487 | 0.2467 | 0.04115414 | -0.432 | 1.0184 | 41.1163
403 | 0.562222 | 2.5 | 1.4033 | 1 | 1.5588 | 1.574949 | 2.43 | 0.005536 | 0.2467 | 0.0412469 | -0.4308 | 1.0166 | 41.1166
404 | 0.563611 | 2.5 | 1.4068 | 2 | 1.5727 | 1.575313 | 2.47 | 0.005686 | 0.2467 | 0.04133967 | -0.4297 | 1.0147 | 41.1168
405 | 0.565 | 2.5 | 1.4103 | 1 | 1.5888 | 1.575596 | 2.52 | 0.005862 | 0.2466 | 0.04143243 | -0.4285 | 1.0127 | 41.117
406 | 0.566389 | 2.5 | 1.4138 | 1 | 1.5773 | 1.57591 | 2.49 | 0.005736 | 0.2465 | 0.0415252 | -0.4273 | 1.0107 | 41.1173
407 | 0.567778 | 2.5 | 1.4172 | 1 | 1.5681 | 1.576358 | 2.46 | 0.005636 | 0.2463 | 0.04161796 | -0.4262 | 1.0086 | 41.1177
408 | 0.569167 | 2.5 | 1.4207 | 1 | 1.5658 | 1.576712 | 2.45 | 0.005611 | 0.2462 | 0.04171073 | -0.425 | 1.0065 | 41.118
409 | 0.570556 | 2.5 | 1.4242 | 1 | 1.5635 | 1.577056 | 2.44 | 0.005586 | 0.246 | 0.04180349 | -0.4239 | 1.0043 | 41.1183
410 | 0.571944 | 2.5 | 1.4277 | 1 | 1.5727 | 1.57735 | 2.47 | 0.005686 | 0.2458 | 0.04189626 | -0.4227 | 1.0021 | 41.1185
411 | 0.573333 | 2.5 | 1.4311 | 1 | 1.5865 | 1.577783 | 2.52 | 0.005836 | 0.2456 | 0.04198902 | -0.4216 | 0.9999 | 41.1187
412 | 0.575 | 2.5 | 1.4346 | 1 | 1.5588 | 1.578038 | 2.43 | 0.005536 | 0.2453 | 0.04208178 | -0.4205 | 0.9976 | 41.1195
413 | 0.576389 | 2.5 | 1.4381 | 1 | 1.5773 | 1.578328 | 2.49 | 0.005736 | 0.2451 | 0.04217455 | -0.4193 | 0.9952 | 41.1196
414 | 0.577778 | 2.5 | 1.4415 | 1 | 1.5888 | 1.57874 | 2.52 | 0.005862 | 0.2449 | 0.04226731 | -0.4182 | 0.9928 | 41.1198
415 | 0.579167 | 2.5 | 1.445 | 1 | 1.5865 | 1.578964 | 2.52 | 0.005836 | 0.2446 | 0.04236008 | -0.4171 | 0.9903 | 41.1201
416 | 0.580556 | 2.5 | 1.4485 | 1 | 1.5773 | 1.579172 | 2.49 | 0.005736 | 0.2443 | 0.04245284 | -0.416 | 0.9878 | 41.1205
417 | 0.581944 | 2.5 | 1.452 | 1 | 1.5911 | 1.579435 | 2.53 | 0.005887 | 0.244 | 0.04254561 | -0.4148 | 0.9852 | 41.1206
418 | 0.583333 | 2.5 | 1.4554 | 1 | 1.5635 | 1.579734 | 2.44 | 0.005586 | 0.2437 | 0.04263837 | -0.4137 | 0.9827 | 41.1211
419 | 0.584722 | 2.5 | 1.4589 | 1 | 1.6047 | 1.57995 | 2.58 | 0.006039 | 0.2433 | 0.04273114 | -0.4126 | 0.9801 | 41.1211
420 | 0.586111 | 2.5 | 1.4624 | 1 | 1.5635 | 1.580338 | 2.44 | 0.005586 | 0.243 | 0.0428239 | -0.4115 | 0.9775 | 41.1217
421 | 0.5875 | 2.5 | 1.4659 | 1 | 1.5773 | 1.580638 | 2.49 | 0.005736 | 0.2426 | 0.04291667 | -0.4104 | 0.9748 | 41.1219
422 | 0.588889 | 2.5 | 1.4693 | 1 | 1.5865 | 1.580886 | 2.52 | 0.005836 | 0.2423 | 0.04300943 | -0.4093 | 0.9721 | 41.1221
423 | 0.590278 | 2.5 | 1.4728 | 1 | 1.5565 | 1.581217 | 2.42 | 0.005512 | 0.2419 | 0.0431022 | -0.4082 | 0.9694 | 41.1226
424 | 0.591667 | 2.5 | 1.4763 | 1 | 1.5842 | 1.581432 | 2.51 | 0.005811 | 0.2414 | 0.04319496 | -0.4071 | 0.9666 | 41.1227
425 | 0.593056 | 2.5 | 1.4797 | 1 | 1.5819 | 1.581682 | 2.5 | 0.005786 | 0.241 | 0.04328772 | -0.4061 | 0.9639 | 41.123
426 | 0.594444 | 2.5 | 1.4832 | 2 | 1.5704 | 1.582048 | 2.47 | 0.005661 | 0.2406 | 0.04338049 | -0.405 | 0.9611 | 41.1234
427 | 0.595833 | 2.5 | 1.4867 | 2 | 1.575 | 1.582198 | 2.48 | 0.005711 | 0.2401 | 0.04347325 | -0.4039 | 0.9582 | 41.1236
428 | 0.597222 | 2.5 | 1.4902 | 1 | 1.5888 | 1.582425 | 2.52 | 0.005862 | 0.2397 | 0.04356602 | -0.4028 | 0.9553 | 41.1238
429 | 0.598611 | 2.5 | 1.4936 | 1 | 1.5934 | 1.582636 | 2.54 | 0.005912 | 0.2392 | 0.04365878 | -0.4018 | 0.9525 | 41.1241
430 | 0.6 | 2.5 | 1.4971 | 2 | 1.5658 | 1.582852 | 2.45 | 0.005611 | 0.2387 | 0.04375155 | -0.4007 | 0.9495 | 41.1245
431 | 0.601389 | 2.5 | 1.5006 | 1 | 1.5819 | 1.583032 | 2.5 | 0.005786 | 0.2382 | 0.04384431 | -0.3996 | 0.9466 | 41.1247
432 | 0.602778 | 2.5 | 1.5041 | 1 | 1.5819 | 1.583276 | 2.5 | 0.005786 | 0.2377 | 0.04393708 | -0.3986 | 0.9437 | 41.125
433 | 0.604167 | 2.5 | 1.5075 | 1 | 1.5773 | 1.58363 | 2.49 | 0.005736 | 0.2371 | 0.04402984 | -0.3975 | 0.9407 | 41.1253
434 | 0.605556 | 2.5 | 1.511 | 1 | 1.5819 | 1.583949 | 2.5 | 0.005786 | 0.2366 | 0.04412261 | -0.3965 | 0.9377 | 41.1255
435 | 0.606944 | 2.5 | 1.5145 | 1 | 1.575 | 1.584127 | 2.48 | 0.005711 | 0.236 | 0.04421537 | -0.3954 | 0.9346 | 41.1259
436 | 0.608333 | 2.5 | 1.5179 | 1 | 1.5865 | 1.584397 | 2.52 | 0.005836 | 0.2354 | 0.04430814 | -0.3944 | 0.9316 | 41.1261
437 | 0.609722 | 2.5 | 1.5214 | 1 | 1.5727 | 1.58465 | 2.47 | 0.005686 | 0.2348 | 0.0444009 | -0.3934 | 0.9285 | 41.1265
438 | 0.611111 | 2.5 | 1.5249 | 1 | 1.5819 | 1.584927 | 2.5 | 0.005786 | 0.2342 | 0.04449366 | -0.3923 | 0.9254 | 41.1267
439 | 0.6125 | 2.5 | 1.5284 | 1 | 1.5704 | 1.585177 | 2.47 | 0.005661 | 0.2336 | 0.04458643 | -0.3913 | 0.9223 | 41.127
440 | 0.613889 | 2.5 | 1.5318 | 1 | 1.5956 | 1.585415 | 2.55 | 0.005938 | 0.2329 | 0.04467919 | -0.3903 | 0.9192 | 41.1272
441 | 0.615278 | 2.5 | 1.5353 | 1 | 1.5956 | 1.585697 | 2.55 | 0.005938 | 0.2322 | 0.04477196 | -0.3892 | 0.9161 | 41.1274
442 | 0.616667 | 2.5 | 1.5388 | 1 | 1.5704 | 1.58599 | 2.47 | 0.005661 | 0.2315 | 0.04486472 | -0.3882 | 0.9129 | 41.1279
443 | 0.618056 | 2.5 | 1.5423 | 1 | 1.5979 | 1.586239 | 2.55 | 0.005963 | 0.2307 | 0.04495749 | -0.3872 | 0.9098 | 41.128
444 | 0.619444 | 2.5 | 1.5457 | 1 | 1.5865 | 1.586485 | 2.52 | 0.005836 | 0.2299 | 0.04505025 | -0.3862 | 0.9066 | 41.1284
445 | 0.620833 | 2.5 | 1.5492 | 1 | 1.5542 | 1.586661 | 2.42 | 0.005487 | 0.2291 | 0.04514302 | -0.3852 | 0.9033 | 41.1288
446 | 0.622222 | 2.5 | 1.5527 | 1 | 1.5865 | 1.586829 | 2.52 | 0.005836 | 0.2283 | 0.04523578 | -0.3842 | 0.9001 | 41.1289
447 | 0.623611 | 2.5 | 1.5561 | 2 | 1.6137 | 1.586902 | 2.6 | 0.006142 | 0.2275 | 0.04532855 | -0.3832 | 0.8968 | 41.129
448 | 0.625 | 2.5 | 1.5596 | 1 | 1.6024 | 1.587096 | 2.57 | 0.006014 | 0.2267 | 0.04542131 | -0.3822 | 0.8935 | 41.1294
449 | 0.626389 | 2.5 | 1.5631 | 1 | 1.575 | 1.587405 | 2.48 | 0.005711 | 0.2259 | 0.04551408 | -0.3812 | 0.8902 | 41.1298
450 | 0.627778 | 2.5 | 1.5666 | 1 | 1.5865 | 1.587592 | 2.52 | 0.005836 | 0.2251 | 0.04560684 | -0.3803 | 0.887 | 41.13
451 | 0.629167 | 2.5 | 1.57 | 1 | 1.6047 | 1.587784 | 2.58 | 0.006039 | 0.2243 | 0.0456996 | -0.3793 | 0.8836 | 41.1302
452 | 0.630556 | 2.5 | 1.5735 | 1 | 1.5819 | 1.588039 | 2.5 | 0.005786 | 0.2235 | 0.04579237 | -0.3783 | 0.8803 | 41.1307
453 | 0.631944 | 2.5 | 1.577 | 1 | 1.5911 | 1.588202 | 2.53 | 0.005887 | 0.2227 | 0.04588513 | -0.3774 | 0.877 | 41.1309
454 | 0.633333 | 2.5 | 1.5804 | 1 | 1.6047 | 1.588362 | 2.58 | 0.006039 | 0.222 | 0.0459779 | -0.3764 | 0.8737 | 41.1311
455 | 0.634722 | 2.5 | 1.5839 | 1 | 1.5819 | 1.588545 | 2.5 | 0.005786 | 0.2212 | 0.04607066 | -0.3754 | 0.8704 | 41.1315
456 | 0.636111 | 2.5 | 1.5874 | 1 | 1.5956 | 1.588701 | 2.55 | 0.005938 | 0.2205 | 0.04616343 | -0.3745 | 0.867 | 41.1317
457 | 0.6375 | 2.5 | 1.5909 | 1 | 1.6249 | 1.588861 | 2.64 | 0.006271 | 0.2197 | 0.04625619 | -0.3735 | 0.8637 | 41.1318
458 | 0.638889 | 2.5 | 1.5943 | 1 | 1.5911 | 1.589021 | 2.53 | 0.005887 | 0.2189 | 0.04634896 | -0.3726 | 0.8604 | 41.1323
459 | 0.640278 | 2.5 | 1.5978 | 1 | 1.5865 | 1.589269 | 2.52 | 0.005836 | 0.2181 | 0.04644172 | -0.3717 | 0.8571 | 41.1326
460 | 0.641944 | 2.5 | 1.6013 | 1 | 1.5956 | 1.589445 | 2.55 | 0.005938 | 0.2173 | 0.04653449 | -0.3707 | 0.8538 | 41.1331
461 | 0.643333 | 2.5 | 1.6048 | 1 | 1.6092 | 1.589613 | 2.59 | 0.006091 | 0.2165 | 0.04662725 | -0.3698 | 0.8504 | 41.1333
462 | 0.644722 | 2.5 | 1.6082 | 1 | 1.6024 | 1.589748 | 2.57 | 0.006014 | 0.2157 | 0.04672002 | -0.3689 | 0.847 | 41.1337
463 | 0.646111 | 2.5 | 1.6117 | 1 | 1.5727 | 1.590003 | 2.47 | 0.005686 | 0.2148 | 0.04681278 | -0.368 | 0.8437 | 41.1342
464 | 0.6475 | 2.5 | 1.6152 | 2 | 1.5956 | 1.590347 | 2.55 | 0.005938 | 0.214 | 0.04690554 | -0.3671 | 0.8403 | 41.1343
465 | 0.648889 | 2.5 | 1.6187 | 1 | 1.5888 | 1.590616 | 2.52 | 0.005862 | 0.2131 | 0.04699831 | -0.3662 | 0.8369 | 41.1346
466 | 0.650278 | 2.5 | 1.6221 | 1 | 1.5956 | 1.590875 | 2.55 | 0.005938 | 0.2122 | 0.04709107 | -0.3653 | 0.8336 | 41.1349
467 | 0.651667 | 2.5 | 1.6256 | 1 | 1.5865 | 1.591082 | 2.52 | 0.005836 | 0.2113 | 0.04718384 | -0.3644 | 0.8303 | 41.1352
468 | 0.653056 | 2.5 | 1.6291 | 1 | 1.5773 | 1.591238 | 2.49 | 0.005736 | 0.2104 | 0.0472766 | -0.3635 | 0.827 | 41.1355
469 | 0.654444 | 2.5 | 1.6325 | 1 | 1.6047 | 1.591503 | 2.58 | 0.006039 | 0.2095 | 0.04736937 | -0.3626 | 0.8237 | 41.1357
470 | 0.655833 | 2.5 | 1.636 | 1 | 1.6137 | 1.5918 | 2.6 | 0.006142 | 0.2086 | 0.04746213 | -0.3617 | 0.8204 | 41.1359
471 | 0.657222 | 2.5 | 1.6395 | 1 | 1.6047 | 1.592034 | 2.58 | 0.006039 | 0.2077 | 0.0475549 | -0.3608 | 0.8172 | 41.1362
472 | 0.658611 | 2.5 | 1.643 | 1 | 1.5865 | 1.592334 | 2.52 | 0.005836 | 0.2068 | 0.04764766 | -0.36 | 0.8139 | 41.1366
473 | 0.66 | 2.5 | 1.6464 | 1 | 1.607 | 1.592582 | 2.58 | 0.006065 | 0.2058 | 0.04774043 | -0.3591 | 0.8107 | 41.1368
474 | 0.661389 | 2.5 | 1.6499 | 1 | 1.5979 | 1.592843 | 2.55 | 0.005963 | 0.2049 | 0.04783319 | -0.3583 | 0.8076 | 41.1371
475 | 0.662778 | 2.5 | 1.6534 | 1 | 1.5911 | 1.592987 | 2.53 | 0.005887 | 0.204 | 0.04792596 | -0.3574 | 0.8044 | 41.1374
476 | 0.664167 | 2.5 | 1.6569 | 1 | 1.5727 | 1.593304 | 2.47 | 0.005686 | 0.2031 | 0.04801872 | -0.3566 | 0.8013 | 41.1378
477 | 0.665556 | 2.5 | 1.6603 | 1 | 1.5911 | 1.593562 | 2.53 | 0.005887 | 0.2023 | 0.04811148 | -0.3557 | 0.7981 | 41.138
478 | 0.666944 | 2.5 | 1.6638 | 1 | 1.6002 | 1.593811 | 2.56 | 0.005988 | 0.2015 | 0.04820425 | -0.3549 | 0.7951 | 41.1382
479 | 0.668333 | 2.5 | 1.6673 | 1 | 1.5956 | 1.594023 | 2.55 | 0.005938 | 0.2007 | 0.04829701 | -0.354 | 0.792 | 41.1385
480 | 0.669722 | 2.5 | 1.6707 | 1 | 1.5888 | 1.59429 | 2.52 | 0.005862 | 0.2 | 0.04838978 | -0.3532 | 0.789 | 41.1389
481 | 0.671111 | 2.5 | 1.6742 | 1 | 1.5911 | 1.594486 | 2.53 | 0.005887 | 0.1992 | 0.04848254 | -0.3524 | 0.7861 | 41.1391
482 | 0.6725 | 2.5 | 1.6777 | 1 | 1.6002 | 1.594791 | 2.56 | 0.005988 | 0.1985 | 0.04857531 | -0.3516 | 0.7831 | 41.1394
483 | 0.673889 | 2.5 | 1.6812 | 1 | 1.5865 | 1.595032 | 2.52 | 0.005836 | 0.1978 | 0.04866807 | -0.3508 | 0.7801 | 41.1397
484 | 0.675278 | 2.5 | 1.6846 | 1 | 1.6047 | 1.59527 | 2.58 | 0.006039 | 0.1971 | 0.04876084 | -0.35 | 0.7771 | 41.1399
485 | 0.676667 | 2.5 | 1.6881 | 1 | 1.5865 | 1.595474 | 2.52 | 0.005836 | 0.1964 | 0.0488536 | -0.3492 | 0.7741 | 41.1403
486 | 0.678056 | 2.5 | 1.6916 | 1 | 1.6047 | 1.595775 | 2.58 | 0.006039 | 0.1957 | 0.04894637 | -0.3484 | 0.7711 | 41.1405
487 | 0.679444 | 2.5 | 1.6951 | 1 | 1.6092 | 1.596041 | 2.59 | 0.006091 | 0.195 | 0.04903913 | -0.3476 | 0.7681 | 41.1407
488 | 0.680833 | 2.5 | 1.6985 | 1 | 1.6115 | 1.596277 | 2.6 | 0.006116 | 0.1943 | 0.0491319 | -0.3468 | 0.765 | 41.141
489 | 0.682222 | 2.5 | 1.702 | 1 | 1.6115 | 1.59658 | 2.6 | 0.006116 | 0.1937 | 0.04922466 | -0.346 | 0.7619 | 41.1413
490 | 0.683611 | 2.5 | 1.7055 | 1 | 1.5956 | 1.596874 | 2.55 | 0.005938 | 0.193 | 0.04931742 | -0.3453 | 0.7588 | 41.1417
491 | 0.685 | 2.5 | 1.7089 | 1 | 1.6092 | 1.59711 | 2.59 | 0.006091 | 0.1924 | 0.04941019 | -0.3445 | 0.7557 | 41.1419
492 | 0.686389 | 2.5 | 1.7124 | 1 | 1.5979 | 1.597463 | 2.55 | 0.005963 | 0.1917 | 0.04950295 | -0.3437 | 0.7526 | 41.1422
493 | 0.687778 | 2.5 | 1.7159 | 1 | 1.5956 | 1.597773 | 2.55 | 0.005938 | 0.1911 | 0.04959572 | -0.343 | 0.7495 | 41.1425
494 | 0.689167 | 2.5 | 1.7194 | 1 | 1.6115 | 1.597987 | 2.6 | 0.006116 | 0.1905 | 0.04968848 | -0.3422 | 0.7464 | 41.1427
495 | 0.690556 | 2.5 | 1.7228 | 1 | 1.6182 | 1.598256 | 2.62 | 0.006193 | 0.1899 | 0.04978125 | -0.3415 | 0.7432 | 41.143
496 | 0.691944 | 2.5 | 1.7263 | 1 | 1.6115 | 1.598446 | 2.6 | 0.006116 | 0.1892 | 0.04987401 | -0.3407 | 0.7401 | 41.1433
497 | 0.693333 | 2.5 | 1.7298 | 1 | 1.6204 | 1.598673 | 2.63 | 0.006219 | 0.1886 | 0.04996678 | -0.34 | 0.7369 | 41.1435
498 | 0.694722 | 2.5 | 1.7332 | 1 | 1.6092 | 1.598858 | 2.59 | 0.006091 | 0.188 | 0.05005954 | -0.3393 | 0.7338 | 41.1439
499 | 0.696111 | 2.5 | 1.7367 | 1 | 1.6182 | 1.599129 | 2.62 | 0.006193 | 0.1873 | 0.05015231 | -0.3385 | 0.7306 | 41.1441
500 | 0.6975 | 2.5 | 1.7402 | 1 | 1.6182 | 1.599304 | 2.62 | 0.006193 | 0.1867 | 0.05024507 | -0.3378 | 0.7274 | 41.1444
501 | 0.698889 | 2.5 | 1.7437 | 1 | 1.5979 | 1.59953 | 2.55 | 0.005963 | 0.186 | 0.05033784 | -0.3371 | 0.7242 | 41.1448
502 | 0.700278 | 2.5 | 1.7471 | 1 | 1.6002 | 1.59974 | 2.56 | 0.005988 | 0.1854 | 0.0504306 | -0.3364 | 0.721 | 41.1451
503 | 0.701667 | 2.5 | 1.7506 | 1 | 1.6137 | 1.599949 | 2.6 | 0.006142 | 0.1847 | 0.05052336 | -0.3357 | 0.7178 | 41.1452
504 | 0.703056 | 2.5 | 1.7541 | 1 | 1.6002 | 1.600197 | 2.56 | 0.005988 | 0.1841 | 0.05061613 | -0.335 | 0.7146 | 41.1456
505 | 0.704444 | 2.5 | 1.7576 | 1 | 1.5956 | 1.600387 | 2.55 | 0.005938 | 0.1835 | 0.05070889 | -0.3343 | 0.7113 | 41.1459
506 | 0.706111 | 2.5 | 1.761 | 1 | 1.6002 | 1.600517 | 2.56 | 0.005988 | 0.1829 | 0.05080166 | -0.3336 | 0.7081 | 41.1465
507 | 0.7075 | 2.5 | 1.7645 | 1 | 1.6092 | 1.600788 | 2.59 | 0.006091 | 0.1823 | 0.05089442 | -0.3329 | 0.7048 | 41.1467
508 | 0.708889 | 2.5 | 1.768 | 2 | 1.5911 | 1.601073 | 2.53 | 0.005887 | 0.1818 | 0.05098719 | -0.3322 | 0.7014 | 41.1471
509 | 0.710278 | 2.5 | 1.7715 | 1 | 1.6092 | 1.601353 | 2.59 | 0.006091 | 0.1812 | 0.05107995 | -0.3315 | 0.6981 | 41.1473
510 | 0.711667 | 2.5 | 1.7749 | 1 | 1.6092 | 1.60163 | 2.59 | 0.006091 | 0.1807 | 0.05117272 | -0.3308 | 0.6948 | 41.1476
511 | 0.713056 | 2.5 | 1.7784 | 1 | 1.607 | 1.601907 | 2.58 | 0.006065 | 0.1802 | 0.05126548 | -0.3302 | 0.6915 | 41.1479
512 | 0.714444 | 2.5 | 1.7819 | 1 | 1.6227 | 1.602225 | 2.63 | 0.006245 | 0.1797 | 0.05135825 | -0.3295 | 0.6881 | 41.148
513 | 0.715833 | 2.5 | 1.7854 | 1 | 1.6115 | 1.602395 | 2.6 | 0.006116 | 0.1792 | 0.05145101 | -0.3288 | 0.6848 | 41.1484
514 | 0.717222 | 2.5 | 1.7888 | 1 | 1.6002 | 1.602614 | 2.56 | 0.005988 | 0.1787 | 0.05154377 | -0.3282 | 0.6815 | 41.1488
515 | 0.718611 | 2.5 | 1.7923 | 1 | 1.6002 | 1.602805 | 2.56 | 0.005988 | 0.1782 | 0.05163654 | -0.3275 | 0.6781 | 41.149
516 | 0.72 | 2.5 | 1.7958 | 1 | 1.6092 | 1.603021 | 2.59 | 0.006091 | 0.1778 | 0.0517293 | -0.3269 | 0.6747 | 41.1493
517 | 0.721389 | 2.5 | 1.7992 | 1 | 1.6182 | 1.603262 | 2.62 | 0.006193 | 0.1773 | 0.05182207 | -0.3263 | 0.6714 | 41.1495
518 | 0.722778 | 2.5 | 1.8027 | 1 | 1.6047 | 1.603505 | 2.58 | 0.006039 | 0.1769 | 0.05191483 | -0.3256 | 0.668 | 41.1499
519 | 0.724167 | 2.5 | 1.8062 | 1 | 1.6002 | 1.603738 | 2.56 | 0.005988 | 0.1765 | 0.0520076 | -0.325 | 0.6646 | 41.1502
520 | 0.725556 | 2.5 | 1.8097 | 1 | 1.6204 | 1.604004 | 2.63 | 0.006219 | 0.1761 | 0.05210036 | -0.3244 | 0.6612 | 41.1503
521 | 0.726944 | 2.5 | 1.8131 | 1 | 1.5979 | 1.604278 | 2.55 | 0.005963 | 0.1757 | 0.05219313 | -0.3238 | 0.6578 | 41.1508
522 | 0.728333 | 2.5 | 1.8166 | 1 | 1.6137 | 1.604525 | 2.6 | 0.006142 | 0.1754 | 0.05228589 | -0.3232 | 0.6544 | 41.1509
523 | 0.729722 | 2.5 | 1.8201 | 2 | 1.616 | 1.604728 | 2.61 | 0.006167 | 0.1751 | 0.05237866 | -0.3226 | 0.6509 | 41.1512
524 | 0.731111 | 2.5 | 1.8235 | 1 | 1.5911 | 1.605015 | 2.53 | 0.005887 | 0.1749 | 0.05247142 | -0.322 | 0.6475 | 41.1517
525 | 0.7325 | 2.5 | 1.827 | 1 | 1.616 | 1.605265 | 2.61 | 0.006167 | 0.1746 | 0.05256419 | -0.3214 | 0.6441 | 41.1518
526 | 0.733889 | 2.5 | 1.8305 | 1 | 1.616 | 1.605438 | 2.61 | 0.006167 | 0.1744 | 0.05265695 | -0.3208 | 0.6406 | 41.1521
527 | 0.735278 | 2.5 | 1.834 | 1 | 1.6249 | 1.60565 | 2.64 | 0.006271 | 0.1741 | 0.05274971 | -0.3202 | 0.6372 | 41.1523
528 | 0.736667 | 2.5 | 1.8374 | 1 | 1.6092 | 1.605924 | 2.59 | 0.006091 | 0.1739 | 0.05284248 | -0.3197 | 0.6337 | 41.1527
529 | 0.738056 | 2.5 | 1.8409 | 1 | 1.5956 | 1.606141 | 2.55 | 0.005938 | 0.1737 | 0.05293524 | -0.3191 | 0.6302 | 41.1531
530 | 0.739444 | 2.5 | 1.8444 | 1 | 1.607 | 1.606422 | 2.58 | 0.006065 | 0.1735 | 0.05302801 | -0.3186 | 0.6267 | 41.1533
531 | 0.740833 | 2.5 | 1.8479 | 1 | 1.616 | 1.606631 | 2.61 | 0.006167 | 0.1733 | 0.05312077 | -0.318 | 0.6232 | 41.1535
532 | 0.742222 | 2.5 | 1.8513 | 1 | 1.5865 | 1.606874 | 2.52 | 0.005836 | 0.1731 | 0.05321354 | -0.3175 | 0.6197 | 41.154
533 | 0.743611 | 2.5 | 1.8548 | 1 | 1.6047 | 1.607166 | 2.58 | 0.006039 | 0.1729 | 0.0533063 | -0.317 | 0.6161 | 41.1541
534 | 0.745 | 2.5 | 1.8583 | 1 | 1.6204 | 1.607386 | 2.63 | 0.006219 | 0.1728 | 0.05339907 | -0.3165 | 0.6125 | 41.1543
535 | 0.746389 | 2.5 | 1.8618 | 1 | 1.6002 | 1.607659 | 2.56 | 0.005988 | 0.1727 | 0.05349183 | -0.316 | 0.6089 | 41.1547
536 | 0.747778 | 2.5 | 1.8652 | 1 | 1.6227 | 1.607891 | 2.63 | 0.006245 | 0.1726 | 0.0535846 | -0.3155 | 0.6052 | 41.1549
537 | 0.749167 | 2.5 | 1.8687 | 1 | 1.6092 | 1.608138 | 2.59 | 0.006091 | 0.1725 | 0.05367736 | -0.315 | 0.6016 | 41.1552
538 | 0.750556 | 2.5 | 1.8722 | 1 | 1.5911 | 1.608402 | 2.53 | 0.005887 | 0.1724 | 0.05377013 | -0.3145 | 0.5979 | 41.1556
539 | 0.751944 | 2.5 | 1.8757 | 1 | 1.6316 | 1.608658 | 2.66 | 0.006348 | 0.1724 | 0.05386289 | -0.314 | 0.5942 | 41.1556
540 | 0.753333 | 2.5 | 1.8791 | 1 | 1.5911 | 1.608836 | 2.53 | 0.005887 | 0.1723 | 0.05395565 | -0.3135 | 0.5906 | 41.1562
541 | 0.754722 | 2.5 | 1.8826 | 1 | 1.6002 | 1.609084 | 2.56 | 0.005988 | 0.1723 | 0.05404842 | -0.3131 | 0.5869 | 41.1564
542 | 0.756111 | 2.5 | 1.8861 | 2 | 1.6092 | 1.609273 | 2.59 | 0.006091 | 0.1723 | 0.05414118 | -0.3126 | 0.5831 | 41.1566
543 | 0.7575 | 2.5 | 1.8895 | 1 | 1.6294 | 1.609553 | 2.65 | 0.006322 | 0.1723 | 0.05423395 | -0.3122 | 0.5794 | 41.1568
544 | 0.758889 | 2.5 | 1.893 | 1 | 1.6271 | 1.609772 | 2.65 | 0.006296 | 0.1724 | 0.05432671 | -0.3117 | 0.5756 | 41.1571
545 | 0.760278 | 2.5 | 1.8965 | 1 | 1.6092 | 1.609958 | 2.59 | 0.006091 | 0.1725 | 0.05441948 | -0.3113 | 0.5719 | 41.1575
546 | 0.761667 | 2.5 | 1.9 | 1 | 1.6182 | 1.610146 | 2.62 | 0.006193 | 0.1726 | 0.05451224 | -0.3109 | 0.5681 | 41.1577
547 | 0.763056 | 2.5 | 1.9034 | 1 | 1.6092 | 1.610405 | 2.59 | 0.006091 | 0.1727 | 0.05460501 | -0.3105 | 0.5642 | 41.1581
548 | 0.764444 | 2.5 | 1.9069 | 1 | 1.6137 | 1.610677 | 2.6 | 0.006142 | 0.1729 | 0.05469777 | -0.3101 | 0.5604 | 41.1583
549 | 0.765833 | 2.5 | 1.9104 | 1 | 1.6002 | 1.610837 | 2.56 | 0.005988 | 0.173 | 0.05479054 | -0.3097 | 0.5565 | 41.1587
550 | 0.767222 | 2.5 | 1.9138 | 1 | 1.6024 | 1.611047 | 2.57 | 0.006014 | 0.1732 | 0.0548833 | -0.3093 | 0.5526 | 41.159
551 | 0.768889 | 2.5 | 1.9173 | 1 | 1.6092 | 1.611299 | 2.59 | 0.006091 | 0.1734 | 0.05497607 | -0.3089 | 0.5487 | 41.1595
552 | 0.770278 | 2.5 | 1.9208 | 1 | 1.5934 | 1.61149 | 2.54 | 0.005912 | 0.1736 | 0.05506883 | -0.3085 | 0.5447 | 41.1599
553 | 0.771667 | 2.5 | 1.9243 | 1 | 1.5934 | 1.611725 | 2.54 | 0.005912 | 0.1738 | 0.05516159 | -0.3082 | 0.5407 | 41.1602
554 | 0.773056 | 2.5 | 1.9277 | 1 | 1.6204 | 1.611894 | 2.63 | 0.006219 | 0.1739 | 0.05525436 | -0.3078 | 0.5367 | 41.1603
555 | 0.774444 | 2.5 | 1.9312 | 1 | 1.6227 | 1.612101 | 2.63 | 0.006245 | 0.1741 | 0.05534712 | -0.3075 | 0.5326 | 41.1606
556 | 0.775833 | 2.5 | 1.9347 | 1 | 1.616 | 1.612312 | 2.61 | 0.006167 | 0.1743 | 0.05543989 | -0.3072 | 0.5286 | 41.1609
557 | 0.777222 | 2.5 | 1.9382 | 1 | 1.6137 | 1.6125 | 2.6 | 0.006142 | 0.1745 | 0.05553265 | -0.3068 | 0.5245 | 41.1612
558 | 0.778611 | 2.5 | 1.9416 | 1 | 1.6182 | 1.612653 | 2.62 | 0.006193 | 0.1747 | 0.05562542 | -0.3065 | 0.5203 | 41.1615
559 | 0.78 | 2.5 | 1.9451 | 1 | 1.616 | 1.612867 | 2.61 | 0.006167 | 0.1749 | 0.05571818 | -0.3062 | 0.5162 | 41.1618
560 | 0.781389 | 2.5 | 1.9486 | 1 | 1.607 | 1.613082 | 2.58 | 0.006065 | 0.1751 | 0.05581095 | -0.3059 | 0.5121 | 41.1621
561 | 0.782778 | 2.5 | 1.9521 | 1 | 1.6115 | 1.613274 | 2.6 | 0.006116 | 0.1753 | 0.05590371 | -0.3056 | 0.5079 | 41.1623
562 | 0.784167 | 2.5 | 1.9555 | 1 | 1.6182 | 1.613425 | 2.62 | 0.006193 | 0.1755 | 0.05599648 | -0.3053 | 0.5037 | 41.1626
563 | 0.785556 | 2.5 | 1.959 | 1 | 1.616 | 1.613717 | 2.61 | 0.006167 | 0.1757 | 0.05608924 | -0.3051 | 0.4994 | 41.1629
564 | 0.786944 | 2.5 | 1.9625 | 1 | 1.6047 | 1.61407 | 2.58 | 0.006039 | 0.1759 | 0.05618201 | -0.3048 | 0.4952 | 41.1632
565 | 0.788333 | 2.5 | 1.966 | 1 | 1.6338 | 1.614293 | 2.67 | 0.006374 | 0.176 | 0.05627477 | -0.3046 | 0.4909 | 41.1633
566 | 0.789722 | 2.5 | 1.9694 | 1 | 1.6294 | 1.61443 | 2.65 | 0.006322 | 0.1762 | 0.05636753 | -0.3043 | 0.4866 | 41.1637
567 | 0.791111 | 2.5 | 1.9729 | 1 | 1.6092 | 1.614705 | 2.59 | 0.006091 | 0.1763 | 0.0564603 | -0.3041 | 0.4822 | 41.1641
568 | 0.7925 | 2.5 | 1.9764 | 1 | 1.6271 | 1.614961 | 2.65 | 0.006296 | 0.1765 | 0.05655306 | -0.3038 | 0.4779 | 41.1642
569 | 0.793889 | 2.5 | 1.9799 | 1 | 1.6047 | 1.615188 | 2.58 | 0.006039 | 0.1767 | 0.05664583 | -0.3036 | 0.4735 | 41.1646
570 | 0.795278 | 2.5 | 1.9833 | 1 | 1.6047 | 1.615404 | 2.58 | 0.006039 | 0.1768 | 0.05673859 | -0.3034 | 0.4691 | 41.165
571 | 0.796667 | 2.5 | 1.9868 | 1 | 1.6137 | 1.615629 | 2.6 | 0.006142 | 0.177 | 0.05683136 | -0.3032 | 0.4646 | 41.1652
572 | 0.798056 | 2.5 | 1.9903 | 1 | 1.6002 | 1.615856 | 2.56 | 0.005988 | 0.1771 | 0.05692412 | -0.303 | 0.4602 | 41.1655
573 | 0.799444 | 2.5 | 1.9938 | 1 | 1.6249 | 1.616134 | 2.64 | 0.006271 | 0.1773 | 0.05701689 | -0.3028 | 0.4557 | 41.1656
574 | 0.800833 | 2.5 | 1.9972 | 1 | 1.6137 | 1.616424 | 2.6 | 0.006142 | 0.1774 | 0.05710965 | -0.3026 | 0.4511 | 41.166
575 | 0.802222 | 2.5 | 2.0007 | 1 | 1.6092 | 1.616609 | 2.59 | 0.006091 | 0.1775 | 0.05720242 | -0.3025 | 0.4466 | 41.1663
576 | 0.803611 | 2.5 | 2.0042 | 2 | 1.6294 | 1.616878 | 2.65 | 0.006322 | 0.1776 | 0.05729518 | -0.3023 | 0.442 | 41.1665
577 | 0.805 | 2.5 | 2.0076 | 1 | 1.6182 | 1.617221 | 2.62 | 0.006193 | 0.1777 | 0.05738795 | -0.3022 | 0.4374 | 41.1669
578 | 0.806389 | 2.5 | 2.0111 | 1 | 1.6182 | 1.617443 | 2.62 | 0.006193 | 0.1779 | 0.05748071 | -0.302 | 0.4327 | 41.1671
579 | 0.807778 | 2.5 | 2.0146 | 1 | 1.6002 | 1.617757 | 2.56 | 0.005988 | 0.178 | 0.05757347 | -0.3019 | 0.4281 | 41.1675
580 | 0.809167 | 2.5 | 2.0181 | 1 | 1.6204 | 1.618002 | 2.63 | 0.006219 | 0.1781 | 0.05766624 | -0.3018 | 0.4234 | 41.1677
581 | 0.810556 | 2.5 | 2.0215 | 1 | 1.6092 | 1.618273 | 2.59 | 0.006091 | 0.1782 | 0.057759 | -0.3016 | 0.4186 | 41.1681
582 | 0.811944 | 2.5 | 2.025 | 1 | 1.6047 | 1.61858 | 2.58 | 0.006039 | 0.1783 | 0.05785177 | -0.3015 | 0.4138 | 41.1684
583 | 0.813333 | 2.5 | 2.0285 | 1 | 1.6294 | 1.618882 | 2.65 | 0.006322 | 0.1784 | 0.05794453 | -0.3014 | 0.409 | 41.1685
584 | 0.814722 | 2.5 | 2.0319 | 1 | 1.6092 | 1.619196 | 2.59 | 0.006091 | 0.1785 | 0.0580373 | -0.3013 | 0.4042 | 41.1689
585 | 0.816111 | 2.5 | 2.0354 | 1 | 1.6092 | 1.619518 | 2.59 | 0.006091 | 0.1785 | 0.05813006 | -0.3013 | 0.3993 | 41.1692
586 | 0.8175 | 2.5 | 2.0389 | 1 | 1.607 | 1.619768 | 2.58 | 0.006065 | 0.1786 | 0.05822283 | -0.3012 | 0.3944 | 41.1695
587 | 0.818889 | 2.5 | 2.0424 | 1 | 1.6182 | 1.620025 | 2.62 | 0.006193 | 0.1786 | 0.05831559 | -0.3011 | 0.3895 | 41.1697
588 | 0.820278 | 2.5 | 2.0458 | 1 | 1.6227 | 1.620382 | 2.63 | 0.006245 | 0.1786 | 0.05840836 | -0.3011 | 0.3845 | 41.17
589 | 0.821667 | 2.5 | 2.0493 | 1 | 1.6294 | 1.62074 | 2.65 | 0.006322 | 0.1786 | 0.05850112 | -0.301 | 0.3795 | 41.1702
590 | 0.823056 | 2.5 | 2.0528 | 1 | 1.6092 | 1.621048 | 2.59 | 0.006091 | 0.1785 | 0.05859389 | -0.301 | 0.3745 | 41.1706
591 | 0.824444 | 2.5 | 2.0563 | 1 | 1.6249 | 1.621361 | 2.64 | 0.006271 | 0.1785 | 0.05868665 | -0.3009 | 0.3694 | 41.1708
592 | 0.825833 | 2.5 | 2.0597 | 1 | 1.6137 | 1.621721 | 2.6 | 0.006142 | 0.1784 | 0.05877941 | -0.3009 | 0.3644 | 41.1712
593 | 0.827222 | 2.5 | 2.0632 | 1 | 1.6115 | 1.622051 | 2.6 | 0.006116 | 0.1784 | 0.05887218 | -0.3009 | 0.3593 | 41.1714
594 | 0.828611 | 2.5 | 2.0667 | 1 | 1.6294 | 1.622372 | 2.65 | 0.006322 | 0.1783 | 0.05896494 | -0.3009 | 0.3542 | 41.1716
595 | 0.83 | 2.5 | 2.0701 | 1 | 1.6137 | 1.622641 | 2.6 | 0.006142 | 0.1782 | 0.05905771 | -0.3009 | 0.349 | 41.172
596 | 0.831667 | 2.5 | 2.0736 | 1 | 1.6115 | 1.62296 | 2.6 | 0.006116 | 0.1781 | 0.05915047 | -0.3009 | 0.3438 | 41.1726
597 | 0.833056 | 2.5 | 2.0771 | 1 | 1.6294 | 1.623269 | 2.65 | 0.006322 | 0.178 | 0.05924324 | -0.3009 | 0.3385 | 41.1728
598 | 0.834444 | 2.5 | 2.0806 | 1 | 1.6249 | 1.623598 | 2.64 | 0.006271 | 0.178 | 0.059336 | -0.3009 | 0.3333 | 41.1731
599 | 0.835833 | 2.5 | 2.084 | 1 | 1.6002 | 1.623949 | 2.56 | 0.005988 | 0.178 | 0.05942877 | -0.3009 | 0.328 | 41.1735
600 | 0.837222 | 2.5 | 2.0875 | 1 | 1.6115 | 1.624243 | 2.6 | 0.006116 | 0.178 | 0.05952153 | -0.301 | 0.3227 | 41.1737
601 | 0.838611 | 2.5 | 2.091 | 1 | 1.6092 | 1.624568 | 2.59 | 0.006091 | 0.178 | 0.0596143 | -0.301 | 0.3173 | 41.174
602 | 0.84 | 2.5 | 2.0944 | 1 | 1.6137 | 1.624801 | 2.6 | 0.006142 | 0.178 | 0.05970706 | -0.301 | 0.312 | 41.1743
603 | 0.841389 | 2.5 | 2.0979 | 1 | 1.6204 | 1.625111 | 2.63 | 0.006219 | 0.1781 | 0.05979983 | -0.3011 | 0.3066 | 41.1745
604 | 0.842778 | 2.5 | 2.1014 | 1 | 1.607 | 1.625368 | 2.58 | 0.006065 | 0.1782 | 0.05989259 | -0.3012 | 0.3012 | 41.1749
605 | 0.844167 | 2.5 | 2.1049 | 1 | 1.6092 | 1.625684 | 2.59 | 0.006091 | 0.1783 | 0.05998535 | -0.3012 | 0.2957 | 41.1752
606 | 0.845556 | 2.5 | 2.1083 | 1 | 1.6294 | 1.626001 | 2.65 | 0.006322 | 0.1785 | 0.06007812 | -0.3013 | 0.2903 | 41.1753
607 | 0.846944 | 2.5 | 2.1118 | 1 | 1.6338 | 1.626294 | 2.67 | 0.006374 | 0.1786 | 0.06017088 | -0.3014 | 0.2848 | 41.1756
608 | 0.848333 | 2.5 | 2.1153 | 1 | 1.6115 | 1.626588 | 2.6 | 0.006116 | 0.1788 | 0.06026365 | -0.3015 | 0.2793 | 41.176
609 | 0.849722 | 2.5 | 2.1188 | 1 | 1.6047 | 1.626926 | 2.58 | 0.006039 | 0.179 | 0.06035641 | -0.3015 | 0.2738 | 41.1763
610 | 0.851111 | 2.5 | 2.1222 | 1 | 1.6092 | 1.627245 | 2.59 | 0.006091 | 0.1792 | 0.06044918 | -0.3016 | 0.2683 | 41.1766
611 | 0.8525 | 2.5 | 2.1257 | 1 | 1.6294 | 1.627476 | 2.65 | 0.006322 | 0.1793 | 0.06054194 | -0.3017 | 0.2627 | 41.1768
612 | 0.853889 | 2.5 | 2.1292 | 1 | 1.6294 | 1.627803 | 2.65 | 0.006322 | 0.1796 | 0.06063471 | -0.3019 | 0.2572 | 41.177
613 | 0.855278 | 2.5 | 2.1327 | 1 | 1.6338 | 1.628044 | 2.67 | 0.006374 | 0.1798 | 0.06072747 | -0.302 | 0.2516 | 41.1773
614 | 0.856667 | 2.5 | 2.1361 | 1 | 1.6338 | 1.628367 | 2.67 | 0.006374 | 0.1801 | 0.06082024 | -0.3021 | 0.246 | 41.1776
615 | 0.858056 | 2.5 | 2.1396 | 1 | 1.6227 | 1.628564 | 2.63 | 0.006245 | 0.1804 | 0.060913 | -0.3022 | 0.2404 | 41.1779
616 | 0.859444 | 2.5 | 2.1431 | 1 | 1.6294 | 1.62888 | 2.65 | 0.006322 | 0.1807 | 0.06100577 | -0.3023 | 0.2348 | 41.1782
617 | 0.860833 | 2.5 | 2.1466 | 1 | 1.6137 | 1.629193 | 2.6 | 0.006142 | 0.181 | 0.06109853 | -0.3025 | 0.2292 | 41.1785
618 | 0.862222 | 2.5 | 2.15 | 1 | 1.6115 | 1.629507 | 2.6 | 0.006116 | 0.1813 | 0.06119129 | -0.3026 | 0.2236 | 41.1789
619 | 0.863611 | 2.5 | 2.1535 | 1 | 1.6204 | 1.629762 | 2.63 | 0.006219 | 0.1816 | 0.06128406 | -0.3027 | 0.218 | 41.1791
620 | 0.865 | 2.5 | 2.157 | 1 | 1.6316 | 1.630012 | 2.66 | 0.006348 | 0.182 | 0.06137682 | -0.3029 | 0.2124 | 41.1793
621 | 0.866389 | 2.5 | 2.1604 | 1 | 1.6182 | 1.630324 | 2.62 | 0.006193 | 0.1823 | 0.06146959 | -0.303 | 0.2067 | 41.1797
622 | 0.867778 | 2.5 | 2.1639 | 1 | 1.6182 | 1.630591 | 2.62 | 0.006193 | 0.1827 | 0.06156235 | -0.3032 | 0.2011 | 41.18
623 | 0.869167 | 2.5 | 2.1674 | 1 | 1.6115 | 1.630863 | 2.6 | 0.006116 | 0.1831 | 0.06165512 | -0.3033 | 0.1955 | 41.1803
624 | 0.870556 | 2.5 | 2.1709 | 1 | 1.6182 | 1.631149 | 2.62 | 0.006193 | 0.1835 | 0.06174788 | -0.3035 | 0.1898 | 41.1805
625 | 0.871944 | 2.5 | 2.1743 | 1 | 1.616 | 1.631442 | 2.61 | 0.006167 | 0.1839 | 0.06184065 | -0.3036 | 0.1842 | 41.1808
626 | 0.873333 | 2.5 | 2.1778 | 1 | 1.6249 | 1.631729 | 2.64 | 0.006271 | 0.1843 | 0.06193341 | -0.3038 | 0.1786 | 41.1811
627 | 0.874722 | 2.5 | 2.1813 | 1 | 1.6115 | 1.632061 | 2.6 | 0.006116 | 0.1847 | 0.06202618 | -0.3039 | 0.173 | 41.1814
628 | 0.876111 | 2.5 | 2.1848 | 1 | 1.6316 | 1.632344 | 2.66 | 0.006348 | 0.1852 | 0.06211894 | -0.3041 | 0.1674 | 41.1816
629 | 0.8775 | 2.5 | 2.1882 | 1 | 1.6338 | 1.63263 | 2.67 | 0.006374 | 0.1856 | 0.06221171 | -0.3043 | 0.1618 | 41.1819
630 | 0.878889 | 2.5 | 2.1917 | 1 | 1.636 | 1.632954 | 2.68 | 0.0064 | 0.186 | 0.06230447 | -0.3044 | 0.1562 | 41.1821
631 | 0.880278 | 2.5 | 2.1952 | 1 | 1.6338 | 1.633246 | 2.67 | 0.006374 | 0.1864 | 0.06239723 | -0.3046 | 0.1507 | 41.1824
632 | 0.881667 | 2.5 | 2.1986 | 1 | 1.6383 | 1.633549 | 2.68 | 0.006426 | 0.1869 | 0.06249 | -0.3048 | 0.1452 | 41.1827
633 | 0.883056 | 2.5 | 2.2021 | 1 | 1.6338 | 1.633788 | 2.67 | 0.006374 | 0.1873 | 0.06258276 | -0.3049 | 0.1397 | 41.183
634 | 0.884444 | 2.5 | 2.2056 | 1 | 1.6471 | 1.634065 | 2.71 | 0.006531 | 0.1877 | 0.06267553 | -0.3051 | 0.1343 | 41.1832
635 | 0.885833 | 2.5 | 2.2091 | 1 | 1.6294 | 1.634355 | 2.65 | 0.006322 | 0.1881 | 0.06276829 | -0.3053 | 0.1288 | 41.1836
636 | 0.887222 | 2.5 | 2.2125 | 1 | 1.6515 | 1.634614 | 2.73 | 0.006583 | 0.1884 | 0.06286106 | -0.3055 | 0.1234 | 41.1837
637 | 0.888611 | 2.5 | 2.216 | 1 | 1.6182 | 1.634891 | 2.62 | 0.006193 | 0.1888 | 0.06295382 | -0.3056 | 0.118 | 41.1842
638 | 0.89 | 2.5 | 2.2195 | 1 | 1.6137 | 1.635212 | 2.6 | 0.006142 | 0.1891 | 0.06304659 | -0.3058 | 0.1127 | 41.1845
639 | 0.891389 | 2.5 | 2.2229 | 1 | 1.6316 | 1.635508 | 2.66 | 0.006348 | 0.1895 | 0.06313935 | -0.306 | 0.1074 | 41.1847
640 | 0.892778 | 2.5 | 2.2264 | 1 | 1.6449 | 1.635784 | 2.71 | 0.006505 | 0.1898 | 0.06323212 | -0.3062 | 0.1021 | 41.1849
641 | 0.894444 | 2.5 | 2.2299 | 1 | 1.6204 | 1.636079 | 2.63 | 0.006219 | 0.1901 | 0.06332488 | -0.3063 | 0.0968 | 41.1857
642 | 0.895833 | 2.5 | 2.2334 | 1 | 1.6227 | 1.636401 | 2.63 | 0.006245 | 0.1905 | 0.06341764 | -0.3065 | 0.0916 | 41.1859
643 | 0.897222 | 2.5 | 2.2368 | 1 | 1.6271 | 1.636644 | 2.65 | 0.006296 | 0.1908 | 0.06351041 | -0.3067 | 0.0864 | 41.1862
644 | 0.898611 | 2.5 | 2.2403 | 1 | 1.6204 | 1.636877 | 2.63 | 0.006219 | 0.1912 | 0.06360317 | -0.3069 | 0.0813 | 41.1865
645 | 0.9 | 2.5 | 2.2438 | 1 | 1.6515 | 1.637123 | 2.73 | 0.006583 | 0.1915 | 0.06369594 | -0.3071 | 0.0762 | 41.1866
646 | 0.901389 | 2.5 | 2.2473 | 1 | 1.6493 | 1.637452 | 2.72 | 0.006557 | 0.1919 | 0.0637887 | -0.3073 | 0.0712 | 41.1869
647 | 0.902778 | 2.5 | 2.2507 | 1 | 1.6427 | 1.637747 | 2.7 | 0.006478 | 0.1923 | 0.06388147 | -0.3075 | 0.0662 | 41.1872
648 | 0.904167 | 2.5 | 2.2542 | 1 | 1.616 | 1.637967 | 2.61 | 0.006167 | 0.1927 | 0.06397423 | -0.3076 | 0.0613 | 41.1877
649 | 0.905556 | 2.5 | 2.2577 | 1 | 1.6427 | 1.638238 | 2.7 | 0.006478 | 0.1931 | 0.064067 | -0.3078 | 0.0564 | 41.1878
650 | 0.906944 | 2.5 | 2.2612 | 1 | 1.6515 | 1.638485 | 2.73 | 0.006583 | 0.1935 | 0.06415976 | -0.308 | 0.0516 | 41.188
651 | 0.908333 | 2.5 | 2.2646 | 1 | 1.6182 | 1.63882 | 2.62 | 0.006193 | 0.1939 | 0.06425253 | -0.3082 | 0.0468 | 41.1885
652 | 0.909722 | 2.5 | 2.2681 | 1 | 1.6383 | 1.63907 | 2.68 | 0.006426 | 0.1942 | 0.06434529 | -0.3084 | 0.0421 | 41.1887
653 | 0.911111 | 2.5 | 2.2716 | 1 | 1.6471 | 1.639327 | 2.71 | 0.006531 | 0.1946 | 0.06443806 | -0.3086 | 0.0374 | 41.1889
654 | 0.9125 | 2.5 | 2.275 | 1 | 1.6249 | 1.639596 | 2.64 | 0.006271 | 0.195 | 0.06453082 | -0.3088 | 0.0328 | 41.1893
655 | 0.913889 | 2.5 | 2.2785 | 1 | 1.636 | 1.639824 | 2.68 | 0.0064 | 0.1954 | 0.06462358 | -0.309 | 0.0282 | 41.1895
656 | 0.915278 | 2.5 | 2.282 | 1 | 1.6338 | 1.640098 | 2.67 | 0.006374 | 0.1958 | 0.06471635 | -0.3092 | 0.0237 | 41.1898
657 | 0.916667 | 2.5 | 2.2855 | 1 | 1.6271 | 1.640347 | 2.65 | 0.006296 | 0.1962 | 0.06480911 | -0.3094 | 0.0193 | 41.1902
658 | 0.918056 | 2.5 | 2.2889 | 1 | 1.6338 | 1.640702 | 2.67 | 0.006374 | 0.1966 | 0.06490188 | -0.3096 | 0.0149 | 41.1904
659 | 0.919444 | 2.5 | 2.2924 | 1 | 1.6294 | 1.640964 | 2.65 | 0.006322 | 0.197 | 0.06499464 | -0.3098 | 0.0105 | 41.1907
660 | 0.920833 | 2.5 | 2.2959 | 1 | 1.6227 | 1.641209 | 2.63 | 0.006245 | 0.1974 | 0.06508741 | -0.31 | 0.0062 | 41.191
661 | 0.922222 | 2.5 | 2.2994 | 1 | 1.6182 | 1.641508 | 2.62 | 0.006193 | 0.1978 | 0.06518017 | -0.3102 | 0.002 | 41.1914
662 | 0.923611 | 2.5 | 2.3028 | 1 | 1.6338 | 1.641747 | 2.67 | 0.006374 | 0.1982 | 0.06527294 | -0.3104 | -0.0021 | 41.1916
663 | 0.925 | 2.5 | 2.3063 | 1 | 1.6427 | 1.642077 | 2.7 | 0.006478 | 0.1985 | 0.0653657 | -0.3106 | -0.0062 | 41.1918
664 | 0.926389 | 2.5 | 2.3098 | 1 | 1.6227 | 1.642348 | 2.63 | 0.006245 | 0.1989 | 0.06545847 | -0.3107 | -0.0102 | 41.1922
665 | 0.927778 | 2.5 | 2.3132 | 2 | 1.6204 | 1.64258 | 2.63 | 0.006219 | 0.1993 | 0.06555123 | -0.3109 | -0.0141 | 41.1925
666 | 0.929167 | 2.5 | 2.3167 | 1 | 1.6405 | 1.642854 | 2.69 | 0.006452 | 0.1996 | 0.065644 | -0.3111 | -0.018 | 41.1926
667 | 0.930556 | 2.5 | 2.3202 | 1 | 1.6249 | 1.643089 | 2.64 | 0.006271 | 0.2 | 0.06573676 | -0.3113 | -0.0218 | 41.193
668 | 0.931944 | 2.5 | 2.3237 | 1 | 1.6338 | 1.64338 | 2.67 | 0.006374 | 0.2004 | 0.06582952 | -0.3115 | -0.0255 | 41.1932
669 | 0.933333 | 2.5 | 2.3271 | 1 | 1.6537 | 1.64368 | 2.73 | 0.006609 | 0.2007 | 0.06592229 | -0.3117 | -0.0292 | 41.1934
670 | 0.934722 | 2.5 | 2.3306 | 1 | 1.6493 | 1.643918 | 2.72 | 0.006557 | 0.2011 | 0.06601505 | -0.3119 | -0.0328 | 41.1937
671 | 0.936111 | 2.5 | 2.3341 | 1 | 1.6338 | 1.644195 | 2.67 | 0.006374 | 0.2014 | 0.06610782 | -0.3121 | -0.0364 | 41.1941
672 | 0.9375 | 2.5 | 2.3376 | 1 | 1.6294 | 1.644519 | 2.65 | 0.006322 | 0.2018 | 0.06620058 | -0.3123 | -0.0398 | 41.1944
673 | 0.938889 | 2.5 | 2.341 | 1 | 1.6515 | 1.64478 | 2.73 | 0.006583 | 0.2022 | 0.06629335 | -0.3125 | -0.0432 | 41.1946
674 | 0.940278 | 2.5 | 2.3445 | 1 | 1.6449 | 1.645015 | 2.71 | 0.006505 | 0.2025 | 0.06638611 | -0.3127 | -0.0465 | 41.1949
675 | 0.941667 | 2.5 | 2.348 | 1 | 1.6471 | 1.64537 | 2.71 | 0.006531 | 0.2028 | 0.06647888 | -0.3129 | -0.0498 | 41.1951
676 | 0.943056 | 2.5 | 2.3515 | 1 | 1.6646 | 1.645595 | 2.77 | 0.006741 | 0.2031 | 0.06657164 | -0.3131 | -0.053 | 41.1953
677 | 0.944444 | 2.5 | 2.3549 | 1 | 1.6316 | 1.645958 | 2.66 | 0.006348 | 0.2033 | 0.06666441 | -0.3133 | -0.0561 | 41.1958
678 | 0.945833 | 2.5 | 2.3584 | 1 | 1.6338 | 1.64617 | 2.67 | 0.006374 | 0.2036 | 0.06675717 | -0.3135 | -0.0591 | 41.1961
679 | 0.947222 | 2.5 | 2.3619 | 1 | 1.6471 | 1.646458 | 2.71 | 0.006531 | 0.2038 | 0.06684994 | -0.3137 | -0.0621 | 41.1963
680 | 0.948611 | 2.5 | 2.3654 | 1 | 1.6471 | 1.646772 | 2.71 | 0.006531 | 0.204 | 0.0669427 | -0.3139 | -0.065 | 41.1966
681 | 0.95 | 2.5 | 2.3688 | 1 | 1.6471 | 1.646961 | 2.71 | 0.006531 | 0.2042 | 0.06703546 | -0.3141 | -0.0679 | 41.1969
682 | 0.951389 | 2.5 | 2.3723 | 1 | 1.6294 | 1.647328 | 2.65 | 0.006322 | 0.2044 | 0.06712823 | -0.3143 | -0.0707 | 41.1973
683 | 0.952778 | 2.5 | 2.3758 | 1 | 1.6182 | 1.647558 | 2.62 | 0.006193 | 0.2045 | 0.06722099 | -0.3145 | -0.0734 | 41.1976
684 | 0.954444 | 2.5 | 2.3792 | 1 | 1.6559 | 1.647821 | 2.74 | 0.006636 | 0.2047 | 0.06731376 | -0.3147 | -0.076 | 41.198
685 | 0.955833 | 2.5 | 2.3827 | 1 | 1.6537 | 1.648078 | 2.73 | 0.006609 | 0.2048 | 0.06740652 | -0.3149 | -0.0786 | 41.1983
686 | 0.957222 | 2.5 | 2.3862 | 1 | 1.6471 | 1.64835 | 2.71 | 0.006531 | 0.2049 | 0.06749929 | -0.3151 | -0.0811 | 41.1986
687 | 0.958611 | 2.5 | 2.3897 | 1 | 1.6646 | 1.648679 | 2.77 | 0.006741 | 0.2049 | 0.06759205 | -0.3153 | -0.0836 | 41.1987
688 | 0.96 | 2.5 | 2.3931 | 1 | 1.6559 | 1.648903 | 2.74 | 0.006636 | 0.205 | 0.06768482 | -0.3155 | -0.0859 | 41.1991
689 | 0.961389 | 2.5 | 2.3966 | 1 | 1.6602 | 1.649123 | 2.76 | 0.006688 | 0.2051 | 0.06777758 | -0.3157 | -0.0882 | 41.1994
690 | 0.962778 | 2.5 | 2.4001 | 1 | 1.6271 | 1.649392 | 2.65 | 0.006296 | 0.2051 | 0.06787035 | -0.3158 | -0.0905 | 41.1999
691 | 0.964167 | 2.5 | 2.4035 | 1 | 1.6493 | 1.649685 | 2.72 | 0.006557 | 0.2052 | 0.06796311 | -0.316 | -0.0926 | 41.2
692 | 0.965556 | 2.5 | 2.407 | 1 | 1.6471 | 1.649939 | 2.71 | 0.006531 | 0.2051 | 0.06805588 | -0.3162 | -0.0947 | 41.2003
693 | 0.966944 | 2.5 | 2.4105 | 1 | 1.6515 | 1.650174 | 2.73 | 0.006583 | 0.2051 | 0.06814864 | -0.3164 | -0.0968 | 41.2006
694 | 0.968333 | 2.5 | 2.414 | 1 | 1.6602 | 1.650472 | 2.76 | 0.006688 | 0.2051 | 0.0682414 | -0.3166 | -0.0987 | 41.2008
695 | 0.969722 | 2.5 | 2.4174 | 1 | 1.6427 | 1.650698 | 2.7 | 0.006478 | 0.205 | 0.06833417 | -0.3168 | -0.1006 | 41.2012
696 | 0.971111 | 2.5 | 2.4209 | 1 | 1.6471 | 1.650999 | 2.71 | 0.006531 | 0.2048 | 0.06842693 | -0.317 | -0.1024 | 41.2014
697 | 0.9725 | 2.5 | 2.4244 | 1 | 1.6537 | 1.651241 | 2.73 | 0.006609 | 0.2047 | 0.0685197 | -0.3171 | -0.1042 | 41.2017
698 | 0.973889 | 2.5 | 2.4279 | 1 | 1.6602 | 1.651549 | 2.76 | 0.006688 | 0.2045 | 0.06861246 | -0.3173 | -0.1059 | 41.2019
699 | 0.975278 | 2.5 | 2.4313 | 1 | 1.6427 | 1.651844 | 2.7 | 0.006478 | 0.2044 | 0.06870523 | -0.3175 | -0.1076 | 41.2023
700 | 0.976667 | 2.5 | 2.4348 | 1 | 1.6602 | 1.652096 | 2.76 | 0.006688 | 0.2042 | 0.06879799 | -0.3177 | -0.1091 | 41.2025
701 | 0.978056 | 2.5 | 2.4383 | 1 | 1.6471 | 1.652428 | 2.71 | 0.006531 | 0.2041 | 0.06889076 | -0.3179 | -0.1107 | 41.2029
702 | 0.979444 | 2.5 | 2.4417 | 1 | 1.6711 | 1.652688 | 2.79 | 0.006821 | 0.2039 | 0.06898352 | -0.3181 | -0.1121 | 41.203
703 | 0.980833 | 2.5 | 2.4452 | 1 | 1.6471 | 1.652859 | 2.71 | 0.006531 | 0.2037 | 0.06907629 | -0.3182 | -0.1135 | 41.2034
704 | 0.982222 | 2.5 | 2.4487 | 1 | 1.6668 | 1.653129 | 2.78 | 0.006768 | 0.2036 | 0.06916905 | -0.3184 | -0.1149 | 41.2036
705 | 0.983611 | 2.5 | 2.4522 | 1 | 1.6515 | 1.653509 | 2.73 | 0.006583 | 0.2033 | 0.06926182 | -0.3186 | -0.1161 | 41.204
706 | 0.985 | 2.5 | 2.4556 | 1 | 1.6383 | 1.65377 | 2.68 | 0.006426 | 0.2031 | 0.06935458 | -0.3188 | -0.1174 | 41.2044
707 | 0.986389 | 2.5 | 2.4591 | 1 | 1.6559 | 1.653983 | 2.74 | 0.006636 | 0.2029 | 0.06944734 | -0.3189 | -0.1185 | 41.2045
708 | 0.987778 | 2.5 | 2.4626 | 2 | 1.6515 | 1.654253 | 2.73 | 0.006583 | 0.2026 | 0.06954011 | -0.3191 | -0.1196 | 41.2048
709 | 0.989167 | 2.5 | 2.466 | 1 | 1.6537 | 1.654606 | 2.73 | 0.006609 | 0.2023 | 0.06963287 | -0.3193 | -0.1207 | 41.2051
710 | 0.990556 | 2.5 | 2.4695 | 1 | 1.6515 | 1.654867 | 2.73 | 0.006583 | 0.2021 | 0.06972564 | -0.3195 | -0.1217 | 41.2054
711 | 0.991944 | 2.5 | 2.473 | 1 | 1.6515 | 1.655136 | 2.73 | 0.006583 | 0.2018 | 0.0698184 | -0.3196 | -0.1227 | 41.2057
712 | 0.993333 | 2.5 | 2.4765 | 1 | 1.6383 | 1.655469 | 2.68 | 0.006426 | 0.2015 | 0.06991117 | -0.3198 | -0.1236 | 41.2061
713 | 0.994722 | 2.5 | 2.4799 | 1 | 1.669 | 1.655704 | 2.79 | 0.006794 | 0.2012 | 0.07000393 | -0.32 | -0.1244 | 41.2062
714 | 0.996111 | 2.5 | 2.4834 | 1 | 1.6602 | 1.65601 | 2.76 | 0.006688 | 0.2009 | 0.0700967 | -0.3201 | -0.1253 | 41.2065
715 | 0.9975 | 2.5 | 2.4869 | 1 | 1.6646 | 1.656388 | 2.77 | 0.006741 | 0.2005 | 0.07018946 | -0.3203 | -0.126 | 41.2067
716 | 0.998889 | 2.5 | 2.4904 | 1 | 1.6559 | 1.656675 | 2.74 | 0.006636 | 0.2002 | 0.07028223 | -0.3205 | -0.1267 | 41.2071
717 | 1.000278 | 2.5 | 2.4938 | 1 | 1.6493 | 1.656941 | 2.72 | 0.006557 | 0.1998 | 0.07037499 | -0.3206 | -0.1274 | 41.2074
718 | 1.001667 | 2.5 | 2.4973 | 1 | 1.6515 | 1.657221 | 2.73 | 0.006583 | 0.1995 | 0.07046776 | -0.3208 | -0.128 | 41.2077
719 | 1.003056 | 2.5 | 2.5008 | 1 | 1.6646 | 1.65754 | 2.77 | 0.006741 | 0.1991 | 0.07056052 | -0.321 | -0.1286 | 41.2079
720 | 1.004444 | 2.5 | 2.5043 | 1 | 1.669 | 1.657846 | 2.79 | 0.006794 | 0.1988 | 0.07065328 | -0.3211 | -0.1291 | 41.2081
721 | 1.005833 | 2.5 | 2.5077 | 2 | 1.6624 | 1.658095 | 2.76 | 0.006715 | 0.1985 | 0.07074605 | -0.3213 | -0.1296 | 41.2085
722 | 1.007222 | 2.5 | 2.5112 | 1 | 1.6515 | 1.658361 | 2.73 | 0.006583 | 0.1982 | 0.07083881 | -0.3215 | -0.13 | 41.2088
723 | 1.008611 | 2.5 | 2.5147 | 1 | 1.6668 | 1.658624 | 2.78 | 0.006768 | 0.1979 | 0.07093158 | -0.3216 | -0.1304 | 41.209
724 | 1.01 | 2.5 | 2.5182 | 1 | 1.6755 | 1.658907 | 2.81 | 0.006874 | 0.1976 | 0.07102434 | -0.3218 | -0.1308 | 41.2092
725 | 1.011389 | 2.5 | 2.5216 | 1 | 1.6646 | 1.659169 | 2.77 | 0.006741 | 0.1974 | 0.07111711 | -0.3219 | -0.1311 | 41.2096
726 | 1.012778 | 2.5 | 2.5251 | 1 | 1.6798 | 1.659359 | 2.82 | 0.006928 | 0.1971 | 0.07120987 | -0.3221 | -0.1314 | 41.2098
727 | 1.014167 | 2.5 | 2.5286 | 1 | 1.6602 | 1.659642 | 2.76 | 0.006688 | 0.1969 | 0.07130264 | -0.3223 | -0.1317 | 41.2102
728 | 1.015556 | 2.5 | 2.532 | 1 | 1.6755 | 1.659963 | 2.81 | 0.006874 | 0.1967 | 0.0713954 | -0.3224 | -0.1319 | 41.2104
729 | 1.017222 | 2.5 | 2.5355 | 1 | 1.6383 | 1.660271 | 2.68 | 0.006426 | 0.1965 | 0.07148817 | -0.3226 | -0.1321 | 41.2112
730 | 1.018611 | 2.5 | 2.539 | 1 | 1.6537 | 1.660532 | 2.73 | 0.006609 | 0.1963 | 0.07158093 | -0.3227 | -0.1323 | 41.2114
731 | 1.02 | 2.5 | 2.5425 | 1 | 1.6755 | 1.660851 | 2.81 | 0.006874 | 0.1961 | 0.0716737 | -0.3229 | -0.1324 | 41.2115
732 | 1.021389 | 2.5 | 2.5459 | 1 | 1.6927 | 1.661143 | 2.87 | 0.007088 | 0.1959 | 0.07176646 | -0.3231 | -0.1324 | 41.2117
733 | 1.022778 | 2.5 | 2.5494 | 1 | 1.6624 | 1.661428 | 2.76 | 0.006715 | 0.1958 | 0.07185922 | -0.3232 | -0.1326 | 41.2122
734 | 1.024167 | 2.5 | 2.5529 | 1 | 1.6493 | 1.661656 | 2.72 | 0.006557 | 0.1956 | 0.07195199 | -0.3234 | -0.1326 | 41.2126
735 | 1.025556 | 2.5 | 2.5563 | 1 | 1.6668 | 1.661869 | 2.78 | 0.006768 | 0.1955 | 0.07204475 | -0.3235 | -0.1327 | 41.2127
736 | 1.026944 | 2.5 | 2.5598 | 1 | 1.6798 | 1.662189 | 2.82 | 0.006928 | 0.1954 | 0.07213752 | -0.3237 | -0.1326 | 41.2129
737 | 1.028333 | 2.5 | 2.5633 | 1 | 1.6733 | 1.662463 | 2.8 | 0.006848 | 0.1952 | 0.07223028 | -0.3238 | -0.1326 | 41.2132
738 | 1.029722 | 2.5 | 2.5668 | 1 | 1.6624 | 1.662709 | 2.76 | 0.006715 | 0.1951 | 0.07232305 | -0.324 | -0.1326 | 41.2136
739 | 1.031111 | 2.5 | 2.5702 | 1 | 1.6581 | 1.662943 | 2.75 | 0.006662 | 0.195 | 0.07241581 | -0.3241 | -0.1325 | 41.2139
740 | 1.0325 | 2.5 | 2.5737 | 1 | 1.6733 | 1.663259 | 2.8 | 0.006848 | 0.1949 | 0.07250858 | -0.3243 | -0.1324 | 41.2141
741 | 1.033889 | 2.5 | 2.5772 | 1 | 1.6624 | 1.663533 | 2.76 | 0.006715 | 0.1948 | 0.07260134 | -0.3244 | -0.1324 | 41.2145
742 | 1.035278 | 2.5 | 2.5807 | 1 | 1.6841 | 1.663809 | 2.84 | 0.006981 | 0.1947 | 0.07269411 | -0.3246 | -0.1322 | 41.2146
743 | 1.036667 | 2.5 | 2.5841 | 2 | 1.6581 | 1.664068 | 2.75 | 0.006662 | 0.1947 | 0.07278687 | -0.3247 | -0.1321 | 41.2151
744 | 1.038056 | 2.5 | 2.5876 | 1 | 1.6559 | 1.664355 | 2.74 | 0.006636 | 0.1946 | 0.07287964 | -0.3249 | -0.1319 | 41.2154
745 | 1.039444 | 2.5 | 2.5911 | 1 | 1.6733 | 1.664624 | 2.8 | 0.006848 | 0.1945 | 0.0729724 | -0.325 | -0.1318 | 41.2155
746 | 1.040833 | 2.5 | 2.5945 | 1 | 1.6602 | 1.664955 | 2.76 | 0.006688 | 0.1944 | 0.07306516 | -0.3252 | -0.1316 | 41.2159
747 | 1.042222 | 2.5 | 2.598 | 1 | 1.6755 | 1.665255 | 2.81 | 0.006874 | 0.1944 | 0.07315793 | -0.3253 | -0.1314 | 41.2161
748 | 1.043611 | 2.5 | 2.6015 | 1 | 1.6602 | 1.665484 | 2.76 | 0.006688 | 0.1943 | 0.07325069 | -0.3255 | -0.1312 | 41.2165
749 | 1.045 | 2.5 | 2.605 | 1 | 1.6624 | 1.665777 | 2.76 | 0.006715 | 0.1942 | 0.07334346 | -0.3256 | -0.131 | 41.2167
750 | 1.046389 | 2.5 | 2.6084 | 1 | 1.6733 | 1.666042 | 2.8 | 0.006848 | 0.1941 | 0.07343622 | -0.3258 | -0.1307 | 41.217
751 | 1.047778 | 2.5 | 2.6119 | 1 | 1.6733 | 1.66627 | 2.8 | 0.006848 | 0.194 | 0.07352899 | -0.3259 | -0.1305 | 41.2172
752 | 1.049167 | 2.5 | 2.6154 | 1 | 1.6668 | 1.666531 | 2.78 | 0.006768 | 0.1939 | 0.07362175 | -0.3261 | -0.1302 | 41.2176
753 | 1.050556 | 2.5 | 2.6188 | 1 | 1.6798 | 1.666838 | 2.82 | 0.006928 | 0.1937 | 0.07371452 | -0.3262 | -0.13 | 41.2178
754 | 1.051944 | 2.5 | 2.6223 | 1 | 1.669 | 1.667137 | 2.79 | 0.006794 | 0.1936 | 0.07380728 | -0.3264 | -0.1297 | 41.2181
755 | 1.053333 | 2.5 | 2.6258 | 1 | 1.6841 | 1.667487 | 2.84 | 0.006981 | 0.1935 | 0.07390005 | -0.3265 | -0.1294 | 41.2183
756 | 1.054722 | 2.5 | 2.6293 | 1 | 1.6733 | 1.667767 | 2.8 | 0.006848 | 0.1934 | 0.07399281 | -0.3267 | -0.1291 | 41.2187
757 | 1.056111 | 2.5 | 2.6327 | 1 | 1.6733 | 1.668049 | 2.8 | 0.006848 | 0.1933 | 0.07408557 | -0.3268 | -0.1288 | 41.219
758 | 1.0575 | 2.5 | 2.6362 | 1 | 1.6798 | 1.668363 | 2.82 | 0.006928 | 0.1931 | 0.07417834 | -0.327 | -0.1285 | 41.2192
759 | 1.058889 | 2.5 | 2.6397 | 1 | 1.6733 | 1.668623 | 2.8 | 0.006848 | 0.193 | 0.0742711 | -0.3271 | -0.1282 | 41.2195
760 | 1.060278 | 2.5 | 2.6432 | 1 | 1.6733 | 1.668859 | 2.8 | 0.006848 | 0.193 | 0.07436387 | -0.3273 | -0.1279 | 41.2198
761 | 1.061667 | 2.5 | 2.6466 | 1 | 1.6602 | 1.66917 | 2.76 | 0.006688 | 0.1929 | 0.07445663 | -0.3274 | -0.1275 | 41.2202
762 | 1.063056 | 2.5 | 2.6501 | 1 | 1.682 | 1.669454 | 2.83 | 0.006954 | 0.1928 | 0.0745494 | -0.3276 | -0.1272 | 41.2203
763 | 1.064444 | 2.5 | 2.6536 | 1 | 1.6884 | 1.66965 | 2.85 | 0.007035 | 0.1927 | 0.07464216 | -0.3277 | -0.1268 | 41.2205
764 | 1.065833 | 2.5 | 2.657 | 1 | 1.6755 | 1.66989 | 2.81 | 0.006874 | 0.1926 | 0.07473493 | -0.3278 | -0.1264 | 41.221
765 | 1.067222 | 2.5 | 2.6605 | 1 | 1.6927 | 1.670168 | 2.87 | 0.007088 | 0.1925 | 0.07482769 | -0.328 | -0.1261 | 41.2211
766 | 1.068611 | 2.5 | 2.664 | 1 | 1.6668 | 1.670404 | 2.78 | 0.006768 | 0.1924 | 0.07492046 | -0.3281 | -0.1257 | 41.2216
767 | 1.07 | 2.5 | 2.6675 | 1 | 1.6798 | 1.670686 | 2.82 | 0.006928 | 0.1923 | 0.07501322 | -0.3283 | -0.1253 | 41.2217
768 | 1.071389 | 2.5 | 2.6709 | 1 | 1.6711 | 1.670974 | 2.79 | 0.006821 | 0.1922 | 0.07510599 | -0.3284 | -0.1249 | 41.2221
769 | 1.072778 | 2.5 | 2.6744 | 1 | 1.6755 | 1.67123 | 2.81 | 0.006874 | 0.1922 | 0.07519875 | -0.3286 | -0.1245 | 41.2224
770 | 1.074167 | 2.5 | 2.6779 | 1 | 1.6798 | 1.671551 | 2.82 | 0.006928 | 0.1921 | 0.07529151 | -0.3287 | -0.1241 | 41.2226
771 | 1.075556 | 2.5 | 2.6813 | 1 | 1.6841 | 1.6719 | 2.84 | 0.006981 | 0.1921 | 0.07538428 | -0.3289 | -0.1237 | 41.2229
772 | 1.076944 | 2.5 | 2.6848 | 1 | 1.6841 | 1.672147 | 2.84 | 0.006981 | 0.192 | 0.07547704 | -0.329 | -0.1234 | 41.2232
773 | 1.078333 | 2.5 | 2.6883 | 1 | 1.6906 | 1.672405 | 2.86 | 0.007062 | 0.192 | 0.07556981 | -0.3292 | -0.1229 | 41.2234
774 | 1.079722 | 2.5 | 2.6918 | 1 | 1.6624 | 1.672652 | 2.76 | 0.006715 | 0.192 | 0.07566257 | -0.3293 | -0.1226 | 41.2239
775 | 1.081111 | 2.5 | 2.6952 | 1 | 1.6711 | 1.672938 | 2.79 | 0.006821 | 0.1919 | 0.07575534 | -0.3295 | -0.1222 | 41.2241
776 | 1.082778 | 2.5 | 2.6987 | 1 | 1.6841 | 1.673196 | 2.84 | 0.006981 | 0.1919 | 0.0758481 | -0.3297 | -0.1218 | 41.2246
777 | 1.084167 | 2.5 | 2.7022 | 1 | 1.6755 | 1.673428 | 2.81 | 0.006874 | 0.1919 | 0.07594087 | -0.3298 | -0.1214 | 41.225
778 | 1.085556 | 2.5 | 2.7057 | 1 | 1.6798 | 1.673743 | 2.82 | 0.006928 | 0.1918 | 0.07603363 | -0.33 | -0.121 | 41.2252
779 | 1.086944 | 2.5 | 2.7091 | 1 | 1.6798 | 1.673956 | 2.82 | 0.006928 | 0.1918 | 0.0761264 | -0.3301 | -0.1207 | 41.2255
780 | 1.088333 | 2.5 | 2.7126 | 1 | 1.6884 | 1.674244 | 2.85 | 0.007035 | 0.1917 | 0.07621916 | -0.3303 | -0.1203 | 41.2257
781 | 1.089722 | 2.5 | 2.7161 | 1 | 1.6711 | 1.674575 | 2.79 | 0.006821 | 0.1917 | 0.07631193 | -0.3304 | -0.1199 | 41.2261
782 | 1.091111 | 2.5 | 2.7195 | 1 | 1.6841 | 1.674765 | 2.84 | 0.006981 | 0.1916 | 0.07640469 | -0.3306 | -0.1196 | 41.2263
783 | 1.0925 | 2.5 | 2.723 | 1 | 1.7012 | 1.674925 | 2.89 | 0.007196 | 0.1916 | 0.07649745 | -0.3307 | -0.1192 | 41.2265
784 | 1.093889 | 2.5 | 2.7265 | 1 | 1.6884 | 1.675159 | 2.85 | 0.007035 | 0.1915 | 0.07659022 | -0.3309 | -0.1189 | 41.2269
785 | 1.095278 | 2.5 | 2.73 | 1 | 1.6884 | 1.67553 | 2.85 | 0.007035 | 0.1915 | 0.07668298 | -0.3311 | -0.1185 | 41.2271
786 | 1.096667 | 2.5 | 2.7334 | 1 | 1.6755 | 1.675853 | 2.81 | 0.006874 | 0.1915 | 0.07677575 | -0.3312 | -0.1181 | 41.2275
787 | 1.098056 | 2.5 | 2.7369 | 1 | 1.6863 | 1.676061 | 2.84 | 0.007008 | 0.1915 | 0.07686851 | -0.3314 | -0.1178 | 41.2277
788 | 1.099444 | 2.5 | 2.7404 | 1 | 1.6755 | 1.676271 | 2.81 | 0.006874 | 0.1915 | 0.07696128 | -0.3315 | -0.1174 | 41.2281
789 | 1.100833 | 2.5 | 2.7438 | 1 | 1.6927 | 1.67655 | 2.87 | 0.007088 | 0.1914 | 0.07705404 | -0.3317 | -0.1171 | 41.2283
790 | 1.102222 | 2.5 | 2.7473 | 1 | 1.6711 | 1.676767 | 2.79 | 0.006821 | 0.1914 | 0.07714681 | -0.3319 | -0.1168 | 41.2287
791 | 1.103611 | 2.5 | 2.7508 | 1 | 1.6841 | 1.677016 | 2.84 | 0.006981 | 0.1914 | 0.07723957 | -0.332 | -0.1165 | 41.2289
792 | 1.105 | 2.5 | 2.7543 | 1 | 1.6798 | 1.677322 | 2.82 | 0.006928 | 0.1913 | 0.07733234 | -0.3322 | -0.1161 | 41.2292
793 | 1.106389 | 2.5 | 2.7577 | 1 | 1.6798 | 1.677544 | 2.82 | 0.006928 | 0.1913 | 0.0774251 | -0.3324 | -0.1158 | 41.2295
794 | 1.107778 | 2.5 | 2.7612 | 1 | 1.682 | 1.677861 | 2.83 | 0.006954 | 0.1913 | 0.07751787 | -0.3326 | -0.1156 | 41.2298
795 | 1.109167 | 2.5 | 2.7647 | 1 | 1.6711 | 1.678132 | 2.79 | 0.006821 | 0.1912 | 0.07761063 | -0.3327 | -0.1153 | 41.2301
796 | 1.110556 | 2.5 | 2.7682 | 1 | 1.6711 | 1.678404 | 2.79 | 0.006821 | 0.1911 | 0.07770339 | -0.3329 | -0.115 | 41.2304
797 | 1.111944 | 2.5 | 2.7716 | 1 | 1.6884 | 1.678731 | 2.85 | 0.007035 | 0.191 | 0.07779616 | -0.3331 | -0.1148 | 41.2306
798 | 1.113333 | 2.5 | 2.7751 | 1 | 1.6755 | 1.678914 | 2.81 | 0.006874 | 0.191 | 0.07788892 | -0.3332 | -0.1146 | 41.231
799 | 1.114722 | 2.5 | 2.7786 | 1 | 1.6841 | 1.679128 | 2.84 | 0.006981 | 0.1909 | 0.07798169 | -0.3334 | -0.1143 | 41.2312
800 | 1.116111 | 2.5 | 2.7821 | 1 | 1.6711 | 1.679331 | 2.79 | 0.006821 | 0.1908 | 0.07807445 | -0.3336 | -0.1141 | 41.2315
801 | 1.1175 | 2.5 | 2.7855 | 1 | 1.6755 | 1.679642 | 2.81 | 0.006874 | 0.1907 | 0.07816722 | -0.3338 | -0.114 | 41.2318
802 | 1.118889 | 2.5 | 2.789 | 1 | 1.6863 | 1.679909 | 2.84 | 0.007008 | 0.1906 | 0.07825998 | -0.334 | -0.1138 | 41.232
803 | 1.120278 | 2.5 | 2.7925 | 1 | 1.6927 | 1.680131 | 2.87 | 0.007088 | 0.1905 | 0.07835275 | -0.3341 | -0.1136 | 41.2322
804 | 1.121667 | 2.5 | 2.7959 | 1 | 1.6798 | 1.68036 | 2.82 | 0.006928 | 0.1904 | 0.07844551 | -0.3343 | -0.1135 | 41.2326
805 | 1.123056 | 2.5 | 2.7994 | 1 | 1.6755 | 1.6806 | 2.81 | 0.006874 | 0.1902 | 0.07853828 | -0.3345 | -0.1134 | 41.233
806 | 1.124444 | 2.5 | 2.8029 | 1 | 1.6927 | 1.680846 | 2.87 | 0.007088 | 0.19 | 0.07863104 | -0.3347 | -0.1132 | 41.2331
807 | 1.125833 | 2.5 | 2.8064 | 1 | 1.682 | 1.681051 | 2.83 | 0.006954 | 0.1899 | 0.07872381 | -0.3349 | -0.1132 | 41.2335
808 | 1.127222 | 2.5 | 2.8098 | 1 | 1.6841 | 1.681225 | 2.84 | 0.006981 | 0.1898 | 0.07881657 | -0.3351 | -0.1131 | 41.2338
809 | 1.128611 | 2.5 | 2.8133 | 1 | 1.6884 | 1.681516 | 2.85 | 0.007035 | 0.1896 | 0.07890933 | -0.3353 | -0.113 | 41.234
810 | 1.13 | 2.5 | 2.8168 | 1 | 1.6755 | 1.681685 | 2.81 | 0.006874 | 0.1895 | 0.0790021 | -0.3355 | -0.113 | 41.2344
811 | 1.131389 | 2.5 | 2.8203 | 1 | 1.6884 | 1.681858 | 2.85 | 0.007035 | 0.1894 | 0.07909486 | -0.3356 | -0.113 | 41.2345
812 | 1.132778 | 2.5 | 2.8237 | 1 | 1.6841 | 1.682104 | 2.84 | 0.006981 | 0.1892 | 0.07918763 | -0.3358 | -0.1129 | 41.2349
813 | 1.134167 | 2.5 | 2.8272 | 1 | 1.6948 | 1.682319 | 2.87 | 0.007115 | 0.1891 | 0.07928039 | -0.336 | -0.1129 | 41.2351
814 | 1.135556 | 2.5 | 2.8307 | 1 | 1.6884 | 1.682545 | 2.85 | 0.007035 | 0.189 | 0.07937316 | -0.3362 | -0.1129 | 41.2354
815 | 1.136944 | 2.5 | 2.8342 | 1 | 1.6906 | 1.682789 | 2.86 | 0.007062 | 0.1888 | 0.07946592 | -0.3364 | -0.1129 | 41.2357
816 | 1.138333 | 2.5 | 2.8376 | 1 | 1.6711 | 1.683002 | 2.79 | 0.006821 | 0.1886 | 0.07955869 | -0.3366 | -0.113 | 41.2361
817 | 1.139722 | 2.5 | 2.8411 | 1 | 1.6776 | 1.683246 | 2.81 | 0.006901 | 0.1884 | 0.07965145 | -0.3368 | -0.1131 | 41.2364
818 | 1.141111 | 2.5 | 2.8446 | 1 | 1.6948 | 1.68348 | 2.87 | 0.007115 | 0.1882 | 0.07974422 | -0.337 | -0.1131 | 41.2365
819 | 1.1425 | 2.5 | 2.8481 | 1 | 1.682 | 1.683702 | 2.83 | 0.006954 | 0.188 | 0.07983698 | -0.3372 | -0.1132 | 41.2369
820 | 1.144167 | 2.5 | 2.8515 | 1 | 1.6711 | 1.683967 | 2.79 | 0.006821 | 0.1877 | 0.07992975 | -0.3374 | -0.1133 | 41.2376
821 | 1.145556 | 2.5 | 2.855 | 1 | 1.6733 | 1.684151 | 2.8 | 0.006848 | 0.1875 | 0.08002251 | -0.3376 | -0.1134 | 41.2378
822 | 1.146944 | 2.5 | 2.8585 | 1 | 1.6927 | 1.684363 | 2.87 | 0.007088 | 0.1873 | 0.08011527 | -0.3378 | -0.1136 | 41.238
823 | 1.148333 | 2.5 | 2.8619 | 1 | 1.7034 | 1.684689 | 2.9 | 0.007223 | 0.187 | 0.08020804 | -0.338 | -0.1137 | 41.2382
824 | 1.149722 | 2.5 | 2.8654 | 1 | 1.6841 | 1.685014 | 2.84 | 0.006981 | 0.1867 | 0.0803008 | -0.3382 | -0.1139 | 41.2386
825 | 1.151111 | 2.5 | 2.8689 | 1 | 1.6884 | 1.68526 | 2.85 | 0.007035 | 0.1865 | 0.08039357 | -0.3384 | -0.1141 | 41.2389
826 | 1.1525 | 2.5 | 2.8724 | 1 | 1.6841 | 1.685521 | 2.84 | 0.006981 | 0.1862 | 0.08048633 | -0.3387 | -0.1142 | 41.2392
827 | 1.153889 | 2.5 | 2.8758 | 1 | 1.6927 | 1.685709 | 2.87 | 0.007088 | 0.1859 | 0.0805791 | -0.3389 | -0.1145 | 41.2394
828 | 1.155278 | 2.5 | 2.8793 | 1 | 1.682 | 1.685938 | 2.83 | 0.006954 | 0.1855 | 0.08067186 | -0.3391 | -0.1147 | 41.2398
829 | 1.156667 | 2.5 | 2.8828 | 1 | 1.6884 | 1.686161 | 2.85 | 0.007035 | 0.1852 | 0.08076463 | -0.3393 | -0.115 | 41.24
830 | 1.158056 | 2.5 | 2.8863 | 1 | 1.6755 | 1.686301 | 2.81 | 0.006874 | 0.1849 | 0.08085739 | -0.3395 | -0.1153 | 41.2404
831 | 1.159444 | 2.5 | 2.8897 | 1 | 1.6991 | 1.686561 | 2.89 | 0.007169 | 0.1845 | 0.08095016 | -0.3397 | -0.1156 | 41.2405
832 | 1.160833 | 2.5 | 2.8932 | 1 | 1.7012 | 1.686787 | 2.89 | 0.007196 | 0.1842 | 0.08104292 | -0.3399 | -0.1159 | 41.2408
833 | 1.162222 | 2.5 | 2.8967 | 1 | 1.6884 | 1.687004 | 2.85 | 0.007035 | 0.1838 | 0.08113569 | -0.3401 | -0.1162 | 41.2411
834 | 1.163611 | 2.5 | 2.9002 | 1 | 1.6863 | 1.687298 | 2.84 | 0.007008 | 0.1834 | 0.08122845 | -0.3404 | -0.1165 | 41.2414
835 | 1.165 | 2.5 | 2.9036 | 1 | 1.7055 | 1.687497 | 2.91 | 0.007251 | 0.183 | 0.08132121 | -0.3406 | -0.1168 | 41.2416
836 | 1.166389 | 2.5 | 2.9071 | 1 | 1.6927 | 1.687744 | 2.87 | 0.007088 | 0.1826 | 0.08141398 | -0.3408 | -0.1172 | 41.242
837 | 1.167778 | 2.5 | 2.9106 | 1 | 1.6841 | 1.687924 | 2.84 | 0.006981 | 0.1822 | 0.08150674 | -0.341 | -0.1176 | 41.2423
838 | 1.169167 | 2.5 | 2.914 | 1 | 1.6798 | 1.688131 | 2.82 | 0.006928 | 0.1818 | 0.08159951 | -0.3412 | -0.118 | 41.2426
839 | 1.170556 | 2.5 | 2.9175 | 1 | 1.6927 | 1.688323 | 2.87 | 0.007088 | 0.1813 | 0.08169227 | -0.3414 | -0.1184 | 41.2428
840 | 1.171944 | 2.5 | 2.921 | 1 | 1.6927 | 1.688512 | 2.87 | 0.007088 | 0.1809 | 0.08178504 | -0.3417 | -0.1188 | 41.2431
841 | 1.173333 | 2.5 | 2.9245 | 1 | 1.6841 | 1.688754 | 2.84 | 0.006981 | 0.1805 | 0.0818778 | -0.3419 | -0.1192 | 41.2434
842 | 1.174722 | 2.5 | 2.9279 | 1 | 1.6841 | 1.688918 | 2.84 | 0.006981 | 0.18 | 0.08197057 | -0.3422 | -0.1197 | 41.2438
843 | 1.176111 | 2.5 | 2.9314 | 1 | 1.6927 | 1.689135 | 2.87 | 0.007088 | 0.1796 | 0.08206333 | -0.3425 | -0.1201 | 41.244
844 | 1.1775 | 2.5 | 2.9349 | 1 | 1.6948 | 1.689313 | 2.87 | 0.007115 | 0.1792 | 0.0821561 | -0.3427 | -0.1207 | 41.2442
845 | 1.178889 | 2.5 | 2.9384 | 1 | 1.6884 | 1.689552 | 2.85 | 0.007035 | 0.1787 | 0.08224886 | -0.343 | -0.1212 | 41.2446
846 | 1.180278 | 2.5 | 2.9418 | 1 | 1.6841 | 1.689785 | 2.84 | 0.006981 | 0.1783 | 0.08234163 | -0.3433 | -0.1217 | 41.2449
847 | 1.181667 | 2.5 | 2.9453 | 1 | 1.6948 | 1.690066 | 2.87 | 0.007115 | 0.1778 | 0.08243439 | -0.3436 | -0.1223 | 41.2451
848 | 1.183056 | 2.5 | 2.9488 | 1 | 1.6841 | 1.690239 | 2.84 | 0.006981 | 0.1774 | 0.08252715 | -0.3438 | -0.1229 | 41.2454
849 | 1.184444 | 2.5 | 2.9523 | 1 | 1.6841 | 1.690504 | 2.84 | 0.006981 | 0.1769 | 0.08261992 | -0.3441 | -0.1236 | 41.2457
850 | 1.185833 | 2.5 | 2.9557 | 1 | 1.6668 | 1.690656 | 2.78 | 0.006768 | 0.1765 | 0.08271268 | -0.3444 | -0.1242 | 41.2462
851 | 1.187222 | 2.5 | 2.9592 | 1 | 1.6884 | 1.690776 | 2.85 | 0.007035 | 0.1761 | 0.08280545 | -0.3446 | -0.1249 | 41.2463
852 | 1.188611 | 2.5 | 2.9627 | 1 | 1.697 | 1.690955 | 2.88 | 0.007142 | 0.1756 | 0.08289821 | -0.3449 | -0.1255 | 41.2465
853 | 1.19 | 2.5 | 2.9661 | 1 | 1.6798 | 1.69113 | 2.82 | 0.006928 | 0.1752 | 0.08299098 | -0.3452 | -0.1262 | 41.2469
854 | 1.191389 | 2.5 | 2.9696 | 1 | 1.6927 | 1.691327 | 2.87 | 0.007088 | 0.1747 | 0.08308374 | -0.3454 | -0.127 | 41.2471
855 | 1.192778 | 2.5 | 2.9731 | 1 | 1.6927 | 1.691551 | 2.87 | 0.007088 | 0.1743 | 0.08317651 | -0.3457 | -0.1277 | 41.2474
856 | 1.194167 | 2.5 | 2.9766 | 1 | 1.6884 | 1.691712 | 2.85 | 0.007035 | 0.1738 | 0.08326927 | -0.346 | -0.1284 | 41.2477
857 | 1.195556 | 2.5 | 2.98 | 1 | 1.7012 | 1.691819 | 2.89 | 0.007196 | 0.1734 | 0.08336204 | -0.3463 | -0.1292 | 41.2479
858 | 1.196944 | 2.5 | 2.9835 | 1 | 1.6884 | 1.692012 | 2.85 | 0.007035 | 0.1729 | 0.0834548 | -0.3465 | -0.13 | 41.2483
859 | 1.198333 | 2.5 | 2.987 | 1 | 1.6948 | 1.692202 | 2.87 | 0.007115 | 0.1724 | 0.08354757 | -0.3468 | -0.1308 | 41.2485
860 | 1.199722 | 2.5 | 2.9904 | 1 | 1.7076 | 1.692408 | 2.92 | 0.007278 | 0.1719 | 0.08364033 | -0.3471 | -0.1316 | 41.2487
861 | 1.201111 | 2.5 | 2.9939 | 1 | 1.7012 | 1.692584 | 2.89 | 0.007196 | 0.1714 | 0.08373309 | -0.3473 | -0.1325 | 41.249
862 | 1.2025 | 2.5 | 2.9974 | 1 | 1.6927 | 1.692773 | 2.87 | 0.007088 | 0.1709 | 0.08382586 | -0.3476 | -0.1333 | 41.2494
863 | 1.203889 | 2.5 | 3.0009 | 1 | 1.697 | 1.692875 | 2.88 | 0.007142 | 0.1704 | 0.08391862 | -0.3479 | -0.1341 | 41.2496
864 | 1.205278 | 2.5 | 3.0043 | 1 | 1.7034 | 1.693078 | 2.9 | 0.007223 | 0.1699 | 0.08401139 | -0.3482 | -0.135 | 41.2499
865 | 1.206667 | 2.5 | 3.0078 | 1 | 1.6991 | 1.693293 | 2.89 | 0.007169 | 0.1693 | 0.08410415 | -0.3484 | -0.1359 | 41.2502
866 | 1.208333 | 2.5 | 3.0113 | 1 | 1.6884 | 1.693424 | 2.85 | 0.007035 | 0.1688 | 0.08419692 | -0.3487 | -0.1367 | 41.2509
867 | 1.209722 | 2.5 | 3.0148 | 1 | 1.6884 | 1.693588 | 2.85 | 0.007035 | 0.1683 | 0.08428968 | -0.349 | -0.1376 | 41.2511
868 | 1.211111 | 2.5 | 3.0182 | 1 | 1.6927 | 1.693756 | 2.87 | 0.007088 | 0.1677 | 0.08438245 | -0.3492 | -0.1385 | 41.2514
869 | 1.2125 | 2.5 | 3.0217 | 1 | 1.6755 | 1.69395 | 2.81 | 0.006874 | 0.1672 | 0.08447521 | -0.3495 | -0.1394 | 41.2518
870 | 1.213889 | 2.5 | 3.0252 | 1 | 1.7119 | 1.694114 | 2.93 | 0.007332 | 0.1666 | 0.08456798 | -0.3498 | -0.1403 | 41.2518
871 | 1.215278 | 2.5 | 3.0287 | 1 | 1.6841 | 1.694302 | 2.84 | 0.006981 | 0.166 | 0.08466074 | -0.3501 | -0.1412 | 41.2523
872 | 1.216667 | 2.5 | 3.0321 | 1 | 1.7012 | 1.694508 | 2.89 | 0.007196 | 0.1654 | 0.08475351 | -0.3503 | -0.1422 | 41.2525
873 | 1.218056 | 2.5 | 3.0356 | 1 | 1.6884 | 1.694668 | 2.85 | 0.007035 | 0.1648 | 0.08484627 | -0.3506 | -0.1431 | 41.2529
874 | 1.219444 | 2.5 | 3.0391 | 1 | 1.682 | 1.694883 | 2.83 | 0.006954 | 0.1642 | 0.08493903 | -0.3509 | -0.144 | 41.2532
875 | 1.220833 | 2.5 | 3.0425 | 1 | 1.6884 | 1.695009 | 2.85 | 0.007035 | 0.1636 | 0.0850318 | -0.3511 | -0.145 | 41.2535
876 | 1.222222 | 2.5 | 3.046 | 1 | 1.697 | 1.695156 | 2.88 | 0.007142 | 0.163 | 0.08512456 | -0.3514 | -0.1459 | 41.2537
877 | 1.223611 | 2.5 | 3.0495 | 1 | 1.7012 | 1.695358 | 2.89 | 0.007196 | 0.1623 | 0.08521733 | -0.3517 | -0.1468 | 41.2539
878 | 1.225 | 2.5 | 3.053 | 1 | 1.6841 | 1.695548 | 2.84 | 0.006981 | 0.1617 | 0.08531009 | -0.352 | -0.1478 | 41.2543
879 | 1.226389 | 2.5 | 3.0564 | 1 | 1.697 | 1.695685 | 2.88 | 0.007142 | 0.1611 | 0.08540286 | -0.3522 | -0.1487 | 41.2545
880 | 1.227778 | 2.5 | 3.0599 | 1 | 1.7119 | 1.695827 | 2.93 | 0.007332 | 0.1605 | 0.08549562 | -0.3525 | -0.1497 | 41.2547
881 | 1.229167 | 2.5 | 3.0634 | 1 | 1.6884 | 1.695905 | 2.85 | 0.007035 | 0.1599 | 0.08558839 | -0.3528 | -0.1506 | 41.2551
882 | 1.230556 | 2.5 | 3.0669 | 1 | 1.6927 | 1.69608 | 2.87 | 0.007088 | 0.1593 | 0.08568115 | -0.353 | -0.1516 | 41.2554
883 | 1.231944 | 2.5 | 3.0703 | 1 | 1.6927 | 1.696234 | 2.87 | 0.007088 | 0.1587 | 0.08577392 | -0.3533 | -0.1525 | 41.2557
884 | 1.233333 | 2.5 | 3.0738 | 1 | 1.6884 | 1.696388 | 2.85 | 0.007035 | 0.1581 | 0.08586668 | -0.3536 | -0.1535 | 41.256
885 | 1.234722 | 2.5 | 3.0773 | 1 | 1.6841 | 1.696465 | 2.84 | 0.006981 | 0.1575 | 0.08595944 | -0.3539 | -0.1544 | 41.2563
886 | 1.236111 | 2.5 | 3.0807 | 1 | 1.6991 | 1.696623 | 2.89 | 0.007169 | 0.1569 | 0.08605221 | -0.3541 | -0.1554 | 41.2565
887 | 1.2375 | 2.5 | 3.0842 | 1 | 1.6884 | 1.696794 | 2.85 | 0.007035 | 0.1563 | 0.08614497 | -0.3544 | -0.1563 | 41.2569
888 | 1.238889 | 2.5 | 3.0877 | 1 | 1.6991 | 1.69697 | 2.89 | 0.007169 | 0.1557 | 0.08623774 | -0.3547 | -0.1572 | 41.2571
889 | 1.240278 | 2.5 | 3.0912 | 1 | 1.6884 | 1.697144 | 2.85 | 0.007035 | 0.1551 | 0.0863305 | -0.3549 | -0.1581 | 41.2574
890 | 1.241667 | 2.5 | 3.0946 | 1 | 1.7012 | 1.697271 | 2.89 | 0.007196 | 0.1546 | 0.08642327 | -0.3552 | -0.1591 | 41.2576
891 | 1.243056 | 2.5 | 3.0981 | 1 | 1.697 | 1.697463 | 2.88 | 0.007142 | 0.154 | 0.08651603 | -0.3555 | -0.16 | 41.258
892 | 1.244444 | 2.5 | 3.1016 | 1 | 1.697 | 1.697687 | 2.88 | 0.007142 | 0.1534 | 0.0866088 | -0.3558 | -0.1609 | 41.2582
893 | 1.245833 | 2.5 | 3.1051 | 1 | 1.7055 | 1.697865 | 2.91 | 0.007251 | 0.1528 | 0.08670156 | -0.356 | -0.1618 | 41.2584
894 | 1.247222 | 2.5 | 3.1085 | 1 | 1.6991 | 1.69813 | 2.89 | 0.007169 | 0.1523 | 0.08679433 | -0.3563 | -0.1627 | 41.2588
895 | 1.248611 | 2.5 | 3.112 | 1 | 1.6841 | 1.698229 | 2.84 | 0.006981 | 0.1517 | 0.08688709 | -0.3566 | -0.1636 | 41.2592
896 | 1.25 | 2.5 | 3.1155 | 1 | 1.6991 | 1.698344 | 2.89 | 0.007169 | 0.1512 | 0.08697986 | -0.3568 | -0.1645 | 41.2594
897 | 1.251389 | 2.5 | 3.119 | 1 | 1.697 | 1.698467 | 2.88 | 0.007142 | 0.1506 | 0.08707262 | -0.3571 | -0.1653 | 41.2596
898 | 1.252778 | 2.5 | 3.1224 | 1 | 1.697 | 1.698713 | 2.88 | 0.007142 | 0.15 | 0.08716538 | -0.3574 | -0.1662 | 41.26
899 | 1.254167 | 2.5 | 3.1259 | 1 | 1.697 | 1.698886 | 2.88 | 0.007142 | 0.1495 | 0.08725815 | -0.3576 | -0.1671 | 41.2602
900 | 1.255556 | 2.5 | 3.1294 | 1 | 1.7012 | 1.699032 | 2.89 | 0.007196 | 0.1489 | 0.08735091 | -0.3579 | -0.1679 | 41.2605
901 | 1.256944 | 2.5 | 3.1329 | 1 | 1.697 | 1.699177 | 2.88 | 0.007142 | 0.1484 | 0.08744368 | -0.3582 | -0.1687 | 41.2608
902 | 1.258333 | 2.5 | 3.1363 | 1 | 1.697 | 1.699294 | 2.88 | 0.007142 | 0.1478 | 0.08753644 | -0.3585 | -0.1695 | 41.2611
903 | 1.259722 | 2.5 | 3.1398 | 1 | 1.6863 | 1.69947 | 2.84 | 0.007008 | 0.1473 | 0.08762921 | -0.3587 | -0.1704 | 41.2614
904 | 1.261111 | 2.5 | 3.1433 | 1 | 1.6863 | 1.699629 | 2.84 | 0.007008 | 0.1468 | 0.08772197 | -0.359 | -0.1711 | 41.2617
905 | 1.2625 | 2.5 | 3.1467 | 1 | 1.7119 | 1.699798 | 2.93 | 0.007332 | 0.1463 | 0.08781474 | -0.3593 | -0.1719 | 41.2618
906 | 1.263889 | 2.5 | 3.1502 | 1 | 1.7012 | 1.699937 | 2.89 | 0.007196 | 0.1458 | 0.0879075 | -0.3595 | -0.1727 | 41.2622
907 | 1.265278 | 2.5 | 3.1537 | 1 | 1.714 | 1.700151 | 2.94 | 0.007359 | 0.1453 | 0.08800027 | -0.3598 | -0.1735 | 41.2624
908 | 1.266667 | 2.5 | 3.1572 | 1 | 1.6863 | 1.700323 | 2.84 | 0.007008 | 0.1449 | 0.08809303 | -0.3601 | -0.1742 | 41.2629
909 | 1.268056 | 2.5 | 3.1606 | 1 | 1.7034 | 1.700385 | 2.9 | 0.007223 | 0.1444 | 0.0881858 | -0.3604 | -0.1749 | 41.2631
910 | 1.269722 | 2.5 | 3.1641 | 1 | 1.7012 | 1.700541 | 2.89 | 0.007196 | 0.1439 | 0.08827856 | -0.3606 | -0.1757 | 41.2636
911 | 1.271111 | 2.5 | 3.1676 | 1 | 1.7012 | 1.700667 | 2.89 | 0.007196 | 0.1434 | 0.08837132 | -0.3609 | -0.1764 | 41.2639
912 | 1.2725 | 2.5 | 3.1711 | 1 | 1.7012 | 1.700808 | 2.89 | 0.007196 | 0.1429 | 0.08846409 | -0.3612 | -0.1771 | 41.2642
913 | 1.273889 | 2.5 | 3.1745 | 1 | 1.7012 | 1.70096 | 2.89 | 0.007196 | 0.1424 | 0.08855685 | -0.3614 | -0.1778 | 41.2645
914 | 1.275278 | 2.5 | 3.178 | 1 | 1.7098 | 1.701116 | 2.92 | 0.007305 | 0.1419 | 0.08864962 | -0.3617 | -0.1784 | 41.2647
915 | 1.276667 | 2.5 | 3.1815 | 1 | 1.7012 | 1.701227 | 2.89 | 0.007196 | 0.1414 | 0.08874238 | -0.362 | -0.1791 | 41.2651
916 | 1.278056 | 2.5 | 3.185 | 1 | 1.7034 | 1.70135 | 2.9 | 0.007223 | 0.141 | 0.08883515 | -0.3623 | -0.1797 | 41.2653
917 | 1.279444 | 2.5 | 3.1884 | 1 | 1.6927 | 1.701393 | 2.87 | 0.007088 | 0.1405 | 0.08892791 | -0.3625 | -0.1804 | 41.2657
918 | 1.280833 | 2.5 | 3.1919 | 1 | 1.6776 | 1.701506 | 2.81 | 0.006901 | 0.14 | 0.08902068 | -0.3628 | -0.181 | 41.2661
919 | 1.282222 | 2.5 | 3.1954 | 1 | 1.7119 | 1.701573 | 2.93 | 0.007332 | 0.1396 | 0.08911344 | -0.3631 | -0.1816 | 41.2661
920 | 1.283611 | 2.5 | 3.1989 | 1 | 1.697 | 1.701738 | 2.88 | 0.007142 | 0.1391 | 0.08920621 | -0.3633 | -0.1822 | 41.2665
921 | 1.285 | 2.5 | 3.2023 | 1 | 1.7055 | 1.701849 | 2.91 | 0.007251 | 0.1387 | 0.08929897 | -0.3636 | -0.1827 | 41.2668
922 | 1.286389 | 2.5 | 3.2058 | 1 | 1.7098 | 1.701901 | 2.92 | 0.007305 | 0.1382 | 0.08939174 | -0.3639 | -0.1833 | 41.267
923 | 1.287778 | 2.5 | 3.2093 | 2 | 1.6927 | 1.701986 | 2.87 | 0.007088 | 0.1378 | 0.0894845 | -0.3642 | -0.1839 | 41.2674
924 | 1.289167 | 2.5 | 3.2127 | 1 | 1.7034 | 1.702135 | 2.9 | 0.007223 | 0.1373 | 0.08957726 | -0.3644 | -0.1844 | 41.2676
925 | 1.290556 | 2.5 | 3.2162 | 1 | 1.6927 | 1.702224 | 2.87 | 0.007088 | 0.1368 | 0.08967003 | -0.3647 | -0.1849 | 41.268
926 | 1.291944 | 2.5 | 3.2197 | 1 | 1.7034 | 1.702331 | 2.9 | 0.007223 | 0.1364 | 0.08976279 | -0.365 | -0.1854 | 41.2682
927 | 1.293333 | 2.5 | 3.2232 | 1 | 1.697 | 1.702447 | 2.88 | 0.007142 | 0.1359 | 0.08985556 | -0.3652 | -0.186 | 41.2685
928 | 1.294722 | 2.5 | 3.2266 | 1 | 1.7012 | 1.702647 | 2.89 | 0.007196 | 0.1355 | 0.08994832 | -0.3655 | -0.1864 | 41.2688
929 | 1.296111 | 2.5 | 3.2301 | 1 | 1.697 | 1.702819 | 2.88 | 0.007142 | 0.1351 | 0.09004109 | -0.3658 | -0.1869 | 41.2691
930 | 1.2975 | 2.5 | 3.2336 | 1 | 1.7161 | 1.702944 | 2.95 | 0.007387 | 0.1346 | 0.09013385 | -0.3661 | -0.1874 | 41.2692
931 | 1.298889 | 2.5 | 3.2371 | 1 | 1.7161 | 1.70312 | 2.95 | 0.007387 | 0.1342 | 0.09022662 | -0.3663 | -0.1879 | 41.2695
932 | 1.300278 | 2.5 | 3.2405 | 1 | 1.6884 | 1.703275 | 2.85 | 0.007035 | 0.1338 | 0.09031938 | -0.3666 | -0.1883 | 41.27
933 | 1.301667 | 2.5 | 3.244 | 1 | 1.7055 | 1.703405 | 2.91 | 0.007251 | 0.1334 | 0.09041215 | -0.3669 | -0.1887 | 41.2702
934 | 1.303056 | 2.5 | 3.2475 | 1 | 1.6991 | 1.703591 | 2.89 | 0.007169 | 0.133 | 0.09050491 | -0.3671 | -0.1891 | 41.2705
935 | 1.304444 | 2.5 | 3.251 | 1 | 1.7098 | 1.703651 | 2.92 | 0.007305 | 0.1326 | 0.09059768 | -0.3674 | -0.1895 | 41.2707
936 | 1.305833 | 2.5 | 3.2544 | 1 | 1.697 | 1.703675 | 2.88 | 0.007142 | 0.1322 | 0.09069044 | -0.3677 | -0.1899 | 41.2711
937 | 1.307222 | 2.5 | 3.2579 | 1 | 1.697 | 1.703833 | 2.88 | 0.007142 | 0.1318 | 0.0907832 | -0.3679 | -0.1902 | 41.2714
938 | 1.308611 | 2.5 | 3.2614 | 1 | 1.7098 | 1.703941 | 2.92 | 0.007305 | 0.1314 | 0.09087597 | -0.3682 | -0.1906 | 41.2716
939 | 1.31 | 2.5 | 3.2649 | 1 | 1.6755 | 1.70408 | 2.81 | 0.006874 | 0.131 | 0.09096873 | -0.3685 | -0.1909 | 41.2721
940 | 1.311389 | 2.5 | 3.2683 | 1 | 1.7203 | 1.704171 | 2.96 | 0.007441 | 0.1305 | 0.0910615 | -0.3688 | -0.1912 | 41.2721
941 | 1.312778 | 2.5 | 3.2718 | 1 | 1.697 | 1.70422 | 2.88 | 0.007142 | 0.1301 | 0.09115426 | -0.369 | -0.1915 | 41.2725
942 | 1.314167 | 2.5 | 3.2753 | 1 | 1.7034 | 1.704391 | 2.9 | 0.007223 | 0.1297 | 0.09124703 | -0.3693 | -0.1918 | 41.2728
943 | 1.315556 | 2.5 | 3.2787 | 1 | 1.7119 | 1.704487 | 2.93 | 0.007332 | 0.1293 | 0.09133979 | -0.3696 | -0.192 | 41.273
944 | 1.316944 | 2.5 | 3.2822 | 1 | 1.697 | 1.704594 | 2.88 | 0.007142 | 0.1289 | 0.09143256 | -0.3698 | -0.1923 | 41.2734
945 | 1.318333 | 2.5 | 3.2857 | 1 | 1.7055 | 1.70474 | 2.91 | 0.007251 | 0.1285 | 0.09152532 | -0.3701 | -0.1925 | 41.2736
946 | 1.319722 | 2.5 | 3.2892 | 1 | 1.7224 | 1.704897 | 2.97 | 0.007469 | 0.1281 | 0.09161809 | -0.3704 | -0.1927 | 41.2738
947 | 1.321111 | 2.5 | 3.2926 | 1 | 1.7055 | 1.705091 | 2.91 | 0.007251 | 0.1276 | 0.09171085 | -0.3707 | -0.1929 | 41.2742
948 | 1.3225 | 2.5 | 3.2961 | 1 | 1.6927 | 1.705113 | 2.87 | 0.007088 | 0.1272 | 0.09180362 | -0.3709 | -0.1931 | 41.2746
949 | 1.323889 | 2.5 | 3.2996 | 1 | 1.7098 | 1.705199 | 2.92 | 0.007305 | 0.1268 | 0.09189638 | -0.3712 | -0.1933 | 41.2747
950 | 1.325278 | 2.5 | 3.3031 | 1 | 1.7098 | 1.705315 | 2.92 | 0.007305 | 0.1264 | 0.09198914 | -0.3715 | -0.1935 | 41.275
951 | 1.326667 | 2.5 | 3.3065 | 1 | 1.6991 | 1.705389 | 2.89 | 0.007169 | 0.126 | 0.09208191 | -0.3717 | -0.1937 | 41.2754
952 | 1.328056 | 2.5 | 3.31 | 1 | 1.7098 | 1.70556 | 2.92 | 0.007305 | 0.1256 | 0.09217467 | -0.372 | -0.1938 | 41.2756
953 | 1.329722 | 2.5 | 3.3135 | 1 | 1.6927 | 1.705637 | 2.87 | 0.007088 | 0.1252 | 0.09226744 | -0.3723 | -0.1939 | 41.2763
954 | 1.331111 | 2.5 | 3.317 | 2 | 1.7012 | 1.705738 | 2.89 | 0.007196 | 0.1247 | 0.0923602 | -0.3726 | -0.194 | 41.2765
955 | 1.3325 | 2.5 | 3.3204 | 1 | 1.7034 | 1.705858 | 2.9 | 0.007223 | 0.1243 | 0.09245297 | -0.3728 | -0.1941 | 41.2768
956 | 1.333889 | 2.5 | 3.3239 | 1 | 1.7076 | 1.706044 | 2.92 | 0.007278 | 0.1239 | 0.09254573 | -0.3731 | -0.1941 | 41.277
957 | 1.335278 | 2.5 | 3.3274 | 1 | 1.697 | 1.706088 | 2.88 | 0.007142 | 0.1235 | 0.0926385 | -0.3734 | -0.1942 | 41.2774
958 | 1.336667 | 2.5 | 3.3308 | 1 | 1.697 | 1.706207 | 2.88 | 0.007142 | 0.1231 | 0.09273126 | -0.3736 | -0.1943 | 41.2777
959 | 1.338056 | 2.5 | 3.3343 | 1 | 1.7098 | 1.706299 | 2.92 | 0.007305 | 0.1226 | 0.09282403 | -0.3739 | -0.1943 | 41.2779
960 | 1.339444 | 2.5 | 3.3378 | 1 | 1.7076 | 1.706485 | 2.92 | 0.007278 | 0.1222 | 0.09291679 | -0.3742 | -0.1942 | 41.2782
961 | 1.340833 | 2.5 | 3.3413 | 1 | 1.7055 | 1.70666 | 2.91 | 0.007251 | 0.1218 | 0.09300956 | -0.3745 | -0.1943 | 41.2785
962 | 1.342222 | 2.5 | 3.3447 | 1 | 1.6948 | 1.706795 | 2.87 | 0.007115 | 0.1214 | 0.09310232 | -0.3747 | -0.1943 | 41.2789
963 | 1.343611 | 2.5 | 3.3482 | 1 | 1.7245 | 1.706957 | 2.97 | 0.007496 | 0.121 | 0.09319508 | -0.375 | -0.1942 | 41.2789
964 | 1.345 | 2.5 | 3.3517 | 1 | 1.714 | 1.707067 | 2.94 | 0.007359 | 0.1206 | 0.09328785 | -0.3753 | -0.1943 | 41.2793
965 | 1.346389 | 2.5 | 3.3552 | 1 | 1.7055 | 1.707165 | 2.91 | 0.007251 | 0.1201 | 0.09338061 | -0.3755 | -0.1942 | 41.2796
966 | 1.347778 | 2.5 | 3.3586 | 1 | 1.6948 | 1.707257 | 2.87 | 0.007115 | 0.1197 | 0.09347338 | -0.3758 | -0.1942 | 41.28
967 | 1.349167 | 2.5 | 3.3621 | 1 | 1.7034 | 1.707366 | 2.9 | 0.007223 | 0.1193 | 0.09356614 | -0.3761 | -0.1942 | 41.2802
968 | 1.350556 | 2.5 | 3.3656 | 1 | 1.7098 | 1.707449 | 2.92 | 0.007305 | 0.1189 | 0.09365891 | -0.3764 | -0.1942 | 41.2804
969 | 1.351944 | 2.5 | 3.3691 | 1 | 1.7012 | 1.707526 | 2.89 | 0.007196 | 0.1185 | 0.09375167 | -0.3766 | -0.1943 | 41.2808
970 | 1.353333 | 2.5 | 3.3725 | 1 | 1.7119 | 1.707588 | 2.93 | 0.007332 | 0.1181 | 0.09384444 | -0.3769 | -0.1942 | 41.281
971 | 1.354722 | 2.5 | 3.376 | 1 | 1.7012 | 1.707733 | 2.89 | 0.007196 | 0.1177 | 0.0939372 | -0.3772 | -0.1943 | 41.2814
972 | 1.356111 | 2.5 | 3.3795 | 1 | 1.7055 | 1.707846 | 2.91 | 0.007251 | 0.1172 | 0.09402997 | -0.3774 | -0.1943 | 41.2816
973 | 1.3575 | 2.5 | 3.3829 | 1 | 1.7034 | 1.708013 | 2.9 | 0.007223 | 0.1168 | 0.09412273 | -0.3777 | -0.1943 | 41.2819
974 | 1.358889 | 2.5 | 3.3864 | 1 | 1.7055 | 1.70813 | 2.91 | 0.007251 | 0.1164 | 0.0942155 | -0.378 | -0.1943 | 41.2822
975 | 1.360278 | 2.5 | 3.3899 | 1 | 1.7098 | 1.708149 | 2.92 | 0.007305 | 0.116 | 0.09430826 | -0.3783 | -0.1943 | 41.2825
976 | 1.361667 | 2.5 | 3.3934 | 1 | 1.7098 | 1.708234 | 2.92 | 0.007305 | 0.1156 | 0.09440102 | -0.3785 | -0.1943 | 41.2827
977 | 1.363056 | 2.5 | 3.3968 | 1 | 1.7076 | 1.708351 | 2.92 | 0.007278 | 0.1152 | 0.09449379 | -0.3788 | -0.1943 | 41.2831
978 | 1.364444 | 2.5 | 3.4003 | 1 | 1.697 | 1.70851 | 2.88 | 0.007142 | 0.1148 | 0.09458655 | -0.3791 | -0.1943 | 41.2834
979 | 1.365833 | 2.5 | 3.4038 | 1 | 1.714 | 1.708638 | 2.94 | 0.007359 | 0.1144 | 0.09467932 | -0.3793 | -0.1943 | 41.2836
980 | 1.367222 | 2.5 | 3.4073 | 1 | 1.7076 | 1.708739 | 2.92 | 0.007278 | 0.114 | 0.09477208 | -0.3796 | -0.1943 | 41.2839
981 | 1.368611 | 2.5 | 3.4107 | 1 | 1.7076 | 1.708902 | 2.92 | 0.007278 | 0.1136 | 0.09486485 | -0.3799 | -0.1943 | 41.2842
982 | 1.37 | 2.5 | 3.4142 | 1 | 1.7055 | 1.709066 | 2.91 | 0.007251 | 0.1131 | 0.09495761 | -0.3801 | -0.1943 | 41.2845
983 | 1.371389 | 2.5 | 3.4177 | 1 | 1.7203 | 1.709204 | 2.96 | 0.007441 | 0.1127 | 0.09505038 | -0.3804 | -0.1943 | 41.2847
984 | 1.372778 | 2.5 | 3.4212 | 1 | 1.7161 | 1.70938 | 2.95 | 0.007387 | 0.1123 | 0.09514314 | -0.3807 | -0.1943 | 41.285
985 | 1.374167 | 2.5 | 3.4246 | 1 | 1.7119 | 1.709475 | 2.93 | 0.007332 | 0.1119 | 0.09523591 | -0.381 | -0.1943 | 41.2853
986 | 1.375556 | 2.5 | 3.4281 | 1 | 1.7076 | 1.70968 | 2.92 | 0.007278 | 0.1115 | 0.09532867 | -0.3812 | -0.1943 | 41.2856
987 | 1.376944 | 2.5 | 3.4316 | 1 | 1.7055 | 1.709698 | 2.91 | 0.007251 | 0.1111 | 0.09542144 | -0.3815 | -0.1943 | 41.2859
988 | 1.378333 | 2.5 | 3.435 | 1 | 1.7055 | 1.709801 | 2.91 | 0.007251 | 0.1107 | 0.0955142 | -0.3818 | -0.1943 | 41.2862
989 | 1.379722 | 2.5 | 3.4385 | 1 | 1.7055 | 1.709937 | 2.91 | 0.007251 | 0.1103 | 0.09560696 | -0.382 | -0.1943 | 41.2865
990 | 1.381111 | 2.5 | 3.442 | 1 | 1.7012 | 1.710154 | 2.89 | 0.007196 | 0.1099 | 0.09569973 | -0.3823 | -0.1943 | 41.2868
991 | 1.3825 | 2.5 | 3.4455 | 1 | 1.7012 | 1.710205 | 2.89 | 0.007196 | 0.1094 | 0.09579249 | -0.3826 | -0.1943 | 41.2871
992 | 1.383889 | 2.5 | 3.4489 | 1 | 1.7245 | 1.710212 | 2.97 | 0.007496 | 0.109 | 0.09588526 | -0.3829 | -0.1943 | 41.2872
993 | 1.385278 | 2.5 | 3.4524 | 1 | 1.697 | 1.710313 | 2.88 | 0.007142 | 0.1086 | 0.09597802 | -0.3831 | -0.1943 | 41.2877
994 | 1.386667 | 2.5 | 3.4559 | 1 | 1.7076 | 1.710482 | 2.92 | 0.007278 | 0.1082 | 0.09607079 | -0.3834 | -0.1943 | 41.2879
995 | 1.388056 | 2.5 | 3.4593 | 1 | 1.7098 | 1.71062 | 2.92 | 0.007305 | 0.1078 | 0.09616355 | -0.3837 | -0.1943 | 41.2882
996 | 1.389444 | 2.5 | 3.4628 | 1 | 1.7161 | 1.710685 | 2.95 | 0.007387 | 0.1074 | 0.09625632 | -0.3839 | -0.1943 | 41.2884
997 | 1.390833 | 2.5 | 3.4663 | 1 | 1.697 | 1.710749 | 2.88 | 0.007142 | 0.107 | 0.09634908 | -0.3842 | -0.1943 | 41.2888
998 | 1.3925 | 2.5 | 3.4698 | 1 | 1.697 | 1.710947 | 2.88 | 0.007142 | 0.1066 | 0.09644185 | -0.3845 | -0.1943 | 41.2894
999 | 1.393889 | 2.5 | 3.4732 | 1 | 1.714 | 1.711034 | 2.94 | 0.007359 | 0.1061 | 0.09653461 | -0.3848 | -0.1943 | 41.2896
1000 | 1.395278 | 2.5 | 3.4767 | 1 | 1.7012 | 1.711197 | 2.89 | 0.007196 | 0.1057 | 0.09662737 | -0.385 | -0.1943 | 41.29
1001 | 1.396667 | 2.5 | 3.4802 | 1 | 1.7098 | 1.711266 | 2.92 | 0.007305 | 0.1053 | 0.09672014 | -0.3853 | -0.1943 | 41.2902
1002 | 1.398056 | 2.5 | 3.4837 | 1 | 1.7203 | 1.711264 | 2.96 | 0.007441 | 0.1049 | 0.0968129 | -0.3856 | -0.1943 | 41.2904
1003 | 1.399444 | 2.5 | 3.4871 | 1 | 1.7012 | 1.711396 | 2.89 | 0.007196 | 0.1045 | 0.09690567 | -0.3858 | -0.1943 | 41.2908
1004 | 1.400833 | 2.5 | 3.4906 | 1 | 1.7119 | 1.711483 | 2.93 | 0.007332 | 0.1041 | 0.09699843 | -0.3861 | -0.1943 | 41.291
1005 | 1.402222 | 2.5 | 3.4941 | 1 | 1.7203 | 1.711568 | 2.96 | 0.007441 | 0.1036 | 0.0970912 | -0.3864 | -0.1943 | 41.2913
1006 | 1.403611 | 2.5 | 3.4975 | 1 | 1.7119 | 1.711663 | 2.93 | 0.007332 | 0.1032 | 0.09718396 | -0.3867 | -0.1943 | 41.2916
1007 | 1.405 | 2.5 | 3.501 | 1 | 1.7098 | 1.711733 | 2.92 | 0.007305 | 0.1028 | 0.09727673 | -0.3869 | -0.1943 | 41.2919
1008 | 1.406389 | 2.5 | 3.5045 | 1 | 1.7203 | 1.711919 | 2.96 | 0.007441 | 0.1024 | 0.09736949 | -0.3872 | -0.1943 | 41.2921
1009 | 1.407778 | 2.5 | 3.508 | 1 | 1.7245 | 1.71208 | 2.97 | 0.007496 | 0.102 | 0.09746226 | -0.3875 | -0.1943 | 41.2924
1010 | 1.409167 | 2.5 | 3.5114 | 1 | 1.7161 | 1.712174 | 2.95 | 0.007387 | 0.1016 | 0.09755502 | -0.3877 | -0.1943 | 41.2927
1011 | 1.410556 | 2.5 | 3.5149 | 1 | 1.7119 | 1.712312 | 2.93 | 0.007332 | 0.1011 | 0.09764779 | -0.388 | -0.1942 | 41.2931
1012 | 1.411944 | 2.5 | 3.5184 | 1 | 1.7034 | 1.712382 | 2.9 | 0.007223 | 0.1007 | 0.09774055 | -0.3883 | -0.1942 | 41.2934
1013 | 1.413333 | 2.5 | 3.5218 | 1 | 1.7161 | 1.712594 | 2.95 | 0.007387 | 0.1003 | 0.09783331 | -0.3886 | -0.1943 | 41.2936
1014 | 1.414722 | 2.5 | 3.5253 | 1 | 1.7245 | 1.712779 | 2.97 | 0.007496 | 0.0999 | 0.09792608 | -0.3888 | -0.1943 | 41.2938
1015 | 1.416111 | 2.5 | 3.5288 | 1 | 1.714 | 1.712922 | 2.94 | 0.007359 | 0.0995 | 0.09801884 | -0.3891 | -0.1943 | 41.2942
1016 | 1.4175 | 2.5 | 3.5323 | 1 | 1.7119 | 1.713005 | 2.93 | 0.007332 | 0.0991 | 0.09811161 | -0.3894 | -0.1943 | 41.2945
1017 | 1.418889 | 2.5 | 3.5357 | 1 | 1.7224 | 1.713118 | 2.97 | 0.007469 | 0.0987 | 0.09820437 | -0.3896 | -0.1943 | 41.2947
1018 | 1.420278 | 2.5 | 3.5392 | 1 | 1.7098 | 1.71325 | 2.92 | 0.007305 | 0.0982 | 0.09829714 | -0.3899 | -0.1943 | 41.2951
1019 | 1.421667 | 2.5 | 3.5427 | 1 | 1.7055 | 1.713343 | 2.91 | 0.007251 | 0.0978 | 0.0983899 | -0.3902 | -0.1943 | 41.2954
1020 | 1.423056 | 2.5 | 3.5462 | 1 | 1.7308 | 1.713511 | 3 | 0.007578 | 0.0974 | 0.09848267 | -0.3905 | -0.1943 | 41.2955
1021 | 1.424444 | 2.5 | 3.5496 | 1 | 1.7203 | 1.713656 | 2.96 | 0.007441 | 0.097 | 0.09857543 | -0.3907 | -0.1943 | 41.2959
1022 | 1.425833 | 2.5 | 3.5531 | 1 | 1.7161 | 1.713812 | 2.95 | 0.007387 | 0.0966 | 0.0986682 | -0.391 | -0.1943 | 41.2962
1023 | 1.427222 | 2.5 | 3.5566 | 1 | 1.7119 | 1.714 | 2.93 | 0.007332 | 0.0962 | 0.09876096 | -0.3913 | -0.1943 | 41.2965
1024 | 1.428611 | 2.5 | 3.5601 | 1 | 1.714 | 1.714054 | 2.94 | 0.007359 | 0.0958 | 0.09885373 | -0.3915 | -0.1943 | 41.2967
1025 | 1.43 | 2.5 | 3.5635 | 1 | 1.7119 | 1.714218 | 2.93 | 0.007332 | 0.0954 | 0.09894649 | -0.3918 | -0.1943 | 41.2971
1026 | 1.431389 | 2.5 | 3.567 | 1 | 1.7203 | 1.71432 | 2.96 | 0.007441 | 0.095 | 0.09903925 | -0.3921 | -0.1943 | 41.2973
1027 | 1.432778 | 2.5 | 3.5705 | 1 | 1.714 | 1.714429 | 2.94 | 0.007359 | 0.0946 | 0.09913202 | -0.3923 | -0.1943 | 41.2976
1028 | 1.434167 | 2.5 | 3.574 | 1 | 1.6927 | 1.714533 | 2.87 | 0.007088 | 0.0942 | 0.09922478 | -0.3926 | -0.1943 | 41.298
1029 | 1.435556 | 2.5 | 3.5774 | 1 | 1.7161 | 1.714681 | 2.95 | 0.007387 | 0.0937 | 0.09931755 | -0.3929 | -0.1943 | 41.2982
1030 | 1.436944 | 2.5 | 3.5809 | 1 | 1.7119 | 1.714817 | 2.93 | 0.007332 | 0.0933 | 0.09941031 | -0.3932 | -0.1944 | 41.2985
1031 | 1.438333 | 2.5 | 3.5844 | 1 | 1.7245 | 1.714956 | 2.97 | 0.007496 | 0.0929 | 0.09950308 | -0.3934 | -0.1944 | 41.2987
1032 | 1.439722 | 2.5 | 3.5879 | 1 | 1.7203 | 1.715096 | 2.96 | 0.007441 | 0.0925 | 0.09959584 | -0.3937 | -0.1944 | 41.299
1033 | 1.441111 | 2.5 | 3.5913 | 1 | 1.7161 | 1.715183 | 2.95 | 0.007387 | 0.0921 | 0.09968861 | -0.394 | -0.1944 | 41.2993
1034 | 1.4425 | 2.5 | 3.5948 | 1 | 1.7203 | 1.715327 | 2.96 | 0.007441 | 0.0917 | 0.09978137 | -0.3942 | -0.1944 | 41.2996
1035 | 1.443889 | 2.5 | 3.5983 | 1 | 1.7119 | 1.715487 | 2.93 | 0.007332 | 0.0913 | 0.09987414 | -0.3945 | -0.1943 | 41.2999
1036 | 1.445278 | 2.5 | 3.6017 | 1 | 1.7245 | 1.715647 | 2.97 | 0.007496 | 0.0909 | 0.0999669 | -0.3948 | -0.1943 | 41.3001
1037 | 1.446667 | 2.5 | 3.6052 | 1 | 1.714 | 1.715831 | 2.94 | 0.007359 | 0.0904 | 0.1000597 | -0.3951 | -0.1944 | 41.3005
1038 | 1.448056 | 2.5 | 3.6087 | 1 | 1.7012 | 1.715986 | 2.89 | 0.007196 | 0.09 | 0.1001524 | -0.3953 | -0.1944 | 41.3008
1039 | 1.449444 | 2.5 | 3.6122 | 1 | 1.7245 | 1.716103 | 2.97 | 0.007496 | 0.0896 | 0.1002452 | -0.3956 | -0.1944 | 41.3009
1040 | 1.450833 | 2.5 | 3.6156 | 1 | 1.7599 | 1.716228 | 3.1 | 0.007967 | 0.0892 | 0.100338 | -0.3959 | -0.1944 | 41.301
1041 | 1.452222 | 2.5 | 3.6191 | 1 | 1.735 | 1.71638 | 3.01 | 0.007634 | 0.0888 | 0.1004307 | -0.3961 | -0.1944 | 41.3015
1042 | 1.453611 | 2.5 | 3.6226 | 1 | 1.697 | 1.716557 | 2.88 | 0.007142 | 0.0884 | 0.1005235 | -0.3964 | -0.1944 | 41.302
1043 | 1.455 | 2.5 | 3.626 | 1 | 1.697 | 1.716775 | 2.88 | 0.007142 | 0.088 | 0.1006163 | -0.3967 | -0.1944 | 41.3023
1044 | 1.456389 | 2.5 | 3.6295 | 1 | 1.7224 | 1.716955 | 2.97 | 0.007469 | 0.0876 | 0.100709 | -0.397 | -0.1944 | 41.3024
1045 | 1.457778 | 2.5 | 3.633 | 1 | 1.7329 | 1.717095 | 3 | 0.007606 | 0.0871 | 0.1008018 | -0.3972 | -0.1944 | 41.3026
1046 | 1.459444 | 2.5 | 3.6365 | 1 | 1.7182 | 1.717215 | 2.95 | 0.007414 | 0.0867 | 0.1008945 | -0.3975 | -0.1944 | 41.3033
1047 | 1.460833 | 2.5 | 3.6399 | 1 | 1.7098 | 1.71735 | 2.92 | 0.007305 | 0.0863 | 0.1009873 | -0.3978 | -0.1944 | 41.3037
1048 | 1.462222 | 2.5 | 3.6434 | 1 | 1.7161 | 1.717459 | 2.95 | 0.007387 | 0.0859 | 0.1010801 | -0.398 | -0.1944 | 41.3039
1049 | 1.463611 | 2.5 | 3.6469 | 1 | 1.7119 | 1.717564 | 2.93 | 0.007332 | 0.0855 | 0.1011728 | -0.3983 | -0.1944 | 41.3042
1050 | 1.465 | 2.5 | 3.6504 | 1 | 1.7203 | 1.717717 | 2.96 | 0.007441 | 0.0851 | 0.1012656 | -0.3986 | -0.1943 | 41.3044
1051 | 1.466389 | 2.5 | 3.6538 | 1 | 1.7098 | 1.71787 | 2.92 | 0.007305 | 0.0846 | 0.1013584 | -0.3989 | -0.1944 | 41.3048
1052 | 1.467778 | 2.5 | 3.6573 | 1 | 1.7119 | 1.718053 | 2.93 | 0.007332 | 0.0842 | 0.1014511 | -0.3991 | -0.1944 | 41.3051
1053 | 1.469167 | 2.5 | 3.6608 | 1 | 1.6927 | 1.718198 | 2.87 | 0.007088 | 0.0838 | 0.1015439 | -0.3994 | -0.1943 | 41.3055
1054 | 1.470556 | 2.5 | 3.6643 | 1 | 1.714 | 1.71827 | 2.94 | 0.007359 | 0.0834 | 0.1016367 | -0.3997 | -0.1944 | 41.3056
1055 | 1.471944 | 2.5 | 3.6677 | 1 | 1.7224 | 1.718416 | 2.97 | 0.007469 | 0.083 | 0.1017294 | -0.3999 | -0.1944 | 41.3059
1056 | 1.473333 | 2.5 | 3.6712 | 1 | 1.7203 | 1.718538 | 2.96 | 0.007441 | 0.0826 | 0.1018222 | -0.4002 | -0.1943 | 41.3062
1057 | 1.474722 | 2.5 | 3.6747 | 1 | 1.7329 | 1.718655 | 3 | 0.007606 | 0.0822 | 0.101915 | -0.4005 | -0.1943 | 41.3064
1058 | 1.476111 | 2.5 | 3.6782 | 1 | 1.7161 | 1.718782 | 2.95 | 0.007387 | 0.0817 | 0.1020077 | -0.4008 | -0.1943 | 41.3068
1059 | 1.4775 | 2.5 | 3.6816 | 1 | 1.7287 | 1.718873 | 2.99 | 0.007551 | 0.0813 | 0.1021005 | -0.401 | -0.1943 | 41.307
1060 | 1.478889 | 2.5 | 3.6851 | 1 | 1.7266 | 1.718979 | 2.98 | 0.007523 | 0.0809 | 0.1021933 | -0.4013 | -0.1943 | 41.3073
1061 | 1.480278 | 2.5 | 3.6886 | 1 | 1.7329 | 1.719146 | 3 | 0.007606 | 0.0805 | 0.102286 | -0.4016 | -0.1943 | 41.3075
1062 | 1.481667 | 2.5 | 3.692 | 1 | 1.7203 | 1.719288 | 2.96 | 0.007441 | 0.0801 | 0.1023788 | -0.4018 | -0.1943 | 41.3079
1063 | 1.483056 | 2.5 | 3.6955 | 1 | 1.7224 | 1.719382 | 2.97 | 0.007469 | 0.0797 | 0.1024715 | -0.4021 | -0.1943 | 41.3082
1064 | 1.484444 | 2.5 | 3.699 | 1 | 1.7224 | 1.719497 | 2.97 | 0.007469 | 0.0793 | 0.1025643 | -0.4024 | -0.1943 | 41.3084
1065 | 1.485833 | 2.5 | 3.7025 | 1 | 1.735 | 1.719588 | 3.01 | 0.007634 | 0.0789 | 0.1026571 | -0.4027 | -0.1943 | 41.3086
1066 | 1.487222 | 2.5 | 3.7059 | 1 | 1.7012 | 1.719715 | 2.89 | 0.007196 | 0.0784 | 0.1027498 | -0.4029 | -0.1944 | 41.3092
1067 | 1.488611 | 2.5 | 3.7094 | 1 | 1.7266 | 1.71988 | 2.98 | 0.007523 | 0.078 | 0.1028426 | -0.4032 | -0.1944 | 41.3093
1068 | 1.49 | 2.5 | 3.7129 | 1 | 1.7245 | 1.719978 | 2.97 | 0.007496 | 0.0776 | 0.1029354 | -0.4035 | -0.1944 | 41.3096
1069 | 1.491389 | 2.5 | 3.7164 | 1 | 1.7266 | 1.720166 | 2.98 | 0.007523 | 0.0772 | 0.1030281 | -0.4037 | -0.1944 | 41.3098
1070 | 1.492778 | 2.5 | 3.7198 | 1 | 1.7392 | 1.720277 | 3.02 | 0.007689 | 0.0768 | 0.1031209 | -0.404 | -0.1944 | 41.31
1071 | 1.494167 | 2.5 | 3.7233 | 1 | 1.7287 | 1.72042 | 2.99 | 0.007551 | 0.0764 | 0.1032137 | -0.4043 | -0.1944 | 41.3104
1072 | 1.495556 | 2.5 | 3.7268 | 1 | 1.7203 | 1.720564 | 2.96 | 0.007441 | 0.076 | 0.1033064 | -0.4045 | -0.1944 | 41.3107
1073 | 1.496944 | 2.5 | 3.7302 | 1 | 1.735 | 1.72075 | 3.01 | 0.007634 | 0.0756 | 0.1033992 | -0.4048 | -0.1944 | 41.3109
1074 | 1.498333 | 2.5 | 3.7337 | 1 | 1.7224 | 1.720837 | 2.97 | 0.007469 | 0.0752 | 0.103492 | -0.4051 | -0.1944 | 41.3113
1075 | 1.499722 | 2.5 | 3.7372 | 1 | 1.7161 | 1.720885 | 2.95 | 0.007387 | 0.0747 | 0.1035847 | -0.4054 | -0.1944 | 41.3116
1076 | 1.501111 | 2.5 | 3.7407 | 1 | 1.7245 | 1.721055 | 2.97 | 0.007496 | 0.0743 | 0.1036775 | -0.4056 | -0.1944 | 41.3119
1077 | 1.5025 | 2.5 | 3.7441 | 1 | 1.7161 | 1.721182 | 2.95 | 0.007387 | 0.0739 | 0.1037702 | -0.4059 | -0.1944 | 41.3122
1078 | 1.503889 | 2.5 | 3.7476 | 2 | 1.7413 | 1.721325 | 3.03 | 0.007716 | 0.0735 | 0.103863 | -0.4062 | -0.1944 | 41.3123
1079 | 1.505278 | 2.5 | 3.7511 | 1 | 1.7203 | 1.721467 | 2.96 | 0.007441 | 0.0731 | 0.1039558 | -0.4064 | -0.1944 | 41.3127
1080 | 1.506667 | 2.5 | 3.7546 | 1 | 1.7098 | 1.721647 | 2.92 | 0.007305 | 0.0727 | 0.1040485 | -0.4067 | -0.1944 | 41.3131
1081 | 1.508056 | 2.5 | 3.758 | 1 | 1.7055 | 1.721877 | 2.91 | 0.007251 | 0.0714 | 0.1041413 | -0.4073562 | -0.1945 | 41.3135
1082 | 1.509444 | 1.2468 | 3.7598 | 1 | 1.7119 | 1.722022 | 2.93 | 0.007332 | 0.0704 | 0.1042341 | -0.4080008 | -0.1947 | 41.3143
1083 | 1.510833 | 1.2468 | 3.7615 | 1 | 1.7245 | 1.722184 | 2.97 | 0.007496 | 0.0703 | 0.1043268 | -0.4082627 | -0.1949 | 41.3151
1084 | 1.512222 | 1.243 | 3.7632 | 1 | 1.7266 | 1.722281 | 2.98 | 0.007523 | 0.0703 | 0.1044196 | -0.4089009 | -0.1952 | 41.316
1085 | 1.513611 | 1.243 | 3.7649 | 1 | 1.7119 | 1.722463 | 2.93 | 0.007332 | 0.069 | 0.1045124 | -0.4095472 | -0.1956 | 41.3171
1086 | 1.515 | 1.2373 | 3.7667 | 1 | 1.7224 | 1.722526 | 2.97 | 0.007469 | 0.0675 | 0.1046051 | -0.4102026 | -0.1961 | 41.3179
1087 | 1.516389 | 1.2373 | 3.7684 | 1 | 1.7371 | 1.722614 | 3.02 | 0.007661 | 0.0695 | 0.1046979 | -0.4104556 | -0.1967 | 41.3187
1088 | 1.517778 | 1.2323 | 3.7701 | 1 | 1.7203 | 1.722719 | 2.96 | 0.007441 | 0.0679 | 0.1047907 | -0.4111005 | -0.1973 | 41.3198
1089 | 1.519167 | 1.2323 | 3.7718 | 1 | 1.7203 | 1.722858 | 2.96 | 0.007441 | 0.0664 | 0.1048834 | -0.4117546 | -0.198 | 41.3207
1090 | 1.520833 | 1.2254 | 3.7735 | 1 | 1.7182 | 1.723023 | 2.95 | 0.007414 | 0.0654 | 0.1049762 | -0.4124135 | -0.1988 | 41.322
1091 | 1.522222 | 1.2254 | 3.7752 | 1 | 1.7119 | 1.723204 | 2.93 | 0.007332 | 0.0647 | 0.105069 | -0.4126909 | -0.1996 | 41.3229
1092 | 1.523611 | 1.2192 | 3.7769 | 1 | 1.7329 | 1.723362 | 3 | 0.007606 | 0.0648 | 0.1051617 | -0.4133475 | -0.2005 | 41.3237
1093 | 1.525 | 1.2192 | 3.7786 | 1 | 1.7161 | 1.723612 | 2.95 | 0.007387 | 0.0634 | 0.1052545 | -0.4140119 | -0.2014 | 41.3248
1094 | 1.526389 | 1.2111 | 3.7803 | 1 | 1.7203 | 1.723759 | 2.96 | 0.007441 | 0.0626 | 0.1053472 | -0.4146795 | -0.2025 | 41.3257
1095 | 1.527778 | 1.2111 | 3.782 | 1 | 1.7308 | 1.723881 | 3 | 0.007578 | 0.0632 | 0.10544 | -0.4149542 | -0.2036 | 41.3265
1096 | 1.529167 | 1.2038 | 3.7836 | 1 | 1.7245 | 1.723956 | 2.97 | 0.007496 | 0.0627 | 0.1055328 | -0.4156136 | -0.2047 | 41.3275
1097 | 1.530556 | 1.2038 | 3.7853 | 1 | 1.7203 | 1.724088 | 2.96 | 0.007441 | 0.0617 | 0.1056255 | -0.4162774 | -0.206 | 41.3285
1098 | 1.531944 | 1.1947 | 3.787 | 1 | 1.7266 | 1.724268 | 2.98 | 0.007523 | 0.0618 | 0.1057183 | -0.4169367 | -0.2073 | 41.3294
1099 | 1.533333 | 1.1947 | 3.7886 | 1 | 1.7329 | 1.724452 | 3 | 0.007606 | 0.0621 | 0.1058111 | -0.417206 | -0.2086 | 41.3303
1100 | 1.534722 | 1.1865 | 3.7903 | 1 | 1.714 | 1.724512 | 2.94 | 0.007359 | 0.0613 | 0.1059038 | -0.417862 | -0.21 | 41.3314
1101 | 1.536111 | 1.1865 | 3.7919 | 1 | 1.7245 | 1.724705 | 2.97 | 0.007496 | 0.0611 | 0.1059966 | -0.418516 | -0.2115 | 41.3322
1102 | 1.5375 | 1.1764 | 3.7935 | 1 | 1.714 | 1.724838 | 2.94 | 0.007359 | 0.0599 | 0.1060894 | -0.4191763 | -0.2131 | 41.3333
1103 | 1.538889 | 1.1764 | 3.7952 | 1 | 1.7203 | 1.724984 | 2.96 | 0.007441 | 0.0596 | 0.1061821 | -0.4194513 | -0.2146 | 41.3342
1104 | 1.540278 | 1.1673 | 3.7968 | 1 | 1.7098 | 1.725135 | 2.92 | 0.007305 | 0.0582 | 0.1062749 | -0.4201181 | -0.2162 | 41.3352
1105 | 1.541667 | 1.1673 | 3.7984 | 1 | 1.7266 | 1.7253 | 2.98 | 0.007523 | 0.0585 | 0.1063677 | -0.4207783 | -0.2179 | 41.336
1106 | 1.543056 | 1.1564 | 3.8 | 1 | 1.7098 | 1.725416 | 2.92 | 0.007305 | 0.0577 | 0.1064604 | -0.4214411 | -0.2197 | 41.3371
1107 | 1.544444 | 1.1564 | 3.8016 | 1 | 1.7371 | 1.725491 | 3.02 | 0.007661 | 0.0579 | 0.1065532 | -0.4217159 | -0.2215 | 41.3379
1108 | 1.545833 | 1.1465 | 3.8032 | 1 | 1.7454 | 1.725588 | 3.05 | 0.007772 | 0.0596 | 0.106646 | -0.4223561 | -0.2233 | 41.3388
1109 | 1.547222 | 1.1465 | 3.8048 | 1 | 1.7434 | 1.725717 | 3.04 | 0.007744 | 0.0599 | 0.1067387 | -0.4229898 | -0.2252 | 41.3398
1110 | 1.548611 | 1.135 | 3.8064 | 1 | 1.7287 | 1.725937 | 2.99 | 0.007551 | 0.0592 | 0.1068315 | -0.4236249 | -0.2271 | 41.3409
1111 | 1.55 | 1.135 | 3.808 | 1 | 1.7182 | 1.726076 | 2.95 | 0.007414 | 0.0593 | 0.1069242 | -0.4238758 | -0.229 | 41.3419
1112 | 1.551389 | 1.1246 | 3.8095 | 1 | 1.7266 | 1.726165 | 2.98 | 0.007523 | 0.0584 | 0.107017 | -0.4245103 | -0.231 | 41.3428
1113 | 1.552778 | 1.1246 | 3.8111 | 1 | 1.7434 | 1.72638 | 3.04 | 0.007744 | 0.0589 | 0.1071098 | -0.4251366 | -0.233 | 41.3437
1114 | 1.554167 | 1.1127 | 3.8126 | 1 | 1.7371 | 1.726533 | 3.02 | 0.007661 | 0.0592 | 0.1072025 | -0.4257564 | -0.2351 | 41.3447
1115 | 1.555556 | 1.1127 | 3.8142 | 1 | 1.7182 | 1.726625 | 2.95 | 0.007414 | 0.0588 | 0.1072953 | -0.425999 | -0.2372 | 41.3458
1116 | 1.556944 | 1.1018 | 3.8157 | 1 | 1.7161 | 1.726787 | 2.95 | 0.007387 | 0.0575 | 0.1073881 | -0.4266254 | -0.2392 | 41.3469
1117 | 1.558333 | 1.1018 | 3.8172 | 1 | 1.714 | 1.726868 | 2.94 | 0.007359 | 0.056 | 0.1074808 | -0.4272597 | -0.2414 | 41.3479
1118 | 1.559722 | 1.0893 | 3.8188 | 1 | 1.7308 | 1.727007 | 3 | 0.007578 | 0.0557 | 0.1075736 | -0.4278921 | -0.2436 | 41.3487
1119 | 1.561111 | 1.0893 | 3.8203 | 1 | 1.7119 | 1.727176 | 2.93 | 0.007332 | 0.055 | 0.1076664 | -0.4281529 | -0.2457 | 41.3499
1120 | 1.5625 | 1.078 | 3.8218 | 1 | 1.7434 | 1.727333 | 3.04 | 0.007744 | 0.0555 | 0.1077591 | -0.4287798 | -0.2479 | 41.3506
1121 | 1.563889 | 1.078 | 3.8233 | 1 | 1.7287 | 1.727556 | 2.99 | 0.007551 | 0.0554 | 0.1078519 | -0.429403 | -0.2501 | 41.3517
1122 | 1.565278 | 1.0653 | 3.8248 | 1 | 1.7287 | 1.727739 | 2.99 | 0.007551 | 0.0551 | 0.1079447 | -0.4300243 | -0.2524 | 41.3528
1123 | 1.566667 | 1.0653 | 3.8262 | 1 | 1.735 | 1.727928 | 3.01 | 0.007634 | 0.0557 | 0.1080374 | -0.4302679 | -0.2546 | 41.3537
1124 | 1.568056 | 1.0538 | 3.8277 | 1 | 1.7161 | 1.728122 | 2.95 | 0.007387 | 0.0546 | 0.1081302 | -0.4308863 | -0.2568 | 41.3549
1125 | 1.569444 | 1.0538 | 3.8292 | 1 | 1.7182 | 1.728315 | 2.95 | 0.007414 | 0.0533 | 0.108223 | -0.4315103 | -0.2591 | 41.3559
1126 | 1.570833 | 1.0408 | 3.8306 | 1 | 1.7287 | 1.728478 | 2.99 | 0.007551 | 0.0529 | 0.1083157 | -0.4321329 | -0.2615 | 41.3568
1127 | 1.572222 | 1.0408 | 3.8321 | 1 | 1.7392 | 1.728567 | 3.02 | 0.007689 | 0.0539 | 0.1084085 | -0.4323797 | -0.2637 | 41.3578
1128 | 1.573611 | 1.0291 | 3.8335 | 1 | 1.735 | 1.728688 | 3.01 | 0.007634 | 0.0538 | 0.1085012 | -0.4329883 | -0.266 | 41.3588
1129 | 1.575 | 1.0291 | 3.8349 | 1 | 1.7287 | 1.728829 | 2.99 | 0.007551 | 0.0538 | 0.108594 | -0.4335922 | -0.2684 | 41.3599
1130 | 1.576389 | 1.0161 | 3.8363 | 1 | 1.7329 | 1.729009 | 3 | 0.007606 | 0.0529 | 0.1086868 | -0.4341986 | -0.2708 | 41.3609
1131 | 1.577778 | 1.0161 | 3.8377 | 1 | 1.7203 | 1.729123 | 2.96 | 0.007441 | 0.0533 | 0.1087795 | -0.4344396 | -0.273 | 41.3621
1132 | 1.579167 | 1.0043 | 3.8391 | 1 | 1.735 | 1.729253 | 3.01 | 0.007634 | 0.0526 | 0.1088723 | -0.4350415 | -0.2754 | 41.363
1133 | 1.580556 | 1.0043 | 3.8405 | 1 | 1.7245 | 1.729474 | 2.97 | 0.007496 | 0.0513 | 0.1089651 | -0.4356491 | -0.2777 | 41.3641
1134 | 1.581944 | 1 | 3.8419 | 1 | 1.714 | 1.729641 | 2.94 | 0.007359 | 0.0501 | 0.1090578 | -0.4362614 | -0.2801 | 41.3652
1135 | 1.583333 | 1 | 3.8433 | 1 | 1.7287 | 1.729839 | 2.99 | 0.007551 | 0.0501 | 0.1091506 | -0.436517 | -0.2824 | 41.3662
1136 | 1.584722 | 1 | 3.8447 | 1 | 1.7329 | 1.729957 | 3 | 0.007606 | 0.0501 | 0.1092434 | -0.4371224 | -0.2847 | 41.3672
1137 | 1.586389 | 1 | 3.8461 | 1 | 1.7308 | 1.730167 | 3 | 0.007578 | 0.0494 | 0.1093361 | -0.4377283 | -0.2871 | 41.3685
1138 | 1.587778 | 1 | 3.8475 | 1 | 1.7454 | 1.730303 | 3.05 | 0.007772 | 0.0505 | 0.1094289 | -0.4383208 | -0.2894 | 41.3695
1139 | 1.589167 | 1 | 3.8489 | 1 | 1.7182 | 1.730449 | 2.95 | 0.007414 | 0.0495 | 0.1095217 | -0.438571 | -0.2917 | 41.3707
1140 | 1.590556 | 1 | 3.8503 | 1 | 1.7224 | 1.730549 | 2.97 | 0.007469 | 0.049 | 0.1096144 | -0.4391686 | -0.294 | 41.3717
1141 | 1.591944 | 1 | 3.8516 | 1 | 1.7308 | 1.730732 | 3 | 0.007578 | 0.0491 | 0.1097072 | -0.4397606 | -0.2963 | 41.3727
1142 | 1.593333 | 1 | 3.853 | 1 | 1.7434 | 1.730797 | 3.04 | 0.007744 | 0.0497 | 0.1097999 | -0.4403433 | -0.2986 | 41.3737
1143 | 1.594722 | 1 | 3.8544 | 1 | 1.735 | 1.730886 | 3.01 | 0.007634 | 0.0501 | 0.1098927 | -0.4405788 | -0.3009 | 41.3748
1144 | 1.596111 | 1 | 3.8558 | 1 | 1.7329 | 1.731108 | 3 | 0.007606 | 0.05 | 0.1099855 | -0.4411525 | -0.3031 | 41.3758
1145 | 1.5975 | 1 | 3.8572 | 1 | 1.7329 | 1.73131 | 3 | 0.007606 | 0.0504 | 0.1100782 | -0.4417181 | -0.3054 | 41.3769
1146 | 1.598889 | 1 | 3.8586 | 1 | 1.7308 | 1.731466 | 3 | 0.007578 | 0.0498 | 0.110171 | -0.4422836 | -0.3076 | 41.3779
1147 | 1.600278 | 1 | 3.86 | 1 | 1.7517 | 1.731562 | 3.07 | 0.007855 | 0.0516 | 0.1102638 | -0.4424985 | -0.3097 | 41.3788
1148 | 1.601667 | 1 | 3.8614 | 1 | 1.7245 | 1.731773 | 2.97 | 0.007496 | 0.0505 | 0.1103565 | -0.4430523 | -0.3119 | 41.3801
1149 | 1.603056 | 1 | 3.8628 | 1 | 1.7266 | 1.73196 | 2.98 | 0.007523 | 0.05 | 0.1104493 | -0.4436052 | -0.314 | 41.3811
1150 | 1.604444 | 1 | 3.8641 | 1 | 1.7245 | 1.732088 | 2.97 | 0.007496 | 0.0495 | 0.1105421 | -0.4441574 | -0.3161 | 41.3822
1151 | 1.605833 | 1 | 3.8655 | 1 | 1.7161 | 1.73226 | 2.95 | 0.007387 | 0.0484 | 0.1106348 | -0.4443883 | -0.3182 | 41.3833
1152 | 1.607222 | 1 | 3.8669 | 1 | 1.7392 | 1.732426 | 3.02 | 0.007689 | 0.0489 | 0.1107276 | -0.4449387 | -0.3202 | 41.3842
1153 | 1.608611 | 1 | 3.8683 | 1 | 1.7287 | 1.732625 | 2.99 | 0.007551 | 0.0479 | 0.1108204 | -0.4454926 | -0.3222 | 41.3853
1154 | 1.61 | 1 | 3.8697 | 1 | 1.7434 | 1.732867 | 3.04 | 0.007744 | 0.0483 | 0.1109131 | -0.4460387 | -0.3242 | 41.3862
1155 | 1.611389 | 1 | 3.8711 | 1 | 1.714 | 1.733002 | 2.94 | 0.007359 | 0.0474 | 0.1110059 | -0.4462681 | -0.3261 | 41.3875
1156 | 1.612778 | 1 | 3.8725 | 1 | 1.714 | 1.733167 | 2.94 | 0.007359 | 0.0459 | 0.1110987 | -0.4468263 | -0.328 | 41.3885
1157 | 1.614167 | 1 | 3.8739 | 1 | 1.7245 | 1.733303 | 2.97 | 0.007496 | 0.0451 | 0.1111914 | -0.4473864 | -0.3299 | 41.3895
1158 | 1.615556 | 1 | 3.8753 | 1 | 1.7287 | 1.733429 | 2.99 | 0.007551 | 0.0453 | 0.1112842 | -0.4479402 | -0.3318 | 41.3905
1159 | 1.616944 | 1 | 3.8767 | 1 | 1.7308 | 1.733562 | 3 | 0.007578 | 0.0448 | 0.1113769 | -0.4481802 | -0.3335 | 41.3915
1160 | 1.618333 | 1 | 3.878 | 1 | 1.7413 | 1.733743 | 3.03 | 0.007716 | 0.0457 | 0.1114697 | -0.4487245 | -0.3353 | 41.3925
1161 | 1.619722 | 1 | 3.8794 | 1 | 1.7454 | 1.733911 | 3.05 | 0.007772 | 0.0462 | 0.1115625 | -0.4492607 | -0.337 | 41.3935
1162 | 1.621111 | 1 | 3.8808 | 1 | 1.735 | 1.734083 | 3.01 | 0.007634 | 0.0464 | 0.1116552 | -0.4497911 | -0.3387 | 41.3946
1163 | 1.6225 | 1 | 3.8822 | 1 | 1.7182 | 1.734318 | 2.95 | 0.007414 | 0.0453 | 0.111748 | -0.450018 | -0.3403 | 41.3958
1164 | 1.623889 | 1 | 3.8836 | 1 | 1.7182 | 1.734481 | 2.95 | 0.007414 | 0.0445 | 0.1118408 | -0.4505567 | -0.3419 | 41.3968
1165 | 1.625278 | 1 | 3.885 | 1 | 1.7413 | 1.73467 | 3.03 | 0.007716 | 0.0453 | 0.1119335 | -0.4510845 | -0.3434 | 41.3977
1166 | 1.626667 | 1 | 3.8864 | 1 | 1.7454 | 1.73481 | 3.05 | 0.007772 | 0.0454 | 0.1120263 | -0.4516073 | -0.345 | 41.3987
1167 | 1.628056 | 1 | 3.8878 | 1 | 1.7329 | 1.735034 | 3 | 0.007606 | 0.0459 | 0.1121191 | -0.4518212 | -0.3463 | 41.3999
1168 | 1.629444 | 1 | 3.8892 | 1 | 1.7517 | 1.735223 | 3.07 | 0.007855 | 0.0464 | 0.1122118 | -0.4523303 | -0.3477 | 41.4008
1169 | 1.630833 | 1 | 3.8905 | 1 | 1.7245 | 1.73537 | 2.97 | 0.007496 | 0.046 | 0.1123046 | -0.4528378 | -0.349 | 41.402
1170 | 1.632222 | 1 | 3.8919 | 1 | 1.7308 | 1.735519 | 3 | 0.007578 | 0.046 | 0.1123974 | -0.4533409 | -0.3502 | 41.403
1171 | 1.633611 | 1 | 3.8933 | 1 | 1.7266 | 1.735716 | 2.98 | 0.007523 | 0.0453 | 0.1124901 | -0.4535515 | -0.3514 | 41.4041
1172 | 1.635 | 1 | 3.8947 | 1 | 1.735 | 1.735921 | 3.01 | 0.007634 | 0.0455 | 0.1125829 | -0.4540525 | -0.3525 | 41.4051
1173 | 1.636389 | 1 | 3.8961 | 1 | 1.7371 | 1.736066 | 3.02 | 0.007661 | 0.046 | 0.1126757 | -0.4545451 | -0.3535 | 41.4061
1174 | 1.637778 | 1 | 3.8975 | 1 | 1.7599 | 1.736231 | 3.1 | 0.007967 | 0.0474 | 0.1127684 | -0.4550225 | -0.3545 | 41.407
1175 | 1.639167 | 1 | 3.8989 | 1 | 1.7287 | 1.736359 | 2.99 | 0.007551 | 0.0471 | 0.1128612 | -0.4552124 | -0.3554 | 41.4083
1176 | 1.640556 | 1 | 3.9003 | 1 | 1.7392 | 1.736479 | 3.02 | 0.007689 | 0.0473 | 0.1129539 | -0.4556848 | -0.3562 | 41.4092
1177 | 1.641944 | 1 | 3.9017 | 1 | 1.7203 | 1.736692 | 2.96 | 0.007441 | 0.0461 | 0.1130467 | -0.4561617 | -0.357 | 41.4104
1178 | 1.643333 | 1 | 3.903 | 1 | 1.7475 | 1.736892 | 3.05 | 0.0078 | 0.0463 | 0.1131395 | -0.4566324 | -0.3577 | 41.4113
1179 | 1.645 | 1 | 3.9044 | 1 | 1.7475 | 1.737099 | 3.05 | 0.0078 | 0.0475 | 0.1132322 | -0.4568128 | -0.3583 | 41.4126
1180 | 1.646389 | 1 | 3.9058 | 1 | 1.7329 | 1.737307 | 3 | 0.007606 | 0.0469 | 0.113325 | -0.4572734 | -0.3587 | 41.4138
1181 | 1.647778 | 1 | 3.9072 | 1 | 1.7308 | 1.737501 | 3 | 0.007578 | 0.0468 | 0.1134178 | -0.4577302 | -0.3592 | 41.4149
1182 | 1.649167 | 1 | 3.9086 | 1 | 1.735 | 1.737702 | 3.01 | 0.007634 | 0.0465 | 0.1135105 | -0.4581846 | -0.3596 | 41.4159
1183 | 1.650556 | 1 | 3.91 | 2 | 1.7371 | 1.737848 | 3.02 | 0.007661 | 0.0468 | 0.1136033 | -0.4583643 | -0.3598 | 41.4169
1184 | 1.651944 | 1 | 3.9114 | 1 | 1.7537 | 1.738044 | 3.08 | 0.007883 | 0.0476 | 0.1136961 | -0.458805 | -0.36 | 41.4178
1185 | 1.653333 | 1 | 3.9128 | 1 | 1.7203 | 1.738173 | 2.96 | 0.007441 | 0.0467 | 0.1137888 | -0.4592482 | -0.3601 | 41.4191
1186 | 1.654722 | 1 | 3.9142 | 1 | 1.714 | 1.738357 | 2.94 | 0.007359 | 0.0456 | 0.1138816 | -0.459695 | -0.3601 | 41.4202
1187 | 1.656111 | 1 | 3.9156 | 1 | 1.7245 | 1.738477 | 2.97 | 0.007496 | 0.0447 | 0.1139744 | -0.4598843 | -0.36 | 41.4212
1188 | 1.6575 | 1 | 3.9169 | 1 | 1.7287 | 1.738765 | 2.99 | 0.007551 | 0.0444 | 0.1140671 | -0.4603347 | -0.3598 | 41.4222
1189 | 1.658889 | 1 | 3.9183 | 1 | 1.7287 | 1.739006 | 2.99 | 0.007551 | 0.0435 | 0.1141599 | -0.4607871 | -0.3596 | 41.4232
1190 | 1.660278 | 1 | 3.9197 | 1 | 1.7392 | 1.73909 | 3.02 | 0.007689 | 0.0439 | 0.1142527 | -0.4612318 | -0.3593 | 41.4242
1191 | 1.661667 | 1 | 3.9211 | 1 | 1.7371 | 1.739295 | 3.02 | 0.007661 | 0.0437 | 0.1143454 | -0.4614228 | -0.3589 | 41.4253
1192 | 1.663056 | 1 | 3.9225 | 1 | 1.7475 | 1.739511 | 3.05 | 0.0078 | 0.0446 | 0.1144382 | -0.461857 | -0.3584 | 41.4262
1193 | 1.664444 | 1 | 3.9239 | 1 | 1.762 | 1.739687 | 3.1 | 0.007995 | 0.0463 | 0.1145309 | -0.4622739 | -0.3578 | 41.4272
1194 | 1.665833 | 1 | 3.9253 | 1 | 1.7287 | 1.739874 | 2.99 | 0.007551 | 0.0454 | 0.1146237 | -0.4626929 | -0.3571 | 41.4285
1195 | 1.667222 | 1 | 3.9267 | 1 | 1.7454 | 1.739996 | 3.05 | 0.007772 | 0.0463 | 0.1147165 | -0.4628594 | -0.3563 | 41.4294
1196 | 1.668611 | 1 | 3.9281 | 1 | 1.735 | 1.74025 | 3.01 | 0.007634 | 0.0458 | 0.1148092 | -0.4632702 | -0.3554 | 41.4305
1197 | 1.67 | 1 | 3.9294 | 1 | 1.7329 | 1.740321 | 3 | 0.007606 | 0.0453 | 0.114902 | -0.4636802 | -0.3545 | 41.4316
1198 | 1.671389 | 1 | 3.9308 | 1 | 1.735 | 1.740529 | 3.01 | 0.007634 | 0.0459 | 0.1149948 | -0.4640812 | -0.3534 | 41.4326
1199 | 1.672778 | 1 | 3.9322 | 1 | 1.7308 | 1.740729 | 3 | 0.007578 | 0.0448 | 0.1150875 | -0.4642541 | -0.3522 | 41.4337
1200 | 1.674167 | 1 | 3.9336 | 1 | 1.7537 | 1.740877 | 3.08 | 0.007883 | 0.0464 | 0.1151803 | -0.4646463 | -0.3509 | 41.4346
1201 | 1.675556 | 1 | 3.935 | 1 | 1.7434 | 1.741138 | 3.04 | 0.007744 | 0.0471 | 0.1152731 | -0.4650288 | -0.3495 | 41.4357
1202 | 1.676944 | 1 | 3.9364 | 1 | 1.7475 | 1.741309 | 3.05 | 0.0078 | 0.048 | 0.1153658 | -0.4654001 | -0.3482 | 41.4367
1203 | 1.678333 | 1 | 3.9378 | 1 | 1.735 | 1.741428 | 3.01 | 0.007634 | 0.0474 | 0.1154586 | -0.4655497 | -0.3468 | 41.4378
1204 | 1.679722 | 1 | 3.9392 | 1 | 1.7266 | 1.741628 | 2.98 | 0.007523 | 0.0471 | 0.1155514 | -0.4659229 | -0.3453 | 41.439
1205 | 1.681111 | 1 | 3.9406 | 1 | 1.7517 | 1.741804 | 3.07 | 0.007855 | 0.0482 | 0.1156441 | -0.4662834 | -0.3438 | 41.4398
1206 | 1.6825 | 1 | 3.942 | 1 | 1.7517 | 1.741919 | 3.07 | 0.007855 | 0.049 | 0.1157369 | -0.4666339 | -0.3423 | 41.4408
1207 | 1.683889 | 1 | 3.9433 | 1 | 1.7392 | 1.742085 | 3.02 | 0.007689 | 0.049 | 0.1158296 | -0.4667679 | -0.3408 | 41.442
1208 | 1.685278 | 1 | 3.9447 | 1 | 1.7579 | 1.742288 | 3.09 | 0.007939 | 0.0501 | 0.1159224 | -0.4671058 | -0.3392 | 41.4429
1209 | 1.686667 | 1 | 3.9461 | 1 | 1.7329 | 1.742413 | 3 | 0.007606 | 0.0503 | 0.1160152 | -0.4674378 | -0.3376 | 41.4442
1210 | 1.688056 | 1 | 3.9475 | 1 | 1.7475 | 1.742605 | 3.05 | 0.0078 | 0.0513 | 0.1161079 | -0.467758 | -0.336 | 41.4451
1211 | 1.689444 | 1 | 3.9489 | 1 | 1.7434 | 1.742759 | 3.04 | 0.007744 | 0.051 | 0.1162007 | -0.4678747 | -0.3344 | 41.4462
1212 | 1.690833 | 1 | 3.9503 | 1 | 1.7434 | 1.742903 | 3.04 | 0.007744 | 0.0517 | 0.1162935 | -0.4681876 | -0.3326 | 41.4472
1213 | 1.692222 | 1 | 3.9517 | 1 | 1.7266 | 1.743078 | 2.98 | 0.007523 | 0.0507 | 0.1163862 | -0.4685038 | -0.3309 | 41.4484
1214 | 1.693611 | 1 | 3.9531 | 1 | 1.7579 | 1.743253 | 3.09 | 0.007939 | 0.0514 | 0.116479 | -0.4688105 | -0.3292 | 41.4492
1215 | 1.695 | 1 | 3.9545 | 1 | 1.7496 | 1.743381 | 3.06 | 0.007827 | 0.0523 | 0.1165718 | -0.4689152 | -0.3274 | 41.4503
1216 | 1.696389 | 1 | 3.9558 | 1 | 1.7454 | 1.74355 | 3.05 | 0.007772 | 0.0522 | 0.1166645 | -0.4692118 | -0.3256 | 41.4514
1217 | 1.697778 | 1 | 3.9572 | 1 | 1.7371 | 1.743704 | 3.02 | 0.007661 | 0.0525 | 0.1167573 | -0.4695019 | -0.3238 | 41.4525
1218 | 1.699167 | 1 | 3.9586 | 1 | 1.7161 | 1.743882 | 2.95 | 0.007387 | 0.0517 | 0.1168501 | -0.4697938 | -0.322 | 41.4537
1219 | 1.700556 | 1 | 3.96 | 1 | 1.7496 | 1.74409 | 3.06 | 0.007827 | 0.0515 | 0.1169428 | -0.4699023 | -0.3201 | 41.4545
1220 | 1.701944 | 1 | 3.9614 | 1 | 1.7245 | 1.744191 | 2.97 | 0.007496 | 0.0513 | 0.1170356 | -0.4701929 | -0.3182 | 41.4557
1221 | 1.703333 | 1 | 3.9628 | 1 | 1.7287 | 1.744438 | 2.99 | 0.007551 | 0.0512 | 0.1171284 | -0.47048 | -0.3163 | 41.4568
1222 | 1.704722 | 1 | 3.9642 | 1 | 1.7496 | 1.744591 | 3.06 | 0.007827 | 0.0516 | 0.1172211 | -0.47076 | -0.3144 | 41.4576
1223 | 1.706389 | 1 | 3.9656 | 1 | 1.7475 | 1.744768 | 3.05 | 0.0078 | 0.052 | 0.1173139 | -0.470863 | -0.3125 | 41.459
1224 | 1.707778 | 1 | 3.967 | 1 | 1.7434 | 1.744884 | 3.04 | 0.007744 | 0.0521 | 0.1174066 | -0.4711355 | -0.3105 | 41.4601
1225 | 1.709167 | 1 | 3.9683 | 1 | 1.7496 | 1.745027 | 3.06 | 0.007827 | 0.0524 | 0.1174994 | -0.4714015 | -0.3085 | 41.4611
1226 | 1.710556 | 1 | 3.9697 | 1 | 1.7517 | 1.745201 | 3.07 | 0.007855 | 0.0528 | 0.1178368 | -0.4716602 | -0.3065 | 41.4622
1227 | 1.711944 | 1 | 3.9711 | 1 | 1.7434 | 1.745403 | 3.04 | 0.007744 | 0.0531 | 0.1181732 | -0.4717542 | -0.3045 | 41.4633
1228 | 1.713333 | 1 | 3.9725 | 1 | 1.7454 | 1.745636 | 3.05 | 0.007772 | 0.053 | 0.118508 | -0.4720077 | -0.3024 | 41.4643
1229 | 1.714722 | 1 | 3.9739 | 1 | 1.7475 | 1.745855 | 3.05 | 0.0078 | 0.0531 | 0.1188427 | -0.4722564 | -0.3003 | 41.4653
1230 | 1.716111 | 1 | 3.9753 | 1 | 1.7329 | 1.746027 | 3 | 0.007606 | 0.0527 | 0.1191765 | -0.4725041 | -0.2983 | 41.4665
1231 | 1.7175 | 1 | 3.9767 | 1 | 1.7413 | 1.74616 | 3.03 | 0.007716 | 0.0525 | 0.1195091 | -0.4726011 | -0.2962 | 41.4675
1232 | 1.718889 | 1 | 3.9781 | 1 | 1.7682 | 1.746339 | 3.13 | 0.008079 | 0.0541 | 0.1198409 | -0.472835 | -0.294 | 41.4683
1233 | 1.720278 | 1 | 3.9795 | 1 | 1.7475 | 1.746532 | 3.05 | 0.0078 | 0.0544 | 0.1201716 | -0.4730628 | -0.2919 | 41.4695
1234 | 1.721667 | 1 | 3.9808 | 1 | 1.7496 | 1.746725 | 3.06 | 0.007827 | 0.0552 | 0.1205022 | -0.4732813 | -0.2898 | 41.4706
1235 | 1.723056 | 1 | 3.9822 | 1 | 1.7392 | 1.746907 | 3.02 | 0.007689 | 0.0545 | 0.1208319 | -0.4733627 | -0.2876 | 41.4717
1236 | 1.724444 | 1 | 3.9836 | 1 | 1.7434 | 1.747052 | 3.04 | 0.007744 | 0.055 | 0.1211607 | -0.4735792 | -0.2854 | 41.4727
1237 | 1.725833 | 1 | 3.985 | 1 | 1.7413 | 1.747282 | 3.03 | 0.007716 | 0.0555 | 0.121489 | -0.4737882 | -0.2831 | 41.4738
1238 | 1.727222 | 1 | 3.9864 | 1 | 1.735 | 1.7475 | 3.01 | 0.007634 | 0.0553 | 0.1218168 | -0.473995 | -0.2809 | 41.4749
1239 | 1.728611 | 1 | 3.9878 | 1 | 1.7434 | 1.747688 | 3.04 | 0.007744 | 0.055 | 0.1221436 | -0.4740721 | -0.2787 | 41.4758
1240 | 1.73 | 1 | 3.9892 | 1 | 1.7413 | 1.747876 | 3.03 | 0.007716 | 0.0552 | 0.1224696 | -0.4742763 | -0.2764 | 41.4769
1241 | 1.731389 | 1 | 3.9906 | 1 | 1.7434 | 1.748038 | 3.04 | 0.007744 | 0.0551 | 0.1227947 | -0.4744776 | -0.2741 | 41.4779
1242 | 1.732778 | 1 | 3.992 | 1 | 1.7517 | 1.748202 | 3.07 | 0.007855 | 0.056 | 0.123119 | -0.4746691 | -0.2718 | 41.4789
1243 | 1.734167 | 1 | 3.9933 | 1 | 1.7287 | 1.748389 | 2.99 | 0.007551 | 0.0547 | 0.1234423 | -0.4747473 | -0.2695 | 41.4802
1244 | 1.735556 | 1 | 3.9947 | 1 | 1.7558 | 1.748618 | 3.08 | 0.007911 | 0.0558 | 0.1237647 | -0.4749369 | -0.2671 | 41.481
1245 | 1.736944 | 1 | 3.9961 | 1 | 1.7413 | 1.74881 | 3.03 | 0.007716 | 0.056 | 0.1240863 | -0.4751216 | -0.2648 | 41.4822
1246 | 1.738333 | 1 | 3.9975 | 1 | 1.7517 | 1.748968 | 3.07 | 0.007855 | 0.0571 | 0.1244066 | -0.4752953 | -0.2624 | 41.4831
1247 | 1.739722 | 1 | 3.9989 | 1 | 1.7413 | 1.749178 | 3.03 | 0.007716 | 0.0562 | 0.1247262 | -0.4753621 | -0.2601 | 41.4843
1248 | 1.741111 | 1 | 4.0003 | 1 | 1.7682 | 1.749312 | 3.13 | 0.008079 | 0.0582 | 0.125045 | -0.4755249 | -0.2576 | 41.4851
1249 | 1.7425 | 1 | 4.0017 | 1 | 1.7702 | 1.749486 | 3.13 | 0.008107 | 0.0601 | 0.1253633 | -0.4756709 | -0.2552 | 41.4861
1250 | 1.743889 | 1 | 4.0031 | 1 | 1.7558 | 1.749735 | 3.08 | 0.007911 | 0.0612 | 0.1256806 | -0.4758061 | -0.2528 | 41.4873
1251 | 1.745278 | 1 | 4.0045 | 1 | 1.7454 | 1.749869 | 3.05 | 0.007772 | 0.0606 | 0.1259967 | -0.4758417 | -0.2504 | 41.4884
1252 | 1.746667 | 1 | 4.0058 | 1 | 1.7496 | 1.750075 | 3.06 | 0.007827 | 0.0614 | 0.1263117 | -0.4759727 | -0.2479 | 41.4895
1253 | 1.748056 | 1 | 4.0072 | 1 | 1.764 | 1.750207 | 3.11 | 0.008023 | 0.0627 | 0.1266258 | -0.4760915 | -0.2454 | 41.4904
1254 | 1.749444 | 1 | 4.0086 | 1 | 1.7599 | 1.750439 | 3.1 | 0.007967 | 0.0642 | 0.126939 | -0.4761971 | -0.2429 | 41.4915
1255 | 1.750833 | 1 | 4.01 | 1 | 1.7287 | 1.750627 | 2.99 | 0.007551 | 0.0624 | 0.1272513 | -0.4762201 | -0.2404 | 41.4928
1256 | 1.752222 | 1 | 4.0114 | 1 | 1.7558 | 1.750825 | 3.08 | 0.007911 | 0.0637 | 0.1275624 | -0.4763267 | -0.2378 | 41.4936
1257 | 1.753611 | 1 | 4.0128 | 1 | 1.7517 | 1.751014 | 3.07 | 0.007855 | 0.0641 | 0.127873 | -0.4764276 | -0.2353 | 41.4947
1258 | 1.755 | 1 | 4.0142 | 1 | 1.7579 | 1.751178 | 3.09 | 0.007939 | 0.0647 | 0.1281834 | -0.4765213 | -0.2327 | 41.4957
1259 | 1.756389 | 1 | 4.0156 | 1 | 1.7804 | 1.751338 | 3.17 | 0.008249 | 0.0664 | 0.1284924 | -0.4765171 | -0.2301 | 41.4965
1260 | 1.757778 | 1 | 4.017 | 1 | 1.7517 | 1.751553 | 3.07 | 0.007855 | 0.0667 | 0.1288005 | -0.4765944 | -0.2274 | 41.4978
1261 | 1.759167 | 1 | 4.0183 | 1 | 1.7537 | 1.751655 | 3.08 | 0.007883 | 0.067 | 0.1291073 | -0.4766672 | -0.2248 | 41.4989
1262 | 1.760556 | 1 | 4.0197 | 1 | 1.7702 | 1.751841 | 3.13 | 0.008107 | 0.0683 | 0.1294132 | -0.4767279 | -0.2222 | 41.4998
1263 | 1.761944 | 1 | 4.0211 | 1 | 1.7517 | 1.752058 | 3.07 | 0.007855 | 0.0684 | 0.1297183 | -0.4767111 | -0.2195 | 41.501
1264 | 1.763333 | 1 | 4.0225 | 1 | 1.762 | 1.752194 | 3.1 | 0.007995 | 0.0692 | 0.1300226 | -0.4767635 | -0.2168 | 41.502
1265 | 1.764722 | 1 | 4.0239 | 1 | 1.7329 | 1.752359 | 3 | 0.007606 | 0.0682 | 0.1303258 | -0.4768207 | -0.214 | 41.5032
1266 | 1.766111 | 1.0069 | 4.0253 | 1 | 1.7413 | 1.752614 | 3.03 | 0.007716 | 0.0679 | 0.1306282 | -0.4768776 | -0.2113 | 41.5042
1267 | 1.7675 | 1.0069 | 4.0267 | 1 | 1.7579 | 1.752853 | 3.09 | 0.007939 | 0.0683 | 0.1309296 | -0.4768623 | -0.2086 | 41.5051
1268 | 1.768889 | 1.0179 | 4.0281 | 1 | 1.7558 | 1.75305 | 3.08 | 0.007911 | 0.0688 | 0.13123 | -0.4769109 | -0.2058 | 41.5062
1269 | 1.770278 | 1.0179 | 4.0295 | 1 | 1.7682 | 1.753294 | 3.13 | 0.008079 | 0.0694 | 0.1315295 | -0.4769528 | -0.2029 | 41.5072
1270 | 1.771944 | 1.0289 | 4.031 | 1 | 1.735 | 1.753455 | 3.01 | 0.007634 | 0.0689 | 0.1318281 | -0.4769961 | -0.2001 | 41.5087
1271 | 1.773333 | 1.0289 | 4.0324 | 1 | 1.7329 | 1.753704 | 3 | 0.007606 | 0.0678 | 0.1321256 | -0.4769854 | -0.1973 | 41.5098
1272 | 1.774722 | 1.0402 | 4.0338 | 1 | 1.7475 | 1.753961 | 3.05 | 0.0078 | 0.0679 | 0.1324224 | -0.4770337 | -0.1944 | 41.5107
1273 | 1.776111 | 1.0402 | 4.0353 | 1 | 1.7743 | 1.754141 | 3.15 | 0.008164 | 0.0687 | 0.1327182 | -0.4770746 | -0.1915 | 41.5115
1274 | 1.7775 | 1.0515 | 4.0367 | 1 | 1.7579 | 1.754356 | 3.09 | 0.007939 | 0.0698 | 0.1330132 | -0.4771058 | -0.1887 | 41.5127
1275 | 1.778889 | 1.0515 | 4.0382 | 1 | 1.7517 | 1.754562 | 3.07 | 0.007855 | 0.0692 | 0.1333074 | -0.477086 | -0.1858 | 41.5138
1276 | 1.780278 | 1.063 | 4.0397 | 1 | 1.7517 | 1.754766 | 3.07 | 0.007855 | 0.0699 | 0.1336006 | -0.4771147 | -0.1829 | 41.5148
1277 | 1.781667 | 1.063 | 4.0412 | 1 | 1.7475 | 1.754945 | 3.05 | 0.0078 | 0.0706 | 0.1338926 | -0.4771368 | -0.18 | 41.5158
1278 | 1.783056 | 1.0745 | 4.0426 | 1 | 1.762 | 1.755205 | 3.1 | 0.007995 | 0.0714 | 0.1341839 | -0.4771514 | -0.1771 | 41.5168
1279 | 1.784444 | 1.0745 | 4.0441 | 1 | 1.7454 | 1.755406 | 3.05 | 0.007772 | 0.0709 | 0.1344746 | -0.4771208 | -0.1743 | 41.5179
1280 | 1.785833 | 1.0861 | 4.0456 | 1 | 1.7517 | 1.755573 | 3.07 | 0.007855 | 0.0711 | 0.1347643 | -0.4771358 | -0.1713 | 41.5189
1281 | 1.787222 | 1.0861 | 4.0472 | 1 | 1.7722 | 1.755763 | 3.14 | 0.008136 | 0.072 | 0.1350525 | -0.4771429 | -0.1684 | 41.5197
1282 | 1.788611 | 1.0977 | 4.0487 | 1 | 1.7475 | 1.755942 | 3.05 | 0.0078 | 0.0725 | 0.1353397 | -0.4771446 | -0.1655 | 41.5209
1283 | 1.79 | 1.0977 | 4.0502 | 1 | 1.7599 | 1.756099 | 3.1 | 0.007967 | 0.0723 | 0.1356254 | -0.4771056 | -0.1626 | 41.5218
1284 | 1.791389 | 1.1095 | 4.0517 | 1 | 1.762 | 1.756333 | 3.1 | 0.007995 | 0.0734 | 0.1359101 | -0.4770996 | -0.1597 | 41.5228
1285 | 1.792778 | 1.1095 | 4.0533 | 1 | 1.7682 | 1.756554 | 3.13 | 0.008079 | 0.0748 | 0.1361938 | -0.4770824 | -0.1568 | 41.5237
1286 | 1.794167 | 1.1212 | 4.0548 | 1 | 1.7579 | 1.756713 | 3.09 | 0.007939 | 0.0756 | 0.1364761 | -0.4770581 | -0.1539 | 41.5248
1287 | 1.795556 | 1.1212 | 4.0564 | 1 | 1.762 | 1.756905 | 3.1 | 0.007995 | 0.0756 | 0.1367578 | -0.4769979 | -0.151 | 41.5258
1288 | 1.796944 | 1.1332 | 4.058 | 1 | 1.7682 | 1.757102 | 3.13 | 0.008079 | 0.0768 | 0.137038 | -0.4769641 | -0.148 | 41.5267
1289 | 1.798333 | 1.1332 | 4.0596 | 1 | 1.7392 | 1.757348 | 3.02 | 0.007689 | 0.0768 | 0.1373171 | -0.4769284 | -0.1451 | 41.5279
1290 | 1.799722 | 1.1451 | 4.0611 | 1 | 1.7661 | 1.757581 | 3.12 | 0.008051 | 0.0772 | 0.1375949 | -0.4768888 | -0.1422 | 41.5287
1291 | 1.801111 | 1.1451 | 4.0627 | 1 | 1.7599 | 1.75774 | 3.1 | 0.007967 | 0.0778 | 0.1378719 | -0.4768157 | -0.1393 | 41.5297
1292 | 1.8025 | 1.1572 | 4.0643 | 1 | 1.7454 | 1.757935 | 3.05 | 0.007772 | 0.0771 | 0.1381478 | -0.4767756 | -0.1363 | 41.5308
1293 | 1.803889 | 1.1572 | 4.066 | 1 | 1.7496 | 1.758129 | 3.06 | 0.007827 | 0.0766 | 0.1384224 | -0.4767373 | -0.1334 | 41.5317
1294 | 1.805278 | 1.1692 | 4.0676 | 1 | 1.7413 | 1.758343 | 3.03 | 0.007716 | 0.076 | 0.1386957 | -0.4767017 | -0.1304 | 41.5327
1295 | 1.806667 | 1.1692 | 4.0692 | 1 | 1.7599 | 1.758499 | 3.1 | 0.007967 | 0.0763 | 0.1389677 | -0.4766408 | -0.1275 | 41.5336
1296 | 1.808056 | 1.1812 | 4.0708 | 1 | 1.7558 | 1.758635 | 3.08 | 0.007911 | 0.0764 | 0.1392386 | -0.4766012 | -0.1246 | 41.5346
1297 | 1.809444 | 1.1812 | 4.0725 | 1 | 1.7661 | 1.758868 | 3.12 | 0.008051 | 0.0779 | 0.139509 | -0.4765503 | -0.1216 | 41.5354
1298 | 1.810833 | 1.1933 | 4.0741 | 1 | 1.7743 | 1.759189 | 3.15 | 0.008164 | 0.0789 | 0.1397787 | -0.4764914 | -0.1187 | 41.5363
1299 | 1.812222 | 1.1933 | 4.0758 | 1 | 1.7537 | 1.759486 | 3.08 | 0.007883 | 0.0788 | 0.1400469 | -0.4764151 | -0.1158 | 41.5374
1300 | 1.813611 | 1.2054 | 4.0775 | 1 | 1.7392 | 1.759648 | 3.02 | 0.007689 | 0.078 | 0.1403144 | -0.4763613 | -0.1128 | 41.5385
1301 | 1.815 | 1.2054 | 4.0792 | 1 | 1.7392 | 1.759856 | 3.02 | 0.007689 | 0.077 | 0.1405806 | -0.4763129 | -0.1099 | 41.5394
1302 | 1.816389 | 1.2174 | 4.0808 | 1 | 1.764 | 1.760044 | 3.11 | 0.008023 | 0.0783 | 0.1408456 | -0.4762545 | -0.107 | 41.5402
1303 | 1.817778 | 1.2174 | 4.0825 | 1 | 1.7599 | 1.760322 | 3.1 | 0.007967 | 0.0777 | 0.14111 | -0.4761875 | -0.1041 | 41.5412
1304 | 1.819167 | 1.2295 | 4.0842 | 1 | 1.7722 | 1.760557 | 3.14 | 0.008136 | 0.0794 | 0.1413733 | -0.4761208 | -0.1012 | 41.542
1305 | 1.820556 | 1.2295 | 4.0859 | 1 | 1.7599 | 1.760791 | 3.1 | 0.007967 | 0.0798 | 0.141636 | -0.4760502 | -0.0983 | 41.5431
1306 | 1.821944 | 1.2415 | 4.0877 | 1 | 1.7743 | 1.76099 | 3.15 | 0.008164 | 0.0806 | 0.1418975 | -0.4759732 | -0.0954 | 41.5439
1307 | 1.823333 | 1.2415 | 4.0894 | 1 | 1.7537 | 1.76113 | 3.08 | 0.007883 | 0.0806 | 0.1421576 | -0.4758887 | -0.0925 | 41.545
1308 | 1.824722 | 1.2535 | 4.0911 | 1 | 1.7537 | 1.761343 | 3.08 | 0.007883 | 0.0804 | 0.1424166 | -0.4758122 | -0.0896 | 41.5459
1309 | 1.826111 | 1.2535 | 4.0929 | 1 | 1.7454 | 1.76153 | 3.05 | 0.007772 | 0.0805 | 0.142675 | -0.475734 | -0.0867 | 41.5469
1310 | 1.8275 | 1.2654 | 4.0946 | 1 | 1.7475 | 1.761724 | 3.05 | 0.0078 | 0.0803 | 0.1429322 | -0.4756564 | -0.0839 | 41.5478
1311 | 1.829167 | 1.2654 | 4.0964 | 1 | 1.7722 | 1.761832 | 3.14 | 0.008136 | 0.0808 | 0.1431885 | -0.4755723 | -0.0811 | 41.5488
1312 | 1.830556 | 1.2772 | 4.0982 | 1 | 1.764 | 1.762025 | 3.11 | 0.008023 | 0.0815 | 0.143444 | -0.4754859 | -0.0782 | 41.5498
1313 | 1.831944 | 1.2772 | 4.0999 | 1 | 1.7599 | 1.762249 | 3.1 | 0.007967 | 0.082 | 0.1436986 | -0.4753952 | -0.0754 | 41.5507
1314 | 1.833333 | 1.289 | 4.1017 | 1 | 1.7702 | 1.762478 | 3.13 | 0.008107 | 0.0832 | 0.1439517 | -0.4752958 | -0.0726 | 41.5516
1315 | 1.834722 | 1.289 | 4.1035 | 1 | 1.7537 | 1.762767 | 3.08 | 0.007883 | 0.0825 | 0.1442037 | -0.4752024 | -0.0699 | 41.5526
1316 | 1.836111 | 1.3007 | 4.1053 | 1 | 1.7702 | 1.763001 | 3.13 | 0.008107 | 0.0837 | 0.1444544 | -0.475099 | -0.0671 | 41.5534
1317 | 1.8375 | 1.3007 | 4.1071 | 1 | 1.7763 | 1.763208 | 3.16 | 0.008192 | 0.085 | 0.144704 | -0.474986 | -0.0643 | 41.5542
1318 | 1.838889 | 1.3124 | 4.109 | 1 | 1.762 | 1.763382 | 3.1 | 0.007995 | 0.0858 | 0.1449526 | -0.4748671 | -0.0616 | 41.5552
1319 | 1.840278 | 1.3124 | 4.1108 | 1 | 1.7579 | 1.763622 | 3.09 | 0.007939 | 0.0852 | 0.1452001 | -0.4747582 | -0.0589 | 41.5561
1320 | 1.841667 | 1.3239 | 4.1126 | 1 | 1.7702 | 1.763814 | 3.13 | 0.008107 | 0.0863 | 0.1454469 | -0.4746356 | -0.0562 | 41.557
1321 | 1.843056 | 1.3239 | 4.1145 | 1 | 1.7804 | 1.764013 | 3.17 | 0.008249 | 0.0882 | 0.1456927 | -0.4744994 | -0.0535 | 41.5577
1322 | 1.844444 | 1.3355 | 4.1163 | 1 | 1.7784 | 1.76419 | 3.16 | 0.00822 | 0.0901 | 0.1459376 | -0.4743498 | -0.0508 | 41.5587
1323 | 1.845833 | 1.3355 | 4.1182 | 1 | 1.7682 | 1.764405 | 3.13 | 0.008079 | 0.0895 | 0.1461814 | -0.4742157 | -0.0481 | 41.5596
1324 | 1.847222 | 1.3471 | 4.12 | 1 | 1.7599 | 1.764557 | 3.1 | 0.007967 | 0.0905 | 0.1464242 | -0.4740633 | -0.0454 | 41.5606
1325 | 1.848611 | 1.3471 | 4.1219 | 1 | 1.7702 | 1.764783 | 3.13 | 0.008107 | 0.0915 | 0.1466655 | -0.4739034 | -0.0428 | 41.5614
1326 | 1.85 | 1.3587 | 4.1238 | 1 | 1.7517 | 1.764998 | 3.07 | 0.007855 | 0.0913 | 0.146906 | -0.4737441 | -0.0401 | 41.5624
1327 | 1.851389 | 1.3587 | 4.1257 | 1 | 1.7743 | 1.765191 | 3.15 | 0.008164 | 0.0917 | 0.1471455 | -0.4735994 | -0.0375 | 41.5631
1328 | 1.852778 | 1.3703 | 4.1276 | 1 | 1.7743 | 1.765485 | 3.15 | 0.008164 | 0.0926 | 0.147384 | -0.4734314 | -0.0348 | 41.5639
1329 | 1.854167 | 1.3703 | 4.1295 | 1 | 1.7682 | 1.765697 | 3.13 | 0.008079 | 0.0938 | 0.1476213 | -0.4732547 | -0.0321 | 41.5648
1330 | 1.855556 | 1.382 | 4.1314 | 1 | 1.7558 | 1.765921 | 3.08 | 0.007911 | 0.0945 | 0.1478579 | -0.4730725 | -0.0295 | 41.5658
1331 | 1.856944 | 1.382 | 4.1333 | 1 | 1.7702 | 1.76617 | 3.13 | 0.008107 | 0.094 | 0.1480929 | -0.4729172 | -0.0269 | 41.5666
1332 | 1.858333 | 1.3936 | 4.1353 | 1 | 1.7906 | 1.766389 | 3.21 | 0.00839 | 0.0964 | 0.1483267 | -0.4727225 | -0.0242 | 41.5672
1333 | 1.859722 | 1.3936 | 4.1372 | 1 | 1.7661 | 1.766579 | 3.12 | 0.008051 | 0.0969 | 0.1485597 | -0.4725239 | -0.0216 | 41.5683
1334 | 1.861111 | 1.4054 | 4.1392 | 1 | 1.7682 | 1.766816 | 3.13 | 0.008079 | 0.098 | 0.1487915 | -0.472317 | -0.0189 | 41.5691
1335 | 1.8625 | 1.4054 | 4.1411 | 1 | 1.7517 | 1.767005 | 3.07 | 0.007855 | 0.0967 | 0.1490222 | -0.4721491 | -0.0163 | 41.5701
1336 | 1.863889 | 1.4171 | 4.1431 | 1 | 1.7537 | 1.767269 | 3.08 | 0.007883 | 0.0971 | 0.1492521 | -0.4719484 | -0.0136 | 41.5709
1337 | 1.865278 | 1.4171 | 4.145 | 1 | 1.7599 | 1.767461 | 3.1 | 0.007967 | 0.0975 | 0.1494812 | -0.4717442 | -0.011 | 41.5717
1338 | 1.866667 | 1.4289 | 4.147 | 1 | 1.7537 | 1.76768 | 3.08 | 0.007883 | 0.0971 | 0.1497089 | -0.4715416 | -0.0083 | 41.5726
1339 | 1.868056 | 1.4289 | 4.149 | 1 | 1.764 | 1.767845 | 3.11 | 0.008023 | 0.0972 | 0.1499357 | -0.471376 | -0.0057 | 41.5734
1340 | 1.869444 | 1.4405 | 4.151 | 1 | 1.762 | 1.768 | 3.1 | 0.007995 | 0.0971 | 0.1501611 | -0.4711737 | -0.0031 | 41.5742
1341 | 1.870833 | 1.4405 | 4.153 | 1 | 1.7804 | 1.768186 | 3.17 | 0.008249 | 0.0981 | 0.1503863 | -0.4709639 | -0.0005 | 41.5749
1342 | 1.872222 | 1.4522 | 4.155 | 1 | 1.7599 | 1.768465 | 3.1 | 0.007967 | 0.0985 | 0.15061 | -0.4707505 | 0.0021 | 41.5759
1343 | 1.873611 | 1.4522 | 4.157 | 1 | 1.7906 | 1.768672 | 3.21 | 0.00839 | 0.0993 | 0.1508331 | -0.4705768 | 0.0047 | 41.5765
1344 | 1.875 | 1.4638 | 4.1591 | 1 | 1.7885 | 1.76892 | 3.2 | 0.008362 | 0.101 | 0.1510552 | -0.4703476 | 0.0073 | 41.5773
1345 | 1.876389 | 1.4638 | 4.1611 | 1 | 1.7702 | 1.769211 | 3.13 | 0.008107 | 0.1021 | 0.1512756 | -0.4701103 | 0.0099 | 41.5783
1346 | 1.877778 | 1.4755 | 4.1632 | 1 | 1.7825 | 1.769378 | 3.18 | 0.008277 | 0.103 | 0.1514951 | -0.469866 | 0.0125 | 41.579
1347 | 1.879167 | 1.4755 | 4.1652 | 1 | 1.7763 | 1.769597 | 3.16 | 0.008192 | 0.1035 | 0.1517138 | -0.4696715 | 0.015 | 41.5798
1348 | 1.880556 | 1.4871 | 4.1673 | 1 | 1.7579 | 1.769816 | 3.09 | 0.007939 | 0.1032 | 0.1519317 | -0.4694265 | 0.0176 | 41.5808
1349 | 1.881944 | 1.4871 | 4.1693 | 1 | 1.764 | 1.770033 | 3.11 | 0.008023 | 0.1035 | 0.1521486 | -0.4691788 | 0.0202 | 41.5816
1350 | 1.883333 | 1.4989 | 4.1714 | 1 | 1.7517 | 1.770345 | 3.07 | 0.007855 | 0.1031 | 0.1523645 | -0.4689325 | 0.0228 | 41.5824
1351 | 1.884722 | 1.4989 | 4.1735 | 1 | 1.7743 | 1.770504 | 3.15 | 0.008164 | 0.1032 | 0.1525795 | -0.4687466 | 0.0253 | 41.5831
1352 | 1.886111 | 1.5103 | 4.1756 | 1 | 1.7743 | 1.770658 | 3.15 | 0.008164 | 0.1039 | 0.1527931 | -0.4684958 | 0.0278 | 41.5839
1353 | 1.887778 | 1.5103 | 4.1777 | 1 | 1.7865 | 1.770889 | 3.19 | 0.008334 | 0.1046 | 0.1530055 | -0.4682393 | 0.0304 | 41.5849
1354 | 1.889167 | 1.522 | 4.1798 | 1 | 1.7804 | 1.771108 | 3.17 | 0.008249 | 0.106 | 0.1532171 | -0.467973 | 0.0329 | 41.5857
1355 | 1.890556 | 1.522 | 4.1819 | 1 | 1.764 | 1.771326 | 3.11 | 0.008023 | 0.1052 | 0.1534273 | -0.467781 | 0.0354 | 41.5866
1356 | 1.891944 | 1.5334 | 4.1841 | 1 | 1.7537 | 1.77158 | 3.08 | 0.007883 | 0.1053 | 0.1536364 | -0.46752 | 0.0379 | 41.5875
1357 | 1.893333 | 1.5334 | 4.1862 | 1 | 1.7966 | 1.77184 | 3.23 | 0.008476 | 0.1073 | 0.1538445 | -0.467245 | 0.0404 | 41.5879
1358 | 1.894722 | 1.545 | 4.1883 | 1 | 1.7599 | 1.771999 | 3.1 | 0.007967 | 0.1073 | 0.1540521 | -0.466969 | 0.0429 | 41.589
1359 | 1.896111 | 1.545 | 4.1905 | 1 | 1.7825 | 1.772252 | 3.18 | 0.008277 | 0.1077 | 0.1542583 | -0.4667683 | 0.0453 | 41.5896
1360 | 1.8975 | 1.5563 | 4.1926 | 1 | 1.7722 | 1.772444 | 3.14 | 0.008136 | 0.1082 | 0.1544635 | -0.4664874 | 0.0478 | 41.5905
1361 | 1.898889 | 1.5563 | 4.1948 | 1 | 1.7661 | 1.772643 | 3.12 | 0.008051 | 0.1084 | 0.1546677 | -0.4662041 | 0.0502 | 41.5913
1362 | 1.900278 | 1.5678 | 4.197 | 1 | 1.7722 | 1.772799 | 3.14 | 0.008136 | 0.1089 | 0.1548706 | -0.4659166 | 0.0527 | 41.592
1363 | 1.901667 | 1.5678 | 4.1992 | 1 | 1.7784 | 1.773015 | 3.16 | 0.00822 | 0.1091 | 0.1550725 | -0.4657146 | 0.0551 | 41.5927
1364 | 1.903056 | 1.5789 | 4.2013 | 1 | 1.7926 | 1.773154 | 3.21 | 0.008419 | 0.1105 | 0.1552731 | -0.4654178 | 0.0575 | 41.5934
1365 | 1.904444 | 1.5789 | 4.2035 | 1 | 1.7682 | 1.773435 | 3.13 | 0.008079 | 0.1113 | 0.1554734 | -0.4651149 | 0.0599 | 41.5943
1366 | 1.905833 | 1.5904 | 4.2058 | 1 | 1.7784 | 1.773718 | 3.16 | 0.00822 | 0.1129 | 0.1556723 | -0.4648005 | 0.0623 | 41.595
1367 | 1.907222 | 1.5904 | 4.208 | 1 | 1.7558 | 1.773973 | 3.08 | 0.007911 | 0.1111 | 0.1558704 | -0.464594 | 0.0647 | 41.5959
1368 | 1.908611 | 1.6014 | 4.2102 | 1 | 1.7661 | 1.774185 | 3.12 | 0.008051 | 0.1121 | 0.1560671 | -0.4642858 | 0.0671 | 41.5966
1369 | 1.91 | 1.6014 | 4.2124 | 1 | 1.7966 | 1.774356 | 3.23 | 0.008476 | 0.1135 | 0.1562628 | -0.4639678 | 0.0694 | 41.5971
1370 | 1.911389 | 1.6128 | 4.2147 | 1 | 1.7537 | 1.774546 | 3.08 | 0.007883 | 0.1129 | 0.1564578 | -0.4636526 | 0.0718 | 41.5982
1371 | 1.912778 | 1.6128 | 4.2169 | 1 | 1.7702 | 1.774814 | 3.13 | 0.008107 | 0.1128 | 0.1566518 | -0.4634434 | 0.0741 | 41.5988
1372 | 1.914167 | 1.6237 | 4.2192 | 1 | 1.8047 | 1.775059 | 3.26 | 0.008591 | 0.1145 | 0.156845 | -0.4631193 | 0.0765 | 41.5992
1373 | 1.915556 | 1.6237 | 4.2214 | 1 | 1.7682 | 1.775243 | 3.13 | 0.008079 | 0.1148 | 0.157037 | -0.4627923 | 0.0788 | 41.6003
1374 | 1.916944 | 1.6351 | 4.2237 | 1 | 1.8027 | 1.775386 | 3.25 | 0.008562 | 0.1162 | 0.1572283 | -0.4624552 | 0.0812 | 41.6007
1375 | 1.918333 | 1.6351 | 4.2259 | 1 | 1.7966 | 1.775558 | 3.23 | 0.008476 | 0.1175 | 0.1574181 | -0.4622248 | 0.0835 | 41.6015
1376 | 1.919722 | 1.6461 | 4.2282 | 1 | 1.7804 | 1.775766 | 3.17 | 0.008249 | 0.1178 | 0.1576073 | -0.461879 | 0.0858 | 41.6024
1377 | 1.921111 | 1.6461 | 4.2305 | 1 | 1.7763 | 1.77592 | 3.16 | 0.008192 | 0.1181 | 0.1577948 | -0.4615304 | 0.0881 | 41.6031
1378 | 1.9225 | 1.6576 | 4.2328 | 1 | 1.7579 | 1.776171 | 3.09 | 0.007939 | 0.1175 | 0.1579815 | -0.4611847 | 0.0905 | 41.604
1379 | 1.923889 | 1.6576 | 4.2351 | 1 | 1.7784 | 1.776415 | 3.16 | 0.00822 | 0.1177 | 0.1581668 | -0.4609619 | 0.0928 | 41.6046
1380 | 1.925278 | 1.6686 | 4.2374 | 1 | 1.7722 | 1.776641 | 3.14 | 0.008136 | 0.1178 | 0.1583507 | -0.4606158 | 0.0951 | 41.6053
1381 | 1.926667 | 1.6686 | 4.2398 | 1 | 1.7599 | 1.776897 | 3.1 | 0.007967 | 0.1182 | 0.1585333 | -0.4602663 | 0.0975 | 41.6061
1382 | 1.928056 | 1.68 | 4.2421 | 1 | 1.7599 | 1.777069 | 3.1 | 0.007967 | 0.1179 | 0.1587143 | -0.4599179 | 0.0998 | 41.6068
1383 | 1.929444 | 1.68 | 4.2444 | 1 | 1.7743 | 1.77724 | 3.15 | 0.008164 | 0.1177 | 0.1588942 | -0.4597038 | 0.1021 | 41.6074
1384 | 1.930833 | 1.6909 | 4.2468 | 1 | 1.7825 | 1.777482 | 3.18 | 0.008277 | 0.1185 | 0.1590726 | -0.459353 | 0.1044 | 41.6081
1385 | 1.932222 | 1.6909 | 4.2491 | 1 | 1.8087 | 1.777714 | 3.27 | 0.008648 | 0.1205 | 0.1592495 | -0.4589888 | 0.1067 | 41.6086
1386 | 1.933611 | 1.7025 | 4.2515 | 1 | 1.7743 | 1.777958 | 3.15 | 0.008164 | 0.1209 | 0.1594251 | -0.4586217 | 0.1091 | 41.6095
1387 | 1.935 | 1.7025 | 4.2539 | 1 | 1.7784 | 1.778177 | 3.16 | 0.00822 | 0.1208 | 0.1595992 | -0.4583965 | 0.1114 | 41.6102
1388 | 1.936389 | 1.7135 | 4.2562 | 1 | 1.7885 | 1.778403 | 3.2 | 0.008362 | 0.1217 | 0.1597721 | -0.4580259 | 0.1137 | 41.6108
1389 | 1.937778 | 1.7135 | 4.2586 | 1 | 1.7763 | 1.77858 | 3.16 | 0.008192 | 0.1219 | 0.1599435 | -0.4576533 | 0.116 | 41.6116
1390 | 1.939167 | 1.725 | 4.261 | 1 | 1.7517 | 1.778835 | 3.07 | 0.007855 | 0.1215 | 0.1601132 | -0.4572825 | 0.1183 | 41.6125
1391 | 1.940556 | 1.725 | 4.2634 | 1 | 1.7784 | 1.779053 | 3.16 | 0.00822 | 0.1211 | 0.1602812 | -0.4570645 | 0.1206 | 41.613
1392 | 1.941944 | 1.7359 | 4.2658 | 1 | 1.7722 | 1.779245 | 3.14 | 0.008136 | 0.1215 | 0.1604478 | -0.4566953 | 0.1229 | 41.6137
1393 | 1.943333 | 1.7359 | 4.2682 | 1 | 1.7825 | 1.779399 | 3.18 | 0.008277 | 0.1223 | 0.1606123 | -0.4563202 | 0.1252 | 41.6143
1394 | 1.944722 | 1.7472 | 4.2707 | 1 | 1.764 | 1.779657 | 3.11 | 0.008023 | 0.1221 | 0.1607634 | -0.4559458 | 0.1274 | 41.6151
1395 | 1.946111 | 1.7472 | 4.2731 | 1 | 1.8047 | 1.77984 | 3.26 | 0.008591 | 0.1231 | 0.1609138 | -0.4557243 | 0.1297 | 41.6154
1396 | 1.9475 | 1.758 | 4.2755 | 1 | 1.7784 | 1.78017 | 3.16 | 0.00822 | 0.1236 | 0.1610621 | -0.4553421 | 0.1319 | 41.6164
1397 | 1.948889 | 1.758 | 4.278 | 1 | 1.7987 | 1.780339 | 3.24 | 0.008505 | 0.1247 | 0.1612079 | -0.4549526 | 0.1342 | 41.6168
1398 | 1.950278 | 1.7693 | 4.2804 | 1 | 1.7702 | 1.780577 | 3.13 | 0.008107 | 0.125 | 0.1613517 | -0.4545606 | 0.1364 | 41.6178
1399 | 1.951667 | 1.7693 | 4.2829 | 1 | 1.8067 | 1.78078 | 3.26 | 0.008619 | 0.1258 | 0.1614936 | -0.4543311 | 0.1386 | 41.6181
1400 | 1.953333 | 1.78 | 4.2854 | 1 | 1.7946 | 1.781032 | 3.22 | 0.008447 | 0.1272 | 0.1616341 | -0.4539272 | 0.1408 | 41.6192
1401 | 1.954722 | 1.78 | 4.2878 | 1 | 1.764 | 1.781288 | 3.11 | 0.008023 | 0.1267 | 0.1617739 | -0.4535254 | 0.143 | 41.6201
1402 | 1.956111 | 1.7912 | 4.2903 | 1 | 1.7599 | 1.781503 | 3.1 | 0.007967 | 0.1264 | 0.1619122 | -0.4531248 | 0.1452 | 41.6208
1403 | 1.9575 | 1.7912 | 4.2928 | 1 | 1.7865 | 1.781713 | 3.19 | 0.008334 | 0.1263 | 0.162049 | -0.4529021 | 0.1474 | 41.6212
1404 | 1.958889 | 1.8018 | 4.2953 | 1 | 1.7966 | 1.781916 | 3.23 | 0.008476 | 0.1277 | 0.1621844 | -0.4524953 | 0.1495 | 41.6218
1405 | 1.960278 | 1.8018 | 4.2978 | 1 | 1.7702 | 1.782204 | 3.13 | 0.008107 | 0.1272 | 0.1623186 | -0.4520909 | 0.1517 | 41.6226
1406 | 1.961667 | 1.8129 | 4.3003 | 1 | 1.7743 | 1.782401 | 3.15 | 0.008164 | 0.1275 | 0.162451 | -0.4516841 | 0.1539 | 41.6233
1407 | 1.963056 | 1.8129 | 4.3029 | 1 | 1.7946 | 1.78258 | 3.22 | 0.008447 | 0.1277 | 0.162582 | -0.4514621 | 0.156 | 41.6237
1408 | 1.964444 | 1.8233 | 4.3054 | 1 | 1.7885 | 1.782742 | 3.2 | 0.008362 | 0.1287 | 0.1627102 | -0.4510497 | 0.1581 | 41.6244
1409 | 1.965833 | 1.8233 | 4.3079 | 1 | 1.7845 | 1.782902 | 3.18 | 0.008305 | 0.1289 | 0.1628366 | -0.4506355 | 0.1603 | 41.6251
1410 | 1.967222 | 1.8343 | 4.3105 | 1 | 1.7579 | 1.783117 | 3.09 | 0.007939 | 0.1284 | 0.1629613 | -0.4502238 | 0.1624 | 41.6259
1411 | 1.968611 | 1.8343 | 4.313 | 1 | 1.7579 | 1.783302 | 3.09 | 0.007939 | 0.127 | 0.1630848 | -0.4500156 | 0.1645 | 41.6266
1412 | 1.97 | 1.8445 | 4.3156 | 1 | 1.7926 | 1.783536 | 3.21 | 0.008419 | 0.1281 | 0.1632066 | -0.4496076 | 0.1666 | 41.6269
1413 | 1.971389 | 1.8445 | 4.3181 | 1 | 1.7825 | 1.783706 | 3.18 | 0.008277 | 0.129 | 0.163327 | -0.4491935 | 0.1687 | 41.6276
1414 | 1.972778 | 1.8554 | 4.3207 | 1 | 1.7926 | 1.783875 | 3.21 | 0.008419 | 0.1298 | 0.1634453 | -0.4487738 | 0.1708 | 41.6281
1415 | 1.974167 | 1.8554 | 4.3233 | 1 | 1.8007 | 1.784056 | 3.24 | 0.008533 | 0.1305 | 0.1635619 | -0.4485534 | 0.1728 | 41.6287
1416 | 1.975556 | 1.8655 | 4.3259 | 1 | 1.7946 | 1.784249 | 3.22 | 0.008447 | 0.1314 | 0.1636764 | -0.4481259 | 0.1749 | 41.6294
1417 | 1.976944 | 1.8655 | 4.3285 | 1 | 1.7784 | 1.784397 | 3.16 | 0.00822 | 0.1317 | 0.1637891 | -0.447696 | 0.1769 | 41.6301
1418 | 1.978333 | 1.8763 | 4.3311 | 1 | 1.7722 | 1.784638 | 3.14 | 0.008136 | 0.1317 | 0.1638998 | -0.4472652 | 0.179 | 41.6308
1419 | 1.979722 | 1.8763 | 4.3337 | 1 | 1.7702 | 1.784926 | 3.13 | 0.008107 | 0.1309 | 0.1640082 | -0.4470523 | 0.1809 | 41.6314
1420 | 1.981111 | 1.8861 | 4.3363 | 1 | 1.7743 | 1.785126 | 3.15 | 0.008164 | 0.131 | 0.1641143 | -0.4466279 | 0.1829 | 41.632
1421 | 1.9825 | 1.8861 | 4.3389 | 1 | 1.7885 | 1.785282 | 3.2 | 0.008362 | 0.1318 | 0.1642182 | -0.446198 | 0.1849 | 41.6325
1422 | 1.983889 | 1.8966 | 4.3416 | 1 | 1.7926 | 1.785409 | 3.21 | 0.008419 | 0.1327 | 0.1643209 | -0.4457617 | 0.1869 | 41.633
1423 | 1.985278 | 1.8966 | 4.3442 | 1 | 1.7825 | 1.785671 | 3.18 | 0.008277 | 0.1323 | 0.1644218 | -0.4455501 | 0.1888 | 41.6337
1424 | 1.986667 | 1.9062 | 4.3469 | 1 | 1.7702 | 1.785911 | 3.13 | 0.008107 | 0.1323 | 0.1645213 | -0.4451184 | 0.1907 | 41.6344
1425 | 1.988056 | 1.9062 | 4.3495 | 1 | 1.7804 | 1.78608 | 3.17 | 0.008249 | 0.133 | 0.1646184 | -0.4446819 | 0.1926 | 41.6349
1426 | 1.989444 | 1.9165 | 4.3522 | 1 | 1.7946 | 1.786373 | 3.22 | 0.008447 | 0.1336 | 0.1647136 | -0.4442409 | 0.1945 | 41.6354
1427 | 1.990833 | 1.9165 | 4.3548 | 1 | 1.7946 | 1.786563 | 3.22 | 0.008447 | 0.1341 | 0.1648069 | -0.4440282 | 0.1963 | 41.636
1428 | 1.992222 | 1.9258 | 4.3575 | 1 | 1.7784 | 1.786747 | 3.16 | 0.00822 | 0.134 | 0.1648986 | -0.4435869 | 0.1982 | 41.6367
1429 | 1.993611 | 1.9258 | 4.3602 | 1 | 1.7845 | 1.786908 | 3.18 | 0.008305 | 0.1343 | 0.1649888 | -0.443143 | 0.2 | 41.6372
1430 | 1.995 | 1.9358 | 4.3629 | 1 | 1.7966 | 1.787104 | 3.23 | 0.008476 | 0.135 | 0.1650773 | -0.4426943 | 0.2018 | 41.6377
1431 | 1.996389 | 1.9358 | 4.3656 | 1 | 1.7926 | 1.787317 | 3.21 | 0.008419 | 0.1353 | 0.1651639 | -0.4424843 | 0.2036 | 41.6383
1432 | 1.997778 | 1.9447 | 4.3683 | 1 | 1.7946 | 1.787598 | 3.22 | 0.008447 | 0.1359 | 0.1652489 | -0.4420323 | 0.2053 | 41.6389
1433 | 1.999167 | 1.9447 | 4.371 | 1 | 1.7825 | 1.787764 | 3.18 | 0.008277 | 0.1362 | 0.1653323 | -0.4415778 | 0.207 | 41.6395
1434 | 2.000556 | 1.9543 | 4.3737 | 1 | 1.7845 | 1.787996 | 3.18 | 0.008305 | 0.1368 | 0.1654137 | -0.4411188 | 0.2088 | 41.6401
1435 | 2.001944 | 1.9543 | 4.3764 | 1 | 1.7743 | 1.78816 | 3.15 | 0.008164 | 0.1358 | 0.1654932 | -0.4409162 | 0.2104 | 41.6407
1436 | 2.003333 | 1.9629 | 4.3791 | 1 | 1.7804 | 1.788356 | 3.17 | 0.008249 | 0.1362 | 0.1655706 | -0.4404631 | 0.212 | 41.6413
1437 | 2.004722 | 1.9629 | 4.3818 | 1 | 1.7845 | 1.788577 | 3.18 | 0.008305 | 0.1367 | 0.165646 | -0.4400065 | 0.2137 | 41.6418
1438 | 2.006389 | 1.9721 | 4.3846 | 1 | 1.7722 | 1.788779 | 3.14 | 0.008136 | 0.1363 | 0.1657204 | -0.4395516 | 0.2153 | 41.6428
1439 | 2.007778 | 1.9721 | 4.3873 | 1 | 1.7804 | 1.788956 | 3.17 | 0.008249 | 0.136 | 0.1657931 | -0.4393578 | 0.2168 | 41.6433
1440 | 2.009167 | 1.9801 | 4.3901 | 1 | 1.7885 | 1.789174 | 3.2 | 0.008362 | 0.1363 | 0.1658641 | -0.4389051 | 0.2183 | 41.6438
1441 | 2.010556 | 1.9801 | 4.3928 | 1 | 1.7825 | 1.78934 | 3.18 | 0.008277 | 0.1362 | 0.1659338 | -0.4384526 | 0.2199 | 41.6444
1442 | 2.011944 | 1.9889 | 4.3956 | 1 | 1.7987 | 1.789601 | 3.24 | 0.008505 | 0.137 | 0.1660019 | -0.4379945 | 0.2214 | 41.6448
1443 | 2.013333 | 1.9889 | 4.3983 | 1 | 1.7845 | 1.789724 | 3.18 | 0.008305 | 0.1367 | 0.1660689 | -0.4378063 | 0.2228 | 41.6455
1444 | 2.014722 | 1.9966 | 4.4011 | 1 | 1.8027 | 1.789867 | 3.25 | 0.008562 | 0.1377 | 0.1661342 | -0.4373462 | 0.2243 | 41.6459
1445 | 2.016111 | 1.9966 | 4.4039 | 1 | 1.764 | 1.789989 | 3.11 | 0.008023 | 0.1373 | 0.1661981 | -0.4368881 | 0.2257 | 41.6467
1446 | 2.0175 | 2.0051 | 4.4067 | 1 | 1.7804 | 1.790163 | 3.17 | 0.008249 | 0.1372 | 0.1662602 | -0.4364299 | 0.2271 | 41.6471
1447 | 2.018889 | 2.0051 | 4.4095 | 1 | 1.8067 | 1.790313 | 3.26 | 0.008619 | 0.1379 | 0.1663201 | -0.4362444 | 0.2285 | 41.6474
1448 | 2.020278 | 2.0125 | 4.4123 | 1 | 1.7825 | 1.790493 | 3.18 | 0.008277 | 0.1378 | 0.1663783 | -0.4357848 | 0.2298 | 41.6482
1449 | 2.021667 | 2.0125 | 4.4151 | 1 | 1.7722 | 1.790644 | 3.14 | 0.008136 | 0.1371 | 0.1664357 | -0.435329 | 0.2312 | 41.6488
1450 | 2.023056 | 2.0207 | 4.4179 | 1 | 1.7966 | 1.790855 | 3.23 | 0.008476 | 0.1378 | 0.1664915 | -0.4348682 | 0.2326 | 41.6491
1451 | 2.024444 | 2.0207 | 4.4207 | 1 | 1.7804 | 1.791132 | 3.17 | 0.008249 | 0.1373 | 0.1665457 | -0.4346961 | 0.2338 | 41.6498
1452 | 2.025833 | 2.0277 | 4.4235 | 1 | 1.8027 | 1.791255 | 3.25 | 0.008562 | 0.1381 | 0.1665991 | -0.4342358 | 0.2351 | 41.6502
1453 | 2.027222 | 2.0277 | 4.4263 | 1 | 1.7702 | 1.791501 | 3.13 | 0.008107 | 0.1372 | 0.1666499 | -0.4337802 | 0.2364 | 41.651
1454 | 2.028611 | 2.0355 | 4.4291 | 1 | 1.7987 | 1.791715 | 3.24 | 0.008505 | 0.138 | 0.1667 | -0.4333191 | 0.2377 | 41.6513
1455 | 2.03 | 2.0355 | 4.432 | 1 | 1.7966 | 1.791888 | 3.23 | 0.008476 | 0.138 | 0.1667479 | -0.4331527 | 0.2389 | 41.6518
1456 | 2.031389 | 2.0422 | 4.4348 | 1 | 1.7763 | 1.792078 | 3.16 | 0.008192 | 0.1379 | 0.1667941 | -0.4326945 | 0.24 | 41.6525
1457 | 2.032778 | 2.0422 | 4.4376 | 1 | 1.8007 | 1.792267 | 3.24 | 0.008533 | 0.1383 | 0.1668383 | -0.4322331 | 0.2412 | 41.6528
1458 | 2.034167 | 2.0497 | 4.4405 | 1 | 1.7702 | 1.792515 | 3.13 | 0.008107 | 0.1384 | 0.166881 | -0.4317708 | 0.2424 | 41.6536
1459 | 2.035556 | 2.0497 | 4.4433 | 1 | 1.7865 | 1.792711 | 3.19 | 0.008334 | 0.1375 | 0.166922 | -0.431617 | 0.2436 | 41.654
1460 | 2.036944 | 2.056 | 4.4462 | 1 | 1.8127 | 1.792897 | 3.29 | 0.008706 | 0.1394 | 0.1669623 | -0.4311509 | 0.2447 | 41.6543
1461 | 2.038333 | 2.056 | 4.449 | 1 | 1.8027 | 1.79304 | 3.25 | 0.008562 | 0.1404 | 0.1670015 | -0.4306782 | 0.2458 | 41.6549
1462 | 2.039722 | 2.0633 | 4.4519 | 1 | 1.7946 | 1.793193 | 3.22 | 0.008447 | 0.1406 | 0.167039 | -0.4302037 | 0.2469 | 41.6555
1463 | 2.041111 | 2.0633 | 4.4548 | 1 | 1.8027 | 1.793418 | 3.25 | 0.008562 | 0.1412 | 0.1670756 | -0.4300378 | 0.2479 | 41.6559
1464 | 2.0425 | 2.0693 | 4.4576 | 1 | 1.8027 | 1.79361 | 3.25 | 0.008562 | 0.1417 | 0.1671115 | -0.4295591 | 0.2489 | 41.6565
1465 | 2.043889 | 2.0693 | 4.4605 | 1 | 1.7906 | 1.7938 | 3.21 | 0.00839 | 0.1412 | 0.1671462 | -0.429083 | 0.25 | 41.6571
1466 | 2.045278 | 2.0764 | 4.4634 | 1 | 1.8067 | 1.794005 | 3.26 | 0.008619 | 0.1422 | 0.1671801 | -0.4286003 | 0.251 | 41.6574
1467 | 2.046667 | 2.0764 | 4.4663 | 1 | 1.7946 | 1.794149 | 3.22 | 0.008447 | 0.1421 | 0.167213 | -0.4284389 | 0.252 | 41.658
1468 | 2.048056 | 2.0821 | 4.4692 | 1 | 1.7906 | 1.794341 | 3.21 | 0.00839 | 0.1423 | 0.1672445 | -0.4279581 | 0.2529 | 41.6586
1469 | 2.049444 | 2.0821 | 4.4721 | 1 | 1.8027 | 1.794544 | 3.25 | 0.008562 | 0.1435 | 0.1672755 | -0.4274695 | 0.2539 | 41.659
1470 | 2.050833 | 2.089 | 4.475 | 1 | 1.7946 | 1.794724 | 3.22 | 0.008447 | 0.1438 | 0.1673053 | -0.4269788 | 0.2549 | 41.6595
1471 | 2.052222 | 2.089 | 4.4779 | 1 | 1.7987 | 1.794855 | 3.24 | 0.008505 | 0.1439 | 0.1673342 | -0.4268166 | 0.2558 | 41.66
1472 | 2.053611 | 2.0945 | 4.4808 | 1 | 1.8047 | 1.795123 | 3.26 | 0.008591 | 0.1446 | 0.1673628 | -0.4263237 | 0.2567 | 41.6605
1473 | 2.055 | 2.0945 | 4.4837 | 1 | 1.7906 | 1.795332 | 3.21 | 0.00839 | 0.1444 | 0.16739 | -0.4258316 | 0.2576 | 41.6611
1474 | 2.056389 | 2.1011 | 4.4866 | 1 | 1.8087 | 1.795534 | 3.27 | 0.008648 | 0.1451 | 0.167417 | -0.4253351 | 0.2585 | 41.6614
1475 | 2.057778 | 2.1011 | 4.4895 | 1 | 1.7987 | 1.795707 | 3.24 | 0.008505 | 0.1453 | 0.1674431 | -0.4251743 | 0.2593 | 41.662
1476 | 2.059167 | 2.1063 | 4.4925 | 1 | 1.7865 | 1.795862 | 3.19 | 0.008334 | 0.1451 | 0.1674678 | -0.4246803 | 0.2601 | 41.6626
1477 | 2.060556 | 2.1063 | 4.4954 | 1 | 1.8127 | 1.796079 | 3.29 | 0.008706 | 0.1462 | 0.1674915 | -0.4241792 | 0.2609 | 41.6629
1478 | 2.062222 | 2.1127 | 4.4983 | 1 | 1.7926 | 1.796205 | 3.21 | 0.008419 | 0.1466 | 0.1675142 | -0.4236755 | 0.2618 | 41.6638
1479 | 2.063611 | 2.1127 | 4.5013 | 1 | 1.8147 | 1.796348 | 3.29 | 0.008734 | 0.147 | 0.1675362 | -0.4235147 | 0.2625 | 41.6641
1480 | 2.065 | 2.1176 | 4.5042 | 1 | 1.7987 | 1.796546 | 3.24 | 0.008505 | 0.1476 | 0.1675579 | -0.4230077 | 0.2632 | 41.6648
1481 | 2.066389 | 2.1176 | 4.5071 | 1 | 1.8087 | 1.796709 | 3.27 | 0.008648 | 0.1483 | 0.1675793 | -0.4224964 | 0.264 | 41.6652
1482 | 2.067778 | 2.1238 | 4.5101 | 1 | 1.8087 | 1.796877 | 3.27 | 0.008648 | 0.1492 | 0.1675998 | -0.4219795 | 0.2648 | 41.6657
1483 | 2.069167 | 2.1238 | 4.513 | 1 | 1.8047 | 1.797064 | 3.26 | 0.008591 | 0.1492 | 0.1676202 | -0.4218156 | 0.2655 | 41.6662
1484 | 2.070556 | 2.1286 | 4.516 | 1 | 1.7865 | 1.797297 | 3.19 | 0.008334 | 0.1492 | 0.1676398 | -0.4213014 | 0.2662 | 41.6668
1485 | 2.071944 | 2.1286 | 4.519 | 1 | 1.7865 | 1.797466 | 3.19 | 0.008334 | 0.1486 | 0.1676591 | -0.4207905 | 0.2669 | 41.6673
1486 | 2.073333 | 2.1346 | 4.5219 | 1 | 1.7804 | 1.797657 | 3.17 | 0.008249 | 0.1485 | 0.167678 | -0.4202799 | 0.2677 | 41.6678
1487 | 2.074722 | 2.1346 | 4.5249 | 1 | 1.8007 | 1.797803 | 3.24 | 0.008533 | 0.1482 | 0.1676967 | -0.4201316 | 0.2683 | 41.6681
1488 | 2.076111 | 2.1393 | 4.5279 | 1 | 1.8127 | 1.79793 | 3.29 | 0.008706 | 0.1493 | 0.1677149 | -0.4196189 | 0.269 | 41.6685
1489 | 2.0775 | 2.1393 | 4.5308 | 1 | 1.7987 | 1.79808 | 3.24 | 0.008505 | 0.1499 | 0.1677328 | -0.4191025 | 0.2697 | 41.6691
1490 | 2.078889 | 2.1452 | 4.5338 | 1 | 1.7987 | 1.798321 | 3.24 | 0.008505 | 0.1501 | 0.1677507 | -0.4185851 | 0.2704 | 41.6696
1491 | 2.080278 | 2.1452 | 4.5368 | 1 | 1.7987 | 1.798497 | 3.24 | 0.008505 | 0.1501 | 0.1677681 | -0.4184351 | 0.271 | 41.67
1492 | 2.081667 | 2.1496 | 4.5398 | 1 | 1.8007 | 1.798724 | 3.24 | 0.008533 | 0.1504 | 0.1677856 | -0.4179185 | 0.2716 | 41.6705
1493 | 2.083056 | 2.1496 | 4.5428 | 1 | 1.8027 | 1.798847 | 3.25 | 0.008562 | 0.151 | 0.167803 | -0.4173986 | 0.2723 | 41.6709
1494 | 2.084444 | 2.1554 | 4.5458 | 1 | 1.7906 | 1.79905 | 3.21 | 0.00839 | 0.1508 | 0.1678203 | -0.4168796 | 0.2729 | 41.6715
1495 | 2.085833 | 2.1554 | 4.5488 | 1 | 1.7885 | 1.799188 | 3.2 | 0.008362 | 0.1504 | 0.1678389 | -0.4167373 | 0.2735 | 41.672
1496 | 2.087222 | 2.1598 | 4.5518 | 1 | 1.7987 | 1.799297 | 3.24 | 0.008505 | 0.1505 | 0.1678578 | -0.4162227 | 0.2741 | 41.6724
1497 | 2.088611 | 2.1598 | 4.5548 | 1 | 1.7966 | 1.799493 | 3.23 | 0.008476 | 0.1508 | 0.1678765 | -0.4157061 | 0.2748 | 41.6728
1498 | 2.09 | 2.1654 | 4.5578 | 1 | 1.8207 | 1.799654 | 3.31 | 0.008821 | 0.1521 | 0.1678948 | -0.4151821 | 0.2754 | 41.6731
1499 | 2.091389 | 2.1654 | 4.5608 | 1 | 1.8167 | 1.799825 | 3.3 | 0.008763 | 0.1679 | 0.1679126 | -0.414948 | 0.276 | 41.6736
1500 | 2.092778 | 2.1704 | 4.5638 | 1 | 1.8047 | 1.799981 | 3.26 | 0.008591 | 0.168 | 0.1679303 | -0.4143351 | 0.2766 | 41.6742
1501 | 2.094167 | 2.1704 | 4.5668 | 1 | 1.7865 | 1.800099 | 3.19 | 0.008334 | 0.1673 | 0.1679481 | -0.4137263 | 0.2773 | 41.6748
1502 | 2.095556 | 2.1769 | 4.5698 | 1 | 1.7966 | 1.800306 | 3.23 | 0.008476 | 0.167 | 0.1679655 | -0.4131192 | 0.278 | 41.6752
1503 | 2.096944 | 2.1769 | 4.5728 | 1 | 1.8087 | 1.80047 | 3.27 | 0.008648 | 0.1672 | 0.1679831 | -0.4129007 | 0.2787 | 41.6755
1504 | 2.098333 | 2.1821 | 4.5759 | 1 | 1.7906 | 1.800688 | 3.21 | 0.00839 | 0.1668 | 0.1680007 | -0.4122981 | 0.2794 | 41.6761
1505 | 2.099722 | 2.1821 | 4.5789 | 1 | 1.8127 | 1.800856 | 3.29 | 0.008706 | 0.1671 | 0.1680191 | -0.411694 | 0.2801 | 41.6764
1506 | 2.101111 | 2.1887 | 4.582 | 1 | 1.7987 | 1.801143 | 3.24 | 0.008505 | 0.1673 | 0.1680373 | -0.4110888 | 0.2809 | 41.677
1507 | 2.1025 | 2.1887 | 4.585 | 1 | 1.7966 | 1.80139 | 3.23 | 0.008476 | 0.1668 | 0.1680558 | -0.4108838 | 0.2816 | 41.6774
1508 | 2.103889 | 2.1941 | 4.588 | 1 | 1.8087 | 1.80163 | 3.27 | 0.008648 | 0.1669 | 0.168075 | -0.4102841 | 0.2824 | 41.6778
1509 | 2.105278 | 2.1941 | 4.5911 | 1 | 1.7946 | 1.801776 | 3.22 | 0.008447 | 0.1663 | 0.1680947 | -0.409688 | 0.2832 | 41.6783
1510 | 2.106667 | 2.2009 | 4.5941 | 1 | 1.8227 | 1.801963 | 3.32 | 0.00885 | 0.168 | 0.1681147 | -0.4090823 | 0.284 | 41.6786
1511 | 2.108056 | 2.2009 | 4.5972 | 1 | 1.7946 | 1.802129 | 3.22 | 0.008447 | 0.1671 | 0.1681355 | -0.4088864 | 0.2848 | 41.6792
1512 | 2.109444 | 2.2064 | 4.6003 | 1 | 1.7906 | 1.802331 | 3.21 | 0.00839 | 0.1662 | 0.1681564 | -0.4082944 | 0.2856 | 41.6797
1513 | 2.110833 | 2.2064 | 4.6033 | 1 | 1.7865 | 1.802418 | 3.19 | 0.008334 | 0.1644 | 0.1681776 | -0.4077129 | 0.2864 | 41.6802
1514 | 2.112222 | 2.2132 | 4.6064 | 1 | 1.8067 | 1.802618 | 3.26 | 0.008619 | 0.1641 | 0.168199 | -0.4071335 | 0.2872 | 41.6805
1515 | 2.113611 | 2.2132 | 4.6095 | 1 | 1.8027 | 1.802817 | 3.25 | 0.008562 | 0.1639 | 0.1682205 | -0.4069661 | 0.288 | 41.6809
1516 | 2.115 | 2.2186 | 4.6126 | 1 | 1.8127 | 1.80304 | 3.29 | 0.008706 | 0.1646 | 0.1682422 | -0.4063869 | 0.2888 | 41.6813
1517 | 2.116389 | 2.2186 | 4.6156 | 1 | 1.8047 | 1.803305 | 3.26 | 0.008591 | 0.1646 | 0.1682637 | -0.405808 | 0.2896 | 41.6818
1518 | 2.117778 | 2.2255 | 4.6187 | 1 | 1.8247 | 1.803477 | 3.33 | 0.008879 | 0.1662 | 0.1682857 | -0.4052203 | 0.2905 | 41.6821
1519 | 2.119444 | 2.2255 | 4.6218 | 1 | 1.8067 | 1.803649 | 3.26 | 0.008619 | 0.1668 | 0.1683073 | -0.4050463 | 0.2913 | 41.683
1520 | 2.120833 | 2.2309 | 4.6249 | 1 | 1.8047 | 1.803869 | 3.26 | 0.008591 | 0.1665 | 0.1683292 | -0.40446 | 0.2921 | 41.6834
1521 | 2.122222 | 2.2309 | 4.628 | 1 | 1.8247 | 1.804025 | 3.33 | 0.008879 | 0.1675 | 0.168351 | -0.4038686 | 0.2929 | 41.6837
1522 | 2.123611 | 2.2378 | 4.6311 | 1 | 1.8127 | 1.804262 | 3.29 | 0.008706 | 0.168 | 0.1683734 | -0.4032747 | 0.2937 | 41.6842
1523 | 2.125 | 2.2378 | 4.6343 | 1 | 1.7926 | 1.804368 | 3.21 | 0.008419 | 0.1669 | 0.1683962 | -0.40311 | 0.2945 | 41.6848
1524 | 2.126389 | 2.2431 | 4.6374 | 1 | 1.8027 | 1.804515 | 3.25 | 0.008562 | 0.1666 | 0.168419 | -0.4025272 | 0.2953 | 41.6851
1525 | 2.127778 | 2.2431 | 4.6405 | 1 | 1.8087 | 1.804722 | 3.27 | 0.008648 | 0.1668 | 0.1684423 | -0.4019436 | 0.2961 | 41.6855
1526 | 2.129167 | 2.2499 | 4.6436 | 1 | 1.7885 | 1.80491 | 3.2 | 0.008362 | 0.1649 | 0.168466 | -0.4013714 | 0.2969 | 41.6861
1527 | 2.130556 | 2.2499 | 4.6467 | 1 | 1.8087 | 1.805124 | 3.27 | 0.008648 | 0.1652 | 0.1684903 | -0.4012258 | 0.2977 | 41.6863
1528 | 2.131944 | 2.2551 | 4.6499 | 1 | 1.7906 | 1.805241 | 3.21 | 0.00839 | 0.1642 | 0.1685148 | -0.4006607 | 0.2985 | 41.6869
1529 | 2.133333 | 2.2551 | 4.653 | 1 | 1.7966 | 1.805328 | 3.23 | 0.008476 | 0.163 | 0.1685402 | -0.4001028 | 0.2993 | 41.6873
1530 | 2.134722 | 2.2618 | 4.6561 | 1 | 1.8127 | 1.805468 | 3.29 | 0.008706 | 0.1638 | 0.1685656 | -0.3995408 | 0.3001 | 41.6876
1531 | 2.136111 | 2.2618 | 4.6593 | 1 | 1.7987 | 1.80571 | 3.24 | 0.008505 | 0.1623 | 0.1685908 | -0.3994206 | 0.3009 | 41.6881
1532 | 2.1375 | 2.2668 | 4.6624 | 1 | 1.8127 | 1.805859 | 3.29 | 0.008706 | 0.1624 | 0.1686166 | -0.3988695 | 0.3016 | 41.6884
1533 | 2.138889 | 2.2668 | 4.6656 | 1 | 1.8007 | 1.806014 | 3.24 | 0.008533 | 0.1617 | 0.1686426 | -0.3983228 | 0.3024 | 41.6889
1534 | 2.140278 | 2.2732 | 4.6687 | 1 | 1.8047 | 1.806202 | 3.26 | 0.008591 | 0.1615 | 0.1686684 | -0.3977778 | 0.3032 | 41.6893
1535 | 2.141667 | 2.2732 | 4.6719 | 1 | 1.8027 | 1.806354 | 3.25 | 0.008562 | 0.161 | 0.1686943 | -0.3976733 | 0.3039 | 41.6897
1536 | 2.143056 | 2.2779 | 4.6751 | 1 | 1.8127 | 1.806572 | 3.29 | 0.008706 | 0.1614 | 0.1687205 | -0.3971318 | 0.3046 | 41.69
1537 | 2.144444 | 2.2779 | 4.6782 | 1 | 1.8207 | 1.806729 | 3.31 | 0.008821 | 0.1623 | 0.1687474 | -0.396586 | 0.3053 | 41.6903
1538 | 2.145833 | 2.2841 | 4.6814 | 1 | 1.8087 | 1.80687 | 3.27 | 0.008648 | 0.1624 | 0.1687748 | -0.3960402 | 0.306 | 41.6908
1539 | 2.147222 | 2.2841 | 4.6846 | 1 | 1.8147 | 1.807082 | 3.29 | 0.008734 | 0.1625 | 0.1688019 | -0.3959351 | 0.3067 | 41.6912
1540 | 2.148611 | 2.2887 | 4.6878 | 1 | 1.8207 | 1.807234 | 3.31 | 0.008821 | 0.1634 | 0.1688294 | -0.3953866 | 0.3073 | 41.6915
1541 | 2.15 | 2.2887 | 4.6909 | 1 | 1.8027 | 1.807428 | 3.25 | 0.008562 | 0.1629 | 0.1688578 | -0.3948415 | 0.308 | 41.6921
1542 | 2.151389 | 2.2947 | 4.6941 | 1 | 1.8007 | 1.80761 | 3.24 | 0.008533 | 0.1622 | 0.1688865 | -0.3943012 | 0.3087 | 41.6925
1543 | 2.152778 | 2.2947 | 4.6973 | 1 | 1.8007 | 1.807823 | 3.24 | 0.008533 | 0.1624 | 0.168916 | -0.3942044 | 0.3093 | 41.6929
1544 | 2.154167 | 2.299 | 4.7005 | 1 | 1.8127 | 1.808017 | 3.29 | 0.008706 | 0.1626 | 0.1689461 | -0.3936647 | 0.3099 | 41.6932
1545 | 2.155556 | 2.299 | 4.7037 | 1 | 1.8067 | 1.808229 | 3.26 | 0.008619 | 0.1624 | 0.1689767 | -0.3931267 | 0.3105 | 41.6936
1546 | 2.156944 | 2.3047 | 4.7069 | 1 | 1.8027 | 1.808418 | 3.25 | 0.008562 | 0.1613 | 0.1690073 | -0.3925957 | 0.3112 | 41.6941
1547 | 2.158333 | 2.3047 | 4.7101 | 1 | 1.8027 | 1.808524 | 3.25 | 0.008562 | 0.1612 | 0.1690383 | -0.3925133 | 0.3117 | 41.6945
1548 | 2.159722 | 2.3087 | 4.7133 | 1 | 1.8247 | 1.808719 | 3.33 | 0.008879 | 0.1618 | 0.1690697 | -0.3919823 | 0.3122 | 41.6947
1549 | 2.161111 | 2.3087 | 4.7165 | 1 | 1.8167 | 1.808913 | 3.3 | 0.008763 | 0.162 | 0.1691017 | -0.3914511 | 0.3128 | 41.6951
1550 | 2.1625 | 2.3142 | 4.7197 | 1 | 1.8087 | 1.809054 | 3.27 | 0.008648 | 0.1617 | 0.1691341 | -0.3909224 | 0.3134 | 41.6956
1551 | 2.163889 | 2.3142 | 4.7229 | 1 | 1.8147 | 1.809188 | 3.29 | 0.008734 | 0.1617 | 0.1691667 | -0.3908442 | 0.3139 | 41.6959
1552 | 2.165278 | 2.3179 | 4.7262 | 1 | 1.8247 | 1.809276 | 3.33 | 0.008879 | 0.1629 | 0.1692005 | -0.3903116 | 0.3143 | 41.6962
1553 | 2.166667 | 2.3179 | 4.7294 | 1 | 1.8187 | 1.809457 | 3.31 | 0.008792 | 0.1633 | 0.1692344 | -0.3897776 | 0.3148 | 41.6966
1554 | 2.168056 | 2.3232 | 4.7326 | 1 | 1.8087 | 1.80966 | 3.27 | 0.008648 | 0.1631 | 0.1692688 | -0.3892457 | 0.3154 | 41.6971
1555 | 2.169444 | 2.3232 | 4.7358 | 1 | 1.8147 | 1.809864 | 3.29 | 0.008734 | 0.1629 | 0.1693037 | -0.3891678 | 0.3158 | 41.6975
1556 | 2.170833 | 2.3267 | 4.7391 | 1 | 1.7987 | 1.810081 | 3.24 | 0.008505 | 0.1618 | 0.1693382 | -0.3886459 | 0.3162 | 41.698
1557 | 2.172222 | 2.3267 | 4.7423 | 1 | 1.8067 | 1.810233 | 3.26 | 0.008619 | 0.162 | 0.1693738 | -0.3881238 | 0.3167 | 41.6983
1558 | 2.173611 | 2.3316 | 4.7455 | 1 | 1.7906 | 1.810358 | 3.21 | 0.00839 | 0.1599 | 0.1694098 | -0.3876144 | 0.3171 | 41.6988
1559 | 2.175 | 2.3316 | 4.7488 | 1 | 1.8227 | 1.810488 | 3.32 | 0.00885 | 0.161 | 0.1694458 | -0.3875536 | 0.3175 | 41.6989
1560 | 2.176389 | 2.3346 | 4.752 | 1 | 1.8027 | 1.81066 | 3.25 | 0.008562 | 0.1598 | 0.1694819 | -0.3870475 | 0.3178 | 41.6995
1561 | 2.177778 | 2.3346 | 4.7553 | 1 | 1.8027 | 1.810844 | 3.25 | 0.008562 | 0.157 | 0.1695183 | -0.3865577 | 0.3181 | 41.6998
1562 | 2.179167 | 2.3388 | 4.7585 | 1 | 1.7946 | 1.811041 | 3.22 | 0.008447 | 0.1546 | 0.1695555 | -0.3860821 | 0.3184 | 41.7003
1563 | 2.180556 | 2.3388 | 4.7618 | 1 | 1.8127 | 1.811202 | 3.29 | 0.008706 | 0.1554 | 0.169593 | -0.3860584 | 0.3186 | 41.7005
1564 | 2.181944 | 2.3411 | 4.765 | 1 | 1.8287 | 1.811406 | 3.34 | 0.008937 | 0.1573 | 0.1696305 | -0.3855703 | 0.3188 | 41.7007
1565 | 2.183611 | 2.3411 | 4.7683 | 1 | 1.8127 | 1.811561 | 3.29 | 0.008706 | 0.1564 | 0.1696691 | -0.3850883 | 0.319 | 41.7015
1566 | 2.185 | 2.3447 | 4.7715 | 1 | 1.8107 | 1.811693 | 3.28 | 0.008677 | 0.157 | 0.1697086 | -0.3846038 | 0.3192 | 41.7019
1567 | 2.186389 | 2.3447 | 4.7748 | 1 | 1.8107 | 1.811845 | 3.28 | 0.008677 | 0.1564 | 0.1697492 | -0.3845801 | 0.3193 | 41.7023
1568 | 2.187778 | 2.3464 | 4.778 | 1 | 1.8207 | 1.81198 | 3.31 | 0.008821 | 0.156 | 0.1697899 | -0.3841036 | 0.3193 | 41.7026
1569 | 2.189167 | 2.3464 | 4.7813 | 1 | 1.8127 | 1.812175 | 3.29 | 0.008706 | 0.1557 | 0.1698313 | -0.3836296 | 0.3193 | 41.703
1570 | 2.190556 | 2.3495 | 4.7846 | 1 | 1.8107 | 1.812346 | 3.28 | 0.008677 | 0.1557 | 0.169873 | -0.3831567 | 0.3194 | 41.7034
1571 | 2.191944 | 2.3495 | 4.7878 | 1 | 1.8067 | 1.812489 | 3.26 | 0.008619 | 0.1548 | 0.1699147 | -0.3831471 | 0.3194 | 41.7038
1572 | 2.193333 | 2.3506 | 4.7911 | 1 | 1.7987 | 1.81269 | 3.24 | 0.008505 | 0.1538 | 0.1699573 | -0.3826871 | 0.3193 | 41.7043
1573 | 2.194722 | 2.3506 | 4.7944 | 1 | 1.8007 | 1.812849 | 3.24 | 0.008533 | 0.1527 | 0.1700008 | -0.3822339 | 0.3192 | 41.7046
1574 | 2.196111 | 2.353 | 4.7976 | 1 | 1.8227 | 1.813049 | 3.32 | 0.00885 | 0.1534 | 0.1700444 | -0.381778 | 0.3191 | 41.7048
1575 | 2.1975 | 2.353 | 4.8009 | 1 | 1.8326 | 1.813234 | 3.36 | 0.008995 | 0.1545 | 0.1700884 | -0.381775 | 0.3189 | 41.7051
1576 | 2.198889 | 2.3535 | 4.8042 | 1 | 1.8167 | 1.813411 | 3.3 | 0.008763 | 0.1548 | 0.1701333 | -0.3813137 | 0.3187 | 41.7056
1577 | 2.200278 | 2.3535 | 4.8074 | 1 | 1.8207 | 1.813571 | 3.31 | 0.008821 | 0.1549 | 0.1701789 | -0.3808527 | 0.3184 | 41.7059
1578 | 2.201667 | 2.3554 | 4.8107 | 1 | 1.8207 | 1.813783 | 3.31 | 0.008821 | 0.1554 | 0.1702248 | -0.3803901 | 0.3182 | 41.7063
1579 | 2.203056 | 2.3554 | 4.814 | 1 | 1.8287 | 1.813991 | 3.34 | 0.008937 | 0.1565 | 0.1702712 | -0.3803811 | 0.3179 | 41.7066
1580 | 2.204444 | 2.3555 | 4.8173 | 1 | 1.8287 | 1.814211 | 3.34 | 0.008937 | 0.1585 | 0.1703184 | -0.3799039 | 0.3175 | 41.7069
1581 | 2.205833 | 2.3555 | 4.8205 | 1 | 1.8167 | 1.814408 | 3.3 | 0.008763 | 0.1585 | 0.1703659 | -0.3794276 | 0.3171 | 41.7074
1582 | 2.207222 | 2.3569 | 4.8238 | 1 | 1.8167 | 1.814568 | 3.3 | 0.008763 | 0.1582 | 0.1704139 | -0.3789539 | 0.3168 | 41.7078
1583 | 2.208611 | 2.3569 | 4.8271 | 1 | 1.8187 | 1.814737 | 3.31 | 0.008792 | 0.1585 | 0.1704627 | -0.3789395 | 0.3164 | 41.7081
1584 | 2.21 | 2.3565 | 4.8303 | 1 | 1.8287 | 1.814862 | 3.34 | 0.008937 | 0.1591 | 0.1705123 | -0.3784633 | 0.3159 | 41.7084
1585 | 2.211389 | 2.3565 | 4.8336 | 1 | 1.8067 | 1.815042 | 3.26 | 0.008619 | 0.1581 | 0.1705622 | -0.3779937 | 0.3154 | 41.709
1586 | 2.212778 | 2.3575 | 4.8369 | 1 | 1.8247 | 1.815251 | 3.33 | 0.008879 | 0.1579 | 0.1706122 | -0.3775261 | 0.315 | 41.7092
1587 | 2.214167 | 2.3575 | 4.8402 | 1 | 1.8127 | 1.815426 | 3.29 | 0.008706 | 0.1575 | 0.1706625 | -0.3775222 | 0.3144 | 41.7096
1588 | 2.215556 | 2.3566 | 4.8435 | 1 | 1.8187 | 1.815541 | 3.31 | 0.008792 | 0.157 | 0.1707128 | -0.3770619 | 0.3138 | 41.7099
1589 | 2.216944 | 2.3566 | 4.8467 | 1 | 1.8167 | 1.815755 | 3.3 | 0.008763 | 0.1573 | 0.1707637 | -0.3766011 | 0.3132 | 41.7103
1590 | 2.218333 | 2.3571 | 4.85 | 1 | 1.8207 | 1.816029 | 3.31 | 0.008821 | 0.157 | 0.1708149 | -0.3761429 | 0.3127 | 41.7107
1591 | 2.219722 | 2.3571 | 4.8533 | 1 | 1.8127 | 1.816198 | 3.29 | 0.008706 | 0.1561 | 0.1708662 | -0.3761514 | 0.312 | 41.7111
1592 | 2.221111 | 2.3557 | 4.8565 | 1 | 1.8207 | 1.816372 | 3.31 | 0.008821 | 0.1555 | 0.1709178 | -0.3757036 | 0.3113 | 41.7114
1593 | 2.2225 | 2.3557 | 4.8598 | 1 | 1.8207 | 1.816493 | 3.31 | 0.008821 | 0.1554 | 0.1709702 | -0.3752575 | 0.3106 | 41.7118
1594 | 2.223889 | 2.3557 | 4.8631 | 1 | 1.8247 | 1.816647 | 3.33 | 0.008879 | 0.1556 | 0.1710231 | -0.3748112 | 0.31 | 41.7121
1595 | 2.225278 | 2.3557 | 4.8664 | 1 | 1.8047 | 1.816807 | 3.26 | 0.008591 | 0.1546 | 0.1710762 | -0.3748323 | 0.3092 | 41.7126
1596 | 2.226667 | 2.3537 | 4.8696 | 1 | 1.8187 | 1.81701 | 3.31 | 0.008792 | 0.1543 | 0.1711299 | -0.3743953 | 0.3084 | 41.7129
1597 | 2.228056 | 2.3537 | 4.8729 | 1 | 1.8287 | 1.817134 | 3.34 | 0.008937 | 0.1547 | 0.1711835 | -0.3739573 | 0.3076 | 41.7132
1598 | 2.229444 | 2.3532 | 4.8762 | 1 | 1.8306 | 1.817275 | 3.35 | 0.008966 | 0.1547 | 0.1712381 | -0.3735205 | 0.3068 | 41.7135
1599 | 2.230833 | 2.3532 | 4.8794 | 1 | 1.8007 | 1.817526 | 3.24 | 0.008533 | 0.1539 | 0.1712931 | -0.3735493 | 0.3059 | 41.7141
1600 | 2.232222 | 2.3506 | 4.8827 | 1 | 1.8107 | 1.817694 | 3.28 | 0.008677 | 0.1528 | 0.1713486 | -0.3731249 | 0.3049 | 41.7144
1601 | 2.233611 | 2.3506 | 4.886 | 1 | 1.8067 | 1.817918 | 3.26 | 0.008619 | 0.1521 | 0.1714044 | -0.3727054 | 0.3039 | 41.7148
1602 | 2.235 | 2.3493 | 4.8892 | 1 | 1.8067 | 1.818104 | 3.26 | 0.008619 | 0.1507 | 0.1714602 | -0.3722946 | 0.303 | 41.7152
1603 | 2.236389 | 2.3493 | 4.8925 | 1 | 1.8326 | 1.818304 | 3.36 | 0.008995 | 0.1512 | 0.1715167 | -0.3723416 | 0.302 | 41.7153
1604 | 2.237778 | 2.3461 | 4.8957 | 1 | 1.8147 | 1.818462 | 3.29 | 0.008734 | 0.1503 | 0.1715733 | -0.371935 | 0.3009 | 41.7159
1605 | 2.239167 | 2.3461 | 4.899 | 1 | 1.8127 | 1.818693 | 3.29 | 0.008706 | 0.1487 | 0.1716297 | -0.3715381 | 0.2998 | 41.7162
1606 | 2.240556 | 2.3442 | 4.9023 | 1 | 1.8067 | 1.818836 | 3.26 | 0.008619 | 0.1472 | 0.171686 | -0.3711504 | 0.2988 | 41.7167
1607 | 2.241944 | 2.3442 | 4.9055 | 1 | 1.7946 | 1.818962 | 3.22 | 0.008447 | 0.1457 | 0.1717428 | -0.3712301 | 0.2976 | 41.7171
1608 | 2.243333 | 2.3403 | 4.9088 | 1 | 1.8306 | 1.819097 | 3.35 | 0.008966 | 0.1459 | 0.1717998 | -0.3708512 | 0.2964 | 41.7172
1609 | 2.244722 | 2.3403 | 4.912 | 1 | 1.8366 | 1.819259 | 3.37 | 0.009054 | 0.1468 | 0.1718565 | -0.3704686 | 0.2951 | 41.7175
1610 | 2.246111 | 2.3378 | 4.9153 | 1 | 1.8207 | 1.819448 | 3.31 | 0.008821 | 0.146 | 0.1719138 | -0.3700916 | 0.2939 | 41.718
1611 | 2.2475 | 2.3378 | 4.9185 | 1 | 1.8187 | 1.81964 | 3.31 | 0.008792 | 0.1455 | 0.1719715 | -0.3701748 | 0.2926 | 41.7184
1612 | 2.248889 | 2.3333 | 4.9218 | 1 | 1.8147 | 1.819849 | 3.29 | 0.008734 | 0.145 | 0.1720293 | -0.369805 | 0.2913 | 41.7188
1613 | 2.250278 | 2.3333 | 4.925 | 1 | 1.8087 | 1.820033 | 3.27 | 0.008648 | 0.1439 | 0.1720869 | -0.3694421 | 0.2899 | 41.7193
1614 | 2.251944 | 2.33 | 4.9282 | 1 | 1.8127 | 1.82018 | 3.29 | 0.008706 | 0.1433 | 0.172145 | -0.3690836 | 0.2885 | 41.7199
1615 | 2.253333 | 2.33 | 4.9315 | 1 | 1.8287 | 1.820456 | 3.34 | 0.008937 | 0.1434 | 0.1722038 | -0.3691803 | 0.2871 | 41.7202
1616 | 2.254722 | 2.3247 | 4.9347 | 1 | 1.8067 | 1.82057 | 3.26 | 0.008619 | 0.1423 | 0.1722627 | -0.3688288 | 0.2855 | 41.7207
1617 | 2.256111 | 2.3247 | 4.9379 | 1 | 1.8167 | 1.820739 | 3.3 | 0.008763 | 0.1408 | 0.1723219 | -0.3684867 | 0.284 | 41.7211
1618 | 2.2575 | 2.3206 | 4.9411 | 1 | 1.8207 | 1.820913 | 3.31 | 0.008821 | 0.1405 | 0.1723807 | -0.3681472 | 0.2824 | 41.7214
1619 | 2.258889 | 2.3206 | 4.9444 | 1 | 1.8247 | 1.821068 | 3.33 | 0.008879 | 0.1408 | 0.1724395 | -0.3682594 | 0.2808 | 41.7217
1620 | 2.260278 | 2.3147 | 4.9476 | 1 | 1.8207 | 1.82123 | 3.31 | 0.008821 | 0.1405 | 0.1724993 | -0.3679215 | 0.2791 | 41.7222
1621 | 2.261667 | 2.3147 | 4.9508 | 1 | 1.8306 | 1.821421 | 3.35 | 0.008966 | 0.1413 | 0.1725595 | -0.3675807 | 0.2775 | 41.7225
1622 | 2.263056 | 2.3103 | 4.954 | 1 | 1.8087 | 1.821666 | 3.27 | 0.008648 | 0.1407 | 0.1726193 | -0.3672444 | 0.2759 | 41.7231
1623 | 2.264444 | 2.3103 | 4.9572 | 1 | 1.8167 | 1.821806 | 3.3 | 0.008763 | 0.1405 | 0.1726795 | -0.3673595 | 0.2743 | 41.7234
1624 | 2.265833 | 2.3042 | 4.9604 | 1 | 1.8247 | 1.822004 | 3.33 | 0.008879 | 0.1403 | 0.1727398 | -0.3670269 | 0.2726 | 41.7237
1625 | 2.267222 | 2.3042 | 4.9636 | 1 | 1.8247 | 1.822152 | 3.33 | 0.008879 | 0.1406 | 0.1728001 | -0.3666941 | 0.2709 | 41.7241
1626 | 2.268611 | 2.2997 | 4.9668 | 1 | 1.8287 | 1.822307 | 3.34 | 0.008937 | 0.1407 | 0.1728607 | -0.366362 | 0.2693 | 41.7245
1627 | 2.27 | 2.2997 | 4.97 | 1 | 1.8306 | 1.82254 | 3.35 | 0.008966 | 0.1407 | 0.1729212 | -0.3664772 | 0.2676 | 41.7248
1628 | 2.271389 | 2.2935 | 4.9732 | 1 | 1.8207 | 1.822604 | 3.31 | 0.008821 | 0.1407 | 0.1729821 | -0.3661467 | 0.2659 | 41.7253
1629 | 2.272778 | 2.2935 | 4.9764 | 1 | 1.8227 | 1.822749 | 3.32 | 0.00885 | 0.1404 | 0.1730436 | -0.3658192 | 0.2642 | 41.7257
1630 | 2.274167 | 2.2889 | 4.9796 | 1 | 1.8247 | 1.823018 | 3.33 | 0.008879 | 0.1396 | 0.1731052 | -0.3654972 | 0.2626 | 41.7261
1631 | 2.275556 | 2.2889 | 4.9827 | 1 | 1.8366 | 1.823182 | 3.37 | 0.009054 | 0.1412 | 0.173167 | -0.3656108 | 0.2609 | 41.7264
1632 | 2.276944 | 2.2826 | 4.9859 | 1 | 1.8247 | 1.823391 | 3.33 | 0.008879 | 0.1404 | 0.173228 | -0.3652861 | 0.2592 | 41.7269
1633 | 2.278333 | 2.2826 | 4.9891 | 1 | 1.8287 | 1.823662 | 3.34 | 0.008937 | 0.1405 | 0.1732896 | -0.3649623 | 0.2575 | 41.7272
1634 | 2.279722 | 2.2779 | 4.9922 | 1 | 1.8287 | 1.823875 | 3.34 | 0.008937 | 0.1407 | 0.1733517 | -0.364639 | 0.2558 | 41.7277
1635 | 2.281111 | 2.2779 | 4.9954 | 1 | 1.8267 | 1.824053 | 3.34 | 0.008908 | 0.1408 | 0.1734136 | -0.3647554 | 0.2541 | 41.7281
1636 | 2.2825 | 2.2716 | 4.9986 | 1 | 1.8147 | 1.824189 | 3.29 | 0.008734 | 0.1403 | 0.1734759 | -0.3644358 | 0.2524 | 41.7286
1637 | 2.283889 | 2.2716 | 5.0017 | 1 | 1.8207 | 1.824395 | 3.31 | 0.008821 | 0.1395 | 0.1735379 | -0.3641217 | 0.2507 | 41.729
1638 | 2.285278 | 2.2668 | 5.0049 | 1 | 1.8167 | 1.824526 | 3.3 | 0.008763 | 0.1392 | 0.1735999 | -0.3638106 | 0.249 | 41.7294
1639 | 2.286667 | 2.2668 | 5.008 | 1 | 1.8267 | 1.824656 | 3.34 | 0.008908 | 0.1386 | 0.1736621 | -0.3639394 | 0.2473 | 41.7297
1640 | 2.288056 | 2.2603 | 5.0112 | 1 | 1.8287 | 1.824817 | 3.34 | 0.008937 | 0.1389 | 0.1737237 | -0.3636313 | 0.2455 | 41.7301
1641 | 2.289444 | 2.2603 | 5.0143 | 1 | 1.8147 | 1.824964 | 3.29 | 0.008734 | 0.138 | 0.1737854 | -0.3633293 | 0.2438 | 41.7307
1642 | 2.290833 | 2.2553 | 5.0174 | 1 | 1.8287 | 1.825147 | 3.34 | 0.008937 | 0.1377 | 0.173847 | -0.3630302 | 0.2421 | 41.731
1643 | 2.292222 | 2.2553 | 5.0206 | 1 | 1.8207 | 1.825406 | 3.31 | 0.008821 | 0.1376 | 0.1739082 | -0.3631648 | 0.2404 | 41.7314
1644 | 2.293611 | 2.2487 | 5.0237 | 1 | 1.8227 | 1.825589 | 3.32 | 0.00885 | 0.1369 | 0.1739699 | -0.3628713 | 0.2386 | 41.7318
1645 | 2.295 | 2.2487 | 5.0268 | 1 | 1.8247 | 1.825784 | 3.33 | 0.008879 | 0.1365 | 0.1740318 | -0.3625812 | 0.2369 | 41.7323
1646 | 2.296389 | 2.2437 | 5.0299 | 1 | 1.8287 | 1.825992 | 3.34 | 0.008937 | 0.1365 | 0.1740936 | -0.3622924 | 0.2352 | 41.7326
1647 | 2.297778 | 2.2437 | 5.033 | 1 | 1.8167 | 1.826169 | 3.3 | 0.008763 | 0.1355 | 0.174155 | -0.3624383 | 0.2335 | 41.7332
1648 | 2.299167 | 2.237 | 5.0361 | 1 | 1.8187 | 1.826297 | 3.31 | 0.008792 | 0.1343 | 0.1742162 | -0.3621624 | 0.2317 | 41.7336
1649 | 2.300556 | 2.237 | 5.0393 | 1 | 1.8167 | 1.826434 | 3.3 | 0.008763 | 0.1341 | 0.1742768 | -0.3618888 | 0.2299 | 41.734
1650 | 2.301944 | 2.2319 | 5.0424 | 1 | 1.8445 | 1.82662 | 3.4 | 0.009171 | 0.1347 | 0.1743376 | -0.3616135 | 0.2283 | 41.7342
1651 | 2.303333 | 2.2319 | 5.0455 | 1 | 1.8127 | 1.826747 | 3.29 | 0.008706 | 0.1339 | 0.174399 | -0.3617677 | 0.2265 | 41.7349
1652 | 2.304722 | 2.2251 | 5.0485 | 1 | 1.8366 | 1.826843 | 3.37 | 0.009054 | 0.1343 | 0.1744602 | -0.3614957 | 0.2247 | 41.7352
1653 | 2.306111 | 2.2251 | 5.0516 | 1 | 1.8007 | 1.827115 | 3.24 | 0.008533 | 0.1326 | 0.1745214 | -0.3612338 | 0.223 | 41.7359
1654 | 2.3075 | 2.2198 | 5.0547 | 1 | 1.8287 | 1.827298 | 3.34 | 0.008937 | 0.1327 | 0.1745829 | -0.3609728 | 0.2213 | 41.7361
1655 | 2.308889 | 2.2198 | 5.0578 | 1 | 1.8087 | 1.82753 | 3.27 | 0.008648 | 0.1313 | 0.1746441 | -0.3611403 | 0.2195 | 41.7367
1656 | 2.310556 | 2.2128 | 5.0609 | 1 | 1.8287 | 1.827635 | 3.34 | 0.008937 | 0.1313 | 0.1747057 | -0.3608877 | 0.2176 | 41.7373
1657 | 2.311944 | 2.2128 | 5.064 | 1 | 1.8247 | 1.827859 | 3.33 | 0.008879 | 0.1314 | 0.1747675 | -0.3606359 | 0.2158 | 41.7377
1658 | 2.313333 | 2.2072 | 5.067 | 1 | 1.8147 | 1.828083 | 3.29 | 0.008734 | 0.1302 | 0.1748295 | -0.3603916 | 0.2141 | 41.7383
1659 | 2.314722 | 2.2072 | 5.0701 | 1 | 1.8267 | 1.828184 | 3.34 | 0.008908 | 0.1306 | 0.1748915 | -0.3605622 | 0.2123 | 41.7386
1660 | 2.316111 | 2.2 | 5.0732 | 1 | 1.8287 | 1.828262 | 3.34 | 0.008937 | 0.1299 | 0.1749536 | -0.3603206 | 0.2104 | 41.739
1661 | 2.3175 | 2.2 | 5.0762 | 1 | 1.8287 | 1.828451 | 3.34 | 0.008937 | 0.1305 | 0.1750155 | -0.360077 | 0.2086 | 41.7395
1662 | 2.318889 | 2.1943 | 5.0793 | 1 | 1.8207 | 1.828671 | 3.31 | 0.008821 | 0.1292 | 0.1750779 | -0.3598414 | 0.2068 | 41.74
1663 | 2.320278 | 2.1943 | 5.0823 | 1 | 1.8247 | 1.828836 | 3.33 | 0.008879 | 0.1279 | 0.1751408 | -0.3600255 | 0.205 | 41.7404
1664 | 2.321667 | 2.187 | 5.0854 | 1 | 1.8326 | 1.829034 | 3.36 | 0.008995 | 0.1272 | 0.1752034 | -0.3598012 | 0.2031 | 41.7408
1665 | 2.323056 | 2.187 | 5.0884 | 1 | 1.8366 | 1.829247 | 3.37 | 0.009054 | 0.1274 | 0.1752663 | -0.3595772 | 0.2013 | 41.7412
1666 | 2.324444 | 2.1812 | 5.0914 | 1 | 1.8287 | 1.829431 | 3.34 | 0.008937 | 0.1274 | 0.175329 | -0.3593545 | 0.1995 | 41.7418
1667 | 2.325833 | 2.1812 | 5.0944 | 1 | 1.8326 | 1.829649 | 3.36 | 0.008995 | 0.1274 | 0.1753915 | -0.3595402 | 0.1977 | 41.7422
1668 | 2.327222 | 2.1738 | 5.0975 | 1 | 1.8326 | 1.8297 | 3.36 | 0.008995 | 0.1277 | 0.1754546 | -0.3593169 | 0.1958 | 41.7426
1669 | 2.328611 | 2.1738 | 5.1005 | 1 | 1.8306 | 1.8298 | 3.35 | 0.008966 | 0.1275 | 0.1755179 | -0.3590957 | 0.1939 | 41.7431
1670 | 2.33 | 2.1679 | 5.1035 | 1 | 1.8227 | 1.829984 | 3.32 | 0.00885 | 0.1261 | 0.1755811 | -0.358883 | 0.1922 | 41.7436
1671 | 2.331389 | 2.1679 | 5.1065 | 1 | 1.8227 | 1.830173 | 3.32 | 0.00885 | 0.1249 | 0.175645 | -0.3590807 | 0.1903 | 41.7441
1672 | 2.332778 | 2.1604 | 5.1095 | 1 | 1.8287 | 1.830347 | 3.34 | 0.008937 | 0.1249 | 0.175709 | -0.3588751 | 0.1884 | 41.7445
1673 | 2.334167 | 2.1604 | 5.1125 | 1 | 1.8287 | 1.830552 | 3.34 | 0.008937 | 0.1246 | 0.1757735 | -0.358672 | 0.1866 | 41.745
1674 | 2.335556 | 2.1544 | 5.1155 | 1 | 1.8464 | 1.830757 | 3.41 | 0.0092 | 0.1258 | 0.1758372 | -0.3584641 | 0.1848 | 41.7453
1675 | 2.336944 | 2.1544 | 5.1185 | 1 | 1.8247 | 1.830971 | 3.33 | 0.008879 | 0.1256 | 0.1759012 | -0.358657 | 0.183 | 41.746
1676 | 2.338333 | 2.1469 | 5.1215 | 1 | 1.8127 | 1.83111 | 3.29 | 0.008706 | 0.1246 | 0.1759649 | -0.3584562 | 0.1811 | 41.7465
1677 | 2.339722 | 2.1469 | 5.1245 | 1 | 1.8326 | 1.831232 | 3.36 | 0.008995 | 0.1244 | 0.1760286 | -0.3582576 | 0.1792 | 41.7468
1678 | 2.341111 | 2.1409 | 5.1274 | 1 | 1.8306 | 1.831388 | 3.35 | 0.008966 | 0.1247 | 0.1760929 | -0.3580585 | 0.1775 | 41.7473
1679 | 2.3425 | 2.1409 | 5.1304 | 1 | 1.8405 | 1.831574 | 3.39 | 0.009112 | 0.1248 | 0.1761567 | -0.3582544 | 0.1756 | 41.7477
1680 | 2.343889 | 2.1335 | 5.1334 | 1 | 1.8167 | 1.831739 | 3.3 | 0.008763 | 0.1242 | 0.1762202 | -0.3580587 | 0.1738 | 41.7484
1681 | 2.345278 | 2.1335 | 5.1363 | 1 | 1.8287 | 1.831887 | 3.34 | 0.008937 | 0.1232 | 0.1762835 | -0.3578694 | 0.1719 | 41.7488
1682 | 2.346667 | 2.1275 | 5.1393 | 1 | 1.8405 | 1.832021 | 3.39 | 0.009112 | 0.1235 | 0.1763469 | -0.3576797 | 0.1702 | 41.7492
1683 | 2.348056 | 2.1275 | 5.1423 | 1 | 1.8167 | 1.832157 | 3.3 | 0.008763 | 0.1222 | 0.17641 | -0.3578875 | 0.1683 | 41.7498
1684 | 2.349444 | 2.1199 | 5.1452 | 1 | 1.8247 | 1.83234 | 3.33 | 0.008879 | 0.1212 | 0.1764735 | -0.3577102 | 0.1664 | 41.7503
1685 | 2.350833 | 2.1199 | 5.1481 | 1 | 1.8326 | 1.832519 | 3.36 | 0.008995 | 0.1217 | 0.1765367 | -0.3575317 | 0.1646 | 41.7507
1686 | 2.352222 | 2.1137 | 5.1511 | 1 | 1.8366 | 1.832725 | 3.37 | 0.009054 | 0.1214 | 0.1766002 | -0.3573557 | 0.1628 | 41.7511
1687 | 2.353611 | 2.1137 | 5.154 | 1 | 1.8326 | 1.832924 | 3.36 | 0.008995 | 0.1217 | 0.176664 | -0.3575644 | 0.161 | 41.7517
1688 | 2.355 | 2.1061 | 5.1569 | 1 | 1.8287 | 1.833114 | 3.34 | 0.008937 | 0.1216 | 0.176728 | -0.3573882 | 0.159 | 41.7522
1689 | 2.356389 | 2.1061 | 5.1599 | 1 | 1.8287 | 1.833316 | 3.34 | 0.008937 | 0.1211 | 0.176792 | -0.3572155 | 0.1572 | 41.7527
1690 | 2.357778 | 2.0998 | 5.1628 | 1 | 1.8366 | 1.833546 | 3.37 | 0.009054 | 0.1207 | 0.1768564 | -0.3570458 | 0.1554 | 41.7531
1691 | 2.359167 | 2.0998 | 5.1657 | 1 | 1.8247 | 1.833719 | 3.33 | 0.008879 | 0.1207 | 0.1769208 | -0.3572582 | 0.1535 | 41.7537
1692 | 2.360556 | 2.0921 | 5.1686 | 1 | 1.8287 | 1.83392 | 3.34 | 0.008937 | 0.1198 | 0.1769855 | -0.3570938 | 0.1516 | 41.7542
1693 | 2.361944 | 2.0921 | 5.1715 | 1 | 1.8445 | 1.834068 | 3.4 | 0.009171 | 0.12 | 0.1770507 | -0.3569294 | 0.1498 | 41.7546
1694 | 2.363333 | 2.0858 | 5.1744 | 1 | 1.8366 | 1.834233 | 3.37 | 0.009054 | 0.12 | 0.1771159 | -0.3567661 | 0.1479 | 41.7551
1695 | 2.364722 | 2.0858 | 5.1773 | 1 | 1.8287 | 1.834387 | 3.34 | 0.008937 | 0.1193 | 0.1771815 | -0.356984 | 0.1461 | 41.7557
1696 | 2.366111 | 2.078 | 5.1802 | 1 | 1.8346 | 1.834501 | 3.37 | 0.009025 | 0.1195 | 0.1772471 | -0.3568238 | 0.1442 | 41.7562
1697 | 2.3675 | 2.078 | 5.1831 | 1 | 1.8247 | 1.834688 | 3.33 | 0.008879 | 0.1186 | 0.1773126 | -0.356669 | 0.1423 | 41.7568
1698 | 2.369167 | 2.0716 | 5.186 | 1 | 1.8445 | 1.834898 | 3.4 | 0.009171 | 0.1194 | 0.1773785 | -0.3565111 | 0.1405 | 41.7574
1699 | 2.370556 | 2.0716 | 5.1888 | 1 | 1.8287 | 1.835079 | 3.34 | 0.008937 | 0.1186 | 0.1774448 | -0.3567311 | 0.1386 | 41.7581
1700 | 2.371944 | 2.0638 | 5.1917 | 1 | 1.8425 | 1.83529 | 3.39 | 0.009142 | 0.1191 | 0.1775108 | -0.3565753 | 0.1367 | 41.7585
1701 | 2.373333 | 2.0638 | 5.1946 | 1 | 1.8287 | 1.835488 | 3.34 | 0.008937 | 0.1191 | 0.1775772 | -0.3564206 | 0.1348 | 41.7591
1702 | 2.374722 | 2.0574 | 5.1974 | 1 | 1.8464 | 1.835706 | 3.41 | 0.0092 | 0.1197 | 0.1776432 | -0.3562639 | 0.133 | 41.7595
1703 | 2.376111 | 2.0574 | 5.2003 | 1 | 1.8326 | 1.835794 | 3.36 | 0.008995 | 0.1196 | 0.177709 | -0.3564771 | 0.1312 | 41.7601
1704 | 2.3775 | 2.0498 | 5.2031 | 1 | 1.8405 | 1.835913 | 3.39 | 0.009112 | 0.1197 | 0.1777752 | -0.356321 | 0.1293 | 41.7606
1705 | 2.378889 | 2.0498 | 5.206 | 1 | 1.8405 | 1.836154 | 3.39 | 0.009112 | 0.1197 | 0.1778411 | -0.356166 | 0.1275 | 41.7611
1706 | 2.380278 | 2.0437 | 5.2088 | 1 | 1.8484 | 1.836297 | 3.42 | 0.00923 | 0.1203 | 0.1779067 | -0.3560089 | 0.1258 | 41.7616
1707 | 2.381667 | 2.0437 | 5.2117 | 1 | 1.8385 | 1.836344 | 3.38 | 0.009083 | 0.1197 | 0.1779722 | -0.35622 | 0.124 | 41.7622
1708 | 2.383056 | 2.0364 | 5.2145 | 1 | 1.8306 | 1.836518 | 3.35 | 0.008966 | 0.1196 | 0.178038 | -0.3560671 | 0.1222 | 41.7628
1709 | 2.384444 | 2.0364 | 5.2173 | 1 | 1.8503 | 1.836695 | 3.42 | 0.009259 | 0.1201 | 0.1781036 | -0.3559127 | 0.1205 | 41.7631
1710 | 2.385833 | 2.0305 | 5.2201 | 1 | 1.8247 | 1.836893 | 3.33 | 0.008879 | 0.1196 | 0.1781697 | -0.355762 | 0.1188 | 41.7639
1711 | 2.387222 | 2.0305 | 5.2229 | 1 | 1.8247 | 1.836974 | 3.33 | 0.008879 | 0.1189 | 0.1782364 | -0.3559753 | 0.1171 | 41.7644
1712 | 2.388611 | 2.0235 | 5.2258 | 1 | 1.8366 | 1.837194 | 3.37 | 0.009054 | 0.1187 | 0.1783035 | -0.3558296 | 0.1154 | 41.7648
1713 | 2.39 | 2.0235 | 5.2286 | 1 | 1.8326 | 1.837348 | 3.36 | 0.008995 | 0.1177 | 0.1783704 | -0.3556897 | 0.1137 | 41.7654
1714 | 2.391389 | 2.0178 | 5.2314 | 1 | 1.8287 | 1.837487 | 3.34 | 0.008937 | 0.1168 | 0.1784369 | -0.3555554 | 0.1122 | 41.766
1715 | 2.392778 | 2.0178 | 5.2342 | 1 | 1.8306 | 1.837691 | 3.35 | 0.008966 | 0.1167 | 0.1785031 | -0.355778 | 0.1105 | 41.7665
1716 | 2.394167 | 2.011 | 5.237 | 1 | 1.8385 | 1.837774 | 3.38 | 0.009083 | 0.1164 | 0.1785692 | -0.3556462 | 0.1089 | 41.767
1717 | 2.395556 | 2.011 | 5.2398 | 1 | 1.8464 | 1.837921 | 3.41 | 0.0092 | 0.1167 | 0.1786356 | -0.355514 | 0.1073 | 41.7675
1718 | 2.396944 | 2.0055 | 5.2426 | 1 | 1.8484 | 1.838129 | 3.42 | 0.00923 | 0.1171 | 0.178702 | -0.3553805 | 0.1057 | 41.768
1719 | 2.398333 | 2.0055 | 5.2453 | 1 | 1.8366 | 1.838358 | 3.37 | 0.009054 | 0.1169 | 0.1787684 | -0.3556003 | 0.1042 | 41.7687
1720 | 2.399722 | 1.9989 | 5.2481 | 1 | 1.8366 | 1.838582 | 3.37 | 0.009054 | 0.1158 | 0.1788348 | -0.3554738 | 0.1026 | 41.7692
1721 | 2.401111 | 1.9989 | 5.2509 | 1 | 1.8484 | 1.838768 | 3.42 | 0.00923 | 0.1174 | 0.1789015 | -0.3553403 | 0.101 | 41.7697
1722 | 2.4025 | 1.9937 | 5.2537 | 1 | 1.8366 | 1.838993 | 3.37 | 0.009054 | 0.1163 | 0.1789682 | -0.3552132 | 0.0996 | 41.7703
1723 | 2.403889 | 1.9937 | 5.2564 | 1 | 1.8503 | 1.839129 | 3.42 | 0.009259 | 0.1171 | 0.1790355 | -0.3554301 | 0.0981 | 41.7708
1724 | 2.405278 | 1.9874 | 5.2592 | 1 | 1.8464 | 1.839346 | 3.41 | 0.0092 | 0.1176 | 0.1791028 | -0.355297 | 0.0966 | 41.7713
1725 | 2.406667 | 1.9874 | 5.262 | 1 | 1.8445 | 1.83955 | 3.4 | 0.009171 | 0.118 | 0.1791705 | -0.3551629 | 0.0951 | 41.7719
1726 | 2.408056 | 1.9825 | 5.2647 | 1 | 1.8366 | 1.839644 | 3.37 | 0.009054 | 0.1183 | 0.1792385 | -0.3550282 | 0.0937 | 41.7725
1727 | 2.409444 | 1.9825 | 5.2675 | 1 | 1.8445 | 1.839791 | 3.4 | 0.009171 | 0.1181 | 0.1793065 | -0.3552384 | 0.0923 | 41.773
1728 | 2.410833 | 1.9765 | 5.2702 | 1 | 1.8445 | 1.84001 | 3.4 | 0.009171 | 0.1188 | 0.1793739 | -0.3551017 | 0.0908 | 41.7736
1729 | 2.412222 | 1.9765 | 5.273 | 1 | 1.8287 | 1.840208 | 3.34 | 0.008937 | 0.1176 | 0.179441 | -0.354972 | 0.0894 | 41.7743
1730 | 2.413611 | 1.9719 | 5.2757 | 1 | 1.8405 | 1.840435 | 3.39 | 0.009112 | 0.1176 | 0.1795087 | -0.3548434 | 0.0881 | 41.7747
1731 | 2.415 | 1.9719 | 5.2784 | 1 | 1.8385 | 1.840621 | 3.38 | 0.009083 | 0.1169 | 0.1795763 | -0.3550575 | 0.0868 | 41.7753
1732 | 2.416389 | 1.9661 | 5.2812 | 1 | 1.8405 | 1.840843 | 3.39 | 0.009112 | 0.1175 | 0.1796438 | -0.3549299 | 0.0853 | 41.7759
1733 | 2.417778 | 1.9661 | 5.2839 | 1 | 1.8247 | 1.841032 | 3.33 | 0.008879 | 0.1159 | 0.1797112 | -0.3548111 | 0.084 | 41.7766
1734 | 2.419167 | 1.9615 | 5.2866 | 1 | 1.8366 | 1.841175 | 3.37 | 0.009054 | 0.1162 | 0.1797783 | -0.3546918 | 0.0827 | 41.7771
1735 | 2.420556 | 1.9615 | 5.2894 | 1 | 1.8425 | 1.841472 | 3.39 | 0.009142 | 0.1168 | 0.1798454 | -0.3549044 | 0.0814 | 41.7776
1736 | 2.421944 | 1.9559 | 5.2921 | 1 | 1.8405 | 1.841606 | 3.39 | 0.009112 | 0.117 | 0.1799123 | -0.3547816 | 0.08 | 41.7782
1737 | 2.423333 | 1.9559 | 5.2948 | 1 | 1.8425 | 1.841855 | 3.39 | 0.009142 | 0.1171 | 0.1799788 | -0.3546592 | 0.0788 | 41.7787
1738 | 2.424722 | 1.9516 | 5.2975 | 1 | 1.8523 | 1.84208 | 3.43 | 0.009288 | 0.1177 | 0.1800455 | -0.3545346 | 0.0775 | 41.7792
1739 | 2.426111 | 1.9516 | 5.3002 | 1 | 1.8464 | 1.842302 | 3.41 | 0.0092 | 0.118 | 0.1801122 | -0.3547397 | 0.0763 | 41.7798
1740 | 2.427778 | 1.9462 | 5.3029 | 1 | 1.8464 | 1.842541 | 3.41 | 0.0092 | 0.1183 | 0.1801791 | -0.3546126 | 0.0749 | 41.7807
1741 | 2.429167 | 1.9462 | 5.3056 | 1 | 1.8326 | 1.842736 | 3.36 | 0.008995 | 0.1172 | 0.180245 | -0.3544921 | 0.0737 | 41.7814
1742 | 2.430556 | 1.9421 | 5.3083 | 1 | 1.8464 | 1.842873 | 3.41 | 0.0092 | 0.1169 | 0.1803114 | -0.3543738 | 0.0725 | 41.7819
1743 | 2.431944 | 1.9421 | 5.311 | 1 | 1.8405 | 1.843017 | 3.39 | 0.009112 | 0.1166 | 0.1803785 | -0.3545839 | 0.0713 | 41.7825
1744 | 2.433333 | 1.9368 | 5.3137 | 1 | 1.8582 | 1.843131 | 3.45 | 0.009377 | 0.118 | 0.1804455 | -0.3544608 | 0.07 | 41.7829
1745 | 2.434722 | 1.9368 | 5.3164 | 1 | 1.8503 | 1.843354 | 3.42 | 0.009259 | 0.118 | 0.1805124 | -0.3543384 | 0.0688 | 41.7836
1746 | 2.436111 | 1.9329 | 5.3191 | 1 | 1.8503 | 1.843585 | 3.42 | 0.009259 | 0.1189 | 0.1805796 | -0.3542125 | 0.0677 | 41.7842
1747 | 2.4375 | 1.9329 | 5.3218 | 1 | 1.8464 | 1.84381 | 3.41 | 0.0092 | 0.1195 | 0.1806464 | -0.3544067 | 0.0666 | 41.7848
1748 | 2.438889 | 1.9281 | 5.3244 | 1 | 1.8484 | 1.84405 | 3.42 | 0.00923 | 0.1194 | 0.180713 | -0.3542789 | 0.0654 | 41.7854
1749 | 2.440278 | 1.9281 | 5.3271 | 1 | 1.8326 | 1.84423 | 3.36 | 0.008995 | 0.1182 | 0.1807798 | -0.3541578 | 0.0643 | 41.7861
1750 | 2.441667 | 1.9245 | 5.3298 | 1 | 1.8582 | 1.844438 | 3.45 | 0.009377 | 0.119 | 0.1808464 | -0.3540337 | 0.0632 | 41.7865
1751 | 2.443056 | 1.9245 | 5.3325 | 1 | 1.8346 | 1.84468 | 3.37 | 0.009025 | 0.1184 | 0.1809129 | -0.3542317 | 0.0621 | 41.7872
1752 | 2.444444 | 1.9199 | 5.3351 | 1 | 1.8543 | 1.844887 | 3.44 | 0.009318 | 0.119 | 0.1809796 | -0.3541081 | 0.061 | 41.7877
1753 | 2.445833 | 1.9199 | 5.3378 | 1 | 1.8582 | 1.845047 | 3.45 | 0.009377 | 0.1191 | 0.1810462 | -0.3539848 | 0.06 | 41.7882
1754 | 2.447222 | 1.9166 | 5.3405 | 1 | 1.8366 | 1.845227 | 3.37 | 0.009054 | 0.1188 | 0.1811124 | -0.3538638 | 0.059 | 41.789
1755 | 2.448611 | 1.9166 | 5.3431 | 1 | 1.8464 | 1.845412 | 3.41 | 0.0092 | 0.119 | 0.1811786 | -0.3540574 | 0.058 | 41.7895
1756 | 2.45 | 1.9124 | 5.3458 | 1 | 1.8445 | 1.845701 | 3.4 | 0.009171 | 0.1191 | 0.1812446 | -0.3539355 | 0.057 | 41.7901
1757 | 2.451389 | 1.9124 | 5.3484 | 1 | 1.8582 | 1.845951 | 3.45 | 0.009377 | 0.1197 | 0.1813108 | -0.3538115 | 0.0561 | 41.7906
1758 | 2.452778 | 1.9095 | 5.3511 | 1 | 1.8484 | 1.846212 | 3.42 | 0.00923 | 0.1201 | 0.1813773 | -0.3536865 | 0.0552 | 41.7913
1759 | 2.454167 | 1.9095 | 5.3537 | 1 | 1.8445 | 1.846341 | 3.4 | 0.009171 | 0.1199 | 0.1814442 | -0.3538741 | 0.0543 | 41.7919
1760 | 2.455556 | 1.9057 | 5.3564 | 1 | 1.8445 | 1.846522 | 3.4 | 0.009171 | 0.1196 | 0.181511 | -0.353752 | 0.0534 | 41.7925
1761 | 2.456944 | 1.9057 | 5.359 | 1 | 1.8366 | 1.846761 | 3.37 | 0.009054 | 0.118 | 0.181578 | -0.3536389 | 0.0525 | 41.7932
1762 | 2.458333 | 1.903 | 5.3617 | 1 | 1.8425 | 1.846948 | 3.39 | 0.009142 | 0.118 | 0.1816444 | -0.3535266 | 0.0517 | 41.7937
1763 | 2.459722 | 1.903 | 5.3643 | 1 | 1.8287 | 1.847176 | 3.34 | 0.008937 | 0.1167 | 0.1817106 | -0.3537278 | 0.0509 | 41.7945
1764 | 2.461111 | 1.8994 | 5.367 | 1 | 1.8445 | 1.847381 | 3.4 | 0.009171 | 0.1167 | 0.181777 | -0.3536223 | 0.0501 | 41.7949
1765 | 2.4625 | 1.8994 | 5.3696 | 1 | 1.8326 | 1.847563 | 3.36 | 0.008995 | 0.1157 | 0.1818433 | -0.3535225 | 0.0493 | 41.7956
1766 | 2.463889 | 1.897 | 5.3722 | 1 | 1.8543 | 1.847765 | 3.44 | 0.009318 | 0.1166 | 0.1819087 | -0.3534191 | 0.0486 | 41.7961
1767 | 2.465278 | 1.897 | 5.3749 | 1 | 1.8445 | 1.847953 | 3.4 | 0.009171 | 0.116 | 0.181974 | -0.3536219 | 0.0478 | 41.7967
1768 | 2.466667 | 1.8937 | 5.3775 | 1 | 1.866 | 1.848175 | 3.48 | 0.009495 | 0.1166 | 0.1820393 | -0.353519 | 0.047 | 41.7972
1769 | 2.468056 | 1.8937 | 5.3801 | 1 | 1.8503 | 1.84836 | 3.42 | 0.009259 | 0.1173 | 0.1821047 | -0.3534135 | 0.0463 | 41.7979
1770 | 2.469444 | 1.8916 | 5.3828 | 1 | 1.8582 | 1.848549 | 3.45 | 0.009377 | 0.1174 | 0.1821698 | -0.3533085 | 0.0457 | 41.7984
1771 | 2.470833 | 1.8916 | 5.3854 | 1 | 1.8464 | 1.848715 | 3.41 | 0.0092 | 0.1174 | 0.182235 | -0.3535026 | 0.045 | 41.7991
1772 | 2.472222 | 1.8885 | 5.388 | 1 | 1.8425 | 1.848939 | 3.39 | 0.009142 | 0.1172 | 0.1823009 | -0.3533989 | 0.0443 | 41.7998
1773 | 2.473611 | 1.8885 | 5.3906 | 1 | 1.8405 | 1.849135 | 3.39 | 0.009112 | 0.1167 | 0.1823667 | -0.3532985 | 0.0436 | 41.8004
1774 | 2.475 | 1.8866 | 5.3933 | 1 | 1.8484 | 1.849399 | 3.42 | 0.00923 | 0.1167 | 0.1824322 | -0.3531993 | 0.043 | 41.8009
1775 | 2.476389 | 1.8866 | 5.3959 | 1 | 1.8523 | 1.849596 | 3.43 | 0.009288 | 0.117 | 0.1824979 | -0.3533932 | 0.0424 | 41.8015
1776 | 2.477778 | 1.8838 | 5.3985 | 1 | 1.8543 | 1.849842 | 3.44 | 0.009318 | 0.1172 | 0.1825635 | -0.353292 | 0.0417 | 41.8021
1777 | 2.479167 | 1.8838 | 5.4011 | 1 | 1.8543 | 1.850091 | 3.44 | 0.009318 | 0.1169 | 0.182629 | -0.353193 | 0.0411 | 41.8027
1778 | 2.480556 | 1.8821 | 5.4037 | 1 | 1.8582 | 1.850279 | 3.45 | 0.009377 | 0.118 | 0.1826944 | -0.3530897 | 0.0406 | 41.8033
1779 | 2.481944 | 1.8821 | 5.4063 | 1 | 1.8405 | 1.850544 | 3.39 | 0.009112 | 0.1182 | 0.1827594 | -0.353276 | 0.0401 | 41.8041
1780 | 2.483333 | 1.8796 | 5.409 | 1 | 1.8562 | 1.850791 | 3.45 | 0.009347 | 0.119 | 0.1828248 | -0.3531683 | 0.0395 | 41.8045
1781 | 2.484722 | 1.8796 | 5.4116 | 1 | 1.8503 | 1.850918 | 3.42 | 0.009259 | 0.1186 | 0.1828901 | -0.3530634 | 0.0389 | 41.8052
1782 | 2.486111 | 1.8782 | 5.4142 | 1 | 1.8464 | 1.851115 | 3.41 | 0.0092 | 0.1188 | 0.1829554 | -0.3529584 | 0.0385 | 41.8059
1783 | 2.4875 | 1.8782 | 5.4168 | 1 | 1.8503 | 1.851335 | 3.42 | 0.009259 | 0.1191 | 0.183021 | -0.3531387 | 0.038 | 41.8064
1784 | 2.489167 | 1.8759 | 5.4194 | 1 | 1.8543 | 1.851463 | 3.44 | 0.009318 | 0.1197 | 0.1830866 | -0.3530298 | 0.0374 | 41.8073
1785 | 2.490556 | 1.8759 | 5.422 | 1 | 1.8543 | 1.851661 | 3.44 | 0.009318 | 0.1198 | 0.1831527 | -0.3529214 | 0.0369 | 41.808
1786 | 2.491944 | 1.8748 | 5.4246 | 1 | 1.8621 | 1.851829 | 3.47 | 0.009436 | 0.1205 | 0.1832189 | -0.3528106 | 0.0365 | 41.8085
1787 | 2.493333 | 1.8748 | 5.4272 | 1 | 1.8582 | 1.851992 | 3.45 | 0.009377 | 0.1209 | 0.1832849 | -0.3529806 | 0.0361 | 41.8092
1788 | 2.494722 | 1.8728 | 5.4298 | 1 | 1.8503 | 1.852208 | 3.42 | 0.009259 | 0.1208 | 0.1833511 | -0.3528688 | 0.0356 | 41.8098
1789 | 2.496111 | 1.8728 | 5.4324 | 1 | 1.866 | 1.852417 | 3.48 | 0.009495 | 0.1214 | 0.1834178 | -0.3527553 | 0.0352 | 41.8103
1790 | 2.4975 | 1.8719 | 5.435 | 1 | 1.8582 | 1.852584 | 3.45 | 0.009377 | 0.1209 | 0.1834846 | -0.3526452 | 0.0348 | 41.811
1791 | 2.498889 | 1.8719 | 5.4376 | 1 | 1.8464 | 1.852723 | 3.41 | 0.0092 | 0.1208 | 0.1835516 | -0.3528138 | 0.0345 | 41.8117
1792 | 2.500278 | 1.8701 | 5.4402 | 1 | 1.8543 | 1.85294 | 3.44 | 0.009318 | 0.1207 | 0.1836191 | -0.3527051 | 0.034 | 41.8123
1793 | 2.501667 | 1.8701 | 5.4428 | 1 | 1.8464 | 1.853157 | 3.41 | 0.0092 | 0.1206 | 0.1836866 | -0.3525978 | 0.0337 | 41.813
1794 | 2.503056 | 1.8694 | 5.4454 | 1 | 1.8503 | 1.853316 | 3.42 | 0.009259 | 0.1202 | 0.1837543 | -0.3524934 | 0.0334 | 41.8136
1795 | 2.504444 | 1.8694 | 5.448 | 1 | 1.8621 | 1.85356 | 3.47 | 0.009436 | 0.1209 | 0.1838217 | -0.3526599 | 0.033 | 41.8141
1796 | 2.505833 | 1.8679 | 5.4506 | 1 | 1.8582 | 1.853781 | 3.45 | 0.009377 | 0.1214 | 0.183889 | -0.3525502 | 0.0327 | 41.8147
1797 | 2.507222 | 1.8679 | 5.4532 | 1 | 1.8543 | 1.854042 | 3.44 | 0.009318 | 0.1216 | 0.1839563 | -0.3524405 | 0.0324 | 41.8154
1798 | 2.508611 | 1.8674 | 5.4558 | 1 | 1.8523 | 1.854283 | 3.43 | 0.009288 | 0.1218 | 0.1840236 | -0.352331 | 0.0321 | 41.816
1799 | 2.51 | 1.8674 | 5.4584 | 1 | 1.8582 | 1.854504 | 3.45 | 0.009377 | 0.1218 | 0.184091 | -0.3524914 | 0.0318 | 41.8166
1800 | 2.511389 | 1.8661 | 5.461 | 1 | 1.8543 | 1.854697 | 3.44 | 0.009318 | 0.1221 | 0.1841583 | -0.3523811 | 0.0315 | 41.8172
1801 | 2.512778 | 1.8661 | 5.4636 | 1 | 1.8503 | 1.854874 | 3.42 | 0.009259 | 0.1214 | 0.1842258 | -0.3522749 | 0.0313 | 41.8179
1802 | 2.514167 | 1.8658 | 5.4662 | 1 | 1.8484 | 1.855114 | 3.42 | 0.00923 | 0.121 | 0.1842933 | -0.3521717 | 0.0311 | 41.8185
1803 | 2.515556 | 1.8658 | 5.4687 | 1 | 1.8621 | 1.855319 | 3.47 | 0.009436 | 0.1211 | 0.1843609 | -0.3523338 | 0.0308 | 41.819
1804 | 2.516944 | 1.8646 | 5.4713 | 1 | 1.8621 | 1.855514 | 3.47 | 0.009436 | 0.1218 | 0.1844285 | -0.3522272 | 0.0306 | 41.8197
1805 | 2.518333 | 1.8646 | 5.4739 | 1 | 1.8582 | 1.855741 | 3.45 | 0.009377 | 0.1218 | 0.1844961 | -0.3521216 | 0.0303 | 41.8203
1806 | 2.519722 | 1.8645 | 5.4765 | 1 | 1.8523 | 1.855971 | 3.43 | 0.009288 | 0.1218 | 0.1845638 | -0.3520169 | 0.0302 | 41.821
1807 | 2.521111 | 1.8645 | 5.4791 | 1 | 1.8562 | 1.856164 | 3.45 | 0.009347 | 0.1224 | 0.1846318 | -0.3521713 | 0.03 | 41.8216
1808 | 2.5225 | 1.8635 | 5.4817 | 1 | 1.8621 | 1.856345 | 3.47 | 0.009436 | 0.1224 | 0.1847003 | -0.3520643 | 0.0297 | 41.8221
1809 | 2.523889 | 1.8635 | 5.4843 | 1 | 1.8698 | 1.856551 | 3.5 | 0.009555 | 0.1228 | 0.1847684 | -0.3519564 | 0.0296 | 41.8227
1810 | 2.525278 | 1.8635 | 5.4869 | 1 | 1.8562 | 1.856803 | 3.45 | 0.009347 | 0.1229 | 0.1848365 | -0.3518492 | 0.0294 | 41.8234
1811 | 2.526667 | 1.8635 | 5.4895 | 1 | 1.8445 | 1.85705 | 3.4 | 0.009171 | 0.1222 | 0.1849047 | -0.3520027 | 0.0293 | 41.8241
1812 | 2.528056 | 1.8626 | 5.4921 | 1 | 1.8543 | 1.857252 | 3.44 | 0.009318 | 0.1221 | 0.1849725 | -0.3518998 | 0.0291 | 41.8247
1813 | 2.529444 | 1.8626 | 5.4946 | 1 | 1.8582 | 1.857472 | 3.45 | 0.009377 | 0.1217 | 0.1850403 | -0.3517997 | 0.0289 | 41.8253
1814 | 2.530833 | 1.8627 | 5.4972 | 1 | 1.8601 | 1.857662 | 3.46 | 0.009407 | 0.1222 | 0.1851085 | -0.3516982 | 0.0288 | 41.8259
1815 | 2.532222 | 1.8627 | 5.4998 | 1 | 1.8543 | 1.857891 | 3.44 | 0.009318 | 0.1218 | 0.1851764 | -0.351852 | 0.0287 | 41.8266
1816 | 2.533611 | 1.862 | 5.5024 | 1 | 1.8523 | 1.858057 | 3.43 | 0.009288 | 0.1215 | 0.185245 | -0.3517543 | 0.0285 | 41.8272
1817 | 2.535 | 1.862 | 5.505 | 1 | 1.8621 | 1.858261 | 3.47 | 0.009436 | 0.1219 | 0.1853133 | -0.3516557 | 0.0284 | 41.8277
1818 | 2.536389 | 1.8621 | 5.5076 | 1 | 1.8543 | 1.85843 | 3.44 | 0.009318 | 0.1217 | 0.1853819 | -0.351559 | 0.0283 | 41.8284
1819 | 2.537778 | 1.8621 | 5.5102 | 1 | 1.8621 | 1.858589 | 3.47 | 0.009436 | 0.1219 | 0.1854508 | -0.3517106 | 0.0282 | 41.829
1820 | 2.539167 | 1.8614 | 5.5127 | 1 | 1.8621 | 1.858751 | 3.47 | 0.009436 | 0.1227 | 0.1855197 | -0.3516097 | 0.028 | 41.8296
1821 | 2.540556 | 1.8614 | 5.5153 | 1 | 1.8621 | 1.858988 | 3.47 | 0.009436 | 0.1224 | 0.1855891 | -0.3515112 | 0.0279 | 41.8302
1822 | 2.541944 | 1.8617 | 5.5179 | 1 | 1.8582 | 1.85925 | 3.45 | 0.009377 | 0.1222 | 0.1856582 | -0.3514146 | 0.0279 | 41.8309
1823 | 2.543333 | 1.8617 | 5.5205 | 1 | 1.866 | 1.859478 | 3.48 | 0.009495 | 0.1229 | 0.1857275 | -0.3515598 | 0.0278 | 41.8314
1824 | 2.544722 | 1.861 | 5.5231 | 1 | 1.8503 | 1.859607 | 3.42 | 0.009259 | 0.1221 | 0.1857971 | -0.3514642 | 0.0276 | 41.8322
1825 | 2.546111 | 1.861 | 5.5257 | 1 | 1.8582 | 1.859787 | 3.45 | 0.009377 | 0.122 | 0.1858668 | -0.3513702 | 0.0275 | 41.8327
1826 | 2.5475 | 1.8613 | 5.5283 | 1 | 1.8621 | 1.860063 | 3.47 | 0.009436 | 0.1224 | 0.1859367 | -0.3512753 | 0.0275 | 41.8333
1827 | 2.548889 | 1.8613 | 5.5308 | 1 | 1.8621 | 1.860244 | 3.47 | 0.009436 | 0.1235 | 0.1860062 | -0.3514159 | 0.0274 | 41.834
1828 | 2.550278 | 1.8609 | 5.5334 | 1 | 1.8679 | 1.860465 | 3.49 | 0.009525 | 0.1238 | 0.186076 | -0.3513149 | 0.0273 | 41.8345
1829 | 2.551667 | 1.8609 | 5.536 | 1 | 1.8582 | 1.860597 | 3.45 | 0.009377 | 0.124 | 0.1861458 | -0.351214 | 0.0272 | 41.8352
1830 | 2.553333 | 1.8613 | 5.5386 | 1 | 1.8562 | 1.860806 | 3.45 | 0.009347 | 0.1236 | 0.1862154 | -0.351116 | 0.0272 | 41.8362
1831 | 2.554722 | 1.8613 | 5.5412 | 1 | 1.8582 | 1.860905 | 3.45 | 0.009377 | 0.1241 | 0.186285 | -0.3512522 | 0.0272 | 41.8368
1832 | 2.556111 | 1.8609 | 5.5438 | 1 | 1.8698 | 1.861107 | 3.5 | 0.009555 | 0.1253 | 0.1863549 | -0.3511468 | 0.0271 | 41.8373
1833 | 2.5575 | 1.8609 | 5.5464 | 1 | 1.8582 | 1.861417 | 3.45 | 0.009377 | 0.125 | 0.1864251 | -0.3510438 | 0.0271 | 41.838
1834 | 2.558889 | 1.8615 | 5.5489 | 1 | 1.8601 | 1.861675 | 3.46 | 0.009407 | 0.1249 | 0.1864956 | -0.3509422 | 0.0271 | 41.8387
1835 | 2.560278 | 1.8615 | 5.5515 | 1 | 1.8543 | 1.861907 | 3.44 | 0.009318 | 0.1246 | 0.1865661 | -0.3510746 | 0.0271 | 41.8393
1836 | 2.561667 | 1.8612 | 5.5541 | 1 | 1.866 | 1.862112 | 3.48 | 0.009495 | 0.1248 | 0.1866369 | -0.350974 | 0.027 | 41.8399
1837 | 2.563056 | 1.8612 | 5.5567 | 1 | 1.8601 | 1.862343 | 3.46 | 0.009407 | 0.1248 | 0.1867081 | -0.3508745 | 0.027 | 41.8405
1838 | 2.564444 | 1.8618 | 5.5593 | 1 | 1.8582 | 1.86258 | 3.45 | 0.009377 | 0.1245 | 0.1867792 | -0.3507773 | 0.027 | 41.8412
1839 | 2.565833 | 1.8618 | 5.5619 | 1 | 1.8621 | 1.862795 | 3.47 | 0.009436 | 0.1243 | 0.18685 | -0.3509095 | 0.027 | 41.8417
1840 | 2.567222 | 1.8615 | 5.5644 | 1 | 1.8698 | 1.862994 | 3.5 | 0.009555 | 0.1249 | 0.1869211 | -0.350811 | 0.0269 | 41.8423
1841 | 2.568611 | 1.8615 | 5.567 | 1 | 1.866 | 1.863277 | 3.48 | 0.009495 | 0.125 | 0.1869922 | -0.3507131 | 0.0269 | 41.843
1842 | 2.57 | 1.8621 | 5.5696 | 1 | 1.8698 | 1.863534 | 3.5 | 0.009555 | 0.1255 | 0.1870632 | -0.3506138 | 0.0269 | 41.8436
1843 | 2.571389 | 1.8621 | 5.5722 | 1 | 1.8601 | 1.863733 | 3.46 | 0.009407 | 0.1254 | 0.1871342 | -0.3507394 | 0.0269 | 41.8443
1844 | 2.572778 | 1.8619 | 5.5748 | 1 | 1.866 | 1.863948 | 3.48 | 0.009495 | 0.1256 | 0.1872048 | -0.3506402 | 0.0268 | 41.8448
1845 | 2.574167 | 1.8619 | 5.5774 | 1 | 1.8737 | 1.864139 | 3.51 | 0.009614 | 0.1267 | 0.1872757 | -0.3505372 | 0.0268 | 41.8454
1846 | 2.575556 | 1.8626 | 5.58 | 1 | 1.8543 | 1.864392 | 3.44 | 0.009318 | 0.1264 | 0.1873464 | -0.3504366 | 0.0269 | 41.8462
1847 | 2.576944 | 1.8626 | 5.5826 | 1 | 1.8543 | 1.864618 | 3.44 | 0.009318 | 0.1257 | 0.1874171 | -0.350559 | 0.0269 | 41.8468
1848 | 2.578333 | 1.8625 | 5.5851 | 1 | 1.866 | 1.864818 | 3.48 | 0.009495 | 0.1261 | 0.1874879 | -0.3504604 | 0.0269 | 41.8474
1849 | 2.579722 | 1.8625 | 5.5877 | 1 | 1.866 | 1.864936 | 3.48 | 0.009495 | 0.1255 | 0.1875584 | -0.3503655 | 0.0269 | 41.848
1850 | 2.581111 | 1.8632 | 5.5903 | 1 | 1.8679 | 1.8652 | 3.49 | 0.009525 | 0.1258 | 0.1876293 | -0.3502703 | 0.0269 | 41.8486
1851 | 2.5825 | 1.8632 | 5.5929 | 1 | 1.8582 | 1.865425 | 3.45 | 0.009377 | 0.1254 | 0.1876996 | -0.3503926 | 0.027 | 41.8493
1852 | 2.583889 | 1.8631 | 5.5955 | 1 | 1.8621 | 1.865647 | 3.47 | 0.009436 | 0.1255 | 0.18777 | -0.3502992 | 0.0269 | 41.8499
1853 | 2.585278 | 1.8631 | 5.5981 | 1 | 1.8405 | 1.86585 | 3.39 | 0.009112 | 0.124 | 0.18784 | -0.3502138 | 0.0269 | 41.8507
1854 | 2.586667 | 1.8638 | 5.6007 | 1 | 1.8776 | 1.866033 | 3.53 | 0.009674 | 0.125 | 0.1879099 | -0.3501248 | 0.027 | 41.851
1855 | 2.588056 | 1.8638 | 5.6033 | 1 | 1.8698 | 1.866302 | 3.5 | 0.009555 | 0.1255 | 0.1879798 | -0.3502451 | 0.027 | 41.8516
1856 | 2.589444 | 1.8637 | 5.6059 | 1 | 1.8503 | 1.866604 | 3.42 | 0.009259 | 0.1249 | 0.1880496 | -0.3501571 | 0.027 | 41.8524
1857 | 2.590833 | 1.8637 | 5.6084 | 1 | 1.8582 | 1.866782 | 3.45 | 0.009377 | 0.125 | 0.1881191 | -0.3500696 | 0.027 | 41.853
1858 | 2.592222 | 1.8643 | 5.611 | 1 | 1.8698 | 1.866955 | 3.5 | 0.009555 | 0.1255 | 0.1881886 | -0.3499808 | 0.0271 | 41.8535
1859 | 2.593611 | 1.8643 | 5.6136 | 1 | 1.8814 | 1.867133 | 3.54 | 0.009734 | 0.1262 | 0.1882578 | -0.3500963 | 0.0271 | 41.8541
1860 | 2.595 | 1.8643 | 5.6162 | 1 | 1.8582 | 1.867307 | 3.45 | 0.009377 | 0.126 | 0.1883269 | -0.3500057 | 0.0271 | 41.8549
1861 | 2.596389 | 1.8643 | 5.6188 | 1 | 1.8853 | 1.867567 | 3.55 | 0.009794 | 0.1274 | 0.1883959 | -0.3499098 | 0.0271 | 41.8553
1862 | 2.597778 | 1.865 | 5.6214 | 1 | 1.8543 | 1.867809 | 3.44 | 0.009318 | 0.1269 | 0.1884648 | -0.3498175 | 0.0271 | 41.8562
1863 | 2.599167 | 1.865 | 5.624 | 1 | 1.866 | 1.867986 | 3.48 | 0.009495 | 0.1269 | 0.1885336 | -0.349928 | 0.0272 | 41.8567
1864 | 2.600556 | 1.865 | 5.6266 | 1 | 1.8776 | 1.868146 | 3.53 | 0.009674 | 0.1282 | 0.188603 | -0.3498302 | 0.0271 | 41.8572
1865 | 2.601944 | 1.865 | 5.6292 | 1 | 1.8621 | 1.868302 | 3.47 | 0.009436 | 0.1273 | 0.1886725 | -0.3497376 | 0.0272 | 41.8579
1866 | 2.603333 | 1.8657 | 5.6318 | 1 | 1.8756 | 1.868532 | 3.52 | 0.009644 | 0.1285 | 0.1887419 | -0.3496406 | 0.0272 | 41.8584
1867 | 2.604722 | 1.8657 | 5.6343 | 1 | 1.866 | 1.868807 | 3.48 | 0.009495 | 0.1283 | 0.1888115 | -0.3497432 | 0.0273 | 41.8592
1868 | 2.606111 | 1.8658 | 5.6369 | 1 | 1.8776 | 1.868984 | 3.53 | 0.009674 | 0.1292 | 0.188881 | -0.3496435 | 0.0273 | 41.8597
1869 | 2.6075 | 1.8658 | 5.6395 | 1 | 1.866 | 1.869243 | 3.48 | 0.009495 | 0.1291 | 0.1889503 | -0.3495454 | 0.0273 | 41.8604
1870 | 2.608889 | 1.8666 | 5.6421 | 1 | 1.8582 | 1.86943 | 3.45 | 0.009377 | 0.1289 | 0.1890196 | -0.3494493 | 0.0274 | 41.8611
1871 | 2.610556 | 1.8666 | 5.6447 | 1 | 1.8601 | 1.869568 | 3.46 | 0.009407 | 0.1281 | 0.1890888 | -0.3495514 | 0.0275 | 41.862
1872 | 2.611944 | 1.8667 | 5.6473 | 1 | 1.8582 | 1.869773 | 3.45 | 0.009377 | 0.1279 | 0.1891577 | -0.3494604 | 0.0275 | 41.8627
1873 | 2.613333 | 1.8667 | 5.6499 | 1 | 1.8776 | 1.870004 | 3.53 | 0.009674 | 0.1279 | 0.1892265 | -0.3493704 | 0.0275 | 41.8631
1874 | 2.614722 | 1.8675 | 5.6525 | 1 | 1.8814 | 1.87023 | 3.54 | 0.009734 | 0.128 | 0.1892954 | -0.349281 | 0.0276 | 41.8637
1875 | 2.616111 | 1.8675 | 5.6551 | 1 | 1.8698 | 1.870415 | 3.5 | 0.009555 | 0.1279 | 0.1893639 | -0.3493826 | 0.0277 | 41.8644
1876 | 2.6175 | 1.8677 | 5.6577 | 1 | 1.8698 | 1.870618 | 3.5 | 0.009555 | 0.1282 | 0.1894319 | -0.3492928 | 0.0277 | 41.865
1877 | 2.618889 | 1.8677 | 5.6603 | 1 | 1.8737 | 1.870866 | 3.51 | 0.009614 | 0.1283 | 0.1894997 | -0.3492037 | 0.0278 | 41.8656
1878 | 2.620278 | 1.8685 | 5.6629 | 1 | 1.8698 | 1.871076 | 3.5 | 0.009555 | 0.1285 | 0.1895673 | -0.3491149 | 0.0279 | 41.8663
1879 | 2.621667 | 1.8685 | 5.6655 | 1 | 1.866 | 1.871354 | 3.48 | 0.009495 | 0.1284 | 0.1896352 | -0.3492125 | 0.0279 | 41.8669
1880 | 2.623056 | 1.8687 | 5.6681 | 1 | 1.8776 | 1.871589 | 3.53 | 0.009674 | 0.1284 | 0.1897033 | -0.3491247 | 0.028 | 41.8674
1881 | 2.624444 | 1.8687 | 5.6707 | 1 | 1.8679 | 1.871799 | 3.49 | 0.009525 | 0.1281 | 0.1897716 | -0.3490394 | 0.028 | 41.8681
1882 | 2.625833 | 1.8696 | 5.6733 | 1 | 1.8621 | 1.872037 | 3.47 | 0.009436 | 0.1284 | 0.1898398 | -0.3489538 | 0.0281 | 41.8688
1883 | 2.627222 | 1.8696 | 5.6759 | 1 | 1.8698 | 1.872191 | 3.5 | 0.009555 | 0.1277 | 0.1899085 | -0.349053 | 0.0282 | 41.8694
1884 | 2.628611 | 1.8698 | 5.6785 | 1 | 1.8737 | 1.87238 | 3.51 | 0.009614 | 0.1286 | 0.1899774 | -0.3489669 | 0.0283 | 41.87
1885 | 2.63 | 1.8698 | 5.6811 | 1 | 1.8891 | 1.872587 | 3.57 | 0.009854 | 0.1296 | 0.1900463 | -0.3488775 | 0.0283 | 41.8704
1886 | 2.631389 | 1.8707 | 5.6837 | 1 | 1.8776 | 1.872843 | 3.53 | 0.009674 | 0.13 | 0.1901149 | -0.3487873 | 0.0284 | 41.8712
1887 | 2.632778 | 1.8707 | 5.6862 | 1 | 1.8698 | 1.873104 | 3.5 | 0.009555 | 0.1298 | 0.1901839 | -0.3488755 | 0.0285 | 41.8719
1888 | 2.634167 | 1.8709 | 5.6888 | 1 | 1.8698 | 1.873291 | 3.5 | 0.009555 | 0.1288 | 0.190253 | -0.3487913 | 0.0285 | 41.8725
1889 | 2.635556 | 1.8709 | 5.6914 | 1 | 1.8891 | 1.873541 | 3.57 | 0.009854 | 0.1307 | 0.1903221 | -0.3486996 | 0.0286 | 41.8729
1890 | 2.636944 | 1.8717 | 5.6941 | 1 | 1.8621 | 1.873758 | 3.47 | 0.009436 | 0.1293 | 0.1903913 | -0.3486156 | 0.0287 | 41.8738
1891 | 2.638333 | 1.8717 | 5.6967 | 1 | 1.866 | 1.873982 | 3.48 | 0.009495 | 0.129 | 0.1904602 | -0.3487057 | 0.0287 | 41.8744
1892 | 2.639722 | 1.8718 | 5.6993 | 1 | 1.8737 | 1.874219 | 3.51 | 0.009614 | 0.1291 | 0.190529 | -0.3486231 | 0.0288 | 41.8749
1893 | 2.641111 | 1.8718 | 5.7019 | 1 | 1.8698 | 1.874445 | 3.5 | 0.009555 | 0.1284 | 0.1905981 | -0.3485447 | 0.0288 | 41.8756
1894 | 2.6425 | 1.8725 | 5.7045 | 1 | 1.866 | 1.874616 | 3.48 | 0.009495 | 0.1281 | 0.1906661 | -0.3484687 | 0.0289 | 41.8762
1895 | 2.643889 | 1.8725 | 5.7071 | 1 | 1.8853 | 1.874779 | 3.55 | 0.009794 | 0.1288 | 0.190734 | -0.3485582 | 0.0289 | 41.8767
1896 | 2.645278 | 1.8726 | 5.7097 | 1 | 1.8737 | 1.874963 | 3.51 | 0.009614 | 0.1289 | 0.1908014 | -0.3484791 | 0.0289 | 41.8774
1897 | 2.646667 | 1.8726 | 5.7123 | 1 | 1.8621 | 1.875194 | 3.47 | 0.009436 | 0.1281 | 0.1908689 | -0.3484048 | 0.029 | 41.8781
1898 | 2.648056 | 1.8732 | 5.7149 | 1 | 1.8814 | 1.8754 | 3.54 | 0.009734 | 0.1292 | 0.1909368 | -0.3483265 | 0.029 | 41.8785
1899 | 2.649444 | 1.8732 | 5.7175 | 2 | 1.8776 | 1.875619 | 3.53 | 0.009674 | 0.1299 | 0.1910048 | -0.3484095 | 0.029 | 41.8792
1900 | 2.650833 | 1.8732 | 5.7201 | 1 | 1.8776 | 1.875853 | 3.53 | 0.009674 | 0.13 | 0.1910728 | -0.3483282 | 0.029 | 41.8798
1901 | 2.652222 | 1.8732 | 5.7227 | 1 | 1.8698 | 1.876038 | 3.5 | 0.009555 | 0.1299 | 0.1911409 | -0.3482484 | 0.029 | 41.8805
1902 | 2.653611 | 1.8738 | 5.7253 | 1 | 1.8698 | 1.876289 | 3.5 | 0.009555 | 0.1296 | 0.1912087 | -0.3481713 | 0.0291 | 41.8811
1903 | 2.655 | 1.8738 | 5.7279 | 1 | 1.8756 | 1.876508 | 3.52 | 0.009644 | 0.1297 | 0.1912765 | -0.3482534 | 0.0291 | 41.8817
1904 | 2.656389 | 1.8738 | 5.7305 | 1 | 1.8737 | 1.876708 | 3.51 | 0.009614 | 0.1293 | 0.1913443 | -0.3481782 | 0.0291 | 41.8823
1905 | 2.657778 | 1.8738 | 5.7331 | 1 | 1.866 | 1.876922 | 3.48 | 0.009495 | 0.1295 | 0.1914126 | -0.3481031 | 0.0291 | 41.883
1906 | 2.659167 | 1.8743 | 5.7357 | 1 | 1.8891 | 1.877159 | 3.57 | 0.009854 | 0.131 | 0.1914809 | -0.3480225 | 0.0291 | 41.8834
1907 | 2.660556 | 1.8743 | 5.7383 | 1 | 1.866 | 1.877384 | 3.48 | 0.009495 | 0.1298 | 0.191549 | -0.3481026 | 0.0291 | 41.8843
1908 | 2.661944 | 1.8743 | 5.7409 | 1 | 1.8968 | 1.877653 | 3.6 | 0.009974 | 0.1317 | 0.1916166 | -0.3480193 | 0.0291 | 41.8846
1909 | 2.663333 | 1.8743 | 5.7435 | 1 | 1.8891 | 1.877831 | 3.57 | 0.009854 | 0.1327 | 0.1916847 | -0.3479328 | 0.0291 | 41.8853
1910 | 2.664722 | 1.8749 | 5.7461 | 1 | 1.8698 | 1.878118 | 3.5 | 0.009555 | 0.1318 | 0.1917528 | -0.3478513 | 0.0291 | 41.8861
1911 | 2.666111 | 1.8749 | 5.7487 | 1 | 1.8737 | 1.878256 | 3.51 | 0.009614 | 0.1317 | 0.1918213 | -0.3479215 | 0.0292 | 41.8867
1912 | 2.667778 | 1.8749 | 5.7513 | 1 | 1.8776 | 1.878477 | 3.53 | 0.009674 | 0.1319 | 0.19189 | -0.3478401 | 0.0291 | 41.8876
1913 | 2.669167 | 1.8749 | 5.7539 | 1 | 1.893 | 1.878629 | 3.58 | 0.009914 | 0.1326 | 0.1919588 | -0.3477568 | 0.0292 | 41.8881
1914 | 2.670556 | 1.8755 | 5.7565 | 1 | 1.8891 | 1.878798 | 3.57 | 0.009854 | 0.1335 | 0.1920273 | -0.3476706 | 0.0292 | 41.8887
1915 | 2.671944 | 1.8755 | 5.7591 | 1 | 1.8776 | 1.879043 | 3.53 | 0.009674 | 0.1337 | 0.1920957 | -0.3477305 | 0.0292 | 41.8894
1916 | 2.673333 | 1.8757 | 5.7617 | 1 | 1.8891 | 1.879258 | 3.57 | 0.009854 | 0.1346 | 0.1921643 | -0.34764 | 0.0292 | 41.8899
1917 | 2.674722 | 1.8757 | 5.7643 | 1 | 1.893 | 1.87946 | 3.58 | 0.009914 | 0.1353 | 0.1922328 | -0.3475477 | 0.0292 | 41.8905
1918 | 2.676111 | 1.8764 | 5.7669 | 1 | 1.8814 | 1.879686 | 3.54 | 0.009734 | 0.1359 | 0.1923014 | -0.347454 | 0.0293 | 41.8913
1919 | 2.6775 | 1.8764 | 5.7695 | 1 | 1.8814 | 1.87995 | 3.54 | 0.009734 | 0.1357 | 0.1923704 | -0.3475035 | 0.0293 | 41.8919
1920 | 2.678889 | 1.8766 | 5.7721 | 1 | 1.8737 | 1.880116 | 3.51 | 0.009614 | 0.1358 | 0.1924396 | -0.3474108 | 0.0293 | 41.8926
1921 | 2.680278 | 1.8766 | 5.7748 | 1 | 1.866 | 1.880284 | 3.48 | 0.009495 | 0.1354 | 0.1925088 | -0.347321 | 0.0294 | 41.8932
1922 | 2.681667 | 1.8773 | 5.7774 | 1 | 1.8814 | 1.880504 | 3.54 | 0.009734 | 0.1351 | 0.1925781 | -0.3472337 | 0.0294 | 41.8937
1923 | 2.683056 | 1.8773 | 5.78 | 1 | 1.8853 | 1.880791 | 3.55 | 0.009794 | 0.1358 | 0.192648 | -0.3472816 | 0.0295 | 41.8943
1924 | 2.684444 | 1.8776 | 5.7826 | 1 | 1.8698 | 1.881039 | 3.5 | 0.009555 | 0.1353 | 0.1927186 | -0.347194 | 0.0295 | 41.895
1925 | 2.685833 | 1.8776 | 5.7852 | 1 | 1.9006 | 1.88123 | 3.61 | 0.010035 | 0.1364 | 0.1927893 | -0.3471027 | 0.0296 | 41.8954
1926 | 2.687222 | 1.8784 | 5.7878 | 1 | 1.8834 | 1.881444 | 3.55 | 0.009764 | 0.1366 | 0.1928605 | -0.3470118 | 0.0296 | 41.8962
1927 | 2.688611 | 1.8784 | 5.7904 | 1 | 1.8891 | 1.881718 | 3.57 | 0.009854 | 0.137 | 0.1929321 | -0.3470531 | 0.0297 | 41.8967
1928 | 2.69 | 1.8788 | 5.793 | 1 | 1.8776 | 1.881927 | 3.53 | 0.009674 | 0.1366 | 0.1930037 | -0.3469627 | 0.0298 | 41.8975
1929 | 2.691389 | 1.8788 | 5.7956 | 1 | 1.893 | 1.882206 | 3.58 | 0.009914 | 0.1373 | 0.1930751 | -0.3468704 | 0.0298 | 41.8979
1930 | 2.692778 | 1.8797 | 5.7982 | 1 | 1.8911 | 1.882474 | 3.58 | 0.009884 | 0.1378 | 0.1931469 | -0.3467771 | 0.0299 | 41.8986
1931 | 2.694167 | 1.8797 | 5.8009 | 1 | 1.8853 | 1.882684 | 3.55 | 0.009794 | 0.1381 | 0.1932185 | -0.3468125 | 0.03 | 41.8992
1932 | 2.695556 | 1.8802 | 5.8035 | 1 | 1.866 | 1.882974 | 3.48 | 0.009495 | 0.1373 | 0.193291 | -0.346722 | 0.0301 | 41.9
1933 | 2.696944 | 1.8802 | 5.8061 | 1 | 1.8853 | 1.883117 | 3.55 | 0.009794 | 0.1372 | 0.1933634 | -0.3466332 | 0.0302 | 41.9004
1934 | 2.698333 | 1.8811 | 5.8087 | 1 | 1.8891 | 1.883301 | 3.57 | 0.009854 | 0.1383 | 0.1934358 | -0.3465406 | 0.0303 | 41.901
1935 | 2.699722 | 1.8811 | 5.8113 | 1 | 1.8814 | 1.883592 | 3.54 | 0.009734 | 0.1381 | 0.1935085 | -0.3465749 | 0.0304 | 41.9017
1936 | 2.701111 | 1.8816 | 5.8139 | 1 | 1.8853 | 1.883823 | 3.55 | 0.009794 | 0.1383 | 0.1935811 | -0.346483 | 0.0305 | 41.9023
1937 | 2.7025 | 1.8816 | 5.8165 | 1 | 1.8968 | 1.884111 | 3.6 | 0.009974 | 0.1391 | 0.1936547 | -0.3463888 | 0.0306 | 41.9028
1938 | 2.703889 | 1.8827 | 5.8191 | 1 | 1.893 | 1.884303 | 3.58 | 0.009914 | 0.1397 | 0.193728 | -0.3462933 | 0.0307 | 41.9035
1939 | 2.705278 | 1.8827 | 5.8218 | 1 | 1.8853 | 1.884514 | 3.55 | 0.009794 | 0.1403 | 0.1938013 | -0.3463166 | 0.0308 | 41.9041
1940 | 2.706667 | 1.8833 | 5.8244 | 1 | 1.8949 | 1.884767 | 3.59 | 0.009944 | 0.1413 | 0.1938753 | -0.3462148 | 0.0309 | 41.9047
1941 | 2.708056 | 1.8833 | 5.827 | 1 | 1.893 | 1.884951 | 3.58 | 0.009914 | 0.1424 | 0.1939483 | -0.3461094 | 0.031 | 41.9053
1942 | 2.709444 | 1.8845 | 5.8296 | 1 | 1.8949 | 1.885138 | 3.59 | 0.009944 | 0.1431 | 0.194022 | -0.3460022 | 0.0312 | 41.9059
1943 | 2.710833 | 1.8845 | 5.8322 | 1 | 1.8698 | 1.885371 | 3.5 | 0.009555 | 0.1423 | 0.1940962 | -0.3460158 | 0.0313 | 41.9067
1944 | 2.712222 | 1.8853 | 5.8348 | 1 | 1.8776 | 1.885605 | 3.53 | 0.009674 | 0.1421 | 0.1941706 | -0.3459136 | 0.0314 | 41.9073
1945 | 2.713611 | 1.8853 | 5.8375 | 1 | 1.893 | 1.885803 | 3.58 | 0.009914 | 0.1427 | 0.1942455 | -0.3458101 | 0.0316 | 41.9077
1946 | 2.715 | 1.8865 | 5.8401 | 1 | 1.8853 | 1.885965 | 3.55 | 0.009794 | 0.1427 | 0.1943206 | -0.3457078 | 0.0317 | 41.9084
1947 | 2.716389 | 1.8865 | 5.8427 | 1 | 1.8776 | 1.886202 | 3.53 | 0.009674 | 0.142 | 0.1943953 | -0.3457218 | 0.0319 | 41.9091
1948 | 2.717778 | 1.8874 | 5.8453 | 1 | 1.8853 | 1.886453 | 3.55 | 0.009794 | 0.1423 | 0.1944697 | -0.3456219 | 0.032 | 41.9097
1949 | 2.719167 | 1.8874 | 5.8479 | 1 | 1.8776 | 1.88666 | 3.53 | 0.009674 | 0.1417 | 0.194545 | -0.3455259 | 0.0322 | 41.9104
1950 | 2.720556 | 1.8887 | 5.8506 | 1 | 1.8853 | 1.886884 | 3.55 | 0.009794 | 0.142 | 0.1946208 | -0.3454298 | 0.0324 | 41.9109
1951 | 2.721944 | 1.8887 | 5.8532 | 1 | 1.8853 | 1.887198 | 3.55 | 0.009794 | 0.1427 | 0.1946965 | -0.3454398 | 0.0326 | 41.9115
1952 | 2.723611 | 1.8896 | 5.8558 | 1 | 1.893 | 1.887431 | 3.58 | 0.009914 | 0.1438 | 0.1947727 | -0.3453365 | 0.0327 | 41.9124
1953 | 2.725 | 1.8896 | 5.8584 | 1 | 1.8949 | 1.887643 | 3.59 | 0.009944 | 0.1443 | 0.1948493 | -0.3452323 | 0.0329 | 41.913
1954 | 2.726389 | 1.891 | 5.8611 | 1 | 1.8776 | 1.887883 | 3.53 | 0.009674 | 0.144 | 0.1949262 | -0.3451309 | 0.0331 | 41.9137
1955 | 2.727778 | 1.891 | 5.8637 | 1 | 1.8776 | 1.8881 | 3.53 | 0.009674 | 0.1434 | 0.1950033 | -0.3451368 | 0.0333 | 41.9143
1956 | 2.729167 | 1.892 | 5.8663 | 1 | 1.8814 | 1.888376 | 3.54 | 0.009734 | 0.1433 | 0.1950807 | -0.3450391 | 0.0335 | 41.9149
1957 | 2.730556 | 1.892 | 5.8689 | 1 | 1.8872 | 1.888618 | 3.56 | 0.009824 | 0.1431 | 0.1951585 | -0.3449435 | 0.0337 | 41.9155
1958 | 2.731944 | 1.8934 | 5.8716 | 1 | 1.8776 | 1.888916 | 3.53 | 0.009674 | 0.1428 | 0.1952369 | -0.3448505 | 0.0339 | 41.9162
1959 | 2.733333 | 1.8934 | 5.8742 | 1 | 1.8891 | 1.889175 | 3.57 | 0.009854 | 0.1426 | 0.1953151 | -0.3448589 | 0.0341 | 41.9167
1960 | 2.734722 | 1.8945 | 5.8768 | 1 | 1.8949 | 1.889433 | 3.59 | 0.009944 | 0.1433 | 0.1953927 | -0.3447644 | 0.0343 | 41.9172
1961 | 2.736111 | 1.8945 | 5.8795 | 1 | 1.9006 | 1.889715 | 3.61 | 0.010035 | 0.1436 | 0.1954708 | -0.3446698 | 0.0345 | 41.9178
1962 | 2.7375 | 1.896 | 5.8821 | 1 | 1.8853 | 1.890005 | 3.55 | 0.009794 | 0.1439 | 0.1955488 | -0.3445751 | 0.0348 | 41.9185
1963 | 2.738889 | 1.896 | 5.8847 | 1 | 1.8949 | 1.890264 | 3.59 | 0.009944 | 0.1446 | 0.1956266 | -0.344574 | 0.035 | 41.9191
1964 | 2.740278 | 1.8972 | 5.8874 | 1 | 1.9177 | 1.890536 | 3.68 | 0.010308 | 0.1467 | 0.1957048 | -0.3444679 | 0.0352 | 41.9194
1965 | 2.741667 | 1.8972 | 5.89 | 1 | 1.8987 | 1.890782 | 3.61 | 0.010004 | 0.1478 | 0.1957833 | -0.3443583 | 0.0354 | 41.9202
1966 | 2.743056 | 1.8988 | 5.8927 | 1 | 1.8814 | 1.891031 | 3.54 | 0.009734 | 0.1472 | 0.1958619 | -0.3442526 | 0.0357 | 41.921
1967 | 2.744444 | 1.8988 | 5.8953 | 1 | 1.8968 | 1.891271 | 3.6 | 0.009974 | 0.1478 | 0.1959409 | -0.3442368 | 0.036 | 41.9214
1968 | 2.745833 | 1.9002 | 5.8979 | 1 | 1.9044 | 1.89149 | 3.63 | 0.010095 | 0.1484 | 0.1960201 | -0.3441267 | 0.0362 | 41.922
1969 | 2.747222 | 1.9002 | 5.9006 | 1 | 1.8853 | 1.891758 | 3.55 | 0.009794 | 0.1482 | 0.1961001 | -0.3440187 | 0.0365 | 41.9228
1970 | 2.748611 | 1.902 | 5.9032 | 1 | 1.9063 | 1.891986 | 3.63 | 0.010125 | 0.1493 | 0.1961808 | -0.3439075 | 0.0368 | 41.9232
1971 | 2.75 | 1.902 | 5.9058 | 1 | 1.8911 | 1.892155 | 3.58 | 0.009884 | 0.1492 | 0.1962615 | -0.3438848 | 0.037 | 41.9239
1972 | 2.751389 | 1.9035 | 5.9085 | 1 | 1.893 | 1.892337 | 3.58 | 0.009914 | 0.1497 | 0.1963424 | -0.3437726 | 0.0373 | 41.9245
1973 | 2.752778 | 1.9035 | 5.9111 | 1 | 1.9044 | 1.892572 | 3.63 | 0.010095 | 0.15 | 0.1964226 | -0.3436605 | 0.0376 | 41.925
1974 | 2.754167 | 1.9054 | 5.9138 | 1 | 1.8987 | 1.892795 | 3.61 | 0.010004 | 0.1508 | 0.1965033 | -0.3435461 | 0.0379 | 41.9257
1975 | 2.755556 | 1.9054 | 5.9164 | 1 | 1.9044 | 1.89309 | 3.63 | 0.010095 | 0.1514 | 0.1965846 | -0.3435134 | 0.0382 | 41.9262
1976 | 2.756944 | 1.907 | 5.9191 | 1 | 1.8872 | 1.893349 | 3.56 | 0.009824 | 0.1509 | 0.1966662 | -0.3433995 | 0.0385 | 41.927
1977 | 2.758333 | 1.907 | 5.9217 | 1 | 1.8814 | 1.893608 | 3.54 | 0.009734 | 0.1506 | 0.1967476 | -0.3432881 | 0.0388 | 41.9276
1978 | 2.759722 | 1.909 | 5.9244 | 1 | 1.9025 | 1.893862 | 3.62 | 0.010065 | 0.1514 | 0.1968295 | -0.3431746 | 0.0392 | 41.928
1979 | 2.761111 | 1.909 | 5.927 | 1 | 1.8891 | 1.894162 | 3.57 | 0.009854 | 0.151 | 0.1969117 | -0.3431431 | 0.0395 | 41.9288
1980 | 2.7625 | 1.9107 | 5.9297 | 1 | 1.9082 | 1.894397 | 3.64 | 0.010156 | 0.1521 | 0.1969943 | -0.3430274 | 0.0398 | 41.9292
1981 | 2.763889 | 1.9107 | 5.9323 | 1 | 1.8968 | 1.894715 | 3.6 | 0.009974 | 0.1522 | 0.1970771 | -0.3429126 | 0.0401 | 41.9299
1982 | 2.765278 | 1.9128 | 5.935 | 1 | 1.8891 | 1.895018 | 3.57 | 0.009854 | 0.1517 | 0.1971605 | -0.3428015 | 0.0405 | 41.9306
1983 | 2.766667 | 1.9128 | 5.9377 | 1 | 1.9234 | 1.89529 | 3.7 | 0.010399 | 0.1529 | 0.1972435 | -0.3427611 | 0.0409 | 41.9308
1984 | 2.768056 | 1.9146 | 5.9403 | 1 | 1.9177 | 1.895545 | 3.68 | 0.010308 | 0.1541 | 0.1973265 | -0.3426405 | 0.0412 | 41.9315
1985 | 2.769444 | 1.9146 | 5.943 | 1 | 1.8853 | 1.895893 | 3.55 | 0.009794 | 0.1537 | 0.1974101 | -0.3425229 | 0.0416 | 41.9324
1986 | 2.770833 | 1.9168 | 5.9456 | 1 | 1.8968 | 1.896198 | 3.6 | 0.009974 | 0.1538 | 0.1974937 | -0.3424062 | 0.0419 | 41.9329
1987 | 2.772222 | 1.9168 | 5.9483 | 1 | 1.893 | 1.896415 | 3.58 | 0.009914 | 0.154 | 0.1975781 | -0.3423607 | 0.0423 | 41.9335
1988 | 2.773611 | 1.9188 | 5.951 | 1 | 1.893 | 1.896688 | 3.58 | 0.009914 | 0.1539 | 0.1976629 | -0.3422444 | 0.0427 | 41.9341
1989 | 2.775 | 1.9188 | 5.9536 | 1 | 1.8987 | 1.896893 | 3.61 | 0.010004 | 0.1547 | 0.1977475 | -0.3421261 | 0.0431 | 41.9347
1990 | 2.776389 | 1.9211 | 5.9563 | 1 | 1.9006 | 1.897095 | 3.61 | 0.010035 | 0.1548 | 0.1978329 | -0.3420087 | 0.0435 | 41.9352
1991 | 2.777778 | 1.9211 | 5.959 | 1 | 1.9044 | 1.897253 | 3.63 | 0.010095 | 0.1554 | 0.1979184 | -0.3419567 | 0.0439 | 41.9358
1992 | 2.779167 | 1.9232 | 5.9616 | 1 | 1.8776 | 1.897505 | 3.53 | 0.009674 | 0.1544 | 0.1980045 | -0.3418419 | 0.0443 | 41.9367
1993 | 2.780556 | 1.9232 | 5.9643 | 1 | 1.9139 | 1.897822 | 3.66 | 0.010247 | 0.1551 | 0.1980911 | -0.3417253 | 0.0447 | 41.9369
1994 | 2.781944 | 1.9256 | 5.967 | 1 | 1.8968 | 1.89806 | 3.6 | 0.009974 | 0.1552 | 0.1981782 | -0.3416097 | 0.0451 | 41.9377
1995 | 2.783611 | 1.9256 | 5.9697 | 1 | 1.8891 | 1.89841 | 3.57 | 0.009854 | 0.1553 | 0.1982654 | -0.3415578 | 0.0456 | 41.9386
1996 | 2.785 | 1.9278 | 5.9723 | 1 | 1.9006 | 1.898747 | 3.61 | 0.010035 | 0.1555 | 0.1983528 | -0.3414417 | 0.046 | 41.9391
1997 | 2.786389 | 1.9278 | 5.975 | 1 | 1.8949 | 1.899082 | 3.59 | 0.009944 | 0.1554 | 0.19844 | -0.3413277 | 0.0464 | 41.9398
1998 | 2.787778 | 1.9302 | 5.9777 | 1 | 1.9063 | 1.899349 | 3.63 | 0.010125 | 0.1558 | 0.1985272 | -0.3412132 | 0.0468 | 41.9403
1999 | 2.789167 | 1.9302 | 5.9804 | 1 | 1.9082 | 1.899587 | 3.64 | 0.010156 | 0.1743 | 0.1986144 | -0.34108 | 0.0473 | 41.9408
2000 | 2.790556 | 1.933 | 5.9831 | 1 | 1.9063 | 1.899866 | 3.63 | 0.010125 | 0.1741 | 0.198702 | -0.3408889 | 0.0478 | 41.9414
2001 | 2.791944 | 1.933 | 5.9857 | 1 | 1.9101 | 1.900118 | 3.65 | 0.010186 | 0.1749 | 0.1987905 | -0.3406959 | 0.0483 | 41.942
2002 | 2.793333 | 1.9363 | 5.9884 | 1 | 1.893 | 1.900433 | 3.58 | 0.009914 | 0.1751 | 0.1988795 | -0.3405034 | 0.0488 | 41.9428
2003 | 2.794722 | 1.9363 | 5.9911 | 1 | 1.9025 | 1.900706 | 3.62 | 0.010065 | 0.1756 | 0.1989687 | -0.3403656 | 0.0494 | 41.9432
2004 | 2.796111 | 1.9395 | 5.9938 | 1 | 1.8911 | 1.901023 | 3.58 | 0.009884 | 0.1745 | 0.1990586 | -0.340177 | 0.0499 | 41.9439
2005 | 2.7975 | 1.9395 | 5.9965 | 1 | 1.8853 | 1.901276 | 3.55 | 0.009794 | 0.1739 | 0.199149 | -0.3399924 | 0.0505 | 41.9446
2006 | 2.798889 | 1.943 | 5.9992 | 1 | 1.9063 | 1.901585 | 3.63 | 0.010125 | 0.1739 | 0.1992404 | -0.3398093 | 0.0511 | 41.945
2007 | 2.800278 | 1.943 | 6.0019 | 1 | 1.8987 | 1.901816 | 3.61 | 0.010004 | 0.1742 | 0.1993327 | -0.3396782 | 0.0517 | 41.9456
2008 | 2.801667 | 1.9464 | 6.0046 | 1 | 1.8891 | 1.902106 | 3.57 | 0.009854 | 0.1728 | 0.1994254 | -0.3395009 | 0.0524 | 41.9463
2009 | 2.803056 | 1.9464 | 6.0073 | 1 | 1.8891 | 1.90233 | 3.57 | 0.009854 | 0.172 | 0.1995183 | -0.3393285 | 0.053 | 41.9469
2010 | 2.804444 | 1.9501 | 6.01 | 1 | 1.9025 | 1.902622 | 3.62 | 0.010065 | 0.1724 | 0.1996114 | -0.3391558 | 0.0537 | 41.9473
2011 | 2.805833 | 1.9501 | 6.0127 | 1 | 1.9063 | 1.902954 | 3.63 | 0.010125 | 0.1726 | 0.1997048 | -0.3390322 | 0.0544 | 41.9479
2012 | 2.807222 | 1.9538 | 6.0154 | 1 | 1.9025 | 1.903187 | 3.62 | 0.010065 | 0.1731 | 0.1997986 | -0.3388577 | 0.0551 | 41.9485
2013 | 2.808611 | 1.9538 | 6.0182 | 1 | 1.8911 | 1.90345 | 3.58 | 0.009884 | 0.1713 | 0.1998925 | -0.3386926 | 0.0558 | 41.9492
2014 | 2.81 | 1.9576 | 6.0209 | 1 | 1.9006 | 1.903756 | 3.61 | 0.010035 | 0.1716 | 0.1999865 | -0.3385276 | 0.0565 | 41.9497
2015 | 2.811389 | 1.9576 | 6.0236 | 1 | 1.8853 | 1.904049 | 3.55 | 0.009794 | 0.1699 | 0.2000808 | -0.3384157 | 0.0572 | 41.9504
2016 | 2.812778 | 1.9613 | 6.0263 | 1 | 1.912 | 1.904342 | 3.66 | 0.010216 | 0.1711 | 0.2001748 | -0.3382539 | 0.0579 | 41.9507
2017 | 2.814167 | 1.9613 | 6.029 | 1 | 1.9044 | 1.904625 | 3.63 | 0.010095 | 0.1719 | 0.200269 | -0.3380902 | 0.0587 | 41.9514
2018 | 2.815556 | 1.9652 | 6.0318 | 1 | 1.8968 | 1.904887 | 3.6 | 0.009974 | 0.1722 | 0.2003628 | -0.3379267 | 0.0594 | 41.952
2019 | 2.816944 | 1.9652 | 6.0345 | 1 | 1.8968 | 1.905106 | 3.6 | 0.009974 | 0.1716 | 0.2004573 | -0.3378081 | 0.0602 | 41.9526
2020 | 2.818333 | 1.969 | 6.0372 | 1 | 1.9044 | 1.905328 | 3.63 | 0.010095 | 0.1718 | 0.2005524 | -0.3376474 | 0.0609 | 41.9531
2021 | 2.819722 | 1.969 | 6.04 | 1 | 1.8987 | 1.90559 | 3.61 | 0.010004 | 0.1711 | 0.2006477 | -0.3374911 | 0.0616 | 41.9537
2022 | 2.821111 | 1.9729 | 6.0427 | 1 | 1.9044 | 1.905881 | 3.63 | 0.010095 | 0.1712 | 0.2007437 | -0.3373358 | 0.0624 | 41.9542
2023 | 2.8225 | 1.9729 | 6.0455 | 1 | 1.9101 | 1.906096 | 3.65 | 0.010186 | 0.1717 | 0.2008407 | -0.3372171 | 0.0631 | 41.9547
2024 | 2.823889 | 1.9767 | 6.0482 | 1 | 1.9006 | 1.906369 | 3.61 | 0.010035 | 0.1714 | 0.2009387 | -0.3370621 | 0.0639 | 41.9554
2025 | 2.825278 | 1.9767 | 6.0509 | 1 | 1.9177 | 1.906611 | 3.68 | 0.010308 | 0.1716 | 0.2010367 | -0.3369078 | 0.0646 | 41.9558
2026 | 2.826667 | 1.9806 | 6.0537 | 1 | 1.9025 | 1.906959 | 3.62 | 0.010065 | 0.1714 | 0.2011355 | -0.3367557 | 0.0654 | 41.9565
2027 | 2.828056 | 1.9806 | 6.0564 | 1 | 1.8968 | 1.907231 | 3.6 | 0.009974 | 0.1707 | 0.2012341 | -0.3366415 | 0.0661 | 41.9571
2028 | 2.829444 | 1.9844 | 6.0592 | 1 | 1.9006 | 1.907533 | 3.61 | 0.010035 | 0.1695 | 0.2013328 | -0.3364984 | 0.0668 | 41.9576
2029 | 2.830833 | 1.9844 | 6.062 | 1 | 1.9006 | 1.907817 | 3.61 | 0.010035 | 0.1688 | 0.2014316 | -0.3363598 | 0.0676 | 41.9582
2030 | 2.832222 | 1.9881 | 6.0647 | 1 | 1.9063 | 1.908102 | 3.63 | 0.010125 | 0.1694 | 0.2015299 | -0.3362202 | 0.0683 | 41.9587
2031 | 2.833611 | 1.9881 | 6.0675 | 1 | 1.893 | 1.908354 | 3.58 | 0.009914 | 0.1679 | 0.2016281 | -0.3361177 | 0.069 | 41.9594
2032 | 2.835 | 1.9917 | 6.0703 | 1 | 1.9082 | 1.908656 | 3.64 | 0.010156 | 0.1687 | 0.2017265 | -0.335982 | 0.0697 | 41.9598
2033 | 2.836389 | 1.9917 | 6.073 | 1 | 1.912 | 1.908934 | 3.66 | 0.010216 | 0.1693 | 0.2018252 | -0.3358454 | 0.0704 | 41.9603
2034 | 2.837778 | 1.9953 | 6.0758 | 1 | 1.893 | 1.909266 | 3.58 | 0.009914 | 0.1681 | 0.2019245 | -0.3357151 | 0.0711 | 41.9611
2035 | 2.839167 | 1.9953 | 6.0786 | 1 | 1.912 | 1.909562 | 3.66 | 0.010216 | 0.1693 | 0.2020236 | -0.3356068 | 0.0718 | 41.9614
2036 | 2.840556 | 1.9988 | 6.0813 | 1 | 1.9063 | 1.909892 | 3.63 | 0.010125 | 0.1692 | 0.2021227 | -0.3354729 | 0.0725 | 41.9621
2037 | 2.842222 | 1.9988 | 6.0841 | 1 | 1.9006 | 1.910108 | 3.61 | 0.010035 | 0.1694 | 0.2022221 | -0.3353397 | 0.0732 | 41.963
2038 | 2.843611 | 2.0023 | 6.0869 | 1 | 1.9215 | 1.910392 | 3.69 | 0.010369 | 0.171 | 0.2023218 | -0.3352013 | 0.0739 | 41.9633
2039 | 2.845 | 2.0023 | 6.0897 | 1 | 1.9082 | 1.910614 | 3.64 | 0.010156 | 0.1706 | 0.2024222 | -0.3350876 | 0.0745 | 41.964
2040 | 2.846389 | 2.0057 | 6.0925 | 1 | 1.9063 | 1.910894 | 3.63 | 0.010125 | 0.171 | 0.2025226 | -0.3349502 | 0.0752 | 41.9646
2041 | 2.847778 | 2.0057 | 6.0953 | 1 | 1.9177 | 1.911186 | 3.68 | 0.010308 | 0.1715 | 0.2026234 | -0.3348121 | 0.0758 | 41.965
2042 | 2.849167 | 2.0091 | 6.098 | 1 | 1.9139 | 1.911512 | 3.66 | 0.010247 | 0.1723 | 0.2027241 | -0.3346741 | 0.0765 | 41.9656
2043 | 2.850556 | 2.0091 | 6.1008 | 1 | 1.9063 | 1.911755 | 3.63 | 0.010125 | 0.1719 | 0.2028252 | -0.3345533 | 0.0771 | 41.9663
2044 | 2.851944 | 2.0124 | 6.1036 | 1 | 1.9139 | 1.912075 | 3.66 | 0.010247 | 0.1726 | 0.2029273 | -0.334415 | 0.0777 | 41.9667
2045 | 2.853333 | 2.0124 | 6.1064 | 1 | 1.912 | 1.912411 | 3.66 | 0.010216 | 0.1729 | 0.2030294 | -0.3342782 | 0.0784 | 41.9673
2046 | 2.854722 | 2.0157 | 6.1092 | 1 | 1.9006 | 1.912699 | 3.61 | 0.010035 | 0.1725 | 0.2031321 | -0.334144 | 0.079 | 41.968
2047 | 2.856111 | 2.0157 | 6.112 | 1 | 1.929 | 1.913003 | 3.72 | 0.010491 | 0.1738 | 0.2032352 | -0.3340148 | 0.0796 | 41.9682
2048 | 2.8575 | 2.019 | 6.1148 | 1 | 1.9272 | 1.913359 | 3.71 | 0.010461 | 0.1754 | 0.2033384 | -0.3338695 | 0.0802 | 41.9688
2049 | 2.858889 | 2.019 | 6.1176 | 1 | 1.9044 | 1.913597 | 3.63 | 0.010095 | 0.1747 | 0.2034413 | -0.3337279 | 0.0808 | 41.9696
2050 | 2.860278 | 2.0222 | 6.1205 | 1 | 1.9025 | 1.913901 | 3.62 | 0.010065 | 0.1735 | 0.2035447 | -0.3335945 | 0.0814 | 41.9701
2051 | 2.861667 | 2.0222 | 6.1233 | 1 | 1.9328 | 1.914199 | 3.74 | 0.010553 | 0.1752 | 0.2036481 | -0.3334587 | 0.082 | 41.9704
2052 | 2.863056 | 2.0254 | 6.1261 | 1 | 1.912 | 1.914498 | 3.66 | 0.010216 | 0.175 | 0.2037517 | -0.3333202 | 0.0826 | 41.9711
2053 | 2.864444 | 2.0254 | 6.1289 | 1 | 1.9082 | 1.914817 | 3.64 | 0.010156 | 0.1741 | 0.2038552 | -0.3331891 | 0.0832 | 41.9717
2054 | 2.865833 | 2.0285 | 6.1317 | 1 | 1.9006 | 1.915137 | 3.61 | 0.010035 | 0.1735 | 0.2039582 | -0.3330572 | 0.0837 | 41.9723
2055 | 2.867222 | 2.0285 | 6.1345 | 1 | 1.9139 | 1.915414 | 3.66 | 0.010247 | 0.1735 | 0.2040615 | -0.3329311 | 0.0843 | 41.9727
2056 | 2.868611 | 2.0314 | 6.1373 | 1 | 1.9025 | 1.915687 | 3.62 | 0.010065 | 0.173 | 0.204165 | -0.3328022 | 0.0848 | 41.9734
2057 | 2.87 | 2.0314 | 6.1402 | 1 | 1.9101 | 1.916 | 3.65 | 0.010186 | 0.1732 | 0.2042694 | -0.3326764 | 0.0854 | 41.9738
2058 | 2.871389 | 2.0343 | 6.143 | 1 | 1.9158 | 1.916297 | 3.67 | 0.010277 | 0.1739 | 0.2043744 | -0.3325515 | 0.0859 | 41.9743
2059 | 2.872778 | 2.0343 | 6.1458 | 1 | 1.9063 | 1.916599 | 3.63 | 0.010125 | 0.1732 | 0.2044801 | -0.332422 | 0.0864 | 41.9749
2060 | 2.874167 | 2.037 | 6.1486 | 1 | 1.912 | 1.916927 | 3.66 | 0.010216 | 0.1733 | 0.2045858 | -0.3323005 | 0.0869 | 41.9754
2061 | 2.875556 | 2.037 | 6.1515 | 1 | 1.912 | 1.917263 | 3.66 | 0.010216 | 0.1735 | 0.2046923 | -0.3321809 | 0.0874 | 41.9759
2062 | 2.876944 | 2.0397 | 6.1543 | 1 | 1.9006 | 1.917559 | 3.61 | 0.010035 | 0.1728 | 0.2047987 | -0.3320663 | 0.0878 | 41.9766
2063 | 2.878333 | 2.0397 | 6.1571 | 1 | 1.9215 | 1.917872 | 3.69 | 0.010369 | 0.1732 | 0.2049055 | -0.3319349 | 0.0883 | 41.977
2064 | 2.879722 | 2.0423 | 6.16 | 1 | 1.9272 | 1.918173 | 3.71 | 0.010461 | 0.1746 | 0.2050123 | -0.3318139 | 0.0888 | 41.9774
2065 | 2.881111 | 2.0423 | 6.1628 | 1 | 1.9234 | 1.918476 | 3.7 | 0.010399 | 0.1746 | 0.2051195 | -0.3316934 | 0.0892 | 41.978
2066 | 2.8825 | 2.0448 | 6.1657 | 1 | 1.9215 | 1.918797 | 3.69 | 0.010369 | 0.1749 | 0.2052268 | -0.3315752 | 0.0897 | 41.9785
2067 | 2.883889 | 2.0448 | 6.1685 | 1 | 1.9158 | 1.919122 | 3.67 | 0.010277 | 0.175 | 0.2053346 | -0.3314353 | 0.0901 | 41.9791
2068 | 2.885278 | 2.0472 | 6.1713 | 1 | 1.912 | 1.919408 | 3.66 | 0.010216 | 0.1746 | 0.2054428 | -0.3313193 | 0.0905 | 41.9797
2069 | 2.886667 | 2.0472 | 6.1742 | 1 | 1.9177 | 1.919724 | 3.68 | 0.010308 | 0.1741 | 0.2055512 | -0.3312077 | 0.0909 | 41.9802
2070 | 2.888056 | 2.0494 | 6.177 | 1 | 1.9177 | 1.920016 | 3.68 | 0.010308 | 0.1739 | 0.2056592 | -0.3310963 | 0.0913 | 41.9807
2071 | 2.889444 | 2.0494 | 6.1799 | 1 | 1.912 | 1.920279 | 3.66 | 0.010216 | 0.1741 | 0.205768 | -0.3309613 | 0.0917 | 41.9813
2072 | 2.890833 | 2.0516 | 6.1827 | 1 | 1.9063 | 1.920643 | 3.63 | 0.010125 | 0.173 | 0.2058768 | -0.3308545 | 0.092 | 41.9819
2073 | 2.892222 | 2.0516 | 6.1856 | 1 | 1.912 | 1.920938 | 3.66 | 0.010216 | 0.1727 | 0.2059858 | -0.3307508 | 0.0923 | 41.9823
2074 | 2.893611 | 2.0535 | 6.1884 | 1 | 1.9309 | 1.921197 | 3.73 | 0.010522 | 0.1736 | 0.2060954 | -0.330646 | 0.0926 | 41.9827
2075 | 2.895 | 2.0535 | 6.1913 | 1 | 1.9234 | 1.921538 | 3.7 | 0.010399 | 0.1747 | 0.2062047 | -0.3305069 | 0.093 | 41.9833
2076 | 2.896389 | 2.0555 | 6.1941 | 1 | 1.9272 | 1.921878 | 3.71 | 0.010461 | 0.1756 | 0.2063143 | -0.3303949 | 0.0932 | 41.9838
2077 | 2.897778 | 2.0555 | 6.197 | 1 | 1.9177 | 1.922136 | 3.68 | 0.010308 | 0.1766 | 0.2064245 | -0.3302793 | 0.0935 | 41.9844
2078 | 2.899167 | 2.0572 | 6.1999 | 1 | 1.9101 | 1.922428 | 3.65 | 0.010186 | 0.1755 | 0.2065348 | -0.3301684 | 0.0938 | 41.985
2079 | 2.900556 | 2.0572 | 6.2027 | 1 | 1.9177 | 1.922795 | 3.68 | 0.010308 | 0.1761 | 0.2066457 | -0.3300259 | 0.094 | 41.9855
2080 | 2.902222 | 2.0588 | 6.2056 | 1 | 1.9139 | 1.923082 | 3.66 | 0.010247 | 0.1752 | 0.2067564 | -0.3299171 | 0.0942 | 41.9863
2081 | 2.903611 | 2.0588 | 6.2084 | 1 | 1.9459 | 1.923399 | 3.79 | 0.010769 | 0.1777 | 0.2068677 | -0.3298004 | 0.0944 | 41.9866
2082 | 2.905 | 2.0603 | 6.2113 | 1 | 1.929 | 1.92363 | 3.72 | 0.010491 | 0.1789 | 0.2069791 | -0.32968 | 0.0946 | 41.9872
2083 | 2.906389 | 2.0603 | 6.2142 | 1 | 1.9063 | 1.923927 | 3.63 | 0.010125 | 0.1787 | 0.2070911 | -0.3295264 | 0.0948 | 41.988
2084 | 2.907778 | 2.0618 | 6.217 | 1 | 1.9309 | 1.924242 | 3.73 | 0.010522 | 0.1796 | 0.2072036 | -0.3294041 | 0.0949 | 41.9883
2085 | 2.909167 | 2.0618 | 6.2199 | 1 | 1.9158 | 1.924506 | 3.67 | 0.010277 | 0.1786 | 0.2073156 | -0.3292891 | 0.0951 | 41.9889
2086 | 2.910556 | 2.063 | 6.2228 | 1 | 1.9421 | 1.924816 | 3.77 | 0.010707 | 0.1803 | 0.2074278 | -0.3291685 | 0.0952 | 41.9892
2087 | 2.911944 | 2.063 | 6.2256 | 1 | 1.9082 | 1.925119 | 3.64 | 0.010156 | 0.1794 | 0.2075403 | -0.3290107 | 0.0953 | 41.9901
2088 | 2.913333 | 2.0644 | 6.2285 | 1 | 1.9477 | 1.925392 | 3.79 | 0.0108 | 0.1814 | 0.2076536 | -0.3288866 | 0.0954 | 41.9902
2089 | 2.914722 | 2.0644 | 6.2314 | 1 | 1.9347 | 1.925708 | 3.74 | 0.010583 | 0.1826 | 0.2077671 | -0.3287613 | 0.0955 | 41.9908
2090 | 2.916111 | 2.0655 | 6.2342 | 1 | 1.9082 | 1.926049 | 3.64 | 0.010156 | 0.1817 | 0.2078799 | -0.3286397 | 0.0956 | 41.9916
2091 | 2.9175 | 2.0655 | 6.2371 | 1 | 1.9101 | 1.926372 | 3.65 | 0.010186 | 0.1805 | 0.2079933 | -0.328477 | 0.0957 | 41.9921
2092 | 2.918889 | 2.0667 | 6.24 | 1 | 1.9234 | 1.926691 | 3.7 | 0.010399 | 0.1806 | 0.2081076 | -0.3283609 | 0.0958 | 41.9925
2093 | 2.920278 | 2.0667 | 6.2428 | 1 | 1.9328 | 1.926999 | 3.74 | 0.010553 | 0.1816 | 0.2082224 | -0.3282431 | 0.0958 | 41.993
2094 | 2.921667 | 2.0676 | 6.2457 | 1 | 1.9328 | 1.927337 | 3.74 | 0.010553 | 0.1827 | 0.2083371 | -0.3281212 | 0.0959 | 41.9935
2095 | 2.923056 | 2.0676 | 6.2486 | 1 | 1.9309 | 1.927664 | 3.73 | 0.010522 | 0.183 | 0.2084521 | -0.3279489 | 0.096 | 41.994
2096 | 2.924444 | 2.0687 | 6.2514 | 1 | 1.9272 | 1.927959 | 3.71 | 0.010461 | 0.1836 | 0.2085679 | -0.3278244 | 0.096 | 41.9946
2097 | 2.925833 | 2.0687 | 6.2543 | 1 | 1.9328 | 1.928247 | 3.74 | 0.010553 | 0.185 | 0.2086842 | -0.3276915 | 0.096 | 41.995
2098 | 2.927222 | 2.0696 | 6.2572 | 1 | 1.9063 | 1.9286 | 3.63 | 0.010125 | 0.1843 | 0.2088009 | -0.3275617 | 0.096 | 41.9958
2099 | 2.928611 | 2.0696 | 6.2601 | 1 | 1.9253 | 1.928958 | 3.71 | 0.01043 | 0.1841 | 0.208918 | -0.3273908 | 0.0961 | 41.9961
2100 | 2.93 | 2.0705 | 6.2629 | 1 | 1.9234 | 1.929287 | 3.7 | 0.010399 | 0.1833 | 0.209035 | -0.327266 | 0.0961 | 41.9967
2101 | 2.931389 | 2.0705 | 6.2658 | 1 | 1.9365 | 1.929589 | 3.75 | 0.010614 | 0.1841 | 0.2091521 | -0.3271402 | 0.0961 | 41.9971
2102 | 2.932778 | 2.0712 | 6.2687 | 1 | 1.9328 | 1.92992 | 3.74 | 0.010553 | 0.1844 | 0.2092695 | -0.3270137 | 0.096 | 41.9976
2103 | 2.934167 | 2.0712 | 6.2716 | 1 | 1.9177 | 1.930259 | 3.68 | 0.010308 | 0.1842 | 0.2093866 | -0.3268429 | 0.096 | 41.9983
2104 | 2.935556 | 2.072 | 6.2745 | 1 | 1.9253 | 1.930578 | 3.71 | 0.01043 | 0.184 | 0.2095039 | -0.3267191 | 0.096 | 41.9987
2105 | 2.936944 | 2.072 | 6.2773 | 1 | 1.9384 | 1.930826 | 3.76 | 0.010645 | 0.1847 | 0.209621 | -0.3265949 | 0.096 | 41.9991
2106 | 2.938333 | 2.0726 | 6.2802 | 1 | 1.9589 | 1.931104 | 3.84 | 0.010986 | 0.1865 | 0.2097382 | -0.3264634 | 0.0959 | 41.9994
2107 | 2.939722 | 2.0726 | 6.2831 | 1 | 1.9177 | 1.931476 | 3.68 | 0.010308 | 0.1853 | 0.2098555 | -0.3262892 | 0.0959 | 42.0004
2108 | 2.941111 | 2.0733 | 6.286 | 1 | 1.9309 | 1.931819 | 3.73 | 0.010522 | 0.1855 | 0.2099731 | -0.3261626 | 0.0958 | 42.0007
2109 | 2.9425 | 2.0733 | 6.2888 | 1 | 1.9365 | 1.93217 | 3.75 | 0.010614 | 0.1862 | 0.210091 | -0.3260335 | 0.0957 | 42.0012
2110 | 2.943889 | 2.0738 | 6.2917 | 1 | 1.9234 | 1.93247 | 3.7 | 0.010399 | 0.1857 | 0.210209 | -0.3259078 | 0.0957 | 42.0019
2111 | 2.945278 | 2.0738 | 6.2946 | 1 | 1.944 | 1.932708 | 3.78 | 0.010738 | 0.1872 | 0.2103271 | -0.3257277 | 0.0956 | 42.0022
2112 | 2.946667 | 2.0744 | 6.2975 | 1 | 1.9253 | 1.933055 | 3.71 | 0.01043 | 0.1869 | 0.2104455 | -0.3255983 | 0.0955 | 42.0029
2113 | 2.948056 | 2.0744 | 6.3004 | 1 | 1.9158 | 1.933396 | 3.67 | 0.010277 | 0.1854 | 0.2105642 | -0.3254783 | 0.0954 | 42.0035
2114 | 2.949444 | 2.0746 | 6.3032 | 1 | 1.929 | 1.93366 | 3.72 | 0.010491 | 0.1858 | 0.210683 | -0.3253605 | 0.0953 | 42.0039
2115 | 2.950833 | 2.0746 | 6.3061 | 1 | 1.9403 | 1.933979 | 3.76 | 0.010676 | 0.1863 | 0.2108026 | -0.3251801 | 0.0952 | 42.0043
2116 | 2.952222 | 2.075 | 6.309 | 1 | 1.9347 | 1.934317 | 3.74 | 0.010583 | 0.1868 | 0.2109225 | -0.3250592 | 0.095 | 42.0049
2117 | 2.953611 | 2.075 | 6.3119 | 1 | 1.9365 | 1.934685 | 3.75 | 0.010614 | 0.1873 | 0.2110426 | -0.3249378 | 0.0949 | 42.0054
2118 | 2.955 | 2.0751 | 6.3148 | 1 | 1.9328 | 1.934986 | 3.74 | 0.010553 | 0.1875 | 0.2111628 | -0.3248177 | 0.0947 | 42.0059
2119 | 2.956389 | 2.0751 | 6.3177 | 1 | 1.9215 | 1.935378 | 3.69 | 0.010369 | 0.1869 | 0.2112829 | -0.3246347 | 0.0945 | 42.0065
2120 | 2.957778 | 2.0754 | 6.3206 | 1 | 1.9421 | 1.935659 | 3.77 | 0.010707 | 0.1878 | 0.2114033 | -0.3245145 | 0.0944 | 42.0068
2121 | 2.959167 | 2.0754 | 6.3234 | 1 | 1.9421 | 1.935986 | 3.77 | 0.010707 | 0.1885 | 0.2115235 | -0.3243912 | 0.0942 | 42.0074
2122 | 2.960833 | 2.0755 | 6.3263 | 1 | 1.9309 | 1.936332 | 3.73 | 0.010522 | 0.1886 | 0.2116445 | -0.3242686 | 0.0941 | 42.0083
2123 | 2.962222 | 2.0755 | 6.3292 | 1 | 1.9421 | 1.936614 | 3.77 | 0.010707 | 0.1892 | 0.2117649 | -0.324079 | 0.094 | 42.0087
2124 | 2.963611 | 2.076 | 6.3321 | 1 | 1.9328 | 1.936957 | 3.74 | 0.010553 | 0.1891 | 0.2118852 | -0.3239553 | 0.0939 | 42.0093
2125 | 2.965 | 2.076 | 6.335 | 1 | 1.9515 | 1.937305 | 3.81 | 0.010862 | 0.1902 | 0.2120061 | -0.3238287 | 0.0937 | 42.0097
2126 | 2.966389 | 2.0764 | 6.3378 | 1 | 1.9215 | 1.93764 | 3.69 | 0.010369 | 0.1899 | 0.2121273 | -0.3237029 | 0.0937 | 42.0105
2127 | 2.967778 | 2.0764 | 6.3407 | 1 | 1.9421 | 1.937918 | 3.77 | 0.010707 | 0.1902 | 0.2122491 | -0.3235118 | 0.0936 | 42.0108
2128 | 2.969167 | 2.0771 | 6.3436 | 1 | 1.9533 | 1.938231 | 3.82 | 0.010893 | 0.1922 | 0.2123708 | -0.3233779 | 0.0935 | 42.0112
2129 | 2.970556 | 2.0771 | 6.3465 | 1 | 1.9347 | 1.93857 | 3.74 | 0.010583 | 0.1922 | 0.2124933 | -0.323247 | 0.0935 | 42.0119
2130 | 2.971944 | 2.0777 | 6.3494 | 1 | 1.9421 | 1.938868 | 3.77 | 0.010707 | 0.1923 | 0.2126164 | -0.3231191 | 0.0935 | 42.0123
2131 | 2.973333 | 2.0777 | 6.3523 | 1 | 1.9215 | 1.93929 | 3.69 | 0.010369 | 0.1908 | 0.21274 | -0.3229226 | 0.0934 | 42.0131
2132 | 2.974722 | 2.0786 | 6.3552 | 1 | 1.9459 | 1.939656 | 3.79 | 0.010769 | 0.1924 | 0.212864 | -0.3227954 | 0.0934 | 42.0133
2133 | 2.976111 | 2.0786 | 6.358 | 1 | 1.944 | 1.94001 | 3.78 | 0.010738 | 0.1934 | 0.2129877 | -0.3226658 | 0.0934 | 42.0139
2134 | 2.9775 | 2.0794 | 6.3609 | 1 | 1.9328 | 1.940385 | 3.74 | 0.010553 | 0.1938 | 0.213112 | -0.3225335 | 0.0934 | 42.0145
2135 | 2.978889 | 2.0794 | 6.3638 | 1 | 1.9421 | 1.9407 | 3.77 | 0.010707 | 0.1939 | 0.2132363 | -0.3223278 | 0.0935 | 42.0149
2136 | 2.980278 | 2.0806 | 6.3667 | 1 | 1.929 | 1.941087 | 3.72 | 0.010491 | 0.1939 | 0.2133606 | -0.3221962 | 0.0935 | 42.0156
2137 | 2.981667 | 2.0806 | 6.3696 | 1 | 1.9215 | 1.941422 | 3.69 | 0.010369 | 0.1933 | 0.2134848 | -0.3220679 | 0.0935 | 42.0162
2138 | 2.983056 | 2.0815 | 6.3725 | 1 | 1.9384 | 1.941791 | 3.76 | 0.010645 | 0.1929 | 0.21361 | -0.3219421 | 0.0936 | 42.0165
2139 | 2.984444 | 2.0815 | 6.3754 | 1 | 1.9365 | 1.942101 | 3.75 | 0.010614 | 0.1931 | 0.2137351 | -0.3217413 | 0.0937 | 42.017
2140 | 2.985833 | 2.0828 | 6.3783 | 1 | 1.9663 | 1.942432 | 3.87 | 0.011111 | 0.1956 | 0.2138602 | -0.3216059 | 0.0937 | 42.0172
2141 | 2.987222 | 2.0828 | 6.3812 | 1 | 1.9589 | 1.942774 | 3.84 | 0.010986 | 0.1977 | 0.2139858 | -0.3214647 | 0.0938 | 42.0178
2142 | 2.988611 | 2.084 | 6.3841 | 1 | 1.9552 | 1.943175 | 3.82 | 0.010924 | 0.2001 | 0.2141115 | -0.3213141 | 0.0939 | 42.0184
2143 | 2.99 | 2.084 | 6.387 | 1 | 1.929 | 1.943591 | 3.72 | 0.010491 | 0.1984 | 0.2142381 | -0.3210935 | 0.094 | 42.0192
2144 | 2.991389 | 2.0856 | 6.3899 | 1 | 1.929 | 1.943943 | 3.72 | 0.010491 | 0.1988 | 0.2143647 | -0.3209492 | 0.0942 | 42.0197
2145 | 2.992778 | 2.0856 | 6.3928 | 1 | 1.957 | 1.944247 | 3.83 | 0.010955 | 0.1997 | 0.2144914 | -0.3208036 | 0.0943 | 42.0199
2146 | 2.994167 | 2.087 | 6.3957 | 1 | 1.9477 | 1.944547 | 3.79 | 0.0108 | 0.1997 | 0.2146183 | -0.3206614 | 0.0944 | 42.0205
2147 | 2.995556 | 2.087 | 6.3986 | 1 | 1.9477 | 1.944983 | 3.79 | 0.0108 | 0.2003 | 0.2147455 | -0.3204316 | 0.0946 | 42.021
2148 | 2.996944 | 2.0889 | 6.4015 | 1 | 1.9496 | 1.945247 | 3.8 | 0.010831 | 0.2011 | 0.2148731 | -0.320285 | 0.0948 | 42.0215
2149 | 2.998333 | 2.0889 | 6.4044 | 1 | 1.9459 | 1.945596 | 3.79 | 0.010769 | 0.2017 | 0.2150009 | -0.3201393 | 0.095 | 42.0221
2150 | 2.999722 | 2.0905 | 6.4073 | 1 | 1.9477 | 1.945967 | 3.79 | 0.0108 | 0.2028 | 0.2151287 | -0.3199901 | 0.0951 | 42.0225
2151 | 3.001111 | 2.0905 | 6.4102 | 1 | 1.9552 | 1.946261 | 3.82 | 0.010924 | 0.2034 | 0.215257 | -0.319748 | 0.0954 | 42.023
2152 | 3.0025 | 2.0925 | 6.4131 | 1 | 1.9644 | 1.94659 | 3.86 | 0.01108 | 0.2056 | 0.2153857 | -0.319589 | 0.0956 | 42.0234
2153 | 3.003889 | 2.0925 | 6.416 | 1 | 1.9533 | 1.94692 | 3.82 | 0.010893 | 0.2068 | 0.2155147 | -0.3194263 | 0.0958 | 42.024
2154 | 3.005278 | 2.0944 | 6.4189 | 1 | 1.9477 | 1.94727 | 3.79 | 0.0108 | 0.2069 | 0.2156438 | -0.3192654 | 0.096 | 42.0246
2155 | 3.006667 | 2.0944 | 6.4218 | 1 | 1.9589 | 1.947595 | 3.84 | 0.010986 | 0.2088 | 0.215773 | -0.3190031 | 0.0963 | 42.025
2156 | 3.008056 | 2.0968 | 6.4247 | 1 | 1.9403 | 1.947968 | 3.76 | 0.010676 | 0.2088 | 0.215903 | -0.318836 | 0.0966 | 42.0257
2157 | 3.009444 | 2.0968 | 6.4276 | 1 | 1.9496 | 1.948309 | 3.8 | 0.010831 | 0.2094 | 0.2160327 | -0.3186654 | 0.0968 | 42.0261
2158 | 3.010833 | 2.0989 | 6.4305 | 1 | 1.9589 | 1.948652 | 3.84 | 0.010986 | 0.2104 | 0.2161623 | -0.3184936 | 0.0971 | 42.0265
2159 | 3.012222 | 2.0989 | 6.4335 | 1 | 1.9384 | 1.948993 | 3.76 | 0.010645 | 0.2101 | 0.2162917 | -0.3182291 | 0.0974 | 42.0272
2160 | 3.013611 | 2.1014 | 6.4364 | 1 | 1.9515 | 1.949303 | 3.81 | 0.010862 | 0.2105 | 0.2164213 | -0.3180583 | 0.0977 | 42.0276
2161 | 3.015 | 2.1014 | 6.4393 | 1 | 1.9626 | 1.949641 | 3.85 | 0.011048 | 0.2119 | 0.2165518 | -0.3178839 | 0.098 | 42.028
2162 | 3.016389 | 2.1038 | 6.4422 | 1 | 1.9459 | 1.950006 | 3.79 | 0.010769 | 0.2116 | 0.2166825 | -0.3177114 | 0.0984 | 42.0287
2163 | 3.017778 | 2.1038 | 6.4451 | 1 | 1.9403 | 1.950358 | 3.76 | 0.010676 | 0.2119 | 0.2168132 | -0.3174417 | 0.0987 | 42.0292
2164 | 3.019167 | 2.1065 | 6.4481 | 1 | 1.9421 | 1.950767 | 3.77 | 0.010707 | 0.2119 | 0.2169444 | -0.3172693 | 0.0991 | 42.0297
2165 | 3.020556 | 2.1065 | 6.451 | 1 | 1.9552 | 1.951078 | 3.82 | 0.010924 | 0.2125 | 0.2170751 | -0.3170944 | 0.0995 | 42.0301
2166 | 3.022222 | 2.1091 | 6.4539 | 1 | 1.9552 | 1.951501 | 3.82 | 0.010924 | 0.2131 | 0.2172061 | -0.3169173 | 0.0998 | 42.0309
2167 | 3.023611 | 2.1091 | 6.4568 | 1 | 1.9421 | 1.951871 | 3.77 | 0.010707 | 0.2128 | 0.2173375 | -0.3166487 | 0.1003 | 42.0315
2168 | 3.025 | 2.1121 | 6.4598 | 1 | 1.957 | 1.952176 | 3.83 | 0.010955 | 0.2135 | 0.217469 | -0.3164713 | 0.1007 | 42.0319
2169 | 3.026389 | 2.1121 | 6.4627 | 1 | 1.957 | 1.952494 | 3.83 | 0.010955 | 0.214 | 0.217601 | -0.3162931 | 0.1011 | 42.0324
2170 | 3.027778 | 2.1149 | 6.4656 | 1 | 1.9607 | 1.952833 | 3.84 | 0.011017 | 0.2146 | 0.2177331 | -0.3161127 | 0.1015 | 42.0328
2171 | 3.029167 | 2.1149 | 6.4686 | 1 | 1.9755 | 1.953219 | 3.9 | 0.011267 | 0.2166 | 0.2178652 | -0.3158326 | 0.102 | 42.0332
2172 | 3.030556 | 2.1182 | 6.4715 | 1 | 1.9459 | 1.953605 | 3.79 | 0.010769 | 0.2165 | 0.2179976 | -0.3156462 | 0.1025 | 42.034
2173 | 3.031944 | 2.1182 | 6.4745 | 1 | 1.9459 | 1.953979 | 3.79 | 0.010769 | 0.2162 | 0.2181304 | -0.3154631 | 0.103 | 42.0345
2174 | 3.033333 | 2.1213 | 6.4774 | 1 | 1.9626 | 1.954356 | 3.85 | 0.011048 | 0.2167 | 0.218263 | -0.3152754 | 0.1035 | 42.0348
2175 | 3.034722 | 2.1213 | 6.4804 | 1 | 1.957 | 1.954736 | 3.83 | 0.010955 | 0.2178 | 0.2183964 | -0.3149958 | 0.104 | 42.0353
2176 | 3.036111 | 2.1248 | 6.4833 | 1 | 1.944 | 1.955104 | 3.78 | 0.010738 | 0.2168 | 0.21853 | -0.3148091 | 0.1045 | 42.036
2177 | 3.0375 | 2.1248 | 6.4863 | 1 | 1.97 | 1.955483 | 3.88 | 0.011173 | 0.2182 | 0.2186633 | -0.3146201 | 0.1051 | 42.0362
2178 | 3.038889 | 2.1281 | 6.4892 | 1 | 1.9736 | 1.955788 | 3.9 | 0.011236 | 0.2196 | 0.2187971 | -0.3144275 | 0.1056 | 42.0367
2179 | 3.040278 | 2.1281 | 6.4922 | 1 | 1.9644 | 1.956153 | 3.86 | 0.01108 | 0.2204 | 0.2189309 | -0.3141376 | 0.1062 | 42.0372
2180 | 3.041667 | 2.1319 | 6.4951 | 1 | 1.9459 | 1.956506 | 3.79 | 0.010769 | 0.2199 | 0.219065 | -0.3139453 | 0.1068 | 42.0379
2181 | 3.043056 | 2.1319 | 6.4981 | 1 | 1.9515 | 1.956846 | 3.81 | 0.010862 | 0.2203 | 0.2191989 | -0.3137533 | 0.1074 | 42.0383
2182 | 3.044444 | 2.1354 | 6.5011 | 1 | 1.9755 | 1.957203 | 3.9 | 0.011267 | 0.2221 | 0.2193337 | -0.3135575 | 0.108 | 42.0386
2183 | 3.045833 | 2.1354 | 6.504 | 1 | 1.9681 | 1.957609 | 3.87 | 0.011142 | 0.223 | 0.2194687 | -0.3132574 | 0.1086 | 42.0392
2184 | 3.047222 | 2.1394 | 6.507 | 1 | 1.9459 | 1.957966 | 3.79 | 0.010769 | 0.2227 | 0.219604 | -0.3130607 | 0.1092 | 42.0399
2185 | 3.048611 | 2.1394 | 6.51 | 1 | 1.9607 | 1.95831 | 3.84 | 0.011017 | 0.2236 | 0.2197397 | -0.3128604 | 0.1098 | 42.0402
2186 | 3.05 | 2.1431 | 6.5129 | 1 | 1.9365 | 1.958678 | 3.75 | 0.010614 | 0.2223 | 0.2198763 | -0.3126682 | 0.1105 | 42.0409
2187 | 3.051389 | 2.1431 | 6.5159 | 1 | 1.9459 | 1.959056 | 3.79 | 0.010769 | 0.2216 | 0.2200133 | -0.3123755 | 0.1111 | 42.0413
2188 | 3.052778 | 2.1472 | 6.5189 | 1 | 1.9663 | 1.959475 | 3.87 | 0.011111 | 0.2229 | 0.2201507 | -0.3121823 | 0.1118 | 42.0416
2189 | 3.054167 | 2.1472 | 6.5219 | 1 | 1.957 | 1.959777 | 3.83 | 0.010955 | 0.223 | 0.2202886 | -0.311989 | 0.1124 | 42.0422
2190 | 3.055556 | 2.151 | 6.5249 | 1 | 1.9865 | 1.960114 | 3.95 | 0.011456 | 0.2254 | 0.2204263 | -0.3117891 | 0.1131 | 42.0423
2191 | 3.056944 | 2.151 | 6.5279 | 1 | 1.9607 | 1.960442 | 3.84 | 0.011017 | 0.2256 | 0.2205644 | -0.311483 | 0.1138 | 42.0431
2192 | 3.058333 | 2.1552 | 6.5309 | 1 | 1.944 | 1.960813 | 3.78 | 0.010738 | 0.225 | 0.2207037 | -0.3112861 | 0.1145 | 42.0437
2193 | 3.059722 | 2.1552 | 6.5339 | 1 | 1.9626 | 1.961233 | 3.85 | 0.011048 | 0.2257 | 0.2208417 | -0.3110903 | 0.1151 | 42.044
2194 | 3.061111 | 2.1591 | 6.5369 | 1 | 1.9533 | 1.961593 | 3.82 | 0.010893 | 0.2255 | 0.2209804 | -0.3108979 | 0.1158 | 42.0446
2195 | 3.0625 | 2.1591 | 6.5399 | 1 | 1.9626 | 1.961952 | 3.85 | 0.011048 | 0.2259 | 0.22112 | -0.3105892 | 0.1165 | 42.0449
2196 | 3.063889 | 2.1634 | 6.5429 | 1 | 1.9681 | 1.962311 | 3.87 | 0.011142 | 0.2271 | 0.2212598 | -0.3103921 | 0.1172 | 42.0454
2197 | 3.065278 | 2.1634 | 6.5459 | 1 | 1.9663 | 1.962665 | 3.87 | 0.011111 | 0.2281 | 0.2214003 | -0.3101917 | 0.1179 | 42.0459
2198 | 3.066667 | 2.1674 | 6.5489 | 1 | 1.9663 | 1.963048 | 3.87 | 0.011111 | 0.2291 | 0.2215413 | -0.3099894 | 0.1186 | 42.0463
2199 | 3.068056 | 2.1674 | 6.5519 | 1 | 1.9736 | 1.963426 | 3.9 | 0.011236 | 0.2298 | 0.221683 | -0.3096683 | 0.1193 | 42.0467
2200 | 3.069444 | 2.1719 | 6.5549 | 1 | 1.9663 | 1.963842 | 3.87 | 0.011111 | 0.2308 | 0.2218255 | -0.309461 | 0.12 | 42.0473
2201 | 3.070833 | 2.1719 | 6.5579 | 1 | 1.97 | 1.964185 | 3.88 | 0.011173 | 0.2308 | 0.2219677 | -0.3092529 | 0.1207 | 42.0477
2202 | 3.072222 | 2.176 | 6.561 | 1 | 1.9791 | 1.964494 | 3.92 | 0.01133 | 0.2328 | 0.2221096 | -0.3090373 | 0.1215 | 42.0481
2203 | 3.073611 | 2.176 | 6.564 | 1 | 1.9883 | 1.96489 | 3.95 | 0.011488 | 0.2344 | 0.2222525 | -0.3087045 | 0.1222 | 42.0484
2204 | 3.075 | 2.1806 | 6.567 | 1 | 1.9626 | 1.965279 | 3.85 | 0.011048 | 0.2357 | 0.2223958 | -0.3084792 | 0.1229 | 42.0492
2205 | 3.076389 | 2.1806 | 6.57 | 1 | 1.9663 | 1.96562 | 3.87 | 0.011111 | 0.236 | 0.2225385 | -0.3082535 | 0.1237 | 42.0496
2206 | 3.077778 | 2.1849 | 6.5731 | 1 | 1.97 | 1.965928 | 3.88 | 0.011173 | 0.2375 | 0.2226817 | -0.3080252 | 0.1244 | 42.05
2207 | 3.079167 | 2.1849 | 6.5761 | 1 | 1.9681 | 1.9663 | 3.87 | 0.011142 | 0.2371 | 0.2228247 | -0.3076838 | 0.1252 | 42.0505
2208 | 3.080556 | 2.1898 | 6.5791 | 1 | 1.9533 | 1.966665 | 3.82 | 0.010893 | 0.2373 | 0.2229686 | -0.3074578 | 0.126 | 42.0511
2209 | 3.082222 | 2.1898 | 6.5822 | 1 | 1.9736 | 1.967009 | 3.9 | 0.011236 | 0.2381 | 0.2231127 | -0.3072314 | 0.1268 | 42.0517
2210 | 3.083611 | 2.1942 | 6.5852 | 1 | 1.9736 | 1.967402 | 3.9 | 0.011236 | 0.239 | 0.2232572 | -0.307001 | 0.1275 | 42.0522
2211 | 3.085 | 2.1942 | 6.5883 | 1 | 1.97 | 1.967791 | 3.88 | 0.011173 | 0.2401 | 0.2234015 | -0.3066516 | 0.1283 | 42.0526
2212 | 3.086389 | 2.1992 | 6.5913 | 1 | 1.9681 | 1.968161 | 3.87 | 0.011142 | 0.2405 | 0.2235464 | -0.3064171 | 0.1291 | 42.0531
2213 | 3.087778 | 2.1992 | 6.5944 | 1 | 1.9681 | 1.968454 | 3.87 | 0.011142 | 0.2408 | 0.2236909 | -0.3061824 | 0.13 | 42.0536
2214 | 3.089167 | 2.2039 | 6.5974 | 1 | 1.9644 | 1.968794 | 3.86 | 0.01108 | 0.2409 | 0.2238346 | -0.3059474 | 0.1308 | 42.0541
2215 | 3.090556 | 2.2039 | 6.6005 | 1 | 1.9589 | 1.969171 | 3.84 | 0.010986 | 0.2404 | 0.2239778 | -0.3056015 | 0.1316 | 42.0546
2216 | 3.091944 | 2.2089 | 6.6036 | 1 | 1.9589 | 1.969505 | 3.84 | 0.010986 | 0.2401 | 0.2241211 | -0.3053712 | 0.1324 | 42.055
2217 | 3.093333 | 2.2089 | 6.6066 | 1 | 1.9773 | 1.969858 | 3.91 | 0.011299 | 0.2413 | 0.2242646 | -0.3051363 | 0.1333 | 42.0553
2218 | 3.094722 | 2.2137 | 6.6097 | 1 | 1.9552 | 1.970233 | 3.82 | 0.010924 | 0.2408 | 0.2244084 | -0.3049052 | 0.1341 | 42.0559
2219 | 3.096111 | 2.2137 | 6.6128 | 1 | 1.9607 | 1.970621 | 3.84 | 0.011017 | 0.2404 | 0.2245519 | -0.3045631 | 0.135 | 42.0563
2220 | 3.0975 | 2.2189 | 6.6159 | 1 | 1.9718 | 1.97093 | 3.89 | 0.011205 | 0.2406 | 0.2246956 | -0.3043344 | 0.1359 | 42.0567
2221 | 3.098889 | 2.2189 | 6.619 | 1 | 1.9755 | 1.971309 | 3.9 | 0.011267 | 0.2413 | 0.2248398 | -0.304104 | 0.1367 | 42.0571
2222 | 3.100278 | 2.2237 | 6.622 | 1 | 1.9755 | 1.971745 | 3.9 | 0.011267 | 0.2418 | 0.224985 | -0.3038741 | 0.1376 | 42.0575
2223 | 3.101667 | 2.2237 | 6.6251 | 1 | 1.9663 | 1.972158 | 3.87 | 0.011111 | 0.2418 | 0.2251304 | -0.3035289 | 0.1385 | 42.0581
2224 | 3.103056 | 2.229 | 6.6282 | 1 | 1.9901 | 1.972459 | 3.96 | 0.01152 | 0.2433 | 0.2252763 | -0.3032949 | 0.1394 | 42.0583
2225 | 3.104444 | 2.229 | 6.6313 | 1 | 1.9718 | 1.972883 | 3.89 | 0.011205 | 0.2435 | 0.2254224 | -0.3030608 | 0.1402 | 42.0589
2226 | 3.105833 | 2.2339 | 6.6344 | 1 | 1.9552 | 1.973279 | 3.82 | 0.010924 | 0.2426 | 0.2255679 | -0.3028303 | 0.1411 | 42.0595
2227 | 3.107222 | 2.2339 | 6.6375 | 1 | 1.981 | 1.97366 | 3.92 | 0.011362 | 0.2438 | 0.2257131 | -0.3024823 | 0.142 | 42.0597
2228 | 3.108611 | 2.2393 | 6.6406 | 1 | 1.9974 | 1.974062 | 3.99 | 0.011647 | 0.2461 | 0.225858 | -0.3022401 | 0.1429 | 42.0599
2229 | 3.11 | 2.2393 | 6.6438 | 1 | 1.9901 | 1.974461 | 3.96 | 0.01152 | 0.2477 | 0.2260031 | -0.3019903 | 0.1438 | 42.0604
2230 | 3.111389 | 2.2443 | 6.6469 | 1 | 1.9736 | 1.974865 | 3.9 | 0.011236 | 0.248 | 0.2261483 | -0.301741 | 0.1447 | 42.061
2231 | 3.112778 | 2.2443 | 6.65 | 1 | 1.9865 | 1.975258 | 3.95 | 0.011456 | 0.249 | 0.2262947 | -0.3013791 | 0.1456 | 42.0613
2232 | 3.114167 | 2.2498 | 6.6531 | 1 | 1.97 | 1.975649 | 3.88 | 0.011173 | 0.2491 | 0.226441 | -0.3011273 | 0.1465 | 42.0619
2233 | 3.115556 | 2.2498 | 6.6562 | 1 | 1.9846 | 1.976064 | 3.94 | 0.011425 | 0.2494 | 0.2265868 | -0.300875 | 0.1474 | 42.0622
2234 | 3.116944 | 2.255 | 6.6594 | 1 | 1.9736 | 1.976398 | 3.9 | 0.011236 | 0.2498 | 0.226733 | -0.3006247 | 0.1483 | 42.0627
2235 | 3.118333 | 2.255 | 6.6625 | 1 | 1.9755 | 1.976731 | 3.9 | 0.011267 | 0.2509 | 0.2268787 | -0.3002575 | 0.1493 | 42.0631
2236 | 3.119722 | 2.2606 | 6.6656 | 1 | 1.9718 | 1.977126 | 3.89 | 0.011205 | 0.2509 | 0.2270252 | -0.3000046 | 0.1502 | 42.0636
2237 | 3.121111 | 2.2606 | 6.6688 | 1 | 1.9828 | 1.977497 | 3.93 | 0.011393 | 0.2517 | 0.2271721 | -0.2997495 | 0.1511 | 42.0639
2238 | 3.1225 | 2.2658 | 6.6719 | 1 | 1.9681 | 1.977925 | 3.87 | 0.011142 | 0.2511 | 0.2273194 | -0.2994954 | 0.152 | 42.0645
2239 | 3.123889 | 2.2658 | 6.6751 | 1 | 1.97 | 1.978324 | 3.88 | 0.011173 | 0.2511 | 0.2274672 | -0.2991339 | 0.153 | 42.0649
2240 | 3.125278 | 2.2713 | 6.6782 | 1 | 1.9791 | 1.978691 | 3.92 | 0.01133 | 0.2512 | 0.2276152 | -0.2988812 | 0.1539 | 42.0652
2241 | 3.126667 | 2.2713 | 6.6814 | 1 | 1.9773 | 1.979179 | 3.91 | 0.011299 | 0.2521 | 0.2277635 | -0.2986272 | 0.1548 | 42.0656
2242 | 3.128056 | 2.2765 | 6.6845 | 1 | 1.9533 | 1.979627 | 3.82 | 0.010893 | 0.2509 | 0.2279118 | -0.2983791 | 0.1557 | 42.0663
2243 | 3.129444 | 2.2765 | 6.6877 | 1 | 1.9681 | 1.979865 | 3.87 | 0.011142 | 0.2502 | 0.2280606 | -0.2980234 | 0.1566 | 42.0666
2244 | 3.130833 | 2.2819 | 6.6909 | 1 | 1.9828 | 1.980259 | 3.93 | 0.011393 | 0.2514 | 0.2282091 | -0.2977751 | 0.1575 | 42.0668
2245 | 3.132222 | 2.2819 | 6.6941 | 1 | 1.9755 | 1.980668 | 3.9 | 0.011267 | 0.2519 | 0.2283578 | -0.2975265 | 0.1584 | 42.0673
2246 | 3.133611 | 2.2869 | 6.6972 | 1 | 1.9974 | 1.981055 | 3.99 | 0.011647 | 0.2534 | 0.2285063 | -0.2972728 | 0.1593 | 42.0675
2247 | 3.135 | 2.2869 | 6.7004 | 1 | 2.001 | 1.981444 | 4 | 0.01171 | 0.2549 | 0.228655 | -0.2969032 | 0.1602 | 42.0679
2248 | 3.136389 | 2.2923 | 6.7036 | 1 | 2.001 | 1.981804 | 4 | 0.01171 | 0.2566 | 0.2288039 | -0.2966391 | 0.161 | 42.0683
2249 | 3.137778 | 2.2923 | 6.7068 | 1 | 1.981 | 1.982135 | 3.92 | 0.011362 | 0.2568 | 0.2289527 | -0.296374 | 0.1619 | 42.0689
2250 | 3.139167 | 2.2974 | 6.71 | 1 | 1.9644 | 1.98241 | 3.86 | 0.01108 | 0.256 | 0.2291014 | -0.2961146 | 0.1628 | 42.0694
2251 | 3.140556 | 2.2974 | 6.7132 | 1 | 1.9901 | 1.982812 | 3.96 | 0.01152 | 0.2571 | 0.2292503 | -0.2957405 | 0.1636 | 42.0696
2252 | 3.141944 | 2.3028 | 6.7164 | 1 | 1.9533 | 1.983165 | 3.82 | 0.010893 | 0.2557 | 0.2293994 | -0.2954839 | 0.1645 | 42.0703
2253 | 3.143333 | 2.3028 | 6.7196 | 1 | 1.9681 | 1.983461 | 3.87 | 0.011142 | 0.255 | 0.2295476 | -0.2952332 | 0.1654 | 42.0706
2254 | 3.145 | 2.3076 | 6.7228 | 1 | 1.9626 | 1.983852 | 3.85 | 0.011048 | 0.2544 | 0.2296964 | -0.2949875 | 0.1662 | 42.0714
2255 | 3.146389 | 2.3076 | 6.726 | 1 | 1.9865 | 1.984201 | 3.95 | 0.011456 | 0.2544 | 0.2298456 | -0.2946235 | 0.167 | 42.0715
2256 | 3.147778 | 2.3127 | 6.7292 | 1 | 1.9828 | 1.984661 | 3.93 | 0.011393 | 0.2551 | 0.2299949 | -0.2943768 | 0.1678 | 42.072
2257 | 3.149167 | 2.3127 | 6.7324 | 1 | 1.9828 | 1.985049 | 3.93 | 0.011393 | 0.2556 | 0.2301447 | -0.2941299 | 0.1686 | 42.0724
2258 | 3.150556 | 2.3173 | 6.7356 | 1 | 1.9865 | 1.985433 | 3.95 | 0.011456 | 0.2557 | 0.2302942 | -0.2938855 | 0.1694 | 42.0727
2259 | 3.151944 | 2.3173 | 6.7388 | 1 | 1.9828 | 1.985799 | 3.93 | 0.011393 | 0.2558 | 0.2304445 | -0.2935176 | 0.1702 | 42.0732
2260 | 3.153333 | 2.3223 | 6.7421 | 1 | 1.9901 | 1.986142 | 3.96 | 0.01152 | 0.2567 | 0.2305946 | -0.2932711 | 0.171 | 42.0734
2261 | 3.154722 | 2.3223 | 6.7453 | 1 | 1.9755 | 1.986518 | 3.9 | 0.011267 | 0.2564 | 0.2307454 | -0.293026 | 0.1717 | 42.074
2262 | 3.156111 | 2.3267 | 6.7485 | 1 | 1.9938 | 1.986871 | 3.98 | 0.011583 | 0.2577 | 0.2308966 | -0.2927776 | 0.1725 | 42.0742
2263 | 3.1575 | 2.3267 | 6.7517 | 1 | 1.9773 | 1.987207 | 3.91 | 0.011299 | 0.2569 | 0.2310483 | -0.2924098 | 0.1732 | 42.0748
2264 | 3.158889 | 2.3315 | 6.755 | 1 | 1.9883 | 1.987598 | 3.95 | 0.011488 | 0.2578 | 0.2312002 | -0.2921626 | 0.1739 | 42.075
2265 | 3.160278 | 2.3315 | 6.7582 | 1 | 1.9938 | 1.987963 | 3.98 | 0.011583 | 0.2583 | 0.2313523 | -0.2919131 | 0.1746 | 42.0754
2266 | 3.161667 | 2.3359 | 6.7615 | 1 | 1.9938 | 1.988311 | 3.98 | 0.011583 | 0.2593 | 0.2315039 | -0.2916578 | 0.1753 | 42.0757
2267 | 3.163056 | 2.3359 | 6.7647 | 1 | 1.9901 | 1.988693 | 3.96 | 0.01152 | 0.2595 | 0.2316554 | -0.2912888 | 0.176 | 42.0762
2268 | 3.164444 | 2.3405 | 6.768 | 1 | 1.981 | 1.989092 | 3.92 | 0.011362 | 0.2597 | 0.2318068 | -0.2910336 | 0.1767 | 42.0766
2269 | 3.165833 | 2.3405 | 6.7712 | 1 | 1.9938 | 1.989513 | 3.98 | 0.011583 | 0.26 | 0.231959 | -0.2907802 | 0.1774 | 42.0769
2270 | 3.167222 | 2.3447 | 6.7745 | 1 | 1.9938 | 1.989833 | 3.98 | 0.011583 | 0.2608 | 0.2321114 | -0.2905232 | 0.1781 | 42.0773
2271 | 3.168611 | 2.3447 | 6.7777 | 1 | 1.9773 | 1.99015 | 3.91 | 0.011299 | 0.2601 | 0.2322633 | -0.2901557 | 0.1787 | 42.0778
2272 | 3.17 | 2.3492 | 6.781 | 1 | 1.9956 | 1.990485 | 3.98 | 0.011615 | 0.261 | 0.2324153 | -0.2898997 | 0.1794 | 42.078
2273 | 3.171389 | 2.3492 | 6.7843 | 1 | 1.9865 | 1.990846 | 3.95 | 0.011456 | 0.2609 | 0.2325673 | -0.289646 | 0.18 | 42.0785
2274 | 3.172778 | 2.3533 | 6.7875 | 1 | 1.9865 | 1.99125 | 3.95 | 0.011456 | 0.2609 | 0.2327187 | -0.2893944 | 0.1806 | 42.0789
2275 | 3.174167 | 2.3533 | 6.7908 | 1 | 1.9938 | 1.991601 | 3.98 | 0.011583 | 0.261 | 0.2328701 | -0.2890255 | 0.1813 | 42.0791
2276 | 3.175556 | 2.3576 | 6.7941 | 1 | 2.001 | 1.991941 | 4 | 0.01171 | 0.2619 | 0.2330218 | -0.2887718 | 0.1819 | 42.0794
2277 | 3.176944 | 2.3576 | 6.7974 | 1 | 2.0064 | 1.992265 | 4.03 | 0.011806 | 0.2635 | 0.2331742 | -0.2885123 | 0.1825 | 42.0797
2278 | 3.178333 | 2.3616 | 6.8006 | 1 | 1.9791 | 1.992633 | 3.92 | 0.01133 | 0.2625 | 0.2333263 | -0.2882596 | 0.1831 | 42.0804
2279 | 3.179722 | 2.3616 | 6.8039 | 1 | 1.9846 | 1.993009 | 3.94 | 0.011425 | 0.2627 | 0.2334784 | -0.2878872 | 0.1837 | 42.0807
2280 | 3.181111 | 2.3658 | 6.8072 | 1 | 1.9992 | 1.993342 | 4 | 0.011678 | 0.263 | 0.2336299 | -0.2876343 | 0.1843 | 42.0809
2281 | 3.1825 | 2.3658 | 6.8105 | 1 | 2.001 | 1.993737 | 4 | 0.01171 | 0.2643 | 0.2337812 | -0.2873748 | 0.1849 | 42.0813
2282 | 3.183889 | 2.3697 | 6.8138 | 1 | 2.0028 | 1.994094 | 4.01 | 0.011742 | 0.2658 | 0.2339324 | -0.2871096 | 0.1854 | 42.0816
2283 | 3.185278 | 2.3697 | 6.8171 | 1 | 1.9883 | 1.994517 | 3.95 | 0.011488 | 0.2658 | 0.2340841 | -0.2867338 | 0.186 | 42.0821
2284 | 3.186667 | 2.3739 | 6.8204 | 1 | 1.9992 | 1.994896 | 4 | 0.011678 | 0.2667 | 0.2342364 | -0.286467 | 0.1866 | 42.0824
2285 | 3.188056 | 2.3739 | 6.8237 | 1 | 1.9974 | 1.995248 | 3.99 | 0.011647 | 0.2676 | 0.2343877 | -0.2861963 | 0.1872 | 42.0828
2286 | 3.189444 | 2.3778 | 6.827 | 1 | 1.9919 | 1.995565 | 3.97 | 0.011551 | 0.2681 | 0.2345399 | -0.285926 | 0.1877 | 42.0832
2287 | 3.190833 | 2.3778 | 6.8303 | 1 | 1.9883 | 1.995888 | 3.95 | 0.011488 | 0.2674 | 0.2346919 | -0.2855487 | 0.1882 | 42.0836
2288 | 3.192222 | 2.3819 | 6.8336 | 1 | 1.9974 | 1.996258 | 3.99 | 0.011647 | 0.2682 | 0.234844 | -0.2852798 | 0.1888 | 42.0838
2289 | 3.193611 | 2.3819 | 6.8369 | 1 | 1.9883 | 1.996554 | 3.95 | 0.011488 | 0.268 | 0.234996 | -0.2850133 | 0.1893 | 42.0843
2290 | 3.195 | 2.3856 | 6.8402 | 1 | 2.001 | 1.99688 | 4 | 0.01171 | 0.2684 | 0.2351483 | -0.2847444 | 0.1898 | 42.0845
2291 | 3.196389 | 2.3856 | 6.8435 | 1 | 1.9846 | 1.997213 | 3.94 | 0.011425 | 0.2675 | 0.2353009 | -0.2843721 | 0.1903 | 42.0851
2292 | 3.197778 | 2.3895 | 6.8468 | 1 | 1.9974 | 1.997532 | 3.99 | 0.011647 | 0.268 | 0.2354541 | -0.2841064 | 0.1908 | 42.0853
2293 | 3.199167 | 2.3895 | 6.8502 | 1 | 1.9901 | 1.997886 | 3.96 | 0.01152 | 0.2679 | 0.2356076 | -0.2838408 | 0.1913 | 42.0857
2294 | 3.200556 | 2.3931 | 6.8535 | 1 | 2.0119 | 1.998265 | 4.05 | 0.011902 | 0.2688 | 0.2357607 | -0.2835729 | 0.1918 | 42.0858
2295 | 3.201944 | 2.3931 | 6.8568 | 1 | 2.0046 | 1.998621 | 4.02 | 0.011774 | 0.2698 | 0.2359145 | -0.2831975 | 0.1923 | 42.0863
2296 | 3.203333 | 2.397 | 6.8601 | 1 | 2.0209 | 1.999023 | 4.08 | 0.012062 | 0.2712 | 0.2360683 | -0.2829225 | 0.1928 | 42.0865
2297 | 3.204722 | 2.397 | 6.8635 | 1 | 1.9974 | 1.999318 | 3.99 | 0.011647 | 0.2715 | 0.2362217 | -0.2826456 | 0.1933 | 42.087
2298 | 3.206389 | 2.4005 | 6.8668 | 1 | 1.9974 | 1.999663 | 3.99 | 0.011647 | 0.2712 | 0.2363748 | -0.2823705 | 0.1937 | 42.0877
2299 | 3.207778 | 2.4005 | 6.8701 | 1 | 1.9901 | 2.000052 | 3.96 | 0.01152 | 0.2707 | 0.2365272 | -0.2819981 | 0.1942 | 42.0882
2300 | 3.209167 | 2.4042 | 6.8735 | 1 | 2.0191 | 2.000386 | 4.08 | 0.01203 | 0.272 | 0.2366798 | -0.2817218 | 0.1946 | 42.0882
2301 | 3.210556 | 2.4042 | 6.8768 | 1 | 2.001 | 2.000783 | 4 | 0.01171 | 0.2724 | 0.2368317 | -0.2814433 | 0.1951 | 42.0887
2302 | 3.211944 | 2.4076 | 6.8802 | 1 | 1.9919 | 2.001127 | 3.97 | 0.011551 | 0.272 | 0.236984 | -0.281168 | 0.1955 | 42.0891
2303 | 3.213333 | 2.4076 | 6.8835 | 1 | 2.001 | 2.001512 | 4 | 0.01171 | 0.2723 | 0.2371363 | -0.2807949 | 0.1959 | 42.0894
2304 | 3.214722 | 2.4113 | 6.8869 | 1 | 2.0119 | 2.001843 | 4.05 | 0.011902 | 0.273 | 0.2372886 | -0.2805177 | 0.1964 | 42.0896
2305 | 3.216111 | 2.4113 | 6.8902 | 1 | 1.9865 | 2.002307 | 3.95 | 0.011456 | 0.2722 | 0.2374415 | -0.2802432 | 0.1968 | 42.0903
2306 | 3.2175 | 2.4146 | 6.8936 | 1 | 2.0155 | 2.002737 | 4.06 | 0.011966 | 0.2738 | 0.2375936 | -0.2799658 | 0.1972 | 42.0903
2307 | 3.218889 | 2.4146 | 6.8969 | 1 | 2.001 | 2.003065 | 4 | 0.01171 | 0.2739 | 0.237745 | -0.2795903 | 0.1976 | 42.0908
2308 | 3.220278 | 2.4182 | 6.9003 | 1 | 1.9956 | 2.003338 | 3.98 | 0.011615 | 0.2738 | 0.2378959 | -0.2793147 | 0.198 | 42.0912
2309 | 3.221667 | 2.4182 | 6.9036 | 1 | 1.9992 | 2.003751 | 4 | 0.011678 | 0.2739 | 0.2380471 | -0.2790385 | 0.1984 | 42.0915
2310 | 3.223056 | 2.4215 | 6.907 | 1 | 2.0046 | 2.004159 | 4.02 | 0.011774 | 0.2749 | 0.238199 | -0.2787582 | 0.1988 | 42.0918
2311 | 3.224444 | 2.4215 | 6.9104 | 1 | 2.001 | 2.004466 | 4 | 0.01171 | 0.2742 | 0.23835 | -0.2783884 | 0.1992 | 42.0921
2312 | 3.225833 | 2.425 | 6.9137 | 1 | 2.0119 | 2.004751 | 4.05 | 0.011902 | 0.2755 | 0.2385006 | -0.2781076 | 0.1996 | 42.0924
2313 | 3.227222 | 2.425 | 6.9171 | 1 | 2.0119 | 2.005105 | 4.05 | 0.011902 | 0.2765 | 0.2386508 | -0.2778245 | 0.1999 | 42.0927
2314 | 3.228611 | 2.4281 | 6.9205 | 1 | 2.0046 | 2.005412 | 4.02 | 0.011774 | 0.2767 | 0.2388009 | -0.2775412 | 0.2003 | 42.0931
2315 | 3.23 | 2.4281 | 6.9239 | 1 | 2.0064 | 2.005761 | 4.03 | 0.011806 | 0.2771 | 0.2389507 | -0.2771652 | 0.2006 | 42.0934
2316 | 3.231389 | 2.4315 | 6.9272 | 1 | 2.001 | 2.006127 | 4 | 0.01171 | 0.277 | 0.2391004 | -0.2768826 | 0.201 | 42.0938
2317 | 3.232778 | 2.4315 | 6.9306 | 1 | 1.9901 | 2.006435 | 3.96 | 0.01152 | 0.2759 | 0.2392499 | -0.2766066 | 0.2013 | 42.0943
2318 | 3.234167 | 2.4345 | 6.934 | 1 | 2.001 | 2.0068 | 4 | 0.01171 | 0.2757 | 0.239399 | -0.2763328 | 0.2017 | 42.0945
2319 | 3.235556 | 2.4345 | 6.9374 | 1 | 2.0155 | 2.007136 | 4.06 | 0.011966 | 0.2765 | 0.2395483 | -0.275961 | 0.202 | 42.0946
2320 | 3.236944 | 2.4377 | 6.9408 | 1 | 2.0064 | 2.007428 | 4.03 | 0.011806 | 0.2766 | 0.2396975 | -0.2756856 | 0.2023 | 42.0951
2321 | 3.238333 | 2.4377 | 6.9441 | 1 | 2.0046 | 2.007821 | 4.02 | 0.011774 | 0.2765 | 0.2398467 | -0.2754121 | 0.2026 | 42.0954
2322 | 3.239722 | 2.4406 | 6.9475 | 1 | 2.0083 | 2.008162 | 4.03 | 0.011838 | 0.2772 | 0.2399959 | -0.2751374 | 0.2029 | 42.0957
2323 | 3.241111 | 2.4406 | 6.9509 | 1 | 2.0083 | 2.008534 | 4.03 | 0.011838 | 0.2774 | 0.2401449 | -0.2747657 | 0.2032 | 42.0961
2324 | 3.2425 | 2.4437 | 6.9543 | 1 | 2.0155 | 2.008941 | 4.06 | 0.011966 | 0.2782 | 0.2402944 | -0.274489 | 0.2035 | 42.0963
2325 | 3.243889 | 2.4437 | 6.9577 | 1 | 2.0155 | 2.009295 | 4.06 | 0.011966 | 0.2783 | 0.2404441 | -0.2742124 | 0.2038 | 42.0966
2326 | 3.245278 | 2.4465 | 6.9611 | 1 | 1.9938 | 2.009659 | 3.98 | 0.011583 | 0.2773 | 0.2405939 | -0.2739398 | 0.2041 | 42.0972
2327 | 3.246667 | 2.4465 | 6.9645 | 1 | 2.0119 | 2.010015 | 4.05 | 0.011902 | 0.2778 | 0.2407434 | -0.273572 | 0.2044 | 42.0973
2328 | 3.248056 | 2.4496 | 6.9679 | 1 | 2.0262 | 2.010351 | 4.11 | 0.012158 | 0.2788 | 0.2408934 | -0.2732957 | 0.2046 | 42.0975
2329 | 3.249444 | 2.4496 | 6.9713 | 1 | 1.9938 | 2.010671 | 3.98 | 0.011583 | 0.2778 | 0.2410434 | -0.2730239 | 0.2049 | 42.0982
2330 | 3.250833 | 2.4522 | 6.9747 | 1 | 2.0119 | 2.011019 | 4.05 | 0.011902 | 0.278 | 0.2411938 | -0.272752 | 0.2052 | 42.0983
2331 | 3.252222 | 2.4522 | 6.9781 | 1 | 2.0226 | 2.011329 | 4.09 | 0.012094 | 0.2788 | 0.2413437 | -0.2723851 | 0.2054 | 42.0985
2332 | 3.253611 | 2.4552 | 6.9815 | 1 | 2.0046 | 2.011735 | 4.02 | 0.011774 | 0.279 | 0.2414934 | -0.2721113 | 0.2057 | 42.099
2333 | 3.255 | 2.4552 | 6.9849 | 1 | 1.9974 | 2.012114 | 3.99 | 0.011647 | 0.2778 | 0.2416431 | -0.2718422 | 0.2059 | 42.0994
2334 | 3.256389 | 2.4577 | 6.9884 | 1 | 2.0334 | 2.012514 | 4.13 | 0.012288 | 0.2797 | 0.2417929 | -0.2715669 | 0.2061 | 42.0993
2335 | 3.257778 | 2.4577 | 6.9918 | 1 | 2.0226 | 2.012862 | 4.09 | 0.012094 | 0.2801 | 0.2419429 | -0.2712003 | 0.2064 | 42.0998
2336 | 3.259167 | 2.4606 | 6.9952 | 1 | 1.9974 | 2.013194 | 3.99 | 0.011647 | 0.2797 | 0.2420933 | -0.2709266 | 0.2066 | 42.1004
2337 | 3.260556 | 2.4606 | 6.9986 | 1 | 2.0209 | 2.013547 | 4.08 | 0.012062 | 0.28 | 0.2422435 | -0.2706532 | 0.2068 | 42.1004
2338 | 3.261944 | 2.4631 | 7.002 | 1 | 2.0191 | 2.013849 | 4.08 | 0.01203 | 0.2801 | 0.2423934 | -0.2703803 | 0.2071 | 42.1008
2339 | 3.263333 | 2.4631 | 7.0055 | 1 | 2.0334 | 2.014321 | 4.13 | 0.012288 | 0.2818 | 0.2425434 | -0.2700114 | 0.2073 | 42.1009
2340 | 3.264722 | 2.466 | 7.0089 | 1 | 2.0191 | 2.014704 | 4.08 | 0.01203 | 0.2823 | 0.2426934 | -0.2697324 | 0.2075 | 42.1014
2341 | 3.266111 | 2.466 | 7.0123 | 1 | 2.0173 | 2.015026 | 4.07 | 0.011998 | 0.2826 | 0.2428442 | -0.2694541 | 0.2077 | 42.1017
2342 | 3.2675 | 2.4685 | 7.0157 | 1 | 2.0352 | 2.015414 | 4.14 | 0.01232 | 0.2836 | 0.242995 | -0.2691736 | 0.2079 | 42.1019
2343 | 3.268889 | 2.4685 | 7.0192 | 1 | 2.0262 | 2.015647 | 4.11 | 0.012158 | 0.2848 | 0.243146 | -0.2687967 | 0.2081 | 42.1023
2344 | 3.270556 | 2.4712 | 7.0226 | 1 | 2.0191 | 2.016061 | 4.08 | 0.01203 | 0.2847 | 0.2432969 | -0.2685141 | 0.2083 | 42.103
2345 | 3.271944 | 2.4712 | 7.026 | 1 | 2.028 | 2.016362 | 4.11 | 0.012191 | 0.2854 | 0.2434479 | -0.2682272 | 0.2085 | 42.1032
2346 | 3.273333 | 2.4737 | 7.0295 | 1 | 2.0155 | 2.016834 | 4.06 | 0.011966 | 0.2856 | 0.2435988 | -0.2679402 | 0.2087 | 42.1036
2347 | 3.274722 | 2.4737 | 7.0329 | 1 | 2.0191 | 2.017298 | 4.08 | 0.01203 | 0.2859 | 0.2437498 | -0.2675667 | 0.2088 | 42.1039
2348 | 3.276111 | 2.4764 | 7.0364 | 1 | 2.0137 | 2.017619 | 4.05 | 0.011934 | 0.2862 | 0.2439005 | -0.2672793 | 0.209 | 42.1043
2349 | 3.2775 | 2.4764 | 7.0398 | 1 | 2.0173 | 2.01796 | 4.07 | 0.011998 | 0.2864 | 0.2440523 | -0.2669909 | 0.2092 | 42.1045
2350 | 3.278889 | 2.4788 | 7.0432 | 1 | 2.0155 | 2.01832 | 4.06 | 0.011966 | 0.2871 | 0.2442034 | -0.2667023 | 0.2094 | 42.1049
2351 | 3.280278 | 2.4788 | 7.0467 | 1 | 2.0173 | 2.018727 | 4.07 | 0.011998 | 0.2863 | 0.2443551 | -0.2663315 | 0.2095 | 42.1052
2352 | 3.281667 | 2.4815 | 7.0501 | 1 | 2.0155 | 2.019089 | 4.06 | 0.011966 | 0.287 | 0.244506 | -0.266045 | 0.2097 | 42.1055
2353 | 3.283056 | 2.4815 | 7.0536 | 1 | 2.0244 | 2.019438 | 4.1 | 0.012126 | 0.2875 | 0.2446573 | -0.265757 | 0.2099 | 42.1057
2354 | 3.284444 | 2.4839 | 7.057 | 1 | 2.0316 | 2.019786 | 4.13 | 0.012255 | 0.2889 | 0.2448079 | -0.2654643 | 0.2101 | 42.1059
2355 | 3.285833 | 2.4839 | 7.0605 | 1 | 2.0173 | 2.020133 | 4.07 | 0.011998 | 0.2887 | 0.2449583 | -0.2650905 | 0.2103 | 42.1064
2356 | 3.287222 | 2.4867 | 7.0639 | 1 | 2.0119 | 2.020407 | 4.05 | 0.011902 | 0.2884 | 0.2451086 | -0.2648013 | 0.2105 | 42.1068
2357 | 3.288611 | 2.4867 | 7.0674 | 1 | 2.0262 | 2.020766 | 4.11 | 0.012158 | 0.2882 | 0.2452594 | -0.2645143 | 0.2107 | 42.1069
2358 | 3.29 | 2.4892 | 7.0709 | 1 | 2.0262 | 2.0211 | 4.11 | 0.012158 | 0.2886 | 0.2454104 | -0.2642275 | 0.2108 | 42.1072
2359 | 3.291389 | 2.4892 | 7.0743 | 1 | 2.0226 | 2.021425 | 4.09 | 0.012094 | 0.2888 | 0.2455607 | -0.2638565 | 0.211 | 42.1076
2360 | 3.292778 | 2.492 | 7.0778 | 1 | 2.028 | 2.021804 | 4.11 | 0.012191 | 0.2892 | 0.2457103 | -0.2635693 | 0.2112 | 42.1078
2361 | 3.294167 | 2.492 | 7.0812 | 1 | 2.0155 | 2.022114 | 4.06 | 0.011966 | 0.2886 | 0.2458609 | -0.263285 | 0.2114 | 42.1082
2362 | 3.295556 | 2.4944 | 7.0847 | 1 | 2.0405 | 2.022472 | 4.16 | 0.012417 | 0.2899 | 0.2460112 | -0.2629974 | 0.2116 | 42.1083
2363 | 3.296944 | 2.4944 | 7.0882 | 1 | 2.0423 | 2.022853 | 4.17 | 0.01245 | 0.2914 | 0.2461612 | -0.2626212 | 0.2118 | 42.1085
2364 | 3.298333 | 2.4972 | 7.0916 | 1 | 2.0101 | 2.023315 | 4.04 | 0.01187 | 0.291 | 0.246311 | -0.2623314 | 0.212 | 42.1092
2365 | 3.299722 | 2.4972 | 7.0951 | 1 | 2.0226 | 2.023658 | 4.09 | 0.012094 | 0.2911 | 0.2464601 | -0.2620409 | 0.2122 | 42.1093
2366 | 3.301111 | 2.4997 | 7.0986 | 1 | 2.0101 | 2.024049 | 4.04 | 0.01187 | 0.2903 | 0.2466093 | -0.2617565 | 0.2124 | 42.1098
2367 | 3.3025 | 2.4997 | 7.102 | 1 | 2.0316 | 2.024486 | 4.13 | 0.012255 | 0.2908 | 0.2467583 | -0.2613856 | 0.2126 | 42.1099
2368 | 3.303889 | 2.5025 | 7.1055 | 1 | 2.0316 | 2.02483 | 4.13 | 0.012255 | 0.2912 | 0.2469066 | -0.2610999 | 0.2128 | 42.1102
2369 | 3.305278 | 2.5025 | 7.109 | 1 | 2.0316 | 2.025249 | 4.13 | 0.012255 | 0.2916 | 0.2470553 | -0.2608119 | 0.213 | 42.1104
2370 | 3.306667 | 2.505 | 7.1125 | 1 | 2.0262 | 2.025559 | 4.11 | 0.012158 | 0.2916 | 0.247204 | -0.2605246 | 0.2132 | 42.1108
2371 | 3.308056 | 2.505 | 7.116 | 1 | 2.0334 | 2.025887 | 4.13 | 0.012288 | 0.2918 | 0.2473532 | -0.2601563 | 0.2134 | 42.111
2372 | 3.309444 | 2.5078 | 7.1195 | 1 | 2.0226 | 2.026227 | 4.09 | 0.012094 | 0.2921 | 0.2475024 | -0.2598691 | 0.2136 | 42.1114
2373 | 3.310833 | 2.5078 | 7.123 | 1 | 2.028 | 2.026627 | 4.11 | 0.012191 | 0.292 | 0.2476514 | -0.2595814 | 0.2138 | 42.1116
2374 | 3.312222 | 2.5103 | 7.1264 | 1 | 2.0298 | 2.02699 | 4.12 | 0.012223 | 0.2923 | 0.2478003 | -0.2592953 | 0.214 | 42.1119
2375 | 3.313611 | 2.5103 | 7.1299 | 1 | 2.0298 | 2.02732 | 4.12 | 0.012223 | 0.2924 | 0.2479488 | -0.258929 | 0.2142 | 42.1122
2376 | 3.315 | 2.513 | 7.1334 | 1 | 2.0262 | 2.027645 | 4.11 | 0.012158 | 0.2924 | 0.248098 | -0.2586443 | 0.2144 | 42.1125
2377 | 3.316389 | 2.513 | 7.1369 | 1 | 2.0334 | 2.027943 | 4.13 | 0.012288 | 0.293 | 0.2482479 | -0.2583551 | 0.2146 | 42.1128
2378 | 3.317778 | 2.5154 | 7.1404 | 1 | 2.0298 | 2.028361 | 4.12 | 0.012223 | 0.2932 | 0.2483976 | -0.2580629 | 0.2147 | 42.1131
2379 | 3.319167 | 2.5154 | 7.1439 | 1 | 2.0352 | 2.028789 | 4.14 | 0.01232 | 0.2935 | 0.2485475 | -0.2577035 | 0.2149 | 42.1133
2380 | 3.320833 | 2.518 | 7.1474 | 1 | 2.0423 | 2.029119 | 4.17 | 0.01245 | 0.2942 | 0.2486973 | -0.2574095 | 0.2151 | 42.1138
2381 | 3.322222 | 2.518 | 7.1509 | 1 | 2.0352 | 2.029508 | 4.14 | 0.01232 | 0.2942 | 0.2488477 | -0.2571147 | 0.2152 | 42.1142
2382 | 3.323611 | 2.5204 | 7.1544 | 1 | 2.0244 | 2.029919 | 4.1 | 0.012126 | 0.2937 | 0.2489975 | -0.2568238 | 0.2153 | 42.1146
2383 | 3.325 | 2.5204 | 7.1579 | 1 | 2.0405 | 2.030331 | 4.16 | 0.012417 | 0.2945 | 0.2491475 | -0.2564656 | 0.2155 | 42.1147
2384 | 3.326389 | 2.5229 | 7.1614 | 1 | 2.0494 | 2.03067 | 4.2 | 0.01258 | 0.2954 | 0.2492972 | -0.2561704 | 0.2156 | 42.1149
2385 | 3.327778 | 2.5229 | 7.1649 | 1 | 2.0298 | 2.031049 | 4.12 | 0.012223 | 0.2954 | 0.2494469 | -0.255875 | 0.2158 | 42.1154
2386 | 3.329167 | 2.5252 | 7.1685 | 1 | 2.0226 | 2.031461 | 4.09 | 0.012094 | 0.2944 | 0.2495964 | -0.2555818 | 0.2159 | 42.1157
2387 | 3.330556 | 2.5252 | 7.172 | 1 | 2.0352 | 2.03186 | 4.14 | 0.01232 | 0.2944 | 0.2497453 | -0.2552316 | 0.216 | 42.1159
2388 | 3.331944 | 2.5277 | 7.1755 | 1 | 2.0119 | 2.032245 | 4.05 | 0.011902 | 0.2934 | 0.2498942 | -0.2549437 | 0.2162 | 42.1164
2389 | 3.333333 | 2.5277 | 7.179 | 1 | 2.0352 | 2.032512 | 4.14 | 0.01232 | 0.2935 | 0.2500432 | -0.2546539 | 0.2163 | 42.1165
2390 | 3.334722 | 2.5299 | 7.1825 | 1 | 2.028 | 2.032909 | 4.11 | 0.012191 | 0.2935 | 0.2501922 | -0.2543683 | 0.2164 | 42.1168
2391 | 3.336111 | 2.5299 | 7.186 | 1 | 2.0209 | 2.033281 | 4.08 | 0.012062 | 0.2925 | 0.2503407 | -0.254028 | 0.2165 | 42.1172
2392 | 3.3375 | 2.5322 | 7.1896 | 1 | 2.0458 | 2.033583 | 4.19 | 0.012515 | 0.2935 | 0.2504891 | -0.2537441 | 0.2166 | 42.1172
2393 | 3.338889 | 2.5322 | 7.1931 | 1 | 2.0173 | 2.033971 | 4.07 | 0.011998 | 0.2926 | 0.2506372 | -0.2534622 | 0.2167 | 42.1178
2394 | 3.340278 | 2.5343 | 7.1966 | 1 | 2.0316 | 2.034331 | 4.13 | 0.012255 | 0.2922 | 0.250786 | -0.2531821 | 0.2168 | 42.1179
2395 | 3.341667 | 2.5343 | 7.2001 | 1 | 2.0316 | 2.034633 | 4.13 | 0.012255 | 0.2918 | 0.250935 | -0.2528509 | 0.2169 | 42.1182
2396 | 3.343056 | 2.5365 | 7.2037 | 1 | 2.0423 | 2.035004 | 4.17 | 0.01245 | 0.2923 | 0.2510839 | -0.252572 | 0.217 | 42.1183
2397 | 3.344444 | 2.5365 | 7.2072 | 1 | 2.0298 | 2.035345 | 4.12 | 0.012223 | 0.292 | 0.2512329 | -0.2522943 | 0.2171 | 42.1188
2398 | 3.345833 | 2.5384 | 7.2107 | 1 | 2.0334 | 2.035789 | 4.13 | 0.012288 | 0.2917 | 0.2513826 | -0.2520157 | 0.2171 | 42.119
2399 | 3.347222 | 2.5384 | 7.2142 | 1 | 2.0173 | 2.036218 | 4.07 | 0.011998 | 0.2908 | 0.2515332 | -0.2516955 | 0.2172 | 42.1195
2400 | 3.348611 | 2.5404 | 7.2178 | 1 | 2.028 | 2.036593 | 4.11 | 0.012191 | 0.2902 | 0.2516843 | -0.2514238 | 0.2173 | 42.1196
2401 | 3.35 | 2.5404 | 7.2213 | 1 | 2.0387 | 2.036941 | 4.16 | 0.012385 | 0.2903 | 0.2518354 | -0.2511522 | 0.2173 | 42.1198
2402 | 3.351389 | 2.5422 | 7.2248 | 1 | 2.0476 | 2.037264 | 4.19 | 0.012547 | 0.2911 | 0.251986 | -0.2508783 | 0.2173 | 42.12
2403 | 3.352778 | 2.5422 | 7.2284 | 1 | 2.0494 | 2.037669 | 4.2 | 0.01258 | 0.2921 | 0.2521355 | -0.2505581 | 0.2173 | 42.1202
2404 | 3.354167 | 2.544 | 7.2319 | 1 | 2.0226 | 2.038101 | 4.09 | 0.012094 | 0.2909 | 0.2522844 | -0.2502866 | 0.2174 | 42.1208
2405 | 3.355556 | 2.544 | 7.2355 | 1 | 2.0547 | 2.038431 | 4.22 | 0.012678 | 0.2917 | 0.2524338 | -0.2500111 | 0.2174 | 42.1207
2406 | 3.356944 | 2.5457 | 7.239 | 1 | 2.0298 | 2.038826 | 4.12 | 0.012223 | 0.2911 | 0.2525834 | -0.2497385 | 0.2174 | 42.1212
2407 | 3.358333 | 2.5457 | 7.2425 | 1 | 2.0298 | 2.039265 | 4.12 | 0.012223 | 0.2907 | 0.2527341 | -0.2494291 | 0.2174 | 42.1215
2408 | 3.359722 | 2.5475 | 7.2461 | 1 | 2.0529 | 2.039669 | 4.21 | 0.012645 | 0.2914 | 0.2528843 | -0.249157 | 0.2174 | 42.1215
2409 | 3.361111 | 2.5475 | 7.2496 | 1 | 2.0369 | 2.040075 | 4.15 | 0.012352 | 0.2914 | 0.2530351 | -0.2488846 | 0.2174 | 42.122
2410 | 3.3625 | 2.549 | 7.2532 | 1 | 2.0564 | 2.04048 | 4.23 | 0.01271 | 0.2923 | 0.2531855 | -0.2486118 | 0.2173 | 42.122
2411 | 3.363889 | 2.549 | 7.2567 | 1 | 2.0387 | 2.040893 | 4.16 | 0.012385 | 0.292 | 0.2533363 | -0.2483009 | 0.2173 | 42.1225
2412 | 3.365278 | 2.5506 | 7.2602 | 1 | 2.0352 | 2.0413 | 4.14 | 0.01232 | 0.2912 | 0.2534868 | -0.2480336 | 0.2173 | 42.1228
2413 | 3.366944 | 2.5506 | 7.2638 | 1 | 2.0387 | 2.041657 | 4.16 | 0.012385 | 0.291 | 0.2536374 | -0.2477685 | 0.2172 | 42.1234
2414 | 3.368333 | 2.552 | 7.2673 | 1 | 2.0458 | 2.041995 | 4.19 | 0.012515 | 0.2917 | 0.2537883 | -0.2475013 | 0.2171 | 42.1236
2415 | 3.369722 | 2.552 | 7.2709 | 1 | 2.0458 | 2.042356 | 4.19 | 0.012515 | 0.2915 | 0.2539389 | -0.2471957 | 0.2171 | 42.1238
2416 | 3.371111 | 2.5534 | 7.2744 | 1 | 2.0387 | 2.042798 | 4.16 | 0.012385 | 0.2917 | 0.2540895 | -0.2469301 | 0.217 | 42.1242
2417 | 3.3725 | 2.5534 | 7.278 | 1 | 2.0494 | 2.043132 | 4.2 | 0.01258 | 0.2922 | 0.2542399 | -0.2466629 | 0.2169 | 42.1243
2418 | 3.373889 | 2.5546 | 7.2815 | 1 | 2.0458 | 2.043504 | 4.19 | 0.012515 | 0.2923 | 0.2543907 | -0.2463953 | 0.2168 | 42.1246
2419 | 3.375278 | 2.5546 | 7.2851 | 1 | 2.0352 | 2.043929 | 4.14 | 0.01232 | 0.2916 | 0.2545417 | -0.2460946 | 0.2167 | 42.125
2420 | 3.376667 | 2.5558 | 7.2886 | 1 | 2.0316 | 2.044253 | 4.13 | 0.012255 | 0.291 | 0.2546919 | -0.2458331 | 0.2166 | 42.1253
2421 | 3.378056 | 2.5558 | 7.2922 | 1 | 2.0352 | 2.044585 | 4.14 | 0.01232 | 0.2906 | 0.2548427 | -0.2455749 | 0.2164 | 42.1255
2422 | 3.379444 | 2.5568 | 7.2958 | 1 | 2.0458 | 2.044942 | 4.19 | 0.012515 | 0.2905 | 0.2549931 | -0.24532 | 0.2163 | 42.1257
2423 | 3.380833 | 2.5568 | 7.2993 | 1 | 2.0387 | 2.045367 | 4.16 | 0.012385 | 0.2903 | 0.2551427 | -0.2450241 | 0.2161 | 42.126
2424 | 3.382222 | 2.5578 | 7.3029 | 1 | 2.0494 | 2.045747 | 4.2 | 0.01258 | 0.2904 | 0.2552919 | -0.2447711 | 0.216 | 42.1262
2425 | 3.383611 | 2.5578 | 7.3064 | 1 | 2.0529 | 2.046061 | 4.21 | 0.012645 | 0.2909 | 0.2554415 | -0.2445172 | 0.2158 | 42.1264
2426 | 3.385 | 2.5586 | 7.31 | 1 | 2.0529 | 2.046463 | 4.21 | 0.012645 | 0.2912 | 0.2555908 | -0.2442618 | 0.2156 | 42.1267
2427 | 3.386389 | 2.5586 | 7.3136 | 1 | 2.0494 | 2.046865 | 4.2 | 0.01258 | 0.2912 | 0.2557394 | -0.2439675 | 0.2154 | 42.127
2428 | 3.387778 | 2.5595 | 7.3171 | 1 | 2.0494 | 2.04723 | 4.2 | 0.01258 | 0.2912 | 0.255887 | -0.2437137 | 0.2153 | 42.1273
2429 | 3.389167 | 2.5595 | 7.3207 | 1 | 2.0458 | 2.047694 | 4.19 | 0.012515 | 0.2911 | 0.2560352 | -0.2434594 | 0.2151 | 42.1275
2430 | 3.390556 | 2.5602 | 7.3242 | 1 | 2.0387 | 2.048057 | 4.16 | 0.012385 | 0.2903 | 0.2561829 | -0.2432098 | 0.2148 | 42.1279
2431 | 3.391944 | 2.5602 | 7.3278 | 1 | 2.0494 | 2.048367 | 4.2 | 0.01258 | 0.2906 | 0.2563302 | -0.2429216 | 0.2146 | 42.128
2432 | 3.393333 | 2.561 | 7.3314 | 1 | 2.0529 | 2.048751 | 4.21 | 0.012645 | 0.2906 | 0.2564775 | -0.2426725 | 0.2144 | 42.1283
2433 | 3.394722 | 2.561 | 7.3349 | 1 | 2.0458 | 2.049129 | 4.19 | 0.012515 | 0.2907 | 0.2566242 | -0.2424228 | 0.2142 | 42.1286
2434 | 3.396111 | 2.5615 | 7.3385 | 1 | 2.0423 | 2.04949 | 4.17 | 0.01245 | 0.2904 | 0.2567706 | -0.242174 | 0.2139 | 42.1289
2435 | 3.3975 | 2.5615 | 7.342 | 1 | 2.06 | 2.049921 | 4.24 | 0.012776 | 0.2909 | 0.2569166 | -0.2418902 | 0.2137 | 42.129
2436 | 3.398889 | 2.5621 | 7.3456 | 1 | 2.0316 | 2.050379 | 4.13 | 0.012255 | 0.2897 | 0.2570625 | -0.2416453 | 0.2135 | 42.1296
2437 | 3.400278 | 2.5621 | 7.3492 | 1 | 2.0511 | 2.050767 | 4.21 | 0.012612 | 0.2894 | 0.2572088 | -0.241401 | 0.2132 | 42.1296
2438 | 3.401667 | 2.5626 | 7.3527 | 1 | 2.06 | 2.051141 | 4.24 | 0.012776 | 0.29 | 0.2573546 | -0.2411565 | 0.2129 | 42.1298
2439 | 3.403056 | 2.5626 | 7.3563 | 1 | 2.0387 | 2.051535 | 4.16 | 0.012385 | 0.2893 | 0.2575004 | -0.2408818 | 0.2126 | 42.1303
2440 | 3.404444 | 2.563 | 7.3599 | 1 | 2.0529 | 2.051966 | 4.21 | 0.012645 | 0.2895 | 0.2576455 | -0.2406405 | 0.2124 | 42.1304
2441 | 3.405833 | 2.563 | 7.3634 | 1 | 2.0529 | 2.052367 | 4.21 | 0.012645 | 0.2897 | 0.2577928 | -0.2403991 | 0.2121 | 42.1307
2442 | 3.407222 | 2.5632 | 7.367 | 1 | 2.0635 | 2.052689 | 4.26 | 0.012841 | 0.2904 | 0.2579399 | -0.2401547 | 0.2118 | 42.1308
2443 | 3.408611 | 2.5632 | 7.3706 | 1 | 2.0441 | 2.053114 | 4.18 | 0.012482 | 0.2895 | 0.2580863 | -0.2398841 | 0.2114 | 42.1312
2444 | 3.41 | 2.5635 | 7.3741 | 1 | 2.0564 | 2.053413 | 4.23 | 0.01271 | 0.2898 | 0.2582327 | -0.2396433 | 0.2111 | 42.1314
2445 | 3.411667 | 2.5635 | 7.3777 | 1 | 2.0405 | 2.053779 | 4.16 | 0.012417 | 0.2891 | 0.2583797 | -0.239405 | 0.2108 | 42.1321
2446 | 3.413056 | 2.5635 | 7.3812 | 1 | 2.0757 | 2.054146 | 4.31 | 0.013072 | 0.2906 | 0.258527 | -0.2391628 | 0.2104 | 42.132
2447 | 3.414444 | 2.5635 | 7.3848 | 1 | 2.0441 | 2.054536 | 4.18 | 0.012482 | 0.2898 | 0.2586736 | -0.2388945 | 0.21 | 42.1326
2448 | 3.415833 | 2.5636 | 7.3884 | 1 | 2.067 | 2.055002 | 4.27 | 0.012907 | 0.2907 | 0.2588212 | -0.2386535 | 0.2097 | 42.1326
2449 | 3.417222 | 2.5636 | 7.3919 | 1 | 2.0564 | 2.055385 | 4.23 | 0.01271 | 0.2906 | 0.2589684 | -0.2384119 | 0.2093 | 42.133
2450 | 3.418611 | 2.5634 | 7.3955 | 1 | 2.0316 | 2.055763 | 4.13 | 0.012255 | 0.2893 | 0.2591147 | -0.2381733 | 0.2089 | 42.1336
2451 | 3.42 | 2.5634 | 7.3991 | 1 | 2.0564 | 2.056126 | 4.23 | 0.01271 | 0.2894 | 0.2592605 | -0.2379135 | 0.2085 | 42.1335
2452 | 3.421389 | 2.5633 | 7.4026 | 1 | 2.0687 | 2.056502 | 4.28 | 0.01294 | 0.2901 | 0.2594062 | -0.2376737 | 0.2081 | 42.1337
2453 | 3.422778 | 2.5633 | 7.4062 | 1 | 2.0652 | 2.056954 | 4.27 | 0.012874 | 0.2904 | 0.2595517 | -0.2374323 | 0.2077 | 42.134
2454 | 3.424167 | 2.5631 | 7.4098 | 1 | 2.06 | 2.057391 | 4.24 | 0.012776 | 0.2904 | 0.2596974 | -0.2371919 | 0.2072 | 42.1343
2455 | 3.425556 | 2.5631 | 7.4134 | 1 | 2.06 | 2.057775 | 4.24 | 0.012776 | 0.2907 | 0.2598436 | -0.2369319 | 0.2068 | 42.1345
2456 | 3.426944 | 2.5628 | 7.4169 | 1 | 2.06 | 2.058175 | 4.24 | 0.012776 | 0.2907 | 0.25999 | -0.2366919 | 0.2064 | 42.1348
2457 | 3.428333 | 2.5628 | 7.4205 | 1 | 2.0494 | 2.058615 | 4.2 | 0.01258 | 0.29 | 0.2601365 | -0.2364533 | 0.2059 | 42.1352
2458 | 3.429722 | 2.5624 | 7.4241 | 1 | 2.0494 | 2.059006 | 4.2 | 0.01258 | 0.2895 | 0.2602822 | -0.2362172 | 0.2054 | 42.1355
2459 | 3.431111 | 2.5624 | 7.4276 | 1 | 2.0687 | 2.059428 | 4.28 | 0.01294 | 0.29 | 0.2604272 | -0.2359644 | 0.205 | 42.1355
2460 | 3.4325 | 2.562 | 7.4312 | 1 | 2.0547 | 2.059862 | 4.22 | 0.012678 | 0.2893 | 0.2605713 | -0.2357305 | 0.2045 | 42.1359
2461 | 3.433889 | 2.562 | 7.4347 | 1 | 2.0494 | 2.060364 | 4.2 | 0.01258 | 0.289 | 0.2607158 | -0.2354978 | 0.204 | 42.1363
2462 | 3.435278 | 2.5614 | 7.4383 | 1 | 2.0582 | 2.060742 | 4.24 | 0.012743 | 0.2893 | 0.2608607 | -0.2352641 | 0.2035 | 42.1364
2463 | 3.436667 | 2.5614 | 7.4419 | 1 | 2.0775 | 2.061088 | 4.32 | 0.013105 | 0.29 | 0.2610043 | -0.2350157 | 0.203 | 42.1365
2464 | 3.438056 | 2.5609 | 7.4454 | 1 | 2.0476 | 2.061534 | 4.19 | 0.012547 | 0.2896 | 0.2611479 | -0.2347823 | 0.2025 | 42.1371
2465 | 3.439444 | 2.5609 | 7.449 | 1 | 2.0582 | 2.06191 | 4.24 | 0.012743 | 0.2893 | 0.261291 | -0.234552 | 0.202 | 42.1372
2466 | 3.440833 | 2.5602 | 7.4526 | 1 | 2.0652 | 2.062302 | 4.27 | 0.012874 | 0.2894 | 0.261434 | -0.2343232 | 0.2015 | 42.1374
2467 | 3.442222 | 2.5602 | 7.4561 | 1 | 2.0564 | 2.062724 | 4.23 | 0.01271 | 0.289 | 0.261577 | -0.2340789 | 0.201 | 42.1378
2468 | 3.443611 | 2.5595 | 7.4597 | 1 | 2.06 | 2.063093 | 4.24 | 0.012776 | 0.289 | 0.2617195 | -0.2338528 | 0.2004 | 42.138
2469 | 3.445 | 2.5595 | 7.4632 | 1 | 2.0494 | 2.063492 | 4.2 | 0.01258 | 0.2883 | 0.2618616 | -0.2336311 | 0.1999 | 42.1384
2470 | 3.446389 | 2.5586 | 7.4668 | 1 | 2.0757 | 2.063915 | 4.31 | 0.013072 | 0.2899 | 0.2620034 | -0.2334043 | 0.1993 | 42.1384
2471 | 3.447778 | 2.5586 | 7.4703 | 1 | 2.0635 | 2.064284 | 4.26 | 0.012841 | 0.2891 | 0.2621452 | -0.2331617 | 0.1988 | 42.1388
2472 | 3.449444 | 2.5578 | 7.4739 | 1 | 2.0564 | 2.064692 | 4.23 | 0.01271 | 0.2895 | 0.2622863 | -0.2329377 | 0.1982 | 42.1394
2473 | 3.450833 | 2.5578 | 7.4775 | 1 | 2.0617 | 2.065054 | 4.25 | 0.012809 | 0.2889 | 0.2624286 | -0.2327164 | 0.1977 | 42.1396
2474 | 3.452222 | 2.5568 | 7.481 | 1 | 2.067 | 2.06544 | 4.27 | 0.012907 | 0.2889 | 0.2625706 | -0.2324936 | 0.1971 | 42.1398
2475 | 3.453611 | 2.5568 | 7.4846 | 1 | 2.0652 | 2.065884 | 4.27 | 0.012874 | 0.2894 | 0.2627124 | -0.2322552 | 0.1965 | 42.1401
2476 | 3.455 | 2.5559 | 7.4881 | 1 | 2.067 | 2.066249 | 4.27 | 0.012907 | 0.2897 | 0.262854 | -0.232031 | 0.1959 | 42.1404
2477 | 3.456389 | 2.5559 | 7.4917 | 1 | 2.0792 | 2.066601 | 4.32 | 0.013138 | 0.2903 | 0.2629956 | -0.231804 | 0.1953 | 42.1405
2478 | 3.457778 | 2.5549 | 7.4952 | 1 | 2.0652 | 2.06699 | 4.27 | 0.012874 | 0.2897 | 0.2631364 | -0.2315801 | 0.1948 | 42.1409
2479 | 3.459167 | 2.5549 | 7.4988 | 1 | 2.0687 | 2.067396 | 4.28 | 0.01294 | 0.2904 | 0.2632776 | -0.2313424 | 0.1942 | 42.1412
2480 | 3.460556 | 2.554 | 7.5023 | 1 | 2.0582 | 2.06785 | 4.24 | 0.012743 | 0.2894 | 0.2634183 | -0.2311209 | 0.1936 | 42.1416
2481 | 3.461944 | 2.554 | 7.5059 | 1 | 2.0792 | 2.06819 | 4.32 | 0.013138 | 0.2903 | 0.2635586 | -0.2308986 | 0.193 | 42.1416
2482 | 3.463333 | 2.5529 | 7.5094 | 1 | 2.0529 | 2.068596 | 4.21 | 0.012645 | 0.2888 | 0.2636986 | -0.2306839 | 0.1924 | 42.1422
2483 | 3.464722 | 2.5529 | 7.513 | 1 | 2.0705 | 2.069018 | 4.29 | 0.012973 | 0.2894 | 0.2638377 | -0.2304491 | 0.1918 | 42.1422
2484 | 3.466111 | 2.5519 | 7.5166 | 1 | 2.0564 | 2.069361 | 4.23 | 0.01271 | 0.2887 | 0.2639775 | -0.2302361 | 0.1912 | 42.1426
2485 | 3.4675 | 2.5519 | 7.5201 | 1 | 2.0705 | 2.069834 | 4.29 | 0.012973 | 0.2884 | 0.2641178 | -0.2300229 | 0.1906 | 42.1427
2486 | 3.468889 | 2.5508 | 7.5237 | 1 | 2.0564 | 2.070315 | 4.23 | 0.01271 | 0.2879 | 0.2642581 | -0.2298132 | 0.1901 | 42.1432
2487 | 3.470278 | 2.5508 | 7.5272 | 1 | 2.0564 | 2.070757 | 4.23 | 0.01271 | 0.2871 | 0.2643977 | -0.2295897 | 0.1894 | 42.1434
2488 | 3.471667 | 2.5497 | 7.5307 | 1 | 2.0722 | 2.071204 | 4.29 | 0.013006 | 0.2874 | 0.2645379 | -0.2293831 | 0.1889 | 42.1436
2489 | 3.473056 | 2.5497 | 7.5343 | 1 | 2.067 | 2.071622 | 4.27 | 0.012907 | 0.2869 | 0.2646779 | -0.2291761 | 0.1883 | 42.1439
2490 | 3.474444 | 2.5486 | 7.5378 | 1 | 2.0652 | 2.072026 | 4.27 | 0.012874 | 0.2867 | 0.2648183 | -0.2289701 | 0.1877 | 42.1442
2491 | 3.475833 | 2.5486 | 7.5414 | 1 | 2.0757 | 2.072482 | 4.31 | 0.013072 | 0.2866 | 0.2649582 | -0.2287541 | 0.187 | 42.1443
2492 | 3.477222 | 2.5474 | 7.5449 | 1 | 2.0705 | 2.072849 | 4.29 | 0.012973 | 0.2866 | 0.2650974 | -0.2285497 | 0.1864 | 42.1446
2493 | 3.478611 | 2.5474 | 7.5485 | 1 | 2.0705 | 2.073217 | 4.29 | 0.012973 | 0.2869 | 0.2652371 | -0.2283438 | 0.1858 | 42.1449
2494 | 3.48 | 2.5462 | 7.552 | 1 | 2.0652 | 2.073608 | 4.27 | 0.012874 | 0.2868 | 0.2653762 | -0.2281391 | 0.1852 | 42.1452
2495 | 3.481389 | 2.5462 | 7.5556 | 1 | 2.0652 | 2.074051 | 4.27 | 0.012874 | 0.2863 | 0.265515 | -0.2279277 | 0.1846 | 42.1455
2496 | 3.482778 | 2.545 | 7.5591 | 1 | 2.0635 | 2.074432 | 4.26 | 0.012841 | 0.286 | 0.2656541 | -0.227727 | 0.184 | 42.1458
2497 | 3.484167 | 2.545 | 7.5626 | 1 | 2.067 | 2.074827 | 4.27 | 0.012907 | 0.2861 | 0.2657932 | -0.2275271 | 0.1834 | 42.1461
2498 | 3.485556 | 2.5437 | 7.5662 | 1 | 2.06 | 2.075211 | 4.24 | 0.012776 | 0.2851 | 0.2659327 | -0.2273313 | 0.1828 | 42.1464
2499 | 3.486944 | 2.5437 | 7.5697 | 1 | 2.0687 | 2.075556 | 4.28 | 0.01294 | 0.2587 | 0.2660721 | -0.2272145 | 0.1821 | 42.1466
2500 | 3.488333 | 2.5418 | 7.5732 | 1 | 2.1087 | 2.07588 | 4.45 | 0.013704 | 0.261 | 0.266211 | -0.2271006 | 0.1815 | 42.1464
2501 | 3.49 | 2.5418 | 7.5768 | 1 | 2.067 | 2.076252 | 4.27 | 0.012907 | 0.2598 | 0.2663499 | -0.2269919 | 0.1808 | 42.1474
2502 | 3.491389 | 2.5395 | 7.5803 | 1 | 2.0582 | 2.076622 | 4.24 | 0.012743 | 0.2578 | 0.2664883 | -0.2268898 | 0.18 | 42.1478
2503 | 3.492778 | 2.5395 | 7.5838 | 1 | 2.0652 | 2.077031 | 4.27 | 0.012874 | 0.2572 | 0.2666262 | -0.2267795 | 0.1793 | 42.148
2504 | 3.494167 | 2.5371 | 7.5874 | 1 | 2.0705 | 2.077469 | 4.29 | 0.012973 | 0.2565 | 0.2667638 | -0.2266826 | 0.1785 | 42.1482
2505 | 3.495556 | 2.5371 | 7.5909 | 2 | 2.0827 | 2.077877 | 4.34 | 0.013204 | 0.2573 | 0.2669012 | -0.2265826 | 0.1777 | 42.1484
2506 | 3.496944 | 2.5344 | 7.5944 | 1 | 2.0966 | 2.078311 | 4.4 | 0.01347 | 0.2596 | 0.2670379 | -0.2264748 | 0.1768 | 42.1485
2507 | 3.498333 | 2.5344 | 7.5979 | 1 | 2.0897 | 2.078698 | 4.37 | 0.013337 | 0.2602 | 0.2671743 | -0.2263573 | 0.176 | 42.1489
2508 | 3.499722 | 2.5317 | 7.6015 | 1 | 2.0827 | 2.079041 | 4.34 | 0.013204 | 0.2606 | 0.2673109 | -0.226247 | 0.1751 | 42.1492
2509 | 3.501111 | 2.5317 | 7.605 | 1 | 2.0827 | 2.079479 | 4.34 | 0.013204 | 0.2613 | 0.2674472 | -0.2261331 | 0.1742 | 42.1495
2510 | 3.5025 | 2.5288 | 7.6085 | 1 | 2.0949 | 2.079752 | 4.39 | 0.013436 | 0.2626 | 0.2675825 | -0.2260168 | 0.1733 | 42.1497
2511 | 3.503889 | 2.5288 | 7.612 | 1 | 2.074 | 2.080077 | 4.3 | 0.013039 | 0.2627 | 0.2677178 | -0.2258928 | 0.1724 | 42.1502
2512 | 3.505278 | 2.5259 | 7.6155 | 1 | 2.0827 | 2.080415 | 4.34 | 0.013204 | 0.2634 | 0.2678536 | -0.2257747 | 0.1715 | 42.1504
2513 | 3.506667 | 2.5259 | 7.619 | 1 | 2.0564 | 2.080818 | 4.23 | 0.01271 | 0.2614 | 0.2679893 | -0.225662 | 0.1706 | 42.1509
2514 | 3.508056 | 2.5228 | 7.6225 | 1 | 2.0827 | 2.081239 | 4.34 | 0.013204 | 0.2614 | 0.2681244 | -0.2255479 | 0.1696 | 42.1509
2515 | 3.509444 | 2.5228 | 7.626 | 1 | 2.0827 | 2.081636 | 4.34 | 0.013204 | 0.2615 | 0.2682592 | -0.2254331 | 0.1687 | 42.1512
2516 | 3.510833 | 2.5196 | 7.6295 | 1 | 2.0931 | 2.082011 | 4.38 | 0.013403 | 0.2629 | 0.2683947 | -0.2253149 | 0.1677 | 42.1514
2517 | 3.512222 | 2.5196 | 7.6331 | 1 | 2.0845 | 2.0824 | 4.34 | 0.013237 | 0.2632 | 0.2685307 | -0.225195 | 0.1667 | 42.1517
2518 | 3.513611 | 2.5163 | 7.6366 | 1 | 2.0827 | 2.082815 | 4.34 | 0.013204 | 0.2641 | 0.2686659 | -0.2250739 | 0.1657 | 42.1521
2519 | 3.515 | 2.5163 | 7.64 | 1 | 2.0792 | 2.083122 | 4.32 | 0.013138 | 0.2634 | 0.2688003 | -0.2249542 | 0.1647 | 42.1524
2520 | 3.516389 | 2.513 | 7.6435 | 1 | 2.0792 | 2.083517 | 4.32 | 0.013138 | 0.2639 | 0.2689344 | -0.2248347 | 0.1637 | 42.1527
2521 | 3.517778 | 2.513 | 7.647 | 1 | 2.081 | 2.083864 | 4.33 | 0.013171 | 0.2633 | 0.2690682 | -0.2247161 | 0.1626 | 42.153
2522 | 3.519167 | 2.5095 | 7.6505 | 1 | 2.0827 | 2.084316 | 4.34 | 0.013204 | 0.2632 | 0.2692025 | -0.2245954 | 0.1616 | 42.1532
2523 | 3.520556 | 2.5095 | 7.654 | 1 | 2.0792 | 2.084721 | 4.32 | 0.013138 | 0.2631 | 0.2693367 | -0.2244827 | 0.1605 | 42.1536
2524 | 3.521944 | 2.506 | 7.6575 | 1 | 2.067 | 2.085137 | 4.27 | 0.012907 | 0.2621 | 0.269471 | -0.2243665 | 0.1595 | 42.154
2525 | 3.523333 | 2.506 | 7.661 | 1 | 2.074 | 2.085553 | 4.3 | 0.013039 | 0.2612 | 0.2696049 | -0.2242509 | 0.1584 | 42.1542
2526 | 3.524722 | 2.5024 | 7.6645 | 1 | 2.0705 | 2.085904 | 4.29 | 0.012973 | 0.2604 | 0.2697384 | -0.2241396 | 0.1573 | 42.1545
2527 | 3.526111 | 2.5024 | 7.6679 | 1 | 2.1018 | 2.08636 | 4.42 | 0.01357 | 0.2618 | 0.2698717 | -0.2240344 | 0.1562 | 42.1545
2528 | 3.5275 | 2.4986 | 7.6714 | 1 | 2.0914 | 2.086759 | 4.37 | 0.01337 | 0.262 | 0.2700049 | -0.2239187 | 0.1551 | 42.1549
2529 | 3.528889 | 2.4986 | 7.6749 | 1 | 2.0949 | 2.08712 | 4.39 | 0.013436 | 0.2633 | 0.2701384 | -0.2237977 | 0.154 | 42.1552
2530 | 3.530556 | 2.4949 | 7.6784 | 1 | 2.0705 | 2.087544 | 4.29 | 0.012973 | 0.2618 | 0.270272 | -0.2236807 | 0.1529 | 42.156
2531 | 3.531944 | 2.4949 | 7.6818 | 1 | 2.0827 | 2.087937 | 4.34 | 0.013204 | 0.2617 | 0.2704054 | -0.2235802 | 0.1518 | 42.1562
2532 | 3.533333 | 2.491 | 7.6853 | 1 | 2.0931 | 2.088306 | 4.38 | 0.013403 | 0.2617 | 0.2705386 | -0.2234644 | 0.1506 | 42.1564
2533 | 3.534722 | 2.491 | 7.6888 | 1 | 2.0897 | 2.088726 | 4.37 | 0.013337 | 0.262 | 0.2706716 | -0.2233486 | 0.1495 | 42.1567
2534 | 3.536111 | 2.4872 | 7.6922 | 1 | 2.0949 | 2.089135 | 4.39 | 0.013436 | 0.263 | 0.2708043 | -0.2232296 | 0.1483 | 42.157
2535 | 3.5375 | 2.4872 | 7.6957 | 1 | 2.0879 | 2.089546 | 4.36 | 0.013303 | 0.2632 | 0.2709368 | -0.2231254 | 0.1472 | 42.1574
2536 | 3.538889 | 2.4832 | 7.6992 | 1 | 2.0792 | 2.089894 | 4.32 | 0.013138 | 0.2628 | 0.2710692 | -0.2230079 | 0.146 | 42.1578
2537 | 3.540278 | 2.4832 | 7.7026 | 1 | 2.1001 | 2.090277 | 4.41 | 0.013537 | 0.2637 | 0.2712009 | -0.2228867 | 0.1449 | 42.1578
2538 | 3.541667 | 2.4793 | 7.7061 | 1 | 2.0845 | 2.090678 | 4.34 | 0.013237 | 0.264 | 0.2713322 | -0.2227632 | 0.1437 | 42.1583
2539 | 3.543056 | 2.4793 | 7.7095 | 1 | 2.0879 | 2.091101 | 4.36 | 0.013303 | 0.2634 | 0.2714639 | -0.2226628 | 0.1425 | 42.1586
2540 | 3.544444 | 2.4753 | 7.713 | 1 | 2.0827 | 2.091516 | 4.34 | 0.013204 | 0.2635 | 0.2715952 | -0.2225418 | 0.1414 | 42.1589
2541 | 3.545833 | 2.4753 | 7.7164 | 1 | 2.0827 | 2.091885 | 4.34 | 0.013204 | 0.2629 | 0.271727 | -0.2224223 | 0.1402 | 42.1593
2542 | 3.547222 | 2.4714 | 7.7198 | 1 | 2.0862 | 2.092291 | 4.35 | 0.01327 | 0.2624 | 0.2718588 | -0.222306 | 0.1391 | 42.1596
2543 | 3.548611 | 2.4714 | 7.7233 | 1 | 2.1018 | 2.092683 | 4.42 | 0.01357 | 0.264 | 0.2719903 | -0.2222049 | 0.1379 | 42.1597
2544 | 3.55 | 2.4674 | 7.7267 | 1 | 2.1001 | 2.093103 | 4.41 | 0.013537 | 0.2645 | 0.2721215 | -0.2220825 | 0.1368 | 42.16
2545 | 3.551389 | 2.4674 | 7.7301 | 1 | 2.0897 | 2.093498 | 4.37 | 0.013337 | 0.2645 | 0.2722527 | -0.2219569 | 0.1356 | 42.1605
2546 | 3.552778 | 2.4636 | 7.7336 | 1 | 2.1018 | 2.093933 | 4.42 | 0.01357 | 0.2657 | 0.2723839 | -0.2218271 | 0.1345 | 42.1606
2547 | 3.554167 | 2.4636 | 7.737 | 1 | 2.107 | 2.094309 | 4.44 | 0.01367 | 0.2663 | 0.2725147 | -0.2217243 | 0.1333 | 42.1609
2548 | 3.555556 | 2.4597 | 7.7404 | 1 | 2.1087 | 2.094756 | 4.45 | 0.013704 | 0.2676 | 0.272645 | -0.2215892 | 0.1322 | 42.1612
2549 | 3.556944 | 2.4597 | 7.7438 | 1 | 2.0949 | 2.095117 | 4.39 | 0.013436 | 0.2678 | 0.272775 | -0.2214524 | 0.131 | 42.1617
2550 | 3.558333 | 2.4561 | 7.7472 | 1 | 2.1018 | 2.095539 | 4.42 | 0.01357 | 0.2685 | 0.2729043 | -0.221316 | 0.1299 | 42.1619
2551 | 3.559722 | 2.4561 | 7.7507 | 1 | 2.0879 | 2.095921 | 4.36 | 0.013303 | 0.2682 | 0.2730338 | -0.2212078 | 0.1288 | 42.1624
2552 | 3.561111 | 2.4523 | 7.7541 | 1 | 2.0897 | 2.096372 | 4.37 | 0.013337 | 0.2675 | 0.2731633 | -0.2210757 | 0.1277 | 42.1627
2553 | 3.5625 | 2.4523 | 7.7575 | 1 | 2.0949 | 2.096793 | 4.39 | 0.013436 | 0.2673 | 0.2732928 | -0.2209442 | 0.1266 | 42.1629
2554 | 3.563889 | 2.4488 | 7.7609 | 1 | 2.119 | 2.097273 | 4.49 | 0.013906 | 0.2694 | 0.273422 | -0.2208059 | 0.1255 | 42.163
2555 | 3.565278 | 2.4488 | 7.7643 | 1 | 2.1001 | 2.097699 | 4.41 | 0.013537 | 0.2696 | 0.2735515 | -0.2206955 | 0.1244 | 42.1635
2556 | 3.566667 | 2.4452 | 7.7677 | 1 | 2.0966 | 2.098102 | 4.4 | 0.01347 | 0.2697 | 0.2736805 | -0.2205571 | 0.1234 | 42.1639
2557 | 3.568056 | 2.4452 | 7.7711 | 1 | 2.1121 | 2.098503 | 4.46 | 0.013771 | 0.2714 | 0.2738094 | -0.2204145 | 0.1223 | 42.164
2558 | 3.569444 | 2.4419 | 7.7745 | 1 | 2.0827 | 2.098974 | 4.34 | 0.013204 | 0.2695 | 0.2739382 | -0.2202787 | 0.1213 | 42.1647
2559 | 3.571111 | 2.4419 | 7.7779 | 1 | 2.1087 | 2.09935 | 4.45 | 0.013704 | 0.2713 | 0.2740673 | -0.2201635 | 0.1202 | 42.165
2560 | 3.5725 | 2.4384 | 7.7813 | 1 | 2.0931 | 2.099735 | 4.38 | 0.013403 | 0.2701 | 0.2741957 | -0.2200266 | 0.1192 | 42.1655
2561 | 3.573889 | 2.4384 | 7.7847 | 1 | 2.1001 | 2.100169 | 4.41 | 0.013537 | 0.2696 | 0.2743243 | -0.2198922 | 0.1182 | 42.1658
2562 | 3.575278 | 2.4352 | 7.7881 | 1 | 2.0827 | 2.100641 | 4.34 | 0.013204 | 0.2687 | 0.2744526 | -0.2197598 | 0.1171 | 42.1663
2563 | 3.576667 | 2.4352 | 7.7915 | 1 | 2.0931 | 2.101029 | 4.38 | 0.013403 | 0.2687 | 0.2745809 | -0.2196558 | 0.1161 | 42.1665
2564 | 3.578056 | 2.4319 | 7.7949 | 1 | 2.1052 | 2.101491 | 4.43 | 0.013637 | 0.2683 | 0.2747085 | -0.2195256 | 0.1151 | 42.1667
2565 | 3.579444 | 2.4319 | 7.7983 | 1 | 2.1224 | 2.101875 | 4.5 | 0.013973 | 0.2701 | 0.2748367 | -0.2193895 | 0.1142 | 42.1668
2566 | 3.580833 | 2.4288 | 7.8016 | 1 | 2.1052 | 2.102257 | 4.43 | 0.013637 | 0.2708 | 0.2749638 | -0.2192506 | 0.1132 | 42.1674
2567 | 3.582222 | 2.4288 | 7.805 | 1 | 2.0862 | 2.102664 | 4.35 | 0.01327 | 0.2702 | 0.2750899 | -0.2191448 | 0.1122 | 42.1679
2568 | 3.583611 | 2.4257 | 7.8084 | 1 | 2.1173 | 2.103059 | 4.48 | 0.013872 | 0.2715 | 0.275216 | -0.2190044 | 0.1113 | 42.1679
2569 | 3.585 | 2.4257 | 7.8118 | 1 | 2.1173 | 2.10344 | 4.48 | 0.013872 | 0.2729 | 0.2753416 | -0.2188574 | 0.1104 | 42.1682
2570 | 3.586389 | 2.4229 | 7.8151 | 1 | 2.107 | 2.103858 | 4.44 | 0.01367 | 0.2733 | 0.2754667 | -0.218708 | 0.1095 | 42.1687
2571 | 3.587778 | 2.4229 | 7.8185 | 1 | 2.1121 | 2.104249 | 4.46 | 0.013771 | 0.2746 | 0.2755919 | -0.2185937 | 0.1086 | 42.169
2572 | 3.589167 | 2.4202 | 7.8219 | 1 | 2.1052 | 2.10463 | 4.43 | 0.013637 | 0.275 | 0.275716 | -0.2184397 | 0.1077 | 42.1694
2573 | 3.590556 | 2.4202 | 7.8252 | 1 | 2.1052 | 2.105017 | 4.43 | 0.013637 | 0.2751 | 0.2758402 | -0.2182846 | 0.1068 | 42.1698
2574 | 3.591944 | 2.4178 | 7.8286 | 1 | 2.1156 | 2.105376 | 4.48 | 0.013838 | 0.2765 | 0.2759643 | -0.2181248 | 0.106 | 42.17
2575 | 3.593333 | 2.4178 | 7.832 | 1 | 2.1018 | 2.105736 | 4.42 | 0.01357 | 0.2765 | 0.2760873 | -0.218008 | 0.1052 | 42.1705
2576 | 3.594722 | 2.4155 | 7.8354 | 1 | 2.1121 | 2.106166 | 4.46 | 0.013771 | 0.2773 | 0.2762101 | -0.2178466 | 0.1044 | 42.1707
2577 | 3.596111 | 2.4155 | 7.8387 | 1 | 2.1156 | 2.106619 | 4.48 | 0.013838 | 0.2789 | 0.2763326 | -0.2176812 | 0.1037 | 42.171
2578 | 3.5975 | 2.4135 | 7.8421 | 1 | 2.1018 | 2.106971 | 4.42 | 0.01357 | 0.2784 | 0.2764547 | -0.2175176 | 0.103 | 42.1715
2579 | 3.598889 | 2.4135 | 7.8454 | 1 | 2.1258 | 2.107375 | 4.52 | 0.014041 | 0.2802 | 0.276577 | -0.2173902 | 0.1022 | 42.1716
2580 | 3.600278 | 2.4116 | 7.8488 | 1 | 2.1121 | 2.107791 | 4.46 | 0.013771 | 0.2805 | 0.2766992 | -0.2172208 | 0.1016 | 42.172
2581 | 3.601667 | 2.4116 | 7.8522 | 1 | 2.0983 | 2.108221 | 4.4 | 0.013503 | 0.2794 | 0.2768213 | -0.2170563 | 0.1009 | 42.1725
2582 | 3.603056 | 2.4101 | 7.8555 | 1 | 2.1104 | 2.10864 | 4.45 | 0.013737 | 0.2795 | 0.2769431 | -0.216892 | 0.1003 | 42.1727
2583 | 3.604444 | 2.4101 | 7.8589 | 1 | 2.1035 | 2.109093 | 4.42 | 0.013603 | 0.279 | 0.2770644 | -0.2167695 | 0.0997 | 42.1732
2584 | 3.606111 | 2.4086 | 7.8622 | 1 | 2.1121 | 2.109468 | 4.46 | 0.013771 | 0.2795 | 0.2771848 | -0.2166062 | 0.0991 | 42.1737
2585 | 3.6075 | 2.4086 | 7.8656 | 1 | 2.119 | 2.10992 | 4.49 | 0.013906 | 0.2806 | 0.277305 | -0.2164389 | 0.0985 | 42.174
2586 | 3.608889 | 2.4074 | 7.8689 | 1 | 2.119 | 2.110362 | 4.49 | 0.013906 | 0.2814 | 0.2774246 | -0.2162686 | 0.098 | 42.1744
2587 | 3.610278 | 2.4074 | 7.8723 | 1 | 2.1035 | 2.110706 | 4.42 | 0.013603 | 0.2811 | 0.277543 | -0.2161431 | 0.0975 | 42.1749
2588 | 3.611667 | 2.4063 | 7.8756 | 1 | 2.1224 | 2.11109 | 4.5 | 0.013973 | 0.2824 | 0.2776606 | -0.2159706 | 0.097 | 42.175
2589 | 3.613056 | 2.4063 | 7.879 | 1 | 2.1087 | 2.111595 | 4.45 | 0.013704 | 0.282 | 0.2777777 | -0.2157978 | 0.0966 | 42.1755
2590 | 3.614444 | 2.4056 | 7.8823 | 1 | 2.1104 | 2.111959 | 4.45 | 0.013737 | 0.2824 | 0.2778948 | -0.2156256 | 0.0962 | 42.1758
2591 | 3.615833 | 2.4056 | 7.8857 | 1 | 2.107 | 2.112283 | 4.44 | 0.01367 | 0.2827 | 0.2780118 | -0.2154975 | 0.0958 | 42.1762
2592 | 3.617222 | 2.405 | 7.889 | 1 | 2.1156 | 2.112741 | 4.48 | 0.013838 | 0.2834 | 0.2781292 | -0.2153232 | 0.0954 | 42.1765
2593 | 3.618611 | 2.405 | 7.8923 | 1 | 2.1138 | 2.113189 | 4.47 | 0.013805 | 0.2832 | 0.2782466 | -0.21515 | 0.0951 | 42.1768
2594 | 3.62 | 2.4048 | 7.8957 | 1 | 2.1138 | 2.113531 | 4.47 | 0.013805 | 0.2832 | 0.2783635 | -0.2149743 | 0.0948 | 42.1772
2595 | 3.621389 | 2.4048 | 7.899 | 1 | 2.1275 | 2.113994 | 4.53 | 0.014074 | 0.2841 | 0.2784806 | -0.2148467 | 0.0945 | 42.1774
2596 | 3.622778 | 2.4046 | 7.9024 | 1 | 2.1018 | 2.114414 | 4.42 | 0.01357 | 0.2834 | 0.2785974 | -0.2146714 | 0.0942 | 42.178
2597 | 3.624167 | 2.4046 | 7.9057 | 1 | 2.1156 | 2.114878 | 4.48 | 0.013838 | 0.2842 | 0.2787141 | -0.2144942 | 0.094 | 42.1782
2598 | 3.625556 | 2.4049 | 7.9091 | 1 | 2.1138 | 2.115311 | 4.47 | 0.013805 | 0.2844 | 0.2788305 | -0.2143164 | 0.0938 | 42.1786
2599 | 3.626944 | 2.4049 | 7.9124 | 1 | 2.1156 | 2.11574 | 4.48 | 0.013838 | 0.2843 | 0.2789467 | -0.2141904 | 0.0936 | 42.1789
2600 | 3.628333 | 2.4052 | 7.9158 | 1 | 2.1546 | 2.116203 | 4.64 | 0.014619 | 0.2876 | 0.2790626 | -0.2140033 | 0.0935 | 42.1788
2601 | 3.629722 | 2.4052 | 7.9191 | 1 | 2.119 | 2.11666 | 4.49 | 0.013906 | 0.2883 | 0.2791787 | -0.2138139 | 0.0934 | 42.1795
2602 | 3.631111 | 2.406 | 7.9225 | 1 | 2.1241 | 2.117107 | 4.51 | 0.014007 | 0.2879 | 0.2792945 | -0.2136261 | 0.0934 | 42.1798
2603 | 3.6325 | 2.406 | 7.9258 | 1 | 2.1052 | 2.117571 | 4.43 | 0.013637 | 0.2869 | 0.2794098 | -0.2134946 | 0.0933 | 42.1804
2604 | 3.633889 | 2.4069 | 7.9292 | 1 | 2.0949 | 2.118005 | 4.39 | 0.013436 | 0.286 | 0.2795249 | -0.213314 | 0.0933 | 42.1808
2605 | 3.635278 | 2.4069 | 7.9325 | 1 | 2.1173 | 2.118416 | 4.48 | 0.013872 | 0.2858 | 0.2796326 | -0.2131339 | 0.0934 | 42.1809
2606 | 3.636667 | 2.4082 | 7.9359 | 1 | 2.1121 | 2.118794 | 4.46 | 0.013771 | 0.2858 | 0.2797403 | -0.2129542 | 0.0935 | 42.1813
2607 | 3.638056 | 2.4082 | 7.9392 | 1 | 2.119 | 2.119179 | 4.49 | 0.013906 | 0.2852 | 0.2798483 | -0.2128309 | 0.0935 | 42.1816
2608 | 3.639444 | 2.4095 | 7.9426 | 1 | 2.1121 | 2.119606 | 4.46 | 0.013771 | 0.2855 | 0.2799561 | -0.2126532 | 0.0937 | 42.182
2609 | 3.640833 | 2.4095 | 7.9459 | 1 | 2.1275 | 2.120021 | 4.53 | 0.014074 | 0.2855 | 0.2800635 | -0.2124739 | 0.0938 | 42.1822
2610 | 3.642222 | 2.4113 | 7.9493 | 1 | 2.1309 | 2.120459 | 4.54 | 0.014142 | 0.2872 | 0.2801706 | -0.2122885 | 0.094 | 42.1825
2611 | 3.643611 | 2.4113 | 7.9527 | 1 | 2.1275 | 2.120895 | 4.53 | 0.014074 | 0.2869 | 0.2802773 | -0.2121649 | 0.0942 | 42.1829
2612 | 3.645278 | 2.4131 | 7.956 | 1 | 2.1343 | 2.121348 | 4.56 | 0.01421 | 0.2876 | 0.2803834 | -0.2119794 | 0.0944 | 42.1835
2613 | 3.646667 | 2.4131 | 7.9594 | 1 | 2.1326 | 2.121752 | 4.55 | 0.014176 | 0.2893 | 0.2804898 | -0.2117864 | 0.0947 | 42.1838
2614 | 3.648056 | 2.4154 | 7.9627 | 1 | 2.1224 | 2.122196 | 4.5 | 0.013973 | 0.2902 | 0.2805961 | -0.2115942 | 0.095 | 42.1843
2615 | 3.649444 | 2.4154 | 7.9661 | 1 | 2.1292 | 2.122644 | 4.53 | 0.014108 | 0.291 | 0.2807019 | -0.2114589 | 0.0953 | 42.1845
2616 | 3.650833 | 2.4178 | 7.9695 | 1 | 2.1462 | 2.123094 | 4.61 | 0.014448 | 0.2926 | 0.280807 | -0.2112601 | 0.0957 | 42.1847
2617 | 3.652222 | 2.4178 | 7.9728 | 1 | 2.1241 | 2.123514 | 4.51 | 0.014007 | 0.2926 | 0.2809125 | -0.2110603 | 0.0961 | 42.1853
2618 | 3.653611 | 2.4206 | 7.9762 | 1 | 2.1326 | 2.123952 | 4.55 | 0.014176 | 0.2932 | 0.2810187 | -0.2108571 | 0.0965 | 42.1855
2619 | 3.655 | 2.4206 | 7.9796 | 1 | 2.1241 | 2.124349 | 4.51 | 0.014007 | 0.2934 | 0.2811256 | -0.2107198 | 0.097 | 42.1859
2620 | 3.656389 | 2.4235 | 7.9829 | 1 | 2.1292 | 2.124778 | 4.53 | 0.014108 | 0.2937 | 0.2812321 | -0.2105161 | 0.0974 | 42.1862
2621 | 3.657778 | 2.4235 | 7.9863 | 1 | 2.1224 | 2.125262 | 4.5 | 0.013973 | 0.2936 | 0.281338 | -0.2103144 | 0.0979 | 42.1867
2622 | 3.659167 | 2.4267 | 7.9897 | 1 | 2.1224 | 2.125676 | 4.5 | 0.013973 | 0.2933 | 0.2814441 | -0.2101145 | 0.0984 | 42.187
2623 | 3.660556 | 2.4267 | 7.9931 | 1 | 2.119 | 2.126075 | 4.49 | 0.013906 | 0.2939 | 0.2815502 | -0.2099764 | 0.0989 | 42.1873
2624 | 3.661944 | 2.4296 | 7.9964 | 1 | 2.1087 | 2.126457 | 4.45 | 0.013704 | 0.2928 | 0.281655 | -0.2097791 | 0.0994 | 42.1878
2625 | 3.663333 | 2.4296 | 7.9998 | 1 | 2.1275 | 2.12693 | 4.53 | 0.014074 | 0.2933 | 0.281759 | -0.2095783 | 0.0999 | 42.1879
2626 | 3.664722 | 2.4327 | 8.0032 | 1 | 2.1224 | 2.127376 | 4.5 | 0.013973 | 0.2928 | 0.2818632 | -0.2093793 | 0.1003 | 42.1883
2627 | 3.666111 | 2.4327 | 8.0066 | 1 | 2.1411 | 2.127851 | 4.58 | 0.014346 | 0.2938 | 0.2819671 | -0.2092465 | 0.1008 | 42.1884
2628 | 3.6675 | 2.4357 | 8.01 | 1 | 2.1258 | 2.128264 | 4.52 | 0.014041 | 0.2944 | 0.2820703 | -0.2090434 | 0.1013 | 42.1889
2629 | 3.668889 | 2.4357 | 8.0134 | 1 | 2.1343 | 2.128727 | 4.56 | 0.01421 | 0.2943 | 0.2821743 | -0.2088392 | 0.1018 | 42.1892
2630 | 3.670278 | 2.4389 | 8.0168 | 1 | 2.1258 | 2.129159 | 4.52 | 0.014041 | 0.2947 | 0.282278 | -0.2086322 | 0.1023 | 42.1896
2631 | 3.671667 | 2.4389 | 8.0202 | 1 | 2.1326 | 2.129561 | 4.55 | 0.014176 | 0.2954 | 0.2823808 | -0.2085005 | 0.1028 | 42.1898
2632 | 3.673056 | 2.4419 | 8.0236 | 1 | 2.1462 | 2.129988 | 4.61 | 0.014448 | 0.2964 | 0.2824847 | -0.2082893 | 0.1033 | 42.19
2633 | 3.674444 | 2.4419 | 8.027 | 1 | 2.1445 | 2.130389 | 4.6 | 0.014414 | 0.2964 | 0.2825879 | -0.2080782 | 0.1038 | 42.1903
2634 | 3.675833 | 2.4453 | 8.0304 | 1 | 2.1428 | 2.130808 | 4.59 | 0.01438 | 0.2981 | 0.2826914 | -0.207862 | 0.1044 | 42.1907
2635 | 3.677222 | 2.4453 | 8.0338 | 1 | 2.1224 | 2.131258 | 4.5 | 0.013973 | 0.2976 | 0.2827953 | -0.2077262 | 0.1049 | 42.1913
2636 | 3.678611 | 2.4485 | 8.0372 | 1 | 2.119 | 2.131681 | 4.49 | 0.013906 | 0.2966 | 0.2828985 | -0.2075158 | 0.1054 | 42.1916
2637 | 3.68 | 2.4485 | 8.0406 | 1 | 2.1411 | 2.132092 | 4.58 | 0.014346 | 0.2978 | 0.2830024 | -0.2073033 | 0.106 | 42.1917
2638 | 3.681389 | 2.4519 | 8.044 | 1 | 2.1326 | 2.132573 | 4.55 | 0.014176 | 0.2975 | 0.2831068 | -0.2070921 | 0.1065 | 42.1921
2639 | 3.682778 | 2.4519 | 8.0474 | 1 | 2.1156 | 2.133034 | 4.48 | 0.013838 | 0.2967 | 0.283211 | -0.2069605 | 0.107 | 42.1926
2640 | 3.684444 | 2.4551 | 8.0508 | 1 | 2.1343 | 2.133427 | 4.56 | 0.01421 | 0.2965 | 0.2833152 | -0.2067536 | 0.1076 | 42.1931
2641 | 3.685833 | 2.4551 | 8.0542 | 1 | 2.1292 | 2.133896 | 4.53 | 0.014108 | 0.2966 | 0.2834191 | -0.2065468 | 0.1081 | 42.1935
2642 | 3.687222 | 2.4585 | 8.0576 | 1 | 2.136 | 2.134383 | 4.56 | 0.014244 | 0.2977 | 0.2835227 | -0.2063367 | 0.1087 | 42.1937
2643 | 3.688611 | 2.4585 | 8.061 | 1 | 2.136 | 2.134843 | 4.56 | 0.014244 | 0.2982 | 0.2836261 | -0.206203 | 0.1092 | 42.194
2644 | 3.69 | 2.4617 | 8.0645 | 1 | 2.1224 | 2.13529 | 4.5 | 0.013973 | 0.2972 | 0.2837295 | -0.2059955 | 0.1098 | 42.1945
2645 | 3.691389 | 2.4617 | 8.0679 | 1 | 2.1343 | 2.135747 | 4.56 | 0.01421 | 0.2973 | 0.2838325 | -0.2057889 | 0.1103 | 42.1947
2646 | 3.692778 | 2.4652 | 8.0713 | 1 | 2.1546 | 2.136145 | 4.64 | 0.014619 | 0.2988 | 0.2839351 | -0.2055785 | 0.1109 | 42.1948
2647 | 3.694167 | 2.4652 | 8.0748 | 1 | 2.1343 | 2.136592 | 4.56 | 0.01421 | 0.2989 | 0.2840375 | -0.2054437 | 0.1114 | 42.1953
2648 | 3.695556 | 2.4684 | 8.0782 | 1 | 2.1411 | 2.137028 | 4.58 | 0.014346 | 0.3 | 0.2841401 | -0.2052306 | 0.112 | 42.1955
2649 | 3.696944 | 2.4684 | 8.0816 | 1 | 2.1546 | 2.137424 | 4.64 | 0.014619 | 0.3007 | 0.2842422 | -0.2050147 | 0.1125 | 42.1957
2650 | 3.698333 | 2.4719 | 8.0851 | 1 | 2.1343 | 2.13795 | 4.56 | 0.01421 | 0.3012 | 0.2843441 | -0.2047948 | 0.1131 | 42.1962
2651 | 3.699722 | 2.4719 | 8.0885 | 1 | 2.1309 | 2.138346 | 4.54 | 0.014142 | 0.3006 | 0.2844464 | -0.204661 | 0.1136 | 42.1966
2652 | 3.701111 | 2.4751 | 8.0919 | 1 | 2.1428 | 2.138793 | 4.59 | 0.01438 | 0.3008 | 0.284549 | -0.2044435 | 0.1141 | 42.1968
2653 | 3.7025 | 2.4751 | 8.0954 | 1 | 2.136 | 2.13924 | 4.56 | 0.014244 | 0.301 | 0.2846517 | -0.2042254 | 0.1147 | 42.1971
2654 | 3.703889 | 2.4785 | 8.0988 | 1 | 2.1445 | 2.139686 | 4.6 | 0.014414 | 0.3013 | 0.2847538 | -0.2040072 | 0.1152 | 42.1974
2655 | 3.705278 | 2.4785 | 8.1023 | 1 | 2.1394 | 2.14012 | 4.58 | 0.014312 | 0.3017 | 0.2848558 | -0.2038724 | 0.1157 | 42.1977
2656 | 3.706667 | 2.4817 | 8.1057 | 1 | 2.1377 | 2.140528 | 4.57 | 0.014278 | 0.3011 | 0.2849577 | -0.203656 | 0.1162 | 42.1981
2657 | 3.708056 | 2.4817 | 8.1092 | 1 | 2.1529 | 2.140945 | 4.64 | 0.014585 | 0.3029 | 0.2850589 | -0.2034331 | 0.1168 | 42.1982
2658 | 3.709444 | 2.4851 | 8.1126 | 1 | 2.136 | 2.141392 | 4.56 | 0.014244 | 0.3025 | 0.2851592 | -0.2032119 | 0.1173 | 42.1987
2659 | 3.710833 | 2.4851 | 8.1161 | 1 | 2.1445 | 2.141889 | 4.6 | 0.014414 | 0.3028 | 0.2852596 | -0.2030773 | 0.1178 | 42.1989
2660 | 3.712222 | 2.4883 | 8.1196 | 1 | 2.1445 | 2.142375 | 4.6 | 0.014414 | 0.303 | 0.2853606 | -0.2028556 | 0.1183 | 42.1992
2661 | 3.713611 | 2.4883 | 8.123 | 1 | 2.1258 | 2.142848 | 4.52 | 0.014041 | 0.3014 | 0.2854612 | -0.2026403 | 0.1189 | 42.1997
2662 | 3.715 | 2.4917 | 8.1265 | 1 | 2.1613 | 2.143254 | 4.67 | 0.014756 | 0.3031 | 0.2855621 | -0.2024209 | 0.1194 | 42.1996
2663 | 3.716389 | 2.4917 | 8.13 | 1 | 2.1411 | 2.143766 | 4.58 | 0.014346 | 0.303 | 0.2856631 | -0.2022865 | 0.1199 | 42.2001
2664 | 3.717778 | 2.4947 | 8.1334 | 1 | 2.1224 | 2.144175 | 4.5 | 0.013973 | 0.3024 | 0.285765 | -0.2020704 | 0.1204 | 42.2007
2665 | 3.719167 | 2.4947 | 8.1369 | 1 | 2.136 | 2.144621 | 4.56 | 0.014244 | 0.3018 | 0.2858662 | -0.2018563 | 0.1209 | 42.2008
2666 | 3.720556 | 2.498 | 8.1404 | 1 | 2.1428 | 2.145087 | 4.59 | 0.01438 | 0.3017 | 0.2859677 | -0.2016419 | 0.1214 | 42.201
2667 | 3.721944 | 2.498 | 8.1438 | 1 | 2.1529 | 2.145486 | 4.64 | 0.014585 | 0.3028 | 0.2860706 | -0.2015119 | 0.1218 | 42.2012
2668 | 3.723333 | 2.5009 | 8.1473 | 1 | 2.1394 | 2.145993 | 4.58 | 0.014312 | 0.3025 | 0.2861746 | -0.2012961 | 0.1223 | 42.2017
2669 | 3.724722 | 2.5009 | 8.1508 | 1 | 2.136 | 2.146395 | 4.56 | 0.014244 | 0.3019 | 0.2862778 | -0.2010832 | 0.1228 | 42.202
2670 | 3.726389 | 2.5041 | 8.1543 | 1 | 2.1647 | 2.146852 | 4.69 | 0.014825 | 0.3034 | 0.2863804 | -0.2008646 | 0.1233 | 42.2023
2671 | 3.727778 | 2.5041 | 8.1578 | 1 | 2.1529 | 2.147282 | 4.64 | 0.014585 | 0.3046 | 0.286483 | -0.2007322 | 0.1237 | 42.2027
2672 | 3.729167 | 2.507 | 8.1613 | 1 | 2.1546 | 2.147742 | 4.64 | 0.014619 | 0.3062 | 0.2865855 | -0.200506 | 0.1242 | 42.203
2673 | 3.730556 | 2.507 | 8.1648 | 1 | 2.136 | 2.148194 | 4.56 | 0.014244 | 0.3057 | 0.2866877 | -0.2002813 | 0.1246 | 42.2035
2674 | 3.731944 | 2.5102 | 8.1682 | 1 | 2.1529 | 2.148627 | 4.64 | 0.014585 | 0.3065 | 0.2867921 | -0.200053 | 0.1251 | 42.2036
2675 | 3.733333 | 2.5102 | 8.1717 | 1 | 2.1529 | 2.149141 | 4.64 | 0.014585 | 0.3061 | 0.2868958 | -0.1999204 | 0.1255 | 42.2039
2676 | 3.734722 | 2.513 | 8.1752 | 1 | 2.1462 | 2.149581 | 4.61 | 0.014448 | 0.3054 | 0.2869995 | -0.1996968 | 0.126 | 42.2042
2677 | 3.736111 | 2.513 | 8.1787 | 1 | 2.1647 | 2.150032 | 4.69 | 0.014825 | 0.3062 | 0.2871035 | -0.1994708 | 0.1264 | 42.2043
2678 | 3.7375 | 2.5162 | 8.1822 | 1 | 2.1563 | 2.150481 | 4.65 | 0.014653 | 0.3075 | 0.287208 | -0.1992401 | 0.1269 | 42.2047
2679 | 3.738889 | 2.5162 | 8.1857 | 1 | 2.1496 | 2.150921 | 4.62 | 0.014517 | 0.3068 | 0.2873122 | -0.1991091 | 0.1273 | 42.2051
2680 | 3.740278 | 2.5189 | 8.1892 | 1 | 2.1394 | 2.15137 | 4.58 | 0.014312 | 0.3068 | 0.2874157 | -0.1988818 | 0.1277 | 42.2055
2681 | 3.741667 | 2.5189 | 8.1928 | 1 | 2.1546 | 2.151774 | 4.64 | 0.014619 | 0.3079 | 0.2875189 | -0.1986496 | 0.1281 | 42.2056
2682 | 3.743056 | 2.522 | 8.1963 | 1 | 2.1647 | 2.15223 | 4.69 | 0.014825 | 0.3085 | 0.2876219 | -0.1984169 | 0.1285 | 42.2057
2683 | 3.744444 | 2.522 | 8.1998 | 1 | 2.1496 | 2.152705 | 4.62 | 0.014517 | 0.3084 | 0.2877246 | -0.1982844 | 0.1289 | 42.2062
2684 | 3.745833 | 2.5247 | 8.2033 | 1 | 2.1496 | 2.153159 | 4.62 | 0.014517 | 0.3083 | 0.2878264 | -0.1980535 | 0.1293 | 42.2065
2685 | 3.747222 | 2.5247 | 8.2068 | 1 | 2.1664 | 2.153585 | 4.69 | 0.01486 | 0.3093 | 0.2879274 | -0.1978206 | 0.1297 | 42.2066
2686 | 3.748611 | 2.5277 | 8.2103 | 1 | 2.1479 | 2.154044 | 4.61 | 0.014482 | 0.3091 | 0.2880277 | -0.1975892 | 0.1301 | 42.2071
2687 | 3.75 | 2.5277 | 8.2138 | 1 | 2.1529 | 2.15453 | 4.64 | 0.014585 | 0.3091 | 0.288128 | -0.1974559 | 0.1305 | 42.2073
2688 | 3.751389 | 2.5303 | 8.2173 | 1 | 2.1714 | 2.154959 | 4.71 | 0.014963 | 0.3102 | 0.2882284 | -0.1972222 | 0.1309 | 42.2074
2689 | 3.752778 | 2.5303 | 8.2209 | 1 | 2.163 | 2.155404 | 4.68 | 0.014791 | 0.3111 | 0.2883286 | -0.1969842 | 0.1312 | 42.2077
2690 | 3.754167 | 2.5332 | 8.2244 | 1 | 2.1597 | 2.155884 | 4.66 | 0.014722 | 0.3112 | 0.2884284 | -0.1967473 | 0.1316 | 42.2081
2691 | 3.755556 | 2.5332 | 8.2279 | 1 | 2.1529 | 2.156334 | 4.64 | 0.014585 | 0.3105 | 0.2885291 | -0.1966132 | 0.132 | 42.2084
2692 | 3.756944 | 2.5357 | 8.2314 | 1 | 2.1546 | 2.15682 | 4.64 | 0.014619 | 0.3103 | 0.2886299 | -0.1963803 | 0.1323 | 42.2087
2693 | 3.758333 | 2.5357 | 8.235 | 1 | 2.1496 | 2.157279 | 4.62 | 0.014517 | 0.3099 | 0.288731 | -0.1961489 | 0.1327 | 42.209
2694 | 3.759722 | 2.5385 | 8.2385 | 1 | 2.1647 | 2.157698 | 4.69 | 0.014825 | 0.3102 | 0.2888318 | -0.1959168 | 0.1331 | 42.2091
2695 | 3.761111 | 2.5385 | 8.242 | 1 | 2.1513 | 2.158158 | 4.63 | 0.014551 | 0.3103 | 0.2889318 | -0.1957862 | 0.1334 | 42.2096
2696 | 3.7625 | 2.541 | 8.2455 | 1 | 2.1496 | 2.158614 | 4.62 | 0.014517 | 0.3098 | 0.2890317 | -0.1955566 | 0.1337 | 42.2099
2697 | 3.763889 | 2.541 | 8.2491 | 1 | 2.1613 | 2.159026 | 4.67 | 0.014756 | 0.3098 | 0.2891322 | -0.195326 | 0.1341 | 42.21
2698 | 3.765278 | 2.5437 | 8.2526 | 1 | 2.1647 | 2.15948 | 4.69 | 0.014825 | 0.3109 | 0.2892329 | -0.1950924 | 0.1344 | 42.2102
2699 | 3.766667 | 2.5437 | 8.2562 | 1 | 2.1697 | 2.15999 | 4.71 | 0.014929 | 0.3112 | 0.2893333 | -0.1949629 | 0.1348 | 42.2104
2700 | 3.768056 | 2.5461 | 8.2597 | 1 | 2.1496 | 2.160512 | 4.62 | 0.014517 | 0.3111 | 0.2894336 | -0.1947298 | 0.1351 | 42.2109
2701 | 3.769722 | 2.5461 | 8.2632 | 1 | 2.168 | 2.160958 | 4.7 | 0.014894 | 0.3118 | 0.2895351 | -0.194496 | 0.1354 | 42.2113
2702 | 3.771111 | 2.5488 | 8.2668 | 1 | 2.1546 | 2.161459 | 4.64 | 0.014619 | 0.311 | 0.289637 | -0.1942676 | 0.1357 | 42.2118
2703 | 3.7725 | 2.5488 | 8.2703 | 1 | 2.1747 | 2.161863 | 4.73 | 0.015032 | 0.3123 | 0.289739 | -0.1941337 | 0.136 | 42.2118
2704 | 3.773889 | 2.5511 | 8.2739 | 1 | 2.158 | 2.162393 | 4.66 | 0.014688 | 0.3127 | 0.2898414 | -0.1939012 | 0.1363 | 42.2123
2705 | 3.775278 | 2.5511 | 8.2774 | 1 | 2.1613 | 2.16284 | 4.67 | 0.014756 | 0.3132 | 0.2899439 | -0.193666 | 0.1366 | 42.2125
2706 | 3.776667 | 2.5538 | 8.281 | 1 | 2.1647 | 2.163336 | 4.69 | 0.014825 | 0.3134 | 0.2900467 | -0.1934295 | 0.1369 | 42.2127
2707 | 3.778056 | 2.5538 | 8.2845 | 1 | 2.1496 | 2.16382 | 4.62 | 0.014517 | 0.3124 | 0.2901492 | -0.1933005 | 0.1372 | 42.2132
2708 | 3.779444 | 2.556 | 8.2881 | 1 | 2.1731 | 2.164231 | 4.72 | 0.014998 | 0.3137 | 0.290253 | -0.1930642 | 0.1375 | 42.2131
2709 | 3.780833 | 2.556 | 8.2917 | 1 | 2.1597 | 2.164696 | 4.66 | 0.014722 | 0.313 | 0.2903568 | -0.1928295 | 0.1378 | 42.2136
2710 | 3.782222 | 2.5585 | 8.2952 | 1 | 2.1428 | 2.165205 | 4.59 | 0.01438 | 0.3121 | 0.2904612 | -0.1925972 | 0.1381 | 42.2141
2711 | 3.783611 | 2.5585 | 8.2988 | 1 | 2.1529 | 2.165687 | 4.64 | 0.014585 | 0.3112 | 0.2905663 | -0.1924763 | 0.1383 | 42.2142
2712 | 3.785 | 2.5606 | 8.3023 | 1 | 2.1697 | 2.166105 | 4.71 | 0.014929 | 0.3116 | 0.2906718 | -0.1922466 | 0.1386 | 42.2143
2713 | 3.786389 | 2.5606 | 8.3059 | 1 | 2.1647 | 2.166551 | 4.69 | 0.014825 | 0.3114 | 0.2907784 | -0.1920169 | 0.1389 | 42.2146
2714 | 3.787778 | 2.5631 | 8.3095 | 1 | 2.158 | 2.167039 | 4.66 | 0.014688 | 0.3101 | 0.2908846 | -0.1917913 | 0.1391 | 42.2149
2715 | 3.789167 | 2.5631 | 8.313 | 1 | 2.168 | 2.167432 | 4.7 | 0.014894 | 0.3108 | 0.2909906 | -0.1916754 | 0.1394 | 42.2151
2716 | 3.790556 | 2.5651 | 8.3166 | 1 | 2.1613 | 2.16788 | 4.67 | 0.014756 | 0.3109 | 0.2910971 | -0.1914485 | 0.1396 | 42.2154
2717 | 3.791944 | 2.5651 | 8.3201 | 1 | 2.1664 | 2.168384 | 4.69 | 0.01486 | 0.3107 | 0.291204 | -0.1912228 | 0.1399 | 42.2156
2718 | 3.793333 | 2.5674 | 8.3237 | 1 | 2.1529 | 2.168803 | 4.64 | 0.014585 | 0.3098 | 0.2913107 | -0.1910017 | 0.1401 | 42.2161
2719 | 3.794722 | 2.5674 | 8.3273 | 1 | 2.1697 | 2.169229 | 4.71 | 0.014929 | 0.3101 | 0.2914179 | -0.1908887 | 0.1403 | 42.2161
2720 | 3.796111 | 2.5692 | 8.3309 | 1 | 2.1847 | 2.169731 | 4.77 | 0.01524 | 0.3113 | 0.2915252 | -0.1906642 | 0.1405 | 42.2162
2721 | 3.7975 | 2.5692 | 8.3344 | 1 | 2.1546 | 2.170234 | 4.64 | 0.014619 | 0.311 | 0.2916326 | -0.190441 | 0.1407 | 42.2168
2722 | 3.798889 | 2.5714 | 8.338 | 1 | 2.1764 | 2.17066 | 4.74 | 0.015067 | 0.3111 | 0.2917398 | -0.190217 | 0.141 | 42.2168
2723 | 3.800278 | 2.5714 | 8.3416 | 1 | 2.1563 | 2.171139 | 4.65 | 0.014653 | 0.3096 | 0.2918475 | -0.1901088 | 0.1411 | 42.2173
2724 | 3.801667 | 2.5732 | 8.3452 | 1 | 2.1664 | 2.171625 | 4.69 | 0.01486 | 0.3092 | 0.2919554 | -0.1898917 | 0.1413 | 42.2174
2725 | 3.803056 | 2.5732 | 8.3488 | 1 | 2.1847 | 2.172085 | 4.77 | 0.01524 | 0.3109 | 0.2920631 | -0.1896686 | 0.1415 | 42.2175
2726 | 3.804444 | 2.5752 | 8.3523 | 1 | 2.1714 | 2.172564 | 4.71 | 0.014963 | 0.3113 | 0.2921712 | -0.1894455 | 0.1417 | 42.2179
2727 | 3.805833 | 2.5752 | 8.3559 | 1 | 2.1613 | 2.172953 | 4.67 | 0.014756 | 0.31 | 0.2922789 | -0.1893387 | 0.1419 | 42.2183
2728 | 3.807222 | 2.5768 | 8.3595 | 1 | 2.1797 | 2.173446 | 4.75 | 0.015136 | 0.3104 | 0.2923872 | -0.1891195 | 0.142 | 42.2183
2729 | 3.808889 | 2.5768 | 8.3631 | 1 | 2.163 | 2.173881 | 4.68 | 0.014791 | 0.3102 | 0.2924947 | -0.1889015 | 0.1422 | 42.2191
2730 | 3.810278 | 2.5787 | 8.3667 | 1 | 2.1731 | 2.174324 | 4.72 | 0.014998 | 0.31 | 0.2926028 | -0.1886837 | 0.1423 | 42.2192
2731 | 3.811667 | 2.5787 | 8.3702 | 1 | 2.1647 | 2.174746 | 4.69 | 0.014825 | 0.31 | 0.2927109 | -0.1885798 | 0.1424 | 42.2196
2732 | 3.813056 | 2.5801 | 8.3738 | 1 | 2.163 | 2.175175 | 4.68 | 0.014791 | 0.3094 | 0.2928184 | -0.1883649 | 0.1425 | 42.2199
2733 | 3.814444 | 2.5801 | 8.3774 | 1 | 2.168 | 2.175645 | 4.7 | 0.014894 | 0.3101 | 0.2929256 | -0.1881476 | 0.1426 | 42.2201
2734 | 3.815833 | 2.5818 | 8.381 | 1 | 2.1781 | 2.17612 | 4.74 | 0.015101 | 0.3111 | 0.2930329 | -0.1879271 | 0.1427 | 42.2202
2735 | 3.817222 | 2.5818 | 8.3846 | 1 | 2.1764 | 2.1766 | 4.74 | 0.015067 | 0.3111 | 0.2931403 | -0.1878233 | 0.1428 | 42.2205
2736 | 3.818611 | 2.583 | 8.3882 | 1 | 2.1747 | 2.177063 | 4.73 | 0.015032 | 0.3113 | 0.2932481 | -0.1876032 | 0.1428 | 42.2207
2737 | 3.82 | 2.583 | 8.3918 | 1 | 2.158 | 2.177517 | 4.66 | 0.014688 | 0.3092 | 0.2933548 | -0.1873903 | 0.1429 | 42.2212
2738 | 3.821389 | 2.5845 | 8.3954 | 1 | 2.188 | 2.177937 | 4.79 | 0.01531 | 0.3102 | 0.2934613 | -0.1871746 | 0.1429 | 42.2211
2739 | 3.822778 | 2.5845 | 8.399 | 1 | 2.1897 | 2.17846 | 4.79 | 0.015345 | 0.3112 | 0.2935678 | -0.1870726 | 0.143 | 42.2213
2740 | 3.824167 | 2.5856 | 8.4026 | 1 | 2.1664 | 2.178888 | 4.69 | 0.01486 | 0.3106 | 0.2936746 | -0.1868567 | 0.143 | 42.2218
2741 | 3.825556 | 2.5856 | 8.4062 | 1 | 2.1764 | 2.179366 | 4.74 | 0.015067 | 0.3114 | 0.2937805 | -0.1866378 | 0.1431 | 42.222
2742 | 3.826944 | 2.5871 | 8.4098 | 1 | 2.158 | 2.179799 | 4.66 | 0.014688 | 0.3102 | 0.2938865 | -0.1864228 | 0.1431 | 42.2225
2743 | 3.828333 | 2.5871 | 8.4134 | 1 | 2.1714 | 2.180286 | 4.71 | 0.014963 | 0.3102 | 0.2939933 | -0.1863272 | 0.1431 | 42.2225
2744 | 3.829722 | 2.5881 | 8.417 | 1 | 2.1781 | 2.180677 | 4.74 | 0.015101 | 0.3104 | 0.2941002 | -0.1861127 | 0.1431 | 42.2227
2745 | 3.831111 | 2.5881 | 8.4206 | 1 | 2.1597 | 2.181114 | 4.66 | 0.014722 | 0.309 | 0.2942072 | -0.1859021 | 0.1432 | 42.2232
2746 | 3.8325 | 2.5895 | 8.4242 | 1 | 2.183 | 2.181573 | 4.77 | 0.015206 | 0.3093 | 0.2943134 | -0.1856907 | 0.1432 | 42.2232
2747 | 3.833889 | 2.5895 | 8.4278 | 1 | 2.1714 | 2.182027 | 4.71 | 0.014963 | 0.3088 | 0.2944204 | -0.1856024 | 0.1432 | 42.2235
2748 | 3.835278 | 2.5903 | 8.4314 | 1 | 2.168 | 2.18248 | 4.7 | 0.014894 | 0.3077 | 0.2945274 | -0.185397 | 0.1431 | 42.2238
2749 | 3.836667 | 2.5903 | 8.435 | 1 | 2.188 | 2.182936 | 4.79 | 0.01531 | 0.3088 | 0.2946343 | -0.1851878 | 0.1431 | 42.2238
2750 | 3.838056 | 2.5915 | 8.4386 | 1 | 2.1897 | 2.183386 | 4.79 | 0.015345 | 0.3092 | 0.2947415 | -0.1849796 | 0.1431 | 42.2241
2751 | 3.839444 | 2.5915 | 8.4422 | 1 | 2.1781 | 2.183814 | 4.74 | 0.015101 | 0.309 | 0.2948487 | -0.1848918 | 0.1431 | 42.2245
2752 | 3.840833 | 2.5921 | 8.4458 | 1 | 2.1714 | 2.184246 | 4.71 | 0.014963 | 0.3082 | 0.2949554 | -0.1846876 | 0.143 | 42.2248
2753 | 3.842222 | 2.5921 | 8.4494 | 1 | 2.1781 | 2.184641 | 4.74 | 0.015101 | 0.3076 | 0.2950623 | -0.1844853 | 0.143 | 42.225
2754 | 3.843611 | 2.5931 | 8.453 | 1 | 2.1747 | 2.185072 | 4.73 | 0.015032 | 0.3062 | 0.2951691 | -0.184287 | 0.1429 | 42.2253
2755 | 3.845 | 2.5931 | 8.4566 | 1 | 2.188 | 2.185522 | 4.79 | 0.01531 | 0.3069 | 0.2952758 | -0.1842085 | 0.1428 | 42.2253
2756 | 3.846389 | 2.5937 | 8.4602 | 1 | 2.1996 | 2.185951 | 4.84 | 0.015554 | 0.3081 | 0.2953827 | -0.1840055 | 0.1428 | 42.2255
2757 | 3.847778 | 2.5937 | 8.4638 | 1 | 2.183 | 2.186356 | 4.77 | 0.015206 | 0.3081 | 0.2954898 | -0.1838037 | 0.1427 | 42.2259
2758 | 3.849444 | 2.5945 | 8.4675 | 1 | 2.1814 | 2.186914 | 4.76 | 0.015171 | 0.3079 | 0.2955968 | -0.1836035 | 0.1426 | 42.2265
2759 | 3.850833 | 2.5945 | 8.4711 | 1 | 2.1963 | 2.187357 | 4.82 | 0.015484 | 0.3089 | 0.2957046 | -0.1835194 | 0.1425 | 42.2265
2760 | 3.852222 | 2.5949 | 8.4747 | 2 | 2.1764 | 2.187746 | 4.74 | 0.015067 | 0.3084 | 0.2958125 | -0.1833187 | 0.1423 | 42.227
2761 | 3.853611 | 2.5949 | 8.4783 | 1 | 2.188 | 2.188173 | 4.79 | 0.01531 | 0.3092 | 0.2959208 | -0.1831158 | 0.1422 | 42.2271
2762 | 3.855 | 2.5956 | 8.4819 | 1 | 2.2029 | 2.188602 | 4.85 | 0.015624 | 0.3102 | 0.2960291 | -0.1829105 | 0.1421 | 42.2272
2763 | 3.856389 | 2.5956 | 8.4855 | 1 | 2.1946 | 2.189094 | 4.82 | 0.015449 | 0.3106 | 0.2961376 | -0.1828232 | 0.1419 | 42.2276
2764 | 3.857778 | 2.5958 | 8.4891 | 1 | 2.1913 | 2.189586 | 4.8 | 0.015379 | 0.3109 | 0.2962465 | -0.1826169 | 0.1418 | 42.2279
2765 | 3.859167 | 2.5958 | 8.4927 | 1 | 2.1897 | 2.190091 | 4.79 | 0.015345 | 0.3112 | 0.2963532 | -0.182409 | 0.1416 | 42.2281
2766 | 3.860556 | 2.5965 | 8.4963 | 1 | 2.183 | 2.190558 | 4.77 | 0.015206 | 0.311 | 0.2964608 | -0.1822028 | 0.1415 | 42.2285
2767 | 3.861944 | 2.5965 | 8.4999 | 1 | 2.2029 | 2.190999 | 4.85 | 0.015624 | 0.3123 | 0.2965683 | -0.1821128 | 0.1413 | 42.2285
2768 | 3.863333 | 2.5966 | 8.5035 | 1 | 2.1996 | 2.191499 | 4.84 | 0.015554 | 0.3135 | 0.2966765 | -0.1819 | 0.1411 | 42.2288
2769 | 3.864722 | 2.5966 | 8.5072 | 1 | 2.1897 | 2.191952 | 4.79 | 0.015345 | 0.3132 | 0.2967855 | -0.1816873 | 0.1409 | 42.2291
2770 | 3.866111 | 2.5972 | 8.5108 | 1 | 2.1913 | 2.192422 | 4.8 | 0.015379 | 0.3138 | 0.2968945 | -0.181474 | 0.1407 | 42.2293
2771 | 3.8675 | 2.5972 | 8.5144 | 1 | 2.1814 | 2.192769 | 4.76 | 0.015171 | 0.3138 | 0.2970035 | -0.181382 | 0.1406 | 42.2297
2772 | 3.868889 | 2.5974 | 8.518 | 1 | 2.1897 | 2.193221 | 4.79 | 0.015345 | 0.3136 | 0.2971127 | -0.1811703 | 0.1404 | 42.2298
2773 | 3.870278 | 2.5974 | 8.5216 | 1 | 2.2012 | 2.1937 | 4.85 | 0.015589 | 0.315 | 0.2972219 | -0.1809552 | 0.1402 | 42.23
2774 | 3.871667 | 2.598 | 8.5252 | 1 | 2.193 | 2.194183 | 4.81 | 0.015414 | 0.3156 | 0.2973307 | -0.1807378 | 0.14 | 42.2303
2775 | 3.873056 | 2.598 | 8.5288 | 1 | 2.1913 | 2.194606 | 4.8 | 0.015379 | 0.3157 | 0.2974391 | -0.1806427 | 0.1398 | 42.2306
2776 | 3.874444 | 2.5982 | 8.5324 | 1 | 2.2144 | 2.19506 | 4.9 | 0.01587 | 0.3171 | 0.2975481 | -0.1804219 | 0.1396 | 42.2305
2777 | 3.875833 | 2.5982 | 8.5361 | 1 | 2.2029 | 2.195523 | 4.85 | 0.015624 | 0.3178 | 0.2976581 | -0.1801996 | 0.1394 | 42.2309
2778 | 3.877222 | 2.5988 | 8.5397 | 1 | 2.2029 | 2.195958 | 4.85 | 0.015624 | 0.3188 | 0.2977679 | -0.1799761 | 0.1393 | 42.2311
2779 | 3.878611 | 2.5988 | 8.5433 | 1 | 2.1781 | 2.196426 | 4.74 | 0.015101 | 0.3175 | 0.2978776 | -0.1798762 | 0.1391 | 42.2317
2780 | 3.88 | 2.599 | 8.5469 | 1 | 2.1996 | 2.196844 | 4.84 | 0.015554 | 0.3182 | 0.297987 | -0.1796555 | 0.1389 | 42.2317
2781 | 3.881389 | 2.599 | 8.5505 | 1 | 2.1963 | 2.197321 | 4.82 | 0.015484 | 0.3177 | 0.2980966 | -0.1794359 | 0.1387 | 42.232
2782 | 3.882778 | 2.5997 | 8.5541 | 1 | 2.193 | 2.19773 | 4.81 | 0.015414 | 0.3177 | 0.2982068 | -0.1792177 | 0.1386 | 42.2323
2783 | 3.884167 | 2.5997 | 8.5577 | 1 | 2.2062 | 2.19814 | 4.87 | 0.015694 | 0.3193 | 0.2983174 | -0.1791145 | 0.1384 | 42.2324
2784 | 3.885556 | 2.5999 | 8.5614 | 1 | 2.183 | 2.198558 | 4.77 | 0.015206 | 0.3183 | 0.2984279 | -0.1788955 | 0.1382 | 42.2329
2785 | 3.886944 | 2.5999 | 8.565 | 1 | 2.2029 | 2.199004 | 4.85 | 0.015624 | 0.3179 | 0.2985388 | -0.1786771 | 0.138 | 42.2329
2786 | 3.888333 | 2.6005 | 8.5686 | 1 | 2.1996 | 2.199526 | 4.84 | 0.015554 | 0.3175 | 0.2986502 | -0.1784619 | 0.1379 | 42.2332
2787 | 3.889722 | 2.6005 | 8.5722 | 1 | 2.1963 | 2.200008 | 4.82 | 0.015484 | 0.3176 | 0.2987621 | -0.1783654 | 0.1377 | 42.2335
2788 | 3.891111 | 2.6007 | 8.5759 | 1 | 2.198 | 2.200387 | 4.83 | 0.015519 | 0.3172 | 0.2988745 | -0.1781521 | 0.1375 | 42.2336
2789 | 3.892778 | 2.6007 | 8.5795 | 1 | 2.2062 | 2.200928 | 4.87 | 0.015694 | 0.3183 | 0.2989876 | -0.177935 | 0.1373 | 42.2341
2790 | 3.894167 | 2.6013 | 8.5831 | 1 | 2.1963 | 2.201354 | 4.82 | 0.015484 | 0.3178 | 0.2991007 | -0.1777199 | 0.1371 | 42.2345
2791 | 3.895556 | 2.6013 | 8.5867 | 1 | 2.2078 | 2.201793 | 4.87 | 0.015729 | 0.3186 | 0.2992136 | -0.1776234 | 0.1369 | 42.2346
2792 | 3.896944 | 2.6014 | 8.5903 | 1 | 2.2128 | 2.202294 | 4.9 | 0.015835 | 0.3192 | 0.2993266 | -0.1774052 | 0.1367 | 42.2348
2793 | 3.898333 | 2.6014 | 8.594 | 1 | 2.2078 | 2.202729 | 4.87 | 0.015729 | 0.3198 | 0.2994397 | -0.1771859 | 0.1365 | 42.2351
2794 | 3.899722 | 2.602 | 8.5976 | 1 | 2.2012 | 2.20317 | 4.85 | 0.015589 | 0.32 | 0.2995526 | -0.1769661 | 0.1364 | 42.2354
2795 | 3.901111 | 2.602 | 8.6012 | 1 | 2.2095 | 2.20369 | 4.88 | 0.015764 | 0.3208 | 0.299666 | -0.1768652 | 0.1362 | 42.2355
2796 | 3.9025 | 2.6021 | 8.6048 | 1 | 2.2045 | 2.204164 | 4.86 | 0.015659 | 0.3208 | 0.2997796 | -0.176644 | 0.136 | 42.2359
2797 | 3.903889 | 2.6021 | 8.6084 | 1 | 2.2095 | 2.204562 | 4.88 | 0.015764 | 0.3217 | 0.2998933 | -0.1764207 | 0.1358 | 42.236
2798 | 3.905278 | 2.6028 | 8.612 | 1 | 2.2111 | 2.204951 | 4.89 | 0.015799 | 0.3227 | 0.3000074 | -0.1761963 | 0.1356 | 42.2363
2799 | 3.906667 | 2.6028 | 8.6157 | 1 | 2.2095 | 2.205389 | 4.88 | 0.015764 | 0.3228 | 0.3001216 | -0.17609 | 0.1354 | 42.2365
2800 | 3.908056 | 2.6031 | 8.6193 | 1 | 2.2128 | 2.205783 | 4.9 | 0.015835 | 0.3238 | 0.3002356 | -0.1758634 | 0.1352 | 42.2367
2801 | 3.909444 | 2.6031 | 8.6229 | 1 | 2.198 | 2.20625 | 4.83 | 0.015519 | 0.3234 | 0.3003502 | -0.1756358 | 0.1351 | 42.2372
2802 | 3.910833 | 2.6038 | 8.6265 | 1 | 2.2029 | 2.206714 | 4.85 | 0.015624 | 0.3234 | 0.3004647 | -0.1754073 | 0.1349 | 42.2374
2803 | 3.912222 | 2.6038 | 8.6301 | 1 | 2.198 | 2.207166 | 4.83 | 0.015519 | 0.3241 | 0.3005796 | -0.1753033 | 0.1348 | 42.2377
2804 | 3.913611 | 2.6042 | 8.6337 | 1 | 2.2095 | 2.207626 | 4.88 | 0.015764 | 0.3249 | 0.3006943 | -0.1750714 | 0.1346 | 42.2378
2805 | 3.915 | 2.6042 | 8.6374 | 1 | 2.198 | 2.208121 | 4.83 | 0.015519 | 0.3243 | 0.3008092 | -0.1748417 | 0.1345 | 42.2381
2806 | 3.916389 | 2.6051 | 8.641 | 1 | 2.2111 | 2.208604 | 4.89 | 0.015799 | 0.3249 | 0.3009234 | -0.1746099 | 0.1344 | 42.2382
2807 | 3.917778 | 2.6051 | 8.6446 | 1 | 2.2029 | 2.209097 | 4.85 | 0.015624 | 0.3241 | 0.3010366 | -0.1745089 | 0.1343 | 42.2386
2808 | 3.919167 | 2.6056 | 8.6483 | 1 | 2.2095 | 2.209605 | 4.88 | 0.015764 | 0.3235 | 0.3011499 | -0.1742823 | 0.1342 | 42.2387
2809 | 3.920556 | 2.6056 | 8.6519 | 1 | 2.2078 | 2.210014 | 4.87 | 0.015729 | 0.3243 | 0.3012632 | -0.1740532 | 0.134 | 42.239
2810 | 3.921944 | 2.6066 | 8.6555 | 1 | 2.2111 | 2.210478 | 4.89 | 0.015799 | 0.3238 | 0.3013762 | -0.173827 | 0.134 | 42.2392
2811 | 3.923333 | 2.6066 | 8.6591 | 1 | 2.2078 | 2.210948 | 4.87 | 0.015729 | 0.3231 | 0.301489 | -0.1737308 | 0.1339 | 42.2395
2812 | 3.924722 | 2.6072 | 8.6628 | 1 | 2.2029 | 2.211479 | 4.85 | 0.015624 | 0.3227 | 0.3016017 | -0.1735089 | 0.1338 | 42.2398
2813 | 3.926111 | 2.6072 | 8.6664 | 2 | 2.2111 | 2.211929 | 4.89 | 0.015799 | 0.3236 | 0.3017143 | -0.1732834 | 0.1337 | 42.2399
2814 | 3.9275 | 2.6083 | 8.67 | 1 | 2.2045 | 2.212406 | 4.86 | 0.015659 | 0.3231 | 0.3018273 | -0.1730602 | 0.1336 | 42.2402
2815 | 3.928889 | 2.6083 | 8.6737 | 1 | 2.2095 | 2.212878 | 4.88 | 0.015764 | 0.3243 | 0.3019399 | -0.1729635 | 0.1336 | 42.2404
2816 | 3.930278 | 2.609 | 8.6773 | 1 | 2.2242 | 2.213306 | 4.95 | 0.016082 | 0.3258 | 0.3020523 | -0.1727334 | 0.1335 | 42.2404
2817 | 3.931667 | 2.609 | 8.6809 | 1 | 2.2128 | 2.213751 | 4.9 | 0.015835 | 0.3269 | 0.3021651 | -0.1725002 | 0.1335 | 42.2408
2818 | 3.933333 | 2.6102 | 8.6846 | 1 | 2.2045 | 2.214183 | 4.86 | 0.015659 | 0.3264 | 0.3022779 | -0.1722674 | 0.1334 | 42.2415
2819 | 3.934722 | 2.6102 | 8.6882 | 1 | 2.2029 | 2.214681 | 4.85 | 0.015624 | 0.3259 | 0.3023912 | -0.17217 | 0.1334 | 42.2418
2820 | 3.936111 | 2.611 | 8.6918 | 1 | 2.2062 | 2.215082 | 4.87 | 0.015694 | 0.3254 | 0.3025043 | -0.1719412 | 0.1333 | 42.242
2821 | 3.9375 | 2.611 | 8.6955 | 1 | 2.2095 | 2.215562 | 4.88 | 0.015764 | 0.3254 | 0.3026177 | -0.1717126 | 0.1333 | 42.2421
2822 | 3.938889 | 2.6123 | 8.6991 | 1 | 2.2226 | 2.216005 | 4.94 | 0.016046 | 0.3261 | 0.3027309 | -0.1714823 | 0.1333 | 42.2422
2823 | 3.940278 | 2.6123 | 8.7027 | 1 | 2.2177 | 2.216527 | 4.92 | 0.01594 | 0.3264 | 0.3028439 | -0.1713858 | 0.1332 | 42.2425
2824 | 3.941667 | 2.6131 | 8.7064 | 1 | 2.2128 | 2.216976 | 4.9 | 0.015835 | 0.3265 | 0.3029567 | -0.1711555 | 0.1332 | 42.2428
2825 | 3.943056 | 2.6131 | 8.71 | 1 | 2.2226 | 2.217398 | 4.94 | 0.016046 | 0.3269 | 0.3030695 | -0.1709235 | 0.1332 | 42.2429
2826 | 3.944444 | 2.6145 | 8.7136 | 1 | 2.2242 | 2.217906 | 4.95 | 0.016082 | 0.328 | 0.3031831 | -0.1706892 | 0.1332 | 42.2432
2827 | 3.945833 | 2.6145 | 8.7173 | 1 | 2.2226 | 2.218387 | 4.94 | 0.016046 | 0.3282 | 0.3032962 | -0.1705899 | 0.1332 | 42.2434
2828 | 3.947222 | 2.6156 | 8.7209 | 1 | 2.2323 | 2.21884 | 4.98 | 0.016259 | 0.3297 | 0.3034101 | -0.1703517 | 0.1332 | 42.2435
2829 | 3.948611 | 2.6156 | 8.7246 | 1 | 2.2291 | 2.219322 | 4.97 | 0.016188 | 0.3301 | 0.303524 | -0.1701118 | 0.1333 | 42.2438
2830 | 3.95 | 2.6172 | 8.7282 | 1 | 2.2291 | 2.219758 | 4.97 | 0.016188 | 0.3313 | 0.303638 | -0.1698688 | 0.1333 | 42.244
2831 | 3.951389 | 2.6172 | 8.7318 | 1 | 2.234 | 2.220279 | 4.99 | 0.016294 | 0.3324 | 0.3037521 | -0.1697604 | 0.1334 | 42.2442
2832 | 3.952778 | 2.6185 | 8.7355 | 1 | 2.2226 | 2.220772 | 4.94 | 0.016046 | 0.3325 | 0.3038662 | -0.1695149 | 0.1334 | 42.2446
2833 | 3.954167 | 2.6185 | 8.7391 | 1 | 2.2095 | 2.221216 | 4.88 | 0.015764 | 0.3317 | 0.3039806 | -0.1692727 | 0.1335 | 42.245
2834 | 3.955556 | 2.6203 | 8.7428 | 1 | 2.216 | 2.221699 | 4.91 | 0.015905 | 0.3315 | 0.3040947 | -0.16903 | 0.1336 | 42.2451
2835 | 3.956944 | 2.6203 | 8.7464 | 1 | 2.2421 | 2.22214 | 5.03 | 0.016472 | 0.3333 | 0.3042094 | -0.1689223 | 0.1337 | 42.245
2836 | 3.958333 | 2.6217 | 8.7501 | 1 | 2.2226 | 2.222582 | 4.94 | 0.016046 | 0.3334 | 0.3043241 | -0.1686752 | 0.1338 | 42.2455
2837 | 3.959722 | 2.6217 | 8.7537 | 1 | 2.2226 | 2.223103 | 4.94 | 0.016046 | 0.3334 | 0.3044391 | -0.1684281 | 0.1339 | 42.2458
2838 | 3.961111 | 2.6237 | 8.7574 | 1 | 2.2177 | 2.223576 | 4.92 | 0.01594 | 0.3337 | 0.3045543 | -0.1681801 | 0.1341 | 42.246
2839 | 3.9625 | 2.6237 | 8.761 | 1 | 2.2291 | 2.223996 | 4.97 | 0.016188 | 0.3337 | 0.3046703 | -0.1680744 | 0.1342 | 42.2461
2840 | 3.963889 | 2.6253 | 8.7647 | 1 | 2.2177 | 2.22443 | 4.92 | 0.01594 | 0.3339 | 0.3047863 | -0.1678269 | 0.1343 | 42.2465
2841 | 3.965278 | 2.6253 | 8.7683 | 1 | 2.2226 | 2.224879 | 4.94 | 0.016046 | 0.3338 | 0.3049022 | -0.1675795 | 0.1345 | 42.2467
2842 | 3.966667 | 2.6275 | 8.772 | 1 | 2.2144 | 2.225331 | 4.9 | 0.01587 | 0.3335 | 0.3050178 | -0.1673326 | 0.1346 | 42.247
2843 | 3.968056 | 2.6275 | 8.7756 | 1 | 2.2323 | 2.225845 | 4.98 | 0.016259 | 0.3343 | 0.3051333 | -0.167229 | 0.1348 | 42.247
2844 | 3.969444 | 2.6292 | 8.7793 | 1 | 2.234 | 2.226341 | 4.99 | 0.016294 | 0.3349 | 0.3052486 | -0.166979 | 0.135 | 42.2472
2845 | 3.971111 | 2.6292 | 8.7829 | 1 | 2.2388 | 2.226805 | 5.01 | 0.016401 | 0.3355 | 0.3053639 | -0.1667266 | 0.1351 | 42.2477
2846 | 3.9725 | 2.6314 | 8.7866 | 1 | 2.2078 | 2.227311 | 4.87 | 0.015729 | 0.3339 | 0.3054791 | -0.1664795 | 0.1353 | 42.2484
2847 | 3.973889 | 2.6314 | 8.7902 | 1 | 2.2388 | 2.2278 | 5.01 | 0.016401 | 0.3353 | 0.3055946 | -0.1663763 | 0.1355 | 42.2482
2848 | 3.975278 | 2.6332 | 8.7939 | 1 | 2.2453 | 2.228235 | 5.04 | 0.016544 | 0.337 | 0.3057102 | -0.1661212 | 0.1357 | 42.2483
2849 | 3.976667 | 2.6332 | 8.7975 | 1 | 2.2356 | 2.22863 | 5 | 0.01633 | 0.3372 | 0.3058256 | -0.1658662 | 0.1359 | 42.2487
2850 | 3.978056 | 2.6356 | 8.8012 | 1 | 2.2291 | 2.22909 | 4.97 | 0.016188 | 0.3376 | 0.3059408 | -0.1656114 | 0.1361 | 42.249
2851 | 3.979444 | 2.6356 | 8.8049 | 1 | 2.2404 | 2.22956 | 5.02 | 0.016437 | 0.3383 | 0.3060553 | -0.1655006 | 0.1363 | 42.2491
2852 | 3.980833 | 2.6375 | 8.8085 | 1 | 2.2226 | 2.229994 | 4.94 | 0.016046 | 0.3377 | 0.3061692 | -0.1652467 | 0.1365 | 42.2496
2853 | 3.982222 | 2.6375 | 8.8122 | 1 | 2.2356 | 2.230487 | 5 | 0.01633 | 0.3378 | 0.3062827 | -0.1649933 | 0.1368 | 42.2496
2854 | 3.983611 | 2.64 | 8.8159 | 1 | 2.2356 | 2.230853 | 5 | 0.01633 | 0.3385 | 0.3063964 | -0.1647389 | 0.137 | 42.2498
2855 | 3.985 | 2.64 | 8.8195 | 1 | 2.2323 | 2.231269 | 4.98 | 0.016259 | 0.3385 | 0.3065104 | -0.1646289 | 0.1373 | 42.2501
2856 | 3.986389 | 2.642 | 8.8232 | 1 | 2.2323 | 2.231725 | 4.98 | 0.016259 | 0.3386 | 0.3066242 | -0.1643754 | 0.1375 | 42.2503
2857 | 3.987778 | 2.642 | 8.8269 | 1 | 2.2388 | 2.232169 | 5.01 | 0.016401 | 0.3392 | 0.3067379 | -0.1641191 | 0.1377 | 42.2505
2858 | 3.989167 | 2.6446 | 8.8306 | 1 | 2.2323 | 2.232772 | 4.98 | 0.016259 | 0.3396 | 0.3068512 | -0.1638613 | 0.138 | 42.2508
2859 | 3.990556 | 2.6446 | 8.8342 | 1 | 2.2291 | 2.233247 | 4.97 | 0.016188 | 0.3391 | 0.3069639 | -0.1637541 | 0.1383 | 42.251
2860 | 3.991944 | 2.6467 | 8.8379 | 1 | 2.2323 | 2.233732 | 4.98 | 0.016259 | 0.3395 | 0.3070765 | -0.1634978 | 0.1385 | 42.2512
2861 | 3.993333 | 2.6467 | 8.8416 | 1 | 2.2307 | 2.234167 | 4.98 | 0.016223 | 0.3394 | 0.307189 | -0.1632421 | 0.1388 | 42.2514
2862 | 3.994722 | 2.6494 | 8.8453 | 1 | 2.2421 | 2.234579 | 5.03 | 0.016472 | 0.3403 | 0.307301 | -0.1629844 | 0.1391 | 42.2515
2863 | 3.996111 | 2.6494 | 8.8489 | 1 | 2.2485 | 2.235035 | 5.06 | 0.016615 | 0.3411 | 0.3074123 | -0.1628738 | 0.1394 | 42.2517
2864 | 3.9975 | 2.6517 | 8.8526 | 1 | 2.2501 | 2.235471 | 5.06 | 0.016651 | 0.3427 | 0.3075238 | -0.1626102 | 0.1397 | 42.2519
2865 | 3.998889 | 2.6517 | 8.8563 | 1 | 2.234 | 2.235936 | 4.99 | 0.016294 | 0.3427 | 0.3076354 | -0.1623469 | 0.14 | 42.2523
2866 | 4.000278 | 2.6545 | 8.86 | 1 | 2.2404 | 2.236421 | 5.02 | 0.016437 | 0.3434 | 0.3077473 | -0.1620812 | 0.1403 | 42.2524
2867 | 4.001667 | 2.6545 | 8.8637 | 1 | 2.2307 | 2.236892 | 4.98 | 0.016223 | 0.3426 | 0.3078598 | -0.1619696 | 0.1406 | 42.2528
2868 | 4.003056 | 2.6568 | 8.8674 | 1 | 2.2404 | 2.237397 | 5.02 | 0.016437 | 0.3427 | 0.3079724 | -0.1617071 | 0.1409 | 42.2529
2869 | 4.004444 | 2.6568 | 8.8711 | 2 | 2.2421 | 2.237888 | 5.03 | 0.016472 | 0.3433 | 0.3080851 | -0.1614438 | 0.1412 | 42.253
2870 | 4.005833 | 2.6597 | 8.8748 | 1 | 2.2453 | 2.238369 | 5.04 | 0.016544 | 0.3436 | 0.3081978 | -0.1611809 | 0.1415 | 42.2532
2871 | 4.007222 | 2.6597 | 8.8785 | 1 | 2.2258 | 2.238811 | 4.95 | 0.016117 | 0.3421 | 0.308311 | -0.1610719 | 0.1419 | 42.2537
2872 | 4.008611 | 2.6621 | 8.8822 | 1 | 2.2388 | 2.239233 | 5.01 | 0.016401 | 0.3422 | 0.3084239 | -0.1608142 | 0.1422 | 42.2537
2873 | 4.01 | 2.6621 | 8.8859 | 1 | 2.2388 | 2.239721 | 5.01 | 0.016401 | 0.3424 | 0.3085365 | -0.1605563 | 0.1425 | 42.2539
2874 | 4.011389 | 2.6649 | 8.8896 | 1 | 2.2453 | 2.240238 | 5.04 | 0.016544 | 0.3432 | 0.3086488 | -0.1602963 | 0.1428 | 42.2541
2875 | 4.012778 | 2.6649 | 8.8933 | 1 | 2.2453 | 2.240722 | 5.04 | 0.016544 | 0.3429 | 0.3087608 | -0.1601877 | 0.1432 | 42.2543
2876 | 4.014167 | 2.6673 | 8.897 | 1 | 2.2469 | 2.241223 | 5.05 | 0.016579 | 0.3434 | 0.3088732 | -0.1599283 | 0.1434 | 42.2545
2877 | 4.015556 | 2.6673 | 8.9007 | 1 | 2.2614 | 2.241695 | 5.11 | 0.016902 | 0.3452 | 0.3089853 | -0.1596623 | 0.1438 | 42.2545
2878 | 4.016944 | 2.6703 | 8.9044 | 1 | 2.2453 | 2.242227 | 5.04 | 0.016544 | 0.3455 | 0.3090973 | -0.1593732 | 0.1441 | 42.2549
2879 | 4.018333 | 2.6703 | 8.9081 | 1 | 2.2372 | 2.242694 | 5.01 | 0.016365 | 0.3452 | 0.3092095 | -0.1592849 | 0.1444 | 42.2552
2880 | 4.019722 | 2.6726 | 8.9118 | 1 | 2.255 | 2.243165 | 5.08 | 0.016758 | 0.346 | 0.3093215 | -0.1589955 | 0.1447 | 42.2552
2881 | 4.021111 | 2.6726 | 8.9155 | 1 | 2.2485 | 2.2436 | 5.06 | 0.016615 | 0.3461 | 0.3094335 | -0.1587063 | 0.145 | 42.2555
2882 | 4.0225 | 2.6757 | 8.9192 | 1 | 2.2388 | 2.243952 | 5.01 | 0.016401 | 0.3464 | 0.3095453 | -0.1584178 | 0.1454 | 42.2559
2883 | 4.023889 | 2.6757 | 8.9229 | 1 | 2.2485 | 2.244457 | 5.06 | 0.016615 | 0.3463 | 0.3096572 | -0.1583276 | 0.1457 | 42.256
2884 | 4.025278 | 2.678 | 8.9267 | 1 | 2.2388 | 2.244925 | 5.01 | 0.016401 | 0.346 | 0.3097685 | -0.1580414 | 0.146 | 42.2563
2885 | 4.026667 | 2.678 | 8.9304 | 1 | 2.255 | 2.245425 | 5.08 | 0.016758 | 0.347 | 0.3098795 | -0.1577534 | 0.1463 | 42.2563
2886 | 4.028056 | 2.6811 | 8.9341 | 1 | 2.2453 | 2.245886 | 5.04 | 0.016544 | 0.3473 | 0.3099901 | -0.1574648 | 0.1467 | 42.2566
2887 | 4.029444 | 2.6811 | 8.9378 | 1 | 2.2453 | 2.246332 | 5.04 | 0.016544 | 0.3473 | 0.3101008 | -0.1573738 | 0.147 | 42.2568
2888 | 4.030833 | 2.6835 | 8.9416 | 1 | 2.2614 | 2.246808 | 5.11 | 0.016902 | 0.3484 | 0.3102119 | -0.1570832 | 0.1473 | 42.2568
2889 | 4.0325 | 2.6835 | 8.9453 | 1 | 2.255 | 2.247277 | 5.08 | 0.016758 | 0.3487 | 0.3103235 | -0.1567929 | 0.1476 | 42.2574
2890 | 4.033889 | 2.6866 | 8.949 | 1 | 2.2646 | 2.247831 | 5.13 | 0.016974 | 0.35 | 0.3104348 | -0.1564989 | 0.148 | 42.2575
2891 | 4.035278 | 2.6866 | 8.9527 | 1 | 2.255 | 2.248336 | 5.08 | 0.016758 | 0.3502 | 0.310546 | -0.1564018 | 0.1483 | 42.2578
2892 | 4.036667 | 2.6891 | 8.9565 | 1 | 2.2517 | 2.24882 | 5.07 | 0.016687 | 0.3502 | 0.3106563 | -0.1561085 | 0.1486 | 42.258
2893 | 4.038056 | 2.6891 | 8.9602 | 1 | 2.2582 | 2.249277 | 5.1 | 0.01683 | 0.3508 | 0.3107663 | -0.1558137 | 0.149 | 42.2582
2894 | 4.039444 | 2.6923 | 8.964 | 1 | 2.2678 | 2.249709 | 5.14 | 0.017046 | 0.352 | 0.3108758 | -0.1555168 | 0.1493 | 42.2582
2895 | 4.040833 | 2.6923 | 8.9677 | 1 | 2.2517 | 2.250163 | 5.07 | 0.016687 | 0.3523 | 0.3109853 | -0.1554155 | 0.1497 | 42.2586
2896 | 4.042222 | 2.6948 | 8.9715 | 1 | 2.2517 | 2.250655 | 5.07 | 0.016687 | 0.353 | 0.3110952 | -0.155117 | 0.15 | 42.2588
2897 | 4.043611 | 2.6948 | 8.9752 | 1 | 2.2646 | 2.25111 | 5.13 | 0.016974 | 0.3541 | 0.3112047 | -0.1548157 | 0.1504 | 42.2589
2898 | 4.045 | 2.6981 | 8.9789 | 1 | 2.255 | 2.251579 | 5.08 | 0.016758 | 0.3541 | 0.311314 | -0.1545159 | 0.1508 | 42.2592
2899 | 4.046389 | 2.6981 | 8.9827 | 1 | 2.2582 | 2.252046 | 5.1 | 0.01683 | 0.3547 | 0.3114237 | -0.1544093 | 0.1511 | 42.2593
2900 | 4.047778 | 2.7008 | 8.9865 | 1 | 2.2485 | 2.252534 | 5.06 | 0.016615 | 0.3542 | 0.3115329 | -0.1541104 | 0.1515 | 42.2596
2901 | 4.049167 | 2.7008 | 8.9902 | 1 | 2.2453 | 2.253039 | 5.04 | 0.016544 | 0.3538 | 0.3116416 | -0.1538108 | 0.1519 | 42.2599
2902 | 4.050556 | 2.7042 | 8.994 | 1 | 2.255 | 2.253514 | 5.08 | 0.016758 | 0.354 | 0.3117502 | -0.1535126 | 0.1523 | 42.2599
2903 | 4.051944 | 2.7042 | 8.9977 | 1 | 2.2517 | 2.253947 | 5.07 | 0.016687 | 0.3539 | 0.311859 | -0.1534118 | 0.1527 | 42.2602
2904 | 4.053333 | 2.7069 | 9.0015 | 1 | 2.2582 | 2.254454 | 5.1 | 0.01683 | 0.3542 | 0.3119679 | -0.1531142 | 0.1531 | 42.2603
2905 | 4.054722 | 2.7069 | 9.0052 | 1 | 2.255 | 2.254881 | 5.08 | 0.016758 | 0.354 | 0.3120768 | -0.152819 | 0.1535 | 42.2606
2906 | 4.056111 | 2.7104 | 9.009 | 1 | 2.2614 | 2.255355 | 5.11 | 0.016902 | 0.3542 | 0.3121848 | -0.1525264 | 0.1539 | 42.2606
2907 | 4.0575 | 2.7104 | 9.0128 | 1 | 2.2421 | 2.255827 | 5.03 | 0.016472 | 0.354 | 0.3122933 | -0.1524238 | 0.1543 | 42.2611
2908 | 4.058889 | 2.7131 | 9.0166 | 1 | 2.2582 | 2.256311 | 5.1 | 0.01683 | 0.3541 | 0.3124017 | -0.1521328 | 0.1547 | 42.261
2909 | 4.060278 | 2.7131 | 9.0203 | 1 | 2.255 | 2.256758 | 5.08 | 0.016758 | 0.354 | 0.3125099 | -0.151843 | 0.1551 | 42.2613
2910 | 4.061667 | 2.7165 | 9.0241 | 1 | 2.255 | 2.257232 | 5.08 | 0.016758 | 0.3539 | 0.3126175 | -0.1515544 | 0.1555 | 42.2615
2911 | 4.063056 | 2.7165 | 9.0279 | 1 | 2.2662 | 2.257726 | 5.14 | 0.01701 | 0.3538 | 0.3127251 | -0.1514539 | 0.1559 | 42.2615
2912 | 4.064444 | 2.7191 | 9.0316 | 1 | 2.2582 | 2.258226 | 5.1 | 0.01683 | 0.3545 | 0.3128322 | -0.1511648 | 0.1562 | 42.2618
2913 | 4.065833 | 2.7191 | 9.0354 | 1 | 2.271 | 2.2587 | 5.16 | 0.017118 | 0.3553 | 0.3129389 | -0.150873 | 0.1566 | 42.2618
2914 | 4.067222 | 2.7224 | 9.0392 | 1 | 2.2517 | 2.259173 | 5.07 | 0.016687 | 0.3544 | 0.313045 | -0.1505844 | 0.157 | 42.2623
2915 | 4.068611 | 2.7224 | 9.043 | 1 | 2.2517 | 2.25966 | 5.07 | 0.016687 | 0.3542 | 0.3131505 | -0.150486 | 0.1574 | 42.2624
2916 | 4.07 | 2.7251 | 9.0468 | 1 | 2.2453 | 2.260138 | 5.04 | 0.016544 | 0.3539 | 0.3132558 | -0.1502 | 0.1577 | 42.2627
2917 | 4.071389 | 2.7251 | 9.0506 | 1 | 2.2582 | 2.260623 | 5.1 | 0.01683 | 0.353 | 0.3133613 | -0.1499149 | 0.1581 | 42.2627
2918 | 4.072778 | 2.7283 | 9.0544 | 1 | 2.2646 | 2.261127 | 5.13 | 0.016974 | 0.3529 | 0.3134669 | -0.1496297 | 0.1585 | 42.2628
2919 | 4.074167 | 2.7283 | 9.0581 | 1 | 2.2614 | 2.261519 | 5.11 | 0.016902 | 0.3533 | 0.3135728 | -0.1495393 | 0.1589 | 42.263
2920 | 4.075556 | 2.7308 | 9.0619 | 1 | 2.2566 | 2.262059 | 5.09 | 0.016794 | 0.3526 | 0.313678 | -0.1492562 | 0.1592 | 42.2633
2921 | 4.076944 | 2.7308 | 9.0657 | 1 | 2.2678 | 2.262514 | 5.14 | 0.017046 | 0.3536 | 0.3137829 | -0.1489712 | 0.1596 | 42.2633
2922 | 4.078333 | 2.7341 | 9.0695 | 1 | 2.255 | 2.262915 | 5.08 | 0.016758 | 0.3529 | 0.3138878 | -0.1486874 | 0.16 | 42.2637
2923 | 4.079722 | 2.7341 | 9.0733 | 1 | 2.271 | 2.263394 | 5.16 | 0.017118 | 0.3532 | 0.3139927 | -0.1486004 | 0.1603 | 42.2636
2924 | 4.081111 | 2.7365 | 9.0771 | 1 | 2.279 | 2.263858 | 5.19 | 0.017299 | 0.3535 | 0.3140977 | -0.1483161 | 0.1607 | 42.2637
2925 | 4.0825 | 2.7365 | 9.0809 | 1 | 2.2614 | 2.264344 | 5.11 | 0.016902 | 0.3532 | 0.3142024 | -0.1480324 | 0.161 | 42.2641
2926 | 4.083889 | 2.7397 | 9.0847 | 1 | 2.2806 | 2.264803 | 5.2 | 0.017335 | 0.3541 | 0.3143071 | -0.1477484 | 0.1614 | 42.264
2927 | 4.085278 | 2.7397 | 9.0885 | 1 | 2.2582 | 2.265236 | 5.1 | 0.01683 | 0.3529 | 0.31441 | -0.1476636 | 0.1617 | 42.2645
2928 | 4.086667 | 2.7421 | 9.0924 | 1 | 2.271 | 2.265787 | 5.16 | 0.017118 | 0.3529 | 0.314513 | -0.1473841 | 0.162 | 42.2645
2929 | 4.088056 | 2.7421 | 9.0962 | 1 | 2.2678 | 2.266253 | 5.14 | 0.017046 | 0.3534 | 0.3146159 | -0.1471042 | 0.1624 | 42.2647
2930 | 4.089444 | 2.7452 | 9.1 | 1 | 2.271 | 2.266768 | 5.16 | 0.017118 | 0.3533 | 0.3147185 | -0.1468249 | 0.1627 | 42.2648
2931 | 4.090833 | 2.7452 | 9.1038 | 1 | 2.271 | 2.267168 | 5.16 | 0.017118 | 0.3534 | 0.3148213 | -0.1467406 | 0.163 | 42.265
2932 | 4.092222 | 2.7475 | 9.1076 | 1 | 2.2534 | 2.267645 | 5.08 | 0.016722 | 0.3521 | 0.3149238 | -0.1464658 | 0.1633 | 42.2654
2933 | 4.093889 | 2.7475 | 9.1114 | 1 | 2.2758 | 2.268188 | 5.18 | 0.017227 | 0.3526 | 0.3150256 | -0.1461929 | 0.1636 | 42.2656
2934 | 4.095278 | 2.7503 | 9.1152 | 1 | 2.2614 | 2.268675 | 5.11 | 0.016902 | 0.3521 | 0.3151271 | -0.1459216 | 0.1639 | 42.266
2935 | 4.096667 | 2.7503 | 9.1191 | 1 | 2.2582 | 2.269187 | 5.1 | 0.01683 | 0.3516 | 0.3152281 | -0.1458422 | 0.1642 | 42.2661
2936 | 4.098056 | 2.7523 | 9.1229 | 1 | 2.2646 | 2.269631 | 5.13 | 0.016974 | 0.3513 | 0.3153292 | -0.1455743 | 0.1644 | 42.2662
2937 | 4.099444 | 2.7523 | 9.1267 | 1 | 2.2726 | 2.270149 | 5.16 | 0.017154 | 0.3516 | 0.3154303 | -0.1453075 | 0.1647 | 42.2663
2938 | 4.100833 | 2.755 | 9.1305 | 1 | 2.2806 | 2.270641 | 5.2 | 0.017335 | 0.3522 | 0.3155311 | -0.1450412 | 0.165 | 42.2664
2939 | 4.102222 | 2.755 | 9.1344 | 1 | 2.2742 | 2.271099 | 5.17 | 0.01719 | 0.3524 | 0.3156323 | -0.1449584 | 0.1652 | 42.2666
2940 | 4.103611 | 2.7568 | 9.1382 | 1 | 2.271 | 2.271595 | 5.16 | 0.017118 | 0.3524 | 0.3157329 | -0.1446928 | 0.1654 | 42.2668
2941 | 4.105 | 2.7568 | 9.142 | 1 | 2.279 | 2.272062 | 5.19 | 0.017299 | 0.3529 | 0.3158335 | -0.1444251 | 0.1656 | 42.2669
2942 | 4.106389 | 2.7593 | 9.1459 | 1 | 2.2853 | 2.272572 | 5.22 | 0.017444 | 0.3535 | 0.3159346 | -0.1441585 | 0.1658 | 42.2669
2943 | 4.107778 | 2.7593 | 9.1497 | 1 | 2.2742 | 2.273071 | 5.17 | 0.01719 | 0.3531 | 0.3160356 | -0.1440747 | 0.166 | 42.2673
2944 | 4.109167 | 2.7609 | 9.1535 | 1 | 2.2614 | 2.273494 | 5.11 | 0.016902 | 0.3524 | 0.3161366 | -0.1438123 | 0.1661 | 42.2676
2945 | 4.110556 | 2.7609 | 9.1574 | 1 | 2.2742 | 2.273977 | 5.17 | 0.01719 | 0.3527 | 0.3162374 | -0.1435495 | 0.1663 | 42.2676
2946 | 4.111944 | 2.7632 | 9.1612 | 1 | 2.279 | 2.274466 | 5.19 | 0.017299 | 0.3528 | 0.3163379 | -0.1432879 | 0.1664 | 42.2677
2947 | 4.113333 | 2.7632 | 9.165 | 1 | 2.271 | 2.274986 | 5.16 | 0.017118 | 0.3524 | 0.3164388 | -0.1432072 | 0.1666 | 42.268
2948 | 4.114722 | 2.7646 | 9.1689 | 1 | 2.2742 | 2.275491 | 5.17 | 0.01719 | 0.3522 | 0.3165385 | -0.1429485 | 0.1667 | 42.2681
2949 | 4.116111 | 2.7646 | 9.1727 | 1 | 2.2582 | 2.275951 | 5.1 | 0.01683 | 0.3512 | 0.3166382 | -0.1426934 | 0.1668 | 42.2685
2950 | 4.1175 | 2.7666 | 9.1765 | 1 | 2.2853 | 2.276425 | 5.22 | 0.017444 | 0.3517 | 0.3167383 | -0.1424382 | 0.1669 | 42.2683
2951 | 4.118889 | 2.7666 | 9.1804 | 1 | 2.271 | 2.276951 | 5.16 | 0.017118 | 0.3511 | 0.3168379 | -0.1423621 | 0.167 | 42.2686
2952 | 4.120278 | 2.7679 | 9.1842 | 1 | 2.2758 | 2.277454 | 5.18 | 0.017227 | 0.3513 | 0.3169372 | -0.1421091 | 0.167 | 42.2687
2953 | 4.121667 | 2.7679 | 9.1881 | 1 | 2.2869 | 2.277953 | 5.23 | 0.017481 | 0.3512 | 0.3170365 | -0.1418565 | 0.1671 | 42.2687
2954 | 4.123056 | 2.7697 | 9.1919 | 1 | 2.2806 | 2.278429 | 5.2 | 0.017335 | 0.3506 | 0.3171354 | -0.1416048 | 0.1672 | 42.269
2955 | 4.124444 | 2.7697 | 9.1958 | 1 | 2.2806 | 2.278904 | 5.2 | 0.017335 | 0.3512 | 0.3172344 | -0.141532 | 0.1672 | 42.2691
2956 | 4.125833 | 2.7708 | 9.1996 | 1 | 2.2614 | 2.27939 | 5.11 | 0.016902 | 0.3501 | 0.3173335 | -0.1412828 | 0.1672 | 42.2695
2957 | 4.127222 | 2.7708 | 9.2035 | 1 | 2.2678 | 2.279901 | 5.14 | 0.017046 | 0.3499 | 0.3174328 | -0.1410346 | 0.1673 | 42.2696
2958 | 4.128611 | 2.7724 | 9.2073 | 1 | 2.2742 | 2.28037 | 5.17 | 0.01719 | 0.3493 | 0.3175324 | -0.1407885 | 0.1673 | 42.2697
2959 | 4.13 | 2.7724 | 9.2112 | 1 | 2.2678 | 2.280885 | 5.14 | 0.017046 | 0.3488 | 0.3176332 | -0.1407245 | 0.1673 | 42.2699
2960 | 4.131389 | 2.7732 | 9.215 | 1 | 2.2853 | 2.281374 | 5.22 | 0.017444 | 0.3488 | 0.3177331 | -0.1404809 | 0.1673 | 42.2698
2961 | 4.132778 | 2.7732 | 9.2189 | 1 | 2.2774 | 2.281882 | 5.19 | 0.017263 | 0.3484 | 0.3178326 | -0.1402376 | 0.1672 | 42.2701
2962 | 4.134167 | 2.7746 | 9.2227 | 1 | 2.2742 | 2.282352 | 5.17 | 0.01719 | 0.3477 | 0.3179325 | -0.1399976 | 0.1672 | 42.2703
2963 | 4.135556 | 2.7746 | 9.2266 | 1 | 2.2806 | 2.282788 | 5.2 | 0.017335 | 0.3475 | 0.3180327 | -0.1399396 | 0.1672 | 42.2703
2964 | 4.136944 | 2.7752 | 9.2304 | 1 | 2.2742 | 2.283287 | 5.17 | 0.01719 | 0.3468 | 0.3181319 | -0.1397032 | 0.1671 | 42.2706
2965 | 4.138333 | 2.7752 | 9.2343 | 1 | 2.2742 | 2.283717 | 5.17 | 0.01719 | 0.3463 | 0.318231 | -0.1394697 | 0.167 | 42.2707
2966 | 4.139722 | 2.7763 | 9.2381 | 1 | 2.2806 | 2.28425 | 5.2 | 0.017335 | 0.3461 | 0.31833 | -0.139237 | 0.1669 | 42.2708
2967 | 4.141111 | 2.7763 | 9.242 | 1 | 2.2774 | 2.284753 | 5.19 | 0.017263 | 0.3456 | 0.3184286 | -0.1391852 | 0.1668 | 42.271
2968 | 4.1425 | 2.7765 | 9.2459 | 1 | 2.2837 | 2.285145 | 5.22 | 0.017408 | 0.3454 | 0.3185275 | -0.1389555 | 0.1666 | 42.2711
2969 | 4.143889 | 2.7765 | 9.2497 | 1 | 2.3011 | 2.285618 | 5.3 | 0.017809 | 0.3466 | 0.3186275 | -0.1387227 | 0.1664 | 42.271
2970 | 4.145278 | 2.7773 | 9.2536 | 1 | 2.2917 | 2.286088 | 5.25 | 0.01759 | 0.3468 | 0.3187269 | -0.1384901 | 0.1663 | 42.2713
2971 | 4.146667 | 2.7773 | 9.2574 | 1 | 2.2774 | 2.286623 | 5.19 | 0.017263 | 0.3463 | 0.3188264 | -0.1384379 | 0.1661 | 42.2716
2972 | 4.148056 | 2.7774 | 9.2613 | 1 | 2.2996 | 2.287111 | 5.29 | 0.017772 | 0.3469 | 0.3189255 | -0.1382061 | 0.1659 | 42.2715
2973 | 4.149444 | 2.7774 | 9.2651 | 1 | 2.2806 | 2.28758 | 5.2 | 0.017335 | 0.3465 | 0.3190245 | -0.1379775 | 0.1657 | 42.2719
2974 | 4.150833 | 2.7779 | 9.269 | 1 | 2.2806 | 2.288035 | 5.2 | 0.017335 | 0.3458 | 0.3191227 | -0.1377515 | 0.1655 | 42.2721
2975 | 4.152222 | 2.7779 | 9.2729 | 1 | 2.2964 | 2.288504 | 5.27 | 0.017699 | 0.3458 | 0.3192217 | -0.1377006 | 0.1653 | 42.272
2976 | 4.153611 | 2.7777 | 9.2767 | 1 | 2.2885 | 2.288952 | 5.24 | 0.017517 | 0.3456 | 0.3193208 | -0.1374762 | 0.165 | 42.2723
2977 | 4.155 | 2.7777 | 9.2806 | 1 | 2.271 | 2.289414 | 5.16 | 0.017118 | 0.3447 | 0.31942 | -0.137254 | 0.1647 | 42.2726
2978 | 4.156389 | 2.778 | 9.2844 | 1 | 2.2901 | 2.289917 | 5.24 | 0.017553 | 0.3443 | 0.3195196 | -0.1370332 | 0.1645 | 42.2726
2979 | 4.157778 | 2.778 | 9.2883 | 1 | 2.2869 | 2.290338 | 5.23 | 0.017481 | 0.3447 | 0.3196196 | -0.136988 | 0.1642 | 42.2727
2980 | 4.159444 | 2.7775 | 9.2922 | 1 | 2.279 | 2.290814 | 5.19 | 0.017299 | 0.3436 | 0.3197196 | -0.1367701 | 0.1638 | 42.2733
2981 | 4.160833 | 2.7775 | 9.296 | 1 | 2.2837 | 2.291292 | 5.22 | 0.017408 | 0.3424 | 0.3198195 | -0.1365565 | 0.1635 | 42.2734
2982 | 4.162222 | 2.7774 | 9.2999 | 2 | 2.2837 | 2.291756 | 5.22 | 0.017408 | 0.342 | 0.3199193 | -0.1363445 | 0.1632 | 42.2736
2983 | 4.163611 | 2.7774 | 9.3037 | 1 | 2.2806 | 2.292283 | 5.2 | 0.017335 | 0.3416 | 0.3200186 | -0.136309 | 0.1628 | 42.2738
2984 | 4.165 | 2.7766 | 9.3076 | 1 | 2.3011 | 2.292806 | 5.3 | 0.017809 | 0.342 | 0.3201179 | -0.1360979 | 0.1624 | 42.2736
2985 | 4.166389 | 2.7766 | 9.3115 | 1 | 2.2917 | 2.293269 | 5.25 | 0.01759 | 0.3426 | 0.3202171 | -0.1358841 | 0.162 | 42.2739
2986 | 4.167778 | 2.7763 | 9.3153 | 1 | 2.2996 | 2.293734 | 5.29 | 0.017772 | 0.3429 | 0.3203162 | -0.1356694 | 0.1616 | 42.274
2987 | 4.169167 | 2.7763 | 9.3192 | 1 | 2.2901 | 2.29419 | 5.24 | 0.017553 | 0.3428 | 0.3204152 | -0.1356341 | 0.1612 | 42.2742
2988 | 4.170556 | 2.7753 | 9.323 | 1 | 2.3027 | 2.294692 | 5.3 | 0.017846 | 0.3437 | 0.3205136 | -0.1354181 | 0.1607 | 42.2742
2989 | 4.171944 | 2.7753 | 9.3269 | 1 | 2.3059 | 2.29514 | 5.32 | 0.017919 | 0.3441 | 0.3206124 | -0.1352018 | 0.1603 | 42.2743
2990 | 4.173333 | 2.7749 | 9.3307 | 1 | 2.2901 | 2.295596 | 5.24 | 0.017553 | 0.3442 | 0.3207106 | -0.1349861 | 0.1598 | 42.2747
2991 | 4.174722 | 2.7749 | 9.3346 | 1 | 2.2901 | 2.296036 | 5.24 | 0.017553 | 0.3434 | 0.3208083 | -0.1349499 | 0.1594 | 42.2749
2992 | 4.176111 | 2.7737 | 9.3384 | 1 | 2.3011 | 2.296528 | 5.3 | 0.017809 | 0.3443 | 0.3209062 | -0.1347348 | 0.1589 | 42.2749
2993 | 4.1775 | 2.7737 | 9.3423 | 1 | 2.2932 | 2.297033 | 5.26 | 0.017626 | 0.3442 | 0.3210042 | -0.134522 | 0.1584 | 42.2751
2994 | 4.178889 | 2.773 | 9.3461 | 1 | 2.2996 | 2.297511 | 5.29 | 0.017772 | 0.3445 | 0.3211028 | -0.1343087 | 0.1579 | 42.2752
2995 | 4.180278 | 2.773 | 9.35 | 1 | 2.3011 | 2.29794 | 5.3 | 0.017809 | 0.3444 | 0.3212005 | -0.1342699 | 0.1574 | 42.2753
2996 | 4.181667 | 2.7716 | 9.3539 | 1 | 2.2869 | 2.298487 | 5.23 | 0.017481 | 0.3439 | 0.3212999 | -0.1340591 | 0.1568 | 42.2757
2997 | 4.183056 | 2.7716 | 9.3577 | 1 | 2.2932 | 2.299022 | 5.26 | 0.017626 | 0.3437 | 0.3213992 | -0.1338524 | 0.1563 | 42.2758
2998 | 4.184444 | 2.7707 | 9.3616 | 1 | 2.2932 | 2.29949 | 5.26 | 0.017626 | 0.3441 | 0.3214985 | -0.1336436 | 0.1557 | 42.2759
2999 | 4.185833 | 2.7707 | 9.3654 | 1 | 2.2948 | 2.299951 | 5.27 | 0.017663 | 0.3419 | 0.321598 | -0.1336116 | 0.1552 | 42.276
3000 | 4.187222 | 2.7691 | 9.3693 | 1 | 2.2901 | 2.300377 | 5.24 | 0.017553 | 0.3415 | 0.3216975 | -0.1334109 | 0.1546 | 42.2763
3001 | 4.188611 | 2.7691 | 9.3731 | 1 | 2.309 | 2.300832 | 5.33 | 0.017992 | 0.3406 | 0.3217966 | -0.1332149 | 0.154 | 42.2762
3002 | 4.19 | 2.768 | 9.3769 | 1 | 2.2932 | 2.301329 | 5.26 | 0.017626 | 0.3405 | 0.321896 | -0.1330236 | 0.1534 | 42.2766
3003 | 4.191389 | 2.768 | 9.3808 | 1 | 2.3011 | 2.301767 | 5.3 | 0.017809 | 0.3414 | 0.3219953 | -0.1329887 | 0.1529 | 42.2766
3004 | 4.192778 | 2.7662 | 9.3846 | 1 | 2.298 | 2.302234 | 5.28 | 0.017736 | 0.3417 | 0.322094 | -0.1327949 | 0.1522 | 42.2768
3005 | 4.194167 | 2.7662 | 9.3885 | 1 | 2.2964 | 2.302731 | 5.27 | 0.017699 | 0.3417 | 0.3221927 | -0.132605 | 0.1516 | 42.277
3006 | 4.195556 | 2.7649 | 9.3923 | 1 | 2.3059 | 2.303218 | 5.32 | 0.017919 | 0.3418 | 0.3222909 | -0.1324142 | 0.151 | 42.277
3007 | 4.196944 | 2.7649 | 9.3962 | 1 | 2.3027 | 2.303746 | 5.3 | 0.017846 | 0.3409 | 0.3223893 | -0.1323797 | 0.1504 | 42.2772
3008 | 4.198333 | 2.763 | 9.4 | 1 | 2.3106 | 2.304231 | 5.34 | 0.018029 | 0.341 | 0.3224872 | -0.132192 | 0.1497 | 42.2773
3009 | 4.199722 | 2.763 | 9.4038 | 1 | 2.3043 | 2.304666 | 5.31 | 0.017882 | 0.3409 | 0.3225851 | -0.1320025 | 0.1491 | 42.2775
3010 | 4.201111 | 2.7616 | 9.4077 | 1 | 2.3168 | 2.305099 | 5.37 | 0.018176 | 0.3418 | 0.3226832 | -0.1318123 | 0.1484 | 42.2775
3011 | 4.2025 | 2.7616 | 9.4115 | 1 | 2.3027 | 2.305625 | 5.3 | 0.017846 | 0.3419 | 0.3227816 | -0.1317775 | 0.1478 | 42.2779
3012 | 4.203889 | 2.7596 | 9.4153 | 1 | 2.2996 | 2.306058 | 5.29 | 0.017772 | 0.3412 | 0.3228791 | -0.1315899 | 0.1471 | 42.2781
3013 | 4.205278 | 2.7596 | 9.4192 | 1 | 2.2996 | 2.306586 | 5.29 | 0.017772 | 0.34 | 0.3229768 | -0.1314052 | 0.1464 | 42.2782
3014 | 4.206667 | 2.758 | 9.423 | 1 | 2.3168 | 2.307113 | 5.37 | 0.018176 | 0.3412 | 0.3230739 | -0.1312186 | 0.1458 | 42.2782
3015 | 4.208056 | 2.758 | 9.4268 | 1 | 2.3043 | 2.307593 | 5.31 | 0.017882 | 0.3409 | 0.3231705 | -0.1311877 | 0.1451 | 42.2785
3016 | 4.209444 | 2.7559 | 9.4307 | 1 | 2.3027 | 2.308063 | 5.3 | 0.017846 | 0.3417 | 0.323268 | -0.1310006 | 0.1444 | 42.2787
3017 | 4.210833 | 2.7559 | 9.4345 | 1 | 2.3121 | 2.308561 | 5.35 | 0.018066 | 0.342 | 0.323366 | -0.1308137 | 0.1437 | 42.2787
3018 | 4.212222 | 2.7544 | 9.4383 | 1 | 2.3059 | 2.309013 | 5.32 | 0.017919 | 0.3418 | 0.3234643 | -0.1306283 | 0.143 | 42.279
3019 | 4.213611 | 2.7544 | 9.4421 | 1 | 2.3106 | 2.30953 | 5.34 | 0.018029 | 0.3414 | 0.3235625 | -0.1305962 | 0.1424 | 42.2791
3020 | 4.215 | 2.7522 | 9.446 | 1 | 2.3011 | 2.31006 | 5.3 | 0.017809 | 0.3407 | 0.3236599 | -0.1304147 | 0.1417 | 42.2794
3021 | 4.216389 | 2.7522 | 9.4498 | 1 | 2.3153 | 2.310571 | 5.36 | 0.018139 | 0.3412 | 0.3237571 | -0.1302324 | 0.141 | 42.2793
3022 | 4.217778 | 2.7507 | 9.4536 | 1 | 2.3043 | 2.311112 | 5.31 | 0.017882 | 0.3409 | 0.3238544 | -0.1300526 | 0.1403 | 42.2797
3023 | 4.219167 | 2.7507 | 9.4574 | 1 | 2.3106 | 2.311566 | 5.34 | 0.018029 | 0.3408 | 0.3239512 | -0.130022 | 0.1397 | 42.2797
3024 | 4.220556 | 2.7485 | 9.4613 | 1 | 2.32 | 2.312031 | 5.38 | 0.01825 | 0.3418 | 0.3240482 | -0.1298406 | 0.1389 | 42.2798
3025 | 4.222222 | 2.7485 | 9.4651 | 1 | 2.3121 | 2.312593 | 5.35 | 0.018066 | 0.342 | 0.3241453 | -0.1296606 | 0.1383 | 42.2804
3026 | 4.223611 | 2.7469 | 9.4689 | 1 | 2.3074 | 2.313094 | 5.32 | 0.017955 | 0.3418 | 0.3242422 | -0.1294832 | 0.1376 | 42.2806
3027 | 4.225 | 2.7469 | 9.4727 | 1 | 2.3106 | 2.313614 | 5.34 | 0.018029 | 0.3417 | 0.3243395 | -0.1294483 | 0.1369 | 42.2807
3028 | 4.226389 | 2.7448 | 9.4765 | 1 | 2.3262 | 2.314086 | 5.41 | 0.018398 | 0.3431 | 0.3244375 | -0.1292681 | 0.1362 | 42.2807
3029 | 4.227778 | 2.7448 | 9.4803 | 1 | 2.3168 | 2.314556 | 5.37 | 0.018176 | 0.3442 | 0.3245351 | -0.1290846 | 0.1355 | 42.281
3030 | 4.229167 | 2.7432 | 9.4841 | 1 | 2.3074 | 2.31499 | 5.32 | 0.017955 | 0.3443 | 0.3246333 | -0.1288997 | 0.1349 | 42.2813
3031 | 4.230556 | 2.7432 | 9.4879 | 1 | 2.3168 | 2.315488 | 5.37 | 0.018176 | 0.3452 | 0.3247308 | -0.1288588 | 0.1342 | 42.2814
3032 | 4.231944 | 2.7412 | 9.4918 | 1 | 2.3293 | 2.315981 | 5.43 | 0.018472 | 0.3457 | 0.3248284 | -0.128671 | 0.1335 | 42.2813
3033 | 4.233333 | 2.7412 | 9.4956 | 1 | 2.3168 | 2.316451 | 5.37 | 0.018176 | 0.3456 | 0.3249261 | -0.1284836 | 0.1328 | 42.2817
3034 | 4.234722 | 2.7397 | 9.4994 | 1 | 2.3106 | 2.316973 | 5.34 | 0.018029 | 0.3449 | 0.3250241 | -0.1282985 | 0.1322 | 42.2819
3035 | 4.236111 | 2.7397 | 9.5032 | 1 | 2.32 | 2.317522 | 5.38 | 0.01825 | 0.3456 | 0.3251222 | -0.1282581 | 0.1316 | 42.282
3036 | 4.2375 | 2.7378 | 9.507 | 1 | 2.3106 | 2.318041 | 5.34 | 0.018029 | 0.3447 | 0.3252204 | -0.1280744 | 0.1309 | 42.2823
3037 | 4.238889 | 2.7378 | 9.5108 | 1 | 2.3293 | 2.318476 | 5.43 | 0.018472 | 0.3465 | 0.3253188 | -0.1278857 | 0.1303 | 42.2822
3038 | 4.240278 | 2.7364 | 9.5146 | 1 | 2.3059 | 2.318989 | 5.32 | 0.017919 | 0.3459 | 0.3254175 | -0.1276976 | 0.1297 | 42.2827
3039 | 4.241667 | 2.7364 | 9.5184 | 1 | 2.3168 | 2.319519 | 5.37 | 0.018176 | 0.3456 | 0.3255165 | -0.1276606 | 0.1291 | 42.2827
3040 | 4.243056 | 2.7346 | 9.5222 | 1 | 2.3231 | 2.319979 | 5.4 | 0.018324 | 0.3459 | 0.3256148 | -0.1274733 | 0.1284 | 42.2828
3041 | 4.244444 | 2.7346 | 9.526 | 1 | 2.3168 | 2.320512 | 5.37 | 0.018176 | 0.3455 | 0.3257128 | -0.127285 | 0.1278 | 42.2831
3042 | 4.245833 | 2.7333 | 9.5298 | 1 | 2.3387 | 2.320978 | 5.47 | 0.018694 | 0.3472 | 0.3258106 | -0.1270926 | 0.1272 | 42.2829
3043 | 4.247222 | 2.7333 | 9.5336 | 1 | 2.3027 | 2.321453 | 5.3 | 0.017846 | 0.3463 | 0.3259076 | -0.1270575 | 0.1266 | 42.2836
3044 | 4.248611 | 2.7316 | 9.5374 | 1 | 2.32 | 2.321959 | 5.38 | 0.01825 | 0.3459 | 0.3260046 | -0.1268695 | 0.126 | 42.2836
3045 | 4.25 | 2.7316 | 9.5412 | 1 | 2.3309 | 2.322412 | 5.43 | 0.018509 | 0.347 | 0.3261017 | -0.1266794 | 0.1255 | 42.2836
3046 | 4.251389 | 2.7305 | 9.545 | 1 | 2.2869 | 2.322871 | 5.23 | 0.017481 | 0.3445 | 0.326198 | -0.1264963 | 0.1249 | 42.2844
3047 | 4.252778 | 2.7305 | 9.5488 | 1 | 2.3371 | 2.323388 | 5.46 | 0.018657 | 0.3455 | 0.3262934 | -0.1264645 | 0.1244 | 42.2838
3048 | 4.254167 | 2.7289 | 9.5525 | 1 | 2.3293 | 2.323851 | 5.43 | 0.018472 | 0.3463 | 0.3263884 | -0.1262773 | 0.1238 | 42.2842
3049 | 4.255556 | 2.7289 | 9.5563 | 1 | 2.3137 | 2.324357 | 5.35 | 0.018102 | 0.3461 | 0.3264837 | -0.1260903 | 0.1232 | 42.2846
3050 | 4.256944 | 2.7279 | 9.5601 | 1 | 2.3293 | 2.324904 | 5.43 | 0.018472 | 0.347 | 0.3265788 | -0.1259028 | 0.1227 | 42.2845
3051 | 4.258333 | 2.7279 | 9.5639 | 1 | 2.3184 | 2.325376 | 5.38 | 0.018213 | 0.347 | 0.3266735 | -0.1258675 | 0.1222 | 42.2849
3052 | 4.259722 | 2.7264 | 9.5677 | 1 | 2.3121 | 2.325835 | 5.35 | 0.018066 | 0.3457 | 0.3267682 | -0.1256844 | 0.1217 | 42.2851
3053 | 4.261111 | 2.7264 | 9.5715 | 1 | 2.3121 | 2.326379 | 5.35 | 0.018066 | 0.3444 | 0.3268635 | -0.1255056 | 0.1212 | 42.2853
3054 | 4.2625 | 2.7255 | 9.5753 | 1 | 2.3418 | 2.326873 | 5.48 | 0.018769 | 0.346 | 0.3269587 | -0.1253236 | 0.1207 | 42.285
3055 | 4.263889 | 2.7255 | 9.5791 | 1 | 2.3402 | 2.327396 | 5.48 | 0.018732 | 0.3469 | 0.3270541 | -0.1252888 | 0.1202 | 42.2852
3056 | 4.265278 | 2.7242 | 9.5828 | 1 | 2.3231 | 2.327898 | 5.4 | 0.018324 | 0.3461 | 0.3271493 | -0.1251073 | 0.1197 | 42.2857
3057 | 4.266667 | 2.7242 | 9.5866 | 1 | 2.3418 | 2.328408 | 5.48 | 0.018769 | 0.3467 | 0.3272439 | -0.1249254 | 0.1192 | 42.2856
3058 | 4.268056 | 2.7234 | 9.5904 | 1 | 2.3324 | 2.328917 | 5.44 | 0.018546 | 0.3471 | 0.3273379 | -0.1247425 | 0.1187 | 42.2859
3059 | 4.269444 | 2.7234 | 9.5942 | 1 | 2.3324 | 2.32939 | 5.44 | 0.018546 | 0.3475 | 0.3274318 | -0.1247069 | 0.1182 | 42.2861
3060 | 4.270833 | 2.7221 | 9.598 | 1 | 2.3262 | 2.329861 | 5.41 | 0.018398 | 0.3474 | 0.3275258 | -0.124524 | 0.1178 | 42.2864
3061 | 4.272222 | 2.7221 | 9.6017 | 1 | 2.3356 | 2.330348 | 5.45 | 0.01862 | 0.3477 | 0.3276202 | -0.1243413 | 0.1173 | 42.2864
3062 | 4.273611 | 2.7215 | 9.6055 | 1 | 2.3293 | 2.330872 | 5.43 | 0.018472 | 0.3481 | 0.3277136 | -0.1241592 | 0.1169 | 42.2867
3063 | 4.275 | 2.7215 | 9.6093 | 1 | 2.3356 | 2.331357 | 5.45 | 0.01862 | 0.3489 | 0.3278071 | -0.1241193 | 0.1165 | 42.2868
3064 | 4.276389 | 2.7204 | 9.6131 | 1 | 2.3184 | 2.331873 | 5.38 | 0.018213 | 0.3481 | 0.3279012 | -0.1239381 | 0.116 | 42.2872
3065 | 4.277778 | 2.7204 | 9.6169 | 1 | 2.32 | 2.332321 | 5.38 | 0.01825 | 0.3463 | 0.3279953 | -0.1237631 | 0.1156 | 42.2874
3066 | 4.279167 | 2.7198 | 9.6206 | 1 | 2.3402 | 2.332828 | 5.48 | 0.018732 | 0.3469 | 0.3280893 | -0.1235871 | 0.1152 | 42.2873
3067 | 4.280556 | 2.7198 | 9.6244 | 1 | 2.3231 | 2.333329 | 5.4 | 0.018324 | 0.3464 | 0.3281829 | -0.123554 | 0.1148 | 42.2877
3068 | 4.281944 | 2.7188 | 9.6282 | 1 | 2.3262 | 2.333794 | 5.41 | 0.018398 | 0.3453 | 0.3282766 | -0.1233832 | 0.1144 | 42.2878
3069 | 4.283333 | 2.7188 | 9.632 | 1 | 2.3293 | 2.334275 | 5.43 | 0.018472 | 0.3458 | 0.3283702 | -0.1232113 | 0.114 | 42.288
3070 | 4.284722 | 2.7184 | 9.6357 | 1 | 2.3387 | 2.334725 | 5.47 | 0.018694 | 0.3459 | 0.3284636 | -0.1230411 | 0.1137 | 42.2881
3071 | 4.286389 | 2.7184 | 9.6395 | 1 | 2.3262 | 2.335237 | 5.41 | 0.018398 | 0.3458 | 0.3285565 | -0.1230095 | 0.1133 | 42.2887
3072 | 4.287778 | 2.7174 | 9.6433 | 1 | 2.3433 | 2.335683 | 5.49 | 0.018806 | 0.3461 | 0.3286496 | -0.1228395 | 0.1129 | 42.2887
3073 | 4.289167 | 2.7174 | 9.6471 | 1 | 2.3293 | 2.33619 | 5.43 | 0.018472 | 0.346 | 0.3287423 | -0.1226707 | 0.1125 | 42.289
3074 | 4.290556 | 2.7171 | 9.6508 | 1 | 2.3495 | 2.33672 | 5.52 | 0.018955 | 0.3472 | 0.3288354 | -0.1224986 | 0.1122 | 42.289
3075 | 4.291944 | 2.7171 | 9.6546 | 1 | 2.3387 | 2.337237 | 5.47 | 0.018694 | 0.3483 | 0.3289284 | -0.1224614 | 0.1119 | 42.2893
3076 | 4.293333 | 2.7163 | 9.6584 | 1 | 2.3231 | 2.337726 | 5.4 | 0.018324 | 0.3477 | 0.3290211 | -0.1222888 | 0.1115 | 42.2897
3077 | 4.294722 | 2.7163 | 9.6622 | 1 | 2.3387 | 2.338179 | 5.47 | 0.018694 | 0.3477 | 0.3291141 | -0.1221167 | 0.1112 | 42.2897
3078 | 4.296111 | 2.716 | 9.6659 | 1 | 2.3215 | 2.338646 | 5.39 | 0.018287 | 0.3456 | 0.3292073 | -0.1219519 | 0.1109 | 42.2901
3079 | 4.2975 | 2.716 | 9.6697 | 1 | 2.3464 | 2.339102 | 5.51 | 0.018881 | 0.3462 | 0.3293004 | -0.1219203 | 0.1105 | 42.2899
3080 | 4.298889 | 2.7153 | 9.6735 | 1 | 2.3371 | 2.339638 | 5.46 | 0.018657 | 0.347 | 0.3293931 | -0.1217525 | 0.1102 | 42.2902
3081 | 4.300278 | 2.7153 | 9.6773 | 1 | 2.3449 | 2.340139 | 5.5 | 0.018843 | 0.3469 | 0.3294856 | -0.121587 | 0.1099 | 42.2903
3082 | 4.301667 | 2.7151 | 9.681 | 1 | 2.3356 | 2.340601 | 5.45 | 0.01862 | 0.3461 | 0.3295787 | -0.1214251 | 0.1096 | 42.2907
3083 | 4.303056 | 2.7151 | 9.6848 | 1 | 2.3371 | 2.341133 | 5.46 | 0.018657 | 0.3465 | 0.329672 | -0.1213912 | 0.1093 | 42.2908
3084 | 4.304444 | 2.7145 | 9.6886 | 1 | 2.3464 | 2.34165 | 5.51 | 0.018881 | 0.3465 | 0.3297649 | -0.121229 | 0.109 | 42.2909
3085 | 4.305833 | 2.7145 | 9.6923 | 1 | 2.3464 | 2.342086 | 5.51 | 0.018881 | 0.3468 | 0.3298581 | -0.1210685 | 0.1087 | 42.2911
3086 | 4.307222 | 2.7143 | 9.6961 | 1 | 2.3418 | 2.342629 | 5.48 | 0.018769 | 0.3466 | 0.3299508 | -0.1209084 | 0.1084 | 42.2913
3087 | 4.308611 | 2.7143 | 9.6999 | 2 | 2.351 | 2.343154 | 5.53 | 0.018993 | 0.3474 | 0.3300438 | -0.1208717 | 0.1082 | 42.2914
3088 | 4.31 | 2.7138 | 9.7036 | 1 | 2.3215 | 2.343718 | 5.39 | 0.018287 | 0.3458 | 0.3301371 | -0.1207145 | 0.1079 | 42.292
3089 | 4.311389 | 2.7138 | 9.7074 | 1 | 2.3418 | 2.344221 | 5.48 | 0.018769 | 0.3454 | 0.3302298 | -0.1205601 | 0.1076 | 42.2919
3090 | 4.312778 | 2.7136 | 9.7112 | 1 | 2.3449 | 2.344738 | 5.5 | 0.018843 | 0.3458 | 0.3303213 | -0.1204073 | 0.1073 | 42.292
3091 | 4.314167 | 2.7136 | 9.7149 | 1 | 2.3418 | 2.34517 | 5.48 | 0.018769 | 0.3454 | 0.3304134 | -0.1203735 | 0.1071 | 42.2923
3092 | 4.315556 | 2.7131 | 9.7187 | 1 | 2.3603 | 2.345646 | 5.57 | 0.019217 | 0.3464 | 0.3305062 | -0.1202199 | 0.1068 | 42.2922
3093 | 4.316944 | 2.7131 | 9.7225 | 1 | 2.3464 | 2.346221 | 5.51 | 0.018881 | 0.3468 | 0.3305991 | -0.1200678 | 0.1065 | 42.2925
3094 | 4.318333 | 2.713 | 9.7263 | 1 | 2.3433 | 2.346731 | 5.49 | 0.018806 | 0.3459 | 0.3306919 | -0.1199206 | 0.1063 | 42.2928
3095 | 4.319722 | 2.713 | 9.73 | 1 | 2.3464 | 2.347207 | 5.51 | 0.018881 | 0.3469 | 0.3307847 | -0.1198795 | 0.106 | 42.2929
3096 | 4.321111 | 2.7125 | 9.7338 | 1 | 2.351 | 2.347644 | 5.53 | 0.018993 | 0.3465 | 0.3308781 | -0.1197315 | 0.1057 | 42.293
3097 | 4.3225 | 2.7125 | 9.7376 | 1 | 2.3587 | 2.348149 | 5.56 | 0.01918 | 0.3473 | 0.3309718 | -0.1195816 | 0.1055 | 42.2931
3098 | 4.323889 | 2.7124 | 9.7413 | 1 | 2.3464 | 2.348638 | 5.51 | 0.018881 | 0.3478 | 0.3310662 | -0.1194297 | 0.1053 | 42.2935
3099 | 4.325278 | 2.7124 | 9.7451 | 1 | 2.3541 | 2.34909 | 5.54 | 0.019067 | 0.3482 | 0.3311608 | -0.1193875 | 0.105 | 42.2936
3100 | 4.326667 | 2.712 | 9.7489 | 1 | 2.3402 | 2.349557 | 5.48 | 0.018732 | 0.348 | 0.3312558 | -0.1192358 | 0.1048 | 42.2939
3101 | 4.328056 | 2.712 | 9.7526 | 1 | 2.3464 | 2.350072 | 5.51 | 0.018881 | 0.3477 | 0.3313507 | -0.1190866 | 0.1045 | 42.2941
3102 | 4.329444 | 2.7119 | 9.7564 | 1 | 2.3418 | 2.350589 | 5.48 | 0.018769 | 0.3468 | 0.3314454 | -0.118941 | 0.1043 | 42.2943
3103 | 4.330833 | 2.7119 | 9.7602 | 1 | 2.3464 | 2.351103 | 5.51 | 0.018881 | 0.3462 | 0.3315407 | -0.1189032 | 0.104 | 42.2944
3104 | 4.332222 | 2.7114 | 9.7639 | 1 | 2.3387 | 2.351553 | 5.47 | 0.018694 | 0.3457 | 0.3316363 | -0.1187612 | 0.1037 | 42.2947
3105 | 4.333611 | 2.7114 | 9.7677 | 1 | 2.3587 | 2.352106 | 5.56 | 0.01918 | 0.3459 | 0.3317241 | -0.11862 | 0.1035 | 42.2946
3106 | 4.335 | 2.7112 | 9.7715 | 1 | 2.3695 | 2.352666 | 5.61 | 0.019443 | 0.3475 | 0.3318123 | -0.1184765 | 0.1032 | 42.2947
3107 | 4.336389 | 2.7112 | 9.7752 | 1 | 2.3557 | 2.353173 | 5.55 | 0.019105 | 0.3478 | 0.3319 | -0.118433 | 0.103 | 42.2951
3108 | 4.337778 | 2.7107 | 9.779 | 1 | 2.351 | 2.353674 | 5.53 | 0.018993 | 0.3479 | 0.3319879 | -0.1182892 | 0.1027 | 42.2953
3109 | 4.339167 | 2.7107 | 9.7828 | 1 | 2.3633 | 2.354209 | 5.59 | 0.019293 | 0.3488 | 0.3320761 | -0.1181443 | 0.1025 | 42.2953
3110 | 4.340556 | 2.7106 | 9.7865 | 1 | 2.3572 | 2.354709 | 5.56 | 0.019142 | 0.3494 | 0.3321649 | -0.1179982 | 0.1022 | 42.2956
3111 | 4.341944 | 2.7106 | 9.7903 | 1 | 2.3756 | 2.355221 | 5.64 | 0.019594 | 0.351 | 0.3322544 | -0.1179463 | 0.102 | 42.2955
3112 | 4.343333 | 2.7102 | 9.7941 | 1 | 2.3725 | 2.355722 | 5.63 | 0.019518 | 0.3525 | 0.332344 | -0.1177927 | 0.1017 | 42.2957
3113 | 4.344722 | 2.7102 | 9.7978 | 1 | 2.3572 | 2.35623 | 5.56 | 0.019142 | 0.3527 | 0.3324335 | -0.1176406 | 0.1015 | 42.2962
3114 | 4.346111 | 2.7102 | 9.8016 | 1 | 2.3633 | 2.356738 | 5.59 | 0.019293 | 0.3527 | 0.3325245 | -0.1174911 | 0.1013 | 42.2963
3115 | 4.3475 | 2.7102 | 9.8054 | 1 | 2.3479 | 2.357253 | 5.51 | 0.018918 | 0.3527 | 0.3326153 | -0.117432 | 0.1011 | 42.2967
3116 | 4.349167 | 2.7099 | 9.8091 | 1 | 2.3572 | 2.357759 | 5.56 | 0.019142 | 0.3528 | 0.3327062 | -0.117283 | 0.1008 | 42.2971
3117 | 4.350556 | 2.7099 | 9.8129 | 1 | 2.3587 | 2.358229 | 5.56 | 0.01918 | 0.353 | 0.3327971 | -0.1171344 | 0.1006 | 42.2972
3118 | 4.351944 | 2.7099 | 9.8167 | 1 | 2.3572 | 2.35876 | 5.56 | 0.019142 | 0.353 | 0.3328878 | -0.116986 | 0.1004 | 42.2974
3119 | 4.353333 | 2.7099 | 9.8204 | 1 | 2.3541 | 2.359261 | 5.54 | 0.019067 | 0.3527 | 0.3329787 | -0.1169278 | 0.1002 | 42.2977
3120 | 4.354722 | 2.7097 | 9.8242 | 1 | 2.3618 | 2.359799 | 5.58 | 0.019255 | 0.353 | 0.3330692 | -0.1167801 | 0.0999 | 42.2977
3121 | 4.356111 | 2.7097 | 9.828 | 1 | 2.3633 | 2.360331 | 5.59 | 0.019293 | 0.3517 | 0.3331607 | -0.1166369 | 0.0997 | 42.2979
3122 | 4.3575 | 2.7097 | 9.8317 | 1 | 2.3603 | 2.360886 | 5.57 | 0.019217 | 0.3516 | 0.3332518 | -0.1164935 | 0.0995 | 42.2982
3123 | 4.358889 | 2.7097 | 9.8355 | 2 | 2.3464 | 2.361411 | 5.51 | 0.018881 | 0.3503 | 0.3333424 | -0.1164431 | 0.0993 | 42.2985
3124 | 4.360278 | 2.7094 | 9.8392 | 1 | 2.3664 | 2.361921 | 5.6 | 0.019368 | 0.3513 | 0.3334326 | -0.1163012 | 0.0991 | 42.2985
3125 | 4.361667 | 2.7094 | 9.843 | 1 | 2.3587 | 2.362394 | 5.56 | 0.01918 | 0.3522 | 0.3335231 | -0.1161583 | 0.0988 | 42.2987
3126 | 4.363056 | 2.7094 | 9.8468 | 1 | 2.3603 | 2.362901 | 5.57 | 0.019217 | 0.3522 | 0.3336135 | -0.1160162 | 0.0986 | 42.2989
3127 | 4.364444 | 2.7094 | 9.8505 | 1 | 2.371 | 2.363425 | 5.62 | 0.019481 | 0.3533 | 0.3337044 | -0.1159576 | 0.0984 | 42.299
3128 | 4.365833 | 2.7091 | 9.8543 | 1 | 2.3832 | 2.363959 | 5.68 | 0.019783 | 0.3549 | 0.3337952 | -0.115809 | 0.0982 | 42.299
3129 | 4.367222 | 2.7091 | 9.8581 | 1 | 2.3802 | 2.36447 | 5.67 | 0.019707 | 0.3566 | 0.333886 | -0.1156568 | 0.098 | 42.2992
3130 | 4.368611 | 2.7092 | 9.8618 | 1 | 2.3649 | 2.364968 | 5.59 | 0.01933 | 0.3564 | 0.3339766 | -0.1155053 | 0.0978 | 42.2996
3131 | 4.37 | 2.7092 | 9.8656 | 1 | 2.3725 | 2.365478 | 5.63 | 0.019518 | 0.3574 | 0.3340673 | -0.1154368 | 0.0976 | 42.2997
3132 | 4.371389 | 2.7091 | 9.8694 | 1 | 2.3618 | 2.365941 | 5.58 | 0.019255 | 0.3569 | 0.3341584 | -0.1152848 | 0.0974 | 42.3
3133 | 4.372778 | 2.7091 | 9.8731 | 1 | 2.3649 | 2.366488 | 5.59 | 0.01933 | 0.3564 | 0.3342498 | -0.1151345 | 0.0972 | 42.3002
3134 | 4.374167 | 2.7092 | 9.8769 | 1 | 2.3664 | 2.366949 | 5.6 | 0.019368 | 0.3562 | 0.3343416 | -0.1149853 | 0.097 | 42.3003
3135 | 4.375556 | 2.7092 | 9.8807 | 1 | 2.351 | 2.367541 | 5.53 | 0.018993 | 0.3545 | 0.3344339 | -0.1149256 | 0.0968 | 42.3007
3136 | 4.376944 | 2.709 | 9.8844 | 1 | 2.3664 | 2.368033 | 5.6 | 0.019368 | 0.3541 | 0.3345257 | -0.1147827 | 0.0966 | 42.3007
3137 | 4.378333 | 2.709 | 9.8882 | 1 | 2.3649 | 2.368502 | 5.59 | 0.01933 | 0.3539 | 0.3346183 | -0.1146409 | 0.0964 | 42.3009
3138 | 4.379722 | 2.7091 | 9.8919 | 1 | 2.3741 | 2.368998 | 5.64 | 0.019556 | 0.3542 | 0.3347104 | -0.1144993 | 0.0962 | 42.301
3139 | 4.381111 | 2.7091 | 9.8957 | 1 | 2.3923 | 2.369519 | 5.72 | 0.020011 | 0.355 | 0.3348024 | -0.1144386 | 0.096 | 42.3009
3140 | 4.3825 | 2.7089 | 9.8995 | 1 | 2.3587 | 2.369999 | 5.56 | 0.01918 | 0.3542 | 0.3348953 | -0.1142978 | 0.0958 | 42.3016
3141 | 4.383889 | 2.7089 | 9.9032 | 1 | 2.3664 | 2.370508 | 5.6 | 0.019368 | 0.3536 | 0.3349877 | -0.1141602 | 0.0956 | 42.3017
3142 | 4.385278 | 2.7089 | 9.907 | 1 | 2.3741 | 2.371048 | 5.64 | 0.019556 | 0.354 | 0.3350801 | -0.1140199 | 0.0954 | 42.3017
3143 | 4.386667 | 2.7089 | 9.9108 | 1 | 2.3725 | 2.371572 | 5.63 | 0.019518 | 0.3542 | 0.3351727 | -0.1139632 | 0.0952 | 42.3019
3144 | 4.388056 | 2.7087 | 9.9145 | 1 | 2.3862 | 2.372085 | 5.69 | 0.019859 | 0.3554 | 0.3352644 | -0.11382 | 0.095 | 42.302
3145 | 4.389444 | 2.7087 | 9.9183 | 1 | 2.3679 | 2.372606 | 5.61 | 0.019405 | 0.355 | 0.3353562 | -0.1136794 | 0.0948 | 42.3024
3146 | 4.390833 | 2.7088 | 9.922 | 1 | 2.3771 | 2.37315 | 5.65 | 0.019632 | 0.3555 | 0.3354481 | -0.113538 | 0.0946 | 42.3025
3147 | 4.392222 | 2.7088 | 9.9258 | 1 | 2.3618 | 2.373676 | 5.58 | 0.019255 | 0.3548 | 0.3355398 | -0.1134796 | 0.0944 | 42.3029
3148 | 4.393611 | 2.7085 | 9.9296 | 1 | 2.3771 | 2.374268 | 5.65 | 0.019632 | 0.3555 | 0.3356308 | -0.1133389 | 0.0942 | 42.3028
3149 | 4.395 | 2.7085 | 9.9333 | 1 | 2.3832 | 2.374833 | 5.68 | 0.019783 | 0.357 | 0.3357217 | -0.1131945 | 0.094 | 42.303
3150 | 4.396389 | 2.7086 | 9.9371 | 1 | 2.3725 | 2.375334 | 5.63 | 0.019518 | 0.3569 | 0.3358119 | -0.1130509 | 0.0938 | 42.3033
3151 | 4.397778 | 2.7086 | 9.9409 | 1 | 2.3771 | 2.375901 | 5.65 | 0.019632 | 0.3574 | 0.3359018 | -0.1129868 | 0.0936 | 42.3034
3152 | 4.399167 | 2.7083 | 9.9446 | 1 | 2.3923 | 2.37645 | 5.72 | 0.020011 | 0.3581 | 0.3359916 | -0.1128407 | 0.0934 | 42.3034
3153 | 4.400556 | 2.7083 | 9.9484 | 1 | 2.371 | 2.37697 | 5.62 | 0.019481 | 0.3579 | 0.3360805 | -0.1126964 | 0.0932 | 42.3039
3154 | 4.401944 | 2.7084 | 9.9521 | 1 | 2.3664 | 2.377516 | 5.6 | 0.019368 | 0.3569 | 0.336169 | -0.1125564 | 0.093 | 42.3042
3155 | 4.403333 | 2.7084 | 9.9559 | 1 | 2.3802 | 2.378099 | 5.67 | 0.019707 | 0.3575 | 0.3362574 | -0.1124912 | 0.0928 | 42.3041
3156 | 4.404722 | 2.7083 | 9.9597 | 1 | 2.3756 | 2.378621 | 5.64 | 0.019594 | 0.3571 | 0.3363467 | -0.1123513 | 0.0926 | 42.3044
3157 | 4.406111 | 2.7083 | 9.9634 | 1 | 2.3756 | 2.379136 | 5.64 | 0.019594 | 0.3572 | 0.3364348 | -0.1122122 | 0.0924 | 42.3046
3158 | 4.4075 | 2.7084 | 9.9672 | 1 | 2.3695 | 2.379624 | 5.61 | 0.019443 | 0.3564 | 0.336523 | -0.1120765 | 0.0922 | 42.3049
3159 | 4.408889 | 2.7084 | 9.9709 | 1 | 2.3664 | 2.380136 | 5.6 | 0.019368 | 0.3548 | 0.3366117 | -0.112018 | 0.092 | 42.3051
3160 | 4.410278 | 2.7082 | 9.9747 | 1 | 2.3923 | 2.380634 | 5.72 | 0.020011 | 0.3552 | 0.3367005 | -0.1118862 | 0.0918 | 42.3049
3161 | 4.411944 | 2.7082 | 9.9785 | 1 | 2.3878 | 2.381174 | 5.7 | 0.019897 | 0.3553 | 0.3367897 | -0.1117543 | 0.0916 | 42.3055
3162 | 4.413333 | 2.7083 | 9.9822 | 1 | 2.3954 | 2.381673 | 5.74 | 0.020087 | 0.3568 | 0.3368787 | -0.1116202 | 0.0915 | 42.3056
3163 | 4.414722 | 2.7083 | 9.986 | 1 | 2.3862 | 2.382202 | 5.69 | 0.019859 | 0.3578 | 0.3369671 | -0.1115538 | 0.0913 | 42.3059
3164 | 4.416111 | 2.7081 | 9.9898 | 1 | 2.4014 | 2.382704 | 5.77 | 0.02024 | 0.3589 | 0.3370553 | -0.1114149 | 0.0911 | 42.3058
3165 | 4.4175 | 2.7081 | 9.9935 | 1 | 2.3771 | 2.383187 | 5.65 | 0.019632 | 0.3585 | 0.3371439 | -0.1112781 | 0.0909 | 42.3064
3166 | 4.418889 | 2.7083 | 9.9973 | 1 | 2.3862 | 2.383747 | 5.69 | 0.019859 | 0.3596 | 0.3372326 | -0.111139 | 0.0908 | 42.3065
3167 | 4.420278 | 2.7083 | 10.001 | 1 | 2.3893 | 2.384263 | 5.71 | 0.019935 | 0.3593 | 0.3373212 | -0.1110689 | 0.0906 | 42.3066
3168 | 4.421667 | 2.7083 | 10.0048 | 1 | 2.3756 | 2.384755 | 5.64 | 0.019594 | 0.3595 | 0.3374102 | -0.1109309 | 0.0904 | 42.307
3169 | 4.423056 | 2.7083 | 10.0086 | 1 | 2.3817 | 2.385246 | 5.67 | 0.019745 | 0.3593 | 0.3374988 | -0.1107949 | 0.0903 | 42.3071
3170 | 4.424444 | 2.7085 | 10.0123 | 1 | 2.3862 | 2.385774 | 5.69 | 0.019859 | 0.3596 | 0.3375869 | -0.1106592 | 0.0901 | 42.3072
3171 | 4.425833 | 2.7085 | 10.0161 | 1 | 2.3847 | 2.386319 | 5.69 | 0.019821 | 0.3595 | 0.3376748 | -0.1105878 | 0.09 | 42.3074
3172 | 4.427222 | 2.7085 | 10.0199 | 1 | 2.3954 | 2.386808 | 5.74 | 0.020087 | 0.3602 | 0.3377623 | -0.1104513 | 0.0898 | 42.3075
3173 | 4.428611 | 2.7085 | 10.0236 | 1 | 2.3817 | 2.387297 | 5.67 | 0.019745 | 0.3605 | 0.3378493 | -0.1103146 | 0.0897 | 42.3079
3174 | 4.43 | 2.7088 | 10.0274 | 1 | 2.3878 | 2.387763 | 5.7 | 0.019897 | 0.3607 | 0.3379369 | -0.1101792 | 0.0896 | 42.308
3175 | 4.431389 | 2.7088 | 10.0311 | 1 | 2.3817 | 2.388313 | 5.67 | 0.019745 | 0.3595 | 0.3380246 | -0.1101073 | 0.0894 | 42.3083
3176 | 4.432778 | 2.7088 | 10.0349 | 1 | 2.4014 | 2.38878 | 5.77 | 0.02024 | 0.3606 | 0.3381126 | -0.1099729 | 0.0893 | 42.3081
3177 | 4.434167 | 2.7088 | 10.0387 | 1 | 2.3862 | 2.389286 | 5.69 | 0.019859 | 0.3603 | 0.3382 | -0.1098415 | 0.0892 | 42.3085
3178 | 4.435556 | 2.7092 | 10.0424 | 1 | 2.3954 | 2.389737 | 5.74 | 0.020087 | 0.3601 | 0.3382875 | -0.1097114 | 0.0891 | 42.3086
3179 | 4.436944 | 2.7092 | 10.0462 | 1 | 2.3954 | 2.390279 | 5.74 | 0.020087 | 0.3614 | 0.3383748 | -0.1096335 | 0.0889 | 42.3088
3180 | 4.438333 | 2.7093 | 10.05 | 1 | 2.3817 | 2.390763 | 5.67 | 0.019745 | 0.36 | 0.3384614 | -0.1095044 | 0.0888 | 42.3092
3181 | 4.439722 | 2.7093 | 10.0537 | 1 | 2.3938 | 2.391282 | 5.73 | 0.020049 | 0.3605 | 0.3385474 | -0.1093738 | 0.0887 | 42.3092
3182 | 4.441111 | 2.7097 | 10.0575 | 1 | 2.3969 | 2.391834 | 5.74 | 0.020125 | 0.3613 | 0.338633 | -0.1092428 | 0.0886 | 42.3093
3183 | 4.4425 | 2.7097 | 10.0612 | 1 | 2.3923 | 2.392343 | 5.72 | 0.020011 | 0.3612 | 0.338718 | -0.1091659 | 0.0885 | 42.3096
3184 | 4.443889 | 2.7099 | 10.065 | 1 | 2.3984 | 2.392881 | 5.75 | 0.020163 | 0.3619 | 0.3388036 | -0.1090339 | 0.0884 | 42.3097
3185 | 4.445278 | 2.7099 | 10.0688 | 1 | 2.3862 | 2.393399 | 5.69 | 0.019859 | 0.3612 | 0.3388889 | -0.1089039 | 0.0883 | 42.3101
3186 | 4.446667 | 2.7103 | 10.0725 | 1 | 2.4044 | 2.393897 | 5.78 | 0.020316 | 0.3621 | 0.3389744 | -0.1087744 | 0.0882 | 42.31
3187 | 4.448056 | 2.7103 | 10.0763 | 1 | 2.3893 | 2.394395 | 5.71 | 0.019935 | 0.362 | 0.3390586 | -0.1086944 | 0.0882 | 42.3104
3188 | 4.449444 | 2.7106 | 10.0801 | 1 | 2.4104 | 2.394895 | 5.81 | 0.020469 | 0.3627 | 0.339142 | -0.108564 | 0.0881 | 42.3103
3189 | 4.450833 | 2.7106 | 10.0838 | 1 | 2.4014 | 2.395392 | 5.77 | 0.02024 | 0.3635 | 0.3392246 | -0.108432 | 0.088 | 42.3106
3190 | 4.452222 | 2.7111 | 10.0876 | 1 | 2.3786 | 2.39586 | 5.66 | 0.01967 | 0.3622 | 0.3393065 | -0.1083058 | 0.0879 | 42.3111
3191 | 4.453611 | 2.7111 | 10.0914 | 1 | 2.3908 | 2.396368 | 5.72 | 0.019973 | 0.362 | 0.3393887 | -0.1082249 | 0.0878 | 42.3111
3192 | 4.455 | 2.7113 | 10.0951 | 1 | 2.4014 | 2.396876 | 5.77 | 0.02024 | 0.3623 | 0.3394701 | -0.1080991 | 0.0877 | 42.3112
3193 | 4.456389 | 2.7113 | 10.0989 | 1 | 2.4165 | 2.397362 | 5.84 | 0.020623 | 0.3637 | 0.3395517 | -0.1079703 | 0.0877 | 42.3111
3194 | 4.457778 | 2.7118 | 10.1027 | 1 | 2.3847 | 2.397871 | 5.69 | 0.019821 | 0.3635 | 0.3396325 | -0.1078424 | 0.0876 | 42.3118
3195 | 4.459167 | 2.7118 | 10.1064 | 1 | 2.3832 | 2.398358 | 5.68 | 0.019783 | 0.3617 | 0.3397125 | -0.1077632 | 0.0875 | 42.312
3196 | 4.460556 | 2.7121 | 10.1102 | 1 | 2.4104 | 2.398899 | 5.81 | 0.020469 | 0.3627 | 0.3397926 | -0.1076382 | 0.0874 | 42.3118
3197 | 4.461944 | 2.7121 | 10.114 | 1 | 2.4074 | 2.399397 | 5.8 | 0.020393 | 0.3643 | 0.339873 | -0.1075111 | 0.0874 | 42.312
3198 | 4.463333 | 2.7126 | 10.1177 | 2 | 2.4029 | 2.399928 | 5.77 | 0.02028 | 0.3649 | 0.3399536 | -0.1073826 | 0.0873 | 42.3123
3199 | 4.464722 | 2.7126 | 10.1215 | 1 | 2.3878 | 2.400421 | 5.7 | 0.019897 | 0.3642 | 0.3400334 | -0.1072965 | 0.0873 | 42.3127
3200 | 4.466111 | 2.713 | 10.1253 | 1 | 2.4089 | 2.400988 | 5.8 | 0.020431 | 0.3645 | 0.3401124 | -0.1071697 | 0.0872 | 42.3126
3201 | 4.4675 | 2.713 | 10.129 | 1 | 2.4165 | 2.401523 | 5.84 | 0.020623 | 0.366 | 0.3401915 | -0.1070406 | 0.0871 | 42.3127
3202 | 4.468889 | 2.7136 | 10.1328 | 1 | 2.4014 | 2.401996 | 5.77 | 0.02024 | 0.3665 | 0.3402697 | -0.1069099 | 0.0871 | 42.3131
3203 | 4.470278 | 2.7136 | 10.1366 | 1 | 2.418 | 2.402445 | 5.85 | 0.020661 | 0.3672 | 0.3403471 | -0.1068167 | 0.087 | 42.313
3204 | 4.471667 | 2.714 | 10.1403 | 1 | 2.3999 | 2.402972 | 5.76 | 0.020201 | 0.3675 | 0.3404245 | -0.1066842 | 0.087 | 42.3135
3205 | 4.473056 | 2.714 | 10.1441 | 1 | 2.4014 | 2.403439 | 5.77 | 0.02024 | 0.3667 | 0.3405018 | -0.1065561 | 0.0869 | 42.3136
3206 | 4.474444 | 2.7146 | 10.1479 | 1 | 2.4104 | 2.40392 | 5.81 | 0.020469 | 0.3669 | 0.340579 | -0.1064297 | 0.0869 | 42.3137
3207 | 4.476111 | 2.7146 | 10.1517 | 1 | 2.4074 | 2.404405 | 5.8 | 0.020393 | 0.3669 | 0.3406554 | -0.1063347 | 0.0868 | 42.3142
3208 | 4.4775 | 2.7151 | 10.1554 | 1 | 2.3847 | 2.404935 | 5.69 | 0.019821 | 0.3659 | 0.3407316 | -0.1062116 | 0.0868 | 42.3148
3209 | 4.478889 | 2.7151 | 10.1592 | 1 | 2.4074 | 2.405409 | 5.8 | 0.020393 | 0.3659 | 0.3408078 | -0.10609 | 0.0867 | 42.3146
3210 | 4.480278 | 2.7156 | 10.163 | 1 | 2.3954 | 2.405926 | 5.74 | 0.020087 | 0.365 | 0.3408837 | -0.1059711 | 0.0867 | 42.315
3211 | 4.481667 | 2.7156 | 10.1667 | 1 | 2.4014 | 2.40648 | 5.77 | 0.02024 | 0.3648 | 0.3409587 | -0.1058817 | 0.0866 | 42.3151
3212 | 4.483056 | 2.716 | 10.1705 | 1 | 2.4135 | 2.406988 | 5.82 | 0.020546 | 0.3647 | 0.3410331 | -0.1057642 | 0.0866 | 42.3151
3213 | 4.484444 | 2.716 | 10.1743 | 1 | 2.4135 | 2.407497 | 5.82 | 0.020546 | 0.3649 | 0.3411062 | -0.1056469 | 0.0865 | 42.3153
3214 | 4.485833 | 2.7165 | 10.1781 | 1 | 2.4104 | 2.40795 | 5.81 | 0.020469 | 0.3652 | 0.3411801 | -0.1055294 | 0.0865 | 42.3155
3215 | 4.487222 | 2.7165 | 10.1818 | 1 | 2.4044 | 2.408431 | 5.78 | 0.020316 | 0.3649 | 0.341252 | -0.1054403 | 0.0864 | 42.3158
3216 | 4.488611 | 2.7169 | 10.1856 | 1 | 2.4074 | 2.408925 | 5.8 | 0.020393 | 0.3649 | 0.3413239 | -0.1053242 | 0.0863 | 42.3159
3217 | 4.49 | 2.7169 | 10.1894 | 1 | 2.4029 | 2.409369 | 5.77 | 0.020278 | 0.3649 | 0.3413949 | -0.1052084 | 0.0863 | 42.3162
3218 | 4.491389 | 2.7173 | 10.1932 | 1 | 2.4165 | 2.409868 | 5.84 | 0.020623 | 0.3653 | 0.3414659 | -0.1050924 | 0.0862 | 42.3161
3219 | 4.492778 | 2.7173 | 10.1969 | 1 | 2.4135 | 2.410362 | 5.82 | 0.020546 | 0.365 | 0.3415371 | -0.1050038 | 0.0862 | 42.3164
3220 | 4.494167 | 2.7177 | 10.2007 | 1 | 2.4284 | 2.410876 | 5.9 | 0.020931 | 0.3665 | 0.3416081 | -0.1048854 | 0.0861 | 42.3163
3221 | 4.495556 | 2.7177 | 10.2045 | 1 | 2.4104 | 2.411376 | 5.81 | 0.020469 | 0.3666 | 0.3416787 | -0.1047691 | 0.086 | 42.3168
3222 | 4.496944 | 2.7181 | 10.2083 | 1 | 2.4195 | 2.41189 | 5.85 | 0.0207 | 0.3666 | 0.3417489 | -0.104655 | 0.0859 | 42.3168
3223 | 4.498333 | 2.7181 | 10.212 | 1 | 2.4074 | 2.412388 | 5.8 | 0.020393 | 0.3665 | 0.3418183 | -0.1045599 | 0.0859 | 42.3172
3224 | 4.499722 | 2.7184 | 10.2158 | 1 | 2.4044 | 2.412871 | 5.78 | 0.020316 | 0.3659 | 0.3418874 | -0.1044483 | 0.0858 | 42.3175
3225 | 4.501111 | 2.7184 | 10.2196 | 1 | 2.4254 | 2.413367 | 5.88 | 0.020854 | 0.3661 | 0.3419569 | -0.1043367 | 0.0857 | 42.3173
3226 | 4.5025 | 2.7187 | 10.2234 | 1 | 2.4074 | 2.41391 | 5.8 | 0.020393 | 0.3653 | 0.3420257 | -0.1042282 | 0.0856 | 42.3178
3227 | 4.503889 | 2.7187 | 10.2271 | 1 | 2.4254 | 2.414426 | 5.88 | 0.020854 | 0.3665 | 0.3420939 | -0.1041334 | 0.0855 | 42.3177
3228 | 4.505278 | 2.719 | 10.2309 | 1 | 2.3984 | 2.414933 | 5.75 | 0.020163 | 0.365 | 0.3421613 | -0.1040263 | 0.0854 | 42.3183
3229 | 4.506667 | 2.719 | 10.2347 | 1 | 2.4074 | 2.4154 | 5.8 | 0.020393 | 0.3642 | 0.342228 | -0.1039204 | 0.0853 | 42.3183
3230 | 4.508056 | 2.7192 | 10.2385 | 1 | 2.4239 | 2.415994 | 5.88 | 0.020815 | 0.365 | 0.3422942 | -0.1038132 | 0.0852 | 42.3183
3231 | 4.509444 | 2.7192 | 10.2423 | 1 | 2.4225 | 2.416471 | 5.87 | 0.020777 | 0.3655 | 0.3423592 | -0.1037229 | 0.0851 | 42.3184
3232 | 4.510833 | 2.7194 | 10.246 | 1 | 2.4225 | 2.416973 | 5.87 | 0.020777 | 0.3662 | 0.342424 | -0.1036133 | 0.085 | 42.3187
3233 | 4.512222 | 2.7194 | 10.2498 | 1 | 2.4165 | 2.417555 | 5.84 | 0.020623 | 0.3658 | 0.3424886 | -0.1035066 | 0.0849 | 42.3189
3234 | 4.513611 | 2.7196 | 10.2536 | 1 | 2.4284 | 2.418097 | 5.9 | 0.020931 | 0.3669 | 0.3425516 | -0.103398 | 0.0848 | 42.3189
3235 | 4.515 | 2.7196 | 10.2574 | 1 | 2.4299 | 2.418597 | 5.9 | 0.02097 | 0.3681 | 0.3426138 | -0.1033 | 0.0847 | 42.3191
3236 | 4.516389 | 2.7198 | 10.2611 | 1 | 2.4284 | 2.419114 | 5.9 | 0.020931 | 0.3687 | 0.3426755 | -0.1031875 | 0.0846 | 42.3193
3237 | 4.517778 | 2.7198 | 10.2649 | 1 | 2.4314 | 2.419618 | 5.91 | 0.021008 | 0.3692 | 0.3427377 | -0.1030738 | 0.0845 | 42.3194
3238 | 4.519167 | 2.72 | 10.2687 | 1 | 2.4104 | 2.420064 | 5.81 | 0.020469 | 0.3681 | 0.3427992 | -0.1029635 | 0.0844 | 42.3199
3239 | 4.520556 | 2.72 | 10.2725 | 2 | 2.4254 | 2.420544 | 5.88 | 0.020854 | 0.3689 | 0.3428599 | -0.1028647 | 0.0843 | 42.3199
3240 | 4.521944 | 2.7202 | 10.2763 | 1 | 2.4225 | 2.421041 | 5.87 | 0.020777 | 0.3685 | 0.3429198 | -0.102754 | 0.0841 | 42.3201
3241 | 4.523333 | 2.7202 | 10.28 | 1 | 2.4104 | 2.421573 | 5.81 | 0.020469 | 0.3681 | 0.3429794 | -0.1026457 | 0.084 | 42.3205
3242 | 4.524722 | 2.7204 | 10.2838 | 2 | 2.421 | 2.422161 | 5.86 | 0.020739 | 0.3677 | 0.3430384 | -0.1025403 | 0.0839 | 42.3205
3243 | 4.526111 | 2.7204 | 10.2876 | 1 | 2.4389 | 2.422689 | 5.95 | 0.021202 | 0.3691 | 0.3430974 | -0.1024396 | 0.0838 | 42.3204
3244 | 4.5275 | 2.7205 | 10.2914 | 1 | 2.4254 | 2.42324 | 5.88 | 0.020854 | 0.3687 | 0.3431555 | -0.1023323 | 0.0837 | 42.3208
3245 | 4.528889 | 2.7205 | 10.2952 | 1 | 2.4195 | 2.423719 | 5.85 | 0.0207 | 0.3685 | 0.3432133 | -0.1022258 | 0.0836 | 42.3211
3246 | 4.530278 | 2.7207 | 10.2989 | 1 | 2.4299 | 2.424265 | 5.9 | 0.02097 | 0.3689 | 0.3432701 | -0.1021205 | 0.0834 | 42.3211
3247 | 4.531667 | 2.7207 | 10.3027 | 2 | 2.4254 | 2.424776 | 5.88 | 0.020854 | 0.3689 | 0.3433254 | -0.1020196 | 0.0833 | 42.3214
3248 | 4.533056 | 2.7208 | 10.3065 | 1 | 2.4359 | 2.42528 | 5.93 | 0.021124 | 0.3702 | 0.3433791 | -0.1019116 | 0.0832 | 42.3214
3249 | 4.534722 | 2.7208 | 10.3103 | 1 | 2.4284 | 2.4258 | 5.9 | 0.020931 | 0.3699 | 0.3434334 | -0.1018064 | 0.0831 | 42.322
3250 | 4.536111 | 2.7209 | 10.314 | 1 | 2.4225 | 2.426381 | 5.87 | 0.020777 | 0.3698 | 0.3434872 | -0.1017013 | 0.0829 | 42.3223
3251 | 4.5375 | 2.7209 | 10.3178 | 2 | 2.4299 | 2.426938 | 5.9 | 0.02097 | 0.3698 | 0.3435401 | -0.1015981 | 0.0828 | 42.3224
3252 | 4.538889 | 2.721 | 10.3216 | 1 | 2.4299 | 2.427469 | 5.9 | 0.02097 | 0.3701 | 0.3435927 | -0.1014929 | 0.0827 | 42.3226
3253 | 4.540278 | 2.721 | 10.3254 | 1 | 2.4195 | 2.427989 | 5.85 | 0.0207 | 0.3704 | 0.3436446 | -0.101388 | 0.0825 | 42.3229
3254 | 4.541667 | 2.7212 | 10.3292 | 2 | 2.4254 | 2.42848 | 5.88 | 0.020854 | 0.3706 | 0.3436956 | -0.1012828 | 0.0824 | 42.323
3255 | 4.543056 | 2.7212 | 10.333 | 1 | 2.4254 | 2.428949 | 5.88 | 0.020854 | 0.3702 | 0.3437458 | -0.1011791 | 0.0823 | 42.3231
3256 | 4.544444 | 2.7213 | 10.3367 | 1 | 2.4374 | 2.429452 | 5.94 | 0.021163 | 0.3708 | 0.3437951 | -0.1010741 | 0.0822 | 42.3232
3257 | 4.545833 | 2.7213 | 10.3405 | 1 | 2.4314 | 2.429947 | 5.91 | 0.021008 | 0.3712 | 0.3438434 | -0.1009687 | 0.0821 | 42.3234
3258 | 4.547222 | 2.7214 | 10.3443 | 1 | 2.4344 | 2.430437 | 5.93 | 0.021086 | 0.3714 | 0.3438897 | -0.1008641 | 0.0819 | 42.3236
3259 | 4.548611 | 2.7214 | 10.3481 | 2 | 2.4269 | 2.430966 | 5.89 | 0.020892 | 0.3714 | 0.3439353 | -0.1007573 | 0.0818 | 42.3239
3260 | 4.55 | 2.7216 | 10.3519 | 1 | 2.4284 | 2.43145 | 5.9 | 0.020931 | 0.3712 | 0.3439809 | -0.1006539 | 0.0817 | 42.324
3261 | 4.551389 | 2.7216 | 10.3556 | 2 | 2.4418 | 2.431978 | 5.96 | 0.021279 | 0.3725 | 0.3440256 | -0.1005483 | 0.0816 | 42.324
3262 | 4.552778 | 2.7217 | 10.3594 | 1 | 2.4195 | 2.432502 | 5.85 | 0.0207 | 0.3715 | 0.34407 | -0.1004458 | 0.0814 | 42.3245
3263 | 4.554167 | 2.7217 | 10.3632 | 1 | 2.4195 | 2.433029 | 5.85 | 0.0207 | 0.3706 | 0.3441136 | -0.1003411 | 0.0813 | 42.3247
3264 | 4.555556 | 2.7218 | 10.367 | 1 | 2.4254 | 2.43358 | 5.88 | 0.020854 | 0.37 | 0.3441562 | -0.1002431 | 0.0812 | 42.3248
3265 | 4.556944 | 2.7218 | 10.3708 | 1 | 2.4418 | 2.434105 | 5.96 | 0.021279 | 0.3699 | 0.3441991 | -0.1001472 | 0.0811 | 42.3247
3266 | 4.558333 | 2.7219 | 10.3745 | 1 | 2.4478 | 2.434625 | 5.99 | 0.021435 | 0.3715 | 0.3442416 | -0.1000475 | 0.0809 | 42.3249
3267 | 4.559722 | 2.7219 | 10.3783 | 1 | 2.4418 | 2.435117 | 5.96 | 0.021279 | 0.3717 | 0.344283 | -0.09993967 | 0.0808 | 42.3251
3268 | 4.561111 | 2.722 | 10.3821 | 1 | 2.4165 | 2.435715 | 5.84 | 0.020623 | 0.371 | 0.3443241 | -0.0998419 | 0.0807 | 42.3257
3269 | 4.5625 | 2.722 | 10.3859 | 1 | 2.4448 | 2.436223 | 5.98 | 0.021357 | 0.3718 | 0.3443649 | -0.09974271 | 0.0805 | 42.3254
3270 | 4.563889 | 2.722 | 10.3897 | 1 | 2.4254 | 2.436723 | 5.88 | 0.020854 | 0.3704 | 0.3444054 | -0.09964858 | 0.0804 | 42.3259
3271 | 4.565278 | 2.722 | 10.3934 | 1 | 2.4374 | 2.437256 | 5.94 | 0.021163 | 0.3705 | 0.3444454 | -0.09954349 | 0.0803 | 42.3259
3272 | 4.566667 | 2.7221 | 10.3972 | 2 | 2.4374 | 2.437814 | 5.94 | 0.021163 | 0.371 | 0.3444847 | -0.09944847 | 0.0801 | 42.3261
3273 | 4.568056 | 2.7221 | 10.401 | 1 | 2.4389 | 2.438337 | 5.95 | 0.021202 | 0.3708 | 0.3445238 | -0.09935432 | 0.08 | 42.3263
3274 | 4.569444 | 2.7222 | 10.4048 | 1 | 2.4448 | 2.438847 | 5.98 | 0.021357 | 0.3716 | 0.3445623 | -0.09925988 | 0.0799 | 42.3264
3275 | 4.570833 | 2.7222 | 10.4086 | 1 | 2.4404 | 2.439385 | 5.96 | 0.021241 | 0.3713 | 0.3446 | -0.09915242 | 0.0798 | 42.3266
3276 | 4.572222 | 2.7222 | 10.4124 | 2 | 2.4299 | 2.439906 | 5.9 | 0.02097 | 0.3711 | 0.3446372 | -0.09905989 | 0.0796 | 42.3269
3277 | 4.573611 | 2.7222 | 10.4161 | 2 | 2.4404 | 2.44042 | 5.96 | 0.021241 | 0.3712 | 0.3446727 | -0.09896671 | 0.0795 | 42.327
3278 | 4.575 | 2.7222 | 10.4199 | 3 | 2.4389 | 2.440944 | 5.95 | 0.021204 | 0.3715 | 0.3447084 | -0.09887438 | 0.0793 | 42.3272
3279 | 4.576389 | 2.7222 | 10.4237 | 1 | 2.4254 | 2.441493 | 5.88 | 0.020854 | 0.3709 | 0.3447438 | -0.09876846 | 0.0792 | 42.3276
3280 | 4.577778 | 2.7223 | 10.4275 | 3 | 2.4537 | 2.441994 | 6.02 | 0.021591 | 0.3721 | 0.3447786 | -0.09867526 | 0.0791 | 42.3273
3281 | 4.579167 | 2.7223 | 10.4313 | 1 | 2.4433 | 2.442563 | 5.97 | 0.021318 | 0.3721 | 0.3448125 | -0.09858203 | 0.0789 | 42.3276
3282 | 4.580556 | 2.7222 | 10.435 | 1 | 2.4299 | 2.443126 | 5.9 | 0.02097 | 0.3712 | 0.3448465 | -0.09849168 | 0.0788 | 42.3281
3283 | 4.581944 | 2.7222 | 10.4388 | 1 | 2.4478 | 2.443647 | 5.99 | 0.021435 | 0.3717 | 0.3448794 | -0.0983849 | 0.0786 | 42.328
3284 | 4.583333 | 2.7222 | 10.4426 | 2 | 2.4314 | 2.444158 | 5.91 | 0.021008 | 0.3716 | 0.3449112 | -0.09829417 | 0.0785 | 42.3284
3285 | 4.584722 | 2.7222 | 10.4464 | 3 | 2.4493 | 2.444668 | 6 | 0.021474 | 0.3716 | 0.344942 | -0.09820329 | 0.0783 | 42.3283
3286 | 4.586111 | 2.7221 | 10.4502 | 2 | 2.4404 | 2.445207 | 5.96 | 0.021254 | 0.3708 | 0.3449729 | -0.09811515 | 0.0781 | 42.3286
3287 | 4.5875 | 2.7221 | 10.4539 | 1 | 2.4611 | 2.445725 | 6.06 | 0.021786 | 0.3724 | 0.3450034 | -0.09800775 | 0.078 | 42.3285
3288 | 4.588889 | 2.7221 | 10.4577 | 2 | 2.4507 | 2.446272 | 6.01 | 0.02152 | 0.3723 | 0.3450325 | -0.09791646 | 0.0778 | 42.3288
3289 | 4.590278 | 2.7221 | 10.4615 | 2 | 2.4448 | 2.446702 | 5.98 | 0.021357 | 0.3727 | 0.3450607 | -0.09782464 | 0.0777 | 42.3291
3290 | 4.591667 | 2.722 | 10.4653 | 2 | 2.4507 | 2.447272 | 6.01 | 0.021513 | 0.3731 | 0.3450889 | -0.09773241 | 0.0775 | 42.3292
3291 | 4.593056 | 2.722 | 10.4691 | 1 | 2.4566 | 2.447871 | 6.04 | 0.021669 | 0.3747 | 0.3451167 | -0.09761987 | 0.0774 | 42.3293
3292 | 4.594444 | 2.722 | 10.4728 | 2 | 2.4359 | 2.448374 | 5.93 | 0.021145 | 0.3742 | 0.3451442 | -0.09752551 | 0.0772 | 42.3298
3293 | 4.596111 | 2.722 | 10.4766 | 3 | 2.4463 | 2.448901 | 5.98 | 0.021399 | 0.3742 | 0.3451719 | -0.097431 | 0.0771 | 42.3302
3294 | 4.5975 | 2.722 | 10.4804 | 2 | 2.4507 | 2.449405 | 6.01 | 0.021514 | 0.3752 | 0.3451989 | -0.09733534 | 0.0769 | 42.3303
3295 | 4.598889 | 2.722 | 10.4842 | 1 | 2.4448 | 2.449985 | 5.98 | 0.021357 | 0.3749 | 0.3452255 | -0.09722285 | 0.0767 | 42.3305
3296 | 4.600278 | 2.7219 | 10.488 | 2 | 2.4359 | 2.45046 | 5.93 | 0.021125 | 0.3743 | 0.3452505 | -0.09713009 | 0.0766 | 42.3308
3297 | 4.601667 | 2.7219 | 10.4918 | 1 | 2.4566 | 2.450972 | 6.04 | 0.021669 | 0.3754 | 0.3452752 | -0.0970353 | 0.0764 | 42.3307
3298 | 4.603056 | 2.7219 | 10.4955 | 1 | 2.4448 | 2.451556 | 5.98 | 0.021357 | 0.3748 | 0.3453 | -0.096942 | 0.0763 | 42.3311
3299 | 4.604444 | 2.7219 | 10.4993 | 1 | 2.4448 | 2.452064 | 5.98 | 0.021357 | 0.3745 | 0.3453242 | -0.09683157 | 0.0761 | 42.3313
3300 | 4.605833 | 2.7219 | 10.5031 | 2 | 2.4611 | 2.452629 | 6.06 | 0.021787 | 0.375 | 0.3453483 | -0.0967384 | 0.076 | 42.3312
3301 | 4.607222 | 2.7219 | 10.5069 | 3 | 2.4478 | 2.453131 | 5.99 | 0.021435 | 0.3745 | 0.3453718 | -0.09664771 | 0.0758 | 42.3316
3302 | 4.608611 | 2.7218 | 10.5107 | 2 | 2.4625 | 2.453663 | 6.06 | 0.021825 | 0.3754 | 0.3453945 | -0.09655625 | 0.0757 | 42.3315
3303 | 4.61 | 2.7218 | 10.5145 | 1 | 2.4625 | 2.454191 | 6.06 | 0.021825 | 0.3766 | 0.3454168 | -0.09643958 | 0.0755 | 42.3317
3304 | 4.611389 | 2.7219 | 10.5182 | 1 | 2.4507 | 2.454655 | 6.01 | 0.021513 | 0.3767 | 0.3454385 | -0.0963455 | 0.0754 | 42.3321
3305 | 4.612778 | 2.7219 | 10.522 | 1 | 2.4596 | 2.455249 | 6.05 | 0.021747 | 0.3775 | 0.3454593 | -0.09625027 | 0.0752 | 42.3321
3306 | 4.614167 | 2.7219 | 10.5258 | 1 | 2.4566 | 2.455821 | 6.04 | 0.021669 | 0.3776 | 0.3454794 | -0.09615665 | 0.0751 | 42.3324
3307 | 4.615556 | 2.7219 | 10.5296 | 2 | 2.4478 | 2.456343 | 5.99 | 0.021435 | 0.3766 | 0.345499 | -0.09603904 | 0.075 | 42.3327
3308 | 4.616944 | 2.722 | 10.5334 | 2 | 2.4684 | 2.456935 | 6.09 | 0.021985 | 0.3776 | 0.3455175 | -0.09594607 | 0.0748 | 42.3325
3309 | 4.618333 | 2.722 | 10.5371 | 1 | 2.467 | 2.457435 | 6.09 | 0.021943 | 0.3786 | 0.3455348 | -0.09585233 | 0.0747 | 42.3328
3310 | 4.619722 | 2.722 | 10.5409 | 1 | 2.4463 | 2.457892 | 5.98 | 0.021396 | 0.3776 | 0.3455513 | -0.09576184 | 0.0745 | 42.3333
3311 | 4.621111 | 2.722 | 10.5447 | 2 | 2.4581 | 2.458419 | 6.04 | 0.021708 | 0.3779 | 0.3455682 | -0.09564028 | 0.0744 | 42.3333
3312 | 4.6225 | 2.7221 | 10.5485 | 2 | 2.4537 | 2.459003 | 6.02 | 0.021591 | 0.3773 | 0.3455839 | -0.09555118 | 0.0743 | 42.3335
3313 | 4.623889 | 2.7221 | 10.5523 | 1 | 2.4625 | 2.459616 | 6.06 | 0.021825 | 0.3781 | 0.3455993 | -0.09546106 | 0.0742 | 42.3335
3314 | 4.625278 | 2.7221 | 10.5561 | 2 | 2.4581 | 2.460131 | 6.04 | 0.021708 | 0.3781 | 0.3456144 | -0.09537118 | 0.074 | 42.3338
3315 | 4.626667 | 2.7221 | 10.5598 | 1 | 2.4625 | 2.460702 | 6.06 | 0.021825 | 0.3778 | 0.3456287 | -0.09525042 | 0.0739 | 42.3339
3316 | 4.628056 | 2.7222 | 10.5636 | 1 | 2.4596 | 2.461286 | 6.05 | 0.021747 | 0.3776 | 0.3456424 | -0.09516242 | 0.0738 | 42.3342
3317 | 4.629444 | 2.7222 | 10.5674 | 2 | 2.4655 | 2.461854 | 6.08 | 0.021906 | 0.3779 | 0.3456555 | -0.09507378 | 0.0737 | 42.3342
3318 | 4.630833 | 2.7223 | 10.5712 | 2 | 2.4552 | 2.46238 | 6.03 | 0.02163 | 0.3775 | 0.3456692 | -0.09498701 | 0.0735 | 42.3346
3319 | 4.632222 | 2.7223 | 10.575 | 1 | 2.4537 | 2.462939 | 6.02 | 0.021591 | 0.3774 | 0.3456825 | -0.09486803 | 0.0734 | 42.3348
3320 | 4.633611 | 2.7224 | 10.5787 | 2 | 2.4552 | 2.463471 | 6.03 | 0.021635 | 0.3765 | 0.3456955 | -0.09478437 | 0.0733 | 42.335
3321 | 4.635 | 2.7224 | 10.5825 | 2 | 2.4581 | 2.46401 | 6.04 | 0.021708 | 0.3759 | 0.3457084 | -0.0947042 | 0.0732 | 42.3351
3322 | 4.636389 | 2.7224 | 10.5863 | 2 | 2.4728 | 2.46452 | 6.11 | 0.0221 | 0.3767 | 0.3457209 | -0.09462064 | 0.0731 | 42.335
3323 | 4.637778 | 2.7224 | 10.5901 | 1 | 2.4596 | 2.465006 | 6.05 | 0.021747 | 0.3763 | 0.3457333 | -0.0945055 | 0.0729 | 42.3354
3324 | 4.639167 | 2.7226 | 10.5939 | 1 | 2.4596 | 2.465608 | 6.05 | 0.021747 | 0.3761 | 0.3457458 | -0.09442405 | 0.0728 | 42.3356
3325 | 4.640556 | 2.7226 | 10.5977 | 2 | 2.4758 | 2.466139 | 6.13 | 0.022179 | 0.377 | 0.3457583 | -0.09434232 | 0.0727 | 42.3355
3326 | 4.641944 | 2.7226 | 10.6014 | 2 | 2.467 | 2.466651 | 6.09 | 0.021956 | 0.3777 | 0.3457707 | -0.09425847 | 0.0726 | 42.3359
3327 | 4.643333 | 2.7226 | 10.6052 | 2 | 2.4728 | 2.467152 | 6.11 | 0.0221 | 0.3784 | 0.345783 | -0.09413821 | 0.0725 | 42.336
3328 | 4.644722 | 2.7228 | 10.609 | 2 | 2.4596 | 2.467685 | 6.05 | 0.021747 | 0.3776 | 0.3457952 | -0.09405521 | 0.0724 | 42.3363
3329 | 4.646111 | 2.7228 | 10.6128 | 1 | 2.4758 | 2.468203 | 6.13 | 0.022179 | 0.3783 | 0.3458075 | -0.09397046 | 0.0723 | 42.3363
3330 | 4.6475 | 2.7229 | 10.6166 | 1 | 2.4596 | 2.468759 | 6.05 | 0.021747 | 0.378 | 0.345819 | -0.09388656 | 0.0722 | 42.3367
3331 | 4.648889 | 2.7229 | 10.6204 | 1 | 2.467 | 2.469355 | 6.09 | 0.021943 | 0.3772 | 0.3458303 | -0.0937709 | 0.0721 | 42.3368
3332 | 4.650278 | 2.7231 | 10.6241 | 2 | 2.4596 | 2.469929 | 6.05 | 0.021747 | 0.3763 | 0.3458414 | -0.09369184 | 0.072 | 42.3371
3333 | 4.651667 | 2.7231 | 10.6279 | 2 | 2.4611 | 2.470436 | 6.06 | 0.021786 | 0.3755 | 0.3458517 | -0.09361499 | 0.0719 | 42.3372
3334 | 4.653056 | 2.7231 | 10.6317 | 3 | 2.4714 | 2.470966 | 6.11 | 0.022065 | 0.3765 | 0.3458608 | -0.09353651 | 0.0718 | 42.3373
3335 | 4.654444 | 2.7231 | 10.6355 | 2 | 2.4699 | 2.471542 | 6.1 | 0.022026 | 0.3757 | 0.3458687 | -0.09342515 | 0.0717 | 42.3375
3336 | 4.655833 | 2.7232 | 10.6393 | 2 | 2.4772 | 2.472007 | 6.14 | 0.022219 | 0.377 | 0.345877 | -0.09334601 | 0.0716 | 42.3375
3337 | 4.657222 | 2.7232 | 10.6431 | 2 | 2.4625 | 2.472589 | 6.06 | 0.021846 | 0.3763 | 0.3458851 | -0.09326834 | 0.0714 | 42.3379
3338 | 4.658611 | 2.7232 | 10.6468 | 2 | 2.4699 | 2.473084 | 6.1 | 0.022024 | 0.3763 | 0.3458927 | -0.09319276 | 0.0713 | 42.338
3339 | 4.660278 | 2.7232 | 10.6506 | 1 | 2.4787 | 2.473611 | 6.14 | 0.022258 | 0.377 | 0.3458999 | -0.09307799 | 0.0712 | 42.3384
3340 | 4.661667 | 2.7234 | 10.6544 | 2 | 2.464 | 2.474172 | 6.07 | 0.021867 | 0.3761 | 0.3459066 | -0.09300349 | 0.0711 | 42.3388
3341 | 4.663056 | 2.7234 | 10.6582 | 2 | 2.4714 | 2.474685 | 6.11 | 0.022094 | 0.3767 | 0.3459125 | -0.0929281 | 0.071 | 42.3388
3342 | 4.664444 | 2.7233 | 10.662 | 2 | 2.4976 | 2.475253 | 6.24 | 0.022772 | 0.3782 | 0.3459187 | -0.09285046 | 0.0709 | 42.3386
3343 | 4.665833 | 2.7233 | 10.6658 | 1 | 2.4714 | 2.475819 | 6.11 | 0.022061 | 0.3781 | 0.3459243 | -0.09273252 | 0.0707 | 42.3392
3344 | 4.667222 | 2.7235 | 10.6695 | 3 | 2.4743 | 2.476363 | 6.12 | 0.022142 | 0.3782 | 0.3459303 | -0.09265547 | 0.0706 | 42.3394
3345 | 4.668611 | 2.7235 | 10.6733 | 2 | 2.4611 | 2.47693 | 6.06 | 0.021786 | 0.3774 | 0.345936 | -0.09258027 | 0.0705 | 42.3398
3346 | 4.67 | 2.7234 | 10.6771 | 2 | 2.4875 | 2.477404 | 6.19 | 0.022495 | 0.378 | 0.3459417 | -0.09250616 | 0.0704 | 42.3395
3347 | 4.671389 | 2.7234 | 10.6809 | 2 | 2.4714 | 2.477932 | 6.11 | 0.022062 | 0.3779 | 0.345947 | -0.09238791 | 0.0703 | 42.34
3348 | 4.672778 | 2.7235 | 10.6847 | 2 | 2.4875 | 2.478534 | 6.19 | 0.022495 | 0.3784 | 0.3459531 | -0.09231339 | 0.0701 | 42.3399
3349 | 4.674167 | 2.7235 | 10.6884 | 2 | 2.4787 | 2.479034 | 6.14 | 0.02226 | 0.3788 | 0.3459595 | -0.09223812 | 0.07 | 42.3402
3350 | 4.675556 | 2.7235 | 10.6922 | 3 | 2.4714 | 2.47963 | 6.11 | 0.022062 | 0.3782 | 0.345966 | -0.09216419 | 0.0699 | 42.3405
3351 | 4.676944 | 2.7235 | 10.696 | 2 | 2.4743 | 2.480181 | 6.12 | 0.022139 | 0.3775 | 0.3459723 | -0.09204847 | 0.0698 | 42.3406
3352 | 4.678333 | 2.7235 | 10.6998 | 2 | 2.486 | 2.480732 | 6.18 | 0.022456 | 0.3778 | 0.3459774 | -0.09197611 | 0.0696 | 42.3406
3353 | 4.679722 | 2.7235 | 10.7036 | 2 | 2.4947 | 2.481272 | 6.22 | 0.022693 | 0.379 | 0.3459818 | -0.09190113 | 0.0695 | 42.3407
3354 | 4.681111 | 2.7234 | 10.7074 | 2 | 2.4831 | 2.481826 | 6.17 | 0.022376 | 0.379 | 0.3459856 | -0.09182664 | 0.0694 | 42.341
3355 | 4.6825 | 2.7234 | 10.7111 | 2 | 2.4772 | 2.482447 | 6.14 | 0.022221 | 0.3788 | 0.3459889 | -0.09170849 | 0.0693 | 42.3413
3356 | 4.683889 | 2.7235 | 10.7149 | 3 | 2.4947 | 2.48298 | 6.22 | 0.022693 | 0.3796 | 0.3459928 | -0.0916331 | 0.0691 | 42.3412
3357 | 4.685278 | 2.7235 | 10.7187 | 2 | 2.4816 | 2.483564 | 6.16 | 0.022336 | 0.3794 | 0.3459958 | -0.09155805 | 0.069 | 42.3416
3358 | 4.686667 | 2.7234 | 10.7225 | 3 | 2.4831 | 2.484115 | 6.17 | 0.022376 | 0.3793 | 0.3459995 | -0.09148349 | 0.0689 | 42.3418
3359 | 4.688056 | 2.7234 | 10.7263 | 1 | 2.4845 | 2.484656 | 6.17 | 0.022415 | 0.3796 | 0.3460035 | -0.09136491 | 0.0687 | 42.3419
3360 | 4.689444 | 2.7235 | 10.7301 | 2 | 2.4904 | 2.485148 | 6.2 | 0.022574 | 0.3799 | 0.3460076 | -0.09128944 | 0.0686 | 42.342
3361 | 4.690833 | 2.7235 | 10.7338 | 2 | 2.4816 | 2.485697 | 6.16 | 0.022336 | 0.3796 | 0.3460115 | -0.09121494 | 0.0685 | 42.3424
3362 | 4.692222 | 2.7235 | 10.7376 | 2 | 2.4772 | 2.486231 | 6.14 | 0.022225 | 0.3795 | 0.3460149 | -0.09114265 | 0.0684 | 42.3426
3363 | 4.693611 | 2.7235 | 10.7414 | 2 | 2.4816 | 2.486827 | 6.16 | 0.022337 | 0.3795 | 0.346018 | -0.09102375 | 0.0682 | 42.3427
3364 | 4.695 | 2.7235 | 10.7452 | 2 | 2.4904 | 2.487408 | 6.2 | 0.022602 | 0.3802 | 0.3460207 | -0.09095031 | 0.0681 | 42.3427
3365 | 4.696389 | 2.7235 | 10.749 | 3 | 2.486 | 2.487961 | 6.18 | 0.022463 | 0.3802 | 0.3460235 | -0.09087783 | 0.068 | 42.343
3366 | 4.697778 | 2.7235 | 10.7528 | 3 | 2.486 | 2.488509 | 6.18 | 0.022456 | 0.3807 | 0.3460261 | -0.0908051 | 0.0679 | 42.3432
3367 | 4.699167 | 2.7235 | 10.7565 | 4 | 2.4802 | 2.489105 | 6.15 | 0.0223 | 0.3802 | 0.3460285 | -0.09068416 | 0.0677 | 42.3435
3368 | 4.700556 | 2.7236 | 10.7603 | 2 | 2.4889 | 2.489663 | 6.19 | 0.022539 | 0.3806 | 0.3460305 | -0.09061224 | 0.0676 | 42.3435
3369 | 4.701944 | 2.7236 | 10.7641 | 2 | 2.4933 | 2.490261 | 6.22 | 0.022653 | 0.3811 | 0.3460326 | -0.09053797 | 0.0675 | 42.3436
3370 | 4.703333 | 2.7235 | 10.7679 | 2 | 2.4875 | 2.490799 | 6.19 | 0.022495 | 0.3811 | 0.3460346 | -0.0904643 | 0.0674 | 42.3439
3371 | 4.704722 | 2.7235 | 10.7717 | 3 | 2.4875 | 2.491343 | 6.19 | 0.022495 | 0.3809 | 0.3460365 | -0.09034379 | 0.0672 | 42.3441
3372 | 4.706111 | 2.7236 | 10.7755 | 1 | 2.4918 | 2.4919 | 6.21 | 0.022613 | 0.3812 | 0.3460384 | -0.09027045 | 0.0671 | 42.3442
3373 | 4.7075 | 2.7236 | 10.7792 | 2 | 2.4889 | 2.492454 | 6.19 | 0.022534 | 0.3811 | 0.3460397 | -0.09019685 | 0.067 | 42.3444
3374 | 4.708889 | 2.7235 | 10.783 | 2 | 2.4976 | 2.49301 | 6.24 | 0.022772 | 0.3818 | 0.3460411 | -0.09012138 | 0.0669 | 42.3445
3375 | 4.710278 | 2.7235 | 10.7868 | 3 | 2.4802 | 2.493543 | 6.15 | 0.0223 | 0.3814 | 0.346042 | -0.09000191 | 0.0668 | 42.3449
3376 | 4.711667 | 2.7236 | 10.7906 | 3 | 2.4889 | 2.494064 | 6.19 | 0.022534 | 0.3813 | 0.3460427 | -0.08992825 | 0.0666 | 42.345
3377 | 4.713056 | 2.7236 | 10.7944 | 1 | 2.4875 | 2.494609 | 6.19 | 0.022495 | 0.3814 | 0.3460445 | -0.08985506 | 0.0665 | 42.3452
3378 | 4.714444 | 2.7236 | 10.7982 | 3 | 2.4962 | 2.49516 | 6.23 | 0.022732 | 0.3819 | 0.3460456 | -0.08978271 | 0.0664 | 42.3452
3379 | 4.715833 | 2.7236 | 10.802 | 2 | 2.4904 | 2.495709 | 6.2 | 0.022574 | 0.3813 | 0.346047 | -0.08966231 | 0.0663 | 42.3455
3380 | 4.717222 | 2.7237 | 10.8057 | 1 | 2.4845 | 2.496265 | 6.17 | 0.022415 | 0.3808 | 0.3460486 | -0.08959323 | 0.0662 | 42.3458
3381 | 4.718611 | 2.7237 | 10.8095 | 1 | 2.4962 | 2.496793 | 6.23 | 0.022732 | 0.3814 | 0.3460505 | -0.08952229 | 0.0661 | 42.3458
3382 | 4.720278 | 2.7237 | 10.8133 | 3 | 2.4991 | 2.497366 | 6.25 | 0.022812 | 0.3822 | 0.3460522 | -0.08945071 | 0.0659 | 42.3462
3383 | 4.721667 | 2.7237 | 10.8171 | 3 | 2.4976 | 2.497925 | 6.24 | 0.022772 | 0.3818 | 0.3460534 | -0.08932974 | 0.0658 | 42.3464
3384 | 4.723056 | 2.7238 | 10.8209 | 2 | 2.4933 | 2.498458 | 6.22 | 0.022705 | 0.3822 | 0.3460557 | -0.08925873 | 0.0657 | 42.3467
3385 | 4.724444 | 2.7238 | 10.8247 | 4 | 2.4933 | 2.499061 | 6.22 | 0.022663 | 0.3824 | 0.346058 | -0.08918709 | 0.0656 | 42.3469
3386 | 4.725833 | 2.7238 | 10.8285 | 1 | 2.4816 | 2.499693 | 6.16 | 0.022336 | 0.3817 | 0.3460597 | -0.08911764 | 0.0655 | 42.3472
3387 | 4.727222 | 2.7238 | 10.8322 | 3 | 2.4991 | 2.500282 | 6.25 | 0.022824 | 0.3816 | 0.3460609 | -0.08899842 | 0.0654 | 42.3471
3388 | 4.728611 | 2.7239 | 10.836 | 3 | 2.4947 | 2.500838 | 6.22 | 0.022708 | 0.3814 | 0.3460612 | -0.08893026 | 0.0652 | 42.3474
3389 | 4.73 | 2.7239 | 10.8398 | 3 | 2.5179 | 2.501414 | 6.34 | 0.023348 | 0.383 | 0.3460615 | -0.08885914 | 0.0651 | 42.3472
3390 | 4.731389 | 2.7238 | 10.8436 | 3 | 2.4889 | 2.501955 | 6.19 | 0.022539 | 0.3822 | 0.3460614 | -0.08879033 | 0.065 | 42.3478
3391 | 4.732778 | 2.7238 | 10.8474 | 2 | 2.5208 | 2.502505 | 6.35 | 0.023415 | 0.3834 | 0.3460607 | -0.08866699 | 0.0649 | 42.3475
3392 | 4.734167 | 2.724 | 10.8512 | 2 | 2.4904 | 2.50306 | 6.2 | 0.022575 | 0.3827 | 0.3460596 | -0.08859752 | 0.0648 | 42.3482
3393 | 4.735556 | 2.724 | 10.8549 | 3 | 2.5092 | 2.503562 | 6.3 | 0.02309 | 0.3828 | 0.3460587 | -0.08852828 | 0.0647 | 42.3481
3394 | 4.736944 | 2.7239 | 10.8587 | 3 | 2.5092 | 2.504093 | 6.3 | 0.023098 | 0.383 | 0.3460551 | -0.0884584 | 0.0646 | 42.3483
3395 | 4.738333 | 2.7239 | 10.8625 | 2 | 2.5179 | 2.504675 | 6.34 | 0.02333 | 0.3844 | 0.3460517 | -0.08833388 | 0.0645 | 42.3483
3396 | 4.739722 | 2.7241 | 10.8663 | 2 | 2.5034 | 2.50526 | 6.27 | 0.022944 | 0.3841 | 0.3460483 | -0.08826189 | 0.0643 | 42.3487
3397 | 4.741111 | 2.7241 | 10.8701 | 2 | 2.5078 | 2.505904 | 6.29 | 0.023058 | 0.3842 | 0.3460458 | -0.08818975 | 0.0642 | 42.3488
3398 | 4.7425 | 2.7241 | 10.8739 | 3 | 2.5078 | 2.506453 | 6.29 | 0.023053 | 0.384 | 0.3460432 | -0.08811894 | 0.0641 | 42.349
3399 | 4.743889 | 2.7241 | 10.8776 | 2 | 2.4875 | 2.507008 | 6.19 | 0.022495 | 0.3829 | 0.3460411 | -0.08799874 | 0.064 | 42.3495
3400 | 4.745278 | 2.7242 | 10.8814 | 2 | 2.5092 | 2.507571 | 6.3 | 0.023101 | 0.3837 | 0.346039 | -0.08792922 | 0.0639 | 42.3494
3401 | 4.746667 | 2.7242 | 10.8852 | 3 | 2.5034 | 2.508136 | 6.27 | 0.022931 | 0.3839 | 0.346037 | -0.08786016 | 0.0638 | 42.3496
3402 | 4.748056 | 2.7241 | 10.889 | 2 | 2.5005 | 2.508767 | 6.25 | 0.022859 | 0.3828 | 0.3460345 | -0.08779632 | 0.0637 | 42.3499
3403 | 4.749444 | 2.7241 | 10.8928 | 2 | 2.5092 | 2.50932 | 6.3 | 0.023093 | 0.3831 | 0.3460321 | -0.08767371 | 0.0636 | 42.3499
3404 | 4.750833 | 2.7243 | 10.8966 | 3 | 2.5092 | 2.509892 | 6.3 | 0.02309 | 0.3833 | 0.3460298 | -0.08760921 | 0.0635 | 42.3501
3405 | 4.752222 | 2.7243 | 10.9004 | 3 | 2.4962 | 2.510404 | 6.23 | 0.022732 | 0.3829 | 0.3460278 | -0.08754626 | 0.0634 | 42.3505
3406 | 4.753611 | 2.7242 | 10.9041 | 2 | 2.4962 | 2.510968 | 6.23 | 0.022732 | 0.382 | 0.3460256 | -0.08748768 | 0.0632 | 42.3507
3407 | 4.755 | 2.7242 | 10.9079 | 1 | 2.515 | 2.511575 | 6.33 | 0.02325 | 0.3827 | 0.3460238 | -0.08736481 | 0.0631 | 42.3505
3408 | 4.756389 | 2.7242 | 10.9117 | 3 | 2.4991 | 2.512135 | 6.25 | 0.022814 | 0.3819 | 0.3460229 | -0.08730701 | 0.063 | 42.351
3409 | 4.757778 | 2.7242 | 10.9155 | 2 | 2.515 | 2.512693 | 6.33 | 0.023257 | 0.3827 | 0.3460216 | -0.08724785 | 0.0629 | 42.3509
3410 | 4.759167 | 2.7241 | 10.9193 | 2 | 2.5092 | 2.513323 | 6.3 | 0.02309 | 0.3828 | 0.34602 | -0.08719025 | 0.0627 | 42.3512
3411 | 4.760556 | 2.7241 | 10.9231 | 2 | 2.5005 | 2.513848 | 6.25 | 0.022865 | 0.3827 | 0.3460184 | -0.08706649 | 0.0626 | 42.3515
3412 | 4.761944 | 2.7241 | 10.9268 | 2 | 2.5005 | 2.514408 | 6.25 | 0.022851 | 0.3819 | 0.3460164 | -0.08701161 | 0.0625 | 42.3517
3413 | 4.763333 | 2.7241 | 10.9306 | 4 | 2.5121 | 2.51496 | 6.31 | 0.023173 | 0.3817 | 0.3460145 | -0.08695671 | 0.0624 | 42.3517
3414 | 4.764722 | 2.7239 | 10.9344 | 2 | 2.5179 | 2.51553 | 6.34 | 0.023331 | 0.3817 | 0.3460128 | -0.08690312 | 0.0622 | 42.3518
3415 | 4.766111 | 2.7239 | 10.9382 | 3 | 2.5179 | 2.516147 | 6.34 | 0.02333 | 0.3829 | 0.3460112 | -0.08677955 | 0.0621 | 42.3519
3416 | 4.7675 | 2.7239 | 10.942 | 2 | 2.5063 | 2.516667 | 6.28 | 0.023035 | 0.3821 | 0.3460092 | -0.08672551 | 0.062 | 42.3523
3417 | 4.768889 | 2.7239 | 10.9458 | 1 | 2.5208 | 2.517185 | 6.35 | 0.02341 | 0.382 | 0.3460078 | -0.08667158 | 0.0618 | 42.3522
3418 | 4.770278 | 2.7237 | 10.9495 | 4 | 2.5034 | 2.517807 | 6.27 | 0.022934 | 0.3811 | 0.3460062 | -0.08661957 | 0.0617 | 42.3527
3419 | 4.771667 | 2.7237 | 10.9533 | 3 | 2.5236 | 2.518395 | 6.37 | 0.023491 | 0.3819 | 0.3460049 | -0.08650028 | 0.0616 | 42.3526
3420 | 4.773056 | 2.7237 | 10.9571 | 3 | 2.5107 | 2.519023 | 6.3 | 0.02313 | 0.3815 | 0.3460039 | -0.08644782 | 0.0614 | 42.353
3421 | 4.774444 | 2.7237 | 10.9609 | 2 | 2.5265 | 2.5196 | 6.38 | 0.023571 | 0.3822 | 0.3460027 | -0.08639411 | 0.0613 | 42.3529
3422 | 4.775833 | 2.7234 | 10.9647 | 2 | 2.5136 | 2.520238 | 6.32 | 0.02321 | 0.3817 | 0.3460017 | -0.08634221 | 0.0611 | 42.3533
3423 | 4.777222 | 2.7234 | 10.9685 | 1 | 2.5034 | 2.520814 | 6.27 | 0.022931 | 0.3812 | 0.346002 | -0.08622501 | 0.061 | 42.3536
3424 | 4.778611 | 2.7233 | 10.9722 | 3 | 2.515 | 2.5214 | 6.33 | 0.02325 | 0.3809 | 0.3460027 | -0.08617554 | 0.0608 | 42.3537
3425 | 4.78 | 2.7233 | 10.976 | 2 | 2.5236 | 2.521995 | 6.37 | 0.023492 | 0.3812 | 0.3460034 | -0.08612618 | 0.0607 | 42.3537
3426 | 4.781667 | 2.723 | 10.9798 | 2 | 2.5351 | 2.522542 | 6.43 | 0.023815 | 0.3823 | 0.3460042 | -0.08607533 | 0.0605 | 42.354
3427 | 4.783056 | 2.723 | 10.9836 | 2 | 2.515 | 2.523083 | 6.33 | 0.02325 | 0.382 | 0.3460053 | -0.08595561 | 0.0604 | 42.3545
3428 | 4.784444 | 2.7229 | 10.9874 | 3 | 2.5222 | 2.523653 | 6.36 | 0.023453 | 0.382 | 0.3460064 | -0.085906 | 0.0602 | 42.3546
3429 | 4.785833 | 2.7229 | 10.9912 | 3 | 2.5222 | 2.524227 | 6.36 | 0.023451 | 0.3822 | 0.3460077 | -0.08585649 | 0.0601 | 42.3547
3430 | 4.787222 | 2.7226 | 10.9949 | 2 | 2.5222 | 2.524825 | 6.36 | 0.023475 | 0.3825 | 0.3460083 | -0.08580647 | 0.0599 | 42.3549
3431 | 4.788611 | 2.7226 | 10.9987 | 1 | 2.5236 | 2.525367 | 6.37 | 0.023491 | 0.3825 | 0.3460087 | -0.08568616 | 0.0598 | 42.3551
3432 | 4.79 | 2.7225 | 11.0025 | 3 | 2.5078 | 2.52595 | 6.29 | 0.023051 | 0.3818 | 0.3460111 | -0.08563834 | 0.0596 | 42.3555
3433 | 4.791389 | 2.7225 | 11.0063 | 3 | 2.5423 | 2.5265 | 6.46 | 0.024015 | 0.3832 | 0.3460133 | -0.08558748 | 0.0595 | 42.3552
3434 | 4.792778 | 2.7222 | 11.0101 | 3 | 2.5265 | 2.527083 | 6.38 | 0.023571 | 0.3837 | 0.3460152 | -0.08553635 | 0.0593 | 42.3556
3435 | 4.794167 | 2.7222 | 11.0139 | 2 | 2.5408 | 2.527726 | 6.46 | 0.023981 | 0.3846 | 0.3460185 | -0.08541112 | 0.0592 | 42.3555
3436 | 4.795556 | 2.7222 | 11.0176 | 3 | 2.5208 | 2.528323 | 6.35 | 0.023413 | 0.3839 | 0.3460216 | -0.08536003 | 0.059 | 42.3561
3437 | 4.796944 | 2.7222 | 11.0214 | 3 | 2.528 | 2.528936 | 6.39 | 0.023611 | 0.3836 | 0.3460247 | -0.08530892 | 0.0589 | 42.3561
3438 | 4.798333 | 2.7219 | 11.0252 | 2 | 2.5323 | 2.529485 | 6.41 | 0.023732 | 0.3842 | 0.3460286 | -0.08525669 | 0.0587 | 42.3562
3439 | 4.799722 | 2.7219 | 11.029 | 3 | 2.5294 | 2.530061 | 6.4 | 0.023654 | 0.3843 | 0.3460335 | -0.08513404 | 0.0586 | 42.3565
3440 | 4.801111 | 2.7219 | 11.0328 | 2 | 2.5265 | 2.530631 | 6.38 | 0.023576 | 0.3846 | 0.3460381 | -0.08508136 | 0.0585 | 42.3567
3441 | 4.8025 | 2.7219 | 11.0366 | 1 | 2.5365 | 2.531204 | 6.43 | 0.023853 | 0.3852 | 0.3460433 | -0.08502686 | 0.0583 | 42.3567
3442 | 4.803889 | 2.7216 | 11.0403 | 3 | 2.5208 | 2.531771 | 6.35 | 0.02341 | 0.3846 | 0.346049 | -0.08497486 | 0.0582 | 42.3572
3443 | 4.805278 | 2.7216 | 11.0441 | 2 | 2.5408 | 2.532279 | 6.46 | 0.023974 | 0.3856 | 0.3460547 | -0.08484985 | 0.058 | 42.357
3444 | 4.806667 | 2.7216 | 11.0479 | 2 | 2.538 | 2.532873 | 6.44 | 0.023896 | 0.3861 | 0.3460608 | -0.08479476 | 0.0579 | 42.3572
3445 | 4.808056 | 2.7216 | 11.0517 | 1 | 2.5408 | 2.53343 | 6.46 | 0.023974 | 0.3867 | 0.3460667 | -0.08473857 | 0.0578 | 42.3574
3446 | 4.809444 | 2.7214 | 11.0555 | 2 | 2.5423 | 2.53405 | 6.46 | 0.024014 | 0.388 | 0.3460729 | -0.08467947 | 0.0576 | 42.3575
3447 | 4.810833 | 2.7214 | 11.0593 | 1 | 2.5351 | 2.534636 | 6.43 | 0.023812 | 0.3884 | 0.3460791 | -0.08454866 | 0.0575 | 42.3578
3448 | 4.812222 | 2.7214 | 11.063 | 1 | 2.5437 | 2.535156 | 6.47 | 0.024055 | 0.3893 | 0.3460853 | -0.08448697 | 0.0574 | 42.3579
3449 | 4.813611 | 2.7214 | 11.0668 | 1 | 2.5294 | 2.535703 | 6.4 | 0.023651 | 0.389 | 0.346091 | -0.08442587 | 0.0572 | 42.3583
3450 | 4.815 | 2.7213 | 11.0706 | 2 | 2.5337 | 2.536289 | 6.42 | 0.023785 | 0.389 | 0.3460976 | -0.08436523 | 0.0571 | 42.3584
3451 | 4.816389 | 2.7213 | 11.0744 | 1 | 2.5323 | 2.536927 | 6.41 | 0.023732 | 0.3888 | 0.3461065 | -0.08423467 | 0.057 | 42.3586
3452 | 4.817778 | 2.7214 | 11.0782 | 1 | 2.548 | 2.537434 | 6.49 | 0.024176 | 0.389 | 0.3461162 | -0.08417456 | 0.0569 | 42.3585
3453 | 4.819167 | 2.7214 | 11.0819 | 4 | 2.538 | 2.537959 | 6.44 | 0.023894 | 0.3892 | 0.3461259 | -0.08411371 | 0.0568 | 42.3589
3454 | 4.820556 | 2.7213 | 11.0857 | 3 | 2.5465 | 2.538564 | 6.48 | 0.024146 | 0.3903 | 0.3461359 | -0.08405033 | 0.0566 | 42.3589
3455 | 4.821944 | 2.7213 | 11.0895 | 3 | 2.5323 | 2.539145 | 6.41 | 0.02377 | 0.3899 | 0.3461464 | -0.08391882 | 0.0565 | 42.3593
3456 | 4.823333 | 2.7215 | 11.0933 | 5 | 2.5536 | 2.539744 | 6.52 | 0.024339 | 0.3913 | 0.3461572 | -0.08385358 | 0.0564 | 42.3592
3457 | 4.824722 | 2.7215 | 11.0971 | 3 | 2.5351 | 2.540284 | 6.43 | 0.02382 | 0.3908 | 0.3461686 | -0.08379023 | 0.0563 | 42.3597
3458 | 4.826111 | 2.7214 | 11.1008 | 3 | 2.5351 | 2.540908 | 6.43 | 0.023837 | 0.3906 | 0.3461795 | -0.08372723 | 0.0562 | 42.3599
3459 | 4.8275 | 2.7214 | 11.1046 | 3 | 2.5437 | 2.541539 | 6.47 | 0.024142 | 0.3912 | 0.3461906 | -0.0835936 | 0.0561 | 42.3599
3460 | 4.828889 | 2.7217 | 11.1084 | 3 | 2.565 | 2.542126 | 6.58 | 0.024745 | 0.3928 | 0.3462014 | -0.08352588 | 0.056 | 42.3597
3461 | 4.830278 | 2.7217 | 11.1122 | 3 | 2.5437 | 2.542738 | 6.47 | 0.024162 | 0.3934 | 0.3462132 | -0.0834579 | 0.0559 | 42.3602
3462 | 4.831667 | 2.7217 | 11.116 | 4 | 2.5565 | 2.543271 | 6.54 | 0.024424 | 0.3941 | 0.346225 | -0.08338895 | 0.0558 | 42.3602
3463 | 4.833056 | 2.7217 | 11.1197 | 2 | 2.5551 | 2.543878 | 6.53 | 0.024448 | 0.3951 | 0.346237 | -0.08324571 | 0.0558 | 42.3604
3464 | 4.834444 | 2.722 | 11.1235 | 4 | 2.538 | 2.544477 | 6.44 | 0.023893 | 0.395 | 0.3462485 | -0.08317517 | 0.0557 | 42.3609
3465 | 4.835833 | 2.722 | 11.1273 | 4 | 2.5494 | 2.545066 | 6.5 | 0.024217 | 0.395 | 0.3462607 | -0.08310534 | 0.0556 | 42.3609
3466 | 4.837222 | 2.7222 | 11.1311 | 3 | 2.5551 | 2.545538 | 6.53 | 0.024384 | 0.3955 | 0.3462731 | -0.08303501 | 0.0555 | 42.361
3467 | 4.838611 | 2.7222 | 11.1349 | 2 | 2.5451 | 2.546127 | 6.48 | 0.024153 | 0.396 | 0.3462858 | -0.08288985 | 0.0555 | 42.3613
3468 | 4.84 | 2.7226 | 11.1386 | 4 | 2.5437 | 2.546689 | 6.47 | 0.024073 | 0.3958 | 0.3462976 | -0.08281938 | 0.0554 | 42.3616
3469 | 4.841389 | 2.7226 | 11.1424 | 3 | 2.5536 | 2.547267 | 6.52 | 0.024381 | 0.3958 | 0.3463094 | -0.08274997 | 0.0554 | 42.3616
3470 | 4.842778 | 2.7228 | 11.1462 | 2 | 2.5536 | 2.547826 | 6.52 | 0.024341 | 0.3961 | 0.3463217 | -0.08267959 | 0.0553 | 42.3618
3471 | 4.844167 | 2.7228 | 11.15 | 3 | 2.5536 | 2.548424 | 6.52 | 0.024425 | 0.3965 | 0.3463342 | -0.08253407 | 0.0553 | 42.3619
3472 | 4.845833 | 2.7233 | 11.1538 | 3 | 2.5508 | 2.549021 | 6.51 | 0.024286 | 0.3965 | 0.3463477 | -0.0824633 | 0.0552 | 42.3625
3473 | 4.847222 | 2.7233 | 11.1576 | 4 | 2.5522 | 2.549601 | 6.51 | 0.024305 | 0.3962 | 0.3463615 | -0.08239324 | 0.0552 | 42.3626
3474 | 4.848611 | 2.7235 | 11.1613 | 3 | 2.5636 | 2.550145 | 6.57 | 0.02464 | 0.3972 | 0.3463754 | -0.08232115 | 0.0552 | 42.3626
3475 | 4.85 | 2.7235 | 11.1651 | 4 | 2.5622 | 2.550697 | 6.56 | 0.024625 | 0.398 | 0.3463895 | -0.08217336 | 0.0551 | 42.3628
3476 | 4.851389 | 2.7241 | 11.1689 | 4 | 2.5565 | 2.551295 | 6.54 | 0.024422 | 0.398 | 0.3464042 | -0.08209993 | 0.0551 | 42.3631
3477 | 4.852778 | 2.7241 | 11.1727 | 3 | 2.5465 | 2.551815 | 6.48 | 0.024154 | 0.3977 | 0.3464186 | -0.08202755 | 0.0551 | 42.3635
3478 | 4.854167 | 2.7245 | 11.1765 | 4 | 2.5579 | 2.552466 | 6.54 | 0.024474 | 0.3979 | 0.3464323 | -0.08195529 | 0.0551 | 42.3635
3479 | 4.855556 | 2.7245 | 11.1803 | 4 | 2.5465 | 2.553064 | 6.48 | 0.024154 | 0.398 | 0.346446 | -0.08180824 | 0.0551 | 42.3638
3480 | 4.856944 | 2.7251 | 11.184 | 4 | 2.5522 | 2.553657 | 6.51 | 0.024319 | 0.3978 | 0.3464595 | -0.08173678 | 0.0551 | 42.3639
3481 | 4.858333 | 2.7251 | 11.1878 | 2 | 2.5636 | 2.55423 | 6.57 | 0.024637 | 0.3987 | 0.3464731 | -0.08166341 | 0.0551 | 42.3639
3482 | 4.859722 | 2.7256 | 11.1916 | 3 | 2.5565 | 2.554778 | 6.54 | 0.024454 | 0.3993 | 0.3464868 | -0.08159003 | 0.0551 | 42.3642
3483 | 4.861111 | 2.7256 | 11.1954 | 2 | 2.5465 | 2.555384 | 6.48 | 0.024183 | 0.3988 | 0.3465009 | -0.08144109 | 0.0551 | 42.3645
3484 | 4.8625 | 2.7263 | 11.1992 | 3 | 2.5735 | 2.555941 | 6.62 | 0.024915 | 0.4002 | 0.346515 | -0.08136614 | 0.0551 | 42.3643
3485 | 4.863889 | 2.7263 | 11.203 | 3 | 2.5678 | 2.556523 | 6.59 | 0.024746 | 0.4009 | 0.3465299 | -0.08129059 | 0.0552 | 42.3646
3486 | 4.865278 | 2.7269 | 11.2068 | 3 | 2.5678 | 2.557016 | 6.59 | 0.024747 | 0.4018 | 0.346544 | -0.08121338 | 0.0552 | 42.3647
3487 | 4.866667 | 2.7269 | 11.2106 | 4 | 2.5465 | 2.557588 | 6.48 | 0.024192 | 0.401 | 0.3465584 | -0.08105939 | 0.0552 | 42.3653
3488 | 4.868056 | 2.7278 | 11.2144 | 3 | 2.5678 | 2.558208 | 6.59 | 0.024755 | 0.4023 | 0.3465728 | -0.08098157 | 0.0553 | 42.3651
3489 | 4.869444 | 2.7278 | 11.2181 | 4 | 2.5593 | 2.558824 | 6.55 | 0.024527 | 0.4024 | 0.3465871 | -0.08090328 | 0.0553 | 42.3654
3490 | 4.870833 | 2.7285 | 11.2219 | 3 | 2.548 | 2.559401 | 6.49 | 0.024179 | 0.4019 | 0.3466015 | -0.08082676 | 0.0554 | 42.3658
3491 | 4.872222 | 2.7285 | 11.2257 | 3 | 2.5536 | 2.559934 | 6.52 | 0.024351 | 0.4016 | 0.3466166 | -0.08067272 | 0.0555 | 42.3659
3492 | 4.873611 | 2.7294 | 11.2295 | 3 | 2.5508 | 2.560509 | 6.51 | 0.024274 | 0.4013 | 0.3466319 | -0.0805982 | 0.0555 | 42.3661
3493 | 4.875 | 2.7294 | 11.2333 | 3 | 2.5636 | 2.561137 | 6.57 | 0.024628 | 0.4017 | 0.3466478 | -0.08052332 | 0.0556 | 42.3661
3494 | 4.876389 | 2.7302 | 11.2371 | 2 | 2.565 | 2.561729 | 6.58 | 0.024674 | 0.4017 | 0.3466645 | -0.08044832 | 0.0557 | 42.3662
3495 | 4.877778 | 2.7302 | 11.2409 | 4 | 2.5777 | 2.562358 | 6.64 | 0.025032 | 0.4029 | 0.3466815 | -0.08029244 | 0.0558 | 42.3662
3496 | 4.879167 | 2.7313 | 11.2447 | 3 | 2.5706 | 2.562917 | 6.61 | 0.02483 | 0.4031 | 0.3466986 | -0.0802147 | 0.0559 | 42.3665
3497 | 4.880556 | 2.7313 | 11.2485 | 3 | 2.565 | 2.563535 | 6.58 | 0.024671 | 0.4036 | 0.3467162 | -0.08013636 | 0.056 | 42.3668
3498 | 4.881944 | 2.7321 | 11.2523 | 4 | 2.5494 | 2.564086 | 6.5 | 0.024233 | 0.4032 | 0.3467337 | -0.08005909 | 0.0561 | 42.3672
3499 | 4.883333 | 2.7321 | 11.2561 | 3 | 2.5508 | 2.564594 | 6.51 | 0.024267 | 0.4058 | 0.3467527 | -0.07989738 | 0.0562 | 42.3674
3500 | 4.884722 | 2.7334 | 11.2599 | 2 | 2.5622 | 2.565125 | 6.56 | 0.02459 | 0.4061 | 0.3467717 | -0.07981383 | 0.0563 | 42.3673
3501 | 4.886111 | 2.7334 | 11.2637 | 4 | 2.5622 | 2.565733 | 6.56 | 0.024582 | 0.4065 | 0.3467913 | -0.07972982 | 0.0565 | 42.3675
3502 | 4.8875 | 2.7344 | 11.2675 | 3 | 2.5777 | 2.566317 | 6.64 | 0.025049 | 0.4073 | 0.3468106 | -0.07964534 | 0.0566 | 42.3674
3503 | 4.888889 | 2.7344 | 11.2713 | 3 | 2.5678 | 2.566873 | 6.59 | 0.02475 | 0.408 | 0.3468306 | -0.07947833 | 0.0567 | 42.3678
3504 | 4.890278 | 2.7358 | 11.2751 | 5 | 2.5833 | 2.567489 | 6.67 | 0.025201 | 0.4095 | 0.3468515 | -0.07938925 | 0.0569 | 42.3677
3505 | 4.891667 | 2.7358 | 11.2789 | 3 | 2.5706 | 2.568085 | 6.61 | 0.024837 | 0.4102 | 0.3468725 | -0.07929924 | 0.057 | 42.3681
3506 | 4.893056 | 2.7369 | 11.2827 | 4 | 2.565 | 2.568714 | 6.58 | 0.024682 | 0.4104 | 0.346894 | -0.07920983 | 0.0572 | 42.3684
3507 | 4.894444 | 2.7369 | 11.2865 | 4 | 2.5551 | 2.569252 | 6.53 | 0.024387 | 0.4093 | 0.3469153 | -0.07903983 | 0.0574 | 42.3687
3508 | 4.895833 | 2.7384 | 11.2903 | 4 | 2.5551 | 2.569777 | 6.53 | 0.024385 | 0.4084 | 0.3469366 | -0.07895574 | 0.0576 | 42.3689
3509 | 4.897222 | 2.7384 | 11.2941 | 4 | 2.5706 | 2.570375 | 6.61 | 0.024856 | 0.4083 | 0.3469569 | -0.07887191 | 0.0577 | 42.3688
3510 | 4.898611 | 2.7396 | 11.2979 | 4 | 2.5763 | 2.570984 | 6.64 | 0.025001 | 0.409 | 0.3469778 | -0.07878749 | 0.0579 | 42.3689
3511 | 4.9 | 2.7396 | 11.3017 | 4 | 2.572 | 2.571523 | 6.62 | 0.024872 | 0.4087 | 0.3469986 | -0.07861964 | 0.0581 | 42.3691
3512 | 4.901389 | 2.7412 | 11.3055 | 4 | 2.5861 | 2.572067 | 6.69 | 0.025284 | 0.4102 | 0.3470201 | -0.078533 | 0.0583 | 42.3691
3513 | 4.902778 | 2.7412 | 11.3093 | 4 | 2.5749 | 2.572619 | 6.63 | 0.024957 | 0.4104 | 0.3470428 | -0.07844683 | 0.0585 | 42.3694
3514 | 4.904167 | 2.7426 | 11.3131 | 4 | 2.5791 | 2.573222 | 6.65 | 0.025073 | 0.4112 | 0.3470653 | -0.07835891 | 0.0588 | 42.3695
3515 | 4.905556 | 2.7426 | 11.3169 | 4 | 2.5763 | 2.573769 | 6.64 | 0.024998 | 0.412 | 0.3470879 | -0.07818406 | 0.059 | 42.3698
3516 | 4.906944 | 2.7443 | 11.3207 | 3 | 2.5819 | 2.574321 | 6.67 | 0.02516 | 0.4131 | 0.3471099 | -0.07809228 | 0.0592 | 42.3698
3517 | 4.908333 | 2.7443 | 11.3245 | 2 | 2.5819 | 2.57489 | 6.67 | 0.025197 | 0.4134 | 0.3471325 | -0.07800064 | 0.0595 | 42.37
3518 | 4.909722 | 2.7459 | 11.3284 | 3 | 2.5749 | 2.575402 | 6.63 | 0.024988 | 0.4137 | 0.3471557 | -0.07790866 | 0.0597 | 42.3703
3519 | 4.911389 | 2.7459 | 11.3322 | 4 | 2.5735 | 2.575999 | 6.62 | 0.024924 | 0.4139 | 0.3471796 | -0.07773003 | 0.06 | 42.3708
3520 | 4.912778 | 2.7477 | 11.336 | 3 | 2.5706 | 2.576521 | 6.61 | 0.02494 | 0.4134 | 0.347203 | -0.07763938 | 0.0602 | 42.371
3521 | 4.914167 | 2.7477 | 11.3398 | 3 | 2.572 | 2.577091 | 6.62 | 0.024921 | 0.4133 | 0.3472267 | -0.07754862 | 0.0605 | 42.3711
3522 | 4.915556 | 2.7493 | 11.3436 | 4 | 2.5777 | 2.577456 | 6.64 | 0.025079 | 0.4135 | 0.3472507 | -0.07745835 | 0.0608 | 42.3712
3523 | 4.916944 | 2.7493 | 11.3474 | 4 | 2.5875 | 2.578101 | 6.7 | 0.025354 | 0.4148 | 0.347275 | -0.07727889 | 0.0611 | 42.3712
3524 | 4.918333 | 2.7513 | 11.3513 | 3 | 2.5917 | 2.578709 | 6.72 | 0.025524 | 0.4158 | 0.3472997 | -0.07718384 | 0.0614 | 42.3713
3525 | 4.919722 | 2.7513 | 11.3551 | 4 | 2.5678 | 2.5793 | 6.59 | 0.02476 | 0.4153 | 0.347325 | -0.0770908 | 0.0617 | 42.3719
3526 | 4.921111 | 2.7531 | 11.3589 | 3 | 2.5847 | 2.579813 | 6.68 | 0.025369 | 0.4159 | 0.3473505 | -0.07699614 | 0.0619 | 42.3717
3527 | 4.9225 | 2.7531 | 11.3627 | 3 | 2.5847 | 2.580427 | 6.68 | 0.02527 | 0.4163 | 0.3473767 | -0.07681448 | 0.0623 | 42.372
3528 | 4.923889 | 2.7552 | 11.3666 | 4 | 2.5735 | 2.580984 | 6.62 | 0.024916 | 0.4159 | 0.3474033 | -0.07672044 | 0.0626 | 42.3723
3529 | 4.925278 | 2.7552 | 11.3704 | 3 | 2.5819 | 2.581533 | 6.67 | 0.025288 | 0.4157 | 0.3474299 | -0.07662841 | 0.0629 | 42.3723
3530 | 4.926667 | 2.7569 | 11.3742 | 4 | 2.5819 | 2.582082 | 6.67 | 0.0252 | 0.4158 | 0.3474569 | -0.07653688 | 0.0632 | 42.3725
3531 | 4.928056 | 2.7569 | 11.378 | 3 | 2.5847 | 2.582671 | 6.68 | 0.025312 | 0.4164 | 0.3474836 | -0.07635464 | 0.0635 | 42.3726
3532 | 4.929444 | 2.7591 | 11.3819 | 3 | 2.5847 | 2.583272 | 6.68 | 0.02533 | 0.4168 | 0.3475104 | -0.07626138 | 0.0639 | 42.3727
3533 | 4.930833 | 2.7591 | 11.3857 | 3 | 2.5847 | 2.58386 | 6.68 | 0.025386 | 0.4165 | 0.3475373 | -0.07616896 | 0.0642 | 42.3729
3534 | 4.932222 | 2.7609 | 11.3895 | 3 | 2.5917 | 2.584375 | 6.72 | 0.025488 | 0.4171 | 0.3475642 | -0.07607445 | 0.0645 | 42.373
3535 | 4.933611 | 2.7609 | 11.3934 | 3 | 2.5791 | 2.584928 | 6.65 | 0.025094 | 0.4171 | 0.3475915 | -0.07589305 | 0.0648 | 42.3734
3536 | 4.935 | 2.7631 | 11.3972 | 3 | 2.5847 | 2.585503 | 6.68 | 0.025312 | 0.4171 | 0.3476199 | -0.07579917 | 0.0652 | 42.3734
3537 | 4.936389 | 2.7631 | 11.4011 | 3 | 2.5903 | 2.586001 | 6.71 | 0.025454 | 0.417 | 0.3476483 | -0.07570577 | 0.0655 | 42.3735
3538 | 4.937778 | 2.765 | 11.4049 | 4 | 2.5735 | 2.586611 | 6.62 | 0.024937 | 0.4161 | 0.3476768 | -0.07561484 | 0.0658 | 42.374
3539 | 4.939167 | 2.765 | 11.4087 | 4 | 2.5847 | 2.587133 | 6.68 | 0.025357 | 0.4163 | 0.3477053 | -0.07543661 | 0.0662 | 42.3739
3540 | 4.940556 | 2.7672 | 11.4126 | 3 | 2.5917 | 2.587652 | 6.72 | 0.025535 | 0.4167 | 0.3477346 | -0.07534489 | 0.0665 | 42.3739
3541 | 4.941944 | 2.7672 | 11.4164 | 5 | 2.5903 | 2.588226 | 6.71 | 0.025409 | 0.417 | 0.3477641 | -0.07525354 | 0.0669 | 42.3742
3542 | 4.943333 | 2.7691 | 11.4203 | 3 | 2.5945 | 2.588774 | 6.73 | 0.025676 | 0.4175 | 0.3477938 | -0.07516104 | 0.0672 | 42.3741
3543 | 4.944722 | 2.7691 | 11.4241 | 3 | 2.6001 | 2.589386 | 6.76 | 0.025766 | 0.4188 | 0.3478241 | -0.07497779 | 0.0675 | 42.3743
3544 | 4.946111 | 2.7713 | 11.428 | 4 | 2.5987 | 2.589956 | 6.75 | 0.025724 | 0.4191 | 0.3478543 | -0.07488217 | 0.0679 | 42.3744
3545 | 4.9475 | 2.7713 | 11.4318 | 2 | 2.5791 | 2.590529 | 6.65 | 0.025131 | 0.419 | 0.3478846 | -0.07478599 | 0.0682 | 42.375
3546 | 4.948889 | 2.7732 | 11.4357 | 3 | 2.6292 | 2.591122 | 6.91 | 0.026639 | 0.4223 | 0.3479152 | -0.07468307 | 0.0685 | 42.3742
3547 | 4.950278 | 2.7732 | 11.4395 | 3 | 2.5945 | 2.591678 | 6.73 | 0.025638 | 0.4224 | 0.3479451 | -0.07449323 | 0.0689 | 42.375
3548 | 4.951667 | 2.7754 | 11.4434 | 3 | 2.572 | 2.59227 | 6.62 | 0.024943 | 0.421 | 0.3479754 | -0.07439397 | 0.0692 | 42.3755
3549 | 4.953056 | 2.7754 | 11.4472 | 3 | 2.5987 | 2.592803 | 6.75 | 0.025736 | 0.4208 | 0.3480065 | -0.0742959 | 0.0695 | 42.3752
3550 | 4.954444 | 2.7773 | 11.4511 | 3 | 2.6001 | 2.593296 | 6.76 | 0.025863 | 0.4223 | 0.3480377 | -0.07419529 | 0.0699 | 42.3753
3551 | 4.955833 | 2.7773 | 11.455 | 4 | 2.5987 | 2.593834 | 6.75 | 0.025749 | 0.4228 | 0.3480692 | -0.07400483 | 0.0702 | 42.3755
3552 | 4.957222 | 2.7795 | 11.4588 | 3 | 2.5917 | 2.594374 | 6.72 | 0.02555 | 0.4223 | 0.3481002 | -0.07390486 | 0.0705 | 42.3758
3553 | 4.958611 | 2.7795 | 11.4627 | 3 | 2.6043 | 2.594924 | 6.78 | 0.025975 | 0.4248 | 0.3481316 | -0.07379944 | 0.0708 | 42.3757
3554 | 4.96 | 2.7814 | 11.4665 | 3 | 2.6029 | 2.595436 | 6.77 | 0.0259 | 0.4248 | 0.3481625 | -0.07369463 | 0.0712 | 42.3759
3555 | 4.961389 | 2.7814 | 11.4704 | 3 | 2.5847 | 2.596046 | 6.68 | 0.02535 | 0.4244 | 0.3481935 | -0.0735015 | 0.0715 | 42.3764
3556 | 4.962778 | 2.7836 | 11.4743 | 3 | 2.6043 | 2.596556 | 6.78 | 0.025909 | 0.4245 | 0.348225 | -0.07339803 | 0.0718 | 42.3762
3557 | 4.964167 | 2.7836 | 11.4782 | 3 | 2.6071 | 2.597058 | 6.8 | 0.025961 | 0.4251 | 0.3482566 | -0.07329413 | 0.0721 | 42.3763
3558 | 4.965556 | 2.7855 | 11.482 | 3 | 2.5931 | 2.597635 | 6.72 | 0.02552 | 0.4253 | 0.3482879 | -0.07319061 | 0.0725 | 42.3767
3559 | 4.966944 | 2.7855 | 11.4859 | 3 | 2.6001 | 2.598177 | 6.76 | 0.025797 | 0.4253 | 0.3483196 | -0.07299562 | 0.0728 | 42.3767
3560 | 4.968333 | 2.7877 | 11.4898 | 3 | 2.6126 | 2.598778 | 6.83 | 0.026183 | 0.4267 | 0.3483512 | -0.07288949 | 0.0731 | 42.3766
3561 | 4.969722 | 2.7877 | 11.4936 | 3 | 2.5903 | 2.599321 | 6.71 | 0.025491 | 0.4267 | 0.3483827 | -0.07278328 | 0.0734 | 42.3772
3562 | 4.971111 | 2.7896 | 11.4975 | 4 | 2.5959 | 2.599881 | 6.74 | 0.025701 | 0.4271 | 0.348415 | -0.07267663 | 0.0737 | 42.3772
3563 | 4.9725 | 2.7896 | 11.5014 | 3 | 2.5959 | 2.600428 | 6.74 | 0.025682 | 0.4261 | 0.3484478 | -0.07248143 | 0.0741 | 42.3774
3564 | 4.973889 | 2.7918 | 11.5053 | 3 | 2.5973 | 2.600989 | 6.75 | 0.02571 | 0.4253 | 0.3484809 | -0.07237961 | 0.0744 | 42.3775
3565 | 4.975556 | 2.7918 | 11.5091 | 4 | 2.5889 | 2.601502 | 6.7 | 0.025524 | 0.4246 | 0.3485141 | -0.07227944 | 0.0747 | 42.3781
3566 | 4.976944 | 2.7936 | 11.513 | 3 | 2.6098 | 2.60214 | 6.81 | 0.026023 | 0.4246 | 0.3485478 | -0.07218 | 0.075 | 42.3779
3567 | 4.978333 | 2.7936 | 11.5169 | 3 | 2.6182 | 2.602728 | 6.85 | 0.026323 | 0.4257 | 0.3485824 | -0.07198698 | 0.0753 | 42.3779
3568 | 4.979722 | 2.7957 | 11.5208 | 2 | 2.5945 | 2.603263 | 6.73 | 0.025612 | 0.4248 | 0.3486168 | -0.0718877 | 0.0756 | 42.3785
3569 | 4.981111 | 2.7957 | 11.5247 | 5 | 2.6043 | 2.603832 | 6.78 | 0.02587 | 0.4249 | 0.3486518 | -0.07178857 | 0.0759 | 42.3784
3570 | 4.9825 | 2.7975 | 11.5286 | 3 | 2.5931 | 2.604406 | 6.72 | 0.025565 | 0.4239 | 0.3486877 | -0.07169107 | 0.0762 | 42.3788
3571 | 4.983889 | 2.7975 | 11.5324 | 4 | 2.6098 | 2.604991 | 6.81 | 0.026079 | 0.4245 | 0.348724 | -0.07150312 | 0.0765 | 42.3786
3572 | 4.985278 | 2.7995 | 11.5363 | 3 | 2.6098 | 2.605554 | 6.81 | 0.026138 | 0.4246 | 0.3487603 | -0.07140464 | 0.0768 | 42.3787
3573 | 4.986667 | 2.7995 | 11.5402 | 3 | 2.5959 | 2.606107 | 6.74 | 0.025681 | 0.4239 | 0.3487971 | -0.07130871 | 0.077 | 42.3791
3574 | 4.988056 | 2.8011 | 11.5441 | 3 | 2.6015 | 2.606659 | 6.77 | 0.025901 | 0.4233 | 0.3488339 | -0.07121559 | 0.0773 | 42.3792
3575 | 4.989444 | 2.8011 | 11.548 | 3 | 2.6098 | 2.607213 | 6.81 | 0.026135 | 0.4241 | 0.3488715 | -0.07102816 | 0.0776 | 42.3792
3576 | 4.990833 | 2.8031 | 11.5519 | 3 | 2.6084 | 2.607726 | 6.8 | 0.026151 | 0.4248 | 0.3489087 | -0.07093218 | 0.0779 | 42.3793
3577 | 4.992222 | 2.8031 | 11.5558 | 3 | 2.6112 | 2.608307 | 6.82 | 0.026163 | 0.4247 | 0.3489468 | -0.07083657 | 0.0781 | 42.3794
3578 | 4.993611 | 2.8047 | 11.5597 | 3 | 2.6154 | 2.608822 | 6.84 | 0.026298 | 0.4258 | 0.3489848 | -0.07073971 | 0.0784 | 42.3795
3579 | 4.995 | 2.8047 | 11.5636 | 2 | 2.6084 | 2.60933 | 6.8 | 0.02611 | 0.4261 | 0.3490234 | -0.07054818 | 0.0786 | 42.3797
3580 | 4.996389 | 2.8066 | 11.5675 | 3 | 2.6182 | 2.609938 | 6.85 | 0.026287 | 0.427 | 0.3490619 | -0.07044918 | 0.0789 | 42.3798
3581 | 4.997778 | 2.8066 | 11.5714 | 3 | 2.5987 | 2.610504 | 6.75 | 0.025811 | 0.4259 | 0.3491005 | -0.07035297 | 0.0792 | 42.3802
3582 | 4.999167 | 2.8082 | 11.5753 | 3 | 2.6057 | 2.611031 | 6.79 | 0.025997 | 0.426 | 0.3491393 | -0.07025759 | 0.0794 | 42.3802
3583 | 5.000556 | 2.8082 | 11.5792 | 3 | 2.6154 | 2.611589 | 6.84 | 0.026282 | 0.4257 | 0.349179 | -0.07006763 | 0.0796 | 42.3802
3584 | 5.001944 | 2.81 | 11.5831 | 3 | 2.6223 | 2.612169 | 6.88 | 0.026442 | 0.427 | 0.3492193 | -0.06997056 | 0.0799 | 42.3802
3585 | 5.003333 | 2.81 | 11.587 | 3 | 2.6209 | 2.612772 | 6.87 | 0.026525 | 0.4273 | 0.3492592 | -0.0698733 | 0.0801 | 42.3803
3586 | 5.004722 | 2.8115 | 11.5909 | 5 | 2.614 | 2.613344 | 6.83 | 0.026186 | 0.4277 | 0.3492997 | -0.06977744 | 0.0803 | 42.3806
3587 | 5.006111 | 2.8115 | 11.5948 | 3 | 2.6182 | 2.613928 | 6.85 | 0.02637 | 0.4275 | 0.3493398 | -0.06958247 | 0.0806 | 42.3807
3588 | 5.0075 | 2.8133 | 11.5987 | 4 | 2.5903 | 2.614442 | 6.71 | 0.025501 | 0.4256 | 0.3493808 | -0.06949208 | 0.0808 | 42.3813
3589 | 5.008889 | 2.8133 | 11.6026 | 4 | 2.6182 | 2.615049 | 6.85 | 0.026326 | 0.4266 | 0.3494216 | -0.06939883 | 0.081 | 42.381
3590 | 5.010278 | 2.8147 | 11.6065 | 4 | 2.6306 | 2.615595 | 6.92 | 0.026674 | 0.4278 | 0.349463 | -0.06930284 | 0.0812 | 42.3809
3591 | 5.011667 | 2.8147 | 11.6104 | 4 | 2.6071 | 2.616091 | 6.8 | 0.025998 | 0.428 | 0.3495043 | -0.06910918 | 0.0815 | 42.3815
3592 | 5.013056 | 2.8165 | 11.6144 | 3 | 2.6071 | 2.61664 | 6.8 | 0.025967 | 0.4269 | 0.3495463 | -0.06901589 | 0.0817 | 42.3816
3593 | 5.014444 | 2.8165 | 11.6183 | 5 | 2.6278 | 2.617215 | 6.91 | 0.026626 | 0.4279 | 0.3495888 | -0.06892158 | 0.0819 | 42.3813
3594 | 5.015833 | 2.8178 | 11.6222 | 4 | 2.6126 | 2.617826 | 6.83 | 0.026141 | 0.4273 | 0.3496317 | -0.06882914 | 0.0821 | 42.3817
3595 | 5.017222 | 2.8178 | 11.6261 | 3 | 2.6334 | 2.618324 | 6.93 | 0.026861 | 0.4288 | 0.3496754 | -0.06863382 | 0.0823 | 42.3815
3596 | 5.018611 | 2.8195 | 11.63 | 3 | 2.6306 | 2.618852 | 6.92 | 0.026852 | 0.4299 | 0.3497198 | -0.06853602 | 0.0825 | 42.3816
3597 | 5.02 | 2.8195 | 11.6339 | 3 | 2.6098 | 2.619413 | 6.81 | 0.026108 | 0.4287 | 0.3497642 | -0.068441 | 0.0826 | 42.3822
3598 | 5.021389 | 2.8207 | 11.6379 | 4 | 2.6278 | 2.619942 | 6.91 | 0.026734 | 0.4296 | 0.349809 | -0.06834372 | 0.0828 | 42.3819
3599 | 5.022778 | 2.8207 | 11.6418 | 4 | 2.6182 | 2.620488 | 6.85 | 0.026304 | 0.4292 | 0.3498537 | -0.06814962 | 0.083 | 42.3823
3600 | 5.024167 | 2.8223 | 11.6457 | 3 | 2.6195 | 2.621149 | 6.86 | 0.026413 | 0.4289 | 0.349899 | -0.06805456 | 0.0832 | 42.3824
3601 | 5.025556 | 2.8223 | 11.6496 | 3 | 2.6223 | 2.621721 | 6.88 | 0.026519 | 0.429 | 0.349944 | -0.06796011 | 0.0833 | 42.3825
3602 | 5.026944 | 2.8235 | 11.6535 | 3 | 2.6237 | 2.622297 | 6.88 | 0.026538 | 0.4287 | 0.3499892 | -0.06786533 | 0.0835 | 42.3826
3603 | 5.028333 | 2.8235 | 11.6575 | 3 | 2.6265 | 2.622788 | 6.9 | 0.026607 | 0.43 | 0.3500345 | -0.06767153 | 0.0836 | 42.3826
3604 | 5.029722 | 2.825 | 11.6614 | 3 | 2.6278 | 2.623352 | 6.91 | 0.026717 | 0.4305 | 0.3500806 | -0.06757324 | 0.0838 | 42.3827
3605 | 5.031111 | 2.825 | 11.6653 | 3 | 2.6057 | 2.623892 | 6.79 | 0.026081 | 0.4291 | 0.3501386 | -0.06747933 | 0.0839 | 42.3832
3606 | 5.0325 | 2.8262 | 11.6692 | 3 | 2.6375 | 2.624463 | 6.96 | 0.02701 | 0.4303 | 0.3501953 | -0.06738327 | 0.0841 | 42.3828
3607 | 5.033889 | 2.8262 | 11.6732 | 3 | 2.6237 | 2.625001 | 6.88 | 0.026557 | 0.4296 | 0.350253 | -0.06719057 | 0.0842 | 42.3832
3608 | 5.035556 | 2.8276 | 11.6771 | 3 | 2.6251 | 2.625525 | 6.89 | 0.026575 | 0.4295 | 0.3503117 | -0.06709696 | 0.0844 | 42.3836
3609 | 5.036944 | 2.8276 | 11.681 | 3 | 2.6223 | 2.626069 | 6.88 | 0.026448 | 0.4293 | 0.3503711 | -0.06700291 | 0.0845 | 42.3839
3610 | 5.038333 | 2.8286 | 11.6849 | 3 | 2.6292 | 2.626623 | 6.91 | 0.026684 | 0.4295 | 0.3504307 | -0.06691003 | 0.0846 | 42.3838
3611 | 5.039722 | 2.8286 | 11.6889 | 3 | 2.6292 | 2.627188 | 6.91 | 0.026789 | 0.4294 | 0.3504902 | -0.06671898 | 0.0847 | 42.3839
3612 | 5.041111 | 2.8299 | 11.6928 | 4 | 2.614 | 2.627746 | 6.83 | 0.026189 | 0.4284 | 0.3505489 | -0.06662922 | 0.0848 | 42.3844
3613 | 5.0425 | 2.8299 | 11.6967 | 4 | 2.632 | 2.628455 | 6.93 | 0.026743 | 0.4285 | 0.3506077 | -0.06653846 | 0.0849 | 42.3842
3614 | 5.043889 | 2.8308 | 11.7007 | 4 | 2.6223 | 2.628994 | 6.88 | 0.026461 | 0.4275 | 0.3506669 | -0.06645079 | 0.085 | 42.3845
3615 | 5.045278 | 2.8308 | 11.7046 | 4 | 2.6195 | 2.62953 | 6.86 | 0.02634 | 0.4268 | 0.3507262 | -0.06626754 | 0.0851 | 42.3847
3616 | 5.046667 | 2.832 | 11.7085 | 4 | 2.6292 | 2.630081 | 6.91 | 0.026654 | 0.4265 | 0.3507852 | -0.06618275 | 0.0852 | 42.3846
3617 | 5.048056 | 2.832 | 11.7125 | 3 | 2.6416 | 2.630606 | 6.98 | 0.027023 | 0.4278 | 0.3508443 | -0.06609455 | 0.0853 | 42.3845
3618 | 5.049444 | 2.8328 | 11.7164 | 4 | 2.6265 | 2.631182 | 6.9 | 0.0265 | 0.4276 | 0.3509033 | -0.06600751 | 0.0853 | 42.385
3619 | 5.050833 | 2.8328 | 11.7203 | 3 | 2.6237 | 2.63171 | 6.88 | 0.026531 | 0.4274 | 0.3509634 | -0.06582446 | 0.0854 | 42.3851
3620 | 5.052222 | 2.8338 | 11.7243 | 4 | 2.6223 | 2.63222 | 6.88 | 0.026448 | 0.4269 | 0.3510232 | -0.0657396 | 0.0854 | 42.3852
3621 | 5.053611 | 2.8338 | 11.7282 | 4 | 2.6389 | 2.632743 | 6.96 | 0.027015 | 0.428 | 0.3510825 | -0.06565304 | 0.0855 | 42.385
3622 | 5.055 | 2.8345 | 11.7321 | 3 | 2.6347 | 2.633341 | 6.94 | 0.026875 | 0.4278 | 0.3511408 | -0.06556844 | 0.0855 | 42.3852
3623 | 5.056389 | 2.8345 | 11.7361 | 3 | 2.632 | 2.633898 | 6.93 | 0.026839 | 0.4269 | 0.351199 | -0.06538605 | 0.0855 | 42.3854
3624 | 5.057778 | 2.8354 | 11.74 | 4 | 2.6278 | 2.634439 | 6.91 | 0.026622 | 0.4263 | 0.3512559 | -0.06530545 | 0.0856 | 42.3856
3625 | 5.059167 | 2.8354 | 11.744 | 3 | 2.6347 | 2.634903 | 6.94 | 0.026819 | 0.4262 | 0.351313 | -0.06522589 | 0.0856 | 42.3856
3626 | 5.060556 | 2.8359 | 11.7479 | 5 | 2.6402 | 2.635471 | 6.97 | 0.026998 | 0.4265 | 0.35137 | -0.06514622 | 0.0856 | 42.3857
3627 | 5.061944 | 2.8359 | 11.7518 | 4 | 2.658 | 2.636029 | 7.07 | 0.027496 | 0.4283 | 0.3514276 | -0.06496104 | 0.0856 | 42.3855
3628 | 5.063333 | 2.8368 | 11.7558 | 3 | 2.6416 | 2.636559 | 6.98 | 0.027125 | 0.4283 | 0.3514856 | -0.06487785 | 0.0856 | 42.3858
3629 | 5.064722 | 2.8368 | 11.7597 | 3 | 2.643 | 2.637081 | 6.99 | 0.027155 | 0.4286 | 0.3515435 | -0.06479444 | 0.0856 | 42.3859
3630 | 5.066111 | 2.8372 | 11.7637 | 3 | 2.6292 | 2.637626 | 6.91 | 0.02666 | 0.427 | 0.351602 | -0.06471538 | 0.0856 | 42.3863
3631 | 5.0675 | 2.8372 | 11.7676 | 3 | 2.6375 | 2.63814 | 6.96 | 0.027064 | 0.4261 | 0.3516611 | -0.06453584 | 0.0856 | 42.3862
3632 | 5.068889 | 2.838 | 11.7715 | 3 | 2.6471 | 2.638702 | 7.01 | 0.027203 | 0.4267 | 0.3517202 | -0.06445803 | 0.0856 | 42.3863
3633 | 5.070278 | 2.838 | 11.7755 | 4 | 2.6498 | 2.639157 | 7.02 | 0.027349 | 0.4271 | 0.3517785 | -0.06437954 | 0.0856 | 42.3863
3634 | 5.071667 | 2.8383 | 11.7794 | 3 | 2.6389 | 2.63967 | 6.96 | 0.027124 | 0.4274 | 0.351837 | -0.06430084 | 0.0855 | 42.3866
3635 | 5.073056 | 2.8383 | 11.7834 | 3 | 2.6444 | 2.640183 | 6.99 | 0.027282 | 0.4277 | 0.3518949 | -0.06411873 | 0.0855 | 42.3866
3636 | 5.074444 | 2.839 | 11.7873 | 3 | 2.6471 | 2.640662 | 7.01 | 0.027296 | 0.4281 | 0.3519538 | -0.064039 | 0.0854 | 42.3867
3637 | 5.075833 | 2.839 | 11.7913 | 3 | 2.6416 | 2.641199 | 6.98 | 0.027105 | 0.4281 | 0.3520129 | -0.06395963 | 0.0854 | 42.3869
3638 | 5.077222 | 2.8392 | 11.7952 | 3 | 2.6375 | 2.641745 | 6.96 | 0.027126 | 0.428 | 0.352072 | -0.06388118 | 0.0853 | 42.3871
3639 | 5.078611 | 2.8392 | 11.7991 | 3 | 2.6416 | 2.642278 | 6.98 | 0.027109 | 0.4275 | 0.3521308 | -0.06370024 | 0.0853 | 42.3872
3640 | 5.08 | 2.8397 | 11.8031 | 3 | 2.6389 | 2.642838 | 6.96 | 0.027131 | 0.4273 | 0.3521888 | -0.06362394 | 0.0852 | 42.3873
3641 | 5.081389 | 2.8397 | 11.807 | 3 | 2.6498 | 2.643371 | 7.02 | 0.027391 | 0.4276 | 0.3522469 | -0.06354754 | 0.0852 | 42.3873
3642 | 5.082778 | 2.8399 | 11.811 | 3 | 2.6361 | 2.643876 | 6.95 | 0.026965 | 0.4267 | 0.3523057 | -0.0634741 | 0.0851 | 42.3876
3643 | 5.084167 | 2.8399 | 11.8149 | 3 | 2.6389 | 2.644374 | 6.96 | 0.027071 | 0.4262 | 0.352364 | -0.06329636 | 0.085 | 42.3877
3644 | 5.085556 | 2.8403 | 11.8189 | 4 | 2.6512 | 2.644866 | 7.03 | 0.02749 | 0.4273 | 0.3524224 | -0.06322211 | 0.0849 | 42.3876
3645 | 5.086944 | 2.8403 | 11.8228 | 3 | 2.6471 | 2.645413 | 7.01 | 0.027439 | 0.4271 | 0.3524815 | -0.06314855 | 0.0848 | 42.3877
3646 | 5.088333 | 2.8403 | 11.8268 | 3 | 2.6485 | 2.645917 | 7.01 | 0.027454 | 0.4273 | 0.3525405 | -0.06307591 | 0.0847 | 42.3878
3647 | 5.089722 | 2.8403 | 11.8307 | 3 | 2.6498 | 2.646499 | 7.02 | 0.027405 | 0.4276 | 0.3526 | -0.06289511 | 0.0846 | 42.388
3648 | 5.091111 | 2.8407 | 11.8347 | 4 | 2.6498 | 2.647012 | 7.02 | 0.027366 | 0.4273 | 0.3526604 | -0.06282301 | 0.0845 | 42.3881
3649 | 5.0925 | 2.8407 | 11.8386 | 3 | 2.6498 | 2.64758 | 7.02 | 0.027417 | 0.4265 | 0.3527207 | -0.06275229 | 0.0844 | 42.3882
3650 | 5.093889 | 2.8406 | 11.8426 | 3 | 2.6526 | 2.648075 | 7.04 | 0.027522 | 0.426 | 0.3527805 | -0.06268214 | 0.0842 | 42.3883
3651 | 5.095278 | 2.8406 | 11.8465 | 3 | 2.658 | 2.648632 | 7.07 | 0.02759 | 0.4265 | 0.3528402 | -0.06250653 | 0.0841 | 42.3883
3652 | 5.096944 | 2.8408 | 11.8505 | 3 | 2.6389 | 2.649181 | 6.96 | 0.027112 | 0.4252 | 0.352899 | -0.06243873 | 0.084 | 42.3891
3653 | 5.098333 | 2.8408 | 11.8544 | 3 | 2.6471 | 2.649775 | 7.01 | 0.027401 | 0.4251 | 0.3529578 | -0.06237126 | 0.0838 | 42.389
3654 | 5.099722 | 2.8406 | 11.8584 | 3 | 2.6457 | 2.650356 | 7 | 0.027405 | 0.4242 | 0.3530162 | -0.06230663 | 0.0837 | 42.3891
3655 | 5.101111 | 2.8406 | 11.8623 | 3 | 2.6444 | 2.650964 | 6.99 | 0.027241 | 0.4237 | 0.3530744 | -0.06213809 | 0.0835 | 42.3894
3656 | 5.1025 | 2.8407 | 11.8663 | 4 | 2.6498 | 2.651462 | 7.02 | 0.027357 | 0.4235 | 0.3531324 | -0.06207556 | 0.0834 | 42.3894
3657 | 5.103889 | 2.8407 | 11.8702 | 3 | 2.6553 | 2.651961 | 7.05 | 0.027677 | 0.4236 | 0.3531905 | -0.0620145 | 0.0832 | 42.3893
3658 | 5.105278 | 2.8403 | 11.8742 | 3 | 2.6526 | 2.65251 | 7.04 | 0.027511 | 0.4242 | 0.3532487 | -0.06195049 | 0.083 | 42.3895
3659 | 5.106667 | 2.8403 | 11.8781 | 3 | 2.6444 | 2.653046 | 6.99 | 0.027174 | 0.4234 | 0.3533072 | -0.06178412 | 0.0828 | 42.3899
3660 | 5.108056 | 2.8403 | 11.882 | 3 | 2.6526 | 2.653535 | 7.04 | 0.027514 | 0.4234 | 0.3533649 | -0.06172244 | 0.0826 | 42.3898
3661 | 5.109444 | 2.8403 | 11.886 | 4 | 2.6553 | 2.654114 | 7.05 | 0.027591 | 0.4231 | 0.3534225 | -0.06166358 | 0.0824 | 42.3899
3662 | 5.110833 | 2.8398 | 11.8899 | 3 | 2.6608 | 2.654612 | 7.08 | 0.02777 | 0.4223 | 0.3534801 | -0.06160742 | 0.0822 | 42.3899
3663 | 5.112222 | 2.8398 | 11.8939 | 3 | 2.658 | 2.655125 | 7.07 | 0.02765 | 0.4229 | 0.3535371 | -0.0614407 | 0.082 | 42.3901
3664 | 5.113611 | 2.8396 | 11.8978 | 3 | 2.6498 | 2.655644 | 7.02 | 0.027471 | 0.4225 | 0.353595 | -0.06138459 | 0.0818 | 42.3903
3665 | 5.115 | 2.8396 | 11.9018 | 3 | 2.6553 | 2.656179 | 7.05 | 0.027656 | 0.4221 | 0.3536522 | -0.06132983 | 0.0816 | 42.3903
3666 | 5.116389 | 2.8389 | 11.9057 | 3 | 2.6608 | 2.656701 | 7.08 | 0.027726 | 0.4222 | 0.3537095 | -0.0612762 | 0.0813 | 42.3904
3667 | 5.117778 | 2.8389 | 11.9096 | 3 | 2.6512 | 2.65725 | 7.03 | 0.027498 | 0.4215 | 0.3537667 | -0.06111237 | 0.0811 | 42.3907
3668 | 5.119167 | 2.8386 | 11.9136 | 3 | 2.6662 | 2.657815 | 7.11 | 0.027925 | 0.422 | 0.3538243 | -0.06105968 | 0.0808 | 42.3905
3669 | 5.120556 | 2.8386 | 11.9175 | 4 | 2.6498 | 2.658289 | 7.02 | 0.02744 | 0.4205 | 0.3538819 | -0.06101126 | 0.0806 | 42.391
3670 | 5.121944 | 2.8379 | 11.9215 | 3 | 2.6662 | 2.658807 | 7.11 | 0.028029 | 0.4211 | 0.3539397 | -0.06096126 | 0.0803 | 42.3907
3671 | 5.123333 | 2.8379 | 11.9254 | 4 | 2.6553 | 2.659355 | 7.05 | 0.027628 | 0.4204 | 0.3539962 | -0.06080073 | 0.08 | 42.3911
3672 | 5.124722 | 2.8374 | 11.9294 | 3 | 2.6389 | 2.659895 | 6.96 | 0.027023 | 0.4192 | 0.3540526 | -0.06075548 | 0.0798 | 42.3915
3673 | 5.126111 | 2.8374 | 11.9333 | 3 | 2.6662 | 2.660425 | 7.11 | 0.028002 | 0.4193 | 0.3541095 | -0.06071045 | 0.0795 | 42.3911
3674 | 5.1275 | 2.8366 | 11.9372 | 4 | 2.6635 | 2.660905 | 7.09 | 0.027904 | 0.419 | 0.3541659 | -0.06066754 | 0.0792 | 42.3913
3675 | 5.128889 | 2.8366 | 11.9412 | 3 | 2.6539 | 2.661427 | 7.04 | 0.027568 | 0.4183 | 0.3542218 | -0.06051128 | 0.0789 | 42.3916
3676 | 5.130278 | 2.836 | 11.9451 | 3 | 2.6608 | 2.661883 | 7.08 | 0.027715 | 0.418 | 0.3542775 | -0.06047109 | 0.0786 | 42.3916
3677 | 5.131667 | 2.836 | 11.9491 | 4 | 2.6553 | 2.662398 | 7.05 | 0.027558 | 0.4166 | 0.3543329 | -0.06043334 | 0.0783 | 42.3918
3678 | 5.133056 | 2.835 | 11.953 | 3 | 2.6635 | 2.662868 | 7.09 | 0.027933 | 0.4167 | 0.3543882 | -0.06039514 | 0.078 | 42.3918
3679 | 5.134444 | 2.835 | 11.9569 | 3 | 2.658 | 2.6634 | 7.07 | 0.027652 | 0.4166 | 0.3544435 | -0.060245 | 0.0777 | 42.3921
3680 | 5.135833 | 2.8343 | 11.9609 | 5 | 2.6553 | 2.663886 | 7.05 | 0.027513 | 0.4156 | 0.3544978 | -0.06020971 | 0.0774 | 42.3922
3681 | 5.137222 | 2.8343 | 11.9648 | 4 | 2.6608 | 2.664365 | 7.08 | 0.027859 | 0.4153 | 0.3545526 | -0.06017552 | 0.077 | 42.3922
3682 | 5.138611 | 2.8331 | 11.9687 | 3 | 2.6608 | 2.664892 | 7.08 | 0.02771 | 0.4147 | 0.3546068 | -0.06014332 | 0.0767 | 42.3924
3683 | 5.14 | 2.8331 | 11.9727 | 3 | 2.6635 | 2.66542 | 7.09 | 0.027815 | 0.4145 | 0.3546605 | -0.05999813 | 0.0764 | 42.3924
3684 | 5.141389 | 2.8323 | 11.9766 | 3 | 2.6716 | 2.66599 | 7.14 | 0.028082 | 0.4149 | 0.3547144 | -0.05996592 | 0.076 | 42.3924
3685 | 5.142778 | 2.8323 | 11.9806 | 3 | 2.6662 | 2.666501 | 7.11 | 0.027888 | 0.4152 | 0.3547675 | -0.05993391 | 0.0757 | 42.3926
3686 | 5.144167 | 2.8311 | 11.9845 | 3 | 2.6635 | 2.667005 | 7.09 | 0.027858 | 0.4153 | 0.3548204 | -0.0599021 | 0.0753 | 42.3928
3687 | 5.145556 | 2.8311 | 11.9884 | 3 | 2.6662 | 2.667514 | 7.11 | 0.027929 | 0.4145 | 0.3548743 | -0.0597569 | 0.0749 | 42.3929
3688 | 5.146944 | 2.8302 | 11.9923 | 3 | 2.6716 | 2.668022 | 7.14 | 0.02811 | 0.4142 | 0.3549281 | -0.05972799 | 0.0746 | 42.3929
3689 | 5.148333 | 2.8302 | 11.9963 | 3 | 2.6635 | 2.668534 | 7.09 | 0.027795 | 0.413 | 0.3549822 | -0.05970274 | 0.0742 | 42.3932
3690 | 5.149722 | 2.8287 | 12.0002 | 3 | 2.6689 | 2.669015 | 7.12 | 0.028124 | 0.4126 | 0.3550364 | -0.0596787 | 0.0738 | 42.3932
3691 | 5.151111 | 2.8287 | 12.0041 | 3 | 2.6771 | 2.669603 | 7.17 | 0.028286 | 0.4121 | 0.35509 | -0.05953882 | 0.0734 | 42.3932
3692 | 5.1525 | 2.8276 | 12.0081 | 4 | 2.6416 | 2.67013 | 6.98 | 0.02726 | 0.41 | 0.3551429 | -0.059521 | 0.073 | 42.3939
3693 | 5.153889 | 2.8276 | 12.012 | 3 | 2.6662 | 2.670691 | 7.11 | 0.02799 | 0.4093 | 0.355196 | -0.0595036 | 0.0726 | 42.3936
3694 | 5.155278 | 2.826 | 12.0159 | 3 | 2.6608 | 2.671224 | 7.08 | 0.027887 | 0.4081 | 0.3552482 | -0.05949074 | 0.0722 | 42.3938
3695 | 5.156944 | 2.826 | 12.0198 | 3 | 2.6689 | 2.671769 | 7.12 | 0.028026 | 0.408 | 0.3553005 | -0.05936046 | 0.0717 | 42.3942
3696 | 5.158333 | 2.8247 | 12.0238 | 3 | 2.6716 | 2.672311 | 7.14 | 0.028249 | 0.4075 | 0.3553531 | -0.05934932 | 0.0713 | 42.3942
3697 | 5.159722 | 2.8247 | 12.0277 | 4 | 2.6771 | 2.672844 | 7.17 | 0.028423 | 0.408 | 0.3554058 | -0.05933546 | 0.0708 | 42.3942
3698 | 5.161111 | 2.8229 | 12.0316 | 4 | 2.6716 | 2.673349 | 7.14 | 0.028154 | 0.4077 | 0.3554577 | -0.05932167 | 0.0703 | 42.3945
3699 | 5.1625 | 2.8229 | 12.0356 | 3 | 2.6798 | 2.673917 | 7.18 | 0.028475 | 0.4079 | 0.3555095 | -0.05919491 | 0.0699 | 42.3944
3700 | 5.163889 | 2.8214 | 12.0395 | 3 | 2.6879 | 2.674446 | 7.22 | 0.028705 | 0.4087 | 0.3555615 | -0.05917926 | 0.0694 | 42.3944
3701 | 5.165278 | 2.8214 | 12.0434 | 4 | 2.6771 | 2.67501 | 7.17 | 0.028313 | 0.4083 | 0.3556125 | -0.05916602 | 0.0689 | 42.3948
3702 | 5.166667 | 2.8195 | 12.0473 | 4 | 2.6744 | 2.67552 | 7.15 | 0.028239 | 0.4082 | 0.3556642 | -0.05915364 | 0.0684 | 42.395
3703 | 5.168056 | 2.8195 | 12.0512 | 3 | 2.6744 | 2.676066 | 7.15 | 0.028157 | 0.4078 | 0.3557155 | -0.05902604 | 0.0679 | 42.3952
3704 | 5.169444 | 2.8179 | 12.0551 | 3 | 2.6771 | 2.676627 | 7.17 | 0.028307 | 0.4079 | 0.3557666 | -0.0590147 | 0.0674 | 42.3952
3705 | 5.170833 | 2.8179 | 12.0591 | 3 | 2.6771 | 2.677167 | 7.17 | 0.028409 | 0.4071 | 0.3558178 | -0.05900543 | 0.0669 | 42.3952
3706 | 5.172222 | 2.8158 | 12.063 | 3 | 2.6798 | 2.677731 | 7.18 | 0.028387 | 0.4071 | 0.3558674 | -0.05899589 | 0.0663 | 42.3954
3707 | 5.173611 | 2.8158 | 12.0669 | 3 | 2.6771 | 2.678284 | 7.17 | 0.028305 | 0.4065 | 0.3559165 | -0.05887222 | 0.0658 | 42.3956
3708 | 5.175 | 2.8141 | 12.0708 | 3 | 2.6744 | 2.678817 | 7.15 | 0.028157 | 0.4057 | 0.3559659 | -0.05886616 | 0.0653 | 42.3958
3709 | 5.176389 | 2.8141 | 12.0747 | 4 | 2.6879 | 2.679376 | 7.22 | 0.028592 | 0.4065 | 0.3560151 | -0.05885783 | 0.0647 | 42.3957
3710 | 5.177778 | 2.8119 | 12.0786 | 3 | 2.6798 | 2.679957 | 7.18 | 0.028423 | 0.4061 | 0.3560645 | -0.05885067 | 0.0642 | 42.3959
3711 | 5.179167 | 2.8119 | 12.0825 | 3 | 2.6798 | 2.680538 | 7.18 | 0.028333 | 0.4062 | 0.3561141 | -0.05872889 | 0.0636 | 42.3961
3712 | 5.180556 | 2.8101 | 12.0864 | 3 | 2.6852 | 2.681068 | 7.21 | 0.02866 | 0.4061 | 0.3561632 | -0.05872209 | 0.0631 | 42.3961
3713 | 5.181944 | 2.8101 | 12.0903 | 4 | 2.6744 | 2.681564 | 7.15 | 0.028265 | 0.4052 | 0.3562121 | -0.05871679 | 0.0625 | 42.3964
3714 | 5.183333 | 2.8079 | 12.0943 | 3 | 2.6798 | 2.682114 | 7.18 | 0.028419 | 0.4048 | 0.3562608 | -0.05871211 | 0.0619 | 42.3964
3715 | 5.184722 | 2.8079 | 12.0982 | 4 | 2.6716 | 2.682656 | 7.14 | 0.028164 | 0.4035 | 0.3563093 | -0.0585981 | 0.0613 | 42.3967
3716 | 5.186111 | 2.8059 | 12.1021 | 3 | 2.6771 | 2.683189 | 7.17 | 0.028311 | 0.4031 | 0.3563569 | -0.05859753 | 0.0608 | 42.3968
3717 | 5.1875 | 2.8059 | 12.1059 | 4 | 2.6771 | 2.683753 | 7.17 | 0.028236 | 0.4019 | 0.3564041 | -0.05859946 | 0.0602 | 42.397
3718 | 5.188889 | 2.8035 | 12.1098 | 4 | 2.6852 | 2.684342 | 7.21 | 0.028645 | 0.402 | 0.3564515 | -0.05860188 | 0.0596 | 42.3969
3719 | 5.190278 | 2.8035 | 12.1137 | 4 | 2.6946 | 2.68487 | 7.26 | 0.028905 | 0.4018 | 0.3564978 | -0.05849202 | 0.059 | 42.3969
3720 | 5.191667 | 2.8015 | 12.1176 | 4 | 2.6703 | 2.685442 | 7.13 | 0.028099 | 0.4002 | 0.3565438 | -0.05849876 | 0.0584 | 42.3975
3721 | 5.193056 | 2.8015 | 12.1215 | 4 | 2.6825 | 2.686048 | 7.2 | 0.028535 | 0.4005 | 0.3565891 | -0.05850521 | 0.0578 | 42.3974
3722 | 5.194444 | 2.799 | 12.1254 | 3 | 2.6825 | 2.686573 | 7.2 | 0.028583 | 0.4003 | 0.3566339 | -0.05851303 | 0.0572 | 42.3975
3723 | 5.195833 | 2.799 | 12.1293 | 3 | 2.7 | 2.68713 | 7.29 | 0.029087 | 0.401 | 0.3566789 | -0.0584045 | 0.0566 | 42.3973
3724 | 5.197222 | 2.7968 | 12.1332 | 3 | 2.6825 | 2.687666 | 7.2 | 0.02853 | 0.4007 | 0.3567237 | -0.05841175 | 0.056 | 42.3978
3725 | 5.198611 | 2.7968 | 12.1371 | 3 | 2.6798 | 2.688218 | 7.18 | 0.028365 | 0.3997 | 0.3567682 | -0.05842204 | 0.0553 | 42.398
3726 | 5.2 | 2.7942 | 12.141 | 4 | 2.6798 | 2.688758 | 7.18 | 0.028527 | 0.398 | 0.356813 | -0.05843581 | 0.0547 | 42.3981
3727 | 5.201389 | 2.7942 | 12.1448 | 3 | 2.6987 | 2.689303 | 7.28 | 0.028883 | 0.3991 | 0.3568576 | -0.05833179 | 0.0541 | 42.398
3728 | 5.202778 | 2.792 | 12.1487 | 4 | 2.6852 | 2.689878 | 7.21 | 0.028518 | 0.3992 | 0.3569026 | -0.05834319 | 0.0534 | 42.3984
3729 | 5.204167 | 2.792 | 12.1526 | 3 | 2.6825 | 2.690408 | 7.2 | 0.028529 | 0.398 | 0.3569474 | -0.05835829 | 0.0528 | 42.3985
3730 | 5.205556 | 2.7893 | 12.1565 | 3 | 2.6825 | 2.690967 | 7.2 | 0.028427 | 0.3968 | 0.3569925 | -0.05837532 | 0.0521 | 42.3987
3731 | 5.206944 | 2.7893 | 12.1604 | 3 | 2.6973 | 2.691503 | 7.28 | 0.028984 | 0.3969 | 0.3570375 | -0.05827665 | 0.0515 | 42.3985
3732 | 5.208333 | 2.787 | 12.1642 | 3 | 2.6906 | 2.692076 | 7.24 | 0.0287 | 0.3971 | 0.3570826 | -0.05829329 | 0.0509 | 42.3989
3733 | 5.209722 | 2.787 | 12.1681 | 5 | 2.6879 | 2.692645 | 7.22 | 0.028458 | 0.3963 | 0.357127 | -0.05831196 | 0.0502 | 42.3992
3734 | 5.211111 | 2.7843 | 12.172 | 3 | 2.7121 | 2.693204 | 7.36 | 0.029299 | 0.3968 | 0.3571715 | -0.05832955 | 0.0495 | 42.3988
3735 | 5.2125 | 2.7843 | 12.1758 | 3 | 2.6825 | 2.69372 | 7.2 | 0.028397 | 0.3958 | 0.3572157 | -0.05823377 | 0.0489 | 42.3995
3736 | 5.213889 | 2.7819 | 12.1797 | 3 | 2.6825 | 2.694216 | 7.2 | 0.028453 | 0.3941 | 0.3572606 | -0.05825761 | 0.0482 | 42.3996
3737 | 5.215556 | 2.7819 | 12.1836 | 3 | 2.6933 | 2.69469 | 7.25 | 0.028757 | 0.3947 | 0.3573047 | -0.05828103 | 0.0476 | 42.3999
3738 | 5.216944 | 2.779 | 12.1874 | 3 | 2.6879 | 2.695229 | 7.22 | 0.028563 | 0.3933 | 0.3573485 | -0.05830725 | 0.0469 | 42.4002
3739 | 5.218333 | 2.779 | 12.1913 | 4 | 2.6933 | 2.695794 | 7.25 | 0.028633 | 0.393 | 0.3573922 | -0.05821772 | 0.0462 | 42.4003
3740 | 5.219722 | 2.7764 | 12.1952 | 4 | 2.6946 | 2.696353 | 7.26 | 0.028761 | 0.3927 | 0.3574351 | -0.05824552 | 0.0455 | 42.4004
3741 | 5.221111 | 2.7764 | 12.199 | 4 | 2.6933 | 2.696881 | 7.25 | 0.028759 | 0.392 | 0.3574781 | -0.05827477 | 0.0448 | 42.4005
3742 | 5.2225 | 2.7734 | 12.2029 | 4 | 2.7027 | 2.697472 | 7.3 | 0.029064 | 0.392 | 0.3575217 | -0.05830416 | 0.0441 | 42.4005
3743 | 5.223889 | 2.7734 | 12.2067 | 4 | 2.7067 | 2.69804 | 7.33 | 0.029266 | 0.3933 | 0.3575645 | -0.05821456 | 0.0434 | 42.4006
3744 | 5.225278 | 2.7709 | 12.2106 | 4 | 2.6879 | 2.698593 | 7.22 | 0.028586 | 0.3922 | 0.3576071 | -0.05824375 | 0.0427 | 42.4011
3745 | 5.226667 | 2.7709 | 12.2144 | 3 | 2.6879 | 2.69912 | 7.22 | 0.028801 | 0.3917 | 0.35765 | -0.05827539 | 0.042 | 42.4012
3746 | 5.228056 | 2.7678 | 12.2183 | 4 | 2.6879 | 2.699668 | 7.22 | 0.028609 | 0.3909 | 0.3576927 | -0.05830938 | 0.0413 | 42.4014
3747 | 5.229444 | 2.7678 | 12.2221 | 4 | 2.7013 | 2.700173 | 7.3 | 0.029024 | 0.3905 | 0.3577352 | -0.05822463 | 0.0406 | 42.4013
3748 | 5.230833 | 2.7651 | 12.2259 | 4 | 2.7107 | 2.700685 | 7.35 | 0.029352 | 0.3908 | 0.357777 | -0.05825906 | 0.0399 | 42.4013
3749 | 5.232222 | 2.7651 | 12.2298 | 3 | 2.708 | 2.701201 | 7.33 | 0.029283 | 0.391 | 0.357819 | -0.05829231 | 0.0391 | 42.4015
3750 | 5.233611 | 2.762 | 12.2336 | 4 | 2.6919 | 2.701694 | 7.25 | 0.028669 | 0.3902 | 0.3578615 | -0.05832799 | 0.0384 | 42.402
3751 | 5.235 | 2.762 | 12.2375 | 3 | 2.7027 | 2.702223 | 7.3 | 0.029094 | 0.3902 | 0.3579036 | -0.05824455 | 0.0377 | 42.4019
3752 | 5.236389 | 2.7593 | 12.2413 | 4 | 2.6933 | 2.702763 | 7.25 | 0.028694 | 0.3895 | 0.3579451 | -0.058282 | 0.037 | 42.4023
3753 | 5.237778 | 2.7593 | 12.2451 | 4 | 2.696 | 2.703333 | 7.27 | 0.028852 | 0.3889 | 0.3579867 | -0.05832101 | 0.0363 | 42.4024
3754 | 5.239167 | 2.7561 | 12.2489 | 5 | 2.6906 | 2.703927 | 7.24 | 0.028611 | 0.3881 | 0.3580279 | -0.05836135 | 0.0355 | 42.4027
3755 | 5.240556 | 2.7561 | 12.2528 | 3 | 2.7107 | 2.704448 | 7.35 | 0.029313 | 0.3881 | 0.3580685 | -0.05828325 | 0.0348 | 42.4025
3756 | 5.241944 | 2.7534 | 12.2566 | 4 | 2.7134 | 2.70492 | 7.36 | 0.029369 | 0.3884 | 0.3581095 | -0.05832315 | 0.0341 | 42.4026
3757 | 5.243333 | 2.7534 | 12.2604 | 4 | 2.7161 | 2.705417 | 7.38 | 0.029451 | 0.3883 | 0.358151 | -0.05836305 | 0.0333 | 42.4027
3758 | 5.244722 | 2.7502 | 12.2642 | 4 | 2.708 | 2.705942 | 7.33 | 0.029305 | 0.3883 | 0.3581923 | -0.05840275 | 0.0326 | 42.403
3759 | 5.246111 | 2.7502 | 12.2681 | 4 | 2.7027 | 2.706463 | 7.3 | 0.029174 | 0.3875 | 0.3582332 | -0.05832689 | 0.0319 | 42.4032
3760 | 5.2475 | 2.7474 | 12.2719 | 3 | 2.7067 | 2.707036 | 7.33 | 0.029178 | 0.3875 | 0.3582741 | -0.05836856 | 0.0312 | 42.4034
3761 | 5.248889 | 2.7474 | 12.2757 | 4 | 2.696 | 2.707572 | 7.27 | 0.02887 | 0.3869 | 0.3583145 | -0.05841089 | 0.0304 | 42.4037
3762 | 5.250278 | 2.7442 | 12.2795 | 3 | 2.6987 | 2.708176 | 7.28 | 0.029181 | 0.3855 | 0.3583548 | -0.05845553 | 0.0297 | 42.4037
3763 | 5.251667 | 2.7442 | 12.2833 | 4 | 2.6973 | 2.708716 | 7.28 | 0.028967 | 0.3848 | 0.3583943 | -0.05838748 | 0.029 | 42.404
3764 | 5.253056 | 2.7414 | 12.2871 | 4 | 2.7214 | 2.709251 | 7.41 | 0.029689 | 0.3851 | 0.358434 | -0.05843319 | 0.0283 | 42.4038
3765 | 5.254444 | 2.7414 | 12.2909 | 4 | 2.7201 | 2.709733 | 7.4 | 0.029598 | 0.3865 | 0.3584734 | -0.05847549 | 0.0275 | 42.404
3766 | 5.255833 | 2.7382 | 12.2947 | 3 | 2.7027 | 2.710225 | 7.3 | 0.029022 | 0.3853 | 0.3585125 | -0.05852175 | 0.0268 | 42.4045
3767 | 5.257222 | 2.7382 | 12.2985 | 3 | 2.6987 | 2.710743 | 7.28 | 0.028995 | 0.385 | 0.3585521 | -0.05845271 | 0.0261 | 42.4047
3768 | 5.258611 | 2.7354 | 12.3023 | 4 | 2.7121 | 2.711314 | 7.36 | 0.029484 | 0.3853 | 0.358591 | -0.05849916 | 0.0254 | 42.4046
3769 | 5.26 | 2.7354 | 12.3061 | 4 | 2.7161 | 2.71185 | 7.38 | 0.029702 | 0.3851 | 0.3586299 | -0.0585467 | 0.0246 | 42.4047
3770 | 5.261389 | 2.7322 | 12.3099 | 3 | 2.7134 | 2.712408 | 7.36 | 0.029599 | 0.3848 | 0.3586688 | -0.05859468 | 0.0239 | 42.4049
3771 | 5.262778 | 2.7322 | 12.3137 | 4 | 2.708 | 2.712941 | 7.33 | 0.029382 | 0.3841 | 0.3587081 | -0.05852759 | 0.0232 | 42.4052
3772 | 5.264167 | 2.7295 | 12.3175 | 4 | 2.7214 | 2.713463 | 7.41 | 0.029859 | 0.3846 | 0.3587473 | -0.05857619 | 0.0225 | 42.4051
3773 | 5.265556 | 2.7295 | 12.3213 | 3 | 2.7227 | 2.713997 | 7.41 | 0.029753 | 0.3846 | 0.3587858 | -0.05862523 | 0.0218 | 42.4053
3774 | 5.266944 | 2.7263 | 12.3251 | 4 | 2.7094 | 2.71452 | 7.34 | 0.029398 | 0.3835 | 0.3588247 | -0.05867787 | 0.0211 | 42.4057
3775 | 5.268333 | 2.7263 | 12.3289 | 4 | 2.7307 | 2.715211 | 7.46 | 0.030108 | 0.3841 | 0.3588639 | -0.05860954 | 0.0204 | 42.4055
3776 | 5.269722 | 2.7236 | 12.3327 | 4 | 2.7147 | 2.715734 | 7.37 | 0.029524 | 0.3833 | 0.3589023 | -0.05866279 | 0.0197 | 42.406
3777 | 5.271111 | 2.7236 | 12.3365 | 4 | 2.7187 | 2.716234 | 7.39 | 0.029644 | 0.3837 | 0.3589401 | -0.05871528 | 0.019 | 42.4061
3778 | 5.2725 | 2.7204 | 12.3402 | 3 | 2.7013 | 2.716776 | 7.3 | 0.028964 | 0.3822 | 0.3589772 | -0.05877213 | 0.0183 | 42.4067
3779 | 5.273889 | 2.7204 | 12.344 | 4 | 2.7781 | 2.717277 | 7.72 | 0.031545 | 0.3869 | 0.3590144 | -0.05869687 | 0.0176 | 42.4054
3780 | 5.275556 | 2.7178 | 12.3478 | 4 | 2.6987 | 2.71779 | 7.28 | 0.028931 | 0.3851 | 0.359051 | -0.05874756 | 0.0169 | 42.4074
3781 | 5.276944 | 2.7178 | 12.3516 | 4 | 2.7174 | 2.718347 | 7.38 | 0.029671 | 0.3848 | 0.3590877 | -0.05879901 | 0.0162 | 42.4072
3782 | 5.278333 | 2.7147 | 12.3553 | 4 | 2.7174 | 2.718912 | 7.38 | 0.0298 | 0.3849 | 0.359125 | -0.05884992 | 0.0156 | 42.4073
3783 | 5.279722 | 2.7147 | 12.3591 | 4 | 2.7187 | 2.719433 | 7.39 | 0.029817 | 0.3847 | 0.3591618 | -0.05878008 | 0.0149 | 42.4075
3784 | 5.281111 | 2.7121 | 12.3629 | 4 | 2.7121 | 2.719969 | 7.36 | 0.029462 | 0.3832 | 0.359198 | -0.05883487 | 0.0142 | 42.4079
3785 | 5.2825 | 2.7121 | 12.3666 | 4 | 2.7121 | 2.720478 | 7.36 | 0.029543 | 0.3823 | 0.3592345 | -0.05889085 | 0.0136 | 42.408
3786 | 5.283889 | 2.7091 | 12.3704 | 3 | 2.7267 | 2.72097 | 7.44 | 0.029918 | 0.3826 | 0.3592707 | -0.05894606 | 0.0129 | 42.408
3787 | 5.285278 | 2.7091 | 12.3742 | 4 | 2.7267 | 2.721467 | 7.44 | 0.03 | 0.3826 | 0.3593065 | -0.05888205 | 0.0122 | 42.4081
3788 | 5.286667 | 2.7066 | 12.3779 | 4 | 2.7147 | 2.722035 | 7.37 | 0.029593 | 0.3818 | 0.3593418 | -0.05893916 | 0.0116 | 42.4086
3789 | 5.288056 | 2.7066 | 12.3817 | 4 | 2.7161 | 2.722565 | 7.38 | 0.029639 | 0.3806 | 0.3593769 | -0.05899964 | 0.011 | 42.4087
3790 | 5.289444 | 2.7036 | 12.3854 | 4 | 2.7161 | 2.723036 | 7.38 | 0.029773 | 0.3798 | 0.359412 | -0.05906293 | 0.0103 | 42.4089
3791 | 5.290833 | 2.7036 | 12.3892 | 4 | 2.7307 | 2.723562 | 7.46 | 0.030123 | 0.3803 | 0.3594464 | -0.05900241 | 0.0097 | 42.4088
3792 | 5.292222 | 2.7011 | 12.393 | 4 | 2.7281 | 2.724094 | 7.44 | 0.030121 | 0.3802 | 0.3594811 | -0.05906497 | 0.0091 | 42.409
3793 | 5.293611 | 2.7011 | 12.3967 | 4 | 2.7187 | 2.7246 | 7.39 | 0.02984 | 0.3801 | 0.3595162 | -0.05912828 | 0.0084 | 42.4094
3794 | 5.295 | 2.6982 | 12.4005 | 4 | 2.732 | 2.725103 | 7.46 | 0.030303 | 0.3802 | 0.35955 | -0.05919202 | 0.0078 | 42.4093
3795 | 5.296389 | 2.6982 | 12.4042 | 3 | 2.7214 | 2.725612 | 7.41 | 0.029833 | 0.3796 | 0.3595836 | -0.05913213 | 0.0072 | 42.4098
3796 | 5.297778 | 2.6958 | 12.4079 | 4 | 2.7413 | 2.726097 | 7.51 | 0.030535 | 0.3808 | 0.3596169 | -0.0591947 | 0.0066 | 42.4096
3797 | 5.299167 | 2.6958 | 12.4117 | 3 | 2.7294 | 2.726611 | 7.45 | 0.030014 | 0.3809 | 0.3596508 | -0.0592578 | 0.006 | 42.4101
3798 | 5.300556 | 2.6929 | 12.4154 | 4 | 2.7281 | 2.727122 | 7.44 | 0.030066 | 0.3809 | 0.3596848 | -0.05932154 | 0.0054 | 42.4103
3799 | 5.301944 | 2.6929 | 12.4192 | 5 | 2.7201 | 2.72764 | 7.4 | 0.029793 | 0.3798 | 0.3597189 | -0.0592601 | 0.0048 | 42.4106
3800 | 5.303333 | 2.6905 | 12.4229 | 4 | 2.7161 | 2.728185 | 7.38 | 0.029618 | 0.3786 | 0.3597532 | -0.05932898 | 0.0042 | 42.4109
3801 | 5.304722 | 2.6905 | 12.4266 | 3 | 2.7214 | 2.72875 | 7.41 | 0.029737 | 0.3777 | 0.3597874 | -0.05939946 | 0.0036 | 42.4111
3802 | 5.306111 | 2.6877 | 12.4304 | 4 | 2.7413 | 2.72931 | 7.51 | 0.030558 | 0.3785 | 0.359822 | -0.0594683 | 0.003 | 42.4107
3803 | 5.3075 | 2.6877 | 12.4341 | 4 | 2.7241 | 2.729784 | 7.42 | 0.029993 | 0.378 | 0.3598566 | -0.05941125 | 0.0024 | 42.4113
3804 | 5.308889 | 2.6854 | 12.4378 | 4 | 2.7307 | 2.730385 | 7.46 | 0.030118 | 0.3774 | 0.3598903 | -0.0594826 | 0.0018 | 42.4114
3805 | 5.310278 | 2.6854 | 12.4416 | 4 | 2.7241 | 2.73092 | 7.42 | 0.029886 | 0.3773 | 0.3599236 | -0.05955426 | 0.0012 | 42.4118
3806 | 5.311667 | 2.6826 | 12.4453 | 4 | 2.7506 | 2.731337 | 7.57 | 0.030854 | 0.3791 | 0.3599576 | -0.05962166 | 0.0006 | 42.4114
3807 | 5.313056 | 2.6826 | 12.449 | 4 | 2.744 | 2.73185 | 7.53 | 0.030627 | 0.3795 | 0.3599914 | -0.05956184 | 0.0001 | 42.4117
3808 | 5.314444 | 2.6803 | 12.4527 | 4 | 2.7387 | 2.732404 | 7.5 | 0.03039 | 0.3803 | 0.3600256 | -0.05962677 | -0.0005 | 42.4121
3809 | 5.315833 | 2.6803 | 12.4565 | 4 | 2.7426 | 2.732936 | 7.52 | 0.030543 | 0.3811 | 0.3600593 | -0.05968811 | -0.001 | 42.4122
3810 | 5.317222 | 2.6777 | 12.4602 | 4 | 2.7334 | 2.733432 | 7.47 | 0.030199 | 0.3806 | 0.360093 | -0.05974975 | -0.0016 | 42.4126
3811 | 5.318611 | 2.6777 | 12.4639 | 4 | 2.7374 | 2.733954 | 7.49 | 0.030397 | 0.38 | 0.3601265 | -0.05969175 | -0.0021 | 42.4127
3812 | 5.32 | 2.6756 | 12.4676 | 4 | 2.7241 | 2.73452 | 7.42 | 0.029896 | 0.3788 | 0.3601597 | -0.05975742 | -0.0027 | 42.4132
3813 | 5.321389 | 2.6756 | 12.4713 | 4 | 2.7466 | 2.735003 | 7.54 | 0.030603 | 0.3802 | 0.360193 | -0.05982113 | -0.0032 | 42.413
3814 | 5.322778 | 2.6731 | 12.4751 | 4 | 2.7493 | 2.735561 | 7.56 | 0.030765 | 0.3806 | 0.3602258 | -0.05988372 | -0.0037 | 42.4131
3815 | 5.324167 | 2.6731 | 12.4788 | 5 | 2.74 | 2.736097 | 7.51 | 0.030373 | 0.3812 | 0.360259 | -0.05982256 | -0.0043 | 42.4135
3816 | 5.325556 | 2.671 | 12.4825 | 3 | 2.7387 | 2.736593 | 7.5 | 0.030323 | 0.381 | 0.3602922 | -0.05988443 | -0.0048 | 42.4138
3817 | 5.326944 | 2.671 | 12.4862 | 4 | 2.7334 | 2.737062 | 7.47 | 0.030071 | 0.3806 | 0.3603257 | -0.05994693 | -0.0053 | 42.4142
3818 | 5.328333 | 2.6686 | 12.4899 | 4 | 2.7532 | 2.737594 | 7.58 | 0.030792 | 0.3814 | 0.3603592 | -0.06000832 | -0.0058 | 42.4139
3819 | 5.329722 | 2.6686 | 12.4936 | 4 | 2.736 | 2.738086 | 7.49 | 0.030191 | 0.3807 | 0.3603933 | -0.05994812 | -0.0063 | 42.4145
3820 | 5.331111 | 2.6666 | 12.4973 | 4 | 2.7493 | 2.738598 | 7.56 | 0.030651 | 0.3812 | 0.3604278 | -0.06001008 | -0.0068 | 42.4145
3821 | 5.3325 | 2.6666 | 12.501 | 4 | 2.7413 | 2.739113 | 7.51 | 0.03041 | 0.3814 | 0.3604621 | -0.06007083 | -0.0072 | 42.4148
3822 | 5.333889 | 2.6643 | 12.5047 | 4 | 2.7493 | 2.739649 | 7.56 | 0.030678 | 0.3818 | 0.3604963 | -0.06013122 | -0.0077 | 42.4149
3823 | 5.335278 | 2.6643 | 12.5084 | 4 | 2.7267 | 2.740068 | 7.44 | 0.029913 | 0.381 | 0.360531 | -0.06007092 | -0.0082 | 42.4155
3824 | 5.336944 | 2.6625 | 12.5121 | 4 | 2.7426 | 2.740622 | 7.52 | 0.030645 | 0.3808 | 0.3605659 | -0.06013362 | -0.0086 | 42.4156
3825 | 5.338333 | 2.6625 | 12.5158 | 4 | 2.74 | 2.741189 | 7.51 | 0.030415 | 0.3806 | 0.360601 | -0.0601966 | -0.0091 | 42.416
3826 | 5.339722 | 2.6603 | 12.5195 | 4 | 2.74 | 2.741655 | 7.51 | 0.030409 | 0.3808 | 0.3606359 | -0.06025924 | -0.0095 | 42.4162
3827 | 5.341111 | 2.6603 | 12.5232 | 4 | 2.7334 | 2.742152 | 7.47 | 0.030208 | 0.3795 | 0.3606706 | -0.06020249 | -0.01 | 42.4166
3828 | 5.3425 | 2.6586 | 12.5269 | 5 | 2.7387 | 2.742635 | 7.5 | 0.030422 | 0.3789 | 0.3607053 | -0.06026935 | -0.0104 | 42.4166
3829 | 5.343889 | 2.6586 | 12.5306 | 4 | 2.7413 | 2.743173 | 7.51 | 0.030422 | 0.379 | 0.360741 | -0.06033553 | -0.0108 | 42.4169
3830 | 5.345278 | 2.6565 | 12.5343 | 5 | 2.7493 | 2.743704 | 7.56 | 0.030686 | 0.379 | 0.3607773 | -0.06040147 | -0.0113 | 42.4169
3831 | 5.346667 | 2.6565 | 12.538 | 5 | 2.7466 | 2.744208 | 7.54 | 0.030597 | 0.3794 | 0.3608133 | -0.06034586 | -0.0117 | 42.4172
3832 | 5.348056 | 2.6548 | 12.5417 | 4 | 2.7519 | 2.744699 | 7.57 | 0.030897 | 0.3795 | 0.3608494 | -0.06041084 | -0.012 | 42.4172
3833 | 5.349444 | 2.6548 | 12.5454 | 4 | 2.7558 | 2.745224 | 7.59 | 0.030881 | 0.3801 | 0.3608859 | -0.06047546 | -0.0124 | 42.4174
3834 | 5.350833 | 2.6529 | 12.5491 | 4 | 2.7307 | 2.745734 | 7.46 | 0.030111 | 0.3782 | 0.3609225 | -0.0605449 | -0.0128 | 42.4181
3835 | 5.352222 | 2.6529 | 12.5527 | 4 | 2.7545 | 2.746296 | 7.59 | 0.030821 | 0.3794 | 0.3609597 | -0.06048785 | -0.0132 | 42.4179
3836 | 5.353611 | 2.6514 | 12.5564 | 4 | 2.7598 | 2.746877 | 7.62 | 0.031079 | 0.3794 | 0.3609971 | -0.06055482 | -0.0136 | 42.418
3837 | 5.355 | 2.6514 | 12.5601 | 4 | 2.74 | 2.747363 | 7.51 | 0.030373 | 0.3785 | 0.3610347 | -0.06062326 | -0.0139 | 42.4186
3838 | 5.356389 | 2.6495 | 12.5638 | 4 | 2.7413 | 2.747929 | 7.51 | 0.030463 | 0.3778 | 0.3610727 | -0.06069404 | -0.0143 | 42.4188
3839 | 5.357778 | 2.6495 | 12.5675 | 5 | 2.7545 | 2.748405 | 7.59 | 0.030951 | 0.3778 | 0.3611106 | -0.06064027 | -0.0146 | 42.4187
3840 | 5.359167 | 2.6481 | 12.5711 | 5 | 2.7598 | 2.748857 | 7.62 | 0.031172 | 0.378 | 0.3611479 | -0.06071072 | -0.015 | 42.4189
3841 | 5.360556 | 2.6481 | 12.5748 | 4 | 2.744 | 2.749359 | 7.53 | 0.030527 | 0.3778 | 0.3611858 | -0.06078082 | -0.0153 | 42.4195
3842 | 5.361944 | 2.6463 | 12.5785 | 5 | 2.7413 | 2.749893 | 7.51 | 0.030472 | 0.3771 | 0.3612233 | -0.06085269 | -0.0157 | 42.4197
3843 | 5.363333 | 2.6463 | 12.5822 | 4 | 2.7387 | 2.750419 | 7.5 | 0.030497 | 0.376 | 0.3612619 | -0.06080347 | -0.016 | 42.4199
3844 | 5.364722 | 2.6449 | 12.5858 | 4 | 2.7506 | 2.75089 | 7.57 | 0.030857 | 0.3759 | 0.3613003 | -0.06087803 | -0.0163 | 42.4199
3845 | 5.366111 | 2.6449 | 12.5895 | 4 | 2.7585 | 2.751432 | 7.61 | 0.031045 | 0.3768 | 0.361338 | -0.06095158 | -0.0166 | 42.42
3846 | 5.3675 | 2.6432 | 12.5932 | 4 | 2.7334 | 2.751847 | 7.47 | 0.03038 | 0.375 | 0.3613761 | -0.06102809 | -0.0169 | 42.4207
3847 | 5.368889 | 2.6432 | 12.5969 | 4 | 2.7466 | 2.752391 | 7.54 | 0.030773 | 0.3747 | 0.3614141 | -0.06098176 | -0.0173 | 42.4206
3848 | 5.370278 | 2.6419 | 12.6005 | 3 | 2.765 | 2.75297 | 7.65 | 0.031302 | 0.3756 | 0.3614529 | -0.06105708 | -0.0175 | 42.4206
3849 | 5.371667 | 2.6419 | 12.6042 | 5 | 2.7572 | 2.753448 | 7.6 | 0.031057 | 0.3756 | 0.3614918 | -0.06113149 | -0.0178 | 42.4209
3850 | 5.373056 | 2.6402 | 12.6079 | 4 | 2.7466 | 2.753915 | 7.54 | 0.030722 | 0.3752 | 0.3615307 | -0.06120758 | -0.0182 | 42.4214
3851 | 5.374444 | 2.6402 | 12.6116 | 4 | 2.7413 | 2.754467 | 7.51 | 0.030569 | 0.3737 | 0.3615701 | -0.0611636 | -0.0184 | 42.4217
3852 | 5.375833 | 2.639 | 12.6152 | 4 | 2.765 | 2.754956 | 7.65 | 0.031245 | 0.3744 | 0.3616099 | -0.06124148 | -0.0187 | 42.4215
3853 | 5.377222 | 2.639 | 12.6189 | 5 | 2.7624 | 2.755507 | 7.63 | 0.031202 | 0.3743 | 0.3616498 | -0.06131985 | -0.019 | 42.4217
3854 | 5.378611 | 2.6374 | 12.6225 | 4 | 2.7598 | 2.756071 | 7.62 | 0.031163 | 0.374 | 0.3616905 | -0.06139903 | -0.0193 | 42.422
3855 | 5.38 | 2.6374 | 12.6262 | 5 | 2.7558 | 2.756564 | 7.59 | 0.031207 | 0.3739 | 0.3617305 | -0.06135427 | -0.0196 | 42.4222
3856 | 5.381389 | 2.6362 | 12.6299 | 4 | 2.7572 | 2.757134 | 7.6 | 0.031096 | 0.3736 | 0.3617708 | -0.06143439 | -0.0198 | 42.4225
3857 | 5.382778 | 2.6362 | 12.6335 | 4 | 2.744 | 2.757646 | 7.53 | 0.030756 | 0.3724 | 0.3618115 | -0.06151755 | -0.0201 | 42.423
3858 | 5.384167 | 2.6346 | 12.6372 | 4 | 2.7479 | 2.758147 | 7.55 | 0.030617 | 0.3718 | 0.3618524 | -0.06160152 | -0.0204 | 42.4233
3859 | 5.385556 | 2.6346 | 12.6409 | 5 | 2.7493 | 2.758635 | 7.56 | 0.030949 | 0.3704 | 0.3618937 | -0.0615643 | -0.0207 | 42.4233
3860 | 5.386944 | 2.6334 | 12.6445 | 5 | 2.765 | 2.75917 | 7.65 | 0.031261 | 0.3702 | 0.3619361 | -0.06165175 | -0.0209 | 42.4233
3861 | 5.388333 | 2.6334 | 12.6482 | 5 | 2.7663 | 2.759706 | 7.65 | 0.031384 | 0.371 | 0.3619788 | -0.06173776 | -0.0212 | 42.4235
3862 | 5.389722 | 2.6318 | 12.6518 | 4 | 2.7585 | 2.760216 | 7.61 | 0.031112 | 0.3706 | 0.3620209 | -0.06182434 | -0.0215 | 42.4239
3863 | 5.391111 | 2.6318 | 12.6555 | 4 | 2.7637 | 2.760702 | 7.64 | 0.031241 | 0.3709 | 0.362063 | -0.06178607 | -0.0217 | 42.424
3864 | 5.3925 | 2.6306 | 12.6591 | 4 | 2.7663 | 2.761185 | 7.65 | 0.031308 | 0.371 | 0.3621049 | -0.06187187 | -0.022 | 42.4242
3865 | 5.393889 | 2.6306 | 12.6628 | 5 | 2.7637 | 2.761662 | 7.64 | 0.031263 | 0.3712 | 0.3621462 | -0.06195867 | -0.0222 | 42.4245
3866 | 5.395278 | 2.629 | 12.6664 | 4 | 2.7598 | 2.762151 | 7.62 | 0.031014 | 0.3707 | 0.3621879 | -0.06204616 | -0.0225 | 42.4249
3867 | 5.396667 | 2.629 | 12.6701 | 4 | 2.7677 | 2.762635 | 7.66 | 0.031379 | 0.3709 | 0.362229 | -0.06200684 | -0.0228 | 42.4249
3868 | 5.398333 | 2.6279 | 12.6737 | 4 | 2.7729 | 2.763176 | 7.69 | 0.031564 | 0.3712 | 0.3622702 | -0.06209333 | -0.023 | 42.4254
3869 | 5.399722 | 2.6279 | 12.6774 | 4 | 2.7637 | 2.763705 | 7.64 | 0.031331 | 0.371 | 0.3623113 | -0.06218051 | -0.0233 | 42.4257
3870 | 5.401111 | 2.6263 | 12.681 | 4 | 2.7054 | 2.76415 | 7.32 | 0.029466 | 0.3666 | 0.3623521 | -0.06227732 | -0.0235 | 42.4271
3871 | 5.4025 | 2.6263 | 12.6847 | 4 | 2.7807 | 2.764675 | 7.73 | 0.03192 | 0.3678 | 0.3623929 | -0.06224407 | -0.0238 | 42.4258
3872 | 5.403889 | 2.6251 | 12.6884 | 4 | 2.769 | 2.765158 | 7.67 | 0.031528 | 0.3682 | 0.3624338 | -0.06233752 | -0.024 | 42.4263
3873 | 5.405278 | 2.6251 | 12.692 | 5 | 2.765 | 2.765629 | 7.65 | 0.031343 | 0.3683 | 0.3624745 | -0.0624309 | -0.0243 | 42.4266
3874 | 5.406667 | 2.6235 | 12.6956 | 5 | 2.7755 | 2.766167 | 7.7 | 0.031718 | 0.3689 | 0.3625149 | -0.06252347 | -0.0246 | 42.4267
3875 | 5.408056 | 2.6235 | 12.6993 | 5 | 2.7637 | 2.766705 | 7.64 | 0.031216 | 0.3682 | 0.3625557 | -0.0624887 | -0.0248 | 42.4272
3876 | 5.409444 | 2.6223 | 12.7029 | 5 | 2.7716 | 2.767159 | 7.68 | 0.031515 | 0.3685 | 0.3625961 | -0.06258217 | -0.0251 | 42.4273
3877 | 5.410833 | 2.6223 | 12.7066 | 4 | 2.7729 | 2.767642 | 7.69 | 0.031532 | 0.3687 | 0.362637 | -0.06267515 | -0.0253 | 42.4275
3878 | 5.412222 | 2.6207 | 12.7102 | 5 | 2.7729 | 2.768091 | 7.69 | 0.031619 | 0.369 | 0.3626782 | -0.06274816 | -0.0256 | 42.4277
3879 | 5.413611 | 2.6207 | 12.7138 | 4 | 2.7558 | 2.768653 | 7.59 | 0.030985 | 0.3681 | 0.362719 | -0.06273294 | -0.0259 | 42.4283
3880 | 5.415 | 2.6195 | 12.7175 | 4 | 2.765 | 2.769171 | 7.65 | 0.031407 | 0.3672 | 0.3627599 | -0.06280984 | -0.0261 | 42.4283
3881 | 5.416389 | 2.6195 | 12.7211 | 5 | 2.7703 | 2.769647 | 7.67 | 0.031638 | 0.3671 | 0.3628009 | -0.06288749 | -0.0264 | 42.4284
3882 | 5.417778 | 2.618 | 12.7248 | 5 | 2.7911 | 2.770126 | 7.79 | 0.032198 | 0.3681 | 0.3628412 | -0.06296249 | -0.0266 | 42.4283
3883 | 5.419167 | 2.618 | 12.7284 | 4 | 2.7637 | 2.7706 | 7.64 | 0.031393 | 0.3677 | 0.3628812 | -0.06294806 | -0.0269 | 42.429
3884 | 5.420556 | 2.6169 | 12.732 | 5 | 2.7716 | 2.771109 | 7.68 | 0.031631 | 0.3672 | 0.3629205 | -0.06302503 | -0.0271 | 42.4291
3885 | 5.421944 | 2.6169 | 12.7357 | 4 | 2.7755 | 2.771663 | 7.7 | 0.031804 | 0.3676 | 0.3629605 | -0.06310127 | -0.0274 | 42.4292
3886 | 5.423333 | 2.6154 | 12.7393 | 5 | 2.7781 | 2.772192 | 7.72 | 0.031799 | 0.3679 | 0.3630004 | -0.06317666 | -0.0276 | 42.4295
3887 | 5.424722 | 2.6154 | 12.7429 | 5 | 2.7742 | 2.772703 | 7.7 | 0.031763 | 0.3683 | 0.3630408 | -0.063161 | -0.0279 | 42.4298
3888 | 5.426111 | 2.6143 | 12.7466 | 5 | 2.782 | 2.773204 | 7.74 | 0.031995 | 0.369 | 0.3630815 | -0.06323411 | -0.0281 | 42.4298
3889 | 5.4275 | 2.6143 | 12.7502 | 4 | 2.7742 | 2.773702 | 7.7 | 0.031573 | 0.3689 | 0.3631213 | -0.06330893 | -0.0283 | 42.4303
3890 | 5.428889 | 2.6129 | 12.7539 | 5 | 2.7937 | 2.774251 | 7.81 | 0.032193 | 0.3701 | 0.363162 | -0.06338218 | -0.0286 | 42.4302
3891 | 5.430278 | 2.6129 | 12.7575 | 4 | 2.782 | 2.774815 | 7.74 | 0.031894 | 0.3705 | 0.3632025 | -0.06335937 | -0.0288 | 42.4306
3892 | 5.431667 | 2.6119 | 12.7611 | 4 | 2.7807 | 2.775318 | 7.73 | 0.031832 | 0.3707 | 0.3632434 | -0.06343141 | -0.029 | 42.4309
3893 | 5.433056 | 2.6119 | 12.7647 | 5 | 2.8015 | 2.775819 | 7.85 | 0.032611 | 0.372 | 0.3632847 | -0.06350102 | -0.0292 | 42.4307
3894 | 5.434444 | 2.6106 | 12.7684 | 5 | 2.7755 | 2.776361 | 7.7 | 0.031824 | 0.3721 | 0.363327 | -0.06357044 | -0.0294 | 42.4314
3895 | 5.435833 | 2.6106 | 12.772 | 4 | 2.7663 | 2.77689 | 7.65 | 0.03155 | 0.3714 | 0.3633687 | -0.06354541 | -0.0297 | 42.4318
3896 | 5.437222 | 2.6096 | 12.7756 | 4 | 2.782 | 2.7774 | 7.74 | 0.031887 | 0.3713 | 0.3634104 | -0.06361659 | -0.0299 | 42.4318
3897 | 5.438611 | 2.6096 | 12.7792 | 4 | 2.7755 | 2.77791 | 7.7 | 0.031671 | 0.3713 | 0.3634521 | -0.06368959 | -0.0301 | 42.4322
3898 | 5.44 | 2.6083 | 12.7829 | 5 | 2.7833 | 2.778427 | 7.75 | 0.032002 | 0.3716 | 0.3634931 | -0.06376314 | -0.0303 | 42.4323
3899 | 5.441389 | 2.6083 | 12.7865 | 4 | 2.7885 | 2.778961 | 7.78 | 0.032308 | 0.3712 | 0.3635338 | -0.06373555 | -0.0305 | 42.4323
3900 | 5.442778 | 2.6074 | 12.7901 | 4 | 2.7911 | 2.779465 | 7.79 | 0.032366 | 0.3719 | 0.3635744 | -0.06380852 | -0.0307 | 42.4325
3901 | 5.444167 | 2.6074 | 12.7937 | 5 | 2.7807 | 2.779937 | 7.73 | 0.031969 | 0.3718 | 0.3636144 | -0.06388163 | -0.0308 | 42.433
3902 | 5.445556 | 2.6062 | 12.7973 | 5 | 2.7794 | 2.78047 | 7.73 | 0.031976 | 0.3722 | 0.3636541 | -0.06395401 | -0.031 | 42.4333
3903 | 5.446944 | 2.6062 | 12.801 | 4 | 2.7898 | 2.780995 | 7.78 | 0.032252 | 0.3721 | 0.3636927 | -0.0639245 | -0.0312 | 42.4333
3904 | 5.448333 | 2.6054 | 12.8046 | 5 | 2.7859 | 2.781524 | 7.76 | 0.032146 | 0.3725 | 0.3637304 | -0.06399632 | -0.0314 | 42.4336
3905 | 5.449722 | 2.6054 | 12.8082 | 5 | 2.7807 | 2.78206 | 7.73 | 0.031933 | 0.372 | 0.3637683 | -0.064069 | -0.0315 | 42.434
3906 | 5.451111 | 2.6043 | 12.8118 | 4 | 2.7937 | 2.782603 | 7.81 | 0.032284 | 0.3728 | 0.3638057 | -0.06414222 | -0.0317 | 42.4341
3907 | 5.4525 | 2.6043 | 12.8155 | 5 | 2.7885 | 2.783117 | 7.78 | 0.032331 | 0.3726 | 0.3638429 | -0.06410966 | -0.0319 | 42.4343
3908 | 5.453889 | 2.6036 | 12.8191 | 4 | 2.7859 | 2.783639 | 7.76 | 0.032179 | 0.3725 | 0.3638798 | -0.06418358 | -0.032 | 42.4346
3909 | 5.455278 | 2.6036 | 12.8227 | 4 | 2.7885 | 2.784166 | 7.78 | 0.032241 | 0.373 | 0.3639162 | -0.06425647 | -0.0322 | 42.4348
3910 | 5.456667 | 2.6025 | 12.8263 | 5 | 2.782 | 2.784728 | 7.74 | 0.031985 | 0.3728 | 0.3639525 | -0.06433191 | -0.0323 | 42.4352
3911 | 5.458056 | 2.6025 | 12.8299 | 4 | 2.7716 | 2.785225 | 7.68 | 0.031705 | 0.3715 | 0.3639887 | -0.06429955 | -0.0325 | 42.4356
3912 | 5.459722 | 2.6018 | 12.8335 | 3 | 2.7663 | 2.785685 | 7.65 | 0.031378 | 0.3694 | 0.3640254 | -0.06438222 | -0.0326 | 42.4364
3913 | 5.461111 | 2.6018 | 12.8371 | 5 | 2.8041 | 2.786178 | 7.86 | 0.032729 | 0.3703 | 0.3640623 | -0.06446207 | -0.0328 | 42.4359
3914 | 5.4625 | 2.6007 | 12.8408 | 4 | 2.7833 | 2.786665 | 7.75 | 0.032072 | 0.3701 | 0.3640998 | -0.06454182 | -0.0329 | 42.4365
3915 | 5.463889 | 2.6007 | 12.8444 | 4 | 2.7872 | 2.78719 | 7.77 | 0.03221 | 0.3694 | 0.3641371 | -0.06451531 | -0.0331 | 42.4367
3916 | 5.465278 | 2.6 | 12.848 | 4 | 2.7859 | 2.787692 | 7.76 | 0.032099 | 0.3691 | 0.3641747 | -0.06459721 | -0.0332 | 42.437
3917 | 5.466667 | 2.6 | 12.8516 | 4 | 2.7989 | 2.78817 | 7.83 | 0.032584 | 0.3696 | 0.3642128 | -0.06467808 | -0.0333 | 42.4369
3918 | 5.468056 | 2.5989 | 12.8552 | 5 | 2.7768 | 2.788614 | 7.71 | 0.031867 | 0.3686 | 0.3642509 | -0.06476201 | -0.0335 | 42.4376
3919 | 5.469444 | 2.5989 | 12.8588 | 5 | 2.8041 | 2.789132 | 7.86 | 0.032837 | 0.3695 | 0.3642888 | -0.06473428 | -0.0336 | 42.4373
3920 | 5.470833 | 2.5982 | 12.8624 | 6 | 2.7859 | 2.789673 | 7.76 | 0.032081 | 0.369 | 0.3643272 | -0.06481741 | -0.0337 | 42.438
3921 | 5.472222 | 2.5982 | 12.866 | 4 | 2.7833 | 2.790221 | 7.75 | 0.031994 | 0.3681 | 0.3643654 | -0.06490255 | -0.0339 | 42.4383
3922 | 5.473611 | 2.5971 | 12.8696 | 4 | 2.7963 | 2.790657 | 7.82 | 0.032592 | 0.3684 | 0.3644028 | -0.06498813 | -0.034 | 42.4382
3923 | 5.475 | 2.5971 | 12.8732 | 6 | 2.7846 | 2.791182 | 7.75 | 0.03215 | 0.3681 | 0.3644395 | -0.0649621 | -0.0342 | 42.4387
3924 | 5.476389 | 2.5964 | 12.8768 | 5 | 2.7911 | 2.79168 | 7.79 | 0.032333 | 0.3681 | 0.364477 | -0.06504835 | -0.0343 | 42.4389
3925 | 5.477778 | 2.5964 | 12.8804 | 4 | 2.7794 | 2.792172 | 7.73 | 0.03198 | 0.3669 | 0.3645147 | -0.06513733 | -0.0345 | 42.4393
3926 | 5.479167 | 2.5952 | 12.8841 | 6 | 2.8015 | 2.792671 | 7.85 | 0.03263 | 0.3674 | 0.3645526 | -0.06522506 | -0.0346 | 42.4392
3927 | 5.480556 | 2.5952 | 12.8877 | 4 | 2.7859 | 2.793156 | 7.76 | 0.032188 | 0.3668 | 0.3645908 | -0.06520166 | -0.0348 | 42.4397
3928 | 5.481944 | 2.5945 | 12.8913 | 4 | 2.7872 | 2.79368 | 7.77 | 0.032293 | 0.3665 | 0.3646288 | -0.06529131 | -0.0349 | 42.4399
3929 | 5.483333 | 2.5945 | 12.8949 | 5 | 2.795 | 2.79417 | 7.81 | 0.032432 | 0.3664 | 0.364667 | -0.06538181 | -0.0351 | 42.44
3930 | 5.484722 | 2.5933 | 12.8985 | 5 | 2.7989 | 2.794604 | 7.83 | 0.032636 | 0.3664 | 0.3647051 | -0.06547242 | -0.0352 | 42.4402
3931 | 5.486111 | 2.5933 | 12.9021 | 4 | 2.8041 | 2.795121 | 7.86 | 0.032813 | 0.367 | 0.3647437 | -0.06544775 | -0.0354 | 42.4403
3932 | 5.4875 | 2.5926 | 12.9057 | 5 | 2.8041 | 2.795634 | 7.86 | 0.0329 | 0.3675 | 0.3647817 | -0.06553608 | -0.0355 | 42.4405
3933 | 5.488889 | 2.5926 | 12.9093 | 5 | 2.8093 | 2.796123 | 7.89 | 0.032968 | 0.3681 | 0.3648201 | -0.06562369 | -0.0357 | 42.4407
3934 | 5.490278 | 2.5914 | 12.9129 | 4 | 2.8093 | 2.79662 | 7.89 | 0.033201 | 0.3689 | 0.3648573 | -0.06571067 | -0.0358 | 42.4408
3935 | 5.491667 | 2.5914 | 12.9165 | 5 | 2.8119 | 2.797098 | 7.91 | 0.033018 | 0.3697 | 0.3648948 | -0.06567868 | -0.036 | 42.4412
3936 | 5.493056 | 2.5907 | 12.9201 | 4 | 2.8067 | 2.797582 | 7.88 | 0.032844 | 0.3702 | 0.3649318 | -0.06576298 | -0.0361 | 42.4416
3937 | 5.494444 | 2.5907 | 12.9237 | 5 | 2.8093 | 2.798107 | 7.89 | 0.032903 | 0.3706 | 0.3649681 | -0.06584803 | -0.0362 | 42.4418
3938 | 5.495833 | 2.5896 | 12.9273 | 5 | 2.8015 | 2.79862 | 7.85 | 0.032783 | 0.3711 | 0.3650045 | -0.0659331 | -0.0364 | 42.4421
3939 | 5.497222 | 2.5896 | 12.9309 | 5 | 2.7963 | 2.799101 | 7.82 | 0.032503 | 0.3709 | 0.3650415 | -0.06589591 | -0.0365 | 42.4425
3940 | 5.498611 | 2.589 | 12.9345 | 5 | 2.8041 | 2.799564 | 7.86 | 0.032784 | 0.3713 | 0.3650789 | -0.0659806 | -0.0366 | 42.4426
3941 | 5.5 | 2.589 | 12.9381 | 4 | 2.8015 | 2.800047 | 7.85 | 0.032684 | 0.3712 | 0.3651152 | -0.06606521 | -0.0367 | 42.4429
3942 | 5.501389 | 2.588 | 12.9417 | 5 | 2.8015 | 2.800578 | 7.85 | 0.032645 | 0.3712 | 0.3651512 | -0.06615171 | -0.0369 | 42.4432
3943 | 5.502778 | 2.588 | 12.9453 | 4 | 2.8106 | 2.801064 | 7.9 | 0.032842 | 0.3721 | 0.3651872 | -0.0661104 | -0.037 | 42.4433
3944 | 5.504167 | 2.5874 | 12.9488 | 4 | 2.8093 | 2.801518 | 7.89 | 0.032965 | 0.3725 | 0.365223 | -0.06619423 | -0.0371 | 42.4436
3945 | 5.505556 | 2.5874 | 12.9524 | 4 | 2.8093 | 2.801981 | 7.89 | 0.032863 | 0.3727 | 0.3652585 | -0.06627715 | -0.0372 | 42.4439
3946 | 5.506944 | 2.5865 | 12.956 | 5 | 2.8093 | 2.802488 | 7.89 | 0.032941 | 0.3729 | 0.3652935 | -0.06635935 | -0.0373 | 42.4441
3947 | 5.508333 | 2.5865 | 12.9596 | 5 | 2.8041 | 2.802944 | 7.86 | 0.032768 | 0.3727 | 0.3653281 | -0.06631759 | -0.0374 | 42.4444
3948 | 5.509722 | 2.5861 | 12.9632 | 5 | 2.8015 | 2.803433 | 7.85 | 0.032518 | 0.3724 | 0.3653626 | -0.06640089 | -0.0374 | 42.4448
3949 | 5.511111 | 2.5861 | 12.9668 | 5 | 2.8067 | 2.803979 | 7.88 | 0.032843 | 0.3726 | 0.365397 | -0.06648535 | -0.0375 | 42.4449
3950 | 5.5125 | 2.5852 | 12.9704 | 4 | 2.8093 | 2.804407 | 7.89 | 0.032974 | 0.3729 | 0.3654309 | -0.06656827 | -0.0376 | 42.4451
3951 | 5.513889 | 2.5852 | 12.974 | 5 | 2.7989 | 2.804862 | 7.83 | 0.032623 | 0.373 | 0.3654646 | -0.06652522 | -0.0377 | 42.4455
3952 | 5.515278 | 2.5848 | 12.9776 | 4 | 2.8015 | 2.805309 | 7.85 | 0.032651 | 0.3726 | 0.3654984 | -0.06660882 | -0.0377 | 42.4458
3953 | 5.516667 | 2.5848 | 12.9812 | 6 | 2.8067 | 2.805765 | 7.88 | 0.032721 | 0.3726 | 0.365531 | -0.06669285 | -0.0378 | 42.446
3954 | 5.518056 | 2.5841 | 12.9848 | 5 | 2.8067 | 2.806237 | 7.88 | 0.032813 | 0.3718 | 0.3655628 | -0.06677867 | -0.0379 | 42.4462
3955 | 5.519444 | 2.5841 | 12.9884 | 5 | 2.8132 | 2.806772 | 7.91 | 0.03329 | 0.3725 | 0.3655944 | -0.06673611 | -0.0379 | 42.4462
3956 | 5.520833 | 2.5837 | 12.992 | 5 | 2.8015 | 2.807255 | 7.85 | 0.032693 | 0.3712 | 0.3656257 | -0.06682322 | -0.038 | 42.4468
3957 | 5.522222 | 2.5837 | 12.9955 | 5 | 2.7989 | 2.807744 | 7.83 | 0.032606 | 0.3709 | 0.3656564 | -0.06690962 | -0.038 | 42.4471
3958 | 5.523889 | 2.583 | 12.9991 | 6 | 2.8067 | 2.808279 | 7.88 | 0.032842 | 0.3704 | 0.3656862 | -0.0669978 | -0.0381 | 42.4476
3959 | 5.525278 | 2.583 | 13.0027 | 5 | 2.8222 | 2.80877 | 7.96 | 0.033502 | 0.3708 | 0.3657157 | -0.06695935 | -0.0381 | 42.4474
3960 | 5.526667 | 2.5827 | 13.0063 | 4 | 2.8132 | 2.809274 | 7.91 | 0.033198 | 0.3703 | 0.3657446 | -0.06704778 | -0.0382 | 42.4479
3961 | 5.528056 | 2.5827 | 13.0099 | 4 | 2.8093 | 2.809757 | 7.89 | 0.032784 | 0.3705 | 0.365773 | -0.06713569 | -0.0382 | 42.4484
3962 | 5.529444 | 2.582 | 13.0135 | 4 | 2.8093 | 2.810255 | 7.89 | 0.032988 | 0.3697 | 0.3658013 | -0.06722508 | -0.0382 | 42.4485
3963 | 5.530833 | 2.582 | 13.0171 | 5 | 2.8093 | 2.810818 | 7.89 | 0.032853 | 0.3695 | 0.3658288 | -0.06718958 | -0.0383 | 42.4488
3964 | 5.532222 | 2.5818 | 13.0207 | 6 | 2.7989 | 2.811337 | 7.83 | 0.032596 | 0.3683 | 0.3658564 | -0.0672819 | -0.0383 | 42.4492
3965 | 5.533611 | 2.5818 | 13.0242 | 4 | 2.8093 | 2.811841 | 7.89 | 0.032968 | 0.3679 | 0.365884 | -0.06737454 | -0.0383 | 42.4493
3966 | 5.535 | 2.581 | 13.0278 | 5 | 2.7989 | 2.812323 | 7.83 | 0.032734 | 0.3676 | 0.3659112 | -0.06746854 | -0.0384 | 42.4497
3967 | 5.536389 | 2.581 | 13.0314 | 5 | 2.8067 | 2.812916 | 7.88 | 0.032797 | 0.3669 | 0.3659389 | -0.06743813 | -0.0384 | 42.4499
3968 | 5.537778 | 2.5808 | 13.035 | 4 | 2.7963 | 2.81346 | 7.82 | 0.032586 | 0.3658 | 0.3659662 | -0.06753588 | -0.0384 | 42.4503
3969 | 5.539167 | 2.5808 | 13.0386 | 5 | 2.8222 | 2.813949 | 7.96 | 0.033479 | 0.3665 | 0.3659935 | -0.06763177 | -0.0384 | 42.45
3970 | 5.540556 | 2.58 | 13.0422 | 6 | 2.8196 | 2.814454 | 7.95 | 0.033315 | 0.3667 | 0.3660203 | -0.06772724 | -0.0385 | 42.4504
3971 | 5.541944 | 2.58 | 13.0458 | 7 | 2.8222 | 2.81495 | 7.96 | 0.033298 | 0.367 | 0.3660468 | -0.06769691 | -0.0385 | 42.4506
3972 | 5.543333 | 2.5797 | 13.0493 | 5 | 2.8067 | 2.815453 | 7.88 | 0.032891 | 0.3668 | 0.3660721 | -0.06779218 | -0.0385 | 42.4512
3973 | 5.544722 | 2.5797 | 13.0529 | 5 | 2.8093 | 2.815932 | 7.89 | 0.033024 | 0.3668 | 0.3660974 | -0.06788818 | -0.0386 | 42.4513
3974 | 5.546111 | 2.579 | 13.0565 | 5 | 2.8067 | 2.81642 | 7.88 | 0.032805 | 0.3659 | 0.3661228 | -0.06798502 | -0.0386 | 42.4517
3975 | 5.5475 | 2.579 | 13.0601 | 5 | 2.8196 | 2.816907 | 7.95 | 0.03322 | 0.366 | 0.3661475 | -0.06795695 | -0.0387 | 42.4517
3976 | 5.548889 | 2.5786 | 13.0637 | 6 | 2.8196 | 2.817418 | 7.95 | 0.033142 | 0.3659 | 0.3661718 | -0.06805379 | -0.0387 | 42.452
3977 | 5.550278 | 2.5786 | 13.0672 | 5 | 2.817 | 2.817942 | 7.94 | 0.033143 | 0.3662 | 0.3661964 | -0.06814865 | -0.0387 | 42.4523
3978 | 5.551667 | 2.5779 | 13.0708 | 5 | 2.8041 | 2.818435 | 7.86 | 0.032694 | 0.3651 | 0.3662203 | -0.06824683 | -0.0388 | 42.4528
3979 | 5.553056 | 2.5779 | 13.0744 | 5 | 2.8144 | 2.818923 | 7.92 | 0.033198 | 0.3648 | 0.3662438 | -0.06822143 | -0.0388 | 42.4528
3980 | 5.554444 | 2.5775 | 13.078 | 5 | 2.8144 | 2.819396 | 7.92 | 0.033006 | 0.3649 | 0.3662671 | -0.06832002 | -0.0389 | 42.4532
3981 | 5.555833 | 2.5775 | 13.0816 | 6 | 2.8273 | 2.819935 | 7.99 | 0.033485 | 0.3659 | 0.36629 | -0.06841809 | -0.0389 | 42.4531
3982 | 5.557222 | 2.5766 | 13.0852 | 5 | 2.8119 | 2.820459 | 7.91 | 0.033143 | 0.3654 | 0.3663131 | -0.06851575 | -0.039 | 42.4536
3983 | 5.558611 | 2.5766 | 13.0887 | 4 | 2.8144 | 2.820911 | 7.92 | 0.033157 | 0.3648 | 0.3663354 | -0.06849009 | -0.039 | 42.4539
3984 | 5.56 | 2.5762 | 13.0923 | 5 | 2.8222 | 2.821416 | 7.96 | 0.033474 | 0.3647 | 0.3663575 | -0.0685892 | -0.0391 | 42.4539
3985 | 5.561389 | 2.5762 | 13.0959 | 6 | 2.8119 | 2.821943 | 7.91 | 0.033007 | 0.3644 | 0.3663793 | -0.06868943 | -0.0392 | 42.4545
3986 | 5.562778 | 2.5753 | 13.0995 | 5 | 2.8273 | 2.822452 | 7.99 | 0.033513 | 0.3645 | 0.3664009 | -0.0687907 | -0.0392 | 42.4544
3987 | 5.564167 | 2.5753 | 13.1031 | 5 | 2.8144 | 2.822932 | 7.92 | 0.033155 | 0.3645 | 0.3664227 | -0.06876374 | -0.0393 | 42.4549
3988 | 5.565556 | 2.5748 | 13.1066 | 5 | 2.8234 | 2.82339 | 7.97 | 0.033367 | 0.3642 | 0.3664447 | -0.06886562 | -0.0394 | 42.4551
3989 | 5.566944 | 2.5748 | 13.1102 | 5 | 2.8222 | 2.823927 | 7.96 | 0.033443 | 0.3641 | 0.3664668 | -0.06896863 | -0.0395 | 42.4553
3990 | 5.568333 | 2.5738 | 13.1138 | 5 | 2.8222 | 2.824458 | 7.96 | 0.03349 | 0.3637 | 0.3664888 | -0.06907278 | -0.0396 | 42.4555
3991 | 5.569722 | 2.5738 | 13.1174 | 6 | 2.8196 | 2.824939 | 7.95 | 0.033401 | 0.3636 | 0.3665106 | -0.06904627 | -0.0397 | 42.4558
3992 | 5.571111 | 2.5733 | 13.1209 | 5 | 2.8247 | 2.825526 | 7.98 | 0.03356 | 0.3632 | 0.3665324 | -0.06915143 | -0.0397 | 42.456
3993 | 5.5725 | 2.5733 | 13.1245 | 6 | 2.8427 | 2.825991 | 8.08 | 0.034231 | 0.3645 | 0.3665536 | -0.06925473 | -0.0398 | 42.4558
3994 | 5.573889 | 2.5722 | 13.1281 | 6 | 2.8388 | 2.82647 | 8.06 | 0.034043 | 0.3659 | 0.3665745 | -0.06935524 | -0.04 | 42.4562
3995 | 5.575278 | 2.5722 | 13.1317 | 5 | 2.8222 | 2.826979 | 7.96 | 0.033515 | 0.3658 | 0.3665953 | -0.0693231 | -0.0401 | 42.4568
3996 | 5.576667 | 2.5716 | 13.1352 | 6 | 2.8247 | 2.827501 | 7.98 | 0.033628 | 0.3655 | 0.3666151 | -0.06942443 | -0.0402 | 42.457
3997 | 5.578056 | 2.5716 | 13.1388 | 6 | 2.8196 | 2.828016 | 7.95 | 0.033356 | 0.3644 | 0.3666342 | -0.06952761 | -0.0403 | 42.4574
3998 | 5.579444 | 2.5704 | 13.1424 | 6 | 2.8196 | 2.828556 | 7.95 | 0.033282 | 0.3641 | 0.3666532 | -0.06963244 | -0.0404 | 42.4577
3999 | 5.580833 | 2.5704 | 13.1459 | 7 | 2.8247 | 2.829063 | 7.98 | 0.033689 | 0.3631 | 0.3666724 | -0.06960509 | -0.0405 | 42.4578
4000 | 5.582222 | 2.5697 | 13.1495 | 5 | 2.8273 | 2.829611 | 7.99 | 0.033758 | 0.3635 | 0.3666907 | -0.06971114 | -0.0407 | 42.458
4001 | 5.583889 | 2.5697 | 13.1531 | 6 | 2.8324 | 2.830185 | 8.02 | 0.033933 | 0.3637 | 0.3667092 | -0.06981697 | -0.0408 | 42.4585
4002 | 5.585278 | 2.5685 | 13.1567 | 6 | 2.8196 | 2.830653 | 7.95 | 0.033537 | 0.3629 | 0.3667272 | -0.06992455 | -0.041 | 42.459
4003 | 5.586667 | 2.5685 | 13.1602 | 5 | 2.8337 | 2.831142 | 8.03 | 0.03412 | 0.3625 | 0.3667448 | -0.06989794 | -0.0411 | 42.4589
4004 | 5.588056 | 2.5677 | 13.1638 | 5 | 2.8401 | 2.831602 | 8.07 | 0.034176 | 0.363 | 0.3667619 | -0.07000529 | -0.0412 | 42.4591
4005 | 5.589444 | 2.5677 | 13.1674 | 5 | 2.826 | 2.832157 | 7.99 | 0.033755 | 0.3617 | 0.3667788 | -0.07011634 | -0.0414 | 42.4596
4006 | 5.590833 | 2.5664 | 13.1709 | 5 | 2.8299 | 2.832704 | 8.01 | 0.033964 | 0.3612 | 0.3667959 | -0.0702283 | -0.0415 | 42.4598
4007 | 5.592222 | 2.5664 | 13.1745 | 6 | 2.835 | 2.833222 | 8.04 | 0.034065 | 0.3615 | 0.3668134 | -0.07020261 | -0.0417 | 42.46
4008 | 5.593611 | 2.5656 | 13.1781 | 6 | 2.835 | 2.833707 | 8.04 | 0.034209 | 0.3622 | 0.3668307 | -0.07031249 | -0.0418 | 42.4602
4009 | 5.595 | 2.5656 | 13.1816 | 4 | 2.8324 | 2.834198 | 8.02 | 0.033848 | 0.3626 | 0.3668482 | -0.07042041 | -0.042 | 42.4607
4010 | 5.596389 | 2.5642 | 13.1852 | 6 | 2.835 | 2.834686 | 8.04 | 0.034064 | 0.3626 | 0.3668654 | -0.07052862 | -0.0422 | 42.4608
4011 | 5.597778 | 2.5642 | 13.1888 | 5 | 2.8196 | 2.835224 | 7.95 | 0.033517 | 0.361 | 0.3668825 | -0.07050458 | -0.0423 | 42.4614
4012 | 5.599167 | 2.5633 | 13.1923 | 4 | 2.8388 | 2.835709 | 8.06 | 0.034137 | 0.3612 | 0.3668996 | -0.07061564 | -0.0425 | 42.4613
4013 | 5.600556 | 2.5633 | 13.1959 | 6 | 2.8401 | 2.836221 | 8.07 | 0.034204 | 0.3607 | 0.366917 | -0.07072772 | -0.0427 | 42.4615
4014 | 5.601944 | 2.5619 | 13.1994 | 6 | 2.8324 | 2.83673 | 8.02 | 0.033935 | 0.3602 | 0.3669346 | -0.07084101 | -0.0429 | 42.462
4015 | 5.603333 | 2.5619 | 13.203 | 6 | 2.8337 | 2.837269 | 8.03 | 0.033822 | 0.3599 | 0.3669523 | -0.07081879 | -0.043 | 42.4623
4016 | 5.604722 | 2.561 | 13.2066 | 6 | 2.835 | 2.837784 | 8.04 | 0.033948 | 0.3595 | 0.3669699 | -0.07093348 | -0.0432 | 42.4625
4017 | 5.606111 | 2.561 | 13.2101 | 5 | 2.8324 | 2.838302 | 8.02 | 0.033863 | 0.3587 | 0.3669871 | -0.07105052 | -0.0434 | 42.4628
4018 | 5.6075 | 2.5595 | 13.2137 | 6 | 2.835 | 2.838806 | 8.04 | 0.03393 | 0.3583 | 0.3670039 | -0.07116918 | -0.0436 | 42.463
4019 | 5.608889 | 2.5595 | 13.2172 | 6 | 2.8273 | 2.839299 | 7.99 | 0.033633 | 0.3569 | 0.36702 | -0.07115131 | -0.0437 | 42.4635
4020 | 5.610278 | 2.5585 | 13.2208 | 5 | 2.8363 | 2.839786 | 8.04 | 0.03387 | 0.3562 | 0.3670368 | -0.07127422 | -0.0439 | 42.4636
4021 | 5.611667 | 2.5585 | 13.2243 | 7 | 2.8324 | 2.840281 | 8.02 | 0.033824 | 0.3556 | 0.3670536 | -0.07139885 | -0.0441 | 42.4639
4022 | 5.613056 | 2.5569 | 13.2279 | 5 | 2.8401 | 2.840814 | 8.07 | 0.03414 | 0.3556 | 0.3670707 | -0.07152356 | -0.0443 | 42.464
4023 | 5.614444 | 2.5569 | 13.2314 | 6 | 2.8363 | 2.841365 | 8.04 | 0.034045 | 0.3555 | 0.3670883 | -0.07150764 | -0.0445 | 42.4643
4024 | 5.615833 | 2.5559 | 13.235 | 6 | 2.8427 | 2.841862 | 8.08 | 0.034259 | 0.3558 | 0.367106 | -0.07163188 | -0.0447 | 42.4645
4025 | 5.617222 | 2.5559 | 13.2385 | 6 | 2.8299 | 2.842367 | 8.01 | 0.033745 | 0.3548 | 0.3671238 | -0.07175957 | -0.0449 | 42.4651
4026 | 5.618611 | 2.5542 | 13.2421 | 5 | 2.8375 | 2.842889 | 8.05 | 0.033978 | 0.3539 | 0.367142 | -0.0718897 | -0.0451 | 42.4652
4027 | 5.62 | 2.5542 | 13.2456 | 5 | 2.8439 | 2.843429 | 8.09 | 0.03429 | 0.3534 | 0.3671596 | -0.0718757 | -0.0454 | 42.4653
4028 | 5.621389 | 2.553 | 13.2492 | 6 | 2.8414 | 2.843968 | 8.07 | 0.034177 | 0.3537 | 0.3671773 | -0.07200617 | -0.0456 | 42.4656
4029 | 5.622778 | 2.553 | 13.2527 | 6 | 2.849 | 2.844469 | 8.12 | 0.034451 | 0.3539 | 0.3671943 | -0.07213558 | -0.0458 | 42.4657
4030 | 5.624167 | 2.5513 | 13.2563 | 6 | 2.8427 | 2.844995 | 8.08 | 0.034281 | 0.3535 | 0.3672114 | -0.07226497 | -0.046 | 42.4661
4031 | 5.625556 | 2.5513 | 13.2598 | 5 | 2.8516 | 2.845532 | 8.13 | 0.034344 | 0.3542 | 0.3672286 | -0.07225042 | -0.0462 | 42.4663
4032 | 5.626944 | 2.5501 | 13.2634 | 6 | 2.7937 | 2.84603 | 7.81 | 0.032283 | 0.3498 | 0.3672453 | -0.0723873 | -0.0465 | 42.4678
4033 | 5.628333 | 2.5501 | 13.2669 | 7 | 2.8439 | 2.846597 | 8.09 | 0.034194 | 0.35 | 0.3672625 | -0.07252311 | -0.0467 | 42.467
4034 | 5.629722 | 2.5483 | 13.2704 | 5 | 2.8503 | 2.847132 | 8.12 | 0.034593 | 0.3503 | 0.3672796 | -0.07265757 | -0.0469 | 42.467
4035 | 5.631111 | 2.5483 | 13.274 | 7 | 2.8324 | 2.847656 | 8.02 | 0.033666 | 0.3491 | 0.3672962 | -0.07265438 | -0.0472 | 42.4678
4036 | 5.6325 | 2.547 | 13.2775 | 6 | 2.8477 | 2.848122 | 8.11 | 0.034431 | 0.3491 | 0.3673129 | -0.07279119 | -0.0474 | 42.4677
4037 | 5.633889 | 2.547 | 13.2811 | 6 | 2.849 | 2.848862 | 8.12 | 0.034419 | 0.3491 | 0.3673294 | -0.07292939 | -0.0477 | 42.4679
4038 | 5.635278 | 2.5451 | 13.2846 | 6 | 2.8439 | 2.849342 | 8.09 | 0.034222 | 0.3487 | 0.3673467 | -0.07306807 | -0.048 | 42.4683
4039 | 5.636667 | 2.5451 | 13.2881 | 7 | 2.8452 | 2.849855 | 8.1 | 0.034236 | 0.3481 | 0.3673636 | -0.07306538 | -0.0482 | 42.4686
4040 | 5.638056 | 2.5436 | 13.2917 | 6 | 2.8363 | 2.850367 | 8.04 | 0.033922 | 0.3473 | 0.3673808 | -0.0732068 | -0.0485 | 42.4691
4041 | 5.639444 | 2.5436 | 13.2952 | 5 | 2.8477 | 2.850896 | 8.11 | 0.034498 | 0.3472 | 0.3673985 | -0.07334962 | -0.0488 | 42.469
4042 | 5.640833 | 2.5416 | 13.2987 | 7 | 2.8567 | 2.851399 | 8.16 | 0.034734 | 0.3475 | 0.3674158 | -0.07348954 | -0.0491 | 42.4692
4043 | 5.642222 | 2.5416 | 13.3023 | 6 | 2.8516 | 2.851914 | 8.13 | 0.034595 | 0.3482 | 0.3674332 | -0.07348723 | -0.0494 | 42.4695
4044 | 5.643611 | 2.54 | 13.3058 | 6 | 2.8579 | 2.852443 | 8.17 | 0.034751 | 0.3489 | 0.3674504 | -0.07362419 | -0.0496 | 42.4697
4045 | 5.645 | 2.54 | 13.3093 | 5 | 2.8337 | 2.852964 | 8.03 | 0.033817 | 0.3473 | 0.3674676 | -0.07376346 | -0.05 | 42.4706
4046 | 5.646667 | 2.5379 | 13.3128 | 6 | 2.849 | 2.85343 | 8.12 | 0.034544 | 0.3469 | 0.3674852 | -0.07390401 | -0.0503 | 42.4707
4047 | 5.648056 | 2.5379 | 13.3164 | 7 | 2.8693 | 2.853934 | 8.23 | 0.03528 | 0.3484 | 0.3675022 | -0.07390128 | -0.0506 | 42.4706
4048 | 5.649444 | 2.5363 | 13.3199 | 6 | 2.8503 | 2.854452 | 8.12 | 0.034487 | 0.3481 | 0.3675193 | -0.07403927 | -0.0509 | 42.4713
4049 | 5.650833 | 2.5363 | 13.3234 | 5 | 2.8554 | 2.854976 | 8.15 | 0.034689 | 0.3479 | 0.3675371 | -0.07417702 | -0.0512 | 42.4715
4050 | 5.652222 | 2.5341 | 13.3269 | 6 | 2.8516 | 2.855545 | 8.13 | 0.034525 | 0.3472 | 0.3675551 | -0.07431747 | -0.0516 | 42.4719
4051 | 5.653611 | 2.5341 | 13.3304 | 5 | 2.8579 | 2.856026 | 8.17 | 0.034744 | 0.347 | 0.3675728 | -0.07431647 | -0.0519 | 42.472
4052 | 5.655 | 2.5323 | 13.334 | 6 | 2.8617 | 2.856587 | 8.19 | 0.034846 | 0.3481 | 0.3675907 | -0.07445498 | -0.0522 | 42.4722
4053 | 5.656389 | 2.5323 | 13.3375 | 6 | 2.8528 | 2.857096 | 8.14 | 0.034596 | 0.346 | 0.3676094 | -0.07459629 | -0.0526 | 42.4727
4054 | 5.657778 | 2.53 | 13.341 | 6 | 2.8541 | 2.857662 | 8.15 | 0.034697 | 0.3457 | 0.3676282 | -0.07473939 | -0.053 | 42.4729
4055 | 5.659167 | 2.53 | 13.3445 | 5 | 2.8617 | 2.858201 | 8.19 | 0.034916 | 0.347 | 0.3676477 | -0.07473815 | -0.0533 | 42.4731
4056 | 5.660556 | 2.5282 | 13.348 | 5 | 2.8579 | 2.858721 | 8.17 | 0.034867 | 0.3468 | 0.3676675 | -0.0748789 | -0.0536 | 42.4734
4057 | 5.661944 | 2.5282 | 13.3515 | 7 | 2.8528 | 2.859168 | 8.14 | 0.03457 | 0.346 | 0.3676878 | -0.07501949 | -0.054 | 42.4739
4058 | 5.663333 | 2.5259 | 13.355 | 7 | 2.8516 | 2.859681 | 8.13 | 0.034564 | 0.3452 | 0.3677076 | -0.07516075 | -0.0544 | 42.4742
4059 | 5.664722 | 2.5259 | 13.3585 | 6 | 2.8516 | 2.8602 | 8.13 | 0.034643 | 0.3448 | 0.3677277 | -0.07516619 | -0.0548 | 42.4744
4060 | 5.666111 | 2.524 | 13.362 | 6 | 2.8617 | 2.860735 | 8.19 | 0.034971 | 0.3445 | 0.3677486 | -0.07530874 | -0.0551 | 42.4745
4061 | 5.6675 | 2.524 | 13.3656 | 6 | 2.8681 | 2.861275 | 8.23 | 0.035087 | 0.3448 | 0.3677692 | -0.07545185 | -0.0555 | 42.4747
4062 | 5.668889 | 2.5216 | 13.3691 | 5 | 2.8567 | 2.861798 | 8.16 | 0.03478 | 0.3451 | 0.3677908 | -0.07559583 | -0.0559 | 42.4752
4063 | 5.670278 | 2.5216 | 13.3726 | 6 | 2.8744 | 2.862322 | 8.26 | 0.0354 | 0.3457 | 0.3678127 | -0.07559625 | -0.0563 | 42.4751
4064 | 5.671667 | 2.5197 | 13.3761 | 6 | 2.8681 | 2.862922 | 8.23 | 0.035387 | 0.3468 | 0.3678355 | -0.07573666 | -0.0566 | 42.4754
4065 | 5.673056 | 2.5197 | 13.3796 | 6 | 2.8554 | 2.863475 | 8.15 | 0.034707 | 0.3459 | 0.3678584 | -0.07587904 | -0.057 | 42.4761
4066 | 5.674444 | 2.5173 | 13.3831 | 6 | 2.8617 | 2.864012 | 8.19 | 0.034921 | 0.3454 | 0.3678811 | -0.07602168 | -0.0574 | 42.4763
4067 | 5.675833 | 2.5173 | 13.3865 | 6 | 2.8668 | 2.864567 | 8.22 | 0.035185 | 0.3459 | 0.3679046 | -0.07602177 | -0.0578 | 42.4764
4068 | 5.677222 | 2.5155 | 13.39 | 6 | 2.8706 | 2.865088 | 8.24 | 0.035399 | 0.3464 | 0.3679285 | -0.07616227 | -0.0581 | 42.4766
4069 | 5.678611 | 2.5155 | 13.3935 | 6 | 2.8541 | 2.865621 | 8.15 | 0.03482 | 0.3449 | 0.3679527 | -0.07630494 | -0.0585 | 42.4772
4070 | 5.68 | 2.5131 | 13.397 | 6 | 2.8643 | 2.866089 | 8.2 | 0.03523 | 0.3453 | 0.3679777 | -0.07644674 | -0.0589 | 42.4773
4071 | 5.681389 | 2.5131 | 13.4005 | 7 | 2.8579 | 2.866668 | 8.17 | 0.034947 | 0.3449 | 0.3680032 | -0.07644924 | -0.0593 | 42.4777
4072 | 5.682778 | 2.5112 | 13.404 | 7 | 2.8681 | 2.867226 | 8.23 | 0.035311 | 0.3454 | 0.3680289 | -0.07659072 | -0.0596 | 42.4778
4073 | 5.684167 | 2.5112 | 13.4075 | 6 | 2.8681 | 2.867743 | 8.23 | 0.035314 | 0.3457 | 0.3680555 | -0.07673124 | -0.06 | 42.4781
4074 | 5.685556 | 2.5089 | 13.411 | 7 | 2.8844 | 2.86827 | 8.32 | 0.036034 | 0.3478 | 0.3680824 | -0.07686634 | -0.0604 | 42.478
4075 | 5.686944 | 2.5089 | 13.4145 | 6 | 2.8756 | 2.868774 | 8.27 | 0.03573 | 0.3481 | 0.3681091 | -0.07686337 | -0.0607 | 42.4784
4076 | 5.688333 | 2.5071 | 13.418 | 7 | 2.8668 | 2.869384 | 8.22 | 0.035334 | 0.3473 | 0.3681355 | -0.07699938 | -0.061 | 42.479
4077 | 5.689722 | 2.5071 | 13.4214 | 7 | 2.8655 | 2.869915 | 8.21 | 0.035221 | 0.3475 | 0.3681625 | -0.07713594 | -0.0614 | 42.4794
4078 | 5.691111 | 2.5048 | 13.4249 | 7 | 2.8643 | 2.870484 | 8.2 | 0.035169 | 0.3472 | 0.3681896 | -0.07727356 | -0.0618 | 42.4797
4079 | 5.6925 | 2.5048 | 13.4284 | 7 | 2.8579 | 2.871051 | 8.17 | 0.034858 | 0.3464 | 0.3682177 | -0.07727211 | -0.0621 | 42.4802
4080 | 5.693889 | 2.5031 | 13.4319 | 6 | 2.8895 | 2.871607 | 8.35 | 0.036057 | 0.3479 | 0.3682462 | -0.07740821 | -0.0624 | 42.4798
4081 | 5.695278 | 2.5031 | 13.4353 | 7 | 2.8643 | 2.872066 | 8.2 | 0.035165 | 0.348 | 0.3682742 | -0.07754516 | -0.0628 | 42.4806
4082 | 5.696667 | 2.5009 | 13.4388 | 7 | 2.8681 | 2.872605 | 8.23 | 0.03532 | 0.3476 | 0.3683024 | -0.07768236 | -0.0631 | 42.4808
4083 | 5.698056 | 2.5009 | 13.4423 | 7 | 2.8794 | 2.873163 | 8.29 | 0.035714 | 0.348 | 0.3683313 | -0.07767669 | -0.0634 | 42.4809
4084 | 5.699444 | 2.4993 | 13.4458 | 6 | 2.8782 | 2.873685 | 8.28 | 0.03564 | 0.349 | 0.3683609 | -0.07781096 | -0.0637 | 42.4812
4085 | 5.700833 | 2.4993 | 13.4492 | 6 | 2.8718 | 2.874186 | 8.25 | 0.035341 | 0.3492 | 0.3683908 | -0.07794477 | -0.064 | 42.4817
4086 | 5.702222 | 2.4972 | 13.4527 | 7 | 2.8693 | 2.874688 | 8.23 | 0.035297 | 0.3488 | 0.3684213 | -0.07807984 | -0.0644 | 42.482
4087 | 5.703611 | 2.4972 | 13.4562 | 6 | 2.8718 | 2.87521 | 8.25 | 0.035303 | 0.3487 | 0.368453 | -0.07807189 | -0.0647 | 42.4823
4088 | 5.705 | 2.4956 | 13.4596 | 7 | 2.8668 | 2.875762 | 8.22 | 0.03508 | 0.348 | 0.3684848 | -0.07820847 | -0.065 | 42.4828
4089 | 5.706667 | 2.4956 | 13.4631 | 6 | 2.8769 | 2.876283 | 8.28 | 0.035662 | 0.3479 | 0.3685166 | -0.07834571 | -0.0653 | 42.4831
4090 | 5.708056 | 2.4936 | 13.4666 | 6 | 2.8731 | 2.876841 | 8.25 | 0.035322 | 0.3478 | 0.3685489 | -0.07848268 | -0.0656 | 42.4836
4091 | 5.709444 | 2.4936 | 13.47 | 7 | 2.8769 | 2.87741 | 8.28 | 0.035521 | 0.3475 | 0.3685807 | -0.07847667 | -0.0659 | 42.4838
4092 | 5.710833 | 2.4921 | 13.4735 | 7 | 2.8617 | 2.877904 | 8.19 | 0.035142 | 0.347 | 0.3686126 | -0.07861515 | -0.0661 | 42.4843
4093 | 5.712222 | 2.4921 | 13.477 | 6 | 2.8592 | 2.878431 | 8.17 | 0.034865 | 0.3459 | 0.3686448 | -0.07875427 | -0.0664 | 42.4847
4094 | 5.713611 | 2.4901 | 13.4804 | 6 | 2.8844 | 2.878952 | 8.32 | 0.035924 | 0.3463 | 0.3686768 | -0.07889404 | -0.0667 | 42.4844
4095 | 5.715 | 2.4901 | 13.4839 | 7 | 2.8668 | 2.879458 | 8.22 | 0.03516 | 0.3457 | 0.3687088 | -0.07889126 | -0.067 | 42.4852
4096 | 5.716389 | 2.4886 | 13.4873 | 7 | 2.8782 | 2.879959 | 8.28 | 0.035658 | 0.3456 | 0.3687408 | -0.07903231 | -0.0672 | 42.4852
4097 | 5.717778 | 2.4886 | 13.4908 | 6 | 2.8932 | 2.880469 | 8.37 | 0.0362 | 0.3464 | 0.368773 | -0.07917181 | -0.0675 | 42.4852
4098 | 5.719167 | 2.4867 | 13.4942 | 7 | 2.8857 | 2.881009 | 8.33 | 0.035858 | 0.3465 | 0.3688054 | -0.07931063 | -0.0678 | 42.4857
4099 | 5.720556 | 2.4867 | 13.4977 | 7 | 2.8819 | 2.881516 | 8.31 | 0.035671 | 0.3467 | 0.3688381 | -0.07930574 | -0.068 | 42.4861
4100 | 5.721944 | 2.4853 | 13.5012 | 6 | 2.8832 | 2.882028 | 8.31 | 0.035824 | 0.3468 | 0.3688708 | -0.07944386 | -0.0683 | 42.4863
4101 | 5.723333 | 2.4853 | 13.5046 | 7 | 2.8957 | 2.882489 | 8.39 | 0.036407 | 0.3491 | 0.3689042 | -0.07957809 | -0.0685 | 42.4863
4102 | 5.724722 | 2.4835 | 13.5081 | 6 | 2.8756 | 2.882994 | 8.27 | 0.035569 | 0.3485 | 0.3689378 | -0.07971228 | -0.0688 | 42.4871
4103 | 5.726111 | 2.4835 | 13.5115 | 7 | 2.8907 | 2.883539 | 8.36 | 0.035987 | 0.3486 | 0.3689717 | -0.07970361 | -0.069 | 42.4872
4104 | 5.7275 | 2.4822 | 13.515 | 7 | 2.8744 | 2.884003 | 8.26 | 0.035424 | 0.3484 | 0.369005 | -0.07983788 | -0.0692 | 42.4878
4105 | 5.728889 | 2.4822 | 13.5184 | 7 | 2.8744 | 2.884538 | 8.26 | 0.035388 | 0.3482 | 0.3690398 | -0.07997311 | -0.0695 | 42.4882
4106 | 5.730278 | 2.4805 | 13.5218 | 6 | 2.8857 | 2.885118 | 8.33 | 0.03579 | 0.3479 | 0.3690747 | -0.08011068 | -0.0697 | 42.4883
4107 | 5.731667 | 2.4805 | 13.5253 | 6 | 2.8895 | 2.885619 | 8.35 | 0.035914 | 0.3487 | 0.3691101 | -0.08009905 | -0.0699 | 42.4885
4108 | 5.733056 | 2.4793 | 13.5287 | 7 | 2.8807 | 2.88606 | 8.3 | 0.035631 | 0.3477 | 0.3691455 | -0.08023691 | -0.0701 | 42.489
4109 | 5.734444 | 2.4793 | 13.5322 | 7 | 2.887 | 2.886502 | 8.33 | 0.035926 | 0.3474 | 0.3691804 | -0.08037522 | -0.0703 | 42.4891
4110 | 5.735833 | 2.4776 | 13.5356 | 6 | 2.887 | 2.887045 | 8.33 | 0.03588 | 0.348 | 0.3692154 | -0.08051207 | -0.0705 | 42.4895
4111 | 5.737222 | 2.4776 | 13.5391 | 7 | 2.8794 | 2.887586 | 8.29 | 0.035635 | 0.3472 | 0.3692506 | -0.08050337 | -0.0707 | 42.4899
4112 | 5.738611 | 2.4765 | 13.5425 | 7 | 2.8832 | 2.888105 | 8.31 | 0.035804 | 0.3474 | 0.3692861 | -0.08064131 | -0.0709 | 42.4901
4113 | 5.74 | 2.4765 | 13.5459 | 7 | 2.8744 | 2.88859 | 8.26 | 0.035551 | 0.3461 | 0.3693218 | -0.08078159 | -0.0711 | 42.4906
4114 | 5.741389 | 2.4749 | 13.5494 | 7 | 2.8844 | 2.88909 | 8.32 | 0.035663 | 0.3461 | 0.3693575 | -0.0809216 | -0.0713 | 42.4908
4115 | 5.742778 | 2.4749 | 13.5528 | 7 | 2.8895 | 2.889567 | 8.35 | 0.036098 | 0.3463 | 0.3693934 | -0.08091473 | -0.0714 | 42.4909
4116 | 5.744167 | 2.4738 | 13.5562 | 6 | 2.897 | 2.890054 | 8.39 | 0.036303 | 0.347 | 0.3694281 | -0.08105283 | -0.0716 | 42.4911
4117 | 5.745556 | 2.4738 | 13.5597 | 7 | 2.8819 | 2.890533 | 8.31 | 0.035762 | 0.3465 | 0.3694631 | -0.08119197 | -0.0718 | 42.4917
4118 | 5.746944 | 2.4723 | 13.5631 | 6 | 2.8844 | 2.891053 | 8.32 | 0.035846 | 0.346 | 0.3694988 | -0.08133294 | -0.0719 | 42.492
4119 | 5.748333 | 2.4723 | 13.5666 | 6 | 2.8945 | 2.891576 | 8.38 | 0.036202 | 0.3462 | 0.3695352 | -0.08132489 | -0.0721 | 42.4921
4120 | 5.749722 | 2.4714 | 13.57 | 6 | 2.8807 | 2.892076 | 8.3 | 0.035828 | 0.3463 | 0.3695712 | -0.08146514 | -0.0722 | 42.4927
4121 | 5.751111 | 2.4714 | 13.5734 | 7 | 2.9132 | 2.892576 | 8.49 | 0.036854 | 0.3475 | 0.3696079 | -0.08160234 | -0.0723 | 42.4924
4122 | 5.7525 | 2.47 | 13.5769 | 7 | 2.902 | 2.893083 | 8.42 | 0.036518 | 0.3484 | 0.3696445 | -0.08173728 | -0.0725 | 42.4929
4123 | 5.753889 | 2.47 | 13.5803 | 6 | 2.8995 | 2.893596 | 8.41 | 0.036475 | 0.3491 | 0.3696808 | -0.08172407 | -0.0726 | 42.4932
4124 | 5.755278 | 2.4692 | 13.5837 | 6 | 2.8982 | 2.894107 | 8.4 | 0.036471 | 0.3497 | 0.3697176 | -0.0818563 | -0.0727 | 42.4936
4125 | 5.756667 | 2.4692 | 13.5871 | 7 | 2.8857 | 2.894657 | 8.33 | 0.035942 | 0.349 | 0.3697549 | -0.08199007 | -0.0728 | 42.4942
4126 | 5.758056 | 2.468 | 13.5906 | 6 | 2.8895 | 2.895162 | 8.35 | 0.035962 | 0.3486 | 0.3697926 | -0.08212429 | -0.0729 | 42.4945
4127 | 5.759444 | 2.468 | 13.594 | 7 | 2.9032 | 2.895661 | 8.43 | 0.036611 | 0.3496 | 0.3698295 | -0.08210985 | -0.073 | 42.4944
4128 | 5.760833 | 2.4673 | 13.5974 | 6 | 2.8932 | 2.895977 | 8.37 | 0.036058 | 0.3494 | 0.3698673 | -0.08224236 | -0.0731 | 42.4951
4129 | 5.762222 | 2.4673 | 13.6009 | 7 | 2.8982 | 2.896531 | 8.4 | 0.036486 | 0.3503 | 0.3699055 | -0.08237341 | -0.0731 | 42.4951
4130 | 5.763611 | 2.4662 | 13.6043 | 7 | 2.8995 | 2.897051 | 8.41 | 0.036392 | 0.3504 | 0.3699431 | -0.08250341 | -0.0732 | 42.4955
4131 | 5.765 | 2.4662 | 13.6077 | 7 | 2.8857 | 2.897557 | 8.33 | 0.035996 | 0.35 | 0.369981 | -0.08248827 | -0.0733 | 42.4961
4132 | 5.766389 | 2.4657 | 13.6111 | 6 | 2.8982 | 2.898073 | 8.4 | 0.036364 | 0.3506 | 0.3700191 | -0.08261777 | -0.0733 | 42.4962
4133 | 5.767778 | 2.4657 | 13.6146 | 7 | 2.912 | 2.898595 | 8.48 | 0.036954 | 0.3518 | 0.3700577 | -0.08274541 | -0.0733 | 42.4961
4134 | 5.769167 | 2.4648 | 13.618 | 6 | 2.8995 | 2.899104 | 8.41 | 0.036388 | 0.3515 | 0.3700957 | -0.0828736 | -0.0734 | 42.4968
4135 | 5.770833 | 2.4648 | 13.6214 | 6 | 2.9095 | 2.899615 | 8.47 | 0.036818 | 0.3526 | 0.3701336 | -0.08285239 | -0.0734 | 42.4972
4136 | 5.772222 | 2.4645 | 13.6248 | 6 | 2.887 | 2.900154 | 8.33 | 0.03604 | 0.352 | 0.370172 | -0.08297949 | -0.0734 | 42.498
4137 | 5.773611 | 2.4645 | 13.6283 | 6 | 2.8982 | 2.900606 | 8.4 | 0.036441 | 0.3524 | 0.3702098 | -0.08310404 | -0.0734 | 42.4981
4138 | 5.775 | 2.4637 | 13.6317 | 7 | 2.9095 | 2.901112 | 8.47 | 0.036972 | 0.3529 | 0.370247 | -0.08322783 | -0.0734 | 42.4981
4139 | 5.776389 | 2.4637 | 13.6351 | 7 | 2.9045 | 2.901572 | 8.44 | 0.036662 | 0.3532 | 0.370284 | -0.08320656 | -0.0734 | 42.4986
4140 | 5.777778 | 2.4636 | 13.6385 | 7 | 2.9132 | 2.902166 | 8.49 | 0.037199 | 0.3542 | 0.3703209 | -0.08332769 | -0.0733 | 42.4986
4141 | 5.779167 | 2.4636 | 13.6419 | 7 | 2.907 | 2.90261 | 8.45 | 0.036832 | 0.355 | 0.3703574 | -0.08344736 | -0.0733 | 42.4991
4142 | 5.780556 | 2.463 | 13.6454 | 7 | 2.9095 | 2.903103 | 8.47 | 0.036953 | 0.3556 | 0.3703946 | -0.08356758 | -0.0732 | 42.4994
4143 | 5.781944 | 2.463 | 13.6488 | 6 | 2.902 | 2.903596 | 8.42 | 0.036621 | 0.3556 | 0.370431 | -0.08353932 | -0.0732 | 42.4999
4144 | 5.783333 | 2.463 | 13.6522 | 6 | 2.9095 | 2.904135 | 8.47 | 0.037067 | 0.3561 | 0.370468 | -0.08365847 | -0.0731 | 42.5
4145 | 5.784722 | 2.463 | 13.6556 | 7 | 2.8995 | 2.904643 | 8.41 | 0.036579 | 0.3556 | 0.3705055 | -0.08377727 | -0.073 | 42.5006
4146 | 5.786111 | 2.4625 | 13.659 | 6 | 2.9082 | 2.905128 | 8.46 | 0.036863 | 0.3549 | 0.3705437 | -0.0838967 | -0.073 | 42.5007
4147 | 5.7875 | 2.4625 | 13.6625 | 7 | 2.9007 | 2.905604 | 8.41 | 0.036761 | 0.3544 | 0.3705824 | -0.0838726 | -0.0729 | 42.5011
4148 | 5.788889 | 2.4626 | 13.6659 | 6 | 2.8982 | 2.906122 | 8.4 | 0.036529 | 0.3536 | 0.3706199 | -0.08399454 | -0.0728 | 42.5016
4149 | 5.790278 | 2.4626 | 13.6693 | 7 | 2.9082 | 2.906655 | 8.46 | 0.036862 | 0.3542 | 0.3706585 | -0.08411512 | -0.0727 | 42.5017
4150 | 5.791667 | 2.4622 | 13.6727 | 6 | 2.9145 | 2.907145 | 8.49 | 0.037234 | 0.3549 | 0.3706975 | -0.08423445 | -0.0726 | 42.5018
4151 | 5.793056 | 2.4622 | 13.6761 | 6 | 2.9032 | 2.907703 | 8.43 | 0.036919 | 0.3542 | 0.3707367 | -0.08421043 | -0.0725 | 42.5023
4152 | 5.794444 | 2.4624 | 13.6796 | 7 | 2.902 | 2.908188 | 8.42 | 0.036903 | 0.3534 | 0.3707764 | -0.08433265 | -0.0724 | 42.5026
4153 | 5.795833 | 2.4624 | 13.683 | 7 | 2.9045 | 2.908684 | 8.44 | 0.036829 | 0.3532 | 0.3708156 | -0.08445551 | -0.0723 | 42.503
4154 | 5.797222 | 2.4621 | 13.6864 | 7 | 2.9082 | 2.909181 | 8.46 | 0.036949 | 0.353 | 0.3708548 | -0.08457959 | -0.0722 | 42.5033
4155 | 5.798611 | 2.4621 | 13.6898 | 6 | 2.9032 | 2.909666 | 8.43 | 0.036744 | 0.3523 | 0.3708942 | -0.08455791 | -0.072 | 42.5037
4156 | 5.8 | 2.4623 | 13.6932 | 6 | 2.9082 | 2.910147 | 8.46 | 0.036777 | 0.3522 | 0.3709334 | -0.08468349 | -0.0719 | 42.504
4157 | 5.801389 | 2.4623 | 13.6967 | 7 | 2.9045 | 2.910686 | 8.44 | 0.036819 | 0.3521 | 0.370973 | -0.08480989 | -0.0718 | 42.5043
4158 | 5.802778 | 2.462 | 13.7001 | 7 | 2.9182 | 2.911207 | 8.52 | 0.037352 | 0.3527 | 0.3710132 | -0.08493514 | -0.0717 | 42.5043
4159 | 5.804167 | 2.462 | 13.7035 | 7 | 2.9095 | 2.911627 | 8.47 | 0.036897 | 0.3527 | 0.3710543 | -0.08491163 | -0.0715 | 42.5049
4160 | 5.805556 | 2.4623 | 13.7069 | 7 | 2.9082 | 2.912106 | 8.46 | 0.0368 | 0.3526 | 0.371095 | -0.08503698 | -0.0714 | 42.5053
4161 | 5.806944 | 2.4623 | 13.7103 | 7 | 2.9082 | 2.912639 | 8.46 | 0.036762 | 0.3525 | 0.3711357 | -0.0851603 | -0.0713 | 42.5057
4162 | 5.808333 | 2.462 | 13.7138 | 6 | 2.907 | 2.913132 | 8.45 | 0.036943 | 0.3518 | 0.3711769 | -0.08528315 | -0.0711 | 42.5058
4163 | 5.809722 | 2.462 | 13.7172 | 7 | 2.9045 | 2.913623 | 8.44 | 0.036736 | 0.3516 | 0.3712176 | -0.08526552 | -0.071 | 42.5063
4164 | 5.811111 | 2.4623 | 13.7206 | 7 | 2.9145 | 2.914105 | 8.49 | 0.037172 | 0.352 | 0.3712584 | -0.08538789 | -0.0709 | 42.5064
4165 | 5.8125 | 2.4623 | 13.724 | 7 | 2.9145 | 2.914601 | 8.49 | 0.03716 | 0.3518 | 0.3712992 | -0.0855085 | -0.0707 | 42.5067
4166 | 5.813889 | 2.4621 | 13.7274 | 7 | 2.9182 | 2.915077 | 8.52 | 0.037393 | 0.3521 | 0.3713402 | -0.08563042 | -0.0706 | 42.5069
4167 | 5.815278 | 2.4621 | 13.7309 | 7 | 2.887 | 2.915554 | 8.33 | 0.036162 | 0.3499 | 0.3713813 | -0.08561601 | -0.0705 | 42.5079
4168 | 5.816667 | 2.4623 | 13.7343 | 7 | 2.917 | 2.916024 | 8.51 | 0.037447 | 0.3499 | 0.3714223 | -0.08574219 | -0.0703 | 42.5075
4169 | 5.818056 | 2.4623 | 13.7377 | 7 | 2.9281 | 2.916478 | 8.57 | 0.037726 | 0.3508 | 0.3714629 | -0.08586641 | -0.0702 | 42.5077
4170 | 5.819444 | 2.4621 | 13.7411 | 7 | 2.9157 | 2.916896 | 8.5 | 0.037269 | 0.3507 | 0.3715039 | -0.08599016 | -0.07 | 42.5083
4171 | 5.820833 | 2.4621 | 13.7445 | 7 | 2.9232 | 2.917381 | 8.54 | 0.037388 | 0.351 | 0.371546 | -0.08597401 | -0.0699 | 42.5085
4172 | 5.822222 | 2.4624 | 13.748 | 7 | 2.9157 | 2.917828 | 8.5 | 0.037225 | 0.3505 | 0.3715878 | -0.08609806 | -0.0697 | 42.5089
4173 | 5.823611 | 2.4624 | 13.7514 | 7 | 2.9207 | 2.918288 | 8.53 | 0.03721 | 0.3512 | 0.37163 | -0.08622095 | -0.0696 | 42.5093
4174 | 5.825 | 2.4622 | 13.7548 | 7 | 2.9207 | 2.918764 | 8.53 | 0.037538 | 0.3515 | 0.3716727 | -0.08634288 | -0.0695 | 42.5094
4175 | 5.826389 | 2.4622 | 13.7582 | 7 | 2.9405 | 2.919216 | 8.65 | 0.038053 | 0.3532 | 0.3717154 | -0.08632216 | -0.0693 | 42.5094
4176 | 5.827778 | 2.4625 | 13.7617 | 7 | 2.9182 | 2.919627 | 8.52 | 0.037339 | 0.3532 | 0.3717582 | -0.08644064 | -0.0692 | 42.5101
4177 | 5.829167 | 2.4625 | 13.7651 | 8 | 2.9157 | 2.920125 | 8.5 | 0.037257 | 0.3531 | 0.3718012 | -0.08655876 | -0.069 | 42.5105
4178 | 5.830556 | 2.4624 | 13.7685 | 7 | 2.9107 | 2.920593 | 8.47 | 0.037174 | 0.3527 | 0.3718437 | -0.0866773 | -0.0689 | 42.5109
4179 | 5.831944 | 2.4624 | 13.7719 | 7 | 2.9405 | 2.921039 | 8.65 | 0.038191 | 0.3543 | 0.3718863 | -0.08665499 | -0.0687 | 42.5106
4180 | 5.833333 | 2.4627 | 13.7753 | 7 | 2.9157 | 2.921518 | 8.5 | 0.037204 | 0.3537 | 0.3719285 | -0.08677147 | -0.0686 | 42.5115
4181 | 5.835 | 2.4627 | 13.7788 | 7 | 2.9306 | 2.921997 | 8.59 | 0.037922 | 0.3544 | 0.3719705 | -0.08688572 | -0.0684 | 42.5117
4182 | 5.836389 | 2.4626 | 13.7822 | 7 | 2.9232 | 2.922458 | 8.54 | 0.037517 | 0.3548 | 0.3720124 | -0.08699881 | -0.0683 | 42.5123
4183 | 5.837778 | 2.4626 | 13.7856 | 7 | 2.9355 | 2.922905 | 8.62 | 0.038094 | 0.3558 | 0.3720541 | -0.08697445 | -0.0681 | 42.5123
4184 | 5.839167 | 2.463 | 13.789 | 7 | 2.9244 | 2.923325 | 8.55 | 0.037585 | 0.3558 | 0.3720972 | -0.0870855 | -0.0679 | 42.5129
4185 | 5.840556 | 2.463 | 13.7924 | 7 | 2.9269 | 2.923732 | 8.57 | 0.03765 | 0.3558 | 0.3721403 | -0.0871946 | -0.0678 | 42.5132
4186 | 5.841944 | 2.463 | 13.7959 | 7 | 2.9281 | 2.924183 | 8.57 | 0.037804 | 0.3559 | 0.3721835 | -0.08730254 | -0.0676 | 42.5134
4187 | 5.843333 | 2.463 | 13.7993 | 7 | 2.9306 | 2.924656 | 8.59 | 0.037868 | 0.3566 | 0.3722266 | -0.08727922 | -0.0675 | 42.5137
4188 | 5.844722 | 2.4634 | 13.8027 | 7 | 2.9294 | 2.925111 | 8.58 | 0.03774 | 0.3569 | 0.3722701 | -0.08738514 | -0.0673 | 42.5141
4189 | 5.846111 | 2.4634 | 13.8061 | 7 | 2.9281 | 2.925606 | 8.57 | 0.037913 | 0.3568 | 0.372314 | -0.08749136 | -0.0671 | 42.5144
4190 | 5.8475 | 2.4634 | 13.8096 | 7 | 2.9269 | 2.926076 | 8.57 | 0.037664 | 0.3571 | 0.3723574 | -0.08759535 | -0.067 | 42.5148
4191 | 5.848889 | 2.4634 | 13.813 | 7 | 2.9306 | 2.926568 | 8.59 | 0.037805 | 0.3572 | 0.3724009 | -0.08757211 | -0.0668 | 42.515
4192 | 5.850278 | 2.4639 | 13.8164 | 8 | 2.9318 | 2.92704 | 8.6 | 0.037887 | 0.3577 | 0.3724445 | -0.08767486 | -0.0666 | 42.5153
4193 | 5.851667 | 2.4639 | 13.8198 | 7 | 2.938 | 2.92751 | 8.63 | 0.038194 | 0.3581 | 0.3724877 | -0.08777704 | -0.0664 | 42.5155
4194 | 5.853056 | 2.4639 | 13.8232 | 7 | 2.9182 | 2.927981 | 8.52 | 0.037514 | 0.3577 | 0.3725316 | -0.08787963 | -0.0663 | 42.5162
4195 | 5.854444 | 2.4639 | 13.8267 | 7 | 2.9194 | 2.928475 | 8.52 | 0.037499 | 0.3566 | 0.3725758 | -0.08785746 | -0.0661 | 42.5165
4196 | 5.855833 | 2.4645 | 13.8301 | 7 | 2.9355 | 2.928914 | 8.62 | 0.037971 | 0.3572 | 0.3726203 | -0.08796097 | -0.0659 | 42.5166
4197 | 5.857222 | 2.4645 | 13.8335 | 7 | 2.9417 | 2.929345 | 8.65 | 0.038365 | 0.359 | 0.3726654 | -0.08806018 | -0.0657 | 42.5167
4198 | 5.858611 | 2.4646 | 13.8369 | 7 | 2.938 | 2.929744 | 8.63 | 0.038317 | 0.3593 | 0.3727105 | -0.08815932 | -0.0656 | 42.517
4199 | 5.86 | 2.4646 | 13.8404 | 7 | 2.9294 | 2.930183 | 8.58 | 0.037895 | 0.3591 | 0.3727555 | -0.08813225 | -0.0654 | 42.5176
4200 | 5.861389 | 2.4652 | 13.8438 | 7 | 2.9393 | 2.930668 | 8.64 | 0.038239 | 0.36 | 0.3728012 | -0.08822997 | -0.0652 | 42.5177
4201 | 5.862778 | 2.4652 | 13.8472 | 7 | 2.9479 | 2.931143 | 8.69 | 0.03864 | 0.3612 | 0.3728466 | -0.08832516 | -0.065 | 42.5178
4202 | 5.864167 | 2.4654 | 13.8506 | 7 | 2.9479 | 2.931598 | 8.69 | 0.038671 | 0.3627 | 0.3728923 | -0.08841625 | -0.0648 | 42.5181
4203 | 5.865556 | 2.4654 | 13.8541 | 7 | 2.938 | 2.93209 | 8.63 | 0.038116 | 0.363 | 0.3729376 | -0.08838268 | -0.0646 | 42.5187
4204 | 5.866944 | 2.4661 | 13.8575 | 7 | 2.9479 | 2.932534 | 8.69 | 0.038422 | 0.3643 | 0.3729827 | -0.08847061 | -0.0643 | 42.5189
4205 | 5.868333 | 2.4661 | 13.8609 | 7 | 2.9417 | 2.933021 | 8.65 | 0.038256 | 0.3653 | 0.3730277 | -0.0885571 | -0.0641 | 42.5193
4206 | 5.869722 | 2.4664 | 13.8643 | 7 | 2.9306 | 2.933475 | 8.59 | 0.037698 | 0.3651 | 0.3730727 | -0.08864391 | -0.0639 | 42.52
4207 | 5.871111 | 2.4664 | 13.8678 | 7 | 2.9355 | 2.933931 | 8.62 | 0.037836 | 0.3649 | 0.373118 | -0.08860604 | -0.0637 | 42.5202
4208 | 5.8725 | 2.4673 | 13.8712 | 7 | 2.9503 | 2.934386 | 8.7 | 0.038393 | 0.3661 | 0.373164 | -0.08869087 | -0.0634 | 42.5202
4209 | 5.873889 | 2.4673 | 13.8746 | 7 | 2.9479 | 2.934838 | 8.69 | 0.038164 | 0.3672 | 0.3732104 | -0.08877377 | -0.0632 | 42.5206
4210 | 5.875278 | 2.4678 | 13.878 | 7 | 2.9528 | 2.935283 | 8.72 | 0.038525 | 0.3684 | 0.3732569 | -0.08885396 | -0.0629 | 42.5208
4211 | 5.876667 | 2.4678 | 13.8815 | 7 | 2.9503 | 2.935732 | 8.7 | 0.03842 | 0.3691 | 0.3733036 | -0.08880794 | -0.0627 | 42.5211
4212 | 5.878056 | 2.4688 | 13.8849 | 7 | 2.9343 | 2.936214 | 8.61 | 0.037927 | 0.3688 | 0.3733496 | -0.08888734 | -0.0624 | 42.5217
4213 | 5.879444 | 2.4688 | 13.8883 | 7 | 2.9466 | 2.936684 | 8.68 | 0.038335 | 0.3695 | 0.3733954 | -0.08896501 | -0.0621 | 42.5218
4214 | 5.880833 | 2.4694 | 13.8918 | 7 | 2.9528 | 2.937129 | 8.72 | 0.038714 | 0.3706 | 0.3734412 | -0.08904105 | -0.0618 | 42.5219
4215 | 5.882222 | 2.4694 | 13.8952 | 7 | 2.9454 | 2.937551 | 8.68 | 0.03845 | 0.3708 | 0.3734869 | -0.08899151 | -0.0615 | 42.5224
4216 | 5.883611 | 2.4705 | 13.8986 | 7 | 2.9503 | 2.937985 | 8.7 | 0.038767 | 0.3718 | 0.3735322 | -0.08906521 | -0.0612 | 42.5225
4217 | 5.885 | 2.4705 | 13.9021 | 7 | 2.943 | 2.938488 | 8.66 | 0.038362 | 0.3719 | 0.3735765 | -0.08913827 | -0.0609 | 42.5231
4218 | 5.886389 | 2.4713 | 13.9055 | 7 | 2.9503 | 2.938916 | 8.7 | 0.038539 | 0.3722 | 0.3736199 | -0.08921047 | -0.0606 | 42.5233
4219 | 5.887778 | 2.4713 | 13.9089 | 7 | 2.9479 | 2.939326 | 8.69 | 0.0386 | 0.3739 | 0.3736634 | -0.0891556 | -0.0603 | 42.5236
4220 | 5.889167 | 2.4725 | 13.9124 | 7 | 2.9256 | 2.93975 | 8.56 | 0.037524 | 0.3728 | 0.3737065 | -0.08922665 | -0.06 | 42.5245
4221 | 5.890556 | 2.4725 | 13.9158 | 7 | 2.943 | 2.940208 | 8.66 | 0.038367 | 0.3733 | 0.37375 | -0.08929636 | -0.0597 | 42.5244
4222 | 5.891944 | 2.4734 | 13.9192 | 6 | 2.9454 | 2.940638 | 8.68 | 0.038527 | 0.3736 | 0.3737933 | -0.08936377 | -0.0593 | 42.5246
4223 | 5.893333 | 2.4734 | 13.9227 | 7 | 2.9503 | 2.941079 | 8.7 | 0.038515 | 0.3737 | 0.3738365 | -0.08931139 | -0.059 | 42.5249
4224 | 5.894722 | 2.4747 | 13.9261 | 7 | 2.9256 | 2.941472 | 8.56 | 0.037557 | 0.3724 | 0.3738797 | -0.08938115 | -0.0586 | 42.5258
4225 | 5.896389 | 2.4747 | 13.9296 | 7 | 2.9343 | 2.941842 | 8.61 | 0.038013 | 0.3717 | 0.3739229 | -0.08945259 | -0.0583 | 42.5261
4226 | 5.897778 | 2.4757 | 13.933 | 7 | 2.9528 | 2.942239 | 8.72 | 0.038783 | 0.372 | 0.3739664 | -0.08952396 | -0.0579 | 42.526
4227 | 5.899167 | 2.4757 | 13.9364 | 7 | 2.9528 | 2.942694 | 8.72 | 0.0386 | 0.3726 | 0.3740103 | -0.0894729 | -0.0576 | 42.5265
4228 | 5.900556 | 2.4772 | 13.9399 | 7 | 2.9454 | 2.943135 | 8.68 | 0.038514 | 0.3722 | 0.3740539 | -0.08954389 | -0.0572 | 42.5268
4229 | 5.901944 | 2.4772 | 13.9433 | 7 | 2.9479 | 2.943583 | 8.69 | 0.038628 | 0.3717 | 0.374098 | -0.08961559 | -0.0568 | 42.5271
4230 | 5.903333 | 2.4782 | 13.9468 | 7 | 2.9479 | 2.943962 | 8.69 | 0.038577 | 0.3716 | 0.3741413 | -0.08968664 | -0.0565 | 42.5274
4231 | 5.904722 | 2.4782 | 13.9502 | 7 | 2.9503 | 2.944372 | 8.7 | 0.038699 | 0.3718 | 0.3741843 | -0.08963824 | -0.0561 | 42.5276
4232 | 5.906111 | 2.4797 | 13.9536 | 7 | 2.9503 | 2.944733 | 8.7 | 0.03864 | 0.372 | 0.3742275 | -0.08970852 | -0.0557 | 42.528
4233 | 5.9075 | 2.4797 | 13.9571 | 7 | 2.9503 | 2.945172 | 8.7 | 0.038728 | 0.372 | 0.3742702 | -0.08977998 | -0.0553 | 42.5283
4234 | 5.908889 | 2.4808 | 13.9605 | 7 | 2.9552 | 2.945645 | 8.73 | 0.038927 | 0.3724 | 0.3743119 | -0.08984953 | -0.0549 | 42.5285
4235 | 5.910278 | 2.4808 | 13.964 | 7 | 2.9417 | 2.946069 | 8.65 | 0.03846 | 0.3717 | 0.374353 | -0.08980128 | -0.0545 | 42.529
4236 | 5.911667 | 2.4823 | 13.9674 | 7 | 2.9552 | 2.946464 | 8.73 | 0.038881 | 0.3721 | 0.3743945 | -0.08987142 | -0.0541 | 42.5291
4237 | 5.913056 | 2.4823 | 13.9709 | 7 | 2.9602 | 2.946875 | 8.76 | 0.039227 | 0.373 | 0.3744351 | -0.08993866 | -0.0537 | 42.5292
4238 | 5.914444 | 2.4834 | 13.9743 | 7 | 2.9552 | 2.947319 | 8.73 | 0.038796 | 0.3728 | 0.3744759 | -0.09000574 | -0.0534 | 42.5298
4239 | 5.915833 | 2.4834 | 13.9778 | 7 | 2.943 | 2.947773 | 8.66 | 0.038414 | 0.3723 | 0.374517 | -0.08995803 | -0.053 | 42.5303
4240 | 5.917222 | 2.485 | 13.9812 | 7 | 2.9651 | 2.948188 | 8.79 | 0.039123 | 0.3729 | 0.3745579 | -0.09002493 | -0.0526 | 42.5302
4241 | 5.918611 | 2.485 | 13.9847 | 7 | 2.9466 | 2.948578 | 8.68 | 0.038369 | 0.3724 | 0.3745999 | -0.09009349 | -0.0522 | 42.531
4242 | 5.92 | 2.4861 | 13.9881 | 7 | 2.9577 | 2.948974 | 8.75 | 0.038914 | 0.3727 | 0.3746419 | -0.0901613 | -0.0518 | 42.531
4243 | 5.921389 | 2.4861 | 13.9916 | 7 | 2.9503 | 2.949394 | 8.7 | 0.038412 | 0.3722 | 0.3746842 | -0.09011327 | -0.0514 | 42.5316
4244 | 5.922778 | 2.4877 | 13.995 | 7 | 2.9577 | 2.949828 | 8.75 | 0.038839 | 0.3727 | 0.3747268 | -0.09018109 | -0.051 | 42.5316
4245 | 5.924167 | 2.4877 | 13.9985 | 7 | 2.9651 | 2.950203 | 8.79 | 0.039182 | 0.3735 | 0.374769 | -0.09024583 | -0.0506 | 42.5317
4246 | 5.925556 | 2.4889 | 14.0019 | 7 | 2.9528 | 2.950648 | 8.72 | 0.038869 | 0.3738 | 0.3748118 | -0.09030933 | -0.0502 | 42.5323
4247 | 5.926944 | 2.4889 | 14.0054 | 7 | 2.9479 | 2.951052 | 8.69 | 0.038805 | 0.3734 | 0.3748558 | -0.09026118 | -0.0498 | 42.5326
4248 | 5.928333 | 2.4904 | 14.0089 | 7 | 2.9626 | 2.951428 | 8.78 | 0.039233 | 0.3742 | 0.3748998 | -0.09032392 | -0.0494 | 42.5326
4249 | 5.929722 | 2.4904 | 14.0123 | 7 | 2.9503 | 2.951824 | 8.7 | 0.038676 | 0.3736 | 0.3749436 | -0.09038833 | -0.049 | 42.5333
4250 | 5.931111 | 2.4916 | 14.0158 | 7 | 2.9626 | 2.952252 | 8.78 | 0.039022 | 0.3736 | 0.3749872 | -0.09045208 | -0.0486 | 42.5334
4251 | 5.9325 | 2.4916 | 14.0192 | 7 | 2.9577 | 2.952721 | 8.75 | 0.039046 | 0.3742 | 0.3750309 | -0.09040256 | -0.0482 | 42.5337
4252 | 5.933889 | 2.4932 | 14.0227 | 8 | 2.9577 | 2.953201 | 8.75 | 0.038991 | 0.3743 | 0.3750744 | -0.09046498 | -0.0478 | 42.534
4253 | 5.935278 | 2.4932 | 14.0262 | 7 | 2.9479 | 2.953618 | 8.69 | 0.038814 | 0.3736 | 0.3751183 | -0.09053021 | -0.0474 | 42.5344
4254 | 5.936667 | 2.4944 | 14.0296 | 7 | 2.9552 | 2.954027 | 8.73 | 0.038867 | 0.3727 | 0.3751618 | -0.09059808 | -0.047 | 42.5347
4255 | 5.938056 | 2.4944 | 14.0331 | 7 | 2.9479 | 2.954415 | 8.69 | 0.038625 | 0.3722 | 0.3752043 | -0.09055009 | -0.0466 | 42.5352
4256 | 5.939444 | 2.496 | 14.0366 | 7 | 2.9577 | 2.954767 | 8.75 | 0.038975 | 0.3715 | 0.3752469 | -0.09062029 | -0.0462 | 42.5352
4257 | 5.940833 | 2.496 | 14.04 | 7 | 2.9528 | 2.95521 | 8.72 | 0.038595 | 0.3711 | 0.3752891 | -0.09069021 | -0.0457 | 42.5358
4258 | 5.942222 | 2.4972 | 14.0435 | 7 | 2.9479 | 2.955642 | 8.69 | 0.038667 | 0.3704 | 0.3753313 | -0.09076159 | -0.0454 | 42.536
4259 | 5.943611 | 2.4972 | 14.047 | 7 | 2.9651 | 2.95613 | 8.79 | 0.039397 | 0.371 | 0.3753738 | -0.09071684 | -0.045 | 42.5359
4260 | 5.945 | 2.4987 | 14.0504 | 7 | 2.9577 | 2.956499 | 8.75 | 0.039014 | 0.3703 | 0.3754169 | -0.09078842 | -0.0445 | 42.5365
4261 | 5.946389 | 2.4987 | 14.0539 | 7 | 2.9675 | 2.956944 | 8.81 | 0.039377 | 0.3708 | 0.3754594 | -0.09085692 | -0.0441 | 42.5365
4262 | 5.947778 | 2.4999 | 14.0574 | 7 | 2.9479 | 2.957393 | 8.69 | 0.038814 | 0.37 | 0.3755018 | -0.09092698 | -0.0438 | 42.5372
4263 | 5.949167 | 2.4999 | 14.0608 | 7 | 2.9602 | 2.957811 | 8.76 | 0.039149 | 0.3701 | 0.3755441 | -0.09088603 | -0.0434 | 42.5373
4264 | 5.950556 | 2.5014 | 14.0643 | 7 | 2.9675 | 2.958246 | 8.81 | 0.039638 | 0.3701 | 0.3755869 | -0.09095589 | -0.0429 | 42.5373
4265 | 5.951944 | 2.5014 | 14.0678 | 7 | 2.9626 | 2.958678 | 8.78 | 0.039348 | 0.37 | 0.3756304 | -0.09102673 | -0.0426 | 42.5378
4266 | 5.953333 | 2.5025 | 14.0713 | 7 | 2.9712 | 2.9591 | 8.83 | 0.039643 | 0.3707 | 0.3756733 | -0.09109574 | -0.0422 | 42.5379
4267 | 5.954722 | 2.5025 | 14.0747 | 7 | 2.9626 | 2.959483 | 8.78 | 0.039343 | 0.3696 | 0.3757164 | -0.09105541 | -0.0418 | 42.5384
4268 | 5.956111 | 2.504 | 14.0782 | 7 | 2.9479 | 2.959891 | 8.69 | 0.038857 | 0.3688 | 0.3757585 | -0.09112808 | -0.0414 | 42.539
4269 | 5.957778 | 2.504 | 14.0817 | 7 | 2.9602 | 2.960297 | 8.76 | 0.039098 | 0.3688 | 0.3758005 | -0.09120115 | -0.041 | 42.5395
4270 | 5.959167 | 2.5051 | 14.0852 | 7 | 2.9712 | 2.960724 | 8.83 | 0.039754 | 0.3691 | 0.3758419 | -0.09127345 | -0.0406 | 42.5394
4271 | 5.960556 | 2.5051 | 14.0887 | 7 | 2.9748 | 2.961128 | 8.85 | 0.039796 | 0.3694 | 0.3758834 | -0.09123324 | -0.0402 | 42.5396
4272 | 5.961944 | 2.5066 | 14.0922 | 7 | 2.9675 | 2.961536 | 8.81 | 0.039442 | 0.3694 | 0.3759245 | -0.09130495 | -0.0398 | 42.5401
4273 | 5.963333 | 2.5066 | 14.0956 | 7 | 2.9675 | 2.961934 | 8.81 | 0.039433 | 0.3696 | 0.3759654 | -0.09137533 | -0.0394 | 42.5405
4274 | 5.964722 | 2.5076 | 14.0991 | 7 | 2.9614 | 2.962349 | 8.77 | 0.039245 | 0.3692 | 0.3760064 | -0.09144571 | -0.0391 | 42.5409
4275 | 5.966111 | 2.5076 | 14.1026 | 7 | 2.9699 | 2.962742 | 8.82 | 0.039532 | 0.3693 | 0.3760471 | -0.09140736 | -0.0387 | 42.541
4276 | 5.9675 | 2.509 | 14.1061 | 7 | 2.9626 | 2.963143 | 8.78 | 0.039229 | 0.3689 | 0.3760875 | -0.09147832 | -0.0383 | 42.5415
4277 | 5.968889 | 2.509 | 14.1096 | 7 | 2.9675 | 2.963513 | 8.81 | 0.039433 | 0.3684 | 0.3761277 | -0.09154947 | -0.038 | 42.5416
4278 | 5.970278 | 2.51 | 14.1131 | 7 | 2.9626 | 2.963963 | 8.78 | 0.039287 | 0.3675 | 0.3761673 | -0.09162186 | -0.0377 | 42.542
4279 | 5.971667 | 2.51 | 14.1166 | 7 | 2.9736 | 2.964374 | 8.84 | 0.039764 | 0.3681 | 0.3762065 | -0.091587 | -0.0373 | 42.542
4280 | 5.973056 | 2.5113 | 14.12 | 7 | 2.9663 | 2.964764 | 8.8 | 0.039413 | 0.3682 | 0.3762459 | -0.09165804 | -0.037 | 42.5426
4281 | 5.974444 | 2.5113 | 14.1235 | 6 | 2.9675 | 2.965192 | 8.81 | 0.039611 | 0.3683 | 0.3762856 | -0.09172812 | -0.0366 | 42.5428
4282 | 5.975833 | 2.5121 | 14.127 | 7 | 2.9602 | 2.965602 | 8.76 | 0.039386 | 0.3674 | 0.3763252 | -0.09180013 | -0.0363 | 42.5432
4283 | 5.977222 | 2.5121 | 14.1305 | 7 | 2.9675 | 2.965962 | 8.81 | 0.03968 | 0.3665 | 0.3763654 | -0.09176884 | -0.036 | 42.5433
4284 | 5.978611 | 2.5133 | 14.134 | 7 | 2.9651 | 2.966377 | 8.79 | 0.039642 | 0.3656 | 0.3764053 | -0.09184428 | -0.0357 | 42.5436
4285 | 5.98 | 2.5133 | 14.1375 | 7 | 2.9626 | 2.966776 | 8.78 | 0.039911 | 0.3652 | 0.3764453 | -0.09191875 | -0.0354 | 42.5438
4286 | 5.981389 | 2.514 | 14.141 | 7 | 2.9699 | 2.967147 | 8.82 | 0.039858 | 0.3649 | 0.3764861 | -0.09199245 | -0.0351 | 42.5441
4287 | 5.982778 | 2.514 | 14.1445 | 7 | 2.9748 | 2.967568 | 8.85 | 0.039913 | 0.3648 | 0.3765264 | -0.09196739 | -0.0348 | 42.5443
4288 | 5.984167 | 2.515 | 14.148 | 7 | 2.9724 | 2.967964 | 8.84 | 0.039949 | 0.3646 | 0.3765664 | -0.09204164 | -0.0345 | 42.5446
4289 | 5.985556 | 2.515 | 14.1515 | 6 | 2.9724 | 2.968361 | 8.84 | 0.040068 | 0.3647 | 0.3766062 | -0.09211463 | -0.0343 | 42.5448
4290 | 5.986944 | 2.5155 | 14.1549 | 7 | 2.9699 | 2.968606 | 8.82 | 0.039744 | 0.3646 | 0.376646 | -0.09218771 | -0.034 | 42.5454
4291 | 5.988333 | 2.5155 | 14.1584 | 7 | 2.9651 | 2.969016 | 8.79 | 0.039589 | 0.3644 | 0.3766861 | -0.09216446 | -0.0338 | 42.5457
4292 | 5.989722 | 2.5163 | 14.1619 | 7 | 2.9724 | 2.969414 | 8.84 | 0.039784 | 0.3638 | 0.3767257 | -0.09223904 | -0.0336 | 42.5459
4293 | 5.991111 | 2.5163 | 14.1654 | 7 | 2.9748 | 2.969783 | 8.85 | 0.040079 | 0.3633 | 0.3767656 | -0.09231332 | -0.0333 | 42.546
4294 | 5.9925 | 2.5167 | 14.1689 | 7 | 2.9577 | 2.970182 | 8.75 | 0.039347 | 0.3614 | 0.3768053 | -0.0923918 | -0.0331 | 42.5468
4295 | 5.993889 | 2.5167 | 14.1724 | 7 | 2.9675 | 2.970565 | 8.81 | 0.03966 | 0.3605 | 0.376845 | -0.09237657 | -0.033 | 42.5469
4296 | 5.995278 | 2.5173 | 14.1759 | 7 | 2.9748 | 2.970967 | 8.85 | 0.040122 | 0.3604 | 0.3768855 | -0.09245692 | -0.0328 | 42.5469
4297 | 5.996667 | 2.5173 | 14.1794 | 7 | 2.9748 | 2.971341 | 8.85 | 0.039957 | 0.3602 | 0.376926 | -0.09253763 | -0.0326 | 42.5473
4298 | 5.998056 | 2.5174 | 14.1829 | 7 | 2.9699 | 2.971679 | 8.82 | 0.039946 | 0.36 | 0.3769664 | -0.09261813 | -0.0324 | 42.5476
4299 | 5.999444 | 2.5174 | 14.1864 | 7 | 2.9724 | 2.971885 | 8.84 | 0.03975 | 0.3599 | 0.3770062 | -0.09260446 | -0.0323 | 42.548
4300 | 6.000833 | 2.5178 | 14.1899 | 7 | 2.9675 | 2.972269 | 8.81 | 0.039507 | 0.3595 | 0.3770462 | -0.09268587 | -0.0321 | 42.5484
4301 | 6.002222 | 2.5178 | 14.1934 | 8 | 2.9773 | 2.972682 | 8.86 | 0.040115 | 0.3588 | 0.3770872 | -0.09276792 | -0.032 | 42.5484
4302 | 6.003611 | 2.5178 | 14.1969 | 7 | 2.9797 | 2.973087 | 8.88 | 0.04011 | 0.3582 | 0.3771281 | -0.09285024 | -0.0319 | 42.5487
4303 | 6.005 | 2.5178 | 14.2004 | 7 | 2.987 | 2.973421 | 8.92 | 0.040479 | 0.3589 | 0.3771684 | -0.09283983 | -0.0318 | 42.5487
4304 | 6.006389 | 2.518 | 14.2039 | 7 | 2.9748 | 2.973799 | 8.85 | 0.040068 | 0.358 | 0.3772088 | -0.09292248 | -0.0317 | 42.5493
4305 | 6.007778 | 2.518 | 14.2074 | 7 | 2.9699 | 2.974246 | 8.82 | 0.039761 | 0.3574 | 0.37725 | -0.09300605 | -0.0316 | 42.5498
4306 | 6.009167 | 2.5177 | 14.2109 | 7 | 2.9821 | 2.974683 | 8.89 | 0.040238 | 0.3579 | 0.3772911 | -0.09308854 | -0.0316 | 42.5498
4307 | 6.010556 | 2.5177 | 14.2144 | 7 | 2.9638 | 2.975086 | 8.78 | 0.039578 | 0.3564 | 0.3773317 | -0.09308302 | -0.0315 | 42.5504
4308 | 6.011944 | 2.5177 | 14.2179 | 7 | 2.9846 | 2.975495 | 8.91 | 0.040236 | 0.3563 | 0.3773725 | -0.09316851 | -0.0315 | 42.5503
4309 | 6.013333 | 2.5177 | 14.2214 | 7 | 2.9699 | 2.975874 | 8.82 | 0.03968 | 0.3553 | 0.3774127 | -0.09325597 | -0.0314 | 42.551
4310 | 6.014722 | 2.5173 | 14.2249 | 8 | 2.9773 | 2.976329 | 8.86 | 0.039783 | 0.355 | 0.3774528 | -0.09334464 | -0.0314 | 42.5512
4311 | 6.016111 | 2.5173 | 14.2284 | 7 | 2.9773 | 2.976731 | 8.86 | 0.03984 | 0.3541 | 0.3774934 | -0.09334252 | -0.0314 | 42.5515
4312 | 6.0175 | 2.517 | 14.2319 | 7 | 2.9748 | 2.977176 | 8.85 | 0.040046 | 0.353 | 0.377534 | -0.09343493 | -0.0314 | 42.5516
4313 | 6.018889 | 2.517 | 14.2354 | 7 | 2.9797 | 2.977538 | 8.88 | 0.040036 | 0.3528 | 0.3775749 | -0.09352817 | -0.0314 | 42.5519
4314 | 6.020556 | 2.5163 | 14.2389 | 7 | 2.9967 | 2.977926 | 8.98 | 0.041011 | 0.3528 | 0.3776165 | -0.09362041 | -0.0315 | 42.552
4315 | 6.021944 | 2.5163 | 14.2424 | 7 | 2.9699 | 2.978327 | 8.82 | 0.039905 | 0.3517 | 0.3776585 | -0.09362309 | -0.0315 | 42.5529
4316 | 6.023333 | 2.5158 | 14.2459 | 7 | 2.9724 | 2.978737 | 8.84 | 0.039961 | 0.3505 | 0.3777011 | -0.09371963 | -0.0316 | 42.5532
4317 | 6.024722 | 2.5158 | 14.2494 | 7 | 2.987 | 2.979106 | 8.92 | 0.040581 | 0.3511 | 0.3777438 | -0.09381566 | -0.0317 | 42.5531
4318 | 6.026111 | 2.5149 | 14.2529 | 7 | 2.9675 | 2.979517 | 8.81 | 0.039743 | 0.347 | 0.377787 | -0.09392003 | -0.0318 | 42.5539
4319 | 6.0275 | 2.5149 | 14.2563 | 7 | 2.9797 | 2.979944 | 8.88 | 0.040249 | 0.3489 | 0.37783 | -0.09392651 | -0.0319 | 42.5539
4320 | 6.028889 | 2.5141 | 14.2598 | 7 | 2.9724 | 2.98029 | 8.84 | 0.039902 | 0.3451 | 0.3778728 | -0.09403439 | -0.032 | 42.5544
4321 | 6.030278 | 2.5141 | 14.2633 | 7 | 2.9724 | 2.980739 | 8.84 | 0.039946 | 0.3447 | 0.3779156 | -0.09414299 | -0.0321 | 42.5547
4322 | 6.031667 | 2.5128 | 14.2668 | 7 | 2.9821 | 2.98116 | 8.89 | 0.040371 | 0.3442 | 0.3779586 | -0.09425201 | -0.0323 | 42.5547
4323 | 6.033056 | 2.5128 | 14.2703 | 7 | 2.9821 | 2.98155 | 8.89 | 0.040383 | 0.3437 | 0.3780019 | -0.0942685 | -0.0325 | 42.555
4324 | 6.034444 | 2.5118 | 14.2738 | 7 | 2.9797 | 2.981925 | 8.88 | 0.040099 | 0.343 | 0.3780456 | -0.09437968 | -0.0326 | 42.5555
4325 | 6.035833 | 2.5118 | 14.2773 | 7 | 2.9821 | 2.982372 | 8.89 | 0.040428 | 0.3427 | 0.3780894 | -0.09449111 | -0.0328 | 42.5556
4326 | 6.037222 | 2.5103 | 14.2808 | 7 | 2.9821 | 2.982843 | 8.89 | 0.040447 | 0.3424 | 0.3781327 | -0.09460324 | -0.033 | 42.5559
4327 | 6.038611 | 2.5103 | 14.2843 | 7 | 2.9906 | 2.983225 | 8.94 | 0.040732 | 0.3421 | 0.3781759 | -0.09462246 | -0.0333 | 42.556
4328 | 6.04 | 2.509 | 14.2877 | 7 | 2.9748 | 2.983663 | 8.85 | 0.040338 | 0.3406 | 0.3782196 | -0.09473789 | -0.0335 | 42.5566
4329 | 6.041389 | 2.509 | 14.2912 | 7 | 2.9846 | 2.98406 | 8.91 | 0.040167 | 0.3404 | 0.3782638 | -0.0948524 | -0.0337 | 42.557
4330 | 6.042778 | 2.5073 | 14.2947 | 7 | 2.9894 | 2.984497 | 8.94 | 0.040726 | 0.3404 | 0.3783085 | -0.09496685 | -0.034 | 42.5569
4331 | 6.044167 | 2.5073 | 14.2982 | 7 | 2.9846 | 2.984887 | 8.91 | 0.040419 | 0.3401 | 0.3783529 | -0.0949907 | -0.0343 | 42.5574
4332 | 6.045556 | 2.5058 | 14.3017 | 7 | 2.987 | 2.985321 | 8.92 | 0.040728 | 0.3393 | 0.3783981 | -0.09510711 | -0.0345 | 42.5575
4333 | 6.046944 | 2.5058 | 14.3052 | 7 | 2.9699 | 2.98571 | 8.82 | 0.039838 | 0.3375 | 0.378443 | -0.09522792 | -0.0348 | 42.5583
4334 | 6.048333 | 2.5038 | 14.3086 | 7 | 2.9797 | 2.986142 | 8.88 | 0.040331 | 0.3367 | 0.3784884 | -0.09534923 | -0.0352 | 42.5584
4335 | 6.049722 | 2.5038 | 14.3121 | 7 | 2.9797 | 2.986545 | 8.88 | 0.040348 | 0.3354 | 0.3785343 | -0.09538144 | -0.0355 | 42.5587
4336 | 6.051111 | 2.502 | 14.3156 | 7 | 2.9724 | 2.986989 | 8.84 | 0.039941 | 0.3341 | 0.3785798 | -0.09550754 | -0.0358 | 42.5592
4337 | 6.0525 | 2.502 | 14.3191 | 7 | 2.9833 | 2.987341 | 8.9 | 0.040553 | 0.333 | 0.3786254 | -0.09563366 | -0.0361 | 42.5591
4338 | 6.053889 | 2.4999 | 14.3225 | 6 | 2.9943 | 2.987779 | 8.97 | 0.040916 | 0.3331 | 0.3786704 | -0.09575819 | -0.0365 | 42.5592
4339 | 6.055278 | 2.4999 | 14.326 | 7 | 2.9821 | 2.988138 | 8.89 | 0.040318 | 0.3315 | 0.3787162 | -0.09580061 | -0.0369 | 42.5599
4340 | 6.056667 | 2.4979 | 14.3295 | 7 | 2.9724 | 2.988572 | 8.84 | 0.0401 | 0.3297 | 0.3787614 | -0.09593141 | -0.0372 | 42.5603
4341 | 6.058056 | 2.4979 | 14.3329 | 7 | 2.9846 | 2.988987 | 8.91 | 0.040348 | 0.3288 | 0.3788066 | -0.09606375 | -0.0376 | 42.5605
4342 | 6.059444 | 2.4955 | 14.3364 | 7 | 2.9846 | 2.989413 | 8.91 | 0.040641 | 0.3283 | 0.3788516 | -0.0961962 | -0.038 | 42.5606
4343 | 6.060833 | 2.4955 | 14.3399 | 7 | 2.9894 | 2.989814 | 8.94 | 0.04062 | 0.3283 | 0.3788965 | -0.09624497 | -0.0385 | 42.5609
4344 | 6.062222 | 2.4933 | 14.3433 | 7 | 2.9846 | 2.990227 | 8.91 | 0.040742 | 0.3277 | 0.3789421 | -0.09637837 | -0.0389 | 42.5612
4345 | 6.063611 | 2.4933 | 14.3468 | 7 | 2.9821 | 2.990644 | 8.89 | 0.040606 | 0.3261 | 0.3789872 | -0.09651481 | -0.0393 | 42.5616
4346 | 6.065 | 2.4907 | 14.3503 | 7 | 2.9894 | 2.991042 | 8.94 | 0.040944 | 0.3257 | 0.379033 | -0.09665183 | -0.0398 | 42.5616
4347 | 6.066389 | 2.4907 | 14.3537 | 7 | 2.9821 | 2.991429 | 8.89 | 0.040314 | 0.3245 | 0.379079 | -0.0967072 | -0.0402 | 42.5624
4348 | 6.067778 | 2.4883 | 14.3572 | 7 | 2.9821 | 2.991848 | 8.89 | 0.040477 | 0.3236 | 0.3791252 | -0.09684799 | -0.0407 | 42.5626
4349 | 6.069167 | 2.4883 | 14.3606 | 8 | 2.9821 | 2.992265 | 8.89 | 0.040606 | 0.3215 | 0.3791706 | -0.09699248 | -0.0411 | 42.5628
4350 | 6.070556 | 2.4855 | 14.3641 | 7 | 2.9943 | 2.99261 | 8.97 | 0.041016 | 0.3207 | 0.3792164 | -0.09713753 | -0.0416 | 42.5629
4351 | 6.071944 | 2.4855 | 14.3676 | 7 | 3.0015 | 2.992954 | 9.01 | 0.041049 | 0.3214 | 0.3792619 | -0.09719916 | -0.0421 | 42.5631
4352 | 6.073333 | 2.4829 | 14.371 | 7 | 2.987 | 2.993347 | 8.92 | 0.040795 | 0.3199 | 0.379307 | -0.09734551 | -0.0426 | 42.5636
4353 | 6.074722 | 2.4829 | 14.3745 | 7 | 2.9894 | 2.99374 | 8.94 | 0.040907 | 0.3189 | 0.379352 | -0.09749384 | -0.0432 | 42.5638
4354 | 6.076111 | 2.4798 | 14.3779 | 7 | 2.9991 | 2.994132 | 8.99 | 0.041065 | 0.3183 | 0.3793968 | -0.09764264 | -0.0437 | 42.5641
4355 | 6.0775 | 2.4798 | 14.3814 | 7 | 2.9943 | 2.994611 | 8.97 | 0.040945 | 0.3178 | 0.3794419 | -0.09771077 | -0.0443 | 42.5644
4356 | 6.078889 | 2.477 | 14.3848 | 7 | 2.9894 | 2.995028 | 8.94 | 0.040821 | 0.3167 | 0.3794875 | -0.09786236 | -0.0448 | 42.5649
4357 | 6.080556 | 2.477 | 14.3882 | 7 | 2.9846 | 2.995479 | 8.91 | 0.040535 | 0.3159 | 0.3795328 | -0.09801612 | -0.0454 | 42.5657
4358 | 6.081944 | 2.4737 | 14.3917 | 7 | 2.9991 | 2.995915 | 8.99 | 0.041367 | 0.3151 | 0.379578 | -0.09817147 | -0.046 | 42.5655
4359 | 6.083333 | 2.4737 | 14.3951 | 7 | 2.9955 | 2.996358 | 8.97 | 0.040988 | 0.3139 | 0.3796233 | -0.0982453 | -0.0466 | 42.566
4360 | 6.084722 | 2.4706 | 14.3985 | 7 | 2.9894 | 2.996743 | 8.94 | 0.040932 | 0.3127 | 0.379669 | -0.09840493 | -0.0472 | 42.5664
4361 | 6.086111 | 2.4706 | 14.402 | 7 | 2.9918 | 2.997134 | 8.95 | 0.040939 | 0.3118 | 0.3797148 | -0.09856626 | -0.0478 | 42.5667
4362 | 6.0875 | 2.4672 | 14.4054 | 7 | 2.9797 | 2.997519 | 8.88 | 0.040431 | 0.3102 | 0.3797607 | -0.09872982 | -0.0484 | 42.5673
4363 | 6.088889 | 2.4672 | 14.4088 | 7 | 2.9821 | 2.997907 | 8.89 | 0.040825 | 0.3079 | 0.3798069 | -0.09881475 | -0.0491 | 42.5674
4364 | 6.090278 | 2.4638 | 14.4123 | 7 | 3.0015 | 2.998358 | 9.01 | 0.041571 | 0.3077 | 0.3798531 | -0.09898276 | -0.0497 | 42.5673
4365 | 6.091667 | 2.4638 | 14.4157 | 7 | 3.0112 | 2.998762 | 9.07 | 0.041663 | 0.3077 | 0.3798995 | -0.09915198 | -0.0504 | 42.5676
4366 | 6.093056 | 2.4601 | 14.4191 | 7 | 3.0051 | 2.999158 | 9.03 | 0.04142 | 0.3075 | 0.3799457 | -0.09932232 | -0.051 | 42.568
4367 | 6.094444 | 2.4601 | 14.4225 | 7 | 2.9943 | 2.999559 | 8.97 | 0.041089 | 0.307 | 0.3799914 | -0.09940594 | -0.0517 | 42.5686
4368 | 6.095833 | 2.4566 | 14.4259 | 7 | 2.9918 | 2.999953 | 8.95 | 0.0409 | 0.3058 | 0.3800379 | -0.0995792 | -0.0524 | 42.569
4369 | 6.097222 | 2.4566 | 14.4293 | 7 | 2.9967 | 3.000355 | 8.98 | 0.04099 | 0.3047 | 0.3800846 | -0.09975347 | -0.0531 | 42.5693
4370 | 6.098611 | 2.4527 | 14.4328 | 7 | 3.0039 | 3.000751 | 9.02 | 0.04139 | 0.305 | 0.3801315 | -0.09992678 | -0.0538 | 42.5693
4371 | 6.1 | 2.4527 | 14.4362 | 7 | 3.0003 | 3.001121 | 9 | 0.041164 | 0.3044 | 0.3801787 | -0.1000157 | -0.0546 | 42.5698
4372 | 6.101389 | 2.449 | 14.4396 | 7 | 2.9943 | 3.00151 | 8.97 | 0.040782 | 0.3034 | 0.3802253 | -0.1001917 | -0.0553 | 42.5704
4373 | 6.102778 | 2.449 | 14.443 | 7 | 2.9943 | 3.00192 | 8.97 | 0.041045 | 0.3025 | 0.3802719 | -0.1003681 | -0.056 | 42.5705
4374 | 6.104167 | 2.445 | 14.4464 | 7 | 2.9979 | 3.002356 | 8.99 | 0.041173 | 0.3021 | 0.3803196 | -0.1005439 | -0.0568 | 42.5708
4375 | 6.105556 | 2.445 | 14.4498 | 7 | 2.9991 | 3.002738 | 8.99 | 0.041153 | 0.3015 | 0.3803667 | -0.1006398 | -0.0575 | 42.5711
4376 | 6.106944 | 2.4411 | 14.4531 | 7 | 2.9991 | 3.00313 | 8.99 | 0.040956 | 0.3009 | 0.3804145 | -0.1008175 | -0.0583 | 42.5716
4377 | 6.108333 | 2.4411 | 14.4565 | 7 | 2.9991 | 3.003568 | 8.99 | 0.041161 | 0.2999 | 0.3804624 | -0.1009956 | -0.0591 | 42.5718
4378 | 6.109722 | 2.4369 | 14.4599 | 7 | 3.0039 | 3.003955 | 9.02 | 0.041653 | 0.2994 | 0.3805101 | -0.1011745 | -0.0599 | 42.5719
4379 | 6.111111 | 2.4369 | 14.4633 | 7 | 3.0039 | 3.004414 | 9.02 | 0.041463 | 0.2986 | 0.3805583 | -0.1012764 | -0.0607 | 42.5723
4380 | 6.1125 | 2.4329 | 14.4667 | 7 | 2.9991 | 3.004828 | 8.99 | 0.041342 | 0.2973 | 0.3806061 | -0.1014589 | -0.0615 | 42.5727
4381 | 6.113889 | 2.4329 | 14.4701 | 7 | 2.9955 | 3.005269 | 8.97 | 0.040999 | 0.2969 | 0.380654 | -0.101643 | -0.0623 | 42.5733
4382 | 6.115278 | 2.4285 | 14.4735 | 7 | 2.9894 | 3.0057 | 8.94 | 0.040874 | 0.295 | 0.3807021 | -0.1018297 | -0.0631 | 42.5737
4383 | 6.116667 | 2.4285 | 14.4768 | 7 | 3.01 | 3.006101 | 9.06 | 0.041678 | 0.2955 | 0.3807504 | -0.1019363 | -0.0639 | 42.5736
4384 | 6.118056 | 2.4243 | 14.4802 | 7 | 3.0027 | 3.006456 | 9.02 | 0.041349 | 0.2945 | 0.3807984 | -0.1021236 | -0.0647 | 42.5741
4385 | 6.119444 | 2.4243 | 14.4836 | 8 | 3.0064 | 3.006885 | 9.04 | 0.041542 | 0.2935 | 0.3808469 | -0.1023142 | -0.0656 | 42.5743
4386 | 6.120833 | 2.4198 | 14.4869 | 7 | 2.9991 | 3.007292 | 8.99 | 0.041379 | 0.2928 | 0.3808957 | -0.1025067 | -0.0664 | 42.5748
4387 | 6.122222 | 2.4198 | 14.4903 | 7 | 2.9991 | 3.007707 | 8.99 | 0.041385 | 0.2921 | 0.3809442 | -0.1026164 | -0.0673 | 42.5751
4388 | 6.123611 | 2.4154 | 14.4936 | 7 | 2.9991 | 3.008103 | 8.99 | 0.041261 | 0.2909 | 0.380993 | -0.1028122 | -0.0682 | 42.5756
4389 | 6.125 | 2.4154 | 14.497 | 7 | 3.0064 | 3.008462 | 9.04 | 0.041703 | 0.2899 | 0.3810417 | -0.1030105 | -0.069 | 42.5756
4390 | 6.126389 | 2.4107 | 14.5004 | 7 | 2.9918 | 3.008918 | 8.95 | 0.041029 | 0.2885 | 0.3810904 | -0.1032114 | -0.0699 | 42.5764
4391 | 6.127778 | 2.4107 | 14.5037 | 7 | 3.0039 | 3.00938 | 9.02 | 0.041669 | 0.2881 | 0.381139 | -0.1033266 | -0.0708 | 42.5764
4392 | 6.129167 | 2.4062 | 14.5071 | 7 | 3.0039 | 3.009797 | 9.02 | 0.04123 | 0.2878 | 0.3811881 | -0.1035285 | -0.0717 | 42.5769
4393 | 6.130556 | 2.4062 | 14.5104 | 7 | 2.9943 | 3.010253 | 8.97 | 0.040684 | 0.2864 | 0.381236 | -0.1037324 | -0.0726 | 42.5776
4394 | 6.131944 | 2.4014 | 14.5137 | 7 | 3.0064 | 3.01062 | 9.04 | 0.041636 | 0.2855 | 0.3812821 | -0.1039376 | -0.0735 | 42.5774
4395 | 6.133333 | 2.4014 | 14.5171 | 7 | 2.9967 | 3.011076 | 8.98 | 0.041276 | 0.2849 | 0.3813277 | -0.1040584 | -0.0744 | 42.578
4396 | 6.134722 | 2.3968 | 14.5204 | 7 | 3.0172 | 3.011502 | 9.1 | 0.042028 | 0.2852 | 0.3813729 | -0.1042638 | -0.0753 | 42.5779
4397 | 6.136111 | 2.3968 | 14.5237 | 7 | 2.9918 | 3.011917 | 8.95 | 0.041048 | 0.283 | 0.3814175 | -0.1044732 | -0.0762 | 42.5789
4398 | 6.1375 | 2.3918 | 14.5271 | 7 | 3.016 | 3.012348 | 9.1 | 0.041926 | 0.2828 | 0.3814626 | -0.1046829 | -0.0772 | 42.5787
4399 | 6.138889 | 2.3918 | 14.5304 | 7 | 3.0064 | 3.012792 | 9.04 | 0.041671 | 0.2826 | 0.3815081 | -0.1048068 | -0.0781 | 42.5792
4400 | 6.140278 | 2.3871 | 14.5337 | 7 | 3.01 | 3.013217 | 9.06 | 0.041757 | 0.2819 | 0.3815534 | -0.1050179 | -0.079 | 42.5795
4401 | 6.141944 | 2.3871 | 14.537 | 7 | 2.9967 | 3.01363 | 8.98 | 0.041235 | 0.2807 | 0.3815986 | -0.1052303 | -0.0799 | 42.5805
4402 | 6.143333 | 2.3821 | 14.5403 | 7 | 3.0027 | 3.014087 | 9.02 | 0.041477 | 0.2802 | 0.3816442 | -0.1054441 | -0.0809 | 42.5808
4403 | 6.144722 | 2.3821 | 14.5436 | 7 | 3.0184 | 3.0145 | 9.11 | 0.041991 | 0.2798 | 0.3816894 | -0.1055722 | -0.0818 | 42.5808
4404 | 6.146111 | 2.3773 | 14.5469 | 7 | 3.0136 | 3.014925 | 9.08 | 0.042114 | 0.2792 | 0.3817353 | -0.1057874 | -0.0828 | 42.5811
4405 | 6.1475 | 2.3773 | 14.5502 | 7 | 3.0184 | 3.015342 | 9.11 | 0.042218 | 0.2789 | 0.3817819 | -0.106002 | -0.0837 | 42.5814
4406 | 6.148889 | 2.3722 | 14.5535 | 7 | 3.0015 | 3.015738 | 9.01 | 0.041519 | 0.2777 | 0.381828 | -0.1062196 | -0.0847 | 42.5822
4407 | 6.150278 | 2.3722 | 14.5568 | 7 | 3.0148 | 3.016147 | 9.09 | 0.041854 | 0.2773 | 0.3818744 | -0.1063514 | -0.0856 | 42.5824
4408 | 6.151667 | 2.3673 | 14.5601 | 7 | 3.0124 | 3.016611 | 9.07 | 0.041832 | 0.2774 | 0.3819205 | -0.1065692 | -0.0866 | 42.5828
4409 | 6.153056 | 2.3673 | 14.5634 | 7 | 3.0112 | 3.017033 | 9.07 | 0.041627 | 0.2771 | 0.3819664 | -0.1067867 | -0.0875 | 42.5833
4410 | 6.154444 | 2.3622 | 14.5667 | 7 | 2.9979 | 3.017398 | 8.99 | 0.041045 | 0.2759 | 0.3820123 | -0.107006 | -0.0885 | 42.584
4411 | 6.155833 | 2.3622 | 14.57 | 8 | 3.0124 | 3.017813 | 9.07 | 0.041818 | 0.2751 | 0.3820574 | -0.1071416 | -0.0894 | 42.5839
4412 | 6.157222 | 2.3573 | 14.5732 | 7 | 3.01 | 3.01822 | 9.06 | 0.041747 | 0.2741 | 0.3821027 | -0.1073639 | -0.0904 | 42.5843
4413 | 6.158611 | 2.3573 | 14.5765 | 7 | 3.0184 | 3.018626 | 9.11 | 0.042086 | 0.2739 | 0.3821484 | -0.1075856 | -0.0913 | 42.5845
4414 | 6.16 | 2.3521 | 14.5798 | 7 | 3.0039 | 3.019046 | 9.02 | 0.041557 | 0.2725 | 0.382194 | -0.1078098 | -0.0923 | 42.5852
4415 | 6.161389 | 2.3521 | 14.583 | 7 | 3.0124 | 3.019416 | 9.07 | 0.041614 | 0.2723 | 0.382239 | -0.1079501 | -0.0933 | 42.5856
4416 | 6.162778 | 2.3472 | 14.5863 | 7 | 3.0364 | 3.019873 | 9.22 | 0.042837 | 0.2732 | 0.3822846 | -0.1081726 | -0.0942 | 42.5852
4417 | 6.164167 | 2.3472 | 14.5896 | 7 | 3.0148 | 3.020248 | 9.09 | 0.041927 | 0.2724 | 0.3823299 | -0.1083964 | -0.0952 | 42.5861
4418 | 6.165556 | 2.342 | 14.5928 | 7 | 3.0064 | 3.020614 | 9.04 | 0.041484 | 0.2711 | 0.3823754 | -0.1086223 | -0.0961 | 42.5868
4419 | 6.166944 | 2.342 | 14.5961 | 7 | 3.016 | 3.02104 | 9.1 | 0.041837 | 0.2707 | 0.3824208 | -0.1087646 | -0.0971 | 42.587
4420 | 6.168333 | 2.3371 | 14.5993 | 7 | 3.0112 | 3.021436 | 9.07 | 0.041704 | 0.2696 | 0.382466 | -0.1089929 | -0.098 | 42.5875
4421 | 6.169722 | 2.3371 | 14.6026 | 7 | 3.0268 | 3.021829 | 9.16 | 0.042224 | 0.2694 | 0.3825118 | -0.1092208 | -0.099 | 42.5875
4422 | 6.171111 | 2.3319 | 14.6058 | 7 | 3.0172 | 3.022241 | 9.1 | 0.041935 | 0.2689 | 0.3825576 | -0.1094504 | -0.1 | 42.5881
4423 | 6.1725 | 2.3319 | 14.609 | 7 | 3.0208 | 3.022637 | 9.13 | 0.042339 | 0.271 | 0.3826033 | -0.1095905 | -0.1009 | 42.5883
4424 | 6.173889 | 2.3271 | 14.6123 | 7 | 3.0232 | 3.023071 | 9.14 | 0.041967 | 0.2702 | 0.3826485 | -0.1098172 | -0.1018 | 42.5889
4425 | 6.175278 | 2.3271 | 14.6155 | 7 | 3.0184 | 3.02339 | 9.11 | 0.041772 | 0.2696 | 0.3826937 | -0.1100443 | -0.1028 | 42.5894
4426 | 6.176667 | 2.3219 | 14.6187 | 7 | 3.0136 | 3.023831 | 9.08 | 0.041742 | 0.2688 | 0.3827393 | -0.1102729 | -0.1037 | 42.5898
4427 | 6.178056 | 2.3219 | 14.622 | 7 | 3.0196 | 3.0243 | 9.12 | 0.041563 | 0.2679 | 0.3827852 | -0.1104179 | -0.1047 | 42.5903
4428 | 6.179444 | 2.3171 | 14.6252 | 7 | 3.034 | 3.024744 | 9.2 | 0.042362 | 0.2686 | 0.3828308 | -0.1106464 | -0.1056 | 42.5902
4429 | 6.180833 | 2.3171 | 14.6284 | 7 | 3.0268 | 3.025177 | 9.16 | 0.042029 | 0.2684 | 0.3828766 | -0.1108754 | -0.1065 | 42.5908
4430 | 6.182222 | 2.312 | 14.6316 | 8 | 3.0256 | 3.025579 | 9.15 | 0.041965 | 0.2681 | 0.3829226 | -0.1111048 | -0.1074 | 42.5913
4431 | 6.183611 | 2.312 | 14.6348 | 8 | 3.0184 | 3.025982 | 9.11 | 0.041535 | 0.268 | 0.3829681 | -0.1112481 | -0.1083 | 42.592
4432 | 6.185 | 2.3073 | 14.638 | 7 | 3.0399 | 3.026397 | 9.24 | 0.042474 | 0.2686 | 0.3830133 | -0.1114762 | -0.1092 | 42.5918
4433 | 6.186389 | 2.3073 | 14.6412 | 7 | 3.0316 | 3.02689 | 9.19 | 0.04222 | 0.2686 | 0.3830581 | -0.1117034 | -0.1101 | 42.5924
4434 | 6.187778 | 2.3024 | 14.6444 | 7 | 3.0292 | 3.02733 | 9.18 | 0.042022 | 0.2691 | 0.3831032 | -0.1119283 | -0.111 | 42.5929
4435 | 6.189167 | 2.3024 | 14.6476 | 7 | 3.0208 | 3.027746 | 9.13 | 0.041949 | 0.2687 | 0.3831483 | -0.112071 | -0.1119 | 42.5933
4436 | 6.190556 | 2.2978 | 14.6508 | 7 | 3.0256 | 3.02815 | 9.15 | 0.041975 | 0.2684 | 0.3831929 | -0.1122967 | -0.1127 | 42.5937
4437 | 6.191944 | 2.2978 | 14.654 | 7 | 3.0268 | 3.028638 | 9.16 | 0.042026 | 0.2673 | 0.3832379 | -0.1125254 | -0.1136 | 42.5941
4438 | 6.193333 | 2.293 | 14.6572 | 7 | 3.0148 | 3.029035 | 9.09 | 0.041497 | 0.2665 | 0.3832832 | -0.1127554 | -0.1144 | 42.5948
4439 | 6.194722 | 2.293 | 14.6604 | 7 | 3.0268 | 3.029503 | 9.16 | 0.042129 | 0.2662 | 0.3833291 | -0.1129004 | -0.1153 | 42.5949
4440 | 6.196111 | 2.2886 | 14.6636 | 7 | 3.0196 | 3.029917 | 9.12 | 0.041755 | 0.2653 | 0.3833745 | -0.1131322 | -0.1161 | 42.5955
4441 | 6.197778 | 2.2886 | 14.6667 | 7 | 3.0507 | 3.030344 | 9.31 | 0.042969 | 0.2663 | 0.3834204 | -0.1133619 | -0.1169 | 42.5956
4442 | 6.199167 | 2.284 | 14.6699 | 7 | 3.0399 | 3.030757 | 9.24 | 0.04244 | 0.2668 | 0.3834654 | -0.1135894 | -0.1177 | 42.5963
4443 | 6.200556 | 2.284 | 14.6731 | 7 | 3.0256 | 3.031175 | 9.15 | 0.041936 | 0.2659 | 0.3835105 | -0.1137349 | -0.1185 | 42.597
4444 | 6.201944 | 2.2797 | 14.6763 | 7 | 3.0256 | 3.031601 | 9.15 | 0.042032 | 0.2654 | 0.3835558 | -0.1139646 | -0.1193 | 42.5974
4445 | 6.203333 | 2.2797 | 14.6794 | 7 | 3.0352 | 3.032036 | 9.21 | 0.042432 | 0.2647 | 0.3836005 | -0.1141942 | -0.1201 | 42.5976
4446 | 6.204722 | 2.2752 | 14.6826 | 7 | 3.0268 | 3.032474 | 9.16 | 0.04188 | 0.2639 | 0.3836458 | -0.1144253 | -0.1209 | 42.5983
4447 | 6.206111 | 2.2752 | 14.6857 | 7 | 3.0352 | 3.032914 | 9.21 | 0.042367 | 0.2646 | 0.3836907 | -0.114573 | -0.1216 | 42.5985
4448 | 6.2075 | 2.271 | 14.6889 | 7 | 3.0328 | 3.033327 | 9.2 | 0.041949 | 0.2641 | 0.3837348 | -0.1148033 | -0.1224 | 42.5991
4449 | 6.208889 | 2.271 | 14.6921 | 7 | 3.0399 | 3.033804 | 9.24 | 0.042742 | 0.2642 | 0.3837788 | -0.1150325 | -0.1231 | 42.5991
4450 | 6.210278 | 2.2667 | 14.6952 | 8 | 3.0435 | 3.034263 | 9.26 | 0.042759 | 0.2637 | 0.3838229 | -0.1152619 | -0.1239 | 42.5995
4451 | 6.211667 | 2.2667 | 14.6983 | 8 | 3.0376 | 3.034737 | 9.23 | 0.042713 | 0.2638 | 0.3838672 | -0.1154111 | -0.1246 | 42.6
4452 | 6.213056 | 2.2627 | 14.7015 | 7 | 3.0328 | 3.035111 | 9.2 | 0.042357 | 0.264 | 0.3839114 | -0.1156395 | -0.1253 | 42.6006
4453 | 6.214444 | 2.2627 | 14.7046 | 7 | 3.0435 | 3.035542 | 9.26 | 0.043061 | 0.2642 | 0.3839558 | -0.115867 | -0.126 | 42.6006
4454 | 6.215833 | 2.2585 | 14.7078 | 7 | 3.0411 | 3.036023 | 9.25 | 0.042648 | 0.2645 | 0.3839997 | -0.1160947 | -0.1267 | 42.6013
4455 | 6.217222 | 2.2585 | 14.7109 | 8 | 3.0602 | 3.036466 | 9.36 | 0.043799 | 0.2658 | 0.3840438 | -0.1162384 | -0.1274 | 42.601
4456 | 6.218611 | 2.2547 | 14.714 | 7 | 3.0435 | 3.036934 | 9.26 | 0.042986 | 0.2658 | 0.384089 | -0.1164632 | -0.128 | 42.602
4457 | 6.22 | 2.2547 | 14.7172 | 7 | 3.028 | 3.037344 | 9.17 | 0.042554 | 0.2646 | 0.3841347 | -0.1166895 | -0.1287 | 42.6026
4458 | 6.221389 | 2.2508 | 14.7203 | 7 | 3.0399 | 3.037814 | 9.24 | 0.04295 | 0.2646 | 0.3841808 | -0.116916 | -0.1293 | 42.6029
4459 | 6.222778 | 2.2508 | 14.7234 | 7 | 3.0459 | 3.038294 | 9.28 | 0.043167 | 0.265 | 0.3842263 | -0.1170601 | -0.13 | 42.6032
4460 | 6.224167 | 2.2472 | 14.7265 | 7 | 3.0328 | 3.038762 | 9.2 | 0.042594 | 0.2641 | 0.3842719 | -0.1172871 | -0.1306 | 42.604
4461 | 6.225556 | 2.2472 | 14.7297 | 7 | 3.0495 | 3.039193 | 9.3 | 0.043368 | 0.2646 | 0.3843177 | -0.1175128 | -0.1312 | 42.6039
4462 | 6.226944 | 2.2434 | 14.7328 | 7 | 3.0292 | 3.039672 | 9.18 | 0.042485 | 0.2638 | 0.3843635 | -0.1177408 | -0.1318 | 42.6049
4463 | 6.228333 | 2.2434 | 14.7359 | 8 | 3.0376 | 3.040133 | 9.23 | 0.042902 | 0.2638 | 0.3844094 | -0.1178851 | -0.1324 | 42.6051
4464 | 6.229722 | 2.2399 | 14.739 | 7 | 3.0423 | 3.040551 | 9.26 | 0.043063 | 0.2639 | 0.3844552 | -0.1181125 | -0.1329 | 42.6054
4465 | 6.231111 | 2.2399 | 14.7421 | 8 | 3.0447 | 3.040986 | 9.27 | 0.042924 | 0.2636 | 0.384501 | -0.1183399 | -0.1335 | 42.606
4466 | 6.2325 | 2.2363 | 14.7452 | 7 | 3.0352 | 3.041457 | 9.21 | 0.042835 | 0.2629 | 0.3845419 | -0.1185687 | -0.1341 | 42.6065
4467 | 6.233889 | 2.2363 | 14.7483 | 7 | 3.0399 | 3.041959 | 9.24 | 0.042934 | 0.2626 | 0.3845833 | -0.1187141 | -0.1346 | 42.6069
4468 | 6.235278 | 2.2331 | 14.7514 | 7 | 3.0435 | 3.042469 | 9.26 | 0.043184 | 0.2624 | 0.3846249 | -0.1189434 | -0.1351 | 42.6072
4469 | 6.236667 | 2.2331 | 14.7545 | 7 | 3.0316 | 3.043 | 9.19 | 0.042678 | 0.2617 | 0.3846668 | -0.1191732 | -0.1356 | 42.6079
4470 | 6.238056 | 2.2296 | 14.7576 | 7 | 3.0423 | 3.043465 | 9.26 | 0.043153 | 0.2621 | 0.3847084 | -0.1194013 | -0.1362 | 42.6081
4471 | 6.239444 | 2.2296 | 14.7607 | 7 | 3.0388 | 3.043944 | 9.23 | 0.042825 | 0.2625 | 0.3847498 | -0.119547 | -0.1367 | 42.6087
4472 | 6.240833 | 2.2266 | 14.7638 | 7 | 3.0435 | 3.044498 | 9.26 | 0.042994 | 0.2617 | 0.3847913 | -0.1197754 | -0.1371 | 42.6091
4473 | 6.242222 | 2.2266 | 14.7669 | 7 | 3.0471 | 3.044998 | 9.28 | 0.043193 | 0.262 | 0.3848332 | -0.120002 | -0.1376 | 42.6094
4474 | 6.243611 | 2.2233 | 14.77 | 7 | 3.0388 | 3.045489 | 9.23 | 0.042901 | 0.2615 | 0.3848744 | -0.1202292 | -0.1381 | 42.61
4475 | 6.245 | 2.2233 | 14.7731 | 7 | 3.0554 | 3.045941 | 9.34 | 0.043427 | 0.2622 | 0.3849151 | -0.1203754 | -0.1385 | 42.6102
4476 | 6.246389 | 2.2204 | 14.7762 | 7 | 3.0578 | 3.046403 | 9.35 | 0.043673 | 0.2626 | 0.3849556 | -0.1206001 | -0.139 | 42.6105
4477 | 6.247778 | 2.2204 | 14.7793 | 8 | 3.053 | 3.046912 | 9.32 | 0.043233 | 0.2635 | 0.3849959 | -0.1208235 | -0.1394 | 42.6112
4478 | 6.249167 | 2.2174 | 14.7824 | 7 | 3.0411 | 3.047297 | 9.25 | 0.042917 | 0.2624 | 0.3850365 | -0.1210494 | -0.1398 | 42.6118
4479 | 6.250556 | 2.2174 | 14.7854 | 8 | 3.0399 | 3.04774 | 9.24 | 0.042813 | 0.2628 | 0.3850772 | -0.1211922 | -0.1402 | 42.6124
4480 | 6.251944 | 2.2148 | 14.7885 | 7 | 3.0459 | 3.048231 | 9.28 | 0.043055 | 0.262 | 0.3851175 | -0.1214183 | -0.1406 | 42.6127
4481 | 6.253333 | 2.2148 | 14.7916 | 7 | 3.0519 | 3.048718 | 9.31 | 0.043204 | 0.2624 | 0.3851582 | -0.1216426 | -0.1409 | 42.613
4482 | 6.254722 | 2.212 | 14.7947 | 7 | 3.0673 | 3.049123 | 9.41 | 0.043799 | 0.2639 | 0.3851991 | -0.1218637 | -0.1413 | 42.6131
4483 | 6.256111 | 2.212 | 14.7977 | 8 | 3.0471 | 3.049553 | 9.28 | 0.043089 | 0.2635 | 0.3852397 | -0.1220052 | -0.1417 | 42.614
4484 | 6.2575 | 2.2095 | 14.8008 | 7 | 3.053 | 3.05001 | 9.32 | 0.043232 | 0.264 | 0.3852802 | -0.1222257 | -0.142 | 42.6144
4485 | 6.258889 | 2.2095 | 14.8039 | 7 | 3.0554 | 3.050474 | 9.34 | 0.043406 | 0.2644 | 0.3853209 | -0.1224458 | -0.1423 | 42.6147
4486 | 6.260278 | 2.2069 | 14.807 | 7 | 3.0554 | 3.050945 | 9.34 | 0.043581 | 0.2652 | 0.3853619 | -0.1226642 | -0.1426 | 42.6151
4487 | 6.261944 | 2.2069 | 14.81 | 7 | 3.0637 | 3.051425 | 9.39 | 0.043647 | 0.2657 | 0.3854029 | -0.1228001 | -0.1429 | 42.6159
4488 | 6.263333 | 2.2048 | 14.8131 | 8 | 3.0554 | 3.051928 | 9.34 | 0.043618 | 0.2662 | 0.3854438 | -0.1230162 | -0.1432 | 42.6163
4489 | 6.264722 | 2.2048 | 14.8162 | 7 | 3.0696 | 3.052383 | 9.42 | 0.043838 | 0.2676 | 0.3854844 | -0.1232292 | -0.1434 | 42.6166
4490 | 6.266111 | 2.2024 | 14.8192 | 7 | 3.0554 | 3.052866 | 9.34 | 0.043455 | 0.2677 | 0.3855252 | -0.1234426 | -0.1437 | 42.6174
4491 | 6.2675 | 2.2024 | 14.8223 | 7 | 3.0435 | 3.053343 | 9.26 | 0.042977 | 0.2669 | 0.3855656 | -0.1235748 | -0.1439 | 42.6181
4492 | 6.268889 | 2.2005 | 14.8253 | 7 | 3.0578 | 3.053829 | 9.35 | 0.043438 | 0.2669 | 0.3856066 | -0.1237893 | -0.1441 | 42.6183
4493 | 6.270278 | 2.2005 | 14.8284 | 8 | 3.0542 | 3.054244 | 9.33 | 0.043248 | 0.2665 | 0.3856475 | -0.1240031 | -0.1444 | 42.6189
4494 | 6.271667 | 2.1984 | 14.8314 | 7 | 3.059 | 3.054746 | 9.36 | 0.043468 | 0.2663 | 0.3856888 | -0.1242172 | -0.1446 | 42.6192
4495 | 6.273056 | 2.1984 | 14.8345 | 8 | 3.0471 | 3.055238 | 9.28 | 0.042967 | 0.2666 | 0.3857295 | -0.12435 | -0.1448 | 42.62
4496 | 6.274444 | 2.1966 | 14.8375 | 8 | 3.0566 | 3.055697 | 9.34 | 0.043366 | 0.2661 | 0.3857704 | -0.124564 | -0.1449 | 42.6202
4497 | 6.275833 | 2.1966 | 14.8406 | 7 | 3.0542 | 3.056129 | 9.33 | 0.04302 | 0.2655 | 0.3858105 | -0.1247792 | -0.1451 | 42.6209
4498 | 6.277222 | 2.1947 | 14.8436 | 9 | 3.0649 | 3.056666 | 9.39 | 0.043583 | 0.2655 | 0.3858511 | -0.1249943 | -0.1452 | 42.621
4499 | 6.278611 | 2.1947 | 14.8467 | 7 | 3.0708 | 3.057137 | 9.43 | 0.043739 | 0.2603 | 0.3858917 | -0.1251371 | -0.1454 | 42.6214
4500 | 6.28 | 2.1931 | 14.8497 | 7 | 3.0519 | 3.057664 | 9.31 | 0.043197 | 0.2603 | 0.3859319 | -0.1253613 | -0.1455 | 42.6222
4501 | 6.281389 | 2.1931 | 14.8528 | 8 | 3.0625 | 3.058128 | 9.38 | 0.043325 | 0.261 | 0.3859719 | -0.1255833 | -0.1456 | 42.6226
4502 | 6.282778 | 2.1913 | 14.8558 | 9 | 3.0696 | 3.058601 | 9.42 | 0.043837 | 0.262 | 0.3860122 | -0.1258041 | -0.1457 | 42.6228
4503 | 6.284167 | 2.1913 | 14.8589 | 8 | 3.0542 | 3.059135 | 9.33 | 0.043339 | 0.2623 | 0.3860526 | -0.125942 | -0.1458 | 42.6235
4504 | 6.285556 | 2.1898 | 14.8619 | 8 | 3.0673 | 3.059603 | 9.41 | 0.043941 | 0.2631 | 0.3860929 | -0.1261604 | -0.1459 | 42.6236
4505 | 6.286944 | 2.1898 | 14.865 | 7 | 3.0767 | 3.060079 | 9.47 | 0.044345 | 0.2643 | 0.3861337 | -0.1263754 | -0.146 | 42.6238
4506 | 6.288333 | 2.1882 | 14.868 | 7 | 3.0673 | 3.060598 | 9.41 | 0.044001 | 0.2653 | 0.3861741 | -0.1265876 | -0.1461 | 42.6245
4507 | 6.289722 | 2.1882 | 14.871 | 7 | 3.0613 | 3.061062 | 9.37 | 0.043954 | 0.2657 | 0.3862143 | -0.1267199 | -0.1462 | 42.625
4508 | 6.291111 | 2.187 | 14.8741 | 7 | 3.0649 | 3.061563 | 9.39 | 0.044121 | 0.2662 | 0.3862554 | -0.1269301 | -0.1462 | 42.6254
4509 | 6.2925 | 2.187 | 14.8771 | 7 | 3.0578 | 3.062039 | 9.35 | 0.043764 | 0.266 | 0.3862964 | -0.1271405 | -0.1462 | 42.6261
4510 | 6.293889 | 2.1856 | 14.8802 | 7 | 3.0625 | 3.062523 | 9.38 | 0.043914 | 0.2664 | 0.3863373 | -0.1273498 | -0.1463 | 42.6265
4511 | 6.295278 | 2.1856 | 14.8832 | 7 | 3.0673 | 3.062992 | 9.41 | 0.044116 | 0.267 | 0.3863785 | -0.1274788 | -0.1463 | 42.6268
4512 | 6.296667 | 2.1845 | 14.8862 | 7 | 3.0696 | 3.063464 | 9.42 | 0.044447 | 0.2685 | 0.3864194 | -0.1276839 | -0.1463 | 42.6271
4513 | 6.298056 | 2.1845 | 14.8893 | 7 | 3.0814 | 3.063941 | 9.5 | 0.044672 | 0.27 | 0.3864596 | -0.1278863 | -0.1463 | 42.6274
4514 | 6.299444 | 2.1833 | 14.8923 | 8 | 3.0554 | 3.064441 | 9.34 | 0.043674 | 0.2694 | 0.3865004 | -0.1280908 | -0.1463 | 42.6285
4515 | 6.300833 | 2.1833 | 14.8953 | 7 | 3.0613 | 3.064964 | 9.37 | 0.04383 | 0.2696 | 0.3865415 | -0.1282126 | -0.1463 | 42.6289
4516 | 6.302222 | 2.1824 | 14.8984 | 8 | 3.0471 | 3.065416 | 9.28 | 0.043255 | 0.2686 | 0.3865823 | -0.1284182 | -0.1462 | 42.6297
4517 | 6.303611 | 2.1824 | 14.9014 | 7 | 3.0743 | 3.065932 | 9.45 | 0.044454 | 0.2694 | 0.3866229 | -0.1286225 | -0.1462 | 42.6295
4518 | 6.305 | 2.1813 | 14.9044 | 8 | 3.0625 | 3.066409 | 9.38 | 0.043799 | 0.2696 | 0.3866638 | -0.1288257 | -0.1462 | 42.6304
4519 | 6.306389 | 2.1813 | 14.9075 | 7 | 3.0673 | 3.066945 | 9.41 | 0.044073 | 0.2701 | 0.3867051 | -0.1289458 | -0.1461 | 42.6306
4520 | 6.307778 | 2.1806 | 14.9105 | 7 | 3.0637 | 3.067394 | 9.39 | 0.043946 | 0.2704 | 0.3867466 | -0.1291472 | -0.146 | 42.6312
4521 | 6.309167 | 2.1806 | 14.9135 | 7 | 3.0613 | 3.067874 | 9.37 | 0.044056 | 0.2704 | 0.3867875 | -0.1293484 | -0.146 | 42.6316
4522 | 6.310556 | 2.1798 | 14.9165 | 8 | 3.0673 | 3.06838 | 9.41 | 0.043673 | 0.2712 | 0.3868289 | -0.1295483 | -0.1459 | 42.6323
4523 | 6.311944 | 2.1798 | 14.9196 | 8 | 3.0708 | 3.068864 | 9.43 | 0.043854 | 0.2719 | 0.3868699 | -0.1296638 | -0.1458 | 42.6327
4524 | 6.313333 | 2.1793 | 14.9226 | 9 | 3.0814 | 3.06938 | 9.5 | 0.044483 | 0.2737 | 0.3869112 | -0.1298588 | -0.1457 | 42.6328
4525 | 6.314722 | 2.1793 | 14.9256 | 8 | 3.0755 | 3.06986 | 9.46 | 0.044536 | 0.2745 | 0.3869517 | -0.1300517 | -0.1455 | 42.6333
4526 | 6.316111 | 2.1786 | 14.9287 | 7 | 3.0602 | 3.070299 | 9.36 | 0.04395 | 0.2743 | 0.3869925 | -0.1302448 | -0.1454 | 42.634
4527 | 6.3175 | 2.1786 | 14.9317 | 7 | 3.072 | 3.070806 | 9.44 | 0.0446 | 0.2748 | 0.3870332 | -0.1303546 | -0.1453 | 42.6341
4528 | 6.318889 | 2.1783 | 14.9347 | 7 | 3.0814 | 3.07136 | 9.5 | 0.044498 | 0.2766 | 0.3870744 | -0.1305431 | -0.1451 | 42.6347
4529 | 6.320278 | 2.1783 | 14.9377 | 8 | 3.072 | 3.071866 | 9.44 | 0.044348 | 0.2773 | 0.3871158 | -0.1307297 | -0.1449 | 42.6353
4530 | 6.321944 | 2.1779 | 14.9408 | 7 | 3.0767 | 3.072392 | 9.47 | 0.044317 | 0.278 | 0.3871576 | -0.1309149 | -0.1448 | 42.6361
4531 | 6.323333 | 2.1779 | 14.9438 | 8 | 3.072 | 3.072899 | 9.44 | 0.044183 | 0.2784 | 0.3871991 | -0.1310177 | -0.1446 | 42.6366
4532 | 6.324722 | 2.1778 | 14.9468 | 8 | 3.0767 | 3.073397 | 9.47 | 0.044317 | 0.2789 | 0.38724 | -0.1312009 | -0.1444 | 42.637
4533 | 6.326111 | 2.1778 | 14.9498 | 7 | 3.0767 | 3.07392 | 9.47 | 0.044388 | 0.2797 | 0.3872809 | -0.1313836 | -0.1442 | 42.6375
4534 | 6.3275 | 2.1776 | 14.9529 | 8 | 3.0791 | 3.074432 | 9.48 | 0.044932 | 0.2802 | 0.3873223 | -0.1315649 | -0.1439 | 42.6376
4535 | 6.328889 | 2.1776 | 14.9559 | 7 | 3.0602 | 3.074898 | 9.36 | 0.04405 | 0.2795 | 0.3873636 | -0.1316641 | -0.1437 | 42.6386
4536 | 6.330278 | 2.1777 | 14.9589 | 8 | 3.0696 | 3.075384 | 9.42 | 0.044269 | 0.2792 | 0.3874045 | -0.1318469 | -0.1435 | 42.639
4537 | 6.331667 | 2.1777 | 14.9619 | 8 | 3.0838 | 3.075896 | 9.51 | 0.044899 | 0.2827 | 0.3874457 | -0.1320225 | -0.1432 | 42.6391
4538 | 6.333056 | 2.1777 | 14.965 | 8 | 3.0673 | 3.076389 | 9.41 | 0.044259 | 0.2826 | 0.387487 | -0.1321991 | -0.143 | 42.6399
4539 | 6.334444 | 2.1777 | 14.968 | 9 | 3.0791 | 3.076903 | 9.48 | 0.04441 | 0.2831 | 0.3875275 | -0.1322906 | -0.1427 | 42.6403
4540 | 6.335833 | 2.178 | 14.971 | 8 | 3.0838 | 3.077406 | 9.51 | 0.044905 | 0.2849 | 0.3875679 | -0.1324628 | -0.1424 | 42.6405
4541 | 6.337222 | 2.178 | 14.974 | 8 | 3.072 | 3.077898 | 9.44 | 0.044186 | 0.2849 | 0.3876082 | -0.1326348 | -0.1421 | 42.6414
4542 | 6.338611 | 2.1781 | 14.9771 | 7 | 3.0838 | 3.078404 | 9.51 | 0.044844 | 0.2858 | 0.3876493 | -0.1328045 | -0.1418 | 42.6415
4543 | 6.34 | 2.1781 | 14.9801 | 9 | 3.0908 | 3.078897 | 9.55 | 0.044794 | 0.2876 | 0.38769 | -0.1328876 | -0.1415 | 42.642
4544 | 6.341389 | 2.1786 | 14.9831 | 8 | 3.0814 | 3.079392 | 9.5 | 0.045034 | 0.2885 | 0.3877305 | -0.1330521 | -0.1412 | 42.6424
4545 | 6.342778 | 2.1786 | 14.9861 | 8 | 3.0838 | 3.079896 | 9.51 | 0.044728 | 0.29 | 0.3877711 | -0.1332137 | -0.1409 | 42.643
4546 | 6.344167 | 2.179 | 14.9892 | 8 | 3.092 | 3.080435 | 9.56 | 0.04524 | 0.2916 | 0.3878113 | -0.1333736 | -0.1405 | 42.6432
4547 | 6.345556 | 2.179 | 14.9922 | 8 | 3.0861 | 3.080954 | 9.52 | 0.044996 | 0.2923 | 0.3878512 | -0.1334462 | -0.1402 | 42.6438
4548 | 6.346944 | 2.1798 | 14.9952 | 9 | 3.0791 | 3.081474 | 9.48 | 0.044324 | 0.2926 | 0.3878912 | -0.133604 | -0.1398 | 42.6447
4549 | 6.348333 | 2.1798 | 14.9982 | 7 | 3.0896 | 3.081993 | 9.55 | 0.044928 | 0.2935 | 0.3879307 | -0.1337584 | -0.1394 | 42.6448
4550 | 6.349722 | 2.1803 | 15.0013 | 7 | 3.0814 | 3.082472 | 9.5 | 0.044507 | 0.2949 | 0.3879702 | -0.13391 | -0.139 | 42.6455
4551 | 6.351111 | 2.1803 | 15.0043 | 9 | 3.0861 | 3.082983 | 9.52 | 0.044842 | 0.2959 | 0.38801 | -0.1339772 | -0.1386 | 42.6458
4552 | 6.3525 | 2.1813 | 15.0073 | 9 | 3.0932 | 3.083464 | 9.57 | 0.045219 | 0.2965 | 0.3880496 | -0.1341256 | -0.1382 | 42.6461
4553 | 6.353889 | 2.1813 | 15.0104 | 9 | 3.0814 | 3.083948 | 9.5 | 0.044802 | 0.2971 | 0.3880891 | -0.1342733 | -0.1378 | 42.6468
4554 | 6.355278 | 2.1822 | 15.0134 | 7 | 3.092 | 3.084481 | 9.56 | 0.045113 | 0.2976 | 0.3881285 | -0.1344199 | -0.1374 | 42.6471
4555 | 6.356667 | 2.1822 | 15.0164 | 8 | 3.0955 | 3.085008 | 9.58 | 0.045304 | 0.2992 | 0.3881682 | -0.1344801 | -0.1369 | 42.6475
4556 | 6.358056 | 2.1834 | 15.0195 | 9 | 3.1524 | 3.085501 | 9.94 | 0.047933 | 0.3051 | 0.3882079 | -0.1346129 | -0.1364 | 42.6463
4557 | 6.359444 | 2.1834 | 15.0225 | 9 | 3.1014 | 3.086049 | 9.62 | 0.045735 | 0.307 | 0.3882479 | -0.1347423 | -0.136 | 42.6481
4558 | 6.360833 | 2.1846 | 15.0255 | 9 | 3.0861 | 3.086557 | 9.52 | 0.044942 | 0.3074 | 0.3882873 | -0.1348694 | -0.1355 | 42.6491
4559 | 6.362222 | 2.1846 | 15.0286 | 7 | 3.0955 | 3.087067 | 9.58 | 0.045292 | 0.3083 | 0.3883265 | -0.134914 | -0.135 | 42.6493
4560 | 6.363611 | 2.1862 | 15.0316 | 9 | 3.0955 | 3.087655 | 9.58 | 0.045312 | 0.3097 | 0.3883657 | -0.1350368 | -0.1344 | 42.6498
4561 | 6.365 | 2.1862 | 15.0346 | 8 | 3.0955 | 3.088234 | 9.58 | 0.045643 | 0.3109 | 0.3884049 | -0.1351569 | -0.1339 | 42.6501
4562 | 6.366389 | 2.1877 | 15.0377 | 8 | 3.092 | 3.08876 | 9.56 | 0.045164 | 0.3115 | 0.3884436 | -0.1352758 | -0.1333 | 42.6508
4563 | 6.367778 | 2.1877 | 15.0407 | 8 | 3.0767 | 3.089281 | 9.47 | 0.044491 | 0.311 | 0.3884823 | -0.1353155 | -0.1327 | 42.6517
4564 | 6.369167 | 2.1896 | 15.0438 | 8 | 3.0932 | 3.089825 | 9.57 | 0.045315 | 0.3121 | 0.3885207 | -0.1354331 | -0.1321 | 42.6517
4565 | 6.370556 | 2.1896 | 15.0468 | 8 | 3.0873 | 3.090326 | 9.53 | 0.044778 | 0.3128 | 0.388559 | -0.1355486 | -0.1315 | 42.6525
4566 | 6.371944 | 2.1914 | 15.0499 | 8 | 3.1037 | 3.090856 | 9.63 | 0.045794 | 0.3148 | 0.3885968 | -0.1356595 | -0.1309 | 42.6523
4567 | 6.373333 | 2.1914 | 15.0529 | 8 | 3.0814 | 3.091363 | 9.5 | 0.044929 | 0.3145 | 0.3886344 | -0.1356942 | -0.1302 | 42.6533
4568 | 6.374722 | 2.1936 | 15.0559 | 8 | 3.0908 | 3.09186 | 9.55 | 0.045455 | 0.3146 | 0.3886715 | -0.1358052 | -0.1296 | 42.6535
4569 | 6.376111 | 2.1936 | 15.059 | 8 | 3.0767 | 3.092391 | 9.47 | 0.044718 | 0.3141 | 0.3887084 | -0.1359172 | -0.1289 | 42.6544
4570 | 6.3775 | 2.1957 | 15.062 | 9 | 3.113 | 3.092886 | 9.69 | 0.046308 | 0.3157 | 0.3887455 | -0.1360258 | -0.1282 | 42.654
4571 | 6.378889 | 2.1957 | 15.0651 | 8 | 3.1002 | 3.093386 | 9.61 | 0.045729 | 0.3168 | 0.3887825 | -0.1360562 | -0.1275 | 42.6547
4572 | 6.380278 | 2.1981 | 15.0681 | 9 | 3.0908 | 3.093944 | 9.55 | 0.045246 | 0.3165 | 0.3888191 | -0.1361632 | -0.1268 | 42.6555
4573 | 6.381667 | 2.1981 | 15.0712 | 7 | 3.0861 | 3.094432 | 9.52 | 0.045032 | 0.3161 | 0.3888545 | -0.1362707 | -0.1261 | 42.6561
4574 | 6.383056 | 2.2004 | 15.0743 | 8 | 3.1002 | 3.094927 | 9.61 | 0.045712 | 0.3175 | 0.3888891 | -0.1363755 | -0.1253 | 42.6561
4575 | 6.384444 | 2.2004 | 15.0773 | 8 | 3.0955 | 3.095486 | 9.58 | 0.045707 | 0.3182 | 0.3889235 | -0.1364032 | -0.1246 | 42.6566
4576 | 6.386111 | 2.2031 | 15.0804 | 8 | 3.0967 | 3.09593 | 9.59 | 0.045329 | 0.3187 | 0.3889576 | -0.1365057 | -0.1238 | 42.6576
4577 | 6.3875 | 2.2031 | 15.0834 | 8 | 3.113 | 3.096436 | 9.69 | 0.046349 | 0.3202 | 0.3889905 | -0.1366053 | -0.123 | 42.6575
4578 | 6.388889 | 2.2057 | 15.0865 | 10 | 3.0955 | 3.096948 | 9.58 | 0.045362 | 0.3212 | 0.3890231 | -0.1367029 | -0.1222 | 42.6586
4579 | 6.390278 | 2.2057 | 15.0896 | 10 | 3.099 | 3.097428 | 9.6 | 0.045626 | 0.3219 | 0.389055 | -0.1367238 | -0.1214 | 42.6589
4580 | 6.391667 | 2.2087 | 15.0926 | 8 | 3.0967 | 3.097969 | 9.59 | 0.045336 | 0.3228 | 0.3890857 | -0.1368185 | -0.1205 | 42.6595
4581 | 6.393056 | 2.2087 | 15.0957 | 9 | 3.1084 | 3.098494 | 9.66 | 0.046005 | 0.3241 | 0.3891159 | -0.1369102 | -0.1197 | 42.6596
4582 | 6.394444 | 2.2115 | 15.0988 | 8 | 3.0885 | 3.098958 | 9.54 | 0.044945 | 0.3238 | 0.3891463 | -0.1370032 | -0.1188 | 42.6606
4583 | 6.395833 | 2.2115 | 15.1018 | 8 | 3.0838 | 3.099473 | 9.51 | 0.045002 | 0.3223 | 0.3891767 | -0.1370227 | -0.118 | 42.6611
4584 | 6.397222 | 2.2147 | 15.1049 | 8 | 3.0979 | 3.099959 | 9.6 | 0.045411 | 0.3224 | 0.3892059 | -0.1371181 | -0.1171 | 42.6613
4585 | 6.398611 | 2.2147 | 15.108 | 10 | 3.0885 | 3.100511 | 9.54 | 0.045126 | 0.3221 | 0.3892349 | -0.1372134 | -0.1162 | 42.6619
4586 | 6.4 | 2.2176 | 15.1111 | 8 | 3.0955 | 3.100991 | 9.58 | 0.045491 | 0.3225 | 0.3892633 | -0.1373076 | -0.1153 | 42.6622
4587 | 6.401389 | 2.2176 | 15.1142 | 8 | 3.092 | 3.101521 | 9.56 | 0.045206 | 0.3226 | 0.3892906 | -0.1373271 | -0.1144 | 42.6628
4588 | 6.402778 | 2.221 | 15.1172 | 9 | 3.1084 | 3.102052 | 9.66 | 0.045665 | 0.3243 | 0.3893173 | -0.137418 | -0.1135 | 42.663
4589 | 6.404167 | 2.221 | 15.1203 | 8 | 3.1095 | 3.102589 | 9.67 | 0.045584 | 0.3242 | 0.3893437 | -0.1375078 | -0.1126 | 42.6635
4590 | 6.405556 | 2.2241 | 15.1234 | 9 | 3.1165 | 3.103092 | 9.71 | 0.046288 | 0.3264 | 0.3893689 | -0.1375939 | -0.1116 | 42.6635
4591 | 6.406944 | 2.2241 | 15.1265 | 8 | 3.0932 | 3.103588 | 9.57 | 0.04527 | 0.3254 | 0.3893935 | -0.1376089 | -0.1107 | 42.6646
4592 | 6.408333 | 2.2276 | 15.1296 | 9 | 3.1014 | 3.104125 | 9.62 | 0.04534 | 0.3261 | 0.3894178 | -0.1376954 | -0.1098 | 42.665
4593 | 6.409722 | 2.2276 | 15.1327 | 8 | 3.0861 | 3.104624 | 9.52 | 0.044708 | 0.3255 | 0.389442 | -0.1377833 | -0.1088 | 42.6658
4594 | 6.411111 | 2.2308 | 15.1358 | 8 | 3.1107 | 3.105134 | 9.68 | 0.046005 | 0.3262 | 0.3894653 | -0.1378702 | -0.1079 | 42.6655
4595 | 6.4125 | 2.2308 | 15.1389 | 8 | 3.113 | 3.105649 | 9.69 | 0.046294 | 0.3272 | 0.3894884 | -0.1378811 | -0.1069 | 42.6658
4596 | 6.413889 | 2.2344 | 15.142 | 7 | 3.1154 | 3.106168 | 9.71 | 0.046083 | 0.3287 | 0.3895117 | -0.1379633 | -0.1059 | 42.6663
4597 | 6.415278 | 2.2344 | 15.1451 | 8 | 3.0932 | 3.106653 | 9.57 | 0.045439 | 0.3284 | 0.3895349 | -0.1380459 | -0.105 | 42.6672
4598 | 6.416667 | 2.2378 | 15.1482 | 10 | 3.1107 | 3.10712 | 9.68 | 0.04606 | 0.3295 | 0.3895577 | -0.1381263 | -0.104 | 42.6673
4599 | 6.418056 | 2.2378 | 15.1513 | 8 | 3.106 | 3.107652 | 9.65 | 0.045966 | 0.3304 | 0.3895801 | -0.1381315 | -0.103 | 42.6678
4600 | 6.419444 | 2.2415 | 15.1544 | 8 | 3.1084 | 3.108161 | 9.66 | 0.045854 | 0.331 | 0.389602 | -0.1382091 | -0.102 | 42.6683
4601 | 6.420833 | 2.2415 | 15.1576 | 9 | 3.1014 | 3.108675 | 9.62 | 0.04584 | 0.3313 | 0.3896232 | -0.1382859 | -0.101 | 42.6687
4602 | 6.422222 | 2.245 | 15.1607 | 8 | 3.1025 | 3.109189 | 9.63 | 0.045614 | 0.3314 | 0.3896437 | -0.1383631 | -0.1 | 42.6693
4603 | 6.423611 | 2.245 | 15.1638 | 9 | 3.1037 | 3.109699 | 9.63 | 0.046003 | 0.3323 | 0.3896638 | -0.1383643 | -0.099 | 42.6695
4604 | 6.425 | 2.2488 | 15.1669 | 8 | 3.1177 | 3.110176 | 9.72 | 0.046206 | 0.3345 | 0.3896838 | -0.1384358 | -0.098 | 42.6698
4605 | 6.426389 | 2.2488 | 15.17 | 8 | 3.1025 | 3.110668 | 9.63 | 0.045958 | 0.3342 | 0.3897023 | -0.1385068 | -0.097 | 42.6704
4606 | 6.427778 | 2.2524 | 15.1732 | 8 | 3.1072 | 3.111167 | 9.65 | 0.045972 | 0.3352 | 0.3897206 | -0.1385748 | -0.096 | 42.6708
4607 | 6.429167 | 2.2524 | 15.1763 | 10 | 3.1165 | 3.111673 | 9.71 | 0.046469 | 0.3349 | 0.3897384 | -0.1385734 | -0.095 | 42.671
4608 | 6.430556 | 2.2563 | 15.1794 | 9 | 3.1142 | 3.112201 | 9.7 | 0.046471 | 0.3363 | 0.3897555 | -0.1386393 | -0.094 | 42.6714
4609 | 6.431944 | 2.2563 | 15.1826 | 9 | 3.1223 | 3.112771 | 9.75 | 0.046804 | 0.3378 | 0.3897714 | -0.1387029 | -0.0929 | 42.6717
4610 | 6.433333 | 2.2601 | 15.1857 | 8 | 3.1049 | 3.113302 | 9.64 | 0.046044 | 0.3372 | 0.3897862 | -0.1387676 | -0.0919 | 42.6726
4611 | 6.434722 | 2.2601 | 15.1888 | 8 | 3.1165 | 3.113795 | 9.71 | 0.046566 | 0.3378 | 0.3898003 | -0.1387604 | -0.0908 | 42.6727
4612 | 6.436111 | 2.2641 | 15.192 | 8 | 3.1014 | 3.114353 | 9.62 | 0.045715 | 0.3375 | 0.3898137 | -0.1388245 | -0.0898 | 42.6736
4613 | 6.4375 | 2.2641 | 15.1951 | 9 | 3.1154 | 3.114878 | 9.71 | 0.046216 | 0.3381 | 0.3898277 | -0.1388882 | -0.0887 | 42.6738
4614 | 6.438889 | 2.2679 | 15.1983 | 9 | 3.1002 | 3.115389 | 9.61 | 0.045668 | 0.337 | 0.389842 | -0.1389536 | -0.0877 | 42.6745
4615 | 6.440278 | 2.2679 | 15.2014 | 9 | 3.106 | 3.115893 | 9.65 | 0.045823 | 0.3372 | 0.3898563 | -0.1389468 | -0.0866 | 42.6749
4616 | 6.441667 | 2.272 | 15.2046 | 8 | 3.1165 | 3.11642 | 9.71 | 0.046756 | 0.3376 | 0.38987 | -0.139011 | -0.0856 | 42.6747
4617 | 6.443056 | 2.272 | 15.2078 | 8 | 3.1165 | 3.116976 | 9.71 | 0.046315 | 0.3387 | 0.3898836 | -0.1390729 | -0.0845 | 42.6754
4618 | 6.444444 | 2.2758 | 15.2109 | 9 | 3.1293 | 3.117492 | 9.79 | 0.047275 | 0.3408 | 0.3898964 | -0.1391308 | -0.0835 | 42.6753
4619 | 6.446111 | 2.2758 | 15.2141 | 8 | 3.1154 | 3.118012 | 9.71 | 0.046701 | 0.3412 | 0.3899084 | -0.1391174 | -0.0824 | 42.6764
4620 | 6.4475 | 2.28 | 15.2172 | 9 | 3.1142 | 3.118493 | 9.7 | 0.046611 | 0.3413 | 0.3899202 | -0.1391743 | -0.0813 | 42.6769
4621 | 6.448889 | 2.28 | 15.2204 | 11 | 3.1037 | 3.118996 | 9.63 | 0.045879 | 0.341 | 0.3899313 | -0.1392318 | -0.0803 | 42.6777
4622 | 6.450278 | 2.2838 | 15.2236 | 11 | 3.1235 | 3.119521 | 9.76 | 0.046891 | 0.342 | 0.3899419 | -0.1392875 | -0.0792 | 42.6775
4623 | 6.451667 | 2.2838 | 15.2268 | 9 | 3.1177 | 3.120091 | 9.72 | 0.046588 | 0.3425 | 0.389952 | -0.1392716 | -0.0782 | 42.6781
4624 | 6.453056 | 2.2879 | 15.2299 | 10 | 3.1223 | 3.120615 | 9.75 | 0.046799 | 0.3437 | 0.3899618 | -0.1393242 | -0.0771 | 42.6784
4625 | 6.454444 | 2.2879 | 15.2331 | 9 | 3.1247 | 3.121145 | 9.76 | 0.046843 | 0.3435 | 0.3899716 | -0.1393769 | -0.0761 | 42.6788
4626 | 6.455833 | 2.2918 | 15.2363 | 10 | 3.1142 | 3.12166 | 9.7 | 0.04665 | 0.344 | 0.3899814 | -0.1394288 | -0.0751 | 42.6793
4627 | 6.457222 | 2.2918 | 15.2395 | 10 | 3.12 | 3.122181 | 9.73 | 0.04674 | 0.3448 | 0.389991 | -0.1394088 | -0.074 | 42.6797
4628 | 6.458611 | 2.2958 | 15.2427 | 10 | 3.12 | 3.122752 | 9.73 | 0.046906 | 0.3459 | 0.3900007 | -0.1394573 | -0.073 | 42.68
4629 | 6.46 | 2.2958 | 15.2459 | 10 | 3.1235 | 3.123264 | 9.76 | 0.046882 | 0.3469 | 0.3900098 | -0.1395039 | -0.072 | 42.6804
4630 | 6.461389 | 2.2996 | 15.2491 | 8 | 3.1212 | 3.123759 | 9.74 | 0.046827 | 0.3474 | 0.3900183 | -0.1395496 | -0.071 | 42.6809
4631 | 6.462778 | 2.2996 | 15.2523 | 11 | 3.12 | 3.124274 | 9.73 | 0.046939 | 0.3475 | 0.390027 | -0.1395249 | -0.0699 | 42.6812
4632 | 6.464167 | 2.3036 | 15.2555 | 10 | 3.1235 | 3.124793 | 9.76 | 0.046841 | 0.3485 | 0.3900354 | -0.1395685 | -0.0689 | 42.6817
4633 | 6.465556 | 2.3036 | 15.2587 | 10 | 3.1223 | 3.12531 | 9.75 | 0.04679 | 0.3493 | 0.3900439 | -0.1396109 | -0.0679 | 42.6821
4634 | 6.466944 | 2.3074 | 15.2619 | 9 | 3.1165 | 3.125862 | 9.71 | 0.046594 | 0.3492 | 0.3900525 | -0.1396529 | -0.0669 | 42.6827
4635 | 6.468333 | 2.3074 | 15.2651 | 10 | 3.12 | 3.126385 | 9.73 | 0.046907 | 0.35 | 0.3900611 | -0.1396241 | -0.0659 | 42.6829
4636 | 6.469722 | 2.3114 | 15.2683 | 9 | 3.1281 | 3.126915 | 9.79 | 0.04719 | 0.3499 | 0.3900695 | -0.1396649 | -0.0649 | 42.6831
4637 | 6.471111 | 2.3114 | 15.2715 | 11 | 3.1328 | 3.12745 | 9.81 | 0.047389 | 0.3506 | 0.3900777 | -0.1397043 | -0.0639 | 42.6834
4638 | 6.4725 | 2.3151 | 15.2747 | 9 | 3.1212 | 3.127983 | 9.74 | 0.046807 | 0.3506 | 0.3900856 | -0.1397435 | -0.0629 | 42.6842
4639 | 6.473889 | 2.3151 | 15.2779 | 12 | 3.1235 | 3.128483 | 9.76 | 0.046743 | 0.3507 | 0.3900938 | -0.1397137 | -0.062 | 42.6846
4640 | 6.475278 | 2.3189 | 15.2812 | 9 | 3.1212 | 3.12895 | 9.74 | 0.046901 | 0.3513 | 0.3901014 | -0.1397517 | -0.061 | 42.6849
4641 | 6.476667 | 2.3189 | 15.2844 | 10 | 3.1409 | 3.129457 | 9.87 | 0.047835 | 0.3532 | 0.390109 | -0.1397857 | -0.06 | 42.6848
4642 | 6.478056 | 2.3226 | 15.2876 | 10 | 3.1293 | 3.130022 | 9.79 | 0.047254 | 0.3535 | 0.3901168 | -0.1398193 | -0.0591 | 42.6855
4643 | 6.479444 | 2.3226 | 15.2908 | 9 | 3.127 | 3.130529 | 9.78 | 0.047288 | 0.3535 | 0.3901247 | -0.139785 | -0.0581 | 42.6859
4644 | 6.480833 | 2.3264 | 15.2941 | 8 | 3.1293 | 3.13105 | 9.79 | 0.047283 | 0.3538 | 0.3901326 | -0.1398181 | -0.0572 | 42.6863
4645 | 6.482222 | 2.3264 | 15.2973 | 9 | 3.1374 | 3.13154 | 9.84 | 0.047489 | 0.3551 | 0.3901404 | -0.1398494 | -0.0562 | 42.6866
4646 | 6.483611 | 2.3299 | 15.3005 | 10 | 3.1363 | 3.132026 | 9.84 | 0.047561 | 0.3561 | 0.390148 | -0.1398782 | -0.0553 | 42.687
4647 | 6.485 | 2.3299 | 15.3038 | 9 | 3.1154 | 3.132554 | 9.71 | 0.046892 | 0.3554 | 0.3901553 | -0.1398407 | -0.0544 | 42.6877
4648 | 6.486389 | 2.3336 | 15.307 | 10 | 3.127 | 3.132997 | 9.78 | 0.047158 | 0.3563 | 0.3901623 | -0.1398692 | -0.0535 | 42.688
4649 | 6.487778 | 2.3336 | 15.3102 | 10 | 3.1305 | 3.133515 | 9.8 | 0.047328 | 0.3568 | 0.3901685 | -0.1398961 | -0.0526 | 42.6883
4650 | 6.489167 | 2.337 | 15.3135 | 11 | 3.127 | 3.134029 | 9.78 | 0.046957 | 0.3564 | 0.3901749 | -0.1399238 | -0.0517 | 42.6889
4651 | 6.490556 | 2.337 | 15.3167 | 9 | 3.1351 | 3.134537 | 9.83 | 0.04748 | 0.3571 | 0.3901812 | -0.139884 | -0.0508 | 42.689
4652 | 6.491944 | 2.3407 | 15.32 | 8 | 3.1154 | 3.135067 | 9.71 | 0.046804 | 0.3559 | 0.3901862 | -0.1399126 | -0.0499 | 42.6898
4653 | 6.493333 | 2.3407 | 15.3233 | 11 | 3.1374 | 3.135543 | 9.84 | 0.047889 | 0.3573 | 0.390191 | -0.1399396 | -0.049 | 42.6895
4654 | 6.494722 | 2.344 | 15.3265 | 9 | 3.1363 | 3.136015 | 9.84 | 0.047604 | 0.3582 | 0.3901967 | -0.1399651 | -0.0481 | 42.6901
4655 | 6.496111 | 2.344 | 15.3298 | 10 | 3.1397 | 3.136469 | 9.86 | 0.04752 | 0.3588 | 0.390202 | -0.1399214 | -0.0473 | 42.6905
4656 | 6.4975 | 2.3475 | 15.333 | 10 | 3.1293 | 3.137003 | 9.79 | 0.047205 | 0.3588 | 0.3902063 | -0.1399458 | -0.0464 | 42.6911
4657 | 6.498889 | 2.3475 | 15.3363 | 10 | 3.1386 | 3.137497 | 9.85 | 0.047632 | 0.3591 | 0.3902106 | -0.1399708 | -0.0456 | 42.6912
4658 | 6.500278 | 2.3507 | 15.3395 | 9 | 3.1351 | 3.138011 | 9.83 | 0.04745 | 0.3593 | 0.3902153 | -0.1399953 | -0.0448 | 42.6917
4659 | 6.501667 | 2.3507 | 15.3428 | 10 | 3.1281 | 3.138477 | 9.79 | 0.047537 | 0.3589 | 0.3902188 | -0.1399505 | -0.0439 | 42.6921
4660 | 6.503056 | 2.354 | 15.3461 | 8 | 3.1328 | 3.138973 | 9.81 | 0.047327 | 0.3592 | 0.3902217 | -0.1399752 | -0.0431 | 42.6925
4661 | 6.504444 | 2.354 | 15.3494 | 10 | 3.1374 | 3.139544 | 9.84 | 0.047492 | 0.359 | 0.3902246 | -0.1400004 | -0.0423 | 42.6928
4662 | 6.505833 | 2.357 | 15.3526 | 10 | 3.1328 | 3.140055 | 9.81 | 0.047265 | 0.3592 | 0.3902278 | -0.1400261 | -0.0415 | 42.6934
4663 | 6.5075 | 2.357 | 15.3559 | 10 | 3.1374 | 3.140582 | 9.84 | 0.047735 | 0.3594 | 0.390231 | -0.1399795 | -0.0407 | 42.6938
4664 | 6.508889 | 2.3603 | 15.3592 | 11 | 3.1432 | 3.141104 | 9.88 | 0.04796 | 0.3605 | 0.390234 | -0.140003 | -0.0399 | 42.694
4665 | 6.510278 | 2.3603 | 15.3625 | 10 | 3.1305 | 3.141632 | 9.8 | 0.047389 | 0.3601 | 0.3902375 | -0.1400263 | -0.0392 | 42.6947
4666 | 6.511667 | 2.3632 | 15.3657 | 10 | 3.1339 | 3.142124 | 9.82 | 0.047358 | 0.3604 | 0.3902405 | -0.1400501 | -0.0384 | 42.6952
4667 | 6.513056 | 2.3632 | 15.369 | 10 | 3.1524 | 3.142591 | 9.94 | 0.048258 | 0.3622 | 0.3902437 | -0.1399985 | -0.0377 | 42.695
4668 | 6.514444 | 2.3663 | 15.3723 | 10 | 3.1374 | 3.143058 | 9.84 | 0.047613 | 0.3624 | 0.3902466 | -0.1400187 | -0.0369 | 42.6958
4669 | 6.515833 | 2.3663 | 15.3756 | 9 | 3.1443 | 3.143551 | 9.89 | 0.047881 | 0.3628 | 0.39025 | -0.1400387 | -0.0362 | 42.696
4670 | 6.517222 | 2.369 | 15.3789 | 10 | 3.1397 | 3.144053 | 9.86 | 0.04786 | 0.3633 | 0.3902537 | -0.1400582 | -0.0355 | 42.6964
4671 | 6.518611 | 2.369 | 15.3822 | 10 | 3.1397 | 3.144548 | 9.86 | 0.047913 | 0.3639 | 0.3902575 | -0.1400029 | -0.0348 | 42.6967
4672 | 6.52 | 2.372 | 15.3855 | 10 | 3.1535 | 3.145056 | 9.94 | 0.048223 | 0.3654 | 0.390261 | -0.1400188 | -0.0341 | 42.6969
4673 | 6.521389 | 2.372 | 15.3888 | 11 | 3.1374 | 3.14552 | 9.84 | 0.047954 | 0.3655 | 0.3902645 | -0.1400341 | -0.0334 | 42.6974
4674 | 6.522778 | 2.3747 | 15.3921 | 10 | 3.157 | 3.146074 | 9.97 | 0.048436 | 0.3673 | 0.3902682 | -0.1400466 | -0.0327 | 42.6975
4675 | 6.524167 | 2.3747 | 15.3954 | 10 | 3.1593 | 3.14659 | 9.98 | 0.048837 | 0.3691 | 0.3902723 | -0.1399824 | -0.032 | 42.6977
4676 | 6.525556 | 2.3776 | 15.3987 | 11 | 3.1386 | 3.147064 | 9.85 | 0.048082 | 0.3694 | 0.3902767 | -0.1399912 | -0.0313 | 42.6985
4677 | 6.526944 | 2.3776 | 15.402 | 11 | 3.1478 | 3.147537 | 9.91 | 0.047842 | 0.3697 | 0.3902809 | -0.1399999 | -0.0306 | 42.699
4678 | 6.528333 | 2.3802 | 15.4053 | 11 | 3.1466 | 3.147997 | 9.9 | 0.047672 | 0.3704 | 0.3902847 | -0.1400083 | -0.03 | 42.6995
4679 | 6.529722 | 2.3802 | 15.4086 | 10 | 3.1501 | 3.148504 | 9.92 | 0.047885 | 0.3703 | 0.3902875 | -0.1399409 | -0.0293 | 42.6997
4680 | 6.531111 | 2.3831 | 15.4119 | 10 | 3.1558 | 3.14898 | 9.96 | 0.048337 | 0.3715 | 0.390291 | -0.1399474 | -0.0286 | 42.6998
4681 | 6.5325 | 2.3831 | 15.4152 | 10 | 3.1466 | 3.149518 | 9.9 | 0.04784 | 0.3721 | 0.3902941 | -0.1399534 | -0.028 | 42.7005
4682 | 6.533889 | 2.3856 | 15.4185 | 10 | 3.1547 | 3.150038 | 9.95 | 0.048305 | 0.3733 | 0.3902967 | -0.1399573 | -0.0273 | 42.7006
4683 | 6.535278 | 2.3856 | 15.4219 | 10 | 3.1432 | 3.150499 | 9.88 | 0.047864 | 0.3737 | 0.3902995 | -0.1398837 | -0.0267 | 42.7012
4684 | 6.536667 | 2.3885 | 15.4252 | 11 | 3.1443 | 3.150988 | 9.89 | 0.048075 | 0.3742 | 0.3903019 | -0.1398861 | -0.026 | 42.7014
4685 | 6.538056 | 2.3885 | 15.4285 | 11 | 3.1409 | 3.151489 | 9.87 | 0.047932 | 0.374 | 0.3903042 | -0.1398882 | -0.0253 | 42.7019
4686 | 6.539444 | 2.3911 | 15.4318 | 10 | 3.1524 | 3.152029 | 9.94 | 0.048273 | 0.3747 | 0.3903058 | -0.1398884 | -0.0247 | 42.7021
4687 | 6.540833 | 2.3911 | 15.4351 | 10 | 3.1558 | 3.152558 | 9.96 | 0.048686 | 0.3755 | 0.3903079 | -0.1398133 | -0.0241 | 42.7022
4688 | 6.542222 | 2.394 | 15.4385 | 11 | 3.1604 | 3.153081 | 9.99 | 0.048628 | 0.378 | 0.3903094 | -0.1398077 | -0.0234 | 42.7026
4689 | 6.543611 | 2.394 | 15.4418 | 11 | 3.157 | 3.153554 | 9.97 | 0.048691 | 0.3789 | 0.3903111 | -0.1398017 | -0.0227 | 42.7029
4690 | 6.545 | 2.3966 | 15.4451 | 10 | 3.1501 | 3.154119 | 9.92 | 0.048331 | 0.3787 | 0.3903124 | -0.1397955 | -0.0221 | 42.7035
4691 | 6.546389 | 2.3966 | 15.4485 | 10 | 3.1466 | 3.154658 | 9.9 | 0.048099 | 0.3788 | 0.3903135 | -0.1397144 | -0.0214 | 42.704
4692 | 6.547778 | 2.3995 | 15.4518 | 10 | 3.1524 | 3.155159 | 9.94 | 0.048375 | 0.379 | 0.3903141 | -0.1397077 | -0.0208 | 42.7042
4693 | 6.549167 | 2.3995 | 15.4551 | 11 | 3.1512 | 3.155683 | 9.93 | 0.048462 | 0.3794 | 0.3903151 | -0.1397009 | -0.0201 | 42.7045
4694 | 6.550556 | 2.4021 | 15.4585 | 11 | 3.1524 | 3.156189 | 9.94 | 0.048442 | 0.3796 | 0.3903172 | -0.1396943 | -0.0195 | 42.7048
4695 | 6.551944 | 2.4021 | 15.4618 | 9 | 3.1593 | 3.156712 | 9.98 | 0.048944 | 0.3804 | 0.390319 | -0.1396097 | -0.0188 | 42.7049
4696 | 6.553333 | 2.405 | 15.4651 | 12 | 3.1501 | 3.157174 | 9.92 | 0.047984 | 0.3796 | 0.3903202 | -0.1396031 | -0.0182 | 42.7058
4697 | 6.554722 | 2.405 | 15.4685 | 11 | 3.1616 | 3.157678 | 10 | 0.049066 | 0.3807 | 0.3903214 | -0.1395941 | -0.0175 | 42.7055
4698 | 6.556111 | 2.4076 | 15.4718 | 11 | 3.1696 | 3.158154 | 10.05 | 0.049194 | 0.3812 | 0.3903226 | -0.1395843 | -0.0169 | 42.7058
4699 | 6.5575 | 2.4076 | 15.4752 | 11 | 3.1639 | 3.158731 | 10.01 | 0.04883 | 0.3822 | 0.3903234 | -0.1394973 | -0.0163 | 42.7064
4700 | 6.558889 | 2.4105 | 15.4785 | 10 | 3.165 | 3.159266 | 10.02 | 0.049109 | 0.3835 | 0.3903246 | -0.1394836 | -0.0156 | 42.7066
4701 | 6.560278 | 2.4105 | 15.4819 | 11 | 3.1639 | 3.159768 | 10.01 | 0.04886 | 0.3848 | 0.3903252 | -0.139467 | -0.015 | 42.7071
4702 | 6.561667 | 2.4132 | 15.4852 | 11 | 3.1639 | 3.160255 | 10.01 | 0.048944 | 0.3848 | 0.3903256 | -0.1394507 | -0.0143 | 42.7074
4703 | 6.563056 | 2.4132 | 15.4886 | 11 | 3.1616 | 3.160806 | 10 | 0.04849 | 0.3857 | 0.3903269 | -0.1393583 | -0.0137 | 42.708
4704 | 6.564444 | 2.4161 | 15.492 | 10 | 3.1604 | 3.161297 | 9.99 | 0.049033 | 0.3858 | 0.3903273 | -0.1393404 | -0.013 | 42.708
4705 | 6.565833 | 2.4161 | 15.4953 | 11 | 3.1685 | 3.161806 | 10.04 | 0.049216 | 0.3868 | 0.3903276 | -0.1393215 | -0.0124 | 42.7083
4706 | 6.5675 | 2.4188 | 15.4987 | 11 | 3.1501 | 3.162357 | 9.92 | 0.048543 | 0.3859 | 0.3903278 | -0.1393045 | -0.0117 | 42.7093
4707 | 6.568889 | 2.4188 | 15.502 | 10 | 3.1581 | 3.162877 | 9.97 | 0.048464 | 0.386 | 0.390328 | -0.139211 | -0.0111 | 42.7098
4708 | 6.570278 | 2.4217 | 15.5054 | 11 | 3.1593 | 3.1634 | 9.98 | 0.048744 | 0.3861 | 0.3903284 | -0.1391938 | -0.0104 | 42.7099
4709 | 6.571667 | 2.4217 | 15.5088 | 12 | 3.1742 | 3.163897 | 10.08 | 0.049214 | 0.3872 | 0.3903284 | -0.1391741 | -0.0098 | 42.71
4710 | 6.573056 | 2.4244 | 15.5121 | 11 | 3.1558 | 3.164406 | 9.96 | 0.048358 | 0.3868 | 0.3903279 | -0.1391554 | -0.0092 | 42.7109
4711 | 6.574444 | 2.4244 | 15.5155 | 11 | 3.1547 | 3.164953 | 9.95 | 0.048528 | 0.3863 | 0.3903285 | -0.139062 | -0.0085 | 42.7111
4712 | 6.575833 | 2.4273 | 15.5189 | 11 | 3.1742 | 3.165488 | 10.08 | 0.049662 | 0.3874 | 0.3903284 | -0.1390424 | -0.0079 | 42.7108
4713 | 6.577222 | 2.4273 | 15.5222 | 11 | 3.1627 | 3.166111 | 10 | 0.049064 | 0.3876 | 0.3903287 | -0.1390223 | -0.0073 | 42.7115
4714 | 6.578611 | 2.4299 | 15.5256 | 11 | 3.1742 | 3.166654 | 10.08 | 0.049465 | 0.3886 | 0.390329 | -0.1390002 | -0.0066 | 42.7116
4715 | 6.58 | 2.4299 | 15.529 | 10 | 3.1639 | 3.167174 | 10.01 | 0.049002 | 0.3883 | 0.390329 | -0.1389043 | -0.006 | 42.7122
4716 | 6.581389 | 2.4328 | 15.5324 | 11 | 3.1696 | 3.167679 | 10.05 | 0.049528 | 0.3888 | 0.3903293 | -0.1388819 | -0.0054 | 42.7122
4717 | 6.582778 | 2.4328 | 15.5357 | 11 | 3.1742 | 3.168208 | 10.08 | 0.049502 | 0.3895 | 0.3903302 | -0.1388584 | -0.0047 | 42.7126
4718 | 6.584167 | 2.4354 | 15.5391 | 11 | 3.1776 | 3.168734 | 10.1 | 0.049801 | 0.3902 | 0.3903318 | -0.1388343 | -0.0041 | 42.7128
4719 | 6.585556 | 2.4354 | 15.5425 | 11 | 3.1719 | 3.169283 | 10.06 | 0.049318 | 0.3914 | 0.3903337 | -0.1387327 | -0.0035 | 42.7134
4720 | 6.586944 | 2.4383 | 15.5459 | 11 | 3.1719 | 3.169768 | 10.06 | 0.04923 | 0.3924 | 0.3903359 | -0.1387049 | -0.0029 | 42.7138
4721 | 6.588333 | 2.4383 | 15.5493 | 11 | 3.1765 | 3.170261 | 10.09 | 0.049669 | 0.3931 | 0.3903384 | -0.1386766 | -0.0023 | 42.7139
4722 | 6.589722 | 2.4409 | 15.5527 | 11 | 3.1753 | 3.170794 | 10.08 | 0.049709 | 0.3933 | 0.3903412 | -0.1386484 | -0.0017 | 42.7142
4723 | 6.591111 | 2.4409 | 15.5561 | 11 | 3.1788 | 3.171303 | 10.1 | 0.050108 | 0.394 | 0.3903439 | -0.1385417 | -0.001 | 42.7143
4724 | 6.5925 | 2.4438 | 15.5595 | 11 | 3.1662 | 3.171816 | 10.02 | 0.049308 | 0.3941 | 0.3903467 | -0.1385122 | -0.0004 | 42.7151
4725 | 6.593889 | 2.4438 | 15.5629 | 11 | 3.1685 | 3.172276 | 10.04 | 0.04962 | 0.3938 | 0.3903498 | -0.1384835 | 0.0002 | 42.7152
4726 | 6.595278 | 2.4464 | 15.5663 | 11 | 3.1593 | 3.172787 | 9.98 | 0.048701 | 0.3925 | 0.3903531 | -0.1384573 | 0.0008 | 42.7161
4727 | 6.596667 | 2.4464 | 15.5697 | 11 | 3.1662 | 3.173275 | 10.02 | 0.049357 | 0.3917 | 0.3903559 | -0.1383546 | 0.0014 | 42.716
4728 | 6.598056 | 2.4492 | 15.5731 | 11 | 3.1742 | 3.173748 | 10.08 | 0.049525 | 0.3919 | 0.3903591 | -0.1383296 | 0.002 | 42.7163
4729 | 6.599444 | 2.4492 | 15.5765 | 11 | 3.1547 | 3.174255 | 9.95 | 0.04859 | 0.3901 | 0.390363 | -0.1383077 | 0.0026 | 42.7172
4730 | 6.600833 | 2.4517 | 15.5799 | 11 | 3.1662 | 3.174764 | 10.02 | 0.048998 | 0.3895 | 0.3903673 | -0.1382865 | 0.0032 | 42.7173
4731 | 6.602222 | 2.4517 | 15.5833 | 11 | 3.1742 | 3.17529 | 10.08 | 0.04961 | 0.39 | 0.3903717 | -0.1381876 | 0.0038 | 42.7172
4732 | 6.603611 | 2.4545 | 15.5867 | 11 | 3.181 | 3.17582 | 10.12 | 0.049946 | 0.3907 | 0.3903763 | -0.1381645 | 0.0044 | 42.7174
4733 | 6.605 | 2.4545 | 15.5901 | 10 | 3.1856 | 3.17637 | 10.15 | 0.049982 | 0.3914 | 0.3903801 | -0.13814 | 0.005 | 42.7177
4734 | 6.606389 | 2.457 | 15.5935 | 11 | 3.1673 | 3.176913 | 10.03 | 0.049151 | 0.391 | 0.3903841 | -0.1381163 | 0.0056 | 42.7185
4735 | 6.607778 | 2.457 | 15.5969 | 11 | 3.1879 | 3.177439 | 10.16 | 0.050227 | 0.3915 | 0.3903878 | -0.1380153 | 0.0061 | 42.7182
4736 | 6.609167 | 2.4597 | 15.6003 | 11 | 3.1856 | 3.177954 | 10.15 | 0.050086 | 0.3919 | 0.3903922 | -0.1379901 | 0.0067 | 42.7186
4737 | 6.610556 | 2.4597 | 15.6037 | 12 | 3.1719 | 3.178477 | 10.06 | 0.049719 | 0.391 | 0.3903969 | -0.1379667 | 0.0073 | 42.7192
4738 | 6.611944 | 2.462 | 15.6072 | 11 | 3.1788 | 3.178976 | 10.1 | 0.050078 | 0.3907 | 0.3904017 | -0.1379439 | 0.0078 | 42.7193
4739 | 6.613333 | 2.462 | 15.6106 | 10 | 3.1822 | 3.179509 | 10.13 | 0.050253 | 0.3914 | 0.3904063 | -0.1378433 | 0.0084 | 42.7195
4740 | 6.614722 | 2.4646 | 15.614 | 11 | 3.1822 | 3.18006 | 10.13 | 0.050062 | 0.3914 | 0.3904109 | -0.1378195 | 0.009 | 42.7199
4741 | 6.616111 | 2.4646 | 15.6174 | 11 | 3.1924 | 3.18055 | 10.19 | 0.050733 | 0.3919 | 0.3904157 | -0.1377956 | 0.0095 | 42.7199
4742 | 6.6175 | 2.4669 | 15.6209 | 11 | 3.1901 | 3.181061 | 10.18 | 0.050578 | 0.3925 | 0.3904201 | -0.1377705 | 0.01 | 42.7203
4743 | 6.618889 | 2.4669 | 15.6243 | 11 | 3.181 | 3.181593 | 10.12 | 0.050207 | 0.3922 | 0.3904244 | -0.1376683 | 0.0106 | 42.7208
4744 | 6.620278 | 2.4694 | 15.6277 | 11 | 3.181 | 3.182154 | 10.12 | 0.049972 | 0.3922 | 0.3904291 | -0.1376439 | 0.0111 | 42.7213
4745 | 6.621667 | 2.4694 | 15.6312 | 11 | 3.173 | 3.182698 | 10.07 | 0.049619 | 0.3912 | 0.3904339 | -0.1376213 | 0.0116 | 42.7218
4746 | 6.623056 | 2.4716 | 15.6346 | 11 | 3.1924 | 3.183248 | 10.19 | 0.050459 | 0.3917 | 0.390439 | -0.1375978 | 0.0121 | 42.7216
4747 | 6.624444 | 2.4716 | 15.638 | 10 | 3.1833 | 3.183836 | 10.13 | 0.049981 | 0.3926 | 0.3904443 | -0.1374954 | 0.0126 | 42.7223
4748 | 6.625833 | 2.474 | 15.6415 | 11 | 3.1856 | 3.184371 | 10.15 | 0.050411 | 0.3928 | 0.3904499 | -0.1374701 | 0.0131 | 42.7223
4749 | 6.627222 | 2.474 | 15.6449 | 10 | 3.1879 | 3.184863 | 10.16 | 0.050182 | 0.3931 | 0.3904561 | -0.1374448 | 0.0136 | 42.7228
4750 | 6.628889 | 2.4762 | 15.6483 | 12 | 3.1992 | 3.185412 | 10.24 | 0.050452 | 0.3939 | 0.3904621 | -0.1374177 | 0.0141 | 42.7233
4751 | 6.630278 | 2.4762 | 15.6518 | 12 | 3.1833 | 3.186007 | 10.13 | 0.049948 | 0.3941 | 0.390469 | -0.1373131 | 0.0146 | 42.7239
4752 | 6.631667 | 2.4785 | 15.6552 | 11 | 3.1924 | 3.186575 | 10.19 | 0.050556 | 0.3943 | 0.3904758 | -0.1372855 | 0.0151 | 42.7238
4753 | 6.633056 | 2.4785 | 15.6587 | 11 | 3.1992 | 3.187066 | 10.24 | 0.050773 | 0.3961 | 0.3904825 | -0.1372559 | 0.0156 | 42.724
4754 | 6.634444 | 2.4806 | 15.6621 | 11 | 3.197 | 3.187608 | 10.22 | 0.050604 | 0.3973 | 0.3904894 | -0.1372246 | 0.016 | 42.7244
4755 | 6.635833 | 2.4806 | 15.6656 | 11 | 3.1833 | 3.188161 | 10.13 | 0.050286 | 0.3967 | 0.3904966 | -0.1371145 | 0.0165 | 42.7249
4756 | 6.637222 | 2.4829 | 15.669 | 11 | 3.1879 | 3.188724 | 10.16 | 0.050609 | 0.3964 | 0.3905043 | -0.1370849 | 0.017 | 42.7251
4757 | 6.638611 | 2.4829 | 15.6725 | 11 | 3.1799 | 3.189279 | 10.11 | 0.050323 | 0.3958 | 0.3905119 | -0.137056 | 0.0174 | 42.7255
4758 | 6.64 | 2.4849 | 15.6759 | 11 | 3.1947 | 3.189789 | 10.21 | 0.050798 | 0.3962 | 0.3905205 | -0.137027 | 0.0179 | 42.7256
4759 | 6.641389 | 2.4849 | 15.6794 | 11 | 3.1992 | 3.190362 | 10.24 | 0.050803 | 0.3968 | 0.3905292 | -0.136917 | 0.0183 | 42.7259
4760 | 6.642778 | 2.4871 | 15.6828 | 11 | 3.1867 | 3.190896 | 10.16 | 0.05011 | 0.3964 | 0.3905388 | -0.1368879 | 0.0188 | 42.7266
4761 | 6.644167 | 2.4871 | 15.6863 | 11 | 3.197 | 3.191415 | 10.22 | 0.050695 | 0.3968 | 0.3905488 | -0.136858 | 0.0192 | 42.7266
4762 | 6.645556 | 2.489 | 15.6897 | 11 | 3.1901 | 3.191956 | 10.18 | 0.050392 | 0.3966 | 0.3905589 | -0.1368284 | 0.0196 | 42.7271
4763 | 6.646944 | 2.489 | 15.6932 | 11 | 3.1901 | 3.192507 | 10.18 | 0.050168 | 0.3962 | 0.390569 | -0.1367201 | 0.0201 | 42.7275
4764 | 6.648333 | 2.4911 | 15.6967 | 11 | 3.197 | 3.193066 | 10.22 | 0.050552 | 0.3968 | 0.3905789 | -0.1366903 | 0.0205 | 42.7276
4765 | 6.649722 | 2.4911 | 15.7001 | 11 | 3.197 | 3.193587 | 10.22 | 0.050748 | 0.3968 | 0.3905887 | -0.13666 | 0.0209 | 42.7278
4766 | 6.651111 | 2.4929 | 15.7036 | 11 | 3.2015 | 3.19415 | 10.25 | 0.05084 | 0.397 | 0.3905989 | -0.1366303 | 0.0213 | 42.728
4767 | 6.6525 | 2.4929 | 15.707 | 11 | 3.1992 | 3.194667 | 10.24 | 0.051134 | 0.3971 | 0.3906092 | -0.1365206 | 0.0217 | 42.7282
4768 | 6.653889 | 2.495 | 15.7105 | 12 | 3.1947 | 3.195179 | 10.21 | 0.050293 | 0.3974 | 0.3906197 | -0.1364903 | 0.0222 | 42.729
4769 | 6.655278 | 2.495 | 15.714 | 11 | 3.2015 | 3.195699 | 10.25 | 0.050965 | 0.3976 | 0.39063 | -0.1364595 | 0.0226 | 42.7289
4770 | 6.656667 | 2.4968 | 15.7175 | 11 | 3.1924 | 3.196246 | 10.19 | 0.050296 | 0.3977 | 0.3906409 | -0.1364292 | 0.0229 | 42.7296
4771 | 6.658056 | 2.4968 | 15.7209 | 12 | 3.1947 | 3.196838 | 10.21 | 0.050737 | 0.3969 | 0.3906521 | -0.1363199 | 0.0233 | 42.7297
4772 | 6.659444 | 2.4987 | 15.7244 | 11 | 3.1822 | 3.19732 | 10.13 | 0.050327 | 0.396 | 0.390663 | -0.1362927 | 0.0237 | 42.7302
4773 | 6.660833 | 2.4987 | 15.7279 | 10 | 3.2015 | 3.197845 | 10.25 | 0.050934 | 0.396 | 0.3906744 | -0.1362643 | 0.0241 | 42.7301
4774 | 6.662222 | 2.5003 | 15.7313 | 11 | 3.197 | 3.198315 | 10.22 | 0.051145 | 0.396 | 0.3906855 | -0.1362368 | 0.0244 | 42.7304
4775 | 6.663611 | 2.5003 | 15.7348 | 11 | 3.2038 | 3.198856 | 10.26 | 0.051113 | 0.3961 | 0.3906978 | -0.1361297 | 0.0248 | 42.7307
4776 | 6.665 | 2.5022 | 15.7383 | 11 | 3.1935 | 3.19936 | 10.2 | 0.051145 | 0.3952 | 0.39071 | -0.1361036 | 0.0252 | 42.7309
4777 | 6.666389 | 2.5022 | 15.7418 | 10 | 3.2038 | 3.199878 | 10.26 | 0.050932 | 0.3954 | 0.3907228 | -0.1360766 | 0.0255 | 42.7314
4778 | 6.667778 | 2.5037 | 15.7452 | 11 | 3.206 | 3.200399 | 10.28 | 0.051796 | 0.3961 | 0.3907365 | -0.1360485 | 0.0258 | 42.7312
4779 | 6.669167 | 2.5037 | 15.7487 | 12 | 3.2049 | 3.200862 | 10.27 | 0.051223 | 0.396 | 0.3907503 | -0.1359426 | 0.0262 | 42.7318
4780 | 6.670556 | 2.5055 | 15.7522 | 11 | 3.2083 | 3.201395 | 10.29 | 0.051684 | 0.3966 | 0.3907649 | -0.1359138 | 0.0265 | 42.7318
4781 | 6.671944 | 2.5055 | 15.7557 | 12 | 3.206 | 3.201919 | 10.28 | 0.051282 | 0.3965 | 0.3907798 | -0.1358865 | 0.0268 | 42.7324
4782 | 6.673333 | 2.5069 | 15.7592 | 11 | 3.2105 | 3.202506 | 10.31 | 0.051689 | 0.397 | 0.3907952 | -0.1358582 | 0.0271 | 42.7324
4783 | 6.674722 | 2.5069 | 15.7626 | 11 | 3.2105 | 3.203055 | 10.31 | 0.051678 | 0.3974 | 0.3908114 | -0.1357492 | 0.0274 | 42.7328
4784 | 6.676111 | 2.5085 | 15.7661 | 11 | 3.1992 | 3.203562 | 10.24 | 0.051384 | 0.3973 | 0.3908278 | -0.1357206 | 0.0277 | 42.7333
4785 | 6.6775 | 2.5085 | 15.7696 | 11 | 3.1947 | 3.204116 | 10.21 | 0.050971 | 0.3966 | 0.3908445 | -0.1356927 | 0.028 | 42.7338
4786 | 6.678889 | 2.5097 | 15.7731 | 11 | 3.2151 | 3.20468 | 10.34 | 0.052033 | 0.3976 | 0.3908622 | -0.135663 | 0.0283 | 42.7335
4787 | 6.680278 | 2.5097 | 15.7766 | 11 | 3.2015 | 3.205204 | 10.25 | 0.05096 | 0.3972 | 0.3908804 | -0.1355555 | 0.0285 | 42.7344
4788 | 6.681667 | 2.5112 | 15.7801 | 11 | 3.2083 | 3.205717 | 10.29 | 0.051712 | 0.3976 | 0.3908992 | -0.1355259 | 0.0288 | 42.7342
4789 | 6.683056 | 2.5112 | 15.7836 | 12 | 3.206 | 3.206283 | 10.28 | 0.051249 | 0.3975 | 0.3909184 | -0.1354966 | 0.0291 | 42.7348
4790 | 6.684444 | 2.5123 | 15.7871 | 12 | 3.206 | 3.206854 | 10.28 | 0.051253 | 0.3976 | 0.3909376 | -0.135467 | 0.0293 | 42.7351
4791 | 6.685833 | 2.5123 | 15.7905 | 11 | 3.2026 | 3.207374 | 10.26 | 0.051369 | 0.3976 | 0.3909567 | -0.1353593 | 0.0295 | 42.7354
4792 | 6.687222 | 2.5137 | 15.794 | 12 | 3.2241 | 3.207927 | 10.39 | 0.052479 | 0.3984 | 0.3909762 | -0.1353285 | 0.0298 | 42.735
4793 | 6.688889 | 2.5137 | 15.7975 | 11 | 3.2128 | 3.208444 | 10.32 | 0.051952 | 0.3986 | 0.3909962 | -0.1352974 | 0.03 | 42.7359
4794 | 6.690278 | 2.5147 | 15.801 | 11 | 3.2151 | 3.208985 | 10.34 | 0.052207 | 0.3986 | 0.3910168 | -0.135267 | 0.0302 | 42.7361
4795 | 6.691667 | 2.5147 | 15.8045 | 10 | 3.2151 | 3.209569 | 10.34 | 0.051868 | 0.3993 | 0.3910379 | -0.1351562 | 0.0304 | 42.7366
4796 | 6.693056 | 2.5159 | 15.808 | 11 | 3.2094 | 3.2101 | 10.3 | 0.05177 | 0.3991 | 0.391059 | -0.1351251 | 0.0306 | 42.7369
4797 | 6.694444 | 2.5159 | 15.8115 | 10 | 3.206 | 3.210621 | 10.28 | 0.051806 | 0.3983 | 0.3910804 | -0.1350959 | 0.0308 | 42.7372
4798 | 6.695833 | 2.5168 | 15.815 | 11 | 3.2173 | 3.211187 | 10.35 | 0.05215 | 0.3985 | 0.3911031 | -0.1350661 | 0.0309 | 42.7373
4799 | 6.697222 | 2.5168 | 15.8185 | 12 | 3.2105 | 3.211701 | 10.31 | 0.051909 | 0.3979 | 0.391127 | -0.134958 | 0.0311 | 42.7378
4800 | 6.698611 | 2.518 | 15.822 | 11 | 3.2128 | 3.212293 | 10.32 | 0.051952 | 0.3977 | 0.3911514 | -0.1349297 | 0.0313 | 42.738
4801 | 6.7 | 2.518 | 15.8255 | 11 | 3.2196 | 3.212905 | 10.37 | 0.052053 | 0.3986 | 0.3911763 | -0.1349005 | 0.0315 | 42.7383
4802 | 6.701389 | 2.5188 | 15.829 | 11 | 3.2218 | 3.213452 | 10.38 | 0.05196 | 0.3992 | 0.3912016 | -0.1348707 | 0.0316 | 42.7386
4803 | 6.702778 | 2.5188 | 15.8325 | 12 | 3.2083 | 3.214007 | 10.29 | 0.051547 | 0.3982 | 0.3912273 | -0.1347616 | 0.0317 | 42.7392
4804 | 6.704167 | 2.5198 | 15.836 | 12 | 3.2151 | 3.214586 | 10.34 | 0.052218 | 0.3976 | 0.3912533 | -0.1347346 | 0.0319 | 42.7391
4805 | 6.705556 | 2.5198 | 15.8395 | 12 | 3.2128 | 3.215136 | 10.32 | 0.05191 | 0.3982 | 0.3912797 | -0.1347065 | 0.032 | 42.7395
4806 | 6.706944 | 2.5205 | 15.843 | 11 | 3.2083 | 3.215657 | 10.29 | 0.051743 | 0.397 | 0.3913059 | -0.13468 | 0.0322 | 42.7399
4807 | 6.708333 | 2.5205 | 15.8465 | 11 | 3.2297 | 3.2162 | 10.43 | 0.052758 | 0.3976 | 0.3913327 | -0.134573 | 0.0323 | 42.7396
4808 | 6.709722 | 2.5214 | 15.85 | 11 | 3.2218 | 3.216769 | 10.38 | 0.05247 | 0.3977 | 0.3913597 | -0.1345454 | 0.0324 | 42.7401
4809 | 6.711111 | 2.5214 | 15.8535 | 12 | 3.2151 | 3.21734 | 10.34 | 0.052533 | 0.3974 | 0.3913867 | -0.1345188 | 0.0325 | 42.7403
4810 | 6.7125 | 2.522 | 15.857 | 11 | 3.2241 | 3.217891 | 10.39 | 0.052563 | 0.3975 | 0.3914139 | -0.1344923 | 0.0326 | 42.7406
4811 | 6.713889 | 2.522 | 15.8605 | 12 | 3.2151 | 3.218458 | 10.34 | 0.052258 | 0.3972 | 0.3914419 | -0.1343857 | 0.0327 | 42.7411
4812 | 6.715278 | 2.5228 | 15.864 | 12 | 3.2173 | 3.218984 | 10.35 | 0.05225 | 0.3968 | 0.39147 | -0.1343606 | 0.0329 | 42.7414
4813 | 6.716667 | 2.5228 | 15.8675 | 12 | 3.2241 | 3.219596 | 10.39 | 0.052426 | 0.3971 | 0.3914989 | -0.134335 | 0.0329 | 42.7416
4814 | 6.718056 | 2.5233 | 15.871 | 11 | 3.2083 | 3.220345 | 10.29 | 0.051965 | 0.3957 | 0.3915288 | -0.1343123 | 0.033 | 42.7422
4815 | 6.719444 | 2.5233 | 15.8745 | 11 | 3.2173 | 3.220895 | 10.35 | 0.052138 | 0.3953 | 0.3915584 | -0.134209 | 0.0331 | 42.7424
4816 | 6.720833 | 2.524 | 15.878 | 12 | 3.2263 | 3.221423 | 10.41 | 0.052741 | 0.3955 | 0.3915886 | -0.1341867 | 0.0332 | 42.7423
4817 | 6.722222 | 2.524 | 15.8815 | 11 | 3.2026 | 3.221983 | 10.26 | 0.051982 | 0.3943 | 0.3916193 | -0.1341665 | 0.0333 | 42.743
4818 | 6.723611 | 2.5244 | 15.885 | 12 | 3.2128 | 3.222534 | 10.32 | 0.052089 | 0.3934 | 0.3916502 | -0.1341486 | 0.0333 | 42.7433
4819 | 6.725 | 2.5244 | 15.8886 | 11 | 3.2196 | 3.223149 | 10.37 | 0.052475 | 0.3932 | 0.3916818 | -0.1340485 | 0.0334 | 42.7433
4820 | 6.726389 | 2.5249 | 15.8921 | 12 | 3.2162 | 3.223741 | 10.34 | 0.052671 | 0.3927 | 0.3917138 | -0.1340319 | 0.0334 | 42.7435
4821 | 6.727778 | 2.5249 | 15.8956 | 12 | 3.2207 | 3.224275 | 10.37 | 0.052753 | 0.3923 | 0.3917466 | -0.1340148 | 0.0335 | 42.7437
4822 | 6.729167 | 2.5252 | 15.8991 | 12 | 3.2173 | 3.224832 | 10.35 | 0.052711 | 0.3914 | 0.3917796 | -0.1339999 | 0.0335 | 42.7441
4823 | 6.730556 | 2.5252 | 15.9026 | 11 | 3.2286 | 3.225397 | 10.42 | 0.052949 | 0.3923 | 0.3918136 | -0.1339023 | 0.0335 | 42.7442
4824 | 6.731944 | 2.5257 | 15.9061 | 12 | 3.2218 | 3.22601 | 10.38 | 0.052797 | 0.3917 | 0.3918477 | -0.133887 | 0.0336 | 42.7446
4825 | 6.733333 | 2.5257 | 15.9096 | 11 | 3.2331 | 3.226573 | 10.45 | 0.053427 | 0.3919 | 0.3918824 | -0.1338712 | 0.0336 | 42.7445
4826 | 6.734722 | 2.5258 | 15.9131 | 12 | 3.2218 | 3.22716 | 10.38 | 0.05301 | 0.3913 | 0.391918 | -0.133857 | 0.0336 | 42.7451
4827 | 6.736111 | 2.5258 | 15.9166 | 12 | 3.2319 | 3.227683 | 10.45 | 0.053497 | 0.3915 | 0.3919535 | -0.1337608 | 0.0336 | 42.7451
4828 | 6.7375 | 2.5262 | 15.9201 | 11 | 3.2353 | 3.228274 | 10.47 | 0.053813 | 0.3921 | 0.391989 | -0.1337453 | 0.0336 | 42.7452
4829 | 6.738889 | 2.5262 | 15.9236 | 12 | 3.2331 | 3.228848 | 10.45 | 0.053208 | 0.3922 | 0.3920246 | -0.1337299 | 0.0336 | 42.7458
4830 | 6.740278 | 2.5263 | 15.9271 | 12 | 3.2308 | 3.229364 | 10.44 | 0.053451 | 0.392 | 0.3920604 | -0.1337144 | 0.0336 | 42.746
4831 | 6.741667 | 2.5263 | 15.9307 | 12 | 3.2308 | 3.229879 | 10.44 | 0.053448 | 0.3926 | 0.3920969 | -0.1336169 | 0.0336 | 42.7462
4832 | 6.743056 | 2.5266 | 15.9342 | 12 | 3.2241 | 3.230451 | 10.39 | 0.053055 | 0.3922 | 0.3921343 | -0.1336012 | 0.0336 | 42.7468
4833 | 6.744444 | 2.5266 | 15.9377 | 12 | 3.2443 | 3.23101 | 10.53 | 0.053791 | 0.3929 | 0.3921718 | -0.1335842 | 0.0336 | 42.7466
4834 | 6.745833 | 2.5266 | 15.9412 | 12 | 3.2353 | 3.231575 | 10.47 | 0.053506 | 0.393 | 0.3922094 | -0.1335666 | 0.0335 | 42.7471
4835 | 6.747222 | 2.5266 | 15.9447 | 12 | 3.2263 | 3.232164 | 10.41 | 0.053307 | 0.3925 | 0.3922476 | -0.1334702 | 0.0335 | 42.7475
4836 | 6.748889 | 2.5268 | 15.9482 | 11 | 3.2375 | 3.232693 | 10.48 | 0.054177 | 0.3928 | 0.3922866 | -0.1334531 | 0.0335 | 42.7476
4837 | 6.750278 | 2.5268 | 15.9517 | 12 | 3.2263 | 3.233264 | 10.41 | 0.053068 | 0.3924 | 0.3923259 | -0.1334372 | 0.0335 | 42.7486
4838 | 6.751667 | 2.5267 | 15.9552 | 12 | 3.2319 | 3.233834 | 10.45 | 0.053474 | 0.3919 | 0.3923652 | -0.1334217 | 0.0334 | 42.7486
4839 | 6.753056 | 2.5267 | 15.9587 | 11 | 3.251 | 3.234405 | 10.57 | 0.053683 | 0.3928 | 0.392405 | -0.1333252 | 0.0334 | 42.7488
4840 | 6.754444 | 2.5269 | 15.9623 | 11 | 3.2364 | 3.234908 | 10.47 | 0.052856 | 0.3922 | 0.392445 | -0.1333093 | 0.0333 | 42.7496
4841 | 6.755833 | 2.5269 | 15.9658 | 12 | 3.2465 | 3.235439 | 10.54 | 0.052989 | 0.3939 | 0.3924858 | -0.1332915 | 0.0333 | 42.7498
4842 | 6.757222 | 2.5268 | 15.9693 | 12 | 3.2331 | 3.23599 | 10.45 | 0.052684 | 0.3929 | 0.3925272 | -0.1332747 | 0.0332 | 42.7503
4843 | 6.758611 | 2.5268 | 15.9728 | 12 | 3.242 | 3.23649 | 10.51 | 0.053015 | 0.3932 | 0.3925682 | -0.1331776 | 0.0332 | 42.7504
4844 | 6.76 | 2.5269 | 15.9763 | 12 | 3.2353 | 3.237028 | 10.47 | 0.052782 | 0.3931 | 0.39261 | -0.1331606 | 0.0331 | 42.7508
4845 | 6.761389 | 2.5269 | 15.9798 | 12 | 3.2398 | 3.237609 | 10.5 | 0.052863 | 0.3928 | 0.3926518 | -0.1331455 | 0.0331 | 42.751
4846 | 6.762778 | 2.5268 | 15.9833 | 12 | 3.2331 | 3.23819 | 10.45 | 0.052881 | 0.3928 | 0.3926936 | -0.1331299 | 0.033 | 42.7513
4847 | 6.764167 | 2.5268 | 15.9868 | 11 | 3.2476 | 3.238756 | 10.55 | 0.05317 | 0.3929 | 0.3927361 | -0.1330329 | 0.0329 | 42.7514
4848 | 6.765556 | 2.5269 | 15.9903 | 12 | 3.2331 | 3.23935 | 10.45 | 0.052621 | 0.3926 | 0.3927785 | -0.1330178 | 0.0329 | 42.7521
4849 | 6.766944 | 2.5269 | 15.9938 | 12 | 3.2286 | 3.239839 | 10.42 | 0.052499 | 0.3916 | 0.3928202 | -0.1330051 | 0.0328 | 42.7524
4850 | 6.768333 | 2.5267 | 15.9973 | 11 | 3.242 | 3.240367 | 10.51 | 0.053066 | 0.3916 | 0.3928628 | -0.1329927 | 0.0327 | 42.7524
4851 | 6.769722 | 2.5267 | 16.0009 | 12 | 3.2308 | 3.240883 | 10.44 | 0.052375 | 0.3909 | 0.3929057 | -0.1328984 | 0.0327 | 42.7531
4852 | 6.771111 | 2.5267 | 16.0044 | 11 | 3.2398 | 3.241481 | 10.5 | 0.05298 | 0.3905 | 0.3929493 | -0.132888 | 0.0326 | 42.753
4853 | 6.7725 | 2.5267 | 16.0079 | 12 | 3.2498 | 3.24204 | 10.56 | 0.053712 | 0.3902 | 0.3929933 | -0.1328786 | 0.0325 | 42.7529
4854 | 6.773889 | 2.5264 | 16.0114 | 12 | 3.2498 | 3.242622 | 10.56 | 0.053689 | 0.3909 | 0.3930371 | -0.1328689 | 0.0324 | 42.7532
4855 | 6.775278 | 2.5264 | 16.0149 | 12 | 3.2465 | 3.243125 | 10.54 | 0.053447 | 0.3913 | 0.393081 | -0.132773 | 0.0323 | 42.7536
4856 | 6.776667 | 2.5264 | 16.0184 | 12 | 3.2364 | 3.243706 | 10.47 | 0.053077 | 0.3903 | 0.3931252 | -0.1327643 | 0.0323 | 42.7541
4857 | 6.778056 | 2.5264 | 16.0219 | 12 | 3.2443 | 3.244246 | 10.53 | 0.053144 | 0.3907 | 0.3931697 | -0.1327549 | 0.0322 | 42.7544
4858 | 6.779444 | 2.526 | 16.0254 | 12 | 3.2476 | 3.244793 | 10.55 | 0.053201 | 0.3908 | 0.3932145 | -0.1327458 | 0.0321 | 42.7546
4859 | 6.780833 | 2.526 | 16.0289 | 12 | 3.2431 | 3.245353 | 10.52 | 0.05328 | 0.391 | 0.3932599 | -0.1326504 | 0.032 | 42.7549
4860 | 6.782222 | 2.526 | 16.0324 | 11 | 3.242 | 3.24587 | 10.51 | 0.053334 | 0.3906 | 0.3933056 | -0.1326417 | 0.0319 | 42.7552
4861 | 6.783611 | 2.526 | 16.036 | 12 | 3.261 | 3.246391 | 10.63 | 0.054079 | 0.3919 | 0.3933511 | -0.1326312 | 0.0318 | 42.755
4862 | 6.785 | 2.5256 | 16.0395 | 12 | 3.2487 | 3.246952 | 10.55 | 0.053551 | 0.3923 | 0.3933966 | -0.1326201 | 0.0316 | 42.7556
4863 | 6.786389 | 2.5256 | 16.043 | 11 | 3.2465 | 3.247458 | 10.54 | 0.053605 | 0.392 | 0.3934427 | -0.132523 | 0.0315 | 42.7559
4864 | 6.787778 | 2.5254 | 16.0465 | 11 | 3.2443 | 3.248008 | 10.53 | 0.053349 | 0.3916 | 0.3934889 | -0.1325132 | 0.0314 | 42.7563
4865 | 6.789167 | 2.5254 | 16.05 | 12 | 3.2487 | 3.248598 | 10.55 | 0.053782 | 0.3916 | 0.393535 | -0.1325035 | 0.0313 | 42.7563
4866 | 6.790556 | 2.525 | 16.0535 | 12 | 3.242 | 3.249165 | 10.51 | 0.05327 | 0.391 | 0.3935815 | -0.1324947 | 0.0311 | 42.7569
4867 | 6.791944 | 2.525 | 16.057 | 12 | 3.2409 | 3.249766 | 10.5 | 0.053292 | 0.3903 | 0.3936283 | -0.1324009 | 0.031 | 42.7572
4868 | 6.793333 | 2.5248 | 16.0605 | 12 | 3.2565 | 3.250291 | 10.6 | 0.053917 | 0.3903 | 0.393676 | -0.1323933 | 0.0309 | 42.7571
4869 | 6.794722 | 2.5248 | 16.064 | 12 | 3.2443 | 3.250854 | 10.53 | 0.053442 | 0.3901 | 0.3937243 | -0.1323863 | 0.0308 | 42.7577
4870 | 6.796111 | 2.5243 | 16.0675 | 12 | 3.251 | 3.251369 | 10.57 | 0.053646 | 0.3899 | 0.3937726 | -0.1323802 | 0.0306 | 42.7579
4871 | 6.7975 | 2.5243 | 16.071 | 12 | 3.251 | 3.25194 | 10.57 | 0.053998 | 0.3895 | 0.3938202 | -0.1322873 | 0.0305 | 42.758
4872 | 6.798889 | 2.524 | 16.0746 | 12 | 3.2487 | 3.252435 | 10.55 | 0.05373 | 0.3891 | 0.3938686 | -0.1322826 | 0.0303 | 42.7584
4873 | 6.800278 | 2.524 | 16.0781 | 12 | 3.2554 | 3.252932 | 10.6 | 0.054083 | 0.3891 | 0.3939171 | -0.1322783 | 0.0302 | 42.7585
4874 | 6.801667 | 2.5234 | 16.0816 | 12 | 3.242 | 3.25346 | 10.51 | 0.053308 | 0.3888 | 0.3939659 | -0.1322745 | 0.03 | 42.7593
4875 | 6.803056 | 2.5234 | 16.0851 | 12 | 3.2498 | 3.254025 | 10.56 | 0.053976 | 0.3886 | 0.3940147 | -0.1321831 | 0.0299 | 42.7592
4876 | 6.804444 | 2.5231 | 16.0886 | 12 | 3.251 | 3.254628 | 10.57 | 0.053874 | 0.3885 | 0.3940636 | -0.1321799 | 0.0297 | 42.7595
4877 | 6.805833 | 2.5231 | 16.0921 | 12 | 3.2521 | 3.25524 | 10.58 | 0.05407 | 0.3884 | 0.3941129 | -0.1321778 | 0.0296 | 42.7597
4878 | 6.807222 | 2.5224 | 16.0956 | 12 | 3.2465 | 3.25576 | 10.54 | 0.053853 | 0.388 | 0.3941621 | -0.1321986 | 0.0294 | 42.7601
4879 | 6.808611 | 2.5224 | 16.0991 | 12 | 3.2588 | 3.25626 | 10.62 | 0.054326 | 0.3886 | 0.3942113 | -0.1320844 | 0.0292 | 42.7601
4880 | 6.810278 | 2.522 | 16.1026 | 12 | 3.2532 | 3.256826 | 10.58 | 0.053758 | 0.3884 | 0.3942611 | -0.1321047 | 0.0291 | 42.7611
4881 | 6.811667 | 2.522 | 16.1061 | 12 | 3.2632 | 3.257366 | 10.65 | 0.05431 | 0.3884 | 0.3943108 | -0.1321231 | 0.0289 | 42.7611
4882 | 6.813056 | 2.5211 | 16.1096 | 12 | 3.251 | 3.257935 | 10.57 | 0.05397 | 0.3881 | 0.3943608 | -0.1321432 | 0.0287 | 42.7616
4883 | 6.814444 | 2.5211 | 16.1131 | 12 | 3.2532 | 3.258518 | 10.58 | 0.053964 | 0.3882 | 0.3944109 | -0.1320307 | 0.0285 | 42.7619
4884 | 6.815833 | 2.5207 | 16.1166 | 13 | 3.2565 | 3.259045 | 10.6 | 0.054232 | 0.3881 | 0.3944619 | -0.1320508 | 0.0283 | 42.762
4885 | 6.817222 | 2.5207 | 16.1201 | 12 | 3.2465 | 3.259607 | 10.54 | 0.054007 | 0.3873 | 0.3945106 | -0.1320741 | 0.0281 | 42.7624
4886 | 6.818611 | 2.5197 | 16.1236 | 12 | 3.2632 | 3.260132 | 10.65 | 0.054504 | 0.3874 | 0.3945603 | -0.1320979 | 0.0279 | 42.7624
4887 | 6.82 | 2.5197 | 16.1271 | 12 | 3.2632 | 3.260693 | 10.65 | 0.054349 | 0.3877 | 0.3946103 | -0.1319841 | 0.0277 | 42.7628
4888 | 6.821389 | 2.5192 | 16.1306 | 12 | 3.2565 | 3.261231 | 10.6 | 0.054239 | 0.3877 | 0.3946603 | -0.1320074 | 0.0275 | 42.7632
4889 | 6.822778 | 2.5192 | 16.1341 | 13 | 3.2588 | 3.26175 | 10.62 | 0.054356 | 0.3874 | 0.3947102 | -0.132032 | 0.0273 | 42.7634
4890 | 6.824167 | 2.5182 | 16.1376 | 12 | 3.261 | 3.262333 | 10.63 | 0.054372 | 0.3876 | 0.3947614 | -0.1320556 | 0.0271 | 42.7637
4891 | 6.825556 | 2.5182 | 16.1411 | 12 | 3.2487 | 3.262862 | 10.55 | 0.05393 | 0.3869 | 0.3948128 | -0.1319433 | 0.0269 | 42.7643
4892 | 6.826944 | 2.5176 | 16.1446 | 13 | 3.2588 | 3.263396 | 10.62 | 0.054348 | 0.387 | 0.3948643 | -0.131968 | 0.0267 | 42.7643
4893 | 6.828333 | 2.5176 | 16.1481 | 12 | 3.261 | 3.263927 | 10.63 | 0.054465 | 0.3866 | 0.3949161 | -0.1319917 | 0.0264 | 42.7645
4894 | 6.829722 | 2.5165 | 16.1516 | 13 | 3.2599 | 3.264445 | 10.63 | 0.054596 | 0.3859 | 0.3949715 | -0.1320161 | 0.0262 | 42.7648
4895 | 6.831111 | 2.5165 | 16.1551 | 13 | 3.2554 | 3.265027 | 10.6 | 0.054323 | 0.386 | 0.3950276 | -0.1319077 | 0.0259 | 42.7652
4896 | 6.8325 | 2.5158 | 16.1586 | 12 | 3.2632 | 3.265532 | 10.65 | 0.054756 | 0.3854 | 0.3950845 | -0.131933 | 0.0257 | 42.7652
4897 | 6.833889 | 2.5158 | 16.1621 | 12 | 3.2688 | 3.266038 | 10.68 | 0.054996 | 0.3858 | 0.3951416 | -0.1319574 | 0.0255 | 42.7654
4898 | 6.835278 | 2.5146 | 16.1656 | 13 | 3.2754 | 3.26658 | 10.73 | 0.05538 | 0.3866 | 0.3951986 | -0.1319801 | 0.0252 | 42.7655
4899 | 6.836667 | 2.5146 | 16.1691 | 12 | 3.2487 | 3.267162 | 10.55 | 0.054421 | 0.385 | 0.3952555 | -0.1318744 | 0.025 | 42.7663
4900 | 6.838056 | 2.5139 | 16.1725 | 12 | 3.2721 | 3.267682 | 10.71 | 0.055294 | 0.3853 | 0.395312 | -0.1318992 | 0.0247 | 42.7662
4901 | 6.839444 | 2.5139 | 16.176 | 12 | 3.2599 | 3.268182 | 10.63 | 0.054407 | 0.3849 | 0.3953688 | -0.1319238 | 0.0245 | 42.767
4902 | 6.840833 | 2.5127 | 16.1795 | 12 | 3.271 | 3.268725 | 10.7 | 0.055176 | 0.3855 | 0.3954247 | -0.1319474 | 0.0242 | 42.7668
4903 | 6.842222 | 2.5127 | 16.183 | 12 | 3.2721 | 3.269278 | 10.71 | 0.05529 | 0.3855 | 0.3954805 | -0.131842 | 0.0239 | 42.767
4904 | 6.843611 | 2.5119 | 16.1865 | 12 | 3.2654 | 3.269797 | 10.66 | 0.055036 | 0.3851 | 0.395536 | -0.1318664 | 0.0237 | 42.7675
4905 | 6.845 | 2.5119 | 16.19 | 12 | 3.2798 | 3.270268 | 10.76 | 0.055622 | 0.3861 | 0.3955919 | -0.1318886 | 0.0234 | 42.7674
4906 | 6.846389 | 2.5107 | 16.1935 | 12 | 3.2665 | 3.270823 | 10.67 | 0.054988 | 0.3859 | 0.3956482 | -0.1319129 | 0.0231 | 42.7681
4907 | 6.847778 | 2.5107 | 16.197 | 12 | 3.2676 | 3.271383 | 10.68 | 0.05505 | 0.3864 | 0.3957051 | -0.131805 | 0.0228 | 42.7684
4908 | 6.849167 | 2.5099 | 16.2005 | 13 | 3.2599 | 3.271873 | 10.63 | 0.054728 | 0.3862 | 0.3957614 | -0.1318289 | 0.0226 | 42.7689
4909 | 6.850556 | 2.5099 | 16.2039 | 12 | 3.2643 | 3.272429 | 10.66 | 0.054841 | 0.3854 | 0.3958183 | -0.1318542 | 0.0223 | 42.7691
4910 | 6.851944 | 2.5086 | 16.2074 | 12 | 3.2732 | 3.272894 | 10.71 | 0.055356 | 0.3849 | 0.3958757 | -0.1318804 | 0.022 | 42.7691
4911 | 6.853333 | 2.5086 | 16.2109 | 12 | 3.2953 | 3.273432 | 10.86 | 0.05625 | 0.3862 | 0.395933 | -0.131773 | 0.0217 | 42.7689
4912 | 6.854722 | 2.5078 | 16.2144 | 13 | 3.2765 | 3.273968 | 10.74 | 0.055425 | 0.3865 | 0.39599 | -0.1317966 | 0.0215 | 42.7697
4913 | 6.856111 | 2.5078 | 16.2179 | 13 | 3.2732 | 3.274527 | 10.71 | 0.055311 | 0.3866 | 0.3960471 | -0.131819 | 0.0212 | 42.77
4914 | 6.8575 | 2.5065 | 16.2214 | 12 | 3.2776 | 3.275073 | 10.74 | 0.055599 | 0.387 | 0.3961035 | -0.1318406 | 0.0209 | 42.7702
4915 | 6.858889 | 2.5065 | 16.2249 | 13 | 3.2743 | 3.275573 | 10.72 | 0.055399 | 0.3871 | 0.3961592 | -0.1317331 | 0.0206 | 42.7706
4916 | 6.860278 | 2.5057 | 16.2283 | 12 | 3.2776 | 3.276119 | 10.74 | 0.055935 | 0.3873 | 0.3962148 | -0.1317543 | 0.0204 | 42.7706
4917 | 6.861667 | 2.5057 | 16.2318 | 13 | 3.2732 | 3.276626 | 10.71 | 0.05512 | 0.3869 | 0.3962707 | -0.1317755 | 0.0201 | 42.7714
4918 | 6.863056 | 2.5044 | 16.2353 | 12 | 3.2632 | 3.277117 | 10.65 | 0.054781 | 0.3859 | 0.3963272 | -0.1317991 | 0.0198 | 42.7719
4919 | 6.864444 | 2.5044 | 16.2388 | 12 | 3.2787 | 3.277664 | 10.75 | 0.055503 | 0.3862 | 0.3963834 | -0.1316933 | 0.0196 | 42.7717
4920 | 6.865833 | 2.5036 | 16.2423 | 13 | 3.2787 | 3.278191 | 10.75 | 0.055554 | 0.3865 | 0.3964394 | -0.1317159 | 0.0193 | 42.772
4921 | 6.867222 | 2.5036 | 16.2458 | 12 | 3.2632 | 3.27868 | 10.65 | 0.054869 | 0.3855 | 0.3964956 | -0.1317399 | 0.019 | 42.7727
4922 | 6.868611 | 2.5024 | 16.2492 | 13 | 3.2743 | 3.279214 | 10.72 | 0.055395 | 0.3853 | 0.3965517 | -0.1317649 | 0.0188 | 42.7727
4923 | 6.87 | 2.5024 | 16.2527 | 12 | 3.2843 | 3.279712 | 10.79 | 0.055925 | 0.3857 | 0.3966085 | -0.1316599 | 0.0185 | 42.7727
4924 | 6.871389 | 2.5016 | 16.2562 | 13 | 3.292 | 3.280262 | 10.84 | 0.056489 | 0.3867 | 0.3966646 | -0.1316826 | 0.0183 | 42.7727
4925 | 6.873056 | 2.5016 | 16.2597 | 13 | 3.2787 | 3.280824 | 10.75 | 0.056005 | 0.3864 | 0.3967213 | -0.131706 | 0.018 | 42.7736
4926 | 6.874444 | 2.5004 | 16.2631 | 12 | 3.2843 | 3.281315 | 10.79 | 0.056066 | 0.3866 | 0.3967776 | -0.1317292 | 0.0177 | 42.7739
4927 | 6.875833 | 2.5004 | 16.2666 | 12 | 3.2787 | 3.281826 | 10.75 | 0.055784 | 0.3865 | 0.3968344 | -0.1316228 | 0.0175 | 42.7744
4928 | 6.877222 | 2.4997 | 16.2701 | 12 | 3.2898 | 3.282362 | 10.82 | 0.056444 | 0.3874 | 0.3968909 | -0.1316448 | 0.0172 | 42.7743
4929 | 6.878611 | 2.4997 | 16.2736 | 13 | 3.271 | 3.282926 | 10.7 | 0.055278 | 0.3871 | 0.3969477 | -0.1316682 | 0.017 | 42.7753
4930 | 6.88 | 2.4985 | 16.277 | 12 | 3.2942 | 3.283505 | 10.85 | 0.056694 | 0.3876 | 0.3970045 | -0.1316917 | 0.0167 | 42.7748
4931 | 6.881389 | 2.4985 | 16.2805 | 12 | 3.2876 | 3.284003 | 10.81 | 0.056068 | 0.3884 | 0.3970612 | -0.1315806 | 0.0165 | 42.7754
4932 | 6.882778 | 2.4978 | 16.284 | 13 | 3.2798 | 3.284547 | 10.76 | 0.055652 | 0.3878 | 0.3971173 | -0.1316038 | 0.0162 | 42.776
4933 | 6.884167 | 2.4978 | 16.2874 | 13 | 3.2854 | 3.285112 | 10.79 | 0.056051 | 0.3879 | 0.397174 | -0.1316276 | 0.016 | 42.7761
4934 | 6.885556 | 2.4967 | 16.2909 | 13 | 3.2953 | 3.285605 | 10.86 | 0.056877 | 0.3885 | 0.3972307 | -0.1316494 | 0.0157 | 42.7759
4935 | 6.886944 | 2.4967 | 16.2944 | 12 | 3.2953 | 3.286129 | 10.86 | 0.05685 | 0.3895 | 0.3972875 | -0.131537 | 0.0155 | 42.7762
4936 | 6.888333 | 2.4961 | 16.2979 | 13 | 3.2953 | 3.286658 | 10.86 | 0.056724 | 0.3903 | 0.3973441 | -0.1315559 | 0.0153 | 42.7766
4937 | 6.889722 | 2.4961 | 16.3013 | 12 | 3.2964 | 3.287217 | 10.87 | 0.056647 | 0.3913 | 0.3974001 | -0.1315731 | 0.015 | 42.7769
4938 | 6.891111 | 2.495 | 16.3048 | 13 | 3.2787 | 3.287745 | 10.75 | 0.055823 | 0.3907 | 0.3974559 | -0.1315903 | 0.0148 | 42.7777
4939 | 6.8925 | 2.495 | 16.3082 | 12 | 3.2876 | 3.288304 | 10.81 | 0.056576 | 0.3913 | 0.3975116 | -0.1314762 | 0.0146 | 42.7776
4940 | 6.893889 | 2.4945 | 16.3117 | 13 | 3.303 | 3.288863 | 10.91 | 0.057226 | 0.3924 | 0.3975685 | -0.1314907 | 0.0144 | 42.7775
4941 | 6.895278 | 2.4945 | 16.3152 | 12 | 3.2887 | 3.289364 | 10.82 | 0.056354 | 0.3926 | 0.3976245 | -0.1315062 | 0.0142 | 42.7783
4942 | 6.896667 | 2.4935 | 16.3187 | 12 | 3.2909 | 3.289887 | 10.83 | 0.056603 | 0.3932 | 0.3976803 | -0.131521 | 0.014 | 42.7785
4943 | 6.898056 | 2.4935 | 16.3221 | 13 | 3.292 | 3.290387 | 10.84 | 0.056857 | 0.3935 | 0.3977361 | -0.131402 | 0.0138 | 42.7787
4944 | 6.899444 | 2.4931 | 16.3256 | 12 | 3.2887 | 3.290931 | 10.82 | 0.056688 | 0.3939 | 0.3977926 | -0.1314157 | 0.0136 | 42.7791
4945 | 6.900833 | 2.4931 | 16.329 | 12 | 3.2898 | 3.291507 | 10.82 | 0.056625 | 0.3935 | 0.3978487 | -0.1314301 | 0.0134 | 42.7794
4946 | 6.902222 | 2.4922 | 16.3325 | 12 | 3.2997 | 3.292032 | 10.89 | 0.056876 | 0.3948 | 0.3979046 | -0.1314423 | 0.0132 | 42.7796
4947 | 6.903611 | 2.4922 | 16.336 | 13 | 3.2898 | 3.292585 | 10.82 | 0.056924 | 0.3944 | 0.3979609 | -0.1313222 | 0.013 | 42.7799
4948 | 6.905 | 2.4918 | 16.3394 | 14 | 3.2909 | 3.293125 | 10.83 | 0.056658 | 0.3945 | 0.3980179 | -0.131335 | 0.0128 | 42.7804
4949 | 6.906389 | 2.4918 | 16.3429 | 14 | 3.3019 | 3.293626 | 10.9 | 0.057109 | 0.395 | 0.3980753 | -0.1313462 | 0.0126 | 42.7804
4950 | 6.907778 | 2.491 | 16.3463 | 12 | 3.2854 | 3.294173 | 10.79 | 0.056236 | 0.3946 | 0.3981327 | -0.1313581 | 0.0125 | 42.7812
4951 | 6.909167 | 2.491 | 16.3498 | 13 | 3.2964 | 3.294695 | 10.87 | 0.056698 | 0.3949 | 0.3981893 | -0.1312382 | 0.0123 | 42.7813
4952 | 6.910556 | 2.4907 | 16.3533 | 12 | 3.292 | 3.295257 | 10.84 | 0.056747 | 0.3953 | 0.3982474 | -0.131249 | 0.0121 | 42.7815
4953 | 6.911944 | 2.4907 | 16.3567 | 12 | 3.3008 | 3.295778 | 10.9 | 0.057127 | 0.3961 | 0.3983055 | -0.1312589 | 0.012 | 42.7816
4954 | 6.913333 | 2.49 | 16.3602 | 13 | 3.2986 | 3.296325 | 10.88 | 0.056821 | 0.3961 | 0.3983628 | -0.1312683 | 0.0118 | 42.7821
4955 | 6.914722 | 2.49 | 16.3636 | 13 | 3.3008 | 3.296893 | 10.9 | 0.057058 | 0.3964 | 0.3984201 | -0.1311465 | 0.0117 | 42.7823
4956 | 6.916111 | 2.4898 | 16.3671 | 13 | 3.2975 | 3.2975 | 10.87 | 0.056922 | 0.3963 | 0.3984779 | -0.1311556 | 0.0116 | 42.7827
4957 | 6.9175 | 2.4898 | 16.3706 | 12 | 3.3019 | 3.298079 | 10.9 | 0.057182 | 0.3971 | 0.3985361 | -0.1311632 | 0.0114 | 42.7828
4958 | 6.918889 | 2.4892 | 16.374 | 14 | 3.2986 | 3.298643 | 10.88 | 0.057113 | 0.3971 | 0.3985938 | -0.1311715 | 0.0113 | 42.7832
4959 | 6.920278 | 2.4892 | 16.3775 | 13 | 3.3041 | 3.299198 | 10.92 | 0.05739 | 0.3976 | 0.3986515 | -0.1310476 | 0.0112 | 42.7833
4960 | 6.921667 | 2.4892 | 16.3809 | 13 | 3.292 | 3.299745 | 10.84 | 0.056973 | 0.3973 | 0.3987094 | -0.1310556 | 0.0111 | 42.7839
4961 | 6.923056 | 2.4892 | 16.3844 | 12 | 3.3041 | 3.300319 | 10.92 | 0.057283 | 0.3984 | 0.3987667 | -0.1310619 | 0.011 | 42.784
4962 | 6.924444 | 2.4887 | 16.3879 | 13 | 3.3063 | 3.300868 | 10.93 | 0.057184 | 0.399 | 0.3988241 | -0.1310678 | 0.0109 | 42.7844
4963 | 6.925833 | 2.4887 | 16.3913 | 13 | 3.2898 | 3.30143 | 10.82 | 0.056516 | 0.3985 | 0.398882 | -0.1309422 | 0.0108 | 42.7851
4964 | 6.927222 | 2.4888 | 16.3948 | 12 | 3.3074 | 3.301995 | 10.94 | 0.057371 | 0.3989 | 0.3989403 | -0.1309483 | 0.0107 | 42.7849
4965 | 6.928611 | 2.4888 | 16.3982 | 12 | 3.3106 | 3.302498 | 10.96 | 0.057487 | 0.4001 | 0.3989988 | -0.130953 | 0.0107 | 42.7852
4966 | 6.93 | 2.4885 | 16.4017 | 13 | 3.3139 | 3.303005 | 10.98 | 0.057572 | 0.4012 | 0.3990572 | -0.1309547 | 0.0106 | 42.7854
4967 | 6.931389 | 2.4885 | 16.4051 | 13 | 3.3052 | 3.303575 | 10.92 | 0.057423 | 0.4011 | 0.3991153 | -0.130826 | 0.0105 | 42.7858
4968 | 6.932778 | 2.4887 | 16.4086 | 12 | 3.303 | 3.304085 | 10.91 | 0.057357 | 0.4013 | 0.3991734 | -0.1308276 | 0.0105 | 42.7862
4969 | 6.934444 | 2.4887 | 16.4121 | 12 | 3.3052 | 3.304562 | 10.92 | 0.057414 | 0.4006 | 0.3992312 | -0.1308301 | 0.0105 | 42.7868
4970 | 6.935833 | 2.4885 | 16.4155 | 12 | 3.2942 | 3.305127 | 10.85 | 0.057245 | 0.4001 | 0.399289 | -0.1308336 | 0.0104 | 42.7872
4971 | 6.937222 | 2.4885 | 16.419 | 13 | 3.3052 | 3.305681 | 10.92 | 0.057324 | 0.4006 | 0.3993469 | -0.1307062 | 0.0104 | 42.7875
4972 | 6.938611 | 2.4889 | 16.4224 | 12 | 3.2975 | 3.306241 | 10.87 | 0.057041 | 0.4002 | 0.3994049 | -0.1307096 | 0.0104 | 42.788
4973 | 6.94 | 2.4889 | 16.4259 | 13 | 3.315 | 3.306771 | 10.99 | 0.057872 | 0.4012 | 0.3994654 | -0.1307105 | 0.0104 | 42.7878
4974 | 6.941389 | 2.4888 | 16.4294 | 12 | 3.3128 | 3.30734 | 10.97 | 0.058041 | 0.4014 | 0.3995252 | -0.1307107 | 0.0104 | 42.788
4975 | 6.942778 | 2.4888 | 16.4328 | 13 | 3.3008 | 3.307941 | 10.9 | 0.057662 | 0.4012 | 0.3995849 | -0.1305841 | 0.0104 | 42.7885
4976 | 6.944167 | 2.4893 | 16.4363 | 13 | 3.3096 | 3.308486 | 10.95 | 0.057848 | 0.4013 | 0.3996463 | -0.1305845 | 0.0104 | 42.7887
4977 | 6.945556 | 2.4893 | 16.4397 | 13 | 3.3117 | 3.309036 | 10.97 | 0.057881 | 0.4016 | 0.3997071 | -0.1305836 | 0.0105 | 42.789
4978 | 6.946944 | 2.4894 | 16.4432 | 13 | 3.3172 | 3.309593 | 11 | 0.05783 | 0.4023 | 0.3997675 | -0.1305814 | 0.0105 | 42.7894
4979 | 6.948333 | 2.4894 | 16.4467 | 13 | 3.3085 | 3.310161 | 10.95 | 0.057669 | 0.4027 | 0.3998277 | -0.1304537 | 0.0105 | 42.7898
4980 | 6.949722 | 2.49 | 16.4501 | 12 | 3.3194 | 3.310701 | 11.02 | 0.058336 | 0.4035 | 0.3998877 | -0.1304497 | 0.0106 | 42.7897
4981 | 6.951111 | 2.49 | 16.4536 | 12 | 3.3085 | 3.311254 | 10.95 | 0.057535 | 0.403 | 0.3999479 | -0.1304461 | 0.0106 | 42.7905
4982 | 6.9525 | 2.4902 | 16.457 | 13 | 3.3314 | 3.311788 | 11.1 | 0.059159 | 0.4043 | 0.4000083 | -0.1304407 | 0.0107 | 42.7898
4983 | 6.953889 | 2.4902 | 16.4605 | 12 | 3.3183 | 3.312309 | 11.01 | 0.058264 | 0.4048 | 0.4000684 | -0.1303101 | 0.0108 | 42.7907
4984 | 6.955278 | 2.491 | 16.464 | 14 | 3.3139 | 3.312781 | 10.98 | 0.057997 | 0.4052 | 0.4001286 | -0.1303033 | 0.0109 | 42.7911
4985 | 6.956667 | 2.491 | 16.4674 | 13 | 3.3303 | 3.313332 | 11.09 | 0.058845 | 0.406 | 0.400189 | -0.1302959 | 0.011 | 42.791
4986 | 6.958056 | 2.4914 | 16.4709 | 13 | 3.315 | 3.313906 | 10.99 | 0.05833 | 0.4064 | 0.4002498 | -0.1302882 | 0.0111 | 42.7916
4987 | 6.959444 | 2.4914 | 16.4743 | 12 | 3.3194 | 3.314425 | 11.02 | 0.058286 | 0.4062 | 0.4003104 | -0.1301548 | 0.0112 | 42.7919
4988 | 6.960833 | 2.4924 | 16.4778 | 13 | 3.3172 | 3.314998 | 11 | 0.058378 | 0.4062 | 0.4003704 | -0.1301475 | 0.0113 | 42.7922
4989 | 6.962222 | 2.4924 | 16.4813 | 12 | 3.3074 | 3.315545 | 10.94 | 0.057808 | 0.4056 | 0.4004307 | -0.1301396 | 0.0115 | 42.7928
4990 | 6.963611 | 2.493 | 16.4847 | 12 | 3.3172 | 3.316092 | 11 | 0.058517 | 0.4059 | 0.4004917 | -0.1301312 | 0.0116 | 42.7927
4991 | 6.965 | 2.493 | 16.4882 | 13 | 3.3227 | 3.316664 | 11.04 | 0.058574 | 0.4065 | 0.4005527 | -0.1299994 | 0.0117 | 42.793
4992 | 6.966389 | 2.494 | 16.4916 | 13 | 3.3238 | 3.317176 | 11.05 | 0.058485 | 0.4071 | 0.400614 | -0.1299892 | 0.0119 | 42.7934
4993 | 6.967778 | 2.494 | 16.4951 | 12 | 3.3161 | 3.317747 | 11 | 0.058224 | 0.4076 | 0.4006748 | -0.1299781 | 0.0121 | 42.7938
4994 | 6.969167 | 2.4948 | 16.4986 | 12 | 3.3117 | 3.318277 | 10.97 | 0.058039 | 0.4073 | 0.4007351 | -0.1299664 | 0.0123 | 42.7942
4995 | 6.970556 | 2.4948 | 16.502 | 13 | 3.326 | 3.318811 | 11.06 | 0.058535 | 0.4082 | 0.4007954 | -0.1298335 | 0.0124 | 42.7943
4996 | 6.971944 | 2.496 | 16.5055 | 13 | 3.3205 | 3.319407 | 11.03 | 0.058581 | 0.4075 | 0.4008552 | -0.1298215 | 0.0127 | 42.7945
4997 | 6.973333 | 2.496 | 16.509 | 13 | 3.3303 | 3.319946 | 11.09 | 0.058714 | 0.4079 | 0.4009144 | -0.1298105 | 0.0129 | 42.7948
4998 | 6.974722 | 2.4969 | 16.5124 | 13 | 3.3314 | 3.320521 | 11.1 | 0.058959 | 0.4089 | 0.4009734 | -0.1297966 | 0.0131 | 42.7949
4999 | 6.976111 | 2.4969 | 16.5159 | 14 | 3.3303 | 3.321064 | 11.09 | 0.059322 | 0.4107 | 0.4010314 | -0.1296598 | 0.0133 | 42.795
5000 | 6.9775 | 2.4983 | 16.5194 | 13 | 3.326 | 3.321696 | 11.06 | 0.058964 | 0.4105 | 0.4010892 | -0.1296434 | 0.0135 | 42.7955
5001 | 6.978889 | 2.4983 | 16.5228 | 13 | 3.3161 | 3.322246 | 11 | 0.058348 | 0.4102 | 0.4011471 | -0.1296285 | 0.0137 | 42.7962
5002 | 6.980278 | 2.4993 | 16.5263 | 12 | 3.3303 | 3.322791 | 11.09 | 0.059332 | 0.4106 | 0.4012053 | -0.1296136 | 0.014 | 42.7959
5003 | 6.981667 | 2.4993 | 16.5298 | 14 | 3.3205 | 3.323306 | 11.03 | 0.058596 | 0.4099 | 0.4012635 | -0.129477 | 0.0142 | 42.7967
5004 | 6.983056 | 2.5007 | 16.5333 | 14 | 3.3216 | 3.323888 | 11.03 | 0.058414 | 0.4099 | 0.4013218 | -0.1294634 | 0.0145 | 42.7971
5005 | 6.984444 | 2.5007 | 16.5367 | 13 | 3.326 | 3.32441 | 11.06 | 0.058708 | 0.4097 | 0.4013806 | -0.1294509 | 0.0147 | 42.7972
5006 | 6.985833 | 2.5017 | 16.5402 | 13 | 3.3292 | 3.324958 | 11.08 | 0.059222 | 0.4092 | 0.4014388 | -0.1294394 | 0.0149 | 42.7972
5007 | 6.987222 | 2.5017 | 16.5437 | 13 | 3.3238 | 3.325514 | 11.05 | 0.058693 | 0.4087 | 0.4014969 | -0.1293043 | 0.0152 | 42.7979
5008 | 6.988611 | 2.5032 | 16.5472 | 14 | 3.3041 | 3.326101 | 10.92 | 0.058015 | 0.4069 | 0.4015546 | -0.1292967 | 0.0155 | 42.7986
5009 | 6.99 | 2.5032 | 16.5506 | 12 | 3.3183 | 3.326615 | 11.01 | 0.058566 | 0.4061 | 0.4016126 | -0.1292908 | 0.0157 | 42.7986
5010 | 6.991389 | 2.5042 | 16.5541 | 13 | 3.3325 | 3.32719 | 11.11 | 0.059373 | 0.4067 | 0.4016704 | -0.1292827 | 0.016 | 42.7984
5011 | 6.992778 | 2.5042 | 16.5576 | 12 | 3.3249 | 3.327788 | 11.05 | 0.058862 | 0.4065 | 0.4017281 | -0.1291526 | 0.0162 | 42.799
5012 | 6.994167 | 2.5057 | 16.5611 | 14 | 3.3183 | 3.328354 | 11.01 | 0.058744 | 0.4055 | 0.4017848 | -0.1291465 | 0.0165 | 42.7993
5013 | 6.995833 | 2.5057 | 16.5646 | 13 | 3.326 | 3.328887 | 11.06 | 0.059053 | 0.405 | 0.4018414 | -0.1291407 | 0.0168 | 42.7998
5014 | 6.997222 | 2.5067 | 16.568 | 13 | 3.3347 | 3.329449 | 11.12 | 0.05925 | 0.4046 | 0.4018982 | -0.1291363 | 0.017 | 42.8
5015 | 6.998611 | 2.5067 | 16.5715 | 13 | 3.3314 | 3.329984 | 11.1 | 0.059235 | 0.4051 | 0.4019547 | -0.1290088 | 0.0172 | 42.8003
5016 | 7 | 2.5082 | 16.575 | 13 | 3.3205 | 3.330548 | 11.03 | 0.058544 | 0.4044 | 0.4020109 | -0.1290047 | 0.0175 | 42.801
5017 | 7.001389 | 2.5082 | 16.5785 | 13 | 3.3412 | 3.331153 | 11.16 | 0.059878 | 0.4061 | 0.4020676 | -0.128997 | 0.0178 | 42.8005
5018 | 7.002778 | 2.5092 | 16.582 | 13 | 3.3314 | 3.331695 | 11.1 | 0.059189 | 0.4057 | 0.4021248 | -0.1289889 | 0.018 | 42.8012
5019 | 7.004167 | 2.5092 | 16.5855 | 13 | 3.3368 | 3.332259 | 11.13 | 0.059347 | 0.4064 | 0.4021816 | -0.1288617 | 0.0182 | 42.8014
5020 | 7.005556 | 2.5106 | 16.5889 | 13 | 3.3434 | 3.332797 | 11.18 | 0.059816 | 0.4068 | 0.4022385 | -0.1288519 | 0.0185 | 42.8015
5021 | 7.006944 | 2.5106 | 16.5924 | 13 | 3.3314 | 3.333357 | 11.1 | 0.059197 | 0.4069 | 0.4022957 | -0.1288418 | 0.0188 | 42.8022
5022 | 7.008333 | 2.5117 | 16.5959 | 13 | 3.339 | 3.333928 | 11.15 | 0.059683 | 0.4073 | 0.402353 | -0.1288301 | 0.019 | 42.8022
5023 | 7.009722 | 2.5117 | 16.5994 | 13 | 3.3281 | 3.334487 | 11.08 | 0.059204 | 0.4069 | 0.4024101 | -0.1287037 | 0.0192 | 42.8028
5024 | 7.011111 | 2.5131 | 16.6029 | 13 | 3.3368 | 3.335061 | 11.13 | 0.059243 | 0.4074 | 0.4024683 | -0.1286919 | 0.0195 | 42.803
5025 | 7.0125 | 2.5131 | 16.6064 | 13 | 3.3434 | 3.335612 | 11.18 | 0.059848 | 0.4081 | 0.4025265 | -0.1286788 | 0.0197 | 42.803
5026 | 7.013889 | 2.5141 | 16.6099 | 13 | 3.3455 | 3.336198 | 11.19 | 0.059872 | 0.4088 | 0.4025847 | -0.1286646 | 0.02 | 42.8032
5027 | 7.015278 | 2.5141 | 16.6134 | 14 | 3.339 | 3.336792 | 11.15 | 0.059519 | 0.4084 | 0.4026432 | -0.1285365 | 0.0202 | 42.8038
5028 | 7.016667 | 2.5156 | 16.6169 | 13 | 3.3358 | 3.337347 | 11.13 | 0.059255 | 0.408 | 0.4027017 | -0.1285237 | 0.0205 | 42.8042
5029 | 7.018056 | 2.5156 | 16.6204 | 13 | 3.3477 | 3.337904 | 11.21 | 0.060271 | 0.4093 | 0.4027602 | -0.1285078 | 0.0207 | 42.8039
5030 | 7.019444 | 2.5166 | 16.6239 | 13 | 3.339 | 3.338451 | 11.15 | 0.059879 | 0.4093 | 0.4028185 | -0.128492 | 0.0209 | 42.8044
5031 | 7.020833 | 2.5166 | 16.6274 | 13 | 3.3434 | 3.339036 | 11.18 | 0.06013 | 0.4092 | 0.4028773 | -0.1283639 | 0.0212 | 42.8046
5032 | 7.022222 | 2.518 | 16.6309 | 13 | 3.3466 | 3.339575 | 11.2 | 0.060011 | 0.4098 | 0.4029357 | -0.1283475 | 0.0214 | 42.8049
5033 | 7.023611 | 2.518 | 16.6344 | 13 | 3.3477 | 3.340138 | 11.21 | 0.060012 | 0.4102 | 0.402994 | -0.1283298 | 0.0217 | 42.8052
5034 | 7.025 | 2.519 | 16.6379 | 14 | 3.3477 | 3.340645 | 11.21 | 0.060208 | 0.4108 | 0.4030528 | -0.12831 | 0.0219 | 42.8054
5035 | 7.026389 | 2.519 | 16.6414 | 15 | 3.3434 | 3.341248 | 11.18 | 0.059959 | 0.4108 | 0.4031109 | -0.1281816 | 0.0221 | 42.8059
5036 | 7.027778 | 2.5205 | 16.6449 | 12 | 3.3607 | 3.341834 | 11.29 | 0.06063 | 0.4122 | 0.4031695 | -0.1281596 | 0.0224 | 42.8058
5037 | 7.029167 | 2.5205 | 16.6484 | 13 | 3.3434 | 3.342364 | 11.18 | 0.060195 | 0.412 | 0.4032276 | -0.1281386 | 0.0226 | 42.8063
5038 | 7.030556 | 2.5215 | 16.6519 | 13 | 3.3499 | 3.342986 | 11.22 | 0.060661 | 0.4132 | 0.403286 | -0.1281142 | 0.0229 | 42.8063
5039 | 7.031944 | 2.5215 | 16.6554 | 15 | 3.339 | 3.343542 | 11.15 | 0.059602 | 0.412 | 0.4033441 | -0.1279852 | 0.0231 | 42.8073
5040 | 7.033333 | 2.523 | 16.6589 | 14 | 3.3466 | 3.344148 | 11.2 | 0.060311 | 0.4129 | 0.4034018 | -0.1279614 | 0.0233 | 42.8071
5041 | 7.034722 | 2.523 | 16.6624 | 14 | 3.3455 | 3.344739 | 11.19 | 0.060001 | 0.4132 | 0.4034561 | -0.1279371 | 0.0236 | 42.8076
5042 | 7.036111 | 2.524 | 16.6659 | 14 | 3.3412 | 3.34531 | 11.16 | 0.059976 | 0.4125 | 0.4035104 | -0.1279149 | 0.0238 | 42.8079
5043 | 7.0375 | 2.524 | 16.6694 | 13 | 3.3477 | 3.345834 | 11.21 | 0.059945 | 0.4131 | 0.4035644 | -0.1277837 | 0.024 | 42.8083
5044 | 7.038889 | 2.5255 | 16.6729 | 14 | 3.352 | 3.34641 | 11.24 | 0.060414 | 0.4134 | 0.4036182 | -0.1277602 | 0.0243 | 42.8083
5045 | 7.040278 | 2.5255 | 16.6764 | 16 | 3.3607 | 3.346938 | 11.29 | 0.060995 | 0.4142 | 0.403672 | -0.1277354 | 0.0245 | 42.8082
5046 | 7.041667 | 2.5265 | 16.6799 | 13 | 3.3379 | 3.347514 | 11.14 | 0.059916 | 0.4137 | 0.4037259 | -0.127712 | 0.0247 | 42.8092
5047 | 7.043056 | 2.5265 | 16.6835 | 13 | 3.3412 | 3.348084 | 11.16 | 0.059948 | 0.4128 | 0.4037793 | -0.1275813 | 0.0249 | 42.8094
5048 | 7.044444 | 2.5279 | 16.687 | 14 | 3.3585 | 3.34863 | 11.28 | 0.061061 | 0.413 | 0.4038328 | -0.1275591 | 0.0252 | 42.809
5049 | 7.045833 | 2.5279 | 16.6905 | 13 | 3.3499 | 3.349173 | 11.22 | 0.060691 | 0.413 | 0.4038863 | -0.1275367 | 0.0254 | 42.8096
5050 | 7.047222 | 2.5288 | 16.694 | 15 | 3.3434 | 3.349798 | 11.18 | 0.06023 | 0.4122 | 0.4039395 | -0.1275148 | 0.0256 | 42.8101
5051 | 7.048611 | 2.5288 | 16.6975 | 15 | 3.3444 | 3.35039 | 11.19 | 0.060234 | 0.4112 | 0.4039928 | -0.1273883 | 0.0258 | 42.8104
5052 | 7.05 | 2.5301 | 16.701 | 13 | 3.3434 | 3.350972 | 11.18 | 0.060415 | 0.4103 | 0.4040458 | -0.1273696 | 0.026 | 42.8106
5053 | 7.051389 | 2.5301 | 16.7045 | 13 | 3.3455 | 3.351561 | 11.19 | 0.060407 | 0.4099 | 0.404099 | -0.127351 | 0.0262 | 42.8109
5054 | 7.052778 | 2.531 | 16.708 | 14 | 3.3607 | 3.352127 | 11.29 | 0.061852 | 0.4102 | 0.4041517 | -0.1273324 | 0.0264 | 42.8104
5055 | 7.054167 | 2.531 | 16.7116 | 14 | 3.3499 | 3.352675 | 11.22 | 0.06066 | 0.41 | 0.4042042 | -0.1272085 | 0.0266 | 42.8113
5056 | 7.055833 | 2.5323 | 16.7151 | 14 | 3.3563 | 3.353239 | 11.27 | 0.060985 | 0.41 | 0.4042565 | -0.1271902 | 0.0268 | 42.8118
5057 | 7.057222 | 2.5323 | 16.7186 | 14 | 3.3412 | 3.3538 | 11.16 | 0.059956 | 0.4085 | 0.4043089 | -0.1271735 | 0.027 | 42.8127
5058 | 7.058611 | 2.533 | 16.7221 | 13 | 3.3412 | 3.354397 | 11.16 | 0.060273 | 0.4075 | 0.4043615 | -0.1271588 | 0.0272 | 42.8128
5059 | 7.06 | 2.533 | 16.7256 | 14 | 3.3542 | 3.354981 | 11.25 | 0.061021 | 0.4072 | 0.4044145 | -0.1270404 | 0.0273 | 42.8126
5060 | 7.061389 | 2.5342 | 16.7292 | 14 | 3.3542 | 3.355576 | 11.25 | 0.061378 | 0.4072 | 0.4044678 | -0.1270264 | 0.0275 | 42.8127
5061 | 7.062778 | 2.5342 | 16.7327 | 14 | 3.3542 | 3.356156 | 11.25 | 0.060758 | 0.4067 | 0.4045207 | -0.1270129 | 0.0277 | 42.8133
5062 | 7.064167 | 2.5349 | 16.7362 | 13 | 3.3585 | 3.35672 | 11.28 | 0.061122 | 0.4063 | 0.4045745 | -0.1269999 | 0.0278 | 42.8134
5063 | 7.065556 | 2.5349 | 16.7397 | 13 | 3.3617 | 3.357269 | 11.3 | 0.060926 | 0.4034 | 0.4046285 | -0.1268885 | 0.028 | 42.8138
5064 | 7.066944 | 2.5358 | 16.7432 | 13 | 3.365 | 3.357848 | 11.32 | 0.061464 | 0.4032 | 0.4046829 | -0.1268807 | 0.0282 | 42.8138
5065 | 7.068333 | 2.5358 | 16.7468 | 15 | 3.3477 | 3.358488 | 11.21 | 0.060425 | 0.4023 | 0.4047372 | -0.1268739 | 0.0283 | 42.8147
5066 | 7.069722 | 2.5364 | 16.7503 | 16 | 3.352 | 3.359113 | 11.24 | 0.06068 | 0.4012 | 0.4047913 | -0.1268691 | 0.0284 | 42.8148
5067 | 7.071111 | 2.5364 | 16.7538 | 13 | 3.3661 | 3.359679 | 11.33 | 0.061262 | 0.4013 | 0.4048452 | -0.1267617 | 0.0285 | 42.8148
5068 | 7.0725 | 2.5372 | 16.7573 | 15 | 3.3488 | 3.360289 | 11.21 | 0.06083 | 0.3999 | 0.4048995 | -0.1267591 | 0.0287 | 42.8153
5069 | 7.073889 | 2.5372 | 16.7609 | 13 | 3.3736 | 3.360817 | 11.38 | 0.061851 | 0.4007 | 0.4049538 | -0.1267553 | 0.0288 | 42.815
5070 | 7.075278 | 2.5376 | 16.7644 | 13 | 3.3477 | 3.36141 | 11.21 | 0.060435 | 0.4001 | 0.4050081 | -0.1267519 | 0.0289 | 42.8161
5071 | 7.076667 | 2.5376 | 16.7679 | 13 | 3.3585 | 3.361995 | 11.28 | 0.061053 | 0.3996 | 0.4050626 | -0.1266481 | 0.029 | 42.8161
5072 | 7.078056 | 2.5383 | 16.7714 | 15 | 3.3768 | 3.362541 | 11.4 | 0.062062 | 0.4008 | 0.4051169 | -0.1266436 | 0.0291 | 42.8158
5073 | 7.079444 | 2.5383 | 16.775 | 13 | 3.3693 | 3.363136 | 11.35 | 0.061339 | 0.4006 | 0.4051716 | -0.1266402 | 0.0291 | 42.8164
5074 | 7.080833 | 2.5386 | 16.7785 | 15 | 3.3682 | 3.363693 | 11.34 | 0.061717 | 0.4014 | 0.4052269 | -0.1266349 | 0.0292 | 42.8165
5075 | 7.082222 | 2.5386 | 16.782 | 14 | 3.3714 | 3.364247 | 11.37 | 0.06204 | 0.4019 | 0.405281 | -0.1265277 | 0.0293 | 42.8166
5076 | 7.083611 | 2.5393 | 16.7856 | 15 | 3.3499 | 3.364823 | 11.22 | 0.06081 | 0.4014 | 0.4053349 | -0.1265225 | 0.0293 | 42.8176
5077 | 7.085 | 2.5393 | 16.7891 | 13 | 3.3542 | 3.365395 | 11.25 | 0.060989 | 0.3994 | 0.4053886 | -0.1265205 | 0.0294 | 42.8178
5078 | 7.086389 | 2.5394 | 16.7926 | 13 | 3.3585 | 3.365975 | 11.28 | 0.061092 | 0.3984 | 0.405442 | -0.1265202 | 0.0294 | 42.818
5079 | 7.087778 | 2.5394 | 16.7962 | 14 | 3.3671 | 3.36655 | 11.34 | 0.061813 | 0.399 | 0.4054954 | -0.1264179 | 0.0294 | 42.8179
5080 | 7.089167 | 2.5399 | 16.7997 | 14 | 3.3585 | 3.367097 | 11.28 | 0.06125 | 0.3979 | 0.4055493 | -0.1264186 | 0.0295 | 42.8185
5081 | 7.090556 | 2.5399 | 16.8032 | 13 | 3.3585 | 3.36769 | 11.28 | 0.061415 | 0.3973 | 0.4056026 | -0.1264177 | 0.0295 | 42.8187
5082 | 7.091944 | 2.5399 | 16.8067 | 15 | 3.3531 | 3.368281 | 11.24 | 0.061069 | 0.3964 | 0.4056559 | -0.1264178 | 0.0295 | 42.8192
5083 | 7.093333 | 2.5399 | 16.8103 | 14 | 3.3542 | 3.368879 | 11.25 | 0.060769 | 0.395 | 0.405709 | -0.1263252 | 0.0295 | 42.8196
5084 | 7.094722 | 2.5402 | 16.8138 | 15 | 3.3617 | 3.369429 | 11.3 | 0.061154 | 0.3944 | 0.4057621 | -0.1263286 | 0.0295 | 42.8197
5085 | 7.096111 | 2.5402 | 16.8173 | 13 | 3.3747 | 3.370044 | 11.39 | 0.062329 | 0.3947 | 0.405815 | -0.1263319 | 0.0295 | 42.8193
5086 | 7.0975 | 2.5401 | 16.8209 | 15 | 3.3682 | 3.370641 | 11.34 | 0.061395 | 0.3937 | 0.4058685 | -0.1263378 | 0.0295 | 42.8201
5087 | 7.098889 | 2.5401 | 16.8244 | 13 | 3.379 | 3.371247 | 11.42 | 0.062257 | 0.3944 | 0.4059213 | -0.1262452 | 0.0294 | 42.8199
5088 | 7.100278 | 2.5403 | 16.8279 | 16 | 3.3747 | 3.371849 | 11.39 | 0.062009 | 0.3945 | 0.4059742 | -0.1262498 | 0.0294 | 42.8204
5089 | 7.101667 | 2.5403 | 16.8314 | 13 | 3.3693 | 3.372416 | 11.35 | 0.062172 | 0.3943 | 0.4060274 | -0.1262556 | 0.0294 | 42.8206
5090 | 7.103056 | 2.54 | 16.835 | 16 | 3.3693 | 3.373002 | 11.35 | 0.061953 | 0.3935 | 0.406081 | -0.1262629 | 0.0293 | 42.8209
5091 | 7.104444 | 2.54 | 16.8385 | 15 | 3.3682 | 3.373609 | 11.34 | 0.06174 | 0.3936 | 0.4061352 | -0.1261708 | 0.0292 | 42.8214
5092 | 7.105833 | 2.54 | 16.842 | 14 | 3.3768 | 3.374185 | 11.4 | 0.062309 | 0.3945 | 0.4061891 | -0.1261766 | 0.0292 | 42.8213
5093 | 7.107222 | 2.54 | 16.8456 | 14 | 3.38 | 3.37476 | 11.42 | 0.062351 | 0.395 | 0.4062431 | -0.1261816 | 0.0291 | 42.8216
5094 | 7.108611 | 2.5396 | 16.8491 | 15 | 3.3693 | 3.375344 | 11.35 | 0.061965 | 0.3951 | 0.4062977 | -0.1261871 | 0.029 | 42.8221
5095 | 7.11 | 2.5396 | 16.8526 | 17 | 3.3671 | 3.375857 | 11.34 | 0.061556 | 0.3946 | 0.4063521 | -0.1260931 | 0.0289 | 42.8226
5096 | 7.111389 | 2.5395 | 16.8561 | 17 | 3.379 | 3.376444 | 11.42 | 0.062486 | 0.3953 | 0.4064069 | -0.1260983 | 0.0288 | 42.8224
5097 | 7.112778 | 2.5395 | 16.8597 | 17 | 3.3822 | 3.377093 | 11.44 | 0.062715 | 0.3954 | 0.4064622 | -0.1261032 | 0.0287 | 42.8225
5098 | 7.114167 | 2.539 | 16.8632 | 14 | 3.3682 | 3.377677 | 11.34 | 0.061988 | 0.3943 | 0.4065175 | -0.12611 | 0.0286 | 42.8232
5099 | 7.115833 | 2.539 | 16.8667 | 14 | 3.3747 | 3.378315 | 11.39 | 0.062543 | 0.3946 | 0.406572 | -0.1260164 | 0.0285 | 42.8235
5100 | 7.117222 | 2.5388 | 16.8703 | 15 | 3.3833 | 3.378903 | 11.45 | 0.062474 | 0.3946 | 0.4066257 | -0.1260227 | 0.0284 | 42.8238
5101 | 7.118611 | 2.5388 | 16.8738 | 16 | 3.3768 | 3.37951 | 11.4 | 0.062818 | 0.3938 | 0.4066798 | -0.1260291 | 0.0282 | 42.8239
5102 | 7.12 | 2.5382 | 16.8773 | 13 | 3.3585 | 3.380093 | 11.28 | 0.061188 | 0.3925 | 0.406734 | -0.126038 | 0.0281 | 42.8252
5103 | 7.121389 | 2.5382 | 16.8809 | 15 | 3.3747 | 3.380719 | 11.39 | 0.062593 | 0.3922 | 0.406789 | -0.1259494 | 0.0279 | 42.8246
5104 | 7.122778 | 2.5379 | 16.8844 | 13 | 3.3811 | 3.381308 | 11.43 | 0.063032 | 0.3931 | 0.4068441 | -0.1259573 | 0.0278 | 42.8246
5105 | 7.124167 | 2.5379 | 16.8879 | 14 | 3.379 | 3.381915 | 11.42 | 0.062792 | 0.3926 | 0.4069 | -0.1259656 | 0.0276 | 42.8251
5106 | 7.125556 | 2.5372 | 16.8914 | 16 | 3.3918 | 3.382484 | 11.5 | 0.063604 | 0.3931 | 0.4069559 | -0.1259718 | 0.0275 | 42.8249
5107 | 7.126944 | 2.5372 | 16.8949 | 15 | 3.3865 | 3.383013 | 11.47 | 0.063394 | 0.3929 | 0.4070117 | -0.125884 | 0.0273 | 42.8253
5108 | 7.128333 | 2.5368 | 16.8985 | 14 | 3.3757 | 3.383588 | 11.4 | 0.062724 | 0.393 | 0.407068 | -0.1258905 | 0.0271 | 42.826
5109 | 7.129722 | 2.5368 | 16.902 | 16 | 3.3714 | 3.384173 | 11.37 | 0.062486 | 0.3918 | 0.4071247 | -0.1258982 | 0.027 | 42.8264
5110 | 7.131111 | 2.536 | 16.9055 | 15 | 3.3875 | 3.384783 | 11.48 | 0.063003 | 0.3922 | 0.4071811 | -0.1259047 | 0.0268 | 42.8264
5111 | 7.1325 | 2.536 | 16.909 | 14 | 3.3822 | 3.385398 | 11.44 | 0.063137 | 0.392 | 0.4072382 | -0.1258199 | 0.0266 | 42.8266
5112 | 7.133889 | 2.5355 | 16.9126 | 14 | 3.3875 | 3.386003 | 11.48 | 0.063625 | 0.3925 | 0.4072954 | -0.125826 | 0.0264 | 42.8266
5113 | 7.135278 | 2.5355 | 16.9161 | 14 | 3.3779 | 3.386593 | 11.41 | 0.06279 | 0.3922 | 0.4073524 | -0.1258314 | 0.0262 | 42.8274
5114 | 7.136667 | 2.5347 | 16.9196 | 15 | 3.3875 | 3.387202 | 11.48 | 0.06311 | 0.3925 | 0.4074096 | -0.1258365 | 0.026 | 42.8275
5115 | 7.138056 | 2.5347 | 16.9231 | 14 | 3.3875 | 3.387774 | 11.48 | 0.063214 | 0.3923 | 0.4074667 | -0.1257525 | 0.0258 | 42.8277
5116 | 7.139444 | 2.5341 | 16.9266 | 14 | 3.3757 | 3.388398 | 11.4 | 0.062612 | 0.3917 | 0.4075232 | -0.1257589 | 0.0256 | 42.8284
5117 | 7.140833 | 2.5341 | 16.9302 | 16 | 3.3918 | 3.388976 | 11.5 | 0.063465 | 0.3922 | 0.4075807 | -0.125764 | 0.0254 | 42.8281
5118 | 7.142222 | 2.5333 | 16.9337 | 16 | 3.3918 | 3.389555 | 11.5 | 0.063313 | 0.3923 | 0.4076384 | -0.125769 | 0.0252 | 42.8285
5119 | 7.143611 | 2.5333 | 16.9372 | 16 | 3.3918 | 3.390181 | 11.5 | 0.063577 | 0.393 | 0.4076967 | -0.1256847 | 0.025 | 42.8287
5120 | 7.145 | 2.5327 | 16.9407 | 14 | 3.3961 | 3.390772 | 11.53 | 0.063801 | 0.3933 | 0.4077552 | -0.1256881 | 0.0248 | 42.8288
5121 | 7.146389 | 2.5327 | 16.9442 | 16 | 3.3854 | 3.391372 | 11.46 | 0.063082 | 0.3928 | 0.4078144 | -0.1256921 | 0.0246 | 42.8296
5122 | 7.147778 | 2.5318 | 16.9478 | 17 | 3.3811 | 3.391951 | 11.43 | 0.06278 | 0.3917 | 0.4078735 | -0.1256981 | 0.0244 | 42.83
5123 | 7.149167 | 2.5318 | 16.9513 | 16 | 3.3865 | 3.392573 | 11.47 | 0.063384 | 0.3917 | 0.4079329 | -0.1256161 | 0.0242 | 42.8299
5124 | 7.150556 | 2.5313 | 16.9548 | 14 | 3.3833 | 3.39316 | 11.45 | 0.063191 | 0.3909 | 0.4079923 | -0.1256235 | 0.024 | 42.8303
5125 | 7.151944 | 2.5313 | 16.9583 | 16 | 3.3918 | 3.393749 | 11.5 | 0.063681 | 0.3915 | 0.4080523 | -0.1256302 | 0.0238 | 42.8304
5126 | 7.153333 | 2.5303 | 16.9618 | 15 | 3.3907 | 3.39439 | 11.5 | 0.063761 | 0.3913 | 0.4081126 | -0.1256368 | 0.0235 | 42.8306
5127 | 7.154722 | 2.5303 | 16.9653 | 17 | 3.3918 | 3.394984 | 11.5 | 0.063725 | 0.3919 | 0.4081735 | -0.1255548 | 0.0233 | 42.8309
5128 | 7.156111 | 2.5297 | 16.9688 | 14 | 3.3865 | 3.395556 | 11.47 | 0.063544 | 0.3918 | 0.4082347 | -0.1255607 | 0.0231 | 42.8313
5129 | 7.1575 | 2.5297 | 16.9724 | 16 | 3.3972 | 3.39616 | 11.54 | 0.063818 | 0.3921 | 0.4082961 | -0.1255671 | 0.0229 | 42.8314
5130 | 7.158889 | 2.5288 | 16.9759 | 15 | 3.4025 | 3.396717 | 11.58 | 0.064396 | 0.3927 | 0.4083573 | -0.1255722 | 0.0227 | 42.8314
5131 | 7.160278 | 2.5288 | 16.9794 | 15 | 3.4025 | 3.397307 | 11.58 | 0.064354 | 0.3928 | 0.408419 | -0.1254884 | 0.0224 | 42.8317
5132 | 7.161667 | 2.5282 | 16.9829 | 14 | 3.3897 | 3.39789 | 11.49 | 0.063719 | 0.3924 | 0.4084809 | -0.1254941 | 0.0222 | 42.8324
5133 | 7.163056 | 2.5282 | 16.9864 | 16 | 3.3897 | 3.398433 | 11.49 | 0.063392 | 0.3921 | 0.4085432 | -0.1255007 | 0.022 | 42.8329
5134 | 7.164444 | 2.5272 | 16.9899 | 15 | 3.3725 | 3.399008 | 11.37 | 0.062679 | 0.3909 | 0.4086062 | -0.1255085 | 0.0218 | 42.8336
5135 | 7.165833 | 2.5272 | 16.9934 | 16 | 3.4025 | 3.399609 | 11.58 | 0.064714 | 0.3911 | 0.408669 | -0.1254279 | 0.0215 | 42.8327
5136 | 7.167222 | 2.5265 | 16.9969 | 16 | 3.3993 | 3.400162 | 11.56 | 0.064043 | 0.3913 | 0.4087322 | -0.1254351 | 0.0213 | 42.8334
5137 | 7.168611 | 2.5265 | 17.0004 | 16 | 3.3961 | 3.400775 | 11.53 | 0.063871 | 0.391 | 0.4087948 | -0.1254425 | 0.0211 | 42.8338
5138 | 7.17 | 2.5255 | 17.0039 | 18 | 3.3993 | 3.401351 | 11.56 | 0.064652 | 0.3909 | 0.4088595 | -0.1254502 | 0.0208 | 42.8336
5139 | 7.171389 | 2.5255 | 17.0075 | 14 | 3.394 | 3.401963 | 11.52 | 0.063828 | 0.3909 | 0.4089242 | -0.1253703 | 0.0206 | 42.8344
5140 | 7.173056 | 2.5247 | 17.011 | 16 | 3.3918 | 3.402533 | 11.5 | 0.064212 | 0.39 | 0.4089886 | -0.1253795 | 0.0204 | 42.8348
5141 | 7.174444 | 2.5247 | 17.0145 | 13 | 3.4004 | 3.403102 | 11.56 | 0.063869 | 0.3903 | 0.4090535 | -0.1253879 | 0.0201 | 42.8353
5142 | 7.175833 | 2.5237 | 17.018 | 16 | 3.394 | 3.403683 | 11.52 | 0.063965 | 0.3898 | 0.4091188 | -0.1253967 | 0.0198 | 42.8355
5143 | 7.177222 | 2.5237 | 17.0215 | 15 | 3.4068 | 3.404212 | 11.61 | 0.064536 | 0.3903 | 0.4091841 | -0.1253188 | 0.0196 | 42.8355
5144 | 7.178611 | 2.5229 | 17.025 | 16 | 3.3982 | 3.404794 | 11.55 | 0.064677 | 0.39 | 0.4092497 | -0.1253273 | 0.0194 | 42.8357
5145 | 7.18 | 2.5229 | 17.0285 | 16 | 3.4036 | 3.405394 | 11.58 | 0.06482 | 0.3901 | 0.4093152 | -0.1253349 | 0.0191 | 42.8359
5146 | 7.181389 | 2.5218 | 17.032 | 16 | 3.4089 | 3.405963 | 11.62 | 0.064821 | 0.3907 | 0.4093813 | -0.1253417 | 0.0188 | 42.8362
5147 | 7.182778 | 2.5218 | 17.0355 | 19 | 3.3907 | 3.406556 | 11.5 | 0.064189 | 0.3897 | 0.4094477 | -0.1252656 | 0.0186 | 42.8369
5148 | 7.184167 | 2.521 | 17.039 | 19 | 3.4078 | 3.407134 | 11.61 | 0.064897 | 0.3901 | 0.4095139 | -0.1252734 | 0.0183 | 42.8367
5149 | 7.185556 | 2.521 | 17.0425 | 17 | 3.4004 | 3.407681 | 11.56 | 0.064808 | 0.3902 | 0.4095795 | -0.1252797 | 0.0181 | 42.8371
5150 | 7.186944 | 2.52 | 17.046 | 16 | 3.4046 | 3.408241 | 11.59 | 0.064943 | 0.3904 | 0.409644 | -0.1252863 | 0.0178 | 42.8373
5151 | 7.188333 | 2.52 | 17.0495 | 17 | 3.4174 | 3.408836 | 11.68 | 0.065484 | 0.3912 | 0.409709 | -0.1252088 | 0.0176 | 42.8373
5152 | 7.189722 | 2.5192 | 17.053 | 16 | 3.4004 | 3.409371 | 11.56 | 0.064997 | 0.3905 | 0.4097744 | -0.1252152 | 0.0174 | 42.8379
5153 | 7.191111 | 2.5192 | 17.0565 | 16 | 3.4153 | 3.409913 | 11.66 | 0.065492 | 0.3914 | 0.4098391 | -0.1252211 | 0.0171 | 42.8379
5154 | 7.1925 | 2.5182 | 17.06 | 17 | 3.4174 | 3.410491 | 11.68 | 0.065619 | 0.3924 | 0.4099039 | -0.1252245 | 0.0169 | 42.8381
5155 | 7.193889 | 2.5182 | 17.0635 | 15 | 3.4025 | 3.411089 | 11.58 | 0.064514 | 0.3923 | 0.4099688 | -0.1251455 | 0.0166 | 42.839
5156 | 7.195278 | 2.5175 | 17.067 | 15 | 3.4089 | 3.411677 | 11.62 | 0.064808 | 0.3917 | 0.4100342 | -0.1251501 | 0.0164 | 42.8392
5157 | 7.196667 | 2.5175 | 17.0705 | 16 | 3.4184 | 3.412241 | 11.69 | 0.06597 | 0.3925 | 0.4100997 | -0.1251537 | 0.0162 | 42.8388
5158 | 7.198056 | 2.5166 | 17.074 | 15 | 3.4237 | 3.412867 | 11.72 | 0.06564 | 0.3937 | 0.4101645 | -0.1251562 | 0.0159 | 42.8393
5159 | 7.199444 | 2.5166 | 17.0775 | 14 | 3.411 | 3.413435 | 11.63 | 0.065529 | 0.3937 | 0.4102305 | -0.1250742 | 0.0157 | 42.8396
5160 | 7.200833 | 2.516 | 17.081 | 15 | 3.4163 | 3.414041 | 11.67 | 0.065604 | 0.3943 | 0.4102966 | -0.1250758 | 0.0155 | 42.8399
5161 | 7.202222 | 2.516 | 17.0845 | 16 | 3.4269 | 3.414621 | 11.74 | 0.066701 | 0.3955 | 0.4103617 | -0.1250757 | 0.0153 | 42.8395
5162 | 7.203611 | 2.5152 | 17.088 | 18 | 3.4227 | 3.415189 | 11.71 | 0.066277 | 0.396 | 0.4104268 | -0.1250748 | 0.0151 | 42.8401
5163 | 7.205 | 2.5152 | 17.0915 | 17 | 3.4057 | 3.415773 | 11.6 | 0.065186 | 0.3952 | 0.4104922 | -0.1249905 | 0.0149 | 42.841
5164 | 7.206389 | 2.5147 | 17.095 | 18 | 3.4068 | 3.416367 | 11.61 | 0.065129 | 0.3955 | 0.410558 | -0.1249905 | 0.0148 | 42.8414
5165 | 7.207778 | 2.5147 | 17.0985 | 17 | 3.428 | 3.416947 | 11.75 | 0.065966 | 0.3968 | 0.4106237 | -0.1249876 | 0.0146 | 42.8412
5166 | 7.209167 | 2.514 | 17.1019 | 15 | 3.4131 | 3.417481 | 11.65 | 0.065877 | 0.3968 | 0.4106892 | -0.1249845 | 0.0144 | 42.8415
5167 | 7.210556 | 2.514 | 17.1054 | 15 | 3.4248 | 3.418054 | 11.73 | 0.066103 | 0.3979 | 0.4107547 | -0.1248973 | 0.0142 | 42.8417
5168 | 7.211944 | 2.5137 | 17.1089 | 17 | 3.4216 | 3.418674 | 11.71 | 0.066054 | 0.3983 | 0.4108194 | -0.1248918 | 0.0141 | 42.842
5169 | 7.213333 | 2.5137 | 17.1124 | 17 | 3.4216 | 3.419353 | 11.71 | 0.066034 | 0.3996 | 0.4108837 | -0.1248852 | 0.014 | 42.8423
5170 | 7.214722 | 2.5132 | 17.1159 | 16 | 3.4174 | 3.419958 | 11.68 | 0.065828 | 0.3996 | 0.4109475 | -0.1248786 | 0.0138 | 42.8428
5171 | 7.216111 | 2.5132 | 17.1194 | 14 | 3.411 | 3.420545 | 11.63 | 0.065543 | 0.399 | 0.4110118 | -0.1247891 | 0.0137 | 42.8432
5172 | 7.2175 | 2.5131 | 17.1229 | 17 | 3.4364 | 3.421099 | 11.81 | 0.066581 | 0.4003 | 0.4110763 | -0.1247814 | 0.0136 | 42.8429
5173 | 7.218889 | 2.5131 | 17.1264 | 16 | 3.4174 | 3.421695 | 11.68 | 0.065855 | 0.4006 | 0.4111403 | -0.1247722 | 0.0135 | 42.8436
5174 | 7.220278 | 2.5127 | 17.1299 | 16 | 3.4237 | 3.4223 | 11.72 | 0.066337 | 0.4009 | 0.4112043 | -0.1247625 | 0.0134 | 42.8437
5175 | 7.221667 | 2.5127 | 17.1334 | 15 | 3.4343 | 3.422893 | 11.79 | 0.06677 | 0.4022 | 0.411269 | -0.1246694 | 0.0133 | 42.8437
5176 | 7.223056 | 2.5127 | 17.1369 | 17 | 3.4195 | 3.423419 | 11.69 | 0.066007 | 0.4026 | 0.4113338 | -0.1246571 | 0.0133 | 42.8444
5177 | 7.224444 | 2.5127 | 17.1404 | 17 | 3.4216 | 3.424014 | 11.71 | 0.066036 | 0.4029 | 0.4113987 | -0.1246436 | 0.0132 | 42.8447
5178 | 7.225833 | 2.5126 | 17.1438 | 17 | 3.4396 | 3.424595 | 11.83 | 0.067137 | 0.4044 | 0.4114635 | -0.1246272 | 0.0131 | 42.8444
5179 | 7.227222 | 2.5126 | 17.1473 | 18 | 3.4301 | 3.425185 | 11.77 | 0.066774 | 0.4049 | 0.4115282 | -0.1245315 | 0.0131 | 42.8449
5180 | 7.228611 | 2.5128 | 17.1508 | 16 | 3.4301 | 3.425741 | 11.77 | 0.066871 | 0.4056 | 0.4115921 | -0.1245133 | 0.0131 | 42.8452
5181 | 7.23 | 2.5128 | 17.1543 | 16 | 3.4153 | 3.426351 | 11.66 | 0.065788 | 0.4053 | 0.4116557 | -0.1244953 | 0.0131 | 42.8461
5182 | 7.231389 | 2.5128 | 17.1578 | 16 | 3.4301 | 3.426985 | 11.77 | 0.066866 | 0.4059 | 0.41172 | -0.124477 | 0.013 | 42.8458
5183 | 7.232778 | 2.5128 | 17.1613 | 16 | 3.4396 | 3.427586 | 11.83 | 0.067873 | 0.4069 | 0.4117844 | -0.1243782 | 0.013 | 42.8455
5184 | 7.234444 | 2.5132 | 17.1648 | 15 | 3.4396 | 3.428204 | 11.83 | 0.066804 | 0.4085 | 0.4118486 | -0.1243558 | 0.0131 | 42.8467
5185 | 7.235833 | 2.5132 | 17.1683 | 17 | 3.4269 | 3.428774 | 11.74 | 0.066682 | 0.4089 | 0.4119136 | -0.1243328 | 0.0131 | 42.8471
5186 | 7.237222 | 2.5135 | 17.1718 | 16 | 3.4174 | 3.429398 | 11.68 | 0.066419 | 0.4077 | 0.4119777 | -0.1243115 | 0.0131 | 42.8476
5187 | 7.238611 | 2.5135 | 17.1753 | 18 | 3.4259 | 3.429946 | 11.74 | 0.066247 | 0.4079 | 0.4120414 | -0.1242117 | 0.0131 | 42.848
5188 | 7.24 | 2.514 | 17.1788 | 17 | 3.4375 | 3.430587 | 11.82 | 0.067021 | 0.4086 | 0.4121053 | -0.1241892 | 0.0132 | 42.8478
5189 | 7.241389 | 2.514 | 17.1823 | 18 | 3.4417 | 3.431174 | 11.85 | 0.067366 | 0.4098 | 0.4121693 | -0.1241646 | 0.0133 | 42.8479
5190 | 7.242778 | 2.5144 | 17.1858 | 17 | 3.4375 | 3.431748 | 11.82 | 0.067064 | 0.4107 | 0.4122325 | -0.1241384 | 0.0133 | 42.8484
5191 | 7.244167 | 2.5144 | 17.1893 | 18 | 3.4417 | 3.432339 | 11.85 | 0.067055 | 0.4112 | 0.4122957 | -0.1240342 | 0.0134 | 42.8487
5192 | 7.245556 | 2.5151 | 17.1927 | 20 | 3.4407 | 3.432963 | 11.84 | 0.067627 | 0.4124 | 0.4123587 | -0.1240055 | 0.0135 | 42.8487
5193 | 7.246944 | 2.5151 | 17.1962 | 16 | 3.4375 | 3.433596 | 11.82 | 0.067407 | 0.4124 | 0.4124216 | -0.1239773 | 0.0136 | 42.8491
5194 | 7.248333 | 2.5157 | 17.1997 | 17 | 3.4312 | 3.434187 | 11.77 | 0.066875 | 0.4118 | 0.4124851 | -0.1239487 | 0.0137 | 42.8497
5195 | 7.249722 | 2.5157 | 17.2032 | 17 | 3.448 | 3.434821 | 11.89 | 0.067849 | 0.4134 | 0.4125485 | -0.1238423 | 0.0138 | 42.8494
5196 | 7.251111 | 2.5166 | 17.2067 | 20 | 3.428 | 3.435427 | 11.75 | 0.066633 | 0.413 | 0.4126117 | -0.1238119 | 0.0139 | 42.8504
5197 | 7.2525 | 2.5166 | 17.2102 | 19 | 3.4364 | 3.436055 | 11.81 | 0.067267 | 0.4133 | 0.4126751 | -0.1237815 | 0.0141 | 42.8504
5198 | 7.253889 | 2.5173 | 17.2137 | 19 | 3.4449 | 3.436697 | 11.87 | 0.067786 | 0.4141 | 0.4127388 | -0.1237498 | 0.0142 | 42.8504
5199 | 7.255278 | 2.5173 | 17.2172 | 18 | 3.4385 | 3.437295 | 11.82 | 0.067602 | 0.4144 | 0.4128028 | -0.123642 | 0.0143 | 42.8508
5200 | 7.256667 | 2.5184 | 17.2207 | 20 | 3.4428 | 3.437923 | 11.85 | 0.067427 | 0.4149 | 0.412866 | -0.123609 | 0.0145 | 42.8512
5201 | 7.258056 | 2.5184 | 17.2242 | 19 | 3.4396 | 3.438552 | 11.83 | 0.067539 | 0.4149 | 0.4129298 | -0.1235761 | 0.0147 | 42.8514
5202 | 7.259444 | 2.5192 | 17.2277 | 21 | 3.4322 | 3.439111 | 11.78 | 0.067249 | 0.4147 | 0.4129934 | -0.1235448 | 0.0148 | 42.8519
5203 | 7.260833 | 2.5192 | 17.2312 | 16 | 3.4543 | 3.439702 | 11.93 | 0.067971 | 0.4158 | 0.4130569 | -0.123434 | 0.015 | 42.8517
5204 | 7.262222 | 2.5204 | 17.2347 | 20 | 3.4417 | 3.440295 | 11.85 | 0.067688 | 0.4165 | 0.4131211 | -0.1234 | 0.0152 | 42.8522
5205 | 7.263611 | 2.5204 | 17.2382 | 16 | 3.4396 | 3.440927 | 11.83 | 0.067295 | 0.4169 | 0.4131858 | -0.1233641 | 0.0154 | 42.8527
5206 | 7.265 | 2.5215 | 17.2417 | 18 | 3.4491 | 3.441523 | 11.9 | 0.067996 | 0.4182 | 0.4132506 | -0.1233264 | 0.0156 | 42.8526
5207 | 7.266389 | 2.5215 | 17.2452 | 19 | 3.4396 | 3.442141 | 11.83 | 0.067631 | 0.4182 | 0.4133142 | -0.1232134 | 0.0159 | 42.8531
5208 | 7.267778 | 2.5228 | 17.2487 | 20 | 3.447 | 3.442718 | 11.88 | 0.067819 | 0.4186 | 0.4133782 | -0.1231752 | 0.0161 | 42.8533
5209 | 7.269167 | 2.5228 | 17.2522 | 18 | 3.4343 | 3.443333 | 11.79 | 0.068006 | 0.4178 | 0.4134423 | -0.1231388 | 0.0163 | 42.8535
5210 | 7.270556 | 2.524 | 17.2557 | 19 | 3.4554 | 3.4439 | 11.94 | 0.068348 | 0.4188 | 0.4135062 | -0.1231014 | 0.0166 | 42.8536
5211 | 7.271944 | 2.524 | 17.2593 | 21 | 3.4375 | 3.444509 | 11.82 | 0.067675 | 0.4186 | 0.4135697 | -0.1229872 | 0.0168 | 42.8543
5212 | 7.273333 | 2.5255 | 17.2628 | 19 | 3.4417 | 3.445138 | 11.85 | 0.067884 | 0.419 | 0.4136333 | -0.1229496 | 0.0171 | 42.8544
5213 | 7.274722 | 2.5255 | 17.2663 | 20 | 3.4364 | 3.445728 | 11.81 | 0.067394 | 0.4186 | 0.4136967 | -0.1229129 | 0.0173 | 42.855
5214 | 7.276111 | 2.5267 | 17.2698 | 20 | 3.4407 | 3.446359 | 11.84 | 0.067879 | 0.4187 | 0.4137607 | -0.1228752 | 0.0176 | 42.855
5215 | 7.2775 | 2.5267 | 17.2733 | 19 | 3.447 | 3.446977 | 11.88 | 0.067937 | 0.4191 | 0.4138251 | -0.1227614 | 0.0178 | 42.8553
5216 | 7.278889 | 2.5283 | 17.2768 | 16 | 3.4491 | 3.447562 | 11.9 | 0.068366 | 0.4194 | 0.4138894 | -0.1227227 | 0.0181 | 42.8553
5217 | 7.280278 | 2.5283 | 17.2803 | 19 | 3.4522 | 3.448211 | 11.92 | 0.068294 | 0.4203 | 0.4139538 | -0.122683 | 0.0184 | 42.8557
5218 | 7.281667 | 2.5296 | 17.2838 | 20 | 3.4407 | 3.448796 | 11.84 | 0.067706 | 0.4198 | 0.4140181 | -0.1226447 | 0.0187 | 42.8563
5219 | 7.283056 | 2.5296 | 17.2874 | 18 | 3.448 | 3.449428 | 11.89 | 0.068609 | 0.42 | 0.4140832 | -0.122529 | 0.019 | 42.856
5220 | 7.284444 | 2.5313 | 17.2909 | 18 | 3.4522 | 3.450033 | 11.92 | 0.068614 | 0.4202 | 0.4141481 | -0.1224902 | 0.0193 | 42.8563
5221 | 7.285833 | 2.5313 | 17.2944 | 18 | 3.4322 | 3.450598 | 11.78 | 0.067624 | 0.4186 | 0.4142128 | -0.1224528 | 0.0196 | 42.8572
5222 | 7.287222 | 2.5327 | 17.2979 | 18 | 3.4617 | 3.451167 | 11.98 | 0.069228 | 0.4194 | 0.4142768 | -0.1224134 | 0.0199 | 42.8566
5223 | 7.288611 | 2.5327 | 17.3014 | 20 | 3.4617 | 3.451825 | 11.98 | 0.068973 | 0.4201 | 0.4143409 | -0.1223 | 0.0202 | 42.857
5224 | 7.29 | 2.5345 | 17.3049 | 18 | 3.4554 | 3.452476 | 11.94 | 0.068447 | 0.4204 | 0.4144053 | -0.1222591 | 0.0205 | 42.8576
5225 | 7.291389 | 2.5345 | 17.3085 | 17 | 3.4575 | 3.453082 | 11.95 | 0.069106 | 0.4208 | 0.4144701 | -0.1222164 | 0.0209 | 42.8575
5226 | 7.292778 | 2.536 | 17.312 | 18 | 3.468 | 3.453682 | 12.03 | 0.068961 | 0.4221 | 0.4145346 | -0.1221722 | 0.0212 | 42.8579
5227 | 7.294167 | 2.536 | 17.3155 | 21 | 3.4575 | 3.454261 | 11.95 | 0.068741 | 0.4226 | 0.4145986 | -0.1220562 | 0.0215 | 42.8583
5228 | 7.295833 | 2.5379 | 17.319 | 18 | 3.4501 | 3.454828 | 11.9 | 0.068909 | 0.4222 | 0.4146624 | -0.1220119 | 0.0219 | 42.8588
5229 | 7.297222 | 2.5379 | 17.3226 | 18 | 3.4596 | 3.455434 | 11.97 | 0.069044 | 0.4232 | 0.4147261 | -0.1219656 | 0.0222 | 42.859
5230 | 7.298611 | 2.5395 | 17.3261 | 19 | 3.4596 | 3.456027 | 11.97 | 0.069214 | 0.4239 | 0.4147897 | -0.1219186 | 0.0225 | 42.8592
5231 | 7.3 | 2.5395 | 17.3296 | 17 | 3.4522 | 3.456656 | 11.92 | 0.068899 | 0.424 | 0.4148537 | -0.1218011 | 0.0229 | 42.8597
5232 | 7.301389 | 2.5414 | 17.3331 | 18 | 3.4459 | 3.457286 | 11.87 | 0.068385 | 0.4229 | 0.4149176 | -0.1217558 | 0.0232 | 42.8603
5233 | 7.302778 | 2.5414 | 17.3367 | 20 | 3.469 | 3.457856 | 12.03 | 0.0696 | 0.4243 | 0.4149813 | -0.121709 | 0.0236 | 42.8598
5234 | 7.304167 | 2.5431 | 17.3402 | 19 | 3.4617 | 3.458417 | 11.98 | 0.069514 | 0.4253 | 0.4150452 | -0.1216601 | 0.0239 | 42.8602
5235 | 7.305556 | 2.5431 | 17.3437 | 20 | 3.4596 | 3.459059 | 11.97 | 0.06922 | 0.4251 | 0.4151088 | -0.1215413 | 0.0243 | 42.8607
5236 | 7.306944 | 2.5451 | 17.3473 | 20 | 3.4606 | 3.459714 | 11.98 | 0.069038 | 0.4256 | 0.4151725 | -0.1214921 | 0.0247 | 42.861
5237 | 7.308333 | 2.5451 | 17.3508 | 19 | 3.469 | 3.460327 | 12.03 | 0.069512 | 0.4261 | 0.415237 | -0.1214412 | 0.0251 | 42.861
5238 | 7.309722 | 2.5469 | 17.3543 | 20 | 3.469 | 3.460972 | 12.03 | 0.069552 | 0.4271 | 0.4153012 | -0.1213894 | 0.0254 | 42.8613
5239 | 7.311111 | 2.5469 | 17.3579 | 20 | 3.4627 | 3.461586 | 11.99 | 0.069507 | 0.4271 | 0.4153652 | -0.1212683 | 0.0258 | 42.8616
5240 | 7.3125 | 2.5489 | 17.3614 | 20 | 3.47 | 3.462265 | 12.04 | 0.069521 | 0.428 | 0.4154293 | -0.1212153 | 0.0262 | 42.8619
5241 | 7.313889 | 2.5489 | 17.365 | 20 | 3.4774 | 3.462927 | 12.09 | 0.070216 | 0.4292 | 0.4154934 | -0.1211605 | 0.0266 | 42.8617
5242 | 7.315278 | 2.5508 | 17.3685 | 18 | 3.4575 | 3.463576 | 11.95 | 0.069121 | 0.4287 | 0.4155579 | -0.1211057 | 0.027 | 42.8627
5243 | 7.316667 | 2.5508 | 17.372 | 20 | 3.4575 | 3.464245 | 11.95 | 0.069474 | 0.428 | 0.4156221 | -0.1209845 | 0.0274 | 42.8628
5244 | 7.318056 | 2.5529 | 17.3756 | 20 | 3.4564 | 3.464888 | 11.95 | 0.069036 | 0.4275 | 0.4156864 | -0.1209318 | 0.0278 | 42.8633
5245 | 7.319444 | 2.5529 | 17.3791 | 20 | 3.4491 | 3.465518 | 11.9 | 0.068814 | 0.4264 | 0.4157507 | -0.1208803 | 0.0282 | 42.8637
5246 | 7.320833 | 2.5548 | 17.3827 | 22 | 3.4659 | 3.46611 | 12.01 | 0.069874 | 0.4264 | 0.415814 | -0.1208291 | 0.0286 | 42.8634
5247 | 7.322222 | 2.5548 | 17.3862 | 21 | 3.4732 | 3.466684 | 12.06 | 0.069891 | 0.4269 | 0.4158767 | -0.1207105 | 0.029 | 42.8636
5248 | 7.323611 | 2.557 | 17.3898 | 20 | 3.469 | 3.467301 | 12.03 | 0.070224 | 0.4269 | 0.4159394 | -0.1206586 | 0.0294 | 42.8637
5249 | 7.325 | 2.557 | 17.3933 | 22 | 3.4721 | 3.467947 | 12.06 | 0.07031 | 0.4278 | 0.4160024 | -0.1206056 | 0.0298 | 42.864
5250 | 7.326389 | 2.5589 | 17.3969 | 20 | 3.4721 | 3.468576 | 12.06 | 0.070194 | 0.4284 | 0.4160653 | -0.1205509 | 0.0302 | 42.8643
5251 | 7.327778 | 2.5589 | 17.4005 | 19 | 3.4846 | 3.469196 | 12.14 | 0.070899 | 0.4304 | 0.4161284 | -0.1204279 | 0.0306 | 42.8641
5252 | 7.329167 | 2.5611 | 17.404 | 21 | 3.47 | 3.469797 | 12.04 | 0.069973 | 0.431 | 0.4161914 | -0.1203694 | 0.031 | 42.865
5253 | 7.330556 | 2.5611 | 17.4076 | 20 | 3.4554 | 3.470418 | 11.94 | 0.069225 | 0.4301 | 0.4162544 | -0.1203125 | 0.0314 | 42.8657
5254 | 7.331944 | 2.5631 | 17.4111 | 20 | 3.4784 | 3.471052 | 12.1 | 0.070054 | 0.4318 | 0.4163176 | -0.1202531 | 0.0318 | 42.8655
5255 | 7.333333 | 2.5631 | 17.4147 | 22 | 3.4659 | 3.47171 | 12.01 | 0.069389 | 0.4321 | 0.4163809 | -0.1201277 | 0.0322 | 42.8661
5256 | 7.334722 | 2.5653 | 17.4183 | 21 | 3.4878 | 3.472375 | 12.16 | 0.071434 | 0.4336 | 0.4164439 | -0.1200657 | 0.0327 | 42.8652
5257 | 7.336111 | 2.5653 | 17.4218 | 21 | 3.4554 | 3.473015 | 11.94 | 0.070081 | 0.4323 | 0.4165071 | -0.1200049 | 0.0331 | 42.8663
5258 | 7.3375 | 2.5673 | 17.4254 | 18 | 3.4742 | 3.473646 | 12.07 | 0.071013 | 0.4323 | 0.4165711 | -0.1199435 | 0.0335 | 42.866
5259 | 7.338889 | 2.5673 | 17.429 | 18 | 3.4763 | 3.474278 | 12.08 | 0.070977 | 0.4329 | 0.4166351 | -0.119819 | 0.0339 | 42.8663
5260 | 7.340278 | 2.5696 | 17.4325 | 20 | 3.4784 | 3.474937 | 12.1 | 0.070869 | 0.4331 | 0.4166993 | -0.1197565 | 0.0343 | 42.8666
5261 | 7.341667 | 2.5696 | 17.4361 | 21 | 3.4753 | 3.475542 | 12.08 | 0.070665 | 0.4338 | 0.4167644 | -0.119693 | 0.0348 | 42.867
5262 | 7.343056 | 2.5716 | 17.4397 | 19 | 3.4867 | 3.476142 | 12.16 | 0.071183 | 0.4344 | 0.4168295 | -0.1196292 | 0.0352 | 42.867
5263 | 7.344444 | 2.5716 | 17.4432 | 20 | 3.4805 | 3.476776 | 12.11 | 0.070796 | 0.4346 | 0.4168947 | -0.1195021 | 0.0356 | 42.8675
5264 | 7.345833 | 2.5739 | 17.4468 | 21 | 3.4805 | 3.477417 | 12.11 | 0.070906 | 0.4354 | 0.4169596 | -0.1194369 | 0.036 | 42.8677
5265 | 7.347222 | 2.5739 | 17.4504 | 19 | 3.4815 | 3.478046 | 12.12 | 0.070608 | 0.4359 | 0.4170245 | -0.1193712 | 0.0364 | 42.8681
5266 | 7.348611 | 2.5759 | 17.454 | 21 | 3.4909 | 3.478603 | 12.19 | 0.071514 | 0.437 | 0.4170895 | -0.1193043 | 0.0368 | 42.8678
5267 | 7.35 | 2.5759 | 17.4575 | 20 | 3.4794 | 3.479195 | 12.11 | 0.070932 | 0.4371 | 0.4171548 | -0.1191732 | 0.0372 | 42.8685
5268 | 7.351389 | 2.5781 | 17.4611 | 22 | 3.4784 | 3.479841 | 12.1 | 0.070507 | 0.4368 | 0.4172204 | -0.1191068 | 0.0376 | 42.869
5269 | 7.352778 | 2.5781 | 17.4647 | 21 | 3.4878 | 3.480442 | 12.16 | 0.071413 | 0.4372 | 0.417286 | -0.1190396 | 0.038 | 42.8687
5270 | 7.354167 | 2.5801 | 17.4683 | 19 | 3.4857 | 3.481045 | 12.15 | 0.071238 | 0.4378 | 0.4173513 | -0.1189715 | 0.0384 | 42.8691
5271 | 7.355556 | 2.5801 | 17.4719 | 20 | 3.4805 | 3.48165 | 12.11 | 0.071049 | 0.438 | 0.4174165 | -0.1188398 | 0.0388 | 42.8695
5272 | 7.356944 | 2.5824 | 17.4755 | 19 | 3.4815 | 3.482333 | 12.12 | 0.070949 | 0.4386 | 0.4174815 | -0.1187707 | 0.0393 | 42.8698
5273 | 7.358333 | 2.5824 | 17.4791 | 21 | 3.4867 | 3.482965 | 12.16 | 0.071341 | 0.4388 | 0.4175476 | -0.1187017 | 0.0397 | 42.8698
5274 | 7.36 | 2.5843 | 17.4826 | 19 | 3.4774 | 3.48357 | 12.09 | 0.070906 | 0.4385 | 0.4176139 | -0.1186333 | 0.04 | 42.8707
5275 | 7.361389 | 2.5843 | 17.4862 | 21 | 3.4867 | 3.484203 | 12.16 | 0.070826 | 0.4389 | 0.4176798 | -0.1185004 | 0.0404 | 42.871
5276 | 7.362778 | 2.5865 | 17.4898 | 22 | 3.4898 | 3.484835 | 12.18 | 0.071094 | 0.4393 | 0.4177456 | -0.118431 | 0.0408 | 42.8711
5277 | 7.364167 | 2.5865 | 17.4934 | 18 | 3.4919 | 3.48546 | 12.19 | 0.071365 | 0.4394 | 0.4178119 | -0.1183607 | 0.0412 | 42.8712
5278 | 7.365556 | 2.5885 | 17.497 | 20 | 3.4846 | 3.486109 | 12.14 | 0.071172 | 0.4397 | 0.4178784 | -0.1182898 | 0.0416 | 42.8716
5279 | 7.366944 | 2.5885 | 17.5006 | 20 | 3.4878 | 3.486721 | 12.16 | 0.071478 | 0.4396 | 0.4179445 | -0.1181574 | 0.042 | 42.8716
5280 | 7.368333 | 2.5906 | 17.5042 | 20 | 3.4919 | 3.487359 | 12.19 | 0.072012 | 0.4403 | 0.4180103 | -0.1180857 | 0.0424 | 42.8716
5281 | 7.369722 | 2.5906 | 17.5078 | 19 | 3.4919 | 3.487971 | 12.19 | 0.071475 | 0.4405 | 0.4180751 | -0.118014 | 0.0427 | 42.8722
5282 | 7.371111 | 2.5925 | 17.5114 | 22 | 3.4981 | 3.488581 | 12.24 | 0.072139 | 0.4409 | 0.4181401 | -0.1179411 | 0.0431 | 42.872
5283 | 7.3725 | 2.5925 | 17.515 | 20 | 3.4815 | 3.489205 | 12.12 | 0.071173 | 0.4401 | 0.4182052 | -0.117809 | 0.0435 | 42.8729
5284 | 7.373889 | 2.5947 | 17.5186 | 19 | 3.4857 | 3.489912 | 12.15 | 0.071663 | 0.4402 | 0.4182707 | -0.1177374 | 0.0438 | 42.8728
5285 | 7.375278 | 2.5947 | 17.5222 | 18 | 3.4898 | 3.490548 | 12.18 | 0.071533 | 0.4404 | 0.4183356 | -0.1176663 | 0.0442 | 42.8732
5286 | 7.376667 | 2.5965 | 17.5258 | 21 | 3.4919 | 3.491181 | 12.19 | 0.071574 | 0.4411 | 0.4184007 | -0.1175932 | 0.0446 | 42.8734
5287 | 7.378056 | 2.5965 | 17.5294 | 22 | 3.4826 | 3.491832 | 12.13 | 0.071008 | 0.4404 | 0.4184654 | -0.1174615 | 0.0449 | 42.874
5288 | 7.379444 | 2.5986 | 17.533 | 21 | 3.4888 | 3.492464 | 12.17 | 0.071803 | 0.44 | 0.41853 | -0.1173903 | 0.0453 | 42.8738
5289 | 7.380833 | 2.5986 | 17.5367 | 20 | 3.5002 | 3.493104 | 12.25 | 0.071971 | 0.4409 | 0.4185944 | -0.1173175 | 0.0456 | 42.8739
5290 | 7.382222 | 2.6004 | 17.5403 | 19 | 3.4992 | 3.493784 | 12.24 | 0.072021 | 0.4413 | 0.4186593 | -0.1172438 | 0.046 | 42.8741
5291 | 7.383611 | 2.6004 | 17.5439 | 23 | 3.5085 | 3.494458 | 12.31 | 0.072637 | 0.4426 | 0.4187238 | -0.1171099 | 0.0463 | 42.874
5292 | 7.385 | 2.6024 | 17.5475 | 21 | 3.4857 | 3.49509 | 12.15 | 0.071734 | 0.4423 | 0.4187886 | -0.1170349 | 0.0467 | 42.8748
5293 | 7.386389 | 2.6024 | 17.5511 | 21 | 3.494 | 3.495733 | 12.21 | 0.072077 | 0.4422 | 0.4188529 | -0.11696 | 0.047 | 42.8749
5294 | 7.387778 | 2.6042 | 17.5547 | 21 | 3.5126 | 3.496417 | 12.34 | 0.073112 | 0.4435 | 0.4189171 | -0.1168839 | 0.0473 | 42.8745
5295 | 7.389167 | 2.6042 | 17.5584 | 21 | 3.4846 | 3.497086 | 12.14 | 0.071367 | 0.4425 | 0.4189815 | -0.1167501 | 0.0477 | 42.8758
5296 | 7.390556 | 2.6062 | 17.562 | 21 | 3.5054 | 3.497737 | 12.29 | 0.072944 | 0.4431 | 0.419046 | -0.1166749 | 0.048 | 42.8751
5297 | 7.391944 | 2.6062 | 17.5656 | 19 | 3.493 | 3.498371 | 12.2 | 0.071962 | 0.443 | 0.4191107 | -0.1165989 | 0.0483 | 42.8759
5298 | 7.393333 | 2.6079 | 17.5692 | 20 | 3.4981 | 3.499017 | 12.24 | 0.072462 | 0.4429 | 0.4191758 | -0.1165238 | 0.0487 | 42.8759
5299 | 7.394722 | 2.6079 | 17.5728 | 21 | 3.494 | 3.499682 | 12.21 | 0.072536 | 0.4428 | 0.4192405 | -0.1163904 | 0.049 | 42.8761
5300 | 7.396111 | 2.6098 | 17.5765 | 22 | 3.5054 | 3.500304 | 12.29 | 0.072743 | 0.4431 | 0.4193056 | -0.1163152 | 0.0493 | 42.8762
5301 | 7.3975 | 2.6098 | 17.5801 | 20 | 3.5085 | 3.500947 | 12.31 | 0.073749 | 0.4441 | 0.4193713 | -0.1162392 | 0.0496 | 42.8759
5302 | 7.398889 | 2.6115 | 17.5837 | 21 | 3.5116 | 3.501613 | 12.33 | 0.073147 | 0.4452 | 0.4194366 | -0.1161623 | 0.0499 | 42.8765
5303 | 7.400278 | 2.6115 | 17.5873 | 20 | 3.5023 | 3.502274 | 12.27 | 0.073523 | 0.4461 | 0.4195015 | -0.1160231 | 0.0502 | 42.8765
5304 | 7.401667 | 2.6135 | 17.591 | 23 | 3.5023 | 3.50281 | 12.27 | 0.072822 | 0.4462 | 0.4195664 | -0.1159448 | 0.0506 | 42.8772
5305 | 7.403056 | 2.6135 | 17.5946 | 23 | 3.5106 | 3.503439 | 12.32 | 0.073179 | 0.447 | 0.4196316 | -0.1158652 | 0.0509 | 42.8772
5306 | 7.404444 | 2.6152 | 17.5982 | 21 | 3.5085 | 3.504096 | 12.31 | 0.072665 | 0.4473 | 0.4196965 | -0.1157854 | 0.0512 | 42.8778
5307 | 7.405833 | 2.6152 | 17.6019 | 21 | 3.5023 | 3.504741 | 12.27 | 0.072354 | 0.4476 | 0.4197611 | -0.1156445 | 0.0515 | 42.8782
5308 | 7.407222 | 2.6171 | 17.6055 | 21 | 3.5023 | 3.505365 | 12.27 | 0.073659 | 0.4474 | 0.419825 | -0.1155648 | 0.0518 | 42.8777
5309 | 7.408611 | 2.6171 | 17.6091 | 20 | 3.5085 | 3.505982 | 12.31 | 0.073982 | 0.4476 | 0.4198886 | -0.1154858 | 0.0521 | 42.8777
5310 | 7.41 | 2.6187 | 17.6128 | 19 | 3.5064 | 3.506578 | 12.3 | 0.073648 | 0.4476 | 0.4199515 | -0.1154064 | 0.0524 | 42.8782
5311 | 7.411389 | 2.6187 | 17.6164 | 19 | 3.5085 | 3.507206 | 12.31 | 0.074226 | 0.4476 | 0.4200137 | -0.1152657 | 0.0527 | 42.8781
5312 | 7.412778 | 2.6206 | 17.6201 | 21 | 3.5116 | 3.507884 | 12.33 | 0.074135 | 0.4479 | 0.4200758 | -0.115186 | 0.053 | 42.8783
5313 | 7.414167 | 2.6206 | 17.6237 | 21 | 3.5178 | 3.508506 | 12.37 | 0.073701 | 0.4485 | 0.4201382 | -0.1151055 | 0.0533 | 42.8789
5314 | 7.415556 | 2.6222 | 17.6273 | 21 | 3.5126 | 3.509526 | 12.34 | 0.073081 | 0.4486 | 0.4202004 | -0.1150251 | 0.0536 | 42.8795
5315 | 7.416944 | 2.6222 | 17.631 | 21 | 3.5023 | 3.510113 | 12.27 | 0.07351 | 0.4485 | 0.4202622 | -0.1148835 | 0.0539 | 42.8795
5316 | 7.418333 | 2.6241 | 17.6346 | 20 | 3.5137 | 3.510718 | 12.35 | 0.07396 | 0.4493 | 0.4203233 | -0.1148022 | 0.0542 | 42.8794
5317 | 7.42 | 2.6241 | 17.6383 | 20 | 3.5126 | 3.511315 | 12.34 | 0.073944 | 0.4492 | 0.4203839 | -0.1147219 | 0.0544 | 42.88
5318 | 7.421389 | 2.6257 | 17.6419 | 20 | 3.5044 | 3.511973 | 12.28 | 0.073195 | 0.449 | 0.4204446 | -0.1146418 | 0.0547 | 42.8807
5319 | 7.422778 | 2.6257 | 17.6456 | 23 | 3.5168 | 3.512599 | 12.37 | 0.073534 | 0.4491 | 0.420505 | -0.1144994 | 0.055 | 42.8807
5320 | 7.424167 | 2.6275 | 17.6492 | 23 | 3.5199 | 3.51325 | 12.39 | 0.073799 | 0.45 | 0.4205648 | -0.1144179 | 0.0553 | 42.8808
5321 | 7.425556 | 2.6275 | 17.6529 | 22 | 3.5054 | 3.513889 | 12.29 | 0.073297 | 0.4494 | 0.4206243 | -0.1143366 | 0.0556 | 42.8814
5322 | 7.426944 | 2.6291 | 17.6565 | 21 | 3.5054 | 3.514566 | 12.29 | 0.074021 | 0.449 | 0.4206834 | -0.1142563 | 0.0559 | 42.8812
5323 | 7.428333 | 2.6291 | 17.6602 | 22 | 3.5033 | 3.515196 | 12.27 | 0.073384 | 0.4484 | 0.4207425 | -0.1141162 | 0.0561 | 42.8818
5324 | 7.429722 | 2.6309 | 17.6638 | 22 | 3.5168 | 3.515812 | 12.37 | 0.073734 | 0.4489 | 0.4208017 | -0.1140362 | 0.0564 | 42.8818
5325 | 7.431111 | 2.6309 | 17.6675 | 21 | 3.5106 | 3.516488 | 12.32 | 0.074062 | 0.448 | 0.4208601 | -0.1139577 | 0.0567 | 42.8819
5326 | 7.4325 | 2.6324 | 17.6711 | 19 | 3.5301 | 3.517087 | 12.46 | 0.074633 | 0.449 | 0.4209192 | -0.1138788 | 0.057 | 42.8818
5327 | 7.433889 | 2.6324 | 17.6748 | 20 | 3.5106 | 3.517779 | 12.32 | 0.073437 | 0.4484 | 0.4209782 | -0.1137382 | 0.0572 | 42.8827
5328 | 7.435278 | 2.6342 | 17.6785 | 20 | 3.5199 | 3.51839 | 12.39 | 0.07507 | 0.4485 | 0.4210373 | -0.1136604 | 0.0575 | 42.882
5329 | 7.436667 | 2.6342 | 17.6821 | 22 | 3.5178 | 3.51901 | 12.37 | 0.073835 | 0.4486 | 0.4210962 | -0.1135828 | 0.0578 | 42.8829
5330 | 7.438056 | 2.6357 | 17.6858 | 20 | 3.5095 | 3.519692 | 12.32 | 0.074324 | 0.4483 | 0.4211559 | -0.1135045 | 0.058 | 42.8829
5331 | 7.439444 | 2.6357 | 17.6894 | 21 | 3.5322 | 3.520368 | 12.48 | 0.074984 | 0.4492 | 0.4212156 | -0.1133642 | 0.0583 | 42.8827
5332 | 7.440833 | 2.6374 | 17.6931 | 22 | 3.5095 | 3.52103 | 12.32 | 0.073823 | 0.4486 | 0.4212754 | -0.1132856 | 0.0585 | 42.8837
5333 | 7.442222 | 2.6374 | 17.6968 | 21 | 3.5116 | 3.521719 | 12.33 | 0.074029 | 0.4481 | 0.4213349 | -0.1132077 | 0.0588 | 42.8838
5334 | 7.443611 | 2.6389 | 17.7004 | 22 | 3.5199 | 3.522334 | 12.39 | 0.074222 | 0.4478 | 0.4213946 | -0.1131313 | 0.059 | 42.8839
5335 | 7.445 | 2.6389 | 17.7041 | 22 | 3.5137 | 3.522943 | 12.35 | 0.07479 | 0.447 | 0.421455 | -0.1129942 | 0.0593 | 42.8838
5336 | 7.446389 | 2.6405 | 17.7078 | 21 | 3.5199 | 3.523568 | 12.39 | 0.074293 | 0.4473 | 0.4215151 | -0.1129188 | 0.0595 | 42.8843
5337 | 7.447778 | 2.6405 | 17.7114 | 21 | 3.526 | 3.524233 | 12.43 | 0.074988 | 0.4476 | 0.4215756 | -0.1128427 | 0.0598 | 42.8841
5338 | 7.449167 | 2.6419 | 17.7151 | 22 | 3.5219 | 3.524832 | 12.4 | 0.074804 | 0.4478 | 0.4216362 | -0.1127666 | 0.06 | 42.8845
5339 | 7.450556 | 2.6419 | 17.7188 | 19 | 3.5157 | 3.525463 | 12.36 | 0.074881 | 0.4471 | 0.4216966 | -0.1126301 | 0.0602 | 42.8846
5340 | 7.451944 | 2.6434 | 17.7224 | 21 | 3.525 | 3.526027 | 12.43 | 0.075474 | 0.4474 | 0.4217568 | -0.1125548 | 0.0605 | 42.8845
5341 | 7.453333 | 2.6434 | 17.7261 | 22 | 3.5301 | 3.526642 | 12.46 | 0.075599 | 0.4482 | 0.4218175 | -0.1124786 | 0.0607 | 42.8847
5342 | 7.454722 | 2.6447 | 17.7298 | 20 | 3.5178 | 3.52725 | 12.37 | 0.075063 | 0.4472 | 0.4218782 | -0.112404 | 0.0609 | 42.8852
5343 | 7.456111 | 2.6447 | 17.7335 | 21 | 3.5281 | 3.527897 | 12.45 | 0.075723 | 0.4472 | 0.4219387 | -0.1122676 | 0.0611 | 42.8851
5344 | 7.4575 | 2.6462 | 17.7371 | 23 | 3.5229 | 3.528551 | 12.41 | 0.074927 | 0.4472 | 0.4219994 | -0.1121932 | 0.0613 | 42.8858
5345 | 7.458889 | 2.6462 | 17.7408 | 22 | 3.5219 | 3.52922 | 12.4 | 0.075071 | 0.4466 | 0.4220601 | -0.1121204 | 0.0615 | 42.8859
5346 | 7.460278 | 2.6474 | 17.7445 | 21 | 3.5343 | 3.529868 | 12.49 | 0.075688 | 0.4474 | 0.4221209 | -0.1120458 | 0.0617 | 42.8858
5347 | 7.461667 | 2.6474 | 17.7482 | 22 | 3.5209 | 3.530518 | 12.4 | 0.074454 | 0.447 | 0.4221823 | -0.1119104 | 0.0619 | 42.8867
5348 | 7.463056 | 2.6488 | 17.7518 | 21 | 3.5343 | 3.531162 | 12.49 | 0.076281 | 0.4473 | 0.4222433 | -0.1118362 | 0.0621 | 42.8859
5349 | 7.464444 | 2.6488 | 17.7555 | 20 | 3.5363 | 3.531752 | 12.51 | 0.076314 | 0.4484 | 0.4223046 | -0.1117597 | 0.0623 | 42.8861
5350 | 7.465833 | 2.65 | 17.7592 | 20 | 3.5281 | 3.532405 | 12.45 | 0.076094 | 0.4484 | 0.4223655 | -0.1116833 | 0.0624 | 42.8865
5351 | 7.467222 | 2.65 | 17.7629 | 21 | 3.5363 | 3.53306 | 12.51 | 0.07656 | 0.4487 | 0.4224261 | -0.1115466 | 0.0626 | 42.8864
5352 | 7.468611 | 2.6513 | 17.7666 | 23 | 3.5496 | 3.533706 | 12.6 | 0.076808 | 0.4509 | 0.4224863 | -0.1114666 | 0.0628 | 42.8865
5353 | 7.47 | 2.6513 | 17.7703 | 21 | 3.5301 | 3.534331 | 12.46 | 0.076183 | 0.4513 | 0.4225464 | -0.1113859 | 0.0629 | 42.8871
5354 | 7.471389 | 2.6524 | 17.7739 | 21 | 3.5281 | 3.534977 | 12.45 | 0.075088 | 0.4511 | 0.4226066 | -0.1113073 | 0.0631 | 42.888
5355 | 7.472778 | 2.6524 | 17.7776 | 20 | 3.5363 | 3.535653 | 12.51 | 0.076438 | 0.4518 | 0.4226673 | -0.1111649 | 0.0632 | 42.8874
5356 | 7.474167 | 2.6537 | 17.7813 | 20 | 3.5281 | 3.536271 | 12.45 | 0.076519 | 0.4516 | 0.4227281 | -0.1110858 | 0.0634 | 42.8876
5357 | 7.475556 | 2.6537 | 17.785 | 22 | 3.5322 | 3.536917 | 12.48 | 0.07604 | 0.4518 | 0.4227886 | -0.1110056 | 0.0635 | 42.8881
5358 | 7.476944 | 2.6547 | 17.7887 | 20 | 3.5343 | 3.537568 | 12.49 | 0.076378 | 0.4517 | 0.4228491 | -0.110925 | 0.0637 | 42.8881
5359 | 7.478333 | 2.6547 | 17.7924 | 21 | 3.5363 | 3.538203 | 12.51 | 0.076967 | 0.4518 | 0.42291 | -0.1107848 | 0.0638 | 42.888
5360 | 7.479722 | 2.656 | 17.7961 | 22 | 3.526 | 3.538824 | 12.43 | 0.076075 | 0.451 | 0.4229718 | -0.1107054 | 0.064 | 42.8887
5361 | 7.481111 | 2.656 | 17.7998 | 21 | 3.5322 | 3.539483 | 12.48 | 0.077049 | 0.4509 | 0.4230335 | -0.1106268 | 0.0641 | 42.8884
5362 | 7.4825 | 2.657 | 17.8034 | 21 | 3.5404 | 3.540109 | 12.53 | 0.077245 | 0.4509 | 0.4230954 | -0.1105477 | 0.0642 | 42.8885
5363 | 7.483889 | 2.657 | 17.8071 | 21 | 3.5394 | 3.540716 | 12.53 | 0.076177 | 0.4513 | 0.4231572 | -0.1104089 | 0.0644 | 42.8894
5364 | 7.485556 | 2.6582 | 17.8108 | 22 | 3.5486 | 3.541406 | 12.59 | 0.076765 | 0.4519 | 0.4232189 | -0.1103285 | 0.0645 | 42.8896
5365 | 7.486944 | 2.6582 | 17.8145 | 21 | 3.5465 | 3.542079 | 12.58 | 0.077182 | 0.4522 | 0.4232804 | -0.1102486 | 0.0646 | 42.8895
5366 | 7.488333 | 2.6591 | 17.8182 | 21 | 3.5322 | 3.5427 | 12.48 | 0.076862 | 0.4514 | 0.4233426 | -0.1101701 | 0.0647 | 42.8899
5367 | 7.489722 | 2.6591 | 17.8219 | 21 | 3.5322 | 3.543302 | 12.48 | 0.076058 | 0.4508 | 0.4234053 | -0.1100318 | 0.0648 | 42.8906
5368 | 7.491111 | 2.6602 | 17.8256 | 20 | 3.5404 | 3.54393 | 12.53 | 0.077187 | 0.4507 | 0.4234682 | -0.1099545 | 0.0649 | 42.8902
5369 | 7.4925 | 2.6602 | 17.8293 | 20 | 3.5445 | 3.544568 | 12.56 | 0.077395 | 0.4512 | 0.4235311 | -0.1098765 | 0.065 | 42.8903
5370 | 7.493889 | 2.661 | 17.833 | 20 | 3.5465 | 3.54523 | 12.58 | 0.07699 | 0.451 | 0.4235939 | -0.1098 | 0.0651 | 42.8907
5371 | 7.495278 | 2.661 | 17.8367 | 21 | 3.5301 | 3.545878 | 12.46 | 0.076925 | 0.4499 | 0.423657 | -0.1096626 | 0.0652 | 42.891
5372 | 7.496667 | 2.662 | 17.8404 | 22 | 3.5506 | 3.546526 | 12.61 | 0.077588 | 0.4507 | 0.4237196 | -0.1095867 | 0.0653 | 42.8908
5373 | 7.498056 | 2.662 | 17.8441 | 20 | 3.5363 | 3.547199 | 12.51 | 0.077314 | 0.4499 | 0.4237825 | -0.1095119 | 0.0654 | 42.8912
5374 | 7.499444 | 2.6628 | 17.8478 | 21 | 3.5476 | 3.547809 | 12.59 | 0.077543 | 0.4505 | 0.4238459 | -0.1094368 | 0.0655 | 42.8913
5375 | 7.500833 | 2.6628 | 17.8515 | 20 | 3.5465 | 3.548437 | 12.58 | 0.077878 | 0.4506 | 0.4239094 | -0.1092987 | 0.0655 | 42.8913
5376 | 7.502222 | 2.6637 | 17.8552 | 21 | 3.5496 | 3.549064 | 12.6 | 0.078137 | 0.4502 | 0.4239727 | -0.1092242 | 0.0656 | 42.8914
5377 | 7.503611 | 2.6637 | 17.8589 | 21 | 3.5496 | 3.549712 | 12.6 | 0.077824 | 0.4504 | 0.4240357 | -0.1091503 | 0.0657 | 42.8918
5378 | 7.505 | 2.6644 | 17.8626 | 21 | 3.5445 | 3.550375 | 12.56 | 0.077858 | 0.4497 | 0.4240993 | -0.1090768 | 0.0657 | 42.892
5379 | 7.506389 | 2.6644 | 17.8663 | 20 | 3.5496 | 3.551033 | 12.6 | 0.077949 | 0.4503 | 0.4241629 | -0.1089397 | 0.0658 | 42.8922
5380 | 7.507778 | 2.6653 | 17.87 | 21 | 3.5394 | 3.551661 | 12.53 | 0.077909 | 0.4492 | 0.4242265 | -0.1088671 | 0.0659 | 42.8924
5381 | 7.509167 | 2.6653 | 17.8737 | 21 | 3.5445 | 3.552307 | 12.56 | 0.077816 | 0.449 | 0.42429 | -0.1087947 | 0.0659 | 42.8927
5382 | 7.510556 | 2.6659 | 17.8774 | 21 | 3.5425 | 3.552889 | 12.55 | 0.077509 | 0.4483 | 0.4243533 | -0.1087236 | 0.066 | 42.8931
5383 | 7.511944 | 2.6659 | 17.8811 | 21 | 3.5404 | 3.553528 | 12.53 | 0.077755 | 0.4477 | 0.4244171 | -0.1085911 | 0.066 | 42.8932
5384 | 7.513333 | 2.6667 | 17.8848 | 21 | 3.5445 | 3.554201 | 12.56 | 0.078235 | 0.4472 | 0.4244816 | -0.1085218 | 0.0661 | 42.8931
5385 | 7.514722 | 2.6667 | 17.8885 | 21 | 3.5588 | 3.554812 | 12.67 | 0.078422 | 0.4479 | 0.4245459 | -0.1084523 | 0.0661 | 42.8932
5386 | 7.516111 | 2.6672 | 17.8922 | 20 | 3.5476 | 3.555441 | 12.59 | 0.078144 | 0.4473 | 0.4246101 | -0.1083842 | 0.0661 | 42.8936
5387 | 7.5175 | 2.6672 | 17.8959 | 21 | 3.5619 | 3.556084 | 12.69 | 0.079071 | 0.4482 | 0.4246747 | -0.1082504 | 0.0661 | 42.8933
5388 | 7.518889 | 2.668 | 17.8996 | 20 | 3.5578 | 3.55676 | 12.66 | 0.079028 | 0.449 | 0.4247395 | -0.1081799 | 0.0662 | 42.8935
5389 | 7.520278 | 2.668 | 17.9033 | 20 | 3.5465 | 3.557406 | 12.58 | 0.078607 | 0.4484 | 0.4248046 | -0.1081115 | 0.0662 | 42.894
5390 | 7.521667 | 2.6684 | 17.907 | 21 | 3.568 | 3.558034 | 12.73 | 0.078835 | 0.4499 | 0.42487 | -0.1080404 | 0.0662 | 42.8941
5391 | 7.523056 | 2.6684 | 17.9107 | 21 | 3.5588 | 3.558687 | 12.67 | 0.078744 | 0.4502 | 0.4249355 | -0.1079035 | 0.0662 | 42.8943
5392 | 7.524444 | 2.6691 | 17.9145 | 21 | 3.5506 | 3.55925 | 12.61 | 0.078412 | 0.4496 | 0.4250015 | -0.1078331 | 0.0662 | 42.8947
5393 | 7.525833 | 2.6691 | 17.9182 | 21 | 3.5619 | 3.559906 | 12.69 | 0.080018 | 0.4497 | 0.4250673 | -0.1077617 | 0.0662 | 42.894
5394 | 7.527222 | 2.6696 | 17.9219 | 21 | 3.5537 | 3.560571 | 12.63 | 0.079282 | 0.4493 | 0.425133 | -0.1076911 | 0.0662 | 42.8946
5395 | 7.528611 | 2.6696 | 17.9256 | 20 | 3.5608 | 3.561208 | 12.68 | 0.080093 | 0.4498 | 0.4251987 | -0.1075562 | 0.0662 | 42.8944
5396 | 7.53 | 2.6702 | 17.9293 | 21 | 3.5588 | 3.561857 | 12.67 | 0.07927 | 0.4498 | 0.4252649 | -0.107485 | 0.0662 | 42.8951
5397 | 7.531389 | 2.6702 | 17.933 | 21 | 3.5608 | 3.562495 | 12.68 | 0.080189 | 0.4498 | 0.425331 | -0.1074141 | 0.0662 | 42.8948
5398 | 7.532778 | 2.6705 | 17.9367 | 20 | 3.5639 | 3.563107 | 12.7 | 0.079882 | 0.4502 | 0.4253975 | -0.1073419 | 0.0662 | 42.8952
5399 | 7.534167 | 2.6705 | 17.9404 | 21 | 3.5629 | 3.563702 | 12.69 | 0.079147 | 0.4504 | 0.4254642 | -0.1072072 | 0.0662 | 42.8958
5400 | 7.535556 | 2.6711 | 17.9441 | 21 | 3.571 | 3.564299 | 12.75 | 0.08053 | 0.4512 | 0.425532 | -0.1071337 | 0.0662 | 42.8952
5401 | 7.536944 | 2.6711 | 17.9478 | 20 | 3.57 | 3.564941 | 12.74 | 0.081255 | 0.4519 | 0.4256006 | -0.1070597 | 0.0662 | 42.895
5402 | 7.538333 | 2.6715 | 17.9515 | 20 | 3.5639 | 3.565545 | 12.7 | 0.079856 | 0.4514 | 0.4256694 | -0.1069859 | 0.0661 | 42.8961
5403 | 7.539722 | 2.6715 | 17.9553 | 20 | 3.568 | 3.566171 | 12.73 | 0.079252 | 0.4517 | 0.4257386 | -0.10685 | 0.0661 | 42.8966
5404 | 7.541111 | 2.672 | 17.959 | 20 | 3.5619 | 3.566829 | 12.69 | 0.079382 | 0.4516 | 0.4258079 | -0.1067761 | 0.0661 | 42.8967
5405 | 7.5425 | 2.672 | 17.9627 | 20 | 3.57 | 3.567428 | 12.74 | 0.080862 | 0.4521 | 0.4258773 | -0.1067008 | 0.0661 | 42.8961
5406 | 7.543889 | 2.6724 | 17.9664 | 20 | 3.568 | 3.568111 | 12.73 | 0.079996 | 0.4523 | 0.4259467 | -0.106625 | 0.066 | 42.8968
5407 | 7.545556 | 2.6724 | 17.9701 | 21 | 3.574 | 3.56876 | 12.77 | 0.081237 | 0.4532 | 0.4260166 | -0.1064885 | 0.066 | 42.8966
5408 | 7.546944 | 2.6729 | 17.9738 | 21 | 3.5639 | 3.569353 | 12.7 | 0.0805 | 0.4533 | 0.4260867 | -0.1064114 | 0.066 | 42.8973
5409 | 7.548333 | 2.6729 | 17.9775 | 21 | 3.5842 | 3.570024 | 12.85 | 0.081497 | 0.4543 | 0.4261564 | -0.1063327 | 0.0659 | 42.8969
5410 | 7.549722 | 2.6732 | 17.9813 | 21 | 3.5771 | 3.570645 | 12.8 | 0.081184 | 0.4552 | 0.4262264 | -0.1062525 | 0.0659 | 42.8973
5411 | 7.551111 | 2.6732 | 17.985 | 21 | 3.573 | 3.571305 | 12.77 | 0.081681 | 0.4555 | 0.4262967 | -0.1061135 | 0.0659 | 42.8972
5412 | 7.5525 | 2.6738 | 17.9887 | 21 | 3.572 | 3.571985 | 12.76 | 0.080648 | 0.4557 | 0.426367 | -0.1060327 | 0.0659 | 42.898
5413 | 7.553889 | 2.6738 | 17.9924 | 21 | 3.5822 | 3.572604 | 12.83 | 0.081699 | 0.4567 | 0.4264378 | -0.1059508 | 0.0658 | 42.8976
5414 | 7.555278 | 2.6741 | 17.9961 | 21 | 3.5639 | 3.573228 | 12.7 | 0.079793 | 0.4561 | 0.4265086 | -0.1058689 | 0.0658 | 42.899
5415 | 7.556667 | 2.6741 | 17.9998 | 21 | 3.5659 | 3.573866 | 12.72 | 0.0807 | 0.4562 | 0.4265799 | -0.1057301 | 0.0658 | 42.8987
5416 | 7.558056 | 2.6747 | 18.0035 | 21 | 3.574 | 3.57454 | 12.77 | 0.081085 | 0.4565 | 0.4266516 | -0.1056478 | 0.0657 | 42.8987
5417 | 7.559444 | 2.6747 | 18.0073 | 21 | 3.572 | 3.575155 | 12.76 | 0.081204 | 0.4566 | 0.4267239 | -0.1055646 | 0.0657 | 42.8988
5418 | 7.560833 | 2.6751 | 18.011 | 21 | 3.5822 | 3.575792 | 12.83 | 0.081359 | 0.4574 | 0.4267967 | -0.1054805 | 0.0657 | 42.8989
5419 | 7.562222 | 2.6751 | 18.0147 | 21 | 3.5801 | 3.576472 | 12.82 | 0.082215 | 0.4577 | 0.4268697 | -0.1053408 | 0.0657 | 42.8986
5420 | 7.563611 | 2.6757 | 18.0184 | 21 | 3.5892 | 3.577157 | 12.88 | 0.082168 | 0.4589 | 0.4269429 | -0.1052546 | 0.0656 | 42.8989
5421 | 7.565 | 2.6757 | 18.0221 | 22 | 3.573 | 3.577831 | 12.77 | 0.081874 | 0.4591 | 0.4270169 | -0.1051678 | 0.0656 | 42.8993
5422 | 7.566389 | 2.6761 | 18.0258 | 21 | 3.5791 | 3.578498 | 12.81 | 0.082293 | 0.4593 | 0.4270913 | -0.1050809 | 0.0656 | 42.8992
5423 | 7.567778 | 2.6761 | 18.0296 | 21 | 3.5872 | 3.57921 | 12.87 | 0.082377 | 0.4602 | 0.4271653 | -0.1049384 | 0.0656 | 42.8994
5424 | 7.569167 | 2.6768 | 18.0333 | 21 | 3.5781 | 3.579864 | 12.8 | 0.082231 | 0.46 | 0.4272414 | -0.1048506 | 0.0656 | 42.8997
5425 | 7.570556 | 2.6768 | 18.037 | 21 | 3.571 | 3.580597 | 12.75 | 0.081201 | 0.4598 | 0.4273165 | -0.1047634 | 0.0656 | 42.9005
5426 | 7.571944 | 2.6773 | 18.0407 | 20 | 3.573 | 3.58128 | 12.77 | 0.081089 | 0.4596 | 0.4273931 | -0.1046755 | 0.0656 | 42.9008
5427 | 7.573333 | 2.6773 | 18.0444 | 21 | 3.5801 | 3.581979 | 12.82 | 0.081673 | 0.4598 | 0.42747 | -0.1045351 | 0.0656 | 42.9007
5428 | 7.574722 | 2.678 | 18.0482 | 21 | 3.5832 | 3.582673 | 12.84 | 0.081867 | 0.4607 | 0.4275472 | -0.1044458 | 0.0656 | 42.9007
5429 | 7.576111 | 2.678 | 18.0519 | 21 | 3.5993 | 3.583292 | 12.96 | 0.083344 | 0.4619 | 0.4276246 | -0.1043544 | 0.0656 | 42.9001
5430 | 7.5775 | 2.6785 | 18.0556 | 21 | 3.5822 | 3.583968 | 12.83 | 0.082236 | 0.4619 | 0.4277025 | -0.104263 | 0.0656 | 42.9009
5431 | 7.578889 | 2.6785 | 18.0593 | 21 | 3.5822 | 3.58462 | 12.83 | 0.082446 | 0.4621 | 0.4277807 | -0.1041203 | 0.0656 | 42.901
5432 | 7.580278 | 2.6793 | 18.063 | 21 | 3.5822 | 3.585329 | 12.83 | 0.082118 | 0.4623 | 0.4278592 | -0.1040285 | 0.0656 | 42.9015
5433 | 7.581667 | 2.6793 | 18.0668 | 21 | 3.5953 | 3.586023 | 12.93 | 0.083155 | 0.4632 | 0.4279378 | -0.1039345 | 0.0656 | 42.901
5434 | 7.583056 | 2.68 | 18.0705 | 21 | 3.5872 | 3.586702 | 12.87 | 0.082476 | 0.4641 | 0.4280172 | -0.1038387 | 0.0657 | 42.9016
5435 | 7.584444 | 2.68 | 18.0742 | 21 | 3.5923 | 3.587377 | 12.9 | 0.083693 | 0.4649 | 0.4280974 | -0.1036939 | 0.0657 | 42.9011
5436 | 7.585833 | 2.6809 | 18.0779 | 21 | 3.574 | 3.588094 | 12.77 | 0.082625 | 0.4642 | 0.428178 | -0.1035982 | 0.0657 | 42.902
5437 | 7.587222 | 2.6809 | 18.0816 | 21 | 3.5963 | 3.588788 | 12.93 | 0.083362 | 0.4652 | 0.4282583 | -0.1035004 | 0.0658 | 42.9018
5438 | 7.588611 | 2.6816 | 18.0854 | 21 | 3.5882 | 3.589474 | 12.88 | 0.083036 | 0.4657 | 0.428339 | -0.1034029 | 0.0658 | 42.9022
5439 | 7.59 | 2.6816 | 18.0891 | 20 | 3.5882 | 3.590087 | 12.88 | 0.083737 | 0.4654 | 0.4284208 | -0.1032578 | 0.0659 | 42.902
5440 | 7.591389 | 2.6826 | 18.0928 | 21 | 3.5862 | 3.590738 | 12.86 | 0.083401 | 0.4657 | 0.4285036 | -0.1031605 | 0.0659 | 42.9024
5441 | 7.592778 | 2.6826 | 18.0966 | 21 | 3.5862 | 3.591442 | 12.86 | 0.083316 | 0.4657 | 0.428587 | -0.1030628 | 0.066 | 42.9026
5442 | 7.594167 | 2.6834 | 18.1003 | 21 | 3.5973 | 3.592138 | 12.94 | 0.084474 | 0.4662 | 0.4286711 | -0.1029649 | 0.0661 | 42.9021
5443 | 7.595556 | 2.6834 | 18.104 | 21 | 3.5902 | 3.592797 | 12.89 | 0.083521 | 0.4658 | 0.4287555 | -0.10282 | 0.0661 | 42.9029
5444 | 7.596944 | 2.6845 | 18.1077 | 21 | 3.5973 | 3.593393 | 12.94 | 0.08442 | 0.4671 | 0.4288406 | -0.1027209 | 0.0662 | 42.9026
5445 | 7.598333 | 2.6845 | 18.1115 | 21 | 3.5892 | 3.594025 | 12.88 | 0.084133 | 0.4668 | 0.4289268 | -0.1026225 | 0.0663 | 42.903
5446 | 7.599722 | 2.6854 | 18.1152 | 20 | 3.6013 | 3.594705 | 12.97 | 0.08553 | 0.4679 | 0.4290136 | -0.1025213 | 0.0664 | 42.9023
5447 | 7.601111 | 2.6854 | 18.1189 | 19 | 3.5983 | 3.595394 | 12.95 | 0.085154 | 0.4682 | 0.4291014 | -0.1023746 | 0.0665 | 42.9028
5448 | 7.6025 | 2.6865 | 18.1227 | 20 | 3.5983 | 3.596099 | 12.95 | 0.083802 | 0.4685 | 0.4291894 | -0.1022727 | 0.0666 | 42.9038
5449 | 7.603889 | 2.6865 | 18.1264 | 20 | 3.5973 | 3.596794 | 12.94 | 0.084016 | 0.469 | 0.429277 | -0.102171 | 0.0667 | 42.9039
5450 | 7.605556 | 2.6876 | 18.1301 | 21 | 3.5943 | 3.597485 | 12.92 | 0.084302 | 0.4686 | 0.4293651 | -0.1020703 | 0.0668 | 42.9043
5451 | 7.606944 | 2.6876 | 18.1339 | 20 | 3.6094 | 3.598136 | 13.03 | 0.085382 | 0.4697 | 0.4294536 | -0.1019209 | 0.0669 | 42.9038
5452 | 7.608333 | 2.6888 | 18.1376 | 21 | 3.5963 | 3.598774 | 12.93 | 0.084423 | 0.4699 | 0.4295422 | -0.1018185 | 0.067 | 42.9046
5453 | 7.609722 | 2.6888 | 18.1413 | 19 | 3.5882 | 3.599456 | 12.88 | 0.083842 | 0.4698 | 0.4296315 | -0.1017167 | 0.0672 | 42.9052
5454 | 7.611111 | 2.6899 | 18.1451 | 19 | 3.5892 | 3.600063 | 12.88 | 0.084746 | 0.4696 | 0.4297215 | -0.1016152 | 0.0673 | 42.9048
5455 | 7.6125 | 2.6899 | 18.1488 | 21 | 3.6003 | 3.600725 | 12.96 | 0.08488 | 0.4698 | 0.4298127 | -0.1014661 | 0.0674 | 42.9049
5456 | 7.613889 | 2.6911 | 18.1526 | 21 | 3.6013 | 3.601417 | 12.97 | 0.084289 | 0.4691 | 0.4299046 | -0.1013656 | 0.0675 | 42.9055
5457 | 7.615278 | 2.6911 | 18.1563 | 21 | 3.5933 | 3.602101 | 12.91 | 0.084336 | 0.4687 | 0.4299954 | -0.1012662 | 0.0677 | 42.9057
5458 | 7.616667 | 2.6923 | 18.16 | 21 | 3.5943 | 3.602802 | 12.92 | 0.084403 | 0.4683 | 0.4300871 | -0.1011666 | 0.0678 | 42.9058
5459 | 7.618056 | 2.6923 | 18.1638 | 20 | 3.6154 | 3.603474 | 13.07 | 0.085969 | 0.4693 | 0.4301796 | -0.1010194 | 0.0679 | 42.9051
5460 | 7.619444 | 2.6936 | 18.1675 | 21 | 3.6054 | 3.604115 | 13 | 0.085235 | 0.4697 | 0.4302728 | -0.100918 | 0.0681 | 42.9058
5461 | 7.620833 | 2.6936 | 18.1713 | 20 | 3.6154 | 3.604796 | 13.07 | 0.085736 | 0.4706 | 0.4303662 | -0.1008157 | 0.0682 | 42.9056
5462 | 7.622222 | 2.6948 | 18.175 | 21 | 3.5923 | 3.605442 | 12.9 | 0.08391 | 0.4699 | 0.4304603 | -0.100714 | 0.0684 | 42.9069
5463 | 7.623611 | 2.6948 | 18.1788 | 21 | 3.6054 | 3.606086 | 13 | 0.08537 | 0.4701 | 0.4305554 | -0.1005666 | 0.0685 | 42.9063
5464 | 7.625 | 2.6962 | 18.1825 | 20 | 3.6094 | 3.606751 | 13.03 | 0.085761 | 0.4706 | 0.4306512 | -0.1004641 | 0.0687 | 42.9062
5465 | 7.626389 | 2.6962 | 18.1862 | 21 | 3.6074 | 3.607391 | 13.01 | 0.084592 | 0.4715 | 0.4307476 | -0.1003599 | 0.0689 | 42.9072
5466 | 7.627778 | 2.6974 | 18.19 | 21 | 3.6054 | 3.608069 | 13 | 0.085124 | 0.4715 | 0.4308448 | -0.1002554 | 0.069 | 42.907
5467 | 7.629167 | 2.6974 | 18.1937 | 21 | 3.6174 | 3.60871 | 13.09 | 0.085755 | 0.4723 | 0.4309427 | -0.1001062 | 0.0692 | 42.9069
5468 | 7.630556 | 2.6989 | 18.1975 | 20 | 3.6124 | 3.609359 | 13.05 | 0.085764 | 0.4734 | 0.4310413 | -0.09999909 | 0.0694 | 42.907
5469 | 7.631944 | 2.6989 | 18.2012 | 20 | 3.6034 | 3.610006 | 12.98 | 0.08558 | 0.4734 | 0.4311411 | -0.09989198 | 0.0695 | 42.9074
5470 | 7.633333 | 2.7002 | 18.205 | 21 | 3.6194 | 3.610614 | 13.1 | 0.086546 | 0.4741 | 0.4312417 | -0.09978335 | 0.0697 | 42.907
5471 | 7.634722 | 2.7002 | 18.2087 | 20 | 3.6024 | 3.611253 | 12.98 | 0.085207 | 0.4733 | 0.4313426 | -0.09963406 | 0.0699 | 42.908
5472 | 7.636111 | 2.7017 | 18.2125 | 20 | 3.6114 | 3.61188 | 13.04 | 0.086613 | 0.4736 | 0.4314436 | -0.09952643 | 0.0701 | 42.9073
5473 | 7.6375 | 2.7017 | 18.2162 | 21 | 3.6194 | 3.612516 | 13.1 | 0.087041 | 0.4742 | 0.4315448 | -0.09941802 | 0.0703 | 42.9073
5474 | 7.638889 | 2.7031 | 18.22 | 20 | 3.6034 | 3.61316 | 12.98 | 0.085566 | 0.4739 | 0.4316468 | -0.09930952 | 0.0704 | 42.9084
5475 | 7.640278 | 2.7031 | 18.2237 | 20 | 3.6134 | 3.61383 | 13.06 | 0.086353 | 0.4738 | 0.4317493 | -0.09916085 | 0.0706 | 42.9081
5476 | 7.641667 | 2.7047 | 18.2275 | 20 | 3.6094 | 3.61443 | 13.03 | 0.086326 | 0.4742 | 0.4318516 | -0.09905214 | 0.0708 | 42.9083
5477 | 7.643056 | 2.7047 | 18.2313 | 20 | 3.6214 | 3.615071 | 13.11 | 0.086993 | 0.4745 | 0.431954 | -0.09894238 | 0.0711 | 42.9081
5478 | 7.644444 | 2.7062 | 18.235 | 21 | 3.6184 | 3.615737 | 13.09 | 0.086561 | 0.4748 | 0.4320567 | -0.09883221 | 0.0713 | 42.9086
5479 | 7.645833 | 2.7062 | 18.2388 | 21 | 3.6354 | 3.616319 | 13.22 | 0.087341 | 0.4764 | 0.43216 | -0.09868116 | 0.0715 | 42.9083
5480 | 7.647222 | 2.7079 | 18.2425 | 20 | 3.6084 | 3.616973 | 13.02 | 0.086463 | 0.4759 | 0.4322633 | -0.09856961 | 0.0717 | 42.909
5481 | 7.648611 | 2.7079 | 18.2463 | 21 | 3.6144 | 3.617608 | 13.06 | 0.086413 | 0.4761 | 0.4323673 | -0.09845714 | 0.0719 | 42.9093
5482 | 7.65 | 2.7094 | 18.2501 | 20 | 3.6214 | 3.618272 | 13.11 | 0.087268 | 0.4765 | 0.4324719 | -0.0983445 | 0.0721 | 42.9089
5483 | 7.651389 | 2.7094 | 18.2538 | 20 | 3.6214 | 3.618922 | 13.11 | 0.087101 | 0.4765 | 0.4325767 | -0.09819444 | 0.0724 | 42.9092
5484 | 7.652778 | 2.7112 | 18.2576 | 20 | 3.6314 | 3.619612 | 13.19 | 0.087519 | 0.4772 | 0.432682 | -0.09808101 | 0.0726 | 42.9092
5485 | 7.654167 | 2.7112 | 18.2614 | 20 | 3.6244 | 3.620258 | 13.14 | 0.087165 | 0.4773 | 0.4327877 | -0.09796756 | 0.0729 | 42.9096
5486 | 7.655556 | 2.7128 | 18.2651 | 20 | 3.6224 | 3.620873 | 13.12 | 0.086928 | 0.4772 | 0.4328942 | -0.09785386 | 0.0731 | 42.9099
5487 | 7.656944 | 2.7128 | 18.2689 | 20 | 3.6194 | 3.621536 | 13.1 | 0.086951 | 0.4776 | 0.4330007 | -0.09770339 | 0.0733 | 42.9101
5488 | 7.658333 | 2.7146 | 18.2727 | 20 | 3.6244 | 3.622189 | 13.14 | 0.087064 | 0.478 | 0.4331081 | -0.09758875 | 0.0736 | 42.9102
5489 | 7.659722 | 2.7146 | 18.2764 | 20 | 3.6224 | 3.622796 | 13.12 | 0.086892 | 0.4775 | 0.4332151 | -0.0974744 | 0.0738 | 42.9105
5490 | 7.661111 | 2.7162 | 18.2802 | 20 | 3.6314 | 3.623368 | 13.19 | 0.087436 | 0.4783 | 0.4333225 | -0.09735942 | 0.0741 | 42.9104
5491 | 7.6625 | 2.7162 | 18.284 | 20 | 3.6434 | 3.624019 | 13.27 | 0.08861 | 0.4798 | 0.4334302 | -0.09720653 | 0.0743 | 42.9099
5492 | 7.663889 | 2.7181 | 18.2878 | 20 | 3.6184 | 3.624673 | 13.09 | 0.087054 | 0.4794 | 0.4335383 | -0.09709018 | 0.0746 | 42.911
5493 | 7.665278 | 2.7181 | 18.2915 | 20 | 3.6194 | 3.625291 | 13.1 | 0.08763 | 0.4792 | 0.4336469 | -0.09697381 | 0.0748 | 42.9109
5494 | 7.666944 | 2.7198 | 18.2953 | 20 | 3.6254 | 3.625942 | 13.14 | 0.088112 | 0.4794 | 0.4337564 | -0.09685786 | 0.0751 | 42.9111
5495 | 7.668333 | 2.7198 | 18.2991 | 20 | 3.6254 | 3.626598 | 13.14 | 0.087321 | 0.4791 | 0.4338664 | -0.09670658 | 0.0754 | 42.9117
5496 | 7.669722 | 2.7216 | 18.3029 | 22 | 3.6254 | 3.627258 | 13.14 | 0.087523 | 0.4792 | 0.4339772 | -0.09659118 | 0.0756 | 42.9118
5497 | 7.671111 | 2.7216 | 18.3066 | 20 | 3.6264 | 3.627915 | 13.15 | 0.087895 | 0.4793 | 0.4340881 | -0.09647622 | 0.0759 | 42.9118
5498 | 7.6725 | 2.7234 | 18.3104 | 20 | 3.6194 | 3.628558 | 13.1 | 0.087272 | 0.4784 | 0.4341995 | -0.09636213 | 0.0761 | 42.9124
5499 | 7.673889 | 2.7234 | 18.3142 | 19 | 3.6194 | 3.629223 | 13.1 | 0.087636 | 0.4741 | 0.4343113 | -0.09621912 | 0.0764 | 42.9123
5500 | 7.675278 | 2.7252 | 18.318 | 19 | 3.6294 | 3.629819 | 13.17 | 0.088355 | 0.4736 | 0.4344235 | -0.09611241 | 0.0767 | 42.9121
5501 | 7.676667 | 2.7252 | 18.3218 | 19 | 3.6234 | 3.630442 | 13.13 | 0.087497 | 0.4729 | 0.4345362 | -0.09600724 | 0.0769 | 42.9128
5502 | 7.678056 | 2.7268 | 18.3256 | 21 | 3.6324 | 3.631029 | 13.19 | 0.088333 | 0.4734 | 0.4346491 | -0.09590196 | 0.0772 | 42.9124
5503 | 7.679444 | 2.7268 | 18.3294 | 20 | 3.6434 | 3.631632 | 13.27 | 0.088979 | 0.474 | 0.4347633 | -0.09575887 | 0.0774 | 42.9122
5504 | 7.680833 | 2.7286 | 18.3332 | 21 | 3.6404 | 3.632275 | 13.25 | 0.088317 | 0.4748 | 0.434878 | -0.09565176 | 0.0777 | 42.9128
5505 | 7.682222 | 2.7286 | 18.3369 | 21 | 3.6354 | 3.632909 | 13.22 | 0.088689 | 0.4752 | 0.4349925 | -0.09554448 | 0.0779 | 42.9128
5506 | 7.683611 | 2.7302 | 18.3407 | 20 | 3.6314 | 3.633537 | 13.19 | 0.088091 | 0.475 | 0.4351074 | -0.09543694 | 0.0782 | 42.9134
5507 | 7.685 | 2.7302 | 18.3445 | 20 | 3.6384 | 3.634184 | 13.24 | 0.088434 | 0.4751 | 0.4352227 | -0.09529325 | 0.0784 | 42.9133
5508 | 7.686389 | 2.7319 | 18.3483 | 20 | 3.6344 | 3.63486 | 13.21 | 0.088178 | 0.4752 | 0.4353381 | -0.09518567 | 0.0786 | 42.9137
5509 | 7.687778 | 2.7319 | 18.3521 | 21 | 3.6364 | 3.635527 | 13.22 | 0.089125 | 0.4763 | 0.435454 | -0.09507695 | 0.0789 | 42.9133
5510 | 7.689167 | 2.7334 | 18.3559 | 19 | 3.6444 | 3.636136 | 13.28 | 0.087582 | 0.4775 | 0.4355706 | -0.09496569 | 0.0791 | 42.9144
5511 | 7.690556 | 2.7334 | 18.3597 | 19 | 3.6344 | 3.63671 | 13.21 | 0.088729 | 0.477 | 0.4356868 | -0.09482036 | 0.0793 | 42.9139
5512 | 7.691944 | 2.7351 | 18.3635 | 20 | 3.6364 | 3.637387 | 13.22 | 0.088376 | 0.4771 | 0.4358037 | -0.09470994 | 0.0795 | 42.9143
5513 | 7.693333 | 2.7351 | 18.3673 | 21 | 3.6354 | 3.637983 | 13.22 | 0.088712 | 0.4774 | 0.435921 | -0.09459809 | 0.0797 | 42.9143
5514 | 7.694722 | 2.7366 | 18.3712 | 21 | 3.6434 | 3.638655 | 13.27 | 0.089653 | 0.478 | 0.4360381 | -0.09448465 | 0.0799 | 42.9138
5515 | 7.696111 | 2.7366 | 18.375 | 21 | 3.6424 | 3.639199 | 13.27 | 0.089462 | 0.4781 | 0.4361555 | -0.09434031 | 0.0802 | 42.9141
5516 | 7.6975 | 2.7382 | 18.3788 | 20 | 3.6324 | 3.639844 | 13.19 | 0.088899 | 0.4774 | 0.4362735 | -0.09422801 | 0.0804 | 42.9147
5517 | 7.698889 | 2.7382 | 18.3826 | 20 | 3.6374 | 3.640476 | 13.23 | 0.088934 | 0.4777 | 0.4363917 | -0.09411577 | 0.0806 | 42.9148
5518 | 7.700278 | 2.7397 | 18.3864 | 20 | 3.6464 | 3.641109 | 13.3 | 0.089568 | 0.4777 | 0.4365105 | -0.09400402 | 0.0808 | 42.9146
5519 | 7.701667 | 2.7397 | 18.3902 | 20 | 3.6494 | 3.641735 | 13.32 | 0.090034 | 0.4783 | 0.436629 | -0.09385932 | 0.081 | 42.9145
5520 | 7.703056 | 2.7413 | 18.394 | 20 | 3.6424 | 3.642417 | 13.27 | 0.089004 | 0.4781 | 0.4367483 | -0.09374723 | 0.0812 | 42.9153
5521 | 7.704444 | 2.7413 | 18.3978 | 20 | 3.6434 | 3.643051 | 13.27 | 0.089657 | 0.4784 | 0.4368677 | -0.09363519 | 0.0814 | 42.9151
5522 | 7.705833 | 2.7427 | 18.4016 | 21 | 3.6424 | 3.64369 | 13.27 | 0.089385 | 0.4781 | 0.4369869 | -0.09352372 | 0.0815 | 42.9154
5523 | 7.707222 | 2.7427 | 18.4054 | 21 | 3.6474 | 3.644302 | 13.3 | 0.088894 | 0.4779 | 0.4371058 | -0.09337991 | 0.0817 | 42.9159
5524 | 7.708611 | 2.7441 | 18.4092 | 20 | 3.6494 | 3.644961 | 13.32 | 0.090293 | 0.4784 | 0.4372255 | -0.09326825 | 0.0819 | 42.9153
5525 | 7.71 | 2.7441 | 18.413 | 20 | 3.6454 | 3.645623 | 13.29 | 0.089398 | 0.4781 | 0.4373452 | -0.09315663 | 0.0821 | 42.916
5526 | 7.711389 | 2.7455 | 18.4169 | 20 | 3.6533 | 3.646271 | 13.35 | 0.090137 | 0.479 | 0.4374655 | -0.09304359 | 0.0822 | 42.9157
5527 | 7.712778 | 2.7455 | 18.4207 | 20 | 3.6464 | 3.647042 | 13.3 | 0.089608 | 0.4789 | 0.4375862 | -0.09289973 | 0.0824 | 42.9162
5528 | 7.714167 | 2.7469 | 18.4245 | 20 | 3.6533 | 3.647659 | 13.35 | 0.090563 | 0.479 | 0.4377074 | -0.09278694 | 0.0825 | 42.9158
5529 | 7.715556 | 2.7469 | 18.4283 | 21 | 3.6354 | 3.648286 | 13.22 | 0.089432 | 0.4774 | 0.4378282 | -0.09267656 | 0.0827 | 42.9167
5530 | 7.716944 | 2.7481 | 18.4321 | 20 | 3.6494 | 3.648926 | 13.32 | 0.090274 | 0.4773 | 0.4379494 | -0.09256616 | 0.0828 | 42.9163
5531 | 7.718333 | 2.7481 | 18.436 | 20 | 3.6484 | 3.649546 | 13.31 | 0.090265 | 0.4773 | 0.4380712 | -0.0924257 | 0.083 | 42.9165
5532 | 7.719722 | 2.7495 | 18.4398 | 21 | 3.6593 | 3.650146 | 13.39 | 0.090785 | 0.4775 | 0.4381936 | -0.09231525 | 0.0831 | 42.9164
5533 | 7.721111 | 2.7495 | 18.4436 | 20 | 3.6504 | 3.650764 | 13.33 | 0.090496 | 0.4774 | 0.4383169 | -0.09220426 | 0.0832 | 42.9167
5534 | 7.7225 | 2.7506 | 18.4474 | 19 | 3.6583 | 3.651431 | 13.38 | 0.091734 | 0.4777 | 0.43844 | -0.0920928 | 0.0834 | 42.9161
5535 | 7.723889 | 2.7506 | 18.4512 | 20 | 3.6573 | 3.652075 | 13.38 | 0.091069 | 0.4777 | 0.438563 | -0.09195337 | 0.0835 | 42.9167
5536 | 7.725278 | 2.7519 | 18.4551 | 19 | 3.6583 | 3.652724 | 13.38 | 0.090752 | 0.4777 | 0.4386858 | -0.09184216 | 0.0836 | 42.9171
5537 | 7.726667 | 2.7519 | 18.4589 | 19 | 3.6573 | 3.653344 | 13.38 | 0.091146 | 0.4776 | 0.4388089 | -0.0917301 | 0.0837 | 42.917
5538 | 7.728333 | 2.753 | 18.4627 | 20 | 3.6553 | 3.653979 | 13.36 | 0.090908 | 0.4775 | 0.4389318 | -0.09161802 | 0.0838 | 42.9177
5539 | 7.729722 | 2.753 | 18.4665 | 19 | 3.6652 | 3.654617 | 13.43 | 0.09131 | 0.4773 | 0.4390553 | -0.09148126 | 0.0839 | 42.9176
5540 | 7.731111 | 2.7541 | 18.4703 | 19 | 3.6672 | 3.655289 | 13.45 | 0.091474 | 0.4781 | 0.4391791 | -0.09136854 | 0.084 | 42.9177
5541 | 7.7325 | 2.7541 | 18.4742 | 20 | 3.6414 | 3.655866 | 13.26 | 0.090038 | 0.4764 | 0.4393033 | -0.09125756 | 0.0841 | 42.9187
5542 | 7.733889 | 2.7551 | 18.478 | 20 | 3.6593 | 3.656472 | 13.39 | 0.09137 | 0.4767 | 0.4394275 | -0.09114545 | 0.0842 | 42.9181
5543 | 7.735278 | 2.7551 | 18.4818 | 21 | 3.6573 | 3.657077 | 13.38 | 0.090707 | 0.4765 | 0.4395528 | -0.09101222 | 0.0843 | 42.9187
5544 | 7.736667 | 2.7562 | 18.4857 | 20 | 3.6633 | 3.657723 | 13.42 | 0.092048 | 0.477 | 0.4396786 | -0.09089991 | 0.0844 | 42.918
5545 | 7.738056 | 2.7562 | 18.4895 | 21 | 3.6613 | 3.658317 | 13.4 | 0.091387 | 0.477 | 0.4398045 | -0.09078764 | 0.0845 | 42.9186
5546 | 7.739444 | 2.7572 | 18.4933 | 21 | 3.6633 | 3.658967 | 13.42 | 0.091954 | 0.4771 | 0.4399312 | -0.09067594 | 0.0845 | 42.9184
5547 | 7.740833 | 2.7572 | 18.4971 | 21 | 3.6533 | 3.659603 | 13.35 | 0.090798 | 0.4766 | 0.4400576 | -0.0905427 | 0.0846 | 42.9193
5548 | 7.742222 | 2.7582 | 18.501 | 20 | 3.6563 | 3.660241 | 13.37 | 0.091281 | 0.476 | 0.4401839 | -0.09043286 | 0.0847 | 42.9191
5549 | 7.743611 | 2.7582 | 18.5048 | 20 | 3.6712 | 3.660902 | 13.48 | 0.091872 | 0.4764 | 0.4403107 | -0.09032269 | 0.0847 | 42.919
5550 | 7.745 | 2.7591 | 18.5086 | 20 | 3.6633 | 3.661484 | 13.42 | 0.091653 | 0.4757 | 0.4404382 | -0.09021234 | 0.0848 | 42.9193
5551 | 7.746389 | 2.7591 | 18.5125 | 20 | 3.6672 | 3.662089 | 13.45 | 0.091903 | 0.4764 | 0.4405659 | -0.09008123 | 0.0848 | 42.9193
5552 | 7.747778 | 2.76 | 18.5163 | 21 | 3.6553 | 3.662793 | 13.36 | 0.091339 | 0.4759 | 0.440694 | -0.08997083 | 0.0849 | 42.9198
5553 | 7.749167 | 2.76 | 18.5201 | 21 | 3.6682 | 3.663404 | 13.46 | 0.09197 | 0.4757 | 0.440822 | -0.08986077 | 0.0849 | 42.9196
5554 | 7.750556 | 2.7608 | 18.524 | 20 | 3.6633 | 3.664061 | 13.42 | 0.09168 | 0.4754 | 0.4409518 | -0.08975126 | 0.085 | 42.9199
5555 | 7.751944 | 2.7608 | 18.5278 | 20 | 3.6672 | 3.664685 | 13.45 | 0.091647 | 0.4757 | 0.4410818 | -0.08962189 | 0.085 | 42.9201
5556 | 7.753333 | 2.7617 | 18.5317 | 19 | 3.6593 | 3.665317 | 13.39 | 0.094113 | 0.4753 | 0.4412118 | -0.08951277 | 0.085 | 42.9188
5557 | 7.754722 | 2.7617 | 18.5355 | 19 | 3.6702 | 3.665916 | 13.47 | 0.090944 | 0.4758 | 0.4413421 | -0.08940281 | 0.0851 | 42.9209
5558 | 7.756111 | 2.7625 | 18.5393 | 19 | 3.6692 | 3.666586 | 13.46 | 0.089719 | 0.4761 | 0.4414726 | -0.08929252 | 0.0851 | 42.9218
5559 | 7.7575 | 2.7625 | 18.5432 | 19 | 3.6662 | 3.667212 | 13.44 | 0.090483 | 0.4755 | 0.4416034 | -0.08916431 | 0.0851 | 42.9215
5560 | 7.758889 | 2.7633 | 18.547 | 19 | 3.6771 | 3.667887 | 13.52 | 0.093093 | 0.4762 | 0.4417344 | -0.08905411 | 0.0852 | 42.9201
5561 | 7.760278 | 2.7633 | 18.5508 | 19 | 3.6977 | 3.668507 | 13.67 | 0.096322 | 0.4782 | 0.4418651 | -0.08894095 | 0.0852 | 42.9183
5562 | 7.761667 | 2.7641 | 18.5547 | 20 | 3.6692 | 3.669128 | 13.46 | 0.094651 | 0.4786 | 0.4419956 | -0.08882738 | 0.0852 | 42.9195
5563 | 7.763056 | 2.7641 | 18.5585 | 20 | 3.6771 | 3.669794 | 13.52 | 0.093548 | 0.4796 | 0.4421265 | -0.08869387 | 0.0852 | 42.9203
5564 | 7.764444 | 2.7649 | 18.5624 | 19 | 3.6731 | 3.670422 | 13.49 | 0.096087 | 0.4796 | 0.4422575 | -0.08857908 | 0.0852 | 42.9189
5565 | 7.765833 | 2.7649 | 18.5662 | 19 | 3.6741 | 3.670993 | 13.5 | 0.09393 | 0.4798 | 0.4423885 | -0.08846434 | 0.0852 | 42.9204
5566 | 7.767222 | 2.7656 | 18.57 | 19 | 3.6771 | 3.671571 | 13.52 | 0.095176 | 0.4801 | 0.4425201 | -0.08834869 | 0.0853 | 42.9198
5567 | 7.768611 | 2.7656 | 18.5739 | 20 | 3.684 | 3.672206 | 13.57 | 0.093706 | 0.4809 | 0.4426521 | -0.0882143 | 0.0853 | 42.9209
5568 | 7.77 | 2.7665 | 18.5777 | 20 | 3.6751 | 3.672835 | 13.51 | 0.092995 | 0.4809 | 0.4427848 | -0.08809773 | 0.0853 | 42.9215
5569 | 7.771389 | 2.7665 | 18.5816 | 20 | 3.6731 | 3.67348 | 13.49 | 0.093806 | 0.4806 | 0.4429174 | -0.08798127 | 0.0853 | 42.9211
5570 | 7.772778 | 2.7672 | 18.5854 | 21 | 3.682 | 3.674115 | 13.56 | 0.093484 | 0.4808 | 0.4430501 | -0.0878642 | 0.0853 | 42.9215
5571 | 7.774167 | 2.7672 | 18.5893 | 20 | 3.5506 | 3.674739 | 12.61 | 0.086415 | 0.4703 | 0.4431832 | -0.08774691 | 0.0853 | 42.9259
5572 | 7.775556 | 2.7679 | 18.5931 | 21 | 3.683 | 3.67537 | 13.56 | 0.094437 | 0.4712 | 0.4433165 | -0.08764415 | 0.0853 | 42.9213
5573 | 7.776944 | 2.7679 | 18.597 | 20 | 3.6771 | 3.675985 | 13.52 | 0.09338 | 0.4714 | 0.4434497 | -0.08754238 | 0.0853 | 42.922
5574 | 7.778333 | 2.7684 | 18.6008 | 20 | 3.6928 | 3.676611 | 13.64 | 0.094118 | 0.4722 | 0.4435831 | -0.08743852 | 0.0853 | 42.9218
5575 | 7.779722 | 2.7684 | 18.6046 | 21 | 3.6722 | 3.677229 | 13.48 | 0.093214 | 0.4722 | 0.4437171 | -0.08731889 | 0.0853 | 42.9225
5576 | 7.781111 | 2.769 | 18.6085 | 21 | 3.683 | 3.677809 | 13.56 | 0.093254 | 0.4718 | 0.4438512 | -0.08721584 | 0.0853 | 42.9226
5577 | 7.7825 | 2.769 | 18.6124 | 20 | 3.6791 | 3.678421 | 13.54 | 0.093582 | 0.4723 | 0.4439852 | -0.08711093 | 0.0852 | 42.9226
5578 | 7.783889 | 2.7695 | 18.6162 | 21 | 3.6869 | 3.679069 | 13.59 | 0.094199 | 0.4729 | 0.44412 | -0.08700509 | 0.0852 | 42.9224
5579 | 7.785556 | 2.7695 | 18.6201 | 20 | 3.6771 | 3.679653 | 13.52 | 0.093788 | 0.4718 | 0.4442548 | -0.08688803 | 0.0852 | 42.9231
5580 | 7.786944 | 2.77 | 18.6239 | 21 | 3.6761 | 3.680219 | 13.51 | 0.093389 | 0.4709 | 0.4443903 | -0.08678536 | 0.0851 | 42.9235
5581 | 7.788333 | 2.77 | 18.6278 | 21 | 3.685 | 3.680824 | 13.58 | 0.094903 | 0.4708 | 0.4445255 | -0.08668264 | 0.0851 | 42.9228
5582 | 7.789722 | 2.7704 | 18.6316 | 22 | 3.6791 | 3.68145 | 13.54 | 0.094678 | 0.47 | 0.4446605 | -0.08658069 | 0.085 | 42.9231
5583 | 7.791111 | 2.7704 | 18.6355 | 22 | 3.6879 | 3.682073 | 13.6 | 0.09587 | 0.4709 | 0.4447953 | -0.08646634 | 0.0849 | 42.9225
5584 | 7.7925 | 2.7708 | 18.6393 | 23 | 3.681 | 3.682742 | 13.55 | 0.09519 | 0.471 | 0.4449306 | -0.08636315 | 0.0849 | 42.9231
5585 | 7.793889 | 2.7708 | 18.6432 | 21 | 3.683 | 3.683358 | 13.56 | 0.095272 | 0.4711 | 0.4450664 | -0.08626035 | 0.0848 | 42.9232
5586 | 7.795278 | 2.7712 | 18.647 | 21 | 3.6909 | 3.683965 | 13.62 | 0.094989 | 0.4713 | 0.4452027 | -0.0861573 | 0.0847 | 42.9235
5587 | 7.796667 | 2.7712 | 18.6509 | 20 | 3.6879 | 3.684571 | 13.6 | 0.095765 | 0.4717 | 0.4453393 | -0.086042 | 0.0847 | 42.9232
5588 | 7.798056 | 2.7715 | 18.6547 | 21 | 3.683 | 3.685153 | 13.56 | 0.095605 | 0.4712 | 0.4454756 | -0.08593931 | 0.0846 | 42.9235
5589 | 7.799444 | 2.7715 | 18.6586 | 23 | 3.6869 | 3.685813 | 13.59 | 0.095846 | 0.4714 | 0.4456118 | -0.08583593 | 0.0845 | 42.9235
5590 | 7.800833 | 2.7718 | 18.6624 | 22 | 3.681 | 3.686418 | 13.55 | 0.094714 | 0.4712 | 0.4457484 | -0.08573295 | 0.0844 | 42.9243
5591 | 7.802222 | 2.7718 | 18.6663 | 22 | 3.685 | 3.687028 | 13.58 | 0.095621 | 0.4715 | 0.4458849 | -0.08561903 | 0.0843 | 42.9239
5592 | 7.803611 | 2.7721 | 18.6701 | 22 | 3.6909 | 3.687634 | 13.62 | 0.096154 | 0.4722 | 0.4460214 | -0.08551481 | 0.0843 | 42.9238
5593 | 7.805 | 2.7721 | 18.674 | 23 | 3.6899 | 3.688242 | 13.62 | 0.09632 | 0.4725 | 0.4461578 | -0.08541019 | 0.0842 | 42.9239
5594 | 7.806389 | 2.7724 | 18.6778 | 23 | 3.685 | 3.688856 | 13.58 | 0.095216 | 0.4717 | 0.4462943 | -0.0853064 | 0.0841 | 42.9247
5595 | 7.807778 | 2.7724 | 18.6817 | 22 | 3.6987 | 3.689457 | 13.68 | 0.096532 | 0.4724 | 0.4464304 | -0.08519227 | 0.084 | 42.924
5596 | 7.809167 | 2.7727 | 18.6855 | 21 | 3.6879 | 3.690078 | 13.6 | 0.095725 | 0.4716 | 0.4465666 | -0.08508885 | 0.0839 | 42.9247
5597 | 7.810556 | 2.7727 | 18.6894 | 22 | 3.7056 | 3.690666 | 13.73 | 0.096665 | 0.4724 | 0.4467031 | -0.08498407 | 0.0838 | 42.9243
5598 | 7.811944 | 2.7729 | 18.6932 | 22 | 3.6889 | 3.691274 | 13.61 | 0.095845 | 0.4721 | 0.4468398 | -0.08488021 | 0.0837 | 42.925
5599 | 7.813333 | 2.7729 | 18.6971 | 23 | 3.6987 | 3.691877 | 13.68 | 0.096914 | 0.4726 | 0.4469769 | -0.0847663 | 0.0836 | 42.9245
5600 | 7.814722 | 2.7732 | 18.7009 | 22 | 3.6987 | 3.692472 | 13.68 | 0.09694 | 0.4731 | 0.4471146 | -0.0846612 | 0.0835 | 42.9246
5601 | 7.816111 | 2.7732 | 18.7048 | 23 | 3.6899 | 3.693111 | 13.62 | 0.095283 | 0.4725 | 0.4472521 | -0.08455679 | 0.0834 | 42.9258
5602 | 7.8175 | 2.7734 | 18.7086 | 20 | 3.6958 | 3.693691 | 13.66 | 0.096873 | 0.4721 | 0.44739 | -0.08445314 | 0.0833 | 42.925
5603 | 7.818889 | 2.7734 | 18.7125 | 21 | 3.6987 | 3.694327 | 13.68 | 0.096787 | 0.4725 | 0.4475281 | -0.08434017 | 0.0832 | 42.9252
5604 | 7.820278 | 2.7736 | 18.7163 | 21 | 3.6928 | 3.694937 | 13.64 | 0.096417 | 0.4725 | 0.4476664 | -0.08423617 | 0.0831 | 42.9256
5605 | 7.821667 | 2.7736 | 18.7202 | 21 | 3.6948 | 3.695535 | 13.65 | 0.096122 | 0.472 | 0.4478071 | -0.08413234 | 0.083 | 42.9259
5606 | 7.823056 | 2.7738 | 18.724 | 21 | 3.7124 | 3.696158 | 13.78 | 0.098059 | 0.4728 | 0.4479479 | -0.08402686 | 0.0829 | 42.9249
5607 | 7.824444 | 2.7738 | 18.7279 | 21 | 3.6997 | 3.696772 | 13.69 | 0.09613 | 0.4732 | 0.4480883 | -0.0839147 | 0.0828 | 42.9262
5608 | 7.825833 | 2.7741 | 18.7317 | 22 | 3.7026 | 3.697376 | 13.71 | 0.097319 | 0.4736 | 0.4482285 | -0.08380829 | 0.0827 | 42.9257
5609 | 7.827222 | 2.7741 | 18.7356 | 20 | 3.6948 | 3.698012 | 13.65 | 0.096797 | 0.4731 | 0.4483691 | -0.08370154 | 0.0826 | 42.9262
5610 | 7.828611 | 2.7743 | 18.7394 | 22 | 3.6997 | 3.698695 | 13.69 | 0.096538 | 0.4731 | 0.4485091 | -0.0835949 | 0.0825 | 42.9265
5611 | 7.83 | 2.7743 | 18.7433 | 21 | 3.7046 | 3.699335 | 13.72 | 0.097172 | 0.473 | 0.4486491 | -0.08348478 | 0.0823 | 42.9263
5612 | 7.831389 | 2.7745 | 18.7472 | 21 | 3.6977 | 3.699939 | 13.67 | 0.097345 | 0.4727 | 0.4487892 | -0.08337894 | 0.0823 | 42.9263
5613 | 7.832778 | 2.7745 | 18.751 | 21 | 3.7036 | 3.700613 | 13.72 | 0.097558 | 0.4737 | 0.4489292 | -0.08327125 | 0.0822 | 42.9264
5614 | 7.834167 | 2.7748 | 18.7549 | 22 | 3.7007 | 3.701196 | 13.7 | 0.097108 | 0.4737 | 0.4490686 | -0.08316423 | 0.0821 | 42.9268
5615 | 7.835556 | 2.7748 | 18.7587 | 21 | 3.7075 | 3.701824 | 13.75 | 0.098067 | 0.4738 | 0.4492081 | -0.08305347 | 0.082 | 42.9264
5616 | 7.836944 | 2.7751 | 18.7626 | 22 | 3.7066 | 3.702455 | 13.74 | 0.098248 | 0.474 | 0.4493478 | -0.08294625 | 0.0819 | 42.9264
5617 | 7.838333 | 2.7751 | 18.7664 | 23 | 3.6928 | 3.703078 | 13.64 | 0.097123 | 0.4725 | 0.4494874 | -0.08284124 | 0.0818 | 42.9273
5618 | 7.839722 | 2.7753 | 18.7703 | 22 | 3.6958 | 3.703646 | 13.66 | 0.097287 | 0.4714 | 0.4496267 | -0.08273749 | 0.0817 | 42.9273
5619 | 7.841111 | 2.7753 | 18.7742 | 22 | 3.7134 | 3.704235 | 13.79 | 0.097804 | 0.4722 | 0.4497656 | -0.08263014 | 0.0816 | 42.9271
5620 | 7.842778 | 2.7755 | 18.778 | 20 | 3.7183 | 3.704893 | 13.83 | 0.098118 | 0.4736 | 0.4499051 | -0.08252342 | 0.0815 | 42.9275
5621 | 7.844167 | 2.7755 | 18.7819 | 22 | 3.7026 | 3.705516 | 13.71 | 0.098079 | 0.4729 | 0.4500446 | -0.0824176 | 0.0814 | 42.9276
5622 | 7.845556 | 2.7757 | 18.7857 | 23 | 3.7036 | 3.70617 | 13.72 | 0.098074 | 0.4725 | 0.4501845 | -0.08231356 | 0.0813 | 42.9278
5623 | 7.846944 | 2.7757 | 18.7896 | 21 | 3.7105 | 3.706787 | 13.77 | 0.098147 | 0.4724 | 0.4503242 | -0.08220563 | 0.0811 | 42.9279
5624 | 7.848333 | 2.7759 | 18.7934 | 21 | 3.7124 | 3.707364 | 13.78 | 0.098645 | 0.4729 | 0.4504643 | -0.08210122 | 0.081 | 42.9278
5625 | 7.849722 | 2.7759 | 18.7973 | 21 | 3.7202 | 3.707939 | 13.84 | 0.099312 | 0.4735 | 0.4506043 | -0.08199597 | 0.0809 | 42.9275
5626 | 7.851111 | 2.7761 | 18.8011 | 22 | 3.7114 | 3.708529 | 13.77 | 0.098808 | 0.4734 | 0.4507442 | -0.08189083 | 0.0808 | 42.928
5627 | 7.8525 | 2.7761 | 18.805 | 21 | 3.7085 | 3.709143 | 13.75 | 0.099155 | 0.4736 | 0.4508846 | -0.08178195 | 0.0807 | 42.928
5628 | 7.853889 | 2.7763 | 18.8089 | 21 | 3.7036 | 3.709724 | 13.72 | 0.098841 | 0.4726 | 0.4510246 | -0.08167819 | 0.0806 | 42.9283
5629 | 7.855278 | 2.7763 | 18.8127 | 22 | 3.7134 | 3.710294 | 13.79 | 0.099625 | 0.4725 | 0.4511645 | -0.08157409 | 0.0805 | 42.928
5630 | 7.856667 | 2.7765 | 18.8166 | 22 | 3.7046 | 3.710885 | 13.72 | 0.09851 | 0.4715 | 0.4513039 | -0.08147177 | 0.0804 | 42.9288
5631 | 7.858056 | 2.7765 | 18.8204 | 23 | 3.7144 | 3.711471 | 13.8 | 0.099122 | 0.4717 | 0.4514434 | -0.08136658 | 0.0803 | 42.9286
5632 | 7.859444 | 2.7767 | 18.8243 | 22 | 3.7241 | 3.712086 | 13.87 | 0.099543 | 0.4722 | 0.451583 | -0.08126346 | 0.0801 | 42.9285
5633 | 7.860833 | 2.7767 | 18.8281 | 22 | 3.7251 | 3.712683 | 13.88 | 0.100509 | 0.4726 | 0.4517225 | -0.08115949 | 0.08 | 42.9281
5634 | 7.862222 | 2.7768 | 18.832 | 22 | 3.7183 | 3.713291 | 13.83 | 0.100038 | 0.4729 | 0.4518613 | -0.08105389 | 0.0799 | 42.9286
5635 | 7.863611 | 2.7768 | 18.8358 | 20 | 3.7173 | 3.713894 | 13.82 | 0.099559 | 0.4733 | 0.4520004 | -0.08094862 | 0.0798 | 42.929
5636 | 7.865 | 2.777 | 18.8397 | 20 | 3.7085 | 3.714478 | 13.75 | 0.097818 | 0.4728 | 0.4521394 | -0.08084338 | 0.0797 | 42.9302
5637 | 7.866389 | 2.777 | 18.8436 | 21 | 3.7144 | 3.71509 | 13.8 | 0.100096 | 0.4728 | 0.4522783 | -0.08073803 | 0.0796 | 42.929
5638 | 7.867778 | 2.7772 | 18.8474 | 22 | 3.7134 | 3.715655 | 13.79 | 0.099962 | 0.4724 | 0.4524171 | -0.08063357 | 0.0795 | 42.9292
5639 | 7.869167 | 2.7772 | 18.8513 | 21 | 3.7319 | 3.716266 | 13.93 | 0.100944 | 0.4735 | 0.452556 | -0.08052857 | 0.0794 | 42.9288
5640 | 7.870556 | 2.7774 | 18.8551 | 21 | 3.7212 | 3.716845 | 13.85 | 0.100586 | 0.4736 | 0.4526946 | -0.0804226 | 0.0793 | 42.9292
5641 | 7.871944 | 2.7774 | 18.859 | 21 | 3.7085 | 3.717429 | 13.75 | 0.099935 | 0.473 | 0.4528338 | -0.08031702 | 0.0792 | 42.9297
5642 | 7.873333 | 2.7776 | 18.8628 | 22 | 3.7309 | 3.717997 | 13.92 | 0.10102 | 0.4736 | 0.4529735 | -0.08021059 | 0.0791 | 42.9293
5643 | 7.874722 | 2.7776 | 18.8667 | 20 | 3.7193 | 3.71865 | 13.83 | 0.102774 | 0.473 | 0.4531115 | -0.08010754 | 0.0789 | 42.9284
5644 | 7.876111 | 2.7779 | 18.8706 | 21 | 3.7251 | 3.719249 | 13.88 | 0.102102 | 0.4729 | 0.4532498 | -0.08000235 | 0.0788 | 42.9289
5645 | 7.8775 | 2.7779 | 18.8744 | 20 | 3.7193 | 3.719879 | 13.83 | 0.097711 | 0.4729 | 0.4533877 | -0.07989704 | 0.0787 | 42.9317
5646 | 7.878889 | 2.7781 | 18.8783 | 20 | 3.73 | 3.720502 | 13.91 | 0.103148 | 0.4737 | 0.4535249 | -0.07979075 | 0.0786 | 42.9286
5647 | 7.880278 | 2.7781 | 18.8821 | 21 | 3.7232 | 3.721044 | 13.86 | 0.100478 | 0.4747 | 0.4536624 | -0.07968595 | 0.0785 | 42.9304
5648 | 7.881667 | 2.7783 | 18.886 | 21 | 3.7144 | 3.721708 | 13.8 | 0.099869 | 0.4737 | 0.4537996 | -0.07957988 | 0.0785 | 42.9309
5649 | 7.883056 | 2.7783 | 18.8899 | 21 | 3.728 | 3.722309 | 13.9 | 0.100716 | 0.4738 | 0.4539365 | -0.07947397 | 0.0784 | 42.9305
5650 | 7.884444 | 2.7786 | 18.8937 | 20 | 3.7261 | 3.72288 | 13.88 | 0.101214 | 0.474 | 0.4540732 | -0.07936716 | 0.0783 | 42.9304
5651 | 7.885833 | 2.7786 | 18.8976 | 21 | 3.7193 | 3.723498 | 13.83 | 0.100833 | 0.4734 | 0.4542095 | -0.07926532 | 0.0782 | 42.9308
5652 | 7.887222 | 2.7789 | 18.9014 | 21 | 3.7261 | 3.724089 | 13.88 | 0.100936 | 0.4736 | 0.4543453 | -0.07915931 | 0.0781 | 42.9309
5653 | 7.888611 | 2.7789 | 18.9053 | 20 | 3.7251 | 3.724685 | 13.88 | 0.101392 | 0.473 | 0.4544805 | -0.07905404 | 0.078 | 42.9308
5654 | 7.89 | 2.7792 | 18.9092 | 21 | 3.7232 | 3.7253 | 13.86 | 0.100979 | 0.4729 | 0.454616 | -0.07894902 | 0.0779 | 42.9312
5655 | 7.891389 | 2.7792 | 18.913 | 22 | 3.73 | 3.725894 | 13.91 | 0.100988 | 0.4734 | 0.4547506 | -0.07884796 | 0.0778 | 42.9313
5656 | 7.892778 | 2.7795 | 18.9169 | 22 | 3.7445 | 3.726508 | 14.02 | 0.102594 | 0.4746 | 0.4548846 | -0.0787407 | 0.0778 | 42.9305
5657 | 7.894167 | 2.7795 | 18.9207 | 21 | 3.7377 | 3.727151 | 13.97 | 0.101379 | 0.4756 | 0.4550182 | -0.0786313 | 0.0777 | 42.9314
5658 | 7.895556 | 2.7798 | 18.9246 | 21 | 3.7348 | 3.727786 | 13.95 | 0.101979 | 0.4757 | 0.4551514 | -0.07852164 | 0.0776 | 42.9312
5659 | 7.896944 | 2.7798 | 18.9285 | 21 | 3.7397 | 3.728399 | 13.99 | 0.101963 | 0.4765 | 0.4552839 | -0.07841769 | 0.0775 | 42.9314
5660 | 7.898333 | 2.7801 | 18.9323 | 21 | 3.7377 | 3.729006 | 13.97 | 0.102263 | 0.4769 | 0.4554162 | -0.07830652 | 0.0774 | 42.9314
5661 | 7.899722 | 2.7801 | 18.9362 | 21 | 3.7319 | 3.729593 | 13.93 | 0.102568 | 0.4766 | 0.4555477 | -0.07819495 | 0.0774 | 42.9313
5662 | 7.901111 | 2.7805 | 18.94 | 21 | 3.7339 | 3.730174 | 13.94 | 0.102076 | 0.4773 | 0.4556765 | -0.07808232 | 0.0773 | 42.9318
5663 | 7.9025 | 2.7805 | 18.9439 | 22 | 3.7222 | 3.730824 | 13.85 | 0.102056 | 0.4762 | 0.4558043 | -0.07798048 | 0.0772 | 42.932
5664 | 7.903889 | 2.7809 | 18.9478 | 22 | 3.7261 | 3.731434 | 13.88 | 0.101609 | 0.4758 | 0.4559317 | -0.07787025 | 0.0772 | 42.9324
5665 | 7.905278 | 2.7809 | 18.9516 | 22 | 3.7494 | 3.732056 | 14.06 | 0.102949 | 0.477 | 0.4560585 | -0.07775838 | 0.0771 | 42.9317
5666 | 7.906667 | 2.7813 | 18.9555 | 22 | 3.7358 | 3.732676 | 13.96 | 0.101814 | 0.4765 | 0.4561853 | -0.0776469 | 0.077 | 42.9326
5667 | 7.908333 | 2.7813 | 18.9594 | 21 | 3.7358 | 3.733323 | 13.96 | 0.102519 | 0.4768 | 0.4563111 | -0.07754521 | 0.077 | 42.9326
5668 | 7.909722 | 2.7817 | 18.9632 | 23 | 3.7377 | 3.733966 | 13.97 | 0.102656 | 0.4764 | 0.456437 | -0.0774341 | 0.0769 | 42.9327
5669 | 7.911111 | 2.7817 | 18.9671 | 22 | 3.7329 | 3.734582 | 13.93 | 0.102247 | 0.4756 | 0.4565634 | -0.07732337 | 0.0769 | 42.9331
5670 | 7.9125 | 2.7821 | 18.9709 | 22 | 3.7387 | 3.735209 | 13.98 | 0.101975 | 0.4759 | 0.4566889 | -0.07721209 | 0.0768 | 42.9334
5671 | 7.913889 | 2.7821 | 18.9748 | 21 | 3.7436 | 3.735846 | 14.01 | 0.103298 | 0.4763 | 0.4568143 | -0.07711279 | 0.0767 | 42.9328
5672 | 7.915278 | 2.7826 | 18.9787 | 21 | 3.7484 | 3.736426 | 14.05 | 0.103175 | 0.4766 | 0.4569392 | -0.07700073 | 0.0767 | 42.933
5673 | 7.916667 | 2.7826 | 18.9826 | 21 | 3.7416 | 3.73699 | 14 | 0.103303 | 0.4761 | 0.4570641 | -0.07688898 | 0.0766 | 42.9331
5674 | 7.918056 | 2.7831 | 18.9864 | 22 | 3.7494 | 3.737613 | 14.06 | 0.10312 | 0.4767 | 0.4571891 | -0.07677567 | 0.0766 | 42.9334
5675 | 7.919444 | 2.7831 | 18.9903 | 22 | 3.7474 | 3.738249 | 14.04 | 0.10324 | 0.4769 | 0.4573142 | -0.07667739 | 0.0766 | 42.9334
5676 | 7.920833 | 2.7835 | 18.9941 | 20 | 3.7436 | 3.738914 | 14.01 | 0.103597 | 0.477 | 0.4574384 | -0.07656387 | 0.0765 | 42.9334
5677 | 7.922222 | 2.7835 | 18.998 | 21 | 3.7377 | 3.739523 | 13.97 | 0.102012 | 0.4763 | 0.4575621 | -0.07645146 | 0.0765 | 42.9345
5678 | 7.923611 | 2.784 | 19.0019 | 22 | 3.7241 | 3.740193 | 13.87 | 0.101377 | 0.4742 | 0.4576864 | -0.07634173 | 0.0764 | 42.935
5679 | 7.925 | 2.784 | 19.0057 | 21 | 3.7271 | 3.740796 | 13.89 | 0.101248 | 0.4724 | 0.4578109 | -0.07625094 | 0.0764 | 42.9353
5680 | 7.926389 | 2.7845 | 19.0096 | 21 | 3.7329 | 3.741421 | 13.93 | 0.101459 | 0.4718 | 0.4579344 | -0.07614488 | 0.0764 | 42.9353
5681 | 7.927778 | 2.7845 | 19.0135 | 21 | 3.7377 | 3.742034 | 13.97 | 0.101716 | 0.4716 | 0.4580577 | -0.07603955 | 0.0763 | 42.9353
5682 | 7.929167 | 2.785 | 19.0173 | 20 | 3.7222 | 3.742636 | 13.85 | 0.100991 | 0.4692 | 0.4581809 | -0.07593806 | 0.0763 | 42.9359
5683 | 7.930556 | 2.785 | 19.0212 | 22 | 3.7358 | 3.743237 | 13.96 | 0.102102 | 0.4685 | 0.4583032 | -0.07585276 | 0.0763 | 42.9354
5684 | 7.931944 | 2.7854 | 19.0251 | 21 | 3.73 | 3.74382 | 13.91 | 0.101332 | 0.4668 | 0.4584251 | -0.07575492 | 0.0762 | 42.936
5685 | 7.933333 | 2.7854 | 19.029 | 21 | 3.7271 | 3.744412 | 13.89 | 0.10071 | 0.4651 | 0.4585467 | -0.07565946 | 0.0762 | 42.9365
5686 | 7.934722 | 2.7858 | 19.0328 | 24 | 3.7465 | 3.745049 | 14.04 | 0.102227 | 0.4648 | 0.4586679 | -0.0755646 | 0.0762 | 42.9358
5687 | 7.936111 | 2.7858 | 19.0367 | 21 | 3.7523 | 3.745715 | 14.08 | 0.102126 | 0.4651 | 0.4587885 | -0.07548474 | 0.0761 | 42.936
5688 | 7.9375 | 2.7862 | 19.0406 | 21 | 3.7416 | 3.746321 | 14 | 0.102798 | 0.4649 | 0.458909 | -0.07538993 | 0.0761 | 42.9357
5689 | 7.938889 | 2.7862 | 19.0444 | 22 | 3.728 | 3.746927 | 13.9 | 0.102072 | 0.4625 | 0.4590306 | -0.07529843 | 0.0761 | 42.9363
5690 | 7.940278 | 2.7866 | 19.0483 | 21 | 3.7436 | 3.747566 | 14.01 | 0.102804 | 0.4621 | 0.4591518 | -0.07520773 | 0.076 | 42.936
5691 | 7.941667 | 2.7866 | 19.0522 | 22 | 3.7339 | 3.748243 | 13.94 | 0.102356 | 0.4607 | 0.4592736 | -0.07513473 | 0.076 | 42.9365
5692 | 7.943056 | 2.7869 | 19.0561 | 21 | 3.7368 | 3.748885 | 13.96 | 0.10231 | 0.459 | 0.459395 | -0.07504866 | 0.076 | 42.9366
5693 | 7.944444 | 2.7869 | 19.0599 | 21 | 3.7406 | 3.749516 | 13.99 | 0.102841 | 0.4583 | 0.4595162 | -0.07496354 | 0.0759 | 42.9365
5694 | 7.945833 | 2.7872 | 19.0638 | 21 | 3.7387 | 3.750132 | 13.98 | 0.102268 | 0.4573 | 0.4596368 | -0.07488007 | 0.0759 | 42.937
5695 | 7.947222 | 2.7872 | 19.0677 | 21 | 3.7416 | 3.750747 | 14 | 0.102899 | 0.4558 | 0.4597573 | -0.07481452 | 0.0758 | 42.9367
5696 | 7.948611 | 2.7874 | 19.0715 | 21 | 3.7513 | 3.751404 | 14.07 | 0.103275 | 0.4553 | 0.4598771 | -0.07473409 | 0.0757 | 42.9367
5697 | 7.95 | 2.7874 | 19.0754 | 21 | 3.7532 | 3.752029 | 14.09 | 0.103639 | 0.4556 | 0.4599974 | -0.07465324 | 0.0756 | 42.9366
5698 | 7.951389 | 2.7876 | 19.0793 | 21 | 3.7445 | 3.752637 | 14.02 | 0.103077 | 0.4545 | 0.4601175 | -0.07457412 | 0.0756 | 42.9371
5699 | 7.952778 | 2.7876 | 19.0832 | 21 | 3.7474 | 3.753272 | 14.04 | 0.103227 | 0.4537 | 0.4602379 | -0.07451198 | 0.0755 | 42.9371
5700 | 7.954167 | 2.7876 | 19.087 | 22 | 3.7474 | 3.753896 | 14.04 | 0.103064 | 0.4535 | 0.4603582 | -0.07443445 | 0.0754 | 42.9374
5701 | 7.955556 | 2.7876 | 19.0909 | 22 | 3.759 | 3.754517 | 14.13 | 0.103685 | 0.4535 | 0.4604782 | -0.07435707 | 0.0753 | 42.9372
5702 | 7.956944 | 2.7876 | 19.0948 | 23 | 3.7552 | 3.755163 | 14.1 | 0.103871 | 0.4528 | 0.4605973 | -0.07428084 | 0.0751 | 42.9372
5703 | 7.958333 | 2.7876 | 19.0986 | 22 | 3.7503 | 3.755771 | 14.06 | 0.103217 | 0.4517 | 0.4607164 | -0.07422179 | 0.075 | 42.9378
5704 | 7.959722 | 2.7875 | 19.1025 | 22 | 3.7513 | 3.75643 | 14.07 | 0.104328 | 0.4512 | 0.4608341 | -0.07414801 | 0.0749 | 42.9373
5705 | 7.961111 | 2.7875 | 19.1064 | 22 | 3.7416 | 3.757048 | 14 | 0.10339 | 0.4503 | 0.4609508 | -0.0740751 | 0.0747 | 42.938
5706 | 7.962778 | 2.7873 | 19.1103 | 21 | 3.7494 | 3.757678 | 14.06 | 0.103584 | 0.4497 | 0.4610666 | -0.07400254 | 0.0746 | 42.9383
5707 | 7.964167 | 2.7873 | 19.1141 | 22 | 3.7494 | 3.7583 | 14.06 | 0.10412 | 0.4485 | 0.4611817 | -0.0739495 | 0.0744 | 42.9382
5708 | 7.965556 | 2.787 | 19.118 | 22 | 3.76 | 3.758941 | 14.14 | 0.104672 | 0.4479 | 0.4612957 | -0.07387967 | 0.0742 | 42.938
5709 | 7.966944 | 2.787 | 19.1219 | 22 | 3.7581 | 3.75962 | 14.12 | 0.10485 | 0.4474 | 0.4614089 | -0.07381126 | 0.0741 | 42.9381
5710 | 7.968333 | 2.7867 | 19.1257 | 21 | 3.76 | 3.760251 | 14.14 | 0.105487 | 0.4468 | 0.4615206 | -0.07374393 | 0.0739 | 42.9379
5711 | 7.969722 | 2.7867 | 19.1296 | 20 | 3.7658 | 3.760826 | 14.18 | 0.105275 | 0.4466 | 0.4616318 | -0.07369316 | 0.0737 | 42.9381
5712 | 7.971111 | 2.7862 | 19.1335 | 21 | 3.7552 | 3.761447 | 14.1 | 0.104403 | 0.4458 | 0.4617419 | -0.0736274 | 0.0735 | 42.9388
5713 | 7.9725 | 2.7862 | 19.1373 | 21 | 3.7532 | 3.762131 | 14.09 | 0.10394 | 0.445 | 0.4618515 | -0.07356307 | 0.0732 | 42.9392
5714 | 7.973889 | 2.7857 | 19.1412 | 21 | 3.7494 | 3.762743 | 14.06 | 0.105718 | 0.4433 | 0.4619597 | -0.07350188 | 0.073 | 42.9383
5715 | 7.975278 | 2.7857 | 19.1451 | 20 | 3.7474 | 3.763322 | 14.04 | 0.106261 | 0.4422 | 0.462067 | -0.07345684 | 0.0728 | 42.9381
5716 | 7.976667 | 2.785 | 19.149 | 21 | 3.7542 | 3.763925 | 14.09 | 0.10498 | 0.4413 | 0.4621737 | -0.07339864 | 0.0725 | 42.9391
5717 | 7.978056 | 2.785 | 19.1528 | 21 | 3.7571 | 3.764579 | 14.12 | 0.105528 | 0.4402 | 0.4622799 | -0.07334216 | 0.0723 | 42.9389
5718 | 7.979444 | 2.7843 | 19.1567 | 22 | 3.7658 | 3.765216 | 14.18 | 0.105222 | 0.4401 | 0.462386 | -0.07328559 | 0.072 | 42.9392
5719 | 7.980833 | 2.7843 | 19.1606 | 21 | 3.7648 | 3.765888 | 14.17 | 0.104656 | 0.4401 | 0.4624912 | -0.07324403 | 0.0717 | 42.9397
5720 | 7.982222 | 2.7835 | 19.1644 | 22 | 3.7638 | 3.766471 | 14.17 | 0.106073 | 0.4398 | 0.4625966 | -0.07318802 | 0.0715 | 42.9391
5721 | 7.983611 | 2.7835 | 19.1683 | 22 | 3.7658 | 3.767098 | 14.18 | 0.105318 | 0.4393 | 0.4627012 | -0.07313329 | 0.0712 | 42.9396
5722 | 7.985 | 2.7826 | 19.1722 | 21 | 3.7648 | 3.767748 | 14.17 | 0.105487 | 0.4389 | 0.4628052 | -0.07307848 | 0.0709 | 42.9397
5723 | 7.986389 | 2.7826 | 19.176 | 21 | 3.759 | 3.768376 | 14.13 | 0.105443 | 0.4384 | 0.4629079 | -0.0730398 | 0.0705 | 42.9399
5724 | 7.987778 | 2.7816 | 19.1799 | 22 | 3.759 | 3.76902 | 14.13 | 0.104632 | 0.4369 | 0.463009 | -0.07298797 | 0.0702 | 42.9405
5725 | 7.989167 | 2.7816 | 19.1837 | 22 | 3.7773 | 3.769688 | 14.27 | 0.105801 | 0.4373 | 0.4631097 | -0.07293613 | 0.0699 | 42.94
5726 | 7.990556 | 2.7806 | 19.1876 | 21 | 3.76 | 3.770321 | 14.14 | 0.10577 | 0.4365 | 0.4632096 | -0.07288528 | 0.0695 | 42.9402
5727 | 7.991944 | 2.7806 | 19.1915 | 23 | 3.7773 | 3.770939 | 14.27 | 0.106689 | 0.4366 | 0.4633095 | -0.07284912 | 0.0692 | 42.9398
5728 | 7.993333 | 2.7794 | 19.1953 | 22 | 3.761 | 3.771614 | 14.14 | 0.105846 | 0.4358 | 0.4634084 | -0.07279938 | 0.0688 | 42.9404
5729 | 7.994722 | 2.7794 | 19.1992 | 21 | 3.7696 | 3.772227 | 14.21 | 0.105928 | 0.4353 | 0.4635068 | -0.07275021 | 0.0685 | 42.9405
5730 | 7.996111 | 2.7783 | 19.203 | 22 | 3.7725 | 3.772868 | 14.23 | 0.106117 | 0.4357 | 0.4636038 | -0.07270074 | 0.0681 | 42.9406
5731 | 7.9975 | 2.7783 | 19.2069 | 22 | 3.7715 | 3.773518 | 14.22 | 0.106268 | 0.4349 | 0.4636998 | -0.07266722 | 0.0677 | 42.9407
5732 | 7.998889 | 2.777 | 19.2108 | 21 | 3.7658 | 3.774115 | 14.18 | 0.106324 | 0.4346 | 0.4637955 | -0.07261943 | 0.0673 | 42.9408
5733 | 8.000278 | 2.777 | 19.2146 | 21 | 3.7783 | 3.774774 | 14.28 | 0.106686 | 0.4349 | 0.4638904 | -0.07257063 | 0.0669 | 42.9407
5734 | 8.001667 | 2.7756 | 19.2185 | 23 | 3.7715 | 3.775384 | 14.22 | 0.106972 | 0.435 | 0.4639842 | -0.07252261 | 0.0665 | 42.9407
5735 | 8.003056 | 2.7756 | 19.2223 | 23 | 3.7667 | 3.776029 | 14.19 | 0.106335 | 0.4346 | 0.4640771 | -0.07248952 | 0.0661 | 42.9413
5736 | 8.004444 | 2.7742 | 19.2262 | 22 | 3.7754 | 3.776677 | 14.25 | 0.108108 | 0.4344 | 0.464169 | -0.07244246 | 0.0657 | 42.9404
5737 | 8.005833 | 2.7742 | 19.23 | 22 | 3.7802 | 3.777392 | 14.29 | 0.107337 | 0.4346 | 0.4642606 | -0.07239518 | 0.0653 | 42.941
5738 | 8.007222 | 2.7728 | 19.2339 | 22 | 3.7869 | 3.777975 | 14.34 | 0.107615 | 0.4351 | 0.4643513 | -0.07234689 | 0.0648 | 42.941
5739 | 8.008611 | 2.7728 | 19.2378 | 23 | 3.7706 | 3.77861 | 14.22 | 0.107479 | 0.4348 | 0.4644414 | -0.07231407 | 0.0644 | 42.9412
5740 | 8.01 | 2.7712 | 19.2416 | 22 | 3.7773 | 3.779242 | 14.27 | 0.107563 | 0.4348 | 0.464531 | -0.07226632 | 0.0639 | 42.9413
5741 | 8.011389 | 2.7712 | 19.2454 | 23 | 3.7744 | 3.779896 | 14.25 | 0.106894 | 0.4344 | 0.4646198 | -0.07221927 | 0.0635 | 42.9419
5742 | 8.012778 | 2.7697 | 19.2493 | 23 | 3.7792 | 3.780585 | 14.28 | 0.107882 | 0.4344 | 0.4647084 | -0.07217221 | 0.063 | 42.9415
5743 | 8.014167 | 2.7697 | 19.2531 | 22 | 3.7821 | 3.781238 | 14.3 | 0.107494 | 0.4344 | 0.4647961 | -0.07214017 | 0.0625 | 42.9419
5744 | 8.015556 | 2.768 | 19.257 | 21 | 3.7754 | 3.781865 | 14.25 | 0.107501 | 0.4347 | 0.464884 | -0.07209279 | 0.0621 | 42.942
5745 | 8.016944 | 2.768 | 19.2608 | 21 | 3.7783 | 3.782489 | 14.28 | 0.106766 | 0.4339 | 0.4649712 | -0.07204754 | 0.0616 | 42.9426
5746 | 8.018333 | 2.7664 | 19.2647 | 21 | 3.7869 | 3.78315 | 14.34 | 0.107845 | 0.4338 | 0.4650575 | -0.07200213 | 0.0611 | 42.9421
5747 | 8.019722 | 2.7664 | 19.2685 | 23 | 3.7926 | 3.783786 | 14.38 | 0.108502 | 0.4343 | 0.4651426 | -0.07196986 | 0.0606 | 42.9419
5748 | 8.021111 | 2.7646 | 19.2724 | 22 | 3.7888 | 3.784467 | 14.36 | 0.108727 | 0.4345 | 0.4652275 | -0.07192357 | 0.0601 | 42.9419
5749 | 8.0225 | 2.7646 | 19.2762 | 23 | 3.7802 | 3.785174 | 14.29 | 0.107375 | 0.4335 | 0.4653126 | -0.07187911 | 0.0596 | 42.9429
5750 | 8.023889 | 2.7629 | 19.28 | 23 | 3.7907 | 3.785834 | 14.37 | 0.107587 | 0.4337 | 0.4653972 | -0.07183479 | 0.0591 | 42.943
5751 | 8.025556 | 2.7629 | 19.2839 | 22 | 3.7802 | 3.78646 | 14.29 | 0.107293 | 0.4334 | 0.4654809 | -0.07180328 | 0.0586 | 42.9436
5752 | 8.026944 | 2.761 | 19.2877 | 23 | 3.7869 | 3.787131 | 14.34 | 0.107289 | 0.4332 | 0.4655637 | -0.07175977 | 0.0581 | 42.9438
5753 | 8.028333 | 2.761 | 19.2916 | 23 | 3.7859 | 3.787785 | 14.33 | 0.108019 | 0.4329 | 0.4656465 | -0.07171696 | 0.0576 | 42.9435
5754 | 8.029722 | 2.7592 | 19.2954 | 22 | 3.7802 | 3.788433 | 14.29 | 0.106773 | 0.4325 | 0.4657286 | -0.07167457 | 0.057 | 42.9444
5755 | 8.031111 | 2.7592 | 19.2992 | 23 | 3.7926 | 3.789059 | 14.38 | 0.107907 | 0.4333 | 0.4658099 | -0.07164339 | 0.0565 | 42.9439
5756 | 8.0325 | 2.7573 | 19.3031 | 23 | 3.7926 | 3.789695 | 14.38 | 0.107499 | 0.433 | 0.4658911 | -0.07160039 | 0.056 | 42.9443
5757 | 8.033889 | 2.7573 | 19.3069 | 24 | 3.7965 | 3.790297 | 14.41 | 0.108701 | 0.4333 | 0.4659715 | -0.0715566 | 0.0554 | 42.9438
5758 | 8.035278 | 2.7554 | 19.3107 | 23 | 3.7869 | 3.790915 | 14.34 | 0.108107 | 0.433 | 0.4660525 | -0.07151315 | 0.0549 | 42.9443
5759 | 8.036667 | 2.7554 | 19.3145 | 24 | 3.7984 | 3.791543 | 14.43 | 0.108224 | 0.4335 | 0.4661325 | -0.07148244 | 0.0544 | 42.9444
5760 | 8.038056 | 2.7535 | 19.3184 | 24 | 3.785 | 3.792168 | 14.33 | 0.107623 | 0.4326 | 0.4662116 | -0.07143966 | 0.0538 | 42.945
5761 | 8.039444 | 2.7535 | 19.3222 | 23 | 3.7879 | 3.792839 | 14.35 | 0.108738 | 0.4319 | 0.4662904 | -0.07139794 | 0.0533 | 42.9445
5762 | 8.040833 | 2.7516 | 19.326 | 24 | 3.7984 | 3.793529 | 14.43 | 0.108665 | 0.4322 | 0.4663697 | -0.07135549 | 0.0528 | 42.9447
5763 | 8.042222 | 2.7516 | 19.3298 | 25 | 3.7965 | 3.794194 | 14.41 | 0.108695 | 0.4327 | 0.4664483 | -0.07132645 | 0.0522 | 42.9449
5764 | 8.043611 | 2.7497 | 19.3337 | 23 | 3.7926 | 3.794868 | 14.38 | 0.10845 | 0.4325 | 0.4665268 | -0.07128368 | 0.0517 | 42.9451
5765 | 8.045 | 2.7497 | 19.3375 | 22 | 3.7831 | 3.795523 | 14.31 | 0.107727 | 0.4312 | 0.4666056 | -0.07124239 | 0.0511 | 42.9458
5766 | 8.046389 | 2.7477 | 19.3413 | 23 | 3.7984 | 3.796162 | 14.43 | 0.109079 | 0.4308 | 0.4666839 | -0.07120201 | 0.0506 | 42.9451
5767 | 8.047778 | 2.7477 | 19.3451 | 23 | 3.8041 | 3.796786 | 14.47 | 0.109424 | 0.4316 | 0.4667623 | -0.07117484 | 0.05 | 42.9451
5768 | 8.049167 | 2.7458 | 19.3489 | 23 | 3.8012 | 3.79746 | 14.45 | 0.109092 | 0.4322 | 0.4668406 | -0.07113257 | 0.0495 | 42.9455
5769 | 8.050556 | 2.7458 | 19.3527 | 23 | 3.7888 | 3.798067 | 14.36 | 0.108399 | 0.4319 | 0.4669184 | -0.07109128 | 0.049 | 42.9461
5770 | 8.051944 | 2.7439 | 19.3565 | 23 | 3.8041 | 3.798717 | 14.47 | 0.109165 | 0.4331 | 0.4669949 | -0.07104814 | 0.0484 | 42.9458
5771 | 8.053333 | 2.7439 | 19.3604 | 23 | 3.8003 | 3.799324 | 14.44 | 0.109612 | 0.4333 | 0.4670718 | -0.07101846 | 0.0479 | 42.9457
5772 | 8.054722 | 2.742 | 19.3642 | 23 | 3.8117 | 3.800007 | 14.53 | 0.109076 | 0.4339 | 0.4671483 | -0.07097429 | 0.0474 | 42.9462
5773 | 8.056111 | 2.742 | 19.368 | 23 | 3.7955 | 3.800646 | 14.41 | 0.108242 | 0.4335 | 0.4672238 | -0.07093067 | 0.0468 | 42.9469
5774 | 8.0575 | 2.7401 | 19.3718 | 23 | 3.8022 | 3.801279 | 14.46 | 0.109974 | 0.4335 | 0.4672991 | -0.0708874 | 0.0463 | 42.946
5775 | 8.058889 | 2.7401 | 19.3756 | 23 | 3.8041 | 3.8019 | 14.47 | 0.109221 | 0.4335 | 0.4673744 | -0.07085741 | 0.0458 | 42.9466
5776 | 8.060278 | 2.7382 | 19.3794 | 22 | 3.8031 | 3.802571 | 14.46 | 0.109039 | 0.433 | 0.4674489 | -0.07081495 | 0.0453 | 42.9469
5777 | 8.061667 | 2.7382 | 19.3832 | 23 | 3.7955 | 3.803257 | 14.41 | 0.108969 | 0.4324 | 0.4675225 | -0.07077353 | 0.0447 | 42.9472
5778 | 8.063056 | 2.7364 | 19.387 | 23 | 3.806 | 3.803904 | 14.49 | 0.110075 | 0.4333 | 0.4675953 | -0.07073162 | 0.0442 | 42.9467
5779 | 8.064444 | 2.7364 | 19.3908 | 23 | 3.8041 | 3.804568 | 14.47 | 0.109551 | 0.433 | 0.4676678 | -0.07070166 | 0.0437 | 42.9472
5780 | 8.065833 | 2.7346 | 19.3946 | 23 | 3.8146 | 3.805253 | 14.55 | 0.110708 | 0.4341 | 0.467739 | -0.07065871 | 0.0432 | 42.9467
5781 | 8.067222 | 2.7346 | 19.3984 | 23 | 3.8079 | 3.805907 | 14.5 | 0.109632 | 0.4336 | 0.4678097 | -0.07061618 | 0.0427 | 42.9475
5782 | 8.068611 | 2.7329 | 19.4022 | 24 | 3.7955 | 3.806581 | 14.41 | 0.109346 | 0.4337 | 0.4678807 | -0.07057399 | 0.0422 | 42.9478
5783 | 8.07 | 2.7329 | 19.406 | 22 | 3.7993 | 3.807219 | 14.43 | 0.109341 | 0.4331 | 0.4679518 | -0.070544 | 0.0417 | 42.948
5784 | 8.071389 | 2.7312 | 19.4098 | 23 | 3.7658 | 3.8079 | 14.18 | 0.106548 | 0.43 | 0.4680227 | -0.07050713 | 0.0413 | 42.9499
5785 | 8.072778 | 2.7312 | 19.4136 | 24 | 3.8165 | 3.808575 | 14.57 | 0.111233 | 0.431 | 0.4680937 | -0.07046877 | 0.0408 | 42.9473
5786 | 8.074167 | 2.7295 | 19.4174 | 23 | 3.8079 | 3.80924 | 14.5 | 0.10948 | 0.431 | 0.4681639 | -0.07043054 | 0.0403 | 42.9485
5787 | 8.075556 | 2.7295 | 19.4212 | 23 | 3.8041 | 3.809865 | 14.47 | 0.109733 | 0.4305 | 0.4682341 | -0.07040445 | 0.0399 | 42.9485
5788 | 8.076944 | 2.7279 | 19.425 | 23 | 3.8165 | 3.810495 | 14.57 | 0.111322 | 0.4311 | 0.4683039 | -0.07036618 | 0.0394 | 42.9478
5789 | 8.078333 | 2.7279 | 19.4288 | 23 | 3.8136 | 3.811171 | 14.54 | 0.110909 | 0.4309 | 0.4683735 | -0.07032866 | 0.039 | 42.9482
5790 | 8.079722 | 2.7264 | 19.4326 | 23 | 3.8174 | 3.811863 | 14.57 | 0.110414 | 0.4313 | 0.4684426 | -0.07029022 | 0.0385 | 42.9487
5791 | 8.081389 | 2.7264 | 19.4364 | 23 | 3.8031 | 3.812548 | 14.46 | 0.110047 | 0.4305 | 0.4685112 | -0.07026428 | 0.0381 | 42.9494
5792 | 8.082778 | 2.7249 | 19.4401 | 23 | 3.8136 | 3.813182 | 14.54 | 0.11071 | 0.4305 | 0.4685796 | -0.07022707 | 0.0377 | 42.9492
5793 | 8.084167 | 2.7249 | 19.4439 | 23 | 3.8041 | 3.813886 | 14.47 | 0.111142 | 0.4293 | 0.4686476 | -0.07019237 | 0.0373 | 42.9491
5794 | 8.085556 | 2.7234 | 19.4477 | 23 | 3.8174 | 3.81455 | 14.57 | 0.111388 | 0.4296 | 0.4687143 | -0.07015745 | 0.0369 | 42.9492
5795 | 8.086944 | 2.7234 | 19.4515 | 23 | 3.8165 | 3.81521 | 14.57 | 0.112104 | 0.4299 | 0.4687804 | -0.07013159 | 0.0365 | 42.9489
5796 | 8.088333 | 2.7221 | 19.4553 | 24 | 3.8155 | 3.815846 | 14.56 | 0.111296 | 0.4296 | 0.4688469 | -0.07009676 | 0.0361 | 42.9496
5797 | 8.089722 | 2.7221 | 19.4591 | 23 | 3.8098 | 3.81652 | 14.51 | 0.11124 | 0.429 | 0.4689136 | -0.07006326 | 0.0357 | 42.9498
5798 | 8.091111 | 2.7208 | 19.4628 | 24 | 3.826 | 3.817222 | 14.64 | 0.112134 | 0.4298 | 0.4689801 | -0.07002905 | 0.0353 | 42.9495
5799 | 8.0925 | 2.7208 | 19.4666 | 23 | 3.8203 | 3.817849 | 14.59 | 0.111656 | 0.4302 | 0.4690465 | -0.07000213 | 0.035 | 42.95
5800 | 8.093889 | 2.7195 | 19.4704 | 24 | 3.825 | 3.818479 | 14.63 | 0.112327 | 0.4306 | 0.469113 | -0.06996687 | 0.0346 | 42.9498
5801 | 8.095278 | 2.7195 | 19.4742 | 23 | 3.8127 | 3.819146 | 14.54 | 0.11101 | 0.4305 | 0.4691795 | -0.06993182 | 0.0343 | 42.9507
5802 | 8.096667 | 2.7184 | 19.478 | 23 | 3.8212 | 3.819846 | 14.6 | 0.111888 | 0.4306 | 0.4692466 | -0.06989697 | 0.034 | 42.9504
5803 | 8.098056 | 2.7184 | 19.4817 | 23 | 3.8079 | 3.820506 | 14.5 | 0.110857 | 0.4296 | 0.4693137 | -0.06987076 | 0.0337 | 42.9512
5804 | 8.099444 | 2.7173 | 19.4855 | 25 | 3.8241 | 3.821165 | 14.62 | 0.112207 | 0.4297 | 0.4693807 | -0.06983726 | 0.0333 | 42.9506
5805 | 8.100833 | 2.7173 | 19.4893 | 23 | 3.8222 | 3.821819 | 14.61 | 0.112066 | 0.4299 | 0.4694472 | -0.06980404 | 0.033 | 42.9509
5806 | 8.102222 | 2.7164 | 19.4931 | 23 | 3.8241 | 3.822482 | 14.62 | 0.112527 | 0.4301 | 0.4695131 | -0.06977073 | 0.0327 | 42.9508
5807 | 8.103611 | 2.7164 | 19.4968 | 23 | 3.8288 | 3.823165 | 14.66 | 0.11282 | 0.4309 | 0.4695786 | -0.06974219 | 0.0325 | 42.9508
5808 | 8.105 | 2.7154 | 19.5006 | 23 | 3.8288 | 3.823818 | 14.66 | 0.112447 | 0.4314 | 0.469644 | -0.06970715 | 0.0322 | 42.9512
5809 | 8.106389 | 2.7154 | 19.5044 | 25 | 3.8136 | 3.824485 | 14.54 | 0.112259 | 0.4305 | 0.4697093 | -0.06967393 | 0.0319 | 42.9515
5810 | 8.107778 | 2.7145 | 19.5081 | 23 | 3.8174 | 3.825134 | 14.57 | 0.112032 | 0.4299 | 0.4697745 | -0.06964196 | 0.0316 | 42.9519
5811 | 8.109167 | 2.7145 | 19.5119 | 23 | 3.8222 | 3.825792 | 14.61 | 0.112464 | 0.4294 | 0.4698389 | -0.06961482 | 0.0314 | 42.9518
5812 | 8.110556 | 2.7137 | 19.5157 | 23 | 3.8212 | 3.826439 | 14.6 | 0.112114 | 0.4295 | 0.4699038 | -0.0695835 | 0.0311 | 42.9522
5813 | 8.111944 | 2.7137 | 19.5195 | 24 | 3.8231 | 3.827135 | 14.62 | 0.113012 | 0.4296 | 0.4699687 | -0.06955224 | 0.0309 | 42.9518
5814 | 8.113333 | 2.7129 | 19.5232 | 23 | 3.8307 | 3.827797 | 14.67 | 0.113361 | 0.43 | 0.4700341 | -0.06952084 | 0.0307 | 42.9518
5815 | 8.114722 | 2.7129 | 19.527 | 23 | 3.8174 | 3.828465 | 14.57 | 0.112581 | 0.4293 | 0.4700992 | -0.06949348 | 0.0304 | 42.9525
5816 | 8.116111 | 2.7122 | 19.5308 | 23 | 3.8354 | 3.829139 | 14.71 | 0.114015 | 0.4304 | 0.4701642 | -0.06946159 | 0.0302 | 42.9518
5817 | 8.1175 | 2.7122 | 19.5345 | 24 | 3.8222 | 3.829788 | 14.61 | 0.112149 | 0.4302 | 0.4702298 | -0.06943019 | 0.03 | 42.9531
5818 | 8.118889 | 2.7115 | 19.5383 | 24 | 3.8317 | 3.830464 | 14.68 | 0.112938 | 0.4302 | 0.4702946 | -0.06939802 | 0.0298 | 42.9529
5819 | 8.120278 | 2.7115 | 19.5421 | 24 | 3.8317 | 3.831203 | 14.68 | 0.113861 | 0.4302 | 0.4703595 | -0.06937022 | 0.0296 | 42.9525
5820 | 8.121667 | 2.7109 | 19.5458 | 24 | 3.8241 | 3.831862 | 14.62 | 0.113763 | 0.4292 | 0.4704242 | -0.06933953 | 0.0294 | 42.9528
5821 | 8.123056 | 2.7109 | 19.5496 | 24 | 3.8354 | 3.83255 | 14.71 | 0.113516 | 0.4301 | 0.4704891 | -0.0693075 | 0.0292 | 42.9531
5822 | 8.124444 | 2.7103 | 19.5534 | 24 | 3.8487 | 3.833262 | 14.81 | 0.115186 | 0.4315 | 0.4705535 | -0.06927392 | 0.029 | 42.9523
5823 | 8.125833 | 2.7103 | 19.5571 | 23 | 3.8468 | 3.83395 | 14.8 | 0.114011 | 0.432 | 0.4706174 | -0.06924352 | 0.0288 | 42.9532
5824 | 8.127222 | 2.7098 | 19.5609 | 23 | 3.8335 | 3.834632 | 14.7 | 0.113919 | 0.4326 | 0.4706811 | -0.06920849 | 0.0286 | 42.9534
5825 | 8.128611 | 2.7098 | 19.5647 | 23 | 3.8335 | 3.835347 | 14.7 | 0.113009 | 0.4324 | 0.4707441 | -0.06917338 | 0.0285 | 42.9542
5826 | 8.13 | 2.7094 | 19.5684 | 23 | 3.8298 | 3.836025 | 14.67 | 0.114219 | 0.4324 | 0.4708068 | -0.06913861 | 0.0283 | 42.9537
5827 | 8.131389 | 2.7094 | 19.5722 | 23 | 3.8364 | 3.83671 | 14.72 | 0.114087 | 0.4326 | 0.4708693 | -0.06910766 | 0.0281 | 42.9539
5828 | 8.132778 | 2.7089 | 19.5759 | 23 | 3.8468 | 3.837387 | 14.8 | 0.11535 | 0.4337 | 0.4709319 | -0.06907116 | 0.028 | 42.9534
5829 | 8.134167 | 2.7089 | 19.5797 | 24 | 3.8392 | 3.837707 | 14.74 | 0.114993 | 0.4339 | 0.4709944 | -0.06903494 | 0.0278 | 42.9538
5830 | 8.135556 | 2.7086 | 19.5835 | 24 | 3.8345 | 3.838363 | 14.7 | 0.114283 | 0.4341 | 0.4710565 | -0.0689985 | 0.0277 | 42.9544
5831 | 8.136944 | 2.7086 | 19.5872 | 23 | 3.8421 | 3.83905 | 14.76 | 0.114909 | 0.4342 | 0.4711186 | -0.06896497 | 0.0276 | 42.9542
5832 | 8.138333 | 2.7083 | 19.591 | 25 | 3.8439 | 3.839744 | 14.78 | 0.114934 | 0.4344 | 0.4711817 | -0.06892821 | 0.0274 | 42.9544
5833 | 8.139722 | 2.7083 | 19.5948 | 23 | 3.8487 | 3.8404 | 14.81 | 0.115393 | 0.4347 | 0.4712455 | -0.06889123 | 0.0273 | 42.9543
5834 | 8.141111 | 2.708 | 19.5985 | 24 | 3.8505 | 3.841091 | 14.83 | 0.114577 | 0.4356 | 0.4713094 | -0.06885369 | 0.0272 | 42.955
5835 | 8.142778 | 2.708 | 19.6023 | 25 | 3.8411 | 3.841767 | 14.75 | 0.114354 | 0.4357 | 0.4713743 | -0.06881746 | 0.0271 | 42.9557
5836 | 8.144167 | 2.7078 | 19.6061 | 23 | 3.8487 | 3.842457 | 14.81 | 0.115665 | 0.436 | 0.47144 | -0.06877945 | 0.027 | 42.9551
5837 | 8.145556 | 2.7078 | 19.6098 | 24 | 3.8552 | 3.843106 | 14.86 | 0.115382 | 0.4368 | 0.4715054 | -0.06874068 | 0.0269 | 42.9555
5838 | 8.146944 | 2.7076 | 19.6136 | 24 | 3.8392 | 3.843723 | 14.74 | 0.114628 | 0.4367 | 0.4715707 | -0.06870183 | 0.0268 | 42.9561
5839 | 8.148333 | 2.7076 | 19.6173 | 22 | 3.8458 | 3.844378 | 14.79 | 0.116891 | 0.4371 | 0.4716356 | -0.06866381 | 0.0267 | 42.955
5840 | 8.149722 | 2.7075 | 19.6211 | 22 | 3.8402 | 3.845016 | 14.75 | 0.115022 | 0.4367 | 0.4717007 | -0.06862506 | 0.0266 | 42.9563
5841 | 8.151111 | 2.7075 | 19.6249 | 23 | 3.8439 | 3.845715 | 14.78 | 0.115475 | 0.4367 | 0.4717653 | -0.06858715 | 0.0265 | 42.9562
5842 | 8.1525 | 2.7073 | 19.6286 | 24 | 3.843 | 3.846405 | 14.77 | 0.117135 | 0.4366 | 0.4718298 | -0.06855028 | 0.0264 | 42.9554
5843 | 8.153889 | 2.7073 | 19.6324 | 24 | 3.8552 | 3.847076 | 14.86 | 0.116419 | 0.4372 | 0.4718948 | -0.06851068 | 0.0263 | 42.956
5844 | 8.155278 | 2.7073 | 19.6362 | 24 | 3.8534 | 3.847751 | 14.85 | 0.11617 | 0.4373 | 0.4719604 | -0.06847294 | 0.0263 | 42.9563
5845 | 8.156667 | 2.7073 | 19.6399 | 21 | 3.8534 | 3.848466 | 14.85 | 0.118365 | 0.4377 | 0.4720257 | -0.06843498 | 0.0262 | 42.9553
5846 | 8.158056 | 2.7072 | 19.6437 | 21 | 3.8496 | 3.849137 | 14.82 | 0.117365 | 0.4382 | 0.472091 | -0.06839668 | 0.0261 | 42.956
5847 | 8.159444 | 2.7072 | 19.6474 | 21 | 3.8458 | 3.849821 | 14.79 | 0.116621 | 0.4379 | 0.4721566 | -0.06835572 | 0.0261 | 42.9567
5848 | 8.160833 | 2.7072 | 19.6512 | 21 | 3.8458 | 3.850496 | 14.79 | 0.116493 | 0.4376 | 0.472222 | -0.06831835 | 0.026 | 42.957
5849 | 8.162222 | 2.7072 | 19.655 | 24 | 3.8552 | 3.851143 | 14.86 | 0.116334 | 0.4384 | 0.4722872 | -0.06827966 | 0.0259 | 42.9572
5850 | 8.163611 | 2.7072 | 19.6587 | 22 | 3.8487 | 3.851803 | 14.81 | 0.115956 | 0.4381 | 0.4723522 | -0.06824104 | 0.0259 | 42.9577
5851 | 8.165 | 2.7072 | 19.6625 | 21 | 3.8524 | 3.852459 | 14.84 | 0.117323 | 0.4386 | 0.4724178 | -0.06819997 | 0.0258 | 42.957
5852 | 8.166389 | 2.7072 | 19.6662 | 24 | 3.8628 | 3.85309 | 14.92 | 0.117264 | 0.4393 | 0.4724835 | -0.06815978 | 0.0258 | 42.9573
5853 | 8.167778 | 2.7072 | 19.67 | 24 | 3.8524 | 3.853773 | 14.84 | 0.116495 | 0.4391 | 0.4725489 | -0.06811973 | 0.0257 | 42.9579
5854 | 8.169167 | 2.7073 | 19.6738 | 24 | 3.8571 | 3.854443 | 14.88 | 0.116953 | 0.4398 | 0.4726142 | -0.06807884 | 0.0257 | 42.9579
5855 | 8.170556 | 2.7073 | 19.6775 | 23 | 3.8599 | 3.855156 | 14.9 | 0.116907 | 0.4407 | 0.4726795 | -0.06803517 | 0.0256 | 42.9581
5856 | 8.171944 | 2.7074 | 19.6813 | 25 | 3.8665 | 3.855848 | 14.95 | 0.117211 | 0.4422 | 0.4727446 | -0.06799104 | 0.0256 | 42.9581
5857 | 8.173333 | 2.7074 | 19.685 | 24 | 3.8571 | 3.856518 | 14.88 | 0.117367 | 0.4423 | 0.4728095 | -0.06794621 | 0.0256 | 42.9582
5858 | 8.174722 | 2.7076 | 19.6888 | 24 | 3.8524 | 3.857176 | 14.84 | 0.116066 | 0.4424 | 0.4728741 | -0.06790104 | 0.0256 | 42.9592
5859 | 8.176111 | 2.7076 | 19.6926 | 24 | 3.8675 | 3.857855 | 14.96 | 0.117671 | 0.4427 | 0.4729379 | -0.0678557 | 0.0255 | 42.9584
5860 | 8.1775 | 2.7078 | 19.6963 | 24 | 3.8468 | 3.858576 | 14.8 | 0.115826 | 0.4423 | 0.473001 | -0.06781078 | 0.0255 | 42.9597
5861 | 8.178889 | 2.7078 | 19.7001 | 24 | 3.8684 | 3.859284 | 14.96 | 0.117811 | 0.4431 | 0.4730641 | -0.06776474 | 0.0255 | 42.9587
5862 | 8.180278 | 2.708 | 19.7039 | 24 | 3.859 | 3.859933 | 14.89 | 0.117496 | 0.4433 | 0.4731274 | -0.06771906 | 0.0255 | 42.9591
5863 | 8.181667 | 2.708 | 19.7076 | 23 | 3.8637 | 3.860617 | 14.93 | 0.116907 | 0.4442 | 0.4731907 | -0.06767135 | 0.0255 | 42.9597
5864 | 8.183056 | 2.7083 | 19.7114 | 24 | 3.8693 | 3.861363 | 14.97 | 0.117555 | 0.4444 | 0.473254 | -0.06762425 | 0.0255 | 42.9595
5865 | 8.184444 | 2.7083 | 19.7151 | 23 | 3.8646 | 3.862039 | 14.94 | 0.11703 | 0.4453 | 0.473317 | -0.06757535 | 0.0255 | 42.96
5866 | 8.185833 | 2.7086 | 19.7189 | 24 | 3.8618 | 3.862764 | 14.91 | 0.117352 | 0.4459 | 0.4733806 | -0.06752575 | 0.0255 | 42.96
5867 | 8.187222 | 2.7086 | 19.7227 | 24 | 3.859 | 3.863423 | 14.89 | 0.116575 | 0.4459 | 0.4734441 | -0.06747646 | 0.0255 | 42.9606
5868 | 8.188611 | 2.709 | 19.7264 | 23 | 3.8543 | 3.864103 | 14.86 | 0.117435 | 0.4458 | 0.4735077 | -0.06742712 | 0.0256 | 42.9604
5869 | 8.19 | 2.709 | 19.7302 | 24 | 3.8646 | 3.864774 | 14.94 | 0.117928 | 0.4462 | 0.4735719 | -0.06737709 | 0.0256 | 42.9602
5870 | 8.191389 | 2.7094 | 19.734 | 24 | 3.8487 | 3.865449 | 14.81 | 0.11707 | 0.4451 | 0.473636 | -0.06732873 | 0.0256 | 42.9609
5871 | 8.192778 | 2.7094 | 19.7377 | 23 | 3.8712 | 3.866134 | 14.99 | 0.11833 | 0.4458 | 0.4737001 | -0.06727995 | 0.0257 | 42.9604
5872 | 8.194167 | 2.7099 | 19.7415 | 24 | 3.8599 | 3.866774 | 14.9 | 0.118145 | 0.446 | 0.473764 | -0.06723045 | 0.0257 | 42.9607
5873 | 8.195556 | 2.7099 | 19.7452 | 23 | 3.8609 | 3.867415 | 14.91 | 0.118383 | 0.4454 | 0.4738281 | -0.06718222 | 0.0257 | 42.9608
5874 | 8.196944 | 2.7103 | 19.749 | 24 | 3.8656 | 3.868106 | 14.94 | 0.11862 | 0.4458 | 0.4738923 | -0.06713364 | 0.0258 | 42.9608
5875 | 8.198333 | 2.7103 | 19.7528 | 24 | 3.874 | 3.868753 | 15.01 | 0.118925 | 0.4465 | 0.4739564 | -0.06708362 | 0.0258 | 42.9608
5876 | 8.2 | 2.7108 | 19.7565 | 24 | 3.8731 | 3.869405 | 15 | 0.11923 | 0.4468 | 0.4740209 | -0.06703377 | 0.0259 | 42.9612
5877 | 8.201389 | 2.7108 | 19.7603 | 24 | 3.8571 | 3.870112 | 14.88 | 0.118217 | 0.4465 | 0.4740857 | -0.06698413 | 0.0259 | 42.962
5878 | 8.202778 | 2.7114 | 19.7641 | 24 | 3.8684 | 3.870823 | 14.96 | 0.118925 | 0.4465 | 0.4741508 | -0.0669361 | 0.026 | 42.9617
5879 | 8.204167 | 2.7114 | 19.7678 | 24 | 3.8665 | 3.87148 | 14.95 | 0.118316 | 0.4467 | 0.474216 | -0.06688479 | 0.0261 | 42.9623
5880 | 8.205556 | 2.712 | 19.7716 | 24 | 3.8778 | 3.872158 | 15.04 | 0.119703 | 0.4476 | 0.4742812 | -0.06683534 | 0.0261 | 42.9617
5881 | 8.206944 | 2.712 | 19.7754 | 25 | 3.8768 | 3.872871 | 15.03 | 0.119828 | 0.448 | 0.4743464 | -0.0667857 | 0.0262 | 42.9618
5882 | 8.208333 | 2.7126 | 19.7791 | 25 | 3.8778 | 3.873547 | 15.04 | 0.119374 | 0.4489 | 0.4744123 | -0.0667355 | 0.0263 | 42.9623
5883 | 8.209722 | 2.7126 | 19.7829 | 26 | 3.8806 | 3.874309 | 15.06 | 0.120984 | 0.4495 | 0.4744777 | -0.06667964 | 0.0264 | 42.9615
5884 | 8.211111 | 2.7132 | 19.7867 | 24 | 3.8768 | 3.874967 | 15.03 | 0.120064 | 0.4497 | 0.4745424 | -0.06662846 | 0.0265 | 42.9622
5885 | 8.2125 | 2.7132 | 19.7905 | 25 | 3.8899 | 3.875649 | 15.13 | 0.120631 | 0.4512 | 0.4746072 | -0.06657535 | 0.0266 | 42.9621
5886 | 8.213889 | 2.7139 | 19.7942 | 24 | 3.8778 | 3.876291 | 15.04 | 0.1207 | 0.4514 | 0.4746717 | -0.06652142 | 0.0266 | 42.9622
5887 | 8.215278 | 2.7139 | 19.798 | 23 | 3.8908 | 3.876962 | 15.14 | 0.120613 | 0.4519 | 0.4747366 | -0.06646304 | 0.0267 | 42.9625
5888 | 8.216667 | 2.7146 | 19.8018 | 25 | 3.8787 | 3.877618 | 15.04 | 0.119813 | 0.4524 | 0.4748013 | -0.06640785 | 0.0268 | 42.9631
5889 | 8.218056 | 2.7146 | 19.8055 | 23 | 3.8796 | 3.878515 | 15.05 | 0.120681 | 0.453 | 0.474866 | -0.06635169 | 0.027 | 42.9628
5890 | 8.219444 | 2.7154 | 19.8093 | 24 | 3.8852 | 3.87921 | 15.1 | 0.120477 | 0.4537 | 0.474931 | -0.06629465 | 0.0271 | 42.9631
5891 | 8.220833 | 2.7154 | 19.8131 | 24 | 3.8843 | 3.879914 | 15.09 | 0.120314 | 0.4546 | 0.4749962 | -0.06623302 | 0.0272 | 42.9634
5892 | 8.222222 | 2.7163 | 19.8169 | 25 | 3.8862 | 3.880615 | 15.1 | 0.120851 | 0.4555 | 0.4750611 | -0.06617361 | 0.0273 | 42.9633
5893 | 8.223611 | 2.7163 | 19.8206 | 26 | 3.888 | 3.881313 | 15.12 | 0.121425 | 0.4564 | 0.4751261 | -0.06611298 | 0.0274 | 42.9632
5894 | 8.225 | 2.7172 | 19.8244 | 25 | 3.8834 | 3.881956 | 15.08 | 0.120894 | 0.4568 | 0.4751902 | -0.0660525 | 0.0276 | 42.9637
5895 | 8.226389 | 2.7172 | 19.8282 | 24 | 3.889 | 3.882644 | 15.12 | 0.120059 | 0.4574 | 0.4752544 | -0.06598672 | 0.0277 | 42.9644
5896 | 8.227778 | 2.7182 | 19.832 | 25 | 3.8787 | 3.883296 | 15.04 | 0.120693 | 0.4574 | 0.4753187 | -0.06592555 | 0.0279 | 42.9642
5897 | 8.229167 | 2.7182 | 19.8357 | 23 | 3.8871 | 3.884003 | 15.11 | 0.120948 | 0.4584 | 0.4753829 | -0.06586301 | 0.028 | 42.9642
5898 | 8.230556 | 2.7192 | 19.8395 | 23 | 3.8834 | 3.88468 | 15.08 | 0.121238 | 0.4589 | 0.4754467 | -0.06579993 | 0.0282 | 42.9642
5899 | 8.231944 | 2.7192 | 19.8433 | 24 | 3.8927 | 3.885321 | 15.15 | 0.121283 | 0.4597 | 0.4755105 | -0.06573128 | 0.0284 | 42.9644
5900 | 8.233333 | 2.7203 | 19.8471 | 25 | 3.8778 | 3.886035 | 15.04 | 0.120727 | 0.4595 | 0.4755742 | -0.06566751 | 0.0286 | 42.9649
5901 | 8.234722 | 2.7203 | 19.8509 | 26 | 3.8852 | 3.886714 | 15.1 | 0.120959 | 0.4593 | 0.4756375 | -0.06560348 | 0.0287 | 42.9649
5902 | 8.236111 | 2.7214 | 19.8546 | 24 | 3.889 | 3.887446 | 15.12 | 0.121337 | 0.4595 | 0.4757008 | -0.06553919 | 0.0289 | 42.9649
5903 | 8.2375 | 2.7214 | 19.8584 | 24 | 3.8871 | 3.888131 | 15.11 | 0.1216 | 0.4602 | 0.4757645 | -0.06547086 | 0.0291 | 42.965
5904 | 8.238889 | 2.7226 | 19.8622 | 25 | 3.9039 | 3.888847 | 15.24 | 0.121719 | 0.4621 | 0.4758283 | -0.06540312 | 0.0293 | 42.9651
5905 | 8.240278 | 2.7226 | 19.866 | 24 | 3.8834 | 3.889519 | 15.08 | 0.121837 | 0.4621 | 0.4758925 | -0.06533596 | 0.0295 | 42.9652
5906 | 8.241667 | 2.7238 | 19.8698 | 24 | 3.8964 | 3.890168 | 15.18 | 0.122657 | 0.4629 | 0.4759571 | -0.0652686 | 0.0297 | 42.9649
5907 | 8.243056 | 2.7238 | 19.8735 | 24 | 3.8983 | 3.890844 | 15.2 | 0.122395 | 0.4636 | 0.4760215 | -0.06519459 | 0.03 | 42.9653
5908 | 8.244444 | 2.7252 | 19.8773 | 24 | 3.8936 | 3.891526 | 15.16 | 0.122748 | 0.4648 | 0.4760856 | -0.06512476 | 0.0302 | 42.9652
5909 | 8.245833 | 2.7252 | 19.8811 | 24 | 3.8946 | 3.89221 | 15.17 | 0.122381 | 0.4651 | 0.4761504 | -0.06505378 | 0.0304 | 42.9656
5910 | 8.247222 | 2.7265 | 19.8849 | 23 | 3.9001 | 3.892887 | 15.21 | 0.123878 | 0.4664 | 0.4762157 | -0.0649813 | 0.0307 | 42.9649
5911 | 8.248611 | 2.7265 | 19.8887 | 23 | 3.8918 | 3.893563 | 15.15 | 0.12286 | 0.4666 | 0.4762807 | -0.06490413 | 0.0309 | 42.9657
5912 | 8.25 | 2.728 | 19.8925 | 25 | 3.9011 | 3.894223 | 15.22 | 0.122622 | 0.4675 | 0.4763461 | -0.06483029 | 0.0311 | 42.966
5913 | 8.251389 | 2.728 | 19.8963 | 24 | 3.8973 | 3.894908 | 15.19 | 0.123295 | 0.4679 | 0.4764112 | -0.06475543 | 0.0314 | 42.9658
5914 | 8.252778 | 2.7294 | 19.9001 | 24 | 3.8862 | 3.895653 | 15.1 | 0.121962 | 0.4675 | 0.476476 | -0.06468102 | 0.0316 | 42.9668
5915 | 8.254167 | 2.7294 | 19.9038 | 25 | 3.8973 | 3.896353 | 15.19 | 0.123658 | 0.4681 | 0.4765412 | -0.0646029 | 0.0319 | 42.966
5916 | 8.255556 | 2.7309 | 19.9076 | 25 | 3.9039 | 3.897041 | 15.24 | 0.123323 | 0.469 | 0.4766066 | -0.06452658 | 0.0322 | 42.9664
5917 | 8.256944 | 2.7309 | 19.9114 | 23 | 3.9001 | 3.89775 | 15.21 | 0.123283 | 0.4691 | 0.4766732 | -0.06445034 | 0.0325 | 42.9666
5918 | 8.258333 | 2.7325 | 19.9152 | 24 | 3.9113 | 3.898489 | 15.3 | 0.124198 | 0.4704 | 0.4767411 | -0.06437269 | 0.0327 | 42.9662
5919 | 8.259722 | 2.7325 | 19.919 | 25 | 3.9076 | 3.899182 | 15.27 | 0.12338 | 0.4719 | 0.4768099 | -0.0642893 | 0.033 | 42.9669
5920 | 8.261111 | 2.7341 | 19.9228 | 25 | 3.8918 | 3.899891 | 15.15 | 0.123168 | 0.4719 | 0.4768802 | -0.06420974 | 0.0333 | 42.9672
5921 | 8.2625 | 2.7341 | 19.9266 | 23 | 3.9039 | 3.900566 | 15.24 | 0.12359 | 0.4729 | 0.4769512 | -0.06412938 | 0.0336 | 42.9671
5922 | 8.263889 | 2.7358 | 19.9304 | 24 | 3.9057 | 3.901231 | 15.25 | 0.123813 | 0.4741 | 0.4770232 | -0.06404712 | 0.0339 | 42.9672
5923 | 8.265278 | 2.7358 | 19.9342 | 25 | 3.8964 | 3.902006 | 15.18 | 0.123155 | 0.4745 | 0.4770962 | -0.06396042 | 0.0342 | 42.9678
5924 | 8.266667 | 2.7375 | 19.938 | 24 | 3.9076 | 3.902707 | 15.27 | 0.124422 | 0.475 | 0.4771706 | -0.06387709 | 0.0345 | 42.9672
5925 | 8.268056 | 2.7375 | 19.9419 | 24 | 3.902 | 3.903407 | 15.23 | 0.123904 | 0.4756 | 0.4772461 | -0.06379324 | 0.0348 | 42.9676
5926 | 8.269722 | 2.7393 | 19.9457 | 23 | 3.9076 | 3.904119 | 15.27 | 0.127681 | 0.4759 | 0.4773227 | -0.06370914 | 0.0351 | 42.9659
5927 | 8.271111 | 2.7393 | 19.9495 | 25 | 3.9029 | 3.904812 | 15.23 | 0.124317 | 0.476 | 0.4774 | -0.06362052 | 0.0355 | 42.9681
5928 | 8.2725 | 2.7411 | 19.9533 | 25 | 3.9094 | 3.905491 | 15.28 | 0.124926 | 0.4771 | 0.4774785 | -0.06353495 | 0.0358 | 42.9679
5929 | 8.273889 | 2.7411 | 19.9571 | 25 | 3.9113 | 3.906232 | 15.3 | 0.124898 | 0.4774 | 0.4775575 | -0.06344838 | 0.0361 | 42.9681
5930 | 8.275278 | 2.743 | 19.9609 | 24 | 3.9187 | 3.906941 | 15.36 | 0.124528 | 0.4785 | 0.4776379 | -0.06336025 | 0.0365 | 42.9685
5931 | 8.276667 | 2.743 | 19.9647 | 23 | 3.9066 | 3.907642 | 15.26 | 0.124552 | 0.4791 | 0.4777193 | -0.06326863 | 0.0368 | 42.9687
5932 | 8.278056 | 2.7449 | 19.9685 | 22 | 3.9001 | 3.908376 | 15.21 | 0.124583 | 0.4788 | 0.4778018 | -0.06318027 | 0.0372 | 42.9688
5933 | 8.279444 | 2.7449 | 19.9723 | 22 | 3.9001 | 3.909106 | 15.21 | 0.124255 | 0.4788 | 0.4778849 | -0.06309215 | 0.0375 | 42.9692
5934 | 8.280833 | 2.7469 | 19.9762 | 24 | 3.9178 | 3.909799 | 15.35 | 0.125659 | 0.4797 | 0.4779685 | -0.06300295 | 0.0379 | 42.9685
5935 | 8.282222 | 2.7469 | 19.98 | 24 | 3.9057 | 3.910481 | 15.25 | 0.124629 | 0.4799 | 0.4780527 | -0.06291047 | 0.0382 | 42.9693
5936 | 8.283611 | 2.7489 | 19.9838 | 24 | 3.9131 | 3.911123 | 15.31 | 0.125948 | 0.4804 | 0.4781374 | -0.06282051 | 0.0386 | 42.9687
5937 | 8.285 | 2.7489 | 19.9876 | 24 | 3.9113 | 3.911774 | 15.3 | 0.126233 | 0.4807 | 0.4782226 | -0.06272926 | 0.0389 | 42.9687
5938 | 8.286389 | 2.7509 | 19.9914 | 23 | 3.9242 | 3.912432 | 15.4 | 0.125949 | 0.482 | 0.4783085 | -0.06263557 | 0.0393 | 42.9691
5939 | 8.287778 | 2.7509 | 19.9953 | 23 | 3.9187 | 3.913098 | 15.36 | 0.126539 | 0.4823 | 0.4783947 | -0.06254197 | 0.0397 | 42.9689
5940 | 8.289167 | 2.7529 | 19.9991 | 24 | 3.9122 | 3.913755 | 15.31 | 0.12617 | 0.4825 | 0.4784819 | -0.06244779 | 0.0401 | 42.9693
5941 | 8.290556 | 2.7529 | 20.0029 | 22 | 3.9205 | 3.914418 | 15.37 | 0.126822 | 0.483 | 0.4785697 | -0.06235295 | 0.0404 | 42.9691
5942 | 8.291944 | 2.755 | 20.0067 | 23 | 3.9242 | 3.915066 | 15.4 | 0.126894 | 0.4838 | 0.4786579 | -0.06225649 | 0.0408 | 42.9692
5943 | 8.293333 | 2.755 | 20.0106 | 24 | 3.9122 | 3.91573 | 15.31 | 0.12583 | 0.484 | 0.4787468 | -0.06216172 | 0.0412 | 42.97
5944 | 8.294722 | 2.7572 | 20.0144 | 25 | 3.9187 | 3.91643 | 15.36 | 0.126523 | 0.4844 | 0.4788365 | -0.06206464 | 0.0416 | 42.9697
5945 | 8.296111 | 2.7572 | 20.0182 | 24 | 3.9224 | 3.917122 | 15.39 | 0.126034 | 0.4853 | 0.4789267 | -0.06196607 | 0.042 | 42.9702
5946 | 8.2975 | 2.7594 | 20.0221 | 24 | 3.9224 | 3.917804 | 15.39 | 0.126805 | 0.4859 | 0.4790177 | -0.06186685 | 0.0424 | 42.9699
5947 | 8.298889 | 2.7594 | 20.0259 | 24 | 3.9113 | 3.918451 | 15.3 | 0.126406 | 0.4857 | 0.4791085 | -0.06177051 | 0.0428 | 42.9703
5948 | 8.300278 | 2.7615 | 20.0297 | 24 | 3.9113 | 3.919143 | 15.3 | 0.12648 | 0.4853 | 0.4792004 | -0.06167231 | 0.0432 | 42.9705
5949 | 8.301667 | 2.7615 | 20.0336 | 22 | 3.915 | 3.919796 | 15.33 | 0.125083 | 0.4856 | 0.4792929 | -0.06157429 | 0.0436 | 42.9714
5950 | 8.303056 | 2.7638 | 20.0374 | 24 | 3.9242 | 3.920449 | 15.4 | 0.126435 | 0.4856 | 0.4793854 | -0.06147588 | 0.044 | 42.9708
5951 | 8.304444 | 2.7638 | 20.0412 | 24 | 3.9113 | 3.92111 | 15.3 | 0.125898 | 0.485 | 0.479479 | -0.06138099 | 0.0444 | 42.9713
5952 | 8.305833 | 2.766 | 20.0451 | 23 | 3.9335 | 3.921791 | 15.47 | 0.127536 | 0.4861 | 0.479573 | -0.06128209 | 0.0448 | 42.9705
5953 | 8.307222 | 2.766 | 20.0489 | 24 | 3.9113 | 3.922423 | 15.3 | 0.125891 | 0.4856 | 0.479668 | -0.0611846 | 0.0453 | 42.9716
5954 | 8.308611 | 2.7683 | 20.0528 | 25 | 3.9224 | 3.923118 | 15.39 | 0.125783 | 0.4855 | 0.4797643 | -0.06108611 | 0.0457 | 42.9719
5955 | 8.31 | 2.7683 | 20.0566 | 24 | 3.9261 | 3.923828 | 15.41 | 0.126565 | 0.4864 | 0.4798616 | -0.06099041 | 0.0461 | 42.9716
5956 | 8.311389 | 2.7705 | 20.0605 | 25 | 3.9168 | 3.924475 | 15.34 | 0.12624 | 0.4865 | 0.47996 | -0.06089075 | 0.0465 | 42.9719
5957 | 8.312778 | 2.7705 | 20.0643 | 24 | 3.9316 | 3.925125 | 15.46 | 0.128022 | 0.4874 | 0.4800592 | -0.06079037 | 0.0469 | 42.971
5958 | 8.314167 | 2.7728 | 20.0682 | 24 | 3.9261 | 3.925806 | 15.41 | 0.127147 | 0.4878 | 0.4801587 | -0.06068974 | 0.0474 | 42.9717
5959 | 8.315556 | 2.7728 | 20.072 | 24 | 3.9242 | 3.926505 | 15.4 | 0.126569 | 0.4877 | 0.4802588 | -0.06059214 | 0.0478 | 42.9722
5960 | 8.316944 | 2.7751 | 20.0759 | 24 | 3.9298 | 3.927209 | 15.44 | 0.127441 | 0.4881 | 0.4803593 | -0.06049131 | 0.0482 | 42.9718
5961 | 8.318333 | 2.7751 | 20.0797 | 24 | 3.9242 | 3.927891 | 15.4 | 0.127412 | 0.4879 | 0.4804601 | -0.06039065 | 0.0486 | 42.972
5962 | 8.319722 | 2.7774 | 20.0836 | 24 | 3.9353 | 3.928533 | 15.49 | 0.127576 | 0.4885 | 0.4805623 | -0.06028954 | 0.0491 | 42.9721
5963 | 8.321111 | 2.7774 | 20.0874 | 24 | 3.9316 | 3.929167 | 15.46 | 0.127811 | 0.4885 | 0.4806649 | -0.06019128 | 0.0495 | 42.9721
5964 | 8.3225 | 2.7797 | 20.0913 | 24 | 3.9335 | 3.929864 | 15.47 | 0.127718 | 0.4893 | 0.4807678 | -0.06008928 | 0.0499 | 42.9723
5965 | 8.323889 | 2.7797 | 20.0952 | 24 | 3.9242 | 3.930514 | 15.4 | 0.126549 | 0.4891 | 0.4808712 | -0.05998649 | 0.0503 | 42.9732
5966 | 8.325278 | 2.782 | 20.099 | 25 | 3.9261 | 3.931183 | 15.41 | 0.126956 | 0.4887 | 0.480975 | -0.05988497 | 0.0508 | 42.9731
5967 | 8.326667 | 2.782 | 20.1029 | 25 | 3.9298 | 3.931864 | 15.44 | 0.127531 | 0.489 | 0.481079 | -0.05978708 | 0.0512 | 42.9729
5968 | 8.328056 | 2.7843 | 20.1068 | 24 | 3.9408 | 3.932559 | 15.53 | 0.128236 | 0.4903 | 0.4811833 | -0.05968357 | 0.0516 | 42.9726
5969 | 8.329444 | 2.7843 | 20.1106 | 25 | 3.9261 | 3.93323 | 15.41 | 0.128563 | 0.4904 | 0.4812882 | -0.0595803 | 0.052 | 42.9726
5970 | 8.330833 | 2.7866 | 20.1145 | 25 | 3.915 | 3.933912 | 15.33 | 0.127219 | 0.4895 | 0.4813938 | -0.05947761 | 0.0525 | 42.9736
5971 | 8.3325 | 2.7866 | 20.1184 | 24 | 3.9408 | 3.934585 | 15.53 | 0.128634 | 0.4902 | 0.4814997 | -0.05937907 | 0.0529 | 42.9732
5972 | 8.333889 | 2.7889 | 20.1222 | 25 | 3.9445 | 3.935244 | 15.56 | 0.128383 | 0.4905 | 0.4816062 | -0.05927522 | 0.0533 | 42.9735
5973 | 8.335278 | 2.7889 | 20.1261 | 25 | 3.9372 | 3.935873 | 15.5 | 0.127883 | 0.4909 | 0.4817134 | -0.05917264 | 0.0537 | 42.974
5974 | 8.336667 | 2.7912 | 20.13 | 25 | 3.9408 | 3.936535 | 15.53 | 0.128953 | 0.4916 | 0.4818207 | -0.05906851 | 0.0541 | 42.9735
5975 | 8.338056 | 2.7912 | 20.1339 | 25 | 3.9372 | 3.937194 | 15.5 | 0.128955 | 0.492 | 0.4819283 | -0.05896701 | 0.0545 | 42.9736
5976 | 8.339444 | 2.7935 | 20.1378 | 24 | 3.9353 | 3.937866 | 15.49 | 0.128799 | 0.4917 | 0.4820361 | -0.05886296 | 0.0549 | 42.9738
5977 | 8.340833 | 2.7935 | 20.1416 | 26 | 3.9427 | 3.938561 | 15.54 | 0.128126 | 0.4922 | 0.4821444 | -0.05875778 | 0.0554 | 42.9744
5978 | 8.342222 | 2.7958 | 20.1455 | 25 | 3.9408 | 3.939253 | 15.53 | 0.130116 | 0.4924 | 0.4822529 | -0.05865257 | 0.0558 | 42.9734
5979 | 8.343611 | 2.7958 | 20.1494 | 24 | 3.9372 | 3.939948 | 15.5 | 0.128821 | 0.493 | 0.4823616 | -0.05855063 | 0.0562 | 42.9743
5980 | 8.345 | 2.798 | 20.1533 | 23 | 3.9427 | 3.940635 | 15.54 | 0.12872 | 0.4931 | 0.4824713 | -0.05844468 | 0.0566 | 42.9745
5981 | 8.346389 | 2.798 | 20.1572 | 25 | 3.9353 | 3.941279 | 15.49 | 0.128726 | 0.493 | 0.4825815 | -0.05833835 | 0.057 | 42.9746
5982 | 8.347778 | 2.8003 | 20.1611 | 24 | 3.939 | 3.941864 | 15.52 | 0.128973 | 0.4931 | 0.4826919 | -0.05823199 | 0.0574 | 42.9746
5983 | 8.349167 | 2.8003 | 20.165 | 25 | 3.9464 | 3.942575 | 15.57 | 0.129145 | 0.4932 | 0.4828028 | -0.05813091 | 0.0578 | 42.9747
5984 | 8.350556 | 2.8025 | 20.1688 | 23 | 3.9427 | 3.943213 | 15.54 | 0.12926 | 0.4935 | 0.4829143 | -0.05802422 | 0.0582 | 42.9748
5985 | 8.351944 | 2.8025 | 20.1727 | 24 | 3.939 | 3.943945 | 15.52 | 0.128956 | 0.4936 | 0.4830262 | -0.05791838 | 0.0586 | 42.9751
5986 | 8.353333 | 2.8047 | 20.1766 | 24 | 3.9436 | 3.944589 | 15.55 | 0.129705 | 0.494 | 0.4831387 | -0.05781298 | 0.059 | 42.9748
5987 | 8.354722 | 2.8047 | 20.1805 | 24 | 3.9427 | 3.945277 | 15.54 | 0.130108 | 0.4939 | 0.4832519 | -0.05770971 | 0.0594 | 42.9747
5988 | 8.356111 | 2.8069 | 20.1844 | 24 | 3.9482 | 3.945974 | 15.59 | 0.12936 | 0.4945 | 0.4833658 | -0.05760384 | 0.0598 | 42.9753
5989 | 8.3575 | 2.8069 | 20.1883 | 23 | 3.95 | 3.946658 | 15.6 | 0.13066 | 0.4948 | 0.4834798 | -0.05749658 | 0.0602 | 42.9747
5990 | 8.358889 | 2.8091 | 20.1922 | 24 | 3.939 | 3.947289 | 15.52 | 0.129997 | 0.4947 | 0.4835946 | -0.05738895 | 0.0606 | 42.9752
5991 | 8.360278 | 2.8091 | 20.1961 | 23 | 3.9519 | 3.947978 | 15.62 | 0.130471 | 0.495 | 0.4837102 | -0.05728641 | 0.061 | 42.9751
5992 | 8.361667 | 2.8113 | 20.2 | 25 | 3.9519 | 3.948654 | 15.62 | 0.129672 | 0.4953 | 0.4838264 | -0.05717817 | 0.0613 | 42.9757
5993 | 8.363056 | 2.8113 | 20.2039 | 24 | 3.9482 | 3.949337 | 15.59 | 0.130626 | 0.4954 | 0.4839427 | -0.05707045 | 0.0617 | 42.9753
5994 | 8.364444 | 2.8135 | 20.2078 | 25 | 3.9427 | 3.950003 | 15.54 | 0.129007 | 0.4951 | 0.4840595 | -0.05696283 | 0.0621 | 42.9764
5995 | 8.365833 | 2.8135 | 20.2118 | 24 | 3.961 | 3.950677 | 15.69 | 0.130967 | 0.4963 | 0.4841773 | -0.05685892 | 0.0625 | 42.9753
5996 | 8.367222 | 2.8156 | 20.2157 | 25 | 3.9491 | 3.951398 | 15.6 | 0.130902 | 0.4959 | 0.4842953 | -0.05675043 | 0.0628 | 42.9755
5997 | 8.368611 | 2.8156 | 20.2196 | 25 | 3.9574 | 3.952085 | 15.66 | 0.131169 | 0.4966 | 0.4844142 | -0.05664082 | 0.0632 | 42.9755
5998 | 8.37 | 2.8177 | 20.2235 | 24 | 3.95 | 3.952829 | 15.6 | 0.130788 | 0.4971 | 0.4845336 | -0.05653036 | 0.0636 | 42.9758
5999 | 8.371389 | 2.8177 | 20.2274 | 23 | 3.9482 | 3.953522 | 15.59 | 0.130284 | 0.5042 | 0.4846537 | -0.01330733 | 0.0765 | 42.9763
6000 | 8.372778 | 2.9991 | 20.2316 | 24 | 3.9537 | 3.954193 | 15.63 | 0.131152 | 0.5048 | 0.4847749 | -0.01314111 | 0.0892 | 42.9758
6001 | 8.374167 | 2.9991 | 20.2357 | 24 | 3.961 | 3.95487 | 15.69 | 0.131392 | 0.5056 | 0.4848965 | -0.01297432 | 0.1017 | 42.9757
6002 | 8.375556 | 3.0498 | 20.24 | 24 | 3.9592 | 3.955523 | 15.68 | 0.131114 | 0.5064 | 0.4850187 | -0.01280625 | 0.114 | 42.9759
6003 | 8.376944 | 3.0498 | 20.2442 | 25 | 3.9519 | 3.956202 | 15.62 | 0.131227 | 0.5062 | 0.4851409 | -0.01263852 | 0.1261 | 42.9758
6004 | 8.378333 | 3.0989 | 20.2485 | 24 | 3.9583 | 3.956883 | 15.67 | 0.131726 | 0.5059 | 0.4852628 | -0.01247094 | 0.1381 | 42.9755
6005 | 8.379722 | 3.0989 | 20.2528 | 24 | 3.9519 | 3.957604 | 15.62 | 0.130968 | 0.5053 | 0.4853857 | -0.0123835 | 0.1497 | 42.9759
6006 | 8.381111 | 3.146 | 20.2572 | 25 | 3.9555 | 3.958304 | 15.65 | 0.131727 | 0.5051 | 0.4855081 | -0.01221805 | 0.1612 | 42.9754
6007 | 8.3825 | 3.146 | 20.2616 | 24 | 3.9464 | 3.958961 | 15.57 | 0.130948 | 0.5044 | 0.4856313 | -0.01205357 | 0.1725 | 42.9758
6008 | 8.383889 | 3.1918 | 20.266 | 25 | 3.9592 | 3.959672 | 15.68 | 0.132315 | 0.5043 | 0.4857546 | -0.01189115 | 0.1836 | 42.975
6009 | 8.385278 | 3.1918 | 20.2704 | 23 | 3.95 | 3.96036 | 15.6 | 0.130748 | 0.5037 | 0.4858783 | -0.01173061 | 0.1945 | 42.9759
6010 | 8.386667 | 3.2359 | 20.2749 | 25 | 3.9555 | 3.961064 | 15.65 | 0.131621 | 0.5034 | 0.4860026 | -0.0115694 | 0.2052 | 42.9752
6011 | 8.388056 | 3.2359 | 20.2794 | 24 | 3.9574 | 3.961752 | 15.66 | 0.132949 | 0.5029 | 0.4861265 | -0.01148853 | 0.2157 | 42.9744
6012 | 8.389444 | 3.2781 | 20.284 | 24 | 3.9665 | 3.962395 | 15.73 | 0.132073 | 0.5035 | 0.4862507 | -0.0113276 | 0.226 | 42.9748
6013 | 8.391111 | 3.2781 | 20.2885 | 25 | 3.9555 | 3.963098 | 15.65 | 0.132533 | 0.5031 | 0.4863748 | -0.01116803 | 0.236 | 42.9747
6014 | 8.3925 | 3.3189 | 20.2931 | 24 | 3.9674 | 3.963805 | 15.74 | 0.132864 | 0.5037 | 0.4864993 | -0.01100768 | 0.2459 | 42.9744
6015 | 8.393889 | 3.3189 | 20.2977 | 24 | 3.972 | 3.964506 | 15.78 | 0.133338 | 0.5043 | 0.4866247 | -0.01084707 | 0.2556 | 42.974
6016 | 8.395278 | 3.3582 | 20.3024 | 25 | 3.9629 | 3.96522 | 15.7 | 0.132921 | 0.5041 | 0.486751 | -0.01068732 | 0.265 | 42.9741
6017 | 8.396667 | 3.3582 | 20.3071 | 23 | 3.9729 | 3.965941 | 15.78 | 0.133055 | 0.5052 | 0.4868772 | -0.0106018 | 0.2743 | 42.9738
6018 | 8.398056 | 3.3954 | 20.3118 | 24 | 3.9684 | 3.966598 | 15.75 | 0.133021 | 0.5057 | 0.4870035 | -0.01043928 | 0.2833 | 42.9736
6019 | 8.399444 | 3.3954 | 20.3165 | 24 | 3.9592 | 3.96726 | 15.68 | 0.132226 | 0.505 | 0.4871299 | -0.01027731 | 0.2921 | 42.9739
6020 | 8.400833 | 3.4313 | 20.3213 | 24 | 3.9629 | 3.967968 | 15.7 | 0.132869 | 0.5043 | 0.4872568 | -0.01011914 | 0.3007 | 42.9734
6021 | 8.402222 | 3.4313 | 20.326 | 24 | 3.9555 | 3.968678 | 15.65 | 0.132428 | 0.5035 | 0.4873842 | -0.009963145 | 0.3091 | 42.9734
6022 | 8.403611 | 3.4654 | 20.3308 | 23 | 3.9693 | 3.969331 | 15.76 | 0.132761 | 0.5036 | 0.4875116 | -0.009805871 | 0.3173 | 42.973
6023 | 8.405 | 3.4654 | 20.3357 | 25 | 3.9711 | 3.969959 | 15.77 | 0.133478 | 0.5036 | 0.4876395 | -0.00972504 | 0.3253 | 42.9724
6024 | 8.406389 | 3.4977 | 20.3405 | 25 | 3.9784 | 3.970621 | 15.83 | 0.134423 | 0.5044 | 0.4877683 | -0.009566624 | 0.3331 | 42.9716
6025 | 8.407778 | 3.4977 | 20.3454 | 24 | 3.9693 | 3.971314 | 15.76 | 0.133486 | 0.5045 | 0.4878973 | -0.009408451 | 0.3407 | 42.9719
6026 | 8.409167 | 3.5285 | 20.3503 | 24 | 3.983 | 3.972016 | 15.86 | 0.134208 | 0.5054 | 0.4880268 | -0.009249508 | 0.348 | 42.9712
6027 | 8.410556 | 3.5285 | 20.3552 | 24 | 3.9702 | 3.972672 | 15.76 | 0.133847 | 0.5052 | 0.4881569 | -0.00909203 | 0.3552 | 42.9712
6028 | 8.411944 | 3.5577 | 20.3601 | 24 | 3.9839 | 3.973344 | 15.87 | 0.135432 | 0.5062 | 0.4882873 | -0.008933176 | 0.3622 | 42.97
6029 | 8.413333 | 3.5577 | 20.3651 | 24 | 3.9665 | 3.974031 | 15.73 | 0.13392 | 0.5054 | 0.4884177 | -0.008847881 | 0.3689 | 42.9706
6030 | 8.414722 | 3.585 | 20.37 | 23 | 3.9802 | 3.974727 | 15.84 | 0.134577 | 0.506 | 0.4885484 | -0.00868992 | 0.3754 | 42.9699
6031 | 8.416111 | 3.585 | 20.375 | 24 | 3.9729 | 3.97538 | 15.78 | 0.133928 | 0.5057 | 0.4886795 | -0.008533119 | 0.3817 | 42.97
6032 | 8.4175 | 3.6108 | 20.38 | 26 | 3.982 | 3.976082 | 15.86 | 0.134785 | 0.5069 | 0.4888105 | -0.00837383 | 0.3879 | 42.9692
6033 | 8.418889 | 3.6108 | 20.385 | 25 | 3.9738 | 3.97676 | 15.79 | 0.133948 | 0.5068 | 0.488942 | -0.00821469 | 0.3938 | 42.9695
6034 | 8.420278 | 3.635 | 20.3901 | 24 | 3.972 | 3.977457 | 15.78 | 0.134898 | 0.5066 | 0.489073 | -0.008055596 | 0.3995 | 42.9686
6035 | 8.421667 | 3.635 | 20.3951 | 24 | 3.9784 | 3.97813 | 15.83 | 0.134893 | 0.5063 | 0.4892042 | -0.007970813 | 0.405 | 42.9683
6036 | 8.423056 | 3.6573 | 20.4002 | 25 | 3.9738 | 3.978807 | 15.79 | 0.134531 | 0.5061 | 0.4893354 | -0.007813219 | 0.4103 | 42.9682
6037 | 8.424444 | 3.6573 | 20.4053 | 24 | 3.9656 | 3.97948 | 15.73 | 0.134281 | 0.5048 | 0.4894665 | -0.007657391 | 0.4153 | 42.968
6038 | 8.425833 | 3.6781 | 20.4104 | 24 | 3.9811 | 3.980215 | 15.85 | 0.135579 | 0.5048 | 0.4895981 | -0.007502718 | 0.4202 | 42.9669
6039 | 8.427222 | 3.6781 | 20.4155 | 25 | 3.9766 | 3.980885 | 15.81 | 0.135646 | 0.5043 | 0.4897296 | -0.00734981 | 0.4249 | 42.9665
6040 | 8.428611 | 3.6973 | 20.4207 | 25 | 3.9848 | 3.981546 | 15.88 | 0.135398 | 0.5045 | 0.4898607 | -0.007196235 | 0.4293 | 42.9663
6041 | 8.43 | 3.6973 | 20.4258 | 24 | 3.9784 | 3.982225 | 15.83 | 0.135707 | 0.5043 | 0.4899915 | -0.007117094 | 0.4336 | 42.9658
6042 | 8.431389 | 3.7145 | 20.431 | 24 | 3.9738 | 3.982757 | 15.79 | 0.134848 | 0.5032 | 0.4901219 | -0.006966622 | 0.4376 | 42.9659
6043 | 8.432778 | 3.7145 | 20.4361 | 25 | 3.9839 | 3.983467 | 15.87 | 0.134781 | 0.5028 | 0.4902519 | -0.006816696 | 0.4414 | 42.9656
6044 | 8.434167 | 3.7302 | 20.4413 | 26 | 3.9802 | 3.984161 | 15.84 | 0.135501 | 0.5033 | 0.4903822 | -0.006667517 | 0.445 | 42.9648
6045 | 8.435556 | 3.7302 | 20.4465 | 24 | 3.992 | 3.984831 | 15.94 | 0.136455 | 0.5039 | 0.4905123 | -0.006516962 | 0.4484 | 42.9639
6046 | 8.436944 | 3.7443 | 20.4517 | 25 | 3.9757 | 3.985515 | 15.81 | 0.135131 | 0.5032 | 0.4906421 | -0.006368473 | 0.4516 | 42.9643
6047 | 8.438333 | 3.7443 | 20.4569 | 25 | 3.9811 | 3.986215 | 15.85 | 0.136171 | 0.5028 | 0.4907721 | -0.00629268 | 0.4545 | 42.9633
6048 | 8.439722 | 3.7562 | 20.4621 | 25 | 3.9747 | 3.986944 | 15.8 | 0.134606 | 0.5019 | 0.490902 | -0.006147281 | 0.4573 | 42.9639
6049 | 8.441111 | 3.7562 | 20.4673 | 25 | 4.0002 | 3.987576 | 16 | 0.137479 | 0.5028 | 0.4910318 | -0.005999797 | 0.4598 | 42.9618
6050 | 8.4425 | 3.7667 | 20.4726 | 24 | 3.9757 | 3.988281 | 15.81 | 0.136411 | 0.5017 | 0.4911613 | -0.005854475 | 0.462 | 42.962
6051 | 8.443889 | 3.7667 | 20.4778 | 25 | 3.9902 | 3.988935 | 15.92 | 0.136688 | 0.5017 | 0.4912908 | -0.005707268 | 0.4641 | 42.9615
6052 | 8.445278 | 3.7755 | 20.483 | 25 | 3.9911 | 3.989617 | 15.93 | 0.136687 | 0.5022 | 0.4914199 | -0.005558983 | 0.466 | 42.9611
6053 | 8.446667 | 3.7755 | 20.4883 | 25 | 3.9975 | 3.990239 | 15.98 | 0.137406 | 0.5031 | 0.4915494 | -0.005487104 | 0.4676 | 42.9603
6054 | 8.448056 | 3.7823 | 20.4935 | 24 | 3.9948 | 3.990922 | 15.96 | 0.137061 | 0.503 | 0.4916787 | -0.005337662 | 0.4691 | 42.9601
6055 | 8.449444 | 3.7823 | 20.4988 | 24 | 3.9875 | 3.99158 | 15.9 | 0.137186 | 0.5027 | 0.491808 | -0.00518987 | 0.4703 | 42.9597
6056 | 8.451111 | 3.7876 | 20.504 | 25 | 3.9875 | 3.992279 | 15.9 | 0.136949 | 0.5021 | 0.4919379 | -0.005043327 | 0.4713 | 42.9598
6057 | 8.4525 | 3.7876 | 20.5093 | 24 | 4.0047 | 3.992951 | 16.04 | 0.13849 | 0.5035 | 0.4920678 | -0.004894496 | 0.472 | 42.9584
6058 | 8.453889 | 3.7911 | 20.5146 | 24 | 3.9902 | 3.993675 | 15.92 | 0.13658 | 0.503 | 0.4921974 | -0.004747722 | 0.4726 | 42.9592
6059 | 8.455278 | 3.7911 | 20.5198 | 24 | 3.9848 | 3.994357 | 15.88 | 0.137075 | 0.5023 | 0.4923267 | -0.004677033 | 0.4729 | 42.9585
6060 | 8.456667 | 3.7926 | 20.5251 | 24 | 3.9966 | 3.995041 | 15.97 | 0.137536 | 0.5024 | 0.4924565 | -0.004531925 | 0.473 | 42.9578
6061 | 8.458056 | 3.7926 | 20.5304 | 25 | 3.9993 | 3.995686 | 15.99 | 0.138066 | 0.503 | 0.4925861 | -0.00438433 | 0.4729 | 42.9571
6062 | 8.459444 | 3.7927 | 20.5356 | 24 | 3.9911 | 3.996357 | 15.93 | 0.136956 | 0.5024 | 0.4927156 | -0.004238081 | 0.4726 | 42.9574
6063 | 8.460833 | 3.7927 | 20.5409 | 24 | 3.9911 | 3.997033 | 15.93 | 0.137666 | 0.5018 | 0.4928446 | -0.004093683 | 0.4721 | 42.9566
6064 | 8.462222 | 3.7911 | 20.5462 | 24 | 3.9993 | 3.997687 | 15.99 | 0.137942 | 0.502 | 0.4929739 | -0.003948714 | 0.4714 | 42.956
6065 | 8.463611 | 3.7911 | 20.5514 | 24 | 4.002 | 3.998409 | 16.02 | 0.138304 | 0.5019 | 0.493103 | -0.003881708 | 0.4704 | 42.9554
6066 | 8.465 | 3.7874 | 20.5567 | 24 | 4.0011 | 3.9991 | 16.01 | 0.138212 | 0.5007 | 0.4932321 | -0.003739808 | 0.4692 | 42.9551
6067 | 8.466389 | 3.7874 | 20.562 | 25 | 3.9957 | 3.999741 | 15.97 | 0.137996 | 0.5004 | 0.4933606 | -0.003597736 | 0.4679 | 42.9548
6068 | 8.467778 | 3.7824 | 20.5672 | 25 | 4.0057 | 4.000388 | 16.05 | 0.139221 | 0.5005 | 0.4934886 | -0.003455492 | 0.4663 | 42.9537
6069 | 8.469167 | 3.7824 | 20.5725 | 25 | 4.0047 | 4.001069 | 16.04 | 0.137908 | 0.5007 | 0.493617 | -0.003313479 | 0.4645 | 42.9541
6070 | 8.470556 | 3.7756 | 20.5777 | 26 | 3.992 | 4.001737 | 15.94 | 0.137582 | 0.4997 | 0.4937453 | -0.003173814 | 0.4625 | 42.9539
6071 | 8.471944 | 3.7756 | 20.5829 | 25 | 3.9957 | 4.002432 | 15.97 | 0.137984 | 0.4994 | 0.4938724 | -0.003113767 | 0.4602 | 42.9533
6072 | 8.473333 | 3.7668 | 20.5882 | 26 | 4.0047 | 4.00311 | 16.04 | 0.138972 | 0.4994 | 0.4939989 | -0.00297514 | 0.4578 | 42.9523
6073 | 8.474722 | 3.7668 | 20.5934 | 25 | 4.002 | 4.003733 | 16.02 | 0.138824 | 0.499 | 0.4941256 | -0.002838254 | 0.4551 | 42.952
6074 | 8.476111 | 3.7565 | 20.5986 | 24 | 4.0075 | 4.004435 | 16.06 | 0.139591 | 0.4987 | 0.4942521 | -0.002702302 | 0.4522 | 42.9512
6075 | 8.4775 | 3.7565 | 20.6038 | 24 | 4.0093 | 4.005092 | 16.07 | 0.138863 | 0.4989 | 0.4943794 | -0.002566277 | 0.4491 | 42.9512
6076 | 8.478889 | 3.7446 | 20.609 | 24 | 4.0093 | 4.00574 | 16.07 | 0.139368 | 0.4992 | 0.4945071 | -0.002430181 | 0.4458 | 42.9506
6077 | 8.480278 | 3.7446 | 20.6142 | 24 | 4.0084 | 4.006399 | 16.07 | 0.139907 | 0.4989 | 0.4946346 | -0.002371086 | 0.4423 | 42.9499
6078 | 8.481667 | 3.7306 | 20.6194 | 24 | 4.0066 | 4.007032 | 16.05 | 0.139857 | 0.5047 | 0.4947622 | -0.002224353 | 0.4385 | 42.9495
6079 | 8.483056 | 3.7306 | 20.6246 | 24 | 3.9948 | 4.007709 | 15.96 | 0.138183 | 0.5034 | 0.494889 | -0.002080977 | 0.4346 | 42.9502
6080 | 8.484444 | 3.7152 | 20.6298 | 25 | 4.0038 | 4.008436 | 16.03 | 0.13842 | 0.503 | 0.4950156 | -0.001939751 | 0.4304 | 42.9497
6081 | 8.485833 | 3.7152 | 20.6349 | 28 | 4.0093 | 4.009158 | 16.07 | 0.138904 | 0.5023 | 0.4951427 | -0.001799768 | 0.426 | 42.949
6082 | 8.487222 | 3.698 | 20.6401 | 24 | 4.0047 | 4.009824 | 16.04 | 0.139166 | 0.5022 | 0.4952702 | -0.001660828 | 0.4214 | 42.9485
6083 | 8.488611 | 3.698 | 20.6452 | 24 | 4.0093 | 4.010505 | 16.07 | 0.140089 | 0.5019 | 0.4953974 | -0.001595088 | 0.4166 | 42.9476
6084 | 8.49 | 3.6789 | 20.6503 | 24 | 4.0047 | 4.011158 | 16.04 | 0.138571 | 0.5014 | 0.4955237 | -0.001458192 | 0.4115 | 42.9482
6085 | 8.491389 | 3.6789 | 20.6554 | 24 | 4.0165 | 4.011787 | 16.13 | 0.140365 | 0.5015 | 0.4956501 | -0.001321431 | 0.4063 | 42.9468
6086 | 8.492778 | 3.6582 | 20.6605 | 24 | 4.0066 | 4.012482 | 16.05 | 0.139083 | 0.5012 | 0.4957759 | -0.001184706 | 0.4008 | 42.9473
6087 | 8.494167 | 3.6582 | 20.6656 | 25 | 4.0228 | 4.013165 | 16.18 | 0.141014 | 0.5022 | 0.4959021 | -0.001046105 | 0.3951 | 42.9458
6088 | 8.495556 | 3.6358 | 20.6706 | 24 | 4.0066 | 4.01382 | 16.05 | 0.139548 | 0.5015 | 0.4960277 | -0.0009089454 | 0.3892 | 42.9464
6089 | 8.496944 | 3.6358 | 20.6757 | 25 | 4.0201 | 4.01448 | 16.16 | 0.141884 | 0.5021 | 0.4961529 | -0.0008449704 | 0.3831 | 42.9446
6090 | 8.498333 | 3.6114 | 20.6807 | 26 | 4.0129 | 4.015148 | 16.1 | 0.141138 | 0.5017 | 0.4962777 | -0.0007078419 | 0.3767 | 42.9448
6091 | 8.499722 | 3.6114 | 20.6857 | 25 | 4.012 | 4.01587 | 16.1 | 0.141599 | 0.5015 | 0.4964017 | -0.0005712489 | 0.3701 | 42.9442
6092 | 8.501111 | 3.5855 | 20.6907 | 25 | 4.0129 | 4.016558 | 16.1 | 0.139181 | 0.5012 | 0.4965254 | -0.0004331818 | 0.3633 | 42.9454
6093 | 8.5025 | 3.5855 | 20.6957 | 24 | 4.0165 | 4.017229 | 16.13 | 0.140313 | 0.5008 | 0.4966488 | -0.0002967506 | 0.3563 | 42.9444
6094 | 8.503889 | 3.5578 | 20.7006 | 24 | 4.021 | 4.017934 | 16.17 | 0.141057 | 0.5009 | 0.4967721 | -0.0001602485 | 0.349 | 42.9437
6095 | 8.505278 | 3.5578 | 20.7056 | 25 | 4.0309 | 4.018659 | 16.25 | 0.141913 | 0.5021 | 0.4968953 | -9.933725e-05 | 0.3416 | 42.9429
6096 | 8.506667 | 3.528 | 20.7105 | 25 | 4.0273 | 4.019295 | 16.22 | 0.141013 | 0.5026 | 0.4970182 | 4.014532e-05 | 0.3339 | 42.9432
6097 | 8.508056 | 3.528 | 20.7154 | 25 | 4.0273 | 4.019963 | 16.22 | 0.142439 | 0.5033 | 0.4971407 | 0.0001805985 | 0.326 | 42.9421
6098 | 8.509444 | 3.4968 | 20.7202 | 24 | 4.0156 | 4.020628 | 16.13 | 0.141525 | 0.5028 | 0.4972626 | 0.0003196144 | 0.3178 | 42.9424
6099 | 8.510833 | 3.4968 | 20.7251 | 25 | 4.012 | 4.021307 | 16.1 | 0.140035 | 0.5023 | 0.4973844 | 0.0004570931 | 0.3095 | 42.9431
6100 | 8.512222 | 3.4638 | 20.7299 | 24 | 4.0201 | 4.021989 | 16.16 | 0.141623 | 0.5022 | 0.4975059 | 0.0005949409 | 0.3009 | 42.9419
6101 | 8.513889 | 3.4638 | 20.7347 | 24 | 4.0273 | 4.022709 | 16.22 | 0.142287 | 0.5024 | 0.4976271 | 0.0006551872 | 0.2921 | 42.9416
6102 | 8.515278 | 3.4287 | 20.7395 | 25 | 4.0102 | 4.023408 | 16.08 | 0.140301 | 0.5013 | 0.4977481 | 0.0007908012 | 0.2831 | 42.9426
6103 | 8.516667 | 3.4287 | 20.7443 | 24 | 4.021 | 4.02408 | 16.17 | 0.142503 | 0.5012 | 0.4978689 | 0.0009249823 | 0.2738 | 42.9411
6104 | 8.518056 | 3.3921 | 20.749 | 24 | 4.0201 | 4.024757 | 16.16 | 0.141726 | 0.5003 | 0.4979893 | 0.001056828 | 0.2644 | 42.9414
6105 | 8.519444 | 3.3921 | 20.7537 | 26 | 4.0174 | 4.025437 | 16.14 | 0.141339 | 0.4998 | 0.4981084 | 0.001188044 | 0.2547 | 42.9414
6106 | 8.520833 | 3.3537 | 20.7584 | 25 | 4.0309 | 4.02606 | 16.25 | 0.142942 | 0.4994 | 0.4982277 | 0.001317427 | 0.2448 | 42.9403
6107 | 8.522222 | 3.3537 | 20.763 | 25 | 4.0327 | 4.026732 | 16.26 | 0.1429 | 0.5 | 0.498347 | 0.001373266 | 0.2346 | 42.9402
6108 | 8.523611 | 3.3133 | 20.7676 | 24 | 4.0336 | 4.027387 | 16.27 | 0.142163 | 0.5001 | 0.498466 | 0.001503638 | 0.2243 | 42.9405
6109 | 8.525 | 3.3133 | 20.7722 | 24 | 4.0372 | 4.028022 | 16.3 | 0.142427 | 0.5005 | 0.4985848 | 0.001634781 | 0.2137 | 42.9402
6110 | 8.526389 | 3.2713 | 20.7768 | 26 | 4.0336 | 4.028709 | 16.27 | 0.143043 | 0.501 | 0.4987031 | 0.001765392 | 0.2029 | 42.9397
6111 | 8.527778 | 3.2713 | 20.7813 | 25 | 4.0273 | 4.029368 | 16.22 | 0.142996 | 0.5006 | 0.4988217 | 0.00189497 | 0.1919 | 42.9397
6112 | 8.529167 | 3.2277 | 20.7858 | 24 | 4.0309 | 4.030062 | 16.25 | 0.143229 | 0.5004 | 0.4989405 | 0.002024115 | 0.1807 | 42.9394
6113 | 8.530556 | 3.2277 | 20.7903 | 24 | 4.021 | 4.030753 | 16.17 | 0.144407 | 0.4997 | 0.4990596 | 0.002079188 | 0.1692 | 42.9386
6114 | 8.531944 | 3.1819 | 20.7947 | 24 | 4.039 | 4.031467 | 16.31 | 0.143701 | 0.5003 | 0.4991789 | 0.002207722 | 0.1576 | 42.939
6115 | 8.533333 | 3.1819 | 20.7991 | 24 | 4.0435 | 4.032133 | 16.35 | 0.144779 | 0.5003 | 0.4992977 | 0.002336726 | 0.1457 | 42.9383
6116 | 8.534722 | 3.1347 | 20.8035 | 26 | 4.0273 | 4.032801 | 16.22 | 0.143078 | 0.4997 | 0.4994161 | 0.002463799 | 0.1336 | 42.9393
6117 | 8.536111 | 3.1347 | 20.8078 | 24 | 4.0192 | 4.033505 | 16.15 | 0.142279 | 0.4982 | 0.4995344 | 0.002587143 | 0.1212 | 42.9397
6118 | 8.5375 | 3.0856 | 20.8121 | 25 | 4.0264 | 4.034154 | 16.21 | 0.143035 | 0.4977 | 0.4996529 | 0.002709459 | 0.1087 | 42.9393
6119 | 8.538889 | 3.0856 | 20.8164 | 24 | 4.0408 | 4.034874 | 16.33 | 0.146012 | 0.4981 | 0.4997716 | 0.00276041 | 0.0959 | 42.9375
6120 | 8.540278 | 3.06 | 20.8206 | 25 | 4.0309 | 4.035551 | 16.25 | 0.143531 | 0.4978 | 0.4998903 | 0.002882529 | 0.0956 | 42.939
6121 | 8.541667 | 3.06 | 20.8249 | 24 | 4.0273 | 4.036234 | 16.22 | 0.142311 | 0.497 | 0.5000087 | 0.003002924 | 0.0954 | 42.9397
6122 | 8.543056 | 3.0598 | 20.8291 | 24 | 4.039 | 4.036929 | 16.31 | 0.146524 | 0.4969 | 0.5001273 | 0.003124092 | 0.0951 | 42.9372
6123 | 8.544444 | 3.0598 | 20.8334 | 23 | 4.0255 | 4.037616 | 16.2 | 0.144527 | 0.496 | 0.5002446 | 0.003244138 | 0.0949 | 42.9384
6124 | 8.545833 | 3.0596 | 20.8376 | 23 | 4.0399 | 4.038312 | 16.32 | 0.145576 | 0.4959 | 0.5003621 | 0.003364464 | 0.0947 | 42.9378
6125 | 8.547222 | 3.0596 | 20.8419 | 23 | 4.0381 | 4.03893 | 16.31 | 0.146293 | 0.4958 | 0.500479 | 0.003406963 | 0.0944 | 42.9373
6126 | 8.548611 | 3.0591 | 20.8461 | 26 | 4.0462 | 4.039574 | 16.37 | 0.144344 | 0.496 | 0.5005953 | 0.003527101 | 0.0942 | 42.9385
6127 | 8.55 | 3.0591 | 20.8504 | 25 | 4.0381 | 4.040263 | 16.31 | 0.144141 | 0.4956 | 0.5007115 | 0.003646821 | 0.0939 | 42.9386
6128 | 8.551389 | 3.0589 | 20.8546 | 27 | 4.0408 | 4.040892 | 16.33 | 0.144347 | 0.496 | 0.500827 | 0.003766422 | 0.0937 | 42.9385
6129 | 8.552778 | 3.0589 | 20.8589 | 25 | 4.0534 | 4.041607 | 16.43 | 0.147886 | 0.4973 | 0.5009422 | 0.003887998 | 0.0935 | 42.9364
6130 | 8.554167 | 3.0587 | 20.8631 | 25 | 4.0605 | 4.042256 | 16.49 | 0.148422 | 0.4982 | 0.5010565 | 0.004012146 | 0.0932 | 42.9361
6131 | 8.555556 | 3.0587 | 20.8674 | 24 | 4.0426 | 4.042898 | 16.34 | 0.1456 | 0.4975 | 0.5011702 | 0.004056585 | 0.093 | 42.9378
6132 | 8.556944 | 3.0582 | 20.8716 | 26 | 4.0444 | 4.043528 | 16.36 | 0.145877 | 0.4976 | 0.5012834 | 0.004179143 | 0.0928 | 42.9376
6133 | 8.558333 | 3.0582 | 20.8759 | 24 | 4.0453 | 4.044214 | 16.36 | 0.145861 | 0.4977 | 0.501396 | 0.00430148 | 0.0925 | 42.9376
6134 | 8.559722 | 3.0579 | 20.8801 | 24 | 4.0444 | 4.044922 | 16.36 | 0.145582 | 0.4973 | 0.5015082 | 0.004423696 | 0.0923 | 42.9378
6135 | 8.561111 | 3.0579 | 20.8844 | 23 | 4.048 | 4.045561 | 16.39 | 0.146316 | 0.4972 | 0.5016194 | 0.004545593 | 0.092 | 42.9374
6136 | 8.5625 | 3.0577 | 20.8886 | 24 | 4.0516 | 4.04624 | 16.42 | 0.14687 | 0.4969 | 0.5017299 | 0.004666274 | 0.0918 | 42.9371
6137 | 8.563889 | 3.0577 | 20.8929 | 26 | 4.0453 | 4.046868 | 16.36 | 0.148093 | 0.4965 | 0.5018398 | 0.004707358 | 0.0915 | 42.9363
6138 | 8.565278 | 3.0572 | 20.8971 | 26 | 4.0399 | 4.047525 | 16.32 | 0.145548 | 0.4957 | 0.5019491 | 0.004825264 | 0.0913 | 42.9379
6139 | 8.566667 | 3.0572 | 20.9014 | 26 | 4.0551 | 4.048244 | 16.44 | 0.145645 | 0.4964 | 0.5020578 | 0.004944945 | 0.091 | 42.9378
6140 | 8.568056 | 3.0569 | 20.9056 | 24 | 4.0336 | 4.048894 | 16.27 | 0.146956 | 0.4949 | 0.5021658 | 0.005062617 | 0.0908 | 42.937
6141 | 8.569444 | 3.0569 | 20.9099 | 24 | 4.0605 | 4.049615 | 16.49 | 0.149286 | 0.4959 | 0.5022733 | 0.005181769 | 0.0905 | 42.9356
6142 | 8.570833 | 3.0567 | 20.9141 | 25 | 4.0498 | 4.05029 | 16.4 | 0.147955 | 0.4956 | 0.5023798 | 0.005301204 | 0.0903 | 42.9365
6143 | 8.572222 | 3.0567 | 20.9184 | 25 | 4.0587 | 4.051006 | 16.47 | 0.14644 | 0.4965 | 0.5024857 | 0.005338773 | 0.09 | 42.9373
6144 | 8.573611 | 3.0561 | 20.9226 | 27 | 4.0587 | 4.0517 | 16.47 | 0.14729 | 0.4967 | 0.5025907 | 0.005460016 | 0.0898 | 42.9369
6145 | 8.575 | 3.0561 | 20.9269 | 25 | 4.0551 | 4.052388 | 16.44 | 0.146288 | 0.4963 | 0.5026956 | 0.005579652 | 0.0895 | 42.9374
6146 | 8.576667 | 3.0558 | 20.9311 | 25 | 3.982 | 4.053056 | 15.86 | 0.144268 | 0.4899 | 0.5028001 | 0.005686739 | 0.0893 | 42.939
6147 | 8.578056 | 3.0558 | 20.9353 | 28 | 4.0605 | 4.053742 | 16.49 | 0.147177 | 0.4901 | 0.5029042 | 0.005794517 | 0.089 | 42.9373
6148 | 8.579444 | 3.0554 | 20.9396 | 27 | 4.0587 | 4.054445 | 16.47 | 0.147606 | 0.4901 | 0.5030082 | 0.00590239 | 0.0888 | 42.937
6149 | 8.580833 | 3.0554 | 20.9438 | 26 | 4.0534 | 4.055145 | 16.43 | 0.146652 | 0.4901 | 0.5031114 | 0.005925773 | 0.0885 | 42.9376
6150 | 8.582222 | 3.0547 | 20.9481 | 26 | 4.0534 | 4.055831 | 16.43 | 0.146978 | 0.4898 | 0.503214 | 0.0060327 | 0.0882 | 42.9374
6151 | 8.583611 | 3.0547 | 20.9523 | 27 | 4.0641 | 4.056518 | 16.52 | 0.146775 | 0.4904 | 0.5033159 | 0.006141611 | 0.0879 | 42.9376
6152 | 8.585 | 3.0543 | 20.9566 | 26 | 4.0543 | 4.057194 | 16.44 | 0.147171 | 0.4893 | 0.5034173 | 0.00624893 | 0.0877 | 42.9373
6153 | 8.586389 | 3.0543 | 20.9608 | 25 | 4.0659 | 4.057878 | 16.53 | 0.148266 | 0.4895 | 0.5035187 | 0.006357044 | 0.0874 | 42.9367
6154 | 8.587778 | 3.0539 | 20.965 | 25 | 4.0659 | 4.058529 | 16.53 | 0.150608 | 0.4904 | 0.5036194 | 0.006466748 | 0.0872 | 42.9353
6155 | 8.589167 | 3.0539 | 20.9693 | 27 | 4.0659 | 4.059233 | 16.53 | 0.148141 | 0.4902 | 0.5037195 | 0.006487151 | 0.0869 | 42.9368
6156 | 8.590556 | 3.0532 | 20.9735 | 25 | 4.0659 | 4.05991 | 16.53 | 0.147953 | 0.4904 | 0.5038194 | 0.006596504 | 0.0866 | 42.9369
6157 | 8.591944 | 3.0532 | 20.9778 | 27 | 4.0632 | 4.060645 | 16.51 | 0.148508 | 0.4902 | 0.5039191 | 0.006705758 | 0.0863 | 42.9366
6158 | 8.593333 | 3.0527 | 20.982 | 27 | 4.0641 | 4.061306 | 16.52 | 0.149246 | 0.4903 | 0.5040187 | 0.006814515 | 0.0861 | 42.9361
6159 | 8.594722 | 3.0527 | 20.9862 | 25 | 4.0516 | 4.062008 | 16.42 | 0.149042 | 0.4889 | 0.504118 | 0.006919597 | 0.0858 | 42.9363
6160 | 8.596111 | 3.0523 | 20.9905 | 25 | 4.0623 | 4.062696 | 16.5 | 0.149885 | 0.4886 | 0.5042168 | 0.007023389 | 0.0855 | 42.9358
6161 | 8.5975 | 3.0523 | 20.9947 | 26 | 4.0623 | 4.063356 | 16.5 | 0.148507 | 0.4887 | 0.5043153 | 0.007041226 | 0.0853 | 42.9366
6162 | 8.598889 | 3.0516 | 20.999 | 26 | 4.0712 | 4.064051 | 16.57 | 0.14918 | 0.4888 | 0.5044133 | 0.007145076 | 0.085 | 42.9362
6163 | 8.600278 | 3.0516 | 21.0032 | 25 | 4.0703 | 4.064685 | 16.57 | 0.151268 | 0.4889 | 0.5045114 | 0.007248132 | 0.0847 | 42.935
6164 | 8.601667 | 3.0511 | 21.0074 | 25 | 4.0748 | 4.0654 | 16.6 | 0.151042 | 0.4897 | 0.5046095 | 0.007353171 | 0.0844 | 42.9351
6165 | 8.603056 | 3.0511 | 21.0117 | 24 | 4.0712 | 4.06611 | 16.57 | 0.149131 | 0.4898 | 0.5047068 | 0.007458902 | 0.0841 | 42.9363
6166 | 8.604444 | 3.0506 | 21.0159 | 25 | 4.0641 | 4.066795 | 16.52 | 0.148662 | 0.4894 | 0.5048033 | 0.007562946 | 0.0839 | 42.9366
6167 | 8.605833 | 3.0506 | 21.0202 | 27 | 4.073 | 4.067487 | 16.59 | 0.150089 | 0.4901 | 0.5048996 | 0.007583013 | 0.0836 | 42.9357
6168 | 8.607222 | 3.0498 | 21.0244 | 25 | 4.073 | 4.068201 | 16.59 | 0.149634 | 0.4903 | 0.5049956 | 0.007688501 | 0.0833 | 42.936
6169 | 8.608611 | 3.0498 | 21.0286 | 27 | 4.0766 | 4.068886 | 16.62 | 0.149515 | 0.4908 | 0.5050921 | 0.007793985 | 0.083 | 42.9361
6170 | 8.61 | 3.0493 | 21.0329 | 27 | 4.0748 | 4.069581 | 16.6 | 0.150011 | 0.4908 | 0.5051882 | 0.007899069 | 0.0827 | 42.9358
6171 | 8.611389 | 3.0493 | 21.0371 | 25 | 4.0694 | 4.070263 | 16.56 | 0.149634 | 0.4898 | 0.5052839 | 0.008001769 | 0.0824 | 42.936
6172 | 8.612778 | 3.0488 | 21.0413 | 26 | 4.0783 | 4.070898 | 16.63 | 0.149694 | 0.4897 | 0.5053794 | 0.008103376 | 0.0822 | 42.936
6173 | 8.614167 | 3.0488 | 21.0456 | 26 | 4.0801 | 4.071575 | 16.65 | 0.150411 | 0.4898 | 0.505474 | 0.008123987 | 0.0819 | 42.9356
6174 | 8.615556 | 3.048 | 21.0498 | 26 | 4.0783 | 4.072275 | 16.63 | 0.150216 | 0.4895 | 0.5055691 | 0.008224862 | 0.0816 | 42.9357
6175 | 8.616944 | 3.048 | 21.054 | 26 | 4.0659 | 4.072951 | 16.53 | 0.14949 | 0.4884 | 0.5056634 | 0.008323258 | 0.0813 | 42.9362
6176 | 8.618333 | 3.0474 | 21.0583 | 27 | 4.0766 | 4.073666 | 16.62 | 0.15141 | 0.4883 | 0.5057576 | 0.008421157 | 0.081 | 42.935
6177 | 8.619722 | 3.0474 | 21.0625 | 26 | 4.073 | 4.074381 | 16.59 | 0.150931 | 0.4878 | 0.5058517 | 0.00851846 | 0.0807 | 42.9353
6178 | 8.621111 | 3.0468 | 21.0667 | 27 | 4.073 | 4.075048 | 16.59 | 0.15028 | 0.4877 | 0.5059449 | 0.008615366 | 0.0804 | 42.9357
6179 | 8.6225 | 3.0468 | 21.071 | 27 | 4.0801 | 4.075747 | 16.65 | 0.151203 | 0.4881 | 0.5060379 | 0.008631531 | 0.0801 | 42.9352
6180 | 8.623889 | 3.0459 | 21.0752 | 28 | 4.0659 | 4.076461 | 16.53 | 0.150725 | 0.4862 | 0.50613 | 0.008725146 | 0.0798 | 42.9355
6181 | 8.625278 | 3.0459 | 21.0794 | 28 | 4.0783 | 4.077127 | 16.63 | 0.152167 | 0.4859 | 0.5062213 | 0.008817872869 | 0.0795 | 42.9347
6182 | 8.626667 | 3.0452 | 21.0837 | 28 | 4.0783 | 4.077834 | 16.63 | 0.152098 | 0.4856 | 0.5063124 | 0.008909712 | 0.0792 | 42.9347
6183 | 8.628056 | 3.0452 | 21.0879 | 26 | 4.0766 | 4.078484 | 16.62 | 0.157381 | 0.485 | 0.5064037 | 0.008999476 | 0.0789 | 42.9315
6184 | 8.629444 | 3.0446 | 21.0921 | 26 | 4.0783 | 4.079188 | 16.63 | 0.157362 | 0.4848 | 0.5064946 | 0.009088451 | 0.0786 | 42.9316
6185 | 8.630833 | 3.0446 | 21.0964 | 26 | 4.089 | 4.079843 | 16.72 | 0.157925 | 0.4851 | 0.5065848 | 0.009099159 | 0.0782 | 42.9312
6186 | 8.632222 | 3.0436 | 21.1006 | 25 | 4.073 | 4.080516 | 16.59 | 0.154911 | 0.4839 | 0.5066754 | 0.009186049 | 0.0779 | 42.9331
6187 | 8.633611 | 3.0436 | 21.1048 | 25 | 4.089 | 4.081235 | 16.72 | 0.155096 | 0.4837 | 0.5067654 | 0.009272746 | 0.0776 | 42.933
6188 | 8.635 | 3.0428 | 21.109 | 26 | 4.0854 | 4.081951 | 16.69 | 0.153058 | 0.4835 | 0.5068555 | 0.009358657 | 0.0773 | 42.9342
6189 | 8.636389 | 3.0428 | 21.1133 | 26 | 4.0819 | 4.082625 | 16.66 | 0.151997 | 0.4826 | 0.5069453 | 0.009442894 | 0.0769 | 42.9348
6190 | 8.637778 | 3.042 | 21.1175 | 27 | 4.0819 | 4.083268 | 16.66 | 0.152327 | 0.4818 | 0.5070349 | 0.009523183 | 0.0766 | 42.9347
6191 | 8.639167 | 3.042 | 21.1217 | 28 | 4.0908 | 4.083921 | 16.73 | 0.152853 | 0.4831 | 0.5071239 | 0.00953108 | 0.0763 | 42.9344
6192 | 8.640833 | 3.0408 | 21.1259 | 26 | 4.089 | 4.084613 | 16.72 | 0.152219 | 0.4827 | 0.5072129 | 0.009612857 | 0.0759 | 42.9351
6193 | 8.642222 | 3.0408 | 21.1302 | 27 | 4.089 | 4.085308 | 16.72 | 0.153212 | 0.4824 | 0.5073012 | 0.009693847 | 0.0756 | 42.9345
6194 | 8.643611 | 3.0399 | 21.1344 | 26 | 4.089 | 4.085987 | 16.72 | 0.152652 | 0.4824 | 0.5073886 | 0.009775533 | 0.0752 | 42.9349
6195 | 8.645 | 3.0399 | 21.1386 | 28 | 4.0925 | 4.086652 | 16.75 | 0.153959 | 0.4833 | 0.5074754 | 0.009858704 | 0.0748 | 42.9341
6196 | 8.646389 | 3.039 | 21.1428 | 25 | 4.0943 | 4.087385 | 16.76 | 0.154075 | 0.4841 | 0.5075616 | 0.009943557 | 0.0745 | 42.9341
6197 | 8.647778 | 3.039 | 21.1471 | 26 | 4.0819 | 4.088085 | 16.66 | 0.152855 | 0.4837 | 0.5076476 | 0.009951044 | 0.0741 | 42.9348
6198 | 8.649167 | 3.0378 | 21.1513 | 26 | 4.0934 | 4.088791 | 16.76 | 0.160233 | 0.484 | 0.5077328 | 0.0100354 | 0.0737 | 42.9304
6199 | 8.650556 | 3.0378 | 21.1555 | 26 | 4.0925 | 4.089492 | 16.75 | 0.157467 | 0.4848 | 0.5078166 | 0.01012065 | 0.0734 | 42.9321
6200 | 8.651944 | 3.0368 | 21.1597 | 25 | 4.0837 | 4.090214 | 16.68 | 0.155585 | 0.4844 | 0.5078995 | 0.01020561 | 0.073 | 42.9332
6201 | 8.653333 | 3.0368 | 21.1639 | 26 | 4.0908 | 4.090911 | 16.73 | 0.157699 | 0.4848 | 0.5079825 | 0.01029145 | 0.0726 | 42.932
6202 | 8.654722 | 3.0359 | 21.1682 | 28 | 4.0996 | 4.091576 | 16.81 | 0.15728 | 0.4859 | 0.5080652 | 0.01038095 | 0.0723 | 42.9322
6203 | 8.656111 | 3.0359 | 21.1724 | 27 | 4.0925 | 4.092267 | 16.75 | 0.16084 | 0.4856 | 0.5081474 | 0.01038948 | 0.0719 | 42.9301
6204 | 8.6575 | 3.0347 | 21.1766 | 27 | 4.0908 | 4.092959 | 16.73 | 0.152098 | 0.4849 | 0.5082298 | 0.0104767 | 0.0715 | 42.9354
6205 | 8.658889 | 3.0347 | 21.1808 | 25 | 4.0908 | 4.093645 | 16.73 | 0.160354 | 0.4847 | 0.5083115 | 0.01056333 | 0.0712 | 42.9305
6206 | 8.660278 | 3.0337 | 21.185 | 28 | 4.0943 | 4.094298 | 16.76 | 0.158035 | 0.4853 | 0.5083931 | 0.01065086 | 0.0708 | 42.9319
6207 | 8.661667 | 3.0337 | 21.1892 | 25 | 4.097 | 4.094978 | 16.79 | 0.152786 | 0.4854 | 0.5084745 | 0.010738 | 0.0704 | 42.935
6208 | 8.663056 | 3.0328 | 21.1934 | 27 | 4.0979 | 4.095639 | 16.79 | 0.161831 | 0.486 | 0.5085562 | 0.01082771 | 0.0701 | 42.9296
6209 | 8.664444 | 3.0328 | 21.1977 | 28 | 4.089 | 4.096329 | 16.72 | 0.160837 | 0.4858 | 0.5086373 | 0.01083498 | 0.0697 | 42.9302
6210 | 8.665833 | 3.0316 | 21.2019 | 27 | 4.1085 | 4.097066 | 16.88 | 0.15357 | 0.4869 | 0.5087174 | 0.01092616 | 0.0693 | 42.9346
6211 | 8.667222 | 3.0316 | 21.2061 | 26 | 4.097 | 4.097749 | 16.79 | 0.152592 | 0.4871 | 0.5087973 | 0.01101694 | 0.069 | 42.9352
6212 | 8.668611 | 3.0308 | 21.2103 | 27 | 4.0934 | 4.098458 | 16.76 | 0.153125 | 0.487 | 0.5088763 | 0.01110802 | 0.0686 | 42.9349
6213 | 8.67 | 3.0308 | 21.2145 | 28 | 4.1067 | 4.099144 | 16.86 | 0.15679 | 0.4874 | 0.5089549 | 0.01120009 | 0.0683 | 42.9327
6214 | 8.671389 | 3.03 | 21.2187 | 26 | 4.1085 | 4.099805 | 16.88 | 0.164907 | 0.4878 | 0.5090331 | 0.01129373 | 0.068 | 42.9279
6215 | 8.672778 | 3.03 | 21.2229 | 28 | 4.0979 | 4.100466 | 16.79 | 0.164458 | 0.4878 | 0.5091114 | 0.01130287 | 0.0676 | 42.9282
6216 | 8.674167 | 3.0289 | 21.2271 | 28 | 4.1032 | 4.101169 | 16.84 | 0.157515 | 0.4878 | 0.5091889 | 0.01139621 | 0.0673 | 42.9324
6217 | 8.675556 | 3.0289 | 21.2313 | 27 | 4.0979 | 4.101853 | 16.79 | 0.153883 | 0.4877 | 0.5092659 | 0.01148916 | 0.0669 | 42.9346
6218 | 8.676944 | 3.0281 | 21.2355 | 26 | 4.1005 | 4.102562 | 16.81 | 0.151931 | 0.4876 | 0.5093423 | 0.01158172 | 0.0666 | 42.9358
6219 | 8.678333 | 3.0281 | 21.2397 | 28 | 4.1155 | 4.103232 | 16.94 | 0.15843 | 0.4887 | 0.509418 | 0.01167635 | 0.0663 | 42.9319
6220 | 8.679722 | 3.0274 | 21.244 | 27 | 4.1085 | 4.10394 | 16.88 | 0.163713 | 0.4887 | 0.5094929 | 0.01177147 | 0.066 | 42.9287
6221 | 8.681111 | 3.0274 | 21.2482 | 29 | 4.0943 | 4.104648 | 16.76 | 0.155429 | 0.4877 | 0.509567 | 0.01177901 | 0.0657 | 42.9337
6222 | 8.6825 | 3.0265 | 21.2524 | 27 | 4.1102 | 4.105366 | 16.89 | 0.157084 | 0.4881 | 0.5096404 | 0.01187265 | 0.0653 | 42.9328
6223 | 8.683889 | 3.0265 | 21.2566 | 27 | 4.1146 | 4.106018 | 16.93 | 0.157346 | 0.4888 | 0.5097127 | 0.01196776 | 0.065 | 42.9326
6224 | 8.685278 | 3.0258 | 21.2608 | 28 | 4.1085 | 4.106705 | 16.88 | 0.157674 | 0.4895 | 0.5097841 | 0.01206396 | 0.0647 | 42.9324
6225 | 8.686667 | 3.0258 | 21.265 | 27 | 4.1058 | 4.107398 | 16.86 | 0.158249 | 0.4896 | 0.5098546 | 0.01216046 | 0.0644 | 42.9321
6226 | 8.688056 | 3.0253 | 21.2692 | 28 | 4.1199 | 4.108055 | 16.97 | 0.158605 | 0.4907 | 0.5099244 | 0.01225903 | 0.0642 | 42.9319
6227 | 8.689444 | 3.0253 | 21.2734 | 28 | 4.1058 | 4.108734 | 16.86 | 0.159318 | 0.4903 | 0.5099938 | 0.01227044 | 0.0639 | 42.9315
6228 | 8.690833 | 3.0244 | 21.2776 | 26 | 4.1067 | 4.10938 | 16.86 | 0.156504 | 0.4899 | 0.5100633 | 0.01236712 | 0.0636 | 42.9332
6229 | 8.692222 | 3.0244 | 21.2818 | 26 | 4.1076 | 4.110088 | 16.87 | 0.158535 | 0.4896 | 0.5101327 | 0.0124635 | 0.0633 | 42.9321
6230 | 8.693611 | 3.0239 | 21.286 | 28 | 4.1155 | 4.110848 | 16.94 | 0.157854 | 0.4896 | 0.5102025 | 0.01256009 | 0.063 | 42.9325
6231 | 8.695 | 3.0239 | 21.2902 | 28 | 4.1111 | 4.111532 | 16.9 | 0.158022 | 0.4896 | 0.5102718 | 0.01265609 | 0.0628 | 42.9324
6232 | 8.696389 | 3.0235 | 21.2944 | 28 | 4.1146 | 4.112222 | 16.93 | 0.158445 | 0.4901 | 0.5103409 | 0.01275181 | 0.0626 | 42.9322
6233 | 8.697778 | 3.0235 | 21.2986 | 29 | 4.119 | 4.112935 | 16.97 | 0.158684 | 0.491 | 0.5104095 | 0.01276454 | 0.0623 | 42.9321
6234 | 8.699444 | 3.0228 | 21.3028 | 27 | 4.1102 | 4.113609 | 16.89 | 0.156447 | 0.4913 | 0.5104776 | 0.01286229 | 0.062 | 42.9338
6235 | 8.700833 | 3.0228 | 21.307 | 28 | 4.1102 | 4.114304 | 16.89 | 0.157978 | 0.4912 | 0.5105454 | 0.01296023 | 0.0618 | 42.9329
6236 | 8.702222 | 3.0225 | 21.3112 | 29 | 4.1111 | 4.114998 | 16.9 | 0.158035 | 0.4911 | 0.5106125 | 0.01305956 | 0.0616 | 42.9329
6237 | 8.703611 | 3.0225 | 21.3154 | 29 | 4.1129 | 4.115716 | 16.92 | 0.158857 | 0.4908 | 0.5106793 | 0.0131584 | 0.0613 | 42.9324
6238 | 8.705 | 3.0222 | 21.3196 | 28 | 4.1217 | 4.116433 | 16.99 | 0.160403 | 0.4911 | 0.5107464 | 0.01325744 | 0.0611 | 42.9315
6239 | 8.706389 | 3.0222 | 21.3238 | 28 | 4.1419 | 4.117116 | 17.16 | 0.161664 | 0.493 | 0.5108133 | 0.01327097 | 0.0609 | 42.9308
6240 | 8.707778 | 3.0217 | 21.328 | 27 | 4.1173 | 4.117782 | 16.95 | 0.15744 | 0.4928 | 0.5108801 | 0.01337301 | 0.0607 | 42.9333
6241 | 8.709167 | 3.0217 | 21.3322 | 28 | 4.1252 | 4.118503 | 17.02 | 0.159732 | 0.4933 | 0.5109468 | 0.01347673 | 0.0605 | 42.932
6242 | 8.710556 | 3.0215 | 21.3364 | 28 | 4.1102 | 4.119208 | 16.89 | 0.158161 | 0.4925 | 0.5110129 | 0.01357986 | 0.0603 | 42.9329
6243 | 8.711944 | 3.0215 | 21.3406 | 27 | 4.1243 | 4.11989 | 17.01 | 0.160601 | 0.4929 | 0.5110791 | 0.01368506 | 0.0601 | 42.9315
6244 | 8.713333 | 3.0215 | 21.3448 | 28 | 4.1173 | 4.120556 | 16.95 | 0.1598 | 0.4929 | 0.5111453 | 0.01379036 | 0.06 | 42.932
6245 | 8.714722 | 3.0215 | 21.349 | 29 | 4.1173 | 4.121239 | 16.95 | 0.158909 | 0.4929 | 0.5112109 | 0.01379915 | 0.0598 | 42.9326
6246 | 8.716111 | 3.0211 | 21.3532 | 28 | 4.1208 | 4.121925 | 16.98 | 0.159545 | 0.4924 | 0.5112769 | 0.01390315 | 0.0596 | 42.9322
6247 | 8.7175 | 3.0211 | 21.3573 | 28 | 4.1331 | 4.122643 | 17.08 | 0.161098 | 0.4936 | 0.5113428 | 0.01401058 | 0.0595 | 42.9313
6248 | 8.718889 | 3.0212 | 21.3615 | 28 | 4.1261 | 4.123299 | 17.02 | 0.160638 | 0.4934 | 0.5114088 | 0.01411841 | 0.0593 | 42.9316
6249 | 8.720278 | 3.0212 | 21.3657 | 27 | 4.1234 | 4.123981 | 17 | 0.160159 | 0.4937 | 0.5114743 | 0.01422645 | 0.0592 | 42.932
6250 | 8.721667 | 3.0213 | 21.3699 | 28 | 4.1164 | 4.124682 | 16.94 | 0.159951 | 0.4931 | 0.5115396 | 0.01433294 | 0.0591 | 42.9321
6251 | 8.723056 | 3.0213 | 21.3741 | 28 | 4.1305 | 4.125374 | 17.06 | 0.159942 | 0.4934 | 0.5116046 | 0.0143401 | 0.0589 | 42.9321
6252 | 8.724444 | 3.0211 | 21.3783 | 28 | 4.1331 | 4.12605 | 17.08 | 0.161558 | 0.4939 | 0.5116689 | 0.01444782 | 0.0588 | 42.9312
6253 | 8.725833 | 3.0211 | 21.3825 | 28 | 4.1234 | 4.126787 | 17 | 0.16172 | 0.494 | 0.5117332 | 0.01455672 | 0.0587 | 42.9311
6254 | 8.727222 | 3.0214 | 21.3867 | 28 | 4.119 | 4.127505 | 16.97 | 0.161553 | 0.4931 | 0.5117969 | 0.01466475 | 0.0586 | 42.9313
6255 | 8.728611 | 3.0214 | 21.3909 | 27 | 4.1058 | 4.12821 | 16.86 | 0.159979 | 0.4915 | 0.5118601 | 0.01477065 | 0.0585 | 42.9322
6256 | 8.73 | 3.0217 | 21.3951 | 27 | 4.1199 | 4.128908 | 16.97 | 0.160099 | 0.4912 | 0.5119234 | 0.01487647 | 0.0585 | 42.9322
6257 | 8.731389 | 3.0217 | 21.3993 | 29 | 4.1322 | 4.129603 | 17.08 | 0.161129 | 0.4914 | 0.5119862 | 0.01487488 | 0.0584 | 42.9316
6258 | 8.732778 | 3.0217 | 21.4035 | 29 | 4.1331 | 4.130305 | 17.08 | 0.161693 | 0.4915 | 0.5120493 | 0.01498096 | 0.0583 | 42.9313
6259 | 8.734167 | 3.0217 | 21.4077 | 28 | 4.1349 | 4.131008 | 17.1 | 0.160857 | 0.4913 | 0.5121113 | 0.01508619 | 0.0582 | 42.9318
6260 | 8.735556 | 3.0221 | 21.4119 | 29 | 4.1287 | 4.131705 | 17.05 | 0.161574 | 0.4915 | 0.5121727 | 0.01519231 | 0.0582 | 42.9314
6261 | 8.736944 | 3.0221 | 21.4161 | 29 | 4.1366 | 4.132391 | 17.11 | 0.162308 | 0.4918 | 0.5122344 | 0.01529993 | 0.0581 | 42.931
6262 | 8.738333 | 3.0226 | 21.4203 | 29 | 4.1287 | 4.1331 | 17.05 | 0.161541 | 0.4917 | 0.5122962 | 0.01540736 | 0.0581 | 42.9315
6263 | 8.739722 | 3.0226 | 21.4245 | 28 | 4.1322 | 4.13379 | 17.08 | 0.161608 | 0.4914 | 0.5123575 | 0.01540338 | 0.0581 | 42.9314
6264 | 8.741111 | 3.0228 | 21.4287 | 28 | 4.1384 | 4.134472 | 17.13 | 0.162663 | 0.492 | 0.5124182 | 0.01551108 | 0.058 | 42.9308
6265 | 8.7425 | 3.0228 | 21.4329 | 29 | 4.1305 | 4.135144 | 17.06 | 0.162435 | 0.4917 | 0.5124787 | 0.015619 | 0.058 | 42.931
6266 | 8.743889 | 3.0234 | 21.4371 | 29 | 4.1278 | 4.135836 | 17.04 | 0.161652 | 0.491 | 0.5125386 | 0.01572547 | 0.058 | 42.9315
6267 | 8.745278 | 3.0234 | 21.4413 | 29 | 4.1287 | 4.136501 | 17.05 | 0.161561 | 0.4907 | 0.5125979 | 0.01583149 | 0.058 | 42.9316
6268 | 8.746667 | 3.0241 | 21.4455 | 29 | 4.1331 | 4.13717 | 17.08 | 0.162117 | 0.4906 | 0.5126569 | 0.0159388 | 0.058 | 42.9313
6269 | 8.748056 | 3.0241 | 21.4497 | 29 | 4.1427 | 4.137834 | 17.16 | 0.162749 | 0.4907 | 0.5127161 | 0.0159297 | 0.058 | 42.9309
6270 | 8.749444 | 3.0244 | 21.4539 | 28 | 4.1349 | 4.138541 | 17.1 | 0.16176 | 0.4901 | 0.512775 | 0.01603572 | 0.058 | 42.9315
6271 | 8.750833 | 3.0244 | 21.4581 | 29 | 4.1331 | 4.13923 | 17.08 | 0.162186 | 0.4894 | 0.512833 | 0.01613913 | 0.058 | 42.9313
6272 | 8.752222 | 3.025 | 21.4623 | 29 | 4.1392 | 4.139905 | 17.13 | 0.162753 | 0.4895 | 0.5128911 | 0.01624306 | 0.0581 | 42.931
6273 | 8.753611 | 3.025 | 21.4665 | 29 | 4.1252 | 4.140646 | 17.02 | 0.161859 | 0.4881 | 0.5129485 | 0.01634438 | 0.0581 | 42.9315
6274 | 8.755 | 3.0258 | 21.4707 | 28 | 4.134 | 4.141335 | 17.09 | 0.162152 | 0.4879 | 0.5130057 | 0.01644525 | 0.0581 | 42.9314
6275 | 8.756389 | 3.0258 | 21.4749 | 28 | 4.1427 | 4.14206 | 17.16 | 0.164237 | 0.4879 | 0.513062 | 0.01643022 | 0.0581 | 42.9302
6276 | 8.757778 | 3.0261 | 21.4791 | 29 | 4.1436 | 4.142754 | 17.17 | 0.163161 | 0.4881 | 0.5131179 | 0.01653117 | 0.0582 | 42.9308
6277 | 8.759167 | 3.0261 | 21.4833 | 29 | 4.1384 | 4.143434 | 17.13 | 0.163497 | 0.4881 | 0.5131743 | 0.0166307 | 0.0582 | 42.9307
6278 | 8.760556 | 3.0268 | 21.4875 | 28 | 4.1357 | 4.144093 | 17.1 | 0.163569 | 0.4874 | 0.51323 | 0.01672802 | 0.0582 | 42.9306
6279 | 8.761944 | 3.0268 | 21.4917 | 28 | 4.1515 | 4.144748 | 17.23 | 0.164886 | 0.4878 | 0.5132857 | 0.01682624 | 0.0582 | 42.9299
6280 | 8.763611 | 3.0275 | 21.4959 | 29 | 4.1506 | 4.145443 | 17.23 | 0.164336 | 0.4879 | 0.5133412 | 0.01692508 | 0.0583 | 42.9306
6281 | 8.765 | 3.0275 | 21.5001 | 29 | 4.1541 | 4.146149 | 17.26 | 0.164399 | 0.4886 | 0.513396 | 0.01691184 | 0.0583 | 42.9306
6282 | 8.766389 | 3.0279 | 21.5043 | 29 | 4.1497 | 4.146871 | 17.22 | 0.16505 | 0.4885 | 0.5134505 | 0.01701154 | 0.0583 | 42.9302
6283 | 8.767778 | 3.0279 | 21.5085 | 29 | 4.1436 | 4.147536 | 17.17 | 0.163637 | 0.4886 | 0.5135049 | 0.01711088 | 0.0584 | 42.9311
6284 | 8.769167 | 3.0286 | 21.5128 | 28 | 4.1471 | 4.148234 | 17.2 | 0.165008 | 0.4887 | 0.5135582 | 0.01720977 | 0.0584 | 42.9302
6285 | 8.770556 | 3.0286 | 21.517 | 29 | 4.1567 | 4.148969 | 17.28 | 0.165586 | 0.4891 | 0.5136112 | 0.01730917 | 0.0585 | 42.9299
6286 | 8.771944 | 3.0294 | 21.5212 | 29 | 4.148 | 4.149698 | 17.21 | 0.164023 | 0.4888 | 0.5136636 | 0.01740802 | 0.0585 | 42.9309
6287 | 8.773333 | 3.0294 | 21.5254 | 29 | 4.1567 | 4.150364 | 17.28 | 0.165007 | 0.4895 | 0.5137156 | 0.01739667 | 0.0586 | 42.9303
6288 | 8.774722 | 3.0298 | 21.5296 | 29 | 4.155 | 4.151046 | 17.26 | 0.163822 | 0.4897 | 0.5137675 | 0.01749696 | 0.0586 | 42.931
6289 | 8.776111 | 3.0298 | 21.5338 | 29 | 4.1454 | 4.151735 | 17.18 | 0.163249 | 0.4893 | 0.5138189 | 0.0175965 | 0.0586 | 42.9314
6290 | 8.7775 | 3.0306 | 21.538 | 29 | 4.155 | 4.152453 | 17.26 | 0.164362 | 0.4901 | 0.5138694 | 0.01769742 | 0.0587 | 42.9308
6291 | 8.778889 | 3.0306 | 21.5422 | 29 | 4.148 | 4.15315 | 17.21 | 0.165855 | 0.4896 | 0.5139191 | 0.0177976 | 0.0588 | 42.9299
6292 | 8.780278 | 3.0315 | 21.5464 | 29 | 4.148 | 4.153801 | 17.21 | 0.164747 | 0.4889 | 0.5139696 | 0.01789557 | 0.0588 | 42.9306
6293 | 8.781667 | 3.0315 | 21.5506 | 29 | 4.1576 | 4.154483 | 17.29 | 0.164823 | 0.4889 | 0.5140196 | 0.01788251 | 0.0589 | 42.9306
6294 | 8.783056 | 3.032 | 21.5549 | 29 | 4.1567 | 4.155184 | 17.28 | 0.165102 | 0.4895 | 0.5140688 | 0.01798135 | 0.0589 | 42.9304
6295 | 8.784444 | 3.032 | 21.5591 | 29 | 4.1462 | 4.155805 | 17.19 | 0.16422 | 0.4886 | 0.5141175 | 0.01807866 | 0.059 | 42.9309
6296 | 8.785833 | 3.0328 | 21.5633 | 27 | 4.162 | 4.156532 | 17.32 | 0.166222 | 0.489 | 0.5141653 | 0.01817745 | 0.0591 | 42.9298
6297 | 8.787222 | 3.0328 | 21.5675 | 29 | 4.1524 | 4.157231 | 17.24 | 0.166186 | 0.4881 | 0.5142127 | 0.01827415 | 0.0591 | 42.9298
6298 | 8.788611 | 3.0337 | 21.5717 | 29 | 4.1497 | 4.157957 | 17.22 | 0.165623 | 0.4878 | 0.5142597 | 0.0183696 | 0.0592 | 42.9302
6299 | 8.79 | 3.0337 | 21.5759 | 29 | 4.1663 | 4.158666 | 17.36 | 0.166623 | 0.4884 | 0.5143068 | 0.01835437 | 0.0593 | 42.9296
6300 | 8.791389 | 3.0342 | 21.5801 | 29 | 4.1559 | 4.159354 | 17.27 | 0.16532 | 0.4881 | 0.5143536 | 0.01845012 | 0.0593 | 42.9304
6301 | 8.792778 | 3.0342 | 21.5844 | 29 | 4.1524 | 4.160028 | 17.24 | 0.165397 | 0.4875 | 0.5143998 | 0.01854512 | 0.0594 | 42.9303
6302 | 8.794167 | 3.035 | 21.5886 | 29 | 4.1567 | 4.160692 | 17.28 | 0.165466 | 0.4876 | 0.5144459 | 0.01863967 | 0.0594 | 42.9303
6303 | 8.795556 | 3.035 | 21.5928 | 29 | 4.1646 | 4.161408 | 17.34 | 0.165702 | 0.4878 | 0.5144918 | 0.01873473 | 0.0595 | 42.9302
6304 | 8.796944 | 3.0358 | 21.597 | 29 | 4.1559 | 4.162068 | 17.27 | 0.165356 | 0.4875 | 0.5145373 | 0.01882857 | 0.0596 | 42.9304
6305 | 8.798333 | 3.0358 | 21.6012 | 28 | 4.1497 | 4.162788 | 17.22 | 0.165333 | 0.4861 | 0.5145829 | 0.01880839 | 0.0596 | 42.9305
6306 | 8.799722 | 3.0362 | 21.6054 | 29 | 4.1689 | 4.163456 | 17.38 | 0.167423 | 0.4866 | 0.5146284 | 0.01890019 | 0.0597 | 42.9293
6307 | 8.801111 | 3.0362 | 21.6097 | 29 | 4.1541 | 4.164179 | 17.26 | 0.165972 | 0.4864 | 0.5146736 | 0.01899193 | 0.0597 | 42.9301
6308 | 8.8025 | 3.0369 | 21.6139 | 29 | 4.162 | 4.164816 | 17.32 | 0.166463 | 0.4866 | 0.5147189 | 0.01908467 | 0.0597 | 42.9298
6309 | 8.803889 | 3.0369 | 21.6181 | 29 | 4.1654 | 4.165516 | 17.35 | 0.167609 | 0.4886 | 0.5147638 | 0.01918142 | 0.0598 | 42.9292
6310 | 8.805278 | 3.0377 | 21.6223 | 29 | 4.1854 | 4.166219 | 17.52 | 0.168366 | 0.4898 | 0.5148081 | 0.01927995 | 0.0599 | 42.9287
6311 | 8.806667 | 3.0377 | 21.6265 | 29 | 4.1637 | 4.166905 | 17.34 | 0.16743 | 0.49 | 0.5148521 | 0.01926558 | 0.0599 | 42.9293
6312 | 8.808056 | 3.038 | 21.6307 | 29 | 4.1663 | 4.167591 | 17.36 | 0.167495 | 0.4897 | 0.5148951 | 0.01936361 | 0.0599 | 42.9293
6313 | 8.809444 | 3.038 | 21.635 | 29 | 4.1689 | 4.168282 | 17.38 | 0.167975 | 0.4899 | 0.5149377 | 0.01946264 | 0.0599 | 42.929
6314 | 8.810833 | 3.0387 | 21.6392 | 28 | 4.1724 | 4.168948 | 17.41 | 0.166659 | 0.4905 | 0.5149804 | 0.01956208 | 0.0599 | 42.9298
6315 | 8.812222 | 3.0387 | 21.6434 | 29 | 4.1593 | 4.169675 | 17.3 | 0.166299 | 0.4895 | 0.5150235 | 0.01965943 | 0.0599 | 42.9301
6316 | 8.813611 | 3.0394 | 21.6476 | 29 | 4.1611 | 4.17036 | 17.31 | 0.167591 | 0.4888 | 0.5150659 | 0.01975584 | 0.06 | 42.9293
6317 | 8.815 | 3.0394 | 21.6519 | 29 | 4.1689 | 4.171023 | 17.38 | 0.166832 | 0.4885 | 0.5151085 | 0.01973718 | 0.06 | 42.9298
6318 | 8.816389 | 3.0396 | 21.6561 | 29 | 4.1689 | 4.171696 | 17.38 | 0.168313 | 0.4888 | 0.5151504 | 0.01983329 | 0.0599 | 42.9289
6319 | 8.817778 | 3.0396 | 21.6603 | 29 | 4.1759 | 4.172402 | 17.44 | 0.167933 | 0.4892 | 0.5151924 | 0.01993012 | 0.0599 | 42.9292
6320 | 8.819167 | 3.0401 | 21.6645 | 29 | 4.1724 | 4.173073 | 17.41 | 0.168422 | 0.4897 | 0.5152335 | 0.02002707 | 0.0599 | 42.9289
6321 | 8.820556 | 3.0401 | 21.6687 | 27 | 4.182 | 4.173778 | 17.49 | 0.167949 | 0.4903 | 0.5152743 | 0.02012415 | 0.0599 | 42.9292
6322 | 8.821944 | 3.0407 | 21.673 | 29 | 4.1637 | 4.174475 | 17.34 | 0.167775 | 0.4895 | 0.5153146 | 0.02021904 | 0.0599 | 42.9293
6323 | 8.823611 | 3.0407 | 21.6772 | 29 | 4.1741 | 4.175191 | 17.42 | 0.168149 | 0.4896 | 0.5153542 | 0.02020384 | 0.0599 | 42.9294
6324 | 8.825 | 3.0408 | 21.6814 | 29 | 4.1759 | 4.175904 | 17.44 | 0.169241 | 0.49 | 0.5153939 | 0.02029939 | 0.0598 | 42.9288
6325 | 8.826389 | 3.0408 | 21.6856 | 29 | 4.1776 | 4.176607 | 17.45 | 0.168594 | 0.4897 | 0.5154338 | 0.02039353 | 0.0598 | 42.9292
6326 | 8.827778 | 3.0412 | 21.6899 | 29 | 4.1707 | 4.177336 | 17.39 | 0.167819 | 0.4892 | 0.515474 | 0.02048615 | 0.0598 | 42.9297
6327 | 8.829167 | 3.0412 | 21.6941 | 28 | 4.1741 | 4.178037 | 17.42 | 0.168339 | 0.4887 | 0.5155146 | 0.02057696 | 0.0597 | 42.9294
6328 | 8.830556 | 3.0416 | 21.6983 | 29 | 4.1663 | 4.178724 | 17.36 | 0.168164 | 0.4882 | 0.5155546 | 0.02066722 | 0.0597 | 42.9295
6329 | 8.831944 | 3.0416 | 21.7025 | 29 | 4.1794 | 4.179401 | 17.47 | 0.170085 | 0.4883 | 0.5155944 | 0.0206501 | 0.0597 | 42.9284
6330 | 8.833333 | 3.0416 | 21.7068 | 29 | 4.1854 | 4.180105 | 17.52 | 0.170986 | 0.4894 | 0.5156344 | 0.02074239 | 0.0596 | 42.9278
6331 | 8.834722 | 3.0416 | 21.711 | 29 | 4.1759 | 4.18082 | 17.44 | 0.169132 | 0.489 | 0.5156738 | 0.02083307 | 0.0595 | 42.929
6332 | 8.836111 | 3.0419 | 21.7152 | 28 | 4.1785 | 4.181522 | 17.46 | 0.170002 | 0.4889 | 0.5157122 | 0.02092387 | 0.0595 | 42.9285
6333 | 8.8375 | 3.0419 | 21.7194 | 29 | 4.1906 | 4.182255 | 17.56 | 0.171248 | 0.4896 | 0.5157503 | 0.02101509 | 0.0594 | 42.9277
6334 | 8.838889 | 3.0422 | 21.7237 | 29 | 4.1872 | 4.182956 | 17.53 | 0.169836 | 0.4898 | 0.5157882 | 0.02110662 | 0.0594 | 42.9286
6335 | 8.840278 | 3.0422 | 21.7279 | 29 | 4.1889 | 4.183682 | 17.55 | 0.171115 | 0.4905 | 0.5158256 | 0.02109407 | 0.0593 | 42.9278
6336 | 8.841667 | 3.0421 | 21.7321 | 29 | 4.1846 | 4.184391 | 17.51 | 0.17098 | 0.4904 | 0.5158626 | 0.02118646 | 0.0592 | 42.9279
6337 | 8.843056 | 3.0421 | 21.7364 | 29 | 4.1811 | 4.18507 | 17.48 | 0.170312 | 0.49 | 0.5158994 | 0.02127792 | 0.0591 | 42.9283
6338 | 8.844444 | 3.0424 | 21.7406 | 29 | 4.1811 | 4.185777 | 17.48 | 0.170751 | 0.4903 | 0.5159363 | 0.0213697 | 0.059 | 42.9281
6339 | 8.845833 | 3.0424 | 21.7448 | 28 | 4.1872 | 4.186493 | 17.53 | 0.170545 | 0.4908 | 0.5159723 | 0.02146294 | 0.059 | 42.9282
6340 | 8.847222 | 3.0426 | 21.749 | 29 | 4.182 | 4.187182 | 17.49 | 0.171294 | 0.4908 | 0.5160076 | 0.02155496 | 0.0589 | 42.9278
6341 | 8.848611 | 3.0426 | 21.7533 | 29 | 4.188 | 4.187876 | 17.54 | 0.170957 | 0.4912 | 0.5160435 | 0.02154368 | 0.0588 | 42.928
6342 | 8.85 | 3.0425 | 21.7575 | 29 | 4.2027 | 4.188551 | 17.66 | 0.172913 | 0.4926 | 0.5160791 | 0.02163887 | 0.0587 | 42.9268
6343 | 8.851389 | 3.0425 | 21.7617 | 29 | 4.1906 | 4.189262 | 17.56 | 0.171226 | 0.4927 | 0.5161147 | 0.02173331 | 0.0586 | 42.9279
6344 | 8.852778 | 3.0427 | 21.7659 | 29 | 4.1872 | 4.18995 | 17.53 | 0.170549 | 0.4932 | 0.5161494 | 0.02182855 | 0.0585 | 42.9283
6345 | 8.854167 | 3.0427 | 21.7702 | 29 | 4.1924 | 4.190664 | 17.58 | 0.172369 | 0.4932 | 0.5161842 | 0.0219239 | 0.0585 | 42.9272
6346 | 8.855556 | 3.043 | 21.7744 | 29 | 4.1984 | 4.191344 | 17.63 | 0.173093 | 0.4943 | 0.5162182 | 0.02202148 | 0.0584 | 42.9268
6347 | 8.856944 | 3.043 | 21.7786 | 29 | 4.1975 | 4.192063 | 17.62 | 0.172586 | 0.4948 | 0.5162514 | 0.02201673 | 0.0583 | 42.9271
6348 | 8.858333 | 3.0429 | 21.7829 | 29 | 4.1837 | 4.192757 | 17.5 | 0.173 | 0.4943 | 0.5162843 | 0.02211401 | 0.0582 | 42.9269
6349 | 8.859722 | 3.0429 | 21.7871 | 29 | 4.1975 | 4.193427 | 17.62 | 0.172742 | 0.4951 | 0.5163174 | 0.02221266 | 0.0581 | 42.927
6350 | 8.861111 | 3.0431 | 21.7913 | 29 | 4.1941 | 4.194112 | 17.59 | 0.171861 | 0.4952 | 0.5163504 | 0.02231152 | 0.058 | 42.9276
6351 | 8.8625 | 3.0431 | 21.7955 | 29 | 4.1898 | 4.194808 | 17.55 | 0.171967 | 0.4943 | 0.5163843 | 0.02240808 | 0.0579 | 42.9276
6352 | 8.863889 | 3.0434 | 21.7998 | 29 | 4.1898 | 4.195497 | 17.55 | 0.172717 | 0.4935 | 0.5164178 | 0.02250303 | 0.0579 | 42.9271
6353 | 8.865278 | 3.0434 | 21.804 | 29 | 4.2044 | 4.196261 | 17.68 | 0.173857 | 0.4944 | 0.5164509 | 0.02249699 | 0.0578 | 42.9264
6354 | 8.866667 | 3.0433 | 21.8082 | 28 | 4.2001 | 4.197017 | 17.64 | 0.173998 | 0.4949 | 0.5164838 | 0.02259433 | 0.0577 | 42.9264
6355 | 8.868056 | 3.0433 | 21.8125 | 28 | 4.1958 | 4.197764 | 17.6 | 0.174168 | 0.4951 | 0.5165166 | 0.0226915 | 0.0576 | 42.9263
6356 | 8.869444 | 3.0435 | 21.8167 | 29 | 4.1941 | 4.198486 | 17.59 | 0.173129 | 0.495 | 0.5165492 | 0.02278781 | 0.0575 | 42.9269
6357 | 8.870833 | 3.0435 | 21.8209 | 29 | 4.1924 | 4.199162 | 17.58 | 0.173498 | 0.4942 | 0.5165809 | 0.02288155 | 0.0574 | 42.9267
6358 | 8.872222 | 3.0438 | 21.8251 | 29 | 4.1915 | 4.19983 | 17.57 | 0.173377 | 0.4937 | 0.5166123 | 0.02297473 | 0.0573 | 42.9268
6359 | 8.873611 | 3.0438 | 21.8294 | 29 | 4.1967 | 4.200581 | 17.61 | 0.174282 | 0.4935 | 0.516644 | 0.02296751 | 0.0572 | 42.9263
6360 | 8.875 | 3.0436 | 21.8336 | 30 | 4.2062 | 4.201242 | 17.69 | 0.173268 | 0.494 | 0.516675 | 0.02306097 | 0.0571 | 42.9269
6361 | 8.876389 | 3.0436 | 21.8378 | 29 | 4.201 | 4.201909 | 17.65 | 0.172768 | 0.4943 | 0.5167055 | 0.02315493 | 0.057 | 42.9272
6362 | 8.877778 | 3.0438 | 21.842 | 29 | 4.1958 | 4.202619 | 17.6 | 0.173845 | 0.4939 | 0.5167351 | 0.02324804 | 0.057 | 42.9266
6363 | 8.879167 | 3.0438 | 21.8463 | 29 | 4.2156 | 4.203291 | 17.77 | 0.176247 | 0.4948 | 0.5167656 | 0.02334185 | 0.0569 | 42.9251
6364 | 8.880556 | 3.0441 | 21.8505 | 29 | 4.2079 | 4.204016 | 17.71 | 0.174403 | 0.4949 | 0.5167964 | 0.0234348 | 0.0568 | 42.9263
6365 | 8.881944 | 3.0441 | 21.8547 | 29 | 4.2079 | 4.204771 | 17.71 | 0.174598 | 0.4949 | 0.5168268 | 0.02343123 | 0.0567 | 42.9262
6366 | 8.883333 | 3.044 | 21.859 | 29 | 4.2182 | 4.205483 | 17.79 | 0.175272 | 0.4961 | 0.5168568 | 0.02352619 | 0.0566 | 42.9258
6367 | 8.884722 | 3.044 | 21.8632 | 28 | 4.2113 | 4.206233 | 17.74 | 0.174762 | 0.4963 | 0.516886 | 0.02362048 | 0.0565 | 42.9261
6368 | 8.886389 | 3.0443 | 21.8674 | 29 | 4.2105 | 4.206959 | 17.73 | 0.175097 | 0.4962 | 0.5169152 | 0.02371403 | 0.0565 | 42.9262
6369 | 8.887778 | 3.0443 | 21.8716 | 29 | 4.2036 | 4.207686 | 17.67 | 0.174993 | 0.4962 | 0.5169443 | 0.0238071 | 0.0564 | 42.9263
6370 | 8.889167 | 3.0446 | 21.8759 | 29 | 4.207 | 4.208397 | 17.7 | 0.175542 | 0.4962 | 0.5169731 | 0.02389989 | 0.0563 | 42.926
6371 | 8.890556 | 3.0446 | 21.8801 | 28 | 4.2062 | 4.209125 | 17.69 | 0.17476 | 0.4963 | 0.5170016 | 0.02390006 | 0.0563 | 42.9265
6372 | 8.891944 | 3.0445 | 21.8843 | 29 | 4.2131 | 4.209849 | 17.75 | 0.175512 | 0.4968 | 0.5170298 | 0.02399371 | 0.0562 | 42.9261
6373 | 8.893333 | 3.0445 | 21.8886 | 29 | 4.2079 | 4.2106 | 17.71 | 0.174662 | 0.4969 | 0.5170578 | 0.02408717 | 0.0561 | 42.9266
6374 | 8.894722 | 3.0448 | 21.8928 | 29 | 4.2105 | 4.211301 | 17.73 | 0.175306 | 0.4967 | 0.5170861 | 0.02418016 | 0.0561 | 42.9262
6375 | 8.896111 | 3.0448 | 21.897 | 29 | 4.2088 | 4.21196 | 17.71 | 0.175955 | 0.4964 | 0.5171146 | 0.02427231 | 0.056 | 42.9258
6376 | 8.8975 | 3.0452 | 21.9012 | 29 | 4.2062 | 4.212624 | 17.69 | 0.175206 | 0.4958 | 0.5171429 | 0.02436292 | 0.056 | 42.9263
6377 | 8.898889 | 3.0452 | 21.9055 | 29 | 4.2113 | 4.213337 | 17.74 | 0.176002 | 0.4958 | 0.5171708 | 0.02436194 | 0.0559 | 42.9258
6378 | 8.900278 | 3.0452 | 21.9097 | 28 | 4.2139 | 4.214028 | 17.76 | 0.177012 | 0.4961 | 0.5171983 | 0.02445284 | 0.0558 | 42.9252
6379 | 8.901667 | 3.0452 | 21.9139 | 29 | 4.2156 | 4.214688 | 17.77 | 0.175847 | 0.4966 | 0.5172256 | 0.02454393 | 0.0558 | 42.926
6380 | 8.903056 | 3.0455 | 21.9182 | 30 | 4.2139 | 4.215382 | 17.76 | 0.176159 | 0.4965 | 0.5172528 | 0.02463418 | 0.0557 | 42.9258
6381 | 8.904444 | 3.0455 | 21.9224 | 29 | 4.2079 | 4.21603 | 17.71 | 0.174781 | 0.4962 | 0.5172799 | 0.02472185 | 0.0557 | 42.9266
6382 | 8.905833 | 3.0459 | 21.9266 | 29 | 4.232 | 4.216735 | 17.91 | 0.17733 | 0.4975 | 0.5173065 | 0.02481096 | 0.0557 | 42.9251
6383 | 8.907222 | 3.0459 | 21.9309 | 29 | 4.2182 | 4.217445 | 17.79 | 0.17672 | 0.4975 | 0.5173332 | 0.02481641 | 0.0556 | 42.9255
6384 | 8.908611 | 3.046 | 21.9351 | 29 | 4.2131 | 4.218174 | 17.75 | 0.17816 | 0.4973 | 0.51736 | 0.02490484 | 0.0556 | 42.9246
6385 | 8.91 | 3.046 | 21.9393 | 29 | 4.2174 | 4.218859 | 17.79 | 0.177443 | 0.497 | 0.5173869 | 0.02499241 | 0.0555 | 42.9251
6386 | 8.911389 | 3.0464 | 21.9436 | 29 | 4.2105 | 4.219569 | 17.73 | 0.176669 | 0.4966 | 0.5174137 | 0.02507884 | 0.0555 | 42.9255
6387 | 8.912778 | 3.0464 | 21.9478 | 29 | 4.2217 | 4.220276 | 17.82 | 0.177581 | 0.4968 | 0.5174398 | 0.02516527 | 0.0554 | 42.925
6388 | 8.914167 | 3.0468 | 21.952 | 30 | 4.2251 | 4.221005 | 17.85 | 0.178194 | 0.497 | 0.5174661 | 0.0252518 | 0.0554 | 42.9247
6389 | 8.915556 | 3.0468 | 21.9562 | 29 | 4.2337 | 4.221699 | 17.92 | 0.178873 | 0.4976 | 0.5174926 | 0.02525749 | 0.0554 | 42.9243
6390 | 8.916944 | 3.0469 | 21.9605 | 29 | 4.2234 | 4.222414 | 17.84 | 0.1789 | 0.4979 | 0.5175192 | 0.02534545 | 0.0554 | 42.9242
6391 | 8.918333 | 3.0469 | 21.9647 | 29 | 4.2148 | 4.2231 | 17.76 | 0.178254 | 0.4976 | 0.5175461 | 0.02543227 | 0.0553 | 42.9247
6392 | 8.919722 | 3.0473 | 21.9689 | 29 | 4.2225 | 4.223822 | 17.83 | 0.178922 | 0.4973 | 0.5175726 | 0.02551765 | 0.0553 | 42.9243
6393 | 8.921111 | 3.0473 | 21.9732 | 29 | 4.2199 | 4.224531 | 17.81 | 0.178915 | 0.4977 | 0.5175988 | 0.02560303 | 0.0553 | 42.9243
6394 | 8.9225 | 3.0478 | 21.9774 | 28 | 4.2354 | 4.225268 | 17.94 | 0.180584 | 0.4982 | 0.5176305 | 0.02568985 | 0.0553 | 42.9233
6395 | 8.923889 | 3.0478 | 21.9817 | 29 | 4.2371 | 4.225955 | 17.95 | 0.179582 | 0.4993 | 0.5176618 | 0.02569922 | 0.0552 | 42.9239
6396 | 8.925278 | 3.0479 | 21.9859 | 29 | 4.2148 | 4.226635 | 17.76 | 0.178356 | 0.4985 | 0.5176931 | 0.02578631 | 0.0552 | 42.9246
6397 | 8.926667 | 3.0479 | 21.9901 | 29 | 4.2397 | 4.227365 | 17.97 | 0.180486 | 0.4992 | 0.5177238 | 0.02587369 | 0.0552 | 42.9234
6398 | 8.928056 | 3.0483 | 21.9944 | 28 | 4.2182 | 4.228006 | 17.79 | 0.180205 | 0.4986 | 0.5177551 | 0.02595916 | 0.0551 | 42.9235
6399 | 8.929444 | 3.0483 | 21.9986 | 29 | 4.2302 | 4.228757 | 17.89 | 0.179325 | 0.4989 | 0.5177866 | 0.02604549 | 0.0551 | 42.9241
6400 | 8.930833 | 3.0488 | 22.0028 | 28 | 4.2294 | 4.229459 | 17.89 | 0.18068 | 0.4993 | 0.5178175 | 0.02613095 | 0.0551 | 42.9233
6401 | 8.932222 | 3.0488 | 22.0071 | 29 | 4.2251 | 4.230185 | 17.85 | 0.178967 | 0.4995 | 0.5178493 | 0.02614257 | 0.0551 | 42.9243
6402 | 8.933611 | 3.0489 | 22.0113 | 29 | 4.2405 | 4.230919 | 17.98 | 0.179992 | 0.5004 | 0.5178815 | 0.02622983 | 0.055 | 42.9237
6403 | 8.935 | 3.0489 | 22.0155 | 29 | 4.2354 | 4.231627 | 17.94 | 0.181412 | 0.5015 | 0.5179141 | 0.02631891 | 0.055 | 42.9229
6404 | 8.936389 | 3.0493 | 22.0198 | 29 | 4.2302 | 4.232144 | 17.89 | 0.180097 | 0.5013 | 0.5179473 | 0.02640645 | 0.055 | 42.9237
6405 | 8.937778 | 3.0493 | 22.024 | 29 | 4.2302 | 4.232872 | 17.89 | 0.18078 | 0.5016 | 0.5179808 | 0.02649407 | 0.055 | 42.9233
6406 | 8.939167 | 3.0498 | 22.0283 | 30 | 4.2302 | 4.233581 | 17.89 | 0.179852 | 0.5018 | 0.5180144 | 0.02658102 | 0.0549 | 42.9238
6407 | 8.940556 | 3.0498 | 22.0325 | 29 | 4.2371 | 4.234259 | 17.95 | 0.183529 | 0.5017 | 0.5180478 | 0.02659849 | 0.0549 | 42.9217
6408 | 8.941944 | 3.05 | 22.0367 | 28 | 4.2388 | 4.234952 | 17.97 | 0.181971 | 0.5024 | 0.518081 | 0.02668628 | 0.0549 | 42.9226
6409 | 8.943333 | 3.05 | 22.041 | 29 | 4.238 | 4.235656 | 17.96 | 0.182248 | 0.5029 | 0.5181139 | 0.02677378 | 0.0549 | 42.9224
6410 | 8.944722 | 3.0504 | 22.0452 | 29 | 4.2414 | 4.236375 | 17.99 | 0.182442 | 0.5032 | 0.5181474 | 0.02686145 | 0.0548 | 42.9223
6411 | 8.946389 | 3.0504 | 22.0494 | 29 | 4.2422 | 4.237119 | 18 | 0.182513 | 0.5035 | 0.5181808 | 0.02694948 | 0.0548 | 42.9227
6412 | 8.947778 | 3.0509 | 22.0537 | 28 | 4.2328 | 4.237847 | 17.92 | 0.192359 | 0.5039 | 0.5182146 | 0.02703703 | 0.0548 | 42.9168
6413 | 8.949167 | 3.0509 | 22.0579 | 29 | 4.238 | 4.238569 | 17.96 | 0.182959 | 0.5041 | 0.5182491 | 0.02706081 | 0.0548 | 42.9224
6414 | 8.950556 | 3.0512 | 22.0622 | 30 | 4.2277 | 4.239287 | 17.87 | 0.179867 | 0.5036 | 0.5182841 | 0.02714748 | 0.0548 | 42.9242
6415 | 8.951944 | 3.0512 | 22.0664 | 28 | 4.238 | 4.239989 | 17.96 | 0.183239 | 0.5034 | 0.5183195 | 0.02723242 | 0.0547 | 42.9223
6416 | 8.953333 | 3.0516 | 22.0706 | 28 | 4.2311 | 4.240697 | 17.9 | 0.182844 | 0.5027 | 0.5183555 | 0.02731639 | 0.0547 | 42.9225
6417 | 8.954722 | 3.0516 | 22.0749 | 29 | 4.2397 | 4.241395 | 17.97 | 0.182194 | 0.5025 | 0.5183919 | 0.02739586 | 0.0547 | 42.9229
6418 | 8.956111 | 3.052 | 22.0791 | 29 | 4.2474 | 4.242101 | 18.04 | 0.182767 | 0.5028 | 0.5184281 | 0.02747751 | 0.0547 | 42.9226
6419 | 8.9575 | 3.052 | 22.0833 | 29 | 4.2525 | 4.242789 | 18.08 | 0.183537 | 0.5036 | 0.5184637 | 0.02750249 | 0.0547 | 42.9221
6420 | 8.958889 | 3.0523 | 22.0876 | 28 | 4.2533 | 4.243532 | 18.09 | 0.182762 | 0.5039 | 0.5184991 | 0.02758593 | 0.0547 | 42.9226
6421 | 8.960278 | 3.0523 | 22.0918 | 29 | 4.2388 | 4.244282 | 17.97 | 0.182377 | 0.5036 | 0.5185345 | 0.02766497 | 0.0546 | 42.9228
6422 | 8.961667 | 3.0526 | 22.0961 | 28 | 4.2422 | 4.245027 | 18 | 0.183035 | 0.5029 | 0.5185697 | 0.02774209 | 0.0546 | 42.9224
6423 | 8.963056 | 3.0526 | 22.1003 | 29 | 4.2465 | 4.245749 | 18.03 | 0.181682 | 0.5031 | 0.5186046 | 0.02781889 | 0.0546 | 42.9233
6424 | 8.964444 | 3.0531 | 22.1045 | 29 | 4.2448 | 4.246439 | 18.02 | 0.182144 | 0.5031 | 0.5186397 | 0.02789501 | 0.0546 | 42.923
6425 | 8.965833 | 3.0531 | 22.1088 | 29 | 4.2431 | 4.247163 | 18 | 0.181809 | 0.5027 | 0.5186745 | 0.02792276 | 0.0546 | 42.9232
6426 | 8.967222 | 3.0532 | 22.113 | 28 | 4.2448 | 4.247869 | 18.02 | 0.18326 | 0.5024 | 0.5187093 | 0.02799726 | 0.0545 | 42.9224
6427 | 8.968611 | 3.0532 | 22.1173 | 29 | 4.2508 | 4.248596 | 18.07 | 0.184131 | 0.5025 | 0.5187441 | 0.02807106 | 0.0545 | 42.9218
6428 | 8.97 | 3.0535 | 22.1215 | 29 | 4.2516 | 4.249296 | 18.08 | 0.183502 | 0.5025 | 0.5187788 | 0.02814436 | 0.0545 | 42.9222
6429 | 8.971389 | 3.0535 | 22.1257 | 29 | 4.2567 | 4.250026 | 18.12 | 0.184428 | 0.5031 | 0.5188137 | 0.0282183 | 0.0544 | 42.9217
6430 | 8.972778 | 3.0538 | 22.13 | 28 | 4.2533 | 4.250761 | 18.09 | 0.18442 | 0.5031 | 0.5188483 | 0.02829174 | 0.0544 | 42.9217
6431 | 8.974167 | 3.0538 | 22.1342 | 29 | 4.2525 | 4.251494 | 18.08 | 0.183183 | 0.5035 | 0.5188834 | 0.02832211 | 0.0544 | 42.9224
6432 | 8.975556 | 3.054 | 22.1385 | 28 | 4.2567 | 4.252232 | 18.12 | 0.184085 | 0.5037 | 0.5189183 | 0.0283964 | 0.0543 | 42.9219
6433 | 8.976944 | 3.054 | 22.1427 | 29 | 4.255 | 4.252901 | 18.11 | 0.183512 | 0.5042 | 0.5189533 | 0.02847 | 0.0543 | 42.9223
6434 | 8.978333 | 3.0542 | 22.147 | 27 | 4.2516 | 4.253622 | 18.08 | 0.185575 | 0.5041 | 0.5189882 | 0.02854299 | 0.0542 | 42.921
6435 | 8.979722 | 3.0542 | 22.1512 | 29 | 4.2525 | 4.254321 | 18.08 | 0.18581 | 0.5042 | 0.519023 | 0.02861595 | 0.0542 | 42.9209
6436 | 8.981111 | 3.0545 | 22.1554 | 29 | 4.2533 | 4.255023 | 18.09 | 0.185121 | 0.5039 | 0.5190581 | 0.02868784 | 0.0541 | 42.9213
6437 | 8.9825 | 3.0545 | 22.1597 | 28 | 4.2499 | 4.255778 | 18.06 | 0.1852 | 0.504 | 0.5190927 | 0.02872065 | 0.0541 | 42.9213
6438 | 8.983889 | 3.0546 | 22.1639 | 29 | 4.2576 | 4.25646 | 18.13 | 0.185231 | 0.5043 | 0.5191275 | 0.02879301 | 0.054 | 42.9213
6439 | 8.985278 | 3.0546 | 22.1682 | 29 | 4.2542 | 4.257187 | 18.1 | 0.185463 | 0.5042 | 0.5191626 | 0.0288642 | 0.054 | 42.9211
6440 | 8.986667 | 3.0548 | 22.1724 | 29 | 4.2687 | 4.257891 | 18.22 | 0.186891 | 0.5052 | 0.5191979 | 0.02893535 | 0.0539 | 42.9203
6441 | 8.988056 | 3.0548 | 22.1767 | 29 | 4.2559 | 4.258619 | 18.11 | 0.184795 | 0.5045 | 0.5192332 | 0.0290042 | 0.0539 | 42.9215
6442 | 8.989444 | 3.055 | 22.1809 | 28 | 4.2678 | 4.259333 | 18.21 | 0.188068 | 0.5055 | 0.5192686 | 0.02907348 | 0.0538 | 42.9196
6443 | 8.990833 | 3.055 | 22.1852 | 28 | 4.2687 | 4.260059 | 18.22 | 0.187529 | 0.5061 | 0.5193037 | 0.02911432 | 0.0538 | 42.9199
6444 | 8.992222 | 3.0551 | 22.1894 | 29 | 4.255 | 4.260774 | 18.11 | 0.185175 | 0.5054 | 0.5193392 | 0.02918313 | 0.0537 | 42.9213
6445 | 8.993611 | 3.0551 | 22.1936 | 28 | 4.2636 | 4.261527 | 18.18 | 0.18652 | 0.5056 | 0.519375 | 0.02925085 | 0.0536 | 42.9206
6446 | 8.995 | 3.0552 | 22.1979 | 29 | 4.2661 | 4.262259 | 18.2 | 0.186464 | 0.5059 | 0.5194103 | 0.02931786 | 0.0535 | 42.9206
6447 | 8.996389 | 3.0552 | 22.2021 | 28 | 4.2704 | 4.262967 | 18.24 | 0.187827 | 0.5063 | 0.5194453 | 0.0293855 | 0.0535 | 42.9198
6448 | 8.997778 | 3.0553 | 22.2064 | 30 | 4.267 | 4.263674 | 18.21 | 0.18691 | 0.5067 | 0.5194803 | 0.02945214 | 0.0534 | 42.9203
6449 | 8.999167 | 3.0553 | 22.2106 | 28 | 4.2712 | 4.264422 | 18.24 | 0.188631 | 0.507 | 0.5195153 | 0.02949801 | 0.0533 | 42.9193
6450 | 9.000556 | 3.0554 | 22.2149 | 26 | 4.2584 | 4.265163 | 18.13 | 0.189323 | 0.5065 | 0.5195503 | 0.02956399 | 0.0532 | 42.9189
6451 | 9.001944 | 3.0554 | 22.2191 | 27 | 4.2712 | 4.265903 | 18.24 | 0.189723 | 0.5074 | 0.5195854 | 0.02962974 | 0.0532 | 42.9187
6452 | 9.003333 | 3.0554 | 22.2234 | 29 | 4.2746 | 4.266639 | 18.27 | 0.187044 | 0.5081 | 0.5196202 | 0.02969571 | 0.0531 | 42.9203
6453 | 9.005 | 3.0554 | 22.2276 | 27 | 4.2644 | 4.267379 | 18.19 | 0.190272 | 0.5076 | 0.5196553 | 0.02976003 | 0.053 | 42.9187
6454 | 9.006389 | 3.0554 | 22.2319 | 29 | 4.2704 | 4.268118 | 18.24 | 0.188945 | 0.5078 | 0.5196903 | 0.02982448 | 0.0529 | 42.9195
6455 | 9.007778 | 3.0554 | 22.2361 | 28 | 4.2618 | 4.268848 | 18.16 | 0.188384 | 0.5073 | 0.519725 | 0.02987359 | 0.0528 | 42.9198
6456 | 9.009167 | 3.0553 | 22.2403 | 28 | 4.272 | 4.269565 | 18.25 | 0.189542 | 0.5075 | 0.5197596 | 0.02993719 | 0.0527 | 42.9192
6457 | 9.010556 | 3.0553 | 22.2446 | 29 | 4.2687 | 4.27029 | 18.22 | 0.188533 | 0.5069 | 0.5197939 | 0.02999885 | 0.0526 | 42.9198
6458 | 9.011944 | 3.0553 | 22.2488 | 28 | 4.2653 | 4.271014 | 18.19 | 0.187917 | 0.5062 | 0.5198269 | 0.03005743 | 0.0525 | 42.9202
6459 | 9.013333 | 3.0553 | 22.2531 | 28 | 4.2831 | 4.271712 | 18.34 | 0.190564 | 0.5074 | 0.5198596 | 0.03011766 | 0.0523 | 42.9186
6460 | 9.014722 | 3.0552 | 22.2573 | 29 | 4.278 | 4.272442 | 18.3 | 0.190291 | 0.5078 | 0.5198924 | 0.03017727 | 0.0522 | 42.9187
6461 | 9.016111 | 3.0552 | 22.2616 | 30 | 4.278 | 4.273185 | 18.3 | 0.189664 | 0.508 | 0.5199248 | 0.03023097 | 0.0521 | 42.9191
6462 | 9.0175 | 3.055 | 22.2658 | 28 | 4.2687 | 4.273931 | 18.22 | 0.190051 | 0.5079 | 0.5199573 | 0.03029049 | 0.052 | 42.9189
6463 | 9.018889 | 3.055 | 22.2701 | 28 | 4.2805 | 4.27467 | 18.32 | 0.192185 | 0.5082 | 0.5199902 | 0.03034948 | 0.0519 | 42.9176
6464 | 9.020278 | 3.0549 | 22.2743 | 29 | 4.2746 | 4.275387 | 18.27 | 0.18819 | 0.5083 | 0.5200227 | 0.03040642 | 0.0517 | 42.92
6465 | 9.021667 | 3.0549 | 22.2785 | 29 | 4.2907 | 4.276127 | 18.41 | 0.190589 | 0.5092 | 0.5200544 | 0.03046406 | 0.0516 | 42.9186
6466 | 9.023056 | 3.0547 | 22.2828 | 28 | 4.2678 | 4.276847 | 18.21 | 0.190027 | 0.5087 | 0.5200867 | 0.03052116 | 0.0515 | 42.9189
6467 | 9.024444 | 3.0547 | 22.287 | 28 | 4.2737 | 4.277547 | 18.26 | 0.190806 | 0.5084 | 0.5201191 | 0.03057825 | 0.0514 | 42.9185
6468 | 9.025833 | 3.0545 | 22.2913 | 29 | 4.2704 | 4.2783 | 18.24 | 0.190567 | 0.5077 | 0.5201515 | 0.03063319 | 0.0512 | 42.9186
6469 | 9.027222 | 3.0545 | 22.2955 | 28 | 4.272 | 4.279044 | 18.25 | 0.189395 | 0.5067 | 0.5201834 | 0.03068458 | 0.0511 | 42.9193
6470 | 9.028611 | 3.0543 | 22.2998 | 29 | 4.2839 | 4.27976 | 18.35 | 0.192097 | 0.5071 | 0.5202148 | 0.03073552 | 0.0509 | 42.9177
6471 | 9.03 | 3.0543 | 22.304 | 28 | 4.2831 | 4.280519 | 18.34 | 0.191125 | 0.5078 | 0.520246 | 0.03078697 | 0.0508 | 42.9183
6472 | 9.031389 | 3.054 | 22.3082 | 29 | 4.2983 | 4.281272 | 18.48 | 0.193052 | 0.5094 | 0.5202775 | 0.03084072 | 0.0507 | 42.9172
6473 | 9.032778 | 3.054 | 22.3125 | 27 | 4.2788 | 4.281985 | 18.31 | 0.19252 | 0.509 | 0.5203091 | 0.03090208 | 0.0505 | 42.9175
6474 | 9.034167 | 3.0538 | 22.3167 | 29 | 4.2831 | 4.282714 | 18.34 | 0.192015 | 0.5093 | 0.5203406 | 0.03095537 | 0.0504 | 42.9178
6475 | 9.035556 | 3.0538 | 22.321 | 28 | 4.2805 | 4.283425 | 18.32 | 0.191538 | 0.509 | 0.5203715 | 0.03100679 | 0.0502 | 42.9181
6476 | 9.036944 | 3.0535 | 22.3252 | 29 | 4.2881 | 4.284162 | 18.39 | 0.191975 | 0.5094 | 0.5204026 | 0.03105796 | 0.0501 | 42.9179
6477 | 9.038333 | 3.0535 | 22.3295 | 27 | 4.2865 | 4.28494 | 18.37 | 0.193714 | 0.5091 | 0.5204341 | 0.03110755 | 0.0499 | 42.9168
6478 | 9.039722 | 3.0532 | 22.3337 | 29 | 4.2831 | 4.28567 | 18.34 | 0.192812 | 0.5088 | 0.5204652 | 0.03115518 | 0.0498 | 42.9174
6479 | 9.041111 | 3.0532 | 22.3379 | 27 | 4.2814 | 4.28636 | 18.33 | 0.193138 | 0.5088 | 0.5204966 | 0.03121961 | 0.0497 | 42.9172
6480 | 9.0425 | 3.053 | 22.3422 | 29 | 4.2949 | 4.287135 | 18.45 | 0.192232 | 0.5092 | 0.5205277 | 0.03126773 | 0.0495 | 42.9177
6481 | 9.043889 | 3.053 | 22.3464 | 30 | 4.2848 | 4.287881 | 18.36 | 0.192365 | 0.5091 | 0.5205591 | 0.03131427 | 0.0493 | 42.9177
6482 | 9.045278 | 3.0526 | 22.3507 | 28 | 4.2865 | 4.288621 | 18.37 | 0.195585 | 0.5088 | 0.5205905 | 0.03135913 | 0.0492 | 42.9157
6483 | 9.046667 | 3.0526 | 22.3549 | 29 | 4.3101 | 4.289344 | 18.58 | 0.196324 | 0.51 | 0.5206218 | 0.03140449 | 0.049 | 42.9153
6484 | 9.048056 | 3.0522 | 22.3592 | 28 | 4.2881 | 4.290109 | 18.39 | 0.193064 | 0.5101 | 0.5206531 | 0.03144759 | 0.0488 | 42.9172
6485 | 9.049444 | 3.0522 | 22.3634 | 29 | 4.2881 | 4.290835 | 18.39 | 0.194051 | 0.5099 | 0.5206841 | 0.03151955 | 0.0487 | 42.9167
6486 | 9.050833 | 3.0519 | 22.3676 | 28 | 4.2924 | 4.291564 | 18.42 | 0.194288 | 0.5098 | 0.5207157 | 0.03156184 | 0.0485 | 42.9166
6487 | 9.052222 | 3.0519 | 22.3719 | 27 | 4.2788 | 4.292287 | 18.31 | 0.193419 | 0.5087 | 0.5207474 | 0.03160159 | 0.0483 | 42.9171
6488 | 9.053611 | 3.0514 | 22.3761 | 28 | 4.2974 | 4.293039 | 18.47 | 0.196394 | 0.5095 | 0.5207797 | 0.03164258 | 0.0481 | 42.9153
6489 | 9.055 | 3.0514 | 22.3804 | 28 | 4.2991 | 4.29378 | 18.48 | 0.194857 | 0.5102 | 0.5208125 | 0.03168444 | 0.048 | 42.9162
6490 | 9.056389 | 3.0509 | 22.3846 | 29 | 4.2881 | 4.294522 | 18.39 | 0.194771 | 0.5101 | 0.5208453 | 0.03172536 | 0.0478 | 42.9163
6491 | 9.057778 | 3.0509 | 22.3888 | 28 | 4.2991 | 4.295306 | 18.48 | 0.196706 | 0.5103 | 0.5208778 | 0.03179876 | 0.0476 | 42.9152
6492 | 9.059167 | 3.0505 | 22.3931 | 27 | 4.3 | 4.296037 | 18.49 | 0.198 | 0.511 | 0.5209103 | 0.03184112 | 0.0474 | 42.9144
6493 | 9.060556 | 3.0505 | 22.3973 | 28 | 4.2983 | 4.296788 | 18.48 | 0.195047 | 0.5107 | 0.5209419 | 0.03188152 | 0.0472 | 42.9162
6494 | 9.061944 | 3.05 | 22.4015 | 28 | 4.2865 | 4.297523 | 18.37 | 0.194998 | 0.5105 | 0.5209729 | 0.03192023 | 0.047 | 42.9162
6495 | 9.063333 | 3.05 | 22.4058 | 28 | 4.2924 | 4.298243 | 18.42 | 0.195477 | 0.5102 | 0.521004 | 0.03195839 | 0.0468 | 42.9159
6496 | 9.064722 | 3.0494 | 22.41 | 29 | 4.2966 | 4.299011 | 18.46 | 0.19619 | 0.51 | 0.5210342 | 0.03199534 | 0.0466 | 42.9155
6497 | 9.066111 | 3.0494 | 22.4143 | 28 | 4.3059 | 4.299816 | 18.54 | 0.195894 | 0.5109 | 0.5210644 | 0.03207216 | 0.0464 | 42.9157
6498 | 9.067778 | 3.049 | 22.4185 | 28 | 4.2949 | 4.30056 | 18.45 | 0.196531 | 0.5103 | 0.5210953 | 0.03210942 | 0.0462 | 42.9157
6499 | 9.069167 | 3.049 | 22.4227 | 27 | 4.2966 | 4.301324 | 18.46 | 0.196578 | 0.5098 | 0.5211259 | 0.03214452 | 0.046 | 42.9157
6500 | 9.070556 | 3.0483 | 22.427 | 27 | 4.3008 | 4.302036 | 18.5 | 0.197251 | 0.51 | 0.5211566 | 0.03217888 | 0.0458 | 42.9152
6501 | 9.071944 | 3.0483 | 22.4312 | 27 | 4.3109 | 4.302795 | 18.58 | 0.201658 | 0.5108 | 0.5211869 | 0.03221409 | 0.0456 | 42.9126
6502 | 9.073333 | 3.0477 | 22.4354 | 27 | 4.3042 | 4.303543 | 18.53 | 0.199122 | 0.5106 | 0.5212168 | 0.03224809 | 0.0454 | 42.9142
6503 | 9.074722 | 3.0477 | 22.4397 | 27 | 4.3092 | 4.304302 | 18.57 | 0.199255 | 0.5109 | 0.5212471 | 0.03232752 | 0.0452 | 42.9141
6504 | 9.076111 | 3.0472 | 22.4439 | 28 | 4.3 | 4.305054 | 18.49 | 0.199763 | 0.5108 | 0.5212773 | 0.03236165 | 0.045 | 42.9138
6505 | 9.0775 | 3.0472 | 22.4481 | 28 | 4.3101 | 4.305832 | 18.58 | 0.199295 | 0.5112 | 0.5213074 | 0.03239568 | 0.0447 | 42.9141
6506 | 9.078889 | 3.0465 | 22.4524 | 28 | 4.3143 | 4.306631 | 18.61 | 0.198502 | 0.5122 | 0.5213372 | 0.03243037 | 0.0445 | 42.9146
6507 | 9.080278 | 3.0465 | 22.4566 | 28 | 4.3084 | 4.307419 | 18.56 | 0.197102 | 0.5125 | 0.5213664 | 0.03246487 | 0.0443 | 42.9154
6508 | 9.081667 | 3.0458 | 22.4608 | 29 | 4.3076 | 4.308164 | 18.56 | 0.196744 | 0.5132 | 0.5213959 | 0.03249966 | 0.0441 | 42.9157
6509 | 9.083056 | 3.0458 | 22.4651 | 28 | 4.3076 | 4.308964 | 18.56 | 0.199662 | 0.5132 | 0.5214251 | 0.03258603 | 0.0438 | 42.9139
6510 | 9.084444 | 3.0452 | 22.4693 | 29 | 4.305 | 4.309749 | 18.53 | 0.198326 | 0.5134 | 0.5214544 | 0.03262094 | 0.0436 | 42.9147
6511 | 9.085833 | 3.0452 | 22.4735 | 28 | 4.3 | 4.310502 | 18.49 | 0.197202 | 0.513 | 0.5214833 | 0.03265359 | 0.0434 | 42.9154
6512 | 9.087222 | 3.0445 | 22.4778 | 29 | 4.3126 | 4.311252 | 18.6 | 0.199265 | 0.5134 | 0.5215128 | 0.03268633 | 0.0431 | 42.9142
6513 | 9.088611 | 3.0445 | 22.482 | 29 | 4.3076 | 4.311964 | 18.56 | 0.197898 | 0.513 | 0.5215419 | 0.03271625 | 0.0429 | 42.915
6514 | 9.09 | 3.0437 | 22.4862 | 28 | 4.3067 | 4.312678 | 18.55 | 0.199507 | 0.5131 | 0.5215709 | 0.03274654 | 0.0427 | 42.9141
6515 | 9.091389 | 3.0437 | 22.4904 | 28 | 4.3101 | 4.313467 | 18.58 | 0.199092 | 0.5128 | 0.5215995 | 0.03283498 | 0.0425 | 42.9144
6516 | 9.092778 | 3.0432 | 22.4947 | 28 | 4.3168 | 4.314207 | 18.63 | 0.200854 | 0.5128 | 0.5216273 | 0.03286446 | 0.0422 | 42.9133
6517 | 9.094167 | 3.0432 | 22.4989 | 30 | 4.3176 | 4.314966 | 18.64 | 0.198666 | 0.5133 | 0.5216548 | 0.03289366 | 0.042 | 42.9146
6518 | 9.095556 | 3.0424 | 22.5031 | 29 | 4.3143 | 4.315771 | 18.61 | 0.198377 | 0.513 | 0.5216822 | 0.03292106 | 0.0417 | 42.9148
6519 | 9.096944 | 3.0424 | 22.5073 | 28 | 4.3126 | 4.316566 | 18.6 | 0.200156 | 0.5128 | 0.5217089 | 0.03294715 | 0.0415 | 42.9138
6520 | 9.098333 | 3.0416 | 22.5116 | 29 | 4.3126 | 4.31731 | 18.6 | 0.199845 | 0.513 | 0.5217355 | 0.03297266 | 0.0412 | 42.914
6521 | 9.099722 | 3.0416 | 22.5158 | 28 | 4.3193 | 4.318074 | 18.66 | 0.202007 | 0.5135 | 0.5217623 | 0.03306554 | 0.041 | 42.9127
6522 | 9.101111 | 3.041 | 22.52 | 30 | 4.3134 | 4.318848 | 18.61 | 0.200135 | 0.5139 | 0.5217892 | 0.0330925 | 0.0408 | 42.9138
6523 | 9.1025 | 3.041 | 22.5242 | 28 | 4.3193 | 4.319595 | 18.66 | 0.206394 | 0.5141 | 0.5218157 | 0.03311842 | 0.0405 | 42.9101
6524 | 9.103889 | 3.0401 | 22.5285 | 27 | 4.3193 | 4.320363 | 18.66 | 0.206726 | 0.5142 | 0.5218418 | 0.03314329 | 0.0403 | 42.9099
6525 | 9.105278 | 3.0401 | 22.5327 | 26 | 4.3235 | 4.321109 | 18.69 | 0.211632 | 0.5146 | 0.5218678 | 0.0331673 | 0.04 | 42.907
6526 | 9.106667 | 3.0393 | 22.5369 | 27 | 4.3269 | 4.321832 | 18.72 | 0.211768 | 0.5152 | 0.5218929 | 0.03319177 | 0.0398 | 42.9069
6527 | 9.108056 | 3.0393 | 22.5411 | 26 | 4.3218 | 4.322612 | 18.68 | 0.2112 | 0.515 | 0.5219178 | 0.03329116 | 0.0395 | 42.9073
6528 | 9.109444 | 3.0387 | 22.5454 | 26 | 4.3168 | 4.323399 | 18.63 | 0.208456 | 0.5148 | 0.5219421 | 0.03331464 | 0.0393 | 42.9089
6529 | 9.110833 | 3.0387 | 22.5496 | 27 | 4.3336 | 4.324152 | 18.78 | 0.215176 | 0.5153 | 0.5219656 | 0.03333847 | 0.0391 | 42.9049
6530 | 9.112222 | 3.0379 | 22.5538 | 26 | 4.316 | 4.324899 | 18.63 | 0.210855 | 0.5149 | 0.5219886 | 0.03335994 | 0.0388 | 42.9075
6531 | 9.113611 | 3.0379 | 22.558 | 26 | 4.3244 | 4.325645 | 18.7 | 0.212757 | 0.5145 | 0.5220118 | 0.03337952 | 0.0386 | 42.9064
6532 | 9.115 | 3.037 | 22.5622 | 27 | 4.3227 | 4.326405 | 18.69 | 0.205983 | 0.5147 | 0.5220352 | 0.03339862 | 0.0383 | 42.9105
6533 | 9.116389 | 3.037 | 22.5665 | 26 | 4.3286 | 4.327186 | 18.74 | 0.207848 | 0.5148 | 0.5220581 | 0.03350062 | 0.0381 | 42.9094
6534 | 9.117778 | 3.0364 | 22.5707 | 28 | 4.3244 | 4.327961 | 18.7 | 0.196835 | 0.5148 | 0.5220807 | 0.03351966 | 0.0378 | 42.916
6535 | 9.119167 | 3.0364 | 22.5749 | 26 | 4.3353 | 4.328717 | 18.79 | 0.201639 | 0.5153 | 0.5221027 | 0.03353962 | 0.0376 | 42.9131
6536 | 9.120556 | 3.0356 | 22.5791 | 27 | 4.3294 | 4.329476 | 18.74 | 0.216421 | 0.5156 | 0.5221245 | 0.03355778 | 0.0374 | 42.9043
6537 | 9.121944 | 3.0356 | 22.5833 | 27 | 4.3294 | 4.330249 | 18.74 | 0.205077 | 0.516 | 0.5221462 | 0.0335762 | 0.0371 | 42.9111
6538 | 9.123333 | 3.0347 | 22.5875 | 28 | 4.3277 | 4.331054 | 18.73 | 0.204073 | 0.5159 | 0.5221678 | 0.03359393 | 0.0369 | 42.9118
6539 | 9.124722 | 3.0347 | 22.5918 | 28 | 4.3294 | 4.331846 | 18.74 | 0.204107 | 0.5162 | 0.5221888 | 0.03370071 | 0.0367 | 42.9117
6540 | 9.126111 | 3.0342 | 22.596 | 28 | 4.3403 | 4.332647 | 18.84 | 0.204002 | 0.5177 | 0.5222095 | 0.03372157 | 0.0364 | 42.9118
6541 | 9.1275 | 3.0342 | 22.6002 | 28 | 4.3428 | 4.333425 | 18.86 | 0.205202 | 0.5186 | 0.5222301 | 0.03374315 | 0.0362 | 42.9111
6542 | 9.128889 | 3.0333 | 22.6044 | 28 | 4.3176 | 4.334175 | 18.64 | 0.204524 | 0.5177 | 0.5222506 | 0.03376162 | 0.0359 | 42.9115
6543 | 9.130278 | 3.0333 | 22.6086 | 28 | 4.3336 | 4.334984 | 18.78 | 0.20484 | 0.5177 | 0.5222706 | 0.03377931 | 0.0357 | 42.9114
6544 | 9.131944 | 3.0325 | 22.6128 | 28 | 4.3378 | 4.335747 | 18.82 | 0.206199 | 0.5183 | 0.5222906 | 0.03379744 | 0.0355 | 42.9109
6545 | 9.133333 | 3.0325 | 22.617 | 27 | 4.3461 | 4.336518 | 18.89 | 0.207226 | 0.5197 | 0.5223108 | 0.03391336 | 0.0352 | 42.9103
6546 | 9.134722 | 3.032 | 22.6213 | 27 | 4.3369 | 4.337285 | 18.81 | 0.20696 | 0.5198 | 0.5223309 | 0.03393404 | 0.035 | 42.9105
6547 | 9.136111 | 3.032 | 22.6255 | 27 | 4.3361 | 4.338021 | 18.8 | 0.206467 | 0.5201 | 0.5223511 | 0.03395441 | 0.0348 | 42.9108
6548 | 9.1375 | 3.0312 | 22.6297 | 27 | 4.3353 | 4.338783 | 18.79 | 0.207248 | 0.5197 | 0.5223709 | 0.03397344 | 0.0346 | 42.9104
6549 | 9.138889 | 3.0312 | 22.6339 | 27 | 4.3495 | 4.339537 | 18.92 | 0.205135 | 0.5212 | 0.5223905 | 0.03399383 | 0.0343 | 42.9116
6550 | 9.140278 | 3.0304 | 22.6381 | 27 | 4.3453 | 4.340301 | 18.88 | 0.204825 | 0.5221 | 0.5224098 | 0.0340152 | 0.0341 | 42.9119
6551 | 9.141667 | 3.0304 | 22.6423 | 27 | 4.3344 | 4.341093 | 18.79 | 0.202999 | 0.5215 | 0.5224291 | 0.03413679 | 0.0339 | 42.913
6552 | 9.143056 | 3.03 | 22.6465 | 27 | 4.3536 | 4.341946 | 18.95 | 0.206278 | 0.5229 | 0.5224472 | 0.03415941 | 0.0337 | 42.911
6553 | 9.144444 | 3.03 | 22.6507 | 26 | 4.3327 | 4.342727 | 18.77 | 0.207907 | 0.5229 | 0.5224652 | 0.0341818 | 0.0335 | 42.9101
6554 | 9.145833 | 3.0293 | 22.6549 | 28 | 4.3378 | 4.343585 | 18.82 | 0.205211 | 0.5221 | 0.5224829 | 0.0342021 | 0.0332 | 42.9117
6555 | 9.147222 | 3.0293 | 22.6591 | 28 | 4.3369 | 4.344383 | 18.81 | 0.205863 | 0.5224 | 0.5225004 | 0.03422152 | 0.033 | 42.9114
6556 | 9.148611 | 3.0285 | 22.6634 | 27 | 4.3361 | 4.345213 | 18.8 | 0.207588 | 0.5219 | 0.5225178 | 0.03423894 | 0.0328 | 42.9103
6557 | 9.15 | 3.0285 | 22.6676 | 27 | 4.3386 | 4.346044 | 18.82 | 0.208767 | 0.5215 | 0.5225346 | 0.03436255 | 0.0326 | 42.9096
6558 | 9.151389 | 3.0281 | 22.6718 | 27 | 4.3536 | 4.346853 | 18.95 | 0.206823 | 0.522 | 0.5225513 | 0.03437991 | 0.0324 | 42.9108
6559 | 9.152778 | 3.0281 | 22.676 | 27 | 4.3536 | 4.347661 | 18.95 | 0.208182 | 0.5226 | 0.5225679 | 0.03439714 | 0.0322 | 42.91
6560 | 9.154167 | 3.0274 | 22.6802 | 28 | 4.3478 | 4.348486 | 18.9 | 0.207057 | 0.5231 | 0.5225848 | 0.03441478 | 0.032 | 42.9107
6561 | 9.155556 | 3.0274 | 22.6844 | 28 | 4.3511 | 4.349314 | 18.93 | 0.207792 | 0.5238 | 0.5226017 | 0.0344321 | 0.0318 | 42.9103
6562 | 9.156944 | 3.0267 | 22.6886 | 28 | 4.3353 | 4.350125 | 18.79 | 0.206664 | 0.5223 | 0.522619 | 0.03444612 | 0.0316 | 42.911
6563 | 9.158333 | 3.0267 | 22.6928 | 28 | 4.347 | 4.350897 | 18.9 | 0.207738 | 0.5225 | 0.5226367 | 0.0345742 | 0.0314 | 42.9104
6564 | 9.159722 | 3.0264 | 22.697 | 28 | 4.3536 | 4.35174 | 18.95 | 0.209326 | 0.5235 | 0.5226548 | 0.03459021 | 0.0313 | 42.9095
6565 | 9.161111 | 3.0264 | 22.7012 | 27 | 4.3586 | 4.352512 | 19 | 0.209452 | 0.5243 | 0.5226725 | 0.03460821 | 0.0311 | 42.9094
6566 | 9.1625 | 3.0258 | 22.7054 | 28 | 4.352 | 4.353306 | 18.94 | 0.208001 | 0.5243 | 0.52269 | 0.03462515 | 0.0309 | 42.9103
6567 | 9.163889 | 3.0258 | 22.7096 | 28 | 4.352 | 4.354119 | 18.94 | 0.210364 | 0.5248 | 0.5227066 | 0.03464147 | 0.0307 | 42.9089
6568 | 9.165278 | 3.0252 | 22.7138 | 28 | 4.3644 | 4.354969 | 19.05 | 0.209817 | 0.5262 | 0.5227235 | 0.0346597 | 0.0305 | 42.9093
6569 | 9.166667 | 3.0252 | 22.718 | 28 | 4.3619 | 4.355801 | 19.03 | 0.211332 | 0.527 | 0.5227408 | 0.03479763 | 0.0304 | 42.9084
6570 | 9.168056 | 3.025 | 22.7222 | 28 | 4.3536 | 4.356614 | 18.95 | 0.208228 | 0.5269 | 0.5227578 | 0.0348169 | 0.0302 | 42.9103
6571 | 9.169444 | 3.025 | 22.7264 | 28 | 4.3619 | 4.357445 | 19.03 | 0.20949 | 0.5276 | 0.5227741 | 0.03483612 | 0.03 | 42.9095
6572 | 9.170833 | 3.0245 | 22.7306 | 28 | 4.3586 | 4.358282 | 19 | 0.210597 | 0.5282 | 0.52279 | 0.03485594 | 0.0299 | 42.9089
6573 | 9.172222 | 3.0245 | 22.7348 | 28 | 4.3586 | 4.35907 | 19 | 0.210693 | 0.5283 | 0.5228053 | 0.03487514 | 0.0297 | 42.9089
6574 | 9.173611 | 3.024 | 22.739 | 28 | 4.3611 | 4.359858 | 19.02 | 0.210464 | 0.5286 | 0.5228197 | 0.03489651 | 0.0296 | 42.909
6575 | 9.175 | 3.024 | 22.7432 | 28 | 4.3694 | 4.360656 | 19.09 | 0.212152 | 0.5301 | 0.5228337 | 0.03503988 | 0.0294 | 42.9081
6576 | 9.176389 | 3.024 | 22.7474 | 28 | 4.3611 | 4.361449 | 19.02 | 0.210706 | 0.5307 | 0.5228474 | 0.03506489 | 0.0293 | 42.9089
6577 | 9.177778 | 3.024 | 22.7516 | 28 | 4.3653 | 4.362255 | 19.06 | 0.211658 | 0.5309 | 0.5228612 | 0.03508919 | 0.0292 | 42.9084
6578 | 9.179167 | 3.0236 | 22.7559 | 28 | 4.3536 | 4.363053 | 18.95 | 0.210368 | 0.5308 | 0.5228748 | 0.03511241 | 0.029 | 42.9092
6579 | 9.180556 | 3.0236 | 22.7601 | 27 | 4.3644 | 4.363944 | 19.05 | 0.213453 | 0.5312 | 0.522888 | 0.03513529 | 0.0289 | 42.9073
6580 | 9.181944 | 3.0232 | 22.7643 | 27 | 4.3611 | 4.36469 | 19.02 | 0.212657 | 0.5313 | 0.5229015 | 0.03515718 | 0.0288 | 42.9078
6581 | 9.183333 | 3.0232 | 22.7685 | 27 | 4.3611 | 4.365491 | 19.02 | 0.212603 | 0.5312 | 0.5229155 | 0.03530538 | 0.0287 | 42.9079
6582 | 9.185 | 3.0233 | 22.7727 | 27 | 4.3594 | 4.366302 | 19 | 0.213626 | 0.5308 | 0.5229292 | 0.03532608 | 0.0286 | 42.9076
6583 | 9.186389 | 3.0233 | 22.7769 | 28 | 4.3603 | 4.367112 | 19.01 | 0.212176 | 0.5305 | 0.5229427 | 0.03534653 | 0.0285 | 42.9085
6584 | 9.187778 | 3.0231 | 22.7811 | 28 | 4.3694 | 4.367907 | 19.09 | 0.212173 | 0.5309 | 0.5229563 | 0.0353672 | 0.0284 | 42.9086
6585 | 9.189167 | 3.0231 | 22.7853 | 28 | 4.3611 | 4.368694 | 19.02 | 0.210776 | 0.5306 | 0.5229692 | 0.03538669 | 0.0283 | 42.9094
6586 | 9.190556 | 3.0228 | 22.7895 | 28 | 4.3686 | 4.369472 | 19.08 | 0.213162 | 0.5315 | 0.5229821 | 0.03540743 | 0.0282 | 42.908
6587 | 9.191944 | 3.0228 | 22.7937 | 28 | 4.3686 | 4.370259 | 19.08 | 0.211932 | 0.532 | 0.5229947 | 0.03555694 | 0.0281 | 42.9088
6588 | 9.193333 | 3.023 | 22.7979 | 28 | 4.3619 | 4.371091 | 19.03 | 0.210728 | 0.5317 | 0.5230071 | 0.03557778 | 0.0281 | 42.9095
6589 | 9.194722 | 3.023 | 22.8021 | 28 | 4.3719 | 4.371865 | 19.11 | 0.213833 | 0.5323 | 0.5230194 | 0.03559995 | 0.028 | 42.9077
6590 | 9.196111 | 3.0229 | 22.8063 | 27 | 4.3636 | 4.37263 | 19.04 | 0.212614 | 0.5321 | 0.5230313 | 0.0356214 | 0.0279 | 42.9084
6591 | 9.1975 | 3.0229 | 22.8105 | 28 | 4.3744 | 4.373456 | 19.14 | 0.213843 | 0.5329 | 0.5230428 | 0.03564447 | 0.0278 | 42.9077
6592 | 9.198889 | 3.0227 | 22.8147 | 28 | 4.3653 | 4.374228 | 19.06 | 0.212983 | 0.5323 | 0.5230547 | 0.03566571 | 0.0278 | 42.9083
6593 | 9.200278 | 3.0227 | 22.8189 | 28 | 4.3694 | 4.375066 | 19.09 | 0.213794 | 0.5326 | 0.5230666 | 0.0358156 | 0.0277 | 42.9078
6594 | 9.201667 | 3.0231 | 22.8231 | 28 | 4.3678 | 4.375876 | 19.08 | 0.213334 | 0.532 | 0.5230782 | 0.03583602 | 0.0277 | 42.9081
6595 | 9.203056 | 3.0231 | 22.8273 | 28 | 4.3669 | 4.37665 | 19.07 | 0.213311 | 0.532 | 0.52309 | 0.03585582 | 0.0276 | 42.9082
6596 | 9.204444 | 3.023 | 22.8315 | 27 | 4.3694 | 4.377413 | 19.09 | 0.21646 | 0.5315 | 0.5231014 | 0.03587334 | 0.0276 | 42.9063
6597 | 9.205833 | 3.023 | 22.8357 | 28 | 4.3744 | 4.378174 | 19.14 | 0.212968 | 0.5318 | 0.523112 | 0.03589033 | 0.0276 | 42.9084
6598 | 9.207222 | 3.0229 | 22.8399 | 27 | 4.3769 | 4.37896 | 19.16 | 0.215813 | 0.5323 | 0.5231226 | 0.03590763 | 0.0275 | 42.9067
6599 | 9.208611 | 3.0229 | 22.8441 | 27 | 4.3794 | 4.379758 | 19.18 | 0.216323 | 0.5329 | 0.5231334 | 0.03606035 | 0.0275 | 42.9064
6600 | 9.21 | 3.0233 | 22.8483 | 27 | 4.3785 | 4.38058 | 19.17 | 0.217985 | 0.5333 | 0.5231436 | 0.03607923 | 0.0275 | 42.9055
6601 | 9.211389 | 3.0233 | 22.8525 | 27 | 4.3769 | 4.381376 | 19.16 | 0.219062 | 0.5333 | 0.5231538 | 0.03609695 | 0.0274 | 42.9049
6602 | 9.212778 | 3.0234 | 22.8567 | 27 | 4.3843 | 4.382169 | 19.22 | 0.219271 | 0.5333 | 0.5231642 | 0.03611524 | 0.0274 | 42.9048
6603 | 9.214167 | 3.0234 | 22.8609 | 27 | 4.3802 | 4.382961 | 19.19 | 0.218308 | 0.5341 | 0.5231744 | 0.03613513 | 0.0274 | 42.9054
6604 | 9.215556 | 3.0234 | 22.8651 | 26 | 4.3802 | 4.383761 | 19.19 | 0.214997 | 0.5337 | 0.5231822 | 0.03615311 | 0.0274 | 42.9074
6605 | 9.216944 | 3.0234 | 22.8693 | 27 | 4.3819 | 4.384565 | 19.2 | 0.216618 | 0.5336 | 0.523192 | 0.03630734 | 0.0274 | 42.9064
6606 | 9.218333 | 3.0239 | 22.8735 | 27 | 4.3893 | 4.385322 | 19.27 | 0.221575 | 0.5341 | 0.5232023 | 0.03632579 | 0.0274 | 42.9035
6607 | 9.219722 | 3.0239 | 22.8777 | 28 | 4.3852 | 4.386112 | 19.23 | 0.216977 | 0.5347 | 0.5232129 | 0.03634455 | 0.0274 | 42.9063
6608 | 9.221111 | 3.024 | 22.8819 | 28 | 4.3852 | 4.386908 | 19.23 | 0.217054 | 0.5355 | 0.5232232 | 0.03636379 | 0.0274 | 42.9062
6609 | 9.2225 | 3.024 | 22.8861 | 27 | 4.3926 | 4.387668 | 19.29 | 0.226989 | 0.5365 | 0.5232335 | 0.03638379 | 0.0274 | 42.9003
6610 | 9.223889 | 3.024 | 22.8903 | 27 | 4.3769 | 4.388375 | 19.16 | 0.224274 | 0.5358 | 0.5232436 | 0.0364028 | 0.0273 | 42.902
6611 | 9.225278 | 3.024 | 22.8945 | 27 | 4.3761 | 4.389201 | 19.15 | 0.228533 | 0.5359 | 0.5232537 | 0.03656242 | 0.0274 | 42.8994
6612 | 9.226667 | 3.0247 | 22.8987 | 28 | 4.3794 | 4.389987 | 19.18 | 0.216543 | 0.5357 | 0.5232639 | 0.03658097 | 0.0274 | 42.9066
6613 | 9.228056 | 3.0247 | 22.9029 | 28 | 4.3761 | 4.390732 | 19.15 | 0.216855 | 0.5353 | 0.5232738 | 0.03659798 | 0.0274 | 42.9065
6614 | 9.229444 | 3.0248 | 22.9071 | 28 | 4.3885 | 4.391482 | 19.26 | 0.217879 | 0.536 | 0.5232836 | 0.03661603 | 0.0274 | 42.9059
6615 | 9.230833 | 3.0248 | 22.9113 | 28 | 4.3992 | 4.392214 | 19.35 | 0.216938 | 0.5369 | 0.5232928 | 0.03663493 | 0.0274 | 42.9065
6616 | 9.232222 | 3.025 | 22.9155 | 28 | 4.3785 | 4.392963 | 19.17 | 0.215867 | 0.536 | 0.5233015 | 0.03665191 | 0.0274 | 42.9071
6617 | 9.233611 | 3.025 | 22.9197 | 28 | 4.3918 | 4.393736 | 19.29 | 0.21823 | 0.5361 | 0.5233105 | 0.03681257 | 0.0274 | 42.9058
6618 | 9.235 | 3.0256 | 22.9239 | 28 | 4.4008 | 4.394566 | 19.37 | 0.217771 | 0.5367 | 0.5233193 | 0.03683058 | 0.0275 | 42.9061
6619 | 9.236389 | 3.0256 | 22.9281 | 28 | 4.3852 | 4.395302 | 19.23 | 0.217957 | 0.5362 | 0.5233277 | 0.0368475 | 0.0275 | 42.906
6620 | 9.237778 | 3.0258 | 22.9323 | 28 | 4.3959 | 4.396074 | 19.32 | 0.218563 | 0.5368 | 0.5233359 | 0.03686537 | 0.0275 | 42.9056
6621 | 9.239167 | 3.0258 | 22.9365 | 28 | 4.3909 | 4.396869 | 19.28 | 0.217083 | 0.5367 | 0.5233438 | 0.03688298 | 0.0276 | 42.9065
6622 | 9.240556 | 3.026 | 22.9407 | 28 | 4.3827 | 4.397646 | 19.21 | 0.217305 | 0.5365 | 0.5233522 | 0.03690107 | 0.0276 | 42.9064
6623 | 9.241944 | 3.026 | 22.9449 | 28 | 4.3984 | 4.398415 | 19.35 | 0.2199 | 0.5367 | 0.5233603 | 0.03706093 | 0.0276 | 42.9049
6624 | 9.243333 | 3.0267 | 22.9491 | 28 | 4.3893 | 4.399256 | 19.27 | 0.218453 | 0.5359 | 0.5233687 | 0.03707766 | 0.0277 | 42.9058
6625 | 9.244722 | 3.0267 | 22.9533 | 28 | 4.3943 | 4.400076 | 19.31 | 0.218926 | 0.5362 | 0.5233768 | 0.03709459 | 0.0277 | 42.9055
6626 | 9.246389 | 3.0269 | 22.9575 | 28 | 4.3876 | 4.40085 | 19.25 | 0.218381 | 0.5363 | 0.5233848 | 0.03711026 | 0.0277 | 42.9062
6627 | 9.247778 | 3.0269 | 22.9617 | 28 | 4.3967 | 4.401615 | 19.33 | 0.219848 | 0.5368 | 0.5233924 | 0.0371265 | 0.0277 | 42.9054
6628 | 9.249167 | 3.0271 | 22.9659 | 28 | 4.381 | 4.402413 | 19.19 | 0.217715 | 0.5353 | 0.5233997 | 0.03714 | 0.0278 | 42.9067
6629 | 9.250556 | 3.0271 | 22.9701 | 28 | 4.4 | 4.403148 | 19.36 | 0.218824 | 0.5358 | 0.5234069 | 0.03729889 | 0.0278 | 42.906
6630 | 9.251944 | 3.0278 | 22.9743 | 28 | 4.3959 | 4.403886 | 19.32 | 0.21997 | 0.5354 | 0.5234139 | 0.03731232 | 0.0279 | 42.9054
6631 | 9.253333 | 3.0278 | 22.9785 | 28 | 4.3967 | 4.40463 | 19.33 | 0.220297 | 0.5355 | 0.5234212 | 0.03732476 | 0.0279 | 42.9052
6632 | 9.254722 | 3.0281 | 22.9827 | 27 | 4.4033 | 4.405377 | 19.39 | 0.230703 | 0.5363 | 0.5234281 | 0.03733878 | 0.0279 | 42.899
6633 | 9.256111 | 3.0281 | 22.9869 | 27 | 4.4083 | 4.406139 | 19.43 | 0.225486 | 0.5369 | 0.5234353 | 0.03735283 | 0.028 | 42.9021
6634 | 9.2575 | 3.0282 | 22.9911 | 27 | 4.4066 | 4.406881 | 19.42 | 0.216649 | 0.538 | 0.5234423 | 0.03736856 | 0.028 | 42.9075
6635 | 9.258889 | 3.0282 | 22.9953 | 27 | 4.4041 | 4.407609 | 19.4 | 0.212897 | 0.5382 | 0.5234498 | 0.03753295 | 0.028 | 42.9097
6636 | 9.260278 | 3.029 | 22.9996 | 27 | 4.4115 | 4.408368 | 19.46 | 0.217294 | 0.539 | 0.5234572 | 0.03755025 | 0.0281 | 42.9071
6637 | 9.261667 | 3.029 | 23.0038 | 27 | 4.4115 | 4.409108 | 19.46 | 0.224641 | 0.5394 | 0.5234644 | 0.03756804 | 0.0281 | 42.9027
6638 | 9.263056 | 3.0293 | 23.008 | 27 | 4.414 | 4.409884 | 19.48 | 0.231783 | 0.5404 | 0.5234714 | 0.03758703 | 0.0282 | 42.8985
6639 | 9.264444 | 3.0293 | 23.0122 | 27 | 4.4091 | 4.410654 | 19.44 | 0.228302 | 0.5408 | 0.5234777 | 0.03760577 | 0.0282 | 42.9006
6640 | 9.265833 | 3.0295 | 23.0164 | 27 | 4.4058 | 4.411431 | 19.41 | 0.227271 | 0.5403 | 0.5234842 | 0.03762296 | 0.0282 | 42.9012
6641 | 9.267222 | 3.0295 | 23.0206 | 27 | 4.4074 | 4.412177 | 19.43 | 0.225695 | 0.5396 | 0.5234903 | 0.03779096 | 0.0283 | 42.9022
6642 | 9.268611 | 3.0303 | 23.0248 | 27 | 4.4148 | 4.412928 | 19.49 | 0.228537 | 0.5403 | 0.5234962 | 0.03780788 | 0.0284 | 42.9005
6643 | 9.27 | 3.0303 | 23.029 | 27 | 4.4091 | 4.413703 | 19.44 | 0.232365 | 0.5404 | 0.523502 | 0.03782445 | 0.0284 | 42.8982
6644 | 9.271389 | 3.0306 | 23.0332 | 27 | 4.423 | 4.414408 | 19.56 | 0.234667 | 0.5416 | 0.5235079 | 0.03784223 | 0.0285 | 42.8969
6645 | 9.272778 | 3.0306 | 23.0374 | 28 | 4.423 | 4.415157 | 19.56 | 0.224169 | 0.5427 | 0.5235138 | 0.03786204 | 0.0285 | 42.9032
6646 | 9.274167 | 3.0309 | 23.0416 | 28 | 4.4181 | 4.415925 | 19.52 | 0.223682 | 0.5433 | 0.5235195 | 0.03788297 | 0.0285 | 42.9035
6647 | 9.275556 | 3.0309 | 23.0459 | 28 | 4.4124 | 4.416721 | 19.47 | 0.223865 | 0.5432 | 0.5235263 | 0.03805759 | 0.0286 | 42.9034
6648 | 9.276944 | 3.0317 | 23.0501 | 28 | 4.4239 | 4.417465 | 19.57 | 0.22435 | 0.5443 | 0.5235329 | 0.03808008 | 0.0287 | 42.9031
6649 | 9.278333 | 3.0317 | 23.0543 | 28 | 4.4107 | 4.418173 | 19.45 | 0.223713 | 0.5445 | 0.5235397 | 0.03810185 | 0.0287 | 42.9035
6650 | 9.279722 | 3.0321 | 23.0585 | 27 | 4.4189 | 4.41891 | 19.53 | 0.235399 | 0.5447 | 0.5235461 | 0.0381239 | 0.0288 | 42.8966
6651 | 9.281111 | 3.0321 | 23.0627 | 27 | 4.4132 | 4.419622 | 19.48 | 0.234389 | 0.5454 | 0.5235526 | 0.03814642 | 0.0288 | 42.8972
6652 | 9.2825 | 3.0324 | 23.0669 | 27 | 4.4239 | 4.420394 | 19.57 | 0.234154 | 0.5457 | 0.523559 | 0.03816977 | 0.0289 | 42.8973
6653 | 9.283889 | 3.0324 | 23.0711 | 28 | 4.4214 | 4.421196 | 19.55 | 0.224091 | 0.5462 | 0.5235658 | 0.03835005 | 0.0289 | 42.9034
6654 | 9.285278 | 3.0333 | 23.0754 | 28 | 4.4198 | 4.421915 | 19.53 | 0.224686 | 0.5462 | 0.5235731 | 0.03837403 | 0.029 | 42.903
6655 | 9.286667 | 3.0333 | 23.0796 | 28 | 4.4288 | 4.422719 | 19.61 | 0.226034 | 0.5473 | 0.52358 | 0.03840005 | 0.0291 | 42.9022
6656 | 9.288056 | 3.0337 | 23.0838 | 28 | 4.4181 | 4.423428 | 19.52 | 0.225339 | 0.547 | 0.5235871 | 0.03842598 | 0.0291 | 42.9027
6657 | 9.289444 | 3.0337 | 23.088 | 28 | 4.4247 | 4.424161 | 19.58 | 0.227232 | 0.5472 | 0.5235942 | 0.03845091 | 0.0292 | 42.9016
6658 | 9.290833 | 3.0341 | 23.0922 | 28 | 4.4255 | 4.424942 | 19.59 | 0.225556 | 0.5476 | 0.5236015 | 0.03847658 | 0.0292 | 42.9026
6659 | 9.292222 | 3.0341 | 23.0964 | 28 | 4.423 | 4.425715 | 19.56 | 0.226804 | 0.5511 | 0.5236086 | 0.03866513 | 0.0293 | 42.9019
6660 | 9.293611 | 3.0351 | 23.1007 | 28 | 4.4288 | 4.426509 | 19.61 | 0.225865 | 0.5515 | 0.523616 | 0.03869765 | 0.0294 | 42.9024
6661 | 9.295 | 3.0351 | 23.1049 | 28 | 4.4206 | 4.427269 | 19.54 | 0.226132 | 0.5513 | 0.5236228 | 0.03872872 | 0.0295 | 42.9023
6662 | 9.296389 | 3.0356 | 23.1091 | 28 | 4.4263 | 4.428005 | 19.59 | 0.225995 | 0.5518 | 0.5236299 | 0.0387607 | 0.0296 | 42.9024
6663 | 9.297778 | 3.0356 | 23.1133 | 28 | 4.4312 | 4.428727 | 19.64 | 0.226672 | 0.5526 | 0.5236369 | 0.03879516 | 0.0296 | 42.902
6664 | 9.299167 | 3.0361 | 23.1175 | 28 | 4.437 | 4.429498 | 19.69 | 0.228191 | 0.5533 | 0.5236438 | 0.03883017 | 0.0297 | 42.9011
6665 | 9.300556 | 3.0361 | 23.1217 | 28 | 4.4321 | 4.430214 | 19.64 | 0.228902 | 0.5541 | 0.523651 | 0.03902332 | 0.0298 | 42.9007
6666 | 9.301944 | 3.0372 | 23.126 | 27 | 4.4394 | 4.431003 | 19.71 | 0.238889 | 0.5548 | 0.5236578 | 0.03906077 | 0.0299 | 42.8947
6667 | 9.303333 | 3.0372 | 23.1302 | 27 | 4.4247 | 4.431761 | 19.58 | 0.234774 | 0.5544 | 0.523664 | 0.03909758 | 0.03 | 42.8972
6668 | 9.305 | 3.0378 | 23.1344 | 27 | 4.428 | 4.432523 | 19.61 | 0.228964 | 0.5541 | 0.52367 | 0.03913384 | 0.0301 | 42.9011
6669 | 9.306389 | 3.0378 | 23.1386 | 27 | 4.4337 | 4.433291 | 19.66 | 0.235974 | 0.5542 | 0.5236754 | 0.03917066 | 0.0302 | 42.8969
6670 | 9.307778 | 3.0383 | 23.1428 | 28 | 4.4361 | 4.434051 | 19.68 | 0.227946 | 0.5546 | 0.523681 | 0.0392083 | 0.0303 | 42.9017
6671 | 9.309167 | 3.0383 | 23.1471 | 28 | 4.4378 | 4.434798 | 19.69 | 0.228305 | 0.5551 | 0.5236867 | 0.03940098 | 0.0304 | 42.9015
6672 | 9.310556 | 3.0395 | 23.1513 | 28 | 4.441 | 4.435525 | 19.72 | 0.228275 | 0.5564 | 0.5236923 | 0.0394416 | 0.0305 | 42.9015
6673 | 9.311944 | 3.0395 | 23.1555 | 28 | 4.4402 | 4.436285 | 19.72 | 0.22941 | 0.5571 | 0.5236976 | 0.03948359 | 0.0307 | 42.9009
6674 | 9.313333 | 3.0403 | 23.1597 | 27 | 4.4312 | 4.437003 | 19.64 | 0.23288 | 0.5571 | 0.5237026 | 0.0395265 | 0.0308 | 42.8988
6675 | 9.314722 | 3.0403 | 23.1639 | 27 | 4.4394 | 4.437749 | 19.71 | 0.23141 | 0.5572 | 0.5237073 | 0.03956932 | 0.0309 | 42.8997
6676 | 9.316111 | 3.041 | 23.1682 | 27 | 4.4459 | 4.438505 | 19.77 | 0.232047 | 0.5579 | 0.5237118 | 0.03961232 | 0.031 | 42.8993
6677 | 9.3175 | 3.041 | 23.1724 | 27 | 4.4361 | 4.439282 | 19.68 | 0.228927 | 0.5576 | 0.5237212 | 0.03980814 | 0.0311 | 42.9012
6678 | 9.318889 | 3.0423 | 23.1766 | 27 | 4.4329 | 4.440086 | 19.65 | 0.227335 | 0.5571 | 0.5237303 | 0.03984936 | 0.0313 | 42.9022
6679 | 9.320278 | 3.0423 | 23.1808 | 27 | 4.4394 | 4.440828 | 19.71 | 0.226154 | 0.5575 | 0.5237391 | 0.03989095 | 0.0315 | 42.9029
6680 | 9.321667 | 3.0432 | 23.1851 | 27 | 4.4443 | 4.441552 | 19.75 | 0.230743 | 0.5578 | 0.5237477 | 0.03993236 | 0.0316 | 42.9002
6681 | 9.323056 | 3.0432 | 23.1893 | 27 | 4.4484 | 4.442287 | 19.79 | 0.233548 | 0.5586 | 0.5237562 | 0.03997468 | 0.0318 | 42.8985
6682 | 9.324444 | 3.044 | 23.1935 | 27 | 4.4459 | 4.443024 | 19.77 | 0.236285 | 0.5589 | 0.5237649 | 0.04001746 | 0.0319 | 42.8969
6683 | 9.325833 | 3.044 | 23.1978 | 27 | 4.4525 | 4.443752 | 19.82 | 0.235351 | 0.5597 | 0.5237738 | 0.04021704 | 0.032 | 42.8975
6684 | 9.327222 | 3.0454 | 23.202 | 27 | 4.4492 | 4.444472 | 19.8 | 0.231905 | 0.56 | 0.5237827 | 0.04026151 | 0.0322 | 42.8996
6685 | 9.328611 | 3.0454 | 23.2062 | 28 | 4.4574 | 4.445239 | 19.87 | 0.232335 | 0.5611 | 0.5237917 | 0.04030715 | 0.0324 | 42.8993
6686 | 9.33 | 3.0464 | 23.2104 | 27 | 4.4419 | 4.44598 | 19.73 | 0.232553 | 0.5611 | 0.5238012 | 0.04035188 | 0.0326 | 42.8992
6687 | 9.331389 | 3.0464 | 23.2147 | 27 | 4.4492 | 4.446763 | 19.8 | 0.235226 | 0.5612 | 0.5238101 | 0.04039643 | 0.0327 | 42.8976
6688 | 9.332778 | 3.0473 | 23.2189 | 28 | 4.4525 | 4.447527 | 19.82 | 0.23234 | 0.5615 | 0.5238194 | 0.0404364 | 0.0329 | 42.8994
6689 | 9.334167 | 3.0473 | 23.2231 | 28 | 4.4492 | 4.448303 | 19.8 | 0.231163 | 0.5615 | 0.5238283 | 0.04064465 | 0.0331 | 42.9001
6690 | 9.335556 | 3.0488 | 23.2274 | 28 | 4.4606 | 4.449073 | 19.9 | 0.231263 | 0.563 | 0.5238373 | 0.04068703 | 0.0333 | 42.9
6691 | 9.336944 | 3.0488 | 23.2316 | 28 | 4.4541 | 4.449842 | 19.84 | 0.232186 | 0.5635 | 0.5238463 | 0.04072995 | 0.0335 | 42.8995
6692 | 9.338333 | 3.0498 | 23.2358 | 28 | 4.4582 | 4.450568 | 19.88 | 0.230903 | 0.5644 | 0.5238554 | 0.04077477 | 0.0337 | 42.9003
6693 | 9.339722 | 3.0498 | 23.2401 | 28 | 4.4574 | 4.451327 | 19.87 | 0.231762 | 0.5652 | 0.5238644 | 0.04082158 | 0.0339 | 42.8997
6694 | 9.341111 | 3.0508 | 23.2443 | 28 | 4.4468 | 4.452099 | 19.77 | 0.230331 | 0.5648 | 0.5238733 | 0.04086756 | 0.034 | 42.9006
6695 | 9.3425 | 3.0508 | 23.2486 | 28 | 4.4574 | 4.452804 | 19.87 | 0.232031 | 0.5659 | 0.5238823 | 0.04108164 | 0.0342 | 42.8996
6696 | 9.343889 | 3.0525 | 23.2528 | 28 | 4.4549 | 4.453555 | 19.85 | 0.231626 | 0.5662 | 0.5238916 | 0.04112983 | 0.0345 | 42.8999
6697 | 9.345278 | 3.0525 | 23.257 | 28 | 4.463 | 4.454323 | 19.92 | 0.23395 | 0.5671 | 0.5239009 | 0.04118001 | 0.0347 | 42.8985
6698 | 9.346667 | 3.0537 | 23.2613 | 28 | 4.4533 | 4.455112 | 19.83 | 0.232627 | 0.5673 | 0.52391 | 0.04123128 | 0.0349 | 42.8993
6699 | 9.348056 | 3.0537 | 23.2655 | 28 | 4.4598 | 4.455863 | 19.89 | 0.232871 | 0.5679 | 0.5239188 | 0.04128417 | 0.0351 | 42.8992
6700 | 9.349444 | 3.0549 | 23.2698 | 28 | 4.4671 | 4.456622 | 19.96 | 0.233482 | 0.5685 | 0.5239282 | 0.04133814 | 0.0354 | 42.8988
6701 | 9.350833 | 3.0549 | 23.274 | 28 | 4.4549 | 4.457402 | 19.85 | 0.233097 | 0.5689 | 0.5239371 | 0.04155414 | 0.0356 | 42.899
6702 | 9.352222 | 3.0567 | 23.2782 | 28 | 4.4582 | 4.458147 | 19.88 | 0.233313 | 0.5687 | 0.5239463 | 0.04160812 | 0.0359 | 42.8989
6703 | 9.353611 | 3.0567 | 23.2825 | 28 | 4.4622 | 4.458917 | 19.91 | 0.233725 | 0.569 | 0.5239551 | 0.04166273 | 0.0361 | 42.8987
6704 | 9.355 | 3.0581 | 23.2867 | 29 | 4.4671 | 4.45968 | 19.96 | 0.235169 | 0.5698 | 0.5239641 | 0.04171824 | 0.0364 | 42.8978
6705 | 9.356389 | 3.0581 | 23.291 | 27 | 4.4679 | 4.460471 | 19.96 | 0.238035 | 0.5706 | 0.5239732 | 0.04177519 | 0.0366 | 42.8961
6706 | 9.357778 | 3.0594 | 23.2952 | 27 | 4.463 | 4.461251 | 19.92 | 0.237397 | 0.5706 | 0.5239819 | 0.04183231 | 0.0369 | 42.8965
6707 | 9.359167 | 3.0594 | 23.2995 | 27 | 4.4639 | 4.462026 | 19.93 | 0.236673 | 0.571 | 0.5239905 | 0.04205046 | 0.0372 | 42.8969
6708 | 9.360556 | 3.0614 | 23.3037 | 27 | 4.4647 | 4.462764 | 19.93 | 0.236655 | 0.571 | 0.5239993 | 0.04210795 | 0.0375 | 42.897
6709 | 9.361944 | 3.0614 | 23.308 | 27 | 4.4663 | 4.463575 | 19.95 | 0.236253 | 0.5711 | 0.5240079 | 0.04216661 | 0.0378 | 42.8972
6710 | 9.363611 | 3.063 | 23.3122 | 28 | 4.4687 | 4.46436 | 19.97 | 0.233041 | 0.5714 | 0.5240168 | 0.04222681 | 0.0381 | 42.8995
6711 | 9.365 | 3.063 | 23.3165 | 28 | 4.4712 | 4.465129 | 19.99 | 0.234688 | 0.5718 | 0.5240255 | 0.04228681 | 0.0383 | 42.8985
6712 | 9.366389 | 3.0644 | 23.3208 | 28 | 4.4622 | 4.465872 | 19.91 | 0.235109 | 0.5714 | 0.5240339 | 0.04234589 | 0.0386 | 42.8982
6713 | 9.367778 | 3.0644 | 23.325 | 28 | 4.4785 | 4.466615 | 20.06 | 0.236797 | 0.572 | 0.5240422 | 0.04256297 | 0.0389 | 42.8972
6714 | 9.369167 | 3.0665 | 23.3293 | 28 | 4.4752 | 4.467352 | 20.03 | 0.237623 | 0.573 | 0.5240502 | 0.0426246 | 0.0393 | 42.8967
6715 | 9.370556 | 3.0665 | 23.3335 | 28 | 4.4671 | 4.468095 | 19.96 | 0.236291 | 0.5728 | 0.5240588 | 0.04268458 | 0.0396 | 42.8975
6716 | 9.371944 | 3.0682 | 23.3378 | 28 | 4.4833 | 4.468849 | 20.1 | 0.237961 | 0.5738 | 0.5240675 | 0.04274673 | 0.0399 | 42.8965
6717 | 9.373333 | 3.0682 | 23.3421 | 28 | 4.4817 | 4.469612 | 20.09 | 0.237128 | 0.5751 | 0.5240764 | 0.04281105 | 0.0402 | 42.897
6718 | 9.374722 | 3.0698 | 23.3463 | 29 | 4.4704 | 4.470372 | 19.98 | 0.235653 | 0.5751 | 0.5240853 | 0.04287545 | 0.0405 | 42.8979
6719 | 9.376111 | 3.0698 | 23.3506 | 28 | 4.4679 | 4.471156 | 19.96 | 0.234626 | 0.5745 | 0.5240933 | 0.04309605 | 0.0408 | 42.8985
6720 | 9.3775 | 3.0721 | 23.3549 | 28 | 4.4704 | 4.471903 | 19.98 | 0.235845 | 0.5744 | 0.5241016 | 0.04315881 | 0.0412 | 42.8978
6721 | 9.378889 | 3.0721 | 23.3591 | 28 | 4.4817 | 4.472655 | 20.09 | 0.237493 | 0.5753 | 0.5241101 | 0.0432231 | 0.0416 | 42.8968
6722 | 9.380278 | 3.0738 | 23.3634 | 28 | 4.4768 | 4.47338 | 20.04 | 0.237125 | 0.5757 | 0.5241183 | 0.04328773 | 0.0419 | 42.897
6723 | 9.381667 | 3.0738 | 23.3677 | 29 | 4.4849 | 4.474173 | 20.11 | 0.23744 | 0.5765 | 0.5241272 | 0.04335417 | 0.0422 | 42.8968
6724 | 9.383056 | 3.0756 | 23.3719 | 28 | 4.4833 | 4.474893 | 20.1 | 0.237594 | 0.5771 | 0.5241366 | 0.04342195 | 0.0426 | 42.8967
6725 | 9.384444 | 3.0756 | 23.3762 | 29 | 4.4849 | 4.475634 | 20.11 | 0.239493 | 0.5777 | 0.5241459 | 0.04364614 | 0.0429 | 42.8956
6726 | 9.385833 | 3.0779 | 23.3805 | 28 | 4.4768 | 4.476377 | 20.04 | 0.237122 | 0.5781 | 0.5241545 | 0.04371537 | 0.0433 | 42.897
6727 | 9.387222 | 3.0779 | 23.3848 | 28 | 4.4833 | 4.477102 | 20.1 | 0.238843 | 0.578 | 0.5241633 | 0.04378567 | 0.0437 | 42.8959
6728 | 9.388611 | 3.0799 | 23.389 | 28 | 4.4817 | 4.477864 | 20.09 | 0.238493 | 0.5783 | 0.5241716 | 0.04385686 | 0.0441 | 42.8962
6729 | 9.39 | 3.0799 | 23.3933 | 28 | 4.4865 | 4.478626 | 20.13 | 0.238637 | 0.5792 | 0.5241798 | 0.04392913 | 0.0444 | 42.8961
6730 | 9.391389 | 3.0817 | 23.3976 | 28 | 4.4898 | 4.479428 | 20.16 | 0.238333 | 0.5796 | 0.5241879 | 0.0440022 | 0.0448 | 42.8962
6731 | 9.392778 | 3.0817 | 23.4019 | 28 | 4.4898 | 4.480206 | 20.16 | 0.239373 | 0.5799 | 0.5241958 | 0.04422711 | 0.0452 | 42.8956
6732 | 9.394167 | 3.0842 | 23.4062 | 28 | 4.4914 | 4.480987 | 20.17 | 0.239457 | 0.5808 | 0.5242036 | 0.04430197 | 0.0456 | 42.8955
6733 | 9.395556 | 3.0842 | 23.4105 | 28 | 4.4849 | 4.481748 | 20.11 | 0.238822 | 0.5807 | 0.5242117 | 0.04437791 | 0.046 | 42.8959
6734 | 9.396944 | 3.0863 | 23.4147 | 29 | 4.4865 | 4.482516 | 20.13 | 0.240441 | 0.5811 | 0.5242204 | 0.04445483 | 0.0464 | 42.895
6735 | 9.398333 | 3.0863 | 23.419 | 28 | 4.4962 | 4.483271 | 20.22 | 0.242139 | 0.582 | 0.524229 | 0.04453364 | 0.0468 | 42.8939
6736 | 9.399722 | 3.0883 | 23.4233 | 29 | 4.4962 | 4.484022 | 20.22 | 0.242158 | 0.583 | 0.5242381 | 0.04461426 | 0.0471 | 42.8939
6737 | 9.401111 | 3.0883 | 23.4276 | 28 | 4.4833 | 4.48476 | 20.1 | 0.239701 | 0.5829 | 0.524247 | 0.04484063 | 0.0475 | 42.8954
6738 | 9.4025 | 3.0909 | 23.4319 | 28 | 4.4979 | 4.485521 | 20.23 | 0.241478 | 0.5832 | 0.5242559 | 0.04492121 | 0.048 | 42.8943
6739 | 9.403889 | 3.0909 | 23.4362 | 28 | 4.4946 | 4.486294 | 20.2 | 0.240764 | 0.5836 | 0.5242651 | 0.0450026 | 0.0484 | 42.8947
6740 | 9.405278 | 3.0931 | 23.4405 | 28 | 4.4979 | 4.487037 | 20.23 | 0.242234 | 0.5848 | 0.5242742 | 0.04508651 | 0.0488 | 42.8938
6741 | 9.406667 | 3.0931 | 23.4448 | 28 | 4.4979 | 4.487859 | 20.23 | 0.241662 | 0.5853 | 0.5242832 | 0.0451714 | 0.0493 | 42.8941
6742 | 9.408056 | 3.0952 | 23.4491 | 29 | 4.4979 | 4.4886 | 20.23 | 0.242235 | 0.5855 | 0.5242928 | 0.04525564 | 0.0497 | 42.8938
6743 | 9.409444 | 3.0952 | 23.4534 | 28 | 4.4979 | 4.489358 | 20.23 | 0.242685 | 0.5859 | 0.5243023 | 0.04548569 | 0.0501 | 42.8935
6744 | 9.410833 | 3.098 | 23.4577 | 28 | 4.5011 | 4.490111 | 20.26 | 0.242538 | 0.5867 | 0.5243123 | 0.0455717 | 0.0506 | 42.8936
6745 | 9.412222 | 3.098 | 23.4621 | 29 | 4.4995 | 4.49084 | 20.25 | 0.240966 | 0.5867 | 0.5243217 | 0.04565706 | 0.051 | 42.8944
6746 | 9.413611 | 3.1003 | 23.4664 | 29 | 4.4995 | 4.491619 | 20.25 | 0.241386 | 0.5873 | 0.5243315 | 0.0457463 | 0.0514 | 42.8942
6747 | 9.415 | 3.1003 | 23.4707 | 28 | 4.5027 | 4.492378 | 20.27 | 0.242226 | 0.588 | 0.5243415 | 0.04583633 | 0.0519 | 42.8937
6748 | 9.416389 | 3.1025 | 23.475 | 28 | 4.493 | 4.493147 | 20.19 | 0.241772 | 0.5879 | 0.5243512 | 0.04592627 | 0.0523 | 42.8939
6749 | 9.417778 | 3.1025 | 23.4793 | 28 | 4.5027 | 4.493919 | 20.27 | 0.241937 | 0.5882 | 0.5243613 | 0.04615642 | 0.0527 | 42.8938
6750 | 9.419167 | 3.1053 | 23.4836 | 28 | 4.4962 | 4.494692 | 20.22 | 0.242984 | 0.5881 | 0.5243716 | 0.0462463 | 0.0532 | 42.8932
6751 | 9.420556 | 3.1053 | 23.4879 | 28 | 4.5027 | 4.495457 | 20.27 | 0.242333 | 0.5883 | 0.524382 | 0.0463378 | 0.0537 | 42.8935
6752 | 9.421944 | 3.1077 | 23.4922 | 28 | 4.5099 | 4.496177 | 20.34 | 0.244699 | 0.5889 | 0.524392 | 0.04643001 | 0.0541 | 42.8921
6753 | 9.423333 | 3.1077 | 23.4965 | 28 | 4.5027 | 4.496905 | 20.27 | 0.24303 | 0.5892 | 0.5244016 | 0.04652321 | 0.0546 | 42.8931
6754 | 9.424722 | 3.11 | 23.5009 | 28 | 4.5107 | 4.497653 | 20.35 | 0.242961 | 0.5902 | 0.5244117 | 0.04661947 | 0.055 | 42.8931
6755 | 9.426111 | 3.11 | 23.5052 | 29 | 4.5075 | 4.498434 | 20.32 | 0.243953 | 0.5908 | 0.5244219 | 0.0468494 | 0.0554 | 42.8925
6756 | 9.427778 | 3.1128 | 23.5095 | 28 | 4.5091 | 4.49918 | 20.33 | 0.244178 | 0.5914 | 0.524432 | 0.0469474 | 0.0559 | 42.8927
6757 | 9.429167 | 3.1128 | 23.5139 | 28 | 4.5123 | 4.499911 | 20.36 | 0.245445 | 0.5918 | 0.5244426 | 0.04704657 | 0.0564 | 42.8918
6758 | 9.430556 | 3.1153 | 23.5182 | 28 | 4.5107 | 4.50067 | 20.35 | 0.245607 | 0.5911 | 0.5244532 | 0.04714546 | 0.0568 | 42.8917
6759 | 9.431944 | 3.1153 | 23.5225 | 28 | 4.5075 | 4.501465 | 20.32 | 0.244389 | 0.5923 | 0.5244643 | 0.0472476 | 0.0573 | 42.8925
6760 | 9.433333 | 3.1176 | 23.5268 | 28 | 4.5043 | 4.502238 | 20.29 | 0.243717 | 0.591 | 0.5244758 | 0.04734765 | 0.0577 | 42.8928
6761 | 9.434722 | 3.1176 | 23.5312 | 28 | 4.5099 | 4.503015 | 20.34 | 0.24384 | 0.5912 | 0.5244872 | 0.04757314 | 0.0582 | 42.8927
6762 | 9.436111 | 3.1205 | 23.5355 | 29 | 4.5139 | 4.503782 | 20.38 | 0.24556 | 0.5913 | 0.5244984 | 0.04767331 | 0.0586 | 42.8917
6763 | 9.4375 | 3.1205 | 23.5398 | 28 | 4.5003 | 4.504547 | 20.25 | 0.243755 | 0.591 | 0.5245084 | 0.04777284 | 0.0591 | 42.8927
6764 | 9.438889 | 3.1229 | 23.5442 | 28 | 4.5011 | 4.505321 | 20.26 | 0.243857 | 0.5901 | 0.5245187 | 0.0478712 | 0.0596 | 42.8926
6765 | 9.440278 | 3.1229 | 23.5485 | 28 | 4.5091 | 4.506007 | 20.33 | 0.246601 | 0.5902 | 0.5245289 | 0.04797063 | 0.06 | 42.891
6766 | 9.441667 | 3.1253 | 23.5529 | 28 | 4.5043 | 4.506687 | 20.29 | 0.243799 | 0.5898 | 0.524539 | 0.04806989 | 0.0604 | 42.8926
6767 | 9.443056 | 3.1253 | 23.5572 | 29 | 4.5123 | 4.507376 | 20.36 | 0.246496 | 0.5899 | 0.5245496 | 0.04828888 | 0.0609 | 42.891
6768 | 9.444444 | 3.1281 | 23.5615 | 29 | 4.5139 | 4.508058 | 20.38 | 0.245784 | 0.5895 | 0.5245598 | 0.04838718 | 0.0614 | 42.8914
6769 | 9.445833 | 3.1281 | 23.5659 | 29 | 4.5107 | 4.508749 | 20.35 | 0.246104 | 0.5891 | 0.5245708 | 0.04848494 | 0.0618 | 42.8911
6770 | 9.447222 | 3.1305 | 23.5702 | 29 | 4.5107 | 4.509446 | 20.35 | 0.245239 | 0.5888 | 0.524582 | 0.04858235 | 0.0623 | 42.8916
6771 | 9.448611 | 3.1305 | 23.5746 | 28 | 4.5236 | 4.510149 | 20.46 | 0.246911 | 0.5899 | 0.5245926 | 0.04868183 | 0.0627 | 42.8906
6772 | 9.45 | 3.1328 | 23.5789 | 29 | 4.5107 | 4.510822 | 20.35 | 0.245578 | 0.5892 | 0.5246034 | 0.04878114 | 0.0631 | 42.8914
6773 | 9.451389 | 3.1328 | 23.5833 | 29 | 4.5284 | 4.511495 | 20.51 | 0.247659 | 0.5898 | 0.5246142 | 0.04899608 | 0.0636 | 42.8901
6774 | 9.452778 | 3.1355 | 23.5876 | 28 | 4.5244 | 4.512214 | 20.47 | 0.246788 | 0.5904 | 0.5246253 | 0.04909713 | 0.064 | 42.8906
6775 | 9.454167 | 3.1355 | 23.592 | 29 | 4.5027 | 4.512945 | 20.27 | 0.242369 | 0.5896 | 0.5246366 | 0.04920171 | 0.0645 | 42.8932
6776 | 9.455556 | 3.138 | 23.5964 | 28 | 4.5139 | 4.513658 | 20.38 | 0.246784 | 0.5902 | 0.5246481 | 0.04930873 | 0.0649 | 42.8905
6777 | 9.456944 | 3.138 | 23.6007 | 28 | 4.5236 | 4.514349 | 20.46 | 0.247651 | 0.5909 | 0.5246597 | 0.04941703 | 0.0654 | 42.8899
6778 | 9.458333 | 3.1403 | 23.6051 | 29 | 4.5204 | 4.515024 | 20.43 | 0.247083 | 0.5907 | 0.5246711 | 0.04952544 | 0.0658 | 42.8902
6779 | 9.459722 | 3.1403 | 23.6094 | 28 | 4.5236 | 4.515715 | 20.46 | 0.248504 | 0.5908 | 0.5246829 | 0.04973303 | 0.0662 | 42.8893
6780 | 9.461111 | 3.143 | 23.6138 | 28 | 4.5252 | 4.516411 | 20.48 | 0.248721 | 0.5908 | 0.5246946 | 0.04984119 | 0.0667 | 42.8892
6781 | 9.4625 | 3.143 | 23.6182 | 30 | 4.5156 | 4.517118 | 20.39 | 0.247413 | 0.5904 | 0.5247069 | 0.04994955 | 0.0671 | 42.8899
6782 | 9.463889 | 3.1454 | 23.6225 | 28 | 4.5236 | 4.517829 | 20.46 | 0.247876 | 0.5902 | 0.524719 | 0.05005829 | 0.0675 | 42.8896
6783 | 9.465278 | 3.1454 | 23.6269 | 30 | 4.5364 | 4.518564 | 20.58 | 0.250129 | 0.5913 | 0.5247309 | 0.05016921 | 0.068 | 42.8882
6784 | 9.466667 | 3.1477 | 23.6313 | 28 | 4.5268 | 4.519327 | 20.49 | 0.248779 | 0.5914 | 0.524744 | 0.05027951 | 0.0684 | 42.889
6785 | 9.468056 | 3.1477 | 23.6357 | 29 | 4.5164 | 4.520053 | 20.4 | 0.24867 | 0.5906 | 0.5247579 | 0.05048334 | 0.0688 | 42.889
6786 | 9.469444 | 3.1504 | 23.64 | 29 | 4.5268 | 4.520744 | 20.49 | 0.249232 | 0.5907 | 0.5247723 | 0.05059197 | 0.0692 | 42.8886
6787 | 9.470833 | 3.1504 | 23.6444 | 29 | 4.5348 | 4.52149 | 20.56 | 0.249173 | 0.5911 | 0.5247864 | 0.05070196 | 0.0697 | 42.8886
6788 | 9.472222 | 3.1528 | 23.6488 | 29 | 4.5212 | 4.522184 | 20.44 | 0.248145 | 0.5907 | 0.5248014 | 0.05081153 | 0.0701 | 42.8892
6789 | 9.473611 | 3.1528 | 23.6532 | 28 | 4.5252 | 4.522928 | 20.48 | 0.250536 | 0.5907 | 0.5248163 | 0.05092256 | 0.0705 | 42.8877
6790 | 9.475 | 3.1551 | 23.6575 | 29 | 4.5268 | 4.523649 | 20.49 | 0.250049 | 0.5908 | 0.5248319 | 0.05103316 | 0.0709 | 42.8879
6791 | 9.476389 | 3.1551 | 23.6619 | 30 | 4.53 | 4.524373 | 20.52 | 0.249005 | 0.5908 | 0.5248482 | 0.05123322 | 0.0713 | 42.8885
6792 | 9.477778 | 3.1577 | 23.6663 | 28 | 4.5316 | 4.525097 | 20.54 | 0.250391 | 0.5906 | 0.5248646 | 0.05134305 | 0.0718 | 42.8876
6793 | 9.479167 | 3.1577 | 23.6707 | 29 | 4.5276 | 4.525825 | 20.5 | 0.249475 | 0.5904 | 0.5248812 | 0.05145226 | 0.0722 | 42.8881
6794 | 9.480556 | 3.1601 | 23.6751 | 29 | 4.5388 | 4.526562 | 20.6 | 0.252072 | 0.591 | 0.5248974 | 0.05156178 | 0.0726 | 42.8865
6795 | 9.481944 | 3.1601 | 23.6795 | 29 | 4.5276 | 4.527279 | 20.5 | 0.250055 | 0.5905 | 0.5249148 | 0.05167149 | 0.073 | 42.8877
6796 | 9.483333 | 3.1623 | 23.6839 | 30 | 4.5356 | 4.527991 | 20.57 | 0.251574 | 0.5913 | 0.5249324 | 0.0517833 | 0.0734 | 42.8867
6797 | 9.484722 | 3.1623 | 23.6883 | 29 | 4.5284 | 4.52872 | 20.51 | 0.250931 | 0.591 | 0.5249505 | 0.05198069 | 0.0738 | 42.887
6798 | 9.486111 | 3.1648 | 23.6927 | 29 | 4.53 | 4.52949 | 20.52 | 0.252323 | 0.5905 | 0.5249694 | 0.05209064 | 0.0742 | 42.8862
6799 | 9.4875 | 3.1648 | 23.6971 | 29 | 4.5436 | 4.530234 | 20.64 | 0.253518 | 0.5909 | 0.5249885 | 0.05220071 | 0.0746 | 42.8854
6800 | 9.488889 | 3.1671 | 23.7015 | 29 | 4.5332 | 4.530922 | 20.55 | 0.251801 | 0.5908 | 0.5250081 | 0.05230991 | 0.075 | 42.8864
6801 | 9.490556 | 3.1671 | 23.7059 | 29 | 4.5404 | 4.531623 | 20.62 | 0.252616 | 0.5912 | 0.5250284 | 0.05242075 | 0.0754 | 42.8862
6802 | 9.491944 | 3.1692 | 23.7103 | 30 | 4.5468 | 4.53234 | 20.67 | 0.25421 | 0.5914 | 0.5250488 | 0.05253225 | 0.0757 | 42.8851
6803 | 9.493333 | 3.1692 | 23.7147 | 28 | 4.5468 | 4.53311 | 20.67 | 0.253907 | 0.5916 | 0.5250692 | 0.05272849 | 0.0761 | 42.8853
6804 | 9.494722 | 3.1717 | 23.7191 | 30 | 4.5484 | 4.533832 | 20.69 | 0.25411 | 0.5918 | 0.52509 | 0.05284029 | 0.0765 | 42.8851
6805 | 9.496111 | 3.1717 | 23.7235 | 30 | 4.5492 | 4.534581 | 20.69 | 0.254015 | 0.5921 | 0.5251114 | 0.05295274 | 0.0769 | 42.8851
6806 | 9.4975 | 3.1738 | 23.7279 | 28 | 4.5452 | 4.535329 | 20.66 | 0.253813 | 0.5924 | 0.525133 | 0.05306675 | 0.0772 | 42.8852
6807 | 9.498889 | 3.1738 | 23.7323 | 29 | 4.542 | 4.536106 | 20.63 | 0.253207 | 0.5922 | 0.5251544 | 0.05318096 | 0.0776 | 42.8855
6808 | 9.500278 | 3.1759 | 23.7367 | 29 | 4.542 | 4.536843 | 20.63 | 0.253511 | 0.5916 | 0.5251762 | 0.0532944 | 0.0779 | 42.8852
6809 | 9.501667 | 3.1759 | 23.7411 | 29 | 4.5204 | 4.53757 | 20.43 | 0.246637 | 0.5897 | 0.5251985 | 0.05348293 | 0.0783 | 42.8893
6810 | 9.503056 | 3.1782 | 23.7455 | 27 | 4.534 | 4.538345 | 20.56 | 0.25292 | 0.5885 | 0.5252209 | 0.0535904 | 0.0786 | 42.8855
6811 | 9.504444 | 3.1782 | 23.75 | 27 | 4.5236 | 4.539062 | 20.46 | 0.244266 | 0.5871 | 0.5252438 | 0.05369584 | 0.079 | 42.8906
6812 | 9.505833 | 3.1802 | 23.7544 | 27 | 4.534 | 4.539802 | 20.56 | 0.252266 | 0.5857 | 0.5252667 | 0.05379963 | 0.0793 | 42.8857
6813 | 9.507222 | 3.1802 | 23.7588 | 26 | 4.5204 | 4.540521 | 20.43 | 0.242324 | 0.5834 | 0.5252902 | 0.05389871 | 0.0796 | 42.8916
6814 | 9.508611 | 3.182 | 23.7632 | 28 | 4.5364 | 4.541264 | 20.58 | 0.24097 | 0.5827 | 0.5253137 | 0.05399488 | 0.0799 | 42.8924
6815 | 9.51 | 3.182 | 23.7676 | 28 | 4.5332 | 4.541974 | 20.55 | 0.251105 | 0.5814 | 0.5253375 | 0.05416728 | 0.0802 | 42.8863
6816 | 9.511389 | 3.184 | 23.7721 | 28 | 4.53 | 4.542727 | 20.52 | 0.247306 | 0.5801 | 0.5253619 | 0.05425842 | 0.0805 | 42.8885
6817 | 9.512778 | 3.184 | 23.7765 | 28 | 4.5284 | 4.543491 | 20.51 | 0.244976 | 0.5786 | 0.5253866 | 0.05434665 | 0.0808 | 42.8898
6818 | 9.514167 | 3.1856 | 23.7809 | 27 | 4.5348 | 4.544241 | 20.56 | 0.256038 | 0.5772 | 0.5254118 | 0.05443179 | 0.0811 | 42.8831
6819 | 9.515556 | 3.1856 | 23.7853 | 27 | 4.5316 | 4.545008 | 20.54 | 0.255887 | 0.5756 | 0.5254372 | 0.05451413 | 0.0813 | 42.8831
6820 | 9.516944 | 3.187 | 23.7898 | 27 | 4.5388 | 4.545733 | 20.6 | 0.256699 | 0.575 | 0.5254634 | 0.05459517 | 0.0815 | 42.8826
6821 | 9.518333 | 3.187 | 23.7942 | 27 | 4.5332 | 4.54648 | 20.55 | 0.245883 | 0.5732 | 0.5254901 | 0.05475192 | 0.0817 | 42.889
6822 | 9.519722 | 3.1886 | 23.7986 | 26 | 4.5428 | 4.54727 | 20.64 | 0.250659 | 0.5726 | 0.5255172 | 0.05482833 | 0.082 | 42.8861
6823 | 9.521111 | 3.1886 | 23.803 | 26 | 4.5428 | 4.548055 | 20.64 | 0.256067 | 0.5721 | 0.5255451 | 0.05490506 | 0.0822 | 42.8828
6824 | 9.5225 | 3.1899 | 23.8075 | 26 | 4.5396 | 4.548833 | 20.61 | 0.257792 | 0.5706 | 0.5255727 | 0.05497873 | 0.0824 | 42.8817
6825 | 9.523889 | 3.1899 | 23.8119 | 27 | 4.5468 | 4.549589 | 20.67 | 0.250254 | 0.5701 | 0.5256003 | 0.05505317 | 0.0825 | 42.8861
6826 | 9.525278 | 3.1909 | 23.8163 | 27 | 4.5316 | 4.550404 | 20.54 | 0.253294 | 0.5685 | 0.5256282 | 0.05512356 | 0.0827 | 42.8842
6827 | 9.526667 | 3.1909 | 23.8208 | 28 | 4.5404 | 4.551194 | 20.62 | 0.250006 | 0.5675 | 0.5256562 | 0.05526702 | 0.0828 | 42.8861
6828 | 9.528056 | 3.192 | 23.8252 | 28 | 4.5364 | 4.551923 | 20.58 | 0.24967 | 0.5657 | 0.525684 | 0.0553321 | 0.0829 | 42.8863
6829 | 9.529444 | 3.192 | 23.8296 | 28 | 4.538 | 4.552708 | 20.59 | 0.250113 | 0.5645 | 0.5257124 | 0.05539536 | 0.083 | 42.886
6830 | 9.530833 | 3.1928 | 23.8341 | 28 | 4.5412 | 4.5535 | 20.62 | 0.249201 | 0.5638 | 0.5257417 | 0.05545655 | 0.0831 | 42.8864
6831 | 9.532222 | 3.1928 | 23.8385 | 29 | 4.5428 | 4.55426 | 20.64 | 0.249996 | 0.5622 | 0.5257711 | 0.05551523 | 0.0832 | 42.8859
6832 | 9.533611 | 3.1933 | 23.8429 | 29 | 4.5468 | 4.555045 | 20.67 | 0.250642 | 0.5617 | 0.5258009 | 0.05557362 | 0.0832 | 42.8854
6833 | 9.535 | 3.1933 | 23.8474 | 28 | 4.5484 | 4.555828 | 20.69 | 0.25023 | 0.5608 | 0.5258305 | 0.05570304 | 0.0832 | 42.8856
6834 | 9.536389 | 3.1939 | 23.8518 | 28 | 4.5508 | 4.556581 | 20.71 | 0.250885 | 0.56 | 0.5258603 | 0.05575811 | 0.0832 | 42.8851
6835 | 9.537778 | 3.1939 | 23.8562 | 29 | 4.55 | 4.557348 | 20.7 | 0.251628 | 0.5583 | 0.52589 | 0.0558112 | 0.0832 | 42.8846
6836 | 9.539167 | 3.1941 | 23.8607 | 28 | 4.5276 | 4.558079 | 20.5 | 0.249588 | 0.5557 | 0.5259196 | 0.05585911 | 0.0832 | 42.8858
6837 | 9.540556 | 3.1941 | 23.8651 | 28 | 4.5587 | 4.558872 | 20.78 | 0.251863 | 0.5555 | 0.5259494 | 0.05590737 | 0.0831 | 42.8844
6838 | 9.541944 | 3.1941 | 23.8695 | 28 | 4.55 | 4.559624 | 20.7 | 0.251432 | 0.5546 | 0.5259793 | 0.05595456 | 0.083 | 42.8846
6839 | 9.543611 | 3.1941 | 23.874 | 28 | 4.5484 | 4.560372 | 20.69 | 0.251802 | 0.5534 | 0.526009 | 0.05606757 | 0.0829 | 42.8846
6840 | 9.545 | 3.1941 | 23.8784 | 28 | 4.55 | 4.561126 | 20.7 | 0.252062 | 0.5522 | 0.5260385 | 0.05611022 | 0.0828 | 42.8844
6841 | 9.546389 | 3.1941 | 23.8829 | 28 | 4.5484 | 4.561879 | 20.69 | 0.251537 | 0.5506 | 0.5260683 | 0.05615028 | 0.0827 | 42.8846
6842 | 9.547778 | 3.1938 | 23.8873 | 28 | 4.5539 | 4.562664 | 20.74 | 0.252627 | 0.5501 | 0.5260985 | 0.05618946 | 0.0825 | 42.8839
6843 | 9.549167 | 3.1938 | 23.8917 | 29 | 4.5492 | 4.56339 | 20.69 | 0.252321 | 0.5491 | 0.5261286 | 0.05622668 | 0.0823 | 42.884
6844 | 9.550556 | 3.1931 | 23.8962 | 28 | 4.5587 | 4.564179 | 20.78 | 0.254433 | 0.5485 | 0.5261587 | 0.05626337 | 0.0821 | 42.8827
6845 | 9.551944 | 3.1931 | 23.9006 | 29 | 4.5492 | 4.564947 | 20.69 | 0.252906 | 0.5472 | 0.5261892 | 0.05636342 | 0.0818 | 42.8835
6846 | 9.553333 | 3.1925 | 23.905 | 28 | 4.5595 | 4.565692 | 20.79 | 0.254029 | 0.5463 | 0.5262193 | 0.05639595 | 0.0816 | 42.8828
6847 | 9.554722 | 3.1925 | 23.9095 | 28 | 4.5651 | 4.566471 | 20.84 | 0.254405 | 0.5459 | 0.5262494 | 0.05642949 | 0.0813 | 42.8825
6848 | 9.556111 | 3.1916 | 23.9139 | 28 | 4.5563 | 4.567188 | 20.76 | 0.253555 | 0.5445 | 0.5262794 | 0.05646 | 0.081 | 42.8829
6849 | 9.5575 | 3.1916 | 23.9183 | 28 | 4.5714 | 4.567968 | 20.9 | 0.254616 | 0.545 | 0.5263092 | 0.05649205 | 0.0807 | 42.8822
6850 | 9.558889 | 3.1904 | 23.9228 | 29 | 4.5508 | 4.568722 | 20.71 | 0.253581 | 0.5434 | 0.5263391 | 0.05652073 | 0.0804 | 42.8828
6851 | 9.560278 | 3.1904 | 23.9272 | 28 | 4.5555 | 4.569507 | 20.75 | 0.254418 | 0.5421 | 0.5263697 | 0.05660923 | 0.08 | 42.8822
6852 | 9.561667 | 3.1893 | 23.9316 | 28 | 4.5643 | 4.570285 | 20.83 | 0.253944 | 0.5414 | 0.5264005 | 0.05663414 | 0.0796 | 42.8824
6853 | 9.563056 | 3.1893 | 23.9361 | 29 | 4.5683 | 4.571047 | 20.87 | 0.254112 | 0.5413 | 0.5264315 | 0.05665986 | 0.0792 | 42.8823
6854 | 9.564444 | 3.1879 | 23.9405 | 28 | 4.5746 | 4.571832 | 20.93 | 0.255262 | 0.5415 | 0.526459 | 0.05668704 | 0.0788 | 42.8815
6855 | 9.565833 | 3.1879 | 23.9449 | 28 | 4.5611 | 4.572586 | 20.8 | 0.254942 | 0.541 | 0.5264873 | 0.05671255 | 0.0784 | 42.8816
6856 | 9.567222 | 3.1862 | 23.9494 | 29 | 4.5627 | 4.573371 | 20.82 | 0.255828 | 0.54 | 0.5265154 | 0.05673657 | 0.0779 | 42.881
6857 | 9.568611 | 3.1862 | 23.9538 | 28 | 4.5691 | 4.574144 | 20.88 | 0.257152 | 0.5392 | 0.5265438 | 0.05681725 | 0.0774 | 42.8802
6858 | 9.57 | 3.1846 | 23.9582 | 28 | 4.5659 | 4.574915 | 20.85 | 0.256174 | 0.5386 | 0.5265725 | 0.05683858 | 0.0769 | 42.8807
6859 | 9.571389 | 3.1846 | 23.9626 | 28 | 4.5635 | 4.575705 | 20.83 | 0.255002 | 0.5377 | 0.5266014 | 0.0568578 | 0.0764 | 42.8814
6860 | 9.572778 | 3.1826 | 23.9671 | 28 | 4.5691 | 4.576511 | 20.88 | 0.257447 | 0.5366 | 0.5266308 | 0.05687536 | 0.0759 | 42.8798
6861 | 9.574167 | 3.1826 | 23.9715 | 28 | 4.5722 | 4.577298 | 20.91 | 0.257745 | 0.5359 | 0.5266594 | 0.05689046 | 0.0754 | 42.8796
6862 | 9.575556 | 3.1804 | 23.9759 | 28 | 4.5698 | 4.578085 | 20.88 | 0.257433 | 0.5349 | 0.5266885 | 0.05690372 | 0.0748 | 42.8797
6863 | 9.576944 | 3.1804 | 23.9803 | 27 | 4.5722 | 4.578872 | 20.91 | 0.272823 | 0.5349 | 0.5267177 | 0.05697731 | 0.0742 | 42.8704
6864 | 9.578333 | 3.1783 | 23.9847 | 27 | 4.5746 | 4.579667 | 20.93 | 0.268139 | 0.5342 | 0.5267468 | 0.05698914 | 0.0736 | 42.8732
6865 | 9.579722 | 3.1783 | 23.9892 | 27 | 4.5691 | 4.580462 | 20.88 | 0.270318 | 0.5332 | 0.526776 | 0.05699933 | 0.073 | 42.8718
6866 | 9.581111 | 3.1759 | 23.9936 | 27 | 4.577 | 4.58126 | 20.95 | 0.272196 | 0.533 | 0.5268056 | 0.0570099 | 0.0724 | 42.8706
6867 | 9.5825 | 3.1759 | 23.998 | 27 | 4.5952 | 4.582063 | 21.12 | 0.27121 | 0.5341 | 0.5268355 | 0.05702407 | 0.0717 | 42.8711
6868 | 9.583889 | 3.1733 | 24.0024 | 28 | 4.5691 | 4.582817 | 20.88 | 0.259129 | 0.533 | 0.5268657 | 0.05703641 | 0.071 | 42.8783
6869 | 9.585278 | 3.1733 | 24.0068 | 28 | 4.5786 | 4.583556 | 20.96 | 0.25878 | 0.5328 | 0.526896 | 0.05710277 | 0.0703 | 42.8785
6870 | 9.586667 | 3.1708 | 24.0112 | 27 | 4.5881 | 4.584327 | 21.05 | 0.26362 | 0.533 | 0.5269266 | 0.05711494 | 0.0697 | 42.8755
6871 | 9.588056 | 3.1708 | 24.0156 | 27 | 4.5849 | 4.585091 | 21.02 | 0.260943 | 0.5323 | 0.5269583 | 0.05712572 | 0.069 | 42.8771
6872 | 9.589444 | 3.1681 | 24.02 | 27 | 4.5896 | 4.585865 | 21.06 | 0.262225 | 0.5325 | 0.5269901 | 0.05713637 | 0.0682 | 42.8763
6873 | 9.590833 | 3.1681 | 24.0244 | 27 | 4.5825 | 4.586684 | 21 | 0.258152 | 0.5322 | 0.5270218 | 0.05714714 | 0.0675 | 42.8786
6874 | 9.592222 | 3.1651 | 24.0288 | 28 | 4.5794 | 4.587431 | 20.97 | 0.258408 | 0.5315 | 0.5270534 | 0.05715689 | 0.0667 | 42.8784
6875 | 9.593611 | 3.1651 | 24.0332 | 28 | 4.5691 | 4.588235 | 20.88 | 0.256444 | 0.5297 | 0.5270856 | 0.05721668 | 0.066 | 42.8796
6876 | 9.595 | 3.1623 | 24.0376 | 28 | 4.596 | 4.589066 | 21.12 | 0.260696 | 0.53 | 0.5271176 | 0.05722361 | 0.0652 | 42.877
6877 | 9.596389 | 3.1623 | 24.042 | 28 | 4.5786 | 4.589852 | 20.96 | 0.258201 | 0.5295 | 0.5271501 | 0.05723049 | 0.0644 | 42.8784
6878 | 9.597778 | 3.1592 | 24.0464 | 27 | 4.5904 | 4.59063 | 21.07 | 0.260228 | 0.5292 | 0.5271825 | 0.05723645 | 0.0637 | 42.8771
6879 | 9.599167 | 3.1592 | 24.0508 | 27 | 4.5889 | 4.591425 | 21.06 | 0.260424 | 0.529 | 0.5272155 | 0.05724227 | 0.0628 | 42.877
6880 | 9.600556 | 3.156 | 24.0552 | 27 | 4.592 | 4.592225 | 21.09 | 0.263511 | 0.5291 | 0.5272485 | 0.05724876 | 0.062 | 42.8751
6881 | 9.602222 | 3.156 | 24.0596 | 28 | 4.5778 | 4.593021 | 20.96 | 0.258137 | 0.5282 | 0.5272818 | 0.05730398 | 0.0612 | 42.8786
6882 | 9.603611 | 3.1528 | 24.064 | 27 | 4.5778 | 4.593788 | 20.96 | 0.262855 | 0.5266 | 0.5273156 | 0.05730589 | 0.0604 | 42.8757
6883 | 9.605 | 3.1528 | 24.0683 | 26 | 4.5928 | 4.594582 | 21.09 | 0.262493 | 0.5262 | 0.5273494 | 0.05730785 | 0.0595 | 42.8759
6884 | 9.606389 | 3.1495 | 24.0727 | 27 | 4.5889 | 4.595367 | 21.06 | 0.261652 | 0.5258 | 0.5273828 | 0.05730977 | 0.0587 | 42.8763
6885 | 9.607778 | 3.1495 | 24.0771 | 27 | 4.5809 | 4.596152 | 20.99 | 0.261265 | 0.5248 | 0.5274163 | 0.05731015 | 0.0578 | 42.8765
6886 | 9.609167 | 3.146 | 24.0815 | 27 | 4.6015 | 4.596901 | 21.17 | 0.262173 | 0.5254 | 0.5274493 | 0.05731148 | 0.0569 | 42.8759
6887 | 9.610556 | 3.146 | 24.0858 | 28 | 4.6078 | 4.597705 | 21.23 | 0.262835 | 0.5265 | 0.5274827 | 0.05736147 | 0.0561 | 42.8755
6888 | 9.611944 | 3.1427 | 24.0902 | 27 | 4.6007 | 4.598517 | 21.17 | 0.261559 | 0.5268 | 0.5275159 | 0.05736513 | 0.0552 | 42.8762
6889 | 9.613333 | 3.1427 | 24.0946 | 27 | 4.6023 | 4.599303 | 21.18 | 0.262846 | 0.5273 | 0.527549 | 0.05737035 | 0.0543 | 42.8754
6890 | 9.614722 | 3.1392 | 24.0989 | 27 | 4.5952 | 4.600107 | 21.12 | 0.264134 | 0.5271 | 0.5275835 | 0.05737572 | 0.0534 | 42.8746
6891 | 9.616111 | 3.1392 | 24.1033 | 27 | 4.5999 | 4.60093 | 21.16 | 0.26293 | 0.5268 | 0.5276172 | 0.05738025 | 0.0525 | 42.8753
6892 | 9.6175 | 3.1356 | 24.1076 | 27 | 4.6094 | 4.60174 | 21.25 | 0.263398 | 0.5274 | 0.5276514 | 0.05738635 | 0.0516 | 42.875
6893 | 9.618889 | 3.1356 | 24.112 | 27 | 4.6015 | 4.602544 | 21.17 | 0.262644 | 0.5276 | 0.5276858 | 0.05743623 | 0.0507 | 42.8754
6894 | 9.620278 | 3.1322 | 24.1163 | 28 | 4.6101 | 4.603364 | 21.25 | 0.262521 | 0.5276 | 0.5277207 | 0.05744253 | 0.0498 | 42.8754
6895 | 9.621667 | 3.1322 | 24.1207 | 27 | 4.596 | 4.604169 | 21.12 | 0.261881 | 0.5268 | 0.5277557 | 0.05744712 | 0.0489 | 42.8758
6896 | 9.623056 | 3.1286 | 24.125 | 27 | 4.592 | 4.604989 | 21.09 | 0.262555 | 0.5258 | 0.527791 | 0.05745036 | 0.048 | 42.8753
6897 | 9.624444 | 3.1286 | 24.1294 | 27 | 4.6133 | 4.605815 | 21.28 | 0.266169 | 0.5258 | 0.527827 | 0.05745338 | 0.0471 | 42.8731
6898 | 9.625833 | 3.125 | 24.1337 | 27 | 4.6109 | 4.606613 | 21.26 | 0.266175 | 0.5259 | 0.5278631 | 0.05745647 | 0.0462 | 42.8731
6899 | 9.627222 | 3.125 | 24.1381 | 27 | 4.6038 | 4.607422 | 21.2 | 0.26752 | 0.5255 | 0.5278999 | 0.05750217 | 0.0453 | 42.8722
6900 | 9.628611 | 3.1215 | 24.1424 | 27 | 4.5999 | 4.608227 | 21.16 | 0.266876 | 0.5251 | 0.5279367 | 0.0575037 | 0.0444 | 42.8726
6901 | 9.63 | 3.1215 | 24.1467 | 28 | 4.6172 | 4.609027 | 21.32 | 0.265903 | 0.5258 | 0.5279732 | 0.05750679 | 0.0435 | 42.8732
6902 | 9.631389 | 3.118 | 24.1511 | 27 | 4.6133 | 4.609873 | 21.28 | 0.265936 | 0.5262 | 0.52801 | 0.05751207 | 0.0426 | 42.8731
6903 | 9.632778 | 3.118 | 24.1554 | 27 | 4.6101 | 4.610718 | 21.25 | 0.264277 | 0.5261 | 0.5280469 | 0.05751723 | 0.0417 | 42.8741
6904 | 9.634167 | 3.1144 | 24.1597 | 26 | 4.6094 | 4.611511 | 21.25 | 0.266698 | 0.5261 | 0.528083 | 0.05752219 | 0.0408 | 42.8726
6905 | 9.635556 | 3.1144 | 24.164 | 26 | 4.6172 | 4.612323 | 21.32 | 0.266269 | 0.5266 | 0.5281194 | 0.05756753 | 0.04 | 42.8729
6906 | 9.636944 | 3.1111 | 24.1684 | 26 | 4.6211 | 4.613177 | 21.35 | 0.270036 | 0.5274 | 0.5281556 | 0.05757464 | 0.0391 | 42.8706
6907 | 9.638333 | 3.1111 | 24.1727 | 27 | 4.6188 | 4.613968 | 21.33 | 0.264786 | 0.5281 | 0.5281921 | 0.05758305 | 0.0382 | 42.8737
6908 | 9.639722 | 3.1077 | 24.177 | 27 | 4.6251 | 4.61476 | 21.39 | 0.268665 | 0.529 | 0.5282284 | 0.05759399 | 0.0374 | 42.8713
6909 | 9.641111 | 3.1077 | 24.1813 | 27 | 4.6204 | 4.615564 | 21.35 | 0.265739 | 0.5294 | 0.5282652 | 0.05760633 | 0.0365 | 42.8731
6910 | 9.6425 | 3.1044 | 24.1856 | 27 | 4.6117 | 4.6164 | 21.27 | 0.266169 | 0.5291 | 0.5283023 | 0.05761731 | 0.0357 | 42.8728
6911 | 9.643889 | 3.1044 | 24.1899 | 27 | 4.618 | 4.61722 | 21.33 | 0.266762 | 0.5293 | 0.5283391 | 0.05766584 | 0.0348 | 42.8724
6912 | 9.645278 | 3.1012 | 24.1942 | 27 | 4.6141 | 4.618033 | 21.29 | 0.266238 | 0.5295 | 0.5283761 | 0.05767737 | 0.034 | 42.8727
6913 | 9.646667 | 3.1012 | 24.1986 | 28 | 4.6251 | 4.618866 | 21.39 | 0.266576 | 0.5294 | 0.5284126 | 0.05768931 | 0.0332 | 42.8725
6914 | 9.648056 | 3.0981 | 24.2029 | 28 | 4.629 | 4.619697 | 21.43 | 0.268219 | 0.5302 | 0.5284486 | 0.05770291 | 0.0324 | 42.8715
6915 | 9.649444 | 3.0981 | 24.2072 | 27 | 4.6117 | 4.620543 | 21.27 | 0.269805 | 0.53 | 0.5284853 | 0.0577156 | 0.0316 | 42.8705
6916 | 9.650833 | 3.095 | 24.2115 | 28 | 4.6101 | 4.62138 | 21.25 | 0.266673 | 0.5292 | 0.5285224 | 0.05772729 | 0.0308 | 42.8724
6917 | 9.652222 | 3.095 | 24.2158 | 27 | 4.618 | 4.622192 | 21.33 | 0.26579 | 0.5293 | 0.5285599 | 0.05777441 | 0.0301 | 42.8729
6918 | 9.653611 | 3.0922 | 24.22 | 27 | 4.6251 | 4.623032 | 21.39 | 0.268773 | 0.5296 | 0.5285977 | 0.05778665 | 0.0293 | 42.8711
6919 | 9.655 | 3.0922 | 24.2243 | 27 | 4.6282 | 4.623883 | 21.42 | 0.267786 | 0.5305 | 0.5286355 | 0.05779922 | 0.0286 | 42.8717
6920 | 9.656389 | 3.0894 | 24.2286 | 27 | 4.6329 | 4.624705 | 21.46 | 0.268164 | 0.5312 | 0.528673 | 0.05781405 | 0.0279 | 42.8715
6921 | 9.657778 | 3.0894 | 24.2329 | 27 | 4.6164 | 4.625529 | 21.31 | 0.266161 | 0.5305 | 0.528711 | 0.05782824 | 0.0272 | 42.8727
6922 | 9.659167 | 3.0867 | 24.2372 | 27 | 4.6423 | 4.626369 | 21.55 | 0.271051 | 0.5313 | 0.5287486 | 0.05784417 | 0.0265 | 42.8697
6923 | 9.660833 | 3.0867 | 24.2415 | 27 | 4.6188 | 4.627174 | 21.33 | 0.267508 | 0.5307 | 0.5287861 | 0.05789233 | 0.0258 | 42.8722
6924 | 9.662222 | 3.0842 | 24.2458 | 27 | 4.629 | 4.628017 | 21.43 | 0.26841 | 0.5312 | 0.5288237 | 0.05790792 | 0.0251 | 42.8716
6925 | 9.663611 | 3.0842 | 24.2501 | 27 | 4.6313 | 4.628831 | 21.45 | 0.270252 | 0.5316 | 0.5288611 | 0.05792402 | 0.0245 | 42.8705
6926 | 9.665 | 3.0818 | 24.2544 | 27 | 4.6298 | 4.629655 | 21.43 | 0.274656 | 0.5319 | 0.5288992 | 0.0579407 | 0.0239 | 42.8678
6927 | 9.666389 | 3.0818 | 24.2587 | 27 | 4.6235 | 4.630502 | 21.38 | 0.27357 | 0.531 | 0.5289365 | 0.05795578 | 0.0233 | 42.8685
6928 | 9.667778 | 3.0795 | 24.2629 | 27 | 4.6329 | 4.631339 | 21.46 | 0.268562 | 0.5308 | 0.5289732 | 0.05796995 | 0.0227 | 42.8715
6929 | 9.669167 | 3.0795 | 24.2672 | 27 | 4.6298 | 4.632144 | 21.43 | 0.270028 | 0.5312 | 0.5290095 | 0.05801895 | 0.0221 | 42.8706
6930 | 9.670556 | 3.0775 | 24.2715 | 27 | 4.6282 | 4.632964 | 21.42 | 0.270128 | 0.5305 | 0.5290456 | 0.05803244 | 0.0216 | 42.8705
6931 | 9.671944 | 3.0775 | 24.2758 | 27 | 4.636 | 4.633819 | 21.49 | 0.269564 | 0.5312 | 0.5290817 | 0.05804722 | 0.0211 | 42.8709
6932 | 9.673333 | 3.0755 | 24.2801 | 28 | 4.6345 | 4.634666 | 21.48 | 0.271404 | 0.5313 | 0.5291184 | 0.0580618 | 0.0206 | 42.8697
6933 | 9.674722 | 3.0755 | 24.2843 | 27 | 4.6392 | 4.635491 | 21.52 | 0.272303 | 0.5317 | 0.5291549 | 0.05807707 | 0.0201 | 42.8692
6934 | 9.676111 | 3.0737 | 24.2886 | 27 | 4.6376 | 4.636367 | 21.51 | 0.272686 | 0.5322 | 0.5291907 | 0.05809318 | 0.0196 | 42.869
6935 | 9.6775 | 3.0737 | 24.2929 | 27 | 4.629 | 4.637186 | 21.43 | 0.272702 | 0.5313 | 0.5292264 | 0.05814198 | 0.0192 | 42.869
6936 | 9.678889 | 3.0722 | 24.2971 | 27 | 4.636 | 4.637993 | 21.49 | 0.273585 | 0.5312 | 0.5292619 | 0.05815618 | 0.0188 | 42.8684
6937 | 9.680278 | 3.0722 | 24.3014 | 27 | 4.6454 | 4.63882 | 21.58 | 0.275226 | 0.5319 | 0.5292973 | 0.05817237 | 0.0184 | 42.8674
6938 | 9.681667 | 3.0707 | 24.3057 | 28 | 4.6462 | 4.639674 | 21.59 | 0.273435 | 0.5327 | 0.5293322 | 0.05818943 | 0.018 | 42.8685
6939 | 9.683056 | 3.0707 | 24.3099 | 28 | 4.6439 | 4.640547 | 21.57 | 0.270139 | 0.5333 | 0.5293671 | 0.0582076 | 0.0176 | 42.8705
6940 | 9.684444 | 3.0693 | 24.3142 | 28 | 4.6454 | 4.641393 | 21.58 | 0.273008 | 0.5336 | 0.5294014 | 0.05822768 | 0.0172 | 42.8688
6941 | 9.685833 | 3.0693 | 24.3185 | 29 | 4.6501 | 4.642267 | 21.62 | 0.271347 | 0.5348 | 0.5294358 | 0.0582802 | 0.0169 | 42.8698
6942 | 9.687222 | 3.0682 | 24.3227 | 28 | 4.6399 | 4.643127 | 21.53 | 0.273691 | 0.5346 | 0.5294701 | 0.05830187 | 0.0166 | 42.8684
6943 | 9.688611 | 3.0682 | 24.327 | 27 | 4.6501 | 4.643999 | 21.62 | 0.274485 | 0.5351 | 0.5295038 | 0.0583244 | 0.0163 | 42.8679
6944 | 9.69 | 3.0672 | 24.3313 | 27 | 4.6407 | 4.644846 | 21.54 | 0.273945 | 0.5349 | 0.5295376 | 0.05834672 | 0.016 | 42.8682
6945 | 9.691389 | 3.0672 | 24.3355 | 27 | 4.6439 | 4.645699 | 21.57 | 0.272522 | 0.5348 | 0.5295711 | 0.05836911 | 0.0157 | 42.8691
6946 | 9.692778 | 3.0663 | 24.3398 | 27 | 4.6392 | 4.646556 | 21.52 | 0.275084 | 0.5343 | 0.5296048 | 0.05839095 | 0.0155 | 42.8675
6947 | 9.694167 | 3.0663 | 24.344 | 27 | 4.6454 | 4.647394 | 21.58 | 0.274042 | 0.5346 | 0.529638 | 0.05844161 | 0.0152 | 42.8682
6948 | 9.695556 | 3.0656 | 24.3483 | 27 | 4.6439 | 4.648283 | 21.57 | 0.27597 | 0.5346 | 0.5296714 | 0.05846381 | 0.015 | 42.867
6949 | 9.696944 | 3.0656 | 24.3525 | 28 | 4.6556 | 4.649115 | 21.67 | 0.276177 | 0.5358 | 0.5297047 | 0.05848924 | 0.0148 | 42.8669
6950 | 9.698333 | 3.0649 | 24.3568 | 27 | 4.6454 | 4.650002 | 21.58 | 0.27561 | 0.5358 | 0.5297379 | 0.05851455 | 0.0146 | 42.8672
6951 | 9.699722 | 3.0649 | 24.3611 | 27 | 4.6415 | 4.650854 | 21.54 | 0.273595 | 0.5359 | 0.5297712 | 0.05854142 | 0.0144 | 42.8684
6952 | 9.701111 | 3.0644 | 24.3653 | 27 | 4.661 | 4.651681 | 21.72 | 0.277809 | 0.5369 | 0.5298043 | 0.05857144 | 0.0143 | 42.8659
6953 | 9.7025 | 3.0644 | 24.3696 | 27 | 4.6532 | 4.652573 | 21.65 | 0.276531 | 0.5371 | 0.5298374 | 0.05862188 | 0.0141 | 42.8667
6954 | 9.703889 | 3.0641 | 24.3739 | 29 | 4.6439 | 4.653394 | 21.57 | 0.275875 | 0.5363 | 0.5298707 | 0.05865066 | 0.014 | 42.8671
6955 | 9.705278 | 3.0641 | 24.3781 | 28 | 4.6509 | 4.654266 | 21.63 | 0.273373 | 0.5359 | 0.5299029 | 0.05867881 | 0.0139 | 42.8686
6956 | 9.706667 | 3.0639 | 24.3824 | 27 | 4.6517 | 4.65511 | 21.64 | 0.27435 | 0.5362 | 0.5299355 | 0.05870755 | 0.0138 | 42.868
6957 | 9.708056 | 3.0639 | 24.3866 | 27 | 4.661 | 4.656004 | 21.72 | 0.277745 | 0.537 | 0.5299677 | 0.05873813 | 0.0137 | 42.866
6958 | 9.709444 | 3.0637 | 24.3909 | 27 | 4.6548 | 4.656889 | 21.67 | 0.278098 | 0.5372 | 0.5299995 | 0.05876877 | 0.0136 | 42.8657
6959 | 9.710833 | 3.0637 | 24.3951 | 27 | 4.6532 | 4.657722 | 21.65 | 0.276359 | 0.5373 | 0.5300313 | 0.05881842 | 0.0136 | 42.8668
6960 | 9.712222 | 3.0638 | 24.3994 | 27 | 4.6532 | 4.658557 | 21.65 | 0.275049 | 0.5374 | 0.5300626 | 0.05884924 | 0.0135 | 42.8676
6961 | 9.713611 | 3.0638 | 24.4036 | 28 | 4.6579 | 4.659404 | 21.7 | 0.275883 | 0.5378 | 0.5300936 | 0.05888161 | 0.0135 | 42.8671
6962 | 9.715 | 3.0639 | 24.4079 | 27 | 4.6532 | 4.660297 | 21.65 | 0.27719 | 0.5375 | 0.5301238 | 0.05891379 | 0.0135 | 42.8663
6963 | 9.716389 | 3.0639 | 24.4121 | 27 | 4.6532 | 4.661225 | 21.65 | 0.275839 | 0.5372 | 0.530154 | 0.0589463 | 0.0135 | 42.8671
6964 | 9.717778 | 3.064 | 24.4164 | 27 | 4.6594 | 4.662076 | 21.71 | 0.27642 | 0.5371 | 0.5301842 | 0.05897881 | 0.0135 | 42.8668
6965 | 9.719444 | 3.064 | 24.4207 | 28 | 4.6594 | 4.662935 | 21.71 | 0.276428 | 0.537 | 0.530214 | 0.05902485 | 0.0135 | 42.8671
6966 | 9.720833 | 3.0643 | 24.4249 | 28 | 4.647 | 4.663801 | 21.59 | 0.274553 | 0.5361 | 0.5302444 | 0.05905542 | 0.0135 | 42.8682
6967 | 9.722222 | 3.0643 | 24.4292 | 29 | 4.6594 | 4.664651 | 21.71 | 0.274757 | 0.5363 | 0.5302742 | 0.0590866 | 0.0135 | 42.8681
6968 | 9.723611 | 3.0647 | 24.4334 | 28 | 4.6548 | 4.665517 | 21.67 | 0.277425 | 0.5358 | 0.5303039 | 0.05911653 | 0.0136 | 42.8665
6969 | 9.725 | 3.0647 | 24.4377 | 29 | 4.6696 | 4.666383 | 21.8 | 0.278125 | 0.5362 | 0.5303332 | 0.05914759 | 0.0136 | 42.8661
6970 | 9.726389 | 3.0651 | 24.4419 | 29 | 4.661 | 4.667219 | 21.72 | 0.277344 | 0.5361 | 0.5303625 | 0.05917899 | 0.0137 | 42.8666
6971 | 9.727778 | 3.0651 | 24.4462 | 29 | 4.6734 | 4.668129 | 21.84 | 0.277246 | 0.5369 | 0.5303911 | 0.0592232 | 0.0137 | 42.8666
6972 | 9.729167 | 3.0656 | 24.4505 | 28 | 4.668 | 4.669005 | 21.79 | 0.277127 | 0.5373 | 0.5304192 | 0.05925652 | 0.0138 | 42.8667
6973 | 9.730556 | 3.0656 | 24.4547 | 28 | 4.661 | 4.669853 | 21.72 | 0.278233 | 0.5372 | 0.5304467 | 0.05929167 | 0.0139 | 42.8661
6974 | 9.731944 | 3.0662 | 24.459 | 28 | 4.6758 | 4.670759 | 21.86 | 0.278984 | 0.5382 | 0.5304747 | 0.05932917 | 0.014 | 42.8656
6975 | 9.733333 | 3.0662 | 24.4632 | 29 | 4.6719 | 4.671652 | 21.83 | 0.27924 | 0.5386 | 0.5305022 | 0.05936702 | 0.0141 | 42.8655
6976 | 9.734722 | 3.0668 | 24.4675 | 28 | 4.6641 | 4.672517 | 21.75 | 0.277879 | 0.5385 | 0.5305303 | 0.05940459 | 0.0142 | 42.8663
6977 | 9.736111 | 3.0668 | 24.4718 | 28 | 4.6672 | 4.67338 | 21.78 | 0.280107 | 0.5381 | 0.530558 | 0.05944788 | 0.0143 | 42.8649
6978 | 9.7375 | 3.0675 | 24.476 | 28 | 4.6773 | 4.674272 | 21.88 | 0.2805 | 0.5389 | 0.5305857 | 0.05948596 | 0.0145 | 42.8647
6979 | 9.738889 | 3.0675 | 24.4803 | 28 | 4.6812 | 4.67517 | 21.91 | 0.281318 | 0.5394 | 0.5306137 | 0.05952491 | 0.0146 | 42.8642
6980 | 9.740278 | 3.0683 | 24.4845 | 29 | 4.6742 | 4.676056 | 21.85 | 0.27975 | 0.5394 | 0.5306418 | 0.05956403 | 0.0147 | 42.8652
6981 | 9.741667 | 3.0683 | 24.4888 | 29 | 4.6765 | 4.676973 | 21.87 | 0.280545 | 0.5401 | 0.5306696 | 0.05960436 | 0.0149 | 42.8647
6982 | 9.743056 | 3.0692 | 24.4931 | 28 | 4.675 | 4.677883 | 21.86 | 0.280802 | 0.5402 | 0.5306973 | 0.05964539 | 0.015 | 42.8645
6983 | 9.744444 | 3.0692 | 24.4973 | 28 | 4.6711 | 4.678781 | 21.82 | 0.281066 | 0.54 | 0.5307252 | 0.05969043 | 0.0152 | 42.8644
6984 | 9.745833 | 3.0701 | 24.5016 | 27 | 4.6789 | 4.679672 | 21.89 | 0.280514 | 0.5401 | 0.5307532 | 0.05973108 | 0.0154 | 42.8647
6985 | 9.747222 | 3.0701 | 24.5059 | 27 | 4.6781 | 4.680579 | 21.88 | 0.28274 | 0.5403 | 0.5307811 | 0.05977121 | 0.0155 | 42.8633
6986 | 9.748611 | 3.071 | 24.5101 | 29 | 4.6773 | 4.681459 | 21.88 | 0.282109 | 0.5402 | 0.5308084 | 0.05981193 | 0.0157 | 42.8637
6987 | 9.75 | 3.071 | 24.5144 | 28 | 4.6789 | 4.682359 | 21.89 | 0.281517 | 0.5408 | 0.5308357 | 0.05985396 | 0.0159 | 42.8641
6988 | 9.751389 | 3.072 | 24.5187 | 29 | 4.668 | 4.68326 | 21.79 | 0.282892 | 0.54 | 0.5308625 | 0.05989528 | 0.0161 | 42.8632
6989 | 9.752778 | 3.072 | 24.5229 | 28 | 4.6711 | 4.684171 | 21.82 | 0.281681 | 0.5393 | 0.530889 | 0.05993735 | 0.0163 | 42.864
6990 | 9.754167 | 3.073 | 24.5272 | 28 | 4.675 | 4.685066 | 21.86 | 0.281875 | 0.5392 | 0.5309157 | 0.05997708 | 0.0165 | 42.8639
6991 | 9.755556 | 3.073 | 24.5315 | 29 | 4.6804 | 4.685964 | 21.91 | 0.282677 | 0.5393 | 0.5309414 | 0.06001795 | 0.0167 | 42.8634
6992 | 9.756944 | 3.0741 | 24.5357 | 29 | 4.6835 | 4.686837 | 21.94 | 0.281211 | 0.54 | 0.5309671 | 0.06006099 | 0.0169 | 42.8643
6993 | 9.758333 | 3.0741 | 24.54 | 28 | 4.6812 | 4.687774 | 21.91 | 0.281815 | 0.5399 | 0.5309929 | 0.06010368 | 0.0171 | 42.8639
6994 | 9.759722 | 3.0752 | 24.5443 | 29 | 4.6843 | 4.688677 | 21.94 | 0.282127 | 0.5405 | 0.5310183 | 0.06014802 | 0.0173 | 42.8637
6995 | 9.761111 | 3.0752 | 24.5486 | 28 | 4.6897 | 4.689543 | 21.99 | 0.283819 | 0.541 | 0.5310435 | 0.06018982 | 0.0175 | 42.8627
6996 | 9.7625 | 3.0763 | 24.5528 | 29 | 4.6758 | 4.690452 | 21.86 | 0.28378 | 0.5407 | 0.5310683 | 0.06023432 | 0.0177 | 42.8627
6997 | 9.763889 | 3.0763 | 24.5571 | 28 | 4.6874 | 4.691362 | 21.97 | 0.282961 | 0.5413 | 0.5310926 | 0.06027977 | 0.0179 | 42.8632
6998 | 9.765278 | 3.0775 | 24.5614 | 29 | 4.6843 | 4.69226 | 21.94 | 0.282202 | 0.5409 | 0.5311165 | 0.06032522 | 0.0182 | 42.8636
6999 | 9.766667 | 3.0775 | 24.5657 | 28 | 4.6905 | 4.693181 | 22 | 0.284064 | 0.5392 | 0.5311396 | 0.06036675 | 0.0184 | 42.8625
7000 | 9.768056 | 3.0786 | 24.5699 | 28 | 4.6843 | 4.694098 | 21.94 | 0.281245 | 0.5394 | 0.5311625 | 0.06040854 | 0.0186 | 42.8642
7001 | 9.769444 | 3.0786 | 24.5742 | 28 | 4.6905 | 4.694998 | 22 | 0.284345 | 0.5399 | 0.5311851 | 0.06044796 | 0.0188 | 42.8623
7002 | 9.770833 | 3.0798 | 24.5785 | 28 | 4.6851 | 4.695922 | 21.95 | 0.284762 | 0.5395 | 0.5312078 | 0.06048973 | 0.0191 | 42.8621
7003 | 9.772222 | 3.0798 | 24.5828 | 28 | 4.6866 | 4.696831 | 21.96 | 0.283202 | 0.5394 | 0.5312299 | 0.06053124 | 0.0193 | 42.863
7004 | 9.773611 | 3.0809 | 24.587 | 29 | 4.6951 | 4.697743 | 22.04 | 0.284953 | 0.5398 | 0.5312516 | 0.06057423 | 0.0195 | 42.862
7005 | 9.775 | 3.0809 | 24.5913 | 29 | 4.6804 | 4.698677 | 21.91 | 0.282834 | 0.5394 | 0.5312723 | 0.060616 | 0.0197 | 42.8632
7006 | 9.776389 | 3.0821 | 24.5956 | 29 | 4.6905 | 4.69955 | 22 | 0.284248 | 0.5393 | 0.5312932 | 0.06065699 | 0.02 | 42.8624
7007 | 9.777778 | 3.0821 | 24.5999 | 28 | 4.6913 | 4.700455 | 22.01 | 0.28498 | 0.539 | 0.5313139 | 0.0606944 | 0.0202 | 42.8619
7008 | 9.779167 | 3.0832 | 24.6042 | 28 | 4.692 | 4.701338 | 22.02 | 0.285742 | 0.5391 | 0.5313349 | 0.06073485 | 0.0204 | 42.8614
7009 | 9.780556 | 3.0832 | 24.6084 | 29 | 4.6959 | 4.702232 | 22.05 | 0.287158 | 0.5395 | 0.5313559 | 0.06077679 | 0.0206 | 42.8606
7010 | 9.782222 | 3.0843 | 24.6127 | 29 | 4.699 | 4.703166 | 22.08 | 0.285229 | 0.54 | 0.5313759 | 0.06081959 | 0.0208 | 42.8621
7011 | 9.783611 | 3.0843 | 24.617 | 29 | 4.6959 | 4.70407 | 22.05 | 0.28605 | 0.5404 | 0.5313956 | 0.06086379 | 0.0211 | 42.8616
7012 | 9.785 | 3.0854 | 24.6213 | 29 | 4.6943 | 4.705011 | 22.04 | 0.284788 | 0.541 | 0.5314149 | 0.0609086 | 0.0213 | 42.8623
7013 | 9.786389 | 3.0854 | 24.6256 | 29 | 4.6951 | 4.705956 | 22.04 | 0.285755 | 0.5409 | 0.5314342 | 0.06094739 | 0.0215 | 42.8617
7014 | 9.787778 | 3.0866 | 24.6299 | 28 | 4.7021 | 4.706883 | 22.11 | 0.28832 | 0.5416 | 0.5314528 | 0.06099304 | 0.0217 | 42.8602
7015 | 9.789167 | 3.0866 | 24.6342 | 29 | 4.6967 | 4.707809 | 22.06 | 0.284247 | 0.542 | 0.531471 | 0.06103966 | 0.0219 | 42.8626
7016 | 9.790556 | 3.0877 | 24.6385 | 29 | 4.6943 | 4.708723 | 22.04 | 0.286477 | 0.5419 | 0.5314887 | 0.06108654 | 0.0221 | 42.8613
7017 | 9.791944 | 3.0877 | 24.6428 | 29 | 4.6951 | 4.709641 | 22.04 | 0.286193 | 0.5416 | 0.5315062 | 0.06113333 | 0.0224 | 42.8614
7018 | 9.793333 | 3.0888 | 24.647 | 29 | 4.699 | 4.710537 | 22.08 | 0.286788 | 0.5415 | 0.531523 | 0.06118082 | 0.0226 | 42.8611
7019 | 9.794722 | 3.0888 | 24.6513 | 28 | 4.6928 | 4.711467 | 22.02 | 0.285329 | 0.541 | 0.5315391 | 0.06121686 | 0.0228 | 42.8619
7020 | 9.796111 | 3.0899 | 24.6556 | 28 | 4.7036 | 4.712392 | 22.12 | 0.286721 | 0.5415 | 0.5315554 | 0.06126415 | 0.023 | 42.8611
7021 | 9.7975 | 3.0899 | 24.6599 | 28 | 4.7051 | 4.713299 | 22.14 | 0.287113 | 0.5421 | 0.5315713 | 0.06131319 | 0.0232 | 42.8608
7022 | 9.798889 | 3.0911 | 24.6642 | 29 | 4.7297 | 4.714199 | 22.37 | 0.300221 | 0.5444 | 0.5315871 | 0.06136666 | 0.0234 | 42.853
7023 | 9.800278 | 3.0911 | 24.6685 | 29 | 4.7313 | 4.715097 | 22.39 | 0.298677 | 0.547 | 0.5316027 | 0.06142465 | 0.0236 | 42.8539
7024 | 9.801667 | 3.0923 | 24.6728 | 29 | 4.729 | 4.715979 | 22.36 | 0.299244 | 0.5491 | 0.5316175 | 0.06148672 | 0.0238 | 42.8535
7025 | 9.803056 | 3.0923 | 24.6771 | 29 | 4.729 | 4.71687 | 22.36 | 0.298319 | 0.5512 | 0.5316316 | 0.06153793 | 0.024 | 42.8541
7026 | 9.804444 | 3.0935 | 24.6814 | 29 | 4.7213 | 4.717762 | 22.29 | 0.298224 | 0.5524 | 0.5316455 | 0.06160551 | 0.0242 | 42.8541
7027 | 9.805833 | 3.0935 | 24.6857 | 29 | 4.732 | 4.718654 | 22.39 | 0.300385 | 0.5545 | 0.531659 | 0.06167663 | 0.0245 | 42.8528
7028 | 9.807222 | 3.0948 | 24.69 | 29 | 4.7251 | 4.719567 | 22.33 | 0.298735 | 0.5558 | 0.5316719 | 0.06174957 | 0.0247 | 42.8538
7029 | 9.808611 | 3.0948 | 24.6943 | 29 | 4.7351 | 4.72051 | 22.42 | 0.300729 | 0.5578 | 0.5316846 | 0.06182467 | 0.0249 | 42.8526
7030 | 9.81 | 3.0962 | 24.6986 | 29 | 4.7389 | 4.721416 | 22.46 | 0.300608 | 0.5602 | 0.5316974 | 0.06190306 | 0.0252 | 42.8526
7031 | 9.811389 | 3.0962 | 24.7029 | 29 | 4.7305 | 4.722373 | 22.38 | 0.299745 | 0.5622 | 0.5317095 | 0.06197487 | 0.0254 | 42.8531
7032 | 9.812778 | 3.0976 | 24.7072 | 29 | 4.7274 | 4.723323 | 22.35 | 0.300798 | 0.563 | 0.5317214 | 0.06205785 | 0.0257 | 42.8525
7033 | 9.814167 | 3.0976 | 24.7115 | 29 | 4.7305 | 4.724183 | 22.38 | 0.300297 | 0.565 | 0.5317336 | 0.06214427 | 0.0259 | 42.8528
7034 | 9.815556 | 3.0992 | 24.7158 | 29 | 4.7366 | 4.725056 | 22.44 | 0.300858 | 0.567 | 0.5317451 | 0.06223241 | 0.0262 | 42.8524
7035 | 9.816944 | 3.0992 | 24.7202 | 29 | 4.7428 | 4.725997 | 22.49 | 0.301496 | 0.5695 | 0.5317565 | 0.06232416 | 0.0265 | 42.852
7036 | 9.818333 | 3.101 | 24.7245 | 29 | 4.7443 | 4.726896 | 22.51 | 0.30264 | 0.5718 | 0.5317673 | 0.06242013 | 0.0268 | 42.8513
7037 | 9.819722 | 3.101 | 24.7288 | 29 | 4.7374 | 4.72782 | 22.44 | 0.303181 | 0.5737 | 0.5317785 | 0.06251272 | 0.0271 | 42.8509
7038 | 9.821111 | 3.1028 | 24.7331 | 29 | 4.7397 | 4.728734 | 22.46 | 0.303387 | 0.5753 | 0.5317901 | 0.06261445 | 0.0274 | 42.8508
7039 | 9.8225 | 3.1028 | 24.7374 | 29 | 4.7389 | 4.729636 | 22.46 | 0.302931 | 0.577 | 0.5318018 | 0.06271952 | 0.0277 | 42.8511
7040 | 9.823889 | 3.1048 | 24.7417 | 29 | 4.7351 | 4.73056 | 22.42 | 0.301905 | 0.5784 | 0.5318135 | 0.06282741 | 0.0281 | 42.8517
7041 | 9.825278 | 3.1048 | 24.746 | 29 | 4.729 | 4.731487 | 22.36 | 0.302413 | 0.5793 | 0.5318248 | 0.06293631 | 0.0284 | 42.8513
7042 | 9.826667 | 3.1069 | 24.7504 | 29 | 4.7374 | 4.732427 | 22.44 | 0.302128 | 0.5808 | 0.531836 | 0.06304803 | 0.0288 | 42.8515
7043 | 9.828056 | 3.1069 | 24.7547 | 29 | 4.7443 | 4.733332 | 22.51 | 0.302688 | 0.5822 | 0.5318468 | 0.06315323 | 0.0291 | 42.8511
7044 | 9.829444 | 3.1091 | 24.759 | 29 | 4.7428 | 4.734271 | 22.49 | 0.304097 | 0.5834 | 0.5318571 | 0.06326911 | 0.0295 | 42.8503
7045 | 9.830833 | 3.1091 | 24.7633 | 29 | 4.7435 | 4.735183 | 22.5 | 0.304594 | 0.5858 | 0.5318673 | 0.06338928 | 0.03 | 42.8499
7046 | 9.832222 | 3.1115 | 24.7676 | 28 | 4.7351 | 4.736071 | 22.42 | 0.302927 | 0.5867 | 0.5318773 | 0.06351001 | 0.0304 | 42.8509
7047 | 9.833611 | 3.1115 | 24.7719 | 29 | 4.7412 | 4.737009 | 22.48 | 0.302459 | 0.5878 | 0.5318869 | 0.06363216 | 0.0308 | 42.8512
7048 | 9.835 | 3.114 | 24.7763 | 29 | 4.7466 | 4.737927 | 22.53 | 0.304664 | 0.589 | 0.5318963 | 0.06375677 | 0.0313 | 42.8498
7049 | 9.836389 | 3.114 | 24.7806 | 29 | 4.7428 | 4.738834 | 22.49 | 0.303829 | 0.5902 | 0.5319055 | 0.06387495 | 0.0317 | 42.8503
7050 | 9.837778 | 3.1166 | 24.7849 | 29 | 4.7527 | 4.739746 | 22.59 | 0.304187 | 0.5922 | 0.5319143 | 0.06400474 | 0.0322 | 42.8501
7051 | 9.839444 | 3.1166 | 24.7893 | 29 | 4.7443 | 4.740653 | 22.51 | 0.304682 | 0.5935 | 0.5319229 | 0.06413655 | 0.0327 | 42.8501
7052 | 9.840833 | 3.1194 | 24.7936 | 29 | 4.7512 | 4.741571 | 22.57 | 0.304461 | 0.5947 | 0.531931 | 0.06427064 | 0.0332 | 42.8502
7053 | 9.842222 | 3.1194 | 24.798 | 29 | 4.7519 | 4.742452 | 22.58 | 0.303966 | 0.596 | 0.5319391 | 0.06440726 | 0.0337 | 42.8504
7054 | 9.843611 | 3.1223 | 24.8023 | 29 | 4.7481 | 4.743345 | 22.54 | 0.305641 | 0.5976 | 0.5319475 | 0.06454617 | 0.0343 | 42.8494
7055 | 9.845 | 3.1223 | 24.8066 | 29 | 4.7451 | 4.744254 | 22.52 | 0.303672 | 0.5977 | 0.5319559 | 0.06467555 | 0.0348 | 42.8506
7056 | 9.846389 | 3.1254 | 24.811 | 29 | 4.7573 | 4.745134 | 22.63 | 0.306335 | 0.5998 | 0.5319643 | 0.06481787 | 0.0354 | 42.8489
7057 | 9.847778 | 3.1254 | 24.8153 | 29 | 4.7512 | 4.746081 | 22.57 | 0.305312 | 0.6005 | 0.5319729 | 0.06496116 | 0.036 | 42.8495
7058 | 9.849167 | 3.1286 | 24.8197 | 29 | 4.7634 | 4.746994 | 22.69 | 0.306212 | 0.6031 | 0.5319811 | 0.06510785 | 0.0366 | 42.8489
7059 | 9.850556 | 3.1286 | 24.824 | 29 | 4.7626 | 4.747909 | 22.68 | 0.306355 | 0.6054 | 0.5319896 | 0.06525871 | 0.0372 | 42.8488
7060 | 9.851944 | 3.1321 | 24.8284 | 30 | 4.7535 | 4.748845 | 22.6 | 0.306169 | 0.6069 | 0.5319981 | 0.0654127 | 0.0378 | 42.8489
7061 | 9.853333 | 3.1321 | 24.8327 | 29 | 4.7611 | 4.749799 | 22.67 | 0.308385 | 0.609 | 0.5320056 | 0.06556004 | 0.0385 | 42.8475
7062 | 9.854722 | 3.1356 | 24.8371 | 29 | 4.7512 | 4.750714 | 22.57 | 0.306458 | 0.6102 | 0.5320132 | 0.0657193 | 0.0391 | 42.8486
7063 | 9.856111 | 3.1356 | 24.8414 | 29 | 4.7512 | 4.751658 | 22.57 | 0.307496 | 0.6106 | 0.5320209 | 0.06587918 | 0.0398 | 42.848
7064 | 9.8575 | 3.1394 | 24.8458 | 29 | 4.7557 | 4.752603 | 22.62 | 0.30835 | 0.6114 | 0.5320278 | 0.06604046 | 0.0405 | 42.8474
7065 | 9.858889 | 3.1394 | 24.8501 | 29 | 4.7657 | 4.753516 | 22.71 | 0.308858 | 0.6132 | 0.5320346 | 0.06620529 | 0.0413 | 42.8471
7066 | 9.860278 | 3.1433 | 24.8545 | 29 | 4.7588 | 4.754417 | 22.65 | 0.306839 | 0.6142 | 0.5320412 | 0.06637178 | 0.042 | 42.8483
7067 | 9.861667 | 3.1433 | 24.8589 | 29 | 4.7618 | 4.755286 | 22.68 | 0.306725 | 0.6162 | 0.5320479 | 0.0665289 | 0.0428 | 42.8483
7068 | 9.863056 | 3.1473 | 24.8632 | 29 | 4.7611 | 4.756168 | 22.67 | 0.309263 | 0.6176 | 0.5320541 | 0.06670079 | 0.0435 | 42.8467
7069 | 9.864444 | 3.1473 | 24.8676 | 29 | 4.7588 | 4.757045 | 22.65 | 0.309474 | 0.6184 | 0.5320604 | 0.066874 | 0.0443 | 42.8466
7070 | 9.865833 | 3.1516 | 24.872 | 29 | 4.7649 | 4.75794 | 22.7 | 0.309025 | 0.6195 | 0.5320661 | 0.0670504 | 0.0451 | 42.8468
7071 | 9.867222 | 3.1516 | 24.8764 | 29 | 4.7565 | 4.758788 | 22.62 | 0.307794 | 0.6201 | 0.5320719 | 0.06722862 | 0.046 | 42.8475
7072 | 9.868611 | 3.1561 | 24.8808 | 29 | 4.7702 | 4.759686 | 22.75 | 0.308465 | 0.6218 | 0.5320775 | 0.06740902 | 0.0468 | 42.847
7073 | 9.87 | 3.1561 | 24.8851 | 29 | 4.771 | 4.760559 | 22.76 | 0.312382 | 0.6229 | 0.5320828 | 0.06757395 | 0.0477 | 42.8446
7074 | 9.871389 | 3.1606 | 24.8895 | 29 | 4.7679 | 4.761417 | 22.73 | 0.310698 | 0.6239 | 0.532087 | 0.06775749 | 0.0486 | 42.8456
7075 | 9.872778 | 3.1606 | 24.8939 | 29 | 4.7672 | 4.762314 | 22.73 | 0.30876 | 0.6251 | 0.5320912 | 0.06794257 | 0.0495 | 42.8467
7076 | 9.874167 | 3.1654 | 24.8983 | 29 | 4.7649 | 4.763175 | 22.7 | 0.310384 | 0.6258 | 0.5320955 | 0.06812809 | 0.0504 | 42.8457
7077 | 9.875556 | 3.1654 | 24.9027 | 29 | 4.7641 | 4.76402 | 22.7 | 0.308777 | 0.6264 | 0.5320994 | 0.06831474 | 0.0514 | 42.8466
7078 | 9.876944 | 3.1703 | 24.9071 | 29 | 4.7679 | 4.764892 | 22.73 | 0.31004 | 0.6274 | 0.5321034 | 0.06850337 | 0.0523 | 42.8458
7079 | 9.878333 | 3.1703 | 24.9115 | 29 | 4.7603 | 4.765739 | 22.66 | 0.309461 | 0.6276 | 0.5321073 | 0.06867474 | 0.0533 | 42.8461
7080 | 9.879722 | 3.1754 | 24.9159 | 29 | 4.7672 | 4.766619 | 22.73 | 0.309437 | 0.6279 | 0.5321104 | 0.06886373 | 0.0543 | 42.846
7081 | 9.881111 | 3.1754 | 24.9203 | 29 | 4.7634 | 4.767504 | 22.69 | 0.309977 | 0.6283 | 0.5321131 | 0.06905281 | 0.0553 | 42.8457
7082 | 9.8825 | 3.1806 | 24.9248 | 29 | 4.771 | 4.768384 | 22.76 | 0.309857 | 0.629 | 0.5321161 | 0.06924319 | 0.0563 | 42.8456
7083 | 9.883889 | 3.1806 | 24.9292 | 29 | 4.7634 | 4.769248 | 22.69 | 0.309825 | 0.6289 | 0.5321189 | 0.06943296 | 0.0574 | 42.8456
7084 | 9.885278 | 3.1859 | 24.9336 | 29 | 4.7702 | 4.770102 | 22.75 | 0.311647 | 0.6294 | 0.5321218 | 0.06962298 | 0.0584 | 42.8445
7085 | 9.886667 | 3.1859 | 24.938 | 29 | 4.7831 | 4.770969 | 22.88 | 0.315005 | 0.6315 | 0.5321244 | 0.06979996 | 0.0595 | 42.8424
7086 | 9.888056 | 3.1913 | 24.9425 | 29 | 4.7725 | 4.771773 | 22.78 | 0.314923 | 0.6322 | 0.5321268 | 0.06999431 | 0.0606 | 42.8423
7087 | 9.889444 | 3.1913 | 24.9469 | 29 | 4.7672 | 4.772636 | 22.73 | 0.31106 | 0.6325 | 0.5321293 | 0.07018942 | 0.0617 | 42.8446
7088 | 9.890833 | 3.1969 | 24.9513 | 28 | 4.7786 | 4.773509 | 22.83 | 0.311561 | 0.6337 | 0.5321318 | 0.07038634 | 0.0628 | 42.8443
7089 | 9.892222 | 3.1969 | 24.9558 | 28 | 4.7725 | 4.774347 | 22.78 | 0.312794 | 0.6345 | 0.5321345 | 0.07058454 | 0.0639 | 42.8434
7090 | 9.893611 | 3.2026 | 24.9602 | 29 | 4.7824 | 4.77521 | 22.87 | 0.31418 | 0.636 | 0.532137 | 0.07078515 | 0.065 | 42.8425
7091 | 9.895 | 3.2026 | 24.9647 | 29 | 4.7846 | 4.77605 | 22.89 | 0.313537 | 0.6372 | 0.5321394 | 0.07096947 | 0.0661 | 42.8428
7092 | 9.896389 | 3.2083 | 24.9691 | 29 | 4.7846 | 4.776907 | 22.89 | 0.313289 | 0.6387 | 0.5321416 | 0.07117419 | 0.0673 | 42.8429
7093 | 9.897778 | 3.2083 | 24.9736 | 29 | 4.7854 | 4.777774 | 22.9 | 0.314459 | 0.6399 | 0.5321433 | 0.07138097 | 0.0685 | 42.8421
7094 | 9.899167 | 3.2142 | 24.9781 | 29 | 4.7755 | 4.778563 | 22.81 | 0.312028 | 0.6403 | 0.5321445 | 0.07158834 | 0.0696 | 42.8435
7095 | 9.900556 | 3.2142 | 24.9825 | 29 | 4.7862 | 4.779425 | 22.91 | 0.314662 | 0.6418 | 0.5321456 | 0.0717981 | 0.0708 | 42.8419
7096 | 9.902222 | 3.2202 | 24.987 | 29 | 4.7884 | 4.780269 | 22.93 | 0.315228 | 0.643 | 0.5321467 | 0.07200897 | 0.072 | 42.8418
7097 | 9.903611 | 3.2202 | 24.9915 | 29 | 4.7846 | 4.781129 | 22.89 | 0.314189 | 0.6442 | 0.5321473 | 0.07220371 | 0.0732 | 42.8423
7098 | 9.905 | 3.2263 | 24.9959 | 29 | 4.7862 | 4.781986 | 22.91 | 0.316194 | 0.6449 | 0.5321474 | 0.0724173 | 0.0744 | 42.841
7099 | 9.906389 | 3.2263 | 25.0004 | 29 | 4.7846 | 4.78283 | 22.89 | 0.315513 | 0.646 | 0.5321476 | 0.07263173 | 0.0757 | 42.8414
7100 | 9.907778 | 3.2325 | 25.0049 | 29 | 4.7968 | 4.783684 | 23.01 | 0.318197 | 0.6478 | 0.5321479 | 0.07284897 | 0.0769 | 42.8397
7101 | 9.909167 | 3.2325 | 25.0094 | 29 | 4.7831 | 4.78453 | 22.88 | 0.315149 | 0.6485 | 0.5321475 | 0.07306714 | 0.0781 | 42.8414
7102 | 9.910556 | 3.2388 | 25.0139 | 29 | 4.7907 | 4.785398 | 22.95 | 0.317957 | 0.6498 | 0.5321472 | 0.07328735 | 0.0794 | 42.8396
7103 | 9.911944 | 3.2388 | 25.0184 | 29 | 4.7922 | 4.786239 | 22.97 | 0.317971 | 0.6511 | 0.5321465 | 0.07349274 | 0.0807 | 42.8395
7104 | 9.913333 | 3.2452 | 25.0229 | 29 | 4.7907 | 4.787086 | 22.95 | 0.317394 | 0.6521 | 0.5321455 | 0.07371633 | 0.0819 | 42.8398
7105 | 9.914722 | 3.2452 | 25.0274 | 29 | 4.8043 | 4.787935 | 23.08 | 0.316482 | 0.6539 | 0.5321415 | 0.07394195 | 0.0832 | 42.8402
7106 | 9.916111 | 3.2517 | 25.0319 | 29 | 4.7937 | 4.788783 | 22.98 | 0.315862 | 0.6548 | 0.532137 | 0.074169 | 0.0845 | 42.8405
7107 | 9.9175 | 3.2517 | 25.0365 | 29 | 4.7937 | 4.78968 | 22.98 | 0.3181 | 0.6556 | 0.5321322 | 0.07439774 | 0.0858 | 42.839
7108 | 9.918889 | 3.2583 | 25.041 | 29 | 4.7877 | 4.790489 | 22.92 | 0.316381 | 0.656 | 0.5321266 | 0.0746268 | 0.0871 | 42.84
7109 | 9.920278 | 3.2583 | 25.0455 | 29 | 4.7884 | 4.791275 | 22.93 | 0.316642 | 0.6561 | 0.5321212 | 0.07483889 | 0.0884 | 42.8397
7110 | 9.921667 | 3.2649 | 25.05 | 29 | 4.793 | 4.792123 | 22.97 | 0.317996 | 0.6567 | 0.5321158 | 0.07506856 | 0.0898 | 42.8388
7111 | 9.923056 | 3.2649 | 25.0546 | 29 | 4.7877 | 4.792984 | 22.92 | 0.316435 | 0.656 | 0.5321102 | 0.07529726 | 0.0911 | 42.8396
7112 | 9.924444 | 3.2716 | 25.0591 | 29 | 4.8036 | 4.793839 | 23.07 | 0.31911 | 0.6573 | 0.5321046 | 0.07552781 | 0.0924 | 42.8379
7113 | 9.925833 | 3.2716 | 25.0637 | 29 | 4.796 | 4.794674 | 23 | 0.318606 | 0.658 | 0.5320994 | 0.07575971 | 0.0938 | 42.8381
7114 | 9.927222 | 3.2784 | 25.0682 | 29 | 4.8028 | 4.795518 | 23.07 | 0.319925 | 0.6591 | 0.5320939 | 0.07599354 | 0.0951 | 42.8372
7115 | 9.928611 | 3.2784 | 25.0728 | 29 | 4.8028 | 4.796356 | 23.07 | 0.318167 | 0.6598 | 0.5320882 | 0.07620876 | 0.0964 | 42.8381
7116 | 9.93 | 3.2851 | 25.0773 | 29 | 4.7952 | 4.797178 | 22.99 | 0.318976 | 0.6601 | 0.5320827 | 0.07644372 | 0.0978 | 42.8375
7117 | 9.931389 | 3.2851 | 25.0819 | 29 | 4.7975 | 4.797983 | 23.02 | 0.319485 | 0.6605 | 0.532079 | 0.07667899 | 0.0991 | 42.8371
7118 | 9.932778 | 3.2919 | 25.0865 | 29 | 4.7998 | 4.798816 | 23.04 | 0.318431 | 0.6607 | 0.532073 | 0.07691371 | 0.1005 | 42.8376
7119 | 9.934167 | 3.2919 | 25.091 | 29 | 4.8005 | 4.79966 | 23.05 | 0.318243 | 0.6616 | 0.5320688 | 0.07715053 | 0.1018 | 42.8376
7120 | 9.935556 | 3.2987 | 25.0956 | 29 | 4.802 | 4.800476 | 23.06 | 0.319512 | 0.6627 | 0.532064 | 0.07738861 | 0.1032 | 42.8367
7121 | 9.936944 | 3.2987 | 25.1002 | 29 | 4.8073 | 4.801319 | 23.11 | 0.319483 | 0.6641 | 0.532059 | 0.07760931 | 0.1045 | 42.8366
7122 | 9.938333 | 3.3055 | 25.1048 | 29 | 4.8036 | 4.802153 | 23.07 | 0.321377 | 0.6652 | 0.5320543 | 0.07785107 | 0.1059 | 42.8353
7123 | 9.939722 | 3.3055 | 25.1094 | 29 | 4.8028 | 4.802964 | 23.07 | 0.322533 | 0.6657 | 0.5320491 | 0.07809373 | 0.1072 | 42.8345
7124 | 9.941111 | 3.3123 | 25.114 | 29 | 4.8088 | 4.80381 | 23.12 | 0.320605 | 0.6661 | 0.5320437 | 0.07833669 | 0.1086 | 42.8355
7125 | 9.9425 | 3.3123 | 25.1186 | 29 | 4.8103 | 4.804664 | 23.14 | 0.320616 | 0.6676 | 0.5320383 | 0.07858201 | 0.1099 | 42.8354
7126 | 9.943889 | 3.3192 | 25.1232 | 29 | 4.8149 | 4.805479 | 23.18 | 0.322857 | 0.6688 | 0.532033 | 0.07882909 | 0.1113 | 42.8339
7127 | 9.945278 | 3.3192 | 25.1278 | 29 | 4.8073 | 4.806286 | 23.11 | 0.321995 | 0.6689 | 0.532028 | 0.07905553 | 0.1126 | 42.8343
7128 | 9.946667 | 3.3259 | 25.1324 | 30 | 4.8066 | 4.80713 | 23.1 | 0.322877 | 0.6697 | 0.5320231 | 0.07930353 | 0.1139 | 42.8337
7129 | 9.948056 | 3.3259 | 25.1371 | 29 | 4.8156 | 4.807987 | 23.19 | 0.322846 | 0.6707 | 0.5320183 | 0.07955362 | 0.1152 | 42.8335
7130 | 9.949444 | 3.3327 | 25.1417 | 29 | 4.8111 | 4.808834 | 23.15 | 0.323965 | 0.6714 | 0.5320129 | 0.07980478 | 0.1165 | 42.8327
7131 | 9.950833 | 3.3327 | 25.1463 | 29 | 4.8156 | 4.809654 | 23.19 | 0.323342 | 0.6729 | 0.5320069 | 0.08005821 | 0.1178 | 42.8329
7132 | 9.952222 | 3.3394 | 25.151 | 29 | 4.8096 | 4.810505 | 23.13 | 0.322343 | 0.6731 | 0.5320008 | 0.08031228 | 0.1191 | 42.8334
7133 | 9.953611 | 3.3394 | 25.1556 | 29 | 4.8096 | 4.811283 | 23.13 | 0.321905 | 0.6737 | 0.5319948 | 0.08054328 | 0.1204 | 42.8335
7134 | 9.955 | 3.3459 | 25.1602 | 29 | 4.8096 | 4.812163 | 23.13 | 0.323041 | 0.674 | 0.5319886 | 0.08079826 | 0.1217 | 42.8327
7135 | 9.956389 | 3.3459 | 25.1649 | 29 | 4.8231 | 4.812999 | 23.26 | 0.324825 | 0.6757 | 0.5319829 | 0.08105566 | 0.1229 | 42.8314
7136 | 9.957778 | 3.3525 | 25.1696 | 29 | 4.8126 | 4.813816 | 23.16 | 0.323493 | 0.6761 | 0.5319768 | 0.08131276 | 0.1242 | 42.8321
7137 | 9.959167 | 3.3525 | 25.1742 | 29 | 4.8028 | 4.814652 | 23.07 | 0.321171 | 0.6764 | 0.5319706 | 0.08157024 | 0.1254 | 42.8333
7138 | 9.960556 | 3.359 | 25.1789 | 29 | 4.8201 | 4.815485 | 23.23 | 0.323956 | 0.6772 | 0.5319638 | 0.08182827 | 0.1267 | 42.8315
7139 | 9.961944 | 3.359 | 25.1835 | 29 | 4.8209 | 4.816285 | 23.24 | 0.32485 | 0.6769 | 0.5319572 | 0.08206369 | 0.1279 | 42.8308
7140 | 9.963333 | 3.3653 | 25.1882 | 29 | 4.8171 | 4.817059 | 23.2 | 0.324191 | 0.6773 | 0.5319505 | 0.08232125 | 0.1291 | 42.831
7141 | 9.964722 | 3.3653 | 25.1929 | 29 | 4.8134 | 4.817907 | 23.17 | 0.323633 | 0.6776 | 0.5319437 | 0.08257884 | 0.1303 | 42.8312
7142 | 9.966389 | 3.3716 | 25.1976 | 29 | 4.8224 | 4.818732 | 23.26 | 0.325195 | 0.6784 | 0.5319369 | 0.08283826 | 0.1315 | 42.8304
7143 | 9.967778 | 3.3716 | 25.2023 | 29 | 4.8194 | 4.819509 | 23.23 | 0.324679 | 0.6787 | 0.5319307 | 0.0830984 | 0.1326 | 42.8306
7144 | 9.969167 | 3.3777 | 25.2069 | 29 | 4.8194 | 4.820357 | 23.23 | 0.326421 | 0.6787 | 0.5319245 | 0.08335738 | 0.1338 | 42.8294
7145 | 9.970556 | 3.3777 | 25.2116 | 29 | 4.8126 | 4.821221 | 23.16 | 0.324675 | 0.6783 | 0.5319185 | 0.08359268 | 0.1349 | 42.8303
7146 | 9.971944 | 3.3837 | 25.2163 | 29 | 4.8224 | 4.822047 | 23.26 | 0.328217 | 0.6787 | 0.531912 | 0.08385101 | 0.136 | 42.828
7147 | 9.973333 | 3.3837 | 25.221 | 29 | 4.8231 | 4.822881 | 23.26 | 0.327736 | 0.6787 | 0.5319053 | 0.08410852 | 0.1371 | 42.8281
7148 | 9.974722 | 3.3896 | 25.2257 | 29 | 4.8216 | 4.823719 | 23.25 | 0.326659 | 0.6787 | 0.5318986 | 0.08436624 | 0.1382 | 42.8286
7149 | 9.976111 | 3.3896 | 25.2304 | 29 | 4.8246 | 4.824534 | 23.28 | 0.327346 | 0.6787 | 0.5318917 | 0.08462263 | 0.1392 | 42.828
7150 | 9.9775 | 3.3954 | 25.2352 | 29 | 4.8246 | 4.825393 | 23.28 | 0.326909 | 0.6789 | 0.5318844 | 0.08487957 | 0.1403 | 42.828
7151 | 9.978889 | 3.3954 | 25.2399 | 29 | 4.8269 | 4.826207 | 23.3 | 0.326973 | 0.6794 | 0.5318767 | 0.085115 | 0.1413 | 42.8278
7152 | 9.980278 | 3.4009 | 25.2446 | 29 | 4.8322 | 4.827037 | 23.35 | 0.329026 | 0.6802 | 0.5318695 | 0.08537351 | 0.1423 | 42.8264
7153 | 9.981667 | 3.4009 | 25.2493 | 29 | 4.8299 | 4.827825 | 23.33 | 0.32798 | 0.6804 | 0.5318625 | 0.08563214 | 0.1433 | 42.8269
7154 | 9.983056 | 3.4065 | 25.2541 | 29 | 4.8231 | 4.828611 | 23.26 | 0.327538 | 0.6804 | 0.5318559 | 0.0858902 | 0.1443 | 42.8269
7155 | 9.984444 | 3.4065 | 25.2588 | 29 | 4.8299 | 4.82947 | 23.33 | 0.327148 | 0.6802 | 0.5318487 | 0.0861477 | 0.1453 | 42.827
7156 | 9.985833 | 3.4119 | 25.2636 | 29 | 4.8277 | 4.830299 | 23.31 | 0.327924 | 0.6798 | 0.5318423 | 0.08640395 | 0.1463 | 42.8263
7157 | 9.987222 | 3.4119 | 25.2683 | 29 | 4.8367 | 4.831117 | 23.39 | 0.328615 | 0.6803 | 0.5318358 | 0.08663901 | 0.1472 | 42.8257
7158 | 9.988611 | 3.4171 | 25.273 | 29 | 4.8329 | 4.831905 | 23.36 | 0.327587 | 0.6807 | 0.5318293 | 0.08689615 | 0.1481 | 42.8262
7159 | 9.99 | 3.4171 | 25.2778 | 29 | 4.8314 | 4.832741 | 23.34 | 0.328746 | 0.6804 | 0.5318218 | 0.08715213 | 0.1491 | 42.8253
7160 | 9.991389 | 3.4223 | 25.2825 | 29 | 4.8322 | 4.833582 | 23.35 | 0.329196 | 0.6808 | 0.5318142 | 0.08740874 | 0.15 | 42.8248
7161 | 9.992778 | 3.4223 | 25.2873 | 29 | 4.8457 | 4.834415 | 23.48 | 0.33059 | 0.6819 | 0.5318065 | 0.08766573 | 0.1509 | 42.8238
7162 | 9.994167 | 3.4274 | 25.2921 | 29 | 4.8337 | 4.835211 | 23.36 | 0.330427 | 0.6822 | 0.5317988 | 0.08792257 | 0.1517 | 42.8237
7163 | 9.995556 | 3.4274 | 25.2968 | 29 | 4.8307 | 4.836027 | 23.34 | 0.32943 | 0.6817 | 0.53179 | 0.0881594 | 0.1526 | 42.8241
7164 | 9.996944 | 3.4323 | 25.3016 | 29 | 4.8397 | 4.836875 | 23.42 | 0.330164 | 0.6821 | 0.5317813 | 0.08841542 | 0.1534 | 42.8235
7165 | 9.998333 | 3.4323 | 25.3064 | 29 | 4.8479 | 4.837699 | 23.5 | 0.330928 | 0.6831 | 0.5317726 | 0.08867301 | 0.1543 | 42.8228
7166 | 9.999722 | 3.4372 | 25.3111 | 29 | 4.8382 | 4.838554 | 23.41 | 0.32951 | 0.6829 | 0.5317641 | 0.08892892 | 0.1551 | 42.8235
7167 | 10.001111 | 3.4372 | 25.3159 | 29 | 4.8382 | 4.839392 | 23.41 | 0.331819 | 0.6825 | 0.5317554 | 0.08918307 | 0.1559 | 42.8219
7168 | 10.0025 | 3.4419 | 25.3207 | 29 | 4.8412 | 4.840237 | 23.44 | 0.32972 | 0.6824 | 0.5317469 | 0.08943657 | 0.1567 | 42.8229
7169 | 10.003889 | 3.4419 | 25.3255 | 29 | 4.8427 | 4.841067 | 23.45 | 0.331301 | 0.6829 | 0.5317387 | 0.089675 | 0.1575 | 42.8218
7170 | 10.005278 | 3.4464 | 25.3302 | 29 | 4.8449 | 4.84191 | 23.47 | 0.333022 | 0.6832 | 0.53173 | 0.08992922 | 0.1582 | 42.8206
7171 | 10.006667 | 3.4464 | 25.335 | 29 | 4.8352 | 4.842742 | 23.38 | 0.330732 | 0.6827 | 0.5317213 | 0.09018184 | 0.159 | 42.8217
7172 | 10.008056 | 3.4509 | 25.3398 | 29 | 4.8367 | 4.843572 | 23.39 | 0.333923 | 0.6824 | 0.5317128 | 0.0904333 | 0.1597 | 42.8196
7173 | 10.009444 | 3.4509 | 25.3446 | 29 | 4.8404 | 4.844334 | 23.43 | 0.333425 | 0.682 | 0.5317043 | 0.090683 | 0.1604 | 42.8197
7174 | 10.010833 | 3.4551 | 25.3494 | 29 | 4.8471 | 4.845083 | 23.49 | 0.332786 | 0.6825 | 0.5316955 | 0.090934 | 0.1611 | 42.8199
7175 | 10.012222 | 3.4551 | 25.3542 | 29 | 4.8434 | 4.845882 | 23.46 | 0.333125 | 0.6825 | 0.531686 | 0.09117034 | 0.1618 | 42.8194
7176 | 10.013611 | 3.4592 | 25.359 | 29 | 4.8314 | 4.846695 | 23.34 | 0.330892 | 0.6812 | 0.5316772 | 0.0914185 | 0.1624 | 42.8206
7177 | 10.015 | 3.4592 | 25.3638 | 29 | 4.8471 | 4.847506 | 23.49 | 0.334438 | 0.6809 | 0.5316685 | 0.09166532 | 0.163 | 42.8182
7178 | 10.016389 | 3.4632 | 25.3686 | 29 | 4.8516 | 4.848297 | 23.54 | 0.333618 | 0.6811 | 0.5316597 | 0.09191234 | 0.1637 | 42.8185
7179 | 10.017778 | 3.4632 | 25.3734 | 29 | 4.8524 | 4.849094 | 23.55 | 0.335649 | 0.681 | 0.5316508 | 0.09215837 | 0.1643 | 42.8171
7180 | 10.019167 | 3.4671 | 25.3783 | 29 | 4.8599 | 4.849965 | 23.62 | 0.336306 | 0.6821 | 0.5316419 | 0.09240612 | 0.1649 | 42.8164
7181 | 10.020556 | 3.4671 | 25.3831 | 29 | 4.8546 | 4.850732 | 23.57 | 0.336637 | 0.6826 | 0.5316327 | 0.09264116 | 0.1654 | 42.816
7182 | 10.021944 | 3.4708 | 25.3879 | 29 | 4.8501 | 4.851544 | 23.52 | 0.336384 | 0.6825 | 0.5316235 | 0.09288896 | 0.166 | 42.816
7183 | 10.023333 | 3.4708 | 25.3927 | 29 | 4.8501 | 4.852347 | 23.52 | 0.334051 | 0.6822 | 0.5316142 | 0.09313645 | 0.1665 | 42.8172
7184 | 10.024722 | 3.4744 | 25.3976 | 29 | 4.8479 | 4.853157 | 23.5 | 0.334927 | 0.6816 | 0.5316021 | 0.09338268 | 0.1671 | 42.8164
7185 | 10.026111 | 3.4744 | 25.4024 | 29 | 4.8539 | 4.853953 | 23.56 | 0.334919 | 0.6814 | 0.5315903 | 0.0936281 | 0.1676 | 42.8162
7186 | 10.0275 | 3.478 | 25.4072 | 28 | 4.8673 | 4.85478 | 23.69 | 0.341869 | 0.6822 | 0.5315786 | 0.09387507 | 0.1681 | 42.8118
7187 | 10.028889 | 3.478 | 25.412 | 29 | 4.8658 | 4.855583 | 23.68 | 0.337504 | 0.6832 | 0.531567 | 0.09410807 | 0.1686 | 42.8142
7188 | 10.030278 | 3.4813 | 25.4169 | 29 | 4.8531 | 4.856371 | 23.55 | 0.33641 | 0.6828 | 0.5315556 | 0.09435542 | 0.169 | 42.8146
7189 | 10.031944 | 3.4813 | 25.4217 | 29 | 4.8471 | 4.857144 | 23.49 | 0.335803 | 0.6816 | 0.5315441 | 0.0946001 | 0.1695 | 42.8151
7190 | 10.033333 | 3.4846 | 25.4266 | 29 | 4.8628 | 4.857937 | 23.65 | 0.338272 | 0.682 | 0.5315327 | 0.09484573 | 0.1699 | 42.8134
7191 | 10.034722 | 3.4846 | 25.4314 | 29 | 4.8524 | 4.858735 | 23.55 | 0.334936 | 0.6818 | 0.5315213 | 0.09509079 | 0.1704 | 42.8152
7192 | 10.036111 | 3.4877 | 25.4362 | 29 | 4.8621 | 4.859583 | 23.64 | 0.33922 | 0.6819 | 0.5315099 | 0.09533529 | 0.1708 | 42.8124
7193 | 10.0375 | 3.4877 | 25.4411 | 29 | 4.8636 | 4.860353 | 23.65 | 0.338268 | 0.682 | 0.531498 | 0.09556422 | 0.1712 | 42.8127
7194 | 10.038889 | 3.4907 | 25.4459 | 29 | 4.8628 | 4.861166 | 23.65 | 0.337927 | 0.6817 | 0.5314866 | 0.09580776 | 0.1715 | 42.8127
7195 | 10.040278 | 3.4907 | 25.4508 | 29 | 4.8591 | 4.861998 | 23.61 | 0.337349 | 0.681 | 0.531475 | 0.09605005 | 0.1719 | 42.8128
7196 | 10.041667 | 3.4936 | 25.4556 | 29 | 4.8569 | 4.86283 | 23.59 | 0.33892 | 0.6802 | 0.5314635 | 0.09629034 | 0.1723 | 42.8116
7197 | 10.043056 | 3.4936 | 25.4605 | 28 | 4.8636 | 4.863664 | 23.65 | 0.346608 | 0.6799 | 0.5314519 | 0.09652939 | 0.1726 | 42.8068
7198 | 10.044444 | 3.4964 | 25.4654 | 29 | 4.8613 | 4.864457 | 23.63 | 0.338884 | 0.6792 | 0.5314403 | 0.0967677 | 0.1729 | 42.8112
7199 | 10.045833 | 3.4964 | 25.4702 | 28 | 4.8628 | 4.865257 | 23.65 | 0.343927 | 0.6787 | 0.5314286 | 0.09698872 | 0.1733 | 42.8079
7200 | 10.047222 | 4.1377 | 25.476 | 29 | 4.8673 | 4.866058 | 23.69 | 0.341108 | 0.6781 | 0.5314166 | 0.09722456 | 0.1736 | 42.809
7201 | 10.048611 | 4.1377 | 25.4817 | 29 | 4.8606 | 4.866881 | 23.63 | 0.33851 | 0.6776 | 0.5314038 | 0.09745874 | 0.1738 | 42.81
7202 | 10.05 | 4.1427 | 25.4875 | 29 | 4.8658 | 4.867665 | 23.68 | 0.339751 | 0.6772 | 0.5313906 | 0.09769338 | 0.1741 | 42.8087
7203 | 10.051389 | 4.1427 | 25.4932 | 29 | 4.8681 | 4.868441 | 23.7 | 0.340071 | 0.6768 | 0.5313768 | 0.09792618 | 0.1744 | 42.8079
7204 | 10.052778 | 4.1475 | 25.499 | 29 | 4.8718 | 4.869188 | 23.73 | 0.340828 | 0.6769 | 0.531363 | 0.09815911 | 0.1746 | 42.8068
7205 | 10.054167 | 4.1475 | 25.5047 | 29 | 4.8658 | 4.869973 | 23.68 | 0.341019 | 0.6759 | 0.5313498 | 0.09837306 | 0.1748 | 42.8062
7206 | 10.055556 | 4.1519 | 25.5105 | 29 | 4.8792 | 4.870752 | 23.81 | 0.341695 | 0.6761 | 0.5313368 | 0.09860403 | 0.175 | 42.8052
7207 | 10.056944 | 4.1519 | 25.5163 | 29 | 4.8651 | 4.871564 | 23.67 | 0.33921 | 0.6751 | 0.5313236 | 0.09883293 | 0.1752 | 42.806
7208 | 10.058333 | 4.156 | 25.522 | 29 | 4.8762 | 4.872333 | 23.78 | 0.342776 | 0.675 | 0.5313105 | 0.09906109 | 0.1754 | 42.8033
7209 | 10.059722 | 4.156 | 25.5278 | 29 | 4.8748 | 4.873115 | 23.76 | 0.341217 | 0.6751 | 0.5312973 | 0.09928913 | 0.1755 | 42.8037
7210 | 10.061111 | 4.1599 | 25.5336 | 28 | 4.8628 | 4.873935 | 23.65 | 0.346378 | 0.6739 | 0.5312847 | 0.09951492 | 0.1757 | 42.8
7211 | 10.0625 | 4.1599 | 25.5394 | 29 | 4.8852 | 4.874711 | 23.86 | 0.34098 | 0.6744 | 0.5312725 | 0.09972464 | 0.1758 | 42.8026
7212 | 10.063889 | 4.1635 | 25.5452 | 28 | 4.8762 | 4.875446 | 23.78 | 0.347844 | 0.6739 | 0.5312603 | 0.09994985 | 0.1759 | 42.7979
7213 | 10.065278 | 4.1635 | 25.551 | 29 | 4.8762 | 4.876214 | 23.78 | 0.341989 | 0.6737 | 0.5312482 | 0.1001742 | 0.176 | 42.8008
7214 | 10.066667 | 4.1668 | 25.5568 | 29 | 4.8658 | 4.877007 | 23.68 | 0.341501 | 0.6725 | 0.5312362 | 0.1003953 | 0.1761 | 42.8005
7215 | 10.068056 | 4.1668 | 25.5625 | 29 | 4.8762 | 4.877828 | 23.78 | 0.344491 | 0.6716 | 0.5312242 | 0.1006146 | 0.1761 | 42.7981
7216 | 10.069444 | 4.1698 | 25.5683 | 28 | 4.8822 | 4.878575 | 23.84 | 0.349972 | 0.6718 | 0.5312117 | 0.1008334 | 0.1762 | 42.7942
7217 | 10.070833 | 4.1698 | 25.5741 | 28 | 4.8852 | 4.879338 | 23.86 | 0.34911 | 0.672 | 0.5311992 | 0.1010389 | 0.1762 | 42.7942
7218 | 10.072222 | 4.1724 | 25.5799 | 29 | 4.8852 | 4.880107 | 23.86 | 0.34324 | 0.6719 | 0.5311871 | 0.1012572 | 0.1762 | 42.7971
7219 | 10.073611 | 4.1724 | 25.5857 | 29 | 4.8748 | 4.880875 | 23.76 | 0.34358 | 0.6708 | 0.5311754 | 0.1014731 | 0.1761 | 42.7963
7220 | 10.075 | 4.1747 | 25.5915 | 28 | 4.8636 | 4.881613 | 23.65 | 0.347192 | 0.6687 | 0.5311633 | 0.1016848 | 0.1761 | 42.7935
7221 | 10.076389 | 4.1747 | 25.5973 | 28 | 4.8852 | 4.882378 | 23.86 | 0.351717 | 0.6685 | 0.5311512 | 0.1018965 | 0.1761 | 42.7902
7222 | 10.077778 | 4.1768 | 25.6031 | 29 | 4.8837 | 4.883125 | 23.85 | 0.346264 | 0.6681 | 0.5311394 | 0.1021076 | 0.176 | 42.7929
7223 | 10.079167 | 4.1768 | 25.6089 | 28 | 4.8822 | 4.883867 | 23.84 | 0.350849 | 0.6675 | 0.5311286 | 0.1023034 | 0.1759 | 42.7895
7224 | 10.080556 | 4.1785 | 25.6147 | 29 | 4.8896 | 4.884599 | 23.91 | 0.344925 | 0.6674 | 0.5311179 | 0.1025127 | 0.1758 | 42.7925
7225 | 10.081944 | 4.1785 | 25.6205 | 29 | 4.8866 | 4.885384 | 23.88 | 0.344938 | 0.6671 | 0.5311071 | 0.1027204 | 0.1757 | 42.7918
7226 | 10.083333 | 4.18 | 25.6263 | 29 | 4.8896 | 4.886143 | 23.91 | 0.3458 | 0.6669 | 0.5310961 | 0.1029278 | 0.1756 | 42.7907
7227 | 10.084722 | 4.18 | 25.6321 | 29 | 4.8911 | 4.886918 | 23.92 | 0.345334 | 0.6666 | 0.5310858 | 0.1031345 | 0.1754 | 42.7904
7228 | 10.086111 | 4.1812 | 25.6379 | 28 | 4.8822 | 4.887705 | 23.84 | 0.350117 | 0.6655 | 0.5310757 | 0.1033392 | 0.1753 | 42.7869
7229 | 10.0875 | 4.1812 | 25.6437 | 29 | 4.8911 | 4.888502 | 23.92 | 0.346542 | 0.6655 | 0.5310662 | 0.1035302 | 0.1751 | 42.7885
7230 | 10.088889 | 4.1822 | 25.6496 | 29 | 4.8926 | 4.889276 | 23.94 | 0.344891 | 0.6648 | 0.5310569 | 0.1037331 | 0.1749 | 42.7888
7231 | 10.090278 | 4.1822 | 25.6554 | 29 | 4.8896 | 4.890005 | 23.91 | 0.346223 | 0.664 | 0.5310479 | 0.1039342 | 0.1747 | 42.7874
7232 | 10.091667 | 4.1829 | 25.6612 | 28 | 4.8926 | 4.890787 | 23.94 | 0.352612 | 0.6638 | 0.5310389 | 0.1041356 | 0.1745 | 42.783
7233 | 10.093056 | 4.1829 | 25.667 | 30 | 4.8911 | 4.891555 | 23.92 | 0.347094 | 0.6627 | 0.5310298 | 0.1043353 | 0.1742 | 42.7857
7234 | 10.094444 | 4.1834 | 25.6728 | 29 | 4.8896 | 4.892288 | 23.91 | 0.346513 | 0.6615 | 0.5310205 | 0.1045324 | 0.174 | 42.7854
7235 | 10.096111 | 4.1834 | 25.6786 | 30 | 4.8822 | 4.893076 | 23.84 | 0.345595 | 0.6601 | 0.5310103 | 0.1047117 | 0.1737 | 42.7857
7236 | 10.0975 | 4.1833 | 25.6844 | 28 | 4.8911 | 4.893831 | 23.92 | 0.355567 | 0.6596 | 0.5309994 | 0.1049051 | 0.1734 | 42.7791
7237 | 10.098889 | 4.1833 | 25.6902 | 28 | 4.8911 | 4.894633 | 23.92 | 0.355797 | 0.6589 | 0.5309887 | 0.1050967 | 0.1731 | 42.7784
7238 | 10.100278 | 4.1831 | 25.696 | 28 | 4.8881 | 4.895388 | 23.89 | 0.35414 | 0.6574 | 0.5309777 | 0.1052854 | 0.1728 | 42.7788
7239 | 10.101667 | 4.1831 | 25.7018 | 28 | 4.8896 | 4.896131 | 23.91 | 0.35431 | 0.6562 | 0.5309668 | 0.1054714 | 0.1725 | 42.7781
7240 | 10.103056 | 4.1826 | 25.7076 | 28 | 4.8955 | 4.896904 | 23.97 | 0.354021 | 0.6551 | 0.5309561 | 0.1056546 | 0.1721 | 42.7777
7241 | 10.104444 | 4.1826 | 25.7135 | 28 | 4.8896 | 4.897716 | 23.91 | 0.354127 | 0.6536 | 0.5309459 | 0.1058229 | 0.1718 | 42.777
7242 | 10.105833 | 4.1817 | 25.7193 | 28 | 4.8911 | 4.898484 | 23.92 | 0.355801 | 0.6521 | 0.5309355 | 0.1060006 | 0.1714 | 42.7753
7243 | 10.107222 | 4.1817 | 25.7251 | 28 | 4.8985 | 4.899253 | 24 | 0.356869 | 0.6515 | 0.5309253 | 0.106177 | 0.171 | 42.7741
7244 | 10.108611 | 4.1805 | 25.7309 | 28 | 4.897 | 4.90001 | 23.98 | 0.355862 | 0.6505 | 0.5309152 | 0.1063513 | 0.1706 | 42.7741
7245 | 10.11 | 4.1805 | 25.7367 | 28 | 4.9 | 4.900784 | 24.01 | 0.357489 | 0.6497 | 0.5309047 | 0.1065237 | 0.1701 | 42.7725
7246 | 10.111389 | 4.179 | 25.7425 | 28 | 4.897 | 4.901494 | 23.98 | 0.358658 | 0.6485 | 0.5308951 | 0.1066936 | 0.1697 | 42.7712
7247 | 10.112778 | 4.179 | 25.7483 | 29 | 4.9044 | 4.902231 | 24.05 | 0.351836 | 0.6476 | 0.5308852 | 0.106851 | 0.1692 | 42.7747
7248 | 10.114167 | 4.1772 | 25.7541 | 28 | 4.897 | 4.902968 | 23.98 | 0.357015 | 0.6461 | 0.5308753 | 0.1070164 | 0.1687 | 42.771
7249 | 10.115556 | 4.1772 | 25.7599 | 28 | 4.9074 | 4.903713 | 24.08 | 0.358846 | 0.6454 | 0.5308651 | 0.1071799 | 0.1682 | 42.7693
7250 | 10.116944 | 4.1751 | 25.7657 | 29 | 4.8955 | 4.904444 | 23.97 | 0.349621 | 0.644 | 0.5308553 | 0.1073408 | 0.1677 | 42.7742
7251 | 10.118333 | 4.1751 | 25.7715 | 28 | 4.9074 | 4.905166 | 24.08 | 0.357977 | 0.6439 | 0.5308459 | 0.1075011 | 0.1672 | 42.7686
7252 | 10.119722 | 4.1728 | 25.7773 | 28 | 4.9074 | 4.905898 | 24.08 | 0.358888 | 0.6433 | 0.5308398 | 0.1076599 | 0.1667 | 42.7675
7253 | 10.121111 | 4.1728 | 25.7831 | 28 | 4.9074 | 4.906647 | 24.08 | 0.358776 | 0.6426 | 0.5308335 | 0.1078084 | 0.1661 | 42.7669
7254 | 10.1225 | 4.1702 | 25.7889 | 28 | 4.9044 | 4.907367 | 24.05 | 0.360046 | 0.6412 | 0.5308271 | 0.1079632 | 0.1656 | 42.7656
7255 | 10.123889 | 4.1702 | 25.7947 | 28 | 4.9118 | 4.90811 | 24.13 | 0.360948 | 0.6403 | 0.530821 | 0.1081161 | 0.165 | 42.7644
7256 | 10.125278 | 4.1673 | 25.8005 | 28 | 4.9044 | 4.908851 | 24.05 | 0.358808 | 0.6394 | 0.530815 | 0.1082672 | 0.1644 | 42.7651
7257 | 10.126667 | 4.1673 | 25.8062 | 28 | 4.9059 | 4.909604 | 24.07 | 0.358663 | 0.6379 | 0.5308088 | 0.1084152 | 0.1638 | 42.7646
7258 | 10.128056 | 4.1642 | 25.812 | 28 | 4.9118 | 4.910301 | 24.13 | 0.360615 | 0.637 | 0.5308037 | 0.1085619 | 0.1632 | 42.7629
7259 | 10.129444 | 4.1642 | 25.8178 | 28 | 4.9074 | 4.911056 | 24.08 | 0.359603 | 0.6356 | 0.5307985 | 0.1086975 | 0.1625 | 42.7629
7260 | 10.130833 | 4.1607 | 25.8236 | 28 | 4.9111 | 4.911759 | 24.12 | 0.360968 | 0.6344 | 0.5307928 | 0.1088394 | 0.1619 | 42.7614
7261 | 10.132222 | 4.1607 | 25.8294 | 28 | 4.9103 | 4.912454 | 24.11 | 0.362621 | 0.6332 | 0.5307869 | 0.1089788 | 0.1612 | 42.7599
7262 | 10.133611 | 4.157 | 25.8352 | 28 | 4.9059 | 4.913194 | 24.07 | 0.360889 | 0.6315 | 0.5307806 | 0.1091152 | 0.1605 | 42.7603
7263 | 10.135 | 4.157 | 25.8409 | 28 | 4.9177 | 4.913891 | 24.18 | 0.362807 | 0.6306 | 0.5307746 | 0.1092495 | 0.1598 | 42.7586
7264 | 10.136389 | 4.153 | 25.8467 | 28 | 4.9162 | 4.914591 | 24.17 | 0.362696 | 0.6295 | 0.5307683 | 0.1093818 | 0.1591 | 42.758
7265 | 10.137778 | 4.153 | 25.8525 | 28 | 4.9177 | 4.915309 | 24.18 | 0.363772 | 0.6286 | 0.5307629 | 0.1095049 | 0.1584 | 42.7568
7266 | 10.139167 | 4.1486 | 25.8582 | 28 | 4.9207 | 4.916021 | 24.21 | 0.363429 | 0.6277 | 0.5307576 | 0.1096338 | 0.1577 | 42.7564
7267 | 10.140556 | 4.1486 | 25.864 | 28 | 4.9148 | 4.916753 | 24.15 | 0.363263 | 0.6267 | 0.5307525 | 0.1097607 | 0.1569 | 42.7559
7268 | 10.141944 | 4.144 | 25.8698 | 29 | 4.9177 | 4.917489 | 24.18 | 0.362676 | 0.6255 | 0.5307473 | 0.1098847 | 0.1561 | 42.7557
7269 | 10.143333 | 4.144 | 25.8755 | 28 | 4.9133 | 4.918202 | 24.14 | 0.363684 | 0.6243 | 0.530742 | 0.1100064 | 0.1553 | 42.7545
7270 | 10.144722 | 4.1391 | 25.8813 | 28 | 4.9089 | 4.918903 | 24.1 | 0.361797 | 0.6223 | 0.5307368 | 0.1101249 | 0.1545 | 42.7551
7271 | 10.146111 | 4.1391 | 25.887 | 28 | 4.917 | 4.919627 | 24.18 | 0.36452 | 0.6207 | 0.5307319 | 0.1102342 | 0.1537 | 42.7529
7272 | 10.1475 | 4.1338 | 25.8927 | 28 | 4.9207 | 4.920341 | 24.21 | 0.362882 | 0.6196 | 0.5307273 | 0.1103478 | 0.1529 | 42.7533
7273 | 10.148889 | 4.1338 | 25.8985 | 28 | 4.9236 | 4.921052 | 24.24 | 0.361511 | 0.6184 | 0.5307225 | 0.110459 | 0.152 | 42.7535
7274 | 10.150278 | 4.1283 | 25.9042 | 28 | 4.9192 | 4.921728 | 24.2 | 0.363803 | 0.6169 | 0.5307178 | 0.1105673 | 0.1512 | 42.7516
7275 | 10.151667 | 4.1283 | 25.91 | 28 | 4.9236 | 4.922417 | 24.24 | 0.364074 | 0.6156 | 0.5307126 | 0.1106733 | 0.1503 | 42.7508
7276 | 10.153056 | 4.1225 | 25.9157 | 28 | 4.9177 | 4.923128 | 24.18 | 0.365587 | 0.6138 | 0.5307076 | 0.1107755 | 0.1494 | 42.7493
7277 | 10.154444 | 4.1225 | 25.9214 | 28 | 4.9236 | 4.923815 | 24.24 | 0.366922 | 0.6124 | 0.5307033 | 0.1108708 | 0.1485 | 42.748
7278 | 10.155833 | 4.1163 | 25.9271 | 28 | 4.9162 | 4.924519 | 24.17 | 0.365405 | 0.6105 | 0.5306992 | 0.1109671 | 0.1476 | 42.7483
7279 | 10.157222 | 4.1163 | 25.9328 | 28 | 4.9192 | 4.925226 | 24.2 | 0.365303 | 0.6102 | 0.5306949 | 0.1110628 | 0.1467 | 42.7478
7280 | 10.158611 | 4.1099 | 25.9385 | 28 | 4.928 | 4.925975 | 24.29 | 0.365311 | 0.6092 | 0.5306907 | 0.1111562 | 0.1457 | 42.7472
7281 | 10.16 | 4.1099 | 25.9443 | 28 | 4.9288 | 4.926752 | 24.29 | 0.368274 | 0.6084 | 0.5306872 | 0.1112475 | 0.1447 | 42.7449
7282 | 10.161389 | 4.1032 | 25.95 | 28 | 4.9339 | 4.927508 | 24.34 | 0.370221 | 0.6076 | 0.5306835 | 0.1113372 | 0.1438 | 42.7431
7283 | 10.162778 | 4.1032 | 25.9557 | 28 | 4.9354 | 4.928263 | 24.36 | 0.368403 | 0.6068 | 0.5306803 | 0.1114233 | 0.1428 | 42.7437
7284 | 10.164167 | 4.0963 | 25.9613 | 28 | 4.9324 | 4.928996 | 24.33 | 0.368723 | 0.6063 | 0.5306768 | 0.1115106 | 0.1418 | 42.7429
7285 | 10.165556 | 4.0963 | 25.967 | 28 | 4.9251 | 4.92976 | 24.26 | 0.367278 | 0.6051 | 0.530673 | 0.1115952 | 0.1407 | 42.7433
7286 | 10.167222 | 4.089 | 25.9727 | 28 | 4.928 | 4.93052 | 24.29 | 0.366854 | 0.6038 | 0.53067 | 0.1116776 | 0.1397 | 42.7433
7287 | 10.168611 | 4.089 | 25.9784 | 28 | 4.928 | 4.931304 | 24.29 | 0.367394 | 0.6027 | 0.5306671 | 0.1117587 | 0.1386 | 42.7424
7288 | 10.17 | 4.0814 | 25.9841 | 28 | 4.928 | 4.932089 | 24.29 | 0.367724 | 0.6012 | 0.5306649 | 0.1118357 | 0.1376 | 42.7416
7289 | 10.171389 | 4.0814 | 25.9897 | 28 | 4.9266 | 4.932855 | 24.27 | 0.36991 | 0.5994 | 0.5306629 | 0.1119098 | 0.1365 | 42.7398
7290 | 10.172778 | 4.0736 | 25.9954 | 28 | 4.9361 | 4.933589 | 24.37 | 0.369677 | 0.5986 | 0.5306611 | 0.1119821 | 0.1354 | 42.7394
7291 | 10.174167 | 4.0736 | 26.001 | 28 | 4.9427 | 4.934341 | 24.43 | 0.37256 | 0.5982 | 0.5306591 | 0.1120539 | 0.1343 | 42.7371
7292 | 10.175556 | 4.0654 | 26.0067 | 28 | 4.9295 | 4.935087 | 24.3 | 0.368551 | 0.5962 | 0.5306576 | 0.1121217 | 0.1331 | 42.739
7293 | 10.176944 | 4.0654 | 26.0123 | 28 | 4.9405 | 4.935869 | 24.41 | 0.371378 | 0.5955 | 0.5306566 | 0.1121886 | 0.132 | 42.7367
7294 | 10.178333 | 4.0571 | 26.018 | 28 | 4.9354 | 4.936679 | 24.36 | 0.373227 | 0.5937 | 0.5306556 | 0.1122523 | 0.1309 | 42.7351
7295 | 10.179722 | 4.0571 | 26.0236 | 28 | 4.9405 | 4.937443 | 24.41 | 0.371648 | 0.5924 | 0.5306553 | 0.1123139 | 0.1297 | 42.7355
7296 | 10.181111 | 4.0485 | 26.0292 | 28 | 4.9354 | 4.938221 | 24.36 | 0.370438 | 0.5916 | 0.5306553 | 0.1123738 | 0.1285 | 42.7357
7297 | 10.1825 | 4.0485 | 26.0349 | 28 | 4.9354 | 4.938993 | 24.36 | 0.370465 | 0.5904 | 0.5306549 | 0.1124312 | 0.1273 | 42.7351
7298 | 10.183889 | 4.0396 | 26.0405 | 28 | 4.9479 | 4.939726 | 24.48 | 0.373352 | 0.5896 | 0.5306547 | 0.1124879 | 0.1261 | 42.7329
7299 | 10.185278 | 4.0396 | 26.0461 | 28 | 4.9339 | 4.940464 | 24.34 | 0.371514 | 0.5879 | 0.5306549 | 0.1125413 | 0.1249 | 42.7334
7300 | 10.186667 | 4.0305 | 26.0517 | 28 | 4.9354 | 4.941212 | 24.36 | 0.371434 | 0.5861 | 0.5306553 | 0.112592 | 0.1237 | 42.733
7301 | 10.188056 | 4.0305 | 26.0573 | 28 | 4.9339 | 4.941973 | 24.34 | 0.373923 | 0.5841 | 0.5306551 | 0.1126387 | 0.1224 | 42.731
7302 | 10.189444 | 4.0211 | 26.0629 | 28 | 4.9515 | 4.94271 | 24.52 | 0.374971 | 0.5838 | 0.5306547 | 0.1126853 | 0.1212 | 42.7298
7303 | 10.190833 | 4.0211 | 26.0685 | 28 | 4.9464 | 4.943463 | 24.47 | 0.372261 | 0.5828 | 0.5306547 | 0.1127298 | 0.1199 | 42.7309
7304 | 10.192222 | 4.0114 | 26.074 | 28 | 4.9332 | 4.944196 | 24.34 | 0.372571 | 0.5802 | 0.5306548 | 0.1127691 | 0.1187 | 42.7302
7305 | 10.193611 | 4.0114 | 26.0796 | 28 | 4.9413 | 4.944946 | 24.42 | 0.374669 | 0.5786 | 0.5306546 | 0.1128052 | 0.1174 | 42.7285
7306 | 10.195 | 4.0015 | 26.0852 | 28 | 4.9486 | 4.945717 | 24.49 | 0.374448 | 0.578 | 0.5306542 | 0.1128411 | 0.1161 | 42.7281
7307 | 10.196389 | 4.0015 | 26.0907 | 28 | 4.9486 | 4.946459 | 24.49 | 0.374451 | 0.5781 | 0.5306539 | 0.1128778 | 0.1148 | 42.7276
7308 | 10.197778 | 3.9915 | 26.0963 | 28 | 4.9464 | 4.947222 | 24.47 | 0.374398 | 0.5772 | 0.5306535 | 0.1129122 | 0.1135 | 42.7271
7309 | 10.199167 | 3.9915 | 26.1018 | 28 | 4.9537 | 4.947965 | 24.54 | 0.375612 | 0.5764 | 0.5306531 | 0.1129454 | 0.1121 | 42.7259
7310 | 10.200556 | 3.9812 | 26.1073 | 28 | 4.9559 | 4.948734 | 24.56 | 0.373512 | 0.5753 | 0.5306532 | 0.1129765 | 0.1108 | 42.7267
7311 | 10.201944 | 3.9812 | 26.1129 | 28 | 4.9596 | 4.949466 | 24.6 | 0.376193 | 0.5751 | 0.5306531 | 0.1130075 | 0.1094 | 42.7245
7312 | 10.203333 | 3.9707 | 26.1184 | 28 | 4.9471 | 4.950259 | 24.47 | 0.374243 | 0.5737 | 0.5306527 | 0.113036 | 0.1081 | 42.7252
7313 | 10.204722 | 3.9707 | 26.1239 | 28 | 4.9588 | 4.951035 | 24.59 | 0.375716 | 0.5731 | 0.5306525 | 0.1130636 | 0.1067 | 42.7238
7314 | 10.206111 | 3.9601 | 26.1294 | 28 | 4.9493 | 4.951789 | 24.5 | 0.376003 | 0.5716 | 0.530652 | 0.1130885 | 0.1054 | 42.7232
7315 | 10.2075 | 3.9601 | 26.1349 | 28 | 4.9508 | 4.952531 | 24.51 | 0.377251 | 0.5701 | 0.5306521 | 0.1131108 | 0.104 | 42.722
7316 | 10.208889 | 3.9493 | 26.1404 | 28 | 4.9574 | 4.953314 | 24.58 | 0.374366 | 0.5693 | 0.5306521 | 0.1131312 | 0.1026 | 42.7232
7317 | 10.210278 | 3.9493 | 26.1459 | 28 | 4.9567 | 4.954122 | 24.57 | 0.378467 | 0.5679 | 0.5306519 | 0.1131484 | 0.1012 | 42.7203
7318 | 10.211667 | 3.9384 | 26.1514 | 28 | 4.9508 | 4.954883 | 24.51 | 0.377626 | 0.5665 | 0.5306521 | 0.1131632 | 0.0998 | 42.7203
7319 | 10.213056 | 3.9384 | 26.1569 | 28 | 4.9662 | 4.955664 | 24.66 | 0.377399 | 0.5659 | 0.5306523 | 0.1131796 | 0.0984 | 42.7199
7320 | 10.214444 | 3.9273 | 26.1623 | 28 | 4.9574 | 4.956403 | 24.58 | 0.377479 | 0.565 | 0.5306522 | 0.1131918 | 0.097 | 42.7194
7321 | 10.215833 | 3.9273 | 26.1678 | 28 | 4.953 | 4.957138 | 24.53 | 0.377067 | 0.5636 | 0.5306526 | 0.1132017 | 0.0956 | 42.7192
7322 | 10.217222 | 3.916 | 26.1732 | 28 | 4.961 | 4.957889 | 24.61 | 0.378852 | 0.5621 | 0.5306528 | 0.1132081 | 0.0941 | 42.7177
7323 | 10.218611 | 3.916 | 26.1786 | 28 | 4.9654 | 4.958688 | 24.66 | 0.380301 | 0.5615 | 0.5306532 | 0.1132132 | 0.0927 | 42.7164
7324 | 10.22 | 3.9046 | 26.1841 | 28 | 4.9545 | 4.95943 | 24.55 | 0.379247 | 0.5596 | 0.5306542 | 0.1132152 | 0.0913 | 42.7165
7325 | 10.221389 | 3.9046 | 26.1895 | 28 | 4.9632 | 4.960195 | 24.63 | 0.379276 | 0.5582 | 0.5306547 | 0.1132194 | 0.0898 | 42.7161
7326 | 10.222778 | 3.893 | 26.1949 | 28 | 4.9545 | 4.960963 | 24.55 | 0.378919 | 0.556 | 0.5306552 | 0.1132154 | 0.0884 | 42.7158
7327 | 10.224167 | 3.893 | 26.2003 | 28 | 4.9581 | 4.96172 | 24.58 | 0.378097 | 0.554 | 0.5306564 | 0.1132086 | 0.0869 | 42.7159
7328 | 10.225556 | 3.8813 | 26.2057 | 28 | 4.9603 | 4.962477 | 24.6 | 0.380103 | 0.5521 | 0.5306573 | 0.1131983 | 0.0855 | 42.7142
7329 | 10.226944 | 3.8813 | 26.2111 | 28 | 4.9588 | 4.963202 | 24.59 | 0.379969 | 0.5502 | 0.5306581 | 0.1131848 | 0.084 | 42.7139
7330 | 10.228333 | 3.8693 | 26.2165 | 28 | 4.964 | 4.963974 | 24.64 | 0.380036 | 0.5489 | 0.5306585 | 0.1131689 | 0.0825 | 42.7134
7331 | 10.229722 | 3.8693 | 26.2218 | 28 | 4.9654 | 4.964767 | 24.66 | 0.381102 | 0.5476 | 0.5306589 | 0.1131552 | 0.0811 | 42.7123
7332 | 10.231111 | 3.8573 | 26.2272 | 28 | 4.9501 | 4.965531 | 24.5 | 0.379106 | 0.5461 | 0.5306585 | 0.1131346 | 0.0796 | 42.7131
7333 | 10.2325 | 3.8573 | 26.2326 | 28 | 4.9683 | 4.966298 | 24.68 | 0.382698 | 0.5454 | 0.5306579 | 0.1131133 | 0.0781 | 42.7105
7334 | 10.233889 | 3.8451 | 26.2379 | 28 | 4.9705 | 4.967036 | 24.71 | 0.384942 | 0.5453 | 0.5306575 | 0.1130915 | 0.0766 | 42.7087
7335 | 10.235556 | 3.8451 | 26.2432 | 27 | 4.9683 | 4.967764 | 24.68 | 0.391542 | 0.5451 | 0.5306573 | 0.1130697 | 0.0751 | 42.7047
7336 | 10.236944 | 3.8327 | 26.2486 | 27 | 4.9705 | 4.968486 | 24.71 | 0.389587 | 0.5448 | 0.530657 | 0.1130478 | 0.0736 | 42.7054
7337 | 10.238333 | 3.8327 | 26.2539 | 27 | 4.9691 | 4.969212 | 24.69 | 0.391639 | 0.544 | 0.5306564 | 0.113027 | 0.0721 | 42.7038
7338 | 10.239722 | 3.8203 | 26.2592 | 28 | 4.9669 | 4.96996 | 24.67 | 0.385593 | 0.5436 | 0.5306557 | 0.113003 | 0.0705 | 42.707
7339 | 10.241111 | 3.8203 | 26.2645 | 27 | 4.9647 | 4.970699 | 24.65 | 0.38955 | 0.5423 | 0.5306549 | 0.1129763 | 0.069 | 42.7042
7340 | 10.2425 | 3.8079 | 26.2698 | 27 | 4.9778 | 4.971452 | 24.78 | 0.385231 | 0.5421 | 0.5306543 | 0.1129491 | 0.0675 | 42.7064
7341 | 10.243889 | 3.8079 | 26.2751 | 27 | 4.9654 | 4.972202 | 24.66 | 0.381009 | 0.5411 | 0.5306539 | 0.1129206 | 0.066 | 42.7086
7342 | 10.245278 | 3.7954 | 26.2803 | 27 | 4.9691 | 4.97295 | 24.69 | 0.39069 | 0.5405 | 0.5306533 | 0.1128918 | 0.0645 | 42.7024
7343 | 10.246667 | 3.7954 | 26.2856 | 28 | 4.9866 | 4.973727 | 24.87 | 0.385629 | 0.5408 | 0.5306526 | 0.1128652 | 0.063 | 42.705
7344 | 10.248056 | 3.7829 | 26.2909 | 28 | 4.9676 | 4.974485 | 24.68 | 0.382819 | 0.5399 | 0.530652 | 0.1128354 | 0.0614 | 42.7063
7345 | 10.249444 | 3.7829 | 26.2961 | 28 | 4.9669 | 4.975194 | 24.67 | 0.383919 | 0.5386 | 0.5306506 | 0.1128039 | 0.0599 | 42.7053
7346 | 10.250833 | 3.7704 | 26.3014 | 28 | 4.98 | 4.975896 | 24.8 | 0.387573 | 0.5385 | 0.5306491 | 0.1127729 | 0.0584 | 42.7027
7347 | 10.252222 | 3.7704 | 26.3066 | 28 | 4.9749 | 4.976653 | 24.75 | 0.385046 | 0.5376 | 0.5306471 | 0.1127397 | 0.0569 | 42.7038
7348 | 10.253611 | 3.7579 | 26.3118 | 28 | 4.9844 | 4.977405 | 24.84 | 0.384852 | 0.5374 | 0.5306457 | 0.1127066 | 0.0554 | 42.7036
7349 | 10.255 | 3.7579 | 26.317 | 28 | 4.9807 | 4.978178 | 24.81 | 0.385315 | 0.5371 | 0.5306441 | 0.112673 | 0.0539 | 42.7029
7350 | 10.256389 | 3.7455 | 26.3222 | 28 | 4.9764 | 4.978953 | 24.76 | 0.386254 | 0.536 | 0.5306425 | 0.1126375 | 0.0524 | 42.702
7351 | 10.257778 | 3.7455 | 26.3274 | 27 | 4.98 | 4.979689 | 24.8 | 0.3929 | 0.536 | 0.5306416 | 0.1126027 | 0.0509 | 42.6976
7352 | 10.259167 | 3.7331 | 26.3326 | 27 | 4.9858 | 4.980395 | 24.86 | 0.394876 | 0.5359 | 0.5306406 | 0.1125679 | 0.0494 | 42.6961
7353 | 10.260556 | 3.7331 | 26.3378 | 27 | 4.9829 | 4.981151 | 24.83 | 0.39395 | 0.5358 | 0.5306393 | 0.1125332 | 0.0479 | 42.6963
7354 | 10.261944 | 3.7209 | 26.343 | 27 | 4.9756 | 4.981904 | 24.76 | 0.393893 | 0.5351 | 0.5306379 | 0.1124974 | 0.0464 | 42.6959
7355 | 10.263333 | 3.7209 | 26.3482 | 27 | 4.9778 | 4.98265 | 24.78 | 0.395065 | 0.5344 | 0.5306364 | 0.1124581 | 0.045 | 42.6949
7356 | 10.264722 | 3.7087 | 26.3533 | 27 | 4.98 | 4.983388 | 24.8 | 0.393537 | 0.5337 | 0.5306353 | 0.11242 | 0.0435 | 42.6955
7357 | 10.266111 | 3.7087 | 26.3585 | 28 | 4.9815 | 4.984133 | 24.82 | 0.388148 | 0.5329 | 0.5306342 | 0.1123807 | 0.0421 | 42.6983
7358 | 10.2675 | 3.6966 | 26.3636 | 28 | 4.9793 | 4.984918 | 24.79 | 0.388388 | 0.5319 | 0.5306329 | 0.1123393 | 0.0406 | 42.6979
7359 | 10.268889 | 3.6966 | 26.3687 | 28 | 4.9807 | 4.98567 | 24.81 | 0.38826 | 0.5309 | 0.5306311 | 0.1122972 | 0.0392 | 42.6976
7360 | 10.270278 | 3.6846 | 26.3738 | 27 | 4.98 | 4.986367 | 24.8 | 0.396295 | 0.5299 | 0.5306296 | 0.112253 | 0.0377 | 42.6925
7361 | 10.271667 | 3.6846 | 26.379 | 27 | 4.988 | 4.987138 | 24.88 | 0.39295 | 0.5305 | 0.530629 | 0.1122071 | 0.0363 | 42.6941
7362 | 10.273056 | 3.6728 | 26.3841 | 27 | 4.9924 | 4.987876 | 24.92 | 0.393931 | 0.53 | 0.5306285 | 0.112163 | 0.0349 | 42.6932
7363 | 10.274444 | 3.6728 | 26.3892 | 27 | 4.9837 | 4.988664 | 24.84 | 0.392898 | 0.5299 | 0.5306281 | 0.1121187 | 0.0335 | 42.6935
7364 | 10.275833 | 3.661 | 26.3942 | 27 | 4.9815 | 4.989441 | 24.82 | 0.39401 | 0.5285 | 0.5306279 | 0.1120724 | 0.0321 | 42.6925
7365 | 10.277222 | 3.661 | 26.3993 | 28 | 4.9909 | 4.990199 | 24.91 | 0.388937 | 0.5282 | 0.5306278 | 0.1120251 | 0.0307 | 42.6952
7366 | 10.278611 | 3.6494 | 26.4044 | 27 | 5.0033 | 4.990924 | 25.03 | 0.395292 | 0.5288 | 0.5306278 | 0.1119788 | 0.0293 | 42.6911
7367 | 10.28 | 3.6494 | 26.4095 | 28 | 4.9902 | 4.991665 | 24.9 | 0.39153 | 0.5284 | 0.5306277 | 0.1119298 | 0.028 | 42.693
7368 | 10.281389 | 3.6379 | 26.4145 | 27 | 4.9895 | 4.99243 | 24.89 | 0.393803 | 0.528 | 0.5306274 | 0.1118822 | 0.0266 | 42.6914
7369 | 10.282778 | 3.6379 | 26.4196 | 28 | 4.9975 | 4.993147 | 24.97 | 0.389577 | 0.5279 | 0.5306273 | 0.1118347 | 0.0253 | 42.6936
7370 | 10.284167 | 3.6265 | 26.4246 | 27 | 4.9909 | 4.993889 | 24.91 | 0.392919 | 0.5275 | 0.5306269 | 0.111787 | 0.0239 | 42.6913
7371 | 10.285556 | 3.6265 | 26.4296 | 27 | 4.9887 | 4.994655 | 24.89 | 0.391038 | 0.5266 | 0.5306266 | 0.1117378 | 0.0226 | 42.6921
7372 | 10.286944 | 3.6154 | 26.4347 | 27 | 4.9967 | 4.995422 | 24.97 | 0.395177 | 0.5266 | 0.5306265 | 0.1116886 | 0.0213 | 42.6893
7373 | 10.288333 | 3.6154 | 26.4397 | 27 | 4.9989 | 4.996167 | 24.99 | 0.397719 | 0.5264 | 0.5306265 | 0.1116357 | 0.02 | 42.6875
7374 | 10.289722 | 3.6044 | 26.4447 | 27 | 5.0018 | 4.996925 | 25.02 | 0.396696 | 0.5261 | 0.5306266 | 0.1115857 | 0.0187 | 42.6878
7375 | 10.291111 | 3.6044 | 26.4497 | 27 | 4.9975 | 4.997679 | 24.97 | 0.395682 | 0.5259 | 0.5306267 | 0.1115352 | 0.0174 | 42.6882
7376 | 10.2925 | 3.5936 | 26.4547 | 27 | 4.9967 | 4.99845 | 24.97 | 0.390624 | 0.5249 | 0.5306268 | 0.1114835 | 0.0161 | 42.6909
7377 | 10.293889 | 3.5936 | 26.4597 | 27 | 5.0033 | 4.999205 | 25.03 | 0.392245 | 0.5253 | 0.5306272 | 0.1114323 | 0.0149 | 42.6897
7378 | 10.295278 | 3.5829 | 26.4647 | 28 | 4.996 | 4.999984 | 24.96 | 0.391563 | 0.5249 | 0.5306275 | 0.1113808 | 0.0136 | 42.6898
7379 | 10.296667 | 3.5829 | 26.4696 | 27 | 5.0011 | 5.000739 | 25.01 | 0.394342 | 0.5246 | 0.5306284 | 0.1113247 | 0.0124 | 42.6879
7380 | 10.298056 | 3.5725 | 26.4746 | 28 | 5.0033 | 5.001463 | 25.03 | 0.395053 | 0.5242 | 0.5306294 | 0.111272 | 0.0112 | 42.6871
7381 | 10.299444 | 3.5725 | 26.4796 | 27 | 4.9989 | 5.00222 | 24.99 | 0.398103 | 0.5231 | 0.5306304 | 0.1112172 | 0.01 | 42.685
7382 | 10.300833 | 3.5623 | 26.4845 | 27 | 5.0141 | 5.00296 | 25.14 | 0.398615 | 0.5238 | 0.5306313 | 0.1111642 | 0.0088 | 42.6845
7383 | 10.3025 | 3.5623 | 26.4895 | 28 | 5.0011 | 5.003711 | 25.01 | 0.394684 | 0.5234 | 0.5306323 | 0.111111 | 0.0076 | 42.6869
7384 | 10.303889 | 3.5523 | 26.4944 | 28 | 5.0134 | 5.004499 | 25.13 | 0.395473 | 0.5237 | 0.5306338 | 0.1110577 | 0.0064 | 42.6862
7385 | 10.305278 | 3.5523 | 26.4993 | 28 | 5.0098 | 5.005235 | 25.1 | 0.396599 | 0.5237 | 0.5306377 | 0.1110002 | 0.0053 | 42.6852
7386 | 10.306667 | 3.5425 | 26.5043 | 28 | 5.0018 | 5.005986 | 25.02 | 0.397285 | 0.5233 | 0.5306413 | 0.1109462 | 0.0042 | 42.6845
7387 | 10.308056 | 3.5425 | 26.5092 | 28 | 5.0098 | 5.006736 | 25.1 | 0.396373 | 0.5232 | 0.5306448 | 0.1108923 | 0.003 | 42.6848
7388 | 10.309444 | 3.5329 | 26.5141 | 28 | 5.012 | 5.007486 | 25.12 | 0.39731 | 0.5232 | 0.5306483 | 0.1108393 | 0.0019 | 42.684
7389 | 10.310833 | 3.5329 | 26.519 | 28 | 4.9975 | 5.008228 | 24.97 | 0.394962 | 0.5221 | 0.5306516 | 0.1107852 | 0.0008 | 42.6852
7390 | 10.312222 | 3.5236 | 26.5239 | 28 | 5.012 | 5.008993 | 25.12 | 0.398065 | 0.5221 | 0.5306548 | 0.110731 | -0.0002 | 42.6831
7391 | 10.313611 | 3.5236 | 26.5288 | 28 | 5.0033 | 5.009722 | 25.03 | 0.398912 | 0.5215 | 0.5306579 | 0.1106684 | -0.0013 | 42.6823
7392 | 10.315 | 3.5145 | 26.5337 | 28 | 5.0004 | 5.010439 | 25 | 0.398029 | 0.5204 | 0.5306612 | 0.1106114 | -0.0023 | 42.6826
7393 | 10.316389 | 3.5145 | 26.5385 | 28 | 5.0185 | 5.011194 | 25.18 | 0.398959 | 0.5206 | 0.5306641 | 0.1105547 | -0.0034 | 42.6818
7394 | 10.317778 | 3.5056 | 26.5434 | 28 | 5.0105 | 5.011921 | 25.11 | 0.39942 | 0.5204 | 0.530667 | 0.1104969 | -0.0044 | 42.6813
7395 | 10.319167 | 3.5056 | 26.5483 | 28 | 5.0141 | 5.012624 | 25.14 | 0.399537 | 0.5202 | 0.5306701 | 0.1104384 | -0.0054 | 42.681
7396 | 10.320556 | 3.4969 | 26.5531 | 28 | 5.0105 | 5.013387 | 25.11 | 0.400673 | 0.5188 | 0.5306727 | 0.1103777 | -0.0064 | 42.6801
7397 | 10.321944 | 3.4969 | 26.558 | 28 | 5.0192 | 5.014159 | 25.19 | 0.401715 | 0.5193 | 0.5306754 | 0.1103128 | -0.0074 | 42.6792
7398 | 10.323333 | 3.4884 | 26.5628 | 28 | 5.0083 | 5.014886 | 25.08 | 0.401299 | 0.5185 | 0.530678 | 0.1102517 | -0.0083 | 42.6793
7399 | 10.324722 | 3.4884 | 26.5677 | 27 | 5.012 | 5.015629 | 25.12 | 0.422426 | 0.5175 | 0.5306807 | 0.1101885 | -0.0093 | 42.6663
7400 | 10.326111 | 3.4801 | 26.5725 | 27 | 5.0199 | 5.016433 | 25.2 | 0.405591 | 0.5173 | 0.5306836 | 0.1101257 | -0.0102 | 42.6762
7401 | 10.3275 | 3.4801 | 26.5774 | 27 | 5.0156 | 5.017165 | 25.16 | 0.391551 | 0.5165 | 0.5306868 | 0.1100617 | -0.0111 | 42.6844
7402 | 10.328889 | 3.472 | 26.5822 | 27 | 5.0163 | 5.017916 | 25.16 | 0.384422 | 0.516 | 0.5306898 | 0.1099965 | -0.012 | 42.6885
7403 | 10.330278 | 3.472 | 26.587 | 27 | 5.0221 | 5.018623 | 25.22 | 0.393202 | 0.5162 | 0.5306934 | 0.1099268 | -0.0129 | 42.683
7404 | 10.331667 | 3.4641 | 26.5918 | 27 | 5.0206 | 5.019379 | 25.21 | 0.418957 | 0.5166 | 0.5306971 | 0.1098626 | -0.0138 | 42.6673
7405 | 10.333056 | 3.4641 | 26.5966 | 27 | 5.012 | 5.02013 | 25.12 | 0.416006 | 0.5153 | 0.5307008 | 0.1097963 | -0.0147 | 42.6689
7406 | 10.334444 | 3.4564 | 26.6014 | 27 | 5.0242 | 5.020845 | 25.24 | 0.417085 | 0.5156 | 0.5307044 | 0.1097306 | -0.0155 | 42.668
7407 | 10.335833 | 3.4564 | 26.6062 | 27 | 5.0185 | 5.021591 | 25.18 | 0.422401 | 0.5149 | 0.5307081 | 0.1096642 | -0.0164 | 42.6646
7408 | 10.337222 | 3.449 | 26.611 | 27 | 5.0257 | 5.022319 | 25.26 | 0.420374 | 0.5147 | 0.5307117 | 0.1095977 | -0.0172 | 42.6656
7409 | 10.338611 | 3.449 | 26.6158 | 28 | 5.0286 | 5.023047 | 25.29 | 0.406074 | 0.5147 | 0.5307151 | 0.1095251 | -0.018 | 42.674
7410 | 10.34 | 3.4417 | 26.6206 | 28 | 5.0286 | 5.023794 | 25.29 | 0.406206 | 0.5153 | 0.5307183 | 0.1094596 | -0.0188 | 42.6737
7411 | 10.341389 | 3.4417 | 26.6254 | 27 | 5.025 | 5.024511 | 25.25 | 0.410237 | 0.5155 | 0.5307216 | 0.109395 | -0.0196 | 42.6711
7412 | 10.342778 | 3.4347 | 26.6302 | 27 | 5.0206 | 5.025213 | 25.21 | 0.404149 | 0.5148 | 0.5307245 | 0.1093287 | -0.0203 | 42.6745
7413 | 10.344167 | 3.4347 | 26.6349 | 27 | 5.0286 | 5.025945 | 25.29 | 0.410081 | 0.5149 | 0.5307275 | 0.1092635 | -0.0211 | 42.6708
7414 | 10.345556 | 3.428 | 26.6397 | 27 | 5.025 | 5.026671 | 25.25 | 0.405839 | 0.515 | 0.5307305 | 0.1091988 | -0.0218 | 42.6731
7415 | 10.346944 | 3.428 | 26.6444 | 27 | 5.0307 | 5.02744 | 25.31 | 0.400952 | 0.5146 | 0.5307329 | 0.1091253 | -0.0226 | 42.6759
7416 | 10.348333 | 3.4214 | 26.6492 | 27 | 5.0315 | 5.028192 | 25.32 | 0.403525 | 0.514 | 0.5307347 | 0.1090589 | -0.0233 | 42.6741
7417 | 10.349722 | 3.4214 | 26.654 | 27 | 5.0257 | 5.028883 | 25.26 | 0.412067 | 0.5133 | 0.5307365 | 0.1089917 | -0.024 | 42.6688
7418 | 10.351111 | 3.415 | 26.6587 | 27 | 5.025 | 5.029613 | 25.25 | 0.408515 | 0.5124 | 0.5307384 | 0.1089235 | -0.0247 | 42.6708
7419 | 10.3525 | 3.415 | 26.6634 | 27 | 5.0365 | 5.030389 | 25.37 | 0.415483 | 0.5131 | 0.5307399 | 0.1088567 | -0.0253 | 42.6664
7420 | 10.353889 | 3.4089 | 26.6682 | 27 | 5.0372 | 5.031153 | 25.37 | 0.413265 | 0.513 | 0.5307413 | 0.1087894 | -0.026 | 42.6675
7421 | 10.355278 | 3.4089 | 26.6729 | 26 | 5.03 | 5.031891 | 25.3 | 0.430028 | 0.5127 | 0.5307435 | 0.1087125 | -0.0266 | 42.6573
7422 | 10.356667 | 3.4029 | 26.6776 | 26 | 5.0358 | 5.03266 | 25.36 | 0.431485 | 0.5126 | 0.5307456 | 0.1086446 | -0.0273 | 42.6562
7423 | 10.358056 | 3.4029 | 26.6824 | 27 | 5.0315 | 5.033458 | 25.32 | 0.410071 | 0.5118 | 0.530748 | 0.1085753 | -0.0279 | 42.6689
7424 | 10.359444 | 3.3972 | 26.6871 | 27 | 5.0322 | 5.034192 | 25.32 | 0.415381 | 0.5113 | 0.5307502 | 0.1085046 | -0.0285 | 42.6655
7425 | 10.360833 | 3.3972 | 26.6918 | 27 | 5.0206 | 5.034941 | 25.21 | 0.412623 | 0.5096 | 0.5307521 | 0.1084312 | -0.0291 | 42.667
7426 | 10.362222 | 3.3916 | 26.6965 | 28 | 5.0315 | 5.035682 | 25.32 | 0.406498 | 0.5093 | 0.530754 | 0.1083578 | -0.0297 | 42.6705
7427 | 10.363611 | 3.3916 | 26.7012 | 28 | 5.0228 | 5.036433 | 25.23 | 0.407387 | 0.5085 | 0.5307556 | 0.1082746 | -0.0303 | 42.6698
7428 | 10.365 | 3.386 | 26.7059 | 28 | 5.0372 | 5.037178 | 25.37 | 0.408398 | 0.5079 | 0.5307576 | 0.1081989 | -0.0308 | 42.6691
7429 | 10.366389 | 3.386 | 26.7106 | 28 | 5.0415 | 5.037857 | 25.42 | 0.407574 | 0.5077 | 0.5307593 | 0.1081232 | -0.0314 | 42.6694
7430 | 10.367778 | 3.3807 | 26.7153 | 28 | 5.0473 | 5.038579 | 25.48 | 0.407532 | 0.5082 | 0.5307609 | 0.1080487 | -0.0319 | 42.6692
7431 | 10.369444 | 3.3807 | 26.72 | 28 | 5.0502 | 5.039312 | 25.5 | 0.40643 | 0.509 | 0.5307628 | 0.1079752 | -0.0325 | 42.6701
7432 | 10.370833 | 3.3756 | 26.7247 | 28 | 5.0401 | 5.040056 | 25.4 | 0.407964 | 0.5083 | 0.5307647 | 0.1079011 | -0.033 | 42.669
7433 | 10.372222 | 3.3756 | 26.7294 | 28 | 5.0423 | 5.040786 | 25.42 | 0.409865 | 0.508 | 0.5307668 | 0.1078167 | -0.0335 | 42.6677
7434 | 10.373611 | 3.3706 | 26.7341 | 28 | 5.0459 | 5.041473 | 25.46 | 0.408186 | 0.508 | 0.5307688 | 0.1077422 | -0.034 | 42.6685
7435 | 10.375 | 3.3706 | 26.7388 | 28 | 5.0573 | 5.042224 | 25.58 | 0.409526 | 0.5088 | 0.5307707 | 0.1076683 | -0.0345 | 42.6675
7436 | 10.376389 | 3.3658 | 26.7434 | 28 | 5.0387 | 5.042947 | 25.39 | 0.409108 | 0.508 | 0.5307718 | 0.1075934 | -0.035 | 42.6676
7437 | 10.377778 | 3.3658 | 26.7481 | 28 | 5.0387 | 5.043697 | 25.39 | 0.409286 | 0.5069 | 0.5307731 | 0.1075173 | -0.0355 | 42.6674
7438 | 10.379167 | 3.3612 | 26.7528 | 28 | 5.0509 | 5.044464 | 25.51 | 0.408551 | 0.5069 | 0.5307745 | 0.1074426 | -0.0359 | 42.6676
7439 | 10.380556 | 3.3612 | 26.7574 | 28 | 5.0451 | 5.045237 | 25.45 | 0.408445 | 0.5061 | 0.5307758 | 0.107354 | -0.0364 | 42.6676
7440 | 10.381944 | 3.3566 | 26.7621 | 28 | 5.0502 | 5.045952 | 25.5 | 0.408198 | 0.5059 | 0.5307771 | 0.1072778 | -0.0368 | 42.6675
7441 | 10.383333 | 3.3566 | 26.7668 | 28 | 5.0459 | 5.046657 | 25.46 | 0.409461 | 0.5057 | 0.5307779 | 0.107201 | -0.0372 | 42.6666
7442 | 10.384722 | 3.3523 | 26.7714 | 28 | 5.0444 | 5.047363 | 25.45 | 0.410164 | 0.5052 | 0.5307785 | 0.107123 | -0.0377 | 42.6661
7443 | 10.386111 | 3.3523 | 26.7761 | 28 | 5.0423 | 5.048071 | 25.42 | 0.409915 | 0.5046 | 0.530779 | 0.1070442 | -0.0381 | 42.666
7444 | 10.3875 | 3.3481 | 26.7807 | 28 | 5.0473 | 5.048858 | 25.48 | 0.411482 | 0.5039 | 0.530779 | 0.1069637 | -0.0385 | 42.665
7445 | 10.388889 | 3.3481 | 26.7854 | 28 | 5.0502 | 5.049645 | 25.5 | 0.411982 | 0.5033 | 0.5307789 | 0.1068721 | -0.0389 | 42.6645
7446 | 10.390278 | 3.3438 | 26.79 | 28 | 5.0631 | 5.050371 | 25.63 | 0.412733 | 0.5044 | 0.5307789 | 0.1067925 | -0.0393 | 42.6639
7447 | 10.391667 | 3.3438 | 26.7947 | 28 | 5.0545 | 5.051076 | 25.55 | 0.413463 | 0.5043 | 0.5307786 | 0.1067125 | -0.0397 | 42.6633
7448 | 10.393056 | 3.3398 | 26.7993 | 28 | 5.0573 | 5.051857 | 25.58 | 0.415232 | 0.5048 | 0.5307778 | 0.1066332 | -0.04 | 42.6621
7449 | 10.394444 | 3.3398 | 26.804 | 28 | 5.0379 | 5.052578 | 25.38 | 0.410594 | 0.5039 | 0.5307772 | 0.1065518 | -0.0404 | 42.6647
7450 | 10.395833 | 3.3359 | 26.8086 | 28 | 5.0559 | 5.053292 | 25.56 | 0.412734 | 0.5041 | 0.5307768 | 0.1064703 | -0.0408 | 42.6633
7451 | 10.397222 | 3.3359 | 26.8132 | 29 | 5.0473 | 5.054047 | 25.48 | 0.414453 | 0.5032 | 0.5307764 | 0.1063806 | -0.0412 | 42.6621
7452 | 10.398611 | 3.3319 | 26.8179 | 28 | 5.0502 | 5.05502 | 25.5 | 0.414032 | 0.5025 | 0.5307755 | 0.1062965 | -0.0415 | 42.6622
7453 | 10.4 | 3.3319 | 26.8225 | 28 | 5.0502 | 5.055735 | 25.5 | 0.414073 | 0.5015 | 0.5307743 | 0.1062092 | -0.0419 | 42.6621
7454 | 10.401389 | 3.3279 | 26.8271 | 28 | 5.0473 | 5.056444 | 25.48 | 0.411894 | 0.5011 | 0.5307731 | 0.1061206 | -0.0422 | 42.6632
7455 | 10.402778 | 3.3279 | 26.8317 | 29 | 5.0624 | 5.057164 | 25.63 | 0.41639 | 0.5006 | 0.5307716 | 0.1060315 | -0.0426 | 42.6604
7456 | 10.404167 | 3.324 | 26.8363 | 29 | 5.0645 | 5.057897 | 25.65 | 0.415604 | 0.5012 | 0.53077 | 0.1059431 | -0.043 | 42.6608
7457 | 10.405556 | 3.324 | 26.841 | 28 | 5.0538 | 5.058605 | 25.54 | 0.414264 | 0.5006 | 0.5307687 | 0.105852 | -0.0433 | 42.6614
7458 | 10.406944 | 3.3201 | 26.8456 | 29 | 5.0559 | 5.059321 | 25.56 | 0.416488 | 0.5 | 0.5307685 | 0.1057617 | -0.0437 | 42.6599
7459 | 10.408333 | 3.3201 | 26.8502 | 28 | 5.0595 | 5.060023 | 25.6 | 0.417189 | 0.4997 | 0.5307677 | 0.1056701 | -0.044 | 42.6594
7460 | 10.409722 | 3.3162 | 26.8548 | 28 | 5.0652 | 5.060756 | 25.66 | 0.416312 | 0.5002 | 0.5307669 | 0.1055787 | -0.0444 | 42.6598
7461 | 10.411111 | 3.3162 | 26.8594 | 28 | 5.0702 | 5.0615 | 25.71 | 0.417217 | 0.5005 | 0.5307659 | 0.1054875 | -0.0447 | 42.6591
7462 | 10.4125 | 3.3123 | 26.864 | 27 | 5.0631 | 5.062241 | 25.63 | 0.431085 | 0.5005 | 0.5307647 | 0.1053965 | -0.0451 | 42.6506
7463 | 10.413889 | 3.3123 | 26.8686 | 27 | 5.0631 | 5.062969 | 25.63 | 0.432675 | 0.5005 | 0.5307637 | 0.1053074 | -0.0454 | 42.6495
7464 | 10.415278 | 3.3085 | 26.8732 | 27 | 5.0631 | 5.063704 | 25.63 | 0.434566 | 0.5002 | 0.5307629 | 0.1052161 | -0.0457 | 42.6483
7465 | 10.416667 | 3.3085 | 26.8778 | 28 | 5.0674 | 5.064421 | 25.68 | 0.432605 | 0.5003 | 0.5307622 | 0.1051242 | -0.0461 | 42.6493
7466 | 10.418056 | 3.3047 | 26.8824 | 27 | 5.0588 | 5.065171 | 25.59 | 0.428807 | 0.4995 | 0.5307613 | 0.1050323 | -0.0464 | 42.6515
7467 | 10.419444 | 3.3047 | 26.887 | 27 | 5.0645 | 5.065916 | 25.65 | 0.433412 | 0.4992 | 0.5307607 | 0.1049396 | -0.0468 | 42.6486
7468 | 10.420833 | 3.3009 | 26.8916 | 27 | 5.0717 | 5.066623 | 25.72 | 0.432702 | 0.4997 | 0.53076 | 0.1048481 | -0.0471 | 42.6489
7469 | 10.422222 | 3.3009 | 26.8962 | 27 | 5.076 | 5.067382 | 25.77 | 0.435868 | 0.5003 | 0.5307592 | 0.1047587 | -0.0474 | 42.6468
7470 | 10.423611 | 3.2971 | 26.9007 | 28 | 5.0717 | 5.068098 | 25.72 | 0.420666 | 0.5002 | 0.5307581 | 0.1046681 | -0.0478 | 42.6559
7471 | 10.425 | 3.2971 | 26.9053 | 28 | 5.0631 | 5.068834 | 25.63 | 0.418982 | 0.4993 | 0.5307565 | 0.1045763 | -0.0481 | 42.6568
7472 | 10.426389 | 3.2934 | 26.9099 | 28 | 5.0624 | 5.069535 | 25.63 | 0.420019 | 0.4985 | 0.5307545 | 0.1044831 | -0.0484 | 42.656
7473 | 10.427778 | 3.2934 | 26.9145 | 28 | 5.0817 | 5.070254 | 25.82 | 0.421845 | 0.499 | 0.530752 | 0.1043911 | -0.0488 | 42.6548
7474 | 10.429167 | 3.2896 | 26.919 | 29 | 5.0738 | 5.071003 | 25.74 | 0.422881 | 0.4988 | 0.5307495 | 0.1042982 | -0.0491 | 42.6541
7475 | 10.430556 | 3.2896 | 26.9236 | 29 | 5.0717 | 5.071756 | 25.72 | 0.420748 | 0.4991 | 0.530747 | 0.1042076 | -0.0494 | 42.6552
7476 | 10.432222 | 3.286 | 26.9282 | 28 | 5.076 | 5.072524 | 25.77 | 0.436317 | 0.4989 | 0.5307444 | 0.104115 | -0.0497 | 42.6461
7477 | 10.433611 | 3.286 | 26.9327 | 27 | 5.0817 | 5.073266 | 25.82 | 0.429048 | 0.4994 | 0.5307419 | 0.1040236 | -0.05 | 42.6503
7478 | 10.435 | 3.2824 | 26.9373 | 28 | 5.0717 | 5.073962 | 25.72 | 0.427578 | 0.4989 | 0.5307394 | 0.1039318 | -0.0503 | 42.6511
7479 | 10.436389 | 3.2824 | 26.9418 | 28 | 5.0838 | 5.074685 | 25.85 | 0.435194 | 0.4995 | 0.5307366 | 0.1038414 | -0.0507 | 42.6464
7480 | 10.437778 | 3.2788 | 26.9464 | 28 | 5.0852 | 5.075401 | 25.86 | 0.435443 | 0.5002 | 0.5307342 | 0.1037518 | -0.051 | 42.6461
7481 | 10.439167 | 3.2788 | 26.951 | 27 | 5.076 | 5.076109 | 25.77 | 0.432233 | 0.5003 | 0.5307321 | 0.103663 | -0.0513 | 42.6479
7482 | 10.440556 | 3.2753 | 26.9555 | 26 | 5.0695 | 5.076868 | 25.7 | 0.432026 | 0.4997 | 0.5307302 | 0.1035727 | -0.0516 | 42.648
7483 | 10.441944 | 3.2753 | 26.9601 | 26 | 5.0731 | 5.077621 | 25.74 | 0.429409 | 0.4994 | 0.530728 | 0.1034814 | -0.0519 | 42.6494
7484 | 10.443333 | 3.2718 | 26.9646 | 26 | 5.0817 | 5.078363 | 25.82 | 0.431798 | 0.4993 | 0.5307258 | 0.103391 | -0.0522 | 42.6479
7485 | 10.444722 | 3.2718 | 26.9691 | 25 | 5.0688 | 5.079113 | 25.69 | 0.453369 | 0.4986 | 0.5307233 | 0.1032993 | -0.0525 | 42.6348
7486 | 10.446111 | 3.2684 | 26.9737 | 26 | 5.0774 | 5.079825 | 25.78 | 0.434103 | 0.4987 | 0.5307209 | 0.1032077 | -0.0528 | 42.6463
7487 | 10.4475 | 3.2684 | 26.9782 | 27 | 5.0795 | 5.080607 | 25.8 | 0.418529 | 0.4981 | 0.5307185 | 0.1031157 | -0.0531 | 42.6555
7488 | 10.448889 | 3.2649 | 26.9828 | 28 | 5.0874 | 5.081328 | 25.88 | 0.424984 | 0.4985 | 0.5307153 | 0.1030238 | -0.0533 | 42.6515
7489 | 10.450278 | 3.2649 | 26.9873 | 27 | 5.0838 | 5.082076 | 25.85 | 0.43215 | 0.4989 | 0.5307123 | 0.1029329 | -0.0536 | 42.6471
7490 | 10.451667 | 3.2615 | 26.9918 | 28 | 5.0845 | 5.082816 | 25.85 | 0.423846 | 0.4991 | 0.5307094 | 0.1028426 | -0.0539 | 42.652
7491 | 10.453056 | 3.2615 | 26.9964 | 27 | 5.0881 | 5.083555 | 25.89 | 0.430025 | 0.4995 | 0.5307063 | 0.1027534 | -0.0542 | 42.6482
7492 | 10.454444 | 3.2582 | 27.0009 | 27 | 5.0717 | 5.084263 | 25.72 | 0.425004 | 0.4983 | 0.5307028 | 0.1026621 | -0.0545 | 42.6511
7493 | 10.455833 | 3.2582 | 27.0054 | 27 | 5.0931 | 5.084958 | 25.94 | 0.432188 | 0.499 | 0.5306997 | 0.1025714 | -0.0548 | 42.6467
7494 | 10.457222 | 3.2549 | 27.0099 | 27 | 5.0802 | 5.085669 | 25.81 | 0.427333 | 0.4987 | 0.5306963 | 0.1024808 | -0.055 | 42.6495
7495 | 10.458611 | 3.2549 | 27.0145 | 28 | 5.0895 | 5.086375 | 25.9 | 0.433066 | 0.4991 | 0.5306924 | 0.102392 | -0.0553 | 42.6459
7496 | 10.46 | 3.2517 | 27.019 | 27 | 5.0952 | 5.087085 | 25.96 | 0.432639 | 0.4998 | 0.5306885 | 0.102304 | -0.0556 | 42.6461
7497 | 10.461389 | 3.2517 | 27.0235 | 27 | 5.0831 | 5.087787 | 25.84 | 0.432786 | 0.4997 | 0.5306844 | 0.1022168 | -0.0558 | 42.6459
7498 | 10.462778 | 3.2485 | 27.028 | 27 | 5.0652 | 5.088532 | 25.66 | 0.428447 | 0.4983 | 0.5306805 | 0.1021263 | -0.0561 | 42.6484
7499 | 10.464167 | 3.2485 | 27.0325 | 27 | 5.0874 | 5.08923 | 25.88 | 0.434285 | 0.5101 | 0.5306765 | 0.1020536 | -0.0564 | 42.6448
7500 | 10.465556 | 3.2456 | 27.037 | 28 | 5.0859 | 5.089941 | 25.87 | 0.433883 | 0.5101 | 0.5306722 | 0.1019823 | -0.0566 | 42.645
7501 | 10.466944 | 3.2456 | 27.0415 | 27 | 5.0888 | 5.090658 | 25.9 | 0.429761 | 0.5106 | 0.5306671 | 0.1019124 | -0.0568 | 42.6474
7502 | 10.468333 | 3.2429 | 27.046 | 27 | 5.0838 | 5.091368 | 25.85 | 0.433847 | 0.5105 | 0.5306621 | 0.1018426 | -0.0571 | 42.6448
7503 | 10.469722 | 3.2429 | 27.0505 | 28 | 5.0945 | 5.092105 | 25.95 | 0.42943 | 0.5115 | 0.5306564 | 0.1017736 | -0.0573 | 42.6474
7504 | 10.471111 | 3.2404 | 27.055 | 28 | 5.0874 | 5.092825 | 25.88 | 0.426733 | 0.5117 | 0.5306507 | 0.1017054 | -0.0575 | 42.6489
7505 | 10.4725 | 3.2404 | 27.0596 | 28 | 5.0909 | 5.093534 | 25.92 | 0.427307 | 0.5119 | 0.5306451 | 0.1016357 | -0.0577 | 42.6484
7506 | 10.473889 | 3.2381 | 27.064 | 29 | 5.0931 | 5.094241 | 25.94 | 0.428181 | 0.5129 | 0.5306393 | 0.1015695 | -0.0579 | 42.6479
7507 | 10.475278 | 3.2381 | 27.0685 | 28 | 5.1002 | 5.094998 | 26.01 | 0.429595 | 0.5141 | 0.5306332 | 0.1015053 | -0.058 | 42.6469
7508 | 10.476667 | 3.236 | 27.073 | 29 | 5.1009 | 5.09569 | 26.02 | 0.430666 | 0.5152 | 0.5306267 | 0.1014436 | -0.0582 | 42.6462
7509 | 10.478056 | 3.236 | 27.0775 | 28 | 5.1002 | 5.096445 | 26.01 | 0.430891 | 0.5162 | 0.5306198 | 0.1013829 | -0.0584 | 42.646
7510 | 10.479444 | 3.2341 | 27.082 | 28 | 5.0995 | 5.097175 | 26 | 0.431357 | 0.517 | 0.5306131 | 0.1013227 | -0.0585 | 42.6456
7511 | 10.480833 | 3.2341 | 27.0865 | 28 | 5.0952 | 5.09789 | 25.96 | 0.427771 | 0.5173 | 0.5306065 | 0.1012628 | -0.0586 | 42.6476
7512 | 10.482222 | 3.2324 | 27.091 | 28 | 5.0981 | 5.0986 | 25.99 | 0.429855 | 0.518 | 0.5306 | 0.1012042 | -0.0587 | 42.6463
7513 | 10.483611 | 3.2324 | 27.0955 | 28 | 5.0952 | 5.09933 | 25.96 | 0.44151 | 0.5185 | 0.5305935 | 0.1011465 | -0.0588 | 42.6392
7514 | 10.485 | 3.231 | 27.1 | 27 | 5.0966 | 5.100031 | 25.98 | 0.440278 | 0.519 | 0.5305868 | 0.1010895 | -0.0589 | 42.6399
7515 | 10.486389 | 3.231 | 27.1045 | 28 | 5.1094 | 5.100717 | 26.11 | 0.434754 | 0.5203 | 0.5305798 | 0.1010339 | -0.059 | 42.6431
7516 | 10.487778 | 3.2297 | 27.109 | 27 | 5.0952 | 5.101452 | 25.96 | 0.428756 | 0.5207 | 0.5305725 | 0.100978 | -0.0591 | 42.6466
7517 | 10.489167 | 3.2297 | 27.1134 | 28 | 5.1073 | 5.102162 | 26.08 | 0.431605 | 0.5221 | 0.5305648 | 0.1009279 | -0.0591 | 42.6448
7518 | 10.490556 | 3.2288 | 27.1179 | 27 | 5.1108 | 5.102862 | 26.12 | 0.441737 | 0.5238 | 0.5305569 | 0.1008771 | -0.0592 | 42.6386
7519 | 10.491944 | 3.2288 | 27.1224 | 28 | 5.1037 | 5.103572 | 26.05 | 0.432818 | 0.5248 | 0.5305488 | 0.100827 | -0.0592 | 42.6439
7520 | 10.493333 | 3.228 | 27.1269 | 28 | 5.103 | 5.104271 | 26.04 | 0.434202 | 0.5259 | 0.5305409 | 0.1007783 | -0.0592 | 42.643
7521 | 10.494722 | 3.228 | 27.1314 | 29 | 5.1116 | 5.104991 | 26.13 | 0.434132 | 0.5273 | 0.5305334 | 0.1007319 | -0.0592 | 42.6429
7522 | 10.496111 | 3.2275 | 27.1359 | 29 | 5.1059 | 5.105743 | 26.07 | 0.434401 | 0.5281 | 0.5305265 | 0.1006866 | -0.0592 | 42.6427
7523 | 10.4975 | 3.2275 | 27.1403 | 29 | 5.108 | 5.106507 | 26.09 | 0.433467 | 0.5279 | 0.5305196 | 0.1006476 | -0.0592 | 42.6432
7524 | 10.499167 | 3.2272 | 27.1448 | 30 | 5.1045 | 5.107258 | 26.06 | 0.435517 | 0.5272 | 0.5305124 | 0.1006008 | -0.0591 | 42.6422
7525 | 10.500556 | 3.2272 | 27.1493 | 29 | 5.1059 | 5.107951 | 26.07 | 0.433077 | 0.5268 | 0.5305051 | 0.1005533 | -0.0591 | 42.6436
7526 | 10.501944 | 3.2271 | 27.1538 | 28 | 5.1101 | 5.108662 | 26.11 | 0.435372 | 0.5267 | 0.5304978 | 0.1005042 | -0.059 | 42.6421
7527 | 10.503333 | 3.2271 | 27.1583 | 29 | 5.1123 | 5.109373 | 26.14 | 0.435736 | 0.5271 | 0.5304909 | 0.1004549 | -0.0589 | 42.6418
7528 | 10.504722 | 3.2272 | 27.1628 | 28 | 5.1045 | 5.110043 | 26.06 | 0.433944 | 0.5264 | 0.5304843 | 0.1004041 | -0.0589 | 42.6428
7529 | 10.506111 | 3.2272 | 27.1672 | 28 | 5.1144 | 5.110756 | 26.16 | 0.436097 | 0.5266 | 0.5304773 | 0.1003659 | -0.0588 | 42.6414
7530 | 10.5075 | 3.2275 | 27.1717 | 28 | 5.1094 | 5.111478 | 26.11 | 0.436261 | 0.5262 | 0.5304704 | 0.1003148 | -0.0586 | 42.6412
7531 | 10.508889 | 3.2275 | 27.1762 | 28 | 5.1186 | 5.112174 | 26.2 | 0.444085 | 0.5268 | 0.5304636 | 0.1002645 | -0.0585 | 42.6364
7532 | 10.510278 | 3.2279 | 27.1807 | 28 | 5.1144 | 5.112881 | 26.16 | 0.435434 | 0.5265 | 0.530457 | 0.1002132 | -0.0584 | 42.6416
7533 | 10.511667 | 3.2279 | 27.1852 | 28 | 5.1101 | 5.11363 | 26.11 | 0.444999 | 0.5257 | 0.5304502 | 0.1001602 | -0.0583 | 42.6357
7534 | 10.513056 | 3.2284 | 27.1897 | 27 | 5.1116 | 5.114329 | 26.13 | 0.441893 | 0.5254 | 0.5304432 | 0.1001043 | -0.0581 | 42.6375
7535 | 10.514444 | 3.2284 | 27.1941 | 28 | 5.1158 | 5.115085 | 26.17 | 0.440759 | 0.5256 | 0.5304364 | 0.1000682 | -0.0579 | 42.6381
7536 | 10.515833 | 3.2291 | 27.1986 | 28 | 5.1158 | 5.115786 | 26.17 | 0.437101 | 0.5256 | 0.5304294 | 0.1000125 | -0.0578 | 42.6402
7537 | 10.517222 | 3.2291 | 27.2031 | 28 | 5.1257 | 5.116473 | 26.27 | 0.43918 | 0.5261 | 0.530422 | 0.09995744 | -0.0576 | 42.6389
7538 | 10.518611 | 3.2299 | 27.2076 | 28 | 5.1179 | 5.117184 | 26.19 | 0.437522 | 0.5257 | 0.5304144 | 0.09990084 | -0.0574 | 42.6398
7539 | 10.52 | 3.2299 | 27.2121 | 28 | 5.1229 | 5.117906 | 26.24 | 0.446856 | 0.5256 | 0.5304062 | 0.09984307 | -0.0572 | 42.6341
7540 | 10.521389 | 3.2308 | 27.2166 | 29 | 5.1229 | 5.118634 | 26.24 | 0.438924 | 0.5257 | 0.5303978 | 0.09978543 | -0.057 | 42.6388
7541 | 10.522778 | 3.2308 | 27.2211 | 28 | 5.1229 | 5.119372 | 26.24 | 0.438084 | 0.5258 | 0.5303893 | 0.09975207 | -0.0568 | 42.6392
7542 | 10.524167 | 3.2319 | 27.2255 | 28 | 5.1229 | 5.120109 | 26.24 | 0.437101 | 0.5258 | 0.5303807 | 0.0996946 | -0.0566 | 42.6397
7543 | 10.525556 | 3.2319 | 27.23 | 29 | 5.1172 | 5.120808 | 26.19 | 0.438684 | 0.5256 | 0.530372 | 0.09963555 | -0.0564 | 42.6387
7544 | 10.526944 | 3.233 | 27.2345 | 29 | 5.1186 | 5.121495 | 26.2 | 0.438196 | 0.5257 | 0.5303632 | 0.09957718 | -0.0562 | 42.6389
7545 | 10.528333 | 3.233 | 27.239 | 29 | 5.1222 | 5.122179 | 26.24 | 0.440818 | 0.5257 | 0.5303548 | 0.09951821 | -0.0559 | 42.6372
7546 | 10.529722 | 3.2342 | 27.2435 | 29 | 5.1201 | 5.122874 | 26.22 | 0.4396 | 0.5252 | 0.5303458 | 0.0994579 | -0.0557 | 42.6378
7547 | 10.531111 | 3.2342 | 27.248 | 28 | 5.1278 | 5.123556 | 26.29 | 0.439481 | 0.5254 | 0.530337 | 0.099426 | -0.0554 | 42.6378
7548 | 10.5325 | 3.2357 | 27.2525 | 29 | 5.1243 | 5.124256 | 26.26 | 0.440399 | 0.5253 | 0.5303278 | 0.09936587 | -0.0552 | 42.6372
7549 | 10.533889 | 3.2357 | 27.257 | 29 | 5.1328 | 5.125009 | 26.35 | 0.441001 | 0.5262 | 0.5303177 | 0.09930804 | -0.0549 | 42.6367
7550 | 10.535278 | 3.237 | 27.2615 | 28 | 5.1264 | 5.125727 | 26.28 | 0.440617 | 0.5263 | 0.5303081 | 0.09925008 | -0.0547 | 42.6369
7551 | 10.536667 | 3.237 | 27.266 | 29 | 5.1186 | 5.126455 | 26.2 | 0.440398 | 0.5255 | 0.5302985 | 0.09919136 | -0.0544 | 42.6369
7552 | 10.538056 | 3.2384 | 27.2705 | 29 | 5.1271 | 5.127167 | 26.29 | 0.440048 | 0.5255 | 0.5302887 | 0.09913292 | -0.0541 | 42.637
7553 | 10.539444 | 3.2384 | 27.275 | 29 | 5.1243 | 5.127869 | 26.26 | 0.44009 | 0.5247 | 0.5302783 | 0.09909876 | -0.0538 | 42.6369
7554 | 10.540833 | 3.2401 | 27.2795 | 29 | 5.1257 | 5.128593 | 26.27 | 0.441988 | 0.5245 | 0.5302675 | 0.09903873 | -0.0536 | 42.6357
7555 | 10.542222 | 3.2401 | 27.284 | 28 | 5.1349 | 5.12931 | 26.37 | 0.44262 | 0.5247 | 0.5302566 | 0.09897849 | -0.0533 | 42.6352
7556 | 10.543611 | 3.2417 | 27.2885 | 29 | 5.1271 | 5.130047 | 26.29 | 0.442549 | 0.5242 | 0.530246 | 0.09891571 | -0.053 | 42.6351
7557 | 10.545 | 3.2417 | 27.293 | 28 | 5.1314 | 5.130743 | 26.33 | 0.441555 | 0.5242 | 0.5302348 | 0.098852 | -0.0527 | 42.6356
7558 | 10.546389 | 3.2432 | 27.2975 | 29 | 5.1342 | 5.13141 | 26.36 | 0.443619 | 0.5246 | 0.5302236 | 0.0987893 | -0.0524 | 42.6343
7559 | 10.547778 | 3.2432 | 27.302 | 29 | 5.1406 | 5.132123 | 26.43 | 0.446421 | 0.5248 | 0.5302128 | 0.09875839 | -0.0521 | 42.6325
7560 | 10.549167 | 3.2451 | 27.3065 | 29 | 5.1356 | 5.132859 | 26.37 | 0.444914 | 0.5251 | 0.5302024 | 0.09869651 | -0.0518 | 42.6333
7561 | 10.550556 | 3.2451 | 27.311 | 29 | 5.1342 | 5.133586 | 26.36 | 0.443203 | 0.5248 | 0.5301924 | 0.09863314 | -0.0515 | 42.6343
7562 | 10.551944 | 3.2467 | 27.3155 | 29 | 5.1342 | 5.134254 | 26.36 | 0.443948 | 0.5247 | 0.5301826 | 0.098569 | -0.0512 | 42.6337
7563 | 10.553333 | 3.2467 | 27.32 | 29 | 5.1321 | 5.134925 | 26.34 | 0.445232 | 0.5238 | 0.530173 | 0.09850257 | -0.0509 | 42.6329
7564 | 10.554722 | 3.2483 | 27.3245 | 29 | 5.1384 | 5.135656 | 26.4 | 0.443845 | 0.5235 | 0.5301639 | 0.09843439 | -0.0506 | 42.6336
7565 | 10.556111 | 3.2483 | 27.3291 | 29 | 5.1406 | 5.136366 | 26.43 | 0.445974 | 0.5237 | 0.5301539 | 0.09840571 | -0.0503 | 42.6322
7566 | 10.5575 | 3.2501 | 27.3336 | 28 | 5.1391 | 5.137075 | 26.41 | 0.445859 | 0.5234 | 0.5301435 | 0.0983374 | -0.05 | 42.6322
7567 | 10.558889 | 3.2501 | 27.3381 | 28 | 5.137 | 5.137833 | 26.39 | 0.445536 | 0.5235 | 0.5301329 | 0.09826864 | -0.0497 | 42.6323
7568 | 10.560278 | 3.2517 | 27.3426 | 29 | 5.1504 | 5.138554 | 26.53 | 0.44837 | 0.5246 | 0.5301221 | 0.09820177 | -0.0494 | 42.6305
7569 | 10.561667 | 3.2517 | 27.3471 | 29 | 5.1257 | 5.139288 | 26.27 | 0.445784 | 0.5234 | 0.5301113 | 0.09813204 | -0.0491 | 42.632
7570 | 10.563056 | 3.2532 | 27.3516 | 28 | 5.1278 | 5.139997 | 26.29 | 0.446776 | 0.522 | 0.5301005 | 0.09806049 | -0.0488 | 42.6313
7571 | 10.564444 | 3.2532 | 27.3561 | 28 | 5.1476 | 5.140726 | 26.5 | 0.449078 | 0.5224 | 0.5300891 | 0.09803099 | -0.0485 | 42.6298
7572 | 10.565833 | 3.255 | 27.3607 | 28 | 5.1455 | 5.141429 | 26.48 | 0.447816 | 0.5225 | 0.5300778 | 0.09796028 | -0.0482 | 42.6304
7573 | 10.567222 | 3.255 | 27.3652 | 29 | 5.1434 | 5.142112 | 26.45 | 0.448868 | 0.5225 | 0.5300668 | 0.09788952 | -0.0479 | 42.6297
7574 | 10.568611 | 3.2564 | 27.3697 | 29 | 5.1342 | 5.142841 | 26.36 | 0.447119 | 0.5218 | 0.5300561 | 0.09781736 | -0.0477 | 42.6307
7575 | 10.57 | 3.2564 | 27.3742 | 29 | 5.1413 | 5.143561 | 26.43 | 0.448555 | 0.5214 | 0.530046 | 0.09774378 | -0.0474 | 42.6297
7576 | 10.571667 | 3.2577 | 27.3788 | 29 | 5.1413 | 5.144299 | 26.43 | 0.448731 | 0.5213 | 0.5300356 | 0.09766999 | -0.0471 | 42.6298
7577 | 10.573056 | 3.2577 | 27.3833 | 29 | 5.1462 | 5.145044 | 26.48 | 0.450931 | 0.521 | 0.5300247 | 0.09763972 | -0.0468 | 42.6284
7578 | 10.574444 | 3.2593 | 27.3878 | 29 | 5.1469 | 5.145751 | 26.49 | 0.449146 | 0.5206 | 0.5300134 | 0.09756484 | -0.0466 | 42.6294
7579 | 10.575833 | 3.2593 | 27.3924 | 28 | 5.1462 | 5.146433 | 26.48 | 0.448683 | 0.5203 | 0.5300025 | 0.09749009 | -0.0463 | 42.6295
7580 | 10.577222 | 3.2604 | 27.3969 | 28 | 5.1391 | 5.147164 | 26.41 | 0.450384 | 0.5195 | 0.5299911 | 0.09741433 | -0.0461 | 42.6284
7581 | 10.578611 | 3.2604 | 27.4014 | 28 | 5.1518 | 5.14787 | 26.54 | 0.451316 | 0.5198 | 0.5299796 | 0.09733901 | -0.0458 | 42.6277
7582 | 10.58 | 3.2614 | 27.4059 | 29 | 5.1469 | 5.148543 | 26.49 | 0.450793 | 0.5197 | 0.5299676 | 0.09726301 | -0.0456 | 42.628
7583 | 10.581389 | 3.2614 | 27.4105 | 29 | 5.1448 | 5.149275 | 26.47 | 0.451366 | 0.5193 | 0.5299557 | 0.09723005 | -0.0454 | 42.6275
7584 | 10.582778 | 3.2626 | 27.415 | 29 | 5.1462 | 5.149967 | 26.48 | 0.450273 | 0.5193 | 0.529944 | 0.09715344 | -0.0451 | 42.6281
7585 | 10.584167 | 3.2626 | 27.4195 | 28 | 5.1518 | 5.150661 | 26.54 | 0.451574 | 0.5194 | 0.5299323 | 0.09707744 | -0.0449 | 42.6272
7586 | 10.585556 | 3.2634 | 27.4241 | 29 | 5.1547 | 5.151341 | 26.57 | 0.454085 | 0.5199 | 0.5299206 | 0.0970022 | -0.0447 | 42.6255
7587 | 10.586944 | 3.2634 | 27.4286 | 29 | 5.1518 | 5.152009 | 26.54 | 0.454975 | 0.5198 | 0.529909 | 0.0969258 | -0.0445 | 42.6249
7588 | 10.588333 | 3.264 | 27.4331 | 29 | 5.1455 | 5.152704 | 26.48 | 0.452854 | 0.5196 | 0.5298972 | 0.0968492 | -0.0443 | 42.6261
7589 | 10.589722 | 3.264 | 27.4377 | 28 | 5.1518 | 5.153397 | 26.54 | 0.453684 | 0.5188 | 0.5298847 | 0.09681629 | -0.0441 | 42.6255
7590 | 10.591111 | 3.2648 | 27.4422 | 28 | 5.1504 | 5.154043 | 26.53 | 0.454495 | 0.5189 | 0.529872 | 0.09673861 | -0.044 | 42.6249
7591 | 10.5925 | 3.2648 | 27.4467 | 29 | 5.1575 | 5.154754 | 26.6 | 0.455481 | 0.5191 | 0.5298599 | 0.09666112 | -0.0438 | 42.6242
7592 | 10.593889 | 3.2652 | 27.4513 | 28 | 5.1603 | 5.155463 | 26.63 | 0.454779 | 0.519 | 0.5298478 | 0.09658272 | -0.0436 | 42.6245
7593 | 10.595278 | 3.2652 | 27.4558 | 28 | 5.1659 | 5.15618 | 26.69 | 0.456055 | 0.5198 | 0.5298362 | 0.09650443 | -0.0435 | 42.6236
7594 | 10.596667 | 3.2653 | 27.4603 | 29 | 5.1568 | 5.156867 | 26.59 | 0.455876 | 0.5201 | 0.5298241 | 0.09642626 | -0.0434 | 42.6236
7595 | 10.598056 | 3.2653 | 27.4649 | 29 | 5.1561 | 5.157584 | 26.58 | 0.45452 | 0.5198 | 0.5298112 | 0.09639775 | -0.0432 | 42.6243
7596 | 10.599444 | 3.2657 | 27.4694 | 29 | 5.1547 | 5.158288 | 26.57 | 0.454663 | 0.5197 | 0.5297982 | 0.09631898 | -0.0431 | 42.6241
7597 | 10.600833 | 3.2657 | 27.4739 | 29 | 5.1575 | 5.158972 | 26.6 | 0.458059 | 0.5192 | 0.5297851 | 0.09624001 | -0.043 | 42.622
7598 | 10.602222 | 3.2656 | 27.4785 | 29 | 5.1504 | 5.159709 | 26.53 | 0.453883 | 0.5181 | 0.5297719 | 0.09615876 | -0.0429 | 42.6244
7599 | 10.603611 | 3.2656 | 27.483 | 28 | 5.1575 | 5.160387 | 26.6 | 0.464258 | 0.5175 | 0.5297588 | 0.09607682 | -0.0428 | 42.6181
7600 | 10.605 | 3.2653 | 27.4876 | 29 | 5.1603 | 5.161081 | 26.63 | 0.455519 | 0.5171 | 0.5297459 | 0.09599395 | -0.0427 | 42.6232
7601 | 10.606389 | 3.2653 | 27.4921 | 29 | 5.1561 | 5.161827 | 26.58 | 0.457439 | 0.5168 | 0.5297336 | 0.09596096 | -0.0426 | 42.6219
7602 | 10.607778 | 3.2652 | 27.4966 | 29 | 5.1673 | 5.162502 | 26.7 | 0.459693 | 0.5169 | 0.5297212 | 0.09587783 | -0.0426 | 42.6205
7603 | 10.609167 | 3.2652 | 27.5012 | 28 | 5.1813 | 5.163174 | 26.85 | 0.461138 | 0.518 | 0.529708 | 0.09579643 | -0.0425 | 42.6195
7604 | 10.610556 | 3.2646 | 27.5057 | 27 | 5.1561 | 5.163892 | 26.58 | 0.460371 | 0.5172 | 0.5296949 | 0.09571266 | -0.0425 | 42.6199
7605 | 10.611944 | 3.2646 | 27.5102 | 28 | 5.1673 | 5.16458 | 26.7 | 0.465252 | 0.5172 | 0.529682 | 0.09562909 | -0.0424 | 42.6168
7606 | 10.613333 | 3.2637 | 27.5148 | 29 | 5.1624 | 5.165297 | 26.65 | 0.458639 | 0.5169 | 0.5296697 | 0.09554476 | -0.0424 | 42.6207
7607 | 10.614722 | 3.2637 | 27.5193 | 29 | 5.1617 | 5.166002 | 26.64 | 0.459051 | 0.5159 | 0.5296569 | 0.09551195 | -0.0424 | 42.6203
7608 | 10.616111 | 3.263 | 27.5238 | 29 | 5.1757 | 5.166669 | 26.79 | 0.461369 | 0.5167 | 0.5296441 | 0.09542736 | -0.0424 | 42.6189
7609 | 10.6175 | 3.263 | 27.5284 | 28 | 5.1764 | 5.16737 | 26.8 | 0.461828 | 0.5171 | 0.5296311 | 0.09534368 | -0.0424 | 42.6184
7610 | 10.618889 | 3.2618 | 27.5329 | 29 | 5.1694 | 5.168076 | 26.72 | 0.460162 | 0.5169 | 0.529618 | 0.09525933 | -0.0425 | 42.6194
7611 | 10.620278 | 3.2618 | 27.5374 | 29 | 5.1729 | 5.168827 | 26.76 | 0.461413 | 0.5171 | 0.5296047 | 0.09517542 | -0.0425 | 42.6185
7612 | 10.621667 | 3.2604 | 27.542 | 29 | 5.1715 | 5.169505 | 26.74 | 0.460758 | 0.5164 | 0.5295905 | 0.0950901 | -0.0426 | 42.6188
7613 | 10.623056 | 3.2604 | 27.5465 | 29 | 5.1757 | 5.170186 | 26.79 | 0.46262 | 0.5166 | 0.5295759 | 0.09505909 | -0.0426 | 42.6176
7614 | 10.624444 | 3.2592 | 27.551 | 29 | 5.1715 | 5.170869 | 26.74 | 0.462738 | 0.5164 | 0.5295609 | 0.09497384 | -0.0427 | 42.6174
7615 | 10.625833 | 3.2592 | 27.5555 | 29 | 5.1701 | 5.171545 | 26.73 | 0.460891 | 0.5163 | 0.529546 | 0.09488782 | -0.0428 | 42.6184
7616 | 10.627222 | 3.2574 | 27.5601 | 29 | 5.1673 | 5.172233 | 26.7 | 0.461925 | 0.516 | 0.5295309 | 0.0948016 | -0.0429 | 42.6177
7617 | 10.628611 | 3.2574 | 27.5646 | 28 | 5.1939 | 5.172894 | 26.98 | 0.466485 | 0.5176 | 0.5295159 | 0.0947179 | -0.043 | 42.6148
7618 | 10.63 | 3.2554 | 27.5691 | 29 | 5.1701 | 5.173582 | 26.73 | 0.463294 | 0.5175 | 0.5295006 | 0.09463449 | -0.0431 | 42.6167
7619 | 10.631389 | 3.2554 | 27.5736 | 28 | 5.1799 | 5.174295 | 26.83 | 0.464218 | 0.5173 | 0.5294852 | 0.09460496 | -0.0433 | 42.616
7620 | 10.632778 | 3.2536 | 27.5782 | 29 | 5.1764 | 5.17501 | 26.8 | 0.464135 | 0.5176 | 0.5294695 | 0.09452175 | -0.0434 | 42.6159
7621 | 10.634167 | 3.2536 | 27.5827 | 29 | 5.1694 | 5.175694 | 26.72 | 0.461629 | 0.5166 | 0.5294538 | 0.09443707 | -0.0436 | 42.6173
7622 | 10.635833 | 3.2514 | 27.5872 | 29 | 5.1757 | 5.176376 | 26.79 | 0.464928 | 0.5164 | 0.5294381 | 0.09435156 | -0.0437 | 42.6156
7623 | 10.637222 | 3.2514 | 27.5917 | 29 | 5.1813 | 5.177099 | 26.85 | 0.465353 | 0.5162 | 0.5294224 | 0.09426472 | -0.0439 | 42.6152
7624 | 10.638611 | 3.249 | 27.5962 | 28 | 5.1757 | 5.177827 | 26.79 | 0.47421 | 0.5157 | 0.529407 | 0.09417696 | -0.044 | 42.6098
7625 | 10.64 | 3.249 | 27.6007 | 28 | 5.1722 | 5.178515 | 26.75 | 0.474618 | 0.5151 | 0.5293915 | 0.09414587 | -0.0442 | 42.6095
7626 | 10.641389 | 3.247 | 27.6052 | 29 | 5.1827 | 5.179222 | 26.86 | 0.465337 | 0.5153 | 0.529376 | 0.09405754 | -0.0444 | 42.615
7627 | 10.642778 | 3.247 | 27.6098 | 29 | 5.1904 | 5.179933 | 26.94 | 0.465905 | 0.516 | 0.5293601 | 0.09396957 | -0.0446 | 42.6145
7628 | 10.644167 | 3.2444 | 27.6143 | 27 | 5.1743 | 5.180634 | 26.77 | 0.468769 | 0.5153 | 0.5293438 | 0.09388084 | -0.0448 | 42.6127
7629 | 10.645556 | 3.2444 | 27.6188 | 29 | 5.1806 | 5.181268 | 26.84 | 0.465702 | 0.5151 | 0.5293271 | 0.09379151 | -0.045 | 42.6144
7630 | 10.646944 | 3.2417 | 27.6233 | 29 | 5.1883 | 5.181982 | 26.92 | 0.468471 | 0.5152 | 0.5293104 | 0.09370271 | -0.0452 | 42.6127
7631 | 10.648333 | 3.2417 | 27.6278 | 29 | 5.1757 | 5.182741 | 26.79 | 0.465491 | 0.5144 | 0.5292934 | 0.09367128 | -0.0454 | 42.6144
7632 | 10.649722 | 3.2394 | 27.6323 | 27 | 5.1792 | 5.183438 | 26.82 | 0.470338 | 0.514 | 0.5292761 | 0.09358062 | -0.0456 | 42.6114
7633 | 10.651111 | 3.2394 | 27.6368 | 29 | 5.1757 | 5.18415 | 26.79 | 0.466619 | 0.513 | 0.5292588 | 0.09348817 | -0.0458 | 42.6135
7634 | 10.6525 | 3.2366 | 27.6413 | 29 | 5.1813 | 5.184855 | 26.85 | 0.46765 | 0.5123 | 0.5292417 | 0.09339473 | -0.046 | 42.6128
7635 | 10.653889 | 3.2366 | 27.6458 | 29 | 5.1743 | 5.185593 | 26.77 | 0.467892 | 0.5109 | 0.5292243 | 0.09329941 | -0.0462 | 42.6126
7636 | 10.655278 | 3.2336 | 27.6503 | 29 | 5.1876 | 5.186295 | 26.91 | 0.467886 | 0.5109 | 0.5292073 | 0.09320407 | -0.0464 | 42.6125
7637 | 10.656667 | 3.2336 | 27.6547 | 29 | 5.1946 | 5.187029 | 26.98 | 0.470365 | 0.5114 | 0.52919 | 0.09316812 | -0.0467 | 42.6109
7638 | 10.658056 | 3.231 | 27.6592 | 29 | 5.182 | 5.187755 | 26.85 | 0.468209 | 0.5105 | 0.5291727 | 0.09307221 | -0.0469 | 42.6121
7639 | 10.659444 | 3.231 | 27.6637 | 29 | 5.1939 | 5.188453 | 26.98 | 0.470573 | 0.5107 | 0.5291553 | 0.09297619 | -0.0471 | 42.6106
7640 | 10.660833 | 3.228 | 27.6682 | 29 | 5.1918 | 5.189196 | 26.95 | 0.470271 | 0.5105 | 0.5291376 | 0.09287949 | -0.0474 | 42.6107
7641 | 10.662222 | 3.228 | 27.6727 | 29 | 5.1834 | 5.189878 | 26.87 | 0.46927 | 0.51 | 0.5291199 | 0.09278093 | -0.0476 | 42.6112
7642 | 10.663611 | 3.2249 | 27.6772 | 28 | 5.1939 | 5.190654 | 26.98 | 0.473801 | 0.5102 | 0.5291015 | 0.09268274 | -0.0478 | 42.6084
7643 | 10.665 | 3.2249 | 27.6816 | 28 | 5.1876 | 5.191355 | 26.91 | 0.47508 | 0.5099 | 0.5290828 | 0.09264676 | -0.0481 | 42.6076
7644 | 10.666389 | 3.2223 | 27.6861 | 28 | 5.1967 | 5.192041 | 27.01 | 0.476437 | 0.5098 | 0.5290642 | 0.09254801 | -0.0483 | 42.6067
7645 | 10.667778 | 3.2223 | 27.6906 | 28 | 5.1925 | 5.192769 | 26.96 | 0.474687 | 0.5097 | 0.5290455 | 0.09244915 | -0.0485 | 42.6076
7646 | 10.669167 | 3.2192 | 27.6951 | 28 | 5.1995 | 5.193484 | 27.03 | 0.472481 | 0.5106 | 0.5290264 | 0.09235136 | -0.0488 | 42.6089
7647 | 10.670556 | 3.2192 | 27.6995 | 28 | 5.1855 | 5.194172 | 26.89 | 0.468229 | 0.5095 | 0.5290066 | 0.09225164 | -0.049 | 42.6114
7648 | 10.671944 | 3.2161 | 27.704 | 28 | 5.1974 | 5.194882 | 27.01 | 0.472019 | 0.5094 | 0.5289874 | 0.09215164 | -0.0492 | 42.609
7649 | 10.673333 | 3.2161 | 27.7085 | 28 | 5.2016 | 5.195565 | 27.06 | 0.47162 | 0.5099 | 0.5289676 | 0.09211684 | -0.0495 | 42.6092
7650 | 10.674722 | 3.2135 | 27.7129 | 28 | 5.2023 | 5.19625 | 27.06 | 0.474076 | 0.51 | 0.5289473 | 0.09201788 | -0.0497 | 42.6076
7651 | 10.676111 | 3.2135 | 27.7174 | 28 | 5.2009 | 5.196962 | 27.05 | 0.474028 | 0.5102 | 0.5289263 | 0.0919184 | -0.0499 | 42.6076
7652 | 10.6775 | 3.2105 | 27.7219 | 28 | 5.1995 | 5.197666 | 27.03 | 0.473722 | 0.5104 | 0.5289052 | 0.09181937 | -0.0501 | 42.6077
7653 | 10.678889 | 3.2105 | 27.7263 | 28 | 5.196 | 5.19835 | 27 | 0.479709 | 0.5099 | 0.5288839 | 0.09171903 | -0.0504 | 42.604
7654 | 10.680278 | 3.2074 | 27.7308 | 28 | 5.1932 | 5.199015 | 26.97 | 0.477336 | 0.5093 | 0.5288623 | 0.09161802 | -0.0506 | 42.6053
7655 | 10.681667 | 3.2074 | 27.7352 | 29 | 5.2051 | 5.199749 | 27.09 | 0.475176 | 0.5096 | 0.5288398 | 0.09158426 | -0.0508 | 42.6066
7656 | 10.683056 | 3.2048 | 27.7397 | 29 | 5.1953 | 5.200435 | 26.99 | 0.475907 | 0.5095 | 0.5288171 | 0.09148365 | -0.0511 | 42.6061
7657 | 10.684444 | 3.2048 | 27.7441 | 29 | 5.1834 | 5.201128 | 26.87 | 0.471915 | 0.5079 | 0.5287948 | 0.09138014 | -0.0513 | 42.6084
7658 | 10.685833 | 3.2017 | 27.7486 | 29 | 5.2044 | 5.201831 | 27.09 | 0.475883 | 0.508 | 0.5287722 | 0.09127677 | -0.0515 | 42.6059
7659 | 10.687222 | 3.2017 | 27.753 | 28 | 5.1981 | 5.20255 | 27.02 | 0.483728 | 0.5076 | 0.5287497 | 0.09117312 | -0.0518 | 42.6011
7660 | 10.688611 | 3.1985 | 27.7575 | 29 | 5.2058 | 5.203273 | 27.1 | 0.47773 | 0.5077 | 0.5287273 | 0.09106872 | -0.052 | 42.6047
7661 | 10.69 | 3.1985 | 27.7619 | 28 | 5.1988 | 5.203982 | 27.03 | 0.482849 | 0.5072 | 0.5287047 | 0.09103266 | -0.0522 | 42.6015
7662 | 10.691389 | 3.1959 | 27.7663 | 29 | 5.2009 | 5.204709 | 27.05 | 0.476453 | 0.5068 | 0.5286824 | 0.09092693 | -0.0525 | 42.6053
7663 | 10.692778 | 3.1959 | 27.7708 | 29 | 5.2113 | 5.205384 | 27.16 | 0.477587 | 0.5069 | 0.5286601 | 0.09082156 | -0.0527 | 42.6046
7664 | 10.694167 | 3.1927 | 27.7752 | 29 | 5.2037 | 5.206086 | 27.08 | 0.476147 | 0.5065 | 0.5286378 | 0.09071552 | -0.0529 | 42.6054
7665 | 10.695556 | 3.1927 | 27.7797 | 29 | 5.2099 | 5.20676 | 27.14 | 0.476176 | 0.5069 | 0.5286152 | 0.09061017 | -0.0532 | 42.6053
7666 | 10.696944 | 3.1895 | 27.7841 | 29 | 5.212 | 5.207451 | 27.17 | 0.476802 | 0.5072 | 0.5285924 | 0.09050582 | -0.0534 | 42.6048
7667 | 10.698333 | 3.1895 | 27.7885 | 29 | 5.2106 | 5.208193 | 27.15 | 0.477849 | 0.5074 | 0.5285692 | 0.09046996 | -0.0537 | 42.6041
7668 | 10.699722 | 3.1869 | 27.7929 | 29 | 5.219 | 5.208912 | 27.24 | 0.477145 | 0.5078 | 0.5285468 | 0.09036665 | -0.0539 | 42.6045
7669 | 10.701111 | 3.1869 | 27.7974 | 29 | 5.2169 | 5.209609 | 27.22 | 0.479066 | 0.5082 | 0.5285241 | 0.09026332 | -0.0541 | 42.6033
7670 | 10.7025 | 3.1838 | 27.8018 | 29 | 5.2134 | 5.210309 | 27.18 | 0.478082 | 0.5084 | 0.5285007 | 0.09016091 | -0.0543 | 42.6038
7671 | 10.703889 | 3.1838 | 27.8062 | 29 | 5.2134 | 5.21101 | 27.18 | 0.479518 | 0.5085 | 0.5284772 | 0.09005933 | -0.0546 | 42.6029
7672 | 10.705556 | 3.1806 | 27.8106 | 29 | 5.2072 | 5.211729 | 27.11 | 0.480696 | 0.5074 | 0.5284537 | 0.08995583 | -0.0548 | 42.6025
7673 | 10.706944 | 3.1806 | 27.815 | 29 | 5.2092 | 5.212445 | 27.14 | 0.479742 | 0.5071 | 0.5284302 | 0.08991966 | -0.055 | 42.603
7674 | 10.708333 | 3.1781 | 27.8195 | 29 | 5.2287 | 5.213144 | 27.34 | 0.48161 | 0.5084 | 0.5284056 | 0.08981783 | -0.0552 | 42.6018
7675 | 10.709722 | 3.1781 | 27.8239 | 29 | 5.2162 | 5.213853 | 27.21 | 0.481249 | 0.5083 | 0.5283805 | 0.08971526 | -0.0555 | 42.6019
7676 | 10.711111 | 3.1751 | 27.8283 | 29 | 5.2134 | 5.214563 | 27.18 | 0.481361 | 0.5075 | 0.5283555 | 0.08961194 | -0.0557 | 42.6018
7677 | 10.7125 | 3.1751 | 27.8327 | 29 | 5.2058 | 5.215272 | 27.1 | 0.481184 | 0.5066 | 0.5283305 | 0.08950804 | -0.0559 | 42.6019
7678 | 10.713889 | 3.1721 | 27.8371 | 29 | 5.2113 | 5.215975 | 27.16 | 0.481448 | 0.5061 | 0.5283053 | 0.08940323 | -0.0561 | 42.6016
7679 | 10.715278 | 3.1721 | 27.8415 | 29 | 5.2092 | 5.216642 | 27.14 | 0.481173 | 0.5053 | 0.5282799 | 0.08936415 | -0.0563 | 42.6018
7680 | 10.716667 | 3.1695 | 27.8459 | 28 | 5.2072 | 5.217355 | 27.11 | 0.489287 | 0.5044 | 0.5282546 | 0.08925675 | -0.0566 | 42.5968
7681 | 10.718056 | 3.1695 | 27.8503 | 29 | 5.2197 | 5.218053 | 27.25 | 0.483231 | 0.5044 | 0.5282288 | 0.08914972 | -0.0568 | 42.6004
7682 | 10.719444 | 3.1665 | 27.8547 | 30 | 5.2141 | 5.218757 | 27.19 | 0.481361 | 0.5038 | 0.5282029 | 0.08904258 | -0.057 | 42.6015
7683 | 10.720833 | 3.1665 | 27.8591 | 29 | 5.2197 | 5.219446 | 27.25 | 0.481879 | 0.5035 | 0.5281766 | 0.08893527 | -0.0572 | 42.6011
7684 | 10.722222 | 3.1635 | 27.8635 | 29 | 5.2176 | 5.220142 | 27.22 | 0.483148 | 0.5035 | 0.5281505 | 0.08882722 | -0.0574 | 42.6003
7685 | 10.723611 | 3.1635 | 27.8679 | 29 | 5.2218 | 5.22081 | 27.27 | 0.485693 | 0.5037 | 0.5281244 | 0.08878548 | -0.0576 | 42.5987
7686 | 10.725 | 3.1609 | 27.8723 | 29 | 5.2349 | 5.221521 | 27.4 | 0.487079 | 0.5048 | 0.5280982 | 0.08867959 | -0.0578 | 42.5978
7687 | 10.726389 | 3.1609 | 27.8767 | 29 | 5.2211 | 5.222237 | 27.26 | 0.484266 | 0.5045 | 0.5280722 | 0.08857337 | -0.058 | 42.5995
7688 | 10.727778 | 3.158 | 27.8811 | 29 | 5.2211 | 5.222958 | 27.26 | 0.485984 | 0.5043 | 0.5280466 | 0.08846775 | -0.0582 | 42.5984
7689 | 10.729167 | 3.158 | 27.8855 | 28 | 5.2238 | 5.223696 | 27.29 | 0.488424 | 0.5049 | 0.5280213 | 0.08836298 | -0.0585 | 42.5969
7690 | 10.730556 | 3.1551 | 27.8898 | 28 | 5.2245 | 5.224388 | 27.3 | 0.487551 | 0.5048 | 0.5279961 | 0.08825882 | -0.0587 | 42.5974
7691 | 10.731944 | 3.1551 | 27.8942 | 28 | 5.2273 | 5.22507 | 27.32 | 0.490869 | 0.5046 | 0.5279711 | 0.08821744 | -0.0589 | 42.5953
7692 | 10.733333 | 3.1526 | 27.8986 | 28 | 5.2204 | 5.22578 | 27.25 | 0.487284 | 0.5039 | 0.5279461 | 0.08811196 | -0.0591 | 42.5974
7693 | 10.734722 | 3.1526 | 27.903 | 28 | 5.2349 | 5.226485 | 27.4 | 0.48537 | 0.504 | 0.5279207 | 0.08800685 | -0.0593 | 42.5985
7694 | 10.736111 | 3.1498 | 27.9074 | 28 | 5.2259 | 5.227207 | 27.31 | 0.484435 | 0.5036 | 0.5278953 | 0.08790204 | -0.0595 | 42.599
7695 | 10.7375 | 3.1498 | 27.9117 | 28 | 5.228 | 5.227902 | 27.33 | 0.486025 | 0.5035 | 0.52787 | 0.08779697 | -0.0597 | 42.5981
7696 | 10.738889 | 3.1468 | 27.9161 | 28 | 5.2204 | 5.228638 | 27.25 | 0.490323 | 0.5028 | 0.527845 | 0.08769022 | -0.0599 | 42.5954
7697 | 10.740278 | 3.1468 | 27.9205 | 28 | 5.2356 | 5.229351 | 27.41 | 0.491541 | 0.5034 | 0.5278197 | 0.08764713 | -0.0601 | 42.5946
7698 | 10.741667 | 3.1445 | 27.9248 | 28 | 5.2391 | 5.23006 | 27.45 | 0.487263 | 0.5039 | 0.5277948 | 0.08754222 | -0.0602 | 42.5972
7699 | 10.743056 | 3.1445 | 27.9292 | 28 | 5.2363 | 5.230742 | 27.42 | 0.490673 | 0.5036 | 0.5277696 | 0.08743777 | -0.0604 | 42.5951
7700 | 10.744444 | 3.1417 | 27.9336 | 28 | 5.2419 | 5.231445 | 27.48 | 0.491397 | 0.5038 | 0.5277446 | 0.08733378 | -0.0606 | 42.5946
7701 | 10.745833 | 3.1417 | 27.9379 | 28 | 5.228 | 5.232103 | 27.33 | 0.489051 | 0.5034 | 0.5277197 | 0.08722929 | -0.0608 | 42.596
7702 | 10.747222 | 3.139 | 27.9423 | 28 | 5.2266 | 5.233105 | 27.32 | 0.488971 | 0.5032 | 0.5276949 | 0.08712543 | -0.061 | 42.596
7703 | 10.748611 | 3.139 | 27.9467 | 29 | 5.2349 | 5.233767 | 27.4 | 0.491769 | 0.5029 | 0.52767 | 0.08708006 | -0.0612 | 42.5943
7704 | 10.75 | 3.1367 | 27.951 | 29 | 5.2356 | 5.2345 | 27.41 | 0.489676 | 0.5031 | 0.5276448 | 0.08697614 | -0.0613 | 42.5955
7705 | 10.751389 | 3.1367 | 27.9554 | 29 | 5.2252 | 5.235183 | 27.3 | 0.488002 | 0.502 | 0.5276194 | 0.0868707 | -0.0615 | 42.5965
7706 | 10.752778 | 3.134 | 27.9597 | 29 | 5.2349 | 5.235882 | 27.4 | 0.491966 | 0.5016 | 0.5275938 | 0.08676477 | -0.0617 | 42.5941
7707 | 10.754167 | 3.134 | 27.9641 | 29 | 5.2474 | 5.236521 | 27.54 | 0.491431 | 0.5022 | 0.5275681 | 0.08666088 | -0.0619 | 42.5943
7708 | 10.755556 | 3.1313 | 27.9684 | 29 | 5.2342 | 5.237208 | 27.4 | 0.49151 | 0.5019 | 0.5275427 | 0.08655682 | -0.0621 | 42.5943
7709 | 10.756944 | 3.1313 | 27.9728 | 29 | 5.1582 | 5.237898 | 26.61 | 0.483756 | 0.4956 | 0.5275168 | 0.08649884 | -0.0622 | 42.5989
7710 | 10.758333 | 3.1289 | 27.9771 | 28 | 5.2419 | 5.23856 | 27.48 | 0.496091 | 0.4958 | 0.5274911 | 0.08638526 | -0.0624 | 42.5914
7711 | 10.759722 | 3.1289 | 27.9815 | 28 | 5.2419 | 5.23923 | 27.48 | 0.495842 | 0.4962 | 0.5274654 | 0.08627278 | -0.0626 | 42.5915
7712 | 10.761111 | 3.1261 | 27.9858 | 28 | 5.2446 | 5.239918 | 27.51 | 0.495153 | 0.4964 | 0.5274399 | 0.08616029 | -0.0627 | 42.5919
7713 | 10.7625 | 3.1261 | 27.9902 | 28 | 5.2377 | 5.240598 | 27.43 | 0.489625 | 0.4962 | 0.5274144 | 0.08604787 | -0.0629 | 42.5952
7714 | 10.763889 | 3.1233 | 27.9945 | 28 | 5.2474 | 5.241326 | 27.54 | 0.493784 | 0.4967 | 0.5273883 | 0.08593695 | -0.0631 | 42.5927
7715 | 10.765278 | 3.1233 | 27.9988 | 28 | 5.2495 | 5.242002 | 27.56 | 0.491314 | 0.4971 | 0.5273618 | 0.08588089 | -0.0633 | 42.5942
7716 | 10.766667 | 3.121 | 28.0032 | 28 | 5.2474 | 5.242669 | 27.54 | 0.492548 | 0.4976 | 0.5273356 | 0.08577151 | -0.0635 | 42.5934
7717 | 10.768056 | 3.121 | 28.0075 | 28 | 5.2419 | 5.243354 | 27.48 | 0.496263 | 0.4975 | 0.5273095 | 0.08566314 | -0.0636 | 42.5911
7718 | 10.769444 | 3.1183 | 28.0118 | 28 | 5.2405 | 5.244045 | 27.46 | 0.499509 | 0.4971 | 0.5272838 | 0.08555438 | -0.0638 | 42.5892
7719 | 10.770833 | 3.1183 | 28.0162 | 29 | 5.2446 | 5.244735 | 27.51 | 0.494645 | 0.4968 | 0.5272584 | 0.08544412 | -0.064 | 42.592
7720 | 10.772222 | 3.1156 | 28.0205 | 29 | 5.2432 | 5.245419 | 27.49 | 0.496704 | 0.4967 | 0.5272328 | 0.08533377 | -0.0641 | 42.5908
7721 | 10.773611 | 3.1156 | 28.0248 | 29 | 5.2543 | 5.2461 | 27.61 | 0.496767 | 0.4968 | 0.5272072 | 0.08527755 | -0.0643 | 42.5907
7722 | 10.775278 | 3.1133 | 28.0291 | 29 | 5.246 | 5.24678 | 27.52 | 0.494532 | 0.4969 | 0.5271826 | 0.08516764 | -0.0645 | 42.5924
7723 | 10.776667 | 3.1133 | 28.0335 | 29 | 5.246 | 5.247453 | 27.52 | 0.497777 | 0.4964 | 0.5271581 | 0.0850574 | -0.0646 | 42.5904
7724 | 10.778056 | 3.1107 | 28.0378 | 29 | 5.246 | 5.248093 | 27.52 | 0.496954 | 0.496 | 0.5271333 | 0.0849474 | -0.0648 | 42.5909
7725 | 10.779444 | 3.1107 | 28.0421 | 29 | 5.2467 | 5.248771 | 27.53 | 0.497677 | 0.4961 | 0.5271087 | 0.08483819 | -0.065 | 42.5904
7726 | 10.780833 | 3.108 | 28.0464 | 29 | 5.2515 | 5.249461 | 27.58 | 0.499212 | 0.4956 | 0.527084 | 0.08472851 | -0.0651 | 42.5895
7727 | 10.782222 | 3.108 | 28.0507 | 29 | 5.2571 | 5.250176 | 27.64 | 0.497088 | 0.496 | 0.5270593 | 0.08466952 | -0.0653 | 42.5907
7728 | 10.783611 | 3.1058 | 28.0551 | 29 | 5.2502 | 5.250891 | 27.56 | 0.499082 | 0.4957 | 0.5270351 | 0.08456011 | -0.0654 | 42.5895
7729 | 10.785 | 3.1058 | 28.0594 | 29 | 5.2515 | 5.251559 | 27.58 | 0.49891 | 0.4961 | 0.527011 | 0.0844522 | -0.0656 | 42.5896
7730 | 10.786389 | 3.1033 | 28.0637 | 29 | 5.2557 | 5.252244 | 27.62 | 0.498718 | 0.4962 | 0.5269873 | 0.08434437 | -0.0657 | 42.5897
7731 | 10.787778 | 3.1033 | 28.068 | 29 | 5.2515 | 5.252987 | 27.58 | 0.49808 | 0.4958 | 0.5269632 | 0.08423536 | -0.0659 | 42.59
7732 | 10.789167 | 3.1007 | 28.0723 | 29 | 5.2529 | 5.253688 | 27.59 | 0.503514 | 0.4953 | 0.5269387 | 0.08412674 | -0.0661 | 42.5868
7733 | 10.790556 | 3.1007 | 28.0766 | 29 | 5.2474 | 5.254404 | 27.54 | 0.497523 | 0.4943 | 0.5269138 | 0.08406444 | -0.0662 | 42.5904
7734 | 10.791944 | 3.0984 | 28.0809 | 29 | 5.246 | 5.255127 | 27.52 | 0.498056 | 0.4937 | 0.5268896 | 0.08395342 | -0.0664 | 42.59
7735 | 10.793333 | 3.0984 | 28.0852 | 29 | 5.2502 | 5.255848 | 27.56 | 0.498893 | 0.494 | 0.5268652 | 0.08384249 | -0.0665 | 42.5895
7736 | 10.794722 | 3.0959 | 28.0895 | 29 | 5.2619 | 5.256552 | 27.69 | 0.498533 | 0.4941 | 0.5268412 | 0.08373188 | -0.0667 | 42.5897
7737 | 10.796111 | 3.0959 | 28.0938 | 29 | 5.2633 | 5.257298 | 27.7 | 0.499888 | 0.4944 | 0.5268175 | 0.08362229 | -0.0668 | 42.5889
7738 | 10.7975 | 3.0934 | 28.0981 | 29 | 5.264 | 5.258027 | 27.71 | 0.50056 | 0.4948 | 0.5267938 | 0.08351349 | -0.067 | 42.5885
7739 | 10.798889 | 3.0934 | 28.1024 | 29 | 5.2543 | 5.258764 | 27.61 | 0.501505 | 0.4945 | 0.5267697 | 0.08345182 | -0.0671 | 42.5879
7740 | 10.800278 | 3.0913 | 28.1067 | 29 | 5.2529 | 5.259408 | 27.59 | 0.498712 | 0.4939 | 0.5267447 | 0.08334173 | -0.0672 | 42.5895
7741 | 10.801667 | 3.0913 | 28.111 | 29 | 5.2598 | 5.260094 | 27.67 | 0.502212 | 0.4936 | 0.5267198 | 0.08323148 | -0.0674 | 42.5874
7742 | 10.803056 | 3.0889 | 28.1153 | 29 | 5.2584 | 5.260795 | 27.65 | 0.501967 | 0.4932 | 0.5266948 | 0.08312054 | -0.0675 | 42.5876
7743 | 10.804444 | 3.0889 | 28.1196 | 29 | 5.2626 | 5.261472 | 27.69 | 0.500048 | 0.493 | 0.5266697 | 0.08300905 | -0.0676 | 42.5887
7744 | 10.805833 | 3.0865 | 28.1239 | 29 | 5.2467 | 5.262129 | 27.53 | 0.499894 | 0.4914 | 0.5266443 | 0.08289584 | -0.0678 | 42.5888
7745 | 10.807222 | 3.0865 | 28.1282 | 29 | 5.2695 | 5.26282 | 27.77 | 0.502519 | 0.492 | 0.5266187 | 0.08283023 | -0.0679 | 42.5872
7746 | 10.808611 | 3.0844 | 28.1324 | 28 | 5.2571 | 5.263534 | 27.64 | 0.506261 | 0.4912 | 0.5265935 | 0.08271684 | -0.068 | 42.5849
7747 | 10.81 | 3.0844 | 28.1367 | 29 | 5.2626 | 5.26424 | 27.69 | 0.501459 | 0.4908 | 0.5265686 | 0.08260329 | -0.0681 | 42.5878
7748 | 10.811389 | 3.0821 | 28.141 | 28 | 5.2612 | 5.264937 | 27.68 | 0.507858 | 0.4904 | 0.5265433 | 0.08248937 | -0.0683 | 42.584
7749 | 10.812778 | 3.0821 | 28.1453 | 29 | 5.2702 | 5.265679 | 27.77 | 0.503604 | 0.4905 | 0.526518 | 0.08237655 | -0.0684 | 42.5865
7750 | 10.814167 | 3.0797 | 28.1496 | 29 | 5.2674 | 5.26634 | 27.75 | 0.50327 | 0.4905 | 0.5264922 | 0.08226367 | -0.0685 | 42.5867
7751 | 10.815556 | 3.0797 | 28.1539 | 29 | 5.2702 | 5.267071 | 27.77 | 0.503762 | 0.4907 | 0.5264661 | 0.08219526 | -0.0686 | 42.5864
7752 | 10.816944 | 3.0777 | 28.1581 | 29 | 5.2722 | 5.267784 | 27.8 | 0.504315 | 0.4914 | 0.5264399 | 0.08208392 | -0.0687 | 42.5861
7753 | 10.818333 | 3.0777 | 28.1624 | 29 | 5.2674 | 5.268455 | 27.75 | 0.50499 | 0.4913 | 0.5264137 | 0.08197267 | -0.0688 | 42.5857
7754 | 10.819722 | 3.0755 | 28.1667 | 28 | 5.2715 | 5.269183 | 27.79 | 0.509118 | 0.4915 | 0.5263871 | 0.08186104 | -0.069 | 42.5832
7755 | 10.821111 | 3.0755 | 28.1709 | 29 | 5.2626 | 5.269861 | 27.69 | 0.505492 | 0.4911 | 0.5263606 | 0.0817495 | -0.0691 | 42.5854
7756 | 10.8225 | 3.0732 | 28.1752 | 29 | 5.2722 | 5.270514 | 27.8 | 0.504195 | 0.4914 | 0.5263342 | 0.08163821 | -0.0692 | 42.5861
7757 | 10.823889 | 3.0732 | 28.1795 | 29 | 5.2695 | 5.271214 | 27.77 | 0.506677 | 0.4912 | 0.5263074 | 0.08157138 | -0.0693 | 42.5846
7758 | 10.825278 | 3.0713 | 28.1837 | 29 | 5.2743 | 5.271886 | 27.82 | 0.505385 | 0.4917 | 0.5262812 | 0.08146069 | -0.0694 | 42.5854
7759 | 10.826667 | 3.0713 | 28.188 | 29 | 5.275 | 5.272584 | 27.83 | 0.506442 | 0.4921 | 0.5262548 | 0.08135087 | -0.0695 | 42.5848
7760 | 10.828056 | 3.0692 | 28.1923 | 28 | 5.2688 | 5.273252 | 27.76 | 0.5095 | 0.4916 | 0.5262286 | 0.08123988 | -0.0696 | 42.5829
7761 | 10.829444 | 3.0692 | 28.1965 | 29 | 5.2715 | 5.273972 | 27.79 | 0.505871 | 0.4915 | 0.5262018 | 0.08112875 | -0.0697 | 42.5851
7762 | 10.830833 | 3.0669 | 28.2008 | 28 | 5.2825 | 5.274663 | 27.91 | 0.512995 | 0.492 | 0.5261751 | 0.08101865 | -0.0698 | 42.5808
7763 | 10.832222 | 3.0669 | 28.2051 | 29 | 5.2757 | 5.275345 | 27.83 | 0.508522 | 0.4921 | 0.5261485 | 0.08095395 | -0.0699 | 42.5835
7764 | 10.833611 | 3.0651 | 28.2093 | 29 | 5.2688 | 5.27603 | 27.76 | 0.505632 | 0.4914 | 0.5261218 | 0.08084303 | -0.07 | 42.5853
7765 | 10.835 | 3.0651 | 28.2136 | 29 | 5.2791 | 5.276726 | 27.87 | 0.509463 | 0.4917 | 0.5260937 | 0.08073276 | -0.0701 | 42.5829
7766 | 10.836389 | 3.063 | 28.2178 | 29 | 5.2688 | 5.277418 | 27.76 | 0.507746 | 0.4908 | 0.5260657 | 0.08062172 | -0.0702 | 42.584
7767 | 10.837778 | 3.063 | 28.2221 | 29 | 5.2777 | 5.278132 | 27.85 | 0.507686 | 0.4911 | 0.5260374 | 0.08051068 | -0.0703 | 42.584
7768 | 10.839167 | 3.0608 | 28.2263 | 29 | 5.2825 | 5.278855 | 27.91 | 0.509639 | 0.4912 | 0.526009 | 0.0803999 | -0.0704 | 42.5829
7769 | 10.840833 | 3.0608 | 28.2306 | 29 | 5.2812 | 5.279534 | 27.89 | 0.508731 | 0.4914 | 0.5259801 | 0.08033448 | -0.0705 | 42.5837
7770 | 10.842222 | 3.059 | 28.2348 | 29 | 5.2818 | 5.280235 | 27.9 | 0.509882 | 0.4913 | 0.5259508 | 0.08022399 | -0.0706 | 42.5831
7771 | 10.843611 | 3.059 | 28.2391 | 28 | 5.2839 | 5.280932 | 27.92 | 0.51423 | 0.4914 | 0.5259215 | 0.08011374 | -0.0707 | 42.5804
7772 | 10.845 | 3.057 | 28.2433 | 28 | 5.2908 | 5.281632 | 27.99 | 0.51613 | 0.4919 | 0.5258916 | 0.08000295 | -0.0708 | 42.5793
7773 | 10.846389 | 3.057 | 28.2476 | 29 | 5.2798 | 5.282366 | 27.88 | 0.508514 | 0.4917 | 0.525862 | 0.07989241 | -0.0709 | 42.5839
7774 | 10.847778 | 3.0549 | 28.2518 | 29 | 5.2839 | 5.283039 | 27.92 | 0.510024 | 0.4915 | 0.5258326 | 0.07978204 | -0.071 | 42.583
7775 | 10.849167 | 3.0549 | 28.2561 | 29 | 5.2908 | 5.283782 | 27.99 | 0.511904 | 0.4922 | 0.525803 | 0.07971889 | -0.0711 | 42.5819
7776 | 10.850556 | 3.0533 | 28.2603 | 29 | 5.2866 | 5.284512 | 27.95 | 0.51211 | 0.4924 | 0.5257738 | 0.07961006 | -0.0711 | 42.5818
7777 | 10.851944 | 3.0533 | 28.2646 | 28 | 5.286 | 5.285216 | 27.94 | 0.517493 | 0.4923 | 0.5257441 | 0.07950123 | -0.0712 | 42.5785
7778 | 10.853333 | 3.0513 | 28.2688 | 29 | 5.2901 | 5.285915 | 27.98 | 0.511739 | 0.4927 | 0.5257139 | 0.07939329 | -0.0713 | 42.582
7779 | 10.854722 | 3.0513 | 28.2731 | 28 | 5.2777 | 5.286644 | 27.85 | 0.515409 | 0.4919 | 0.5256831 | 0.07928504 | -0.0714 | 42.5798
7780 | 10.856111 | 3.0494 | 28.2773 | 29 | 5.275 | 5.287318 | 27.83 | 0.511288 | 0.491 | 0.5256521 | 0.07917571 | -0.0715 | 42.5823
7781 | 10.8575 | 3.0494 | 28.2815 | 29 | 5.2818 | 5.288028 | 27.9 | 0.513679 | 0.4908 | 0.5256207 | 0.07910948 | -0.0715 | 42.5809
7782 | 10.858889 | 3.0477 | 28.2858 | 29 | 5.2962 | 5.288742 | 28.05 | 0.515111 | 0.4911 | 0.5255889 | 0.07900044 | -0.0716 | 42.58
7783 | 10.860278 | 3.0477 | 28.29 | 29 | 5.2928 | 5.289424 | 28.01 | 0.514359 | 0.4912 | 0.5255573 | 0.07889117 | -0.0717 | 42.5805
7784 | 10.861667 | 3.0458 | 28.2942 | 29 | 5.288 | 5.290145 | 27.96 | 0.513461 | 0.4909 | 0.5255263 | 0.07878216 | -0.0718 | 42.581
7785 | 10.863056 | 3.0458 | 28.2985 | 28 | 5.2976 | 5.290857 | 28.06 | 0.521113 | 0.4912 | 0.5254951 | 0.0786741 | -0.0718 | 42.5764
7786 | 10.864444 | 3.0439 | 28.3027 | 29 | 5.2908 | 5.291564 | 27.99 | 0.515311 | 0.4911 | 0.5254638 | 0.0785659 | -0.0719 | 42.5799
7787 | 10.865833 | 3.0439 | 28.3069 | 29 | 5.2914 | 5.29227 | 28 | 0.515878 | 0.491 | 0.5254323 | 0.07849997 | -0.072 | 42.5796
7788 | 10.867222 | 3.0423 | 28.3111 | 28 | 5.3031 | 5.292973 | 28.12 | 0.522388 | 0.492 | 0.5254008 | 0.07839331 | -0.0721 | 42.5757
7789 | 10.868611 | 3.0423 | 28.3154 | 29 | 5.2949 | 5.293696 | 28.04 | 0.516639 | 0.4925 | 0.5253688 | 0.0782865 | -0.0721 | 42.5792
7790 | 10.87 | 3.0405 | 28.3196 | 29 | 5.2846 | 5.294403 | 27.93 | 0.514306 | 0.4918 | 0.5253365 | 0.07817963 | -0.0722 | 42.5806
7791 | 10.871389 | 3.0405 | 28.3238 | 29 | 5.2956 | 5.295116 | 28.04 | 0.518547 | 0.4918 | 0.5253037 | 0.07807349 | -0.0723 | 42.5781
7792 | 10.872778 | 3.0386 | 28.328 | 28 | 5.2818 | 5.295806 | 27.9 | 0.520651 | 0.4906 | 0.5252713 | 0.07796524 | -0.0723 | 42.5768
7793 | 10.874167 | 3.0386 | 28.3323 | 29 | 5.2928 | 5.296519 | 28.01 | 0.516955 | 0.4904 | 0.5252388 | 0.07789858 | -0.0724 | 42.579
7794 | 10.875556 | 3.0372 | 28.3365 | 28 | 5.3004 | 5.297229 | 28.09 | 0.523025 | 0.4906 | 0.525206 | 0.07779046 | -0.0724 | 42.5754
7795 | 10.876944 | 3.0372 | 28.3407 | 29 | 5.301 | 5.297983 | 28.1 | 0.519056 | 0.491 | 0.5251734 | 0.07768331 | -0.0725 | 42.5778
7796 | 10.878333 | 3.0355 | 28.3449 | 28 | 5.2976 | 5.298675 | 28.06 | 0.52324 | 0.4909 | 0.5251401 | 0.07757633 | -0.0725 | 42.5753
7797 | 10.879722 | 3.0355 | 28.3491 | 28 | 5.301 | 5.299399 | 28.1 | 0.522842 | 0.4914 | 0.5251063 | 0.07747085 | -0.0726 | 42.5756
7798 | 10.881111 | 3.0338 | 28.3533 | 29 | 5.299 | 5.300117 | 28.08 | 0.520503 | 0.4916 | 0.5250727 | 0.07736562 | -0.0726 | 42.577
7799 | 10.8825 | 3.0338 | 28.3576 | 28 | 5.2962 | 5.300816 | 28.05 | 0.524688 | 0.491 | 0.5250389 | 0.07729938 | -0.0727 | 42.5745
7800 | 10.883889 | 3.0325 | 28.3618 | 29 | 5.3017 | 5.301535 | 28.11 | 0.519463 | 0.4913 | 0.5250054 | 0.07719381 | -0.0727 | 42.5777
7801 | 10.885278 | 3.0325 | 28.366 | 28 | 5.3086 | 5.302232 | 28.18 | 0.527132 | 0.4917 | 0.5249712 | 0.07708951 | -0.0727 | 42.5731
7802 | 10.886667 | 3.031 | 28.3702 | 28 | 5.3099 | 5.302932 | 28.2 | 0.52755 | 0.4922 | 0.5249368 | 0.07698688 | -0.0728 | 42.5728
7803 | 10.888056 | 3.031 | 28.3744 | 29 | 5.3058 | 5.303688788 | 28.15 | 0.520783 | 0.4921 | 0.5249021 | 0.07688363 | -0.0728 | 42.5769
7804 | 10.889444 | 3.0295 | 28.3786 | 28 | 5.3086 | 5.304366 | 28.18 | 0.525437 | 0.4921 | 0.5248675 | 0.07677978 | -0.0728 | 42.5742
7805 | 10.890833 | 3.0295 | 28.3828 | 28 | 5.312 | 5.305091 | 28.22 | 0.527993 | 0.4924 | 0.5248327 | 0.07671605 | -0.0729 | 42.5726
7806 | 10.892222 | 3.0283 | 28.387 | 28 | 5.3004 | 5.305801 | 28.09 | 0.524621 | 0.4922 | 0.524798 | 0.07661248 | -0.0729 | 42.5747
7807 | 10.893611 | 3.0283 | 28.3912 | 28 | 5.299 | 5.306538 | 28.08 | 0.528572 | 0.4918 | 0.5247631 | 0.07650784 | -0.0729 | 42.5723
7808 | 10.895 | 3.0268 | 28.3954 | 29 | 5.3065 | 5.307248 | 28.16 | 0.524496 | 0.4919 | 0.5247283 | 0.07640244 | -0.0729 | 42.5748
7809 | 10.896389 | 3.0268 | 28.3996 | 29 | 5.3065 | 5.307925 | 28.16 | 0.52147 | 0.492 | 0.5246935 | 0.07629713 | -0.073 | 42.5767
7810 | 10.897778 | 3.0254 | 28.4038 | 28 | 5.3154 | 5.308636 | 28.25 | 0.528991 | 0.4928 | 0.5246584 | 0.0761934 | -0.073 | 42.5722
7811 | 10.899167 | 3.0254 | 28.408 | 29 | 5.3024 | 5.309334 | 28.12 | 0.52328 | 0.4922 | 0.524623 | 0.07613124 | -0.073 | 42.5756
7812 | 10.900556 | 3.0243 | 28.4122 | 28 | 5.3045 | 5.310028 | 28.14 | 0.530319 | 0.4915 | 0.5245878 | 0.07602561 | -0.073 | 42.5714
7813 | 10.901944 | 3.0243 | 28.4164 | 28 | 5.3099 | 5.310759 | 28.2 | 0.529478 | 0.4917 | 0.5245524 | 0.07592023 | -0.073 | 42.5719
7814 | 10.903611 | 3.023 | 28.4206 | 28 | 5.3099 | 5.311422 | 28.2 | 0.529075 | 0.4914 | 0.5245172 | 0.07581502 | -0.073 | 42.5725
7815 | 10.905 | 3.023 | 28.4248 | 28 | 5.3215 | 5.312142 | 28.32 | 0.532983 | 0.4922 | 0.5244819 | 0.07571147 | -0.073 | 42.5702
7816 | 10.906389 | 3.0217 | 28.429 | 28 | 5.3038 | 5.312842 | 28.13 | 0.528069 | 0.4913 | 0.5244465 | 0.07560802 | -0.073 | 42.5732
7817 | 10.907778 | 3.0217 | 28.4332 | 29 | 5.3133 | 5.313591 | 28.23 | 0.527662 | 0.4914 | 0.5244113 | 0.07554292 | -0.073 | 42.5735
7818 | 10.909167 | 3.0208 | 28.4374 | 29 | 5.3113 | 5.314323 | 28.21 | 0.527512 | 0.4914 | 0.5243759 | 0.07543975 | -0.073 | 42.5736
7819 | 10.910556 | 3.0208 | 28.4416 | 29 | 5.3181 | 5.315033 | 28.28 | 0.527292 | 0.4913 | 0.5243407 | 0.07533684 | -0.073 | 42.5737
7820 | 10.911944 | 3.0196 | 28.4458 | 29 | 5.3249 | 5.315761 | 28.35 | 0.525863 | 0.4923 | 0.5243049 | 0.07523472 | -0.073 | 42.5746
7821 | 10.913333 | 3.0196 | 28.45 | 28 | 5.312 | 5.316494 | 28.22 | 0.534292 | 0.4922 | 0.5242694 | 0.07513372 | -0.073 | 42.5696
7822 | 10.914722 | 3.0185 | 28.4542 | 29 | 5.3188 | 5.317196 | 28.29 | 0.528089 | 0.4928 | 0.5242335 | 0.07503384 | -0.073 | 42.5733
7823 | 10.916111 | 3.0185 | 28.4584 | 28 | 5.3167 | 5.317934 | 28.27 | 0.533906 | 0.4923 | 0.5241969 | 0.07496981 | -0.0729 | 42.5699
7824 | 10.9175 | 3.0178 | 28.4626 | 28 | 5.3072 | 5.318649 | 28.17 | 0.530933 | 0.4914 | 0.5241606 | 0.07486787 | -0.0729 | 42.5717
7825 | 10.918889 | 3.0178 | 28.4668 | 28 | 5.3222 | 5.319358 | 28.33 | 0.532978 | 0.4921 | 0.5241247 | 0.07476812 | -0.0729 | 42.5705
7826 | 10.920278 | 3.0168 | 28.471 | 28 | 5.3215 | 5.320085 | 28.32 | 0.534672 | 0.4925 | 0.5240889 | 0.07466794 | -0.0728 | 42.5695
7827 | 10.921667 | 3.0168 | 28.4752 | 28 | 5.3174 | 5.320751 | 28.28 | 0.534481 | 0.4922 | 0.5240525 | 0.07456723 | -0.0728 | 42.5696
7828 | 10.923056 | 3.0159 | 28.4794 | 28 | 5.3222 | 5.321421 | 28.33 | 0.534349 | 0.4922 | 0.5240155 | 0.07446693 | -0.0728 | 42.5697
7829 | 10.924444 | 3.0159 | 28.4836 | 28 | 5.3215 | 5.322134 | 28.32 | 0.536362 | 0.4922 | 0.523978 | 0.07440312 | -0.0727 | 42.5685
7830 | 10.925833 | 3.0153 | 28.4878 | 28 | 5.3297 | 5.322855 | 28.41 | 0.537896 | 0.4927 | 0.5239402 | 0.07430373 | -0.0727 | 42.5676
7831 | 10.927222 | 3.0153 | 28.4919 | 29 | 5.3208 | 5.323562 | 28.31 | 0.529493 | 0.4926 | 0.5239024 | 0.07420427 | -0.0726 | 42.5728
7832 | 10.928611 | 3.0145 | 28.4961 | 28 | 5.3229 | 5.324244 | 28.33 | 0.536667 | 0.4923 | 0.5238646 | 0.07410485 | -0.0726 | 42.5685
7833 | 10.93 | 3.0145 | 28.5003 | 28 | 5.3106 | 5.324938 | 28.2 | 0.53415 | 0.491 | 0.5238267 | 0.07400381 | -0.0725 | 42.57
7834 | 10.931389 | 3.0136 | 28.5045 | 28 | 5.3236 | 5.325645 | 28.34 | 0.536453 | 0.4905 | 0.5237886 | 0.0739021 | -0.0725 | 42.5686
7835 | 10.932778 | 3.0136 | 28.5087 | 29 | 5.3277 | 5.326342 | 28.38 | 0.532304 | 0.4908 | 0.5237501 | 0.07383578 | -0.0725 | 42.5712
7836 | 10.934167 | 3.013 | 28.5129 | 28 | 5.3317 | 5.327067 | 28.43 | 0.538323 | 0.4909 | 0.5237117 | 0.07373482 | -0.0724 | 42.5676
7837 | 10.935556 | 3.013 | 28.5171 | 28 | 5.3229 | 5.327781 | 28.33 | 0.537284 | 0.4907 | 0.5236731 | 0.07363411 | -0.0723 | 42.5682
7838 | 10.936944 | 3.0122 | 28.5212 | 28 | 5.3358 | 5.328439 | 28.47 | 0.537196 | 0.4914 | 0.5236342 | 0.07353484 | -0.0723 | 42.5683
7839 | 10.938333 | 3.0122 | 28.5254 | 28 | 5.3365 | 5.329181 | 28.48 | 0.539927 | 0.4919 | 0.5235956 | 0.07343714 | -0.0722 | 42.5667
7840 | 10.939722 | 3.0114 | 28.5296 | 28 | 5.3249 | 5.329884 | 28.35 | 0.537309 | 0.4915 | 0.5235572 | 0.07333885 | -0.0722 | 42.5683
7841 | 10.941111 | 3.0114 | 28.5338 | 28 | 5.3297 | 5.330553 | 28.41 | 0.538735 | 0.4917 | 0.5235186 | 0.07327296 | -0.0721 | 42.5675
7842 | 10.9425 | 3.0109 | 28.538 | 28 | 5.3324 | 5.331242 | 28.43 | 0.539545 | 0.4914 | 0.5234793 | 0.07317464 | -0.0721 | 42.567
7843 | 10.943889 | 3.0109 | 28.5422 | 28 | 5.3392 | 5.331937 | 28.51 | 0.541465 | 0.4919 | 0.52344 | 0.07307681 | -0.072 | 42.5659
7844 | 10.945278 | 3.0103 | 28.5463 | 29 | 5.3419 | 5.332656 | 28.54 | 0.535849 | 0.4928 | 0.5234007 | 0.07298064 | -0.0719 | 42.5693
7845 | 10.946667 | 3.0103 | 28.5505 | 28 | 5.3379 | 5.333374 | 28.49 | 0.53947 | 0.4931 | 0.5233609 | 0.07288534 | -0.0719 | 42.5672
7846 | 10.948056 | 3.0097 | 28.5547 | 28 | 5.3399 | 5.334065 | 28.51 | 0.541682 | 0.4932 | 0.5233205 | 0.07279031 | -0.0718 | 42.5659
7847 | 10.949444 | 3.0097 | 28.5589 | 29 | 5.3406 | 5.334797 | 28.52 | 0.538459 | 0.4939 | 0.5232798 | 0.0727281 | -0.0717 | 42.5678
7848 | 10.950833 | 3.0093 | 28.5631 | 28 | 5.3365 | 5.335506 | 28.48 | 0.54115 | 0.4939 | 0.5232391 | 0.07263427 | -0.0717 | 42.5662
7849 | 10.952222 | 3.0093 | 28.5673 | 28 | 5.3392 | 5.336235 | 28.51 | 0.543201 | 0.4944 | 0.5231985 | 0.07254163 | -0.0716 | 42.565
7850 | 10.953611 | 3.0089 | 28.5715 | 29 | 5.3345 | 5.336946 | 28.46 | 0.536751 | 0.4944 | 0.5231576 | 0.07244909 | -0.0715 | 42.5689
7851 | 10.955 | 3.0089 | 28.5756 | 28 | 5.3467 | 5.337696 | 28.59 | 0.544339 | 0.4952 | 0.5231168 | 0.07235751 | -0.0714 | 42.5644
7852 | 10.956389 | 3.0085 | 28.5798 | 29 | 5.3351 | 5.338419 | 28.46 | 0.539393 | 0.4952 | 0.5230758 | 0.07226619 | -0.0713 | 42.5674
7853 | 10.957778 | 3.0085 | 28.584 | 28 | 5.3372 | 5.339129 | 28.49 | 0.541228 | 0.4951 | 0.5230346 | 0.07220606 | -0.0712 | 42.5663
7854 | 10.959167 | 3.0083 | 28.5882 | 28 | 5.3419 | 5.339838 | 28.54 | 0.545353 | 0.4953 | 0.5229937 | 0.072115 | -0.0711 | 42.5639
7855 | 10.960556 | 3.0083 | 28.5923 | 28 | 5.3365 | 5.340552 | 28.48 | 0.543119 | 0.4957 | 0.5229529 | 0.07202482 | -0.071 | 42.5653
7856 | 10.961944 | 3.008 | 28.5965 | 28 | 5.344 | 5.341209 | 28.56 | 0.543885 | 0.4959 | 0.5229117 | 0.07193499 | -0.0709 | 42.5649
7857 | 10.963333 | 3.008 | 28.6007 | 28 | 5.3426 | 5.341884 | 28.54 | 0.545295 | 0.4958 | 0.5228696 | 0.07184517 | -0.0708 | 42.564
7858 | 10.964722 | 3.0077 | 28.6049 | 28 | 5.3419 | 5.342587 | 28.54 | 0.546135 | 0.4958 | 0.5228274 | 0.07175523 | -0.0707 | 42.5636
7859 | 10.966111 | 3.0077 | 28.6091 | 28 | 5.3474 | 5.343286 | 28.59 | 0.546072 | 0.4961 | 0.5227854 | 0.07169699 | -0.0706 | 42.5636
7860 | 10.967778 | 3.0078 | 28.6132 | 28 | 5.3474 | 5.344 | 28.59 | 0.547101 | 0.4964 | 0.5227429 | 0.07160809 | -0.0705 | 42.5634
7861 | 10.969167 | 3.0078 | 28.6174 | 28 | 5.3446 | 5.34473 | 28.57 | 0.546215 | 0.4963 | 0.5227004 | 0.07151952 | -0.0704 | 42.564
7862 | 10.970556 | 3.0077 | 28.6216 | 28 | 5.3501 | 5.345417 | 28.62 | 0.545772 | 0.4967 | 0.5226576 | 0.07143167 | -0.0703 | 42.5642
7863 | 10.971944 | 3.0077 | 28.6258 | 28 | 5.3494 | 5.346144 | 28.62 | 0.54561 | 0.4971 | 0.5226147 | 0.0713447 | -0.0701 | 42.5644
7864 | 10.973333 | 3.0076 | 28.63 | 28 | 5.3501 | 5.346831 | 28.62 | 0.547441 | 0.4976 | 0.5225723 | 0.07125784 | -0.07 | 42.5633
7865 | 10.974722 | 3.0076 | 28.6341 | 28 | 5.3589 | 5.347534 | 28.72 | 0.548984 | 0.4982 | 0.5225294 | 0.07120334 | -0.0699 | 42.5624
7866 | 10.976111 | 3.0078 | 28.6383 | 28 | 5.3507 | 5.348295 | 28.63 | 0.547604 | 0.4987 | 0.5224869 | 0.07111828 | -0.0698 | 42.5633
7867 | 10.9775 | 3.0078 | 28.6425 | 28 | 5.3548 | 5.349033 | 28.67 | 0.549852 | 0.4993 | 0.5224441 | 0.07103417 | -0.0696 | 42.5619
7868 | 10.978889 | 3.0079 | 28.6467 | 28 | 5.3365 | 5.349751 | 28.48 | 0.546475 | 0.4978 | 0.5224015 | 0.07094784 | -0.0695 | 42.564
7869 | 10.980278 | 3.0079 | 28.6509 | 28 | 5.3541 | 5.350464 | 28.67 | 0.551289 | 0.4984 | 0.5223592 | 0.07086293 | -0.0694 | 42.5611
7870 | 10.981667 | 3.008 | 28.655 | 28 | 5.3548 | 5.351161 | 28.67 | 0.548247 | 0.4991 | 0.5223174 | 0.07077852 | -0.0692 | 42.563
7871 | 10.983056 | 3.008 | 28.6592 | 28 | 5.3568 | 5.351894 | 28.7 | 0.548145 | 0.4993 | 0.5222754 | 0.07072632 | -0.0691 | 42.5631
7872 | 10.984444 | 3.0083 | 28.6634 | 28 | 5.3602 | 5.352613 | 28.73 | 0.550385 | 0.5 | 0.522234 | 0.07064339 | -0.0689 | 42.5618
7873 | 10.985833 | 3.0083 | 28.6676 | 28 | 5.3541 | 5.353323 | 28.67 | 0.550003 | 0.4998 | 0.5221931 | 0.07055979 | -0.0688 | 42.562
7874 | 10.987222 | 3.0085 | 28.6718 | 28 | 5.3643 | 5.354028 | 28.78 | 0.551709 | 0.5005 | 0.5221522 | 0.07047791 | -0.0686 | 42.561
7875 | 10.988611 | 3.0085 | 28.6759 | 28 | 5.3548 | 5.354791 | 28.67 | 0.551136 | 0.5006 | 0.5221118 | 0.07039644 | -0.0685 | 42.5614
7876 | 10.99 | 3.0087 | 28.6801 | 28 | 5.3535 | 5.355493 | 28.66 | 0.554268 | 0.5005 | 0.5220718 | 0.07031577 | -0.0683 | 42.5596
7877 | 10.991389 | 3.0087 | 28.6843 | 28 | 5.3575 | 5.356224 | 28.7 | 0.553294 | 0.5004 | 0.5220311 | 0.0702644 | -0.0682 | 42.5602
7878 | 10.992778 | 3.0092 | 28.6885 | 28 | 5.3596 | 5.356903 | 28.72 | 0.553898 | 0.5006 | 0.5219912 | 0.07018397 | -0.068 | 42.5599
7879 | 10.994167 | 3.0092 | 28.6927 | 28 | 5.3575 | 5.357607 | 28.7 | 0.550781 | 0.5009 | 0.5219511 | 0.07010373 | -0.0679 | 42.5618
7880 | 10.995556 | 3.0095 | 28.6968 | 28 | 5.3528 | 5.358322 | 28.65 | 0.552418 | 0.5007 | 0.5219106 | 0.07002304 | -0.0677 | 42.5608
7881 | 10.996944 | 3.0095 | 28.701 | 28 | 5.3636 | 5.359017 | 28.77 | 0.554164 | 0.5013 | 0.5218708 | 0.06994424 | -0.0675 | 42.5598
7882 | 10.998333 | 3.0098 | 28.7052 | 28 | 5.3643 | 5.359722 | 28.78 | 0.551903 | 0.5018 | 0.5218303 | 0.06986538 | -0.0674 | 42.5612
7883 | 10.999722 | 3.0098 | 28.7094 | 28 | 5.3568 | 5.360421 | 28.7 | 0.552511 | 0.5018 | 0.5217898 | 0.06981704 | -0.0672 | 42.5609
7884 | 11.001111 | 3.0104 | 28.7136 | 28 | 5.3636 | 5.361149 | 28.77 | 0.552505 | 0.5023 | 0.5217498 | 0.06973904 | -0.067 | 42.5609
7885 | 11.0025 | 3.0104 | 28.7178 | 28 | 5.3602 | 5.361844 | 28.73 | 0.55249 | 0.5026 | 0.5217097 | 0.06966192 | -0.0669 | 42.5609
7886 | 11.003889 | 3.011 | 28.7219 | 28 | 5.3812 | 5.36252 | 28.96 | 0.556179 | 0.504 | 0.5216696 | 0.06958682 | -0.0667 | 42.5588
7887 | 11.005278 | 3.011 | 28.7261 | 28 | 5.3616 | 5.363233 | 28.75 | 0.557377 | 0.5037 | 0.5216296 | 0.06951113 | -0.0665 | 42.5581
7888 | 11.006667 | 3.0114 | 28.7303 | 28 | 5.348 | 5.363927 | 28.6 | 0.552744 | 0.5028 | 0.5215899 | 0.06943392 | -0.0663 | 42.5609
7889 | 11.008056 | 3.0114 | 28.7345 | 28 | 5.3724 | 5.364621 | 28.86 | 0.555225 | 0.5031 | 0.5215501 | 0.06938813 | -0.0662 | 42.5594
7890 | 11.009444 | 3.0122 | 28.7387 | 28 | 5.3629 | 5.365324 | 28.76 | 0.554768 | 0.5032 | 0.5215102 | 0.06931162 | -0.066 | 42.5597
7891 | 11.010833 | 3.0122 | 28.7429 | 28 | 5.3643 | 5.366011 | 28.78 | 0.553777 | 0.5035 | 0.5214708 | 0.06923575 | -0.0658 | 42.5603
7892 | 11.012222 | 3.0129 | 28.7471 | 28 | 5.3596 | 5.366692 | 28.72 | 0.554688 | 0.5029 | 0.5214314 | 0.06915967 | -0.0656 | 42.5598
7893 | 11.013611 | 3.0129 | 28.7512 | 28 | 5.3643 | 5.367376 | 28.78 | 0.55674 | 0.5022 | 0.5213921 | 0.06908331 | -0.0654 | 42.5586
7894 | 11.015 | 3.0135 | 28.7554 | 28 | 5.3582 | 5.368093 | 28.71 | 0.55743 | 0.5016 | 0.5213539 | 0.06900666 | -0.0652 | 42.5582
7895 | 11.016389 | 3.0135 | 28.7596 | 28 | 5.3629 | 5.368836 | 28.76 | 0.557579 | 0.5013 | 0.5213155 | 0.0689563 | -0.065 | 42.5582
7896 | 11.017778 | 3.0144 | 28.7638 | 28 | 5.3683 | 5.369512 | 28.82 | 0.557671 | 0.5011 | 0.521277 | 0.06887897 | -0.0648 | 42.5581
7897 | 11.019167 | 3.0144 | 28.768 | 28 | 5.3677 | 5.370242 | 28.81 | 0.556638 | 0.5011 | 0.5212389 | 0.06880167 | -0.0646 | 42.5588
7898 | 11.020556 | 3.0151 | 28.7722 | 28 | 5.3758 | 5.370955 | 28.9 | 0.559281 | 0.5018 | 0.5212008 | 0.06872602 | -0.0644 | 42.5572
7899 | 11.021944 | 3.0151 | 28.7764 | 28 | 5.3555 | 5.37165 | 28.68 | 0.557922 | 0.5006 | 0.5211629 | 0.0686487 | -0.0642 | 42.5581
7900 | 11.023333 | 3.0158 | 28.7806 | 28 | 5.3778 | 5.372376 | 28.92 | 0.560979 | 0.501 | 0.5211246 | 0.06857218 | -0.064 | 42.5563
7901 | 11.024722 | 3.0158 | 28.7848 | 28 | 5.3751 | 5.373074 | 28.89 | 0.559449 | 0.501 | 0.5210862 | 0.06852097 | -0.0638 | 42.5572
7902 | 11.026111 | 3.0167 | 28.789 | 28 | 5.3683 | 5.373792 | 28.82 | 0.56052 | 0.5007 | 0.5210474 | 0.06844407 | -0.0635 | 42.5566
7903 | 11.027778 | 3.0167 | 28.7931 | 28 | 5.3751 | 5.37448 | 28.89 | 0.558827 | 0.5009 | 0.5210092 | 0.06836728 | -0.0633 | 42.558
7904 | 11.029167 | 3.0175 | 28.7973 | 28 | 5.3697 | 5.375195 | 28.83 | 0.560289 | 0.5004 | 0.5209715 | 0.06828983 | -0.0631 | 42.5571
7905 | 11.030556 | 3.0175 | 28.8015 | 28 | 5.3764 | 5.375874 | 28.91 | 0.561095 | 0.5006 | 0.5209337 | 0.06821264 | -0.0629 | 42.5567
7906 | 11.031944 | 3.0182 | 28.8057 | 28 | 5.3771 | 5.376577 | 28.91 | 0.561534 | 0.5007 | 0.5208965 | 0.06813555 | -0.0627 | 42.5564
7907 | 11.033333 | 3.0182 | 28.8099 | 28 | 5.3731 | 5.377307 | 28.87 | 0.559983 | 0.5004 | 0.520859 | 0.06808418 | -0.0625 | 42.5574
7908 | 11.034722 | 3.0191 | 28.8141 | 28 | 5.3818 | 5.37804 | 28.96 | 0.564134 | 0.5009 | 0.5208216 | 0.06800749 | -0.0623 | 42.5549
7909 | 11.036111 | 3.0191 | 28.8183 | 28 | 5.3764 | 5.378793 | 28.91 | 0.562864 | 0.5003 | 0.5207844 | 0.06793006 | -0.0621 | 42.5557
7910 | 11.0375 | 3.0199 | 28.8225 | 28 | 5.3872 | 5.379508 | 29.02 | 0.561797 | 0.501 | 0.5207474 | 0.06785412 | -0.0618 | 42.5564
7911 | 11.038889 | 3.0199 | 28.8267 | 28 | 5.3899 | 5.380198 | 29.05 | 0.563536 | 0.5014 | 0.5207105 | 0.06777883 | -0.0616 | 42.5554
7912 | 11.040278 | 3.0206 | 28.8309 | 28 | 5.3751 | 5.38093 | 28.89 | 0.563908 | 0.5008 | 0.5206737 | 0.06770249 | -0.0614 | 42.5552
7913 | 11.041667 | 3.0206 | 28.8351 | 28 | 5.3805 | 5.381677 | 28.95 | 0.562038 | 0.501 | 0.5206372 | 0.06765211 | -0.0612 | 42.5563
7914 | 11.043056 | 3.0216 | 28.8393 | 28 | 5.3818 | 5.382354 | 28.96 | 0.563885 | 0.5009 | 0.5206012 | 0.06757601 | -0.061 | 42.5552
7915 | 11.044444 | 3.0216 | 28.8435 | 28 | 5.3859 | 5.383033 | 29.01 | 0.565201 | 0.5009 | 0.5205662 | 0.06750048 | -0.0608 | 42.5545
7916 | 11.045833 | 3.0223 | 28.8477 | 28 | 5.3764 | 5.383758 | 28.91 | 0.563448 | 0.5009 | 0.5205317 | 0.06742483 | -0.0606 | 42.5555
7917 | 11.047222 | 3.0223 | 28.8519 | 28 | 5.3751 | 5.384438 | 28.89 | 0.563918 | 0.5002 | 0.5204977 | 0.0673479 | -0.0604 | 42.5553
7918 | 11.048611 | 3.023 | 28.8561 | 28 | 5.3859 | 5.385174 | 29.01 | 0.565712 | 0.5006 | 0.5204644 | 0.06727162 | -0.0602 | 42.5542
7919 | 11.05 | 3.023 | 28.8603 | 28 | 5.3778 | 5.385861 | 28.92 | 0.566535 | 0.4997 | 0.5204321 | 0.06721953 | -0.06 | 42.5537
7920 | 11.051389 | 3.0239 | 28.8645 | 28 | 5.3872 | 5.38658 | 29.02 | 0.564581 | 0.5001 | 0.5204 | 0.06714257 | -0.0598 | 42.5549
7921 | 11.052778 | 3.0239 | 28.8687 | 28 | 5.3899 | 5.387309 | 29.05 | 0.567332 | 0.5008 | 0.5203687 | 0.06706733 | -0.0596 | 42.5533
7922 | 11.054167 | 3.0246 | 28.8729 | 28 | 5.394 | 5.388023 | 29.09 | 0.564472 | 0.5011 | 0.5203382 | 0.06699204 | -0.0594 | 42.5551
7923 | 11.055556 | 3.0246 | 28.8771 | 28 | 5.3953 | 5.388725 | 29.11 | 0.567826 | 0.5017 | 0.5203091 | 0.06691733 | -0.0592 | 42.5531
7924 | 11.056944 | 3.0253 | 28.8813 | 28 | 5.3805 | 5.389461 | 28.95 | 0.565652 | 0.5011 | 0.5202808 | 0.06684118 | -0.059 | 42.5544
7925 | 11.058333 | 3.0253 | 28.8855 | 28 | 5.3886 | 5.390174 | 29.04 | 0.567718 | 0.5012 | 0.5202534 | 0.06679268 | -0.0588 | 42.5532
7926 | 11.059722 | 3.0261 | 28.8897 | 28 | 5.3926 | 5.390899 | 29.08 | 0.568444 | 0.5012 | 0.5202267 | 0.06671678 | -0.0586 | 42.5528
7927 | 11.061111 | 3.0261 | 28.8939 | 28 | 5.3872 | 5.391623 | 29.02 | 0.568141 | 0.5013 | 0.5202007 | 0.06664136 | -0.0584 | 42.553
7928 | 11.0625 | 3.0268 | 28.8981 | 28 | 5.3946 | 5.392345 | 29.1 | 0.570533 | 0.5018 | 0.5201747 | 0.06656597 | -0.0582 | 42.5516
7929 | 11.063889 | 3.0268 | 28.9023 | 28 | 5.3845 | 5.393072 | 28.99 | 0.568442 | 0.5011 | 0.5201493 | 0.06649023 | -0.058 | 42.5528
7930 | 11.065278 | 3.0274 | 28.9065 | 28 | 5.3913 | 5.393758 | 29.07 | 0.57067 | 0.5011 | 0.5201245 | 0.06641399 | -0.0578 | 42.5515
7931 | 11.066667 | 3.0274 | 28.9107 | 28 | 5.398 | 5.394464 | 29.14 | 0.570839 | 0.5016 | 0.5201 | 0.06636685 | -0.0576 | 42.5514
7932 | 11.068056 | 3.0282 | 28.9149 | 28 | 5.3886 | 5.395209 | 29.04 | 0.568334 | 0.5011 | 0.5200763 | 0.06629069 | -0.0574 | 42.553
7933 | 11.069444 | 3.0282 | 28.9191 | 28 | 5.3872 | 5.395937 | 29.02 | 0.570249 | 0.5005 | 0.5200532 | 0.06621364 | -0.0573 | 42.5519
7934 | 11.070833 | 3.0287 | 28.9233 | 28 | 5.3993 | 5.396645 | 29.15 | 0.571215 | 0.5012 | 0.5200308 | 0.06613769 | -0.0571 | 42.5513
7935 | 11.072222 | 3.0287 | 28.9275 | 28 | 5.402 | 5.397332 | 29.18 | 0.572107 | 0.5015 | 0.5200088 | 0.06606192 | -0.0569 | 42.5508
7936 | 11.073611 | 3.0292 | 28.9317 | 28 | 5.4074 | 5.398035 | 29.24 | 0.57384 | 0.5025 | 0.5199871 | 0.06598834 | -0.0567 | 42.5498
7937 | 11.075 | 3.0292 | 28.9359 | 28 | 5.3973 | 5.398701 | 29.13 | 0.573101 | 0.5023 | 0.5199666 | 0.0659424 | -0.0565 | 42.5502
7938 | 11.076389 | 3.03 | 28.9401 | 28 | 5.398 | 5.399381 | 29.14 | 0.571614 | 0.5021 | 0.5199468 | 0.06586829 | -0.0563 | 42.5512
7939 | 11.077778 | 3.03 | 28.9444 | 28 | 5.3966 | 5.400103 | 29.12 | 0.572198 | 0.5017 | 0.5199275 | 0.06579305 | -0.0562 | 42.5508
7940 | 11.079167 | 3.0305 | 28.9486 | 28 | 5.3899 | 5.400802 | 29.05 | 0.573988 | 0.501 | 0.5199083 | 0.06571631 | -0.056 | 42.5497
7941 | 11.080556 | 3.0305 | 28.9528 | 28 | 5.398 | 5.401541 | 29.14 | 0.574043 | 0.5011 | 0.5198895 | 0.06563944 | -0.0558 | 42.5497
7942 | 11.081944 | 3.0309 | 28.957 | 28 | 5.3987 | 5.402245 | 29.15 | 0.57483 | 0.5008 | 0.5198715 | 0.06556146 | -0.0557 | 42.5493
7943 | 11.083333 | 3.0309 | 28.9612 | 28 | 5.398 | 5.402946 | 29.14 | 0.573358 | 0.5007 | 0.5198539 | 0.0655155 | -0.0555 | 42.5502
7944 | 11.084722 | 3.0314 | 28.9654 | 28 | 5.4007 | 5.403699 | 29.17 | 0.575766 | 0.5004 | 0.5198372 | 0.06543699 | -0.0553 | 42.5488
7945 | 11.086111 | 3.0314 | 28.9696 | 28 | 5.4047 | 5.40443 | 29.21 | 0.575892 | 0.5004 | 0.5198212 | 0.06535866 | -0.0552 | 42.5487
7946 | 11.0875 | 3.0318 | 28.9738 | 28 | 5.402 | 5.405153 | 29.18 | 0.573954 | 0.5005 | 0.5198061 | 0.06528067 | -0.055 | 42.5499
7947 | 11.088889 | 3.0318 | 28.978 | 28 | 5.4074 | 5.405848 | 29.24 | 0.578231 | 0.501 | 0.5197918 | 0.06520355 | -0.0549 | 42.5474
7948 | 11.090556 | 3.032 | 28.9823 | 28 | 5.4134 | 5.406564 | 29.31 | 0.577523 | 0.5013 | 0.5197777 | 0.06512631 | -0.0547 | 42.5481
7949 | 11.091944 | 3.032 | 28.9865 | 28 | 5.4074 | 5.407277 | 29.24 | 0.57583 | 0.5015 | 0.5197642 | 0.06508225 | -0.0546 | 42.5491
7950 | 11.093333 | 3.0325 | 28.9907 | 28 | 5.4208 | 5.40797 | 29.38 | 0.579113 | 0.5023 | 0.519751 | 0.06500663 | -0.0544 | 42.5472
7951 | 11.094722 | 3.0325 | 28.9949 | 28 | 5.3966 | 5.40871 | 29.12 | 0.575221 | 0.5013 | 0.5197382 | 0.06492965 | -0.0543 | 42.5496
7952 | 11.096111 | 3.0328 | 28.9991 | 28 | 5.4054 | 5.409422 | 29.22 | 0.576914 | 0.5011 | 0.5197257 | 0.06485294 | -0.0541 | 42.5486
7953 | 11.0975 | 3.0328 | 29.0033 | 28 | 5.4034 | 5.410109 | 29.2 | 0.57632 | 0.5006 | 0.5197134 | 0.06477464 | -0.054 | 42.5489
7954 | 11.098889 | 3.0329 | 29.0075 | 28 | 5.4054 | 5.410786 | 29.22 | 0.577665 | 0.5004 | 0.5197016 | 0.064696 | -0.0539 | 42.5482
7955 | 11.100278 | 3.0329 | 29.0117 | 28 | 5.4121 | 5.411496 | 29.29 | 0.580548 | 0.5007 | 0.5196895 | 0.06465139 | -0.0537 | 42.5464
7956 | 11.101667 | 3.0332 | 29.016 | 28 | 5.4168 | 5.412236 | 29.34 | 0.580523 | 0.5017 | 0.5196784 | 0.06457482 | -0.0536 | 42.5464
7957 | 11.103056 | 3.0332 | 29.0202 | 28 | 5.4081 | 5.412965 | 29.25 | 0.580933 | 0.5017 | 0.5196679 | 0.0644982 | -0.0535 | 42.5462
7958 | 11.104444 | 3.0332 | 29.0244 | 28 | 5.4215 | 5.413721 | 29.39 | 0.579985 | 0.503 | 0.5196577 | 0.06442307 | -0.0534 | 42.5468
7959 | 11.105833 | 3.0332 | 29.0286 | 28 | 5.3072 | 5.414446 | 28.17 | 0.564715 | 0.4952 | 0.5196478 | 0.06433656 | -0.0533 | 42.556
7960 | 11.107222 | 3.033 | 29.0328 | 28 | 5.4261 | 5.415137 | 29.44 | 0.584085 | 0.4961 | 0.5196379 | 0.06425108 | -0.0532 | 42.5444
7961 | 11.108611 | 3.033 | 29.037 | 28 | 5.4148 | 5.415861 | 29.32 | 0.580693 | 0.4959 | 0.5196278 | 0.06420006 | -0.0531 | 42.5465
7962 | 11.11 | 3.033 | 29.0412 | 28 | 5.4235 | 5.416589 | 29.41 | 0.58197 | 0.4961 | 0.5196184 | 0.06411468 | -0.053 | 42.5457
7963 | 11.111389 | 3.033 | 29.0455 | 28 | 5.4208 | 5.417296 | 29.38 | 0.581156 | 0.4966 | 0.5196095 | 0.06403026 | -0.0529 | 42.5462
7964 | 11.112778 | 3.0326 | 29.0497 | 28 | 5.4221 | 5.417984 | 29.4 | 0.58278 | 0.497 | 0.519601 | 0.06394724 | -0.0528 | 42.5452
7965 | 11.114167 | 3.0326 | 29.0539 | 28 | 5.4235 | 5.418739 | 29.41 | 0.582388 | 0.4974 | 0.5195931 | 0.0638648 | -0.0527 | 42.5455
7966 | 11.115556 | 3.0322 | 29.0581 | 28 | 5.4141 | 5.419458 | 29.31 | 0.579377 | 0.4965 | 0.5195855 | 0.06378116 | -0.0527 | 42.5473
7967 | 11.116944 | 3.0322 | 29.0623 | 27 | 5.4261 | 5.419943 | 29.44 | 0.599142 | 0.4973 | 0.5195786 | 0.06373178 | -0.0526 | 42.5355
7968 | 11.118333 | 3.0319 | 29.0665 | 28 | 5.4235 | 5.420672 | 29.41 | 0.583494 | 0.4979 | 0.5195723 | 0.06365038 | -0.0525 | 42.5449
7969 | 11.119722 | 3.0319 | 29.0707 | 28 | 5.4141 | 5.421371 | 29.31 | 0.584591 | 0.4973 | 0.5195663 | 0.0635697 | -0.0525 | 42.5443
7970 | 11.121111 | 3.0314 | 29.0749 | 28 | 5.4321 | 5.422058 | 29.51 | 0.585403 | 0.4982 | 0.5195608 | 0.06349067 | -0.0524 | 42.5438
7971 | 11.1225 | 3.0314 | 29.0791 | 28 | 5.4181 | 5.422753 | 29.36 | 0.579036 | 0.4979 | 0.5195562 | 0.06341098 | -0.0524 | 42.5477
7972 | 11.123889 | 3.0308 | 29.0834 | 28 | 5.4248 | 5.423458 | 29.43 | 0.585071 | 0.4982 | 0.5195514 | 0.06333224 | -0.0524 | 42.544
7973 | 11.125278 | 3.0308 | 29.0876 | 28 | 5.4301 | 5.424192 | 29.49 | 0.585344 | 0.4989 | 0.5195461 | 0.0632837 | -0.0523 | 42.5439
7974 | 11.126667 | 3.0303 | 29.0918 | 28 | 5.4275 | 5.424918 | 29.46 | 0.585888 | 0.4996 | 0.5195414 | 0.06320719 | -0.0523 | 42.5436
7975 | 11.128056 | 3.0303 | 29.096 | 28 | 5.4315 | 5.425622 | 29.5 | 0.587942 | 0.5002 | 0.5195365 | 0.06313141 | -0.0522 | 42.5424
7976 | 11.129444 | 3.0297 | 29.1002 | 28 | 5.4368 | 5.426313 | 29.56 | 0.587785 | 0.5012 | 0.5195317 | 0.06305726 | -0.0522 | 42.5425
7977 | 11.130833 | 3.0297 | 29.1044 | 28 | 5.4321 | 5.427 | 29.51 | 0.584894 | 0.5012 | 0.5195271 | 0.06298299 | -0.0522 | 42.5443
7978 | 11.132222 | 3.029 | 29.1086 | 28 | 5.4335 | 5.427715 | 29.52 | 0.584861 | 0.5016 | 0.5195228 | 0.06290937 | -0.0521 | 42.5443
7979 | 11.133611 | 3.029 | 29.1128 | 28 | 5.4335 | 5.42847 | 29.52 | 0.584695 | 0.5022 | 0.519519 | 0.06286659 | -0.0521 | 42.5444
7980 | 11.135 | 3.0286 | 29.117 | 28 | 5.4408 | 5.429147 | 29.6 | 0.590351 | 0.503 | 0.5195158 | 0.06279518 | -0.0521 | 42.541
7981 | 11.136389 | 3.0286 | 29.1212 | 27 | 5.4435 | 5.429844 | 29.63 | 0.607816 | 0.5039 | 0.519513 | 0.06272449 | -0.0521 | 42.5305
7982 | 11.137778 | 3.028 | 29.1254 | 28 | 5.4361 | 5.430522 | 29.55 | 0.585663 | 0.5051 | 0.5195101 | 0.06265551 | -0.052 | 42.5439
7983 | 11.139167 | 3.028 | 29.1297 | 28 | 5.4395 | 5.431213 | 29.59 | 0.589251 | 0.5057 | 0.5195074 | 0.0625874 | -0.052 | 42.5417
7984 | 11.140556 | 3.0274 | 29.1339 | 28 | 5.4355 | 5.43192 | 29.54 | 0.593332 | 0.5063 | 0.5195053 | 0.06252046 | -0.052 | 42.5393
7985 | 11.141944 | 3.0274 | 29.1381 | 28 | 5.4315 | 5.432653 | 29.5 | 0.587712 | 0.5065 | 0.5195033 | 0.0624853 | -0.0519 | 42.5427
7986 | 11.143333 | 3.0271 | 29.1423 | 28 | 5.4388 | 5.433361 | 29.58 | 0.587443 | 0.5072 | 0.5195014 | 0.0624198 | -0.0519 | 42.5429
7987 | 11.144722 | 3.0271 | 29.1465 | 28 | 5.4321 | 5.434044 | 29.51 | 0.588442 | 0.5076 | 0.5195005 | 0.06235532 | -0.0519 | 42.5423
7988 | 11.146111 | 3.0266 | 29.1507 | 28 | 5.4315 | 5.434765 | 29.5 | 0.590821 | 0.5072 | 0.5195005 | 0.06229041 | -0.0518 | 42.5409
7989 | 11.1475 | 3.0266 | 29.1549 | 28 | 5.4382 | 5.435483 | 29.57 | 0.589577 | 0.5072 | 0.5195008 | 0.06222484 | -0.0518 | 42.5417
7990 | 11.148889 | 3.026 | 29.1591 | 28 | 5.4308 | 5.436192 | 29.49 | 0.587706 | 0.5071 | 0.5195015 | 0.06215861 | -0.0518 | 42.5428
7991 | 11.150278 | 3.026 | 29.1633 | 28 | 5.4328 | 5.436885 | 29.52 | 0.589854 | 0.5071 | 0.5195027 | 0.06212538 | -0.0517 | 42.5416
7992 | 11.151667 | 3.0258 | 29.1675 | 27 | 5.4395 | 5.437572 | 29.59 | 0.609301 | 0.5074 | 0.5195036 | 0.06205968 | -0.0517 | 42.5299
7993 | 11.153056 | 3.0258 | 29.1717 | 27 | 5.4348 | 5.438267 | 29.54 | 0.608038 | 0.507 | 0.5195041 | 0.06199324 | -0.0516 | 42.5307
7994 | 11.154444 | 3.0253 | 29.1759 | 28 | 5.4328 | 5.439003 | 29.52 | 0.590608 | 0.5063 | 0.5195045 | 0.06192607 | -0.0516 | 42.5412
7995 | 11.156111 | 3.0253 | 29.1801 | 28 | 5.4402 | 5.439743 | 29.6 | 0.593259 | 0.5064 | 0.5195049 | 0.06185885 | -0.0516 | 42.5399
7996 | 11.1575 | 3.0248 | 29.1843 | 28 | 5.4281 | 5.440481 | 29.46 | 0.587592 | 0.5055 | 0.5195057 | 0.06178938 | -0.0515 | 42.5434
7997 | 11.158889 | 3.0248 | 29.1885 | 28 | 5.4535 | 5.441216 | 29.74 | 0.595035 | 0.5066 | 0.519507 | 0.06175671 | -0.0515 | 42.5389
7998 | 11.160278 | 3.0246 | 29.1927 | 27 | 5.4428 | 5.441903 | 29.62 | 0.607575 | 0.5066 | 0.5195081 | 0.06168898 | -0.0514 | 42.5314
7999 | 11.161667 | 3.0246 | 29.1969 | 28 | 5.4461 | 5.442613 | 29.66 | 0.595835 | 0.5082 | 0.5195091 | 0.04189269 | -0.0571 | 42.5385
8000 | 11.163056 | 2.8601 | 29.2009 | 28 | 5.4415 | 5.443301 | 29.61 | 0.590732 | 0.5082 | 0.5195104 | 0.04180733 | -0.0627 | 42.5417
8001 | 11.164444 | 2.8601 | 29.2049 | 27 | 5.4568 | 5.443998 | 29.78 | 0.612177 | 0.5095 | 0.5195125 | 0.0417252 | -0.0683 | 42.5288
8002 | 11.165833 | 2.8153 | 29.2088 | 28 | 5.4475 | 5.444656 | 29.68 | 0.594021 | 0.5099 | 0.5195151 | 0.04164358 | -0.0737 | 42.5399
8003 | 11.167222 | 2.8153 | 29.2127 | 28 | 5.4475 | 5.445386 | 29.68 | 0.594879 | 0.5105 | 0.5195176 | 0.04156439 | -0.079 | 42.5396
8004 | 11.168611 | 2.772 | 29.2165 | 28 | 5.4468 | 5.446062 | 29.67 | 0.593674 | 0.5105 | 0.5195201 | 0.04148509 | -0.0843 | 42.5405
8005 | 11.17 | 2.772 | 29.2204 | 27 | 5.4508 | 5.446757 | 29.71 | 0.61298 | 0.5111 | 0.5195235 | 0.0414068 | -0.0894 | 42.529
8006 | 11.171389 | 2.7302 | 29.2242 | 28 | 5.4388 | 5.447437 | 29.58 | 0.595336 | 0.5106 | 0.5195272 | 0.04132718 | -0.0945 | 42.5398
8007 | 11.172778 | 2.7302 | 29.228 | 27 | 5.4501 | 5.448186 | 29.7 | 0.614075 | 0.5109 | 0.5195306 | 0.04129493 | -0.0994 | 42.5287
8008 | 11.174167 | 2.6903 | 29.2317 | 28 | 5.4475 | 5.448916 | 29.68 | 0.595676 | 0.5106 | 0.5195342 | 0.04121547 | -0.1043 | 42.54
8009 | 11.175556 | 2.6903 | 29.2354 | 27 | 5.4408 | 5.449632 | 29.6 | 0.613534 | 0.5097 | 0.5195378 | 0.04113398 | -0.109 | 42.5294
8010 | 11.176944 | 2.6516 | 29.2391 | 27 | 5.4641 | 5.450356 | 29.86 | 0.616324 | 0.5107 | 0.5195418 | 0.04105319 | -0.1137 | 42.528
8011 | 11.178333 | 2.6516 | 29.2428 | 28 | 5.4508 | 5.451084 | 29.71 | 0.596068 | 0.5106 | 0.519546 | 0.04097218 | -0.1183 | 42.5404
8012 | 11.179722 | 2.6144 | 29.2464 | 27 | 5.4561 | 5.451794 | 29.77 | 0.616109 | 0.5112 | 0.5195496 | 0.04089188 | -0.1228 | 42.5286
8013 | 11.181111 | 2.6144 | 29.2501 | 27 | 5.4461 | 5.452488 | 29.66 | 0.616584 | 0.5108 | 0.5195534 | 0.04081096 | -0.1272 | 42.5285
8014 | 11.1825 | 2.5787 | 29.2537 | 27 | 5.4521 | 5.453172 | 29.73 | 0.617056 | 0.5109 | 0.5195573 | 0.04073003 | -0.1315 | 42.5285
8015 | 11.183889 | 2.5787 | 29.2572 | 27 | 5.4601 | 5.453868 | 29.81 | 0.617794 | 0.5117 | 0.5195617 | 0.04070265 | -0.1357 | 42.5283
8016 | 11.185278 | 2.5448 | 29.2608 | 27 | 5.4541 | 5.454567 | 29.75 | 0.615576 | 0.5113 | 0.5195663 | 0.04062269 | -0.1398 | 42.5299
8017 | 11.186667 | 2.5448 | 29.2643 | 27 | 5.4595 | 5.455277 | 29.81 | 0.616747 | 0.512 | 0.5195714 | 0.04054302 | -0.1438 | 42.5295
8018 | 11.188056 | 2.5122 | 29.2678 | 27 | 5.4521 | 5.45598 | 29.73 | 0.617733 | 0.5115 | 0.5195768 | 0.04046191 | -0.1477 | 42.5292
8019 | 11.189444 | 2.5122 | 29.2713 | 27 | 5.4548 | 5.456678 | 29.75 | 0.620684 | 0.5111 | 0.5195825 | 0.04038049 | -0.1515 | 42.5277
8020 | 11.190833 | 2.4809 | 29.2747 | 27 | 5.4614 | 5.457415 | 29.83 | 0.619574 | 0.5115 | 0.5195881 | 0.04030048 | -0.1553 | 42.5287
8021 | 11.192222 | 2.4809 | 29.2782 | 28 | 5.4628 | 5.458138 | 29.84 | 0.59745 | 0.512 | 0.5195938 | 0.04022075 | -0.1589 | 42.5424
8022 | 11.193611 | 2.4512 | 29.2816 | 27 | 5.4661 | 5.45881 | 29.88 | 0.61816 | 0.5123 | 0.5196005 | 0.04014122 | -0.1625 | 42.5302
8023 | 11.195 | 2.4512 | 29.285 | 27 | 5.4687 | 5.459559 | 29.91 | 0.622426 | 0.5131 | 0.5196073 | 0.04011941 | -0.1659 | 42.528
8024 | 11.196389 | 2.4235 | 29.2884 | 27 | 5.4601 | 5.460222 | 29.81 | 0.620322 | 0.5131 | 0.519614 | 0.04004164 | -0.1692 | 42.5296
8025 | 11.197778 | 2.4235 | 29.2917 | 27 | 5.4568 | 5.460906 | 29.78 | 0.618364 | 0.5129 | 0.5196205 | 0.03996254 | -0.1725 | 42.5312
8026 | 11.199167 | 2.397 | 29.2951 | 27 | 5.4674 | 5.461633 | 29.89 | 0.622926 | 0.5135 | 0.5196271 | 0.03988555 | -0.1756 | 42.5287
8027 | 11.200556 | 2.397 | 29.2984 | 27 | 5.4628 | 5.462355 | 29.84 | 0.625088 | 0.5134 | 0.5196344 | 0.03980722 | -0.1787 | 42.5278
8028 | 11.201944 | 2.372 | 29.3017 | 27 | 5.4614 | 5.463059 | 29.83 | 0.62272 | 0.5132 | 0.5196411 | 0.03972848 | -0.1816 | 42.5296
8029 | 11.203333 | 2.372 | 29.305 | 27 | 5.4614 | 5.463768 | 29.83 | 0.621384 | 0.5133 | 0.519648 | 0.03965042 | -0.1845 | 42.5308
8030 | 11.204722 | 2.3485 | 29.3082 | 27 | 5.4628 | 5.464484 | 29.84 | 0.61845 | 0.513 | 0.5196546 | 0.03957265 | -0.1873 | 42.533
8031 | 11.206111 | 2.3485 | 29.3115 | 27 | 5.4694 | 5.465186 | 29.91 | 0.620133 | 0.5134 | 0.5196611 | 0.03955233 | -0.1899 | 42.5323
8032 | 11.2075 | 2.327 | 29.3147 | 27 | 5.4575 | 5.465888 | 29.78 | 0.620009 | 0.5126 | 0.5196676 | 0.0394739 | -0.1925 | 42.5328
8033 | 11.208889 | 2.327 | 29.318 | 27 | 5.4654 | 5.466626 | 29.87 | 0.623583 | 0.5126 | 0.5196746 | 0.03939535 | -0.195 | 42.5311
8034 | 11.210278 | 2.3066 | 29.3212 | 27 | 5.4674 | 5.467309 | 29.89 | 0.623573 | 0.5123 | 0.5196813 | 0.03931588 | -0.1974 | 42.5315
8035 | 11.211667 | 2.3066 | 29.3244 | 27 | 5.4681 | 5.468027 | 29.9 | 0.626491 | 0.5123 | 0.5196877 | 0.03923579 | -0.1997 | 42.5301
8036 | 11.213056 | 2.2876 | 29.3276 | 27 | 5.4668 | 5.468719 | 29.89 | 0.621728 | 0.5123 | 0.5196945 | 0.0391571 | -0.2019 | 42.5334
8037 | 11.214444 | 2.2876 | 29.3307 | 27 | 5.48 | 5.4694 | 30.03 | 0.625699 | 0.5134 | 0.5197011 | 0.03908011 | -0.204 | 42.5315
8038 | 11.215833 | 2.2702 | 29.3339 | 27 | 5.4701 | 5.47005 | 29.92 | 0.622549 | 0.5133 | 0.5197079 | 0.0390022 | -0.206 | 42.5338
8039 | 11.217222 | 2.2702 | 29.337 | 27 | 5.4648 | 5.470718 | 29.86 | 0.62694 | 0.5129 | 0.5197146 | 0.03898285 | -0.2079 | 42.5316
8040 | 11.218611 | 2.2547 | 29.3402 | 26 | 5.4774 | 5.471442 | 30 | 0.659789 | 0.5129 | 0.5197211 | 0.03890427 | -0.2097 | 42.5122
8041 | 11.22 | 2.2547 | 29.3433 | 26 | 5.4681 | 5.47216 | 29.9 | 0.653196 | 0.5126 | 0.5197279 | 0.03882518 | -0.2114 | 42.5166
8042 | 11.221389 | 2.2404 | 29.3464 | 26 | 5.4734 | 5.472848 | 29.96 | 0.65966 | 0.5124 | 0.5197347 | 0.03874627 | -0.2131 | 42.5132
8043 | 11.222778 | 2.2404 | 29.3495 | 26 | 5.4674 | 5.473555 | 29.89 | 0.655699 | 0.5117 | 0.5197412 | 0.03866533 | -0.2146 | 42.516
8044 | 11.224444 | 2.2275 | 29.3526 | 27 | 5.4774 | 5.474248 | 30 | 0.626095 | 0.5118 | 0.5197471 | 0.03858397 | -0.216 | 42.5347
8045 | 11.225833 | 2.2275 | 29.3557 | 26 | 5.4734 | 5.474938 | 29.96 | 0.653918 | 0.5115 | 0.5197529 | 0.03850219 | -0.2174 | 42.5183
8046 | 11.227222 | 2.2163 | 29.3588 | 26 | 5.476 | 5.47567 | 29.99 | 0.657116 | 0.5116 | 0.5197584 | 0.0384205 | -0.2186 | 42.5168
8047 | 11.228611 | 2.2163 | 29.3619 | 26 | 5.4774 | 5.476377 | 30 | 0.657121 | 0.5118 | 0.5197635 | 0.03840054 | -0.2197 | 42.5173
8048 | 11.23 | 2.207 | 29.3649 | 26 | 5.4707 | 5.477064 | 29.93 | 0.651107 | 0.5113 | 0.5197688 | 0.0383184 | -0.2208 | 42.5214
8049 | 11.231389 | 2.207 | 29.368 | 26 | 5.48 | 5.477765 | 30.03 | 0.658187 | 0.5116 | 0.5197742 | 0.03823563 | -0.2217 | 42.5176
8050 | 11.232778 | 2.1987 | 29.3711 | 26 | 5.4767 | 5.478417 | 29.99 | 0.656538 | 0.5112 | 0.5197797 | 0.03815175 | -0.2226 | 42.519
8051 | 11.234167 | 2.1987 | 29.3741 | 27 | 5.4774 | 5.479119 | 30 | 0.639415 | 0.5111 | 0.5197854 | 0.03806774 | -0.2234 | 42.5299
8052 | 11.235556 | 2.1919 | 29.3771 | 27 | 5.4721 | 5.479842 | 29.94 | 0.628518 | 0.5101 | 0.5197913 | 0.03798191 | -0.224 | 42.5369
8053 | 11.236944 | 2.1919 | 29.3802 | 27 | 5.486 | 5.480518 | 30.1 | 0.633046 | 0.5105 | 0.5197972 | 0.03789586 | -0.2246 | 42.5347
8054 | 11.238333 | 2.1866 | 29.3832 | 26 | 5.48 | 5.481206 | 30.03 | 0.658407 | 0.5107 | 0.5198032 | 0.03780989 | -0.2251 | 42.5198
8055 | 11.239722 | 2.1866 | 29.3863 | 26 | 5.482 | 5.48191 | 30.05 | 0.659893 | 0.5107 | 0.5198084 | 0.03779148 | -0.2255 | 42.5194
8056 | 11.241111 | 2.1832 | 29.3893 | 26 | 5.4886 | 5.482622 | 30.12 | 0.661031 | 0.5114 | 0.5198137 | 0.03770709 | -0.2258 | 42.5192
8057 | 11.2425 | 2.1832 | 29.3923 | 26 | 5.482 | 5.483305 | 30.05 | 0.66111 | 0.5114 | 0.5198191 | 0.03762268 | -0.226 | 42.5197
8058 | 11.243889 | 2.1809 | 29.3954 | 26 | 5.484 | 5.48398 | 30.07 | 0.658049 | 0.5111 | 0.5198245 | 0.03753724 | -0.2261 | 42.522
8059 | 11.245278 | 2.1809 | 29.3984 | 26 | 5.484 | 5.484671 | 30.07 | 0.66094 | 0.5112 | 0.5198299 | 0.03745168 | -0.2261 | 42.5207
8060 | 11.246667 | 2.1801 | 29.4014 | 26 | 5.4681 | 5.48539 | 29.9 | 0.661277 | 0.5097 | 0.5198358 | 0.03736328 | -0.2261 | 42.521
8061 | 11.248056 | 2.1801 | 29.4045 | 26 | 5.4932 | 5.48606 | 30.18 | 0.66619 | 0.5102 | 0.5198418 | 0.03727618 | -0.2259 | 42.5185
8062 | 11.249444 | 2.1807 | 29.4075 | 26 | 5.4846 | 5.486746 | 30.08 | 0.662943 | 0.5096 | 0.5198481 | 0.03718755 | -0.2257 | 42.5209
8063 | 11.250833 | 2.1807 | 29.4105 | 26 | 5.486 | 5.48745 | 30.1 | 0.662901 | 0.5098 | 0.5198544 | 0.03716911 | -0.2253 | 42.5215
8064 | 11.252222 | 2.1833 | 29.4135 | 26 | 5.4853 | 5.488136 | 30.09 | 0.658752 | 0.5092 | 0.5198605 | 0.03707984 | -0.2248 | 42.5245
8065 | 11.253611 | 2.1833 | 29.4166 | 26 | 5.4886 | 5.488812 | 30.12 | 0.661365 | 0.5091 | 0.5198667 | 0.0369962 | -0.2243 | 42.5233
8066 | 11.255 | 2.187 | 29.4196 | 26 | 5.4919 | 5.489456 | 30.16 | 0.665153 | 0.5092 | 0.5198727 | 0.03691144 | -0.2237 | 42.5215
8067 | 11.256389 | 2.187 | 29.4227 | 26 | 5.4886 | 5.490136 | 30.12 | 0.665621 | 0.5091 | 0.5198784 | 0.03682606 | -0.2229 | 42.5217
8068 | 11.257778 | 2.1921 | 29.4257 | 26 | 5.4899 | 5.490834 | 30.14 | 0.666037 | 0.5091 | 0.5198841 | 0.03673998 | -0.2221 | 42.5219
8069 | 11.259167 | 2.1921 | 29.4287 | 26 | 5.4932 | 5.491499 | 30.18 | 0.665884 | 0.5091 | 0.5198898 | 0.03665378 | -0.2212 | 42.5225
8070 | 11.260556 | 2.1988 | 29.4318 | 26 | 5.4893 | 5.492168 | 30.13 | 0.667137 | 0.5086 | 0.5198957 | 0.03656626 | -0.2202 | 42.5222
8071 | 11.261944 | 2.1988 | 29.4348 | 26 | 5.5051 | 5.492837 | 30.31 | 0.667343 | 0.5094 | 0.5199014 | 0.03654527 | -0.2191 | 42.5226
8072 | 11.263333 | 2.2076 | 29.4379 | 26 | 5.4899 | 5.493532 | 30.14 | 0.667457 | 0.5091 | 0.5199074 | 0.03645892 | -0.2178 | 42.523
8073 | 11.264722 | 2.2076 | 29.441 | 26 | 5.4998 | 5.494244 | 30.25 | 0.669188 | 0.5089 | 0.5199132 | 0.03637166 | -0.2165 | 42.5224
8074 | 11.266111 | 2.2173 | 29.4441 | 26 | 5.4893 | 5.494912 | 30.13 | 0.668156 | 0.509 | 0.5199191 | 0.0362847 | -0.2151 | 42.5235
8075 | 11.2675 | 2.2173 | 29.4471 | 26 | 5.4899 | 5.495579 | 30.14 | 0.665885 | 0.5091 | 0.5199247 | 0.03619761 | -0.2136 | 42.5253
8076 | 11.268889 | 2.2286 | 29.4502 | 26 | 5.4965 | 5.496253 | 30.21 | 0.665988 | 0.5087 | 0.5199303 | 0.03611072 | -0.2121 | 42.5257
8077 | 11.270278 | 2.2286 | 29.4533 | 26 | 5.4899 | 5.496938 | 30.14 | 0.665136 | 0.5079 | 0.5199357 | 0.03602151 | -0.2104 | 42.5267
8078 | 11.271667 | 2.2413 | 29.4564 | 27 | 5.486 | 5.497631 | 30.1 | 0.649078 | 0.5068 | 0.5199408 | 0.03593068 | -0.2086 | 42.5368
8079 | 11.273056 | 2.2413 | 29.4596 | 26 | 5.5031 | 5.498282 | 30.28 | 0.670161 | 0.5076 | 0.5199461 | 0.03590716 | -0.2068 | 42.5245
8080 | 11.274444 | 2.2559 | 29.4627 | 26 | 5.4926 | 5.498972 | 30.17 | 0.666076 | 0.5071 | 0.5199507 | 0.03581711 | -0.2048 | 42.5274
8081 | 11.275833 | 2.2559 | 29.4658 | 26 | 5.4992 | 5.499677 | 30.24 | 0.669899 | 0.5072 | 0.5199548 | 0.03572685 | -0.2028 | 42.5256
8082 | 11.277222 | 2.2715 | 29.469 | 26 | 5.4992 | 5.500335 | 30.24 | 0.674599 | 0.507 | 0.5199592 | 0.03563598 | -0.2006 | 42.5232
8083 | 11.278611 | 2.2715 | 29.4722 | 26 | 5.5064 | 5.50105 | 30.32 | 0.676422 | 0.5073 | 0.5199641 | 0.0355454 | -0.1984 | 42.5225
8084 | 11.28 | 2.2886 | 29.4753 | 26 | 5.5031 | 5.501752 | 30.28 | 0.673142 | 0.5074 | 0.5199687 | 0.03545462 | -0.1961 | 42.5249
8085 | 11.281389 | 2.2886 | 29.4785 | 26 | 5.5031 | 5.502438 | 30.28 | 0.671666 | 0.5078 | 0.5199729 | 0.03536472 | -0.1937 | 42.5262
8086 | 11.282778 | 2.3071 | 29.4817 | 26 | 5.5084 | 5.503148 | 30.34 | 0.672599 | 0.508 | 0.5199772 | 0.03527642 | -0.1912 | 42.5261
8087 | 11.284444 | 2.3071 | 29.4849 | 26 | 5.5038 | 5.503827 | 30.29 | 0.671861 | 0.508 | 0.5199811 | 0.03525504 | -0.1886 | 42.5273
8088 | 11.285833 | 2.3278 | 29.4882 | 26 | 5.5064 | 5.504536 | 30.32 | 0.676269 | 0.5082 | 0.5199852 | 0.03516731 | -0.1858 | 42.525
8089 | 11.287222 | 2.3278 | 29.4914 | 26 | 5.5058 | 5.50518 | 30.31 | 0.671134 | 0.5084 | 0.5199891 | 0.03508048 | -0.183 | 42.5285
8090 | 11.288611 | 2.3495 | 29.4947 | 26 | 5.5084 | 5.505877 | 30.34 | 0.678026 | 0.5084 | 0.5199929 | 0.03499434 | -0.1802 | 42.5247
8091 | 11.29 | 2.3495 | 29.4979 | 26 | 5.5044 | 5.506522 | 30.3 | 0.672588 | 0.508 | 0.5199968 | 0.03490689 | -0.1772 | 42.5284
8092 | 11.291389 | 2.3727 | 29.5012 | 26 | 5.5123 | 5.507224 | 30.39 | 0.678634 | 0.5083 | 0.5200009 | 0.03481953 | -0.1741 | 42.5251
8093 | 11.292778 | 2.3727 | 29.5045 | 26 | 5.5038 | 5.507914 | 30.29 | 0.670761 | 0.5082 | 0.520005 | 0.03473186 | -0.171 | 42.5303
8094 | 11.294167 | 2.3973 | 29.5078 | 26 | 5.5064 | 5.508596 | 30.32 | 0.677854 | 0.5081 | 0.5200094 | 0.03464418 | -0.1677 | 42.5264
8095 | 11.295556 | 2.3973 | 29.5112 | 26 | 5.5189 | 5.509249 | 30.46 | 0.678731 | 0.5087 | 0.520014 | 0.03462518 | -0.1643 | 42.5262
8096 | 11.296944 | 2.4239 | 29.5145 | 26 | 5.5025 | 5.509953 | 30.28 | 0.673333 | 0.5081 | 0.5200187 | 0.03453767 | -0.1609 | 42.5298
8097 | 11.298333 | 2.4239 | 29.5179 | 26 | 5.511 | 5.510648 | 30.37 | 0.676278 | 0.5082 | 0.520023 | 0.03444925 | -0.1573 | 42.5284
8098 | 11.299722 | 2.4516 | 29.5213 | 26 | 5.5209 | 5.511274 | 30.48 | 0.68199 | 0.5088 | 0.520027 | 0.03436192 | -0.1537 | 42.5252
8099 | 11.301111 | 2.4516 | 29.5247 | 26 | 5.515 | 5.511966 | 30.41 | 0.678885 | 0.5087 | 0.5200311 | 0.03427348 | -0.15 | 42.5275
8100 | 11.3025 | 2.4807 | 29.5282 | 26 | 5.5189 | 5.512625 | 30.46 | 0.680985 | 0.5086 | 0.5200351 | 0.03418432 | -0.1461 | 42.5265
8101 | 11.303889 | 2.4807 | 29.5316 | 26 | 5.5137 | 5.513328 | 30.4 | 0.682455 | 0.5086 | 0.5200388 | 0.03409475 | -0.1422 | 42.5259
8102 | 11.305278 | 2.5113 | 29.5351 | 26 | 5.511 | 5.51404 | 30.37 | 0.679516 | 0.5083 | 0.5200423 | 0.03400517 | -0.1382 | 42.528
8103 | 11.306667 | 2.5113 | 29.5386 | 26 | 5.5137 | 5.514723 | 30.4 | 0.67822 | 0.5083 | 0.5200455 | 0.03398906 | -0.1341 | 42.5291
8104 | 11.308056 | 2.544 | 29.5421 | 26 | 5.5058 | 5.515416 | 30.31 | 0.677893 | 0.5075 | 0.5200484 | 0.03389804 | -0.1299 | 42.5296
8105 | 11.309444 | 2.544 | 29.5456 | 26 | 5.5123 | 5.516092 | 30.39 | 0.676603 | 0.5075 | 0.5200523 | 0.03380712 | -0.1256 | 42.5307
8106 | 11.310833 | 2.5778 | 29.5492 | 26 | 5.5123 | 5.516745 | 30.39 | 0.682259 | 0.5073 | 0.5200562 | 0.03371618 | -0.1212 | 42.5275
8107 | 11.312222 | 2.5778 | 29.5528 | 26 | 5.5215 | 5.517439 | 30.49 | 0.678807 | 0.5076 | 0.5200601 | 0.03362634 | -0.1167 | 42.5299
8108 | 11.313611 | 2.6132 | 29.5564 | 26 | 5.5137 | 5.518117 | 30.4 | 0.679571 | 0.5074 | 0.5200641 | 0.03353568 | -0.1121 | 42.5296
8109 | 11.315 | 2.6132 | 29.5601 | 26 | 5.5137 | 5.518845 | 30.4 | 0.679196 | 0.5067 | 0.5200683 | 0.03344341 | -0.1074 | 42.5301
8110 | 11.316389 | 2.65 | 29.5638 | 26 | 5.5176 | 5.519535 | 30.44 | 0.682793 | 0.5056 | 0.5200724 | 0.03334823 | -0.1026 | 42.5281
8111 | 11.317778 | 2.65 | 29.5674 | 26 | 5.5163 | 5.520183 | 30.43 | 0.677822 | 0.5056 | 0.5200766 | 0.03332834 | -0.0977 | 42.5314
8112 | 11.319167 | 2.6889 | 29.5712 | 26 | 5.5176 | 5.520886 | 30.44 | 0.681776 | 0.5052 | 0.5200811 | 0.03323255 | -0.0927 | 42.5292
8113 | 11.320556 | 2.6889 | 29.5749 | 26 | 5.5294 | 5.521533 | 30.57 | 0.686861 | 0.5059 | 0.5200854 | 0.03313875 | -0.0876 | 42.5263
8114 | 11.321944 | 2.729 | 29.5787 | 26 | 5.5307 | 5.522216 | 30.59 | 0.686632 | 0.5067 | 0.5200895 | 0.03304653 | -0.0824 | 42.5267
8115 | 11.323333 | 2.729 | 29.5825 | 26 | 5.5242 | 5.522887 | 30.52 | 0.688488 | 0.5063 | 0.5200934 | 0.03295291 | -0.0771 | 42.5257
8116 | 11.324722 | 2.7705 | 29.5863 | 26 | 5.5209 | 5.523567 | 30.48 | 0.688458 | 0.5056 | 0.5200972 | 0.03285638 | -0.0717 | 42.5259
8117 | 11.326111 | 2.7705 | 29.5902 | 26 | 5.5268 | 5.52426 | 30.55 | 0.687267 | 0.5056 | 0.5201008 | 0.03275934 | -0.0662 | 42.5268
8118 | 11.3275 | 2.8134 | 29.5941 | 26 | 5.536 | 5.524921 | 30.65 | 0.684958 | 0.5062 | 0.520104 | 0.03266388 | -0.0607 | 42.5283
8119 | 11.328889 | 2.8134 | 29.598 | 26 | 5.5255 | 5.525573 | 30.53 | 0.684483 | 0.506 | 0.5201065 | 0.03264777 | -0.055 | 42.5287
8120 | 11.330278 | 2.8352 | 29.6019 | 26 | 5.5229 | 5.526263 | 30.5 | 0.685449 | 0.5053 | 0.5201087 | 0.0325507 | -0.0551 | 42.5283
8121 | 11.331667 | 2.8352 | 29.6059 | 26 | 5.532 | 5.526951 | 30.6 | 0.686739 | 0.5055 | 0.5201105 | 0.03245371 | -0.0551 | 42.5276
8122 | 11.333056 | 2.8335 | 29.6098 | 26 | 5.5255 | 5.527624 | 30.53 | 0.68479 | 0.5053 | 0.5201125 | 0.03235552 | -0.0552 | 42.5289
8123 | 11.334444 | 2.8335 | 29.6138 | 26 | 5.5196 | 5.528366 | 30.47 | 0.685707 | 0.5047 | 0.5201148 | 0.03225602 | -0.0553 | 42.5285
8124 | 11.335833 | 2.8315 | 29.6177 | 26 | 5.5281 | 5.52904 | 30.56 | 0.685755 | 0.5035 | 0.520117 | 0.03215321 | -0.0554 | 42.5286
8125 | 11.337222 | 2.8315 | 29.6216 | 26 | 5.5281 | 5.529717 | 30.56 | 0.686646 | 0.5034 | 0.5201199 | 0.03205009 | -0.0555 | 42.5282
8126 | 11.338611 | 2.8294 | 29.6256 | 26 | 5.5334 | 5.530351 | 30.62 | 0.692701 | 0.5033 | 0.5201227 | 0.03194665 | -0.0556 | 42.5247
8127 | 11.34 | 2.8294 | 29.6295 | 26 | 5.5379 | 5.531057 | 30.67 | 0.691064 | 0.504 | 0.5201256 | 0.03193028 | -0.0557 | 42.5258
8128 | 11.341389 | 2.828 | 29.6334 | 26 | 5.5294 | 5.531747 | 30.57 | 0.686151 | 0.5035 | 0.520127 | 0.03182744 | -0.0558 | 42.5289
8129 | 11.342778 | 2.828 | 29.6374 | 26 | 5.5301 | 5.532441 | 30.58 | 0.687839 | 0.5031 | 0.5201277 | 0.031724 | -0.0559 | 42.528
8130 | 11.344167 | 2.826 | 29.6413 | 26 | 5.532 | 5.533147 | 30.6 | 0.687882 | 0.5031 | 0.5201279 | 0.03162014 | -0.056 | 42.5281
8131 | 11.345556 | 2.826 | 29.6452 | 26 | 5.5307 | 5.53382 | 30.59 | 0.687256 | 0.5028 | 0.5201269 | 0.03151608 | -0.0561 | 42.5286
8132 | 11.347222 | 2.8238 | 29.6491 | 26 | 5.5373 | 5.534552 | 30.66 | 0.692732 | 0.5027 | 0.5201252 | 0.0314131 | -0.0562 | 42.5258
8133 | 11.348611 | 2.8238 | 29.6531 | 26 | 5.5347 | 5.535235 | 30.63 | 0.691105 | 0.5026 | 0.5201225 | 0.03131081 | -0.0563 | 42.5269
8134 | 11.35 | 2.8216 | 29.657 | 26 | 5.5347 | 5.535921 | 30.63 | 0.693482 | 0.5026 | 0.5201193 | 0.03120782 | -0.0565 | 42.5256
8135 | 11.351389 | 2.8216 | 29.6609 | 26 | 5.5491 | 5.536594 | 30.79 | 0.69465 | 0.5033 | 0.5201152 | 0.03118983 | -0.0566 | 42.525
8136 | 11.352778 | 2.82 | 29.6648 | 26 | 5.5334 | 5.537269 | 30.62 | 0.690489 | 0.5023 | 0.5201098 | 0.03108644 | -0.0567 | 42.5277
8137 | 11.354167 | 2.82 | 29.6688 | 26 | 5.536 | 5.537958 | 30.65 | 0.691574 | 0.5023 | 0.5201037 | 0.03098314 | -0.0568 | 42.5271
8138 | 11.355556 | 2.8179 | 29.6727 | 26 | 5.5484 | 5.538613 | 30.78 | 0.695599 | 0.503 | 0.5200975 | 0.03088133 | -0.0569 | 42.5248
8139 | 11.356944 | 2.8179 | 29.6766 | 26 | 5.5393 | 5.539305 | 30.68 | 0.693198 | 0.5025 | 0.5200901 | 0.03077812 | -0.057 | 42.5264
8140 | 11.358333 | 2.8156 | 29.6805 | 26 | 5.5379 | 5.540001 | 30.67 | 0.691851 | 0.5025 | 0.5200815 | 0.03067479 | -0.0572 | 42.5274
8141 | 11.359722 | 2.8156 | 29.6844 | 26 | 5.5386 | 5.540637 | 30.68 | 0.694926 | 0.5024 | 0.520072 | 0.03057097 | -0.0573 | 42.5257
8142 | 11.361111 | 2.8132 | 29.6883 | 26 | 5.5576 | 5.541323 | 30.89 | 0.699816 | 0.5039 | 0.5200614 | 0.03046972 | -0.0574 | 42.5228
8143 | 11.3625 | 2.8132 | 29.6922 | 27 | 5.5484 | 5.541978 | 30.78 | 0.695798 | 0.5044 | 0.5200498 | 0.03045639 | -0.0576 | 42.5254
8144 | 11.363889 | 2.8116 | 29.6961 | 26 | 5.5419 | 5.542723 | 30.71 | 0.695952 | 0.5047 | 0.5200375 | 0.03035694 | -0.0577 | 42.5255
8145 | 11.365278 | 2.8116 | 29.7 | 26 | 5.5562 | 5.543396 | 30.87 | 0.693896 | 0.5055 | 0.5200245 | 0.03025826 | -0.0578 | 42.5268
8146 | 11.366667 | 2.8094 | 29.7039 | 26 | 5.5438 | 5.544021 | 30.73 | 0.691749 | 0.505 | 0.5200108 | 0.03015927 | -0.0579 | 42.5283
8147 | 11.368056 | 2.8094 | 29.7079 | 26 | 5.5438 | 5.544714 | 30.73 | 0.693971 | 0.505 | 0.5199964 | 0.03005878 | -0.0581 | 42.527
8148 | 11.369444 | 2.8072 | 29.7118 | 26 | 5.5458 | 5.545384 | 30.76 | 0.697253 | 0.5046 | 0.5199812 | 0.02995847 | -0.0582 | 42.5252
8149 | 11.370833 | 2.8072 | 29.7156 | 26 | 5.5536 | 5.546074 | 30.84 | 0.697697 | 0.5049 | 0.5199654 | 0.02985844 | -0.0583 | 42.5251
8150 | 11.372222 | 2.8048 | 29.7195 | 26 | 5.5451 | 5.546724 | 30.75 | 0.698981 | 0.5049 | 0.519949 | 0.0297593 | -0.0585 | 42.5245
8151 | 11.373611 | 2.8048 | 29.7234 | 26 | 5.5471 | 5.54738 | 30.77 | 0.696825 | 0.5045 | 0.5199311 | 0.0297476 | -0.0586 | 42.5259
8152 | 11.375 | 2.8032 | 29.7273 | 26 | 5.5451 | 5.548019 | 30.75 | 0.698813 | 0.5043 | 0.5199128 | 0.02964745 | -0.0587 | 42.5249
8153 | 11.376389 | 2.8032 | 29.7312 | 26 | 5.5556 | 5.548676 | 30.86 | 0.69842 | 0.5045 | 0.5198937 | 0.02954789 | -0.0588 | 42.5252
8154 | 11.377778 | 2.8011 | 29.7351 | 26 | 5.5491 | 5.549362 | 30.79 | 0.698089 | 0.5043 | 0.5198739 | 0.02944752 | -0.0589 | 42.5256
8155 | 11.379167 | 2.8011 | 29.739 | 26 | 5.553 | 5.550019 | 30.84 | 0.694482 | 0.504 | 0.5198539 | 0.02934017 | -0.0591 | 42.5279
8156 | 11.380556 | 2.7988 | 29.7429 | 26 | 5.5504 | 5.550715 | 30.81 | 0.697401 | 0.5042 | 0.5198329 | 0.0292334 | -0.0592 | 42.5263
8157 | 11.381944 | 2.7988 | 29.7468 | 26 | 5.5504 | 5.551344 | 30.81 | 0.700743 | 0.5039 | 0.5198114 | 0.02912601 | -0.0593 | 42.5244
8158 | 11.383333 | 2.7964 | 29.7507 | 26 | 5.5536 | 5.552049 | 30.84 | 0.700296 | 0.5035 | 0.5197896 | 0.0290178 | -0.0595 | 42.5248
8159 | 11.384722 | 2.7964 | 29.7546 | 26 | 5.5556 | 5.55275 | 30.86 | 0.702185 | 0.5039 | 0.519767 | 0.02901275 | -0.0596 | 42.5238
8160 | 11.386111 | 2.7948 | 29.7585 | 26 | 5.5621 | 5.553421 | 30.94 | 0.700116 | 0.5041 | 0.5197439 | 0.02890594 | -0.0597 | 42.5252
8161 | 11.3875 | 2.7948 | 29.7623 | 26 | 5.5602 | 5.554099 | 30.92 | 0.700393 | 0.5042 | 0.5197204 | 0.02879901 | -0.0598 | 42.5252
8162 | 11.388889 | 2.7926 | 29.7662 | 26 | 5.5582 | 5.554775 | 30.89 | 0.702025 | 0.504 | 0.5196961 | 0.02869225 | -0.0599 | 42.5244
8163 | 11.390278 | 2.7926 | 29.7701 | 26 | 5.5621 | 5.555424 | 30.94 | 0.702226 | 0.5043 | 0.5196714 | 0.02858498 | -0.0601 | 42.5244
8164 | 11.391667 | 2.7903 | 29.774 | 26 | 5.5569 | 5.556103 | 30.88 | 0.700426 | 0.5043 | 0.519646 | 0.02847788 | -0.0602 | 42.5256
8165 | 11.393056 | 2.7903 | 29.7778 | 26 | 5.5569 | 5.556779 | 30.88 | 0.699456 | 0.5043 | 0.5196195 | 0.02837166 | -0.0603 | 42.5264
8166 | 11.394444 | 2.7879 | 29.7817 | 26 | 5.5484 | 5.557455 | 30.78 | 0.696828 | 0.5031 | 0.5195925 | 0.02826283 | -0.0605 | 42.5281
8167 | 11.395833 | 2.7879 | 29.7856 | 26 | 5.5602 | 5.558121 | 30.92 | 0.701743 | 0.5033 | 0.5195642 | 0.02825801 | -0.0606 | 42.5253
8168 | 11.397222 | 2.7863 | 29.7895 | 26 | 5.5654 | 5.55883 | 30.97 | 0.705023 | 0.5044 | 0.5195353 | 0.02815196 | -0.0607 | 42.5235
8169 | 11.398611 | 2.7863 | 29.7933 | 26 | 5.5478 | 5.559524 | 30.78 | 0.699605 | 0.5031 | 0.5195063 | 0.02804351 | -0.0608 | 42.5269
8170 | 11.4 | 2.7841 | 29.7972 | 27 | 5.5543 | 5.560206 | 30.85 | 0.702359 | 0.5026 | 0.5194767 | 0.02793386 | -0.0609 | 42.5254
8171 | 11.401389 | 2.7841 | 29.8011 | 26 | 5.5686 | 5.560867 | 31.01 | 0.705913 | 0.5029 | 0.5194462 | 0.02782488 | -0.061 | 42.5234
8172 | 11.402778 | 2.7818 | 29.8049 | 26 | 5.5556 | 5.56152 | 30.86 | 0.703355 | 0.5025 | 0.5194155 | 0.02771369 | -0.0612 | 42.5251
8173 | 11.404167 | 2.7818 | 29.8088 | 26 | 5.5608 | 5.562211 | 30.92 | 0.707225 | 0.5024 | 0.5193837 | 0.02760199 | -0.0613 | 42.5229
8174 | 11.405556 | 2.7793 | 29.8127 | 26 | 5.5699 | 5.562884 | 31.02 | 0.706095 | 0.5024 | 0.5193513 | 0.02749037 | -0.0614 | 42.5237
8175 | 11.406944 | 2.7793 | 29.8165 | 26 | 5.5582 | 5.563519 | 30.89 | 0.703039 | 0.5019 | 0.5193181 | 0.0274858 | -0.0616 | 42.5258
8176 | 11.408333 | 2.7777 | 29.8204 | 26 | 5.568 | 5.564218 | 31 | 0.704316 | 0.5019 | 0.5192846 | 0.02737339 | -0.0617 | 42.5251
8177 | 11.409722 | 2.7777 | 29.8242 | 26 | 5.5589 | 5.564867 | 30.9 | 0.706727 | 0.501 | 0.5192502 | 0.02725928 | -0.0618 | 42.5239
8178 | 11.411111 | 2.7753 | 29.8281 | 26 | 5.566 | 5.565559 | 30.98 | 0.707331 | 0.5007 | 0.5192153 | 0.02714465 | -0.0619 | 42.5236
8179 | 11.412778 | 2.7753 | 29.8319 | 26 | 5.5634 | 5.566245 | 30.95 | 0.705584 | 0.4997 | 0.5191799 | 0.02702882 | -0.0621 | 42.5252
8180 | 11.414167 | 2.7729 | 29.8358 | 27 | 5.5738 | 5.566969 | 31.07 | 0.707799 | 0.4997 | 0.5191439 | 0.02691307 | -0.0622 | 42.524
8181 | 11.415556 | 2.7729 | 29.8397 | 26 | 5.5641 | 5.56768 | 30.96 | 0.706066 | 0.499 | 0.5191072 | 0.02679553 | -0.0623 | 42.5252
8182 | 11.416944 | 2.7703 | 29.8435 | 26 | 5.5706 | 5.568355 | 31.03 | 0.709966 | 0.4988 | 0.5190701 | 0.02667826 | -0.0625 | 42.523
8183 | 11.418333 | 2.7703 | 29.8473 | 26 | 5.5751 | 5.569037 | 31.08 | 0.708707 | 0.4993 | 0.5190326 | 0.02666876 | -0.0626 | 42.524
8184 | 11.419722 | 2.7685 | 29.8512 | 26 | 5.5738 | 5.569725 | 31.07 | 0.708353 | 0.4995 | 0.5189947 | 0.02655311 | -0.0627 | 42.5243
8185 | 11.421111 | 2.7685 | 29.855 | 26 | 5.5706 | 5.570427 | 31.03 | 0.70648 | 0.4985 | 0.5189566 | 0.02643566 | -0.0629 | 42.5256
8186 | 11.4225 | 2.766 | 29.8589 | 26 | 5.5693 | 5.571118 | 31.02 | 0.706632 | 0.498 | 0.5189185 | 0.0263177 | -0.063 | 42.5257
8187 | 11.423889 | 2.766 | 29.8627 | 27 | 5.5771 | 5.57177 | 31.1 | 0.713644 | 0.4983 | 0.5188802 | 0.02620033 | -0.0632 | 42.5216
8188 | 11.425278 | 2.7634 | 29.8666 | 26 | 5.5719 | 5.572419 | 31.05 | 0.709327 | 0.4984 | 0.5188416 | 0.02608215 | -0.0633 | 42.5244
8189 | 11.426667 | 2.7634 | 29.8704 | 26 | 5.5784 | 5.573112 | 31.12 | 0.71107 | 0.4988 | 0.5188029 | 0.02596465 | -0.0635 | 42.5235
8190 | 11.428056 | 2.7606 | 29.8742 | 26 | 5.5719 | 5.573779 | 31.05 | 0.71463 | 0.4987 | 0.5187638 | 0.02584704 | -0.0637 | 42.5215
8191 | 11.429444 | 2.7606 | 29.8781 | 26 | 5.5758 | 5.574471 | 31.09 | 0.712516 | 0.4984 | 0.5187242 | 0.0258377 | -0.0638 | 42.523
8192 | 11.430833 | 2.7587 | 29.8819 | 26 | 5.5751 | 5.575148 | 31.08 | 0.706958 | 0.4985 | 0.5186842 | 0.02571992 | -0.0639 | 42.5265
8193 | 11.432222 | 2.7587 | 29.8857 | 26 | 5.5751 | 5.575837 | 31.08 | 0.709709 | 0.4987 | 0.5186441 | 0.02560223 | -0.0641 | 42.525
8194 | 11.433611 | 2.7561 | 29.8896 | 26 | 5.5855 | 5.576551 | 31.2 | 0.712185 | 0.4991 | 0.5186033 | 0.02548422 | -0.0642 | 42.5237
8195 | 11.435 | 2.7561 | 29.8934 | 26 | 5.579 | 5.577237 | 31.13 | 0.711475 | 0.4992 | 0.5185619 | 0.02536629 | -0.0644 | 42.5243
8196 | 11.436389 | 2.7534 | 29.8972 | 27 | 5.5764 | 5.577918 | 31.1 | 0.712185 | 0.4988 | 0.5185194 | 0.02524707 | -0.0646 | 42.524
8197 | 11.437778 | 2.7534 | 29.901 | 27 | 5.579 | 5.5786 | 31.13 | 0.71226 | 0.4988 | 0.5184762 | 0.02512773 | -0.0647 | 42.5242
8198 | 11.439167 | 2.7506 | 29.9049 | 26 | 5.5706 | 5.579238 | 31.03 | 0.705459 | 0.4978 | 0.5184322 | 0.02500678 | -0.0649 | 42.5284
8199 | 11.440556 | 2.7506 | 29.9087 | 27 | 5.5803 | 5.579868 | 31.14 | 0.71469 | 0.497 | 0.5183875 | 0.02499802 | -0.0651 | 42.523
8200 | 11.441944 | 2.7485 | 29.9125 | 26 | 5.5855 | 5.580558 | 31.2 | 0.716807 | 0.4973 | 0.5183427 | 0.02487632 | -0.0652 | 42.5219
8201 | 11.443333 | 2.7485 | 29.9163 | 26 | 5.581 | 5.581226 | 31.15 | 0.713512 | 0.4971 | 0.5182974 | 0.02475233 | -0.0654 | 42.5241
8202 | 11.444722 | 2.7457 | 29.9201 | 27 | 5.5745 | 5.581913 | 31.08 | 0.714075 | 0.4963 | 0.5182512 | 0.02462645 | -0.0655 | 42.5239
8203 | 11.446111 | 2.7457 | 29.9239 | 28 | 5.5771 | 5.582597 | 31.1 | 0.71481 | 0.4956 | 0.5182046 | 0.02449887 | -0.0657 | 42.5237
8204 | 11.4475 | 2.7427 | 29.9277 | 26 | 5.5894 | 5.583267 | 31.24 | 0.71697 | 0.4958 | 0.5181574 | 0.02437107 | -0.0659 | 42.5225
8205 | 11.448889 | 2.7427 | 29.9316 | 27 | 5.5829 | 5.58395 | 31.17 | 0.716404 | 0.4958 | 0.5181095 | 0.02424307 | -0.0661 | 42.523
8206 | 11.450278 | 2.7396 | 29.9354 | 26 | 5.5868 | 5.584654 | 31.21 | 0.715723 | 0.4954 | 0.5180605 | 0.02411455 | -0.0663 | 42.5236
8207 | 11.451667 | 2.7396 | 29.9392 | 26 | 5.5868 | 5.58537 | 31.21 | 0.717531 | 0.4953 | 0.518011 | 0.02410715 | -0.0665 | 42.5227
8208 | 11.453056 | 2.7374 | 29.943 | 27 | 5.5849 | 5.586082 | 31.19 | 0.71553 | 0.495 | 0.517961 | 0.02397809 | -0.0667 | 42.5241
8209 | 11.454444 | 2.7374 | 29.9468 | 27 | 5.5855 | 5.586716 | 31.2 | 0.716186 | 0.495 | 0.5179105 | 0.02384782 | -0.0668 | 42.5239
8210 | 11.455833 | 2.7344 | 29.9506 | 27 | 5.5966 | 5.587397 | 31.32 | 0.72446 | 0.4952 | 0.5178597 | 0.02371774 | -0.067 | 42.5191
8211 | 11.457222 | 2.7344 | 29.9544 | 26 | 5.592 | 5.588052 | 31.27 | 0.718921 | 0.4949 | 0.5178077 | 0.02358685 | -0.0672 | 42.5226
8212 | 11.458611 | 2.7312 | 29.9582 | 26 | 5.5959 | 5.588712 | 31.31 | 0.718981 | 0.4949 | 0.517755 | 0.02345505 | -0.0674 | 42.5227
8213 | 11.46 | 2.7312 | 29.962 | 26 | 5.5894 | 5.589402 | 31.24 | 0.719582 | 0.4942 | 0.5177019 | 0.02332106 | -0.0676 | 42.5225
8214 | 11.461389 | 2.7279 | 29.9657 | 26 | 5.5907 | 5.590094 | 31.26 | 0.721393 | 0.4942 | 0.5176487 | 0.02318834 | -0.0679 | 42.5217
8215 | 11.462778 | 2.7279 | 29.9695 | 26 | 5.5868 | 5.590762 | 31.21 | 0.717059 | 0.4939 | 0.5175953 | 0.02318198 | -0.0681 | 42.5245
8216 | 11.464167 | 2.7255 | 29.9733 | 26 | 5.5836 | 5.591488 | 31.18 | 0.720426 | 0.493 | 0.5175417 | 0.02304714 | -0.0682 | 42.5226
8217 | 11.465556 | 2.7255 | 29.9771 | 27 | 5.5933 | 5.591855 | 31.29 | 0.722593 | 0.4927 | 0.5174882 | 0.0229113 | -0.0684 | 42.5215
8218 | 11.466944 | 2.7223 | 29.9809 | 26 | 5.5907 | 5.592571 | 31.26 | 0.723561 | 0.4928 | 0.517434 | 0.02277535 | -0.0686 | 42.5211
8219 | 11.468333 | 2.7223 | 29.9847 | 26 | 5.5894 | 5.593241 | 31.24 | 0.719698 | 0.4923 | 0.5173796 | 0.02263839 | -0.0688 | 42.5236
8220 | 11.469722 | 2.7189 | 29.9884 | 27 | 5.5862 | 5.59394 | 31.21 | 0.717755 | 0.4909 | 0.5173247 | 0.02249954 | -0.0691 | 42.525
8221 | 11.471111 | 2.7189 | 29.9922 | 26 | 5.6024 | 5.594633 | 31.39 | 0.72566 | 0.4914 | 0.5172697 | 0.02236246 | -0.0693 | 42.5204
8222 | 11.4725 | 2.7154 | 29.996 | 26 | 5.592 | 5.595305 | 31.27 | 0.720574 | 0.4946 | 0.5172142 | 0.02223129 | -0.0695 | 42.5237
8223 | 11.473889 | 2.7154 | 29.9998 | 27 | 5.5907 | 5.595998 | 31.26 | 0.722958 | 0.4904 | 0.5171586 | 0.02221932 | -0.0697 | 42.5224
8224 | 11.475278 | 2.7129 | 30.0035 | 26 | 5.5946 | 5.596666 | 31.3 | 0.723366 | 0.4937 | 0.5171027 | 0.02208663 | -0.0699 | 42.5224
8225 | 11.476667 | 2.7129 | 30.0073 | 27 | 5.5933 | 5.597378 | 31.29 | 0.723944 | 0.4931 | 0.5170464 | 0.02195304 | -0.0701 | 42.5222
8226 | 11.478333 | 2.7097 | 30.0111 | 26 | 5.6037 | 5.598076 | 31.4 | 0.725524 | 0.4932 | 0.5169896 | 0.02182042 | -0.0703 | 42.5218
8227 | 11.479722 | 2.7097 | 30.0148 | 26 | 5.6108 | 5.598743 | 31.48 | 0.728848 | 0.4937 | 0.5169319 | 0.02168839 | -0.0706 | 42.52
8228 | 11.481111 | 2.7064 | 30.0186 | 26 | 5.6011 | 5.599463 | 31.37 | 0.726147 | 0.4937 | 0.516874 | 0.02155673 | -0.0708 | 42.5218
8229 | 11.4825 | 2.7064 | 30.0224 | 26 | 5.6076 | 5.600131 | 31.44 | 0.730312 | 0.4938 | 0.5168156 | 0.02142634 | -0.071 | 42.5194
8230 | 11.483889 | 2.7029 | 30.0261 | 26 | 5.5998 | 5.600805 | 31.36 | 0.721579 | 0.4931 | 0.516757 | 0.02129426 | -0.0712 | 42.5249
8231 | 11.485278 | 2.7029 | 30.0299 | 26 | 5.6005 | 5.601493 | 31.37 | 0.72537 | 0.4926 | 0.5166979 | 0.0212866 | -0.0715 | 42.5228
8232 | 11.486667 | 2.7005 | 30.0336 | 26 | 5.6024 | 5.602154 | 31.39 | 0.730366 | 0.4925 | 0.5166379 | 0.02115359 | -0.0716 | 42.52
8233 | 11.488056 | 2.7005 | 30.0374 | 26 | 5.6056 | 5.602811 | 31.42 | 0.726182 | 0.4926 | 0.516578 | 0.02102008 | -0.0719 | 42.5227
8234 | 11.489444 | 2.6972 | 30.0411 | 26 | 5.6108 | 5.603519 | 31.48 | 0.728152 | 0.493 | 0.5165178 | 0.02088716 | -0.0721 | 42.5218
8235 | 11.490833 | 2.6972 | 30.0449 | 26 | 5.5998 | 5.604209 | 31.36 | 0.725365 | 0.4925 | 0.5164569 | 0.02075382 | -0.0723 | 42.5236
8236 | 11.492222 | 2.6939 | 30.0486 | 27 | 5.5972 | 5.604897 | 31.33 | 0.72758 | 0.4913 | 0.5163957 | 0.02061821 | -0.0725 | 42.5225
8237 | 11.493611 | 2.6939 | 30.0524 | 26 | 5.6153 | 5.605598 | 31.53 | 0.72889 | 0.4919 | 0.5163338 | 0.02048437 | -0.0727 | 42.5219
8238 | 11.495 | 2.6904 | 30.0561 | 26 | 5.6089 | 5.606321 | 31.46 | 0.729304 | 0.492 | 0.5162719 | 0.02035051 | -0.073 | 42.5219
8239 | 11.496389 | 2.6904 | 30.0598 | 26 | 5.6153 | 5.607024 | 31.53 | 0.732813 | 0.4925 | 0.5162095 | 0.0203443 | -0.0732 | 42.52
8240 | 11.497778 | 2.6879 | 30.0636 | 26 | 5.6115 | 5.607725 | 31.49 | 0.732133 | 0.4927 | 0.5161468 | 0.02021208 | -0.0734 | 42.5206
8241 | 11.499167 | 2.6879 | 30.0673 | 26 | 5.6108 | 5.608437 | 31.48 | 0.733021 | 0.4926 | 0.5160828 | 0.02008074 | -0.0736 | 42.5203
8242 | 11.500556 | 2.6847 | 30.071 | 26 | 5.6076 | 5.609113 | 31.44 | 0.730912 | 0.492 | 0.5160185 | 0.0199484 | -0.0738 | 42.5217
8243 | 11.501944 | 2.6847 | 30.0748 | 26 | 5.6089 | 5.609785 | 31.46 | 0.733621 | 0.4917 | 0.5159542 | 0.01981537 | -0.074 | 42.5203
8244 | 11.503333 | 2.6814 | 30.0785 | 26 | 5.6192 | 5.61049 | 31.58 | 0.731633 | 0.4922 | 0.5158893 | 0.01968371 | -0.0742 | 42.5217
8245 | 11.504722 | 2.6814 | 30.0822 | 26 | 5.6102 | 5.611166 | 31.47 | 0.731005 | 0.4918 | 0.5158245 | 0.01955165 | -0.0745 | 42.5223
8246 | 11.506111 | 2.6779 | 30.0859 | 26 | 5.6069 | 5.611859 | 31.44 | 0.735551 | 0.4913 | 0.5157594 | 0.0194186 | -0.0747 | 42.5198
8247 | 11.5075 | 2.6779 | 30.0897 | 26 | 5.6115 | 5.612536 | 31.49 | 0.735309 | 0.4911 | 0.5156936 | 0.01940948 | -0.0749 | 42.5201
8248 | 11.508889 | 2.6754 | 30.0934 | 26 | 5.6108 | 5.613164 | 31.48 | 0.733472 | 0.491 | 0.5156272 | 0.01927609 | -0.0751 | 42.5214
8249 | 11.510278 | 2.6754 | 30.0971 | 26 | 5.6115 | 5.613835 | 31.49 | 0.735395 | 0.4911 | 0.5155609 | 0.0191429 | -0.0753 | 42.5205
8250 | 11.511667 | 2.6722 | 30.1008 | 26 | 5.6128 | 5.614542 | 31.5 | 0.73762 | 0.491 | 0.5154948 | 0.01900942 | -0.0755 | 42.5194
8251 | 11.513056 | 2.6722 | 30.1045 | 26 | 5.6102 | 5.615199 | 31.47 | 0.73433 | 0.4903 | 0.5154287 | 0.01887445 | -0.0757 | 42.5216
8252 | 11.514444 | 2.6687 | 30.1082 | 26 | 5.6102 | 5.615859 | 31.47 | 0.735728 | 0.4894 | 0.5153626 | 0.01873879 | -0.076 | 42.521
8253 | 11.515833 | 2.6687 | 30.1119 | 26 | 5.6115 | 5.616542 | 31.49 | 0.733623 | 0.4885 | 0.5152962 | 0.01860136 | -0.0762 | 42.5225
8254 | 11.517222 | 2.6652 | 30.1156 | 26 | 5.6024 | 5.617177 | 31.39 | 0.736315 | 0.4874 | 0.5152301 | 0.01846078 | -0.0764 | 42.521
8255 | 11.518611 | 2.6652 | 30.1193 | 26 | 5.6173 | 5.617911 | 31.55 | 0.736946 | 0.4871 | 0.5151651 | 0.01844575 | -0.0766 | 42.5209
8256 | 11.52 | 2.6626 | 30.123 | 26 | 5.616 | 5.618594 | 31.54 | 0.734602 | 0.4869 | 0.5150999 | 0.01830447 | -0.0768 | 42.5225
8257 | 11.521389 | 2.6626 | 30.1267 | 26 | 5.6224 | 5.619304 | 31.61 | 0.737498 | 0.4873 | 0.515034 | 0.01816437 | -0.0771 | 42.521
8258 | 11.522778 | 2.6593 | 30.1304 | 26 | 5.6231 | 5.620003 | 31.62 | 0.737395 | 0.4874 | 0.5149678 | 0.01802515 | -0.0773 | 42.5213
8259 | 11.524167 | 2.6593 | 30.1341 | 26 | 5.6205 | 5.620753 | 31.59 | 0.738146 | 0.4873 | 0.5149014 | 0.01788643 | -0.0775 | 42.521
8260 | 11.525556 | 2.6558 | 30.1378 | 26 | 5.6186 | 5.621462 | 31.57 | 0.734833 | 0.4869 | 0.5148347 | 0.01774702 | -0.0777 | 42.5233
8261 | 11.526944 | 2.6558 | 30.1415 | 26 | 5.6244 | 5.622139 | 31.63 | 0.738498 | 0.4876 | 0.5147683 | 0.01761007 | -0.078 | 42.5213
8262 | 11.528333 | 2.6522 | 30.1452 | 26 | 5.6237 | 5.622811 | 31.63 | 0.738382 | 0.4873 | 0.5147019 | 0.01747215 | -0.0782 | 42.5216
8263 | 11.529722 | 2.6522 | 30.1489 | 26 | 5.6269 | 5.623491 | 31.66 | 0.742923 | 0.4877 | 0.5146352 | 0.01745765 | -0.0784 | 42.519
8264 | 11.531111 | 2.6496 | 30.1525 | 26 | 5.6121 | 5.624144 | 31.5 | 0.739677 | 0.4867 | 0.5145683 | 0.01731882 | -0.0786 | 42.5212
8265 | 11.5325 | 2.6496 | 30.1562 | 26 | 5.616 | 5.624815 | 31.54 | 0.740681 | 0.4861 | 0.5145012 | 0.01717843 | -0.0788 | 42.5209
8266 | 11.533889 | 2.6462 | 30.1599 | 26 | 5.6231 | 5.625489 | 31.62 | 0.739022 | 0.4856 | 0.5144341 | 0.01703676 | -0.079 | 42.5221
8267 | 11.535278 | 2.6462 | 30.1636 | 26 | 5.6224 | 5.626144 | 31.61 | 0.741782 | 0.4851 | 0.5143664 | 0.01689412 | -0.0793 | 42.5206
8268 | 11.536667 | 2.6427 | 30.1672 | 26 | 5.616 | 5.626852 | 31.54 | 0.740167 | 0.4841 | 0.5142984 | 0.01674953 | -0.0795 | 42.5219
8269 | 11.538056 | 2.6427 | 30.1709 | 26 | 5.6263 | 5.627515 | 31.66 | 0.743237 | 0.4837 | 0.5142302 | 0.01660464 | -0.0797 | 42.5202
8270 | 11.539444 | 2.6391 | 30.1746 | 26 | 5.6224 | 5.628226 | 31.61 | 0.740615 | 0.4832 | 0.5141617 | 0.01645967 | -0.08 | 42.522
8271 | 11.540833 | 2.6391 | 30.1782 | 26 | 5.6353 | 5.628878 | 31.76 | 0.745188 | 0.4835 | 0.5140926 | 0.0164382 | -0.0802 | 42.5195
8272 | 11.542222 | 2.6365 | 30.1819 | 26 | 5.6289 | 5.629566 | 31.68 | 0.747191 | 0.4837 | 0.5140238 | 0.0162945 | -0.0804 | 42.5185
8273 | 11.543611 | 2.6365 | 30.1856 | 26 | 5.6321 | 5.630281 | 31.72 | 0.745201 | 0.4837 | 0.5139547 | 0.0161511 | -0.0806 | 42.52
8274 | 11.545 | 2.6331 | 30.1892 | 26 | 5.6295 | 5.63094 | 31.69 | 0.742021 | 0.4836 | 0.5138858 | 0.01600743 | -0.0808 | 42.5221
8275 | 11.546389 | 2.6331 | 30.1929 | 26 | 5.625 | 5.631632 | 31.64 | 0.745123 | 0.4829 | 0.5138163 | 0.01586229 | -0.081 | 42.5205
8276 | 11.547778 | 2.6296 | 30.1965 | 26 | 5.6295 | 5.632304 | 31.69 | 0.746631 | 0.4825 | 0.5137469 | 0.01571609 | -0.0812 | 42.5198
8277 | 11.549444 | 2.6296 | 30.2002 | 26 | 5.6269 | 5.632991 | 31.66 | 0.743469 | 0.4821 | 0.5136777 | 0.01556941 | -0.0814 | 42.5223
8278 | 11.550833 | 2.6261 | 30.2038 | 26 | 5.625 | 5.633693 | 31.64 | 0.743022 | 0.4815 | 0.5136091 | 0.01542343 | -0.0817 | 42.5228
8279 | 11.552222 | 2.6261 | 30.2075 | 27 | 5.6353 | 5.634384 | 31.76 | 0.744241 | 0.4811 | 0.5135398 | 0.01539727 | -0.0819 | 42.5223
8280 | 11.553611 | 2.6235 | 30.2111 | 26 | 5.6186 | 5.635098 | 31.57 | 0.746084 | 0.4797 | 0.5134702 | 0.01524806 | -0.082 | 42.5215
8281 | 11.555 | 2.6235 | 30.2148 | 26 | 5.6379 | 5.635813 | 31.79 | 0.749333 | 0.4802 | 0.5134004 | 0.01509965 | -0.0822 | 42.5197
8282 | 11.556389 | 2.6201 | 30.2184 | 26 | 5.6392 | 5.636522 | 31.8 | 0.749552 | 0.4802 | 0.5133312 | 0.01495176 | -0.0824 | 42.5198
8283 | 11.557778 | 2.6201 | 30.222 | 26 | 5.6295 | 5.637187 | 31.69 | 0.746398 | 0.48 | 0.513262 | 0.0148027 | -0.0826 | 42.522
8284 | 11.559167 | 2.6166 | 30.2257 | 26 | 5.6295 | 5.637905 | 31.69 | 0.749728 | 0.4793 | 0.5131927 | 0.01465269 | -0.0829 | 42.5202
8285 | 11.560556 | 2.6166 | 30.2293 | 26 | 5.636 | 5.638599 | 31.76 | 0.748053 | 0.4789 | 0.5131236 | 0.01450191 | -0.0831 | 42.5215
8286 | 11.561944 | 2.613 | 30.2329 | 26 | 5.6366 | 5.639267 | 31.77 | 0.750338 | 0.4786 | 0.5130542 | 0.01435056 | -0.0833 | 42.5204
8287 | 11.563333 | 2.613 | 30.2366 | 26 | 5.6411 | 5.639924 | 31.82 | 0.752448 | 0.4789 | 0.5129842 | 0.01432223 | -0.0835 | 42.5193
8288 | 11.564722 | 2.6103 | 30.2402 | 26 | 5.6347 | 5.640603 | 31.75 | 0.748838 | 0.4783 | 0.5129144 | 0.01417061 | -0.0837 | 42.5218
8289 | 11.566111 | 2.6103 | 30.2438 | 26 | 5.6385 | 5.641313 | 31.79 | 0.748179 | 0.478 | 0.5128445 | 0.01401793 | -0.0839 | 42.5224
8290 | 11.5675 | 2.6069 | 30.2474 | 26 | 5.6334 | 5.641994 | 31.74 | 0.75114 | 0.4772 | 0.5127748 | 0.01386488 | -0.0841 | 42.5209
8291 | 11.568889 | 2.6069 | 30.2511 | 26 | 5.6475 | 5.642693 | 31.89 | 0.750198 | 0.4772 | 0.5127051 | 0.01371166 | -0.0843 | 42.5217
8292 | 11.570278 | 2.6034 | 30.2547 | 26 | 5.6353 | 5.643398 | 31.76 | 0.750567 | 0.4767 | 0.5126352 | 0.01355778 | -0.0845 | 42.5217
8293 | 11.571667 | 2.6034 | 30.2583 | 26 | 5.6482 | 5.644077 | 31.9 | 0.750792 | 0.477 | 0.5125647 | 0.01340392 | -0.0848 | 42.5218
8294 | 11.573056 | 2.5997 | 30.2619 | 26 | 5.6392 | 5.644748 | 31.8 | 0.75264 | 0.4763 | 0.5124943 | 0.01324901 | -0.085 | 42.521
8295 | 11.574444 | 2.5997 | 30.2655 | 26 | 5.6469 | 5.645475 | 31.89 | 0.75498 | 0.4763 | 0.5124248 | 0.01321718 | -0.0852 | 42.5198
8296 | 11.575833 | 2.597 | 30.2691 | 26 | 5.6475 | 5.64614 | 31.89 | 0.752779 | 0.4764 | 0.5123547 | 0.01306279 | -0.0854 | 42.5214
8297 | 11.577222 | 2.597 | 30.2727 | 26 | 5.6424 | 5.6468 | 31.84 | 0.753003 | 0.4759 | 0.5122846 | 0.01290793 | -0.0856 | 42.5215
8298 | 11.578611 | 2.5935 | 30.2763 | 26 | 5.6411 | 5.647472 | 31.82 | 0.753785 | 0.4758 | 0.512214 | 0.01275299 | -0.0858 | 42.5213
8299 | 11.58 | 2.5935 | 30.2799 | 27 | 5.6463 | 5.648135 | 31.88 | 0.752943 | 0.4763 | 0.512143 | 0.01259819 | -0.086 | 42.5221
8300 | 11.581389 | 2.59 | 30.2835 | 26 | 5.6495 | 5.648818 | 31.92 | 0.753644 | 0.4766 | 0.5120723 | 0.01244242 | -0.0862 | 42.5219
8301 | 11.582778 | 2.59 | 30.2871 | 26 | 5.6475 | 5.649492 | 31.89 | 0.755473 | 0.4761 | 0.5120017 | 0.01228541 | -0.0864 | 42.5211
8302 | 11.584167 | 2.5863 | 30.2907 | 27 | 5.6488 | 5.650189 | 31.91 | 0.757939 | 0.4759 | 0.5119316 | 0.01212822 | -0.0867 | 42.5198
8303 | 11.585556 | 2.5863 | 30.2943 | 26 | 5.6463 | 5.650862 | 31.88 | 0.755541 | 0.4756 | 0.5118616 | 0.0120991 | -0.0869 | 42.5215
8304 | 11.586944 | 2.5836 | 30.2979 | 26 | 5.6463 | 5.651553 | 31.88 | 0.755553 | 0.4749 | 0.5117916 | 0.01194029 | -0.0871 | 42.5218
8305 | 11.588333 | 2.5836 | 30.3015 | 26 | 5.643 | 5.652246 | 31.84 | 0.757983 | 0.4743 | 0.5117221 | 0.01178042 | -0.0873 | 42.5206
8306 | 11.589722 | 2.58 | 30.3051 | 26 | 5.6488 | 5.652877 | 31.91 | 0.759951 | 0.474 | 0.5116527 | 0.0116198 | -0.0875 | 42.5197
8307 | 11.591111 | 2.58 | 30.3087 | 26 | 5.6514 | 5.653568 | 31.94 | 0.75963 | 0.4734 | 0.5115834 | 0.01145822 | -0.0877 | 42.5201
8308 | 11.5925 | 2.5763 | 30.3122 | 26 | 5.645 | 5.654234 | 31.87 | 0.758558 | 0.4727 | 0.5115142 | 0.0112956 | -0.0879 | 42.5211
8309 | 11.593889 | 2.5763 | 30.3158 | 26 | 5.645 | 5.654921 | 31.87 | 0.756711 | 0.4724 | 0.5114449 | 0.01113232 | -0.0881 | 42.5224
8310 | 11.595278 | 2.5725 | 30.3194 | 26 | 5.6616 | 5.655597 | 32.05 | 0.759767 | 0.4729 | 0.5113762 | 0.01096975 | -0.0884 | 42.5208
8311 | 11.596667 | 2.5725 | 30.323 | 26 | 5.6546 | 5.65631 | 31.97 | 0.759335 | 0.4735 | 0.5113079 | 0.01093871 | -0.0886 | 42.5214
8312 | 11.598056 | 2.5697 | 30.3265 | 26 | 5.652 | 5.656996 | 31.95 | 0.761377 | 0.4733 | 0.5112391 | 0.01077726 | -0.0888 | 42.5204
8313 | 11.599444 | 2.5697 | 30.3301 | 26 | 5.6469 | 5.657677 | 31.89 | 0.756725 | 0.4724 | 0.5111711 | 0.01061466 | -0.089 | 42.5235
8314 | 11.600833 | 2.5661 | 30.3337 | 26 | 5.654 | 5.658377 | 31.97 | 0.759037 | 0.472 | 0.5111031 | 0.01045102 | -0.0892 | 42.5224
8315 | 11.602222 | 2.5661 | 30.3372 | 26 | 5.6623 | 5.659022 | 32.06 | 0.76006 | 0.4724 | 0.5110349 | 0.0102875 | -0.0894 | 42.522
8316 | 11.603611 | 2.5623 | 30.3408 | 26 | 5.6636 | 5.659721 | 32.08 | 0.76177 | 0.4727 | 0.5109672 | 0.0101243 | -0.0897 | 42.5213
8317 | 11.605 | 2.5623 | 30.3443 | 26 | 5.6552 | 5.660387 | 31.98 | 0.762015 | 0.4725 | 0.5108991 | 0.009960637 | -0.0899 | 42.5214
8318 | 11.606389 | 2.5584 | 30.3479 | 26 | 5.6681 | 5.661035 | 32.13 | 0.76804 | 0.4733 | 0.5108312 | 0.00979866 | -0.0901 | 42.518
8319 | 11.607778 | 2.5584 | 30.3514 | 27 | 5.6655 | 5.661764 | 32.1 | 0.7695 | 0.4735 | 0.510763 | 0.009770506 | -0.0904 | 42.5174
8320 | 11.609167 | 2.5556 | 30.355 | 26 | 5.6629 | 5.662434 | 32.07 | 0.765117 | 0.4739 | 0.5106957 | 0.00961003 | -0.0906 | 42.5204
8321 | 11.610556 | 2.5556 | 30.3585 | 26 | 5.6572 | 5.66313 | 32 | 0.765382 | 0.4735 | 0.5106283 | 0.009448213 | -0.0908 | 42.5205
8322 | 11.611944 | 2.552 | 30.3621 | 26 | 5.6591 | 5.663817 | 32.03 | 0.763705 | 0.4729 | 0.5105607 | 0.009284568 | -0.091 | 42.5218
8323 | 11.613333 | 2.552 | 30.3656 | 27 | 5.6776 | 5.664512 | 32.24 | 0.767655 | 0.4737 | 0.5104924 | 0.009122603 | -0.0912 | 42.5197
8324 | 11.614722 | 2.5482 | 30.3692 | 26 | 5.6649 | 5.665204 | 32.09 | 0.766317 | 0.4737 | 0.5104242 | 0.008959296 | -0.0914 | 42.5207
8325 | 11.616111 | 2.5482 | 30.3727 | 26 | 5.6681 | 5.665883 | 32.13 | 0.764872 | 0.4737 | 0.5103561 | 0.008795813 | -0.0917 | 42.5219
8326 | 11.617778 | 2.5443 | 30.3763 | 26 | 5.6661 | 5.666566 | 32.11 | 0.766856 | 0.4734 | 0.5102889 | 0.008631767 | -0.0919 | 42.5213
8327 | 11.619167 | 2.5443 | 30.3798 | 27 | 5.6668 | 5.667269 | 32.11 | 0.769535 | 0.4737 | 0.5102217 | 0.008608925 | -0.0921 | 42.52
8328 | 11.620556 | 2.5416 | 30.3833 | 26 | 5.6719 | 5.667933 | 32.17 | 0.770673 | 0.4744 | 0.5101545 | 0.008447158 | -0.0923 | 42.5196
8329 | 11.621944 | 2.5416 | 30.3869 | 26 | 5.6629 | 5.668636 | 32.07 | 0.766304 | 0.474 | 0.5100876 | 0.008284826 | -0.0925 | 42.5225
8330 | 11.623333 | 2.538 | 30.3904 | 26 | 5.6687 | 5.66931 | 32.13 | 0.771486 | 0.4741 | 0.5100203 | 0.008122709 | -0.0927 | 42.5197
8331 | 11.624722 | 2.538 | 30.3939 | 26 | 5.6661 | 5.670036 | 32.11 | 0.768054 | 0.4735 | 0.5099533 | 0.007958762 | -0.093 | 42.522
8332 | 11.626111 | 2.5342 | 30.3974 | 27 | 5.6757 | 5.670679 | 32.21 | 0.768463 | 0.4743 | 0.5098863 | 0.007796782 | -0.0932 | 42.5221
8333 | 11.6275 | 2.5342 | 30.4009 | 26 | 5.6712 | 5.671358 | 32.16 | 0.772436 | 0.4746 | 0.5098192 | 0.007635503 | -0.0934 | 42.52
8334 | 11.628889 | 2.5303 | 30.4045 | 26 | 5.6744 | 5.672028 | 32.2 | 0.774789 | 0.4749 | 0.5097527 | 0.007475509 | -0.0937 | 42.5188
8335 | 11.630278 | 2.5303 | 30.408 | 26 | 5.6783 | 5.672698 | 32.24 | 0.775531 | 0.4755 | 0.5096862 | 0.007457662 | -0.0939 | 42.5187
8336 | 11.631667 | 2.5277 | 30.4115 | 26 | 5.6802 | 5.673352 | 32.26 | 0.772367 | 0.4757 | 0.5096199 | 0.007299547 | -0.0941 | 42.5209
8337 | 11.633056 | 2.5277 | 30.415 | 26 | 5.6732 | 5.674039 | 32.18 | 0.771835 | 0.4761 | 0.5095537 | 0.007142131 | -0.0943 | 42.5215
8338 | 11.634444 | 2.5241 | 30.4185 | 26 | 5.6661 | 5.674694 | 32.11 | 0.773852 | 0.4755 | 0.5094878 | 0.006983663 | -0.0945 | 42.5206
8339 | 11.635833 | 2.5241 | 30.422 | 26 | 5.6725 | 5.6754 | 32.18 | 0.77628 | 0.4755 | 0.5094223 | 0.006825311 | -0.0947 | 42.5194
8340 | 11.637222 | 2.5205 | 30.4255 | 27 | 5.6674 | 5.676114 | 32.12 | 0.770905 | 0.4748 | 0.5093576 | 0.006666005 | -0.0949 | 42.523
8341 | 11.638611 | 2.5205 | 30.429 | 26 | 5.6712 | 5.676783 | 32.16 | 0.770647 | 0.474 | 0.5092935 | 0.006504872 | -0.0952 | 42.5234
8342 | 11.64 | 2.5166 | 30.4325 | 26 | 5.6725 | 5.677488 | 32.18 | 0.771373 | 0.474 | 0.5092293 | 0.006344441 | -0.0954 | 42.5233
8343 | 11.641389 | 2.5166 | 30.436 | 26 | 5.6687 | 5.678172 | 32.13 | 0.772186 | 0.4733 | 0.5091653 | 0.006323566 | -0.0956 | 42.5231
8344 | 11.642778 | 2.5139 | 30.4395 | 26 | 5.6783 | 5.67887 | 32.24 | 0.781344 | 0.4734 | 0.5091013 | 0.006162297 | -0.0958 | 42.5178
8345 | 11.644167 | 2.5139 | 30.443 | 26 | 5.6764 | 5.679553 | 32.22 | 0.776557 | 0.4738 | 0.5090377 | 0.006002022 | -0.096 | 42.521
8346 | 11.645556 | 2.5103 | 30.4465 | 27 | 5.6898 | 5.680254 | 32.37 | 0.777117 | 0.4745 | 0.5089744 | 0.00584274 | -0.0962 | 42.521
8347 | 11.646944 | 2.5103 | 30.45 | 26 | 5.6738 | 5.680925 | 32.19 | 0.775491 | 0.474 | 0.5089116 | 0.005683287 | -0.0964 | 42.5223
8348 | 11.648333 | 2.5067 | 30.4535 | 26 | 5.6789 | 5.681607 | 32.25 | 0.776916 | 0.474 | 0.5088495 | 0.005523369 | -0.0966 | 42.5217
8349 | 11.649722 | 2.5067 | 30.4569 | 26 | 5.6719 | 5.682298 | 32.17 | 0.772623 | 0.4733 | 0.5087874 | 0.005361433 | -0.0969 | 42.5246
8350 | 11.651111 | 2.503 | 30.4604 | 26 | 5.6802 | 5.682998 | 32.26 | 0.777898 | 0.4732 | 0.5087257 | 0.005199325 | -0.0971 | 42.5217
8351 | 11.6525 | 2.503 | 30.4639 | 27 | 5.6866 | 5.683703 | 32.34 | 0.781445 | 0.4736 | 0.5086648 | 0.005181756 | -0.0973 | 42.5199
8352 | 11.653889 | 2.5005 | 30.4674 | 26 | 5.6879 | 5.684396 | 32.35 | 0.784454 | 0.474 | 0.5086043 | 0.00502153 | -0.0974 | 42.5184
8353 | 11.655278 | 2.5005 | 30.4708 | 26 | 5.6834 | 5.685088 | 32.3 | 0.780592 | 0.4737 | 0.5085443 | 0.004861325 | -0.0976 | 42.5211
8354 | 11.656667 | 2.4972 | 30.4743 | 26 | 5.6872 | 5.685768 | 32.34 | 0.783769 | 0.474 | 0.5084851 | 0.004700851 | -0.0978 | 42.5194
8355 | 11.658056 | 2.4972 | 30.4778 | 26 | 5.6993 | 5.686467 | 32.48 | 0.785508 | 0.4751 | 0.5084262 | 0.004542922 | -0.098 | 42.5187
8356 | 11.659444 | 2.4938 | 30.4812 | 26 | 5.6815 | 5.687185 | 32.28 | 0.779505 | 0.4755 | 0.5083678 | 0.004384914 | -0.0982 | 42.5226
8357 | 11.660833 | 2.4938 | 30.4847 | 26 | 5.6955 | 5.68786 | 32.44 | 0.785311 | 0.4763 | 0.508309 | 0.004228186 | -0.0984 | 42.5194
8358 | 11.662222 | 2.4903 | 30.4882 | 26 | 5.6872 | 5.68855 | 32.34 | 0.78844 | 0.4762 | 0.5082503 | 0.004071862 | -0.0986 | 42.5178
8359 | 11.663611 | 2.4903 | 30.4916 | 27 | 5.6872 | 5.689233 | 32.34 | 0.785023 | 0.476 | 0.5081921 | 0.004061542 | -0.0988 | 42.5202
8360 | 11.665 | 2.488 | 30.4951 | 26 | 5.693 | 5.689884 | 32.41 | 0.789208 | 0.4766 | 0.5081342 | 0.003906309 | -0.0989 | 42.518
8361 | 11.666389 | 2.488 | 30.4985 | 26 | 5.6917 | 5.690574 | 32.4 | 0.783328 | 0.4765 | 0.5080766 | 0.003750608 | -0.099 | 42.5219
8362 | 11.667778 | 2.485 | 30.502 | 26 | 5.698 | 5.691224 | 32.47 | 0.789062 | 0.4768 | 0.5080196 | 0.003594923 | -0.0992 | 42.5187
8363 | 11.669167 | 2.485 | 30.5054 | 26 | 5.7025 | 5.691891 | 32.52 | 0.789784 | 0.4779 | 0.5079635 | 0.003441484 | -0.0993 | 42.5186
8364 | 11.670556 | 2.482 | 30.5089 | 26 | 5.691 | 5.692558 | 32.39 | 0.783627 | 0.478 | 0.5079081 | 0.003288446 | -0.0995 | 42.5227
8365 | 11.671944 | 2.482 | 30.5123 | 26 | 5.6917 | 5.693264 | 32.4 | 0.789216 | 0.4779 | 0.5078531 | 0.003134937 | -0.0996 | 42.5196
8366 | 11.673333 | 2.4788 | 30.5158 | 27 | 5.6866 | 5.693941 | 32.34 | 0.784504 | 0.4772 | 0.5077986 | 0.002978725 | -0.0998 | 42.5228
8367 | 11.674722 | 2.4788 | 30.5192 | 26 | 5.6879 | 5.694601 | 32.35 | 0.789018 | 0.4764 | 0.5077445 | 0.002973452 | -0.0999 | 42.5204
8368 | 11.676111 | 2.477 | 30.5227 | 26 | 5.7044 | 5.695268 | 32.54 | 0.793441 | 0.477 | 0.5076909 | 0.002817165 | -0.1 | 42.518
8369 | 11.6775 | 2.477 | 30.5261 | 27 | 5.6904 | 5.695913 | 32.38 | 0.789383 | 0.4764 | 0.5076374 | 0.002660213 | -0.1001 | 42.5208
8370 | 11.678889 | 2.4743 | 30.5296 | 27 | 5.7038 | 5.696562 | 32.53 | 0.791601 | 0.4768 | 0.5075844 | 0.002503856 | -0.1002 | 42.5197
8371 | 11.680278 | 2.4743 | 30.533 | 26 | 5.6993 | 5.697268 | 32.48 | 0.794277 | 0.477 | 0.5075314 | 0.002348095 | -0.1003 | 42.5185
8372 | 11.681667 | 2.4716 | 30.5364 | 26 | 5.7019 | 5.697983 | 32.51 | 0.791811 | 0.4773 | 0.5074788 | 0.002194867 | -0.1004 | 42.5203
8373 | 11.683056 | 2.4716 | 30.5399 | 26 | 5.698 | 5.69867 | 32.47 | 0.792925 | 0.4774 | 0.5074269 | 0.002043012 | -0.1006 | 42.5199
8374 | 11.684444 | 2.4688 | 30.5433 | 26 | 5.6993 | 5.69933 | 32.48 | 0.789521 | 0.4771 | 0.5073751 | 0.001890787 | -0.1007 | 42.5223
8375 | 11.685833 | 2.4688 | 30.5467 | 27 | 5.7101 | 5.699999 | 32.61 | 0.794194 | 0.4782 | 0.5073237 | 0.001887253 | -0.1008 | 42.5198
8376 | 11.6875 | 2.4674 | 30.5501 | 26 | 5.7108 | 5.700711 | 32.61 | 0.791609 | 0.4791 | 0.5072729 | 0.001739204 | -0.1008 | 42.5221
8377 | 11.688889 | 2.4674 | 30.5536 | 26 | 5.7031 | 5.701407 | 32.53 | 0.793065 | 0.4792 | 0.5072227 | 0.001591074 | -0.1008 | 42.5215
8378 | 11.690278 | 2.4653 | 30.557 | 26 | 5.7031 | 5.702084 | 32.53 | 0.796033 | 0.4795 | 0.507173 | 0.001443734 | -0.1009 | 42.52
8379 | 11.691667 | 2.4653 | 30.5604 | 26 | 5.7095 | 5.702767 | 32.6 | 0.796005 | 0.4799 | 0.5071239 | 0.001297763 | -0.1009 | 42.5204
8380 | 11.693056 | 2.4631 | 30.5638 | 26 | 5.6942 | 5.70345 | 32.42 | 0.791348 | 0.4792 | 0.5070756 | 0.001149484 | -0.101 | 42.5235
8381 | 11.694444 | 2.4631 | 30.5673 | 27 | 5.7095 | 5.704121 | 32.6 | 0.796489 | 0.4798 | 0.5070277 | 0.001001702 | -0.101 | 42.5207
8382 | 11.695833 | 2.4609 | 30.5707 | 26 | 5.7127 | 5.704806 | 32.63 | 0.795651 | 0.4802 | 0.5069805 | 0.0008544174 | -0.1011 | 42.5215
8383 | 11.697222 | 2.4609 | 30.5741 | 27 | 5.7095 | 5.705456 | 32.6 | 0.797625 | 0.4807 | 0.5069344 | 0.0008590947 | -0.1011 | 42.5207
8384 | 11.698611 | 2.46 | 30.5775 | 26 | 5.7019 | 5.706157 | 32.51 | 0.791505 | 0.4803 | 0.5068897 | 0.0007122949 | -0.1011 | 42.5247
8385 | 11.7 | 2.46 | 30.5809 | 26 | 5.7082 | 5.706872 | 32.58 | 0.796765 | 0.4803 | 0.506845 | 0.000565797 | -0.1011 | 42.5219
8386 | 11.701389 | 2.4583 | 30.5843 | 26 | 5.7089 | 5.707561 | 32.59 | 0.795568 | 0.4805 | 0.5068008 | 0.0004200847 | -0.1011 | 42.523
8387 | 11.702778 | 2.4583 | 30.5878 | 26 | 5.7082 | 5.708235 | 32.58 | 0.796684 | 0.4803 | 0.5067572 | 0.0002744817 | -0.1011 | 42.5226
8388 | 11.704167 | 2.4566 | 30.5912 | 27 | 5.7133 | 5.708947 | 32.64 | 0.798989 | 0.4806 | 0.5067138 | 0.0001300526 | -0.1011 | 42.5215
8389 | 11.705556 | 2.4566 | 30.5946 | 26 | 5.7038 | 5.709618 | 32.53 | 0.797402 | 0.4801 | 0.5066705 | -1.610389e-05 | -0.1011 | 42.5228
8390 | 11.706944 | 2.4548 | 30.598 | 26 | 5.7108 | 5.710311 | 32.61 | 0.799834 | 0.4797 | 0.5066275 | -0.0001629239 | -0.1011 | 42.5217
8391 | 11.708333 | 2.4548 | 30.6014 | 27 | 5.7082 | 5.71099 | 32.58 | 0.795812 | 0.4794 | 0.5065851 | -0.0001599346 | -0.1011 | 42.5245
8392 | 11.709722 | 2.4544 | 30.6048 | 27 | 5.7171 | 5.711668 | 32.69 | 0.802955 | 0.4796 | 0.5065433 | -0.0003066545 | -0.101 | 42.5205
8393 | 11.711111 | 2.4544 | 30.6082 | 27 | 5.7184 | 5.712358 | 32.7 | 0.79999 | 0.4807 | 0.5065024 | -0.0004508486 | -0.1009 | 42.5226
8394 | 11.7125 | 2.4531 | 30.6116 | 26 | 5.7114 | 5.713013 | 32.62 | 0.798836 | 0.4805 | 0.5064613 | -0.0005957061 | -0.1009 | 42.5236
8395 | 11.713889 | 2.4531 | 30.615 | 27 | 5.7184 | 5.713675 | 32.7 | 0.799502 | 0.4808 | 0.5064209 | -0.0007404545 | -0.1008 | 42.5236
8396 | 11.715278 | 2.4517 | 30.6184 | 26 | 5.7165 | 5.714393 | 32.68 | 0.801312 | 0.4808 | 0.506381 | -0.0008856744 | -0.1008 | 42.5228
8397 | 11.716667 | 2.4517 | 30.6218 | 26 | 5.7158 | 5.715093 | 32.67 | 0.80052 | 0.4805 | 0.5063416 | -0.001031946 | -0.1007 | 42.5236
8398 | 11.718056 | 2.4504 | 30.6253 | 26 | 5.7291 | 5.715754 | 32.82 | 0.802475 | 0.4815 | 0.5063029 | -0.001176179 | -0.1007 | 42.5227
8399 | 11.719444 | 2.4504 | 30.6287 | 26 | 5.719 | 5.71642 | 32.71 | 0.804927 | 0.4813 | 0.5062645 | -0.001166389 | -0.1006 | 42.5216
8400 | 11.720833 | 2.4504 | 30.6321 | 26 | 5.726 | 5.717149 | 32.79 | 0.805556 | 0.4819 | 0.5062275 | -0.001309565 | -0.1005 | 42.5216
8401 | 11.722222 | 2.4504 | 30.6355 | 27 | 5.7165 | 5.71787 | 32.68 | 0.801251 | 0.4819 | 0.5061913 | -0.001451669 | -0.1004 | 42.5245
8402 | 11.723611 | 2.4496 | 30.6389 | 27 | 5.7215 | 5.718568 | 32.74 | 0.804627 | 0.4821 | 0.5061555 | -0.001593763 | -0.1003 | 42.5228
8403 | 11.725 | 2.4496 | 30.6423 | 27 | 5.7247 | 5.719288 | 32.77 | 0.805911 | 0.4824 | 0.5061205 | -0.001735364 | -0.1002 | 42.5224
8404 | 11.726389 | 2.4487 | 30.6457 | 27 | 5.7253 | 5.719965 | 32.78 | 0.805876 | 0.4828 | 0.5060853 | -0.001875509 | -0.1001 | 42.5227
8405 | 11.727778 | 2.4487 | 30.6491 | 26 | 5.7241 | 5.720645 | 32.77 | 0.804996 | 0.4833 | 0.5060508 | -0.002014486 | -0.1 | 42.5236
8406 | 11.729167 | 2.4478 | 30.6525 | 26 | 5.7184 | 5.721303 | 32.7 | 0.805686 | 0.4829 | 0.5060173 | -0.00215355 | -0.0999 | 42.5235
8407 | 11.730556 | 2.4478 | 30.6559 | 26 | 5.7273 | 5.721981 | 32.8 | 0.806626 | 0.4831 | 0.5059848 | -0.002140602 | -0.0997 | 42.5233
8408 | 11.731944 | 2.4482 | 30.6593 | 26 | 5.7298 | 5.72263 | 32.83 | 0.808594 | 0.4838 | 0.5059529 | -0.002277656 | -0.0996 | 42.5224
8409 | 11.733333 | 2.4482 | 30.6627 | 27 | 5.7298 | 5.723291 | 32.83 | 0.808426 | 0.4841 | 0.5059214 | -0.002414218 | -0.0994 | 42.5229
8410 | 11.734722 | 2.4478 | 30.6661 | 27 | 5.7279 | 5.723944 | 32.81 | 0.805827 | 0.4845 | 0.5058911 | -0.002550387 | -0.0993 | 42.5248
8411 | 11.736111 | 2.4478 | 30.6695 | 26 | 5.7234 | 5.724644 | 32.76 | 0.807943 | 0.4835 | 0.5058615 | -0.002688186 | -0.0991 | 42.5238
8412 | 11.7375 | 2.4473 | 30.6729 | 26 | 5.7329 | 5.725329 | 32.87 | 0.811486 | 0.4841 | 0.5058323 | -0.002824336 | -0.099 | 42.522
8413 | 11.738889 | 2.4473 | 30.6763 | 27 | 5.7273 | 5.726037 | 32.8 | 0.810616 | 0.4849 | 0.5058032 | -0.002958935 | -0.0988 | 42.5229
8414 | 11.740278 | 2.4468 | 30.6797 | 26 | 5.7304 | 5.726717 | 32.84 | 0.808845 | 0.4848 | 0.5057749 | -0.003093332 | -0.0987 | 42.5243
8415 | 11.741667 | 2.4468 | 30.6831 | 26 | 5.726 | 5.727398 | 32.79 | 0.810721 | 0.4851 | 0.505747 | -0.003075471 | -0.0985 | 42.5235
8416 | 11.743056 | 2.4476 | 30.6865 | 26 | 5.7247 | 5.728102 | 32.77 | 0.809747 | 0.4845 | 0.5057199 | -0.003210182 | -0.0983 | 42.5244
8417 | 11.744444 | 2.4476 | 30.6899 | 26 | 5.7285 | 5.728772 | 32.82 | 0.809604 | 0.4845 | 0.5056929 | -0.003343534 | -0.0981 | 42.5248
8418 | 11.745833 | 2.4476 | 30.6933 | 27 | 5.7323 | 5.729473 | 32.86 | 0.812461 | 0.4848 | 0.5056668 | -0.003476201 | -0.0979 | 42.5234
8419 | 11.747222 | 2.4476 | 30.6967 | 26 | 5.7279 | 5.730189 | 32.81 | 0.810367 | 0.485 | 0.5056414 | -0.003607989 | -0.0978 | 42.5251
8420 | 11.748611 | 2.4475 | 30.7001 | 27 | 5.7437 | 5.730905 | 32.99 | 0.811215 | 0.4861 | 0.5056168 | -0.003737647 | -0.0976 | 42.5249
8421 | 11.75 | 2.4475 | 30.7035 | 26 | 5.7342 | 5.731596 | 32.88 | 0.8132 | 0.4867 | 0.5055932 | -0.003865079 | -0.0974 | 42.524
8422 | 11.751667 | 2.4474 | 30.7069 | 27 | 5.731 | 5.732265 | 32.84 | 0.810981 | 0.4868 | 0.5055701 | -0.003991826 | -0.0972 | 42.526
8423 | 11.753056 | 2.4474 | 30.7103 | 26 | 5.7399 | 5.732963 | 32.95 | 0.814541 | 0.4874 | 0.5055476 | -0.003971355 | -0.097 | 42.5242
8424 | 11.754444 | 2.4487 | 30.7137 | 27 | 5.738 | 5.733629 | 32.92 | 0.814318 | 0.4878 | 0.5055256 | -0.004095927 | -0.0967 | 42.5247
8425 | 11.755833 | 2.4487 | 30.7171 | 27 | 5.7342 | 5.734327 | 32.88 | 0.815478 | 0.4876 | 0.5055038 | -0.004221355 | -0.0965 | 42.5243
8426 | 11.757222 | 2.4491 | 30.7205 | 26 | 5.7418 | 5.735016 | 32.97 | 0.816007 | 0.4888 | 0.5054823 | -0.004343695 | -0.0962 | 42.5243
8427 | 11.758611 | 2.4491 | 30.7239 | 26 | 5.7317 | 5.735644 | 32.85 | 0.815637 | 0.4882 | 0.5054614 | -0.004467084 | -0.096 | 42.5249
8428 | 11.76 | 2.4495 | 30.7273 | 26 | 5.7437 | 5.736325 | 32.99 | 0.81831 | 0.4886 | 0.5054413 | -0.00459056 | -0.0958 | 42.5236
8429 | 11.761389 | 2.4495 | 30.7307 | 26 | 5.7481 | 5.737061 | 33.04 | 0.814931 | 0.4897 | 0.505422 | -0.004712682 | -0.0955 | 42.526
8430 | 11.762778 | 2.4499 | 30.7341 | 27 | 5.7393 | 5.73775 | 32.94 | 0.816881 | 0.4898 | 0.5054036 | -0.004833739 | -0.0953 | 42.5252
8431 | 11.764167 | 2.4499 | 30.7375 | 26 | 5.7361 | 5.738436 | 32.9 | 0.817851 | 0.4898 | 0.5053862 | -0.004806729 | -0.0951 | 42.5249
8432 | 11.765556 | 2.4515 | 30.7409 | 27 | 5.7475 | 5.739135 | 33.03 | 0.81798 | 0.4904 | 0.5053699 | -0.004926396 | -0.0948 | 42.5252
8433 | 11.766944 | 2.4515 | 30.7443 | 26 | 5.7361 | 5.739804 | 32.9 | 0.814968 | 0.4901 | 0.5053546 | -0.005046153 | -0.0945 | 42.5273
8434 | 11.768333 | 2.4523 | 30.7477 | 26 | 5.745 | 5.740478 | 33 | 0.818341 | 0.4906 | 0.5053403 | -0.00516475 | -0.0942 | 42.5256
8435 | 11.769722 | 2.4523 | 30.7511 | 26 | 5.7399 | 5.741143 | 32.95 | 0.818927 | 0.4903 | 0.5053269 | -0.005284013 | -0.094 | 42.5256
8436 | 11.771111 | 2.453 | 30.7546 | 26 | 5.7443 | 5.741844 | 33 | 0.818996 | 0.4906 | 0.505314 | -0.005403463 | -0.0937 | 42.5259
8437 | 11.7725 | 2.453 | 30.758 | 26 | 5.7355 | 5.742518 | 32.9 | 0.818409 | 0.4897 | 0.5053019 | -0.005525119 | -0.0934 | 42.5266
8438 | 11.773889 | 2.4535 | 30.7614 | 26 | 5.7412 | 5.743225 | 32.96 | 0.820507 | 0.4891 | 0.5052908 | -0.005648115 | -0.0932 | 42.5256
8439 | 11.775278 | 2.4535 | 30.7648 | 26 | 5.7386 | 5.743863 | 32.93 | 0.819192 | 0.489 | 0.5052801 | -0.005620291 | -0.0929 | 42.5268
8440 | 11.776667 | 2.4553 | 30.7682 | 26 | 5.7443 | 5.744551 | 33 | 0.823706 | 0.489 | 0.5052695 | -0.005743239 | -0.0926 | 42.5244
8441 | 11.778056 | 2.4553 | 30.7716 | 27 | 5.7462 | 5.745237 | 33.02 | 0.819027 | 0.4891 | 0.5052587 | -0.005865509 | -0.0923 | 42.5275
8442 | 11.779444 | 2.4562 | 30.775 | 26 | 5.7355 | 5.745949 | 32.9 | 0.818965 | 0.4882 | 0.5052479 | -0.005989212 | -0.092 | 42.5279
8443 | 11.780833 | 2.4562 | 30.7784 | 27 | 5.7468 | 5.746658 | 33.03 | 0.825149 | 0.4886 | 0.5052379 | -0.006112522 | -0.0917 | 42.5245
8444 | 11.782222 | 2.457 | 30.7818 | 26 | 5.75 | 5.747346 | 33.06 | 0.825658 | 0.4892 | 0.5052284 | -0.006233808 | -0.0915 | 42.5245
8445 | 11.783611 | 2.457 | 30.7852 | 26 | 5.7576 | 5.748046 | 33.15 | 0.823047 | 0.4899 | 0.5052199 | -0.006353645 | -0.0912 | 42.5265
8446 | 11.785 | 2.4576 | 30.7887 | 26 | 5.7494 | 5.748721 | 33.06 | 0.823214 | 0.4904 | 0.5052115 | -0.006472515 | -0.0909 | 42.5267
8447 | 11.786389 | 2.4576 | 30.7921 | 26 | 5.7487 | 5.749411 | 33.05 | 0.823961 | 0.4898 | 0.5052034 | -0.006442998 | -0.0906 | 42.5265
8448 | 11.787778 | 2.4596 | 30.7955 | 26 | 5.7386 | 5.750086 | 32.93 | 0.82289 | 0.4893 | 0.505196 | -0.006563746 | -0.0903 | 42.5275
8449 | 11.789167 | 2.4596 | 30.7989 | 27 | 5.7557 | 5.75073 | 33.13 | 0.823619 | 0.4897 | 0.5051883 | -0.006682567 | -0.09 | 42.5274
8450 | 11.790556 | 2.4607 | 30.8023 | 26 | 5.7544 | 5.751416 | 33.11 | 0.825757 | 0.4898 | 0.5051811 | -0.006800994 | -0.0897 | 42.5265
8451 | 11.791944 | 2.4607 | 30.8057 | 26 | 5.7513 | 5.752131 | 33.08 | 0.827283 | 0.4895 | 0.5051746 | -0.006920084 | -0.0894 | 42.5259
8452 | 11.793333 | 2.4616 | 30.8092 | 26 | 5.7506 | 5.752844 | 33.07 | 0.825777 | 0.489 | 0.5051683 | -0.007040125 | -0.0891 | 42.5271
8453 | 11.794722 | 2.4616 | 30.8126 | 26 | 5.7532 | 5.753541 | 33.1 | 0.827421 | 0.4894 | 0.5051625 | -0.007159388 | -0.0888 | 42.5264
8454 | 11.796111 | 2.4624 | 30.816 | 26 | 5.7513 | 5.754184 | 33.08 | 0.827956 | 0.4892 | 0.5051568 | -0.007278929 | -0.0885 | 42.5264
8455 | 11.7975 | 2.4624 | 30.8194 | 26 | 5.7595 | 5.75487 | 33.17 | 0.826879 | 0.4895 | 0.5051516 | -0.007249869 | -0.0882 | 42.5274
8456 | 11.798889 | 2.4644 | 30.8228 | 26 | 5.7702 | 5.75554 | 33.29 | 0.831716 | 0.4908 | 0.5051481 | -0.007366108 | -0.0879 | 42.5248
8457 | 11.800278 | 2.4644 | 30.8263 | 26 | 5.7506 | 5.756221 | 33.07 | 0.824789 | 0.4903 | 0.5051447 | -0.007482818 | -0.0876 | 42.5293
8458 | 11.801667 | 2.4655 | 30.8297 | 26 | 5.7569 | 5.756944 | 33.14 | 0.830449 | 0.4906 | 0.5051413 | -0.007598848 | -0.0873 | 42.5262
8459 | 11.803056 | 2.4655 | 30.8331 | 26 | 5.7532 | 5.757638 | 33.1 | 0.829031 | 0.4904 | 0.505138 | -0.007715445 | -0.0869 | 42.5274
8460 | 11.804444 | 2.4666 | 30.8366 | 26 | 5.7582 | 5.758323 | 33.16 | 0.828991 | 0.4903 | 0.5051352 | -0.007832512 | -0.0867 | 42.5278
8461 | 11.805833 | 2.4666 | 30.84 | 26 | 5.7601 | 5.759019 | 33.18 | 0.831001 | 0.4907 | 0.5051332 | -0.00794938 | -0.0864 | 42.5269
8462 | 11.807222 | 2.4674 | 30.8434 | 26 | 5.7607 | 5.759726 | 33.19 | 0.82932 | 0.4911 | 0.5051314 | -0.008065473 | -0.0861 | 42.5282
8463 | 11.808611 | 2.4674 | 30.8468 | 26 | 5.7601 | 5.760389 | 33.18 | 0.830707 | 0.491 | 0.5051303 | -0.008031639 | -0.0858 | 42.5277
8464 | 11.81 | 2.4695 | 30.8503 | 26 | 5.7494 | 5.761089 | 33.06 | 0.830126 | 0.49 | 0.5051297 | -0.008149613 | -0.0854 | 42.5284
8465 | 11.811389 | 2.4695 | 30.8537 | 26 | 5.7645 | 5.761785 | 33.23 | 0.831375 | 0.4898 | 0.5051294 | -0.008267674 | -0.0851 | 42.528
8466 | 11.812778 | 2.4706 | 30.8571 | 26 | 5.767 | 5.762462 | 33.26 | 0.832895 | 0.4902 | 0.5051297 | -0.008384482 | -0.0848 | 42.5274
8467 | 11.814167 | 2.4706 | 30.8606 | 26 | 5.7595 | 5.763152 | 33.17 | 0.833502 | 0.4901 | 0.5051298 | -0.008501568 | -0.0845 | 42.5273
8468 | 11.815556 | 2.4716 | 30.864 | 26 | 5.7664 | 5.763869 | 33.25 | 0.837698 | 0.4904 | 0.5051302 | -0.008618358 | -0.0842 | 42.5251
8469 | 11.816944 | 2.4716 | 30.8674 | 26 | 5.7664 | 5.764577 | 33.25 | 0.835568 | 0.4911 | 0.5051308 | -0.008732553 | -0.0839 | 42.5267
8470 | 11.818333 | 2.4724 | 30.8709 | 26 | 5.7626 | 5.765275 | 33.21 | 0.833911 | 0.4911 | 0.5051318 | -0.00884674 | -0.0837 | 42.528
8471 | 11.82 | 2.4724 | 30.8743 | 26 | 5.767 | 5.765943 | 33.26 | 0.836399 | 0.4914 | 0.5051333 | -0.008812359 | -0.0834 | 42.5272
8472 | 11.821389 | 2.4745 | 30.8777 | 26 | 5.7664 | 5.766635 | 33.25 | 0.836258 | 0.4916 | 0.5051342 | -0.008925365 | -0.083 | 42.5276
8473 | 11.822778 | 2.4745 | 30.8812 | 26 | 5.7595 | 5.767314 | 33.17 | 0.833662 | 0.4911 | 0.5051351 | -0.009039512 | -0.0827 | 42.5295
8474 | 11.824167 | 2.4757 | 30.8846 | 26 | 5.7676 | 5.767973 | 33.27 | 0.835667 | 0.4911 | 0.505136 | -0.009153937 | -0.0824 | 42.5286
8475 | 11.825556 | 2.4757 | 30.8881 | 26 | 5.7657 | 5.768686 | 33.24 | 0.836827 | 0.4911 | 0.5051368 | -0.009268736 | -0.0821 | 42.5282
8476 | 11.826944 | 2.4766 | 30.8915 | 26 | 5.7702 | 5.769387 | 33.29 | 0.838382 | 0.4911 | 0.5051376 | -0.009383337 | -0.0818 | 42.5276
8477 | 11.828333 | 2.4766 | 30.8949 | 26 | 5.7689 | 5.770065 | 33.28 | 0.837755 | 0.4908 | 0.5051392 | -0.009498312 | -0.0815 | 42.5283
8478 | 11.829722 | 2.4773 | 30.8984 | 26 | 5.7683 | 5.770736 | 33.27 | 0.839099 | 0.4906 | 0.5051411 | -0.009613088 | -0.0813 | 42.5278
8479 | 11.831111 | 2.4773 | 30.9018 | 26 | 5.7771 | 5.77145 | 33.37 | 0.841422 | 0.491 | 0.5051431 | -0.00957819 | -0.081 | 42.5268
8480 | 11.8325 | 2.4793 | 30.9053 | 26 | 5.7714 | 5.772124 | 33.31 | 0.837097 | 0.4909 | 0.5051457 | -0.009692166 | -0.0807 | 42.5297
8481 | 11.833889 | 2.4793 | 30.9087 | 26 | 5.7702 | 5.772802 | 33.29 | 0.838406 | 0.4902 | 0.5051491 | -0.009807184 | -0.0804 | 42.5292
8482 | 11.835278 | 2.4803 | 30.9122 | 26 | 5.767 | 5.773472 | 33.26 | 0.838813 | 0.4903 | 0.5051534 | -0.009922288 | -0.0801 | 42.5293
8483 | 11.836667 | 2.4803 | 30.9156 | 26 | 5.7695 | 5.774148 | 33.29 | 0.838421 | 0.4902 | 0.5051576 | -0.01003786 | -0.0798 | 42.5299
8484 | 11.838056 | 2.4811 | 30.919 | 26 | 5.7702 | 5.774816 | 33.29 | 0.838669 | 0.4902 | 0.5051621 | -0.01015304 | -0.0795 | 42.53
8485 | 11.839444 | 2.4811 | 30.9225 | 26 | 5.7702 | 5.775552 | 33.29 | 0.840926 | 0.4901 | 0.5051666 | -0.01026792 | -0.0793 | 42.529
8486 | 11.840833 | 2.4817 | 30.9259 | 26 | 5.7739 | 5.776234 | 33.34 | 0.840204 | 0.49 | 0.5051718 | -0.01038193 | -0.0791 | 42.5297
8487 | 11.842222 | 2.4817 | 30.9294 | 26 | 5.7783 | 5.776925 | 33.39 | 0.842123 | 0.49 | 0.5051773 | -0.01034919 | -0.0788 | 42.5289
8488 | 11.843611 | 2.4834 | 30.9328 | 26 | 5.7789 | 5.777622 | 33.4 | 0.842583 | 0.4904 | 0.5051826 | -0.01046221 | -0.0785 | 42.5289
8489 | 11.845 | 2.4834 | 30.9363 | 26 | 5.7858 | 5.778296 | 33.48 | 0.847046 | 0.4907 | 0.5051879 | -0.01057541 | -0.0782 | 42.5265
8490 | 11.846389 | 2.4844 | 30.9397 | 26 | 5.7915 | 5.779007 | 33.54 | 0.843748 | 0.4964 | 0.5051932 | -0.01067704 | -0.0779 | 42.5289
8491 | 11.847778 | 2.4844 | 30.9432 | 26 | 5.7796 | 5.779713 | 33.4 | 0.843783 | 0.496 | 0.5051982 | -0.01078001 | -0.0777 | 42.5291
8492 | 11.849167 | 2.4851 | 30.9466 | 26 | 5.7808 | 5.780395 | 33.42 | 0.844518 | 0.4962 | 0.5052032 | -0.01088231 | -0.0774 | 42.529
8493 | 11.850556 | 2.4851 | 30.9501 | 26 | 5.7833 | 5.781067 | 33.45 | 0.844692 | 0.4962 | 0.5052082 | -0.01098421 | -0.0772 | 42.5292
8494 | 11.851944 | 2.4858 | 30.9536 | 26 | 5.7789 | 5.781713 | 33.4 | 0.847465 | 0.496 | 0.5052129 | -0.01108631 | -0.077 | 42.5279
8495 | 11.853333 | 2.4858 | 30.957 | 26 | 5.7789 | 5.782428 | 33.4 | 0.846699 | 0.4957 | 0.5052182 | -0.01104162 | -0.0767 | 42.5287
8496 | 11.854722 | 2.4876 | 30.9605 | 26 | 5.7884 | 5.783102 | 33.51 | 0.847816 | 0.496 | 0.5052242 | -0.01114352 | -0.0764 | 42.5283
8497 | 11.856111 | 2.4876 | 30.9639 | 26 | 5.7821 | 5.783844 | 33.43 | 0.846673 | 0.4962 | 0.505231 | -0.01124417 | -0.0761 | 42.5293
8498 | 11.8575 | 2.4886 | 30.9674 | 26 | 5.7815 | 5.78455 | 33.43 | 0.851274 | 0.4958 | 0.5052381 | -0.01134453 | -0.0759 | 42.5268
8499 | 11.858889 | 2.4886 | 30.9708 | 26 | 5.7902 | 5.785237 | 33.53 | 0.851412 | 0.4961 | 0.505245 | -0.0114445 | -0.0756 | 42.5271
8500 | 11.860278 | 2.4895 | 30.9743 | 26 | 5.7877 | 5.785919 | 33.5 | 0.850595 | 0.4961 | 0.5052521 | -0.01154418 | -0.0754 | 42.5279
8501 | 11.861667 | 2.4895 | 30.9777 | 26 | 5.7833 | 5.786614 | 33.45 | 0.849771 | 0.496 | 0.5052592 | -0.01164384 | -0.0751 | 42.5287
8502 | 11.863056 | 2.4902 | 30.9812 | 26 | 5.7871 | 5.787335 | 33.49 | 0.849492 | 0.4954 | 0.5052667 | -0.01174475 | -0.0749 | 42.5292
8503 | 11.864444 | 2.4902 | 30.9847 | 26 | 5.7802 | 5.788046 | 33.41 | 0.851334 | 0.4947 | 0.505274 | -0.01170289 | -0.0746 | 42.5284
8504 | 11.865833 | 2.4921 | 30.9881 | 26 | 5.7921 | 5.788699 | 33.55 | 0.8507 | 0.4949 | 0.505282 | -0.01180455 | -0.0743 | 42.5291
8505 | 11.867222 | 2.4921 | 30.9916 | 26 | 5.8021 | 5.789365 | 33.66 | 0.853339 | 0.496 | 0.5052902 | -0.01190343 | -0.074 | 42.5278
8506 | 11.868611 | 2.4931 | 30.995 | 26 | 5.789 | 5.790021 | 33.51 | 0.85258 | 0.4957 | 0.5052985 | -0.0120024 | -0.0738 | 42.5286
8507 | 11.87 | 2.4931 | 30.9985 | 26 | 5.7833 | 5.790695 | 33.45 | 0.853172 | 0.4956 | 0.5053076 | -0.01210126 | -0.0735 | 42.5285
8508 | 11.871389 | 2.494 | 31.002 | 26 | 5.7959 | 5.791389 | 33.59 | 0.85112 | 0.4959 | 0.5053168 | -0.01219925 | -0.0733 | 42.5301
8509 | 11.872778 | 2.494 | 31.0054 | 26 | 5.7927 | 5.792076 | 33.56 | 0.853782 | 0.4961 | 0.5053264 | -0.01229648 | -0.073 | 42.5288
8510 | 11.874167 | 2.4947 | 31.0089 | 26 | 5.7921 | 5.792745 | 33.55 | 0.853264 | 0.4965 | 0.505336 | -0.01239273 | -0.0728 | 42.5294
8511 | 11.875556 | 2.4947 | 31.0124 | 26 | 5.7965 | 5.793431 | 33.6 | 0.85355 | 0.4961 | 0.505346 | -0.01234936 | -0.0725 | 42.5295
8512 | 11.876944 | 2.4965 | 31.0158 | 26 | 5.7877 | 5.794072 | 33.5 | 0.852616 | 0.4957 | 0.5053557 | -0.01244695 | -0.0722 | 42.5304
8513 | 11.878333 | 2.4965 | 31.0193 | 26 | 5.7946 | 5.794759 | 33.58 | 0.853822 | 0.4955 | 0.5053654 | -0.01254538 | -0.072 | 42.53
8514 | 11.879722 | 2.4975 | 31.0228 | 26 | 5.7884 | 5.795421 | 33.51 | 0.852332 | 0.4953 | 0.5053752 | -0.01264438 | -0.0717 | 42.5312
8515 | 11.881111 | 2.4975 | 31.0263 | 26 | 5.7877 | 5.79613 | 33.5 | 0.856642 | 0.4947 | 0.5053848 | -0.01274517 | -0.0714 | 42.5289
8516 | 11.882778 | 2.4982 | 31.0297 | 26 | 5.7852 | 5.796812 | 33.47 | 0.854882 | 0.4934 | 0.5053943 | -0.01284862 | -0.0712 | 42.5306
8517 | 11.884167 | 2.4982 | 31.0332 | 26 | 5.7902 | 5.797498 | 33.53 | 0.856728 | 0.4929 | 0.5054034 | -0.01295273 | -0.071 | 42.5298
8518 | 11.885556 | 2.4988 | 31.0367 | 26 | 5.8009 | 5.798185 | 33.65 | 0.861685 | 0.493 | 0.5054128 | -0.01305587 | -0.0708 | 42.5271
8519 | 11.886944 | 2.4988 | 31.0401 | 26 | 5.8021 | 5.798857 | 33.66 | 0.857805 | 0.4934 | 0.5054223 | -0.01301599 | -0.0705 | 42.5298
8520 | 11.888333 | 2.5004 | 31.0436 | 25 | 5.8034 | 5.799535 | 33.68 | 0.951451 | 0.4939 | 0.5054318 | -0.01311721 | -0.0703 | 42.4732
8521 | 11.889722 | 2.5004 | 31.0471 | 26 | 5.8009 | 5.800208 | 33.65 | 0.85662 | 0.4938 | 0.5054412 | -0.01321832 | -0.07 | 42.5311
8522 | 11.891111 | 2.5012 | 31.0506 | 26 | 5.8059 | 5.80089 | 33.71 | 0.859447 | 0.494 | 0.5054508 | -0.01331933 | -0.0698 | 42.5297
8523 | 11.8925 | 2.5012 | 31.054 | 25 | 5.8021 | 5.801547 | 33.66 | 0.95301 | 0.4937 | 0.5054611 | -0.01342155 | -0.0695 | 42.4732
8524 | 11.893889 | 2.5017 | 31.0575 | 26 | 5.8021 | 5.802228 | 33.66 | 0.859654 | 0.4933 | 0.5054713 | -0.01352434 | -0.0693 | 42.5302
8525 | 11.895278 | 2.5017 | 31.061 | 26 | 5.8071 | 5.802886 | 33.72 | 0.85837 | 0.4936 | 0.5054811 | -0.01362654 | -0.0691 | 42.5313
8526 | 11.896667 | 2.502 | 31.0645 | 26 | 5.8096 | 5.803535 | 33.75 | 0.86102 | 0.4943 | 0.5054905 | -0.01372778 | -0.0689 | 42.53
8527 | 11.898056 | 2.502 | 31.0679 | 25 | 5.7984 | 5.804224 | 33.62 | 0.955463 | 0.4936 | 0.5055001 | -0.01368549 | -0.0687 | 42.4729
8528 | 11.899444 | 2.5035 | 31.0714 | 26 | 5.8084 | 5.804877 | 33.74 | 0.863917 | 0.4938 | 0.5055096 | -0.01378747 | -0.0685 | 42.5288
8529 | 11.900833 | 2.5035 | 31.0749 | 26 | 5.8021 | 5.805567 | 33.66 | 0.858859 | 0.4936 | 0.5055194 | -0.01389011 | -0.0683 | 42.5322
8530 | 11.902222 | 2.504 | 31.0784 | 26 | 5.8009 | 5.806236 | 33.65 | 0.86185 | 0.4933 | 0.5055293 | -0.01399322 | -0.068 | 42.5307
8531 | 11.903611 | 2.504 | 31.0819 | 26 | 5.814 | 5.806929 | 33.8 | 0.862253 | 0.494 | 0.5055404 | -0.01409498 | -0.0678 | 42.5308
8532 | 11.905 | 2.5043 | 31.0853 | 26 | 5.8084 | 5.807594 | 33.74 | 0.863215 | 0.4938 | 0.5055515 | -0.01419654 | -0.0677 | 42.5305
8533 | 11.906389 | 2.5043 | 31.0888 | 26 | 5.8077 | 5.808237 | 33.73 | 0.862675 | 0.4939 | 0.5055628 | -0.01429789 | -0.0675 | 42.5311
8534 | 11.907778 | 2.5044 | 31.0923 | 26 | 5.8052 | 5.808909 | 33.7 | 0.860057 | 0.4934 | 0.5055743 | -0.0143998 | -0.0673 | 42.533
8535 | 11.909167 | 2.5044 | 31.0958 | 25 | 5.8065 | 5.809567 | 33.72 | 0.956187 | 0.4936 | 0.5055856 | -0.0143571 | -0.0672 | 42.4749
8536 | 11.910556 | 2.5057 | 31.0993 | 25 | 5.8121 | 5.810202 | 33.78 | 0.957858 | 0.4938 | 0.5055966 | -0.01445805 | -0.0669 | 42.4742
8537 | 11.911944 | 2.5057 | 31.1027 | 26 | 5.8071 | 5.810887 | 33.72 | 0.862311 | 0.4935 | 0.505607 | -0.01455937 | -0.0667 | 42.5326
8538 | 11.913333 | 2.506 | 31.1062 | 26 | 5.8096 | 5.811503 | 33.75 | 0.866821 | 0.4933 | 0.5056179 | -0.01466057 | -0.0665 | 42.5302
8539 | 11.914722 | 2.506 | 31.1097 | 25 | 5.8034 | 5.812173 | 33.68 | 0.960928 | 0.4927 | 0.5056286 | -0.014763 | -0.0664 | 42.4733
8540 | 11.916111 | 2.5061 | 31.1132 | 25 | 5.8146 | 5.812859 | 33.81 | 0.963329 | 0.4924 | 0.5056395 | -0.01486589 | -0.0662 | 42.4721
8541 | 11.9175 | 2.5061 | 31.1167 | 25 | 5.8071 | 5.813528 | 33.72 | 0.962231 | 0.4919 | 0.5056504 | -0.01497 | -0.0661 | 42.4731
8542 | 11.918889 | 2.5059 | 31.1202 | 25 | 5.8109 | 5.814181 | 33.77 | 0.959336 | 0.4919 | 0.5056617 | -0.01507399 | -0.0659 | 42.4751
8543 | 11.920278 | 2.5059 | 31.1236 | 25 | 5.8183 | 5.814836 | 33.85 | 0.959773 | 0.4919 | 0.5056732 | -0.01503381 | -0.0658 | 42.4752
8544 | 11.921667 | 2.507 | 31.1271 | 26 | 5.8221 | 5.815496 | 33.9 | 0.867531 | 0.4926 | 0.5056845 | -0.01513627 | -0.0656 | 42.5316
8545 | 11.923056 | 2.507 | 31.1306 | 26 | 5.8159 | 5.816181 | 33.82 | 0.867756 | 0.4925 | 0.5056961 | -0.01523862 | -0.0654 | 42.5317
8546 | 11.924444 | 2.5071 | 31.1341 | 25 | 5.8121 | 5.816835 | 33.78 | 0.965969 | 0.4924 | 0.5057081 | -0.01534123 | -0.0652 | 42.4723
8547 | 11.925833 | 2.5071 | 31.1376 | 25 | 5.8096 | 5.817507 | 33.75 | 0.964507 | 0.4916 | 0.5057199 | -0.0154444 | -0.0651 | 42.4735
8548 | 11.927222 | 2.5071 | 31.1411 | 26 | 5.8115 | 5.818171 | 33.77 | 0.869506 | 0.4911 | 0.505732 | -0.01554917 | -0.065 | 42.5316
8549 | 11.928611 | 2.5071 | 31.1445 | 26 | 5.8109 | 5.818861 | 33.77 | 0.870956 | 0.4904 | 0.5057441 | -0.01565429 | -0.0648 | 42.531
8550 | 11.93 | 2.5068 | 31.148 | 25 | 5.8208 | 5.819524 | 33.88 | 0.968783 | 0.4905 | 0.5057563 | -0.01575864 | -0.0647 | 42.4719
8551 | 11.931389 | 2.5068 | 31.1515 | 25 | 5.8221 | 5.820217 | 33.9 | 0.967304 | 0.4909 | 0.5057692 | -0.01572115 | -0.0646 | 42.4731
8552 | 11.932778 | 2.5076 | 31.155 | 25 | 5.8159 | 5.820897 | 33.82 | 0.966571 | 0.4904 | 0.5057814 | -0.01582548 | -0.0644 | 42.4738
8553 | 11.934167 | 2.5076 | 31.1585 | 25 | 5.8277 | 5.821557 | 33.96 | 0.968199 | 0.491 | 0.5057933 | -0.01592931 | -0.0642 | 42.4731
8554 | 11.935556 | 2.5076 | 31.1619 | 25 | 5.824 | 5.822261 | 33.92 | 0.968053 | 0.4912 | 0.5058048 | -0.01603255 | -0.0641 | 42.4735
8555 | 11.936944 | 2.5076 | 31.1654 | 26 | 5.8327 | 5.822932 | 34.02 | 0.973255 | 0.4924 | 0.5058167 | -0.01613321 | -0.064 | 42.4707
8556 | 11.938333 | 2.5074 | 31.1689 | 25 | 5.8264 | 5.823561 | 33.95 | 0.968452 | 0.4923 | 0.5058285 | -0.01623366 | -0.0638 | 42.4739
8557 | 11.94 | 2.5074 | 31.1724 | 25 | 5.8252 | 5.824246 | 33.93 | 0.970165 | 0.4924 | 0.5058407 | -0.01633353 | -0.0637 | 42.4735
8558 | 11.941389 | 2.5071 | 31.1759 | 25 | 5.8221 | 5.824916 | 33.9 | 0.971908 | 0.4921 | 0.5058531 | -0.01643366 | -0.0636 | 42.4727
8559 | 11.942778 | 2.5071 | 31.1794 | 25 | 5.824 | 5.825593 | 33.92 | 0.976141 | 0.4916 | 0.5058662 | -0.01639454 | -0.0635 | 42.4705
8560 | 11.944167 | 2.508 | 31.1828 | 25 | 5.8283 | 5.826241 | 33.97 | 0.969933 | 0.4918 | 0.5058795 | -0.01649503 | -0.0633 | 42.4746
8561 | 11.945556 | 2.508 | 31.1863 | 25 | 5.8246 | 5.826882 | 33.93 | 0.968859 | 0.4916 | 0.5058929 | -0.01659636 | -0.0632 | 42.4755
8562 | 11.946944 | 2.5079 | 31.1898 | 25 | 5.8252 | 5.827559 | 33.93 | 0.975617 | 0.4914 | 0.5059061 | -0.01669719 | -0.063 | 42.4717
8563 | 11.948333 | 2.5079 | 31.1933 | 26 | 5.8401 | 5.82821 | 34.11 | 0.87813 | 0.4931 | 0.5059196 | -0.01679412 | -0.0629 | 42.5313
8564 | 11.949722 | 2.5077 | 31.1968 | 25 | 5.8289 | 5.82887 | 33.98 | 0.969342 | 0.4927 | 0.5059336 | -0.01689226 | -0.0628 | 42.4761
8565 | 11.951111 | 2.5077 | 31.2003 | 25 | 5.8339 | 5.829526 | 34.03 | 0.977201 | 0.4931 | 0.5059477 | -0.01698944 | -0.0627 | 42.4716
8566 | 11.9525 | 2.5073 | 31.2037 | 26 | 5.8277 | 5.830162 | 33.96 | 0.879394 | 0.4929 | 0.5059614 | -0.01708744 | -0.0626 | 42.5314
8567 | 11.953889 | 2.5073 | 31.2072 | 25 | 5.8258 | 5.83081 | 33.94 | 0.976233 | 0.4924 | 0.5059747 | -0.01704597 | -0.0625 | 42.4729
8568 | 11.955278 | 2.508 | 31.2107 | 25 | 5.8271 | 5.831501 | 33.95 | 0.976749 | 0.492 | 0.505988 | -0.01714548 | -0.0623 | 42.4729
8569 | 11.956667 | 2.508 | 31.2142 | 25 | 5.8302 | 5.832135 | 33.99 | 0.975917 | 0.4919 | 0.5060012 | -0.01724497 | -0.0622 | 42.4737
8570 | 11.958056 | 2.5079 | 31.2177 | 25 | 5.8339 | 5.83276 | 34.03 | 0.97924 | 0.492 | 0.5060144 | -0.01734481 | -0.0621 | 42.4719
8571 | 11.959444 | 2.5079 | 31.2212 | 25 | 5.8339 | 5.833402 | 34.03 | 0.981168 | 0.4919 | 0.5060273 | -0.01744549 | -0.062 | 42.4711
8572 | 11.960833 | 2.5075 | 31.2247 | 25 | 5.8463 | 5.83406 | 34.18 | 0.982266 | 0.4929 | 0.5060402 | -0.01754313 | -0.0619 | 42.4707
8573 | 11.962222 | 2.5075 | 31.2281 | 25 | 5.8302 | 5.834737 | 33.99 | 0.979398 | 0.4925 | 0.5060533 | -0.01764112 | -0.0618 | 42.4728
8574 | 11.963611 | 2.5069 | 31.2316 | 25 | 5.8414 | 5.835421 | 34.12 | 0.982835 | 0.4929 | 0.5060659 | -0.01773814 | -0.0617 | 42.471
8575 | 11.965 | 2.5069 | 31.2351 | 26 | 5.8314 | 5.836096 | 34.01 | 0.980476 | 0.4926 | 0.5060784 | -0.01769583 | -0.0616 | 42.4727
8576 | 11.966389 | 2.5075 | 31.2386 | 25 | 5.8283 | 5.836768 | 33.97 | 0.981267 | 0.4913 | 0.5060909 | -0.01779568 | -0.0615 | 42.4725
8577 | 11.967778 | 2.5075 | 31.2421 | 25 | 5.8401 | 5.837417 | 34.11 | 0.983734 | 0.4916 | 0.5061036 | -0.01789504 | -0.0613 | 42.4713
8578 | 11.969167 | 2.5072 | 31.2456 | 25 | 5.8327 | 5.838095 | 34.02 | 0.980442 | 0.4909 | 0.506117 | -0.01799541 | -0.0612 | 42.4736
8579 | 11.970556 | 2.5072 | 31.249 | 25 | 5.8345 | 5.838776 | 34.04 | 0.979259 | 0.4907 | 0.5061299 | -0.01809605 | -0.0612 | 42.4747
8580 | 11.971944 | 2.5067 | 31.2525 | 25 | 5.8352 | 5.839449 | 34.05 | 0.978417 | 0.4906 | 0.506143 | -0.01819599 | -0.0611 | 42.4755
8581 | 11.973333 | 2.5067 | 31.256 | 25 | 5.8395 | 5.84017 | 34.1 | 0.982423 | 0.4905 | 0.5061558 | -0.01829658 | -0.061 | 42.4734
8582 | 11.974722 | 2.506 | 31.2595 | 25 | 5.8407 | 5.840839 | 34.11 | 0.985609 | 0.4908 | 0.5061689 | -0.01839686 | -0.061 | 42.4717
8583 | 11.976111 | 2.506 | 31.263 | 25 | 5.8407 | 5.841513 | 34.11 | 0.984654 | 0.4913 | 0.506182 | -0.01835626 | -0.0609 | 42.4726
8584 | 11.9775 | 2.5064 | 31.2664 | 25 | 5.837 | 5.842161 | 34.07 | 0.982291 | 0.4907 | 0.506195 | -0.01845652 | -0.0608 | 42.4744
8585 | 11.978889 | 2.5064 | 31.2699 | 25 | 5.8463 | 5.842817 | 34.18 | 0.983765 | 0.4913 | 0.5062076 | -0.01855629 | -0.0607 | 42.4738
8586 | 11.980278 | 2.5059 | 31.2734 | 25 | 5.8488 | 5.843478 | 34.21 | 0.984174 | 0.4917 | 0.5062198 | -0.01865622 | -0.0606 | 42.4738
8587 | 11.981667 | 2.5059 | 31.2769 | 25 | 5.8439 | 5.844128 | 34.15 | 0.98661 | 0.4917 | 0.5062318 | -0.01875576 | -0.0605 | 42.4727
8588 | 11.983056 | 2.5052 | 31.2804 | 25 | 5.8358 | 5.844827 | 34.06 | 0.986561 | 0.4908 | 0.5062435 | -0.01885631 | -0.0605 | 42.473
8589 | 11.984444 | 2.5052 | 31.2839 | 25 | 5.8538 | 5.845471 | 34.27 | 0.988057 | 0.4914 | 0.5062552 | -0.0189542 | -0.0604 | 42.4724
8590 | 11.985833 | 2.5043 | 31.2873 | 25 | 5.842 | 5.846139 | 34.13 | 0.988035 | 0.491 | 0.506267 | -0.01905319 | -0.0604 | 42.4727
8591 | 11.987222 | 2.5043 | 31.2908 | 25 | 5.8513 | 5.846806 | 34.24 | 0.989247 | 0.4911 | 0.506279 | -0.01901242 | -0.0603 | 42.4723
8592 | 11.988611 | 2.5046 | 31.2943 | 25 | 5.8451 | 5.847458 | 34.17 | 0.984778 | 0.4909 | 0.5062908 | -0.0191114 | -0.0602 | 42.4753
8593 | 11.99 | 2.5046 | 31.2978 | 25 | 5.8463 | 5.848171 | 34.18 | 0.986725 | 0.4906 | 0.5063026 | -0.01921064 | -0.0601 | 42.4744
8594 | 11.991389 | 2.504 | 31.3012 | 25 | 5.8519 | 5.848842 | 34.24 | 0.98955 | 0.4908 | 0.506314 | -0.01930976 | -0.0601 | 42.473
8595 | 11.992778 | 2.504 | 31.3047 | 25 | 5.8525 | 5.849531 | 34.25 | 0.99154 | 0.4909 | 0.5063248 | -0.01940829 | -0.06 | 42.4721
8596 | 11.994167 | 2.5032 | 31.3082 | 25 | 5.8414 | 5.85017 | 34.12 | 0.990633 | 0.4902 | 0.5063354 | -0.0195084 | -0.06 | 42.473
8597 | 11.995556 | 2.5032 | 31.3117 | 26 | 5.8383 | 5.850833 | 34.09 | 0.886948 | 0.4889 | 0.5063457 | -0.01961122 | -0.06 | 42.5363
8598 | 11.996944 | 2.5021 | 31.3151 | 25 | 5.8612 | 5.851473 | 34.35 | 0.994566 | 0.4899 | 0.5063566 | -0.01971212 | -0.0599 | 42.4712
8599 | 11.998333 | 2.5021 | 31.3186 | 25 | 5.8457 | 5.852106 | 34.17 | 0.9925 | 0.4894 | 0.5063669 | -0.01967325 | -0.0599 | 42.4728
8600 | 11.999722 | 2.5022 | 31.3221 | 25 | 5.8525 | 5.852737 | 34.25 | 0.993213 | 0.4889 | 0.506377 | -0.01977583 | -0.0598 | 42.4727
8601 | 12.001111 | 2.5022 | 31.3256 | 25 | 5.8532 | 5.85339 | 34.26 | 0.993564 | 0.4893 | 0.5063869 | -0.01987726 | -0.0598 | 42.4727
8602 | 12.002778 | 2.5014 | 31.329 | 26 | 5.8538 | 5.854057 | 34.27 | 0.89687 | 0.4887 | 0.5063965 | -0.01997988 | -0.0597 | 42.5322
8603 | 12.004167 | 2.5014 | 31.3325 | 25 | 5.8501 | 5.854711 | 34.22 | 0.988657 | 0.4886 | 0.5064061 | -0.02008295 | -0.0597 | 42.4767
8604 | 12.005556 | 2.5003 | 31.336 | 25 | 5.86 | 5.85541 | 34.34 | 0.997076 | 0.4889 | 0.5064164 | -0.0201843 | -0.0597 | 42.4719
8605 | 12.006944 | 2.5003 | 31.3395 | 26 | 5.8587 | 5.856074 | 34.32 | 0.994323 | 0.4886 | 0.5064213 | -0.02028608 | -0.0597 | 42.4739
8606 | 12.008333 | 2.4991 | 31.3429 | 25 | 5.8519 | 5.856689 | 34.24 | 0.993446 | 0.488 | 0.5064261 | -0.02038916 | -0.0597 | 42.4747
8607 | 12.009722 | 2.4991 | 31.3464 | 25 | 5.8562 | 5.857337 | 34.3 | 0.994829 | 0.4875 | 0.5064303 | -0.02035375 | -0.0597 | 42.4742
8608 | 12.011111 | 2.4988 | 31.3499 | 25 | 5.8463 | 5.857989 | 34.18 | 0.997646 | 0.4865 | 0.5064344 | -0.02045944 | -0.0596 | 42.4728
8609 | 12.0125 | 2.4988 | 31.3534 | 25 | 5.8525 | 5.858681 | 34.25 | 0.992393 | 0.4861 | 0.506438 | -0.02056595 | -0.0596 | 42.4763
8610 | 12.013889 | 2.4977 | 31.3568 | 25 | 5.8655 | 5.859348 | 34.4 | 0.998944 | 0.4865 | 0.5064416 | -0.0206727 | -0.0596 | 42.4726
8611 | 12.015278 | 2.4977 | 31.3603 | 25 | 5.8532 | 5.860015 | 34.26 | 0.9954 | 0.4864 | 0.5064448 | -0.02077886 | -0.0596 | 42.4751
8612 | 12.016667 | 2.4963 | 31.3638 | 25 | 5.855 | 5.86068 | 34.28 | 0.999573 | 0.4861 | 0.5064474 | -0.0208849 | -0.0596 | 42.4728
8613 | 12.018056 | 2.4963 | 31.3672 | 25 | 5.8581 | 5.861401 | 34.32 | 0.996458 | 0.486 | 0.5064494 | -0.02099119 | -0.0597 | 42.4751
8614 | 12.019444 | 2.4948 | 31.3707 | 25 | 5.8674 | 5.862036 | 34.43 | 0.999825 | 0.4862 | 0.506451 | -0.02109688 | -0.0597 | 42.4733
8615 | 12.020833 | 2.4948 | 31.3742 | 25 | 5.8662 | 5.862754 | 34.41 | 1.003087 | 0.4866 | 0.5064524 | -0.02106234 | -0.0597 | 42.4716
8616 | 12.022222 | 2.4944 | 31.3776 | 25 | 5.8637 | 5.863414 | 34.38 | 0.991416 | 0.4869 | 0.5064533 | -0.02116649 | -0.0597 | 42.4791
8617 | 12.023611 | 2.4944 | 31.3811 | 25 | 5.8717 | 5.864083 | 34.48 | 0.996981 | 0.4875 | 0.5064539 | -0.02126883 | -0.0597 | 42.476
8618 | 12.025 | 2.4931 | 31.3845 | 25 | 5.8612 | 5.864753 | 34.35 | 0.998127 | 0.4874 | 0.506454 | -0.0213716 | -0.0597 | 42.4756
8619 | 12.026389 | 2.4931 | 31.388 | 25 | 5.8668 | 5.865411 | 34.42 | 1.00419 | 0.4876 | 0.5064538 | -0.02147416 | -0.0597 | 42.4722
8620 | 12.027778 | 2.4917 | 31.3915 | 25 | 5.8674 | 5.866117 | 34.43 | 1.002903 | 0.4873 | 0.5064535 | -0.02157753 | -0.0597 | 42.4733
8621 | 12.029167 | 2.4917 | 31.3949 | 25 | 5.8674 | 5.866796 | 34.43 | 1.005757 | 0.487 | 0.5064523 | -0.02168162 | -0.0598 | 42.4719
8622 | 12.030556 | 2.4902 | 31.3984 | 25 | 5.8631 | 5.867463 | 34.38 | 0.99607 | 0.4865 | 0.506451 | -0.02178578 | -0.0598 | 42.4781
8623 | 12.031944 | 2.4902 | 31.4019 | 25 | 5.8649 | 5.868123 | 34.4 | 1.006031 | 0.4864 | 0.5064489 | -0.02175102 | -0.0598 | 42.4724
8624 | 12.033333 | 2.4897 | 31.4053 | 25 | 5.8711 | 5.868734 | 34.47 | 1.006118 | 0.4864 | 0.5064459 | -0.02185515 | -0.0598 | 42.4726
8625 | 12.034722 | 2.4897 | 31.4088 | 25 | 5.8723 | 5.869407 | 34.48 | 1.004385 | 0.4861 | 0.5064421 | -0.02196037 | -0.0598 | 42.474
8626 | 12.036111 | 2.4884 | 31.4122 | 25 | 5.8785 | 5.870102 | 34.56 | 1.007571 | 0.4867 | 0.5064377 | -0.0220649 | -0.0598 | 42.4724
8627 | 12.0375 | 2.4884 | 31.4157 | 25 | 5.8785 | 5.870773 | 34.56 | 1.006686 | 0.4875 | 0.5064327 | -0.02216771 | -0.0599 | 42.4732
8628 | 12.038889 | 2.487 | 31.4191 | 25 | 5.8711 | 5.871471 | 34.47 | 1.008472 | 0.4872 | 0.5064273 | -0.0222703 | -0.0599 | 42.4725
8629 | 12.040278 | 2.487 | 31.4226 | 25 | 5.8692 | 5.872161 | 34.45 | 1.001948 | 0.487 | 0.5064221 | -0.02237343 | -0.0599 | 42.4768
8630 | 12.041667 | 2.4854 | 31.4261 | 25 | 5.8723 | 5.87285 | 34.48 | 1.006881 | 0.4873 | 0.5064173 | -0.02247568 | -0.06 | 42.474
8631 | 12.043056 | 2.4854 | 31.4295 | 25 | 5.8785 | 5.873513 | 34.56 | 1.013673 | 0.4878 | 0.5064126 | -0.02243713 | -0.06 | 42.4703
8632 | 12.044444 | 2.485 | 31.433 | 25 | 5.881 | 5.874179 | 34.59 | 1.00702 | 0.4884 | 0.5064081 | -0.0225371 | -0.06 | 42.4746
8633 | 12.045833 | 2.485 | 31.4364 | 25 | 5.876 | 5.874884 | 34.53 | 1.007534 | 0.4883 | 0.5064033 | -0.02263732 | -0.06 | 42.4746
8634 | 12.047222 | 2.4838 | 31.4399 | 25 | 5.8711 | 5.875566 | 34.47 | 1.008676 | 0.4876 | 0.5063987 | -0.02273845 | -0.06 | 42.4742
8635 | 12.048611 | 2.4838 | 31.4433 | 25 | 5.8748 | 5.876246 | 34.51 | 1.005808 | 0.4878 | 0.5063938 | -0.02283824 | -0.06 | 42.4763
8636 | 12.05 | 2.4825 | 31.4468 | 25 | 5.8816 | 5.876899 | 34.59 | 1.011902 | 0.4878 | 0.5063889 | -0.02293771 | -0.06 | 42.4729
8637 | 12.051389 | 2.4825 | 31.4502 | 25 | 5.8754 | 5.877594 | 34.52 | 1.006571 | 0.4877 | 0.5063837 | -0.02303668 | -0.06 | 42.4765
8638 | 12.052778 | 2.481 | 31.4537 | 25 | 5.8736 | 5.878252 | 34.5 | 1.011354 | 0.4874 | 0.5063782 | -0.02313617 | -0.0601 | 42.4739
8639 | 12.054167 | 2.481 | 31.4571 | 25 | 5.8767 | 5.878936 | 34.54 | 1.012922 | 0.4872 | 0.5063729 | -0.02309981 | -0.0601 | 42.4733
8640 | 12.055556 | 2.4807 | 31.4606 | 25 | 5.889 | 5.879601 | 34.68 | 1.014649 | 0.488 | 0.5063672 | -0.02319797 | -0.0601 | 42.4725
8641 | 12.056944 | 2.4807 | 31.464 | 25 | 5.8767 | 5.880276 | 34.54 | 1.012125 | 0.4876 | 0.5063614 | -0.02329666 | -0.0601 | 42.4744
8642 | 12.058333 | 2.4796 | 31.4674 | 25 | 5.8767 | 5.880938 | 34.54 | 1.013278 | 0.4872 | 0.5063554 | -0.02339645 | -0.0601 | 42.474
8643 | 12.059722 | 2.4796 | 31.4709 | 25 | 5.8767 | 5.881593 | 34.54 | 1.01016 | 0.4868 | 0.5063489 | -0.02349657 | -0.0601 | 42.4762
8644 | 12.061111 | 2.4783 | 31.4743 | 25 | 5.8828 | 5.882266 | 34.61 | 1.011516 | 0.4862 | 0.5063426 | -0.02359816 | -0.0601 | 42.4757
8645 | 12.0625 | 2.4783 | 31.4778 | 25 | 5.8711 | 5.882945 | 34.47 | 1.004631 | 0.4854 | 0.5063364 | -0.02370112 | -0.0601 | 42.4802
8646 | 12.063889 | 2.4768 | 31.4812 | 25 | 5.8841 | 5.883604 | 34.62 | 1.012329 | 0.4855 | 0.5063299 | -0.02380414 | -0.0601 | 42.4759
8647 | 12.065556 | 2.4768 | 31.4847 | 25 | 5.8828 | 5.884228 | 34.61 | 1.013041 | 0.4849 | 0.5063237 | -0.0237706 | -0.0601 | 42.4761
8648 | 12.066944 | 2.4764 | 31.4881 | 25 | 5.8853 | 5.884891 | 34.64 | 1.018784 | 0.4848 | 0.5063171 | -0.02387472 | -0.0601 | 42.4729
8649 | 12.068333 | 2.4764 | 31.4915 | 25 | 5.8853 | 5.885559 | 34.64 | 1.018493 | 0.4848 | 0.5063111 | -0.02397879 | -0.0601 | 42.4734
8650 | 12.069722 | 2.4753 | 31.495 | 25 | 5.8958 | 5.886253 | 34.76 | 1.014276 | 0.4856 | 0.506305 | -0.02408086 | -0.0601 | 42.4763
8651 | 12.071111 | 2.4753 | 31.4984 | 25 | 5.8927 | 5.886926 | 34.72 | 1.020604 | 0.4852 | 0.5062986 | -0.02418393 | -0.0601 | 42.4728
8652 | 12.0725 | 2.4739 | 31.5019 | 25 | 5.8927 | 5.887586 | 34.72 | 1.017243 | 0.4852 | 0.5062926 | -0.02428714 | -0.0601 | 42.4751
8653 | 12.073889 | 2.4739 | 31.5053 | 25 | 5.8859 | 5.888265 | 34.64 | 1.012864 | 0.485 | 0.5062868 | -0.02439051 | -0.0602 | 42.4781
8654 | 12.075278 | 2.4724 | 31.5087 | 25 | 5.8828 | 5.88892 | 34.61 | 1.011296 | 0.4838 | 0.5062811 | -0.02449562 | -0.0602 | 42.4794
8655 | 12.076667 | 2.4724 | 31.5122 | 25 | 5.8951 | 5.889583 | 34.75 | 1.020332 | 0.4841 | 0.506275 | -0.02446309 | -0.0602 | 42.4742
8656 | 12.078056 | 2.472 | 31.5156 | 25 | 5.8939 | 5.8903 | 34.74 | 1.021591 | 0.4844 | 0.5062689 | -0.02456685 | -0.0602 | 42.4738
8657 | 12.079444 | 2.472 | 31.519 | 25 | 5.8914 | 5.890975 | 34.71 | 1.022921 | 0.4843 | 0.5062634 | -0.02467039 | -0.0602 | 42.4733
8658 | 12.080833 | 2.4707 | 31.5225 | 25 | 5.8853 | 5.89167 | 34.64 | 1.015834 | 0.4833 | 0.5062577 | -0.02477557 | -0.0602 | 42.478
8659 | 12.082222 | 2.4707 | 31.5259 | 25 | 5.8865 | 5.89234 | 34.65 | 1.016999 | 0.4829 | 0.5062524 | -0.02488137 | -0.0602 | 42.4776
8660 | 12.083611 | 2.4693 | 31.5293 | 25 | 5.8933 | 5.893004 | 34.73 | 1.025114 | 0.4828 | 0.5062472 | -0.02498694 | -0.0602 | 42.473
8661 | 12.085 | 2.4693 | 31.5328 | 25 | 5.8958 | 5.893684 | 34.76 | 1.017009 | 0.483 | 0.506242 | -0.02509154 | -0.0603 | 42.4782
8662 | 12.086389 | 2.4677 | 31.5362 | 25 | 5.8945 | 5.894356 | 34.75 | 1.021319 | 0.4827 | 0.5062372 | -0.02519683 | -0.0603 | 42.4759
8663 | 12.087778 | 2.4677 | 31.5396 | 25 | 5.9044 | 5.895047 | 34.86 | 1.023952 | 0.4833 | 0.5062325 | -0.02516604 | -0.0603 | 42.4747
8664 | 12.089167 | 2.4672 | 31.543 | 25 | 5.9056 | 5.8957 | 34.88 | 1.027706 | 0.4839 | 0.5062274 | -0.02526887 | -0.0603 | 42.4727
8665 | 12.090556 | 2.4672 | 31.5465 | 25 | 5.9074 | 5.896362 | 34.9 | 1.023402 | 0.4847 | 0.5062222 | -0.02537035 | -0.0603 | 42.4756
8666 | 12.091944 | 2.4659 | 31.5499 | 25 | 5.905 | 5.89706 | 34.87 | 1.024464 | 0.4853 | 0.5062171 | -0.0254702 | -0.0604 | 42.4753
8667 | 12.093333 | 2.4659 | 31.5533 | 26 | 5.9062 | 5.897724 | 34.88 | 1.024672 | 0.4858 | 0.5062124 | -0.02556945 | -0.0604 | 42.4755
8668 | 12.094722 | 2.4645 | 31.5567 | 25 | 5.9007 | 5.898403 | 34.82 | 1.025589 | 0.4857 | 0.506208 | -0.02566922 | -0.0604 | 42.4753
8669 | 12.096111 | 2.4645 | 31.5602 | 25 | 5.8994 | 5.899063 | 34.8 | 1.027174 | 0.4859 | 0.5062038 | -0.0257684 | -0.0605 | 42.4747
8670 | 12.0975 | 2.4629 | 31.5636 | 25 | 5.8951 | 5.899747 | 34.75 | 1.025017 | 0.4853 | 0.5061998 | -0.02586856 | -0.0605 | 42.4763
8671 | 12.098889 | 2.4629 | 31.567 | 25 | 5.9025 | 5.900433 | 34.84 | 1.025916 | 0.4849 | 0.5061957 | -0.02583348 | -0.0605 | 42.4761
8672 | 12.100278 | 2.4624 | 31.5704 | 25 | 5.9019 | 5.90109 | 34.83 | 1.025527 | 0.4846 | 0.5061915 | -0.02593474 | -0.0605 | 42.4767
8673 | 12.101667 | 2.4624 | 31.5738 | 25 | 5.897 | 5.901745 | 34.77 | 1.025473 | 0.484 | 0.5061872 | -0.02603708 | -0.0605 | 42.477
8674 | 12.103056 | 2.4611 | 31.5773 | 25 | 5.9111 | 5.902414 | 34.94 | 1.02942 | 0.4842 | 0.5061823 | -0.02613854 | -0.0606 | 42.4749
8675 | 12.104444 | 2.4611 | 31.5807 | 25 | 5.9068 | 5.903094 | 34.89 | 1.028945 | 0.4844 | 0.5061776 | -0.02623931 | -0.0606 | 42.4756
8676 | 12.105833 | 2.4596 | 31.5841 | 25 | 5.9001 | 5.903809 | 34.81 | 1.02999 | 0.484 | 0.5061734 | -0.0263404 | -0.0606 | 42.4753
8677 | 12.107222 | 2.4596 | 31.5875 | 25 | 5.8982 | 5.904482 | 34.79 | 1.033467 | 0.4838 | 0.5061688 | -0.02644193 | -0.0607 | 42.4735
8678 | 12.108611 | 2.458 | 31.5909 | 25 | 5.9105 | 5.905189 | 34.93 | 1.031036 | 0.484 | 0.5061642 | -0.02654275 | -0.0607 | 42.4753
8679 | 12.11 | 2.458 | 31.5944 | 26 | 5.913 | 5.905854 | 34.96 | 1.032198 | 0.4841 | 0.5061595 | -0.02650937 | -0.0607 | 42.4749
8680 | 12.111389 | 2.4576 | 31.5978 | 25 | 5.9031 | 5.906511 | 34.85 | 1.025055 | 0.4843 | 0.5061548 | -0.02660942 | -0.0607 | 42.4796
8681 | 12.112778 | 2.4576 | 31.6012 | 25 | 5.9056 | 5.907214 | 34.88 | 1.024435 | 0.4843 | 0.5061502 | -0.02670803 | -0.0607 | 42.4803
8682 | 12.114167 | 2.4563 | 31.6046 | 25 | 5.9062 | 5.907909 | 34.88 | 1.025328 | 0.4837 | 0.5061457 | -0.02680687 | -0.0607 | 42.4801
8683 | 12.115556 | 2.4563 | 31.608 | 25 | 5.9148 | 5.908583 | 34.98 | 1.035462 | 0.4843 | 0.5061413 | -0.02690539 | -0.0608 | 42.4743
8684 | 12.116944 | 2.455 | 31.6114 | 25 | 5.9179 | 5.909261 | 35.02 | 1.033143 | 0.4849 | 0.5061371 | -0.02700274 | -0.0608 | 42.476
8685 | 12.118333 | 2.455 | 31.6148 | 25 | 5.9062 | 5.909928 | 34.88 | 1.033152 | 0.4842 | 0.5061334 | -0.0271008 | -0.0608 | 42.4764
8686 | 12.119722 | 2.4535 | 31.6182 | 25 | 5.9013 | 5.910634 | 34.83 | 1.029066 | 0.4836 | 0.5061299 | -0.02719862 | -0.0609 | 42.4792
8687 | 12.121111 | 2.4535 | 31.6216 | 25 | 5.9044 | 5.911321 | 34.86 | 1.026343 | 0.4828 | 0.5061261 | -0.02716986 | -0.0609 | 42.4812
8688 | 12.1225 | 2.4531 | 31.625 | 25 | 5.9105 | 5.911977 | 34.93 | 1.034318 | 0.4828 | 0.5061222 | -0.02726896 | -0.0609 | 42.4767
8689 | 12.123889 | 2.4531 | 31.6285 | 25 | 5.9154 | 5.912632 | 34.99 | 1.032555 | 0.4829 | 0.5061182 | -0.02736774 | -0.0609 | 42.478
8690 | 12.125278 | 2.4519 | 31.6319 | 26 | 5.9136 | 5.913347 | 34.97 | 1.036772 | 0.483 | 0.5061144 | -0.027466 | -0.0609 | 42.4758
8691 | 12.126667 | 2.4519 | 31.6353 | 25 | 5.9221 | 5.914009 | 35.07 | 1.039135 | 0.4832 | 0.5061106 | -0.02756421 | -0.0609 | 42.4747
8692 | 12.128056 | 2.4507 | 31.6387 | 25 | 5.916 | 5.914703 | 35 | 1.035815 | 0.4834 | 0.5061069 | -0.0276606 | -0.0609 | 42.4771
8693 | 12.129722 | 2.4507 | 31.6421 | 25 | 5.9105 | 5.91539 | 34.93 | 1.034848 | 0.4828 | 0.5061033 | -0.02775722 | -0.0609 | 42.4783
8694 | 12.131111 | 2.4493 | 31.6455 | 25 | 5.9172 | 5.916072 | 35.01 | 1.040227 | 0.4824 | 0.5060998 | -0.02785509 | -0.0609 | 42.4754
8695 | 12.1325 | 2.4493 | 31.6489 | 25 | 5.916 | 5.916743 | 35 | 1.037304 | 0.4821 | 0.5060968 | -0.02782826 | -0.0609 | 42.4775
8696 | 12.133889 | 2.449 | 31.6523 | 26 | 5.9307 | 5.917402 | 35.17 | 1.044794 | 0.483 | 0.5060941 | -0.0279248 | -0.0609 | 42.4733
8697 | 12.135278 | 2.449 | 31.6557 | 25 | 5.9197 | 5.918053 | 35.04 | 1.040066 | 0.483 | 0.5060916 | -0.02801998 | -0.0609 | 42.4765
8698 | 12.136667 | 2.448 | 31.6591 | 25 | 5.9252 | 5.918708 | 35.11 | 1.040264 | 0.4831 | 0.5060894 | -0.02811493 | -0.0609 | 42.4767
8699 | 12.138056 | 2.448 | 31.6625 | 25 | 5.9148 | 5.919365 | 34.98 | 1.03621 | 0.4827 | 0.5060869 | -0.02821132 | -0.0608 | 42.4795
8700 | 12.139444 | 2.4469 | 31.6659 | 25 | 5.913 | 5.920009 | 34.96 | 1.038118 | 0.4817 | 0.5060844 | -0.02830923 | -0.0608 | 42.4787
8701 | 12.140833 | 2.4469 | 31.6693 | 25 | 5.9185 | 5.920682 | 35.03 | 1.046192 | 0.4815 | 0.506082 | -0.02840794 | -0.0609 | 42.4741
8702 | 12.142222 | 2.4456 | 31.6727 | 25 | 5.9221 | 5.92134 | 35.07 | 1.038519 | 0.4813 | 0.5060796 | -0.02850733 | -0.0609 | 42.4792
8703 | 12.143611 | 2.4456 | 31.6761 | 25 | 5.9258 | 5.922032 | 35.12 | 1.03828 | 0.4817 | 0.5060775 | -0.0284802 | -0.0609 | 42.4796
8704 | 12.145 | 2.4454 | 31.6795 | 25 | 5.927 | 5.922746 | 35.13 | 1.043666 | 0.4818 | 0.5060762 | -0.02857845 | -0.0608 | 42.4767
8705 | 12.146389 | 2.4454 | 31.6829 | 25 | 5.9258 | 5.923501 | 35.12 | 1.044677 | 0.4819 | 0.5060749 | -0.02867599 | -0.0608 | 42.4764
8706 | 12.147778 | 2.4445 | 31.6863 | 25 | 5.9405 | 5.924126 | 35.29 | 1.045271 | 0.4831 | 0.5060739 | -0.02877069 | -0.0608 | 42.4764
8707 | 12.149167 | 2.4445 | 31.6897 | 25 | 5.9258 | 5.924804 | 35.12 | 1.040862 | 0.4826 | 0.5060733 | -0.0288658 | -0.0607 | 42.4794
8708 | 12.150556 | 2.4434 | 31.6931 | 25 | 5.9154 | 5.925503 | 34.99 | 1.039645 | 0.4816 | 0.5060726 | -0.02896207 | -0.0607 | 42.4805
8709 | 12.151944 | 2.4434 | 31.6965 | 25 | 5.9264 | 5.926165 | 35.12 | 1.044932 | 0.4815 | 0.5060714 | -0.02905987 | -0.0607 | 42.4776
8710 | 12.153333 | 2.4422 | 31.6999 | 25 | 5.9258 | 5.926837 | 35.12 | 1.040154 | 0.4813 | 0.5060704 | -0.0291578 | -0.0607 | 42.4809
8711 | 12.154722 | 2.4422 | 31.7032 | 25 | 5.9417 | 5.927519 | 35.3 | 1.047295 | 0.4827 | 0.5060696 | -0.0291287 | -0.0607 | 42.4769
8712 | 12.156111 | 2.4421 | 31.7066 | 25 | 5.9295 | 5.928185 | 35.16 | 1.048729 | 0.4826 | 0.506069 | -0.02922399 | -0.0607 | 42.4764
8713 | 12.1575 | 2.4421 | 31.71 | 26 | 5.9264 | 5.928875 | 35.12 | 1.047386 | 0.4821 | 0.5060689 | -0.02931924 | -0.0606 | 42.4775
8714 | 12.158889 | 2.4413 | 31.7134 | 25 | 5.9325 | 5.929621 | 35.2 | 1.045486 | 0.4822 | 0.5060686 | -0.02941349 | -0.0606 | 42.479
8715 | 12.160278 | 2.4413 | 31.7168 | 25 | 5.9234 | 5.930286 | 35.09 | 1.043546 | 0.4819 | 0.5060681 | -0.02950826 | -0.0606 | 42.4805
8716 | 12.161667 | 2.4404 | 31.7202 | 25 | 5.9283 | 5.930935 | 35.14 | 1.04859 | 0.4818 | 0.5060679 | -0.02960268 | -0.0605 | 42.4778
8717 | 12.163056 | 2.4404 | 31.7236 | 25 | 5.9252 | 5.931598 | 35.11 | 1.041179 | 0.4809 | 0.506067 | -0.02969743 | -0.0605 | 42.4827
8718 | 12.164444 | 2.4394 | 31.727 | 25 | 5.9234 | 5.932276 | 35.09 | 1.041939 | 0.4802 | 0.5060666 | -0.02979267 | -0.0605 | 42.4825
8719 | 12.165833 | 2.4394 | 31.7304 | 26 | 5.9319 | 5.932973 | 35.19 | 1.044874 | 0.4799 | 0.5060661 | -0.02977195 | -0.0605 | 42.4811
8720 | 12.167222 | 2.4393 | 31.7338 | 25 | 5.9405 | 5.933634 | 35.29 | 1.047505 | 0.4803 | 0.5060654 | -0.02986679 | -0.0604 | 42.4798
8721 | 12.168611 | 2.4393 | 31.7372 | 25 | 5.9319 | 5.934268 | 35.19 | 1.046522 | 0.48 | 0.5060646 | -0.02996222 | -0.0604 | 42.4808
8722 | 12.17 | 2.4386 | 31.7406 | 25 | 5.9332 | 5.93493 | 35.2 | 1.047379 | 0.4799 | 0.506064 | -0.03005712 | -0.0603 | 42.4806
8723 | 12.171389 | 2.4386 | 31.7439 | 25 | 5.938 | 5.93559 | 35.26 | 1.051849 | 0.4795 | 0.5060626 | -0.03015215 | -0.0603 | 42.4782
8724 | 12.172778 | 2.4377 | 31.7473 | 26 | 5.9338 | 5.936275 | 35.21 | 1.047244 | 0.479 | 0.5060613 | -0.03024795 | -0.0602 | 42.4814
8725 | 12.174167 | 2.4377 | 31.7507 | 25 | 5.9356 | 5.936958 | 35.23 | 1.050556 | 0.4784 | 0.50606 | -0.03034452 | -0.0602 | 42.4797
8726 | 12.175556 | 2.4367 | 31.7541 | 25 | 5.9344 | 5.937617 | 35.22 | 1.047471 | 0.478 | 0.5060584 | -0.03044037 | -0.0602 | 42.4819
8727 | 12.176944 | 2.4367 | 31.7575 | 25 | 5.9417 | 5.938297 | 35.3 | 1.052586 | 0.4781 | 0.506057 | -0.03042486 | -0.0602 | 42.4791
8728 | 12.178333 | 2.4367 | 31.7609 | 25 | 5.9454 | 5.938955 | 35.35 | 1.049479 | 0.4787 | 0.5060557 | -0.03051919 | -0.0601 | 42.4814
8729 | 12.179722 | 2.4367 | 31.7643 | 25 | 5.9387 | 5.939627 | 35.27 | 1.048359 | 0.4789 | 0.5060545 | -0.03061253 | -0.06 | 42.4824
8730 | 12.181111 | 2.436 | 31.7676 | 25 | 5.9393 | 5.94035 | 35.27 | 1.054801 | 0.4786 | 0.5060535 | -0.03070617 | -0.06 | 42.4788
8731 | 12.1825 | 2.436 | 31.771 | 25 | 5.9429 | 5.94099 | 35.32 | 1.054895 | 0.4787 | 0.5060528 | -0.03079965 | -0.0599 | 42.4791
8732 | 12.183889 | 2.4352 | 31.7744 | 25 | 5.9338 | 5.941647 | 35.21 | 1.053655 | 0.4782 | 0.5060518 | -0.03089362 | -0.0599 | 42.4802
8733 | 12.185278 | 2.4352 | 31.7778 | 25 | 5.935 | 5.942321 | 35.22 | 1.05228 | 0.4779 | 0.5060505 | -0.03098799 | -0.0599 | 42.4814
8734 | 12.186667 | 2.4342 | 31.7812 | 26 | 5.9417 | 5.94301 | 35.3 | 1.055825 | 0.4773 | 0.5060493 | -0.03108349 | -0.0599 | 42.4796
8735 | 12.188056 | 2.4342 | 31.7845 | 25 | 5.9405 | 5.943695 | 35.29 | 1.052855 | 0.4771 | 0.5060479 | -0.03106986 | -0.0598 | 42.4818
8736 | 12.189444 | 2.4341 | 31.7879 | 25 | 5.9417 | 5.944374 | 35.3 | 1.052806 | 0.4771 | 0.5060465 | -0.03116551 | -0.0598 | 42.4821
8737 | 12.191111 | 2.4341 | 31.7913 | 25 | 5.9454 | 5.945044 | 35.35 | 1.055458 | 0.4769 | 0.5060453 | -0.03126183 | -0.0597 | 42.4812
8738 | 12.1925 | 2.4333 | 31.7947 | 25 | 5.9423 | 5.945717 | 35.31 | 1.057102 | 0.4768 | 0.5060444 | -0.03135855 | -0.0597 | 42.4805
8739 | 12.193889 | 2.4333 | 31.7981 | 25 | 5.949 | 5.946395 | 35.39 | 1.057123 | 0.4769 | 0.5060437 | -0.03145464 | -0.0596 | 42.4809
8740 | 12.195278 | 2.4325 | 31.8015 | 25 | 5.9454 | 5.947045 | 35.35 | 1.055442 | 0.4769 | 0.5060432 | -0.03155094 | -0.0596 | 42.4822
8741 | 12.196667 | 2.4325 | 31.8048 | 26 | 5.9588 | 5.947701 | 35.51 | 1.058022 | 0.4774 | 0.5060436 | -0.03164541 | -0.0596 | 42.481
8742 | 12.198056 | 2.4314 | 31.8082 | 25 | 5.9429 | 5.948355 | 35.32 | 1.059454 | 0.4763 | 0.5060437 | -0.03174138 | -0.0596 | 42.4805
8743 | 12.199444 | 2.4314 | 31.8116 | 25 | 5.9515 | 5.949029 | 35.42 | 1.059476 | 0.4763 | 0.5060436 | -0.03172894 | -0.0595 | 42.4808
8744 | 12.200833 | 2.4313 | 31.815 | 25 | 5.9551 | 5.949705 | 35.46 | 1.062449 | 0.4763 | 0.5060439 | -0.03182469 | -0.0595 | 42.4793
8745 | 12.202222 | 2.4313 | 31.8184 | 25 | 5.9454 | 5.950378 | 35.35 | 1.054669 | 0.4758 | 0.506044 | -0.03192158 | -0.0594 | 42.4844
8746 | 12.203611 | 2.4305 | 31.8217 | 25 | 5.9539 | 5.951062 | 35.45 | 1.060293 | 0.476 | 0.5060438 | -0.03201746 | -0.0594 | 42.4814
8747 | 12.205 | 2.4305 | 31.8251 | 25 | 5.9429 | 5.951782 | 35.32 | 1.060359 | 0.4751 | 0.5060434 | -0.03211512 | -0.0594 | 42.4817
8748 | 12.206389 | 2.4295 | 31.8285 | 25 | 5.9478 | 5.952499 | 35.38 | 1.059515 | 0.4746 | 0.5060427 | -0.0322129 | -0.0593 | 42.4825
8749 | 12.207778 | 2.4295 | 31.8319 | 25 | 5.9612 | 5.953198 | 35.54 | 1.065378 | 0.4747 | 0.5060419 | -0.03231097 | -0.0593 | 42.4793
8750 | 12.209167 | 2.4284 | 31.8352 | 25 | 5.9539 | 5.953883 | 35.45 | 1.060765 | 0.4749 | 0.5060409 | -0.03240831 | -0.0593 | 42.4825
8751 | 12.210556 | 2.4284 | 31.8386 | 25 | 5.96 | 5.954556 | 35.52 | 1.064051 | 0.4755 | 0.5060399 | -0.03239688 | -0.0593 | 42.4808
8752 | 12.211944 | 2.4282 | 31.842 | 25 | 5.9545 | 5.955198 | 35.46 | 1.059365 | 0.4749 | 0.5060385 | -0.032494 | -0.0593 | 42.484
8753 | 12.213333 | 2.4282 | 31.8453 | 25 | 5.9624 | 5.955868 | 35.55 | 1.063698 | 0.4752 | 0.5060375 | -0.03259105 | -0.0592 | 42.4818
8754 | 12.214722 | 2.4273 | 31.8487 | 25 | 5.9454 | 5.956527 | 35.35 | 1.065811 | 0.4739 | 0.5060367 | -0.03269043 | -0.0592 | 42.4808
8755 | 12.216111 | 2.4273 | 31.8521 | 25 | 5.9539 | 5.957211 | 35.45 | 1.062917 | 0.4733 | 0.5060356 | -0.0327913 | -0.0592 | 42.4829
8756 | 12.2175 | 2.4262 | 31.8555 | 25 | 5.96 | 5.957891 | 35.52 | 1.06478 | 0.4733 | 0.5060344 | -0.03289183 | -0.0592 | 42.4821
8757 | 12.218889 | 2.4262 | 31.8588 | 25 | 5.9582 | 5.958562 | 35.5 | 1.068068 | 0.4732 | 0.5060329 | -0.032992 | -0.0592 | 42.4805
8758 | 12.220278 | 2.425 | 31.8622 | 25 | 5.9551 | 5.959252 | 35.46 | 1.064746 | 0.4729 | 0.5060316 | -0.03309209 | -0.0592 | 42.4829
8759 | 12.221667 | 2.425 | 31.8656 | 25 | 5.9563 | 5.959922 | 35.48 | 1.067508 | 0.4721 | 0.5060308 | -0.03308617 | -0.0592 | 42.4815
8760 | 12.223056 | 2.4246 | 31.8689 | 25 | 5.9509 | 5.960611 | 35.41 | 1.063794 | 0.4713 | 0.5060305 | -0.03318899 | -0.0591 | 42.4842
8761 | 12.224444 | 2.4246 | 31.8723 | 25 | 5.9673 | 5.961274 | 35.61 | 1.066651 | 0.4719 | 0.50603 | -0.03329025 | -0.0591 | 42.4828
8762 | 12.225833 | 2.4236 | 31.8757 | 25 | 5.9673 | 5.96195 | 35.61 | 1.07761 | 0.4723 | 0.5060293 | -0.03339069 | -0.0591 | 42.4764
8763 | 12.227222 | 2.4236 | 31.879 | 25 | 5.9703 | 5.962665 | 35.64 | 1.07348 | 0.4729 | 0.5060294 | -0.03348994 | -0.059 | 42.4793
8764 | 12.228611 | 2.4225 | 31.8824 | 25 | 5.9649 | 5.963347 | 35.58 | 1.068773 | 0.4731 | 0.5060293 | -0.033588 | -0.059 | 42.4825
8765 | 12.23 | 2.4225 | 31.8858 | 25 | 5.9588 | 5.964018 | 35.51 | 1.069565 | 0.4727 | 0.5060294 | -0.0336871 | -0.0591 | 42.4824
8766 | 12.231389 | 2.4212 | 31.8891 | 25 | 5.9588 | 5.964714 | 35.51 | 1.070367 | 0.4724 | 0.5060298 | -0.03378676 | -0.0591 | 42.4823
8767 | 12.232778 | 2.4212 | 31.8925 | 25 | 5.9649 | 5.965406 | 35.58 | 1.068108 | 0.4725 | 0.5060304 | -0.03377967 | -0.0591 | 42.484
8768 | 12.234167 | 2.4207 | 31.8959 | 25 | 5.96 | 5.966107 | 35.52 | 1.070384 | 0.4722 | 0.506031 | -0.03387947 | -0.059 | 42.4829
8769 | 12.235556 | 2.4207 | 31.8992 | 25 | 5.9661 | 5.96678 | 35.59 | 1.071171 | 0.4728 | 0.5060317 | -0.03397762 | -0.059 | 42.4828
8770 | 12.236944 | 2.4197 | 31.9026 | 25 | 5.9649 | 5.967433 | 35.58 | 1.069609 | 0.4725 | 0.5060327 | -0.03407569 | -0.059 | 42.4841
8771 | 12.238333 | 2.4197 | 31.906 | 25 | 5.9722 | 5.968072 | 35.67 | 1.075074 | 0.4729 | 0.5060335 | -0.0341722 | -0.059 | 42.4811
8772 | 12.239722 | 2.4186 | 31.9093 | 25 | 5.9624 | 5.968725 | 35.55 | 1.06937 | 0.4724 | 0.506034 | -0.03426863 | -0.059 | 42.485
8773 | 12.241111 | 2.4186 | 31.9127 | 25 | 5.9722 | 5.969383 | 35.67 | 1.079921 | 0.4727 | 0.5060343 | -0.03436507 | -0.059 | 42.4789
8774 | 12.2425 | 2.4172 | 31.916 | 25 | 5.9685 | 5.970015 | 35.62 | 1.069469 | 0.4724 | 0.5060344 | -0.03446189 | -0.059 | 42.4856
8775 | 12.243889 | 2.4172 | 31.9194 | 25 | 5.9661 | 5.970685 | 35.59 | 1.077418 | 0.4718 | 0.5060343 | -0.03445718 | -0.059 | 42.4811
8776 | 12.245278 | 2.4168 | 31.9227 | 25 | 5.977 | 5.971403 | 35.72 | 1.081032 | 0.4722 | 0.5060334 | -0.03455414 | -0.059 | 42.4793
8777 | 12.246667 | 2.4168 | 31.9261 | 25 | 5.9746 | 5.972081 | 35.7 | 1.075252 | 0.4725 | 0.5060327 | -0.03465064 | -0.059 | 42.4832
8778 | 12.248056 | 2.4157 | 31.9295 | 25 | 5.9794 | 5.97278 | 35.75 | 1.078597 | 0.4728 | 0.5060326 | -0.03474689 | -0.059 | 42.4815
8779 | 12.249444 | 2.4157 | 31.9328 | 25 | 5.9612 | 5.973476 | 35.54 | 1.073448 | 0.4718 | 0.5060323 | -0.03484425 | -0.059 | 42.485
8780 | 12.251111 | 2.4144 | 31.9362 | 25 | 5.9734 | 5.974184 | 35.68 | 1.079168 | 0.4715 | 0.5060313 | -0.03494125 | -0.059 | 42.4822
8781 | 12.2525 | 2.4144 | 31.9395 | 25 | 5.9722 | 5.974873 | 35.67 | 1.075722 | 0.4717 | 0.5060308 | -0.03503862 | -0.0591 | 42.4847
8782 | 12.253889 | 2.413 | 31.9429 | 25 | 5.9794 | 5.97557 | 35.75 | 1.082428 | 0.4723 | 0.5060306 | -0.03513472 | -0.0591 | 42.4809
8783 | 12.255278 | 2.413 | 31.9462 | 25 | 5.9758 | 5.976291 | 35.71 | 1.078781 | 0.4724 | 0.506031 | -0.03512807 | -0.0591 | 42.4835
8784 | 12.256667 | 2.4125 | 31.9496 | 25 | 5.9722 | 5.977009 | 35.67 | 1.079853 | 0.4721 | 0.5060317 | -0.0352243 | -0.0591 | 42.4832
8785 | 12.258056 | 2.4125 | 31.9529 | 25 | 5.9806 | 5.977661 | 35.77 | 1.082797 | 0.4728 | 0.5060325 | -0.03531861 | -0.0591 | 42.4818
8786 | 12.259444 | 2.4113 | 31.9563 | 25 | 5.9806 | 5.978327 | 35.77 | 1.080857 | 0.473 | 0.5060339 | -0.03541293 | -0.0591 | 42.4833
8787 | 12.260833 | 2.4113 | 31.9596 | 25 | 5.9819 | 5.97901 | 35.78 | 1.082932 | 0.4734 | 0.5060355 | -0.03550587 | -0.0591 | 42.4824
8788 | 12.262222 | 2.4101 | 31.963 | 25 | 5.9764 | 5.979723 | 35.72 | 1.08115 | 0.4728 | 0.5060372 | -0.03559994 | -0.0591 | 42.4838
8789 | 12.263611 | 2.4101 | 31.9663 | 25 | 5.9837 | 5.980457 | 35.8 | 1.084749 | 0.4731 | 0.506039 | -0.03569355 | -0.0592 | 42.482
8790 | 12.265 | 2.4087 | 31.9697 | 25 | 5.9867 | 5.981171 | 35.84 | 1.083532 | 0.4734 | 0.506041 | -0.03578635 | -0.0592 | 42.4831
8791 | 12.266389 | 2.4087 | 31.973 | 25 | 5.9813 | 5.981836 | 35.78 | 1.079025 | 0.4734 | 0.5060431 | -0.03577742 | -0.0592 | 42.4862
8792 | 12.267778 | 2.4082 | 31.9763 | 25 | 5.9831 | 5.982494 | 35.8 | 1.087275 | 0.4737 | 0.506045 | -0.03586944 | -0.0592 | 42.4816
8793 | 12.269167 | 2.4082 | 31.9797 | 25 | 5.9891 | 5.983186 | 35.87 | 1.087323 | 0.4743 | 0.5060466 | -0.035961 | -0.0592 | 42.4819
8794 | 12.270556 | 2.4071 | 31.983 | 25 | 5.9825 | 5.983868 | 35.79 | 1.08256 | 0.4744 | 0.5060484 | -0.03605203 | -0.0592 | 42.4852
8795 | 12.271944 | 2.4071 | 31.9864 | 25 | 5.9891 | 5.984555 | 35.87 | 1.090056 | 0.4752 | 0.5060499 | -0.03614142 | -0.0592 | 42.4809
8796 | 12.273333 | 2.4059 | 31.9897 | 25 | 5.9897 | 5.985245 | 35.88 | 1.088097 | 0.4755 | 0.5060514 | -0.03622971 | -0.0592 | 42.4825
8797 | 12.274722 | 2.4059 | 31.9931 | 25 | 5.9855 | 5.985905 | 35.83 | 1.084119 | 0.4762 | 0.5060527 | -0.03631802 | -0.0592 | 42.4853
8798 | 12.276111 | 2.4047 | 31.9964 | 25 | 5.9819 | 5.986612 | 35.78 | 1.082497 | 0.4757 | 0.5060546 | -0.03640671 | -0.0593 | 42.4867
8799 | 12.2775 | 2.4047 | 31.9998 | 25 | 5.9867 | 5.987287 | 35.84 | 1.091415 | 0.4756 | 0.5060564 | -0.03639197 | -0.0593 | 42.4816
8800 | 12.278889 | 2.4043 | 32.0031 | 25 | 5.9928 | 5.987973 | 35.91 | 1.087056 | 0.4763 | 0.5060586 | -0.03647934 | -0.0593 | 42.4846
8801 | 12.280278 | 2.4043 | 32.0064 | 25 | 5.9916 | 5.988664 | 35.9 | 1.085944 | 0.4769 | 0.5060606 | -0.0365659 | -0.0592 | 42.4857
8802 | 12.281667 | 2.4034 | 32.0098 | 25 | 5.9873 | 5.989388 | 35.85 | 1.087016 | 0.4769 | 0.506063 | -0.0366523 | -0.0592 | 42.4853
8803 | 12.283056 | 2.4034 | 32.0131 | 25 | 5.9916 | 5.990083 | 35.9 | 1.089069 | 0.4772 | 0.5060653 | -0.03673733 | -0.0592 | 42.4845
8804 | 12.284444 | 2.4024 | 32.0164 | 25 | 5.9891 | 5.990745 | 35.87 | 1.090708 | 0.477 | 0.5060674 | -0.0368221 | -0.0592 | 42.4838
8805 | 12.285833 | 2.4024 | 32.0198 | 25 | 5.9867 | 5.991417 | 35.84 | 1.08937 | 0.4768 | 0.5060696 | -0.03690615 | -0.0592 | 42.485
8806 | 12.287222 | 2.4013 | 32.0231 | 25 | 5.9916 | 5.992092 | 35.9 | 1.092341 | 0.4768 | 0.5060719 | -0.03698994 | -0.0592 | 42.4836
8807 | 12.288611 | 2.4013 | 32.0264 | 26 | 5.9885 | 5.992747 | 35.86 | 1.084966 | 0.4767 | 0.5060742 | -0.03697452 | -0.0592 | 42.4884
8808 | 12.29 | 2.4011 | 32.0298 | 25 | 5.991 | 5.993443 | 35.89 | 1.092852 | 0.4767 | 0.5060767 | -0.03705828 | -0.0592 | 42.484
8809 | 12.291389 | 2.4011 | 32.0331 | 25 | 5.9867 | 5.994149 | 35.84 | 1.094035 | 0.4766 | 0.5060794 | -0.03714142 | -0.0592 | 42.4836
8810 | 12.292778 | 2.4003 | 32.0365 | 25 | 6.0006 | 5.994821 | 36.01 | 1.090456 | 0.4769 | 0.5060823 | -0.03722355 | -0.0591 | 42.4862
8811 | 12.294167 | 2.4003 | 32.0398 | 25 | 5.9867 | 5.99551 | 35.84 | 1.095047 | 0.4767 | 0.506086 | -0.03730505 | -0.0591 | 42.4837
8812 | 12.295556 | 2.3995 | 32.0431 | 25 | 5.9922 | 5.996202 | 35.91 | 1.092264 | 0.4763 | 0.5060901 | -0.03738684 | -0.0591 | 42.4858
8813 | 12.296944 | 2.3995 | 32.0465 | 25 | 6.0055 | 5.99692 | 36.07 | 1.09386 | 0.4773 | 0.506094 | -0.03746717 | -0.0591 | 42.4852
8814 | 12.298333 | 2.3987 | 32.0498 | 25 | 5.9916 | 5.997638 | 35.9 | 1.097012 | 0.4768 | 0.5060982 | -0.03754899 | -0.059 | 42.4836
8815 | 12.299722 | 2.3987 | 32.0531 | 25 | 5.9994 | 5.998313 | 35.99 | 1.095254 | 0.4769 | 0.5061051 | -0.03753367 | -0.059 | 42.4851
8816 | 12.301111 | 2.3987 | 32.0564 | 26 | 5.9952 | 5.998997 | 35.94 | 1.099074 | 0.4768 | 0.5061118 | -0.03761528 | -0.0589 | 42.4831
8817 | 12.3025 | 2.3987 | 32.0598 | 25 | 6.0067 | 5.999674 | 36.08 | 1.096219 | 0.4777 | 0.506118 | -0.03769452 | -0.0589 | 42.4852
8818 | 12.303889 | 2.3983 | 32.0631 | 25 | 6.0061 | 6.000355 | 36.07 | 1.098455 | 0.4783 | 0.5061237 | -0.03777247 | -0.0588 | 42.4842
8819 | 12.305278 | 2.3983 | 32.0664 | 25 | 5.994 | 6.001017 | 35.93 | 1.091992 | 0.4778 | 0.5061301 | -0.03785017 | -0.0588 | 42.4886
8820 | 12.306667 | 2.3978 | 32.0698 | 25 | 5.9994 | 6.001714 | 35.99 | 1.093434 | 0.4778 | 0.506136 | -0.03792677 | -0.0587 | 42.488
8821 | 12.308056 | 2.3978 | 32.0731 | 25 | 6.0018 | 6.002448 | 36.02 | 1.094844 | 0.4779 | 0.5061417 | -0.03800256 | -0.0586 | 42.4875
8822 | 12.309444 | 2.3973 | 32.0764 | 25 | 6.0055 | 6.003136 | 36.07 | 1.100212 | 0.4783 | 0.5061474 | -0.03807762 | -0.0586 | 42.4846
8823 | 12.310833 | 2.3973 | 32.0798 | 25 | 6.0061 | 6.003872 | 36.07 | 1.104668 | 0.4788 | 0.506153 | -0.03806137 | -0.0585 | 42.4823
8824 | 12.312222 | 2.3976 | 32.0831 | 25 | 6.0018 | 6.004573 | 36.02 | 1.099011 | 0.4792 | 0.5061588 | -0.03813458 | -0.0584 | 42.4861
8825 | 12.313611 | 2.3976 | 32.0864 | 25 | 6.0036 | 6.005257 | 36.04 | 1.10208 | 0.4793 | 0.5061652 | -0.03820652 | -0.0583 | 42.4846
8826 | 12.315 | 2.3975 | 32.0898 | 25 | 6.0163 | 6.005928 | 36.2 | 1.103471 | 0.4803 | 0.506172 | -0.03827636 | -0.0582 | 42.4841
8827 | 12.316667 | 2.3975 | 32.0931 | 25 | 6.0169 | 6.006592 | 36.2 | 1.10463 | 0.4816 | 0.5061791 | -0.03834354 | -0.0581 | 42.4841
8828 | 12.318056 | 2.3975 | 32.0964 | 25 | 6.0055 | 6.007284 | 36.07 | 1.10121 | 0.482 | 0.5061863 | -0.03840927 | -0.058 | 42.4866
8829 | 12.319444 | 2.3975 | 32.0997 | 25 | 6.0073 | 6.00802 | 36.09 | 1.102752 | 0.4818 | 0.5061936 | -0.03847501 | -0.058 | 42.486
8830 | 12.320833 | 2.3975 | 32.1031 | 25 | 6.0091 | 6.008749 | 36.11 | 1.097344 | 0.4819 | 0.5062014 | -0.03854002 | -0.0579 | 42.4896
8831 | 12.322222 | 2.3975 | 32.1064 | 25 | 6.0079 | 6.009444 | 36.09 | 1.103558 | 0.4821 | 0.506209 | -0.03851984 | -0.0577 | 42.4862
8832 | 12.323611 | 2.3983 | 32.1097 | 25 | 6.0024 | 6.010129 | 36.03 | 1.106748 | 0.4821 | 0.5062172 | -0.03858431 | -0.0576 | 42.4847
8833 | 12.325 | 2.3983 | 32.1131 | 25 | 6.0163 | 6.01081 | 36.2 | 1.107141 | 0.4829 | 0.5062251 | -0.03864724 | -0.0574 | 42.4848
8834 | 12.326389 | 2.3988 | 32.1164 | 25 | 6.0217 | 6.011465 | 36.26 | 1.105545 | 0.4836 | 0.5062332 | -0.03870779 | -0.0573 | 42.4861
8835 | 12.327778 | 2.3988 | 32.1197 | 25 | 6.0097 | 6.012134 | 36.12 | 1.106112 | 0.4834 | 0.5062414 | -0.03876891 | -0.0571 | 42.4861
8836 | 12.329167 | 2.3992 | 32.1231 | 25 | 6.0024 | 6.012817 | 36.03 | 1.105042 | 0.4829 | 0.5062492 | -0.03883068 | -0.057 | 42.4871
8837 | 12.330556 | 2.3992 | 32.1264 | 25 | 6.0067 | 6.013478 | 36.08 | 1.105083 | 0.4822 | 0.5062569 | -0.03889328 | -0.0568 | 42.4875
8838 | 12.331944 | 2.3997 | 32.1297 | 25 | 6.0091 | 6.014155 | 36.11 | 1.104415 | 0.4817 | 0.5062648 | -0.03895351 | -0.0567 | 42.4883
8839 | 12.333333 | 2.3997 | 32.1331 | 25 | 6.0139 | 6.014854 | 36.17 | 1.108417 | 0.4819 | 0.5062727 | -0.03893764 | -0.0565 | 42.4862
8840 | 12.334722 | 2.4009 | 32.1364 | 25 | 6.0157 | 6.015554 | 36.19 | 1.108418 | 0.4818 | 0.506281 | -0.03899751 | -0.0563 | 42.4865
8841 | 12.336111 | 2.4009 | 32.1397 | 25 | 6.0223 | 6.016246 | 36.27 | 1.109069 | 0.4824 | 0.5062894 | -0.03905583 | -0.0561 | 42.4865
8842 | 12.3375 | 2.4018 | 32.1431 | 25 | 6.0205 | 6.016927 | 36.25 | 1.115529 | 0.4831 | 0.5062978 | -0.03911297 | -0.0559 | 42.4829
8843 | 12.338889 | 2.4018 | 32.1464 | 25 | 6.0242 | 6.017617 | 36.29 | 1.109565 | 0.4839 | 0.5063057 | -0.03916809 | -0.0557 | 42.4869
8844 | 12.340278 | 2.4027 | 32.1497 | 25 | 6.0187 | 6.018326 | 36.23 | 1.110481 | 0.4835 | 0.5063137 | -0.03922313 | -0.0555 | 42.4868
8845 | 12.341667 | 2.4027 | 32.1531 | 25 | 6.0079 | 6.01902 | 36.09 | 1.107809 | 0.4828 | 0.5063217 | -0.03927872 | -0.0553 | 42.4887
8846 | 12.343056 | 2.4037 | 32.1564 | 25 | 6.0236 | 6.019672 | 36.28 | 1.109474 | 0.4831 | 0.5063305 | -0.03933294 | -0.0551 | 42.4881
8847 | 12.344444 | 2.4037 | 32.1598 | 25 | 6.0254 | 6.020407 | 36.3 | 1.113759 | 0.4837 | 0.5063393 | -0.03931605 | -0.0549 | 42.4858
8848 | 12.345833 | 2.4053 | 32.1631 | 25 | 6.0211 | 6.021072 | 36.25 | 1.11202 | 0.4838 | 0.5063487 | -0.03936883 | -0.0547 | 42.4873
8849 | 12.347222 | 2.4053 | 32.1664 | 25 | 6.0296 | 6.021763 | 36.36 | 1.116844 | 0.4844 | 0.5063579 | -0.03941978 | -0.0544 | 42.4847
8850 | 12.348611 | 2.4067 | 32.1698 | 25 | 6.0127 | 6.022449 | 36.15 | 1.115393 | 0.4841 | 0.506368 | -0.03947155 | -0.0542 | 42.4859
8851 | 12.35 | 2.4067 | 32.1731 | 25 | 6.029 | 6.023156 | 36.35 | 1.117613 | 0.4847 | 0.5063778 | -0.03952242 | -0.0539 | 42.4849
8852 | 12.351389 | 2.4081 | 32.1765 | 25 | 6.0157 | 6.023862 | 36.19 | 1.112883 | 0.4844 | 0.5063883 | -0.03957365 | -0.0537 | 42.4882
8853 | 12.352778 | 2.4081 | 32.1798 | 25 | 6.026 | 6.02453 | 36.31 | 1.118002 | 0.4844 | 0.506399 | -0.03962444 | -0.0534 | 42.4854
8854 | 12.354167 | 2.4095 | 32.1832 | 25 | 6.0236 | 6.025195 | 36.28 | 1.118418 | 0.4845 | 0.5064098 | -0.03967449 | -0.0532 | 42.4855
8855 | 12.355556 | 2.4095 | 32.1865 | 25 | 6.0266 | 6.02585 | 36.32 | 1.125108 | 0.4846 | 0.5064209 | -0.03965647 | -0.0529 | 42.4818
8856 | 12.356944 | 2.4116 | 32.1899 | 25 | 6.0326 | 6.026566 | 36.39 | 1.120297 | 0.485 | 0.5064319 | -0.03970546 | -0.0526 | 42.4851
8857 | 12.358333 | 2.4116 | 32.1932 | 25 | 6.0344 | 6.027261 | 36.41 | 1.119463 | 0.4854 | 0.506443 | -0.03975243 | -0.0523 | 42.486
8858 | 12.359722 | 2.4135 | 32.1966 | 25 | 6.023 | 6.027954 | 36.28 | 1.11561 | 0.4851 | 0.5064539 | -0.03979923 | -0.052 | 42.4887
8859 | 12.361111 | 2.4135 | 32.1999 | 25 | 6.0278 | 6.028637 | 36.33 | 1.119234 | 0.4856 | 0.506465 | -0.03984502 | -0.0517 | 42.4868
8860 | 12.3625 | 2.4154 | 32.2033 | 25 | 6.0302 | 6.029344 | 36.36 | 1.117952 | 0.4859 | 0.5064761 | -0.03989008 | -0.0514 | 42.488
8861 | 12.363889 | 2.4154 | 32.2066 | 25 | 6.0284 | 6.030014 | 36.34 | 1.121021 | 0.4863 | 0.5064878 | -0.03993368 | -0.0511 | 42.4865
8862 | 12.365278 | 2.4173 | 32.21 | 25 | 6.0242 | 6.030697 | 36.29 | 1.118195 | 0.4862 | 0.5064998 | -0.03997764 | -0.0508 | 42.4885
8863 | 12.366667 | 2.4173 | 32.2133 | 25 | 6.0458 | 6.031373 | 36.55 | 1.121367 | 0.4877 | 0.5065118 | -0.03995592 | -0.0504 | 42.487
8864 | 12.368056 | 2.4198 | 32.2167 | 25 | 6.0278 | 6.032049 | 36.33 | 1.119624 | 0.4879 | 0.5065228 | -0.03999664 | -0.0501 | 42.4884
8865 | 12.369444 | 2.4198 | 32.2201 | 25 | 6.0344 | 6.032699 | 36.41 | 1.127602 | 0.4882 | 0.5065337 | -0.04003718 | -0.0497 | 42.4838
8866 | 12.370833 | 2.4222 | 32.2234 | 25 | 6.0272 | 6.033349 | 36.33 | 1.122612 | 0.4881 | 0.5065445 | -0.04007745 | -0.0494 | 42.4873
8867 | 12.372222 | 2.4222 | 32.2268 | 25 | 6.0368 | 6.033999 | 36.44 | 1.121427 | 0.488 | 0.5065558 | -0.04011755 | -0.049 | 42.4883
8868 | 12.373611 | 2.4245 | 32.2302 | 25 | 6.0326 | 6.034713 | 36.39 | 1.125325 | 0.4883 | 0.5065668 | -0.04015627 | -0.0487 | 42.4863
8869 | 12.375 | 2.4245 | 32.2335 | 25 | 6.0368 | 6.0354 | 36.44 | 1.124388 | 0.4887 | 0.5065781 | -0.04019391 | -0.0483 | 42.4872
8870 | 12.376389 | 2.4268 | 32.2369 | 25 | 6.0302 | 6.036039 | 36.36 | 1.125746 | 0.4889 | 0.5065897 | -0.04023036 | -0.048 | 42.4868
8871 | 12.377778 | 2.4268 | 32.2403 | 25 | 6.0416 | 6.036728 | 36.5 | 1.12515 | 0.4896 | 0.5066013 | -0.04020684 | -0.0476 | 42.4875
8872 | 12.379444 | 2.4298 | 32.2436 | 25 | 6.0272 | 6.037453 | 36.33 | 1.12638 | 0.4888 | 0.5066135 | -0.04024335 | -0.0472 | 42.4874
8873 | 12.380833 | 2.4298 | 32.247 | 25 | 6.0386 | 6.03816 | 36.46 | 1.12823 | 0.4889 | 0.5066257 | -0.04027931 | -0.0468 | 42.4866
8874 | 12.382222 | 2.4325 | 32.2504 | 25 | 6.0356 | 6.038837 | 36.43 | 1.126603 | 0.4886 | 0.5066382 | -0.04031472 | -0.0464 | 42.488
8875 | 12.383611 | 2.4325 | 32.2538 | 25 | 6.041 | 6.039532 | 36.49 | 1.13233 | 0.4887 | 0.5066506 | -0.04034986 | -0.046 | 42.4848
8876 | 12.385 | 2.4353 | 32.2571 | 25 | 6.044 | 6.040243 | 36.53 | 1.129211 | 0.4892 | 0.5066632 | -0.04038391 | -0.0457 | 42.4871
8877 | 12.386389 | 2.4353 | 32.2605 | 25 | 6.0338 | 6.040945 | 36.41 | 1.127531 | 0.4888 | 0.5066758 | -0.04041832 | -0.0453 | 42.4885
8878 | 12.387778 | 2.4379 | 32.2639 | 25 | 6.0476 | 6.041665 | 36.57 | 1.136251 | 0.4888 | 0.5066881 | -0.04045264 | -0.0449 | 42.4835
8879 | 12.389167 | 2.4379 | 32.2673 | 25 | 6.0404 | 6.04238 | 36.49 | 1.128846 | 0.4891 | 0.5067007 | -0.04043151 | -0.0445 | 42.4883
8880 | 12.390556 | 2.4411 | 32.2707 | 25 | 6.0434 | 6.043065 | 36.52 | 1.131142 | 0.4889 | 0.5067133 | -0.04046552 | -0.0441 | 42.4873
8881 | 12.391944 | 2.4411 | 32.2741 | 25 | 6.0554 | 6.043752 | 36.67 | 1.134408 | 0.49 | 0.506726 | -0.04049607 | -0.0436 | 42.4856
8882 | 12.393333 | 2.4441 | 32.2775 | 25 | 6.035 | 6.04449 | 36.42 | 1.130854 | 0.4895 | 0.5067388 | -0.04052699 | -0.0432 | 42.4881
8883 | 12.394722 | 2.4441 | 32.2809 | 25 | 6.044 | 6.045217 | 36.53 | 1.132197 | 0.4895 | 0.5067516 | -0.04055699 | -0.0428 | 42.4877
8884 | 12.396111 | 2.4471 | 32.2843 | 25 | 6.038 | 6.045955 | 36.46 | 1.128937 | 0.489 | 0.506764 | -0.04058707 | -0.0424 | 42.49
8885 | 12.3975 | 2.4471 | 32.2877 | 25 | 6.0422 | 6.046678 | 36.51 | 1.133872 | 0.4886 | 0.5067768 | -0.04061816 | -0.042 | 42.4873
8886 | 12.398889 | 2.4499 | 32.2911 | 25 | 6.0404 | 6.047366 | 36.49 | 1.133575 | 0.4877 | 0.50679 | -0.04064979 | -0.0416 | 42.4878
8887 | 12.400278 | 2.4499 | 32.2945 | 25 | 6.0434 | 6.048067 | 36.52 | 1.136656 | 0.4876 | 0.5068033 | -0.04063528 | -0.0412 | 42.4863
8888 | 12.401667 | 2.4532 | 32.2979 | 25 | 6.0482 | 6.048771 | 36.58 | 1.137163 | 0.4879 | 0.5068164 | -0.04066642 | -0.0407 | 42.4863
8889 | 12.403056 | 2.4532 | 32.3013 | 25 | 6.0488 | 6.049508 | 36.59 | 1.135336 | 0.4884 | 0.5068293 | -0.04069628 | -0.0403 | 42.4878
8890 | 12.404444 | 2.4563 | 32.3047 | 25 | 6.0458 | 6.050247 | 36.55 | 1.138592 | 0.4885 | 0.5068422 | -0.04072504 | -0.0399 | 42.4861
8891 | 12.405833 | 2.4563 | 32.3081 | 25 | 6.0548 | 6.050973 | 36.66 | 1.141105 | 0.4887 | 0.5068548 | -0.04075316 | -0.0395 | 42.4849
8892 | 12.407222 | 2.4593 | 32.3115 | 25 | 6.0482 | 6.051674 | 36.58 | 1.138323 | 0.4889 | 0.5068677 | -0.04078026 | -0.0391 | 42.487
8893 | 12.408611 | 2.4593 | 32.3149 | 25 | 6.0572 | 6.052377 | 36.69 | 1.143728 | 0.4892 | 0.5068807 | -0.04080618 | -0.0386 | 42.484
8894 | 12.41 | 2.4623 | 32.3184 | 25 | 6.0494 | 6.053123 | 36.6 | 1.135295 | 0.489 | 0.5068958 | -0.04083199 | -0.0382 | 42.4895
8895 | 12.411389 | 2.4623 | 32.3218 | 25 | 6.0464 | 6.053824 | 36.56 | 1.136951 | 0.4885 | 0.5069108 | -0.04081848 | -0.0378 | 42.4888
8896 | 12.412778 | 2.4656 | 32.3252 | 25 | 6.053 | 6.054524 | 36.64 | 1.132182 | 0.4887 | 0.5069262 | -0.04084472 | -0.0374 | 42.492
8897 | 12.414167 | 2.4656 | 32.3286 | 25 | 6.0626 | 6.055219 | 36.75 | 1.141836 | 0.4895 | 0.5069417 | -0.0408696 | -0.0369 | 42.4865
8898 | 12.415556 | 2.4688 | 32.3321 | 25 | 6.0566 | 6.055963 | 36.68 | 1.142434 | 0.4893 | 0.5069576 | -0.04089446 | -0.0365 | 42.4864
8899 | 12.416944 | 2.4688 | 32.3355 | 25 | 6.053 | 6.056663 | 36.64 | 1.14082 | 0.4889 | 0.5069734 | -0.04091922 | -0.0361 | 42.4878
8900 | 12.418333 | 2.4718 | 32.3389 | 25 | 6.062 | 6.057363 | 36.75 | 1.142308 | 0.4894 | 0.5069895 | -0.04094225 | -0.0357 | 42.4872
8901 | 12.419722 | 2.4718 | 32.3424 | 25 | 6.0566 | 6.058056 | 36.68 | 1.143313 | 0.4894 | 0.5070052 | -0.04096517 | -0.0353 | 42.4869
8902 | 12.421111 | 2.4749 | 32.3458 | 25 | 6.0536 | 6.058752 | 36.65 | 1.143683 | 0.4889 | 0.5070209 | -0.04098854 | -0.0348 | 42.487
8903 | 12.4225 | 2.4749 | 32.3493 | 25 | 6.0656 | 6.059437 | 36.79 | 1.146773 | 0.49 | 0.5070364 | -0.04097416 | -0.0344 | 42.4854
8904 | 12.423889 | 2.4782 | 32.3527 | 25 | 6.0685 | 6.060145 | 36.83 | 1.148193 | 0.4906 | 0.5070521 | -0.04099433 | -0.034 | 42.4849
8905 | 12.425278 | 2.4782 | 32.3561 | 25 | 6.062 | 6.060841 | 36.75 | 1.144736 | 0.4906 | 0.507068 | -0.0410144 | -0.0336 | 42.4873
8906 | 12.426667 | 2.4814 | 32.3596 | 25 | 6.0578 | 6.061541 | 36.7 | 1.143722 | 0.4903 | 0.5070838 | -0.04103482 | -0.0331 | 42.4882
8907 | 12.428056 | 2.4814 | 32.363 | 25 | 6.0578 | 6.062231 | 36.7 | 1.146068 | 0.4902 | 0.5070994 | -0.04105505 | -0.0327 | 42.4871
8908 | 12.429444 | 2.4845 | 32.3665 | 25 | 6.0662 | 6.062967 | 36.8 | 1.149488 | 0.4904 | 0.5071147 | -0.04107445 | -0.0323 | 42.4854
8909 | 12.430833 | 2.4845 | 32.3699 | 25 | 6.0638 | 6.063708 | 36.77 | 1.1484 | 0.4908 | 0.50713 | -0.04109339 | -0.0319 | 42.4864
8910 | 12.432222 | 2.4875 | 32.3734 | 25 | 6.0644 | 6.064412 | 36.78 | 1.147727 | 0.491 | 0.5071456 | -0.04111131 | -0.0315 | 42.4871
8911 | 12.433611 | 2.4875 | 32.3769 | 25 | 6.0709 | 6.065109 | 36.86 | 1.149036 | 0.4916 | 0.5071611 | -0.04109495 | -0.0311 | 42.4866
8912 | 12.435 | 2.4908 | 32.3803 | 25 | 6.0673 | 6.065817 | 36.81 | 1.151136 | 0.4919 | 0.5071765 | -0.04111115 | -0.0307 | 42.4856
8913 | 12.436389 | 2.4908 | 32.3838 | 25 | 6.0626 | 6.06654 | 36.75 | 1.151311 | 0.4916 | 0.5071923 | -0.04112687 | -0.0302 | 42.4858
8914 | 12.437778 | 2.494 | 32.3872 | 25 | 6.0667 | 6.067275 | 36.81 | 1.153244 | 0.4921 | 0.5072077 | -0.04114177 | -0.0298 | 42.485
8915 | 12.439167 | 2.494 | 32.3907 | 25 | 6.0673 | 6.067999 | 36.81 | 1.15156 | 0.4922 | 0.5072229 | -0.04115548 | -0.0294 | 42.4863
8916 | 12.440556 | 2.4971 | 32.3942 | 25 | 6.0662 | 6.068686 | 36.8 | 1.15529 | 0.4924 | 0.5072375 | -0.04116754 | -0.029 | 42.4843
8917 | 12.441944 | 2.4971 | 32.3976 | 25 | 6.0733 | 6.069387 | 36.89 | 1.154576 | 0.4927 | 0.5072521 | -0.04117896 | -0.0286 | 42.4851
8918 | 12.443611 | 2.5001 | 32.4011 | 25 | 6.0715 | 6.070087 | 36.86 | 1.152291 | 0.4927 | 0.5072672 | -0.04119081 | -0.0282 | 42.4871
8919 | 12.445 | 2.5001 | 32.4046 | 25 | 6.0745 | 6.070804 | 36.9 | 1.153037 | 0.4933 | 0.5072823 | -0.04117374 | -0.0278 | 42.487
8920 | 12.446389 | 2.5034 | 32.4081 | 25 | 6.0673 | 6.071535 | 36.81 | 1.153573 | 0.4929 | 0.5072971 | -0.04118514 | -0.0274 | 42.487
8921 | 12.447778 | 2.5034 | 32.4116 | 25 | 6.0745 | 6.072293 | 36.9 | 1.155544 | 0.4932 | 0.507311 | -0.04119599 | -0.027 | 42.4861
8922 | 12.449167 | 2.5066 | 32.415 | 25 | 6.0805 | 6.073042 | 36.97 | 1.155842 | 0.4939 | 0.5073252 | -0.04120465 | -0.0266 | 42.4862
8923 | 12.450556 | 2.5066 | 32.4185 | 25 | 6.0709 | 6.073805 | 36.86 | 1.154552 | 0.4933 | 0.5073391 | -0.04121394 | -0.0262 | 42.4873
8924 | 12.451944 | 2.5098 | 32.422 | 25 | 6.0829 | 6.074557 | 37 | 1.159539 | 0.494 | 0.5073533 | -0.04122112 | -0.0258 | 42.4846
8925 | 12.453333 | 2.5098 | 32.4255 | 25 | 6.0757 | 6.075297 | 36.91 | 1.15745 | 0.4939 | 0.5073674 | -0.04122784 | -0.0254 | 42.4861
8926 | 12.454722 | 2.5128 | 32.429 | 25 | 6.0781 | 6.076025 | 36.94 | 1.157778 | 0.4943 | 0.5073812 | -0.04123319 | -0.025 | 42.4862
8927 | 12.456111 | 2.5128 | 32.4325 | 25 | 6.0793 | 6.07675 | 36.96 | 1.157654 | 0.4945 | 0.5073949 | -0.04121701 | -0.0246 | 42.4866
8928 | 12.4575 | 2.5161 | 32.436 | 25 | 6.0733 | 6.077469 | 36.89 | 1.158959 | 0.4942 | 0.5074084 | -0.04122245 | -0.0242 | 42.4861
8929 | 12.458889 | 2.5161 | 32.4395 | 25 | 6.0864 | 6.07821 | 37.04 | 1.162093 | 0.4948 | 0.5074223 | -0.04122635 | -0.0238 | 42.4845
8930 | 12.460278 | 2.5193 | 32.443 | 25 | 6.0829 | 6.078926 | 37 | 1.161298 | 0.4951 | 0.5074366 | -0.04122969 | -0.0234 | 42.4853
8931 | 12.461667 | 2.5193 | 32.4465 | 25 | 6.0769 | 6.079611 | 36.93 | 1.160927 | 0.4952 | 0.5074504 | -0.04123247 | -0.023 | 42.4858
8932 | 12.463056 | 2.5224 | 32.45 | 25 | 6.0769 | 6.080352 | 36.93 | 1.159388 | 0.4949 | 0.5074641 | -0.04123487 | -0.0226 | 42.4871
8933 | 12.464444 | 2.5224 | 32.4535 | 25 | 6.0685 | 6.081094 | 36.83 | 1.157728 | 0.4939 | 0.5074778 | -0.04123862 | -0.0222 | 42.4884
8934 | 12.465833 | 2.5254 | 32.457 | 25 | 6.0781 | 6.081795 | 36.94 | 1.159304 | 0.4935 | 0.5074914 | -0.04124272 | -0.0218 | 42.4877
8935 | 12.467222 | 2.5254 | 32.4605 | 25 | 6.0829 | 6.082508 | 37 | 1.162475 | 0.4936 | 0.5075049 | -0.04123039 | -0.0214 | 42.4861
8936 | 12.468611 | 2.5286 | 32.464 | 25 | 6.0876 | 6.083234 | 37.06 | 1.162248 | 0.4942 | 0.5075179 | -0.04123315 | -0.021 | 42.4865
8937 | 12.47 | 2.5286 | 32.4675 | 25 | 6.0876 | 6.083986 | 37.06 | 1.15984 | 0.4944 | 0.5075309 | -0.04123462 | -0.0207 | 42.4883
8938 | 12.471389 | 2.5317 | 32.4711 | 25 | 6.0805 | 6.084697 | 36.97 | 1.163699 | 0.4942 | 0.507544 | -0.04123643 | -0.0203 | 42.4862
8939 | 12.472778 | 2.5317 | 32.4746 | 25 | 6.0817 | 6.085403 | 36.99 | 1.166237 | 0.494 | 0.5075578 | -0.04123814 | -0.0199 | 42.4849
8940 | 12.474167 | 2.5347 | 32.4781 | 25 | 6.0853 | 6.086127 | 37.03 | 1.167022 | 0.4942 | 0.5075719 | -0.04123856 | -0.0195 | 42.4848
8941 | 12.475556 | 2.5347 | 32.4816 | 25 | 6.0912 | 6.086867 | 37.1 | 1.167834 | 0.4946 | 0.5075857 | -0.04123724 | -0.0192 | 42.4846
8942 | 12.476944 | 2.5376 | 32.4851 | 25 | 6.0853 | 6.087621 | 37.03 | 1.165528 | 0.4947 | 0.5075992 | -0.04123572 | -0.0188 | 42.4863
8943 | 12.478333 | 2.5376 | 32.4887 | 25 | 6.0841 | 6.088338 | 37.02 | 1.163793 | 0.4947 | 0.5076126 | -0.04122438 | -0.0184 | 42.4876
8944 | 12.479722 | 2.5406 | 32.4922 | 25 | 6.0948 | 6.08903 | 37.15 | 1.175129 | 0.4954 | 0.5076253 | -0.04122152 | -0.0181 | 42.481
8945 | 12.481111 | 2.5406 | 32.4957 | 25 | 6.0972 | 6.089754 | 37.18 | 1.164116 | 0.4961 | 0.5076378 | -0.04121702 | -0.0177 | 42.488
8946 | 12.4825 | 2.5436 | 32.4993 | 25 | 6.0948 | 6.090476 | 37.15 | 1.166619 | 0.4968 | 0.5076505 | -0.04121078 | -0.0173 | 42.4867
8947 | 12.483889 | 2.5436 | 32.5028 | 25 | 6.0853 | 6.091212 | 37.03 | 1.16865 | 0.496 | 0.5076634 | -0.04120479 | -0.017 | 42.4858
8948 | 12.485278 | 2.5466 | 32.5063 | 25 | 6.0924 | 6.091917 | 37.12 | 1.170937 | 0.4961 | 0.5076759 | -0.04119806 | -0.0166 | 42.4847
8949 | 12.486667 | 2.5466 | 32.5099 | 25 | 6.09 | 6.092688 | 37.09 | 1.173959 | 0.4962 | 0.5076883 | -0.04119086 | -0.0162 | 42.4831
8950 | 12.488056 | 2.5495 | 32.5134 | 25 | 6.0876 | 6.093409 | 37.06 | 1.168776 | 0.4956 | 0.5077004 | -0.04118427 | -0.0159 | 42.4866
8951 | 12.489444 | 2.5495 | 32.517 | 25 | 6.0936 | 6.094135 | 37.13 | 1.1733 | 0.4956 | 0.5077122 | -0.04117436 | -0.0155 | 42.4841
8952 | 12.490833 | 2.5525 | 32.5205 | 25 | 6.0888 | 6.094883 | 37.07 | 1.171114 | 0.4953 | 0.5077237 | -0.04116825 | -0.0152 | 42.4857
8953 | 12.492222 | 2.5525 | 32.524 | 25 | 6.0984 | 6.0956 | 37.19 | 1.17268 | 0.4955 | 0.5077347 | -0.04116095 | -0.0148 | 42.4851
8954 | 12.493611 | 2.5555 | 32.5276 | 25 | 6.0984 | 6.096369 | 37.19 | 1.170394 | 0.496 | 0.5077458 | -0.04115263 | -0.0144 | 42.4867
8955 | 12.495 | 2.5555 | 32.5311 | 25 | 6.1031 | 6.097098 | 37.25 | 1.173949 | 0.4963 | 0.5077567 | -0.04114311 | -0.0141 | 42.4848
8956 | 12.496389 | 2.5585 | 32.5347 | 25 | 6.1043 | 6.097846 | 37.26 | 1.1765 | 0.4965 | 0.5077677 | -0.04113248 | -0.0137 | 42.4835
8957 | 12.497778 | 2.5585 | 32.5383 | 25 | 6.0984 | 6.098539 | 37.19 | 1.173398 | 0.4966 | 0.5077781 | -0.04112165 | -0.0134 | 42.4857
8958 | 12.499167 | 2.5615 | 32.5418 | 25 | 6.0995 | 6.099256 | 37.2 | 1.17737 | 0.497 | 0.5077883 | -0.04110971 | -0.013 | 42.4836
8959 | 12.500556 | 2.5615 | 32.5454 | 25 | 6.1079 | 6.099976 | 37.31 | 1.178617 | 0.4974 | 0.5077981 | -0.04109901 | -0.0127 | 42.4831
8960 | 12.501944 | 2.5644 | 32.5489 | 25 | 6.1043 | 6.100682 | 37.26 | 1.176091 | 0.498 | 0.5078079 | -0.04108522 | -0.0123 | 42.4849
8961 | 12.503333 | 2.5644 | 32.5525 | 25 | 6.0888 | 6.101443 | 37.07 | 1.177262 | 0.4971 | 0.5078175 | -0.04107302 | -0.0119 | 42.4845
8962 | 12.504722 | 2.5674 | 32.5561 | 25 | 6.0733 | 6.102179 | 36.89 | 1.168136 | 0.4952 | 0.5078267 | -0.04106398 | -0.0116 | 42.4903
8963 | 12.506389 | 2.5674 | 32.5596 | 25 | 6.1079 | 6.102903 | 37.31 | 1.179558 | 0.4956 | 0.5078359 | -0.04105355 | -0.0112 | 42.484
8964 | 12.507778 | 2.5704 | 32.5632 | 25 | 6.1067 | 6.103697 | 37.29 | 1.180126 | 0.4963 | 0.5078446 | -0.04104147 | -0.0109 | 42.4839
8965 | 12.509167 | 2.5704 | 32.5668 | 25 | 6.0984 | 6.104434 | 37.19 | 1.178184 | 0.4962 | 0.5078532 | -0.04102855 | -0.0105 | 42.4853
8966 | 12.510556 | 2.5733 | 32.5704 | 25 | 6.1079 | 6.105149 | 37.31 | 1.183371 | 0.4968 | 0.5078617 | -0.04101389 | -0.0102 | 42.4824
8967 | 12.511944 | 2.5733 | 32.5739 | 25 | 6.1043 | 6.10591 | 37.26 | 1.183136 | 0.4969 | 0.5078701 | -0.04100687 | -0.0099 | 42.4829
8968 | 12.513333 | 2.5762 | 32.5775 | 25 | 6.1031 | 6.106637 | 37.25 | 1.178255 | 0.4968 | 0.5078782 | -0.04099216 | -0.0095 | 42.4861
8969 | 12.514722 | 2.5762 | 32.5811 | 25 | 6.1067 | 6.107432 | 37.29 | 1.179694 | 0.4974 | 0.5078858 | -0.04097571 | -0.0092 | 42.4855
8970 | 12.516111 | 2.5792 | 32.5847 | 25 | 6.1067 | 6.10815 | 37.29 | 1.182268 | 0.4976 | 0.5078929 | -0.04095842 | -0.0088 | 42.4842
8971 | 12.5175 | 2.5792 | 32.5883 | 25 | 6.0984 | 6.108876 | 37.19 | 1.183443 | 0.4969 | 0.5078998 | -0.04094291 | -0.0085 | 42.4837
8972 | 12.518889 | 2.5821 | 32.5918 | 25 | 6.1067 | 6.10963 | 37.29 | 1.181166 | 0.4965 | 0.5079065 | -0.04092693 | -0.0081 | 42.4854
8973 | 12.520278 | 2.5821 | 32.5954 | 25 | 6.1185 | 6.110314 | 37.44 | 1.1841 | 0.4973 | 0.5079129 | -0.04091056 | -0.0078 | 42.4839
8974 | 12.521667 | 2.585 | 32.599 | 25 | 6.1102 | 6.111042 | 37.33 | 1.181371 | 0.4975 | 0.5079198 | -0.04089353 | -0.0074 | 42.4858
8975 | 12.523056 | 2.585 | 32.6026 | 25 | 6.1102 | 6.111732 | 37.33 | 1.188576 | 0.4975 | 0.5079264 | -0.04088626 | -0.0071 | 42.4817
8976 | 12.524444 | 2.5879 | 32.6062 | 25 | 6.1055 | 6.112464 | 37.28 | 1.181979 | 0.4973 | 0.5079323 | -0.04086955 | -0.0068 | 42.486
8977 | 12.525833 | 2.5879 | 32.6098 | 25 | 6.1185 | 6.113158 | 37.44 | 1.190387 | 0.4984 | 0.5079382 | -0.04085064 | -0.0064 | 42.4811
8978 | 12.527222 | 2.5908 | 32.6134 | 25 | 6.1274 | 6.113876 | 37.55 | 1.194104 | 0.4995 | 0.5079439 | -0.04082991 | -0.0061 | 42.4791
8979 | 12.528611 | 2.5908 | 32.617 | 25 | 6.1073 | 6.114617 | 37.3 | 1.185269 | 0.499 | 0.5079497 | -0.04081078 | -0.0058 | 42.4847
8980 | 12.53 | 2.5937 | 32.6206 | 25 | 6.1227 | 6.115363 | 37.49 | 1.195807 | 0.4998 | 0.5079551 | -0.04079001 | -0.0054 | 42.4786
8981 | 12.531389 | 2.5937 | 32.6242 | 25 | 6.1174 | 6.116109 | 37.42 | 1.188775 | 0.5003 | 0.5079605 | -0.04076858 | -0.0051 | 42.4831
8982 | 12.532778 | 2.5966 | 32.6278 | 25 | 6.1102 | 6.116831 | 37.33 | 1.190421 | 0.5 | 0.5079659 | -0.0407475 | -0.0048 | 42.4824
8983 | 12.534167 | 2.5966 | 32.6314 | 25 | 6.1256 | 6.117551 | 37.52 | 1.194079 | 0.501 | 0.5079711 | -0.04073326 | -0.0044 | 42.4804
8984 | 12.535556 | 2.5995 | 32.635 | 25 | 6.1185 | 6.118292 | 37.44 | 1.190718 | 0.5011 | 0.5079762 | -0.04071016 | -0.0041 | 42.4827
8985 | 12.536944 | 2.5995 | 32.6386 | 25 | 6.1227 | 6.119012 | 37.49 | 1.192413 | 0.5009 | 0.5079813 | -0.04068767 | -0.0038 | 42.4819
8986 | 12.538333 | 2.6025 | 32.6422 | 25 | 6.1221 | 6.11975 | 37.48 | 1.190478 | 0.5016 | 0.5079863 | -0.04066417 | -0.0034 | 42.4834
8987 | 12.539722 | 2.6025 | 32.6459 | 25 | 6.1043 | 6.120496 | 37.26 | 1.190733 | 0.5006 | 0.5079907 | -0.04064264 | -0.0031 | 42.4834
8988 | 12.541111 | 2.6054 | 32.6495 | 25 | 6.1256 | 6.121264 | 37.52 | 1.191878 | 0.5014 | 0.5079947 | -0.04061857 | -0.0028 | 42.483
8989 | 12.5425 | 2.6054 | 32.6531 | 25 | 6.128 | 6.122004 | 37.55 | 1.194185 | 0.5021 | 0.5079986 | -0.04059376 | -0.0024 | 42.4819
8990 | 12.543889 | 2.6084 | 32.6567 | 25 | 6.1203 | 6.122726 | 37.46 | 1.193555 | 0.5022 | 0.5080022 | -0.04056812 | -0.0021 | 42.4825
8991 | 12.545278 | 2.6084 | 32.6603 | 25 | 6.1197 | 6.123459 | 37.45 | 1.194348 | 0.5021 | 0.5080054 | -0.04055238 | -0.0018 | 42.4823
8992 | 12.546667 | 2.6113 | 32.664 | 25 | 6.1197 | 6.124184 | 37.45 | 1.195971 | 0.502 | 0.5080078 | -0.04052707 | -0.0014 | 42.4815
8993 | 12.548056 | 2.6113 | 32.6676 | 25 | 6.1215 | 6.124911 | 37.47 | 1.197127 | 0.5025 | 0.5080103 | -0.04050022 | -0.0011 | 42.4811
8994 | 12.549444 | 2.6143 | 32.6712 | 25 | 6.1333 | 6.125642 | 37.62 | 1.197079 | 0.5032 | 0.508013 | -0.04047272 | -0.0008 | 42.4814
8995 | 12.550833 | 2.6143 | 32.6749 | 25 | 6.1268 | 6.126402 | 37.54 | 1.195277 | 0.5033 | 0.5080155 | -0.0404444 | -0.0004 | 42.4827
8996 | 12.552222 | 2.6173 | 32.6785 | 25 | 6.1239 | 6.12714 | 37.5 | 1.198518 | 0.5034 | 0.5080179 | -0.04041515 | -0.0001 | 42.481
8997 | 12.553611 | 2.6173 | 32.6821 | 25 | 6.1304 | 6.12788 | 37.58 | 1.200839 | 0.5037 | 0.5080203 | -0.04038544 | 0.0002 | 42.4798
8998 | 12.555 | 2.6203 | 32.6858 | 25 | 6.131 | 6.128621 | 37.59 | 1.213452 | 0.5041 | 0.5080229 | -0.04035482 | 0.0006 | 42.4723
8999 | 12.556389 | 2.6203 | 32.6894 | 25 | 6.1322 | 6.129403 | 37.6 | 1.200244 | 0.5062 | 0.5080259 | -0.04033322 | 0.0009 | 42.4807
9000 | 12.557778 | 2.6233 | 32.693 | 25 | 6.1256 | 6.130135 | 37.52 | 1.200172 | 0.5058 | 0.5080287 | -0.04029952 | 0.0012 | 42.481
9001 | 12.559167 | 2.6233 | 32.6967 | 25 | 6.1286 | 6.130892 | 37.56 | 1.201358 | 0.5058 | 0.5080311 | -0.04026572 | 0.0016 | 42.4805
9002 | 12.560556 | 2.6265 | 32.7003 | 25 | 6.1339 | 6.131643 | 37.63 | 1.2057 | 0.5064 | 0.5080334 | -0.0402311 | 0.0019 | 42.4781
9003 | 12.561944 | 2.6265 | 32.704 | 25 | 6.131 | 6.132362 | 37.59 | 1.204647 | 0.5065 | 0.5080355 | -0.04019637 | 0.0023 | 42.4789
9004 | 12.563333 | 2.6297 | 32.7076 | 25 | 6.1256 | 6.133101 | 37.52 | 1.20297 | 0.5065 | 0.5080374 | -0.04016055 | 0.0026 | 42.4802
9005 | 12.564722 | 2.6297 | 32.7113 | 25 | 6.1327 | 6.133814 | 37.61 | 1.219664 | 0.5065 | 0.5080395 | -0.04012454 | 0.003 | 42.4702
9006 | 12.566111 | 2.6328 | 32.715 | 25 | 6.1268 | 6.134537 | 37.54 | 1.217906 | 0.5055 | 0.5080416 | -0.04009095 | 0.0033 | 42.4715
9007 | 12.567778 | 2.6328 | 32.7186 | 25 | 6.1333 | 6.135295 | 37.62 | 1.206883 | 0.5056 | 0.5080436 | -0.04007096 | 0.0036 | 42.4789
9008 | 12.569167 | 2.6358 | 32.7223 | 25 | 6.1398 | 6.13602 | 37.7 | 1.211112 | 0.5064 | 0.5080453 | -0.04003574 | 0.004 | 42.4765
9009 | 12.570556 | 2.6358 | 32.7259 | 25 | 6.1463 | 6.136789 | 37.78 | 1.213647 | 0.5072 | 0.5080467 | -0.03999889 | 0.0043 | 42.4752
9010 | 12.571944 | 2.639 | 32.7296 | 25 | 6.1369 | 6.137509 | 37.66 | 1.220228 | 0.5073 | 0.5080483 | -0.03996139 | 0.0047 | 42.4714
9011 | 12.573333 | 2.639 | 32.7333 | 25 | 6.1505 | 6.138266 | 37.83 | 1.20745 | 0.5086 | 0.5080498 | -0.03992182 | 0.005 | 42.4794
9012 | 12.574722 | 2.6423 | 32.7369 | 25 | 6.1357 | 6.138955 | 37.65 | 1.207979 | 0.5083 | 0.5080507 | -0.03988269 | 0.0053 | 42.4794
9013 | 12.576111 | 2.6423 | 32.7406 | 25 | 6.1363 | 6.139682 | 37.65 | 1.211375 | 0.5086 | 0.5080517 | -0.03984283 | 0.0057 | 42.4775
9014 | 12.5775 | 2.6455 | 32.7443 | 25 | 6.1487 | 6.140418 | 37.81 | 1.214652 | 0.5095 | 0.5080524 | -0.03980124 | 0.006 | 42.4757
9015 | 12.578889 | 2.6455 | 32.7479 | 25 | 6.1398 | 6.141179 | 37.7 | 1.209916 | 0.5099 | 0.5080534 | -0.03977446 | 0.0064 | 42.4789
9016 | 12.580278 | 2.6486 | 32.7516 | 25 | 6.1422 | 6.141917 | 37.73 | 1.211725 | 0.5105 | 0.508054 | -0.0397311 | 0.0067 | 42.478
9017 | 12.581667 | 2.6486 | 32.7553 | 25 | 6.1398 | 6.142643 | 37.7 | 1.213319 | 0.5111 | 0.5080543 | -0.03968673 | 0.0071 | 42.4773
9018 | 12.583056 | 2.6519 | 32.759 | 25 | 6.1416 | 6.143391 | 37.72 | 1.226195 | 0.5115 | 0.5080549 | -0.03964174 | 0.0074 | 42.4696
9019 | 12.584444 | 2.6519 | 32.7627 | 25 | 6.1493 | 6.144145 | 37.81 | 1.213827 | 0.512 | 0.5080552 | -0.03959521 | 0.0078 | 42.4774
9020 | 12.585833 | 2.6553 | 32.7664 | 25 | 6.1463 | 6.144866 | 37.78 | 1.216782 | 0.5122 | 0.5080556 | -0.03954867 | 0.0081 | 42.4758
9021 | 12.587222 | 2.6553 | 32.7701 | 25 | 6.1446 | 6.145631 | 37.76 | 1.215593 | 0.5122 | 0.5080558 | -0.03950132 | 0.0085 | 42.4768
9022 | 12.588611 | 2.6586 | 32.7738 | 25 | 6.1428 | 6.146367 | 37.73 | 1.212424 | 0.5121 | 0.5080557 | -0.03945432 | 0.0088 | 42.4789
9023 | 12.59 | 2.6586 | 32.7774 | 25 | 6.1469 | 6.147133 | 37.78 | 1.213524 | 0.512 | 0.5080558 | -0.0394248 | 0.0091 | 42.4785
9024 | 12.591389 | 2.6619 | 32.7811 | 25 | 6.1452 | 6.147854 | 37.76 | 1.21333 | 0.512 | 0.5080558 | -0.039378 | 0.0095 | 42.4789
9025 | 12.592778 | 2.6619 | 32.7848 | 25 | 6.1416 | 6.148633 | 37.72 | 1.216015 | 0.5117 | 0.5080561 | -0.03933209 | 0.0098 | 42.4774
9026 | 12.594167 | 2.6653 | 32.7885 | 25 | 6.1558 | 6.149348 | 37.89 | 1.218676 | 0.5123 | 0.5080559 | -0.03928466 | 0.0102 | 42.476
9027 | 12.595556 | 2.6653 | 32.7922 | 25 | 6.154 | 6.150087 | 37.87 | 1.21774 | 0.5125 | 0.5080553 | -0.03923686 | 0.0106 | 42.4768
9028 | 12.596944 | 2.6687 | 32.7959 | 25 | 6.1658 | 6.150825 | 38.02 | 1.232286 | 0.5143 | 0.5080544 | -0.03918537 | 0.0109 | 42.4681
9029 | 12.598333 | 2.6687 | 32.7997 | 26 | 6.1552 | 6.151586 | 37.89 | 1.237577 | 0.5146 | 0.5080531 | -0.03913307 | 0.0113 | 42.4651
9030 | 12.599722 | 2.6721 | 32.8034 | 25 | 6.1528 | 6.152322 | 37.86 | 1.222838 | 0.515 | 0.5080518 | -0.03907979 | 0.0116 | 42.4743
9031 | 12.601111 | 2.6721 | 32.8071 | 25 | 6.1593 | 6.153073 | 37.94 | 1.224819 | 0.516 | 0.5080505 | -0.03904452 | 0.012 | 42.4733
9032 | 12.6025 | 2.6755 | 32.8108 | 25 | 6.1511 | 6.153814 | 37.84 | 1.223501 | 0.5157 | 0.5080492 | -0.03899001 | 0.0123 | 42.4744
9033 | 12.603889 | 2.6755 | 32.8145 | 25 | 6.1457 | 6.154544 | 37.77 | 1.2217 | 0.5152 | 0.5080479 | -0.03893613 | 0.0127 | 42.4757
9034 | 12.605278 | 2.679 | 32.8182 | 25 | 6.1605 | 6.155283 | 37.95 | 1.23648 | 0.5158 | 0.5080466 | -0.03888081 | 0.013 | 42.4669
9035 | 12.606667 | 2.679 | 32.822 | 26 | 6.1546 | 6.156043 | 37.88 | 1.235927 | 0.5159 | 0.5080454 | -0.03882495 | 0.0134 | 42.4674
9036 | 12.608056 | 2.6826 | 32.8257 | 25 | 6.1534 | 6.156791 | 37.86 | 1.224498 | 0.5159 | 0.5080439 | -0.03876918 | 0.0138 | 42.4746
9037 | 12.609444 | 2.6826 | 32.8294 | 25 | 6.1546 | 6.157495 | 37.88 | 1.236915 | 0.5161 | 0.5080424 | -0.03871349 | 0.0141 | 42.4672
9038 | 12.610833 | 2.6862 | 32.8331 | 25 | 6.1575 | 6.158242 | 37.92 | 1.238852 | 0.5164 | 0.5080408 | -0.03865888 | 0.0145 | 42.4663
9039 | 12.612222 | 2.6862 | 32.8369 | 25 | 6.1546 | 6.158959 | 37.88 | 1.226058 | 0.5162 | 0.5080393 | -0.03862253 | 0.0149 | 42.4743
9040 | 12.613611 | 2.6896 | 32.8406 | 25 | 6.1516 | 6.159714 | 37.84 | 1.227269 | 0.5159 | 0.5080378 | -0.03856886 | 0.0152 | 42.4738
9041 | 12.615 | 2.6896 | 32.8443 | 25 | 6.1552 | 6.160453 | 37.89 | 1.22351 | 0.5158 | 0.5080357 | -0.03851635 | 0.0156 | 42.4763
9042 | 12.616389 | 2.6932 | 32.8481 | 25 | 6.167 | 6.161191 | 38.03 | 1.24805 | 0.5169 | 0.5080329 | -0.03846303 | 0.016 | 42.4614
9043 | 12.617778 | 2.6932 | 32.8518 | 25 | 6.1722 | 6.16196 | 38.1 | 1.230119 | 0.5179 | 0.50803 | -0.0384091 | 0.0163 | 42.4726
9044 | 12.619167 | 2.6968 | 32.8556 | 25 | 6.1605 | 6.162742 | 37.95 | 1.227127 | 0.5182 | 0.5080272 | -0.03835661 | 0.0167 | 42.4747
9045 | 12.620556 | 2.6968 | 32.8593 | 26 | 6.1487 | 6.163508 | 37.81 | 1.239891 | 0.5174 | 0.5080245 | -0.0383061 | 0.017 | 42.4671
9046 | 12.621944 | 2.7002 | 32.8631 | 25 | 6.1546 | 6.164242 | 37.88 | 1.231294 | 0.5167 | 0.5080222 | -0.03825793 | 0.0174 | 42.4725
9047 | 12.623333 | 2.7002 | 32.8668 | 25 | 6.1558 | 6.165 | 37.89 | 1.243652 | 0.5159 | 0.5080194 | -0.03821561 | 0.0178 | 42.4652
9048 | 12.624722 | 2.7037 | 32.8706 | 25 | 6.1722 | 6.165751 | 38.1 | 1.233854 | 0.5167 | 0.5080167 | -0.03816748 | 0.0181 | 42.4713
9049 | 12.626111 | 2.7037 | 32.8743 | 25 | 6.1722 | 6.166477 | 38.1 | 1.244873 | 0.5177 | 0.5080138 | -0.03811864 | 0.0185 | 42.4648
9050 | 12.6275 | 2.7071 | 32.8781 | 25 | 6.1622 | 6.167232 | 37.97 | 1.250961 | 0.5179 | 0.5080112 | -0.03807071 | 0.0188 | 42.4613
9051 | 12.628889 | 2.7071 | 32.8818 | 25 | 6.1711 | 6.167992 | 38.08 | 1.244107 | 0.5188 | 0.5080087 | -0.03802235 | 0.0192 | 42.4657
9052 | 12.630278 | 2.7105 | 32.8856 | 25 | 6.1646 | 6.168742 | 38 | 1.247998 | 0.5191 | 0.508006 | -0.03797482 | 0.0195 | 42.4635
9053 | 12.631667 | 2.7105 | 32.8894 | 25 | 6.1658 | 6.169512 | 38.02 | 1.24776 | 0.519 | 0.5080028 | -0.03792794 | 0.0199 | 42.4638
9054 | 12.633056 | 2.7138 | 32.8931 | 25 | 6.1705 | 6.170284 | 38.07 | 1.238523 | 0.5192 | 0.5079995 | -0.03788224 | 0.0202 | 42.4697
9055 | 12.634722 | 2.7138 | 32.8969 | 25 | 6.1652 | 6.171027 | 38.01 | 1.249384 | 0.5192 | 0.507996 | -0.03782754 | 0.0206 | 42.4636
9056 | 12.636111 | 2.7172 | 32.9007 | 25 | 6.1687 | 6.171747 | 38.05 | 1.248551 | 0.5189 | 0.507992 | -0.03778242 | 0.0209 | 42.4643
9057 | 12.6375 | 2.7172 | 32.9045 | 25 | 6.1687 | 6.172478 | 38.05 | 1.234817 | 0.5188 | 0.5079885 | -0.03773794 | 0.0213 | 42.4729
9058 | 12.638889 | 2.7204 | 32.9082 | 25 | 6.1746 | 6.173234 | 38.13 | 1.241018 | 0.5187 | 0.5079853 | -0.03769404 | 0.0216 | 42.4693
9059 | 12.640278 | 2.7204 | 32.912 | 25 | 6.1675 | 6.174013 | 38.04 | 1.248459 | 0.5183 | 0.5079825 | -0.03765212 | 0.0219 | 42.4649
9060 | 12.641667 | 2.7235 | 32.9158 | 25 | 6.1711 | 6.174763 | 38.08 | 1.251025 | 0.5182 | 0.5079793 | -0.03761077 | 0.0223 | 42.4635
9061 | 12.643056 | 2.7235 | 32.9196 | 25 | 6.1787 | 6.175512 | 38.18 | 1.254349 | 0.5189 | 0.5079759 | -0.03756953 | 0.0226 | 42.4617
9062 | 12.644444 | 2.7265 | 32.9234 | 25 | 6.1728 | 6.176242 | 38.1 | 1.239041 | 0.5189 | 0.5079719 | -0.03752913 | 0.0229 | 42.4712
9063 | 12.645833 | 2.7265 | 32.9272 | 25 | 6.174 | 6.176974 | 38.12 | 1.254504 | 0.5188 | 0.507968 | -0.03747086 | 0.0232 | 42.4619
9064 | 12.647222 | 2.7296 | 32.931 | 25 | 6.1799 | 6.177725 | 38.19 | 1.256383 | 0.5194 | 0.5079633 | -0.0374296 | 0.0235 | 42.461
9065 | 12.648611 | 2.7296 | 32.9348 | 25 | 6.1758 | 6.178463 | 38.14 | 1.253783 | 0.5196 | 0.5079617 | -0.03738954 | 0.0238 | 42.4627
9066 | 12.65 | 2.7325 | 32.9386 | 25 | 6.174 | 6.179218 | 38.12 | 1.244288 | 0.5188 | 0.5079596 | -0.03735192 | 0.0241 | 42.4687
9067 | 12.651389 | 2.7325 | 32.9424 | 25 | 6.1793 | 6.179937 | 38.18 | 1.245261 | 0.5191 | 0.5079575 | -0.03731433 | 0.0244 | 42.4683
9068 | 12.652778 | 2.7352 | 32.9462 | 25 | 6.1857 | 6.180682 | 38.26 | 1.245958 | 0.5195 | 0.5079549 | -0.03727741 | 0.0247 | 42.4681
9069 | 12.654167 | 2.7352 | 32.95 | 25 | 6.1811 | 6.181401 | 38.21 | 1.260109 | 0.5199 | 0.5079517 | -0.03724017 | 0.025 | 42.4596
9070 | 12.655556 | 2.7379 | 32.9538 | 25 | 6.1811 | 6.18215 | 38.21 | 1.259507 | 0.5203 | 0.5079485 | -0.03720297 | 0.0252 | 42.4602
9071 | 12.656944 | 2.7379 | 32.9576 | 25 | 6.1752 | 6.182929 | 38.13 | 1.259771 | 0.5197 | 0.5079449 | -0.03713786 | 0.0255 | 42.4602
9072 | 12.658333 | 2.7407 | 32.9614 | 25 | 6.1887 | 6.183655 | 38.3 | 1.261732 | 0.5206 | 0.5079418 | -0.03710015 | 0.0258 | 42.4592
9073 | 12.659722 | 2.7407 | 32.9652 | 25 | 6.1828 | 6.184411 | 38.23 | 1.261009 | 0.521 | 0.5079382 | -0.0370624 | 0.026 | 42.4598
9074 | 12.661111 | 2.7432 | 32.969 | 25 | 6.1875 | 6.185159 | 38.29 | 1.261902 | 0.5216 | 0.5079339 | -0.03702505 | 0.0263 | 42.4594
9075 | 12.6625 | 2.7432 | 32.9728 | 25 | 6.1904 | 6.185913 | 38.32 | 1.264629 | 0.5222 | 0.5079301 | -0.03698891 | 0.0265 | 42.4579
9076 | 12.663889 | 2.7456 | 32.9766 | 25 | 6.1934 | 6.186662 | 38.36 | 1.247847 | 0.523 | 0.5079259 | -0.03695148 | 0.0268 | 42.4684
9077 | 12.665278 | 2.7456 | 32.9804 | 25 | 6.1822 | 6.187414 | 38.22 | 1.262837 | 0.5223 | 0.5079213 | -0.03691606 | 0.027 | 42.4594
9078 | 12.666667 | 2.7478 | 32.9842 | 25 | 6.1846 | 6.18814 | 38.25 | 1.262161 | 0.5225 | 0.5079165 | -0.03688132 | 0.0272 | 42.46
9079 | 12.668056 | 2.7478 | 32.9881 | 25 | 6.1893 | 6.188865 | 38.31 | 1.265616 | 0.5225 | 0.5079111 | -0.03680533 | 0.0275 | 42.458
9080 | 12.669444 | 2.7503 | 32.9919 | 25 | 6.1781 | 6.189623 | 38.17 | 1.264269 | 0.5221 | 0.5079058 | -0.03677134 | 0.0277 | 42.459
9081 | 12.670833 | 2.7503 | 32.9957 | 25 | 6.184 | 6.19038 | 38.24 | 1.266825 | 0.5223 | 0.5079002 | -0.03673803 | 0.0279 | 42.4576
9082 | 12.672222 | 2.7524 | 32.9995 | 25 | 6.1875 | 6.191113 | 38.29 | 1.262575 | 0.5222 | 0.5078945 | -0.03670628 | 0.0281 | 42.4604
9083 | 12.673611 | 2.7524 | 33.0033 | 25 | 6.1939 | 6.191864 | 38.37 | 1.268621 | 0.5229 | 0.5078889 | -0.0366737 | 0.0283 | 42.4569
9084 | 12.675 | 2.7544 | 33.0072 | 25 | 6.1992 | 6.192636 | 38.43 | 1.271846 | 0.5239 | 0.5078813 | -0.0366402 | 0.0285 | 42.4551
9085 | 12.676389 | 2.7544 | 33.011 | 25 | 6.1934 | 6.193414 | 38.36 | 1.272952 | 0.5244 | 0.5078736 | -0.03660631 | 0.0287 | 42.4546
9086 | 12.677778 | 2.7562 | 33.0148 | 25 | 6.1787 | 6.194143 | 38.18 | 1.262461 | 0.5235 | 0.5078654 | -0.03657516 | 0.0289 | 42.4612
9087 | 12.679167 | 2.7562 | 33.0187 | 25 | 6.1934 | 6.194904 | 38.36 | 1.269848 | 0.5236 | 0.5078565 | -0.03649236 | 0.0291 | 42.4568
9088 | 12.680556 | 2.7583 | 33.0225 | 25 | 6.1893 | 6.195648 | 38.31 | 1.275931 | 0.5234 | 0.5078472 | -0.03646142 | 0.0292 | 42.4533
9089 | 12.681944 | 2.7583 | 33.0263 | 25 | 6.2039 | 6.196412 | 38.49 | 1.268213 | 0.5246 | 0.5078375 | -0.03642912 | 0.0294 | 42.4582
9090 | 12.683333 | 2.7599 | 33.0302 | 25 | 6.1957 | 6.197144 | 38.39 | 1.270432 | 0.5246 | 0.5078272 | -0.03639715 | 0.0295 | 42.457
9091 | 12.684722 | 2.7599 | 33.034 | 25 | 6.2016 | 6.197898 | 38.46 | 1.269555 | 0.5249 | 0.5078169 | -0.03636587 | 0.0297 | 42.4577
9092 | 12.686111 | 2.7615 | 33.0378 | 25 | 6.2086 | 6.198689 | 38.55 | 1.274194 | 0.5261 | 0.5078059 | -0.03633198 | 0.0298 | 42.455
9093 | 12.6875 | 2.7615 | 33.0417 | 25 | 6.1969 | 6.199438 | 38.4 | 1.274888 | 0.5266 | 0.5077947 | -0.0362986 | 0.0299 | 42.4547
9094 | 12.688889 | 2.7629 | 33.0455 | 25 | 6.2062 | 6.200168 | 38.52 | 1.277081 | 0.5269 | 0.5077837 | -0.03626583 | 0.0301 | 42.4536
9095 | 12.690278 | 2.7629 | 33.0493 | 25 | 6.2016 | 6.200928 | 38.46 | 1.278487 | 0.5275 | 0.5077731 | -0.03617221 | 0.0302 | 42.4529
9096 | 12.691667 | 2.7646 | 33.0532 | 25 | 6.1986 | 6.201655 | 38.42 | 1.263213 | 0.5273 | 0.5077625 | -0.03613878 | 0.0303 | 42.4624
9097 | 12.693056 | 2.7646 | 33.057 | 25 | 6.1992 | 6.202385 | 38.43 | 1.276553 | 0.5274 | 0.5077521 | -0.03610577 | 0.0304 | 42.4544
9098 | 12.694444 | 2.7659 | 33.0609 | 25 | 6.2021 | 6.20313 | 38.47 | 1.277373 | 0.5277 | 0.5077416 | -0.03607229 | 0.0305 | 42.454
9099 | 12.696111 | 2.7659 | 33.0647 | 25 | 6.2027 | 6.203904 | 38.47 | 1.280376 | 0.5277 | 0.5077314 | -0.03603863 | 0.0306 | 42.4527
9100 | 12.6975 | 2.767 | 33.0685 | 25 | 6.2086 | 6.204661 | 38.55 | 1.276873 | 0.5282 | 0.507721 | -0.0360045 | 0.0307 | 42.4551
9101 | 12.698889 | 2.767 | 33.0724 | 25 | 6.2051 | 6.205443 | 38.5 | 1.282336 | 0.5288 | 0.5077106 | -0.03597018 | 0.0308 | 42.4518
9102 | 12.700278 | 2.7681 | 33.0762 | 25 | 6.2056 | 6.206174 | 38.51 | 1.281208 | 0.5296 | 0.5077006 | -0.03593513 | 0.0309 | 42.4527
9103 | 12.701667 | 2.7681 | 33.0801 | 25 | 6.2121 | 6.20679 | 38.59 | 1.280113 | 0.5298 | 0.5076903 | -0.03583555 | 0.031 | 42.4535
9104 | 12.703056 | 2.7695 | 33.0839 | 25 | 6.2016 | 6.207554 | 38.46 | 1.279939 | 0.5299 | 0.50768 | -0.03580002 | 0.031 | 42.4538
9105 | 12.704444 | 2.7695 | 33.0878 | 25 | 6.2138 | 6.208339 | 38.61 | 1.281887 | 0.5306 | 0.5076691 | -0.03576378 | 0.0311 | 42.4528
9106 | 12.705833 | 2.7705 | 33.0916 | 25 | 6.215 | 6.209077 | 38.63 | 1.282424 | 0.5314 | 0.5076581 | -0.0357269 | 0.0312 | 42.4526
9107 | 12.707222 | 2.7705 | 33.0955 | 25 | 6.2103 | 6.209835 | 38.57 | 1.281173 | 0.5315 | 0.5076465 | -0.03569081 | 0.0312 | 42.4535
9108 | 12.708611 | 2.7714 | 33.0993 | 25 | 6.2045 | 6.210579 | 38.5 | 1.285788 | 0.5313 | 0.5076347 | -0.0356557 | 0.0313 | 42.4509
9109 | 12.71 | 2.7714 | 33.1032 | 25 | 6.2109 | 6.211338 | 38.58 | 1.280677 | 0.5315 | 0.5076225 | -0.03562112 | 0.0313 | 42.4542
9110 | 12.711389 | 2.7721 | 33.107 | 25 | 6.2243 | 6.212068 | 38.74 | 1.286419 | 0.533 | 0.5076102 | -0.03558387 | 0.0314 | 42.4508
9111 | 12.712778 | 2.7721 | 33.1109 | 25 | 6.215 | 6.212815 | 38.63 | 1.289047 | 0.5332 | 0.5075979 | -0.03547513 | 0.0314 | 42.4494
9112 | 12.714167 | 2.7734 | 33.1147 | 25 | 6.215 | 6.213558 | 38.63 | 1.283738 | 0.5334 | 0.5075859 | -0.03543723 | 0.0315 | 42.4528
9113 | 12.715556 | 2.7734 | 33.1186 | 25 | 6.2173 | 6.214312 | 38.66 | 1.288268 | 0.5342 | 0.5075736 | -0.03539853 | 0.0315 | 42.4502
9114 | 12.716944 | 2.7741 | 33.1224 | 25 | 6.2092 | 6.215077 | 38.55 | 1.287094 | 0.534 | 0.5075616 | -0.03536107 | 0.0315 | 42.4511
9115 | 12.718333 | 2.7741 | 33.1263 | 25 | 6.2167 | 6.21584 | 38.65 | 1.286729 | 0.5349 | 0.5075499 | -0.03532219 | 0.0315 | 42.4514
9116 | 12.719722 | 2.7748 | 33.1301 | 25 | 6.2208 | 6.21659 | 38.7 | 1.290923 | 0.5358 | 0.5075377 | -0.03528074 | 0.0316 | 42.4491
9117 | 12.721111 | 2.7748 | 33.134 | 25 | 6.2138 | 6.217365 | 38.61 | 1.288308 | 0.5355 | 0.5075256 | -0.0352408 | 0.0316 | 42.4508
9118 | 12.7225 | 2.7754 | 33.1379 | 25 | 6.2226 | 6.218122 | 38.72 | 1.293148 | 0.5364 | 0.5075136 | -0.03519944 | 0.0316 | 42.448
9119 | 12.723889 | 2.7754 | 33.1417 | 25 | 6.2284 | 6.218872 | 38.79 | 1.293282 | 0.5378 | 0.5075018 | -0.03508144 | 0.0316 | 42.4481
9120 | 12.725278 | 2.7766 | 33.1456 | 25 | 6.2301 | 6.219568 | 38.81 | 1.291136 | 0.539 | 0.50749 | -0.03503554 | 0.0317 | 42.4495
9121 | 12.726667 | 2.7766 | 33.1494 | 25 | 6.2232 | 6.220379 | 38.73 | 1.290035 | 0.5393 | 0.5074776 | -0.03498894 | 0.0317 | 42.4504
9122 | 12.728056 | 2.7773 | 33.1533 | 25 | 6.2371 | 6.221112 | 38.9 | 1.29185 | 0.5406 | 0.5074655 | -0.03494066 | 0.0317 | 42.4494
9123 | 12.729444 | 2.7773 | 33.1571 | 25 | 6.2272 | 6.221884 | 38.78 | 1.292333 | 0.5413 | 0.5074531 | -0.03489097 | 0.0317 | 42.4493
9124 | 12.730833 | 2.7781 | 33.161 | 25 | 6.2336 | 6.222592 | 38.86 | 1.297578 | 0.5421 | 0.5074412 | -0.03484013 | 0.0317 | 42.4462
9125 | 12.732222 | 2.7781 | 33.1649 | 25 | 6.2249 | 6.223339 | 38.75 | 1.296369 | 0.5426 | 0.5074294 | -0.03478904 | 0.0318 | 42.4471
9126 | 12.733611 | 2.7789 | 33.1687 | 25 | 6.222 | 6.224062 | 38.71 | 1.29175 | 0.5426 | 0.5074171 | -0.03473956 | 0.0318 | 42.4501
9127 | 12.735 | 2.7789 | 33.1726 | 25 | 6.2406 | 6.224849 | 38.95 | 1.302731 | 0.544 | 0.5074047 | -0.0346087 | 0.0318 | 42.4435
9128 | 12.736389 | 2.7803 | 33.1764 | 25 | 6.2267 | 6.225589 | 38.77 | 1.299123 | 0.5443 | 0.5073923 | -0.0345563 | 0.0319 | 42.4459
9129 | 12.737778 | 2.7803 | 33.1803 | 25 | 6.2237 | 6.226358 | 38.73 | 1.3002 | 0.5444 | 0.5073797 | -0.03450348 | 0.0319 | 42.4454
9130 | 12.739167 | 2.7811 | 33.1842 | 25 | 6.229 | 6.227087 | 38.8 | 1.297356 | 0.5449 | 0.5073671 | -0.03445024 | 0.0319 | 42.4473
9131 | 12.740556 | 2.7811 | 33.188 | 25 | 6.2371 | 6.227829 | 38.9 | 1.299109 | 0.5458 | 0.5073544 | -0.03439568 | 0.032 | 42.4464
9132 | 12.741944 | 2.7821 | 33.1919 | 25 | 6.2395 | 6.228571 | 38.93 | 1.302759 | 0.5467 | 0.5073413 | -0.03433972 | 0.032 | 42.4443
9133 | 12.743333 | 2.7821 | 33.1958 | 25 | 6.2237 | 6.229302 | 38.73 | 1.299882 | 0.546 | 0.5073286 | -0.03428494 | 0.032 | 42.4462
9134 | 12.744722 | 2.783 | 33.1996 | 25 | 6.2325 | 6.230047 | 38.84 | 1.302361 | 0.546 | 0.5073159 | -0.03423097 | 0.0321 | 42.4449
9135 | 12.746111 | 2.783 | 33.2035 | 25 | 6.2267 | 6.230791 | 38.77 | 1.302851 | 0.5458 | 0.5073034 | -0.03409654 | 0.0321 | 42.4447
9136 | 12.7475 | 2.7846 | 33.2074 | 25 | 6.229 | 6.231561 | 38.8 | 1.305667 | 0.5459 | 0.5072913 | -0.03404286 | 0.0322 | 42.4432
9137 | 12.748889 | 2.7846 | 33.2112 | 25 | 6.2348 | 6.232315 | 38.87 | 1.306799 | 0.5463 | 0.5072788 | -0.03398992 | 0.0322 | 42.4426
9138 | 12.750278 | 2.7856 | 33.2151 | 25 | 6.2365 | 6.23307 | 38.89 | 1.309053 | 0.5465 | 0.5072666 | -0.03393699 | 0.0323 | 42.4414
9139 | 12.751667 | 2.7856 | 33.219 | 25 | 6.2249 | 6.233853 | 38.75 | 1.302855 | 0.5456 | 0.5072545 | -0.03388604 | 0.0323 | 42.4454
9140 | 12.753056 | 2.7867 | 33.2228 | 25 | 6.2301 | 6.234559 | 38.81 | 1.304636 | 0.5454 | 0.5072425 | -0.03383636 | 0.0324 | 42.4444
9141 | 12.754444 | 2.7867 | 33.2267 | 25 | 6.2325 | 6.235309 | 38.84 | 1.305617 | 0.5455 | 0.5072302 | -0.03378599 | 0.0324 | 42.444
9142 | 12.755833 | 2.7878 | 33.2306 | 25 | 6.2383 | 6.236031 | 38.92 | 1.309794 | 0.5459 | 0.5072178 | -0.03373395 | 0.0325 | 42.4416
9143 | 12.757222 | 2.7878 | 33.2345 | 26 | 6.2429 | 6.236746 | 38.97 | 1.312227 | 0.5463 | 0.5072048 | -0.03359807 | 0.0326 | 42.4402
9144 | 12.758611 | 2.7896 | 33.2383 | 26 | 6.2371 | 6.237487 | 38.9 | 1.303116 | 0.5465 | 0.507192 | -0.03354508 | 0.0327 | 42.446
9145 | 12.760278 | 2.7896 | 33.2422 | 25 | 6.2389 | 6.238229 | 38.92 | 1.305168 | 0.5465 | 0.5071791 | -0.03349186 | 0.0327 | 42.4452
9146 | 12.761667 | 2.7908 | 33.2461 | 25 | 6.2342 | 6.239002 | 38.87 | 1.308376 | 0.5463 | 0.5071662 | -0.03343856 | 0.0328 | 42.4434
9147 | 12.763056 | 2.7908 | 33.25 | 25 | 6.236 | 6.239754 | 38.89 | 1.308569 | 0.5463 | 0.5071535 | -0.03338547 | 0.0329 | 42.4434
9148 | 12.764444 | 2.7921 | 33.2538 | 25 | 6.236 | 6.240481 | 38.89 | 1.308481 | 0.5462 | 0.5071407 | -0.03333284 | 0.033 | 42.4436
9149 | 12.765833 | 2.7921 | 33.2577 | 26 | 6.2395 | 6.241253 | 38.93 | 1.306217 | 0.5458 | 0.5071283 | -0.03328041 | 0.0331 | 42.4452
9150 | 12.767222 | 2.7934 | 33.2616 | 26 | 6.2424 | 6.24198 | 38.97 | 1.31032 | 0.5461 | 0.507116 | -0.03322729 | 0.0331 | 42.4428
9151 | 12.768611 | 2.7934 | 33.2655 | 25 | 6.2348 | 6.242753 | 38.87 | 1.309927 | 0.5458 | 0.5071038 | -0.03309422 | 0.0333 | 42.4432
9152 | 12.77 | 2.7954 | 33.2694 | 26 | 6.2441 | 6.243512 | 38.99 | 1.311185 | 0.5462 | 0.5070917 | -0.03304103 | 0.0334 | 42.4426
9153 | 12.771389 | 2.7954 | 33.2733 | 26 | 6.2429 | 6.244222 | 38.97 | 1.315308 | 0.5462 | 0.5070797 | -0.03298787 | 0.0335 | 42.4402
9154 | 12.772778 | 2.7969 | 33.2771 | 25 | 6.2476 | 6.244963 | 39.03 | 1.315224 | 0.5471 | 0.5070677 | -0.03293384 | 0.0336 | 42.4404
9155 | 12.774167 | 2.7969 | 33.281 | 25 | 6.2435 | 6.245742 | 38.98 | 1.314961 | 0.5471 | 0.5070553 | -0.03288072 | 0.0337 | 42.4407
9156 | 12.775556 | 2.7985 | 33.2849 | 26 | 6.2464 | 6.246503 | 39.02 | 1.310775 | 0.5473 | 0.5070428 | -0.03282728 | 0.0338 | 42.4434
9157 | 12.776944 | 2.7985 | 33.2888 | 26 | 6.2464 | 6.247244 | 39.02 | 1.315158 | 0.5474 | 0.5070304 | -0.03277359 | 0.0339 | 42.4409
9158 | 12.778333 | 2.8001 | 33.2927 | 25 | 6.2493 | 6.247946 | 39.05 | 1.317106 | 0.5476 | 0.5070185 | -0.03271993 | 0.0341 | 42.4398
9159 | 12.779722 | 2.8001 | 33.2966 | 25 | 6.254 | 6.248682 | 39.11 | 1.324075 | 0.5478 | 0.5070065 | -0.03258241 | 0.0342 | 42.4357
9160 | 12.781111 | 2.8025 | 33.3005 | 25 | 6.2464 | 6.249442 | 39.02 | 1.315102 | 0.5474 | 0.5069938 | -0.03252922 | 0.0344 | 42.4413
9161 | 12.7825 | 2.8025 | 33.3044 | 25 | 6.2517 | 6.250176 | 39.08 | 1.318611 | 0.5474 | 0.5069814 | -0.0324764 | 0.0345 | 42.4393
9162 | 12.783889 | 2.8044 | 33.3083 | 25 | 6.2546 | 6.250955 | 39.12 | 1.317182 | 0.548 | 0.5069684 | -0.03242193 | 0.0347 | 42.4404
9163 | 12.785278 | 2.8044 | 33.3122 | 26 | 6.2557 | 6.251696 | 39.13 | 1.321962 | 0.5487 | 0.5069553 | -0.0323659 | 0.0348 | 42.4376
9164 | 12.786667 | 2.8063 | 33.3161 | 25 | 6.2598 | 6.252424 | 39.18 | 1.318056 | 0.5492 | 0.5069421 | -0.0323091 | 0.035 | 42.4401
9165 | 12.788056 | 2.8063 | 33.32 | 25 | 6.2546 | 6.253172 | 39.12 | 1.315965 | 0.5493 | 0.5069287 | -0.03225214 | 0.0352 | 42.4415
9166 | 12.789444 | 2.8083 | 33.3239 | 25 | 6.2499 | 6.253913 | 39.06 | 1.32025 | 0.5491 | 0.5069156 | -0.03219513 | 0.0353 | 42.439
9167 | 12.790833 | 2.8083 | 33.3278 | 25 | 6.2632 | 6.254685 | 39.23 | 1.319536 | 0.5502 | 0.5069023 | -0.03205531 | 0.0355 | 42.4396
9168 | 12.792222 | 2.811 | 33.3317 | 25 | 6.2592 | 6.255412 | 39.18 | 1.319365 | 0.5509 | 0.5068893 | -0.03199524 | 0.0357 | 42.4399
9169 | 12.793611 | 2.811 | 33.3356 | 25 | 6.2522 | 6.256193 | 39.09 | 1.317928 | 0.5507 | 0.5068748 | -0.03193484 | 0.0359 | 42.4409
9170 | 12.795 | 2.8133 | 33.3395 | 26 | 6.2592 | 6.25694 | 39.18 | 1.324301 | 0.5509 | 0.5068605 | -0.0318735 | 0.0361 | 42.4371
9171 | 12.796389 | 2.8133 | 33.3434 | 25 | 6.2546 | 6.257704 | 39.12 | 1.326854 | 0.5508 | 0.5068464 | -0.03181156 | 0.0363 | 42.4357
9172 | 12.797778 | 2.8156 | 33.3473 | 25 | 6.2557 | 6.258457 | 39.13 | 1.324078 | 0.5503 | 0.5068322 | -0.03175018 | 0.0365 | 42.4376
9173 | 12.799167 | 2.8156 | 33.3512 | 25 | 6.2627 | 6.259227 | 39.22 | 1.324991 | 0.5502 | 0.506818 | -0.03168926 | 0.0367 | 42.4371
9174 | 12.800556 | 2.8179 | 33.3551 | 25 | 6.2592 | 6.259957 | 39.18 | 1.329224 | 0.5498 | 0.5068039 | -0.0316289 | 0.0369 | 42.4347
9175 | 12.801944 | 2.8179 | 33.359 | 25 | 6.2661 | 6.260726 | 39.26 | 1.323213 | 0.55 | 0.5067896 | -0.03149287 | 0.0371 | 42.4385
9176 | 12.803333 | 2.8209 | 33.3629 | 25 | 6.2632 | 6.261477 | 39.23 | 1.328076 | 0.5498 | 0.5067757 | -0.03143263 | 0.0373 | 42.4357
9177 | 12.804722 | 2.8209 | 33.3669 | 25 | 6.2574 | 6.262233 | 39.16 | 1.324309 | 0.5493 | 0.5067609 | -0.03137313 | 0.0375 | 42.4381
9178 | 12.806111 | 2.8234 | 33.3708 | 25 | 6.258 | 6.262984 | 39.16 | 1.328053 | 0.549 | 0.5067464 | -0.03131426 | 0.0378 | 42.4359
9179 | 12.8075 | 2.8234 | 33.3747 | 25 | 6.2627 | 6.263712 | 39.22 | 1.32883 | 0.5489 | 0.5067324 | -0.03125489 | 0.038 | 42.4356
9180 | 12.808889 | 2.8258 | 33.3786 | 25 | 6.2598 | 6.264476 | 39.18 | 1.330517 | 0.5486 | 0.5067184 | -0.03119624 | 0.0382 | 42.4347
9181 | 12.810278 | 2.8258 | 33.3826 | 25 | 6.2615 | 6.265234 | 39.21 | 1.323658 | 0.5486 | 0.5067043 | -0.03113832 | 0.0384 | 42.439
9182 | 12.811667 | 2.8283 | 33.3865 | 25 | 6.2673 | 6.265983 | 39.28 | 1.329198 | 0.5487 | 0.5066898 | -0.03108016 | 0.0386 | 42.4358
9183 | 12.813056 | 2.8283 | 33.3904 | 25 | 6.2661 | 6.266733 | 39.26 | 1.332979 | 0.5487 | 0.5066758 | -0.03094744 | 0.0389 | 42.4336
9184 | 12.814444 | 2.8313 | 33.3943 | 25 | 6.2661 | 6.267496 | 39.26 | 1.330852 | 0.5489 | 0.5066621 | -0.03088904 | 0.0391 | 42.435
9185 | 12.815833 | 2.8313 | 33.3983 | 25 | 6.2638 | 6.268253 | 39.24 | 1.332087 | 0.5482 | 0.5066476 | -0.03083164 | 0.0393 | 42.4344
9186 | 12.817222 | 2.8338 | 33.4022 | 25 | 6.2638 | 6.268959 | 39.24 | 1.327488 | 0.5477 | 0.5066332 | -0.03077435 | 0.0396 | 42.4374
9187 | 12.818611 | 2.8338 | 33.4061 | 25 | 6.2719 | 6.269727 | 39.34 | 1.33653 | 0.5482 | 0.5066192 | -0.03071558 | 0.0398 | 42.432
9188 | 12.82 | 2.8363 | 33.4101 | 25 | 6.2777 | 6.270462 | 39.41 | 1.3349 | 0.5491 | 0.5066052 | -0.03065586 | 0.04 | 42.4331
9189 | 12.821389 | 2.8363 | 33.414 | 25 | 6.2731 | 6.271193 | 39.35 | 1.334515 | 0.5491 | 0.506591 | -0.03059545 | 0.0402 | 42.4334
9190 | 12.823056 | 2.8388 | 33.418 | 25 | 6.2685 | 6.271939 | 39.29 | 1.333233 | 0.5485 | 0.5065765 | -0.03053665 | 0.0405 | 42.4347
9191 | 12.824444 | 2.8388 | 33.4219 | 25 | 6.276 | 6.272657 | 39.39 | 1.33765 | 0.549 | 0.506562 | -0.03040564 | 0.0407 | 42.4321
9192 | 12.825833 | 2.8418 | 33.4259 | 25 | 6.2702 | 6.273419 | 39.32 | 1.336465 | 0.5488 | 0.5065471 | -0.03034644 | 0.0409 | 42.4329
9193 | 12.827222 | 2.8418 | 33.4298 | 25 | 6.2783 | 6.274176 | 39.42 | 1.33367 | 0.5492 | 0.5065322 | -0.0302861 | 0.0411 | 42.4348
9194 | 12.828611 | 2.8443 | 33.4338 | 24 | 6.2719 | 6.274937 | 39.34 | 1.335136 | 0.5487 | 0.5065175 | -0.03022632 | 0.0414 | 42.434
9195 | 12.83 | 2.8443 | 33.4377 | 25 | 6.2765 | 6.275689 | 39.4 | 1.335521 | 0.5484 | 0.5065026 | -0.03016682 | 0.0416 | 42.4339
9196 | 12.831389 | 2.8467 | 33.4417 | 25 | 6.2806 | 6.276416 | 39.45 | 1.340282 | 0.549 | 0.5064877 | -0.03010708 | 0.0418 | 42.4311
9197 | 12.832778 | 2.8467 | 33.4456 | 25 | 6.2754 | 6.277156 | 39.38 | 1.339267 | 0.5493 | 0.506473 | -0.030047 | 0.042 | 42.4318
9198 | 12.834167 | 2.8491 | 33.4496 | 25 | 6.2789 | 6.277883 | 39.42 | 1.339825 | 0.5497 | 0.5064586 | -0.02998589 | 0.0422 | 42.4316
9199 | 12.835556 | 2.8491 | 33.4536 | 25 | 6.2771 | 6.278605 | 39.4 | 1.342926 | 0.5497 | 0.5064441 | -0.02985511 | 0.0424 | 42.4298
9200 | 12.836944 | 2.8521 | 33.4575 | 25 | 6.2783 | 6.279348 | 39.42 | 1.335826 | 0.5495 | 0.5064294 | -0.02979448 | 0.0427 | 42.4343
9201 | 12.838333 | 2.8521 | 33.4615 | 25 | 6.2823 | 6.280076 | 39.47 | 1.340228 | 0.5497 | 0.5064146 | -0.02973413 | 0.0429 | 42.4317
9202 | 12.839722 | 2.8545 | 33.4654 | 25 | 6.2742 | 6.280833 | 39.37 | 1.33698 | 0.5488 | 0.5063998 | -0.02967476 | 0.0431 | 42.4339
9203 | 12.841111 | 2.8545 | 33.4694 | 25 | 6.2812 | 6.281587 | 39.45 | 1.343553 | 0.5488 | 0.5063853 | -0.02961534 | 0.0433 | 42.4299
9204 | 12.8425 | 2.8568 | 33.4734 | 25 | 6.2812 | 6.282349 | 39.45 | 1.347916 | 0.5489 | 0.5063706 | -0.0295554 | 0.0435 | 42.4273
9205 | 12.843889 | 2.8568 | 33.4773 | 25 | 6.2904 | 6.283093 | 39.57 | 1.345181 | 0.5495 | 0.5063564 | -0.02949399 | 0.0437 | 42.4292
9206 | 12.845278 | 2.8591 | 33.4813 | 25 | 6.2765 | 6.283845 | 39.4 | 1.345975 | 0.549 | 0.5063421 | -0.02943427 | 0.0439 | 42.4288
9207 | 12.846667 | 2.8591 | 33.4853 | 25 | 6.2875 | 6.284568 | 39.53 | 1.345966 | 0.5486 | 0.5063277 | -0.02930653 | 0.0441 | 42.4289
9208 | 12.848056 | 2.8618 | 33.4893 | 25 | 6.2806 | 6.285317 | 39.45 | 1.343697 | 0.5482 | 0.5063134 | -0.02924834 | 0.0443 | 42.4304
9209 | 12.849444 | 2.8618 | 33.4932 | 25 | 6.28 | 6.286052 | 39.44 | 1.34735 | 0.5474 | 0.5062988 | -0.02919166 | 0.0445 | 42.4283
9210 | 12.850833 | 2.864 | 33.4972 | 25 | 6.2892 | 6.286765 | 39.55 | 1.34842 | 0.5478 | 0.5062844 | -0.02913367 | 0.0447 | 42.4277
9211 | 12.852222 | 2.864 | 33.5012 | 25 | 6.2864 | 6.287475 | 39.52 | 1.349697 | 0.5481 | 0.5062697 | -0.02907448 | 0.0448 | 42.4271
9212 | 12.853611 | 2.8661 | 33.5052 | 25 | 6.2898 | 6.288206 | 39.56 | 1.348982 | 0.5484 | 0.5062549 | -0.02901425 | 0.045 | 42.4276
9213 | 12.855 | 2.8661 | 33.5091 | 25 | 6.2887 | 6.288983 | 39.55 | 1.343861 | 0.5484 | 0.5062395 | -0.02895377 | 0.0452 | 42.4309
9214 | 12.856389 | 2.8681 | 33.5131 | 25 | 6.2973 | 6.289728 | 39.66 | 1.352547 | 0.5488 | 0.5062242 | -0.02889155 | 0.0453 | 42.4257
9215 | 12.857778 | 2.8681 | 33.5171 | 25 | 6.2875 | 6.290467 | 39.53 | 1.347791 | 0.5488 | 0.5062091 | -0.02876755 | 0.0455 | 42.4287
9216 | 12.859167 | 2.8705 | 33.5211 | 25 | 6.2921 | 6.29122 | 39.59 | 1.348544 | 0.5487 | 0.5061945 | -0.02870562 | 0.0456 | 42.4283
9217 | 12.860556 | 2.8705 | 33.5251 | 25 | 6.3008 | 6.292007 | 39.7 | 1.356808 | 0.5492 | 0.5061795 | -0.02864301 | 0.0458 | 42.4234
9218 | 12.861944 | 2.8725 | 33.5291 | 25 | 6.2858 | 6.292762 | 39.51 | 1.350134 | 0.5486 | 0.5061649 | -0.02858103 | 0.046 | 42.4276
9219 | 12.863333 | 2.8725 | 33.5331 | 25 | 6.2956 | 6.293496 | 39.63 | 1.350989 | 0.548 | 0.5061501 | -0.0285203 | 0.0461 | 42.4271
9220 | 12.864722 | 2.8744 | 33.5371 | 25 | 6.299 | 6.294153 | 39.68 | 1.348403 | 0.5483 | 0.5061344 | -0.02845914 | 0.0462 | 42.4288
9221 | 12.866111 | 2.8744 | 33.5411 | 25 | 6.2898 | 6.294891 | 39.56 | 1.353965 | 0.5484 | 0.5061189 | -0.02839826 | 0.0464 | 42.4255
9222 | 12.8675 | 2.8761 | 33.5451 | 25 | 6.295 | 6.295676 | 39.63 | 1.351689 | 0.5483 | 0.5061039 | -0.02833731 | 0.0465 | 42.427
9223 | 12.868889 | 2.8761 | 33.5491 | 25 | 6.2921 | 6.296404 | 39.59 | 1.348836 | 0.548 | 0.5060886 | -0.02821556 | 0.0466 | 42.4289
9224 | 12.870278 | 2.8782 | 33.5531 | 25 | 6.2875 | 6.297158 | 39.53 | 1.348785 | 0.5465 | 0.5060729 | -0.02815789 | 0.0467 | 42.429
9225 | 12.871667 | 2.8782 | 33.5571 | 25 | 6.2985 | 6.297889 | 39.67 | 1.353641 | 0.5465 | 0.5060572 | -0.02810023 | 0.0469 | 42.4261
9226 | 12.873056 | 2.8799 | 33.5611 | 25 | 6.291 | 6.298607 | 39.58 | 1.35729 | 0.546 | 0.506042 | -0.02804241 | 0.047 | 42.424
9227 | 12.874444 | 2.8799 | 33.5651 | 25 | 6.3059 | 6.299336 | 39.76 | 1.355365 | 0.5463 | 0.5060267 | -0.02798407 | 0.0471 | 42.4253
9228 | 12.875833 | 2.8814 | 33.5691 | 26 | 6.3002 | 6.300051 | 39.69 | 1.357313 | 0.5466 | 0.5060114 | -0.02792513 | 0.0472 | 42.4242
9229 | 12.877222 | 2.8814 | 33.5731 | 25 | 6.2967 | 6.300751 | 39.65 | 1.361882 | 0.5464 | 0.5059966 | -0.02786568 | 0.0473 | 42.4215
9230 | 12.878611 | 2.8827 | 33.5771 | 25 | 6.3117 | 6.301483 | 39.84 | 1.361531 | 0.5474 | 0.5059822 | -0.02780431 | 0.0473 | 42.4218
9231 | 12.88 | 2.8827 | 33.5811 | 25 | 6.3019 | 6.302224 | 39.71 | 1.360676 | 0.5478 | 0.5059677 | -0.0276861 | 0.0474 | 42.4224
9232 | 12.881389 | 2.8846 | 33.5851 | 25 | 6.3117 | 6.302952 | 39.84 | 1.36376 | 0.5485 | 0.5059531 | -0.02762291 | 0.0475 | 42.4206
9233 | 12.882778 | 2.8846 | 33.5891 | 25 | 6.2956 | 6.30368 | 39.63 | 1.359653 | 0.5475 | 0.5059377 | -0.02756219 | 0.0476 | 42.4233
9234 | 12.884444 | 2.8859 | 33.5931 | 25 | 6.3174 | 6.30439 | 39.91 | 1.36281 | 0.5485 | 0.5059231 | -0.02750008 | 0.0477 | 42.4218
9235 | 12.885833 | 2.8859 | 33.5971 | 25 | 6.318 | 6.305127 | 39.92 | 1.361477 | 0.5495 | 0.5059086 | -0.02743597 | 0.0478 | 42.4227
9236 | 12.887222 | 2.8872 | 33.6011 | 25 | 6.3019 | 6.305905 | 39.71 | 1.36109 | 0.549 | 0.505894 | -0.02737205 | 0.0478 | 42.423
9237 | 12.888611 | 2.8872 | 33.6051 | 25 | 6.3013 | 6.306643 | 39.71 | 1.360375 | 0.5486 | 0.5058797 | -0.02730867 | 0.0479 | 42.4236
9238 | 12.89 | 2.8883 | 33.6092 | 25 | 6.3065 | 6.3074 | 39.77 | 1.36971 | 0.5485 | 0.5058655 | -0.02724539 | 0.0479 | 42.4179
9239 | 12.891389 | 2.8883 | 33.6132 | 25 | 6.3105 | 6.308125 | 39.82 | 1.365228 | 0.5487 | 0.5058512 | -0.02712682 | 0.048 | 42.4208
9240 | 12.892778 | 2.8899 | 33.6172 | 25 | 6.3134 | 6.30884 | 39.86 | 1.364307 | 0.5489 | 0.5058371 | -0.02706296 | 0.048 | 42.4214
9241 | 12.894167 | 2.8899 | 33.6212 | 25 | 6.3048 | 6.309582 | 39.75 | 1.36307 | 0.5481 | 0.5058226 | -0.02700042 | 0.0481 | 42.4223
9242 | 12.895556 | 2.8911 | 33.6252 | 25 | 6.3197 | 6.310319 | 39.94 | 1.366274 | 0.5488 | 0.5058085 | -0.02693632 | 0.0481 | 42.4204
9243 | 12.896944 | 2.8911 | 33.6292 | 25 | 6.3174 | 6.311066 | 39.91 | 1.371819 | 0.5492 | 0.5057942 | -0.0268718 | 0.0482 | 42.4171
9244 | 12.898333 | 2.8922 | 33.6332 | 25 | 6.3082 | 6.311802 | 39.79 | 1.365384 | 0.5487 | 0.5057795 | -0.02680843 | 0.0482 | 42.4212
9245 | 12.899722 | 2.8922 | 33.6373 | 25 | 6.3013 | 6.312469 | 39.71 | 1.365398 | 0.5481 | 0.5057652 | -0.02674621 | 0.0483 | 42.4213
9246 | 12.901111 | 2.8932 | 33.6413 | 25 | 6.3146 | 6.313218 | 39.87 | 1.372668 | 0.5485 | 0.5057507 | -0.02668339 | 0.0483 | 42.4169
9247 | 12.9025 | 2.8932 | 33.6453 | 25 | 6.3117 | 6.313977 | 39.84 | 1.3704 | 0.5483 | 0.505736 | -0.02656629 | 0.0483 | 42.4184
9248 | 12.903889 | 2.8947 | 33.6493 | 25 | 6.3088 | 6.31467 | 39.8 | 1.370306 | 0.5479 | 0.5057206 | -0.02650464 | 0.0484 | 42.4185
9249 | 12.905278 | 2.8947 | 33.6533 | 25 | 6.3186 | 6.315379 | 39.92 | 1.369563 | 0.5482 | 0.5057051 | -0.02644327 | 0.0484 | 42.4191
9250 | 12.906667 | 2.8958 | 33.6574 | 25 | 6.3169 | 6.316104 | 39.9 | 1.367066 | 0.5482 | 0.5056893 | -0.02638173 | 0.0485 | 42.4207
9251 | 12.908056 | 2.8958 | 33.6614 | 26 | 6.3163 | 6.316811 | 39.9 | 1.37572 | 0.5481 | 0.5056734 | -0.02632083 | 0.0485 | 42.4155
9252 | 12.909444 | 2.8968 | 33.6654 | 26 | 6.3105 | 6.317601 | 39.82 | 1.367603 | 0.5475 | 0.5056578 | -0.02626063 | 0.0485 | 42.4206
9253 | 12.910833 | 2.8968 | 33.6694 | 25 | 6.3151 | 6.318321 | 39.88 | 1.379136 | 0.5473 | 0.5056418 | -0.02620089 | 0.0486 | 42.4136
9254 | 12.912222 | 2.8977 | 33.6735 | 26 | 6.3209 | 6.319039 | 39.95 | 1.371925 | 0.5473 | 0.5056261 | -0.02614046 | 0.0486 | 42.4181
9255 | 12.913611 | 2.8977 | 33.6775 | 25 | 6.3169 | 6.319742 | 39.9 | 1.375955 | 0.5471 | 0.5056104 | -0.02602637 | 0.0486 | 42.4157
9256 | 12.915 | 2.8991 | 33.6815 | 25 | 6.3169 | 6.320451 | 39.9 | 1.374462 | 0.5462 | 0.5055953 | -0.02596798 | 0.0487 | 42.4167
9257 | 12.916389 | 2.8991 | 33.6855 | 24 | 6.318 | 6.321207 | 39.92 | 1.375797 | 0.5461 | 0.5055802 | -0.02590942 | 0.0487 | 42.416
9258 | 12.917778 | 2.9001 | 33.6896 | 25 | 6.318 | 6.321907 | 39.92 | 1.375401 | 0.5456 | 0.5055653 | -0.02585184 | 0.0488 | 42.4163
9259 | 12.919167 | 2.9001 | 33.6936 | 25 | 6.3238 | 6.322635 | 39.99 | 1.376108 | 0.5454 | 0.5055501 | -0.02579373 | 0.0488 | 42.416
9260 | 12.920556 | 2.901 | 33.6976 | 25 | 6.3255 | 6.323366 | 40.01 | 1.379924 | 0.5458 | 0.5055346 | -0.02573459 | 0.0488 | 42.4138
9261 | 12.921944 | 2.901 | 33.7017 | 25 | 6.3272 | 6.324096 | 40.03 | 1.381816 | 0.5458 | 0.5055194 | -0.02567554 | 0.0488 | 42.4127
9262 | 12.923333 | 2.9018 | 33.7057 | 25 | 6.3249 | 6.324769 | 40 | 1.38042 | 0.5461 | 0.505504 | -0.02561633 | 0.0488 | 42.4136
9263 | 12.924722 | 2.9018 | 33.7097 | 25 | 6.3266 | 6.325491 | 40.03 | 1.382846 | 0.5464 | 0.5054887 | -0.0255055 | 0.0488 | 42.4122
9264 | 12.926111 | 2.903 | 33.7138 | 25 | 6.3283 | 6.326177 | 40.05 | 1.38145 | 0.5461 | 0.5054738 | -0.02544639 | 0.0489 | 42.4132
9265 | 12.9275 | 2.903 | 33.7178 | 25 | 6.3323 | 6.326896 | 40.1 | 1.384948 | 0.5464 | 0.5054591 | -0.02538607 | 0.0489 | 42.4111
9266 | 12.928889 | 2.9039 | 33.7218 | 25 | 6.3238 | 6.327634 | 39.99 | 1.383526 | 0.5457 | 0.5054446 | -0.02532655 | 0.0489 | 42.4121
9267 | 12.930278 | 2.9039 | 33.7258 | 25 | 6.3352 | 6.328359 | 40.13 | 1.383986 | 0.5462 | 0.5054301 | -0.02526616 | 0.0489 | 42.4119
9268 | 12.931667 | 2.9047 | 33.7299 | 25 | 6.3306 | 6.329083 | 40.08 | 1.382264 | 0.5459 | 0.5054158 | -0.02520569 | 0.0489 | 42.413
9269 | 12.933056 | 2.9047 | 33.7339 | 24 | 6.3369 | 6.329836 | 40.16 | 1.388901 | 0.5468 | 0.5054016 | -0.02514357 | 0.0489 | 42.4091
9270 | 12.934444 | 2.9054 | 33.738 | 25 | 6.3329 | 6.330543 | 40.11 | 1.383933 | 0.547 | 0.5053879 | -0.02508127 | 0.0489 | 42.4122
9271 | 12.935833 | 2.9054 | 33.742 | 25 | 6.3358 | 6.331262 | 40.14 | 1.382421 | 0.5471 | 0.5053744 | -0.02497187 | 0.0489 | 42.4132
9272 | 12.937222 | 2.9065 | 33.746 | 24 | 6.3255 | 6.332013 | 40.01 | 1.390684 | 0.5465 | 0.5053615 | -0.02491057 | 0.0489 | 42.4082
9273 | 12.938611 | 2.9065 | 33.7501 | 26 | 6.3301 | 6.332737 | 40.07 | 1.383569 | 0.5463 | 0.5053484 | -0.02484954 | 0.049 | 42.4127
9274 | 12.94 | 2.9073 | 33.7541 | 25 | 6.3358 | 6.333478 | 40.14 | 1.383316 | 0.5465 | 0.505335 | -0.02478798 | 0.049 | 42.4129
9275 | 12.941389 | 2.9073 | 33.7582 | 25 | 6.3226 | 6.334197 | 39.98 | 1.381417 | 0.5459 | 0.5053224 | -0.02472757 | 0.049 | 42.4142
9276 | 12.942778 | 2.908 | 33.7622 | 25 | 6.3369 | 6.334917 | 40.16 | 1.388621 | 0.5457 | 0.50531 | -0.024667 | 0.049 | 42.4099
9277 | 12.944167 | 2.908 | 33.7662 | 26 | 6.3484 | 6.335645 | 40.3 | 1.387694 | 0.5463 | 0.5052972 | -0.02460608 | 0.0489 | 42.4105
9278 | 12.945556 | 2.9086 | 33.7703 | 25 | 6.3369 | 6.33637 | 40.16 | 1.390723 | 0.5459 | 0.5052844 | -0.02454647 | 0.0489 | 42.4087
9279 | 12.947222 | 2.9086 | 33.7743 | 25 | 6.3415 | 6.337074 | 40.21 | 1.388794 | 0.546 | 0.5052713 | -0.02443938 | 0.0489 | 42.4104
9280 | 12.948611 | 2.9095 | 33.7784 | 25 | 6.3255 | 6.337786 | 40.01 | 1.386865 | 0.5451 | 0.5052583 | -0.02438128 | 0.0489 | 42.4116
9281 | 12.95 | 2.9095 | 33.7824 | 25 | 6.3404 | 6.338511 | 40.2 | 1.385006 | 0.5453 | 0.5052456 | -0.02432292 | 0.0489 | 42.4129
9282 | 12.951389 | 2.9102 | 33.7864 | 25 | 6.3266 | 6.339228 | 40.03 | 1.385892 | 0.5442 | 0.5052329 | -0.02426641 | 0.0489 | 42.4124
9283 | 12.952778 | 2.9102 | 33.7905 | 25 | 6.3438 | 6.339948 | 40.24 | 1.389999 | 0.5446 | 0.5052209 | -0.02420859 | 0.0489 | 42.41
9284 | 12.954167 | 2.9107 | 33.7945 | 25 | 6.3415 | 6.340707 | 40.21 | 1.388654 | 0.5445 | 0.5052091 | -0.02415104 | 0.0489 | 42.4109
9285 | 12.955556 | 2.9107 | 33.7986 | 25 | 6.3409 | 6.341445 | 40.21 | 1.389526 | 0.5444 | 0.505198 | -0.02409314 | 0.0488 | 42.4104
9286 | 12.956944 | 2.9111 | 33.8026 | 25 | 6.3404 | 6.342202 | 40.2 | 1.389177 | 0.5439 | 0.505187 | -0.02403569 | 0.0488 | 42.4107
9287 | 12.958333 | 2.9111 | 33.8067 | 25 | 6.3392 | 6.342951 | 40.19 | 1.393108 | 0.5438 | 0.5051763 | -0.02393487 | 0.0488 | 42.4084
9288 | 12.959722 | 2.9119 | 33.8107 | 26 | 6.3438 | 6.34368 | 40.24 | 1.395139 | 0.5435 | 0.5051656 | -0.02387821 | 0.0487 | 42.4072
9289 | 12.961111 | 2.9119 | 33.8147 | 25 | 6.3438 | 6.344435 | 40.24 | 1.392757 | 0.5436 | 0.5051547 | -0.02382164 | 0.0487 | 42.4088
9290 | 12.9625 | 2.9124 | 33.8188 | 24 | 6.3449 | 6.345169 | 40.26 | 1.39665 | 0.5433 | 0.5051438 | -0.02376508 | 0.0487 | 42.4065
9291 | 12.963889 | 2.9124 | 33.8228 | 24 | 6.3529 | 6.345867 | 40.36 | 1.400484 | 0.5437 | 0.5051333 | -0.02370817 | 0.0487 | 42.4042
9292 | 12.965278 | 2.9128 | 33.8269 | 25 | 6.3438 | 6.346615 | 40.24 | 1.392214 | 0.5436 | 0.505123 | -0.02365293 | 0.0486 | 42.4094
9293 | 12.966667 | 2.9128 | 33.8309 | 25 | 6.3529 | 6.34733 | 40.36 | 1.399522 | 0.5436 | 0.5051127 | -0.02359751 | 0.0486 | 42.405
9294 | 12.968056 | 2.9131 | 33.835 | 26 | 6.3495 | 6.348031 | 40.32 | 1.397323 | 0.5435 | 0.5051023 | -0.02354183 | 0.0486 | 42.4064
9295 | 12.969444 | 2.9131 | 33.839 | 25 | 6.3472 | 6.348766 | 40.29 | 1.397308 | 0.5429 | 0.5050919 | -0.02344254 | 0.0485 | 42.4065
9296 | 12.970833 | 2.9139 | 33.8431 | 25 | 6.3564 | 6.349473 | 40.4 | 1.397577 | 0.5439 | 0.505082 | -0.02338627 | 0.0485 | 42.4064
9297 | 12.972222 | 2.9139 | 33.8471 | 25 | 6.3507 | 6.350203 | 40.33 | 1.398003 | 0.5438 | 0.5050721 | -0.02333053 | 0.0485 | 42.4063
9298 | 12.973611 | 2.9143 | 33.8512 | 25 | 6.3529 | 6.35091 | 40.36 | 1.398138 | 0.5439 | 0.5050621 | -0.0232747 | 0.0484 | 42.4062
9299 | 12.975 | 2.9143 | 33.8552 | 26 | 6.3495 | 6.351629 | 40.32 | 1.400083 | 0.5434 | 0.5050518 | -0.0232194 | 0.0484 | 42.4051
9300 | 12.976389 | 2.9147 | 33.8593 | 27 | 6.3472 | 6.352362 | 40.29 | 1.398148 | 0.5429 | 0.5050414 | -0.02316532 | 0.0484 | 42.4064
9301 | 12.977778 | 2.9147 | 33.8633 | 25 | 6.3427 | 6.353133 | 40.23 | 1.395409 | 0.5422 | 0.5050308 | -0.02311256 | 0.0483 | 42.4082
9302 | 12.979167 | 2.9149 | 33.8674 | 25 | 6.3495 | 6.353861 | 40.32 | 1.399006 | 0.5416 | 0.5050203 | -0.0230611 | 0.0483 | 42.406
9303 | 12.980556 | 2.9149 | 33.8714 | 25 | 6.3552 | 6.354531 | 40.39 | 1.399334 | 0.5414 | 0.5050094 | -0.02296454 | 0.0482 | 42.4059
9304 | 12.981944 | 2.9155 | 33.8755 | 25 | 6.3541 | 6.355142 | 40.37 | 1.401416 | 0.541 | 0.5049988 | -0.02291422 | 0.0482 | 42.4047
9305 | 12.983333 | 2.9155 | 33.8795 | 25 | 6.3598 | 6.355847 | 40.45 | 1.400413 | 0.5413 | 0.5049884 | -0.02286329 | 0.0482 | 42.4054
9306 | 12.984722 | 2.9157 | 33.8836 | 25 | 6.3632 | 6.356615 | 40.49 | 1.406006 | 0.5416 | 0.5049776 | -0.0228115 | 0.0481 | 42.4021
9307 | 12.986111 | 2.9157 | 33.8876 | 25 | 6.3552 | 6.357355 | 40.39 | 1.40732 | 0.541 | 0.504967 | -0.02276031 | 0.0481 | 42.4014
9308 | 12.9875 | 2.9159 | 33.8917 | 25 | 6.3598 | 6.358069 | 40.45 | 1.410663 | 0.541 | 0.5049568 | -0.02270878 | 0.048 | 42.3994
9309 | 12.988889 | 2.9159 | 33.8957 | 26 | 6.3564 | 6.358773 | 40.4 | 1.405841 | 0.5406 | 0.5049469 | -0.02265742 | 0.0479 | 42.4024
9310 | 12.990278 | 2.916 | 33.8998 | 26 | 6.3564 | 6.359507 | 40.4 | 1.40417 | 0.54 | 0.5049373 | -0.0226072 | 0.0479 | 42.4035
9311 | 12.991667 | 2.916 | 33.9038 | 25 | 6.3564 | 6.360215 | 40.4 | 1.411415 | 0.5395 | 0.5049274 | -0.02251644 | 0.0478 | 42.3992
9312 | 12.993056 | 2.9163 | 33.9079 | 25 | 6.3621 | 6.360945 | 40.48 | 1.410061 | 0.5392 | 0.5049177 | -0.02246769 | 0.0477 | 42.4001
9313 | 12.994444 | 2.9163 | 33.9119 | 25 | 6.3666 | 6.36168 | 40.53 | 1.40735 | 0.5392 | 0.5049078 | -0.02241834 | 0.0477 | 42.4019
9314 | 12.995833 | 2.9164 | 33.916 | 25 | 6.3678 | 6.362388 | 40.55 | 1.413348 | 0.5395 | 0.5048981 | -0.0223681 | 0.0476 | 42.3982
9315 | 12.997222 | 2.9164 | 33.92 | 25 | 6.3655 | 6.363101 | 40.52 | 1.41413 | 0.5397 | 0.5048883 | -0.02231761 | 0.0475 | 42.3979
9316 | 12.998611 | 2.9163 | 33.9241 | 24 | 6.3564 | 6.363842 | 40.4 | 1.41066 | 0.5389 | 0.5048787 | -0.02226876 | 0.0474 | 42.4001
9317 | 13 | 2.9163 | 33.9281 | 24 | 6.3621 | 6.364557 | 40.48 | 1.413751 | 0.5383 | 0.5048694 | -0.02222104 | 0.0474 | 42.3983
9318 | 13.001389 | 2.9162 | 33.9322 | 26 | 6.3666 | 6.365272 | 40.53 | 1.413822 | 0.5381 | 0.5048602 | -0.0221741 | 0.0473 | 42.3983
9319 | 13.002778 | 2.9162 | 33.9362 | 25 | 6.3712 | 6.366006 | 40.59 | 1.415172 | 0.5384 | 0.5048513 | -0.02208617 | 0.0472 | 42.3976
9320 | 13.004167 | 2.9164 | 33.9403 | 24 | 6.3678 | 6.366749 | 40.55 | 1.413996 | 0.5382 | 0.504842 | -0.02203914 | 0.0471 | 42.3983
9321 | 13.005556 | 2.9164 | 33.9443 | 26 | 6.3661 | 6.367485 | 40.53 | 1.413432 | 0.538 | 0.5048329 | -0.02199201 | 0.047 | 42.3988
9322 | 13.006944 | 2.9163 | 33.9484 | 25 | 6.3678 | 6.368235 | 40.55 | 1.419005 | 0.5379 | 0.5048243 | -0.02194454 | 0.0469 | 42.3954
9323 | 13.008333 | 2.9163 | 33.9524 | 24 | 6.3643 | 6.368967 | 40.5 | 1.422483 | 0.5374 | 0.5048157 | -0.02189592 | 0.0468 | 42.3934
9324 | 13.01 | 2.9161 | 33.9565 | 26 | 6.3723 | 6.36968 | 40.61 | 1.418692 | 0.5376 | 0.5048071 | -0.0218447 | 0.0467 | 42.3961
9325 | 13.011389 | 2.9161 | 33.9605 | 25 | 6.3774 | 6.370391 | 40.67 | 1.426693 | 0.5379 | 0.5047989 | -0.02179111 | 0.0466 | 42.3913
9326 | 13.012778 | 2.9159 | 33.9646 | 25 | 6.3723 | 6.371122 | 40.61 | 1.421193 | 0.538 | 0.5047913 | -0.02173552 | 0.0465 | 42.3948
9327 | 13.014167 | 2.9159 | 33.9686 | 25 | 6.3678 | 6.371849 | 40.55 | 1.416292 | 0.5375 | 0.5047831 | -0.02165884 | 0.0464 | 42.3979
9328 | 13.015556 | 2.9159 | 33.9727 | 26 | 6.3706 | 6.372556 | 40.58 | 1.418089 | 0.5375 | 0.5047736 | -0.0216042 | 0.0463 | 42.3968
9329 | 13.016944 | 2.9159 | 33.9767 | 25 | 6.3752 | 6.373232 | 40.64 | 1.429001 | 0.5372 | 0.5047657 | -0.02154902 | 0.0462 | 42.3902
9330 | 13.018333 | 2.9158 | 33.9808 | 25 | 6.3723 | 6.373945 | 40.61 | 1.423005 | 0.5372 | 0.5047562 | -0.021492 | 0.0461 | 42.394
9331 | 13.019722 | 2.9158 | 33.9848 | 24 | 6.3712 | 6.374662 | 40.59 | 1.432808 | 0.5369 | 0.5047463 | -0.02143435 | 0.046 | 42.3881
9332 | 13.021111 | 2.9157 | 33.9889 | 24 | 6.3808 | 6.375383 | 40.72 | 1.429425 | 0.5367 | 0.5047361 | -0.02137529 | 0.0459 | 42.3902
9333 | 13.0225 | 2.9157 | 33.9929 | 25 | 6.382 | 6.376142 | 40.73 | 1.419691 | 0.5372 | 0.5047255 | -0.02131326 | 0.0458 | 42.3963
9334 | 13.023889 | 2.9156 | 33.997 | 26 | 6.3689 | 6.376881 | 40.56 | 1.424507 | 0.5364 | 0.5047149 | -0.02125085 | 0.0457 | 42.3934
9335 | 13.025278 | 2.9156 | 34.001 | 26 | 6.3831 | 6.377613 | 40.74 | 1.425284 | 0.5367 | 0.5047042 | -0.02118603 | 0.0456 | 42.393
9336 | 13.026667 | 2.9156 | 34.0051 | 24 | 6.386 | 6.378345 | 40.78 | 1.432165 | 0.5368 | 0.5046936 | -0.02112302 | 0.0455 | 42.3889
9337 | 13.028056 | 2.9156 | 34.0091 | 24 | 6.3786 | 6.379077 | 40.69 | 1.432392 | 0.5363 | 0.5046832 | -0.02106015 | 0.0455 | 42.3888
9338 | 13.029444 | 2.9157 | 34.0132 | 25 | 6.3797 | 6.379767 | 40.7 | 1.432887 | 0.5364 | 0.5046727 | -0.02099534 | 0.0454 | 42.3886
9339 | 13.030833 | 2.9157 | 34.0172 | 25 | 6.3837 | 6.380496 | 40.75 | 1.431916 | 0.5365 | 0.5046624 | -0.02092859 | 0.0453 | 42.3893
9340 | 13.032222 | 2.9158 | 34.0213 | 27 | 6.3791 | 6.381216 | 40.69 | 1.424443 | 0.5362 | 0.5046521 | -0.02086016 | 0.0452 | 42.3939
9341 | 13.033611 | 2.9158 | 34.0253 | 25 | 6.3848 | 6.381959 | 40.77 | 1.434241 | 0.5361 | 0.5046422 | -0.02078987 | 0.0451 | 42.388
9342 | 13.035 | 2.916 | 34.0294 | 26 | 6.3837 | 6.382722 | 40.75 | 1.42507 | 0.5359 | 0.5046327 | -0.02071823 | 0.045 | 42.3937
9343 | 13.036389 | 2.916 | 34.0334 | 26 | 6.3894 | 6.383451 | 40.82 | 1.432679 | 0.5362 | 0.5046232 | -0.02066528 | 0.0449 | 42.3891
9344 | 13.037778 | 2.9161 | 34.0375 | 24 | 6.3803 | 6.384081 | 40.71 | 1.43251 | 0.5358 | 0.5046135 | -0.02059391 | 0.0449 | 42.3893
9345 | 13.039167 | 2.9161 | 34.0415 | 24 | 6.3877 | 6.384774 | 40.8 | 1.437855 | 0.5354 | 0.5046033 | -0.02052181 | 0.0448 | 42.3861
9346 | 13.040556 | 2.9165 | 34.0456 | 26 | 6.3797 | 6.385502 | 40.7 | 1.42737 | 0.5342 | 0.5045927 | -0.02045027 | 0.0447 | 42.3926
9347 | 13.041944 | 2.9165 | 34.0496 | 24 | 6.3854 | 6.38626 | 40.77 | 1.436104 | 0.534 | 0.5045824 | -0.02037781 | 0.0447 | 42.3874
9348 | 13.043333 | 2.9168 | 34.0537 | 28 | 6.3916 | 6.386985 | 40.85 | 1.431845 | 0.5342 | 0.5045721 | -0.02030418 | 0.0446 | 42.3901
9349 | 13.044722 | 2.9168 | 34.0577 | 27 | 6.3843 | 6.387727 | 40.76 | 1.428935 | 0.5337 | 0.5045614 | -0.02023006 | 0.0446 | 42.392
9350 | 13.046111 | 2.9173 | 34.0618 | 25 | 6.3871 | 6.388506 | 40.8 | 1.439094 | 0.5335 | 0.5045503 | -0.02015502 | 0.0445 | 42.3858
9351 | 13.0475 | 2.9173 | 34.0658 | 26 | 6.386 | 6.38922 | 40.78 | 1.434475 | 0.5334 | 0.5045391 | -0.02011538 | 0.0444 | 42.3887
9352 | 13.048889 | 2.9175 | 34.0699 | 25 | 6.3797 | 6.389956 | 40.7 | 1.441162 | 0.5321 | 0.5045279 | -0.02004286 | 0.0444 | 42.3847
9353 | 13.050278 | 2.9175 | 34.0739 | 25 | 6.3933 | 6.390702 | 40.87 | 1.43792 | 0.5317 | 0.5045165 | -0.01996993 | 0.0444 | 42.3868
9354 | 13.051667 | 2.9181 | 34.078 | 26 | 6.3973 | 6.39142 | 40.93 | 1.436868 | 0.5321 | 0.504505 | -0.01989418 | 0.0443 | 42.3875
9355 | 13.053056 | 2.9181 | 34.0821 | 27 | 6.3939 | 6.392102 | 40.88 | 1.434391 | 0.5324 | 0.5044933 | -0.01981706 | 0.0443 | 42.3891
9356 | 13.054444 | 2.9187 | 34.0861 | 25 | 6.3905 | 6.392828 | 40.84 | 1.439 | 0.5323 | 0.5044813 | -0.01973911 | 0.0442 | 42.3863
9357 | 13.055833 | 2.9187 | 34.0902 | 26 | 6.395 | 6.393522 | 40.9 | 1.445316 | 0.5325 | 0.5044693 | -0.01965971 | 0.0442 | 42.3825
9358 | 13.057222 | 2.9195 | 34.0942 | 25 | 6.3899 | 6.394253 | 40.83 | 1.436357 | 0.5319 | 0.5044578 | -0.01958024 | 0.0442 | 42.3881
9359 | 13.058611 | 2.9195 | 34.0983 | 27 | 6.4024 | 6.39501 | 40.99 | 1.444038 | 0.5325 | 0.5044467 | -0.01955021 | 0.0442 | 42.3835
9360 | 13.06 | 2.92 | 34.1023 | 25 | 6.4312 | 6.395735 | 41.36 | 1.447603 | 0.535 | 0.5044363 | -0.01946547 | 0.0441 | 42.3814
9361 | 13.061389 | 2.92 | 34.1064 | 24 | 6.3962 | 6.396505 | 40.91 | 1.446733 | 0.5347 | 0.5044261 | -0.01937947 | 0.0441 | 42.382
9362 | 13.062778 | 2.921 | 34.1104 | 25 | 6.3911 | 6.397212 | 40.85 | 1.438257 | 0.5338 | 0.5044162 | -0.01929383 | 0.0441 | 42.3873
9363 | 13.064167 | 2.921 | 34.1145 | 25 | 6.403 | 6.397969 | 41 | 1.442028 | 0.5338 | 0.5044063 | -0.01920708 | 0.0442 | 42.385
9364 | 13.065556 | 2.9221 | 34.1186 | 25 | 6.4047 | 6.398725 | 41.02 | 1.447534 | 0.5337 | 0.5043963 | -0.01911931 | 0.0442 | 42.3817
9365 | 13.066944 | 2.9221 | 34.1226 | 27 | 6.3928 | 6.399465 | 40.87 | 1.438815 | 0.5329 | 0.5043864 | -0.01903148 | 0.0442 | 42.3872
9366 | 13.068333 | 2.9234 | 34.1267 | 27 | 6.4035 | 6.400182 | 41.01 | 1.445173 | 0.5334 | 0.5043766 | -0.01894262 | 0.0442 | 42.3833
9367 | 13.069722 | 2.9234 | 34.1307 | 26 | 6.4007 | 6.400899 | 40.97 | 1.447316 | 0.533 | 0.5043665 | -0.01891945 | 0.0442 | 42.3821
9368 | 13.071111 | 2.9243 | 34.1348 | 24 | 6.4047 | 6.401664 | 41.02 | 1.446188 | 0.5328 | 0.5043566 | -0.01883173 | 0.0443 | 42.3829
9369 | 13.0725 | 2.9243 | 34.1389 | 25 | 6.4041 | 6.402403 | 41.01 | 1.449957 | 0.5327 | 0.5043462 | -0.01874229 | 0.0443 | 42.3806
9370 | 13.074167 | 2.9257 | 34.1429 | 24 | 6.403 | 6.403124 | 41 | 1.452292 | 0.5321 | 0.5043363 | -0.01865322 | 0.0444 | 42.3796
9371 | 13.075556 | 2.9257 | 34.147 | 26 | 6.4058 | 6.403839 | 41.03 | 1.444901 | 0.5324 | 0.5043265 | -0.01856129 | 0.0444 | 42.3842
9372 | 13.076944 | 2.9273 | 34.151 | 24 | 6.4081 | 6.404557 | 41.06 | 1.452297 | 0.5321 | 0.5043171 | -0.01846782 | 0.0445 | 42.3798
9373 | 13.078333 | 2.9273 | 34.1551 | 25 | 6.4013 | 6.405286 | 40.98 | 1.455149 | 0.5319 | 0.5043079 | -0.01837332 | 0.0446 | 42.3781
9374 | 13.079722 | 2.9291 | 34.1592 | 24 | 6.3973 | 6.40605 | 40.93 | 1.448475 | 0.5309 | 0.5042991 | -0.01827864 | 0.0446 | 42.3823
9375 | 13.081111 | 2.9291 | 34.1633 | 25 | 6.4058 | 6.40677 | 41.03 | 1.451287 | 0.5307 | 0.5042905 | -0.01827051 | 0.0447 | 42.3806
9376 | 13.0825 | 2.9302 | 34.1673 | 24 | 6.4064 | 6.407522 | 41.04 | 1.454321 | 0.5303 | 0.5042823 | -0.01817698 | 0.0448 | 42.3789
9377 | 13.083889 | 2.9302 | 34.1714 | 25 | 6.4211 | 6.408267 | 41.23 | 1.461045 | 0.5308 | 0.5042739 | -0.01808145 | 0.0449 | 42.3748
9378 | 13.085278 | 2.9321 | 34.1755 | 24 | 6.403 | 6.409029 | 41 | 1.45663 | 0.5298 | 0.5042649 | -0.01798722 | 0.045 | 42.3776
9379 | 13.086667 | 2.9321 | 34.1795 | 27 | 6.412 | 6.409743 | 41.11 | 1.454735 | 0.5299 | 0.5042559 | -0.01789204 | 0.0451 | 42.3788
9380 | 13.088056 | 2.9341 | 34.1836 | 24 | 6.4052 | 6.410532 | 41.03 | 1.458374 | 0.5293 | 0.5042468 | -0.01779624 | 0.0452 | 42.3767
9381 | 13.089444 | 2.9341 | 34.1877 | 24 | 6.4199 | 6.41127 | 41.22 | 1.456819 | 0.5297 | 0.5042379 | -0.0176988 | 0.0453 | 42.3777
9382 | 13.090833 | 2.9363 | 34.1918 | 24 | 6.416 | 6.412027 | 41.16 | 1.461865 | 0.5299 | 0.5042293 | -0.01759918 | 0.0454 | 42.3746
9383 | 13.092222 | 2.9363 | 34.1958 | 24 | 6.4205 | 6.412799 | 41.22 | 1.462986 | 0.5306 | 0.5042208 | -0.01759879 | 0.0455 | 42.374
9384 | 13.093611 | 2.9378 | 34.1999 | 25 | 6.4024 | 6.413526 | 40.99 | 1.457184 | 0.5288 | 0.5042124 | -0.01750119 | 0.0457 | 42.3777
9385 | 13.095 | 2.9378 | 34.204 | 25 | 6.412 | 6.414329 | 41.11 | 1.465465 | 0.5286 | 0.5042044 | -0.01740262 | 0.0458 | 42.3727
9386 | 13.096389 | 2.9401 | 34.2081 | 24 | 6.4132 | 6.415053 | 41.13 | 1.465571 | 0.5282 | 0.5041966 | -0.01730395 | 0.0459 | 42.3727
9387 | 13.097778 | 2.9401 | 34.2122 | 25 | 6.4126 | 6.415798 | 41.12 | 1.463344 | 0.5281 | 0.5041884 | -0.01720441 | 0.0461 | 42.3741
9388 | 13.099167 | 2.9425 | 34.2163 | 25 | 6.4194 | 6.416521 | 41.21 | 1.467691 | 0.528 | 0.5041802 | -0.01710442 | 0.0462 | 42.3715
9389 | 13.100556 | 2.9425 | 34.2203 | 25 | 6.4166 | 6.41727 | 41.17 | 1.465513 | 0.5278 | 0.5041725 | -0.0170032 | 0.0464 | 42.3729
9390 | 13.101944 | 2.9451 | 34.2244 | 25 | 6.4256 | 6.418035 | 41.29 | 1.468151 | 0.5282 | 0.5041652 | -0.01690024 | 0.0466 | 42.3714
9391 | 13.103333 | 2.9451 | 34.2285 | 25 | 6.4239 | 6.418788 | 41.27 | 1.462754 | 0.5287 | 0.5041581 | -0.0169103 | 0.0467 | 42.3747
9392 | 13.104722 | 2.9469 | 34.2326 | 24 | 6.4143 | 6.419538 | 41.14 | 1.468932 | 0.5279 | 0.5041508 | -0.01680796 | 0.0469 | 42.371
9393 | 13.106111 | 2.9469 | 34.2367 | 24 | 6.4188 | 6.420259 | 41.2 | 1.466779 | 0.5281 | 0.5041433 | -0.01670431 | 0.0471 | 42.3724
9394 | 13.1075 | 2.9497 | 34.2408 | 24 | 6.4171 | 6.420973 | 41.18 | 1.469361 | 0.5276 | 0.5041385 | -0.01660038 | 0.0473 | 42.3709
9395 | 13.108889 | 2.9497 | 34.2449 | 24 | 6.4199 | 6.421715 | 41.22 | 1.467913 | 0.5275 | 0.5041338 | -0.01649591 | 0.0475 | 42.3718
9396 | 13.110278 | 2.9525 | 34.249 | 25 | 6.4222 | 6.422468 | 41.24 | 1.468442 | 0.5273 | 0.5041289 | -0.01639115 | 0.0477 | 42.3716
9397 | 13.111667 | 2.9525 | 34.2531 | 25 | 6.4284 | 6.423193 | 41.32 | 1.467287 | 0.5277 | 0.5041239 | -0.01628474 | 0.0479 | 42.3723
9398 | 13.113056 | 2.9556 | 34.2572 | 24 | 6.4222 | 6.423933 | 41.24 | 1.470847 | 0.5274 | 0.5041188 | -0.01617856 | 0.0481 | 42.3702
9399 | 13.114444 | 2.9556 | 34.2613 | 24 | 6.4256 | 6.424634 | 41.29 | 1.467714 | 0.5272 | 0.5041134 | -0.01619669 | 0.0483 | 42.3722
9400 | 13.115833 | 2.9577 | 34.2654 | 24 | 6.4324 | 6.42541 | 41.38 | 1.473462 | 0.5278 | 0.5041086 | -0.01608993 | 0.0485 | 42.3687
9401 | 13.117222 | 2.9577 | 34.2695 | 24 | 6.4216 | 6.426182 | 41.24 | 1.469736 | 0.5271 | 0.5041038 | -0.015984 | 0.0488 | 42.3711
9402 | 13.118611 | 2.9608 | 34.2736 | 25 | 6.4239 | 6.426931 | 41.27 | 1.465043 | 0.5268 | 0.5040988 | -0.01587814 | 0.049 | 42.374
9403 | 13.12 | 2.9608 | 34.2778 | 24 | 6.4177 | 6.427688 | 41.19 | 1.471079 | 0.5258 | 0.5040937 | -0.01577327 | 0.0492 | 42.3704
9404 | 13.121389 | 2.964 | 34.2819 | 25 | 6.4256 | 6.428405 | 41.29 | 1.470743 | 0.5249 | 0.5040883 | -0.01566994 | 0.0495 | 42.3706
9405 | 13.122778 | 2.964 | 34.286 | 25 | 6.4312 | 6.429135 | 41.36 | 1.47156 | 0.5254 | 0.5040825 | -0.01556519 | 0.0497 | 42.3702
9406 | 13.124167 | 2.9673 | 34.2901 | 23 | 6.4245 | 6.429855 | 41.27 | 1.515546 | 0.5249 | 0.5040765 | -0.01545938 | 0.05 | 42.3432
9407 | 13.125556 | 2.9673 | 34.2942 | 24 | 6.4335 | 6.430573 | 41.39 | 1.47826 | 0.5253 | 0.5040708 | -0.01548558 | 0.0502 | 42.3662
9408 | 13.126944 | 2.9696 | 34.2984 | 24 | 6.4267 | 6.431302 | 41.3 | 1.512824 | 0.525 | 0.5040651 | -0.0153797 | 0.0504 | 42.3449
9409 | 13.128333 | 2.9696 | 34.3025 | 24 | 6.4233 | 6.432024 | 41.26 | 1.479572 | 0.5245 | 0.5040596 | -0.01527396 | 0.0507 | 42.3655
9410 | 13.129722 | 2.9729 | 34.3066 | 24 | 6.4374 | 6.43275 | 41.44 | 1.479519 | 0.525 | 0.5040547 | -0.01516698 | 0.0509 | 42.3656
9411 | 13.131111 | 2.9729 | 34.3107 | 23 | 6.4329 | 6.433467 | 41.38 | 1.518604 | 0.5248 | 0.5040497 | -0.01505919 | 0.0512 | 42.3416
9412 | 13.1325 | 2.9763 | 34.3149 | 23 | 6.4295 | 6.434194 | 41.34 | 1.519927 | 0.5244 | 0.5040448 | -0.01495129 | 0.0515 | 42.3408
9413 | 13.134167 | 2.9763 | 34.319 | 24 | 6.4301 | 6.43492 | 41.35 | 1.515217 | 0.5241 | 0.5040399 | -0.01484248 | 0.0517 | 42.3441
9414 | 13.135556 | 2.9797 | 34.3231 | 24 | 6.4329 | 6.435665 | 41.38 | 1.487565 | 0.5236 | 0.504035 | -0.01473338 | 0.052 | 42.3612
9415 | 13.136944 | 2.9797 | 34.3273 | 23 | 6.4554 | 6.436404 | 41.67 | 1.527417 | 0.525 | 0.5040305 | -0.01476646 | 0.0522 | 42.3366
9416 | 13.138333 | 2.9822 | 34.3314 | 24 | 6.4386 | 6.437134 | 41.46 | 1.479678 | 0.5248 | 0.5040261 | -0.0146554 | 0.0525 | 42.3661
9417 | 13.139722 | 2.9822 | 34.3356 | 23 | 6.4273 | 6.437884 | 41.31 | 1.521628 | 0.524 | 0.5040218 | -0.01454429 | 0.0528 | 42.3403
9418 | 13.141111 | 2.9857 | 34.3397 | 23 | 6.4481 | 6.438624 | 41.58 | 1.52636 | 0.5249 | 0.5040175 | -0.01443049 | 0.053 | 42.3374
9419 | 13.1425 | 2.9857 | 34.3439 | 23 | 6.4357 | 6.439371 | 41.42 | 1.524523 | 0.5245 | 0.504014 | -0.01431689 | 0.0533 | 42.3386
9420 | 13.143889 | 2.9893 | 34.348 | 25 | 6.4425 | 6.440131 | 41.51 | 1.486264 | 0.5243 | 0.5040105 | -0.01420223 | 0.0536 | 42.3622
9421 | 13.145278 | 2.9893 | 34.3522 | 23 | 6.4425 | 6.440883 | 41.51 | 1.531394 | 0.5242 | 0.5040067 | -0.01408657 | 0.0539 | 42.3345
9422 | 13.146667 | 2.993 | 34.3563 | 23 | 6.4357 | 6.441652 | 41.42 | 1.52886 | 0.5238 | 0.504003 | -0.01397044 | 0.0542 | 42.3361
9423 | 13.148056 | 2.993 | 34.3605 | 24 | 6.4464 | 6.442384 | 41.56 | 1.49421 | 0.5238 | 0.5039998 | -0.01401313 | 0.0544 | 42.3575
9424 | 13.149444 | 2.9956 | 34.3646 | 24 | 6.4335 | 6.443111 | 41.39 | 1.484757 | 0.523 | 0.5039962 | -0.01389848 | 0.0547 | 42.3634
9425 | 13.150833 | 2.9956 | 34.3688 | 23 | 6.4493 | 6.443879 | 41.59 | 1.523238 | 0.5236 | 0.5039925 | -0.01378206 | 0.055 | 42.3397
9426 | 13.152222 | 2.9992 | 34.373 | 24 | 6.4374 | 6.444604 | 41.44 | 1.49207 | 0.5227 | 0.5039885 | -0.01366611 | 0.0553 | 42.3589
9427 | 13.153611 | 2.9992 | 34.3771 | 23 | 6.4453 | 6.445325 | 41.54 | 1.532702 | 0.5222 | 0.5039848 | -0.01354934 | 0.0555 | 42.3339
9428 | 13.155 | 3.0029 | 34.3813 | 24 | 6.4346 | 6.446067 | 41.4 | 1.490141 | 0.5212 | 0.5039814 | -0.01343354 | 0.0558 | 42.3602
9429 | 13.156389 | 3.0029 | 34.3855 | 24 | 6.4425 | 6.446799 | 41.51 | 1.493648 | 0.5209 | 0.5039771 | -0.013317 | 0.0561 | 42.358
9430 | 13.157778 | 3.0067 | 34.3897 | 23 | 6.4369 | 6.44752 | 41.43 | 1.526647 | 0.5203 | 0.5039727 | -0.01320023 | 0.0564 | 42.3377
9431 | 13.159167 | 3.0067 | 34.3938 | 23 | 6.4493 | 6.448246 | 41.59 | 1.537697 | 0.5202 | 0.5039679 | -0.01325658 | 0.0567 | 42.331
9432 | 13.160556 | 3.0091 | 34.398 | 23 | 6.4431 | 6.449002 | 41.51 | 1.535556 | 0.5199 | 0.5039636 | -0.0131406 | 0.0569 | 42.3323
9433 | 13.161944 | 3.0091 | 34.4022 | 23 | 6.4476 | 6.449763 | 41.57 | 1.534964 | 0.5196 | 0.5039586 | -0.01302413 | 0.0572 | 42.3327
9434 | 13.163333 | 3.0127 | 34.4064 | 23 | 6.4487 | 6.450516 | 41.59 | 1.536339 | 0.5194 | 0.503953 | -0.01290631 | 0.0575 | 42.3319
9435 | 13.164722 | 3.0127 | 34.4106 | 24 | 6.4431 | 6.451255 | 41.51 | 1.53821 | 0.5187 | 0.5039474 | -0.01278878 | 0.0578 | 42.3308
9436 | 13.166111 | 3.0163 | 34.4148 | 24 | 6.4582 | 6.452015 | 41.71 | 1.542688 | 0.5189 | 0.5039418 | -0.01267006 | 0.058 | 42.328
9437 | 13.1675 | 3.0163 | 34.419 | 23 | 6.4521 | 6.452755 | 41.63 | 1.541399 | 0.5188 | 0.5039367 | -0.01255102 | 0.0583 | 42.3289
9438 | 13.168889 | 3.02 | 34.4232 | 24 | 6.4442 | 6.453475 | 41.53 | 1.537204 | 0.5182 | 0.5039313 | -0.01243277 | 0.0586 | 42.3315
9439 | 13.170278 | 3.02 | 34.4274 | 23 | 6.4594 | 6.454214 | 41.72 | 1.532578 | 0.5186 | 0.5039259 | -0.01249771 | 0.0588 | 42.3343
9440 | 13.171667 | 3.0223 | 34.4316 | 24 | 6.4521 | 6.454972 | 41.63 | 1.530811 | 0.5184 | 0.5039203 | -0.01237922 | 0.0591 | 42.3355
9441 | 13.173056 | 3.0223 | 34.4358 | 23 | 6.4498 | 6.455723 | 41.6 | 1.541882 | 0.5181 | 0.5039142 | -0.01226058 | 0.0593 | 42.3287
9442 | 13.174444 | 3.0257 | 34.44 | 23 | 6.4532 | 6.456449 | 41.64 | 1.536017 | 0.5177 | 0.503908 | -0.01214307 | 0.0596 | 42.3323
9443 | 13.175833 | 3.0257 | 34.4442 | 24 | 6.4644 | 6.457207 | 41.79 | 1.529207 | 0.5181 | 0.5039018 | -0.01202361 | 0.0598 | 42.3365
9444 | 13.177222 | 3.0291 | 34.4484 | 23 | 6.4566 | 6.457934 | 41.69 | 1.542682 | 0.5179 | 0.5038959 | -0.01190374 | 0.0601 | 42.3282
9445 | 13.178611 | 3.0291 | 34.4526 | 24 | 6.4644 | 6.458671 | 41.79 | 1.536513 | 0.5185 | 0.5038901 | -0.01178174 | 0.0603 | 42.3321
9446 | 13.18 | 3.0326 | 34.4568 | 24 | 6.4599 | 6.459433 | 41.73 | 1.547888 | 0.5184 | 0.5038848 | -0.01165915 | 0.0606 | 42.3251
9447 | 13.181389 | 3.0326 | 34.461 | 23 | 6.4549 | 6.460181 | 41.67 | 1.539216 | 0.5176 | 0.5038799 | -0.01173055 | 0.0608 | 42.3304
9448 | 13.182778 | 3.0345 | 34.4652 | 23 | 6.4554 | 6.460936 | 41.67 | 1.550405 | 0.5173 | 0.5038754 | -0.01160996 | 0.061 | 42.3236
9449 | 13.184167 | 3.0345 | 34.4694 | 23 | 6.4498 | 6.461679 | 41.6 | 1.537532 | 0.516 | 0.5038713 | -0.01149117 | 0.0612 | 42.3315
9450 | 13.185556 | 3.0376 | 34.4737 | 24 | 6.456 | 6.462394 | 41.68 | 1.542245 | 0.5155 | 0.503867 | -0.01137275 | 0.0614 | 42.3286
9451 | 13.186944 | 3.0376 | 34.4779 | 23 | 6.4594 | 6.46315 | 41.72 | 1.552234 | 0.5151 | 0.5038629 | -0.01125467 | 0.0616 | 42.3225
9452 | 13.188333 | 3.0407 | 34.4821 | 24 | 6.4622 | 6.463855 | 41.76 | 1.512843 | 0.5148 | 0.5038585 | -0.01113618 | 0.0618 | 42.3468
9453 | 13.189722 | 3.0407 | 34.4863 | 23 | 6.4639 | 6.464603 | 41.78 | 1.552117 | 0.5149 | 0.5038543 | -0.01101642 | 0.0621 | 42.3226
9454 | 13.191111 | 3.0439 | 34.4905 | 24 | 6.4605 | 6.465358 | 41.74 | 1.552788 | 0.5142 | 0.5038502 | -0.01089649 | 0.0623 | 42.3222
9455 | 13.192778 | 3.0439 | 34.4948 | 24 | 6.4683 | 6.466114 | 41.84 | 1.559621 | 0.5141 | 0.5038466 | -0.01097912 | 0.0624 | 42.3183
9456 | 13.194167 | 3.0455 | 34.499 | 23 | 6.4762 | 6.466868 | 41.94 | 1.557634 | 0.5149 | 0.5038433 | -0.01085809 | 0.0626 | 42.3196
9457 | 13.195556 | 3.0455 | 34.5032 | 23 | 6.4633 | 6.467595 | 41.77 | 1.551219 | 0.5147 | 0.5038402 | -0.01073629 | 0.0628 | 42.3236
9458 | 13.196944 | 3.0483 | 34.5075 | 23 | 6.4667 | 6.468324 | 41.82 | 1.546143 | 0.5151 | 0.5038367 | -0.01061322 | 0.063 | 42.3267
9459 | 13.198333 | 3.0483 | 34.5117 | 24 | 6.4678 | 6.469073 | 41.83 | 1.547004 | 0.5152 | 0.5038331 | -0.01048946 | 0.0631 | 42.3262
9460 | 13.199722 | 3.0512 | 34.5159 | 23 | 6.4712 | 6.4698 | 41.88 | 1.557937 | 0.5152 | 0.5038294 | -0.01036426 | 0.0633 | 42.3194
9461 | 13.201111 | 3.0512 | 34.5202 | 23 | 6.4661 | 6.470535 | 41.81 | 1.549859 | 0.5147 | 0.5038251 | -0.01023871 | 0.0635 | 42.3244
9462 | 13.2025 | 3.0543 | 34.5244 | 24 | 6.4627 | 6.471265 | 41.77 | 1.556796 | 0.5139 | 0.5038208 | -0.01011428 | 0.0637 | 42.3202
9463 | 13.203889 | 3.0543 | 34.5287 | 24 | 6.4667 | 6.471999 | 41.82 | 1.551662 | 0.5136 | 0.5038162 | -0.01020348 | 0.0638 | 42.3233
9464 | 13.205278 | 3.0556 | 34.5329 | 24 | 6.4745 | 6.47272 | 41.92 | 1.562375 | 0.5139 | 0.5038117 | -0.01007915 | 0.064 | 42.3167
9465 | 13.206667 | 3.0556 | 34.5372 | 23 | 6.4627 | 6.473474 | 41.77 | 1.559184 | 0.5132 | 0.5038069 | -0.009955156 | 0.0641 | 42.3187
9466 | 13.208056 | 3.0583 | 34.5414 | 23 | 6.4734 | 6.474207 | 41.9 | 1.556426 | 0.5129 | 0.5038017 | -0.009830652 | 0.0643 | 42.3204
9467 | 13.209444 | 3.0583 | 34.5456 | 23 | 6.4762 | 6.47492 | 41.94 | 1.56414 | 0.5134 | 0.5037967 | -0.00970452 | 0.0644 | 42.3157
9468 | 13.210833 | 3.0611 | 34.5499 | 24 | 6.4868 | 6.475636 | 42.08 | 1.564403 | 0.514 | 0.5037919 | -0.009575905 | 0.0646 | 42.3155
9469 | 13.212222 | 3.0611 | 34.5541 | 24 | 6.4796 | 6.476386 | 41.98 | 1.56026 | 0.5144 | 0.5037867 | -0.009446259 | 0.0648 | 42.3181
9470 | 13.213611 | 3.0641 | 34.5584 | 23 | 6.4689 | 6.477122 | 41.85 | 1.563913 | 0.514 | 0.5037813 | -0.009316611 | 0.065 | 42.3158
9471 | 13.215 | 3.0641 | 34.5627 | 23 | 6.4807 | 6.477864 | 42 | 1.563255 | 0.514 | 0.5037758 | -0.009410862 | 0.0651 | 42.3162
9472 | 13.216389 | 3.0653 | 34.5669 | 23 | 6.4773 | 6.478623 | 41.96 | 1.569619 | 0.5135 | 0.5037709 | -0.009282173 | 0.0652 | 42.3123
9473 | 13.217778 | 3.0653 | 34.5712 | 23 | 6.4734 | 6.479356 | 41.9 | 1.559655 | 0.5129 | 0.5037667 | -0.009154077 | 0.0653 | 42.3184
9474 | 13.219167 | 3.0679 | 34.5754 | 23 | 6.47 | 6.480107 | 41.86 | 1.559976 | 0.5125 | 0.5037621 | -0.009025034 | 0.0655 | 42.3183
9475 | 13.220556 | 3.0679 | 34.5797 | 24 | 6.4773 | 6.480859 | 41.96 | 1.568581 | 0.5122 | 0.5037578 | -0.008895983 | 0.0656 | 42.3129
9476 | 13.221944 | 3.0706 | 34.584 | 23 | 6.4689 | 6.481562 | 41.85 | 1.571244 | 0.5114 | 0.5037533 | -0.008767863 | 0.0657 | 42.3113
9477 | 13.223333 | 3.0706 | 34.5882 | 23 | 6.479 | 6.482293 | 41.98 | 1.570052 | 0.5115 | 0.5037492 | -0.008638707 | 0.0659 | 42.312
9478 | 13.224722 | 3.0734 | 34.5925 | 23 | 6.4857 | 6.483034 | 42.06 | 1.573525 | 0.5118 | 0.5037448 | -0.008509114 | 0.0661 | 42.3099
9479 | 13.226111 | 3.0734 | 34.5968 | 24 | 6.4683 | 6.483761 | 41.84 | 1.570733 | 0.511 | 0.5037407 | -0.008612878 | 0.0662 | 42.3116
9480 | 13.2275 | 3.0743 | 34.601 | 24 | 6.4796 | 6.484489 | 41.98 | 1.570513 | 0.5106 | 0.5037365 | -0.008485433 | 0.0663 | 42.3118
9481 | 13.228889 | 3.0743 | 34.6053 | 23 | 6.4796 | 6.485224 | 41.98 | 1.568947 | 0.5101 | 0.5037322 | -0.008358319 | 0.0664 | 42.3127
9482 | 13.230278 | 3.0767 | 34.6096 | 23 | 6.484 | 6.48594 | 42.04 | 1.574207 | 0.5098 | 0.5037278 | -0.008231277 | 0.0665 | 42.3094
9483 | 13.231667 | 3.0767 | 34.6138 | 23 | 6.4874 | 6.486676 | 42.09 | 1.572943 | 0.5097 | 0.5037234 | -0.00810354 | 0.0666 | 42.3103
9484 | 13.233056 | 3.0792 | 34.6181 | 24 | 6.4868 | 6.487397 | 42.08 | 1.569555 | 0.5097 | 0.5037188 | -0.007975361 | 0.0667 | 42.3123
9485 | 13.234444 | 3.0792 | 34.6224 | 23 | 6.4919 | 6.488159 | 42.14 | 1.568929 | 0.5101 | 0.5037142 | -0.007846314 | 0.0669 | 42.3127
9486 | 13.235833 | 3.0819 | 34.6267 | 23 | 6.4885 | 6.488898 | 42.1 | 1.575607 | 0.5098 | 0.5037097 | -0.007717937 | 0.067 | 42.3086
9487 | 13.237222 | 3.0819 | 34.631 | 23 | 6.4857 | 6.489642 | 42.06 | 1.572496 | 0.5094 | 0.5037047 | -0.007827258 | 0.0671 | 42.3105
9488 | 13.238611 | 3.0827 | 34.6352 | 23 | 6.4941 | 6.49042 | 42.17 | 1.575472 | 0.5104 | 0.5036999 | -0.007697952 | 0.0672 | 42.3087
9489 | 13.24 | 3.0827 | 34.6395 | 23 | 6.4907 | 6.491162 | 42.13 | 1.577316 | 0.5117 | 0.5036948 | -0.007565905 | 0.0673 | 42.3075
9490 | 13.241389 | 3.085 | 34.6438 | 23 | 6.4907 | 6.49191 | 42.13 | 1.582294 | 0.5115 | 0.5036895 | -0.007434015 | 0.0674 | 42.3044
9491 | 13.242778 | 3.085 | 34.6481 | 23 | 6.4919 | 6.492612 | 42.14 | 1.582643 | 0.5114 | 0.5036839 | -0.007302114 | 0.0675 | 42.3042
9492 | 13.244167 | 3.0875 | 34.6524 | 24 | 6.4958 | 6.493391 | 42.19 | 1.574869 | 0.512 | 0.5036781 | -0.007169007 | 0.0676 | 42.309
9493 | 13.245556 | 3.0875 | 34.6567 | 23 | 6.4907 | 6.49416 | 42.13 | 1.581449 | 0.5117 | 0.5036723 | -0.007036058 | 0.0677 | 42.3049
9494 | 13.246944 | 3.0902 | 34.661 | 23 | 6.484 | 6.494899 | 42.04 | 1.584031 | 0.511 | 0.5036664 | -0.006903694 | 0.0679 | 42.3033
9495 | 13.248333 | 3.0902 | 34.6653 | 23 | 6.493 | 6.495584 | 42.16 | 1.581353 | 0.5111 | 0.5036605 | -0.007012718 | 0.0679 | 42.3049
9496 | 13.249722 | 3.0909 | 34.6695 | 23 | 6.4986 | 6.496328 | 42.23 | 1.579952 | 0.5114 | 0.5036547 | -0.006879776 | 0.068 | 42.3058
9497 | 13.251111 | 3.0909 | 34.6738 | 23 | 6.4952 | 6.497032 | 42.19 | 1.583732 | 0.5114 | 0.5036492 | -0.006745968 | 0.0681 | 42.3035
9498 | 13.2525 | 3.0932 | 34.6781 | 24 | 6.5008 | 6.49777 | 42.26 | 1.587302 | 0.5122 | 0.5036437 | -0.006610442 | 0.0682 | 42.3013
9499 | 13.254167 | 3.0932 | 34.6824 | 23 | 6.4958 | 6.498489 | 42.19 | 1.583651 | 0.5104 | 0.5036378 | -0.0064778 | 0.0683 | 42.3038
9500 | 13.255556 | 3.0955 | 34.6867 | 23 | 6.4963 | 6.499249 | 42.2 | 1.583566 | 0.5101 | 0.5036318 | -0.006345655 | 0.0684 | 42.3039
9501 | 13.256944 | 3.0955 | 34.691 | 23 | 6.4997 | 6.499987 | 42.25 | 1.588139 | 0.5104 | 0.5036256 | -0.006213155 | 0.0685 | 42.301
9502 | 13.258333 | 3.0981 | 34.6953 | 23 | 6.5053 | 6.500697 | 42.32 | 1.591783 | 0.511 | 0.503619 | -0.00607902 | 0.0686 | 42.2988
9503 | 13.259722 | 3.0981 | 34.6996 | 23 | 6.4986 | 6.501405 | 42.23 | 1.584061 | 0.5108 | 0.5036126 | -0.006191005 | 0.0687 | 42.3035
9504 | 13.261111 | 3.0988 | 34.7039 | 23 | 6.4974 | 6.502135 | 42.22 | 1.583857 | 0.5106 | 0.5036056 | -0.006057657 | 0.0687 | 42.3036
9505 | 13.2625 | 3.0988 | 34.7082 | 23 | 6.5125 | 6.502843 | 42.41 | 1.589319 | 0.5118 | 0.5035989 | -0.005921739 | 0.0688 | 42.3002
9506 | 13.263889 | 3.101 | 34.7126 | 23 | 6.5064 | 6.503559 | 42.33 | 1.597412 | 0.5123 | 0.5035921 | -0.005785042 | 0.0689 | 42.2952
9507 | 13.265278 | 3.101 | 34.7169 | 23 | 6.5008 | 6.504299 | 42.26 | 1.596392 | 0.5125 | 0.5035853 | -0.00564748 | 0.069 | 42.2958
9508 | 13.266667 | 3.1034 | 34.7212 | 23 | 6.5086 | 6.505032 | 42.36 | 1.593999 | 0.513 | 0.5035782 | -0.005507946 | 0.0691 | 42.2973
9509 | 13.268056 | 3.1034 | 34.7255 | 23 | 6.4919 | 6.505759 | 42.14 | 1.593654 | 0.5118 | 0.5035709 | -0.005370017 | 0.0692 | 42.2975
9510 | 13.269444 | 3.1061 | 34.7298 | 23 | 6.5097 | 6.506454 | 42.38 | 1.599767 | 0.5117 | 0.5035633 | -0.005232498 | 0.0693 | 42.2937
9511 | 13.270833 | 3.1061 | 34.7341 | 23 | 6.5069 | 6.507178 | 42.34 | 1.597985 | 0.5119 | 0.5035554 | -0.005345517 | 0.0694 | 42.2948
9512 | 13.272222 | 3.1068 | 34.7384 | 23 | 6.5192 | 6.507927 | 42.5 | 1.597793 | 0.5123 | 0.5035476 | -0.005207088 | 0.0695 | 42.2949
9513 | 13.273611 | 3.1068 | 34.7427 | 23 | 6.5175 | 6.508652 | 42.48 | 1.597086 | 0.5133 | 0.5035399 | -0.005066433 | 0.0695 | 42.2953
9514 | 13.275 | 3.1091 | 34.7471 | 23 | 6.503 | 6.509358 | 42.29 | 1.596848 | 0.5131 | 0.5035319 | -0.004925083 | 0.0696 | 42.2954
9515 | 13.276389 | 3.1091 | 34.7514 | 23 | 6.5153 | 6.510055 | 42.45 | 1.595417 | 0.5132 | 0.503524 | -0.004783548 | 0.0697 | 42.2963
9516 | 13.277778 | 3.1116 | 34.7557 | 23 | 6.5086 | 6.510765 | 42.36 | 1.595761 | 0.5132 | 0.5035163 | -0.00464217 | 0.0698 | 42.296
9517 | 13.279167 | 3.1116 | 34.76 | 24 | 6.5131 | 6.511503 | 42.42 | 1.598347 | 0.5135 | 0.503509 | -0.004500182 | 0.07 | 42.2944
9518 | 13.280556 | 3.1144 | 34.7643 | 23 | 6.5103 | 6.512228 | 42.38 | 1.600825 | 0.5136 | 0.5035015 | -0.004357415 | 0.0701 | 42.2929
9519 | 13.281944 | 3.1144 | 34.7687 | 24 | 6.5247 | 6.512968 | 42.57 | 1.600905 | 0.5147 | 0.5034935 | -0.004468454 | 0.0702 | 42.2928
9520 | 13.283333 | 3.1153 | 34.773 | 24 | 6.5147 | 6.513704 | 42.44 | 1.60512 | 0.5147 | 0.5034858 | -0.004323938 | 0.0703 | 42.2902
9521 | 13.284722 | 3.1153 | 34.7773 | 23 | 6.5214 | 6.514436 | 42.53 | 1.603443 | 0.5153 | 0.5034782 | -0.004177964 | 0.0703 | 42.2912
9522 | 13.286111 | 3.1178 | 34.7817 | 23 | 6.5164 | 6.515185 | 42.46 | 1.607087 | 0.5156 | 0.5034708 | -0.004031723 | 0.0704 | 42.2889
9523 | 13.2875 | 3.1178 | 34.786 | 24 | 6.5164 | 6.515942 | 42.46 | 1.605904 | 0.5159 | 0.503463 | -0.003885045 | 0.0706 | 42.2896
9524 | 13.288889 | 3.1205 | 34.7903 | 24 | 6.5275 | 6.516678 | 42.61 | 1.606078 | 0.5169 | 0.5034553 | -0.003736828 | 0.0707 | 42.2895
9525 | 13.290278 | 3.1205 | 34.7947 | 23 | 6.5186 | 6.517428 | 42.49 | 1.609975 | 0.5172 | 0.5034479 | -0.003587495 | 0.0708 | 42.287
9526 | 13.291667 | 3.1236 | 34.799 | 23 | 6.5225 | 6.518155 | 42.54 | 1.605905 | 0.518 | 0.5034403 | -0.003436623 | 0.071 | 42.2895
9527 | 13.293056 | 3.1236 | 34.8033 | 23 | 6.5236 | 6.518901 | 42.56 | 1.608327 | 0.5182 | 0.5034324 | -0.003543206 | 0.0711 | 42.288
9528 | 13.294444 | 3.1246 | 34.8077 | 24 | 6.5203 | 6.519657 | 42.51 | 1.613028 | 0.5182 | 0.503425 | -0.003392131 | 0.0712 | 42.285
9529 | 13.295833 | 3.1246 | 34.812 | 23 | 6.5214 | 6.520399 | 42.53 | 1.608206 | 0.5177 | 0.5034175 | -0.003242834 | 0.0713 | 42.288
9530 | 13.297222 | 3.1273 | 34.8164 | 23 | 6.522 | 6.521112 | 42.54 | 1.61346 | 0.5177 | 0.5034095 | -0.003093614 | 0.0714 | 42.2847
9531 | 13.298611 | 3.1273 | 34.8207 | 24 | 6.5186 | 6.521837 | 42.49 | 1.614253 | 0.5175 | 0.5034015 | -0.002944387 | 0.0716 | 42.2842
9532 | 13.3 | 3.1302 | 34.825 | 24 | 6.5236 | 6.522573 | 42.56 | 1.611134 | 0.5174 | 0.5033928 | -0.002795238 | 0.0717 | 42.2861
9533 | 13.301389 | 3.1302 | 34.8294 | 24 | 6.5247 | 6.523254 | 42.57 | 1.613414 | 0.5178 | 0.5033844 | -0.002644297 | 0.0719 | 42.2846
9534 | 13.302778 | 3.1335 | 34.8337 | 24 | 6.5303 | 6.523999 | 42.64 | 1.617506 | 0.5188 | 0.5033757 | -0.002491054 | 0.0721 | 42.2821
9535 | 13.304167 | 3.1335 | 34.8381 | 24 | 6.5281 | 6.524749 | 42.62 | 1.614121 | 0.5189 | 0.5033668 | -0.002598399 | 0.0722 | 42.2841
9536 | 13.305556 | 3.1346 | 34.8424 | 24 | 6.5336 | 6.525498 | 42.69 | 1.617343 | 0.5197 | 0.5033579 | -0.002443771 | 0.0723 | 42.2821
9537 | 13.306944 | 3.1346 | 34.8468 | 24 | 6.5292 | 6.52625 | 42.63 | 1.613713 | 0.5199 | 0.5033488 | -0.002288712 | 0.0724 | 42.2843
9538 | 13.308333 | 3.1375 | 34.8512 | 24 | 6.5292 | 6.526946 | 42.63 | 1.615315 | 0.5202 | 0.5033394 | -0.002133222 | 0.0725 | 42.2833
9539 | 13.309722 | 3.1375 | 34.8555 | 24 | 6.5297 | 6.527679 | 42.64 | 1.616893 | 0.5206 | 0.5033303 | -0.001977388 | 0.0727 | 42.2823
9540 | 13.311111 | 3.1407 | 34.8599 | 24 | 6.5253 | 6.528365 | 42.58 | 1.613974 | 0.5205 | 0.5033212 | -0.00182172 | 0.0729 | 42.284
9541 | 13.3125 | 3.1407 | 34.8642 | 24 | 6.5258 | 6.529091 | 42.59 | 1.618192 | 0.5203 | 0.5033118 | -0.001665538 | 0.073 | 42.2814
9542 | 13.313889 | 3.1441 | 34.8686 | 24 | 6.5314 | 6.529814 | 42.66 | 1.615187 | 0.5208 | 0.5033026 | -0.001507482 | 0.0733 | 42.2832
9543 | 13.315278 | 3.1441 | 34.873 | 24 | 6.537 | 6.530535 | 42.73 | 1.617277 | 0.5217 | 0.5032939 | -0.001612509 | 0.0734 | 42.2819
9544 | 13.316944 | 3.1456 | 34.8773 | 24 | 6.5292 | 6.53124 | 42.63 | 1.621351 | 0.5218 | 0.5032855 | -0.001452909 | 0.0735 | 42.2797
9545 | 13.318333 | 3.1456 | 34.8817 | 24 | 6.5336 | 6.531928 | 42.69 | 1.621456 | 0.5217 | 0.5032773 | -0.001293645 | 0.0737 | 42.2796
9546 | 13.319722 | 3.1487 | 34.8861 | 23 | 6.5314 | 6.53264 | 42.66 | 1.619862 | 0.5212 | 0.5032689 | -0.001136073 | 0.0738 | 42.2805
9547 | 13.321111 | 3.1487 | 34.8905 | 23 | 6.5303 | 6.533367 | 42.64 | 1.624125 | 0.521 | 0.50326 | -0.0009783275 | 0.074 | 42.2778
9548 | 13.3225 | 3.1521 | 34.8948 | 24 | 6.537 | 6.534079 | 42.73 | 1.624929 | 0.522 | 0.5032521 | -0.0008188819 | 0.0742 | 42.2773
9549 | 13.323889 | 3.1521 | 34.8992 | 24 | 6.5347 | 6.53483 | 42.7 | 1.621063 | 0.5225 | 0.5032445 | -0.0006583309 | 0.0744 | 42.2796
9550 | 13.325278 | 3.1559 | 34.9036 | 24 | 6.5403 | 6.535558 | 42.78 | 1.623538 | 0.5234 | 0.5032365 | -0.0004959967 | 0.0747 | 42.278
9551 | 13.326667 | 3.1559 | 34.908 | 24 | 6.5436 | 6.536281 | 42.82 | 1.624006 | 0.5237 | 0.5032282 | -0.0005985815 | 0.0749 | 42.2777
9552 | 13.328056 | 3.1576 | 34.9124 | 24 | 6.5336 | 6.536994 | 42.69 | 1.623479 | 0.5232 | 0.5032198 | -0.0004367475 | 0.075 | 42.278
9553 | 13.329444 | 3.1576 | 34.9168 | 24 | 6.5458 | 6.537727 | 42.85 | 1.627446 | 0.5241 | 0.5032118 | -0.0002734717 | 0.0752 | 42.2755
9554 | 13.330833 | 3.161 | 34.9211 | 24 | 6.5347 | 6.538462 | 42.7 | 1.628798 | 0.5237 | 0.5032041 | -0.0001112974 | 0.0754 | 42.2746
9555 | 13.332222 | 3.161 | 34.9255 | 24 | 6.5397 | 6.539183 | 42.77 | 1.627695 | 0.524 | 0.5031962 | 5.087663e-05 | 0.0756 | 42.2752
9556 | 13.333611 | 3.1647 | 34.9299 | 24 | 6.5392 | 6.539903 | 42.76 | 1.627904 | 0.5242 | 0.503188 | 0.0002133035 | 0.0758 | 42.2751
9557 | 13.335 | 3.1647 | 34.9343 | 24 | 6.5458 | 6.540627 | 42.85 | 1.631103 | 0.5246 | 0.50318 | 0.0003759826 | 0.0761 | 42.273
9558 | 13.336389 | 3.1687 | 34.9387 | 24 | 6.5386 | 6.54135 | 42.75 | 1.632866 | 0.5247 | 0.5031723 | 0.0005385738 | 0.0763 | 42.2719
9559 | 13.337778 | 3.1687 | 34.9431 | 24 | 6.5414 | 6.542038 | 42.79 | 1.629587 | 0.5249 | 0.5031645 | 0.0004388202 | 0.0765 | 42.2739
9560 | 13.339167 | 3.1707 | 34.9475 | 23 | 6.5491 | 6.542756 | 42.89 | 1.631399 | 0.5256 | 0.5031567 | 0.0006027702 | 0.0767 | 42.2727
9561 | 13.340556 | 3.1707 | 34.9519 | 23 | 6.5757 | 6.543496 | 43.24 | 1.638851 | 0.5282 | 0.5031488 | 0.0007707788 | 0.0769 | 42.268
9562 | 13.341944 | 3.1744 | 34.9564 | 24 | 6.5447 | 6.544214 | 42.83 | 1.630996 | 0.5286 | 0.5031407 | 0.0009392023 | 0.0771 | 42.2728
9563 | 13.343333 | 3.1744 | 34.9608 | 23 | 6.5392 | 6.544947 | 42.76 | 1.63251 | 0.5283 | 0.5031326 | 0.001106939 | 0.0774 | 42.2718
9564 | 13.344722 | 3.1784 | 34.9652 | 23 | 6.5491 | 6.545682 | 42.89 | 1.630183 | 0.5285 | 0.5031243 | 0.001274837 | 0.0776 | 42.2732
9565 | 13.346111 | 3.1784 | 34.9696 | 23 | 6.548 | 6.546449 | 42.88 | 1.634256 | 0.5289 | 0.5031162 | 0.001443655 | 0.0779 | 42.2706
9566 | 13.3475 | 3.1828 | 34.974 | 23 | 6.5602 | 6.547157 | 43.04 | 1.633702 | 0.5301 | 0.5031081 | 0.001613818 | 0.0782 | 42.2709
9567 | 13.348889 | 3.1828 | 34.9784 | 23 | 6.5436 | 6.547879 | 42.82 | 1.632204 | 0.5297 | 0.5030995 | 0.001522507 | 0.0785 | 42.2718
9568 | 13.350278 | 3.1851 | 34.9829 | 23 | 6.5536 | 6.548614 | 42.95 | 1.642612 | 0.5303 | 0.5030906 | 0.001692825 | 0.0787 | 42.2653
9569 | 13.351667 | 3.1851 | 34.9873 | 24 | 6.5508 | 6.549348 | 42.91 | 1.637598 | 0.5307 | 0.5030817 | 0.001864145 | 0.0789 | 42.2683
9570 | 13.353056 | 3.1891 | 34.9917 | 24 | 6.5436 | 6.550081 | 42.82 | 1.635144 | 0.5302 | 0.5030732 | 0.002033929 | 0.0792 | 42.2698
9571 | 13.354444 | 3.1891 | 34.9962 | 24 | 6.5563 | 6.550826 | 42.99 | 1.639544 | 0.5305 | 0.5030648 | 0.002204292 | 0.0794 | 42.2669
9572 | 13.355833 | 3.1934 | 35.0006 | 24 | 6.5547 | 6.551571 | 42.96 | 1.641181 | 0.5308 | 0.503056 | 0.002375402 | 0.0797 | 42.2659
9573 | 13.357222 | 3.1934 | 35.005 | 24 | 6.5508 | 6.552307 | 42.91 | 1.641942 | 0.5308 | 0.5030477 | 0.002545651 | 0.08 | 42.2654
9574 | 13.358611 | 3.198 | 35.0095 | 24 | 6.5525 | 6.553009 | 42.93 | 1.636209 | 0.5312 | 0.5030393 | 0.002717154 | 0.0804 | 42.2688
9575 | 13.36 | 3.198 | 35.0139 | 24 | 6.5558 | 6.553754 | 42.98 | 1.638147 | 0.5309 | 0.5030308 | 0.002627054 | 0.0806 | 42.2676
9576 | 13.361389 | 3.2004 | 35.0184 | 23 | 6.5569 | 6.554493 | 42.99 | 1.643728 | 0.5315 | 0.5030226 | 0.002798877 | 0.0809 | 42.264
9577 | 13.362778 | 3.2004 | 35.0228 | 23 | 6.548 | 6.555237 | 42.88 | 1.646508 | 0.5307 | 0.5030142 | 0.002969078 | 0.0811 | 42.2622
9578 | 13.364167 | 3.2045 | 35.0273 | 23 | 6.5514 | 6.555964 | 42.92 | 1.639322 | 0.5304 | 0.503006 | 0.003138756 | 0.0814 | 42.2666
9579 | 13.365556 | 3.2045 | 35.0317 | 23 | 6.5525 | 6.556676 | 42.93 | 1.64164 | 0.53 | 0.5029981 | 0.003306897 | 0.0817 | 42.2651
9580 | 13.366944 | 3.2088 | 35.0362 | 23 | 6.5541 | 6.55742 | 42.96 | 1.645722 | 0.5296 | 0.5029903 | 0.003473754 | 0.082 | 42.2625
9581 | 13.368333 | 3.2088 | 35.0406 | 23 | 6.5591 | 6.55814 | 43.02 | 1.642098 | 0.5294 | 0.5029826 | 0.003640594 | 0.0823 | 42.2647
9582 | 13.369722 | 3.2135 | 35.0451 | 23 | 6.5646 | 6.55889 | 43.09 | 1.645238 | 0.5301 | 0.5029749 | 0.003808939 | 0.0826 | 42.2626
9583 | 13.371111 | 3.2135 | 35.0496 | 23 | 6.5646 | 6.559666 | 43.09 | 1.645538 | 0.5307 | 0.5029673 | 0.003718468 | 0.0829 | 42.2624
9584 | 13.3725 | 3.216 | 35.054 | 23 | 6.5613 | 6.560384 | 43.05 | 1.645922 | 0.5308 | 0.5029599 | 0.003887811 | 0.0831 | 42.2621
9585 | 13.373889 | 3.216 | 35.0585 | 23 | 6.5685 | 6.561125 | 43.15 | 1.652273 | 0.532 | 0.5029526 | 0.004059248 | 0.0834 | 42.258
9586 | 13.375278 | 3.2201 | 35.063 | 23 | 6.5729 | 6.561832 | 43.2 | 1.647691 | 0.5333 | 0.5029455 | 0.004232101 | 0.0836 | 42.2608
9587 | 13.376667 | 3.2201 | 35.0674 | 23 | 6.574 | 6.562569 | 43.22 | 1.655236 | 0.5344 | 0.5029387 | 0.004405183 | 0.0839 | 42.2561
9588 | 13.378056 | 3.2246 | 35.0719 | 23 | 6.5668 | 6.563301 | 43.12 | 1.659485 | 0.5346 | 0.5029322 | 0.004578579 | 0.0842 | 42.2534
9589 | 13.379444 | 3.2246 | 35.0764 | 23 | 6.5702 | 6.564006 | 43.17 | 1.649672 | 0.5349 | 0.5029256 | 0.004752287 | 0.0846 | 42.2593
9590 | 13.380833 | 3.2294 | 35.0809 | 24 | 6.5602 | 6.56477 | 43.04 | 1.644169 | 0.5345 | 0.502919 | 0.004924954 | 0.0849 | 42.2626
9591 | 13.382222 | 3.2294 | 35.0854 | 24 | 6.5702 | 6.565515 | 43.17 | 1.649975 | 0.5357 | 0.5029122 | 0.004844633 | 0.0852 | 42.2589
9592 | 13.383611 | 3.2321 | 35.0898 | 24 | 6.5613 | 6.566216 | 43.05 | 1.653884 | 0.5354 | 0.5029057 | 0.005018621 | 0.0855 | 42.2565
9593 | 13.385278 | 3.2321 | 35.0943 | 24 | 6.5635 | 6.566969 | 43.08 | 1.658228 | 0.5354 | 0.5029 | 0.005192666 | 0.0857 | 42.254
9594 | 13.386667 | 3.2364 | 35.0988 | 24 | 6.5679 | 6.567741 | 43.14 | 1.654739 | 0.5351 | 0.5028942 | 0.005366093 | 0.086 | 42.2561
9595 | 13.388056 | 3.2364 | 35.1033 | 24 | 6.5713 | 6.568497 | 43.18 | 1.65268 | 0.5354 | 0.5028885 | 0.005539998 | 0.0863 | 42.2573
9596 | 13.389444 | 3.2409 | 35.1078 | 24 | 6.5635 | 6.569244 | 43.08 | 1.655926 | 0.5348 | 0.5028801 | 0.005712778 | 0.0866 | 42.2552
9597 | 13.390833 | 3.2409 | 35.1123 | 24 | 6.5696 | 6.569989 | 43.16 | 1.656609 | 0.5343 | 0.5028718 | 0.005883927 | 0.0869 | 42.2547
9598 | 13.392222 | 3.2457 | 35.1169 | 23 | 6.5685 | 6.570721 | 43.15 | 1.65807 | 0.5343 | 0.5028635 | 0.006055215 | 0.0873 | 42.2536
9599 | 13.393611 | 3.2457 | 35.1214 | 23 | 6.5668 | 6.571453 | 43.12 | 1.648121 | 0.5337 | 0.5028557 | 0.005971106 | 0.0876 | 42.2597
9600 | 13.395 | 3.2483 | 35.1259 | 23 | 6.5724 | 6.572181 | 43.2 | 1.655494 | 0.5337 | 0.502848 | 0.006141188 | 0.0878 | 42.255
9601 | 13.396389 | 3.2483 | 35.1304 | 23 | 6.5917 | 6.572925 | 43.45 | 1.662849 | 0.5354 | 0.5028407 | 0.006313686 | 0.0881 | 42.2504
9602 | 13.397778 | 3.2526 | 35.1349 | 24 | 6.585 | 6.573629 | 43.36 | 1.657903 | 0.5365 | 0.5028336 | 0.006487503 | 0.0884 | 42.2534
9603 | 13.399167 | 3.2526 | 35.1394 | 24 | 6.5691 | 6.574365 | 43.15 | 1.658196 | 0.5361 | 0.5028262 | 0.006660612 | 0.0887 | 42.2531
9604 | 13.400556 | 3.257 | 35.144 | 23 | 6.5729 | 6.575068 | 43.2 | 1.661035 | 0.536 | 0.5028191 | 0.006832761 | 0.089 | 42.2512
9605 | 13.401944 | 3.257 | 35.1485 | 23 | 6.5762 | 6.575799 | 43.25 | 1.65954 | 0.5359 | 0.5028121 | 0.007003865 | 0.0893 | 42.252
9606 | 13.403333 | 3.2617 | 35.153 | 24 | 6.5762 | 6.57652 | 43.25 | 1.659156 | 0.5359 | 0.5028047 | 0.007173921 | 0.0896 | 42.2522
9607 | 13.404722 | 3.2617 | 35.1576 | 24 | 6.5707 | 6.577201 | 43.17 | 1.66272 | 0.5355 | 0.5027972 | 0.007095322 | 0.0899 | 42.2498
9608 | 13.406111 | 3.2643 | 35.1621 | 24 | 6.5812 | 6.577915 | 43.31 | 1.658503 | 0.5355 | 0.50279 | 0.007264507 | 0.0901 | 42.2523
9609 | 13.4075 | 3.2643 | 35.1666 | 24 | 6.5828 | 6.578629 | 43.33 | 1.657652 | 0.5362 | 0.502783 | 0.007434582 | 0.0904 | 42.2528
9610 | 13.408889 | 3.2683 | 35.1712 | 24 | 6.5751 | 6.579342 | 43.23 | 1.665176 | 0.5356 | 0.502776 | 0.007603188 | 0.0906 | 42.248
9611 | 13.410278 | 3.2683 | 35.1757 | 24 | 6.5817 | 6.58007 | 43.32 | 1.666167 | 0.5355 | 0.5027688 | 0.007770492 | 0.0909 | 42.2473
9612 | 13.411667 | 3.2726 | 35.1802 | 24 | 6.5944 | 6.580822 | 43.49 | 1.666784 | 0.5366 | 0.5027618 | 0.007938768 | 0.0912 | 42.2468
9613 | 13.413056 | 3.2726 | 35.1848 | 24 | 6.5823 | 6.581557 | 43.33 | 1.665199 | 0.5364 | 0.5027551 | 0.008105908 | 0.0915 | 42.2477
9614 | 13.414444 | 3.277 | 35.1893 | 24 | 6.5944 | 6.582255 | 43.49 | 1.67044 | 0.5374 | 0.5027481 | 0.008273594 | 0.0918 | 42.2443
9615 | 13.415833 | 3.277 | 35.1939 | 24 | 6.5872 | 6.582987 | 43.39 | 1.663928 | 0.538 | 0.5027408 | 0.008202646 | 0.0921 | 42.2482
9616 | 13.417222 | 3.2794 | 35.1984 | 24 | 6.5751 | 6.583697 | 43.23 | 1.668513 | 0.5374 | 0.5027332 | 0.008370132 | 0.0923 | 42.2453
9617 | 13.418611 | 3.2794 | 35.203 | 24 | 6.5861 | 6.584432 | 43.38 | 1.670146 | 0.537 | 0.5027262 | 0.008535805 | 0.0925 | 42.2442
9618 | 13.42 | 3.2832 | 35.2076 | 25 | 6.5773 | 6.585247 | 43.26 | 1.666197 | 0.5363 | 0.5027192 | 0.008699917 | 0.0927 | 42.2465
9619 | 13.421389 | 3.2832 | 35.2121 | 24 | 6.5883 | 6.585982 | 43.41 | 1.67153 | 0.5364 | 0.5027124 | 0.008863477 | 0.093 | 42.2431
9620 | 13.422778 | 3.2871 | 35.2167 | 23 | 6.5834 | 6.586699 | 43.34 | 1.665897 | 0.536 | 0.5027057 | 0.009025812 | 0.0932 | 42.2464
9621 | 13.424167 | 3.2871 | 35.2213 | 24 | 6.585 | 6.58744 | 43.36 | 1.66957 | 0.5361 | 0.5026995 | 0.009187426 | 0.0935 | 42.244
9622 | 13.425556 | 3.2912 | 35.2258 | 24 | 6.5856 | 6.588201 | 43.37 | 1.67374 | 0.5358 | 0.5026935 | 0.009347896 | 0.0937 | 42.2413
9623 | 13.426944 | 3.2912 | 35.2304 | 24 | 6.5878 | 6.588895 | 43.4 | 1.671422 | 0.5355 | 0.5026879 | 0.009275817 | 0.0939 | 42.2426
9624 | 13.428333 | 3.2931 | 35.235 | 24 | 6.5939 | 6.589628 | 43.48 | 1.673743 | 0.536 | 0.5026821 | 0.009436433 | 0.0941 | 42.2411
9625 | 13.429722 | 3.2931 | 35.2396 | 24 | 6.5911 | 6.590333 | 43.44 | 1.665615 | 0.5359 | 0.5026763 | 0.009595737 | 0.0942 | 42.246
9626 | 13.431111 | 3.2964 | 35.2441 | 24 | 6.5906 | 6.591063 | 43.44 | 1.675648 | 0.5354 | 0.5026701 | 0.009753729 | 0.0944 | 42.2397
9627 | 13.4325 | 3.2964 | 35.2487 | 24 | 6.5972 | 6.591818 | 43.52 | 1.675757 | 0.5353 | 0.5026641 | 0.009910491 | 0.0946 | 42.2395
9628 | 13.433889 | 3.2998 | 35.2533 | 23 | 6.6015 | 6.592539 | 43.58 | 1.675628 | 0.5359 | 0.5026578 | 0.01006829 | 0.0948 | 42.2394
9629 | 13.435278 | 3.2998 | 35.2579 | 23 | 6.5922 | 6.593246 | 43.46 | 1.6782 | 0.535 | 0.502652 | 0.01022419 | 0.095 | 42.2377
9630 | 13.436667 | 3.3033 | 35.2625 | 24 | 6.5961 | 6.593973 | 43.51 | 1.673304 | 0.5349 | 0.5026466 | 0.01037945 | 0.0952 | 42.2406
9631 | 13.438056 | 3.3033 | 35.2671 | 23 | 6.5883 | 6.594675 | 43.41 | 1.677067 | 0.5338 | 0.5026413 | 0.01030683 | 0.0954 | 42.2381
9632 | 13.439444 | 3.3048 | 35.2717 | 23 | 6.5961 | 6.595372 | 43.51 | 1.676003 | 0.5338 | 0.502636 | 0.01046005 | 0.0955 | 42.2387
9633 | 13.440833 | 3.3048 | 35.2762 | 24 | 6.5939 | 6.596104 | 43.48 | 1.674401 | 0.5337 | 0.5026308 | 0.01061205 | 0.0956 | 42.2396
9634 | 13.442222 | 3.3074 | 35.2808 | 24 | 6.6021 | 6.596809 | 43.59 | 1.679797 | 0.5333 | 0.5026255 | 0.01076273 | 0.0957 | 42.2361
9635 | 13.443611 | 3.3074 | 35.2854 | 23 | 6.5983 | 6.597558 | 43.54 | 1.674119 | 0.5333 | 0.5026204 | 0.01091276 | 0.0958 | 42.2395
9636 | 13.445 | 3.3102 | 35.29 | 24 | 6.6081 | 6.598267 | 43.67 | 1.680089 | 0.5341 | 0.5026156 | 0.01106299 | 0.0959 | 42.2356
9637 | 13.446389 | 3.3102 | 35.2946 | 24 | 6.5966 | 6.599006 | 43.52 | 1.675839 | 0.5338 | 0.5026105 | 0.01121208 | 0.0961 | 42.2381
9638 | 13.448056 | 3.3131 | 35.2992 | 24 | 6.6043 | 6.599717 | 43.62 | 1.681289 | 0.5336 | 0.5026054 | 0.01135975 | 0.0962 | 42.235
9639 | 13.449444 | 3.3131 | 35.3038 | 24 | 6.6043 | 6.600458 | 43.62 | 1.683858 | 0.5333 | 0.5025998 | 0.01129037 | 0.0963 | 42.2332
9640 | 13.450833 | 3.314 | 35.3084 | 22 | 6.5906 | 6.601164 | 43.44 | 1.694949 | 0.5326 | 0.5025944 | 0.0114362 | 0.0963 | 42.2262
9641 | 13.452222 | 3.314 | 35.313 | 22 | 6.6032 | 6.601921 | 43.6 | 1.703377 | 0.5325 | 0.5025888 | 0.01158095 | 0.0963 | 42.2209
9642 | 13.453611 | 3.3159 | 35.3176 | 23 | 6.5955 | 6.602621 | 43.5 | 1.678081 | 0.532 | 0.5025833 | 0.01172397 | 0.0964 | 42.2364
9643 | 13.455 | 3.3159 | 35.3223 | 23 | 6.6087 | 6.603338 | 43.67 | 1.686753 | 0.5324 | 0.5025781 | 0.01186634 | 0.0964 | 42.2309
9644 | 13.456389 | 3.318 | 35.3269 | 24 | 6.5988 | 6.604071 | 43.54 | 1.691231 | 0.5318 | 0.5025726 | 0.01200705 | 0.0964 | 42.228
9645 | 13.457778 | 3.318 | 35.3315 | 25 | 6.6114 | 6.604798 | 43.71 | 1.68808 | 0.5321 | 0.5025674 | 0.01214744 | 0.0965 | 42.2298
9646 | 13.459167 | 3.3202 | 35.3361 | 24 | 6.6109 | 6.605497 | 43.7 | 1.691976 | 0.5328 | 0.5025622 | 0.01228836 | 0.0966 | 42.2273
9647 | 13.460556 | 3.3202 | 35.3407 | 23 | 6.6081 | 6.606209 | 43.67 | 1.691002 | 0.5331 | 0.5025573 | 0.01222282 | 0.0966 | 42.2277
9648 | 13.461944 | 3.3205 | 35.3453 | 23 | 6.5961 | 6.606957 | 43.51 | 1.687643 | 0.5323 | 0.5025524 | 0.01236273 | 0.0965 | 42.2297
9649 | 13.463333 | 3.3205 | 35.3499 | 23 | 6.6059 | 6.60772 | 43.64 | 1.691315 | 0.5319 | 0.5025469 | 0.01250131 | 0.0965 | 42.2273
9650 | 13.464722 | 3.3218 | 35.3545 | 24 | 6.6103 | 6.608414 | 43.7 | 1.689869 | 0.5317 | 0.5025409 | 0.01263882 | 0.0965 | 42.228
9651 | 13.466111 | 3.3218 | 35.3592 | 24 | 6.6147 | 6.609136 | 43.75 | 1.695251 | 0.5323 | 0.5025352 | 0.01277643 | 0.0964 | 42.2245
9652 | 13.4675 | 3.3233 | 35.3638 | 24 | 6.6109 | 6.609839 | 43.7 | 1.692192 | 0.532 | 0.5025293 | 0.01291262 | 0.0964 | 42.2263
9653 | 13.468889 | 3.3233 | 35.3684 | 24 | 6.6087 | 6.610559 | 43.67 | 1.691749 | 0.5318 | 0.5025237 | 0.0130469 | 0.0964 | 42.2264
9654 | 13.470278 | 3.3248 | 35.373 | 24 | 6.607 | 6.611255 | 43.65 | 1.694022 | 0.5313 | 0.5025184 | 0.0131791 | 0.0964 | 42.2249
9655 | 13.471667 | 3.3248 | 35.3776 | 23 | 6.6065 | 6.612003 | 43.65 | 1.711851 | 0.531 | 0.5025137 | 0.01311504 | 0.0963 | 42.2137
9656 | 13.473056 | 3.3244 | 35.3823 | 24 | 6.6224 | 6.612717 | 43.86 | 1.666298 | 0.5319 | 0.502509 | 0.01324808 | 0.0962 | 42.2417
9657 | 13.474444 | 3.3244 | 35.3869 | 24 | 6.6021 | 6.613444 | 43.59 | 1.694213 | 0.5312 | 0.502504 | 0.01337912 | 0.0961 | 42.2243
9658 | 13.475833 | 3.3251 | 35.3915 | 23 | 6.6081 | 6.614167 | 43.67 | 1.709285 | 0.5307 | 0.5024992 | 0.01350841 | 0.096 | 42.2149
9659 | 13.477222 | 3.3251 | 35.3961 | 24 | 6.6103 | 6.614859 | 43.7 | 1.688085 | 0.5303 | 0.5024943 | 0.01363586 | 0.0959 | 42.2279
9660 | 13.478611 | 3.3258 | 35.4007 | 24 | 6.6092 | 6.61556 | 43.68 | 1.686144 | 0.5301 | 0.5024892 | 0.01376198 | 0.0958 | 42.2289
9661 | 13.48 | 3.3258 | 35.4054 | 24 | 6.618 | 6.616248 | 43.8 | 1.70302 | 0.5302 | 0.5024838 | 0.01388685 | 0.0957 | 42.2183
9662 | 13.481389 | 3.3266 | 35.41 | 24 | 6.6153 | 6.616952 | 43.76 | 1.697281 | 0.5301 | 0.5024784 | 0.01401046 | 0.0956 | 42.2217
9663 | 13.482778 | 3.3266 | 35.4146 | 24 | 6.6186 | 6.617693 | 43.81 | 1.699187 | 0.53 | 0.502473 | 0.01395017 | 0.0955 | 42.2204
9664 | 13.484167 | 3.3256 | 35.4192 | 24 | 6.6229 | 6.618408 | 43.86 | 1.699145 | 0.5304 | 0.5024678 | 0.01407414 | 0.0953 | 42.2203
9665 | 13.485556 | 3.3256 | 35.4238 | 24 | 6.6218 | 6.619168 | 43.85 | 1.705492 | 0.5305 | 0.5024628 | 0.01419676 | 0.0951 | 42.2162
9666 | 13.486944 | 3.3255 | 35.4285 | 24 | 6.6164 | 6.619891 | 43.78 | 1.706071 | 0.5302 | 0.5024577 | 0.01431872 | 0.0949 | 42.2157
9667 | 13.488333 | 3.3255 | 35.4331 | 24 | 6.6246 | 6.620559 | 43.89 | 1.701228 | 0.5304 | 0.5024527 | 0.01444026 | 0.0947 | 42.2186
9668 | 13.489722 | 3.3255 | 35.4377 | 24 | 6.6262 | 6.621323 | 43.91 | 1.694966 | 0.5305 | 0.5024482 | 0.01456138 | 0.0945 | 42.2223
9669 | 13.491111 | 3.3255 | 35.4423 | 23 | 6.6279 | 6.622055 | 43.93 | 1.726738 | 0.531 | 0.5024429 | 0.01468275 | 0.0943 | 42.2025
9670 | 13.4925 | 3.3256 | 35.4469 | 24 | 6.624 | 6.622764 | 43.88 | 1.702713 | 0.5309 | 0.5024379 | 0.01480337 | 0.0941 | 42.2173
9671 | 13.493889 | 3.3256 | 35.4516 | 23 | 6.6202 | 6.623474 | 43.83 | 1.721274 | 0.5304 | 0.5024327 | 0.014747 | 0.0939 | 42.2056
9672 | 13.495278 | 3.324 | 35.4562 | 24 | 6.6224 | 6.624193 | 43.86 | 1.707064 | 0.53 | 0.5024274 | 0.01486596 | 0.0937 | 42.2143
9673 | 13.496667 | 3.324 | 35.4608 | 23 | 6.6284 | 6.624934 | 43.94 | 1.725904 | 0.5298 | 0.5024223 | 0.01498424 | 0.0934 | 42.2025
9674 | 13.498056 | 3.3233 | 35.4654 | 24 | 6.6262 | 6.625641 | 43.91 | 1.705053 | 0.5297 | 0.5024174 | 0.01510144 | 0.0931 | 42.2152
9675 | 13.499444 | 3.3233 | 35.47 | 24 | 6.6218 | 6.62632 | 43.85 | 1.706125 | 0.5294 | 0.5024124 | 0.01521712 | 0.0929 | 42.2144
9676 | 13.500833 | 3.3226 | 35.4746 | 24 | 6.6251 | 6.627054 | 43.89 | 1.70923 | 0.5288 | 0.5024076 | 0.01533096 | 0.0926 | 42.2124
9677 | 13.502222 | 3.3226 | 35.4792 | 23 | 6.6229 | 6.627777 | 43.86 | 1.700631 | 0.5281 | 0.5024027 | 0.01544244 | 0.0924 | 42.2176
9678 | 13.503611 | 3.322 | 35.4839 | 22 | 6.6273 | 6.628496 | 43.92 | 1.726773 | 0.5281 | 0.5023973 | 0.0155525 | 0.0921 | 42.2012
9679 | 13.505 | 3.322 | 35.4885 | 23 | 6.6251 | 6.62924 | 43.89 | 1.701313 | 0.5276 | 0.5023919 | 0.01549629 | 0.0919 | 42.2169
9680 | 13.506389 | 3.3199 | 35.4931 | 24 | 6.6328 | 6.629931 | 43.99 | 1.70848 | 0.5279 | 0.5023862 | 0.01560588 | 0.0915 | 42.2123
9681 | 13.507778 | 3.3199 | 35.4977 | 23 | 6.6301 | 6.63065 | 43.96 | 1.715641 | 0.5279 | 0.5023807 | 0.01571488 | 0.0912 | 42.2077
9682 | 13.509444 | 3.3184 | 35.5023 | 25 | 6.629 | 6.631326 | 43.94 | 1.6925 | 0.5274 | 0.5023763 | 0.01582277 | 0.0908 | 42.2222
9683 | 13.510833 | 3.3184 | 35.5069 | 24 | 6.6399 | 6.632071 | 44.09 | 1.708706 | 0.528 | 0.5023716 | 0.01593008 | 0.0905 | 42.2121
9684 | 13.512222 | 3.3171 | 35.5115 | 24 | 6.6344 | 6.632781 | 44.02 | 1.698418 | 0.5277 | 0.5023669 | 0.01603636 | 0.0902 | 42.2183
9685 | 13.513611 | 3.3171 | 35.5161 | 23 | 6.6344 | 6.633534 | 44.02 | 1.713936 | 0.5276 | 0.5023625 | 0.01614105 | 0.0899 | 42.2086
9686 | 13.515 | 3.3158 | 35.5207 | 24 | 6.6328 | 6.634232 | 43.99 | 1.692796 | 0.5275 | 0.502358 | 0.01624455 | 0.0896 | 42.2215
9687 | 13.516389 | 3.3158 | 35.5253 | 24 | 6.6377 | 6.634973 | 44.06 | 1.7107 | 0.5278 | 0.5023533 | 0.01619328 | 0.0892 | 42.2103
9688 | 13.517778 | 3.3131 | 35.5299 | 24 | 6.6432 | 6.635657 | 44.13 | 1.716191 | 0.5284 | 0.5023482 | 0.01629816 | 0.0888 | 42.2068
9689 | 13.519167 | 3.3131 | 35.5345 | 24 | 6.6295 | 6.636364 | 43.95 | 1.697592 | 0.5276 | 0.5023427 | 0.01640109 | 0.0884 | 42.2182
9690 | 13.520556 | 3.3112 | 35.5391 | 24 | 6.6344 | 6.637081 | 44.02 | 1.700423 | 0.5273 | 0.5023374 | 0.01650259 | 0.088 | 42.2163
9691 | 13.521944 | 3.3112 | 35.5437 | 24 | 6.6344 | 6.637808 | 44.02 | 1.698116 | 0.5272 | 0.5023316 | 0.01660332 | 0.0876 | 42.2176
9692 | 13.523333 | 3.3094 | 35.5483 | 24 | 6.6333 | 6.638521 | 44 | 1.709802 | 0.5268 | 0.5023253 | 0.01670203 | 0.0872 | 42.2102
9693 | 13.524722 | 3.3094 | 35.5529 | 24 | 6.6262 | 6.639229 | 43.91 | 1.710173 | 0.5256 | 0.5023188 | 0.01679729 | 0.0869 | 42.2098
9694 | 13.526111 | 3.3076 | 35.5575 | 24 | 6.6377 | 6.639938 | 44.06 | 1.713064 | 0.5254 | 0.5023122 | 0.01689061 | 0.0865 | 42.2079
9695 | 13.5275 | 3.3076 | 35.5621 | 23 | 6.6415 | 6.640673 | 44.11 | 1.730176 | 0.5254 | 0.5023052 | 0.01684111 | 0.0861 | 42.1972
9696 | 13.528889 | 3.3045 | 35.5667 | 24 | 6.6366 | 6.641363 | 44.04 | 1.718631 | 0.5251 | 0.5022984 | 0.01693382 | 0.0857 | 42.2042
9697 | 13.530278 | 3.3045 | 35.5713 | 24 | 6.6355 | 6.642107 | 44.03 | 1.716451 | 0.5248 | 0.5022913 | 0.01702583 | 0.0852 | 42.2054
9698 | 13.531667 | 3.302 | 35.5759 | 25 | 6.6366 | 6.642818 | 44.04 | 1.699958 | 0.5241 | 0.5022842 | 0.0171159 | 0.0848 | 42.2155
9699 | 13.533056 | 3.302 | 35.5805 | 23 | 6.6454 | 6.643514 | 44.16 | 1.730738 | 0.5238 | 0.5022772 | 0.01720337 | 0.0843 | 42.1963
9700 | 13.534444 | 3.2996 | 35.5851 | 24 | 6.6317 | 6.644211 | 43.98 | 1.720071 | 0.5227 | 0.5022696 | 0.01728772 | 0.0839 | 42.2028
9701 | 13.535833 | 3.2996 | 35.5897 | 24 | 6.6421 | 6.644963 | 44.12 | 1.714023 | 0.5225 | 0.502262 | 0.01737129 | 0.0835 | 42.2064
9702 | 13.537222 | 3.2972 | 35.5942 | 24 | 6.647 | 6.645684 | 44.18 | 1.720949 | 0.5224 | 0.5022547 | 0.01745484 | 0.0831 | 42.202
9703 | 13.538611 | 3.2972 | 35.5988 | 24 | 6.6437 | 6.646407 | 44.14 | 1.719095 | 0.5223 | 0.5022481 | 0.01740416 | 0.0826 | 42.203
9704 | 13.54 | 3.2936 | 35.6034 | 23 | 6.6443 | 6.647129 | 44.15 | 1.732043 | 0.5218 | 0.502241 | 0.0174866 | 0.0821 | 42.1949
9705 | 13.541389 | 3.2936 | 35.608 | 23 | 6.6372 | 6.647825 | 44.05 | 1.729163 | 0.5211 | 0.5022344 | 0.01756719 | 0.0816 | 42.1965
9706 | 13.542778 | 3.2905 | 35.6125 | 23 | 6.6486 | 6.648533 | 44.2 | 1.733436 | 0.521 | 0.502228 | 0.017647 | 0.0811 | 42.1938
9707 | 13.544167 | 3.2905 | 35.6171 | 23 | 6.6524 | 6.649196 | 44.26 | 1.737275 | 0.521 | 0.5022213 | 0.01772595 | 0.0806 | 42.1913
9708 | 13.545556 | 3.2875 | 35.6217 | 24 | 6.6464 | 6.649897 | 44.18 | 1.72795 | 0.5208 | 0.5022146 | 0.01780446 | 0.0801 | 42.1969
9709 | 13.546944 | 3.2875 | 35.6262 | 23 | 6.6574 | 6.650584 | 44.32 | 1.741947 | 0.5212 | 0.5022075 | 0.01788253 | 0.0797 | 42.1882
9710 | 13.548333 | 3.2847 | 35.6308 | 24 | 6.6475 | 6.651273 | 44.19 | 1.723614 | 0.5209 | 0.5022002 | 0.01795964 | 0.0792 | 42.1994
9711 | 13.549722 | 3.2847 | 35.6354 | 24 | 6.6492 | 6.651984 | 44.21 | 1.725547 | 0.5207 | 0.5021931 | 0.01790956 | 0.0787 | 42.1981
9712 | 13.551111 | 3.2807 | 35.6399 | 25 | 6.6432 | 6.652763 | 44.13 | 1.711361 | 0.5198 | 0.5021858 | 0.01798475 | 0.0781 | 42.2067
9713 | 13.5525 | 3.2807 | 35.6445 | 24 | 6.6475 | 6.653478 | 44.19 | 1.723016 | 0.5196 | 0.5021783 | 0.01805841 | 0.0776 | 42.1994
9714 | 13.553889 | 3.2772 | 35.649 | 25 | 6.6546 | 6.654244 | 44.28 | 1.713622 | 0.5196 | 0.5021712 | 0.01813088 | 0.0771 | 42.2051
9715 | 13.555278 | 3.2772 | 35.6536 | 24 | 6.6552 | 6.654932 | 44.29 | 1.735258 | 0.5196 | 0.5021641 | 0.01820274 | 0.0765 | 42.1916
9716 | 13.556667 | 3.2738 | 35.6581 | 25 | 6.6524 | 6.655662 | 44.26 | 1.735326 | 0.5189 | 0.5021567 | 0.01827231 | 0.076 | 42.1915
9717 | 13.558056 | 3.2738 | 35.6627 | 25 | 6.6519 | 6.656376 | 44.25 | 1.735983 | 0.5188 | 0.5021489 | 0.0183406 | 0.0755 | 42.1909
9718 | 13.559444 | 3.2706 | 35.6672 | 25 | 6.6557 | 6.657104 | 44.3 | 1.713229 | 0.5185 | 0.502141 | 0.01840793 | 0.075 | 42.2049
9719 | 13.560833 | 3.2706 | 35.6718 | 24 | 6.6574 | 6.657815 | 44.32 | 1.734565 | 0.5186 | 0.5021329 | 0.01835955 | 0.0745 | 42.1916
9720 | 13.562222 | 3.2662 | 35.6763 | 24 | 6.6655 | 6.658502 | 44.43 | 1.742256 | 0.5194 | 0.5021244 | 0.0184283 | 0.0739 | 42.1867
9721 | 13.563611 | 3.2662 | 35.6808 | 25 | 6.6557 | 6.659195 | 44.3 | 1.722052 | 0.519 | 0.5021157 | 0.01849569 | 0.0733 | 42.1991
9722 | 13.565 | 3.2624 | 35.6854 | 26 | 6.6557 | 6.659902 | 44.3 | 1.738662 | 0.5186 | 0.5021068 | 0.0185613 | 0.0727 | 42.1887
9723 | 13.566389 | 3.2624 | 35.6899 | 25 | 6.6557 | 6.660586 | 44.3 | 1.734881 | 0.5181 | 0.5020976 | 0.01862487 | 0.0721 | 42.191
9724 | 13.567778 | 3.2587 | 35.6944 | 25 | 6.6617 | 6.661279 | 44.38 | 1.742022 | 0.5181 | 0.5020882 | 0.01868799 | 0.0716 | 42.1865
9725 | 13.569167 | 3.2587 | 35.6989 | 25 | 6.6699 | 6.662006 | 44.49 | 1.745104 | 0.5183 | 0.5020785 | 0.0187499 | 0.0711 | 42.1845
9726 | 13.570556 | 3.2551 | 35.7035 | 23 | 6.6557 | 6.662762 | 44.3 | 1.742282 | 0.5178 | 0.5020688 | 0.01880986 | 0.0705 | 42.1861
9727 | 13.571944 | 3.2551 | 35.708 | 24 | 6.6633 | 6.663481 | 44.4 | 1.740209 | 0.5177 | 0.5020593 | 0.01876566 | 0.07 | 42.1873
9728 | 13.573611 | 3.2505 | 35.7125 | 24 | 6.6606 | 6.664182 | 44.36 | 1.735604 | 0.5175 | 0.5020498 | 0.01882505 | 0.0694 | 42.1904
9729 | 13.575 | 3.2505 | 35.717 | 23 | 6.6633 | 6.66489 | 44.4 | 1.741257 | 0.5172 | 0.5020404 | 0.01888214 | 0.0687 | 42.1868
9730 | 13.576389 | 3.2464 | 35.7216 | 24 | 6.6623 | 6.665606 | 44.39 | 1.72491 | 0.5164 | 0.5020308 | 0.01893629 | 0.0681 | 42.1967
9731 | 13.577778 | 3.2464 | 35.7261 | 23 | 6.6606 | 6.666317 | 44.36 | 1.739112 | 0.5162 | 0.5020213 | 0.01898855 | 0.0676 | 42.1879
9732 | 13.579167 | 3.2423 | 35.7306 | 24 | 6.6688 | 6.667029 | 44.47 | 1.743536 | 0.5162 | 0.5020113 | 0.01903928 | 0.067 | 42.185
9733 | 13.580556 | 3.2423 | 35.7351 | 23 | 6.671 | 6.667744 | 44.5 | 1.741245 | 0.5161 | 0.5020011 | 0.01908879 | 0.0664 | 42.1864
9734 | 13.581944 | 3.2384 | 35.7396 | 23 | 6.671 | 6.668433 | 44.5 | 1.749044 | 0.5165 | 0.5019911 | 0.01913792 | 0.0659 | 42.1814
9735 | 13.583333 | 3.2384 | 35.7441 | 25 | 6.671 | 6.669148 | 44.5 | 1.727708 | 0.5166 | 0.501981 | 0.01910012 | 0.0653 | 42.1945
9736 | 13.584722 | 3.2336 | 35.7486 | 23 | 6.6666 | 6.669864 | 44.44 | 1.749839 | 0.5164 | 0.5019706 | 0.01914902 | 0.0646 | 42.1807
9737 | 13.586111 | 3.2336 | 35.7531 | 25 | 6.6715 | 6.670559 | 44.51 | 1.734247 | 0.5168 | 0.5019602 | 0.01919738 | 0.064 | 42.1903
9738 | 13.5875 | 3.2293 | 35.7575 | 23 | 6.6661 | 6.671249 | 44.44 | 1.752754 | 0.5163 | 0.5019493 | 0.01924435 | 0.0634 | 42.1788
9739 | 13.588889 | 3.2293 | 35.762 | 25 | 6.6677 | 6.671952 | 44.46 | 1.738264 | 0.5163 | 0.5019384 | 0.01929126 | 0.0628 | 42.1877
9740 | 13.590278 | 3.2251 | 35.7665 | 23 | 6.6715 | 6.67266 | 44.51 | 1.75153 | 0.5158 | 0.501928 | 0.01933721 | 0.0622 | 42.1794
9741 | 13.591667 | 3.2251 | 35.771 | 23 | 6.6693 | 6.673373 | 44.48 | 1.754706 | 0.5154 | 0.5019172 | 0.01938227 | 0.0616 | 42.1773
9742 | 13.593056 | 3.221 | 35.7755 | 23 | 6.6699 | 6.674096 | 44.49 | 1.748738 | 0.5152 | 0.5019065 | 0.01942637 | 0.0611 | 42.1809
9743 | 13.594444 | 3.221 | 35.7799 | 23 | 6.672 | 6.67482 | 44.52 | 1.754496 | 0.5145 | 0.5018954 | 0.01938757 | 0.0605 | 42.1773
9744 | 13.595833 | 3.2161 | 35.7844 | 23 | 6.6666 | 6.675536 | 44.44 | 1.749943 | 0.5138 | 0.5018845 | 0.01942929 | 0.0598 | 42.18
9745 | 13.597222 | 3.2161 | 35.7889 | 24 | 6.6699 | 6.67624 | 44.49 | 1.736187 | 0.5128 | 0.5018737 | 0.01946905 | 0.0592 | 42.1884
9746 | 13.598611 | 3.2116 | 35.7933 | 23 | 6.6726 | 6.676975 | 44.52 | 1.755359 | 0.5128 | 0.5018625 | 0.01950776 | 0.0586 | 42.1765
9747 | 13.6 | 3.2116 | 35.7978 | 23 | 6.6802 | 6.677712 | 44.62 | 1.753913 | 0.5124 | 0.5018515 | 0.01954567 | 0.058 | 42.1773
9748 | 13.601389 | 3.2072 | 35.8022 | 23 | 6.6797 | 6.678402 | 44.62 | 1.763697 | 0.5118 | 0.5018407 | 0.01958178 | 0.0574 | 42.1712
9749 | 13.602778 | 3.2072 | 35.8067 | 23 | 6.6753 | 6.679115 | 44.56 | 1.755416 | 0.5117 | 0.5018301 | 0.01961726 | 0.0568 | 42.1762
9750 | 13.604167 | 3.203 | 35.8112 | 23 | 6.6797 | 6.679853 | 44.62 | 1.762064 | 0.5119 | 0.50182 | 0.01965335 | 0.0562 | 42.172
9751 | 13.605556 | 3.203 | 35.8156 | 23 | 6.6737 | 6.680554 | 44.54 | 1.766322 | 0.5113 | 0.50181 | 0.0196115 | 0.0556 | 42.1693
9752 | 13.606944 | 3.198 | 35.82 | 23 | 6.6916 | 6.681221 | 44.78 | 1.762985 | 0.512 | 0.5017995 | 0.01964771 | 0.055 | 42.1714
9753 | 13.608333 | 3.198 | 35.8245 | 23 | 6.6764 | 6.681955 | 44.57 | 1.758412 | 0.5113 | 0.5017891 | 0.01968205 | 0.0543 | 42.1741
9754 | 13.609722 | 3.1933 | 35.8289 | 23 | 6.6943 | 6.682673 | 44.81 | 1.76207 | 0.5124 | 0.5017786 | 0.01971717 | 0.0537 | 42.1718
9755 | 13.611111 | 3.1933 | 35.8334 | 23 | 6.6856 | 6.683389 | 44.7 | 1.762121 | 0.5121 | 0.5017682 | 0.01975172 | 0.0531 | 42.1716
9756 | 13.6125 | 3.1889 | 35.8378 | 23 | 6.6835 | 6.684105 | 44.67 | 1.759798 | 0.5117 | 0.5017576 | 0.0197849 | 0.0525 | 42.173
9757 | 13.613889 | 3.1889 | 35.8422 | 23 | 6.6845 | 6.684806 | 44.68 | 1.761921 | 0.5118 | 0.5017469 | 0.0198181 | 0.0519 | 42.1717
9758 | 13.615278 | 3.1846 | 35.8466 | 23 | 6.69 | 6.685499 | 44.76 | 1.765135 | 0.5126 | 0.5017362 | 0.01985241 | 0.0513 | 42.1696
9759 | 13.616667 | 3.1846 | 35.8511 | 23 | 6.6905 | 6.686215 | 44.76 | 1.770101 | 0.5128 | 0.5017257 | 0.01981576 | 0.0507 | 42.1664
9760 | 13.618056 | 3.1796 | 35.8555 | 23 | 6.684 | 6.686954 | 44.68 | 1.766462 | 0.5126 | 0.5017157 | 0.01985003 | 0.0501 | 42.1686
9761 | 13.619444 | 3.1796 | 35.8599 | 23 | 6.6894 | 6.687657 | 44.75 | 1.767443 | 0.5129 | 0.5017055 | 0.01988391 | 0.0494 | 42.168
9762 | 13.620833 | 3.175 | 35.8643 | 24 | 6.6943 | 6.688382 | 44.81 | 1.759217 | 0.5132 | 0.5016949 | 0.0199183 | 0.0488 | 42.173
9763 | 13.622222 | 3.175 | 35.8687 | 23 | 6.6889 | 6.689131 | 44.74 | 1.769524 | 0.513 | 0.5016844 | 0.01995231 | 0.0482 | 42.1666
9764 | 13.623611 | 3.1706 | 35.8731 | 23 | 6.69 | 6.68987 | 44.76 | 1.769331 | 0.513 | 0.5016744 | 0.01998626 | 0.0476 | 42.1667
9765 | 13.625 | 3.1706 | 35.8775 | 23 | 6.691 | 6.690584 | 44.77 | 1.765912 | 0.513 | 0.5016645 | 0.02001965 | 0.047 | 42.1687
9766 | 13.626389 | 3.1663 | 35.8819 | 23 | 6.6921 | 6.691301 | 44.78 | 1.77012 | 0.5131 | 0.5016546 | 0.02005265 | 0.0465 | 42.1661
9767 | 13.627778 | 3.1663 | 35.8863 | 23 | 6.6975 | 6.691973 | 44.86 | 1.770223 | 0.5137 | 0.5016446 | 0.02001938 | 0.0459 | 42.1659
9768 | 13.629167 | 3.1615 | 35.8907 | 23 | 6.6921 | 6.692709 | 44.78 | 1.768544 | 0.5138 | 0.5016346 | 0.0200535 | 0.0453 | 42.1669
9769 | 13.630556 | 3.1615 | 35.8951 | 23 | 6.6894 | 6.693457 | 44.75 | 1.771719 | 0.5133 | 0.5016241 | 0.02008623 | 0.0446 | 42.1649
9770 | 13.631944 | 3.157 | 35.8995 | 23 | 6.6932 | 6.694219 | 44.8 | 1.776295 | 0.5133 | 0.5016134 | 0.02011832 | 0.044 | 42.162
9771 | 13.633333 | 3.157 | 35.9039 | 24 | 6.6997 | 6.694969 | 44.89 | 1.762786 | 0.5138 | 0.5016024 | 0.02015043 | 0.0435 | 42.1703
9772 | 13.635 | 3.1528 | 35.9083 | 23 | 6.704 | 6.695641 | 44.94 | 1.7768 | 0.5145 | 0.5015913 | 0.02018289 | 0.0429 | 42.1619
9773 | 13.636389 | 3.1528 | 35.9126 | 23 | 6.6997 | 6.696377 | 44.89 | 1.774778 | 0.5148 | 0.5015798 | 0.02021503 | 0.0423 | 42.1632
9774 | 13.637778 | 3.1487 | 35.917 | 23 | 6.6959 | 6.697084 | 44.84 | 1.773674 | 0.5146 | 0.5015681 | 0.02024735 | 0.0418 | 42.1638
9775 | 13.639167 | 3.1487 | 35.9214 | 24 | 6.7019 | 6.697817 | 44.92 | 1.780688 | 0.5147 | 0.5015559 | 0.02021864 | 0.0412 | 42.1594
9776 | 13.640556 | 3.1441 | 35.9257 | 24 | 6.6986 | 6.698517 | 44.87 | 1.780567 | 0.5145 | 0.5015436 | 0.02025076 | 0.0406 | 42.1595
9777 | 13.641944 | 3.1441 | 35.9301 | 23 | 6.6975 | 6.699255 | 44.86 | 1.776235 | 0.5142 | 0.5015315 | 0.02028198 | 0.04 | 42.1621
9778 | 13.643333 | 3.1399 | 35.9345 | 23 | 6.7008 | 6.699965 | 44.9 | 1.777553 | 0.5141 | 0.5015197 | 0.02031297 | 0.0395 | 42.1612
9779 | 13.644722 | 3.1399 | 35.9388 | 23 | 6.6965 | 6.700705 | 44.84 | 1.778053 | 0.5136 | 0.501508 | 0.02034199 | 0.0389 | 42.1609
9780 | 13.646111 | 3.1358 | 35.9432 | 23 | 6.6975 | 6.70141 | 44.86 | 1.77678 | 0.513 | 0.5014962 | 0.02036978 | 0.0384 | 42.1616
9781 | 13.6475 | 3.1358 | 35.9475 | 23 | 6.6965 | 6.702134 | 44.84 | 1.785985 | 0.5127 | 0.5014848 | 0.02039759 | 0.0378 | 42.1559
9782 | 13.648889 | 3.132 | 35.9519 | 23 | 6.703 | 6.70289 | 44.93 | 1.778999 | 0.5123 | 0.5014734 | 0.02042442 | 0.0373 | 42.1602
9783 | 13.650278 | 3.132 | 35.9562 | 23 | 6.7062 | 6.703607 | 44.97 | 1.785134 | 0.5123 | 0.5014621 | 0.02039318 | 0.0368 | 42.1564
9784 | 13.651667 | 3.1276 | 35.9606 | 23 | 6.7062 | 6.704353 | 44.97 | 1.783359 | 0.5121 | 0.5014504 | 0.02041965 | 0.0362 | 42.1574
9785 | 13.653056 | 3.1276 | 35.9649 | 23 | 6.6986 | 6.705087 | 44.87 | 1.780397 | 0.5114 | 0.5014385 | 0.02044464 | 0.0357 | 42.1592
9786 | 13.654444 | 3.1236 | 35.9693 | 23 | 6.7062 | 6.705811 | 44.97 | 1.785649 | 0.5112 | 0.5014266 | 0.02046924 | 0.0351 | 42.1559
9787 | 13.655833 | 3.1236 | 35.9736 | 23 | 6.7062 | 6.706534 | 44.97 | 1.781396 | 0.5114 | 0.5014146 | 0.02049386 | 0.0346 | 42.1586
9788 | 13.657222 | 3.1197 | 35.978 | 24 | 6.7062 | 6.70724 | 44.97 | 1.779876 | 0.5114 | 0.5014028 | 0.02051774 | 0.0341 | 42.1594
9789 | 13.658611 | 3.1197 | 35.9823 | 23 | 6.7084 | 6.707947 | 45 | 1.787073 | 0.5112 | 0.5013902 | 0.02054132 | 0.0336 | 42.155
9790 | 13.66 | 3.1161 | 35.9866 | 23 | 6.7138 | 6.708695 | 45.07 | 1.785362 | 0.5121 | 0.5013773 | 0.02056623 | 0.0331 | 42.156
9791 | 13.661389 | 3.1161 | 35.991 | 23 | 6.7062 | 6.709428 | 44.97 | 1.784507 | 0.5117 | 0.5013645 | 0.02053541 | 0.0326 | 42.1565
9792 | 13.662778 | 3.112 | 35.9953 | 23 | 6.7159 | 6.710192 | 45.1 | 1.79107 | 0.5115 | 0.501352 | 0.0205593 | 0.0321 | 42.1524
9793 | 13.664167 | 3.112 | 35.9996 | 23 | 6.7051 | 6.710928 | 44.96 | 1.786973 | 0.511 | 0.5013397 | 0.02058213 | 0.0316 | 42.1549
9794 | 13.665556 | 3.1083 | 36.0039 | 23 | 6.7084 | 6.711659 | 45 | 1.78925 | 0.5105 | 0.5013271 | 0.02060398 | 0.0311 | 42.1535
9795 | 13.666944 | 3.1083 | 36.0082 | 23 | 6.7116 | 6.712369 | 45.05 | 1.782754 | 0.511 | 0.5013144 | 0.02062585 | 0.0306 | 42.1575
9796 | 13.668333 | 3.1048 | 36.0126 | 23 | 6.7138 | 6.713118 | 45.07 | 1.795355 | 0.5109 | 0.5013018 | 0.0206479 | 0.0302 | 42.1497
9797 | 13.669722 | 3.1048 | 36.0169 | 23 | 6.7159 | 6.713826 | 45.1 | 1.790581 | 0.5117 | 0.5012888 | 0.02067095 | 0.0297 | 42.1526
9798 | 13.671111 | 3.1015 | 36.0212 | 24 | 6.7192 | 6.714539 | 45.15 | 1.778288 | 0.5118 | 0.5012758 | 0.02069394 | 0.0293 | 42.1602
9799 | 13.6725 | 3.1015 | 36.0255 | 23 | 6.7181 | 6.71524 | 45.13 | 1.79448 | 0.512 | 0.501263 | 0.02066489 | 0.0288 | 42.1502
9800 | 13.673889 | 3.0978 | 36.0298 | 23 | 6.7181 | 6.715988 | 45.13 | 1.788188 | 0.5122 | 0.50125 | 0.02068851 | 0.0284 | 42.154
9801 | 13.675278 | 3.0978 | 36.0341 | 24 | 6.7235 | 6.716736 | 45.21 | 1.797908 | 0.5128 | 0.5012369 | 0.0207128 | 0.0279 | 42.148
9802 | 13.676667 | 3.0945 | 36.0384 | 23 | 6.7278 | 6.717446 | 45.26 | 1.801509 | 0.5137 | 0.5012233 | 0.02073768 | 0.0275 | 42.1458
9803 | 13.678056 | 3.0945 | 36.0427 | 24 | 6.7246 | 6.718156 | 45.22 | 1.796856 | 0.5141 | 0.5012095 | 0.0207638 | 0.027 | 42.1486
9804 | 13.679444 | 3.0914 | 36.047 | 23 | 6.7192 | 6.718875 | 45.15 | 1.799321 | 0.5142 | 0.5011954 | 0.02078977 | 0.0266 | 42.1471
9805 | 13.680833 | 3.0914 | 36.0513 | 24 | 6.7256 | 6.719594 | 45.23 | 1.783994 | 0.5146 | 0.5011813 | 0.02081666 | 0.0262 | 42.1566
9806 | 13.682222 | 3.0886 | 36.0556 | 24 | 6.7202 | 6.720332 | 45.16 | 1.803058 | 0.5145 | 0.5011674 | 0.0208434 | 0.0258 | 42.1447
9807 | 13.683611 | 3.0886 | 36.0599 | 23 | 6.7192 | 6.721027 | 45.15 | 1.797608 | 0.5143 | 0.5011534 | 0.02081865 | 0.0254 | 42.1481
9808 | 13.685 | 3.0854 | 36.0641 | 26 | 6.73 | 6.721753 | 45.29 | 1.790592 | 0.5146 | 0.5011391 | 0.02084551 | 0.025 | 42.1525
9809 | 13.686389 | 3.0854 | 36.0684 | 25 | 6.73 | 6.722496 | 45.29 | 1.791069 | 0.5152 | 0.5011244 | 0.02087304 | 0.0246 | 42.1522
9810 | 13.687778 | 3.0826 | 36.0727 | 24 | 6.7213 | 6.723222 | 45.18 | 1.806145 | 0.5147 | 0.5011096 | 0.02089967 | 0.0243 | 42.1428
9811 | 13.689167 | 3.0826 | 36.077 | 23 | 6.7294 | 6.723968 | 45.29 | 1.801381 | 0.515 | 0.5010948 | 0.0209268 | 0.0239 | 42.1457
9812 | 13.690556 | 3.0801 | 36.0813 | 23 | 6.7289 | 6.724692 | 45.28 | 1.797415 | 0.5153 | 0.5010794 | 0.02095353 | 0.0235 | 42.1482
9813 | 13.691944 | 3.0801 | 36.0856 | 23 | 6.7316 | 6.725409 | 45.31 | 1.799275 | 0.5154 | 0.5010638 | 0.02098043 | 0.0232 | 42.147
9814 | 13.693333 | 3.0778 | 36.0898 | 23 | 6.7267 | 6.726115 | 45.25 | 1.804263 | 0.5154 | 0.5010489 | 0.02100685 | 0.0229 | 42.1439
9815 | 13.694722 | 3.0778 | 36.0941 | 23 | 6.7246 | 6.726854 | 45.22 | 1.804326 | 0.515 | 0.5010337 | 0.0209848 | 0.0226 | 42.1439
9816 | 13.696111 | 3.0752 | 36.0984 | 23 | 6.7321 | 6.727577 | 45.32 | 1.814271 | 0.5154 | 0.5010183 | 0.02101118 | 0.0222 | 42.1377
9817 | 13.697778 | 3.0752 | 36.1027 | 24 | 6.7283 | 6.72831 | 45.27 | 1.80571 | 0.5155 | 0.5010018 | 0.02103681 | 0.0219 | 42.1433
9818 | 13.699167 | 3.0729 | 36.1069 | 23 | 6.7267 | 6.729058 | 45.25 | 1.807215 | 0.5157 | 0.5009853 | 0.02106295 | 0.0216 | 42.1424
9819 | 13.700556 | 3.0729 | 36.1112 | 23 | 6.7327 | 6.72987 | 45.33 | 1.804711 | 0.516 | 0.5009689 | 0.02108942 | 0.0213 | 42.144
9820 | 13.701944 | 3.0709 | 36.1155 | 23 | 6.7337 | 6.730586 | 45.34 | 1.811164 | 0.5161 | 0.5009525 | 0.0211159 | 0.021 | 42.14
9821 | 13.703333 | 3.0709 | 36.1197 | 24 | 6.7364 | 6.731285 | 45.38 | 1.808449 | 0.5165 | 0.5009361 | 0.02114189 | 0.0207 | 42.1417
9822 | 13.704722 | 3.069 | 36.124 | 23 | 6.717 | 6.732034 | 45.12 | 1.809497 | 0.5151 | 0.5009198 | 0.02116598 | 0.0205 | 42.141
9823 | 13.706111 | 3.069 | 36.1282 | 23 | 6.7423 | 6.732749 | 45.46 | 1.810346 | 0.5154 | 0.5009038 | 0.02114616 | 0.0202 | 42.1405
9824 | 13.7075 | 3.0669 | 36.1325 | 23 | 6.7337 | 6.733525 | 45.34 | 1.813323 | 0.5155 | 0.5008882 | 0.02117087 | 0.0199 | 42.1386
9825 | 13.708889 | 3.0669 | 36.1368 | 23 | 6.7294 | 6.734239 | 45.29 | 1.807978 | 0.5149 | 0.5008725 | 0.02119394 | 0.0197 | 42.1419
9826 | 13.710278 | 3.065 | 36.141 | 23 | 6.7294 | 6.734967 | 45.29 | 1.808146 | 0.5145 | 0.5008566 | 0.02121553 | 0.0194 | 42.1419
9827 | 13.711667 | 3.065 | 36.1453 | 23 | 6.7353 | 6.735696 | 45.36 | 1.813409 | 0.5146 | 0.5008409 | 0.02123713 | 0.0191 | 42.1386
9828 | 13.713056 | 3.0634 | 36.1495 | 23 | 6.7359 | 6.736407 | 45.37 | 1.814195 | 0.5147 | 0.5008247 | 0.02125823 | 0.0189 | 42.1381
9829 | 13.714444 | 3.0634 | 36.1538 | 23 | 6.737 | 6.737131 | 45.39 | 1.81716 | 0.5146 | 0.5008087 | 0.02127876 | 0.0187 | 42.1363
9830 | 13.715833 | 3.0619 | 36.158 | 23 | 6.738 | 6.737851 | 45.4 | 1.817819 | 0.5143 | 0.5007929 | 0.02129896 | 0.0185 | 42.1359
9831 | 13.717222 | 3.0619 | 36.1623 | 23 | 6.7402 | 6.738576 | 45.43 | 1.822564 | 0.5142 | 0.5007774 | 0.02127951 | 0.0183 | 42.1329
9832 | 13.718611 | 3.0601 | 36.1665 | 23 | 6.731 | 6.739294 | 45.31 | 1.820928 | 0.5134 | 0.5007621 | 0.0212982 | 0.018 | 42.134
9833 | 13.72 | 3.0601 | 36.1708 | 23 | 6.7375 | 6.739996 | 45.39 | 1.812757 | 0.5135 | 0.5007469 | 0.02131738 | 0.0178 | 42.139
9834 | 13.721389 | 3.0586 | 36.175 | 23 | 6.7407 | 6.74071 | 45.44 | 1.816144 | 0.5135 | 0.5007313 | 0.0213355 | 0.0176 | 42.1369
9835 | 13.722778 | 3.0586 | 36.1793 | 23 | 6.7429 | 6.741416 | 45.47 | 1.818076 | 0.5136 | 0.5007155 | 0.02135402 | 0.0174 | 42.1357
9836 | 13.724167 | 3.0572 | 36.1835 | 24 | 6.7461 | 6.742122 | 45.51 | 1.808631 | 0.5136 | 0.5007 | 0.02137198 | 0.0172 | 42.1416
9837 | 13.725556 | 3.0572 | 36.1878 | 23 | 6.737 | 6.742826 | 45.39 | 1.815927 | 0.5131 | 0.5006839 | 0.02138895 | 0.017 | 42.1371
9838 | 13.726944 | 3.056 | 36.192 | 23 | 6.7418 | 6.743548 | 45.45 | 1.820423 | 0.513 | 0.5006681 | 0.02140575 | 0.0169 | 42.1343
9839 | 13.728333 | 3.056 | 36.1963 | 23 | 6.7391 | 6.744276 | 45.42 | 1.826197 | 0.5126 | 0.5006523 | 0.02138475 | 0.0167 | 42.1307
9840 | 13.729722 | 3.0545 | 36.2005 | 23 | 6.7353 | 6.745035 | 45.36 | 1.823756 | 0.512 | 0.5006365 | 0.02139989 | 0.0165 | 42.1323
9841 | 13.731111 | 3.0545 | 36.2048 | 23 | 6.7499 | 6.745772 | 45.56 | 1.823327 | 0.5122 | 0.5006207 | 0.02141585 | 0.0163 | 42.1325
9842 | 13.7325 | 3.0533 | 36.209 | 23 | 6.7375 | 6.746505 | 45.39 | 1.825674 | 0.5117 | 0.5006045 | 0.02143115 | 0.0161 | 42.1311
9843 | 13.733889 | 3.0533 | 36.2132 | 24 | 6.752 | 6.747247 | 45.59 | 1.8293 | 0.512 | 0.5005886 | 0.02144638 | 0.016 | 42.1289
9844 | 13.735278 | 3.0522 | 36.2175 | 23 | 6.7461 | 6.748006 | 45.51 | 1.826921 | 0.5115 | 0.5005725 | 0.02146087 | 0.0158 | 42.1303
9845 | 13.736667 | 3.0522 | 36.2217 | 23 | 6.745 | 6.74875 | 45.5 | 1.832689 | 0.5112 | 0.5005563 | 0.02147495 | 0.0157 | 42.1268
9846 | 13.738056 | 3.0512 | 36.226 | 23 | 6.7531 | 6.749483 | 45.6 | 1.83542 | 0.5117 | 0.5005398 | 0.02148953 | 0.0155 | 42.1251
9847 | 13.739444 | 3.0512 | 36.2302 | 24 | 6.7423 | 6.750229 | 45.46 | 1.811876 | 0.5112 | 0.5005232 | 0.02146619 | 0.0154 | 42.1397
9848 | 13.740833 | 3.0499 | 36.2344 | 23 | 6.7499 | 6.750962 | 45.56 | 1.826315 | 0.5111 | 0.5005072 | 0.02147976 | 0.0152 | 42.1307
9849 | 13.742222 | 3.0499 | 36.2387 | 23 | 6.752 | 6.75171 | 45.59 | 1.830311 | 0.5112 | 0.500491 | 0.02149301 | 0.0151 | 42.1283
9850 | 13.743611 | 3.0488 | 36.2429 | 23 | 6.7483 | 6.752411 | 45.54 | 1.828643 | 0.511 | 0.5004749 | 0.02150535 | 0.0149 | 42.1293
9851 | 13.745 | 3.0488 | 36.2471 | 23 | 6.7445 | 6.753136 | 45.49 | 1.838454 | 0.5101 | 0.5004592 | 0.02151548 | 0.0148 | 42.1233
9852 | 13.746389 | 3.0478 | 36.2514 | 22 | 6.7423 | 6.753861 | 45.46 | 1.830827 | 0.509 | 0.5004435 | 0.02152438 | 0.0146 | 42.128
9853 | 13.747778 | 3.0478 | 36.2556 | 22 | 6.7466 | 6.754599 | 45.52 | 1.827909 | 0.5087 | 0.5004278 | 0.02153271 | 0.0145 | 42.1298
9854 | 13.749167 | 3.0469 | 36.2598 | 22 | 6.7509 | 6.755296 | 45.58 | 1.829189 | 0.5082 | 0.5004121 | 0.02153998 | 0.0144 | 42.129
9855 | 13.750556 | 3.0469 | 36.2641 | 22 | 6.7509 | 6.756028 | 45.58 | 1.835125 | 0.5075 | 0.5003961 | 0.02151205 | 0.0142 | 42.1253
9856 | 13.751944 | 3.0456 | 36.2683 | 22 | 6.7563 | 6.756763 | 45.65 | 1.83459 | 0.5075 | 0.5003803 | 0.02151815 | 0.0141 | 42.1257
9857 | 13.753333 | 3.0456 | 36.2725 | 22 | 6.7568 | 6.757472 | 45.66 | 1.837982 | 0.5075 | 0.5003643 | 0.02152419 | 0.0139 | 42.1236
9858 | 13.754722 | 3.0445 | 36.2768 | 22 | 6.7568 | 6.758202 | 45.66 | 1.836979 | 0.5073 | 0.5003482 | 0.02152924 | 0.0138 | 42.1242
9859 | 13.756111 | 3.0445 | 36.281 | 22 | 6.7617 | 6.758981 | 45.72 | 1.840783 | 0.5077 | 0.5003321 | 0.02153454 | 0.0137 | 42.1219
9860 | 13.757778 | 3.0435 | 36.2852 | 22 | 6.7579 | 6.759739 | 45.67 | 1.84155 | 0.5074 | 0.5003163 | 0.02153795 | 0.0135 | 42.1218
9861 | 13.759167 | 3.0435 | 36.2895 | 22 | 6.7611 | 6.760443 | 45.71 | 1.843025 | 0.5074 | 0.5003008 | 0.02154113 | 0.0134 | 42.1208
9862 | 13.760556 | 3.0425 | 36.2937 | 22 | 6.7574 | 6.761169 | 45.66 | 1.841625 | 0.5069 | 0.5002852 | 0.02154282 | 0.0133 | 42.1217
9863 | 13.761944 | 3.0425 | 36.2979 | 22 | 6.7665 | 6.761882 | 45.79 | 1.835667 | 0.5074 | 0.5002694 | 0.02151818 | 0.0131 | 42.1255
9864 | 13.763333 | 3.0412 | 36.3021 | 22 | 6.7735 | 6.76259 | 45.88 | 1.839814 | 0.5082 | 0.5002536 | 0.02152201 | 0.013 | 42.1229
9865 | 13.764722 | 3.0412 | 36.3064 | 22 | 6.7649 | 6.763279 | 45.76 | 1.843465 | 0.5086 | 0.5002379 | 0.021526 | 0.0128 | 42.1206
9866 | 13.766111 | 3.04 | 36.3106 | 22 | 6.7638 | 6.764023 | 45.75 | 1.845013 | 0.5086 | 0.5002224 | 0.02152982 | 0.0127 | 42.1197
9867 | 13.7675 | 3.04 | 36.3148 | 23 | 6.7574 | 6.764759 | 45.66 | 1.830022 | 0.5078 | 0.5002069 | 0.02153275 | 0.0125 | 42.129
9868 | 13.768889 | 3.0389 | 36.319 | 22 | 6.766 | 6.765467 | 45.78 | 1.839631 | 0.5081 | 0.5001914 | 0.02153682 | 0.0124 | 42.1231
9869 | 13.770278 | 3.0389 | 36.3233 | 22 | 6.7617 | 6.766207 | 45.72 | 1.840072 | 0.5078 | 0.5001757 | 0.02153982 | 0.0122 | 42.1228
9870 | 13.771667 | 3.0378 | 36.3275 | 22 | 6.7638 | 6.766986 | 45.75 | 1.841018 | 0.5078 | 0.5001593 | 0.02154258 | 0.0121 | 42.1222
9871 | 13.773056 | 3.0378 | 36.3317 | 22 | 6.7735 | 6.767714 | 45.88 | 1.845249 | 0.5087 | 0.500143 | 0.02152051 | 0.0119 | 42.1196
9872 | 13.774444 | 3.0365 | 36.3359 | 22 | 6.766 | 6.768472 | 45.78 | 1.848824 | 0.5085 | 0.5001269 | 0.02152441 | 0.0118 | 42.1174
9873 | 13.775833 | 3.0365 | 36.3401 | 22 | 6.7686 | 6.769203 | 45.81 | 1.846859 | 0.5082 | 0.5001107 | 0.02152782 | 0.0116 | 42.1187
9874 | 13.777222 | 3.0352 | 36.3443 | 22 | 6.7724 | 6.769916 | 45.87 | 1.845712 | 0.5084 | 0.5000945 | 0.02153221 | 0.0115 | 42.1194
9875 | 13.778611 | 3.0352 | 36.3486 | 22 | 6.774 | 6.770634 | 45.89 | 1.853278 | 0.5088 | 0.5000781 | 0.02153661 | 0.0113 | 42.1147
9876 | 13.78 | 3.034 | 36.3528 | 22 | 6.767 | 6.771346 | 45.79 | 1.845865 | 0.5085 | 0.5000617 | 0.02153961 | 0.0111 | 42.1193
9877 | 13.781389 | 3.034 | 36.357 | 22 | 6.7681 | 6.772067 | 45.81 | 1.847467 | 0.5084 | 0.5000452 | 0.02154244 | 0.011 | 42.1184
9878 | 13.782778 | 3.0328 | 36.3612 | 22 | 6.7713 | 6.772784 | 45.85 | 1.846801 | 0.5081 | 0.500029 | 0.02154412 | 0.0108 | 42.1188
9879 | 13.784167 | 3.0328 | 36.3654 | 22 | 6.7665 | 6.773488 | 45.79 | 1.848278 | 0.508 | 0.5000124 | 0.02152247 | 0.0107 | 42.1179
9880 | 13.785556 | 3.0314 | 36.3696 | 22 | 6.7772 | 6.774196 | 45.93 | 1.845153 | 0.5079 | 0.4999958 | 0.02152383 | 0.0105 | 42.1199
9881 | 13.786944 | 3.0314 | 36.3738 | 22 | 6.7745 | 6.77491 | 45.89 | 1.852024 | 0.5064 | 0.4999793 | 0.02152256 | 0.0103 | 42.1156
9882 | 13.788333 | 3.03 | 36.3781 | 22 | 6.7815 | 6.775622 | 45.99 | 1.852525 | 0.5069 | 0.4999624 | 0.02152194 | 0.0102 | 42.1153
9883 | 13.789722 | 3.03 | 36.3823 | 22 | 6.7772 | 6.776358 | 45.93 | 1.862475 | 0.5073 | 0.4999452 | 0.02152157 | 0.01 | 42.1092
9884 | 13.791111 | 3.0286 | 36.3865 | 22 | 6.7676 | 6.777088 | 45.8 | 1.860851 | 0.5064 | 0.4999279 | 0.02151923 | 0.0098 | 42.1102
9885 | 13.7925 | 3.0286 | 36.3907 | 23 | 6.7783 | 6.777805 | 45.95 | 1.868499 | 0.5062 | 0.4999108 | 0.02151599 | 0.0097 | 42.1055
9886 | 13.793889 | 3.0272 | 36.3949 | 23 | 6.7858 | 6.778552 | 46.05 | 1.854177 | 0.5071 | 0.4998938 | 0.02151373 | 0.0095 | 42.1144
9887 | 13.795278 | 3.0272 | 36.3991 | 22 | 6.7815 | 6.779279 | 45.99 | 1.867475 | 0.5072 | 0.4998763 | 0.02149313 | 0.0093 | 42.1062
9888 | 13.796667 | 3.0257 | 36.4033 | 23 | 6.7831 | 6.779979 | 46.01 | 1.864242 | 0.5075 | 0.4998586 | 0.02149153 | 0.0091 | 42.1082
9889 | 13.798056 | 3.0257 | 36.4075 | 23 | 6.781 | 6.780696 | 45.98 | 1.868898 | 0.5075 | 0.4998405 | 0.02149082 | 0.009 | 42.1053
9890 | 13.799444 | 3.0242 | 36.4117 | 23 | 6.7772 | 6.781457 | 45.93 | 1.866255 | 0.5071 | 0.4998226 | 0.02148937 | 0.0088 | 42.107
9891 | 13.800833 | 3.0242 | 36.4159 | 23 | 6.7868 | 6.782179 | 46.06 | 1.863118 | 0.5076 | 0.4998046 | 0.02148915 | 0.0086 | 42.109
9892 | 13.802222 | 3.0228 | 36.4201 | 23 | 6.7868 | 6.782926 | 46.06 | 1.876089 | 0.5078 | 0.4997862 | 0.02148851 | 0.0084 | 42.1009
9893 | 13.803611 | 3.0228 | 36.4243 | 23 | 6.7826 | 6.783635 | 46 | 1.873793 | 0.5076 | 0.4997677 | 0.02148771 | 0.0083 | 42.1024
9894 | 13.805 | 3.0214 | 36.4285 | 23 | 6.781 | 6.784389 | 45.98 | 1.86608 | 0.5076 | 0.4997495 | 0.02148616 | 0.0081 | 42.1072
9895 | 13.806389 | 3.0214 | 36.4327 | 23 | 6.7836 | 6.785113 | 46.02 | 1.878303 | 0.5079 | 0.4997294 | 0.02146686 | 0.0079 | 42.0996
9896 | 13.807778 | 3.0199 | 36.4369 | 23 | 6.7884 | 6.785847 | 46.08 | 1.864768 | 0.5082 | 0.4997093 | 0.0214663 | 0.0077 | 42.1081
9897 | 13.809167 | 3.0199 | 36.4411 | 23 | 6.7965 | 6.786593 | 46.19 | 1.87539 | 0.509 | 0.4996893 | 0.02146646 | 0.0075 | 42.1015
9898 | 13.810556 | 3.0184 | 36.4452 | 23 | 6.7836 | 6.787277 | 46.02 | 1.874178 | 0.5082 | 0.4996692 | 0.0214645 | 0.0074 | 42.1023
9899 | 13.811944 | 3.0184 | 36.4494 | 23 | 6.7852 | 6.787997 | 46.04 | 1.879435 | 0.5083 | 0.4996488 | 0.02146236 | 0.0072 | 42.0991
9900 | 13.813333 | 3.017 | 36.4536 | 23 | 6.7884 | 6.788695 | 46.08 | 1.878513 | 0.5082 | 0.4996283 | 0.02145964 | 0.007 | 42.0997
9901 | 13.814722 | 3.017 | 36.4578 | 22 | 6.7842 | 6.789447 | 46.02 | 1.880622 | 0.5081 | 0.4996074 | 0.02145725 | 0.0068 | 42.0984
9902 | 13.816111 | 3.0156 | 36.462 | 23 | 6.7858 | 6.790157 | 46.05 | 1.874777 | 0.5074 | 0.4995863 | 0.02145321 | 0.0067 | 42.102
9903 | 13.817778 | 3.0156 | 36.4662 | 23 | 6.8018 | 6.79089 | 46.26 | 1.877106 | 0.5081 | 0.4995647 | 0.02143644 | 0.0065 | 42.101
9904 | 13.819167 | 3.014 | 36.4704 | 24 | 6.7949 | 6.79163 | 46.17 | 1.886042 | 0.508 | 0.4995433 | 0.02143338 | 0.0063 | 42.0954
9905 | 13.820556 | 3.014 | 36.4746 | 23 | 6.7916 | 6.792349 | 46.13 | 1.877051 | 0.5084 | 0.4995221 | 0.02143048 | 0.0061 | 42.101
9906 | 13.821944 | 3.0125 | 36.4788 | 23 | 6.7847 | 6.793026 | 46.03 | 1.890092 | 0.5079 | 0.4995005 | 0.02142651 | 0.0059 | 42.093
9907 | 13.823333 | 3.0125 | 36.4829 | 22 | 6.7986 | 6.793731 | 46.22 | 1.870782 | 0.5083 | 0.4994786 | 0.02142359 | 0.0058 | 42.105
9908 | 13.824722 | 3.011 | 36.4871 | 22 | 6.7938 | 6.79447 | 46.16 | 1.88664 | 0.5084 | 0.4994568 | 0.02142107 | 0.0056 | 42.0952
9909 | 13.826111 | 3.011 | 36.4913 | 22 | 6.7981 | 6.795231 | 46.21 | 1.881791 | 0.5085 | 0.4994347 | 0.02141871 | 0.0054 | 42.0982
9910 | 13.8275 | 3.0095 | 36.4955 | 24 | 6.7954 | 6.795968 | 46.18 | 1.885839 | 0.5085 | 0.4994126 | 0.02141634 | 0.0052 | 42.0957
9911 | 13.828889 | 3.0095 | 36.4997 | 22 | 6.8061 | 6.796679 | 46.32 | 1.882714 | 0.5089 | 0.4993903 | 0.02140105 | 0.005 | 42.0977
9912 | 13.830278 | 3.0079 | 36.5039 | 22 | 6.7943 | 6.797407 | 46.16 | 1.891461 | 0.5084 | 0.499368 | 0.02139852 | 0.0048 | 42.0923
9913 | 13.831667 | 3.0079 | 36.508 | 23 | 6.7997 | 6.798131 | 46.24 | 1.887877 | 0.5088 | 0.4993455 | 0.02139638 | 0.0046 | 42.0946
9914 | 13.833056 | 3.0064 | 36.5122 | 23 | 6.7986 | 6.798888 | 46.22 | 1.884625 | 0.5088 | 0.4993232 | 0.02139432 | 0.0045 | 42.0966
9915 | 13.834444 | 3.0064 | 36.5164 | 23 | 6.8071 | 6.799574 | 46.34 | 1.887657 | 0.5096 | 0.4993008 | 0.0213929 | 0.0043 | 42.0948
9916 | 13.835833 | 3.0049 | 36.5206 | 22 | 6.8071 | 6.800296 | 46.34 | 1.895668 | 0.5102 | 0.4992782 | 0.02139221 | 0.0041 | 42.0898
9917 | 13.837222 | 3.0049 | 36.5247 | 23 | 6.8061 | 6.801014 | 46.32 | 1.899865 | 0.5106 | 0.4992553 | 0.02139256 | 0.0039 | 42.0873
9918 | 13.838611 | 3.0035 | 36.5289 | 24 | 6.8045 | 6.801701 | 46.3 | 1.89052 | 0.5109 | 0.499232 | 0.02139389 | 0.0037 | 42.0931
9919 | 13.84 | 3.0035 | 36.5331 | 24 | 6.8066 | 6.802433 | 46.33 | 1.892945 | 0.5112 | 0.499208 | 0.02138258 | 0.0036 | 42.0916
9920 | 13.841389 | 3.0019 | 36.5372 | 23 | 6.7997 | 6.803121 | 46.24 | 1.889992 | 0.5107 | 0.499184 | 0.02138357 | 0.0034 | 42.0935
9921 | 13.842778 | 3.0019 | 36.5414 | 23 | 6.8018 | 6.803837 | 46.26 | 1.879727 | 0.5106 | 0.4991601 | 0.02138431 | 0.0032 | 42.0999
9922 | 13.844167 | 3.0005 | 36.5456 | 23 | 6.7954 | 6.804589 | 46.18 | 1.899371 | 0.5099 | 0.4991364 | 0.02138315 | 0.003 | 42.0878
9923 | 13.845556 | 3.0005 | 36.5498 | 24 | 6.8007 | 6.805299 | 46.25 | 1.90131 | 0.5092 | 0.4991123 | 0.0213802 | 0.0028 | 42.0866
9924 | 13.846944 | 2.999 | 36.5539 | 22 | 6.8162 | 6.806008 | 46.46 | 1.901198 | 0.5102 | 0.4990874 | 0.02137927 | 0.0026 | 42.0867
9925 | 13.848333 | 2.999 | 36.5581 | 22 | 6.7975 | 6.806765 | 46.21 | 1.880165 | 0.5097 | 0.4990628 | 0.02137735 | 0.0025 | 42.0998
9926 | 13.849722 | 2.9977 | 36.5623 | 24 | 6.8039 | 6.807496 | 46.29 | 1.893844 | 0.5099 | 0.4990379 | 0.02137599 | 0.0023 | 42.0913
9927 | 13.851111 | 2.9977 | 36.5664 | 24 | 6.8082 | 6.80825 | 46.35 | 1.899519 | 0.51 | 0.4990126 | 0.02136377 | 0.0021 | 42.0879
9928 | 13.8525 | 2.9962 | 36.5706 | 23 | 6.8082 | 6.808938 | 46.35 | 1.906374 | 0.5099 | 0.4989867 | 0.0213624 | 0.002 | 42.0836
9929 | 13.853889 | 2.9962 | 36.5748 | 23 | 6.8077 | 6.809658 | 46.34 | 1.886308 | 0.51 | 0.498961 | 0.02136103 | 0.0018 | 42.0961
9930 | 13.855278 | 2.9949 | 36.5789 | 24 | 6.8231 | 6.810333 | 46.55 | 1.901504 | 0.5109 | 0.4989351 | 0.02136152 | 0.0016 | 42.0868
9931 | 13.856667 | 2.9949 | 36.5831 | 24 | 6.8183 | 6.811062 | 46.49 | 1.906809 | 0.5117 | 0.4989091 | 0.02136289 | 0.0015 | 42.0835
9932 | 13.858056 | 2.9937 | 36.5873 | 24 | 6.8167 | 6.811909 | 46.47 | 1.897298 | 0.5125 | 0.498883 | 0.02136605 | 0.0013 | 42.0894
9933 | 13.859444 | 2.9937 | 36.5914 | 25 | 6.8188 | 6.812602 | 46.5 | 1.878766 | 0.5128 | 0.4988562 | 0.02137025 | 0.0012 | 42.101
9934 | 13.860833 | 2.9926 | 36.5956 | 24 | 6.8098 | 6.813323 | 46.37 | 1.896355 | 0.5126 | 0.4988294 | 0.02137419 | 0.0011 | 42.0901
9935 | 13.862222 | 2.9926 | 36.5997 | 24 | 6.8183 | 6.814026 | 46.49 | 1.909031 | 0.5132 | 0.4988028 | 0.02136624 | 0.0009 | 42.0823
9936 | 13.863611 | 2.9915 | 36.6039 | 23 | 6.8098 | 6.814723 | 46.37 | 1.905587 | 0.5131 | 0.4987763 | 0.02137098 | 0.0008 | 42.0844
9937 | 13.865 | 2.9915 | 36.608 | 23 | 6.821 | 6.815428 | 46.53 | 1.909681 | 0.5137 | 0.4987498 | 0.0213762 | 0.0006 | 42.082
9938 | 13.866389 | 2.9905 | 36.6122 | 23 | 6.822 | 6.816172 | 46.54 | 1.9133 | 0.5133 | 0.498723 | 0.02138051 | 0.0005 | 42.0797
9939 | 13.867778 | 2.9905 | 36.6163 | 24 | 6.8241 | 6.816877 | 46.57 | 1.887763 | 0.5138 | 0.4986958 | 0.02138554 | 0.0004 | 42.0957
9940 | 13.869167 | 2.9897 | 36.6205 | 24 | 6.8162 | 6.817595 | 46.46 | 1.908815 | 0.5141 | 0.4986683 | 0.02139047 | 0.0003 | 42.0826
9941 | 13.870556 | 2.9897 | 36.6246 | 24 | 6.8162 | 6.818342 | 46.46 | 1.906273 | 0.5135 | 0.4986409 | 0.02139449 | 0.0002 | 42.0843
9942 | 13.871944 | 2.9889 | 36.6288 | 27 | 6.8092 | 6.819059 | 46.37 | 1.884007 | 0.5129 | 0.4986136 | 0.02139702 | 0.0001 | 42.0981
9943 | 13.873333 | 2.9889 | 36.6329 | 23 | 6.8172 | 6.819749 | 46.47 | 1.90536 | 0.5126 | 0.4985869 | 0.02138989 | 0 | 42.0849
9944 | 13.874722 | 2.9881 | 36.6371 | 23 | 6.8098 | 6.820461 | 46.37 | 1.913502 | 0.5118 | 0.4985604 | 0.02139063 | -0.0001 | 42.0799
9945 | 13.876111 | 2.9881 | 36.6412 | 24 | 6.8236 | 6.821166 | 46.56 | 1.919797 | 0.5122 | 0.4985338 | 0.02139233 | -0.0002 | 42.076
9946 | 13.877778 | 2.9874 | 36.6454 | 23 | 6.8284 | 6.82191 | 46.63 | 1.919549 | 0.5125 | 0.498507 | 0.02139483 | -0.0003 | 42.0766
9947 | 13.879167 | 2.9874 | 36.6495 | 23 | 6.8183 | 6.822612 | 46.49 | 1.917724 | 0.5126 | 0.4984795 | 0.02139764 | -0.0004 | 42.0778
9948 | 13.880556 | 2.9869 | 36.6537 | 23 | 6.8194 | 6.823355 | 46.5 | 1.917735 | 0.512 | 0.4984515 | 0.02139978 | -0.0004 | 42.0778
9949 | 13.881944 | 2.9869 | 36.6578 | 23 | 6.8252 | 6.824055 | 46.58 | 1.921153 | 0.5124 | 0.4984237 | 0.02140159 | -0.0005 | 42.0757
9950 | 13.883333 | 2.9864 | 36.662 | 23 | 6.821 | 6.824757 | 46.53 | 1.90166 | 0.5121 | 0.4983959 | 0.02140347 | -0.0006 | 42.0878
9951 | 13.884722 | 2.9864 | 36.6661 | 23 | 6.8358 | 6.82543 | 46.73 | 1.910063 | 0.5134 | 0.4983684 | 0.02139693 | -0.0006 | 42.0827
9952 | 13.886111 | 2.9859 | 36.6703 | 24 | 6.821 | 6.826136 | 46.53 | 1.923726 | 0.5132 | 0.4983407 | 0.02140058 | -0.0007 | 42.0742
9953 | 13.8875 | 2.9859 | 36.6744 | 23 | 6.8284 | 6.826837 | 46.63 | 1.929789 | 0.5138 | 0.498313 | 0.02140495 | -0.0007 | 42.0705
9954 | 13.888889 | 2.9855 | 36.6786 | 23 | 6.8252 | 6.827561 | 46.58 | 1.931203 | 0.5135 | 0.498285 | 0.02140914 | -0.0008 | 42.0697
9955 | 13.890278 | 2.9855 | 36.6827 | 24 | 6.8289 | 6.828253 | 46.63 | 1.914794 | 0.5136 | 0.4982564 | 0.02141405 | -0.0008 | 42.0799
9956 | 13.891667 | 2.9852 | 36.6869 | 24 | 6.8316 | 6.82894 | 46.67 | 1.911502 | 0.5138 | 0.4982276 | 0.02141919 | -0.0009 | 42.082
9957 | 13.893056 | 2.9852 | 36.691 | 25 | 6.8348 | 6.829675 | 46.71 | 1.915028 | 0.5144 | 0.4981983 | 0.02142415 | -0.0009 | 42.0799
9958 | 13.894444 | 2.9852 | 36.6952 | 23 | 6.8273 | 6.830357 | 46.61 | 1.903706 | 0.5143 | 0.498169 | 0.02143853 | -0.0009 | 42.0869
9959 | 13.895833 | 2.9852 | 36.6993 | 23 | 6.83 | 6.831049 | 46.65 | 1.916729 | 0.5143 | 0.4981395 | 0.02142442 | -0.0009 | 42.0789
9960 | 13.897222 | 2.985 | 36.7035 | 23 | 6.8369 | 6.831752 | 46.74 | 1.922318 | 0.5151 | 0.4981099 | 0.02144008 | -0.001 | 42.0755
9961 | 13.898611 | 2.985 | 36.7076 | 24 | 6.8332 | 6.83246 | 46.69 | 1.919122 | 0.5148 | 0.4980798 | 0.02145524 | -0.001 | 42.0775
9962 | 13.9 | 2.9851 | 36.7117 | 24 | 6.8369 | 6.833156 | 46.74 | 1.933434 | 0.5152 | 0.4980499 | 0.02147145 | -0.001 | 42.0687
9963 | 13.901389 | 2.9851 | 36.7159 | 24 | 6.8332 | 6.833819 | 46.69 | 1.932618 | 0.5155 | 0.4980197 | 0.02148806 | -0.001 | 42.0692
9964 | 13.902778 | 2.9854 | 36.72 | 24 | 6.8433 | 6.834535 | 46.83 | 1.943857 | 0.5159 | 0.4979893 | 0.02150614 | -0.001 | 42.0623
9965 | 13.904167 | 2.9854 | 36.7242 | 23 | 6.8358 | 6.83525 | 46.73 | 1.944755 | 0.5161 | 0.4979587 | 0.02152469 | -0.0009 | 42.0617
9966 | 13.905556 | 2.9858 | 36.7283 | 24 | 6.8443 | 6.835939 | 46.84 | 1.924021 | 0.517 | 0.4979279 | 0.02154487 | -0.0009 | 42.0747
9967 | 13.906944 | 2.9858 | 36.7325 | 26 | 6.8464 | 6.836668 | 46.87 | 1.925412 | 0.5179 | 0.497897 | 0.021535 | -0.0009 | 42.0739
9968 | 13.908333 | 2.9862 | 36.7366 | 24 | 6.8406 | 6.83735 | 46.79 | 1.939187 | 0.5178 | 0.4978667 | 0.02155643 | -0.0008 | 42.0654
9969 | 13.909722 | 2.9862 | 36.7408 | 24 | 6.8135 | 6.838076 | 46.42 | 1.921707 | 0.516 | 0.4978355 | 0.02157575 | -0.0008 | 42.0763
9970 | 13.911111 | 2.9868 | 36.7449 | 25 | 6.8433 | 6.838744 | 46.83 | 1.938538 | 0.5161 | 0.4978043 | 0.02159621 | -0.0007 | 42.0659
9971 | 13.9125 | 2.9868 | 36.7491 | 23 | 6.8337 | 6.839446 | 46.7 | 1.921816 | 0.5156 | 0.4977725 | 0.02161674 | -0.0007 | 42.0763
9972 | 13.913889 | 2.9876 | 36.7532 | 24 | 6.8475 | 6.840128 | 46.89 | 1.933524 | 0.5164 | 0.4977409 | 0.02163939 | -0.0006 | 42.0691
9973 | 13.915278 | 2.9876 | 36.7574 | 24 | 6.8364 | 6.840845 | 46.74 | 1.927953 | 0.5163 | 0.4977089 | 0.02166252 | -0.0005 | 42.0726
9974 | 13.916667 | 2.9885 | 36.7615 | 24 | 6.8427 | 6.841545 | 46.82 | 1.945374 | 0.517 | 0.497677 | 0.02168703 | -0.0004 | 42.0618
9975 | 13.918056 | 2.9885 | 36.7657 | 24 | 6.8417 | 6.842231 | 46.81 | 1.944592 | 0.5172 | 0.4976445 | 0.02167144 | -0.0004 | 42.0623
9976 | 13.919444 | 2.9892 | 36.7698 | 24 | 6.8422 | 6.842938 | 46.82 | 1.938672 | 0.5173 | 0.4976117 | 0.02169639 | -0.0003 | 42.066
9977 | 13.920833 | 2.9892 | 36.774 | 23 | 6.847 | 6.843629 | 46.88 | 1.947668 | 0.5177 | 0.4975788 | 0.02172257 | -0.0002 | 42.0605
9978 | 13.922222 | 2.9903 | 36.7781 | 23 | 6.8486 | 6.844353 | 46.9 | 1.950545 | 0.5181 | 0.4975465 | 0.0217498 | -0.0001 | 42.0587
9979 | 13.923611 | 2.9903 | 36.7823 | 23 | 6.8517 | 6.845055 | 46.95 | 1.95397 | 0.5188 | 0.4975142 | 0.02177857 | 0 | 42.0566
9980 | 13.925 | 2.9916 | 36.7864 | 24 | 6.848 | 6.845758 | 46.9 | 1.941412 | 0.5189 | 0.4974817 | 0.02180856 | 0.0001 | 42.0645
9981 | 13.926389 | 2.9916 | 36.7906 | 23 | 6.8554 | 6.84643 | 47 | 1.941074 | 0.5191 | 0.4974498 | 0.0218392 | 0.0003 | 42.0648
9982 | 13.927778 | 2.993 | 36.7947 | 24 | 6.8464 | 6.847144 | 46.87 | 1.959774 | 0.5192 | 0.4974176 | 0.02187114 | 0.0004 | 42.0532
9983 | 13.929167 | 2.993 | 36.7989 | 23 | 6.8475 | 6.847851 | 46.89 | 1.958768 | 0.5192 | 0.4973859 | 0.02185462 | 0.0005 | 42.0538
9984 | 13.930556 | 2.9941 | 36.8031 | 24 | 6.8528 | 6.848524 | 46.96 | 1.957788 | 0.5196 | 0.497354 | 0.02188715 | 0.0007 | 42.0545
9985 | 13.931944 | 2.9941 | 36.8072 | 25 | 6.8486 | 6.849242 | 46.9 | 1.930363 | 0.5194 | 0.4973218 | 0.02192075 | 0.0008 | 42.0716
9986 | 13.933333 | 2.9957 | 36.8114 | 24 | 6.8575 | 6.849945 | 47.03 | 1.957333 | 0.5202 | 0.4972898 | 0.02195645 | 0.0009 | 42.0548
9987 | 13.934722 | 2.9957 | 36.8155 | 24 | 6.8517 | 6.850649 | 46.95 | 1.962465 | 0.5206 | 0.4972569 | 0.0219937 | 0.0011 | 42.0517
9988 | 13.936111 | 2.9975 | 36.8197 | 24 | 6.8496 | 6.851342 | 46.92 | 1.958002 | 0.5207 | 0.4972242 | 0.02203225 | 0.0013 | 42.0545
9989 | 13.9375 | 2.9975 | 36.8239 | 24 | 6.8454 | 6.85204 | 46.86 | 1.964736 | 0.52 | 0.4971915 | 0.02207033 | 0.0015 | 42.0504
9990 | 13.938889 | 2.9994 | 36.828 | 23 | 6.8512 | 6.852752 | 46.94 | 1.957958 | 0.5204 | 0.497159 | 0.02210889 | 0.0016 | 42.0546
9991 | 13.940556 | 2.9994 | 36.8322 | 23 | 6.8517 | 6.853471 | 46.95 | 1.963464 | 0.5202 | 0.4971271 | 0.02208892 | 0.0018 | 42.0516
9992 | 13.941944 | 3.0009 | 36.8364 | 23 | 6.8528 | 6.854171 | 46.96 | 1.965829 | 0.52 | 0.4970958 | 0.02212678 | 0.002 | 42.0501
9993 | 13.943333 | 3.0009 | 36.8405 | 24 | 6.8591 | 6.854894 | 47.05 | 1.962091 | 0.5202 | 0.4970648 | 0.02216441 | 0.0022 | 42.0525
9994 | 13.944722 | 3.0029 | 36.8447 | 24 | 6.8486 | 6.855604 | 46.9 | 1.944838 | 0.5196 | 0.4970335 | 0.02220074 | 0.0024 | 42.0633
9995 | 13.946111 | 3.0029 | 36.8489 | 23 | 6.8612 | 6.856308 | 47.08 | 1.961661 | 0.5194 | 0.4970023 | 0.02223668 | 0.0026 | 42.0528
9996 | 13.9475 | 3.0051 | 36.8531 | 24 | 6.857 | 6.857008 | 47.02 | 1.963079 | 0.5192 | 0.4969712 | 0.02227263 | 0.0028 | 42.052
9997 | 13.948889 | 3.0051 | 36.8572 | 23 | 6.8591 | 6.857696 | 47.05 | 1.962855 | 0.5196 | 0.4969409 | 0.02230867 | 0.003 | 42.0522
9998 | 13.950278 | 3.0073 | 36.8614 | 23 | 6.8612 | 6.858395 | 47.08 | 1.966543 | 0.5197 | 0.4969102 | 0.02234503 | 0.0033 | 42.0499
9999 | 13.951667 | 3.0073 | 36.8656 | 24 | 6.857 | 6.859086 | 47.02 | 1.952381 | 0.5254 | 0.4968795 | 0.02956761 | 0.0056 | 42.0587
10000 | 13.953056 | 3.0694 | 36.8698 | 24 | 6.8618 | 6.859771 | 47.08 | 1.965712 | 0.5257 | 0.496849 | 0.02960925 | 0.0079 | 42.0505
10001 | 13.954444 | 3.0694 | 36.8741 | 24 | 6.8612 | 6.860464 | 47.08 | 1.939713 | 0.5259 | 0.4968192 | 0.02965127 | 0.0102 | 42.0666
10002 | 13.955833 | 3.088 | 36.8784 | 23 | 6.8623 | 6.861158 | 47.09 | 1.965197 | 0.526 | 0.4967893 | 0.02969328 | 0.0124 | 42.0508
10003 | 13.957222 | 3.088 | 36.8827 | 23 | 6.8602 | 6.861858 | 47.06 | 1.969019 | 0.5257 | 0.496759 | 0.02973526 | 0.0146 | 42.0484
10004 | 13.958611 | 3.1062 | 36.887 | 24 | 6.856 | 6.862561 | 47 | 1.969994 | 0.5253 | 0.4967288 | 0.02977632 | 0.0168 | 42.0478
10005 | 13.96 | 3.1062 | 36.8913 | 24 | 6.8718 | 6.863267 | 47.22 | 1.974147 | 0.5262 | 0.4966993 | 0.02981897 | 0.019 | 42.0452
10006 | 13.961389 | 3.1238 | 36.8957 | 23 | 6.8655 | 6.863963 | 47.13 | 1.957482 | 0.5259 | 0.4966698 | 0.0298611 | 0.0211 | 42.0555
10007 | 13.962778 | 3.1238 | 36.9 | 24 | 6.8607 | 6.864657 | 47.07 | 1.970818 | 0.5254 | 0.4966405 | 0.0299019 | 0.0232 | 42.0472
10008 | 13.964167 | 3.141 | 36.9044 | 23 | 6.8681 | 6.865378 | 47.17 | 1.964064 | 0.5258 | 0.4966109 | 0.02994389 | 0.0253 | 42.0513
10009 | 13.965556 | 3.141 | 36.9087 | 24 | 6.8729 | 6.866051 | 47.24 | 1.975401 | 0.5262 | 0.496581 | 0.02993071 | 0.0273 | 42.0442
10010 | 13.966944 | 3.1573 | 36.9131 | 24 | 6.8591 | 6.866774 | 47.05 | 1.970773 | 0.5262 | 0.496551 | 0.02997341 | 0.0293 | 42.0471
10011 | 13.968333 | 3.1573 | 36.9175 | 24 | 6.8697 | 6.867458 | 47.19 | 1.977396 | 0.5263 | 0.4965209 | 0.03001548 | 0.0313 | 42.0429
10012 | 13.969722 | 3.1734 | 36.9219 | 23 | 6.8671 | 6.86821 | 47.16 | 1.978561 | 0.5262 | 0.4964912 | 0.03005733 | 0.0332 | 42.0421
10013 | 13.971111 | 3.1734 | 36.9263 | 24 | 6.8729 | 6.868929 | 47.24 | 1.982546 | 0.526 | 0.4964618 | 0.03009845 | 0.0351 | 42.0396
10014 | 13.9725 | 3.189 | 36.9308 | 24 | 6.8729 | 6.869637 | 47.24 | 1.980955 | 0.5259 | 0.4964325 | 0.03013935 | 0.037 | 42.0405
10015 | 13.973889 | 3.189 | 36.9352 | 24 | 6.876 | 6.870333 | 47.28 | 1.984498 | 0.5267 | 0.4964031 | 0.03018185 | 0.0388 | 42.0382
10016 | 13.975278 | 3.2041 | 36.9396 | 24 | 6.8718 | 6.871043 | 47.22 | 1.973058 | 0.5265 | 0.4963739 | 0.03022503 | 0.0407 | 42.0453
10017 | 13.976667 | 3.2041 | 36.9441 | 24 | 6.8692 | 6.87186 | 47.19 | 1.981182 | 0.5264 | 0.4963446 | 0.03026789 | 0.0424 | 42.0401
10018 | 13.978056 | 3.2188 | 36.9486 | 24 | 6.875 | 6.872541 | 47.27 | 1.987665 | 0.5266 | 0.4963155 | 0.03031073 | 0.0442 | 42.036
10019 | 13.979444 | 3.2188 | 36.953 | 24 | 6.866 | 6.873228 | 47.14 | 1.981043 | 0.5261 | 0.4962864 | 0.03029719 | 0.0459 | 42.0401
10020 | 13.980833 | 3.2325 | 36.9575 | 23 | 6.8729 | 6.873943 | 47.24 | 1.991079 | 0.5255 | 0.4962569 | 0.03033771 | 0.0476 | 42.0337
10021 | 13.982222 | 3.2325 | 36.962 | 23 | 6.8702 | 6.874638 | 47.2 | 1.978493 | 0.5251 | 0.4962274 | 0.0303774 | 0.0492 | 42.0415
10022 | 13.983611 | 3.2459 | 36.9665 | 24 | 6.8729 | 6.87533 | 47.24 | 1.971483 | 0.5246 | 0.4961979 | 0.03041576 | 0.0508 | 42.0457
10023 | 13.985 | 3.2459 | 36.971 | 25 | 6.8797 | 6.876036 | 47.33 | 1.956289 | 0.5248 | 0.4961682 | 0.03045431 | 0.0524 | 42.0551
10024 | 13.986389 | 3.2588 | 36.9755 | 24 | 6.8787 | 6.876731 | 47.32 | 1.97897 | 0.525 | 0.4961387 | 0.03049253 | 0.0539 | 42.0409
10025 | 13.987778 | 3.2588 | 36.9801 | 25 | 6.8739 | 6.877462 | 47.25 | 1.968348 | 0.5241 | 0.4961091 | 0.03052902 | 0.0554 | 42.0474
10026 | 13.989167 | 3.2711 | 36.9846 | 24 | 6.8671 | 6.87815 | 47.16 | 1.98935 | 0.5231 | 0.4960801 | 0.03056317 | 0.0569 | 42.0342
10027 | 13.990556 | 3.2711 | 36.9892 | 23 | 6.8745 | 6.878806 | 47.26 | 1.99474 | 0.5226 | 0.496051 | 0.03059639 | 0.0583 | 42.0307
10028 | 13.991944 | 3.2828 | 36.9937 | 24 | 6.8771 | 6.879493 | 47.29 | 1.992074 | 0.5221 | 0.4960218 | 0.03062879 | 0.0597 | 42.0323
10029 | 13.993333 | 3.2828 | 36.9983 | 24 | 6.8892 | 6.880202 | 47.46 | 1.996371 | 0.5228 | 0.4959931 | 0.03060915 | 0.0611 | 42.0295
10030 | 13.994722 | 3.2935 | 37.0029 | 24 | 6.8797 | 6.880946 | 47.33 | 1.995475 | 0.5226 | 0.4959643 | 0.03064248 | 0.0624 | 42.0299
10031 | 13.996111 | 3.2935 | 37.0074 | 23 | 6.8829 | 6.881643 | 47.37 | 1.999996 | 0.5227 | 0.4959355 | 0.03067549 | 0.0636 | 42.027
10032 | 13.9975 | 3.3039 | 37.012 | 24 | 6.8781 | 6.882346 | 47.31 | 1.984128 | 0.5225 | 0.4959063 | 0.03070838 | 0.0649 | 42.0367
10033 | 13.998889 | 3.3039 | 37.0166 | 24 | 6.8871 | 6.883077 | 47.43 | 1.995581 | 0.5227 | 0.4958767 | 0.03074126 | 0.0661 | 42.0295
10034 | 14.000278 | 3.3137 | 37.0212 | 24 | 6.8882 | 6.883779 | 47.45 | 1.989329 | 0.523 | 0.4958474 | 0.03077462 | 0.0672 | 42.0332
10035 | 14.001667 | 3.3137 | 37.0258 | 24 | 6.8882 | 6.884432 | 47.45 | 1.983304 | 0.523 | 0.495818 | 0.03080696 | 0.0683 | 42.0369
10036 | 14.003056 | 3.3229 | 37.0304 | 24 | 6.8845 | 6.885133 | 47.4 | 2.001822 | 0.5227 | 0.4957888 | 0.03083907 | 0.0694 | 42.0252
10037 | 14.004722 | 3.3229 | 37.035 | 24 | 6.8918 | 6.885836 | 47.5 | 1.999891 | 0.5228 | 0.4957601 | 0.03087157 | 0.0705 | 42.0266
10038 | 14.006111 | 3.3315 | 37.0397 | 24 | 6.885 | 6.886532 | 47.4 | 2.004116 | 0.5224 | 0.4957319 | 0.03090325 | 0.0715 | 42.0238
10039 | 14.0075 | 3.3315 | 37.0443 | 24 | 6.8855 | 6.887213 | 47.41 | 1.990905 | 0.5222 | 0.4957046 | 0.03088304 | 0.0724 | 42.0319
10040 | 14.008889 | 3.339 | 37.0489 | 24 | 6.8897 | 6.887922 | 47.47 | 2.000979 | 0.5221 | 0.4956779 | 0.03091403 | 0.0733 | 42.0255
10041 | 14.010278 | 3.339 | 37.0536 | 23 | 6.8839 | 6.888611 | 47.39 | 2.003053 | 0.5215 | 0.4956515 | 0.03094451 | 0.0742 | 42.024
10042 | 14.011667 | 3.3463 | 37.0582 | 24 | 6.8892 | 6.889293 | 47.46 | 2.007329 | 0.5213 | 0.4956248 | 0.03097456 | 0.0751 | 42.0212
10043 | 14.013056 | 3.3463 | 37.0629 | 24 | 6.8892 | 6.889975 | 47.46 | 1.999187 | 0.5213 | 0.4955979 | 0.0310043 | 0.0759 | 42.0261
10044 | 14.014444 | 3.3529 | 37.0675 | 24 | 6.8903 | 6.89067 | 47.48 | 2.005298 | 0.5214 | 0.4955715 | 0.03103433 | 0.0766 | 42.0222
10045 | 14.015833 | 3.3529 | 37.0722 | 24 | 6.8971 | 6.891361 | 47.57 | 2.001309 | 0.5217 | 0.4955452 | 0.03106343 | 0.0774 | 42.0245
10046 | 14.017222 | 3.3589 | 37.0768 | 24 | 6.8934 | 6.892013 | 47.52 | 2.008833 | 0.5214 | 0.495519 | 0.03109242 | 0.078 | 42.0197
10047 | 14.018611 | 3.3589 | 37.0815 | 24 | 6.8839 | 6.892705 | 47.39 | 2.012272 | 0.5207 | 0.4954925 | 0.03111937 | 0.0787 | 42.0174
10048 | 14.02 | 3.3643 | 37.0862 | 24 | 6.8903 | 6.893427 | 47.48 | 1.985087 | 0.5203 | 0.4954661 | 0.0311457 | 0.0793 | 42.0341
10049 | 14.021389 | 3.3643 | 37.0909 | 24 | 6.885 | 6.894105 | 47.4 | 2.016803 | 0.5196 | 0.4954398 | 0.03112076 | 0.0799 | 42.0142
10050 | 14.022778 | 3.3685 | 37.0955 | 24 | 6.8924 | 6.894812 | 47.5 | 2.011352 | 0.5195 | 0.4954132 | 0.03114542 | 0.0804 | 42.0175
10051 | 14.024167 | 3.3685 | 37.1002 | 24 | 6.8997 | 6.895475 | 47.61 | 2.006419 | 0.5196 | 0.4953861 | 0.03116966 | 0.0808 | 42.0204
10052 | 14.025556 | 3.3724 | 37.1049 | 24 | 6.9029 | 6.896147 | 47.65 | 2.007097 | 0.5201 | 0.4953587 | 0.03119479 | 0.0813 | 42.0198
10053 | 14.026944 | 3.3724 | 37.1096 | 24 | 6.8892 | 6.896804 | 47.46 | 2.004452 | 0.5192 | 0.4953315 | 0.0312182 | 0.0817 | 42.0212
10054 | 14.028333 | 3.3757 | 37.1143 | 24 | 6.9039 | 6.897504 | 47.66 | 2.012585 | 0.5193 | 0.4953044 | 0.03124169 | 0.082 | 42.016
10055 | 14.029722 | 3.3757 | 37.119 | 24 | 6.8976 | 6.898203 | 47.58 | 2.012209 | 0.5194 | 0.495278 | 0.03126537 | 0.0823 | 42.0161
10056 | 14.031111 | 3.3783 | 37.1236 | 24 | 6.9024 | 6.898905 | 47.64 | 2.019683 | 0.5192 | 0.4952518 | 0.03128863 | 0.0826 | 42.0113
10057 | 14.0325 | 3.3783 | 37.1283 | 24 | 6.8918 | 6.899619 | 47.5 | 2.020063 | 0.5187 | 0.4952258 | 0.03131036 | 0.0828 | 42.0109
10058 | 14.033889 | 3.3802 | 37.133 | 24 | 6.8971 | 6.900324 | 47.57 | 2.014208 | 0.5183 | 0.4952002 | 0.03133208 | 0.083 | 42.0143
10059 | 14.035278 | 3.3802 | 37.1377 | 24 | 6.9024 | 6.901041 | 47.64 | 2.018749 | 0.5184 | 0.4951745 | 0.03130483 | 0.0831 | 42.0113
10060 | 14.036667 | 3.3811 | 37.1424 | 24 | 6.9066 | 6.901771 | 47.7 | 2.013183 | 0.5185 | 0.4951484 | 0.0313269 | 0.0832 | 42.0146
10061 | 14.038056 | 3.3811 | 37.1471 | 24 | 6.9018 | 6.902497 | 47.64 | 2.018195 | 0.5186 | 0.4951223 | 0.03134886 | 0.0833 | 42.0113
10062 | 14.039444 | 3.3816 | 37.1518 | 24 | 6.9003 | 6.903195 | 47.61 | 2.022258 | 0.5183 | 0.4950964 | 0.03136999 | 0.0833 | 42.0086
10063 | 14.040833 | 3.3816 | 37.1565 | 23 | 6.9003 | 6.903906 | 47.61 | 2.019572 | 0.5177 | 0.4950709 | 0.03139001 | 0.0833 | 42.0101
10064 | 14.042222 | 3.3815 | 37.1612 | 24 | 6.9129 | 6.904598 | 47.79 | 2.018699 | 0.5168 | 0.4950449 | 0.03140831 | 0.0832 | 42.0105
10065 | 14.043611 | 3.3815 | 37.1659 | 24 | 6.9076 | 6.905298 | 47.72 | 2.014376 | 0.5169 | 0.4950186 | 0.03142639 | 0.0831 | 42.013
10066 | 14.045 | 3.3806 | 37.1706 | 24 | 6.9055 | 6.905994 | 47.69 | 2.021646 | 0.517 | 0.4949921 | 0.03144386 | 0.0829 | 42.0083
10067 | 14.046389 | 3.3806 | 37.1753 | 24 | 6.9013 | 6.906699 | 47.63 | 2.023272 | 0.5163 | 0.4949664 | 0.0314588 | 0.0827 | 42.0072
10068 | 14.047778 | 3.3789 | 37.18 | 24 | 6.9066 | 6.907414 | 47.7 | 2.025494 | 0.5161 | 0.4949414 | 0.03147413 | 0.0825 | 42.0056
10069 | 14.049167 | 3.3789 | 37.1847 | 25 | 6.9029 | 6.908104 | 47.65 | 2.02401 | 0.515 | 0.4949161 | 0.03144164 | 0.0822 | 42.0064
10070 | 14.050556 | 3.3762 | 37.1894 | 24 | 6.9102 | 6.908796 | 47.75 | 2.014523 | 0.5152 | 0.4948903 | 0.03145512 | 0.0818 | 42.0121
10071 | 14.051944 | 3.3762 | 37.1941 | 24 | 6.9134 | 6.909517 | 47.79 | 2.026442 | 0.5151 | 0.4948643 | 0.03146789 | 0.0814 | 42.0045
10072 | 14.053333 | 3.373 | 37.1988 | 23 | 6.9087 | 6.910211 | 47.73 | 2.029172 | 0.5148 | 0.4948382 | 0.03148015 | 0.081 | 42.0026
10073 | 14.054722 | 3.373 | 37.2035 | 24 | 6.9071 | 6.910893 | 47.71 | 2.021346 | 0.5147 | 0.4948118 | 0.03149199 | 0.0805 | 42.0073
10074 | 14.056111 | 3.369 | 37.2081 | 24 | 6.906 | 6.911579 | 47.69 | 2.025574 | 0.5139 | 0.494786 | 0.03150252 | 0.08 | 42.0046
10075 | 14.0575 | 3.369 | 37.2128 | 24 | 6.9087 | 6.912272 | 47.73 | 2.033503 | 0.5134 | 0.4947602 | 0.03151213 | 0.0794 | 41.9994
10076 | 14.058889 | 3.3643 | 37.2175 | 24 | 6.9134 | 6.912953 | 47.79 | 2.033513 | 0.5134 | 0.4947342 | 0.03152214 | 0.0788 | 41.9993
10077 | 14.060278 | 3.3643 | 37.2222 | 23 | 6.916 | 6.913631 | 47.83 | 2.03306 | 0.5135 | 0.4947086 | 0.03153254 | 0.0781 | 41.9994
10078 | 14.061667 | 3.3589 | 37.2268 | 23 | 6.916 | 6.914348 | 47.83 | 2.02578 | 0.5135 | 0.4946834 | 0.03154293 | 0.0774 | 42.0038
10079 | 14.063056 | 3.3589 | 37.2315 | 24 | 6.9087 | 6.91506 | 47.73 | 2.030291 | 0.5129 | 0.4946579 | 0.03150576 | 0.0766 | 42.0008
10080 | 14.064722 | 3.3524 | 37.2362 | 24 | 6.9192 | 6.915708 | 47.87 | 2.035901 | 0.513 | 0.4946325 | 0.03151512 | 0.0758 | 41.9975
10081 | 14.066111 | 3.3524 | 37.2408 | 24 | 6.9108 | 6.916457 | 47.76 | 2.033619 | 0.5123 | 0.4946072 | 0.03152327 | 0.0749 | 41.9988
10082 | 14.0675 | 3.3454 | 37.2455 | 24 | 6.915 | 6.917118 | 47.82 | 2.019157 | 0.5123 | 0.4945821 | 0.03153162 | 0.074 | 42.0076
10083 | 14.068889 | 3.3454 | 37.2501 | 24 | 6.9207 | 6.917784 | 47.9 | 2.040793 | 0.5126 | 0.4945566 | 0.03154056 | 0.0731 | 41.994
10084 | 14.070278 | 3.3378 | 37.2547 | 23 | 6.9171 | 6.918471 | 47.85 | 2.022663 | 0.5126 | 0.4945304 | 0.03154909 | 0.0721 | 42.0051
10085 | 14.071667 | 3.3378 | 37.2594 | 24 | 6.916 | 6.919144 | 47.83 | 2.028376 | 0.5124 | 0.4945047 | 0.03155752 | 0.071 | 42.0014
10086 | 14.073056 | 3.3295 | 37.264 | 24 | 6.9244 | 6.919837 | 47.95 | 2.048258 | 0.5126 | 0.4944789 | 0.03156624 | 0.07 | 41.9889
10087 | 14.074444 | 3.3295 | 37.2686 | 24 | 6.9244 | 6.920535 | 47.95 | 2.044784 | 0.5125 | 0.4944529 | 0.03157466 | 0.0689 | 41.9909
10088 | 14.075833 | 3.3205 | 37.2732 | 24 | 6.9186 | 6.921205 | 47.87 | 2.031086 | 0.5119 | 0.4944269 | 0.03158246 | 0.0677 | 41.9993
10089 | 14.077222 | 3.3205 | 37.2778 | 24 | 6.9223 | 6.921902 | 47.92 | 2.034704 | 0.5118 | 0.4944006 | 0.03154237 | 0.0665 | 41.9969
10090 | 14.078611 | 3.3104 | 37.2824 | 24 | 6.9317 | 6.92257 | 48.05 | 2.040692 | 0.5121 | 0.4943739 | 0.03155056 | 0.0652 | 41.9931
10091 | 14.08 | 3.3104 | 37.287 | 23 | 6.9286 | 6.923265 | 48.01 | 2.041898 | 0.5118 | 0.4943474 | 0.03155754 | 0.0639 | 41.9922
10092 | 14.081389 | 3.3 | 37.2916 | 24 | 6.9223 | 6.923963 | 47.92 | 2.050607 | 0.511 | 0.4943211 | 0.03156301 | 0.0626 | 41.9866
10093 | 14.082778 | 3.3 | 37.2962 | 24 | 6.9254 | 6.924648 | 47.96 | 2.04334 | 0.5107 | 0.4942952 | 0.03156848 | 0.0612 | 41.991
10094 | 14.084167 | 3.2889 | 37.3008 | 24 | 6.9275 | 6.925351618 | 47.99 | 2.043394 | 0.5105 | 0.4942686 | 0.03157344 | 0.0598 | 41.9909
10095 | 14.085556 | 3.2889 | 37.3053 | 24 | 6.9223 | 6.926046 | 47.92 | 2.046094 | 0.5102 | 0.4942419 | 0.0315777 | 0.0584 | 41.9891
10096 | 14.086944 | 3.2771 | 37.3099 | 24 | 6.9254 | 6.926716 | 47.96 | 2.042494 | 0.5097 | 0.4942152 | 0.03158096 | 0.0569 | 41.9912
10097 | 14.088333 | 3.2771 | 37.3144 | 24 | 6.9202 | 6.927383 | 47.89 | 2.037907 | 0.5092 | 0.4941886 | 0.03158291 | 0.0553 | 41.994
10098 | 14.089722 | 3.2646 | 37.319 | 24 | 6.9275 | 6.92805 | 47.99 | 2.045861 | 0.5092 | 0.4941621 | 0.03158487 | 0.0537 | 41.9889
10099 | 14.091111 | 3.2646 | 37.3235 | 24 | 6.926 | 6.928744 | 47.97 | 2.049397 | 0.5088 | 0.4941355 | 0.03153921 | 0.0521 | 41.9866
10100 | 14.0925 | 3.2511 | 37.328 | 24 | 6.9296 | 6.929404 | 48.02 | 2.04375 | 0.5086 | 0.4941087 | 0.03153996 | 0.0504 | 41.99
10101 | 14.093889 | 3.2511 | 37.3325 | 24 | 6.9286 | 6.930121 | 48.01 | 2.053239 | 0.5086 | 0.4940817 | 0.0315399 | 0.0487 | 41.984
10102 | 14.095278 | 3.2373 | 37.337 | 24 | 6.9349 | 6.930801 | 48.09 | 2.04821 | 0.5088 | 0.4940545 | 0.03154025 | 0.047 | 41.987
10103 | 14.096667 | 3.2373 | 37.3415 | 24 | 6.9317 | 6.931453 | 48.05 | 2.049188 | 0.5087 | 0.494027 | 0.03154019 | 0.0452 | 41.9863
10104 | 14.098056 | 3.2228 | 37.346 | 24 | 6.9307 | 6.932121 | 48.03 | 2.055806 | 0.5087 | 0.4939993 | 0.03154043 | 0.0433 | 41.9821
10105 | 14.099444 | 3.2228 | 37.3505 | 24 | 6.9249 | 6.932776 | 47.95 | 2.049406 | 0.5079 | 0.4939707 | 0.03153886 | 0.0415 | 41.986
10106 | 14.100833 | 3.2075 | 37.3549 | 24 | 6.9296 | 6.933453 | 48.02 | 2.053083 | 0.5066 | 0.4939422 | 0.03153399 | 0.0395 | 41.9837
10107 | 14.102222 | 3.2075 | 37.3594 | 24 | 6.937 | 6.934163 | 48.12 | 2.050586 | 0.5061 | 0.4939135 | 0.03152702 | 0.0376 | 41.9851
10108 | 14.103611 | 3.1917 | 37.3638 | 24 | 6.9307 | 6.934855 | 48.03 | 2.03764 | 0.5059 | 0.4938846 | 0.03151965 | 0.0356 | 41.9931
10109 | 14.105 | 3.1917 | 37.3683 | 24 | 6.9349 | 6.935521 | 48.09 | 2.058449 | 0.5058 | 0.4938555 | 0.03147088 | 0.0335 | 41.9801
10110 | 14.106389 | 3.1748 | 37.3727 | 24 | 6.9338 | 6.936172 | 48.08 | 2.058559 | 0.5054 | 0.4938262 | 0.03146252 | 0.0315 | 41.98
10111 | 14.107778 | 3.1748 | 37.3771 | 24 | 6.9401 | 6.93683 | 48.16 | 2.060284 | 0.5055 | 0.4937964 | 0.03145397 | 0.0294 | 41.9788
10112 | 14.109167 | 3.1576 | 37.3815 | 24 | 6.9338 | 6.93749 | 48.08 | 2.056287 | 0.5054 | 0.4937673 | 0.03144591 | 0.0272 | 41.9813
10113 | 14.110556 | 3.1576 | 37.3859 | 24 | 6.9317 | 6.938133 | 48.05 | 2.035698 | 0.5045 | 0.4937383 | 0.03143686 | 0.025 | 41.994
10114 | 14.111944 | 3.1397 | 37.3902 | 24 | 6.939 | 6.938811 | 48.15 | 2.057823 | 0.5041 | 0.4937088 | 0.0314266 | 0.0227 | 41.9802
10115 | 14.113333 | 3.1397 | 37.3946 | 24 | 6.937 | 6.939499 | 48.12 | 2.05964 | 0.504 | 0.4936788 | 0.03141546 | 0.0205 | 41.9791
10116 | 14.114722 | 3.1212 | 37.3989 | 24 | 6.9396 | 6.940176 | 48.16 | 2.055882 | 0.5037 | 0.4936484 | 0.03140371 | 0.0181 | 41.9814
10117 | 14.116111 | 3.1212 | 37.4032 | 24 | 6.9401 | 6.940853 | 48.16 | 2.064103 | 0.5028 | 0.4936176 | 0.03139077 | 0.0158 | 41.9762
10118 | 14.1175 | 3.102 | 37.4076 | 24 | 6.9432 | 6.941481 | 48.21 | 2.067025 | 0.5027 | 0.4935868 | 0.03137743 | 0.0134 | 41.9744
10119 | 14.118889 | 3.102 | 37.4119 | 24 | 6.939 | 6.942159 | 48.15 | 2.067243 | 0.5024 | 0.4935559 | 0.03132179 | 0.011 | 41.9742
10120 | 14.120278 | 3.0904 | 37.4162 | 24 | 6.9469 | 6.942821 | 48.26 | 2.062986 | 0.5025 | 0.493525 | 0.03130808 | 0.0106 | 41.9769
10121 | 14.121667 | 3.0904 | 37.4204 | 24 | 6.9484 | 6.943512 | 48.28 | 2.061384 | 0.5022 | 0.4934939 | 0.03129308 | 0.0103 | 41.9779
10122 | 14.123056 | 3.0874 | 37.4247 | 24 | 6.9495 | 6.944222 | 48.3 | 2.060869 | 0.5022 | 0.4934625 | 0.03127829 | 0.0099 | 41.9782
10123 | 14.124722 | 3.0874 | 37.429 | 24 | 6.9411 | 6.944879 | 48.18 | 2.060113 | 0.502 | 0.4934303 | 0.0312629 | 0.0095 | 41.979
10124 | 14.126111 | 3.0844 | 37.4333 | 24 | 6.9453 | 6.945566 | 48.24 | 2.065288 | 0.5017 | 0.4933976 | 0.03124631 | 0.0092 | 41.9757
10125 | 14.1275 | 3.0844 | 37.4376 | 24 | 6.9474 | 6.946248 | 48.27 | 2.068136 | 0.5019 | 0.4933648 | 0.03122893 | 0.0088 | 41.9739
10126 | 14.128889 | 3.0814 | 37.4419 | 24 | 6.9427 | 6.946925 | 48.2 | 2.067035 | 0.5012 | 0.493332 | 0.03121006 | 0.0085 | 41.9746
10127 | 14.130278 | 3.0814 | 37.4461 | 24 | 6.9422 | 6.947606 | 48.19 | 2.068361 | 0.5007 | 0.4932991 | 0.03119009 | 0.0081 | 41.9738
10128 | 14.131667 | 3.0783 | 37.4504 | 24 | 6.9474 | 6.948275 | 48.27 | 2.068327 | 0.5005 | 0.493266 | 0.03117042 | 0.0078 | 41.9738
10129 | 14.133056 | 3.0783 | 37.4547 | 24 | 6.9495 | 6.948972 | 48.3 | 2.078195 | 0.5005 | 0.4932329 | 0.03111343 | 0.0074 | 41.9677
10130 | 14.134444 | 3.0749 | 37.459 | 24 | 6.9516 | 6.94965 | 48.32 | 2.064987 | 0.5004 | 0.4931998 | 0.03109361 | 0.007 | 41.9759
10131 | 14.135833 | 3.0749 | 37.4632 | 24 | 6.9453 | 6.950307 | 48.24 | 2.072332 | 0.4996 | 0.493167 | 0.0310717 | 0.0067 | 41.9713
10132 | 14.137222 | 3.0716 | 37.4675 | 24 | 6.9547 | 6.950983 | 48.37 | 2.070736 | 0.4996 | 0.4931339 | 0.03104939 | 0.0063 | 41.9723
10133 | 14.138611 | 3.0716 | 37.4718 | 24 | 6.9479 | 6.95165 | 48.27 | 2.075893 | 0.4991 | 0.493101 | 0.03102609 | 0.0059 | 41.9691
10134 | 14.14 | 3.0683 | 37.476 | 24 | 6.9557 | 6.952309 | 48.38 | 2.071771 | 0.4989 | 0.493067 | 0.0310021 | 0.0055 | 41.9717
10135 | 14.141389 | 3.0683 | 37.4803 | 23 | 6.9521 | 6.952979 | 48.33 | 2.056929 | 0.4982 | 0.4930327 | 0.03097661 | 0.0052 | 41.9809
10136 | 14.142778 | 3.065 | 37.4846 | 24 | 6.9578 | 6.953655 | 48.41 | 2.08087 | 0.4983 | 0.4929986 | 0.03095124 | 0.0048 | 41.966
10137 | 14.144167 | 3.065 | 37.4888 | 23 | 6.9573 | 6.954301 | 48.4 | 2.074434 | 0.4982 | 0.4929638 | 0.03092567 | 0.0044 | 41.97
10138 | 14.145556 | 3.0618 | 37.4931 | 24 | 6.9573 | 6.954987 | 48.4 | 2.078424 | 0.4985 | 0.4929287 | 0.0309014 | 0.004 | 41.9675
10139 | 14.146944 | 3.0618 | 37.4973 | 24 | 6.9641 | 6.955673 | 48.5 | 2.074084 | 0.4989 | 0.4928944 | 0.03084249 | 0.0037 | 41.9702
10140 | 14.148333 | 3.0582 | 37.5016 | 24 | 6.9531 | 6.956368 | 48.35 | 2.073026 | 0.4985 | 0.4928596 | 0.03081828 | 0.0033 | 41.9709
10141 | 14.149722 | 3.0582 | 37.5058 | 24 | 6.9547 | 6.957057 | 48.37 | 2.075544 | 0.4978 | 0.4928246 | 0.03079168 | 0.0029 | 41.9693
10142 | 14.151111 | 3.0548 | 37.5101 | 24 | 6.9656 | 6.957686 | 48.52 | 2.064863 | 0.4982 | 0.4927895 | 0.03076588 | 0.0025 | 41.976
10143 | 14.1525 | 3.0548 | 37.5143 | 24 | 6.9599 | 6.958354 | 48.44 | 2.069453 | 0.4976 | 0.4927541 | 0.0307396 | 0.0021 | 41.9731
10144 | 14.153889 | 3.0514 | 37.5185 | 26 | 6.9573 | 6.959023 | 48.4 | 2.060012 | 0.4973 | 0.4927185 | 0.03071222 | 0.0017 | 41.9791
10145 | 14.155278 | 3.0514 | 37.5228 | 25 | 6.9709 | 6.959705 | 48.59 | 2.07884 | 0.4977 | 0.4926832 | 0.03068565 | 0.0013 | 41.9673
10146 | 14.156667 | 3.048 | 37.527 | 25 | 6.9568 | 6.960397 | 48.4 | 2.068956 | 0.497 | 0.4926479 | 0.03065759 | 0.001 | 41.9735
10147 | 14.158056 | 3.048 | 37.5313 | 24 | 6.9495 | 6.961084 | 48.3 | 2.079221 | 0.4963 | 0.4926123 | 0.03062964 | 0.0006 | 41.9671
10148 | 14.159444 | 3.0446 | 37.5355 | 24 | 6.9604 | 6.961766 | 48.45 | 2.082827 | 0.4959 | 0.4925764 | 0.03060141 | 0.0002 | 41.9648
10149 | 14.160833 | 3.0446 | 37.5397 | 24 | 6.9599 | 6.962467 | 48.44 | 2.077096 | 0.4958 | 0.49254 | 0.03053585 | -0.0002 | 41.9684
10150 | 14.162222 | 3.0409 | 37.5439 | 25 | 6.9693 | 6.963147 | 48.57 | 2.077807 | 0.4958 | 0.4925037 | 0.03050748 | -0.0006 | 41.968
10151 | 14.163611 | 3.0409 | 37.5482 | 24 | 6.9636 | 6.96385 | 48.49 | 2.080632 | 0.4958 | 0.4924676 | 0.03047942 | -0.001 | 41.9663
10152 | 14.165 | 3.0374 | 37.5524 | 24 | 6.9625 | 6.964525 | 48.48 | 2.082306 | 0.4951 | 0.4924322 | 0.03045078 | -0.0014 | 41.9652
10153 | 14.166389 | 3.0374 | 37.5566 | 24 | 6.9667 | 6.965211 | 48.53 | 2.076705 | 0.4948 | 0.4923967 | 0.03042105 | -0.0018 | 41.9688
10154 | 14.167778 | 3.0339 | 37.5608 | 24 | 6.9625 | 6.965921 | 48.48 | 2.100493 | 0.4942 | 0.492361 | 0.03039015 | -0.0022 | 41.9539
10155 | 14.169167 | 3.0339 | 37.565 | 24 | 6.9698 | 6.966609 | 48.58 | 2.089141 | 0.4947 | 0.4923248 | 0.03035986 | -0.0025 | 41.961
10156 | 14.170556 | 3.0304 | 37.5693 | 24 | 6.9703 | 6.967273 | 48.59 | 2.091365 | 0.4948 | 0.4922884 | 0.03033009 | -0.0029 | 41.9596
10157 | 14.171944 | 3.0304 | 37.5735 | 24 | 6.9698 | 6.967931 | 48.58 | 2.09325 | 0.4946 | 0.4922513 | 0.03029993 | -0.0033 | 41.9585
10158 | 14.173333 | 3.027 | 37.5777 | 24 | 6.9646 | 6.968592 | 48.51 | 2.094178 | 0.4938 | 0.4922139 | 0.03026779 | -0.0037 | 41.9579
10159 | 14.174722 | 3.027 | 37.5819 | 24 | 6.9688 | 6.969269 | 48.56 | 2.0954 | 0.494 | 0.4921766 | 0.03019923 | -0.0041 | 41.9572
10160 | 14.176111 | 3.0232 | 37.5861 | 24 | 6.9735 | 6.969933 | 48.63 | 2.085237 | 0.4938 | 0.4921391 | 0.03016717 | -0.0045 | 41.9636
10161 | 14.1775 | 3.0232 | 37.5903 | 24 | 6.9709 | 6.970642 | 48.59 | 2.074221 | 0.4935 | 0.4921016 | 0.03013432 | -0.0049 | 41.9705
10162 | 14.178889 | 3.0197 | 37.5945 | 25 | 6.975 | 6.971332 | 48.65 | 2.075556 | 0.4936 | 0.4920647 | 0.0301019 | -0.0053 | 41.9697
10163 | 14.180278 | 3.0197 | 37.5987 | 24 | 6.9776 | 6.972013 | 48.69 | 2.097509 | 0.494 | 0.4920278 | 0.03007008 | -0.0057 | 41.956
10164 | 14.181667 | 3.0162 | 37.6028 | 24 | 6.9776 | 6.97264 | 48.69 | 2.100279 | 0.4944 | 0.4919907 | 0.03003878 | -0.006 | 41.9543
10165 | 14.183056 | 3.0162 | 37.607 | 23 | 6.9703 | 6.973334 | 48.59 | 2.103318 | 0.4934 | 0.4919541 | 0.0300057 | -0.0064 | 41.9525
10166 | 14.184444 | 3.0128 | 37.6112 | 23 | 6.9672 | 6.973994 | 48.54 | 2.094879 | 0.4931 | 0.491918 | 0.02997174 | -0.0068 | 41.9577
10167 | 14.186111 | 3.0128 | 37.6154 | 23 | 6.9714 | 6.97467 | 48.6 | 2.09705 | 0.4929 | 0.4918819 | 0.029937 | -0.0072 | 41.9567
10168 | 14.1875 | 3.0094 | 37.6196 | 23 | 6.9781 | 6.975361 | 48.69 | 2.096538 | 0.493 | 0.4918455 | 0.02990288 | -0.0076 | 41.9571
10169 | 14.188889 | 3.0094 | 37.6238 | 23 | 6.9703 | 6.976064 | 48.59 | 2.10302 | 0.4926 | 0.4918092 | 0.02983287 | -0.0079 | 41.9531
10170 | 14.190278 | 3.0057 | 37.6279 | 24 | 6.9709 | 6.976734 | 48.59 | 2.099881 | 0.4918 | 0.4917723 | 0.02979643 | -0.0083 | 41.9551
10171 | 14.191667 | 3.0057 | 37.6321 | 24 | 6.9755 | 6.977415 | 48.66 | 2.1072 | 0.4914 | 0.4917355 | 0.02975942 | -0.0087 | 41.9506
10172 | 14.193056 | 3.0022 | 37.6363 | 24 | 6.9792 | 6.97809 | 48.71 | 2.104182 | 0.4912 | 0.4916989 | 0.02972214 | -0.0091 | 41.9525
10173 | 14.194444 | 3.0022 | 37.6405 | 24 | 6.9729 | 6.978768 | 48.62 | 2.088116 | 0.4903 | 0.4916619 | 0.02968288 | -0.0095 | 41.9625
10174 | 14.195833 | 2.9987 | 37.6446 | 24 | 6.9761 | 6.979463 | 48.67 | 2.100979 | 0.4896 | 0.4916246 | 0.02964255 | -0.0098 | 41.9546
10175 | 14.197222 | 2.9987 | 37.6488 | 24 | 6.9854 | 6.980166 | 48.8 | 2.109145 | 0.49 | 0.491587 | 0.02960303 | -0.0102 | 41.9495
10176 | 14.198611 | 2.9952 | 37.6529 | 24 | 6.9787 | 6.980845 | 48.7 | 2.110813 | 0.4894 | 0.4915492 | 0.02956235 | -0.0106 | 41.9485
10177 | 14.2 | 2.9952 | 37.6571 | 24 | 6.9911 | 6.981556 | 48.88 | 2.106219 | 0.4896 | 0.4915115 | 0.02952089 | -0.011 | 41.9514
10178 | 14.201389 | 2.9918 | 37.6613 | 24 | 6.9849 | 6.982232 | 48.79 | 2.111171 | 0.4893 | 0.4914737 | 0.02947906 | -0.0113 | 41.9483
10179 | 14.202778 | 2.9918 | 37.6654 | 24 | 6.9766 | 6.982937 | 48.67 | 2.112535 | 0.4885 | 0.4914355 | 0.02940234 | -0.0117 | 41.9475
10180 | 14.204167 | 2.988 | 37.6696 | 24 | 6.9901 | 6.983593 | 48.86 | 2.108799 | 0.4889 | 0.491397 | 0.02935981 | -0.0121 | 41.9499
10181 | 14.205556 | 2.988 | 37.6737 | 25 | 6.9849 | 6.984259 | 48.79 | 2.104209 | 0.4888 | 0.4913582 | 0.02931819 | -0.0125 | 41.9528
10182 | 14.206944 | 2.9845 | 37.6779 | 24 | 6.9766 | 6.984962 | 48.67 | 2.11406 | 0.4877 | 0.491319 | 0.02927312 | -0.0128 | 41.9467
10183 | 14.208333 | 2.9845 | 37.682 | 24 | 6.987 | 6.985607 | 48.82 | 2.117462 | 0.4876 | 0.4912799 | 0.02922738 | -0.0132 | 41.9446
10184 | 14.209722 | 2.981 | 37.6861 | 24 | 6.9807 | 6.986278 | 48.73 | 2.111539 | 0.4871 | 0.4912408 | 0.02918097 | -0.0136 | 41.9484
10185 | 14.211111 | 2.981 | 37.6903 | 24 | 6.9994 | 6.986946 | 48.99 | 2.117796 | 0.4879 | 0.4912018 | 0.02913577 | -0.0139 | 41.9445
10186 | 14.2125 | 2.9775 | 37.6944 | 24 | 6.9849 | 6.987628 | 48.79 | 2.115539 | 0.4877 | 0.4911629 | 0.02909009 | -0.0143 | 41.946
10187 | 14.213889 | 2.9775 | 37.6986 | 24 | 7.0025 | 6.988281 | 49.04 | 2.125103 | 0.4887 | 0.491124 | 0.02904643 | -0.0147 | 41.9401
10188 | 14.215278 | 2.9741 | 37.7027 | 24 | 6.9901 | 6.988989 | 48.86 | 2.118257 | 0.4887 | 0.4910854 | 0.02900228 | -0.015 | 41.9444
10189 | 14.216667 | 2.9741 | 37.7068 | 25 | 6.9469 | 6.989671 | 48.26 | 2.059363 | 0.4849 | 0.491046 | 0.02892076 | -0.0154 | 41.9812
10190 | 14.218056 | 2.9703 | 37.7109 | 25 | 6.9947 | 6.990363 | 48.93 | 2.107173 | 0.4851 | 0.4910062 | 0.02886958 | -0.0158 | 41.9514
10191 | 14.219444 | 2.9703 | 37.7151 | 24 | 6.9885 | 6.991035 | 48.84 | 2.11084 | 0.4848 | 0.4909662 | 0.02881783 | -0.0161 | 41.9492
10192 | 14.220833 | 2.9667 | 37.7192 | 24 | 6.9922 | 6.991722 | 48.89 | 2.116991 | 0.4843 | 0.4909268 | 0.02876423 | -0.0165 | 41.9454
10193 | 14.222222 | 2.9667 | 37.7233 | 24 | 6.9984 | 6.992432 | 48.98 | 2.127086 | 0.4845 | 0.4908874 | 0.02871074 | -0.0169 | 41.9392
10194 | 14.223611 | 2.9631 | 37.7274 | 24 | 6.9937 | 6.993115 | 48.91 | 2.127775 | 0.4843 | 0.490848 | 0.02865589 | -0.0173 | 41.9388
10195 | 14.225 | 2.9631 | 37.7316 | 24 | 6.9875 | 6.993787 | 48.82 | 2.122262 | 0.4836 | 0.4908083 | 0.02859967 | -0.0176 | 41.9423
10196 | 14.226389 | 2.9594 | 37.7357 | 25 | 6.9984 | 6.994478 | 48.98 | 2.121748 | 0.4836 | 0.4907686 | 0.02854279 | -0.018 | 41.9427
10197 | 14.227778 | 2.9594 | 37.7398 | 25 | 6.9927 | 6.995203 | 48.9 | 2.117451 | 0.4829 | 0.4907288 | 0.02848433 | -0.0184 | 41.9454
10198 | 14.229167 | 2.9557 | 37.7439 | 24 | 6.9937 | 6.995883 | 48.91 | 2.117039 | 0.4829 | 0.4906883 | 0.0284264 | -0.0188 | 41.9457
10199 | 14.230556 | 2.9557 | 37.748 | 25 | 6.9984 | 6.996556 | 48.98 | 2.107589 | 0.4828 | 0.4906477 | 0.02834443 | -0.0191 | 41.9517
10200 | 14.231944 | 2.9518 | 37.7521 | 24 | 7.0077 | 6.997232 | 49.11 | 2.127665 | 0.4838 | 0.4906072 | 0.02828841 | -0.0195 | 41.9392
10201 | 14.233333 | 2.9518 | 37.7562 | 24 | 6.9984 | 6.997908 | 48.98 | 2.131533 | 0.4837 | 0.4905667 | 0.02823242 | -0.0199 | 41.9369
10202 | 14.234722 | 2.9481 | 37.7603 | 24 | 7.0061 | 6.998564 | 49.09 | 2.130806 | 0.4842 | 0.4905263 | 0.02817645 | -0.0203 | 41.9374
10203 | 14.236111 | 2.9481 | 37.7644 | 24 | 6.9979 | 6.99925 | 48.97 | 2.126969 | 0.4841 | 0.4904862 | 0.0281198 | -0.0207 | 41.9398
10204 | 14.2375 | 2.9444 | 37.7685 | 24 | 6.9989 | 6.999959 | 48.98 | 2.135489 | 0.4844 | 0.4904458 | 0.02806407 | -0.021 | 41.9346
10205 | 14.238889 | 2.9444 | 37.7726 | 24 | 6.989 | 7.000623 | 48.85 | 2.130739 | 0.4834 | 0.4904055 | 0.02800647 | -0.0214 | 41.9376
10206 | 14.240278 | 2.9407 | 37.7766 | 24 | 7.0041 | 7.001283 | 49.06 | 2.125455 | 0.4834 | 0.4903654 | 0.0279493 | -0.0218 | 41.941
10207 | 14.241667 | 2.9407 | 37.7807 | 24 | 7.0015 | 7.001959 | 49.02 | 2.111326 | 0.4834 | 0.4903252 | 0.02789205 | -0.0222 | 41.9499
10208 | 14.243056 | 2.9371 | 37.7848 | 24 | 7.0046 | 7.002615 | 49.06 | 2.137469 | 0.4837 | 0.490285 | 0.02783512 | -0.0225 | 41.9336
10209 | 14.244444 | 2.9371 | 37.7889 | 24 | 7.0046 | 7.003317 | 49.06 | 2.136737 | 0.4839 | 0.4902448 | 0.02775738 | -0.0229 | 41.9342
10210 | 14.245833 | 2.9333 | 37.793 | 24 | 7.0098 | 7.003964 | 49.14 | 2.14054 | 0.4841 | 0.4902049 | 0.02770137 | -0.0233 | 41.9319
10211 | 14.247222 | 2.9333 | 37.797 | 24 | 6.9968 | 7.004629 | 48.96 | 2.131213 | 0.4838 | 0.4901646 | 0.02764488 | -0.0236 | 41.9378
10212 | 14.248611 | 2.9297 | 37.8011 | 24 | 7.0067 | 7.005272 | 49.09 | 2.137938 | 0.4839 | 0.4901242 | 0.02758881 | -0.024 | 41.9336
10213 | 14.25 | 2.9297 | 37.8052 | 24 | 7.0092 | 7.00595 | 49.13 | 2.139578 | 0.4839 | 0.4900839 | 0.02753316 | -0.0244 | 41.9327
10214 | 14.251389 | 2.9261 | 37.8092 | 24 | 7.0015 | 7.006642 | 49.02 | 2.128949 | 0.4835 | 0.4900437 | 0.02747683 | -0.0247 | 41.9394
10215 | 14.253056 | 2.9261 | 37.8133 | 24 | 7.0056 | 7.007322 | 49.08 | 2.130183 | 0.4833 | 0.4900036 | 0.02741974 | -0.0251 | 41.9391
10216 | 14.254444 | 2.9226 | 37.8174 | 24 | 7.0124 | 7.007982 | 49.17 | 2.143357 | 0.4839 | 0.4899625 | 0.02736386 | -0.0254 | 41.9309
10217 | 14.255833 | 2.9226 | 37.8214 | 24 | 7.0134 | 7.008652 | 49.19 | 2.14734 | 0.4841 | 0.4899214 | 0.02730741 | -0.0258 | 41.9285
10218 | 14.257222 | 2.9192 | 37.8255 | 24 | 7.0087 | 7.009346 | 49.12 | 2.141027 | 0.4837 | 0.48988 | 0.02724939 | -0.0261 | 41.9325
10219 | 14.258611 | 2.9192 | 37.8295 | 24 | 7.0129 | 7.010019 | 49.18 | 2.135165 | 0.4839 | 0.4898383 | 0.02717419 | -0.0265 | 41.9363
10220 | 14.26 | 2.9157 | 37.8336 | 24 | 7.017 | 7.0107 | 49.24 | 2.142222 | 0.4839 | 0.4897966 | 0.0271167 | -0.0268 | 41.9319
10221 | 14.261389 | 2.9157 | 37.8376 | 24 | 7.0103 | 7.011359 | 49.14 | 2.145611 | 0.4838 | 0.4897545 | 0.02705932 | -0.0271 | 41.9299
10222 | 14.262778 | 2.9123 | 37.8417 | 24 | 7.0144 | 7.012053 | 49.2 | 2.140517 | 0.4839 | 0.4897122 | 0.02700197 | -0.0275 | 41.9332
10223 | 14.264167 | 2.9123 | 37.8457 | 24 | 7.017 | 7.012722 | 49.24 | 2.140483 | 0.4845 | 0.4896703 | 0.02694502 | -0.0278 | 41.9333
10224 | 14.265556 | 2.9089 | 37.8498 | 24 | 7.0144 | 7.013402 | 49.2 | 2.147982 | 0.4847 | 0.4896281 | 0.0268878 | -0.0281 | 41.9287
10225 | 14.266944 | 2.9089 | 37.8538 | 24 | 7.0206 | 7.01409 | 49.29 | 2.151165 | 0.485 | 0.4895853 | 0.02683139 | -0.0285 | 41.9268
10226 | 14.268333 | 2.9057 | 37.8578 | 24 | 7.0072 | 7.014807 | 49.1 | 2.148437 | 0.4842 | 0.4895419 | 0.02677341 | -0.0288 | 41.9286
10227 | 14.269722 | 2.9057 | 37.8619 | 24 | 7.0206 | 7.015416 | 49.29 | 2.152269 | 0.4846 | 0.4894986 | 0.02671584 | -0.0291 | 41.9263
10228 | 14.271111 | 2.9025 | 37.8659 | 24 | 7.0134 | 7.016094 | 49.19 | 2.151104 | 0.4845 | 0.4894539 | 0.02665799 | -0.0294 | 41.9271
10229 | 14.2725 | 2.9025 | 37.8699 | 24 | 7.0268 | 7.016755 | 49.38 | 2.153288 | 0.4852 | 0.4894085 | 0.02658821 | -0.0297 | 41.9258
10230 | 14.273889 | 2.8993 | 37.874 | 24 | 7.0155 | 7.017429 | 49.22 | 2.148791 | 0.4849 | 0.4893629 | 0.02653127 | -0.03 | 41.9287
10231 | 14.275278 | 2.8993 | 37.878 | 24 | 7.0186 | 7.018088 | 49.26 | 2.152451 | 0.4844 | 0.4893172 | 0.02647307 | -0.0303 | 41.9265
10232 | 14.276667 | 2.8962 | 37.882 | 24 | 7.0227 | 7.01875 | 49.32 | 2.14928 | 0.4847 | 0.4892717 | 0.02641547 | -0.0306 | 41.9286
10233 | 14.278056 | 2.8962 | 37.886 | 24 | 7.0191 | 7.019403 | 49.27 | 2.156447 | 0.4847 | 0.4892252 | 0.02635809 | -0.0309 | 41.9242
10234 | 14.279444 | 2.8931 | 37.8901 | 24 | 7.0263 | 7.020088 | 49.37 | 2.157677 | 0.4853 | 0.4891785 | 0.02630161 | -0.0312 | 41.9235
10235 | 14.280833 | 2.8931 | 37.8941 | 24 | 7.0232 | 7.020754 | 49.33 | 2.15112 | 0.4853 | 0.4891317 | 0.02624515 | -0.0315 | 41.9277
10236 | 14.282222 | 2.8902 | 37.8981 | 24 | 7.0206 | 7.021435 | 49.29 | 2.154186 | 0.4847 | 0.4890845 | 0.02618682 | -0.0318 | 41.9259
10237 | 14.283611 | 2.8902 | 37.9021 | 24 | 7.0201 | 7.022126 | 49.28 | 2.156896 | 0.4847 | 0.489037 | 0.0261285 | -0.0321 | 41.9243
10238 | 14.285 | 2.8873 | 37.9061 | 24 | 7.0309 | 7.022779 | 49.43 | 2.163326 | 0.4853 | 0.4889892 | 0.02607109 | -0.0323 | 41.9204
10239 | 14.286389 | 2.8873 | 37.9101 | 24 | 7.0222 | 7.023484 | 49.31 | 2.153121 | 0.4851 | 0.4889419 | 0.02600366 | -0.0326 | 41.9269
10240 | 14.287778 | 2.8843 | 37.9141 | 24 | 7.033 | 7.024163 | 49.46 | 2.167553 | 0.4857 | 0.4888945 | 0.02594716 | -0.0329 | 41.918
10241 | 14.289167 | 2.8843 | 37.9181 | 24 | 7.0304 | 7.02485 | 49.43 | 2.165719 | 0.4861 | 0.4888473 | 0.02589057 | -0.0332 | 41.9192
10242 | 14.290556 | 2.8815 | 37.9221 | 24 | 7.0222 | 7.025278 | 49.31 | 2.161987 | 0.4858 | 0.4888 | 0.02583311 | -0.0334 | 41.9217
10243 | 14.291944 | 2.8815 | 37.9261 | 24 | 7.0248 | 7.02596 | 49.35 | 2.157519 | 0.4857 | 0.4887528 | 0.02577555 | -0.0337 | 41.9246
10244 | 14.293333 | 2.8787 | 37.9301 | 24 | 7.0268 | 7.026682 | 49.38 | 2.164864 | 0.4858 | 0.4887055 | 0.02571771 | -0.0339 | 41.9201
10245 | 14.294722 | 2.8787 | 37.9341 | 24 | 7.0294 | 7.02737 | 49.41 | 2.166547 | 0.4857 | 0.4886591 | 0.0256583 | -0.0342 | 41.9191
10246 | 14.296111 | 2.876 | 37.9381 | 24 | 7.0258 | 7.028052 | 49.36 | 2.163187 | 0.4852 | 0.4886125 | 0.0255984 | -0.0344 | 41.9213
10247 | 14.2975 | 2.876 | 37.9421 | 24 | 7.0289 | 7.028717 | 49.41 | 2.16499 | 0.4849 | 0.4885662 | 0.02554109 | -0.0347 | 41.9203
10248 | 14.298889 | 2.8734 | 37.9461 | 24 | 7.0289 | 7.029366 | 49.41 | 2.165941 | 0.4846 | 0.4885198 | 0.02547904 | -0.0349 | 41.9198
10249 | 14.300278 | 2.8734 | 37.9501 | 24 | 7.0351 | 7.030024 | 49.49 | 2.153829 | 0.485 | 0.4884733 | 0.02541605 | -0.0351 | 41.9275
10250 | 14.301667 | 2.8708 | 37.9541 | 24 | 7.0273 | 7.030686 | 49.38 | 2.166019 | 0.4845 | 0.4884263 | 0.02535393 | -0.0354 | 41.92
10251 | 14.303056 | 2.8708 | 37.9581 | 24 | 7.0273 | 7.031404 | 49.38 | 2.165645 | 0.4843 | 0.4883794 | 0.02529469 | -0.0356 | 41.9203
10252 | 14.304444 | 2.8682 | 37.9621 | 24 | 7.034 | 7.032074 | 49.48 | 2.15696 | 0.4845 | 0.4883327 | 0.02523526 | -0.0358 | 41.9259
10253 | 14.305833 | 2.8682 | 37.9661 | 24 | 7.0299 | 7.032756 | 49.42 | 2.166074 | 0.4841 | 0.4882863 | 0.02517515 | -0.0361 | 41.9203
10254 | 14.307222 | 2.8657 | 37.97 | 24 | 7.0351 | 7.033442 | 49.49 | 2.169342 | 0.4843 | 0.48824 | 0.02511595 | -0.0363 | 41.9184
10255 | 14.308611 | 2.8657 | 37.974 | 24 | 7.0351 | 7.034097 | 49.49 | 2.170434 | 0.4845 | 0.488194 | 0.02505715 | -0.0365 | 41.9178
10256 | 14.31 | 2.8632 | 37.978 | 24 | 7.0356 | 7.034786 | 49.5 | 2.174104 | 0.4845 | 0.4881478 | 0.02499846 | -0.0367 | 41.9156
10257 | 14.311667 | 2.8632 | 37.982 | 24 | 7.0382 | 7.035428 | 49.54 | 2.156749 | 0.485 | 0.4881018 | 0.02494009 | -0.0369 | 41.9269
10258 | 14.313056 | 2.8609 | 37.9859 | 24 | 7.0371 | 7.036076 | 49.52 | 2.174701 | 0.4852 | 0.4880555 | 0.02488162 | -0.0371 | 41.9158
10259 | 14.314444 | 2.8609 | 37.9899 | 24 | 7.0315 | 7.036759 | 49.44 | 2.16501 | 0.4848 | 0.4880094 | 0.02481726 | -0.0373 | 41.922
10260 | 14.315833 | 2.8585 | 37.9939 | 24 | 7.032 | 7.037434 | 49.45 | 2.170658 | 0.4841 | 0.4879631 | 0.02475675 | -0.0375 | 41.9185
10261 | 14.317222 | 2.8585 | 37.9979 | 24 | 7.0335 | 7.038117 | 49.47 | 2.171293 | 0.4836 | 0.4879168 | 0.02469517 | -0.0377 | 41.9183
10262 | 14.318611 | 2.8562 | 38.0018 | 24 | 7.0397 | 7.038784 | 49.56 | 2.17814 | 0.4837 | 0.4878704 | 0.0246339 | -0.0379 | 41.9141
10263 | 14.32 | 2.8562 | 38.0058 | 24 | 7.0428 | 7.039467 | 49.6 | 2.164559 | 0.4838 | 0.4878239 | 0.02457323 | -0.0381 | 41.9227
10264 | 14.321389 | 2.854 | 38.0098 | 24 | 7.0387 | 7.040106 | 49.54 | 2.176308 | 0.4839 | 0.4877773 | 0.02451229 | -0.0383 | 41.9155
10265 | 14.322778 | 2.854 | 38.0137 | 24 | 7.034 | 7.040745 | 49.48 | 2.179941 | 0.4828 | 0.4877304 | 0.024448 | -0.0385 | 41.9133
10266 | 14.324167 | 2.8517 | 38.0177 | 24 | 7.0438 | 7.041427 | 49.62 | 2.179731 | 0.4831 | 0.4876837 | 0.02438491 | -0.0387 | 41.9136
10267 | 14.325556 | 2.8517 | 38.0216 | 24 | 7.0449 | 7.042079 | 49.63 | 2.179335 | 0.4827 | 0.4876368 | 0.02432114 | -0.0389 | 41.914
10268 | 14.326944 | 2.8496 | 38.0256 | 24 | 7.0428 | 7.042729 | 49.6 | 2.162643 | 0.4825 | 0.4875896 | 0.02425749 | -0.039 | 41.9245
10269 | 14.328333 | 2.8496 | 38.0296 | 24 | 7.0371 | 7.043418 | 49.52 | 2.171376 | 0.4819 | 0.4875422 | 0.02418875 | -0.0392 | 41.9191
10270 | 14.329722 | 2.8474 | 38.0335 | 24 | 7.0397 | 7.044075 | 49.56 | 2.160444 | 0.4815 | 0.487495 | 0.02412326 | -0.0394 | 41.9261
10271 | 14.331111 | 2.8474 | 38.0375 | 24 | 7.0413 | 7.044732 | 49.58 | 2.165223 | 0.4809 | 0.4874477 | 0.0240568 | -0.0396 | 41.9232
10272 | 14.3325 | 2.8452 | 38.0414 | 24 | 7.0464 | 7.045407 | 49.65 | 2.176674 | 0.4807 | 0.4874003 | 0.02398987 | -0.0397 | 41.9162
10273 | 14.333889 | 2.8452 | 38.0454 | 24 | 7.0469 | 7.046082 | 49.66 | 2.181831 | 0.4808 | 0.4873521 | 0.02392257 | -0.0399 | 41.9131
10274 | 14.335278 | 2.843 | 38.0493 | 24 | 7.0103 | 7.046756 | 49.14 | 2.16513 | 0.4777 | 0.487304 | 0.02384888 | -0.0401 | 41.9237
10275 | 14.336667 | 2.843 | 38.0533 | 24 | 7.05 | 7.0474 | 49.7 | 2.188578 | 0.4776 | 0.4872559 | 0.02377551 | -0.0402 | 41.9091
10276 | 14.338056 | 2.8408 | 38.0572 | 24 | 7.0531 | 7.048089 | 49.75 | 2.181228 | 0.4779 | 0.4872079 | 0.02370236 | -0.0404 | 41.9139
10277 | 14.339444 | 2.8408 | 38.0612 | 24 | 7.0485 | 7.048758 | 49.68 | 2.1823 | 0.4778 | 0.48716 | 0.02362853 | -0.0406 | 41.9133
10278 | 14.340833 | 2.8386 | 38.0651 | 24 | 7.05 | 7.049422 | 49.7 | 2.193628 | 0.4778 | 0.4871126 | 0.02355453 | -0.0407 | 41.9064
10279 | 14.342222 | 2.8386 | 38.069 | 24 | 7.0521 | 7.0501 | 49.73 | 2.182815 | 0.4779 | 0.4870654 | 0.02348068 | -0.0409 | 41.9133
10280 | 14.343611 | 2.8364 | 38.073 | 23 | 7.0479 | 7.050734 | 49.67 | 2.165204 | 0.4776 | 0.4870186 | 0.02340644 | -0.041 | 41.9244
10281 | 14.345 | 2.8364 | 38.0769 | 24 | 7.0531 | 7.051438 | 49.75 | 2.187585 | 0.4777 | 0.4869719 | 0.02333233 | -0.0412 | 41.9105
10282 | 14.346389 | 2.8342 | 38.0809 | 24 | 7.0454 | 7.052132 | 49.64 | 2.187984 | 0.4768 | 0.4869253 | 0.02325656 | -0.0414 | 41.9104
10283 | 14.347778 | 2.8342 | 38.0848 | 24 | 7.0551 | 7.052802 | 49.78 | 2.190452 | 0.477 | 0.4868792 | 0.0231811 | -0.0415 | 41.909
10284 | 14.349167 | 2.832 | 38.0887 | 24 | 7.0634 | 7.053429 | 49.89 | 2.179116 | 0.4779 | 0.4868333 | 0.02310675 | -0.0417 | 41.9162
10285 | 14.350556 | 2.832 | 38.0927 | 24 | 7.0562 | 7.054065 | 49.79 | 2.185764 | 0.4781 | 0.4867871 | 0.02303193 | -0.0419 | 41.9122
10286 | 14.351944 | 2.8298 | 38.0966 | 24 | 7.0551 | 7.054715 | 49.78 | 2.189511 | 0.4778 | 0.4867413 | 0.02295564 | -0.042 | 41.91
10287 | 14.353333 | 2.8298 | 38.1005 | 24 | 7.0474 | 7.055399 | 49.67 | 2.189701 | 0.4768 | 0.4866954 | 0.02287632 | -0.0422 | 41.91
10288 | 14.354722 | 2.8276 | 38.1044 | 24 | 7.0593 | 7.056065 | 49.83 | 2.184067 | 0.4768 | 0.4866495 | 0.02279673 | -0.0423 | 41.9137
10289 | 14.356111 | 2.8276 | 38.1084 | 24 | 7.0531 | 7.056753 | 49.75 | 2.18318 | 0.4765 | 0.4866036 | 0.02272553 | -0.0425 | 41.9143
10290 | 14.3575 | 2.8255 | 38.1123 | 24 | 7.0495 | 7.057399 | 49.7 | 2.176483 | 0.4756 | 0.4865579 | 0.02264374 | -0.0426 | 41.9186
10291 | 14.358889 | 2.8255 | 38.1162 | 24 | 7.0557 | 7.058059 | 49.78 | 2.196673 | 0.4753 | 0.4865128 | 0.02256119 | -0.0428 | 41.9062
10292 | 14.360278 | 2.8233 | 38.1201 | 24 | 7.0716 | 7.058724 | 50.01 | 2.201622 | 0.4763 | 0.486468 | 0.02248101 | -0.043 | 41.9032
10293 | 14.361667 | 2.8233 | 38.1241 | 24 | 7.0582 | 7.059403 | 49.82 | 2.185116 | 0.4761 | 0.486423 | 0.02240054 | -0.0431 | 41.9136
10294 | 14.363056 | 2.821 | 38.128 | 24 | 7.0531 | 7.060065 | 49.75 | 2.199637 | 0.4757 | 0.4863781 | 0.02231922 | -0.0433 | 41.9047
10295 | 14.364444 | 2.821 | 38.1319 | 24 | 7.0562 | 7.060753 | 49.79 | 2.181893 | 0.4755 | 0.4863333 | 0.02223712 | -0.0434 | 41.9159
10296 | 14.365833 | 2.8188 | 38.1358 | 24 | 7.0603 | 7.061387 | 49.85 | 2.196679 | 0.4756 | 0.486289 | 0.02215592 | -0.0436 | 41.9068
10297 | 14.367222 | 2.8188 | 38.1397 | 24 | 7.0567 | 7.062042 | 49.8 | 2.191285 | 0.4751 | 0.4862445 | 0.02207346 | -0.0437 | 41.9104
10298 | 14.368611 | 2.8166 | 38.1436 | 24 | 7.0665 | 7.062701 | 49.93 | 2.205859 | 0.4752 | 0.4862002 | 0.02199162 | -0.0439 | 41.9014
10299 | 14.37 | 2.8166 | 38.1476 | 24 | 7.069 | 7.063344 | 49.97 | 2.188241 | 0.4755 | 0.4861557 | 0.02191944 | -0.044 | 41.9125
10300 | 14.371389 | 2.8144 | 38.1515 | 24 | 7.0613 | 7.063986 | 49.86 | 2.206763 | 0.4756 | 0.4861114 | 0.02183855 | -0.0442 | 41.9011
10301 | 14.372778 | 2.8144 | 38.1554 | 25 | 7.0644 | 7.064657 | 49.91 | 2.16777 | 0.4755 | 0.4860672 | 0.0217565 | -0.0444 | 41.9256
10302 | 14.374444 | 2.8121 | 38.1593 | 24 | 7.0654 | 7.065299 | 49.92 | 2.208734 | 0.4754 | 0.4860227 | 0.02167368 | -0.0445 | 41.9005
10303 | 14.375833 | 2.8121 | 38.1632 | 25 | 7.0788 | 7.065988 | 50.11 | 2.187457 | 0.4764 | 0.4859784 | 0.02159234 | -0.0447 | 41.9139
10304 | 14.377222 | 2.8099 | 38.1671 | 24 | 7.0675 | 7.066632 | 49.95 | 2.208282 | 0.4763 | 0.485934 | 0.02151033 | -0.0448 | 41.901
10305 | 14.378611 | 2.8099 | 38.171 | 24 | 7.0623 | 7.067248 | 49.88 | 2.189136 | 0.4756 | 0.4858896 | 0.02142598 | -0.045 | 41.9131
10306 | 14.38 | 2.8076 | 38.1749 | 24 | 7.0695 | 7.0679 | 49.98 | 2.209312 | 0.4758 | 0.4858455 | 0.02134164 | -0.0452 | 41.9007
10307 | 14.381389 | 2.8076 | 38.1788 | 24 | 7.0695 | 7.068565 | 49.98 | 2.203288 | 0.4755 | 0.4858013 | 0.02125623 | -0.0453 | 41.9046
10308 | 14.382778 | 2.8053 | 38.1827 | 24 | 7.0736 | 7.069217 | 50.04 | 2.206707 | 0.4761 | 0.4857577 | 0.02117231 | -0.0455 | 41.9026
10309 | 14.384167 | 2.8053 | 38.1866 | 25 | 7.0736 | 7.069905 | 50.04 | 2.188218 | 0.4764 | 0.4857143 | 0.02110763 | -0.0456 | 41.9143
10310 | 14.385556 | 2.8031 | 38.1905 | 24 | 7.0818 | 7.070567 | 50.15 | 2.194177 | 0.4772 | 0.4856711 | 0.02102603 | -0.0458 | 41.9107
10311 | 14.386944 | 2.8031 | 38.1944 | 24 | 7.0695 | 7.071191 | 49.98 | 2.198659 | 0.477 | 0.4856276 | 0.02094425 | -0.046 | 41.908
10312 | 14.388333 | 2.8008 | 38.1983 | 24 | 7.0716 | 7.071868 | 50.01 | 2.210315 | 0.4768 | 0.4855844 | 0.02086208 | -0.0461 | 41.9009
10313 | 14.389722 | 2.8008 | 38.2021 | 24 | 7.0741 | 7.072572 | 50.04 | 2.19586 | 0.4766 | 0.4855413 | 0.02077943 | -0.0463 | 41.9101
10314 | 14.391111 | 2.7984 | 38.206 | 24 | 7.0685 | 7.07326 | 49.96 | 2.205735 | 0.476 | 0.4854985 | 0.02069493 | -0.0465 | 41.9041
10315 | 14.3925 | 2.7984 | 38.2099 | 24 | 7.0716 | 7.07389 | 50.01 | 2.193918 | 0.4757 | 0.4854562 | 0.02060946 | -0.0466 | 41.9116
10316 | 14.393889 | 2.796 | 38.2138 | 24 | 7.0726 | 7.074518 | 50.02 | 2.19542 | 0.4751 | 0.4854137 | 0.02052244 | -0.0468 | 41.9108
10317 | 14.395278 | 2.796 | 38.2177 | 24 | 7.0726 | 7.075171 | 50.02 | 2.199269 | 0.4744 | 0.4853713 | 0.02043346 | -0.047 | 41.9086
10318 | 14.396667 | 2.7935 | 38.2216 | 24 | 7.0706 | 7.075857 | 49.99 | 2.216121 | 0.4736 | 0.4853291 | 0.02034253 | -0.0472 | 41.8982
10319 | 14.398056 | 2.7935 | 38.2254 | 24 | 7.0747 | 7.076535 | 50.05 | 2.194516 | 0.4737 | 0.485287 | 0.02027654 | -0.0474 | 41.9119
10320 | 14.399444 | 2.791 | 38.2293 | 24 | 7.0767 | 7.077178 | 50.08 | 2.199588 | 0.4733 | 0.4852449 | 0.02018521 | -0.0476 | 41.9088
10321 | 14.400833 | 2.791 | 38.2332 | 24 | 7.0777 | 7.077809 | 50.09 | 2.197011 | 0.4732 | 0.4852025 | 0.02009232 | -0.0478 | 41.9106
10322 | 14.402222 | 2.7883 | 38.2371 | 24 | 7.0736 | 7.0785 | 50.04 | 2.220623 | 0.4725 | 0.4851603 | 0.01999856 | -0.048 | 41.896
10323 | 14.403611 | 2.7883 | 38.2409 | 24 | 7.0859 | 7.079164 | 50.21 | 2.202914 | 0.4729 | 0.4851177 | 0.01990559 | -0.0482 | 41.9072
10324 | 14.405 | 2.7856 | 38.2448 | 26 | 7.0829 | 7.079822 | 50.17 | 2.206977 | 0.4732 | 0.4850755 | 0.01981303 | -0.0484 | 41.9048
10325 | 14.406389 | 2.7856 | 38.2487 | 26 | 7.0706 | 7.080443 | 49.99 | 2.20052 | 0.472 | 0.4850336 | 0.01971744 | -0.0486 | 41.909
10326 | 14.407778 | 2.7827 | 38.2525 | 24 | 7.087 | 7.081105 | 50.22 | 2.205756 | 0.472 | 0.4849917 | 0.01962147 | -0.0488 | 41.9059
10327 | 14.409167 | 2.7827 | 38.2564 | 24 | 7.0859 | 7.081742 | 50.21 | 2.206884 | 0.4724 | 0.4849499 | 0.019526 | -0.049 | 41.9053
10328 | 14.410556 | 2.7798 | 38.2603 | 24 | 7.0788 | 7.082409 | 50.11 | 2.216772 | 0.4718 | 0.4849081 | 0.01942965 | -0.0492 | 41.8993
10329 | 14.411944 | 2.7798 | 38.2641 | 25 | 7.0829 | 7.083066 | 50.17 | 2.207476 | 0.4715 | 0.4848664 | 0.0193633 | -0.0495 | 41.9053
10330 | 14.413333 | 2.777 | 38.268 | 24 | 7.0849 | 7.083706 | 50.2 | 2.209096 | 0.4712 | 0.4848256 | 0.01926598 | -0.0497 | 41.9044
10331 | 14.414722 | 2.777 | 38.2718 | 25 | 7.091 | 7.084351 | 50.28 | 2.208405 | 0.4717 | 0.4847848 | 0.01916906 | -0.0499 | 41.905
10332 | 14.416111 | 2.7739 | 38.2757 | 24 | 7.0849 | 7.085 | 50.2 | 2.208715 | 0.4717 | 0.4847445 | 0.01907186 | -0.0502 | 41.905
10333 | 14.4175 | 2.7739 | 38.2796 | 24 | 7.087 | 7.085649 | 50.22 | 2.210223 | 0.4715 | 0.4847041 | 0.01897349 | -0.0504 | 41.9042
10334 | 14.418889 | 2.7708 | 38.2834 | 24 | 7.0941 | 7.086316 | 50.33 | 2.214607 | 0.472 | 0.4846639 | 0.0188761 | -0.0507 | 41.9016
10335 | 14.420278 | 2.7708 | 38.2873 | 24 | 7.0818 | 7.086998 | 50.15 | 2.205122 | 0.4717 | 0.4846236 | 0.01877765 | -0.0509 | 41.9077
10336 | 14.421667 | 2.7676 | 38.2911 | 24 | 7.0859 | 7.087646 | 50.21 | 2.227299 | 0.4713 | 0.4845827 | 0.01867872 | -0.0512 | 41.894
10337 | 14.423056 | 2.7676 | 38.2949 | 24 | 7.0885 | 7.088288 | 50.25 | 2.20746 | 0.471 | 0.4845417 | 0.01857852 | -0.0514 | 41.9066
10338 | 14.424444 | 2.7643 | 38.2988 | 24 | 7.0788 | 7.08898 | 50.11 | 2.22134 | 0.4699 | 0.4845001 | 0.01847618 | -0.0517 | 41.8981
10339 | 14.425833 | 2.7643 | 38.3026 | 24 | 7.1002 | 7.089639 | 50.41 | 2.217056 | 0.4713 | 0.4844591 | 0.01841385 | -0.0519 | 41.9009
10340 | 14.427222 | 2.7613 | 38.3065 | 24 | 7.0941 | 7.090308 | 50.33 | 2.211937 | 0.4711 | 0.4844177 | 0.01831405 | -0.0522 | 41.9043
10341 | 14.428611 | 2.7613 | 38.3103 | 26 | 7.087 | 7.090981 | 50.22 | 2.216724 | 0.4707 | 0.4843758 | 0.01821358 | -0.0524 | 41.9015
10342 | 14.43 | 2.758 | 38.3141 | 26 | 7.0972 | 7.091638 | 50.37 | 2.211821 | 0.4712 | 0.4843346 | 0.01811361 | -0.0527 | 41.9047
10343 | 14.431389 | 2.758 | 38.3179 | 24 | 7.091 | 7.092304 | 50.28 | 2.214915 | 0.4713 | 0.4842935 | 0.01801374 | -0.053 | 41.903
10344 | 14.432778 | 2.7547 | 38.3218 | 25 | 7.09 | 7.092997 | 50.27 | 2.215695 | 0.471 | 0.4842525 | 0.01791378 | -0.0532 | 41.9026
10345 | 14.434167 | 2.7547 | 38.3256 | 24 | 7.1008 | 7.093667 | 50.42 | 2.217183 | 0.4714 | 0.4842113 | 0.01781491 | -0.0535 | 41.9019
10346 | 14.435556 | 2.7513 | 38.3294 | 25 | 7.0936 | 7.094306 | 50.32 | 2.21196 | 0.4713 | 0.4841702 | 0.01771535 | -0.0538 | 41.9053
10347 | 14.437222 | 2.7513 | 38.3332 | 24 | 7.0941 | 7.094974 | 50.33 | 2.221801 | 0.4711 | 0.4841297 | 0.01761522 | -0.0541 | 41.8997
10348 | 14.438611 | 2.7479 | 38.3371 | 24 | 7.091 | 7.095671 | 50.28 | 2.226712 | 0.4706 | 0.4840888 | 0.01751382 | -0.0543 | 41.8968
10349 | 14.44 | 2.7479 | 38.3409 | 24 | 7.0931 | 7.09636 | 50.31 | 2.21332 | 0.4706 | 0.484048 | 0.0174527 | -0.0546 | 41.9053
10350 | 14.441389 | 2.7448 | 38.3447 | 24 | 7.0997 | 7.097035 | 50.41 | 2.21602 | 0.4708 | 0.4840071 | 0.01735189 | -0.0549 | 41.9038
10351 | 14.442778 | 2.7448 | 38.3485 | 26 | 7.0962 | 7.097697 | 50.36 | 2.225178 | 0.4706 | 0.4839662 | 0.01725002 | -0.0551 | 41.8983
10352 | 14.444167 | 2.7414 | 38.3523 | 24 | 7.09 | 7.098375 | 50.27 | 2.225725 | 0.4698 | 0.4839247 | 0.01714601 | -0.0554 | 41.8981
10353 | 14.445556 | 2.7414 | 38.3561 | 25 | 7.1033 | 7.099028 | 50.46 | 2.22045 | 0.4698 | 0.4838835 | 0.01704171 | -0.0557 | 41.9016
10354 | 14.446944 | 2.7379 | 38.3599 | 24 | 7.1013 | 7.099669 | 50.43 | 2.232064 | 0.4701 | 0.4838426 | 0.01693741 | -0.056 | 41.8945
10355 | 14.448333 | 2.7379 | 38.3637 | 25 | 7.0972 | 7.100318 | 50.37 | 2.221332 | 0.4699 | 0.4838017 | 0.01683205 | -0.0562 | 41.9014
10356 | 14.449722 | 2.7344 | 38.3675 | 24 | 7.1023 | 7.10099 | 50.44 | 2.237417 | 0.4702 | 0.4837608 | 0.01672698 | -0.0565 | 41.8915
10357 | 14.451111 | 2.7344 | 38.3713 | 25 | 7.1013 | 7.101649 | 50.43 | 2.224787 | 0.4705 | 0.4837201 | 0.01662299 | -0.0568 | 41.8996
10358 | 14.4525 | 2.7309 | 38.3751 | 24 | 7.0962 | 7.102327 | 50.36 | 2.226104 | 0.4698 | 0.48368 | 0.01651822 | -0.0571 | 41.899
10359 | 14.453889 | 2.7309 | 38.3789 | 25 | 7.1028 | 7.10299 | 50.45 | 2.236319 | 0.4699 | 0.4836397 | 0.01645973 | -0.0574 | 41.8928
10360 | 14.455278 | 2.7277 | 38.3827 | 25 | 7.111 | 7.103665 | 50.57 | 2.22184 | 0.4702 | 0.4835997 | 0.01635595 | -0.0577 | 41.902
10361 | 14.456667 | 2.7277 | 38.3865 | 24 | 7.114 | 7.104328 | 50.61 | 2.22407 | 0.4713 | 0.4835599 | 0.01625413 | -0.0579 | 41.9008
10362 | 14.458056 | 2.7243 | 38.3903 | 24 | 7.1074 | 7.104977 | 50.52 | 2.239423 | 0.4712 | 0.4835206 | 0.01615123 | -0.0582 | 41.8914
10363 | 14.459444 | 2.7243 | 38.394 | 24 | 7.1074 | 7.105605 | 50.52 | 2.228295 | 0.4714 | 0.4834816 | 0.01604834 | -0.0585 | 41.8985
10364 | 14.460833 | 2.7208 | 38.3978 | 24 | 7.0977 | 7.106225 | 50.38 | 2.227437 | 0.4709 | 0.4834428 | 0.01594486 | -0.0588 | 41.8993
10365 | 14.462222 | 2.7208 | 38.4016 | 24 | 7.1002 | 7.106889 | 50.41 | 2.231362 | 0.4701 | 0.4834043 | 0.01584012 | -0.059 | 41.897
10366 | 14.463611 | 2.7173 | 38.4054 | 24 | 7.1048 | 7.107537 | 50.48 | 2.228158 | 0.4702 | 0.4833658 | 0.01573538 | -0.0593 | 41.8992
10367 | 14.465 | 2.7173 | 38.4092 | 24 | 7.1074 | 7.108203 | 50.52 | 2.23369 | 0.4702 | 0.4833272 | 0.01563142 | -0.0596 | 41.8959
10368 | 14.466389 | 2.7139 | 38.4129 | 24 | 7.1089 | 7.108835 | 50.54 | 2.233638 | 0.4701 | 0.4832882 | 0.01552747 | -0.0599 | 41.8962
10369 | 14.467778 | 2.7139 | 38.4167 | 24 | 7.1125 | 7.109491 | 50.59 | 2.252623 | 0.4705 | 0.4832488 | 0.0154721 | -0.0601 | 41.8845
10370 | 14.469167 | 2.7108 | 38.4205 | 24 | 7.1181 | 7.110132 | 50.67 | 2.237861 | 0.4715 | 0.4832096 | 0.01537108 | -0.0604 | 41.8939
10371 | 14.470556 | 2.7108 | 38.4242 | 24 | 7.1115 | 7.110795 | 50.57 | 2.240321 | 0.472 | 0.4831703 | 0.01527143 | -0.0607 | 41.8926
10372 | 14.471944 | 2.7076 | 38.428 | 25 | 7.1084 | 7.11143 | 50.53 | 2.234324 | 0.4722 | 0.4831313 | 0.01517178 | -0.0609 | 41.8965
10373 | 14.473333 | 2.7076 | 38.4317 | 24 | 7.112 | 7.112059 | 50.58 | 2.230395 | 0.4723 | 0.4830919 | 0.01507174 | -0.0612 | 41.8992
10374 | 14.474722 | 2.7043 | 38.4355 | 25 | 7.1166 | 7.112687 | 50.65 | 2.233121 | 0.4729 | 0.4830529 | 0.01497366 | -0.0614 | 41.8977
10375 | 14.476111 | 2.7043 | 38.4393 | 24 | 7.1298 | 7.113345 | 50.83 | 2.243306 | 0.4741 | 0.4830136 | 0.01487791 | -0.0617 | 41.8915
10376 | 14.4775 | 2.7012 | 38.443 | 24 | 7.1161 | 7.113981 | 50.64 | 2.237469 | 0.4743 | 0.4829741 | 0.01478256 | -0.0619 | 41.8953
10377 | 14.478889 | 2.7012 | 38.4468 | 23 | 7.1176 | 7.114615 | 50.66 | 2.249542 | 0.4746 | 0.4829345 | 0.01468749 | -0.0622 | 41.888
10378 | 14.480278 | 2.6982 | 38.4505 | 24 | 7.1166 | 7.115317 | 50.65 | 2.251187 | 0.4745 | 0.4828954 | 0.01459252 | -0.0624 | 41.8872
10379 | 14.481667 | 2.6982 | 38.4543 | 24 | 7.1171 | 7.115996 | 50.65 | 2.258367 | 0.4746 | 0.4828563 | 0.01454677 | -0.0626 | 41.8828
10380 | 14.483056 | 2.6956 | 38.458 | 23 | 7.1268 | 7.116688 | 50.79 | 2.257135 | 0.4753 | 0.4828171 | 0.01445355 | -0.0628 | 41.8838
10381 | 14.484444 | 2.6956 | 38.4618 | 23 | 7.1156 | 7.117331 | 50.63 | 2.254972 | 0.4753 | 0.4827782 | 0.014361 | -0.063 | 41.8854
10382 | 14.485833 | 2.6929 | 38.4655 | 23 | 7.1105 | 7.118005 | 50.56 | 2.247537 | 0.4745 | 0.4827392 | 0.0142665 | -0.0632 | 41.8902
10383 | 14.487222 | 2.6929 | 38.4692 | 24 | 7.1206 | 7.118644 | 50.7 | 2.249349 | 0.4741 | 0.4826998 | 0.01417132 | -0.0634 | 41.8893
10384 | 14.488611 | 2.6902 | 38.473 | 24 | 7.1145 | 7.119281 | 50.62 | 2.254069 | 0.4736 | 0.4826605 | 0.01407458 | -0.0636 | 41.8866
10385 | 14.49 | 2.6902 | 38.4767 | 24 | 7.1206 | 7.119946 | 50.7 | 2.25205 | 0.4736 | 0.482621 | 0.01397863 | -0.0638 | 41.888
10386 | 14.491389 | 2.6876 | 38.4805 | 26 | 7.1206 | 7.120594 | 50.7 | 2.248013 | 0.4739 | 0.4825818 | 0.01388355 | -0.064 | 41.8908
10387 | 14.492778 | 2.6876 | 38.4842 | 24 | 7.1196 | 7.121238 | 50.69 | 2.257205 | 0.4737 | 0.4825424 | 0.01378837 | -0.0641 | 41.8852
10388 | 14.494167 | 2.6851 | 38.4879 | 24 | 7.1293 | 7.121885 | 50.83 | 2.265208 | 0.4744 | 0.4825037 | 0.01369514 | -0.0643 | 41.8804
10389 | 14.495556 | 2.6851 | 38.4916 | 25 | 7.1268 | 7.122543 | 50.79 | 2.250637 | 0.4748 | 0.4824648 | 0.01364979 | -0.0645 | 41.8898
10390 | 14.497222 | 2.6831 | 38.4954 | 25 | 7.1313 | 7.123198 | 50.86 | 2.23362 | 0.4751 | 0.4824257 | 0.01355811 | -0.0646 | 41.901
10391 | 14.498611 | 2.6831 | 38.4991 | 25 | 7.1268 | 7.12384 | 50.79 | 2.250643 | 0.4754 | 0.4823865 | 0.0134672 | -0.0647 | 41.8905
10392 | 14.5 | 2.681 | 38.5028 | 26 | 7.1242 | 7.124487 | 50.75 | 2.250961 | 0.4753 | 0.4823478 | 0.01337649 | -0.0649 | 41.8905
10393 | 14.501389 | 2.681 | 38.5065 | 23 | 7.1252 | 7.125139 | 50.77 | 2.258353 | 0.4751 | 0.4823093 | 0.01328481 | -0.065 | 41.8861
10394 | 14.502778 | 2.6789 | 38.5103 | 24 | 7.1303 | 7.125818 | 50.84 | 2.269426 | 0.4752 | 0.4822718 | 0.01319333 | -0.0651 | 41.8794
10395 | 14.504167 | 2.6789 | 38.514 | 24 | 7.1273 | 7.126501 | 50.8 | 2.262343 | 0.4754 | 0.4822344 | 0.01310155 | -0.0652 | 41.884
10396 | 14.505556 | 2.6769 | 38.5177 | 23 | 7.1247 | 7.127127 | 50.76 | 2.260496 | 0.4753 | 0.4821971 | 0.01300879 | -0.0653 | 41.8854
10397 | 14.506944 | 2.6769 | 38.5214 | 23 | 7.1283 | 7.127799 | 50.81 | 2.261463 | 0.4753 | 0.4821594 | 0.01291604 | -0.0655 | 41.885
10398 | 14.508333 | 2.6749 | 38.5251 | 23 | 7.1257 | 7.128457 | 50.78 | 2.306529 | 0.4754 | 0.4821215 | 0.0128228 | -0.0656 | 41.857
10399 | 14.509722 | 2.6749 | 38.5288 | 24 | 7.1369 | 7.129105 | 50.94 | 2.269432 | 0.4754 | 0.4820838 | 0.01278246 | -0.0656 | 41.8805
10400 | 14.511111 | 2.6734 | 38.5326 | 23 | 7.1339 | 7.129777 | 50.89 | 2.274719 | 0.476 | 0.4820459 | 0.01269056 | -0.0657 | 41.8774
10401 | 14.5125 | 2.6734 | 38.5363 | 24 | 7.1415 | 7.130423 | 51 | 2.273694 | 0.4766 | 0.4820081 | 0.01259992 | -0.0658 | 41.8782
10402 | 14.513889 | 2.6717 | 38.54 | 23 | 7.1324 | 7.131075 | 50.87 | 2.2691 | 0.4767 | 0.4819697 | 0.01250986 | -0.0659 | 41.8813
10403 | 14.515278 | 2.6717 | 38.5437 | 24 | 7.1308 | 7.131769 | 50.85 | 2.260073 | 0.4763 | 0.4819313 | 0.0124197 | -0.066 | 41.8872
10404 | 14.516667 | 2.67 | 38.5474 | 23 | 7.1303 | 7.132447 | 50.84 | 2.270131 | 0.476 | 0.4818932 | 0.01232847 | -0.066 | 41.8811
10405 | 14.518056 | 2.67 | 38.5511 | 25 | 7.1278 | 7.133057 | 50.81 | 2.27123 | 0.476 | 0.4818555 | 0.01223723 | -0.0661 | 41.8807
10406 | 14.519444 | 2.6684 | 38.5548 | 23 | 7.1308 | 7.133702 | 50.85 | 2.285588 | 0.4757 | 0.4818179 | 0.01214473 | -0.0662 | 41.8719
10407 | 14.520833 | 2.6684 | 38.5585 | 22 | 7.1379 | 7.134347 | 50.95 | 2.346991 | 0.4756 | 0.4817807 | 0.01205194 | -0.0662 | 41.8336
10408 | 14.522222 | 2.6668 | 38.5622 | 24 | 7.1257 | 7.135034 | 50.78 | 2.271369 | 0.4747 | 0.4817438 | 0.01195778 | -0.0663 | 41.8812
10409 | 14.523611 | 2.6668 | 38.566 | 23 | 7.1334 | 7.135687 | 50.88 | 2.270198 | 0.4744 | 0.4817069 | 0.0119169 | -0.0663 | 41.8821
10410 | 14.525 | 2.6656 | 38.5697 | 23 | 7.1318 | 7.136312 | 50.86 | 2.270806 | 0.474 | 0.4816705 | 0.01182157 | -0.0664 | 41.882
10411 | 14.526389 | 2.6656 | 38.5734 | 22 | 7.1283 | 7.136989 | 50.81 | 2.296907 | 0.4735 | 0.4816342 | 0.01172565 | -0.0664 | 41.8659
10412 | 14.527778 | 2.6642 | 38.5771 | 25 | 7.144 | 7.137633 | 51.04 | 2.264352 | 0.4737 | 0.4815979 | 0.01162983 | -0.0664 | 41.8865
10413 | 14.529167 | 2.6642 | 38.5808 | 24 | 7.1395 | 7.138293 | 50.97 | 2.271825 | 0.4736 | 0.4815617 | 0.0115341 | -0.0665 | 41.882
10414 | 14.530556 | 2.6628 | 38.5845 | 24 | 7.1425 | 7.13896 | 51.02 | 2.273223 | 0.4739 | 0.4815256 | 0.01144003 | -0.0665 | 41.8814
10415 | 14.531944 | 2.6628 | 38.5882 | 24 | 7.1451 | 7.139641 | 51.05 | 2.270723 | 0.4744 | 0.48149 | 0.01134732 | -0.0665 | 41.8832
10416 | 14.533333 | 2.6614 | 38.5919 | 23 | 7.1349 | 7.140288 | 50.91 | 2.272131 | 0.474 | 0.4814546 | 0.01125461 | -0.0666 | 41.8825
10417 | 14.534722 | 2.6614 | 38.5956 | 25 | 7.141 | 7.140953 | 50.99 | 2.273024 | 0.4739 | 0.4814194 | 0.01116161 | -0.0666 | 41.8822
10418 | 14.536111 | 2.66 | 38.5992 | 23 | 7.1415 | 7.141636 | 51 | 2.281752 | 0.4734 | 0.4813844 | 0.01106745 | -0.0666 | 41.8769
10419 | 14.5375 | 2.66 | 38.6029 | 24 | 7.141 | 7.142306 | 50.99 | 2.274501 | 0.4735 | 0.481349 | 0.01102424 | -0.0666 | 41.8817
10420 | 14.538889 | 2.6591 | 38.6066 | 24 | 7.1405 | 7.142977 | 50.99 | 2.280798 | 0.4734 | 0.4813136 | 0.01093026 | -0.0667 | 41.878
10421 | 14.540278 | 2.6591 | 38.6103 | 23 | 7.1522 | 7.143636 | 51.15 | 2.289307 | 0.4741 | 0.4812777 | 0.01083823 | -0.0667 | 41.8729
10422 | 14.541667 | 2.658 | 38.614 | 22 | 7.143 | 7.144312 | 51.02 | 2.309811 | 0.4742 | 0.481242 | 0.0107463 | -0.0667 | 41.8603
10423 | 14.543056 | 2.658 | 38.6177 | 25 | 7.1496 | 7.144941 | 51.12 | 2.276616 | 0.4747 | 0.4812062 | 0.01065564 | -0.0667 | 41.8813
10424 | 14.544444 | 2.657 | 38.6214 | 23 | 7.1486 | 7.145567 | 51.1 | 2.318167 | 0.4744 | 0.4811701 | 0.01056546 | -0.0666 | 41.8555
10425 | 14.545833 | 2.657 | 38.6251 | 25 | 7.1405 | 7.146222 | 50.99 | 2.280999 | 0.4737 | 0.4811341 | 0.01047402 | -0.0666 | 41.879
10426 | 14.547222 | 2.656 | 38.6288 | 24 | 7.1471 | 7.146875 | 51.08 | 2.282689 | 0.4737 | 0.4810981 | 0.0103825 | -0.0666 | 41.8781
10427 | 14.548611 | 2.656 | 38.6325 | 24 | 7.1466 | 7.147504 | 51.07 | 2.28484 | 0.474 | 0.4810624 | 0.01029088 | -0.0666 | 41.877
10428 | 14.55 | 2.655 | 38.6361 | 25 | 7.1481 | 7.148144 | 51.1 | 2.308437 | 0.4737 | 0.4810268 | 0.01019791 | -0.0666 | 41.8625
10429 | 14.551389 | 2.655 | 38.6398 | 25 | 7.1491 | 7.148765 | 51.11 | 2.315092 | 0.4738 | 0.4809913 | 0.01015658 | -0.0666 | 41.8585
10430 | 14.552778 | 2.6545 | 38.6435 | 24 | 7.1562 | 7.149434 | 51.21 | 2.294283 | 0.4741 | 0.4809555 | 0.01006457 | -0.0665 | 41.8718
10431 | 14.554167 | 2.6545 | 38.6472 | 23 | 7.1506 | 7.150083 | 51.13 | 2.286467 | 0.4741 | 0.4809197 | 0.009973138 | -0.0665 | 41.8769
10432 | 14.555556 | 2.6537 | 38.6509 | 25 | 7.1471 | 7.150706 | 51.08 | 2.312776 | 0.4734 | 0.4808839 | 0.009879777 | -0.0664 | 41.8607
10433 | 14.556944 | 2.6537 | 38.6546 | 25 | 7.1532 | 7.15137 | 51.17 | 2.278556 | 0.4736 | 0.4808481 | 0.009787196 | -0.0664 | 41.8823
10434 | 14.558333 | 2.6529 | 38.6583 | 25 | 7.1445 | 7.152017 | 51.04 | 2.277217 | 0.4729 | 0.480812 | 0.009693456 | -0.0663 | 41.8834
10435 | 14.56 | 2.6529 | 38.662 | 23 | 7.1496 | 7.152704 | 51.12 | 2.32571 | 0.4726 | 0.4807761 | 0.009599432 | -0.0663 | 41.8535
10436 | 14.561389 | 2.6522 | 38.6656 | 25 | 7.141 | 7.153348 | 50.99 | 2.287975 | 0.4712 | 0.48074 | 0.009502799 | -0.0662 | 41.8775
10437 | 14.562778 | 2.6522 | 38.6693 | 23 | 7.1516 | 7.153993 | 51.15 | 2.320244 | 0.4707 | 0.4807036 | 0.009404915 | -0.0662 | 41.8575
10438 | 14.564167 | 2.6515 | 38.673 | 24 | 7.1527 | 7.154674 | 51.16 | 2.290175 | 0.4702 | 0.480667 | 0.009307138 | -0.0661 | 41.8765
10439 | 14.565556 | 2.6515 | 38.6767 | 23 | 7.1557 | 7.155324 | 51.2 | 2.321794 | 0.4703 | 0.4806302 | 0.009259003 | -0.0661 | 41.8569
10440 | 14.566944 | 2.6512 | 38.6804 | 23 | 7.1567 | 7.15594 | 51.22 | 2.327112 | 0.4701 | 0.4805932 | 0.009161229 | -0.066 | 41.8538
10441 | 14.568333 | 2.6512 | 38.6841 | 24 | 7.1537 | 7.156607 | 51.18 | 2.317417 | 0.4697 | 0.4805561 | 0.009063563 | -0.0659 | 41.8601
10442 | 14.569722 | 2.6505 | 38.6877 | 24 | 7.1593 | 7.157237 | 51.25 | 2.287028 | 0.4696 | 0.4805189 | 0.008965814 | -0.0659 | 41.8794
10443 | 14.571111 | 2.6505 | 38.6914 | 25 | 7.1542 | 7.15792 | 51.18 | 2.294008 | 0.4694 | 0.4804818 | 0.008867982 | -0.0658 | 41.8753
10444 | 14.5725 | 2.6499 | 38.6951 | 24 | 7.1633 | 7.158586 | 51.31 | 2.327163 | 0.4698 | 0.4804446 | 0.008771326 | -0.0657 | 41.8547
10445 | 14.573889 | 2.6499 | 38.6988 | 24 | 7.1603 | 7.159272 | 51.27 | 2.331628 | 0.4702 | 0.4804076 | 0.008674781 | -0.0657 | 41.8521
10446 | 14.575278 | 2.6492 | 38.7025 | 24 | 7.1643 | 7.159936 | 51.33 | 2.328396 | 0.4707 | 0.4803702 | 0.008579796 | -0.0656 | 41.8544
10447 | 14.576667 | 2.6492 | 38.7061 | 24 | 7.1593 | 7.160438 | 51.25 | 2.341906 | 0.4701 | 0.4803331 | 0.008484051 | -0.0656 | 41.8462
10448 | 14.578056 | 2.6485 | 38.7098 | 24 | 7.1684 | 7.161107 | 51.39 | 2.304559 | 0.471 | 0.480296 | 0.008390547 | -0.0655 | 41.8698
10449 | 14.579444 | 2.6485 | 38.7135 | 25 | 7.1542 | 7.161738 | 51.18 | 2.303034 | 0.4706 | 0.4802588 | 0.008342325 | -0.0654 | 41.871
10450 | 14.580833 | 2.6482 | 38.7172 | 24 | 7.1542 | 7.16238 | 51.18 | 2.30088 | 0.4699 | 0.480222 | 0.008246884 | -0.0654 | 41.8726
10451 | 14.582222 | 2.6482 | 38.7209 | 24 | 7.1552 | 7.16306 | 51.2 | 2.298479 | 0.4693 | 0.4801853 | 0.008149911 | -0.0653 | 41.8743
10452 | 14.583611 | 2.6476 | 38.7245 | 25 | 7.1699 | 7.163717 | 51.41 | 2.298717 | 0.4698 | 0.4801486 | 0.008053919 | -0.0652 | 41.8744
10453 | 14.585 | 2.6476 | 38.7282 | 23 | 7.1643 | 7.164338 | 51.33 | 2.332686 | 0.4692 | 0.4801123 | 0.007956976 | -0.0652 | 41.8533
10454 | 14.586389 | 2.6469 | 38.7319 | 25 | 7.1547 | 7.165023 | 51.19 | 2.2993 | 0.4681 | 0.4800756 | 0.007857728 | -0.0651 | 41.8745
10455 | 14.587778 | 2.6469 | 38.7356 | 25 | 7.1623 | 7.165681 | 51.3 | 2.298875 | 0.4676 | 0.4800391 | 0.007757821 | -0.0651 | 41.875
10456 | 14.589167 | 2.6461 | 38.7392 | 24 | 7.1643 | 7.166322 | 51.33 | 2.305507 | 0.4671 | 0.4800022 | 0.007656481 | -0.065 | 41.8711
10457 | 14.590556 | 2.6461 | 38.7429 | 25 | 7.1557 | 7.166992 | 51.2 | 2.304737 | 0.4664 | 0.4799638 | 0.007553419 | -0.065 | 41.8718
10458 | 14.591944 | 2.6452 | 38.7466 | 23 | 7.1638 | 7.167679 | 51.32 | 2.333678 | 0.4659 | 0.479926 | 0.007449118 | -0.0649 | 41.8538
10459 | 14.593333 | 2.6452 | 38.7503 | 23 | 7.1628 | 7.168338 | 51.31 | 2.344321 | 0.4657 | 0.4798885 | 0.007394471 | -0.0649 | 41.8474
10460 | 14.594722 | 2.6446 | 38.7539 | 24 | 7.1658 | 7.169002 | 51.35 | 2.299255 | 0.4652 | 0.4798507 | 0.007289032 | -0.0648 | 41.8759
10461 | 14.596111 | 2.6446 | 38.7576 | 24 | 7.1628 | 7.169646 | 51.31 | 2.337963 | 0.4644 | 0.479813 | 0.007182261 | -0.0648 | 41.8519
10462 | 14.5975 | 2.6436 | 38.7613 | 23 | 7.1679 | 7.170307 | 51.38 | 2.34342 | 0.4639 | 0.4797755 | 0.007075609 | -0.0648 | 41.8487
10463 | 14.598889 | 2.6436 | 38.765 | 23 | 7.1704 | 7.170952 | 51.41 | 2.33831 | 0.4639 | 0.4797379 | 0.006968787 | -0.0647 | 41.8521
10464 | 14.600278 | 2.6425 | 38.7686 | 23 | 7.1704 | 7.171615 | 51.41 | 2.342201 | 0.4639 | 0.4797008 | 0.006862278 | -0.0647 | 41.8499
10465 | 14.601667 | 2.6425 | 38.7723 | 25 | 7.1729 | 7.172262 | 51.45 | 2.308927 | 0.4644 | 0.4796636 | 0.006756758 | -0.0647 | 41.871
10466 | 14.603056 | 2.6413 | 38.776 | 23 | 7.1719 | 7.172933 | 51.44 | 2.349401 | 0.4645 | 0.4796251 | 0.006651165 | -0.0647 | 41.8458
10467 | 14.604444 | 2.6413 | 38.7796 | 24 | 7.176 | 7.173583 | 51.49 | 2.3101 | 0.4652 | 0.479587 | 0.006547914 | -0.0647 | 41.8708
10468 | 14.605833 | 2.6401 | 38.7833 | 23 | 7.177 | 7.174271 | 51.51 | 2.349037 | 0.4653 | 0.4795488 | 0.006444685 | -0.0647 | 41.8466
10469 | 14.607222 | 2.6401 | 38.787 | 24 | 7.1815 | 7.174892 | 51.57 | 2.350674 | 0.4654 | 0.4795106 | 0.006389519 | -0.0647 | 41.8457
10470 | 14.608611 | 2.6393 | 38.7906 | 24 | 7.1729 | 7.175575 | 51.45 | 2.308059 | 0.4654 | 0.4794725 | 0.006286697 | -0.0647 | 41.8727
10471 | 14.61 | 2.6393 | 38.7943 | 23 | 7.1709 | 7.176227 | 51.42 | 2.347587 | 0.4652 | 0.4794348 | 0.006184091 | -0.0646 | 41.8482
10472 | 14.611389 | 2.6381 | 38.798 | 25 | 7.178 | 7.176882 | 51.52 | 2.314538 | 0.4652 | 0.4793971 | 0.006081508 | -0.0646 | 41.8691
10473 | 14.612778 | 2.6381 | 38.8016 | 23 | 7.1775 | 7.177527 | 51.52 | 2.364132 | 0.4654 | 0.4793595 | 0.005979527 | -0.0646 | 41.8383
10474 | 14.614167 | 2.6368 | 38.8053 | 23 | 7.1765 | 7.178189 | 51.5 | 2.348453 | 0.4648 | 0.4793218 | 0.005876702 | -0.0646 | 41.8483
10475 | 14.615556 | 2.6368 | 38.809 | 23 | 7.1749 | 7.178863 | 51.48 | 2.349199 | 0.4647 | 0.4792842 | 0.005774094 | -0.0647 | 41.8481
10476 | 14.616944 | 2.6354 | 38.8126 | 23 | 7.1785 | 7.179533 | 51.53 | 2.363707 | 0.4646 | 0.4792471 | 0.005671802 | -0.0647 | 41.8392
10477 | 14.618333 | 2.6354 | 38.8163 | 23 | 7.1795 | 7.180171 | 51.55 | 2.357514 | 0.4646 | 0.47921 | 0.005569149 | -0.0647 | 41.8434
10478 | 14.619722 | 2.634 | 38.82 | 24 | 7.183 | 7.180822 | 51.6 | 2.355336 | 0.4648 | 0.4791731 | 0.005467101 | -0.0648 | 41.8449
10479 | 14.621111 | 2.634 | 38.8236 | 24 | 7.1815 | 7.181454 | 51.57 | 2.352506 | 0.4648 | 0.4791368 | 0.005410879 | -0.0648 | 41.847
10480 | 14.622778 | 2.6328 | 38.8273 | 24 | 7.182 | 7.182118 | 51.58 | 2.354162 | 0.4647 | 0.4791006 | 0.005308853 | -0.0648 | 41.8465
10481 | 14.624167 | 2.6328 | 38.8309 | 23 | 7.1871 | 7.182793 | 51.65 | 2.361813 | 0.4649 | 0.4790647 | 0.005207912 | -0.0648 | 41.842
10482 | 14.625556 | 2.6314 | 38.8346 | 25 | 7.1866 | 7.183461 | 51.65 | 2.358927 | 0.4649 | 0.4790289 | 0.005107288 | -0.0649 | 41.844
10483 | 14.626944 | 2.6314 | 38.8382 | 23 | 7.1709 | 7.184124 | 51.42 | 2.360016 | 0.464 | 0.4789929 | 0.005005341 | -0.0649 | 41.8436
10484 | 14.628333 | 2.6298 | 38.8419 | 23 | 7.1805 | 7.184744 | 51.56 | 2.358547 | 0.4637 | 0.478957 | 0.004901879 | -0.0649 | 41.8447
10485 | 14.629722 | 2.6298 | 38.8455 | 23 | 7.1861 | 7.185427 | 51.64 | 2.359883 | 0.4635 | 0.4789209 | 0.004798639 | -0.065 | 41.8441
10486 | 14.631111 | 2.6282 | 38.8492 | 24 | 7.182 | 7.186084 | 51.58 | 2.354382 | 0.4632 | 0.4788851 | 0.00469562 | -0.065 | 41.8478
10487 | 14.6325 | 2.6282 | 38.8528 | 23 | 7.1916 | 7.186806 | 51.72 | 2.362397 | 0.4634 | 0.4788493 | 0.004592921 | -0.0651 | 41.843
10488 | 14.633889 | 2.6264 | 38.8565 | 23 | 7.1855 | 7.187457 | 51.63 | 2.365763 | 0.4633 | 0.4788133 | 0.004490348 | -0.0652 | 41.8411
10489 | 14.635278 | 2.6264 | 38.8601 | 24 | 7.1906 | 7.188125 | 51.7 | 2.372021 | 0.4631 | 0.4787772 | 0.004430748 | -0.0652 | 41.8375
10490 | 14.636667 | 2.625 | 38.8638 | 23 | 7.1926 | 7.188781 | 51.73 | 2.381993 | 0.4633 | 0.4787418 | 0.004328393 | -0.0653 | 41.8314
10491 | 14.638056 | 2.625 | 38.8674 | 24 | 7.182 | 7.189437 | 51.58 | 2.36206 | 0.4624 | 0.4787064 | 0.004223757 | -0.0654 | 41.8442
10492 | 14.639444 | 2.6232 | 38.8711 | 23 | 7.1936 | 7.19013 | 51.75 | 2.378438 | 0.4622 | 0.4786712 | 0.004118766 | -0.0654 | 41.8342
10493 | 14.640833 | 2.6232 | 38.8747 | 24 | 7.1896 | 7.190802 | 51.69 | 2.348739 | 0.462 | 0.478636 | 0.00401371 | -0.0655 | 41.8531
10494 | 14.642222 | 2.6213 | 38.8784 | 23 | 7.1896 | 7.191472 | 51.69 | 2.36612 | 0.4629 | 0.4786008 | 0.003910613 | -0.0656 | 41.8424
10495 | 14.643611 | 2.6213 | 38.882 | 23 | 7.1987 | 7.192117 | 51.82 | 2.377022 | 0.4633 | 0.4785659 | 0.003809377 | -0.0657 | 41.8358
10496 | 14.645 | 2.6194 | 38.8856 | 23 | 7.1886 | 7.192801 | 51.68 | 2.365144 | 0.4632 | 0.4785311 | 0.003708558 | -0.0658 | 41.8435
10497 | 14.646389 | 2.6194 | 38.8893 | 24 | 7.1881 | 7.193491 | 51.67 | 2.37062 | 0.4625 | 0.4784957 | 0.00360652 | -0.0659 | 41.8403
10498 | 14.647778 | 2.6174 | 38.8929 | 23 | 7.1866 | 7.194198 | 51.65 | 2.373854 | 0.4622 | 0.4784608 | 0.003504516 | -0.066 | 41.8385
10499 | 14.649167 | 2.6174 | 38.8966 | 25 | 7.2813 | 7.194865 | 53.02 | 2.410786 | 0.4678 | 0.4784258 | 0.003453579 | -0.066 | 41.8156
10500 | 14.650556 | 2.6159 | 38.9002 | 24 | 7.1906 | 7.19553 | 51.7 | 2.372974 | 0.4675 | 0.4783913 | 0.003361986 | -0.0661 | 41.8396
10501 | 14.651944 | 2.6159 | 38.9038 | 24 | 7.1855 | 7.196199 | 51.63 | 2.37249 | 0.4665 | 0.4783566 | 0.003268883 | -0.0662 | 41.8401
10502 | 14.653333 | 2.6141 | 38.9074 | 23 | 7.1916 | 7.196853 | 51.72 | 2.369123 | 0.466 | 0.4783218 | 0.003174654 | -0.0663 | 41.8425
10503 | 14.654722 | 2.6141 | 38.9111 | 23 | 7.1911 | 7.197496 | 51.71 | 2.369229 | 0.4654 | 0.4782871 | 0.003080456 | -0.0663 | 41.8427
10504 | 14.656111 | 2.6124 | 38.9147 | 23 | 7.1926 | 7.198151 | 51.73 | 2.377459 | 0.4651 | 0.4782525 | 0.002985135 | -0.0664 | 41.8378
10505 | 14.6575 | 2.6124 | 38.9183 | 23 | 7.2037 | 7.198815 | 51.89 | 2.394855 | 0.4658 | 0.4782182 | 0.002891579 | -0.0665 | 41.8271
10506 | 14.658889 | 2.6106 | 38.922 | 24 | 7.2007 | 7.199487 | 51.85 | 2.389273 | 0.4655 | 0.4781834 | 0.002798536 | -0.0666 | 41.8308
10507 | 14.660278 | 2.6106 | 38.9256 | 24 | 7.2007 | 7.200155 | 51.85 | 2.389085 | 0.4655 | 0.4781492 | 0.002705624 | -0.0667 | 41.8312
10508 | 14.661667 | 2.6088 | 38.9292 | 23 | 7.1876 | 7.200817 | 51.66 | 2.373075 | 0.4646 | 0.4781153 | 0.002611013 | -0.0668 | 41.8415
10509 | 14.663056 | 2.6088 | 38.9328 | 24 | 7.1931 | 7.201456 | 51.74 | 2.377156 | 0.4638 | 0.4780823 | 0.002551724 | -0.0668 | 41.8392
10510 | 14.664444 | 2.6073 | 38.9365 | 23 | 7.2017 | 7.202125 | 51.86 | 2.393619 | 0.4635 | 0.4780494 | 0.002455205 | -0.0669 | 41.8291
10511 | 14.665833 | 2.6073 | 38.9401 | 24 | 7.1956 | 7.202769 | 51.78 | 2.383206 | 0.4633 | 0.4780163 | 0.002358914 | -0.067 | 41.8359
10512 | 14.667222 | 2.6057 | 38.9437 | 25 | 7.2087 | 7.20343 | 51.97 | 2.396034 | 0.4636 | 0.4779839 | 0.00226295 | -0.067 | 41.8281
10513 | 14.668611 | 2.6057 | 38.9473 | 25 | 7.1987 | 7.204098 | 51.82 | 2.365052 | 0.4632 | 0.4779512 | 0.002166734 | -0.0671 | 41.8478
10514 | 14.67 | 2.604 | 38.9509 | 25 | 7.2107 | 7.204768 | 51.99 | 2.396944 | 0.4635 | 0.477919 | 0.002070844 | -0.0671 | 41.8281
10515 | 14.671389 | 2.604 | 38.9546 | 24 | 7.2138 | 7.205443 | 52.04 | 2.398495 | 0.464 | 0.4778871 | 0.001976242 | -0.0672 | 41.8273
10516 | 14.672778 | 2.6024 | 38.9582 | 24 | 7.2007 | 7.206087 | 51.85 | 2.377954 | 0.4633 | 0.4778547 | 0.001879465 | -0.0673 | 41.8405
10517 | 14.674167 | 2.6024 | 38.9618 | 24 | 7.2047 | 7.206745 | 51.91 | 2.391846 | 0.4631 | 0.4778225 | 0.001781762 | -0.0673 | 41.832
10518 | 14.675556 | 2.6007 | 38.9654 | 23 | 7.1997 | 7.207382 | 51.84 | 2.397767 | 0.4626 | 0.4777906 | 0.001683039 | -0.0674 | 41.8285
10519 | 14.676944 | 2.6007 | 38.969 | 23 | 7.2007 | 7.208035 | 51.85 | 2.384156 | 0.4619 | 0.4777586 | 0.001622571 | -0.0675 | 41.8374
10520 | 14.678333 | 2.5993 | 38.9726 | 24 | 7.2107 | 7.208714 | 51.99 | 2.401725 | 0.4624 | 0.4777263 | 0.001523678 | -0.0675 | 41.8266
10521 | 14.679722 | 2.5993 | 38.9762 | 24 | 7.2198 | 7.209396 | 52.13 | 2.401528 | 0.4633 | 0.4776933 | 0.00142655 | -0.0675 | 41.827
10522 | 14.681111 | 2.5978 | 38.9798 | 26 | 7.2148 | 7.21006 | 52.05 | 2.404087 | 0.4639 | 0.4776604 | 0.001330707 | -0.0676 | 41.8256
10523 | 14.6825 | 2.5978 | 38.9834 | 25 | 7.2077 | 7.210711 | 51.95 | 2.394032 | 0.4638 | 0.4776278 | 0.001233842 | -0.0676 | 41.8322
10524 | 14.683889 | 2.5963 | 38.9871 | 24 | 7.2228 | 7.211361 | 52.17 | 2.400224 | 0.4646 | 0.4775951 | 0.001138931 | -0.0677 | 41.8285
10525 | 14.685278 | 2.5963 | 38.9907 | 24 | 7.2097 | 7.212055 | 51.98 | 2.391918 | 0.4643 | 0.4775625 | 0.001044054 | -0.0677 | 41.834
10526 | 14.686667 | 2.5948 | 38.9943 | 23 | 7.2067 | 7.212734 | 51.94 | 2.390081 | 0.464 | 0.47753 | 0.0009493081 | -0.0678 | 41.8354
10527 | 14.688333 | 2.5948 | 38.9979 | 24 | 7.2148 | 7.213405 | 52.05 | 2.392729 | 0.4646 | 0.4774976 | 0.000856231 | -0.0678 | 41.8344
10528 | 14.689722 | 2.5934 | 39.0015 | 25 | 7.2208 | 7.214064 | 52.14 | 2.412056 | 0.4653 | 0.4774656 | 0.0007639576 | -0.0678 | 41.8225
10529 | 14.691111 | 2.5934 | 39.0051 | 24 | 7.2148 | 7.214705 | 52.05 | 2.405549 | 0.4655 | 0.4774335 | 0.00071132 | -0.0679 | 41.8268
10530 | 14.6925 | 2.5923 | 39.0087 | 24 | 7.2178 | 7.215399 | 52.1 | 2.3968 | 0.4652 | 0.4774018 | 0.000619054 | -0.0679 | 41.8326
10531 | 14.693889 | 2.5923 | 39.0123 | 25 | 7.2138 | 7.216071 | 52.04 | 2.393032 | 0.4651 | 0.4773697 | 0.0005261501 | -0.0679 | 41.8352
10532 | 14.695278 | 2.5911 | 39.0159 | 24 | 7.2218 | 7.21664 | 52.15 | 2.403946 | 0.4654 | 0.4773379 | 0.0004342393 | -0.0679 | 41.8286
10533 | 14.696667 | 2.5911 | 39.0195 | 24 | 7.2117 | 7.2173 | 52.01 | 2.395297 | 0.4652 | 0.477306 | 0.0003420744 | -0.0679 | 41.8343
10534 | 14.698056 | 2.5899 | 39.0231 | 24 | 7.2097 | 7.217986 | 51.98 | 2.401579 | 0.4643 | 0.4772752 | 0.0002479284 | -0.0679 | 41.8306
10535 | 14.699444 | 2.5899 | 39.0267 | 23 | 7.2178 | 7.218663 | 52.1 | 2.402489 | 0.464 | 0.4772447 | 0.0001527615 | -0.068 | 41.8303
10536 | 14.700833 | 2.5886 | 39.0303 | 24 | 7.2102 | 7.219347 | 51.99 | 2.399845 | 0.4631 | 0.4772142 | 5.62861e-05 | -0.068 | 41.8322
10537 | 14.702222 | 2.5886 | 39.0339 | 23 | 7.2278 | 7.220026 | 52.24 | 2.408751 | 0.4638 | 0.4771839 | -3.900168e-05 | -0.068 | 41.8269
10538 | 14.703611 | 2.5873 | 39.0374 | 24 | 7.2107 | 7.220694 | 51.99 | 2.40902 | 0.4627 | 0.477154 | -0.0001360771 | -0.068 | 41.827
10539 | 14.705 | 2.5873 | 39.041 | 23 | 7.2128 | 7.221378 | 52.02 | 2.397979 | 0.462 | 0.4771244 | -0.0001934909 | -0.068 | 41.8342
10540 | 14.706389 | 2.5863 | 39.0446 | 24 | 7.2158 | 7.222048 | 52.07 | 2.389351 | 0.4616 | 0.4770951 | -0.0002924634 | -0.068 | 41.8399
10541 | 14.707778 | 2.5863 | 39.0482 | 23 | 7.2238 | 7.222737 | 52.18 | 2.401083 | 0.4617 | 0.4770659 | -0.0003899588 | -0.068 | 41.8328
10542 | 14.709167 | 2.5851 | 39.0518 | 24 | 7.2278 | 7.223443 | 52.24 | 2.419351 | 0.4622 | 0.4770369 | -0.000486935 | -0.068 | 41.8216
10543 | 14.710556 | 2.5851 | 39.0554 | 23 | 7.2258 | 7.224116 | 52.21 | 2.421101 | 0.4623 | 0.4770079 | -0.000583393 | -0.068 | 41.8208
10544 | 14.711944 | 2.584 | 39.059 | 24 | 7.2258 | 7.224785 | 52.21 | 2.393055 | 0.4627 | 0.4769792 | -0.000679237 | -0.068 | 41.8386
10545 | 14.713333 | 2.584 | 39.0626 | 23 | 7.2228 | 7.225446 | 52.17 | 2.409871 | 0.4625 | 0.4769504 | -0.0007755221 | -0.068 | 41.8283
10546 | 14.714722 | 2.5828 | 39.0662 | 23 | 7.2183 | 7.226122 | 52.1 | 2.41352 | 0.462 | 0.4769216 | -0.0008723438 | -0.068 | 41.8263
10547 | 14.716111 | 2.5828 | 39.0698 | 24 | 7.2278 | 7.226783 | 52.24 | 2.421784 | 0.4621 | 0.4768925 | -0.0009685504 | -0.068 | 41.8214
10548 | 14.7175 | 2.5816 | 39.0733 | 23 | 7.2318 | 7.227468 | 52.3 | 2.426083 | 0.4623 | 0.4768638 | -0.001064429 | -0.068 | 41.819
10549 | 14.718889 | 2.5816 | 39.0769 | 24 | 7.2313 | 7.228125 | 52.29 | 2.42355 | 0.4625 | 0.4768347 | -0.001120632 | -0.068 | 41.8208
10550 | 14.720278 | 2.5809 | 39.0805 | 24 | 7.2268 | 7.228804 | 52.23 | 2.417309 | 0.4628 | 0.4768061 | -0.001215344 | -0.068 | 41.825
10551 | 14.721667 | 2.5809 | 39.0841 | 24 | 7.2288 | 7.229445 | 52.26 | 2.409927 | 0.463 | 0.4767772 | -0.001310592 | -0.068 | 41.8299
10552 | 14.723056 | 2.5799 | 39.0877 | 23 | 7.2268 | 7.230109 | 52.23 | 2.418332 | 0.4632 | 0.4767485 | -0.001405612 | -0.068 | 41.8249
10553 | 14.724444 | 2.5799 | 39.0913 | 24 | 7.2389 | 7.230737 | 52.4 | 2.428993 | 0.4641 | 0.4767202 | -0.001498488 | -0.0679 | 41.8185
10554 | 14.725833 | 2.579 | 39.0949 | 25 | 7.2323 | 7.231398 | 52.31 | 2.422605 | 0.4641 | 0.4766923 | -0.001591424 | -0.0679 | 41.8227
10555 | 14.727222 | 2.579 | 39.0984 | 24 | 7.2348 | 7.232056 | 52.34 | 2.427985 | 0.464 | 0.4766653 | -0.001684228 | -0.0679 | 41.8197
10556 | 14.728611 | 2.5781 | 39.102 | 24 | 7.2348 | 7.232755 | 52.34 | 2.418213 | 0.4646 | 0.4766386 | -0.001775176 | -0.0679 | 41.8261
10557 | 14.73 | 2.5781 | 39.1056 | 23 | 7.2399 | 7.233448 | 52.42 | 2.434072 | 0.4649 | 0.4766126 | -0.001865513 | -0.0678 | 41.8163
10558 | 14.731389 | 2.5773 | 39.1092 | 23 | 7.2303 | 7.234111 | 52.28 | 2.414741 | 0.4646 | 0.4765872 | -0.0019561 | -0.0678 | 41.8288
10559 | 14.732778 | 2.5773 | 39.1128 | 24 | 7.2414 | 7.23477 | 52.44 | 2.438551 | 0.4651 | 0.4765618 | -0.002006087 | -0.0677 | 41.8141
10560 | 14.734167 | 2.5768 | 39.1163 | 23 | 7.2318 | 7.235458 | 52.3 | 2.417232 | 0.4652 | 0.4765373 | -0.002095329 | -0.0677 | 41.8278
10561 | 14.735556 | 2.5768 | 39.1199 | 23 | 7.2439 | 7.236178 | 52.47 | 2.43712 | 0.466 | 0.4765128 | -0.002182813 | -0.0676 | 41.8155
10562 | 14.736944 | 2.5763 | 39.1235 | 23 | 7.2439 | 7.236841 | 52.47 | 2.436997 | 0.4666 | 0.4764877 | -0.002269593 | -0.0676 | 41.8159
10563 | 14.738333 | 2.5763 | 39.1271 | 24 | 7.2379 | 7.237504 | 52.39 | 2.422083 | 0.4664 | 0.4764627 | -0.002356722 | -0.0675 | 41.8255
10564 | 14.739722 | 2.5757 | 39.1307 | 23 | 7.2278 | 7.23818 | 52.24 | 2.42126 | 0.4656 | 0.4764379 | -0.002445347 | -0.0675 | 41.8263
10565 | 14.741111 | 2.5757 | 39.1342 | 23 | 7.2394 | 7.238876 | 52.41 | 2.427213 | 0.4659 | 0.476413 | -0.002533364 | -0.0674 | 41.8228
10566 | 14.7425 | 2.5751 | 39.1378 | 24 | 7.2343 | 7.239561 | 52.34 | 2.426199 | 0.4657 | 0.4763883 | -0.002622016 | -0.0673 | 41.8237
10567 | 14.743889 | 2.5751 | 39.1414 | 23 | 7.2464 | 7.240242 | 52.51 | 2.4419 | 0.4658 | 0.4763638 | -0.002710633 | -0.0673 | 41.8141
10568 | 14.745278 | 2.5745 | 39.145 | 23 | 7.2459 | 7.240938 | 52.5 | 2.437571 | 0.4662 | 0.4763398 | -0.002798068 | -0.0672 | 41.8171
10569 | 14.746667 | 2.5745 | 39.1485 | 23 | 7.2424 | 7.241602 | 52.45 | 2.429861 | 0.4663 | 0.4763161 | -0.002843849 | -0.0671 | 41.8223
10570 | 14.748056 | 2.5744 | 39.1521 | 23 | 7.2268 | 7.242267 | 52.23 | 2.428809 | 0.4654 | 0.4762923 | -0.002932624 | -0.0671 | 41.8232
10571 | 14.749444 | 2.5744 | 39.1557 | 23 | 7.2368 | 7.242933 | 52.37 | 2.429078 | 0.465 | 0.4762691 | -0.003022224 | -0.067 | 41.8233
10572 | 14.750833 | 2.574 | 39.1593 | 23 | 7.2459 | 7.2436 | 52.5 | 2.437951 | 0.4655 | 0.476246 | -0.003111502 | -0.0669 | 41.818
10573 | 14.752222 | 2.574 | 39.1628 | 23 | 7.2519 | 7.244275 | 52.59 | 2.434773 | 0.4662 | 0.4762228 | -0.003199312 | -0.0668 | 41.8203
10574 | 14.753889 | 2.5737 | 39.1664 | 23 | 7.2489 | 7.244941 | 52.55 | 2.445461 | 0.4663 | 0.4761994 | -0.003286994 | -0.0667 | 41.8141
10575 | 14.755278 | 2.5737 | 39.17 | 23 | 7.2414 | 7.245596 | 52.44 | 2.441759 | 0.4661 | 0.4761757 | -0.003375025 | -0.0666 | 41.8167
10576 | 14.756667 | 2.5734 | 39.1736 | 23 | 7.2394 | 7.24626 | 52.41 | 2.433034 | 0.4658 | 0.4761523 | -0.003463692 | -0.0665 | 41.8225
10577 | 14.758056 | 2.5734 | 39.1771 | 24 | 7.2499 | 7.246917 | 52.56 | 2.442183 | 0.4663 | 0.4761289 | -0.003551466 | -0.0664 | 41.817
10578 | 14.759444 | 2.5731 | 39.1807 | 24 | 7.2539 | 7.247589 | 52.62 | 2.440863 | 0.4671 | 0.4761057 | -0.003637678 | -0.0663 | 41.8181
10579 | 14.760833 | 2.5731 | 39.1843 | 23 | 7.2459 | 7.248246 | 52.5 | 2.431906 | 0.4669 | 0.4760833 | -0.003679836 | -0.0662 | 41.824
10580 | 14.762222 | 2.5732 | 39.1879 | 23 | 7.2499 | 7.248907 | 52.56 | 2.446606 | 0.4669 | 0.4760611 | -0.003766244 | -0.0661 | 41.815
10581 | 14.763611 | 2.5732 | 39.1914 | 23 | 7.2499 | 7.249572 | 52.56 | 2.44863 | 0.4669 | 0.476039 | -0.003852239 | -0.066 | 41.814
10582 | 14.765 | 2.573 | 39.195 | 23 | 7.2584 | 7.25024 | 52.68 | 2.451571 | 0.4679 | 0.4760179 | -0.003936005 | -0.0659 | 41.8125
10583 | 14.766389 | 2.573 | 39.1986 | 24 | 7.2499 | 7.250881 | 52.56 | 2.440542 | 0.4676 | 0.4759964 | -0.004014865 | -0.0658 | 41.8197
10584 | 14.767778 | 2.5729 | 39.2022 | 23 | 7.2544 | 7.251549 | 52.63 | 2.448423 | 0.4682 | 0.4759749 | -0.004092923 | -0.0657 | 41.815
10585 | 14.769167 | 2.5729 | 39.2057 | 23 | 7.2514 | 7.25223 | 52.58 | 2.443999 | 0.468 | 0.4759542 | -0.004171134 | -0.0656 | 41.818
10586 | 14.770556 | 2.5729 | 39.2093 | 23 | 7.2579 | 7.252871 | 52.68 | 2.46398 | 0.4687 | 0.4759339 | -0.004247969 | -0.0655 | 41.8057
10587 | 14.771944 | 2.5729 | 39.2129 | 23 | 7.2594 | 7.253529 | 52.7 | 2.462197 | 0.4693 | 0.4759138 | -0.004323811 | -0.0654 | 41.8071
10588 | 14.773333 | 2.5728 | 39.2165 | 23 | 7.2559 | 7.254184 | 52.65 | 2.441433 | 0.4694 | 0.475894 | -0.004399713 | -0.0652 | 41.8204
10589 | 14.774722 | 2.5728 | 39.22 | 23 | 7.2534 | 7.254878 | 52.61 | 2.449142 | 0.4694 | 0.4758747 | -0.004441172 | -0.0651 | 41.8159
10590 | 14.776111 | 2.5731 | 39.2236 | 23 | 7.2559 | 7.255528 | 52.65 | 2.443972 | 0.4696 | 0.4758554 | -0.004516523 | -0.065 | 41.8194
10591 | 14.7775 | 2.5731 | 39.2272 | 23 | 7.2544 | 7.256211 | 52.63 | 2.45342 | 0.4693 | 0.4758359 | -0.004592125 | -0.0649 | 41.8137
10592 | 14.778889 | 2.5732 | 39.2308 | 23 | 7.2519 | 7.256886 | 52.59 | 2.447446 | 0.4688 | 0.4758167 | -0.004668453 | -0.0647 | 41.8178
10593 | 14.780278 | 2.5732 | 39.2343 | 23 | 7.2634 | 7.257523 | 52.76 | 2.450264 | 0.4695 | 0.4757978 | -0.00474379 | -0.0646 | 41.8163
10594 | 14.781667 | 2.5734 | 39.2379 | 23 | 7.2584 | 7.25817 | 52.68 | 2.444389 | 0.4695 | 0.4757787 | -0.004818805 | -0.0645 | 41.8202
10595 | 14.783056 | 2.5734 | 39.2415 | 24 | 7.2514 | 7.258821 | 52.58 | 2.448964 | 0.4686 | 0.4757588 | -0.004895501 | -0.0643 | 41.8176
10596 | 14.784444 | 2.5735 | 39.2451 | 24 | 7.2539 | 7.259459 | 52.62 | 2.451598 | 0.4679 | 0.4757388 | -0.00497359 | -0.0642 | 41.8162
10597 | 14.785833 | 2.5735 | 39.2486 | 23 | 7.2549 | 7.260138 | 52.63 | 2.45235 | 0.4676 | 0.4757193 | -0.005052786 | -0.0641 | 41.8161
10598 | 14.787222 | 2.5735 | 39.2522 | 23 | 7.2589 | 7.260802 | 52.69 | 2.454566 | 0.4675 | 0.4756991 | -0.005132803 | -0.064 | 41.8149
10599 | 14.788611 | 2.5735 | 39.2558 | 24 | 7.2609 | 7.261461 | 52.72 | 2.457507 | 0.4675 | 0.4756792 | -0.005175625 | -0.0638 | 41.8133
10600 | 14.79 | 2.5739 | 39.2594 | 24 | 7.2564 | 7.262155 | 52.65 | 2.454985 | 0.4672 | 0.4756596 | -0.005256036 | -0.0637 | 41.8152
10601 | 14.791389 | 2.5739 | 39.2629 | 23 | 7.2554 | 7.262837 | 52.64 | 2.453426 | 0.4668 | 0.4756398 | -0.005336982 | -0.0635 | 41.8165
10602 | 14.792778 | 2.5742 | 39.2665 | 23 | 7.2634 | 7.263478 | 52.76 | 2.460002 | 0.4672 | 0.4756203 | -0.005416078 | -0.0634 | 41.8126
10603 | 14.794167 | 2.5742 | 39.2701 | 22 | 7.2684 | 7.26415 | 52.83 | 2.473298 | 0.4676 | 0.4756011 | -0.005494658 | -0.0632 | 41.8045
10604 | 14.795556 | 2.5744 | 39.2737 | 22 | 7.2619 | 7.264805 | 52.73 | 2.457426 | 0.4675 | 0.4755816 | -0.005573486 | -0.0631 | 41.8147
10605 | 14.796944 | 2.5744 | 39.2772 | 24 | 7.2614 | 7.265466214 | 52.73 | 2.454814 | 0.4673 | 0.475563 | -0.00565237 | -0.0629 | 41.8167
10606 | 14.798333 | 2.5746 | 39.2808 | 23 | 7.2609 | 7.266103 | 52.72 | 2.464148 | 0.467 | 0.4755447 | -0.005731597 | -0.0628 | 41.8111
10607 | 14.799722 | 2.5746 | 39.2844 | 24 | 7.2594 | 7.266754 | 52.7 | 2.463457 | 0.4663 | 0.4755263 | -0.005811737 | -0.0627 | 41.8118
10608 | 14.801111 | 2.5747 | 39.288 | 23 | 7.2669 | 7.267421 | 52.81 | 2.459099 | 0.4663 | 0.4755074 | -0.005892217 | -0.0625 | 41.8148
10609 | 14.8025 | 2.5747 | 39.2915 | 23 | 7.2634 | 7.268092 | 52.76 | 2.461944 | 0.4661 | 0.4754886 | -0.005937689 | -0.0624 | 41.8133
10610 | 14.803889 | 2.5751 | 39.2951 | 23 | 7.2669 | 7.268732 | 52.81 | 2.465586 | 0.4664 | 0.47547 | -0.006017798 | -0.0622 | 41.8112
10611 | 14.805278 | 2.5751 | 39.2987 | 24 | 7.2738 | 7.26941 | 52.91 | 2.46625 | 0.467 | 0.4754509 | -0.006097105 | -0.0621 | 41.8111
10612 | 14.806667 | 2.5753 | 39.3023 | 24 | 7.2659 | 7.270072 | 52.79 | 2.467502 | 0.4667 | 0.4754317 | -0.006177135 | -0.062 | 41.8106
10613 | 14.808056 | 2.5753 | 39.3058 | 23 | 7.2649 | 7.27072 | 52.78 | 2.465298 | 0.4665 | 0.4754123 | -0.006257698 | -0.0618 | 41.8123
10614 | 14.809444 | 2.5754 | 39.3094 | 25 | 7.2679 | 7.271383 | 52.82 | 2.47223 | 0.4663 | 0.4753932 | -0.006339173 | -0.0617 | 41.8082
10615 | 14.810833 | 2.5754 | 39.313 | 25 | 7.2649 | 7.272044 | 52.78 | 2.459354 | 0.466 | 0.4753749 | -0.00642242 | -0.0615 | 41.8165
10616 | 14.812222 | 2.5755 | 39.3166 | 25 | 7.2689 | 7.27269 | 52.84 | 2.472241 | 0.4657 | 0.4753567 | -0.006506678 | -0.0614 | 41.8087
10617 | 14.813611 | 2.5755 | 39.3202 | 24 | 7.2708 | 7.27337 | 52.87 | 2.469987 | 0.4658 | 0.4753384 | -0.006590612 | -0.0613 | 41.8104
10618 | 14.815 | 2.5754 | 39.3237 | 23 | 7.2718 | 7.274046 | 52.88 | 2.471651 | 0.466 | 0.4753202 | -0.006673748 | -0.0612 | 41.8096
10619 | 14.816389 | 2.5754 | 39.3273 | 23 | 7.2758 | 7.274726 | 52.94 | 2.475022 | 0.4662 | 0.4753014 | -0.006715068 | -0.0611 | 41.8077
10620 | 14.818056 | 2.5757 | 39.3309 | 23 | 7.2768 | 7.275379 | 52.95 | 2.473261 | 0.4666 | 0.4752833 | -0.00679688 | -0.0609 | 41.8095
10621 | 14.819444 | 2.5757 | 39.3345 | 26 | 7.2843 | 7.276051 | 53.06 | 2.486483 | 0.4674 | 0.4752654 | -0.006876657 | -0.0608 | 41.8014
10622 | 14.820833 | 2.5759 | 39.3381 | 24 | 7.2768 | 7.276694 | 52.95 | 2.474239 | 0.4675 | 0.4752477 | -0.006956303 | -0.0606 | 41.8094
10623 | 14.822222 | 2.5759 | 39.3416 | 25 | 7.2758 | 7.277351 | 52.94 | 2.474424 | 0.4674 | 0.4752303 | -0.007035913 | -0.0605 | 41.8095
10624 | 14.823611 | 2.576 | 39.3452 | 24 | 7.2738 | 7.278014 | 52.91 | 2.475636 | 0.4673 | 0.4752129 | -0.007115963 | -0.0604 | 41.809
10625 | 14.825 | 2.576 | 39.3488 | 24 | 7.2843 | 7.278662 | 53.06 | 2.481971 | 0.4677 | 0.4751953 | -0.007195597 | -0.0602 | 41.8053
10626 | 14.826389 | 2.5761 | 39.3524 | 23 | 7.2823 | 7.27932 | 53.03 | 2.481619 | 0.4682 | 0.4751777 | -0.007273959 | -0.0601 | 41.8058
10627 | 14.827778 | 2.5761 | 39.3559 | 23 | 7.2813 | 7.280012 | 53.02 | 2.488901 | 0.4682 | 0.4751601 | -0.00735162 | -0.06 | 41.8015
10628 | 14.829167 | 2.5762 | 39.3595 | 23 | 7.2713 | 7.280681 | 52.87 | 2.474939 | 0.4673 | 0.4751427 | -0.007431624 | -0.0599 | 41.8106
10629 | 14.830556 | 2.5762 | 39.3631 | 23 | 7.2883 | 7.281314 | 53.12 | 2.487234 | 0.4678 | 0.4751251 | -0.007468743 | -0.0597 | 41.8031
10630 | 14.831944 | 2.5766 | 39.3667 | 23 | 7.2883 | 7.281964 | 53.12 | 2.495773 | 0.4685 | 0.4751072 | -0.007546291 | -0.0596 | 41.798
10631 | 14.833333 | 2.5766 | 39.3703 | 23 | 7.2913 | 7.282612 | 53.16 | 2.501822 | 0.4694 | 0.475089 | -0.007621905 | -0.0594 | 41.7944
10632 | 14.834722 | 2.5769 | 39.3738 | 23 | 7.2818 | 7.283283 | 53.02 | 2.486365 | 0.4693 | 0.4750706 | -0.007697865 | -0.0593 | 41.8045
10633 | 14.836111 | 2.5769 | 39.3774 | 23 | 7.2923 | 7.284006 | 53.18 | 2.497856 | 0.4703 | 0.4750521 | -0.007772178 | -0.0591 | 41.7975
10634 | 14.8375 | 2.5771 | 39.381 | 23 | 7.2888 | 7.284656 | 53.13 | 2.498816 | 0.4709 | 0.4750341 | -0.007844653 | -0.059 | 41.7972
10635 | 14.838889 | 2.5771 | 39.3846 | 23 | 7.2733 | 7.285332 | 52.9 | 2.48748 | 0.4701 | 0.4750164 | -0.007918807 | -0.0589 | 41.8046
10636 | 14.840278 | 2.5773 | 39.3882 | 23 | 7.2828 | 7.285989 | 53.04 | 2.489118 | 0.47 | 0.4749989 | -0.007993025 | -0.0587 | 41.8038
10637 | 14.841667 | 2.5773 | 39.3917 | 23 | 7.2793 | 7.286662 | 52.99 | 2.49072 | 0.4694 | 0.4749817 | -0.008068826 | -0.0586 | 41.8031
10638 | 14.843056 | 2.5775 | 39.3953 | 24 | 7.2878 | 7.287345 | 53.11 | 2.49307 | 0.4698 | 0.4749646 | -0.008143643 | -0.0585 | 41.8019
10639 | 14.844444 | 2.5775 | 39.3989 | 23 | 7.2808 | 7.288011 | 53.01 | 2.490591 | 0.4692 | 0.4749476 | -0.008176834 | -0.0583 | 41.8037
10640 | 14.845833 | 2.578 | 39.4025 | 23 | 7.2952 | 7.288638 | 53.22 | 2.492419 | 0.47 | 0.4749305 | -0.008251108 | -0.0582 | 41.8028
10641 | 14.847222 | 2.578 | 39.4061 | 24 | 7.2913 | 7.289303 | 53.16 | 2.500748 | 0.4702 | 0.4749131 | -0.00832478 | -0.058 | 41.7978
10642 | 14.848611 | 2.5783 | 39.4096 | 24 | 7.2808 | 7.289958 | 53.01 | 2.489329 | 0.4696 | 0.4748957 | -0.008399844 | -0.0579 | 41.8053
10643 | 14.85 | 2.5783 | 39.4132 | 23 | 7.2918 | 7.290614 | 53.17 | 2.501622 | 0.4697 | 0.4748783 | -0.008474876 | -0.0577 | 41.7978
10644 | 14.851389 | 2.5785 | 39.4168 | 23 | 7.2952 | 7.291277 | 53.22 | 2.497325 | 0.47 | 0.4748608 | -0.008549877 | -0.0576 | 41.8008
10645 | 14.852778 | 2.5785 | 39.4204 | 23 | 7.2967 | 7.291941 | 53.24 | 2.493661 | 0.4704 | 0.4748431 | -0.008624372 | -0.0575 | 41.8034
10646 | 14.854167 | 2.5786 | 39.424 | 23 | 7.2863 | 7.292619 | 53.09 | 2.497097 | 0.4696 | 0.4748257 | -0.008700832 | -0.0573 | 41.8015
10647 | 14.855556 | 2.5786 | 39.4275 | 24 | 7.2967 | 7.293301 | 53.24 | 2.509894 | 0.4702 | 0.4748082 | -0.008776123 | -0.0572 | 41.7937
10648 | 14.856944 | 2.5788 | 39.4311 | 23 | 7.2943 | 7.294001 | 53.21 | 2.504096 | 0.4705 | 0.4747908 | -0.008850814 | -0.0571 | 41.7976
10649 | 14.858333 | 2.5788 | 39.4347 | 23 | 7.3002 | 7.294691 | 53.29 | 2.514465 | 0.4706 | 0.4747735 | -0.008878477 | -0.0569 | 41.7913
10650 | 14.859722 | 2.5793 | 39.4383 | 24 | 7.2952 | 7.295334 | 53.22 | 2.504934 | 0.4707 | 0.474756 | -0.008952628 | -0.0568 | 41.7976
10651 | 14.861111 | 2.5793 | 39.4419 | 23 | 7.2918 | 7.296001 | 53.17 | 2.502474 | 0.4705 | 0.4747385 | -0.009026465 | -0.0566 | 41.7994
10652 | 14.8625 | 2.5796 | 39.4455 | 24 | 7.2898 | 7.296675 | 53.14 | 2.500142 | 0.4695 | 0.4747215 | -0.009102265 | -0.0565 | 41.8011
10653 | 14.863889 | 2.5796 | 39.449 | 23 | 7.3092 | 7.297341 | 53.42 | 2.505595 | 0.4708 | 0.4747048 | -0.009175662 | -0.0563 | 41.798
10654 | 14.865278 | 2.5799 | 39.4526 | 24 | 7.3007 | 7.298013 | 53.3 | 2.506348 | 0.4716 | 0.4746881 | -0.009248271 | -0.0562 | 41.7978
10655 | 14.866667 | 2.5799 | 39.4562 | 23 | 7.2943 | 7.298681 | 53.21 | 2.505864 | 0.4715 | 0.4746712 | -0.009321518 | -0.0561 | 41.7984
10656 | 14.868056 | 2.5801 | 39.4598 | 24 | 7.2992 | 7.299355 | 53.28 | 2.503131 | 0.4717 | 0.474654 | -0.009395024 | -0.0559 | 41.8004
10657 | 14.869444 | 2.5801 | 39.4634 | 24 | 7.3022 | 7.300044 | 53.32 | 2.504282 | 0.4717 | 0.4746367 | -0.009468409 | -0.0558 | 41.7999
10658 | 14.870833 | 2.5803 | 39.467 | 24 | 7.3052 | 7.300721 | 53.37 | 2.517205 | 0.4722 | 0.4746202 | -0.009540441 | -0.0557 | 41.792
10659 | 14.872222 | 2.5803 | 39.4705 | 24 | 7.3007 | 7.301407 | 53.3 | 2.485479 | 0.4723 | 0.4746036 | -0.009562704 | -0.0555 | 41.8123
10660 | 14.873611 | 2.5809 | 39.4741 | 24 | 7.3002 | 7.302069 | 53.29 | 2.515774 | 0.4722 | 0.4745872 | -0.009634583 | -0.0554 | 41.7935
10661 | 14.875 | 2.5809 | 39.4777 | 23 | 7.2913 | 7.302746 | 53.16 | 2.512923 | 0.4716 | 0.474571 | -0.009708047 | -0.0552 | 41.7955
10662 | 14.876389 | 2.5811 | 39.4813 | 23 | 7.3072 | 7.303396 | 53.39 | 2.514414 | 0.4719 | 0.4745545 | -0.009780349 | -0.0551 | 41.7949
10663 | 14.877778 | 2.5811 | 39.4849 | 24 | 7.3057 | 7.304043 | 53.37 | 2.515698 | 0.472 | 0.4745379 | -0.009852246 | -0.055 | 41.7943
10664 | 14.879167 | 2.5813 | 39.4885 | 23 | 7.3057 | 7.304713 | 53.37 | 2.5062 | 0.4721 | 0.4745216 | -0.009922789 | -0.0548 | 41.8006
10665 | 14.880556 | 2.5813 | 39.492 | 24 | 7.3002 | 7.305385 | 53.29 | 2.518391 | 0.472 | 0.4745052 | -0.00999359 | -0.0547 | 41.7932
10666 | 14.882222 | 2.5815 | 39.4956 | 24 | 7.3062 | 7.306014 | 53.38 | 2.516106 | 0.4721 | 0.4744891 | -0.01006408 | -0.0546 | 41.7952
10667 | 14.883611 | 2.5815 | 39.4992 | 24 | 7.3151 | 7.306673 | 53.51 | 2.519266 | 0.4728 | 0.4744722 | -0.0101335 | -0.0544 | 41.7935
10668 | 14.885 | 2.5816 | 39.5028 | 24 | 7.3012 | 7.307313 | 53.31 | 2.508486 | 0.4724 | 0.4744556 | -0.01020412 | -0.0543 | 41.8005
10669 | 14.886389 | 2.5816 | 39.5064 | 23 | 7.3082 | 7.307952 | 53.41 | 2.517908 | 0.4723 | 0.4744393 | -0.01022587 | -0.0542 | 41.7949
10670 | 14.887778 | 2.5821 | 39.51 | 23 | 7.3101 | 7.308627 | 53.44 | 2.517505 | 0.4725 | 0.474423 | -0.01029615 | -0.0541 | 41.7954
10671 | 14.889167 | 2.5821 | 39.5136 | 24 | 7.3082 | 7.309283 | 53.41 | 2.514905 | 0.4724 | 0.4744068 | -0.01036641 | -0.0539 | 41.7973
10672 | 14.890556 | 2.5823 | 39.5171 | 23 | 7.3032 | 7.309953 | 53.34 | 2.517302 | 0.4717 | 0.4743901 | -0.01043816 | -0.0538 | 41.7961
10673 | 14.891944 | 2.5823 | 39.5207 | 23 | 7.3092 | 7.310633 | 53.42 | 2.515291 | 0.4714 | 0.4743739 | -0.01051064 | -0.0537 | 41.7976
10674 | 14.893333 | 2.5824 | 39.5243 | 24 | 7.3072 | 7.311287 | 53.39 | 2.519939 | 0.4713 | 0.4743577 | -0.01058167 | -0.0536 | 41.7949
10675 | 14.894722 | 2.5824 | 39.5279 | 24 | 7.3057 | 7.311949 | 53.37 | 2.519875 | 0.4712 | 0.4743414 | -0.01065324 | -0.0535 | 41.7952
10676 | 14.896111 | 2.5825 | 39.5315 | 24 | 7.3072 | 7.312627 | 53.39 | 2.520783 | 0.4711 | 0.4743256 | -0.01072459 | -0.0533 | 41.7949
10677 | 14.8975 | 2.5825 | 39.5351 | 23 | 7.3111 | 7.313271 | 53.45 | 2.522487 | 0.4709 | 0.4743098 | -0.01079648 | -0.0532 | 41.7941
10678 | 14.898889 | 2.5824 | 39.5387 | 23 | 7.3181 | 7.313911 | 53.55 | 2.526852 | 0.4716 | 0.4742943 | -0.01086749 | -0.0531 | 41.7916
10679 | 14.900278 | 2.5824 | 39.5423 | 23 | 7.3121 | 7.314568 | 53.47 | 2.524505 | 0.4718 | 0.4742788 | -0.01088976 | -0.053 | 41.7934
10680 | 14.901667 | 2.5828 | 39.5459 | 24 | 7.3211 | 7.315222 | 53.6 | 2.527788 | 0.4725 | 0.4742633 | -0.01095892 | -0.0529 | 41.7916
10681 | 14.903056 | 2.5828 | 39.5494 | 24 | 7.3191 | 7.31588 | 53.57 | 2.533708 | 0.4728 | 0.4742483 | -0.01102785 | -0.0528 | 41.7881
10682 | 14.904444 | 2.5829 | 39.553 | 25 | 7.3131 | 7.316549 | 53.48 | 2.530344 | 0.4729 | 0.4742332 | -0.01109667 | -0.0527 | 41.7905
10683 | 14.905833 | 2.5829 | 39.5566 | 24 | 7.3206 | 7.317187 | 53.59 | 2.527205 | 0.4735 | 0.474219 | -0.01116423 | -0.0526 | 41.7928
10684 | 14.907222 | 2.5829 | 39.5602 | 23 | 7.3211 | 7.317837 | 53.6 | 2.535475 | 0.4736 | 0.4742051 | -0.01123167 | -0.0525 | 41.7878
10685 | 14.908611 | 2.5829 | 39.5638 | 24 | 7.3176 | 7.318505 | 53.55 | 2.535652 | 0.4738 | 0.4741913 | -0.01129777 | -0.0524 | 41.788
10686 | 14.91 | 2.583 | 39.5674 | 23 | 7.329 | 7.319152 | 53.71 | 2.536063 | 0.4742 | 0.4741779 | -0.01136346 | -0.0523 | 41.788
10687 | 14.911389 | 2.583 | 39.571 | 24 | 7.3161 | 7.319808 | 53.53 | 2.53079 | 0.4739 | 0.474165 | -0.01142931 | -0.0522 | 41.7915
10688 | 14.912778 | 2.583 | 39.5746 | 23 | 7.3166 | 7.320498 | 53.53 | 2.538914 | 0.474 | 0.4741522 | -0.01149523 | -0.0521 | 41.7867
10689 | 14.914167 | 2.583 | 39.5781 | 23 | 7.3285 | 7.321166 | 53.71 | 2.538433 | 0.4744 | 0.4741391 | -0.01151167 | -0.0519 | 41.7873
10690 | 14.915556 | 2.5834 | 39.5817 | 23 | 7.324 | 7.321832 | 53.64 | 2.545883 | 0.4747 | 0.4741259 | -0.01157613 | -0.0518 | 41.7829
10691 | 14.916944 | 2.5834 | 39.5853 | 24 | 7.323 | 7.322475 | 53.63 | 2.542857 | 0.4752 | 0.4741121 | -0.01164085 | -0.0517 | 41.785
10692 | 14.918333 | 2.5835 | 39.5889 | 24 | 7.322 | 7.323121 | 53.61 | 2.536739 | 0.4752 | 0.4740976 | -0.01170526 | -0.0516 | 41.7891
10693 | 14.919722 | 2.5835 | 39.5925 | 25 | 7.3305 | 7.323767 | 53.74 | 2.537928 | 0.4761 | 0.4740829 | -0.01176862 | -0.0515 | 41.7887
10694 | 14.921111 | 2.5836 | 39.5961 | 24 | 7.322 | 7.32439 | 53.61 | 2.543324 | 0.4755 | 0.4740683 | -0.01183327 | -0.0514 | 41.7855
10695 | 14.9225 | 2.5836 | 39.5997 | 25 | 7.323 | 7.325019 | 53.63 | 2.535105 | 0.4755 | 0.474054 | -0.011898 | -0.0513 | 41.791
10696 | 14.923889 | 2.5837 | 39.6033 | 23 | 7.3285 | 7.325653 | 53.71 | 2.556063 | 0.4751 | 0.4740398 | -0.01196357 | -0.0512 | 41.778
10697 | 14.925278 | 2.5837 | 39.6069 | 25 | 7.3319 | 7.326323 | 53.76 | 2.556504 | 0.4756 | 0.4740256 | -0.01202788 | -0.0511 | 41.778
10698 | 14.926667 | 2.5838 | 39.6105 | 23 | 7.325 | 7.326971 | 53.66 | 2.541504 | 0.4775 | 0.4740117 | -0.01208811 | -0.051 | 41.7877
10699 | 14.928056 | 2.5838 | 39.6141 | 24 | 7.331 | 7.327602 | 53.74 | 2.540768 | 0.4776 | 0.4739978 | -0.01209622 | -0.0509 | 41.7884
10700 | 14.929444 | 2.5843 | 39.6177 | 23 | 7.3319 | 7.328268 | 53.76 | 2.54226 | 0.4781 | 0.4739843 | -0.01215519 | -0.0507 | 41.7878
10701 | 14.930833 | 2.5843 | 39.6212 | 23 | 7.323 | 7.328939 | 53.63 | 2.542647 | 0.4777 | 0.4739707 | -0.01221546 | -0.0506 | 41.7878
10702 | 14.932222 | 2.5845 | 39.6248 | 24 | 7.3339 | 7.329629 | 53.79 | 2.542918 | 0.4778 | 0.4739577 | -0.01227496 | -0.0505 | 41.7879
10703 | 14.933611 | 2.5845 | 39.6284 | 23 | 7.3295 | 7.330297 | 53.72 | 2.546333 | 0.4778 | 0.4739451 | -0.01233407 | -0.0504 | 41.786
10704 | 14.935 | 2.5848 | 39.632 | 24 | 7.3413 | 7.330936 | 53.9 | 2.547655 | 0.479 | 0.4739326 | -0.01239089 | -0.0503 | 41.7854
10705 | 14.936389 | 2.5848 | 39.6356 | 24 | 7.3319 | 7.331581 | 53.76 | 2.548902 | 0.4789 | 0.4739206 | -0.01244873 | -0.0501 | 41.7849
10706 | 14.937778 | 2.5851 | 39.6392 | 23 | 7.3384 | 7.33227 | 53.85 | 2.55108 | 0.4796 | 0.4739086 | -0.01250467 | -0.05 | 41.7838
10707 | 14.939167 | 2.5851 | 39.6428 | 23 | 7.3384 | 7.332897 | 53.85 | 2.554927 | 0.4802 | 0.4738958 | -0.01255983 | -0.0499 | 41.7817
10708 | 14.940556 | 2.5854 | 39.6464 | 23 | 7.3319 | 7.333532 | 53.76 | 2.546649 | 0.48 | 0.4738826 | -0.01261527 | -0.0498 | 41.7871
10709 | 14.941944 | 2.5854 | 39.65 | 24 | 7.3349 | 7.334157 | 53.8 | 2.553482 | 0.4801 | 0.4738697 | -0.01261754 | -0.0496 | 41.7831
10710 | 14.943333 | 2.5862 | 39.6536 | 23 | 7.3413 | 7.334827 | 53.9 | 2.553511 | 0.4806 | 0.4738568 | -0.01267173 | -0.0495 | 41.7833
10711 | 14.945 | 2.5862 | 39.6572 | 23 | 7.33 | 7.335484 | 53.73 | 2.552023 | 0.4797 | 0.4738439 | -0.0127278 | -0.0493 | 41.7849
10712 | 14.946389 | 2.5868 | 39.6607 | 23 | 7.3339 | 7.336103 | 53.79 | 2.550857 | 0.4795 | 0.473831 | -0.0127845 | -0.0492 | 41.7859
10713 | 14.947778 | 2.5868 | 39.6643 | 23 | 7.3404 | 7.33675 | 53.88 | 2.566305 | 0.4794 | 0.4738185 | -0.0128412 | -0.049 | 41.7764
10714 | 14.949167 | 2.5874 | 39.6679 | 25 | 7.3349 | 7.337399 | 53.8 | 2.552651 | 0.4793 | 0.473806 | -0.01289797 | -0.0488 | 41.7853
10715 | 14.950556 | 2.5874 | 39.6715 | 23 | 7.3389 | 7.338003 | 53.86 | 2.554954 | 0.4794 | 0.4737932 | -0.0129552 | -0.0487 | 41.7841
10716 | 14.951944 | 2.588 | 39.6751 | 24 | 7.3389 | 7.338622 | 53.86 | 2.559654 | 0.48 | 0.473781 | -0.0130125 | -0.0485 | 41.7814
10717 | 14.953333 | 2.588 | 39.6787 | 24 | 7.3453 | 7.339263 | 53.95 | 2.558462 | 0.4803 | 0.4737691 | -0.01306829 | -0.0484 | 41.7824
10718 | 14.954722 | 2.5886 | 39.6823 | 24 | 7.3443 | 7.339925 | 53.94 | 2.556935 | 0.4807 | 0.4737564 | -0.01312378 | -0.0482 | 41.7836
10719 | 14.956111 | 2.5886 | 39.6859 | 24 | 7.3389 | 7.340563 | 53.86 | 2.560026 | 0.4805 | 0.4737443 | -0.0131228 | -0.048 | 41.782
10720 | 14.9575 | 2.5897 | 39.6895 | 24 | 7.3349 | 7.341207 | 53.8 | 2.553629 | 0.4799 | 0.4737318 | -0.01317969 | -0.0478 | 41.7863
10721 | 14.958889 | 2.5897 | 39.6931 | 23 | 7.3433 | 7.341858 | 53.92 | 2.556602 | 0.4798 | 0.4737191 | -0.01323722 | -0.0477 | 41.7846
10722 | 14.960278 | 2.5905 | 39.6967 | 23 | 7.3463 | 7.3425 | 53.97 | 2.564845 | 0.4805 | 0.4737069 | -0.01329305 | -0.0475 | 41.7797
10723 | 14.961667 | 2.5905 | 39.7003 | 24 | 7.3413 | 7.343166 | 53.9 | 2.558366 | 0.4803 | 0.4736948 | -0.0133498 | -0.0473 | 41.7841
10724 | 14.963056 | 2.5912 | 39.7039 | 23 | 7.3483 | 7.343808 | 54 | 2.566136 | 0.4805 | 0.4736829 | -0.01340627 | -0.0471 | 41.7794
10725 | 14.964444 | 2.5912 | 39.7075 | 23 | 7.3408 | 7.344462 | 53.89 | 2.563096 | 0.4804 | 0.4736713 | -0.01346262 | -0.047 | 41.7816
10726 | 14.965833 | 2.5919 | 39.7111 | 23 | 7.3507 | 7.345112 | 54.03 | 2.562428 | 0.4809 | 0.4736602 | -0.01351831 | -0.0468 | 41.7823
10727 | 14.967222 | 2.5919 | 39.7147 | 23 | 7.3394 | 7.345799 | 53.87 | 2.560656 | 0.4802 | 0.4736492 | -0.01357587 | -0.0466 | 41.7837
10728 | 14.968611 | 2.5926 | 39.7183 | 24 | 7.3522 | 7.346454 | 54.05 | 2.569908 | 0.4805 | 0.4736382 | -0.01363333 | -0.0464 | 41.7781
10729 | 14.97 | 2.5926 | 39.7219 | 24 | 7.3438 | 7.347088 | 53.93 | 2.57033 | 0.4803 | 0.4736278 | -0.01363003 | -0.0463 | 41.7781
10730 | 14.971389 | 2.5938 | 39.7255 | 26 | 7.3512 | 7.347751 | 54.04 | 2.562544 | 0.4804 | 0.4736174 | -0.01368756 | -0.0461 | 41.7833
10731 | 14.972778 | 2.5938 | 39.7291 | 24 | 7.3522 | 7.348398 | 54.05 | 2.570376 | 0.4804 | 0.4736073 | -0.01374602 | -0.0459 | 41.7786
10732 | 14.974167 | 2.5946 | 39.7327 | 23 | 7.3492 | 7.349035 | 54.01 | 2.570729 | 0.4805 | 0.4735974 | -0.01380466 | -0.0457 | 41.7786
10733 | 14.975556 | 2.5946 | 39.7363 | 23 | 7.3458 | 7.349676 | 53.96 | 2.561299 | 0.4801 | 0.4735879 | -0.01386368 | -0.0455 | 41.7848
10734 | 14.976944 | 2.5953 | 39.7399 | 23 | 7.3611 | 7.350303 | 54.19 | 2.575058 | 0.4807 | 0.473578 | -0.01392164 | -0.0453 | 41.7764
10735 | 14.978333 | 2.5953 | 39.7435 | 23 | 7.3611 | 7.350976 | 54.19 | 2.579224 | 0.4815 | 0.4735687 | -0.01397838 | -0.0452 | 41.774
10736 | 14.979722 | 2.596 | 39.7471 | 23 | 7.3611 | 7.351609 | 54.19 | 2.574128 | 0.4819 | 0.4735596 | -0.01403445 | -0.045 | 41.7775
10737 | 14.981111 | 2.596 | 39.7507 | 23 | 7.3542 | 7.352281 | 54.08 | 2.57325 | 0.4824 | 0.473551 | -0.01408939 | -0.0448 | 41.7783
10738 | 14.9825 | 2.5967 | 39.7544 | 23 | 7.3532 | 7.352918 | 54.07 | 2.574251 | 0.4821 | 0.4735423 | -0.01414451 | -0.0447 | 41.7779
10739 | 14.983889 | 2.5967 | 39.758 | 23 | 7.3532 | 7.353552 | 54.07 | 2.575458 | 0.4822 | 0.4735337 | -0.01413587 | -0.0445 | 41.7774
10740 | 14.985278 | 2.5978 | 39.7616 | 23 | 7.3611 | 7.354225 | 54.19 | 2.572731 | 0.4822 | 0.4735254 | -0.01419069 | -0.0443 | 41.7794
10741 | 14.986667 | 2.5978 | 39.7652 | 23 | 7.3626 | 7.354822 | 54.21 | 2.585196 | 0.4829 | 0.4735172 | -0.01424391 | -0.0441 | 41.7718
10742 | 14.988056 | 2.5987 | 39.7688 | 23 | 7.3542 | 7.355445 | 54.08 | 2.578623 | 0.4827 | 0.473509 | -0.01429694 | -0.0439 | 41.7762
10743 | 14.989444 | 2.5987 | 39.7724 | 23 | 7.3561 | 7.35608 | 54.11 | 2.579065 | 0.4824 | 0.4735012 | -0.01435062 | -0.0438 | 41.7762
10744 | 14.990833 | 2.5994 | 39.776 | 24 | 7.3473 | 7.356704 | 53.98 | 2.579239 | 0.4816 | 0.4734938 | -0.0144056 | -0.0436 | 41.7764
10745 | 14.992222 | 2.5994 | 39.7796 | 23 | 7.3601 | 7.35736 | 54.17 | 2.58886 | 0.4814 | 0.4734865 | -0.01446124 | -0.0434 | 41.7705
10746 | 14.993611 | 2.6001 | 39.7832 | 24 | 7.3576 | 7.357995 | 54.13 | 2.586131 | 0.4812 | 0.4734793 | -0.01451753 | -0.0432 | 41.7725
10747 | 14.995 | 2.6001 | 39.7868 | 24 | 7.366 | 7.358657 | 54.26 | 2.590157 | 0.4817 | 0.4734723 | -0.01457334 | -0.0431 | 41.7702
10748 | 14.996389 | 2.6007 | 39.7904 | 24 | 7.3621 | 7.359307 | 54.2 | 2.585427 | 0.4819 | 0.4734657 | -0.01462887 | -0.0429 | 41.7735
10749 | 14.997778 | 2.6007 | 39.7941 | 24 | 7.3571 | 7.35992 | 54.13 | 2.58423 | 0.4812 | 0.4734592 | -0.01462105 | -0.0428 | 41.7745
10750 | 14.999167 | 2.6018 | 39.7977 | 23 | 7.3611 | 7.360562 | 54.19 | 2.586159 | 0.4812 | 0.4734532 | -0.01467778 | -0.0426 | 41.7735
10751 | 15.000556 | 2.6018 | 39.8013 | 23 | 7.3591 | 7.36121 | 54.16 | 2.591205 | 0.4809 | 0.4734472 | -0.01473506 | -0.0424 | 41.7706
10752 | 15.001944 | 2.6025 | 39.8049 | 24 | 7.367 | 7.361856 | 54.27 | 2.58799 | 0.4812 | 0.4734408 | -0.01479206 | -0.0422 | 41.7729
10753 | 15.003333 | 2.6025 | 39.8085 | 24 | 7.365 | 7.362518 | 54.24 | 2.588149 | 0.4809 | 0.4734342 | -0.01484905 | -0.0421 | 41.773
10754 | 15.005 | 2.6031 | 39.8121 | 24 | 7.3537 | 7.363148 | 54.08 | 2.586684 | 0.4798 | 0.473428 | -0.01490735 | -0.0419 | 41.7746
10755 | 15.006389 | 2.6031 | 39.8157 | 23 | 7.3591 | 7.363771 | 54.16 | 2.581132 | 0.4794 | 0.4734222 | -0.01496667 | -0.0417 | 41.7783
10756 | 15.007778 | 2.6036 | 39.8194 | 23 | 7.3699 | 7.364375 | 54.32 | 2.593257 | 0.4798 | 0.4734167 | -0.01502542 | -0.0416 | 41.7709
10757 | 15.009167 | 2.6036 | 39.823 | 24 | 7.3626 | 7.365275 | 54.21 | 2.589331 | 0.4794 | 0.4734112 | -0.01508462 | -0.0414 | 41.7737
10758 | 15.010556 | 2.6041 | 39.8266 | 23 | 7.364 | 7.365903 | 54.23 | 2.597435 | 0.4791 | 0.473406 | -0.01514391 | -0.0413 | 41.7688
10759 | 15.011944 | 2.6041 | 39.8302 | 24 | 7.3709 | 7.366517 | 54.33 | 2.59168 | 0.4794 | 0.4734012 | -0.01513988 | -0.0411 | 41.7727
10760 | 15.013333 | 2.6051 | 39.8338 | 23 | 7.3773 | 7.367143 | 54.42 | 2.594902 | 0.4801 | 0.4733966 | -0.01519717 | -0.041 | 41.7709
10761 | 15.014722 | 2.6051 | 39.8375 | 23 | 7.3699 | 7.367782 | 54.32 | 2.605313 | 0.4801 | 0.4733923 | -0.01525389 | -0.0408 | 41.7646
10762 | 15.016111 | 2.6057 | 39.8411 | 23 | 7.3699 | 7.368405 | 54.32 | 2.600643 | 0.4799 | 0.4733877 | -0.01531107 | -0.0407 | 41.7678
10763 | 15.0175 | 2.6057 | 39.8447 | 23 | 7.367 | 7.369073 | 54.27 | 2.593496 | 0.4798 | 0.4733836 | -0.01536908 | -0.0405 | 41.7726
10764 | 15.018889 | 2.6062 | 39.8483 | 23 | 7.3749 | 7.369708 | 54.39 | 2.600985 | 0.4802 | 0.4733797 | -0.01542615 | -0.0404 | 41.7681
10765 | 15.020278 | 2.6062 | 39.8519 | 23 | 7.369 | 7.370369 | 54.3 | 2.603075 | 0.4799 | 0.4733763 | -0.01548376 | -0.0402 | 41.767
10766 | 15.021667 | 2.6066 | 39.8556 | 23 | 7.3768 | 7.370997 | 54.42 | 2.592584 | 0.4804 | 0.473373 | -0.01554052 | -0.0401 | 41.7739
10767 | 15.023056 | 2.6066 | 39.8592 | 24 | 7.3734 | 7.371627 | 54.37 | 2.602411 | 0.4803 | 0.4733698 | -0.01559775 | -0.04 | 41.7679
10768 | 15.024444 | 2.6069 | 39.8628 | 24 | 7.3778 | 7.372255 | 54.43 | 2.601767 | 0.4805 | 0.4733671 | -0.01565477 | -0.0398 | 41.7686
10769 | 15.025833 | 2.6069 | 39.8664 | 24 | 7.3773 | 7.372867 | 54.42 | 2.597396 | 0.4807 | 0.4733645 | -0.01564682 | -0.0397 | 41.7716
10770 | 15.027222 | 2.6077 | 39.87 | 23 | 7.3749 | 7.373506 | 54.39 | 2.60318 | 0.4805 | 0.4733616 | -0.01570373 | -0.0396 | 41.7682
10771 | 15.028611 | 2.6077 | 39.8737 | 23 | 7.3749 | 7.374114 | 54.39 | 2.603647 | 0.4804 | 0.4733588 | -0.01576007 | -0.0394 | 41.7682
10772 | 15.03 | 2.6081 | 39.8773 | 24 | 7.3758 | 7.374791 | 54.4 | 2.609902 | 0.4806 | 0.4733563 | -0.0158164 | -0.0393 | 41.7645
10773 | 15.031389 | 2.6081 | 39.8809 | 23 | 7.3852 | 7.375448 | 54.54 | 2.611111 | 0.4814 | 0.473354 | -0.0158716 | -0.0392 | 41.764
10774 | 15.032778 | 2.6085 | 39.8845 | 24 | 7.3749 | 7.376081 | 54.39 | 2.610774 | 0.4814 | 0.4733516 | -0.01592716 | -0.039 | 41.7645
10775 | 15.034167 | 2.6085 | 39.8882 | 24 | 7.3827 | 7.376733 | 54.5 | 2.585917 | 0.4817 | 0.4733491 | -0.01598272 | -0.0389 | 41.7804
10776 | 15.035556 | 2.6087 | 39.8918 | 24 | 7.3788 | 7.377359 | 54.45 | 2.618471 | 0.4815 | 0.4733465 | -0.0160394 | -0.0388 | 41.7601
10777 | 15.036944 | 2.6087 | 39.8954 | 23 | 7.3758 | 7.377952 | 54.4 | 2.613652 | 0.4812 | 0.4733442 | -0.01609654 | -0.0387 | 41.7634
10778 | 15.038333 | 2.6089 | 39.899 | 23 | 7.3778 | 7.378595 | 54.43 | 2.612161 | 0.4813 | 0.4733425 | -0.01615405 | -0.0386 | 41.7646
10779 | 15.039722 | 2.6089 | 39.9026 | 22 | 7.3798 | 7.379264 | 54.46 | 2.614806 | 0.4811 | 0.4733408 | -0.01614231 | -0.0385 | 41.7632
10780 | 15.041111 | 2.6095 | 39.9063 | 22 | 7.3798 | 7.379899 | 54.46 | 2.613889 | 0.4808 | 0.4733391 | -0.01620064 | -0.0384 | 41.764
10781 | 15.0425 | 2.6095 | 39.9099 | 22 | 7.3896 | 7.380514 | 54.61 | 2.617539 | 0.4814 | 0.4733376 | -0.01625794 | -0.0382 | 41.7619
10782 | 15.043889 | 2.6097 | 39.9135 | 22 | 7.3758 | 7.381172 | 54.4 | 2.608066 | 0.4811 | 0.4733364 | -0.0163158 | -0.0381 | 41.7682
10783 | 15.045278 | 2.6097 | 39.9171 | 22 | 7.3788 | 7.38181 | 54.45 | 2.619791 | 0.481 | 0.4733354 | -0.01637309 | -0.038 | 41.761
10784 | 15.046667 | 2.6099 | 39.9208 | 23 | 7.3758 | 7.382417 | 54.4 | 2.604607 | 0.4805 | 0.4733346 | -0.01643169 | -0.0379 | 41.7709
10785 | 15.048056 | 2.6099 | 39.9244 | 23 | 7.3822 | 7.383046 | 54.5 | 2.620073 | 0.4802 | 0.4733342 | -0.01649084 | -0.0378 | 41.7613
10786 | 15.049444 | 2.6099 | 39.928 | 23 | 7.3901 | 7.383718 | 54.61 | 2.621555 | 0.4806 | 0.4733339 | -0.01654942 | -0.0378 | 41.7607
10787 | 15.050833 | 2.6099 | 39.9316 | 22 | 7.3768 | 7.384346 | 54.42 | 2.615804 | 0.4815 | 0.4733336 | -0.01660744 | -0.0377 | 41.7646
10788 | 15.052222 | 2.6098 | 39.9353 | 23 | 7.3847 | 7.384977 | 54.53 | 2.626083 | 0.4812 | 0.4733333 | -0.01666573 | -0.0376 | 41.7583
10789 | 15.053611 | 2.6098 | 39.9389 | 24 | 7.3832 | 7.385597 | 54.51 | 2.623985 | 0.4806 | 0.4733327 | -0.01665327 | -0.0375 | 41.7599
10790 | 15.055 | 2.6103 | 39.9425 | 24 | 7.3911 | 7.386249 | 54.63 | 2.624936 | 0.4809 | 0.4733323 | -0.01671201 | -0.0374 | 41.7595
10791 | 15.056389 | 2.6103 | 39.9462 | 24 | 7.3857 | 7.386848 | 54.55 | 2.616742 | 0.4806 | 0.473332 | -0.01677103 | -0.0373 | 41.7649
10792 | 15.057778 | 2.6103 | 39.9498 | 23 | 7.3837 | 7.38746 | 54.52 | 2.619113 | 0.4801 | 0.4733319 | -0.01683108 | -0.0372 | 41.7637
10793 | 15.059167 | 2.6103 | 39.9534 | 23 | 7.3832 | 7.388093 | 54.51 | 2.628646 | 0.4796 | 0.4733314 | -0.01689299 | -0.0372 | 41.758
10794 | 15.060556 | 2.6101 | 39.957 | 23 | 7.3867 | 7.388702 | 54.56 | 2.618463 | 0.4792 | 0.4733308 | -0.01695602 | -0.0371 | 41.7646
10795 | 15.061944 | 2.6101 | 39.9607 | 23 | 7.3862 | 7.389385 | 54.56 | 2.618394 | 0.4789 | 0.4733304 | -0.0170197 | -0.037 | 41.7649
10796 | 15.063333 | 2.6098 | 39.9643 | 23 | 7.3857 | 7.389994 | 54.55 | 2.628577 | 0.4784 | 0.4733299 | -0.01708412 | -0.037 | 41.7587
10797 | 15.064722 | 2.6098 | 39.9679 | 23 | 7.3827 | 7.390554 | 54.5 | 2.628854 | 0.4779 | 0.4733297 | -0.01714976 | -0.0369 | 41.7588
10798 | 15.066389 | 2.6093 | 39.9715 | 24 | 7.3857 | 7.391177 | 54.55 | 2.628534 | 0.4772 | 0.4733295 | -0.01721614 | -0.0369 | 41.7596
10799 | 15.067778 | 2.6093 | 39.9752 | 23 | 7.3881 | 7.391791 | 54.58 | 2.636514 | 0.4763 | 0.4733299 | -0.01720998 | -0.0369 | 41.7548
10800 | 15.069167 | 2.6093 | 39.9788 | 24 | 7.3925 | 7.392441 | 54.65 | 2.625864 | 0.476 | 0.4733301 | -0.01727848 | -0.0368 | 41.7618
10801 | 15.070556 | 2.6093 | 39.9824 | 23 | 7.3925 | 7.393039 | 54.65 | 2.629223 | 0.4758 | 0.4733303 | -0.01734677 | -0.0368 | 41.7599
10802 | 15.071944 | 2.6088 | 39.986 | 24 | 7.3876 | 7.393687 | 54.58 | 2.624567 | 0.4755 | 0.4733308 | -0.01741487 | -0.0367 | 41.7631
10803 | 15.073333 | 2.6088 | 39.9897 | 25 | 7.394 | 7.394319 | 54.67 | 2.638339 | 0.4752 | 0.4733314 | -0.01748295 | -0.0367 | 41.7547
10804 | 15.074722 | 2.6081 | 39.9933 | 23 | 7.393 | 7.394947 | 54.66 | 2.639734 | 0.475 | 0.4733324 | -0.01755093 | -0.0367 | 41.7541
10805 | 15.076111 | 2.6081 | 39.9969 | 23 | 7.3808 | 7.395583 | 54.48 | 2.629129 | 0.4741 | 0.4733336 | -0.01762067 | -0.0367 | 41.761
10806 | 15.0775 | 2.6073 | 40.0005 | 23 | 7.3965 | 7.396238 | 54.71 | 2.632963 | 0.4741 | 0.4733355 | -0.01769021 | -0.0367 | 41.7589
10807 | 15.078889 | 2.6073 | 40.0041 | 23 | 7.4048 | 7.396867 | 54.83 | 2.641166 | 0.474 | 0.4733375 | -0.01776048 | -0.0367 | 41.7539
10808 | 15.080278 | 2.6063 | 40.0078 | 23 | 7.4048 | 7.397487 | 54.83 | 2.640487 | 0.4744 | 0.4733398 | -0.01783036 | -0.0367 | 41.7546
10809 | 15.081667 | 2.6063 | 40.0114 | 23 | 7.3916 | 7.398131 | 54.64 | 2.636481 | 0.4741 | 0.4733422 | -0.01782873 | -0.0367 | 41.7574
10810 | 15.083056 | 2.6058 | 40.015 | 23 | 7.4072 | 7.39874 | 54.87 | 2.668314 | 0.4748 | 0.4733445 | -0.01789772 | -0.0367 | 41.7375
10811 | 15.084444 | 2.6058 | 40.0186 | 23 | 7.3999 | 7.399392 | 54.76 | 2.640033 | 0.4748 | 0.4733474 | -0.01796698 | -0.0368 | 41.7557
10812 | 15.085833 | 2.6048 | 40.0222 | 24 | 7.397 | 7.400047 | 54.71 | 2.641242 | 0.4746 | 0.47335 | -0.01803717 | -0.0368 | 41.7552
10813 | 15.087222 | 2.6048 | 40.0259 | 24 | 7.3925 | 7.400667 | 54.65 | 2.639177 | 0.4737 | 0.4733525 | -0.01810883 | -0.0368 | 41.7567
10814 | 15.088611 | 2.6037 | 40.0295 | 23 | 7.3974 | 7.401295 | 54.72 | 2.642205 | 0.473 | 0.4733551 | -0.01818161 | -0.0368 | 41.755
10815 | 15.09 | 2.6037 | 40.0331 | 23 | 7.3994 | 7.401917 | 54.75 | 2.646706 | 0.4728 | 0.4733573 | -0.01825511 | -0.0369 | 41.7525
10816 | 15.091389 | 2.6024 | 40.0367 | 24 | 7.4043 | 7.40252 | 54.82 | 2.643115 | 0.4728 | 0.47336 | -0.01832879 | -0.037 | 41.755
10817 | 15.092778 | 2.6024 | 40.0403 | 23 | 7.395 | 7.403182 | 54.69 | 2.642957 | 0.472 | 0.4733628 | -0.01840376 | -0.037 | 41.7553
10818 | 15.094167 | 2.6009 | 40.0439 | 23 | 7.3974 | 7.403788 | 54.72 | 2.647885 | 0.4708 | 0.4733662 | -0.01848087 | -0.0371 | 41.7525
10819 | 15.095556 | 2.6009 | 40.0475 | 23 | 7.4058 | 7.404442 | 54.85 | 2.647933 | 0.4708 | 0.4733695 | -0.0184835 | -0.0372 | 41.7527
10820 | 15.096944 | 2.5999 | 40.0512 | 24 | 7.4004 | 7.40508 | 54.77 | 2.649565 | 0.4705 | 0.4733727 | -0.01856101 | -0.0372 | 41.7519
10821 | 15.098333 | 2.5999 | 40.0548 | 24 | 7.4028 | 7.405741 | 54.8 | 2.653145 | 0.4701 | 0.4733761 | -0.01863906 | -0.0373 | 41.7499
10822 | 15.099722 | 2.5983 | 40.0584 | 24 | 7.396 | 7.40632 | 54.7 | 2.651516 | 0.4691 | 0.4733796 | -0.01871896 | -0.0374 | 41.7512
10823 | 15.101111 | 2.5983 | 40.062 | 23 | 7.4038 | 7.406975 | 54.82 | 2.651636 | 0.4686 | 0.4733831 | -0.01880034 | -0.0375 | 41.7514
10824 | 15.1025 | 2.5966 | 40.0656 | 23 | 7.4053 | 7.407583 | 54.84 | 2.64998 | 0.4681 | 0.4733868 | -0.01888207 | -0.0376 | 41.7527
10825 | 15.103889 | 2.5966 | 40.0692 | 23 | 7.4082 | 7.408208 | 54.88 | 2.647414 | 0.4675 | 0.47339 | -0.01896433 | -0.0377 | 41.7546
10826 | 15.105278 | 2.5947 | 40.0728 | 24 | 7.4072 | 7.408829 | 54.87 | 2.650266 | 0.4673 | 0.473393 | -0.0190476 | -0.0378 | 41.753
10827 | 15.106667 | 2.5947 | 40.0764 | 24 | 7.4087 | 7.409446 | 54.89 | 2.652027 | 0.4672 | 0.4733961 | -0.0191316 | -0.0379 | 41.7522
10828 | 15.108056 | 2.5926 | 40.08 | 24 | 7.4107 | 7.410026 | 54.92 | 2.657453 | 0.4671 | 0.4733992 | -0.01921651 | -0.0381 | 41.749
10829 | 15.109444 | 2.5926 | 40.0836 | 23 | 7.4048 | 7.410592 | 54.83 | 2.653189 | 0.4667 | 0.4734024 | -0.01922429 | -0.0382 | 41.752
10830 | 15.110833 | 2.5911 | 40.0872 | 23 | 7.4048 | 7.411211 | 54.83 | 2.655535 | 0.4662 | 0.4734054 | -0.0193107 | -0.0383 | 41.7508
10831 | 15.112222 | 2.5911 | 40.0908 | 24 | 7.4087 | 7.411839 | 54.89 | 2.658443 | 0.4659 | 0.4734085 | -0.01939765 | -0.0384 | 41.7492
10832 | 15.113611 | 2.589 | 40.0944 | 24 | 7.4126 | 7.412478 | 54.95 | 2.664235 | 0.4659 | 0.4734118 | -0.01948449 | -0.0386 | 41.7458
10833 | 15.115 | 2.589 | 40.098 | 24 | 7.4072 | 7.413096 | 54.87 | 2.656685 | 0.4656 | 0.4734151 | -0.01957177 | -0.0387 | 41.7508
10834 | 15.116389 | 2.5868 | 40.1016 | 23 | 7.4136 | 7.413686 | 54.96 | 2.66844 | 0.4655 | 0.4734183 | -0.01965903 | -0.0389 | 41.7437
10835 | 15.117778 | 2.5868 | 40.1052 | 23 | 7.4102 | 7.414336 | 54.91 | 2.654544 | 0.4651 | 0.4734215 | -0.01974682 | -0.039 | 41.7527
10836 | 15.119167 | 2.5844 | 40.1088 | 24 | 7.4165 | 7.414972 | 55.01 | 2.658283 | 0.4651 | 0.473425 | -0.01983515 | -0.0392 | 41.7506
10837 | 15.120556 | 2.5844 | 40.1124 | 24 | 7.4107 | 7.415583 | 54.92 | 2.667928 | 0.4647 | 0.4734287 | -0.01992458 | -0.0394 | 41.7448
10838 | 15.121944 | 2.5818 | 40.1159 | 23 | 7.4219 | 7.416202 | 55.08 | 2.667773 | 0.465 | 0.4734325 | -0.0200137 | -0.0396 | 41.7452
10839 | 15.123333 | 2.5818 | 40.1195 | 23 | 7.4175 | 7.416796 | 55.02 | 2.682496 | 0.4651 | 0.4734364 | -0.02002241 | -0.0397 | 41.7361
10840 | 15.124722 | 2.5799 | 40.1231 | 23 | 7.4146 | 7.417431 | 54.98 | 2.671166 | 0.4645 | 0.4734404 | -0.02011229 | -0.0399 | 41.7435
10841 | 15.126111 | 2.5799 | 40.1267 | 23 | 7.4219 | 7.418025 | 55.08 | 2.691994 | 0.4645 | 0.4734445 | -0.0202013 | -0.0401 | 41.7306
10842 | 15.127778 | 2.5774 | 40.1303 | 23 | 7.4161 | 7.418655 | 55 | 2.669728 | 0.4646 | 0.4734489 | -0.0202901 | -0.0403 | 41.7453
10843 | 15.129167 | 2.5774 | 40.1339 | 23 | 7.4229 | 7.419266 | 55.1 | 2.662811 | 0.4645 | 0.4734535 | -0.02037897 | -0.0405 | 41.75
10844 | 15.130556 | 2.5747 | 40.1374 | 23 | 7.4209 | 7.419889 | 55.07 | 2.657817 | 0.4642 | 0.4734582 | -0.02046875 | -0.0407 | 41.7534
10845 | 15.131944 | 2.5747 | 40.141 | 23 | 7.4239 | 7.420473 | 55.11 | 2.66952 | 0.4645 | 0.473463 | -0.02055888 | -0.0409 | 41.7463
10846 | 15.133333 | 2.572 | 40.1446 | 23 | 7.417 | 7.421116 | 55.01 | 2.666944 | 0.464 | 0.473468 | -0.02065011 | -0.0411 | 41.7482
10847 | 15.134722 | 2.572 | 40.1482 | 24 | 7.4258 | 7.421726 | 55.14 | 2.670728 | 0.4641 | 0.4734734 | -0.02074131 | -0.0413 | 41.746
10848 | 15.136111 | 2.569 | 40.1517 | 24 | 7.4165 | 7.422345 | 55.01 | 2.663344 | 0.4632 | 0.473479 | -0.02083379 | -0.0415 | 41.751
10849 | 15.1375 | 2.569 | 40.1553 | 23 | 7.4263 | 7.42294 | 55.15 | 2.676387 | 0.4633 | 0.4734849 | -0.02084404 | -0.0418 | 41.743
10850 | 15.138889 | 2.5667 | 40.1589 | 23 | 7.4273 | 7.423539 | 55.16 | 2.678049 | 0.4633 | 0.4734915 | -0.02093615 | -0.042 | 41.7422
10851 | 15.140278 | 2.5667 | 40.1624 | 24 | 7.4278 | 7.424179 | 55.17 | 2.680706 | 0.4631 | 0.4734986 | -0.02102851 | -0.0422 | 41.7409
10852 | 15.141667 | 2.5638 | 40.166 | 23 | 7.4288 | 7.4248 | 55.19 | 2.67364 | 0.4634 | 0.4735059 | -0.0211202 | -0.0424 | 41.7456
10853 | 15.143056 | 2.5638 | 40.1696 | 23 | 7.4239 | 7.425358 | 55.11 | 2.684113 | 0.4632 | 0.4735134 | -0.02121112 | -0.0426 | 41.7392
10854 | 15.144444 | 2.5608 | 40.1731 | 23 | 7.4307 | 7.42596 | 55.22 | 2.682534 | 0.4634 | 0.4735217 | -0.02130211 | -0.0429 | 41.7405
10855 | 15.145833 | 2.5608 | 40.1767 | 23 | 7.4302 | 7.426557 | 55.21 | 2.682231 | 0.464 | 0.47353 | -0.02139288 | -0.0431 | 41.741
10856 | 15.147222 | 2.5577 | 40.1802 | 24 | 7.4248 | 7.427215 | 55.13 | 2.681201 | 0.4631 | 0.4735385 | -0.0214854 | -0.0434 | 41.7419
10857 | 15.148611 | 2.5577 | 40.1838 | 24 | 7.4229 | 7.427815 | 55.1 | 2.684923 | 0.4624 | 0.4735473 | -0.02157939 | -0.0437 | 41.7398
10858 | 15.15 | 2.5544 | 40.1873 | 24 | 7.4205 | 7.428413 | 55.06 | 2.675038 | 0.4618 | 0.4735555 | -0.02167317 | -0.0439 | 41.7464
10859 | 15.151389 | 2.5544 | 40.1909 | 23 | 7.4336 | 7.428999 | 55.26 | 2.689218 | 0.4617 | 0.4735644 | -0.02168585 | -0.0442 | 41.7377
10860 | 15.152778 | 2.5518 | 40.1944 | 23 | 7.4336 | 7.42961 | 55.26 | 2.683843 | 0.4619 | 0.4735731 | -0.02177925 | -0.0444 | 41.7414
10861 | 15.154167 | 2.5518 | 40.198 | 23 | 7.4327 | 7.430227 | 55.24 | 2.690101 | 0.462 | 0.4735822 | -0.02187252 | -0.0447 | 41.7377
10862 | 15.155556 | 2.5486 | 40.2015 | 23 | 7.4307 | 7.430829 | 55.22 | 2.692847 | 0.4615 | 0.4735916 | -0.02196717 | -0.0449 | 41.7363
10863 | 15.156944 | 2.5486 | 40.2051 | 24 | 7.4361 | 7.431431 | 55.3 | 2.660903 | 0.4617 | 0.473601 | -0.02206132 | -0.0452 | 41.7567
10864 | 15.158333 | 2.5453 | 40.2086 | 24 | 7.4331 | 7.432023 | 55.25 | 2.687855 | 0.4617 | 0.4736101 | -0.02215573 | -0.0455 | 41.74
10865 | 15.159722 | 2.5453 | 40.2121 | 23 | 7.4341 | 7.432605 | 55.27 | 2.689716 | 0.4618 | 0.4736189 | -0.02225002 | -0.0458 | 41.7391
10866 | 15.161111 | 2.542 | 40.2157 | 24 | 7.4292 | 7.433202 | 55.19 | 2.686933 | 0.4614 | 0.4736281 | -0.02234586 | -0.046 | 41.7411
10867 | 15.1625 | 2.542 | 40.2192 | 23 | 7.4336 | 7.433814 | 55.26 | 2.692734 | 0.4611 | 0.4736373 | -0.02244289 | -0.0463 | 41.7378
10868 | 15.163889 | 2.5385 | 40.2227 | 24 | 7.4336 | 7.434431 | 55.26 | 2.694367 | 0.4609 | 0.4736461 | -0.02254054 | -0.0466 | 41.737
10869 | 15.165278 | 2.5385 | 40.2263 | 23 | 7.4371 | 7.435044 | 55.31 | 2.686197 | 0.4613 | 0.4736553 | -0.02254985 | -0.0469 | 41.7425
10870 | 15.166667 | 2.5357 | 40.2298 | 23 | 7.438 | 7.435637 | 55.32 | 2.700512 | 0.4611 | 0.4736641 | -0.02264693 | -0.0472 | 41.7337
10871 | 15.168056 | 2.5357 | 40.2333 | 23 | 7.4375 | 7.436245 | 55.32 | 2.701191 | 0.4609 | 0.473673 | -0.02274399 | -0.0474 | 41.7336
10872 | 15.169444 | 2.5323 | 40.2368 | 23 | 7.4375 | 7.436834 | 55.32 | 2.690306 | 0.4609 | 0.4736819 | -0.0228413 | -0.0477 | 41.7408
10873 | 15.170833 | 2.5323 | 40.2403 | 23 | 7.4371 | 7.437411 | 55.31 | 2.699943 | 0.4606 | 0.4736908 | -0.02293924 | -0.048 | 41.735
10874 | 15.172222 | 2.5288 | 40.2439 | 23 | 7.4322 | 7.437986 | 55.24 | 2.694624 | 0.46 | 0.4736995 | -0.02303864 | -0.0483 | 41.7386
10875 | 15.173611 | 2.5288 | 40.2474 | 23 | 7.4414 | 7.438574 | 55.38 | 2.687268 | 0.4603 | 0.4737078 | -0.02313793 | -0.0486 | 41.7436
10876 | 15.175 | 2.5253 | 40.2509 | 23 | 7.4434 | 7.439161 | 55.4 | 2.703272 | 0.4604 | 0.4737162 | -0.02323756 | -0.0489 | 41.7337
10877 | 15.176389 | 2.5253 | 40.2544 | 24 | 7.4463 | 7.439759 | 55.45 | 2.701531 | 0.4607 | 0.4737246 | -0.02333698 | -0.0492 | 41.7351
10878 | 15.177778 | 2.5216 | 40.2579 | 23 | 7.4395 | 7.440375 | 55.35 | 2.693421 | 0.4604 | 0.4737327 | -0.02343685 | -0.0495 | 41.7406
10879 | 15.179167 | 2.5216 | 40.2614 | 23 | 7.44 | 7.441011 | 55.35 | 2.700833 | 0.4598 | 0.4737404 | -0.02344569 | -0.0498 | 41.7362
10880 | 15.180556 | 2.5187 | 40.2649 | 23 | 7.4371 | 7.441625 | 55.31 | 2.694241 | 0.4588 | 0.4737483 | -0.02354833 | -0.0501 | 41.7407
10881 | 15.181944 | 2.5187 | 40.2684 | 23 | 7.4395 | 7.442248 | 55.35 | 2.704227 | 0.4582 | 0.4737559 | -0.02365149 | -0.0503 | 41.7346
10882 | 15.183333 | 2.5151 | 40.2719 | 23 | 7.4473 | 7.442835 | 55.46 | 2.70033 | 0.4582 | 0.4737638 | -0.02375444 | -0.0506 | 41.7374
10883 | 15.184722 | 2.5151 | 40.2754 | 23 | 7.4449 | 7.443444 | 55.43 | 2.70661 | 0.4585 | 0.4737722 | -0.02385709 | -0.0509 | 41.7337
10884 | 15.186389 | 2.5115 | 40.2789 | 24 | 7.4371 | 7.444028 | 55.31 | 2.705717 | 0.458 | 0.4737807 | -0.02396055 | -0.0512 | 41.7349
10885 | 15.187778 | 2.5115 | 40.2824 | 23 | 7.4507 | 7.444622 | 55.51 | 2.712694 | 0.4583 | 0.4737896 | -0.02406389 | -0.0515 | 41.7308
10886 | 15.189167 | 2.5078 | 40.2858 | 23 | 7.4565 | 7.445191 | 55.6 | 2.709731 | 0.459 | 0.4737985 | -0.02416618 | -0.0518 | 41.733
10887 | 15.190556 | 2.5078 | 40.2893 | 24 | 7.4473 | 7.445802 | 55.46 | 2.70678 | 0.4588 | 0.4738077 | -0.02426937 | -0.0522 | 41.7352
10888 | 15.191944 | 2.504 | 40.2928 | 24 | 7.4517 | 7.446396 | 55.53 | 2.706656 | 0.4588 | 0.4738171 | -0.02437273 | -0.0525 | 41.7356
10889 | 15.193333 | 2.504 | 40.2963 | 23 | 7.4487 | 7.44702 | 55.48 | 2.709813 | 0.4583 | 0.4738267 | -0.02438179 | -0.0528 | 41.7339
10890 | 15.194722 | 2.501 | 40.2997 | 25 | 7.4439 | 7.447625 | 55.41 | 2.710306 | 0.4577 | 0.4738365 | -0.02448698 | -0.0531 | 41.7339
10891 | 15.196111 | 2.501 | 40.3032 | 23 | 7.4556 | 7.448266 | 55.59 | 2.711149 | 0.4581 | 0.4738466 | -0.02459141 | -0.0533 | 41.7337
10892 | 15.1975 | 2.4975 | 40.3067 | 25 | 7.4478 | 7.448879 | 55.47 | 2.714999 | 0.4577 | 0.4738568 | -0.02469673 | -0.0536 | 41.7316
10893 | 15.198889 | 2.4975 | 40.3102 | 26 | 7.4536 | 7.449453 | 55.56 | 2.71084 | 0.4576 | 0.473867 | -0.02480231 | -0.0539 | 41.7345
10894 | 15.200278 | 2.4938 | 40.3136 | 24 | 7.4487 | 7.45004 | 55.48 | 2.709576 | 0.4565 | 0.4738757 | -0.02490981 | -0.0542 | 41.7356
10895 | 15.201667 | 2.4938 | 40.3171 | 24 | 7.4546 | 7.450632 | 55.57 | 2.716866 | 0.4564 | 0.4738842 | -0.02501747 | -0.0545 | 41.7313
10896 | 15.203056 | 2.49 | 40.3205 | 23 | 7.4497 | 7.451249 | 55.5 | 2.718117 | 0.4558 | 0.4738919 | -0.02512576 | -0.0548 | 41.7309
10897 | 15.204444 | 2.49 | 40.324 | 23 | 7.4575 | 7.451826 | 55.61 | 2.726604 | 0.4559 | 0.4738995 | -0.02523485 | -0.0552 | 41.7258
10898 | 15.205833 | 2.4862 | 40.3274 | 23 | 7.4546 | 7.452461 | 55.57 | 2.723268 | 0.4557 | 0.4739071 | -0.02534428 | -0.0555 | 41.7283
10899 | 15.207222 | 2.4862 | 40.3309 | 23 | 7.4517 | 7.453082 | 55.53 | 2.720846 | 0.4549 | 0.4739152 | -0.0253572 | -0.0558 | 41.7301
10900 | 15.208611 | 2.4832 | 40.3343 | 24 | 7.4575 | 7.45367 | 55.61 | 2.720504 | 0.4549 | 0.4739233 | -0.0254679 | -0.056 | 41.7307
10901 | 15.21 | 2.4832 | 40.3378 | 24 | 7.4551 | 7.4543 | 55.58 | 2.717358 | 0.455 | 0.4739312 | -0.02557838 | -0.0563 | 41.733
10902 | 15.211389 | 2.4796 | 40.3412 | 24 | 7.4536 | 7.454922 | 55.56 | 2.714075 | 0.4546 | 0.4739387 | -0.02569004 | -0.0566 | 41.7354
10903 | 15.212778 | 2.4796 | 40.3447 | 24 | 7.4585 | 7.455475 | 55.63 | 2.718435 | 0.4547 | 0.4739458 | -0.02580131 | -0.0569 | 41.7329
10904 | 15.214167 | 2.4759 | 40.3481 | 23 | 7.4546 | 7.456063 | 55.57 | 2.716836 | 0.4543 | 0.4739526 | -0.02591412 | -0.0572 | 41.7343
10905 | 15.215556 | 2.4759 | 40.3516 | 24 | 7.4531 | 7.456682 | 55.55 | 2.726953 | 0.4537 | 0.4739589 | -0.02602848 | -0.0575 | 41.7282
10906 | 15.216944 | 2.4721 | 40.355 | 24 | 7.4517 | 7.457275 | 55.53 | 2.726797 | 0.4531 | 0.473965 | -0.02614383 | -0.0578 | 41.7286
10907 | 15.218333 | 2.4721 | 40.3584 | 23 | 7.4653 | 7.457899 | 55.73 | 2.72503 | 0.453 | 0.473971 | -0.02625915 | -0.0581 | 41.7301
10908 | 15.219722 | 2.4682 | 40.3619 | 24 | 7.458 | 7.458519 | 55.62 | 2.726067 | 0.4525 | 0.4739763 | -0.02637482 | -0.0584 | 41.7297
10909 | 15.221111 | 2.4682 | 40.3653 | 24 | 7.4604 | 7.459113 | 55.66 | 2.730744 | 0.4519 | 0.4739815 | -0.02639075 | -0.0587 | 41.7271
10910 | 15.2225 | 2.4652 | 40.3687 | 23 | 7.4604 | 7.459682 | 55.66 | 2.723597 | 0.4516 | 0.4739864 | -0.02650785 | -0.059 | 41.732
10911 | 15.223889 | 2.4652 | 40.3721 | 23 | 7.4556 | 7.460315 | 55.59 | 2.721232 | 0.4509 | 0.4739909 | -0.02662677 | -0.0593 | 41.7338
10912 | 15.225278 | 2.4616 | 40.3756 | 23 | 7.4604 | 7.460951 | 55.66 | 2.718611 | 0.4506 | 0.4739951 | -0.02674593 | -0.0595 | 41.7358
10913 | 15.226667 | 2.4616 | 40.379 | 23 | 7.4556 | 7.461562 | 55.59 | 2.729198 | 0.4496 | 0.4739993 | -0.02686812 | -0.0598 | 41.7294
10914 | 15.228056 | 2.4578 | 40.3824 | 24 | 7.4614 | 7.462162 | 55.67 | 2.735837 | 0.4493 | 0.4740031 | -0.02699139 | -0.0601 | 41.7255
10915 | 15.229444 | 2.4578 | 40.3858 | 23 | 7.4624 | 7.462765 | 55.69 | 2.732268 | 0.4491 | 0.4740067 | -0.027115 | -0.0604 | 41.7281
10916 | 15.230833 | 2.4539 | 40.3892 | 24 | 7.4672 | 7.463402 | 55.76 | 2.735629 | 0.4491 | 0.4740102 | -0.02723867 | -0.0607 | 41.7264
10917 | 15.232222 | 2.4539 | 40.3926 | 23 | 7.4663 | 7.46401 | 55.74 | 2.732982 | 0.4491 | 0.4740135 | -0.02736259 | -0.061 | 41.7284
10918 | 15.233611 | 2.4499 | 40.396 | 24 | 7.4595 | 7.46464 | 55.64 | 2.723707 | 0.4481 | 0.4740165 | -0.02748907 | -0.0613 | 41.7346
10919 | 15.235 | 2.4499 | 40.3994 | 24 | 7.4682 | 7.465221 | 55.77 | 2.736479 | 0.4486 | 0.4740197 | -0.02750601 | -0.0616 | 41.7268
10920 | 15.236389 | 2.4469 | 40.4028 | 25 | 7.4667 | 7.465847 | 55.75 | 2.740828 | 0.448 | 0.4740229 | -0.02763242 | -0.0619 | 41.7244
10921 | 15.237778 | 2.4469 | 40.4062 | 24 | 7.4614 | 7.466478 | 55.67 | 2.733542 | 0.4471 | 0.4740262 | -0.0277612 | -0.0622 | 41.7294
10922 | 15.239167 | 2.4431 | 40.4096 | 24 | 7.4677 | 7.467048 | 55.77 | 2.735975 | 0.4463 | 0.4740292 | -0.02789088 | -0.0624 | 41.7282
10923 | 15.240556 | 2.4431 | 40.413 | 25 | 7.4701 | 7.467629 | 55.8 | 2.733062 | 0.4462 | 0.474032 | -0.02802034 | -0.0627 | 41.7304
10924 | 15.241944 | 2.4392 | 40.4164 | 23 | 7.4672 | 7.468261 | 55.76 | 2.733182 | 0.4458 | 0.4740347 | -0.02814995 | -0.063 | 41.7306
10925 | 15.243333 | 2.4392 | 40.4198 | 23 | 7.4721 | 7.468894 | 55.83 | 2.740809 | 0.4458 | 0.4740368 | -0.02827934 | -0.0633 | 41.7261
10926 | 15.244722 | 2.4352 | 40.4232 | 23 | 7.4687 | 7.46948 | 55.78 | 2.733795 | 0.4457 | 0.4740386 | -0.02840925 | -0.0636 | 41.7309
10927 | 15.246111 | 2.4352 | 40.4265 | 24 | 7.4721 | 7.470106 | 55.83 | 2.741399 | 0.4457 | 0.4740402 | -0.02853941 | -0.0639 | 41.7265
10928 | 15.2475 | 2.4311 | 40.4299 | 24 | 7.474 | 7.470714 | 55.86 | 2.74311 | 0.4455 | 0.4740423 | -0.0286698 | -0.0643 | 41.7258
10929 | 15.248889 | 2.4311 | 40.4333 | 23 | 7.4721 | 7.471317 | 55.83 | 2.740645 | 0.4457 | 0.474044 | -0.02869041 | -0.0646 | 41.7277
10930 | 15.250278 | 2.4278 | 40.4367 | 24 | 7.4711 | 7.471891 | 55.82 | 2.743449 | 0.4454 | 0.4740459 | -0.02882073 | -0.0648 | 41.7262
10931 | 15.251667 | 2.4278 | 40.4401 | 24 | 7.4701 | 7.472505 | 55.8 | 2.742828 | 0.4451 | 0.4740481 | -0.02895184 | -0.0651 | 41.727
10932 | 15.253333 | 2.424 | 40.4434 | 24 | 7.4731 | 7.473103 | 55.85 | 2.744959 | 0.4452 | 0.4740503 | -0.02908218 | -0.0654 | 41.7263
10933 | 15.254722 | 2.424 | 40.4468 | 23 | 7.4677 | 7.473681 | 55.77 | 2.746367 | 0.4441 | 0.4740523 | -0.0292148 | -0.0657 | 41.7258
10934 | 15.256111 | 2.42 | 40.4501 | 23 | 7.4789 | 7.474249 | 55.93 | 2.743901 | 0.4441 | 0.4740542 | -0.02934701 | -0.066 | 41.7277
10935 | 15.2575 | 2.42 | 40.4535 | 24 | 7.4798 | 7.474854 | 55.95 | 2.746002 | 0.444 | 0.4740562 | -0.02947983 | -0.0663 | 41.7267
10936 | 15.258889 | 2.416 | 40.4569 | 23 | 7.4857 | 7.475481 | 56.04 | 2.748171 | 0.4442 | 0.4740579 | -0.02961196 | -0.0666 | 41.7257
10937 | 15.260278 | 2.416 | 40.4602 | 23 | 7.4779 | 7.476076 | 55.92 | 2.754475 | 0.4443 | 0.4740598 | -0.02974416 | -0.0669 | 41.7221
10938 | 15.261667 | 2.4119 | 40.4636 | 23 | 7.4828 | 7.476712 | 55.99 | 2.75513 | 0.4444 | 0.4740624 | -0.02987668 | -0.0673 | 41.722
10939 | 15.263056 | 2.4119 | 40.4669 | 25 | 7.4779 | 7.477331 | 55.92 | 2.7528 | 0.4441 | 0.4740651 | -0.02989749 | -0.0676 | 41.7239
10940 | 15.264444 | 2.4087 | 40.4703 | 24 | 7.4808 | 7.477896 | 55.96 | 2.763676 | 0.4441 | 0.4740678 | -0.03003031 | -0.0678 | 41.7173
10941 | 15.265833 | 2.4087 | 40.4736 | 24 | 7.4828 | 7.478511 | 55.99 | 2.755761 | 0.4442 | 0.4740706 | -0.03016253 | -0.0681 | 41.7227
10942 | 15.267222 | 2.4048 | 40.4769 | 23 | 7.476 | 7.479152 | 55.89 | 2.752178 | 0.4432 | 0.4740734 | -0.03029628 | -0.0684 | 41.7254
10943 | 15.268611 | 2.4048 | 40.4803 | 23 | 7.4847 | 7.479748 | 56.02 | 2.760636 | 0.4433 | 0.4740763 | -0.03042954 | -0.0687 | 41.7204
10944 | 15.27 | 2.4008 | 40.4836 | 23 | 7.4828 | 7.480376 | 55.99 | 2.76277 | 0.443 | 0.4740792 | -0.03056424 | -0.069 | 41.7194
10945 | 15.271389 | 2.4008 | 40.487 | 24 | 7.4779 | 7.48097 | 55.92 | 2.756461 | 0.4423 | 0.4740823 | -0.03070046 | -0.0693 | 41.7237
10946 | 15.272778 | 2.3966 | 40.4903 | 23 | 7.4798 | 7.48157 | 55.95 | 2.759577 | 0.4421 | 0.4740852 | -0.03083684 | -0.0696 | 41.7221
10947 | 15.274167 | 2.3966 | 40.4936 | 23 | 7.4769 | 7.482185 | 55.9 | 2.748086 | 0.4414 | 0.4740879 | -0.03097392 | -0.07 | 41.7298
10948 | 15.275556 | 2.3923 | 40.4969 | 23 | 7.4905 | 7.482799 | 56.11 | 2.759838 | 0.4417 | 0.4740906 | -0.03111031 | -0.0703 | 41.7227
10949 | 15.276944 | 2.3923 | 40.5003 | 24 | 7.4808 | 7.483413 | 55.96 | 2.752509 | 0.4412 | 0.474093 | -0.03113487 | -0.0706 | 41.7277
10950 | 15.278333 | 2.389 | 40.5036 | 23 | 7.4857 | 7.484041 | 56.04 | 2.759245 | 0.441 | 0.4740953 | -0.03127228 | -0.0709 | 41.7238
10951 | 15.279722 | 2.389 | 40.5069 | 23 | 7.4847 | 7.48467 | 56.02 | 2.765499 | 0.4404 | 0.4740976 | -0.03141102 | -0.0712 | 41.7202
10952 | 15.281111 | 2.3849 | 40.5102 | 24 | 7.4934 | 7.485274 | 56.15 | 2.760668 | 0.4407 | 0.4740996 | -0.03154853 | -0.0715 | 41.7237
10953 | 15.2825 | 2.3849 | 40.5135 | 24 | 7.4924 | 7.485878 | 56.14 | 2.765596 | 0.441 | 0.4741019 | -0.03168526 | -0.0718 | 41.7209
10954 | 15.283889 | 2.3807 | 40.5168 | 24 | 7.4828 | 7.486509 | 55.99 | 2.76289 | 0.4404 | 0.474104 | -0.03182268 | -0.0721 | 41.723
10955 | 15.285278 | 2.3807 | 40.5201 | 24 | 7.4915 | 7.487139 | 56.12 | 2.770131 | 0.4407 | 0.4741061 | -0.03196007 | -0.0724 | 41.7188
10956 | 15.286667 | 2.3765 | 40.5234 | 23 | 7.4944 | 7.487727 | 56.17 | 2.772622 | 0.4411 | 0.4741081 | -0.03209639 | -0.0728 | 41.7176
10957 | 15.288056 | 2.3765 | 40.5267 | 23 | 7.4876 | 7.488362 | 56.06 | 2.766272 | 0.4413 | 0.4741105 | -0.03223203 | -0.0731 | 41.722
10958 | 15.289444 | 2.3721 | 40.53 | 24 | 7.4808 | 7.488982 | 55.96 | 2.772214 | 0.4405 | 0.4741135 | -0.03236911 | -0.0735 | 41.7187
10959 | 15.290833 | 2.3721 | 40.5333 | 23 | 7.4828 | 7.489604 | 55.99 | 2.768428 | 0.4398 | 0.4741166 | -0.032395 | -0.0738 | 41.7214
10960 | 15.292222 | 2.3686 | 40.5366 | 24 | 7.4876 | 7.490213 | 56.06 | 2.771657 | 0.4393 | 0.4741208 | -0.032534 | -0.0741 | 41.7198
10961 | 15.293611 | 2.3686 | 40.5399 | 23 | 7.5011 | 7.490812 | 56.27 | 2.774676 | 0.4401 | 0.4741253 | -0.03267121 | -0.0744 | 41.7182
10962 | 15.295 | 2.3645 | 40.5432 | 23 | 7.4944 | 7.491457 | 56.17 | 2.776848 | 0.44 | 0.4741296 | -0.03280801 | -0.0747 | 41.7173
10963 | 15.296389 | 2.3645 | 40.5465 | 24 | 7.4881 | 7.492072 | 56.07 | 2.768672 | 0.4394 | 0.4741338 | -0.03294578 | -0.075 | 41.7228
10964 | 15.297778 | 2.3603 | 40.5498 | 23 | 7.4953 | 7.492721 | 56.18 | 2.779084 | 0.4395 | 0.474138 | -0.03308258 | -0.0753 | 41.7166
10965 | 15.299167 | 2.3603 | 40.553 | 23 | 7.4924 | 7.493349 | 56.14 | 2.768249 | 0.439 | 0.4741418 | -0.03321998 | -0.0757 | 41.7239
10966 | 15.300556 | 2.3561 | 40.5563 | 24 | 7.4963 | 7.493966 | 56.19 | 2.755902 | 0.4391 | 0.4741458 | -0.03335651 | -0.076 | 41.7321
10967 | 15.301944 | 2.3561 | 40.5596 | 25 | 7.4953 | 7.494565 | 56.18 | 2.786545 | 0.4387 | 0.4741497 | -0.03349419 | -0.0763 | 41.713
10968 | 15.303333 | 2.3517 | 40.5628 | 23 | 7.4944 | 7.495173 | 56.17 | 2.78345 | 0.4383 | 0.4741537 | -0.03363264 | -0.0767 | 41.7154
10969 | 15.304722 | 2.3517 | 40.5661 | 23 | 7.4973 | 7.495764 | 56.21 | 2.779147 | 0.4379 | 0.4741575 | -0.03366188 | -0.077 | 41.7185
10970 | 15.306111 | 2.3483 | 40.5694 | 24 | 7.4953 | 7.496378 | 56.18 | 2.774974 | 0.4376 | 0.474161 | -0.03380134 | -0.0773 | 41.7216
10971 | 15.3075 | 2.3483 | 40.5726 | 23 | 7.4963 | 7.497028 | 56.19 | 2.779275 | 0.437 | 0.4741647 | -0.03394121 | -0.0776 | 41.7193
10972 | 15.308889 | 2.3442 | 40.5759 | 23 | 7.5031 | 7.49765 | 56.3 | 2.781038 | 0.4375 | 0.4741684 | -0.03407956 | -0.0779 | 41.7185
10973 | 15.310278 | 2.3442 | 40.5792 | 23 | 7.5055 | 7.498259 | 56.33 | 2.778975 | 0.4381 | 0.4741725 | -0.03421675 | -0.0782 | 41.7202
10974 | 15.311667 | 2.3401 | 40.5824 | 23 | 7.4973 | 7.498873 | 56.21 | 2.788144 | 0.4381 | 0.4741764 | -0.03435362 | -0.0785 | 41.7148
10975 | 15.313056 | 2.3401 | 40.5857 | 23 | 7.4924 | 7.499503 | 56.14 | 2.781318 | 0.437 | 0.4741802 | -0.03449264 | -0.0788 | 41.7195
10976 | 15.314444 | 2.3359 | 40.5889 | 24 | 7.4973 | 7.500149 | 56.21 | 2.785488 | 0.4366 | 0.474184 | -0.03463254 | -0.0791 | 41.7173
10977 | 15.315833 | 2.3359 | 40.5921 | 23 | 7.5002 | 7.500754 | 56.25 | 2.784958 | 0.4368 | 0.4741872 | -0.03477202 | -0.0794 | 41.7181
10978 | 15.3175 | 2.3317 | 40.5954 | 24 | 7.5002 | 7.501341 | 56.25 | 2.787207 | 0.4366 | 0.4741903 | -0.03491191 | -0.0798 | 41.7174
10979 | 15.318889 | 2.3317 | 40.5986 | 23 | 7.5031 | 7.501948 | 56.3 | 2.781562 | 0.4365 | 0.4741935 | -0.03494253 | -0.0801 | 41.7214
10980 | 15.320278 | 2.3284 | 40.6019 | 25 | 7.4973 | 7.50256 | 56.21 | 2.787069 | 0.4364 | 0.4741968 | -0.0350825 | -0.0803 | 41.7183
10981 | 15.321667 | 2.3284 | 40.6051 | 23 | 7.504 | 7.50315 | 56.31 | 2.794275 | 0.4364 | 0.4741999 | -0.03522241 | -0.0806 | 41.7141
10982 | 15.323056 | 2.3245 | 40.6083 | 23 | 7.504 | 7.503788 | 56.31 | 2.801049 | 0.4364 | 0.4742025 | -0.03536236 | -0.0809 | 41.7102
10983 | 15.324444 | 2.3245 | 40.6116 | 24 | 7.5065 | 7.504406 | 56.35 | 2.786328 | 0.4365 | 0.4742052 | -0.03550181 | -0.0812 | 41.7199
10984 | 15.325833 | 2.3205 | 40.6148 | 24 | 7.4982 | 7.505 | 56.22 | 2.793697 | 0.4361 | 0.4742074 | -0.03564212 | -0.0815 | 41.7157
10985 | 15.327222 | 2.3205 | 40.618 | 23 | 7.5002 | 7.505594 | 56.25 | 2.795534 | 0.4356 | 0.4742095 | -0.03578366 | -0.0817 | 41.715
10986 | 15.328611 | 2.3165 | 40.6212 | 23 | 7.505 | 7.506259 | 56.33 | 2.785946 | 0.4353 | 0.4742117 | -0.03592479 | -0.082 | 41.7215
10987 | 15.33 | 2.3165 | 40.6244 | 23 | 7.5021 | 7.506825 | 56.28 | 2.794459 | 0.4348 | 0.4742146 | -0.03606724 | -0.0823 | 41.7165
10988 | 15.331389 | 2.3124 | 40.6276 | 23 | 7.5069 | 7.507438 | 56.35 | 2.794816 | 0.4345 | 0.4742173 | -0.0362101 | -0.0826 | 41.7167
10989 | 15.332778 | 2.3124 | 40.6309 | 25 | 7.5094 | 7.508054 | 56.39 | 2.796991 | 0.4345 | 0.4742198 | -0.03624237 | -0.0829 | 41.7157
10990 | 15.334167 | 2.3092 | 40.6341 | 23 | 7.506 | 7.508662 | 56.34 | 2.792066 | 0.434 | 0.4742224 | -0.03638585 | -0.0832 | 41.7192
10991 | 15.335556 | 2.3092 | 40.6373 | 23 | 7.5142 | 7.509271 | 56.46 | 2.801773 | 0.4341 | 0.4742246 | -0.03652918 | -0.0834 | 41.7135
10992 | 15.336944 | 2.3054 | 40.6405 | 24 | 7.4992 | 7.509913 | 56.24 | 2.794994 | 0.4328 | 0.4742263 | -0.03667403 | -0.0837 | 41.7182
10993 | 15.338333 | 2.3054 | 40.6437 | 24 | 7.5166 | 7.51054 | 56.5 | 2.798841 | 0.4332 | 0.4742279 | -0.03681752 | -0.0839 | 41.7162
10994 | 15.339722 | 2.3016 | 40.6469 | 23 | 7.5011 | 7.511177 | 56.27 | 2.776064 | 0.4325 | 0.4742293 | -0.03696271 | -0.0842 | 41.7311
10995 | 15.341111 | 2.3016 | 40.6501 | 23 | 7.5137 | 7.5118 | 56.46 | 2.803245 | 0.4325 | 0.4742306 | -0.03710784 | -0.0845 | 41.7142
10996 | 15.3425 | 2.2976 | 40.6533 | 23 | 7.5195 | 7.512403 | 56.54 | 2.800496 | 0.4329 | 0.4742323 | -0.03725209 | -0.0848 | 41.7164
10997 | 15.343889 | 2.2976 | 40.6565 | 23 | 7.506 | 7.51301 | 56.34 | 2.801422 | 0.4323 | 0.4742335 | -0.03739701 | -0.085 | 41.7162
10998 | 15.345278 | 2.2937 | 40.6596 | 23 | 7.5156 | 7.513643 | 56.48 | 2.802672 | 0.4325 | 0.4742343 | -0.03754105 | -0.0853 | 41.7159
10999 | 15.346667 | 2.2937 | 40.6628 | 23 | 7.5166 | 7.514282 | 56.5 | 2.805894 | 0.4327 | 0.4742352 | -0.0375761 | -0.0856 | 41.7143
11000 | 15.348056 | 2.2906 | 40.666 | 23 | 7.5176 | 7.514863 | 56.51 | 2.808221 | 0.4287 | 0.4742359 | -0.03772681 | -0.0858 | 41.7132
11001 | 15.349444 | 2.2906 | 40.6692 | 23 | 7.5171 | 7.515492 | 56.51 | 2.797867 | 0.4289 | 0.474236 | -0.03787672 | -0.086 | 41.7202
11002 | 15.350833 | 2.2869 | 40.6724 | 23 | 7.5156 | 7.516059 | 56.48 | 2.807305 | 0.4292 | 0.474236 | -0.03802593 | -0.0863 | 41.7147
11003 | 15.352222 | 2.2869 | 40.6755 | 24 | 7.5166 | 7.516686 | 56.5 | 2.81071 | 0.4293 | 0.4742356 | -0.03817397 | -0.0865 | 41.713
11004 | 15.353611 | 2.2832 | 40.6787 | 24 | 7.5123 | 7.517304 | 56.43 | 2.805925 | 0.429 | 0.4742352 | -0.0383213 | -0.0868 | 41.7164
11005 | 15.355 | 2.2832 | 40.6819 | 24 | 7.5185 | 7.517964 | 56.53 | 2.809571 | 0.4292 | 0.4742346 | -0.03846783 | -0.087 | 41.7145
11006 | 15.356389 | 2.2795 | 40.6851 | 24 | 7.52 | 7.518592 | 56.55 | 2.816061 | 0.4289 | 0.4742343 | -0.03861503 | -0.0873 | 41.7108
11007 | 15.357778 | 2.2795 | 40.6882 | 23 | 7.5219 | 7.519192 | 56.58 | 2.813735 | 0.4289 | 0.4742342 | -0.03876207 | -0.0875 | 41.7128
11008 | 15.359167 | 2.2757 | 40.6914 | 24 | 7.5156 | 7.519805 | 56.48 | 2.804226 | 0.4284 | 0.4742344 | -0.03890978 | -0.0878 | 41.7192
11009 | 15.360556 | 2.2757 | 40.6945 | 25 | 7.5161 | 7.520405 | 56.49 | 2.811575 | 0.4285 | 0.4742341 | -0.03895325 | -0.088 | 41.715
11010 | 15.361944 | 2.2728 | 40.6977 | 23 | 7.5195 | 7.521014 | 56.54 | 2.810961 | 0.4287 | 0.4742335 | -0.03910009 | -0.0882 | 41.7158
11011 | 15.363333 | 2.2728 | 40.7009 | 24 | 7.52 | 7.52164 | 56.55 | 2.810738 | 0.4284 | 0.4742328 | -0.03924742 | -0.0884 | 41.7164
11012 | 15.364722 | 2.2695 | 40.704 | 24 | 7.5219 | 7.522234 | 56.58 | 2.81179 | 0.4286 | 0.4742321 | -0.03939357 | -0.0886 | 41.7162
11013 | 15.366111 | 2.2695 | 40.7072 | 24 | 7.5267 | 7.522806 | 56.65 | 2.818806 | 0.4286 | 0.4742305 | -0.03953902 | -0.0888 | 41.7122
11014 | 15.3675 | 2.266 | 40.7103 | 23 | 7.5205 | 7.523402 | 56.56 | 2.810393 | 0.4285 | 0.4742287 | -0.03968476 | -0.089 | 41.718
11015 | 15.368889 | 2.266 | 40.7135 | 23 | 7.5238 | 7.523978 | 56.61 | 2.816946 | 0.4281 | 0.4742267 | -0.03983162 | -0.0892 | 41.7142
11016 | 15.370278 | 2.2626 | 40.7166 | 23 | 7.5229 | 7.524578 | 56.59 | 2.823937 | 0.4274 | 0.4742247 | -0.03998035 | -0.0894 | 41.7102
11017 | 15.371667 | 2.2626 | 40.7197 | 24 | 7.5248 | 7.525205 | 56.62 | 2.824732 | 0.4275 | 0.474222 | -0.04012928 | -0.0896 | 41.7102
11018 | 15.373056 | 2.259 | 40.7229 | 23 | 7.5195 | 7.525869 | 56.54 | 2.818903 | 0.427 | 0.47422 | -0.04027887 | -0.0899 | 41.7143
11019 | 15.374444 | 2.259 | 40.726 | 23 | 7.5262 | 7.52648 | 56.64 | 2.823289 | 0.4273 | 0.4742175 | -0.04032205 | -0.0901 | 41.712
11020 | 15.375833 | 2.2564 | 40.7292 | 23 | 7.5219 | 7.527094 | 56.58 | 2.820833 | 0.4271 | 0.474215 | -0.04047114 | -0.0902 | 41.714
11021 | 15.377222 | 2.2564 | 40.7323 | 23 | 7.5296 | 7.527721 | 56.7 | 2.820275 | 0.4271 | 0.4742121 | -0.04062025 | -0.0904 | 41.7148
11022 | 15.378611 | 2.2532 | 40.7354 | 24 | 7.5209 | 7.528354 | 56.56 | 2.820937 | 0.4259 | 0.4742088 | -0.04077095 | -0.0906 | 41.7148
11023 | 15.38 | 2.2532 | 40.7386 | 25 | 7.5185 | 7.528961 | 56.53 | 2.822735 | 0.4248 | 0.4742052 | -0.04092294 | -0.0908 | 41.7141
11024 | 15.381667 | 2.25 | 40.7417 | 25 | 7.5229 | 7.529589 | 56.59 | 2.827444 | 0.4243 | 0.4742016 | -0.04107505 | -0.0909 | 41.7119
11025 | 15.383056 | 2.25 | 40.7448 | 24 | 7.532 | 7.530203 | 56.73 | 2.828235 | 0.4238 | 0.4741984 | -0.04122836 | -0.0911 | 41.7119
11026 | 15.384444 | 2.2467 | 40.7479 | 23 | 7.5311 | 7.530812 | 56.72 | 2.827977 | 0.4239 | 0.474195 | -0.04138206 | -0.0913 | 41.7125
11027 | 15.385833 | 2.2467 | 40.7511 | 23 | 7.5349 | 7.531451 | 56.77 | 2.826665 | 0.4244 | 0.4741917 | -0.04153449 | -0.0915 | 41.7138
11028 | 15.387222 | 2.2434 | 40.7542 | 23 | 7.5354 | 7.532063 | 56.78 | 2.830658 | 0.4245 | 0.4741887 | -0.04168612 | -0.0917 | 41.7117
11029 | 15.388611 | 2.2434 | 40.7573 | 24 | 7.5234 | 7.532668 | 56.6 | 2.822898 | 0.4233 | 0.4741861 | -0.04173591 | -0.0918 | 41.7171
11030 | 15.39 | 2.2409 | 40.7604 | 23 | 7.5335 | 7.533291 | 56.75 | 2.836108 | 0.4233 | 0.4741831 | -0.0418894 | -0.092 | 41.7092
11031 | 15.391389 | 2.2409 | 40.7635 | 23 | 7.5287 | 7.533932 | 56.68 | 2.825468 | 0.4227 | 0.4741803 | -0.04204382 | -0.0921 | 41.7164
11032 | 15.392778 | 2.2379 | 40.7666 | 23 | 7.5253 | 7.53453 | 56.63 | 2.829486 | 0.422 | 0.4741777 | -0.0421989 | -0.0923 | 41.7143
11033 | 15.394167 | 2.2379 | 40.7697 | 23 | 7.5291 | 7.535168 | 56.69 | 2.834986 | 0.4212 | 0.474175 | -0.04235564 | -0.0924 | 41.7112
11034 | 15.395556 | 2.2347 | 40.7728 | 24 | 7.5412 | 7.535785 | 56.87 | 2.834607 | 0.4219 | 0.4741723 | -0.04251047 | -0.0926 | 41.7119
11035 | 15.396944 | 2.2347 | 40.7759 | 23 | 7.534 | 7.536385 | 56.76 | 2.831481 | 0.422 | 0.4741693 | -0.04266531 | -0.0928 | 41.7144
11036 | 15.398333 | 2.2315 | 40.779 | 23 | 7.534 | 7.536976 | 56.76 | 2.831453 | 0.4218 | 0.4741661 | -0.04282044 | -0.0929 | 41.7149
11037 | 15.399722 | 2.2315 | 40.7821 | 23 | 7.5407 | 7.537615 | 56.86 | 2.836806 | 0.4225 | 0.4741626 | -0.04297412 | -0.0931 | 41.7119
11038 | 15.401111 | 2.2282 | 40.7852 | 23 | 7.5402 | 7.538236 | 56.85 | 2.836638 | 0.4223 | 0.4741583 | -0.043128 | -0.0933 | 41.7125
11039 | 15.4025 | 2.2282 | 40.7883 | 24 | 7.5407 | 7.538871 | 56.86 | 2.839094 | 0.4229 | 0.4741538 | -0.04317693 | -0.0935 | 41.7114
11040 | 15.403889 | 2.2258 | 40.7914 | 25 | 7.5344 | 7.539466 | 56.77 | 2.83626 | 0.4229 | 0.4741495 | -0.04332937 | -0.0936 | 41.7137
11041 | 15.405278 | 2.2258 | 40.7945 | 25 | 7.5417 | 7.54007 | 56.88 | 2.834229 | 0.4233 | 0.4741442 | -0.04348064 | -0.0937 | 41.7154
11042 | 15.406667 | 2.2228 | 40.7976 | 24 | 7.5421 | 7.540652 | 56.88 | 2.841381 | 0.4234 | 0.474139 | -0.04363128 | -0.0939 | 41.7113
11043 | 15.408056 | 2.2228 | 40.8007 | 24 | 7.5335 | 7.541261 | 56.75 | 2.8389 | 0.4229 | 0.4741341 | -0.04378303 | -0.094 | 41.7134
11044 | 15.409444 | 2.2198 | 40.8038 | 23 | 7.5421 | 7.541894 | 56.88 | 2.851104 | 0.4229 | 0.474129 | -0.04393425 | -0.0942 | 41.7061
11045 | 15.410833 | 2.2198 | 40.8069 | 25 | 7.5445 | 7.54249 | 56.92 | 2.84173 | 0.4228 | 0.4741234 | -0.0440853 | -0.0944 | 41.7125
11046 | 15.412222 | 2.2167 | 40.8099 | 23 | 7.5436 | 7.543097 | 56.91 | 2.844778 | 0.4228 | 0.4741175 | -0.0442359 | -0.0945 | 41.7111
11047 | 15.413611 | 2.2167 | 40.813 | 23 | 7.5407 | 7.543701 | 56.86 | 2.848821 | 0.4225 | 0.4741121 | -0.04438706 | -0.0947 | 41.709
11048 | 15.415 | 2.2135 | 40.8161 | 25 | 7.5489 | 7.544315 | 56.99 | 2.85644 | 0.4231 | 0.4741068 | -0.04453567 | -0.0949 | 41.7046
11049 | 15.416389 | 2.2135 | 40.8192 | 24 | 7.5421 | 7.544915 | 56.88 | 2.853328 | 0.4232 | 0.4741009 | -0.04458455 | -0.095 | 41.707
11050 | 15.417778 | 2.2112 | 40.8222 | 24 | 7.5426 | 7.545502 | 56.89 | 2.84935 | 0.423 | 0.4740951 | -0.04473301 | -0.0952 | 41.7101
11051 | 15.419167 | 2.2112 | 40.8253 | 24 | 7.5431 | 7.546086 | 56.9 | 2.844241 | 0.4226 | 0.474089 | -0.04488195 | -0.0953 | 41.7138
11052 | 15.420556 | 2.2083 | 40.8284 | 23 | 7.5349 | 7.546713 | 56.77 | 2.850841 | 0.4215 | 0.4740828 | -0.04503254 | -0.0954 | 41.71
11053 | 15.421944 | 2.2083 | 40.8314 | 23 | 7.5426 | 7.547308 | 56.89 | 3.034657 | 0.4212 | 0.474076 | -0.04518369 | -0.0956 | 41.5935
11054 | 15.423333 | 2.2054 | 40.8345 | 25 | 7.5618 | 7.547885 | 57.18 | 2.849471 | 0.4224 | 0.4740697 | -0.04533265 | -0.0957 | 41.7119
11055 | 15.424722 | 2.2054 | 40.8376 | 24 | 7.5426 | 7.548479 | 56.89 | 2.850188 | 0.4221 | 0.4740631 | -0.0454818 | -0.0958 | 41.7119
11056 | 15.426111 | 2.2025 | 40.8406 | 24 | 7.5537 | 7.549059 | 57.06 | 2.852026 | 0.4221 | 0.4740568 | -0.0456305 | -0.096 | 41.7112
11057 | 15.4275 | 2.2025 | 40.8437 | 23 | 7.5455 | 7.549652 | 56.93 | 2.845769 | 0.4217 | 0.4740498 | -0.04577967 | -0.0961 | 41.7156
11058 | 15.428889 | 2.1995 | 40.8467 | 24 | 7.5609 | 7.550247 | 57.17 | 2.868962 | 0.4225 | 0.4740428 | -0.04592665 | -0.0963 | 41.7014
11059 | 15.430278 | 2.1995 | 40.8498 | 24 | 7.5441 | 7.55086 | 56.91 | 2.858397 | 0.4219 | 0.4740355 | -0.04597733 | -0.0964 | 41.7086
11060 | 15.431667 | 2.1973 | 40.8528 | 23 | 7.546 | 7.551454 | 56.94 | 2.859364 | 0.4211 | 0.4740285 | -0.04612655 | -0.0965 | 41.7085
11061 | 15.433056 | 2.1973 | 40.8559 | 24 | 7.5426 | 7.552048 | 56.89 | 2.857324 | 0.4205 | 0.4740213 | -0.0462775 | -0.0966 | 41.7102
11062 | 15.434444 | 2.1946 | 40.8589 | 24 | 7.5489 | 7.552657 | 56.99 | 2.851383 | 0.4199 | 0.4740138 | -0.04642937 | -0.0967 | 41.7145
11063 | 15.435833 | 2.1946 | 40.862 | 24 | 7.5465 | 7.553239 | 56.95 | 2.852543 | 0.4196 | 0.4740057 | -0.04658198 | -0.0969 | 41.7142
11064 | 15.437222 | 2.1919 | 40.865 | 23 | 7.5546 | 7.553887 | 57.07 | 2.853166 | 0.4193 | 0.4739976 | -0.04673496 | -0.097 | 41.7143
11065 | 15.438611 | 2.1919 | 40.8681 | 23 | 7.5532 | 7.554494 | 57.05 | 2.867523 | 0.4189 | 0.4739892 | -0.04688812 | -0.0971 | 41.7057
11066 | 15.44 | 2.189 | 40.8711 | 23 | 7.5465 | 7.555146 | 56.95 | 2.85859 | 0.4182 | 0.4739806 | -0.04704284 | -0.0972 | 41.7118
11067 | 15.441389 | 2.189 | 40.8742 | 23 | 7.5565 | 7.555742 | 57.1 | 2.858676 | 0.4188 | 0.4739715 | -0.04719638 | -0.0974 | 41.7123
11068 | 15.442778 | 2.186 | 40.8772 | 23 | 7.5537 | 7.556374 | 57.06 | 2.860781 | 0.4186 | 0.4739618 | -0.04734992 | -0.0975 | 41.7114
11069 | 15.444444 | 2.186 | 40.8802 | 24 | 7.546 | 7.556985 | 56.94 | 2.855971 | 0.418 | 0.4739517 | -0.04740491 | -0.0976 | 41.7153
11070 | 15.445833 | 2.1839 | 40.8833 | 24 | 7.5599 | 7.557582 | 57.15 | 2.878602 | 0.4179 | 0.4739413 | -0.04755939 | -0.0977 | 41.7014
11071 | 15.447222 | 2.1839 | 40.8863 | 25 | 7.5575 | 7.558159 | 57.12 | 2.867836 | 0.4177 | 0.4739306 | -0.04771433 | -0.0978 | 41.7087
11072 | 15.448611 | 2.1813 | 40.8893 | 23 | 7.5647 | 7.558762 | 57.22 | 2.863242 | 0.4181 | 0.4739193 | -0.04786744 | -0.0979 | 41.7122
11073 | 15.45 | 2.1813 | 40.8924 | 24 | 7.5613 | 7.559379 | 57.17 | 2.86764 | 0.4191 | 0.4739077 | -0.04801909 | -0.098 | 41.7098
11074 | 15.451389 | 2.1785 | 40.8954 | 25 | 7.5522 | 7.559987 | 57.04 | 2.867903 | 0.4188 | 0.4738961 | -0.04817121 | -0.0981 | 41.7102
11075 | 15.452778 | 2.1785 | 40.8984 | 24 | 7.5618 | 7.560575 | 57.18 | 2.868114 | 0.4188 | 0.473885 | -0.04832369 | -0.0983 | 41.7105
11076 | 15.454167 | 2.1757 | 40.9014 | 24 | 7.557 | 7.56125 | 57.11 | 2.873118 | 0.4181 | 0.4738736 | -0.04847773 | -0.0984 | 41.7078
11077 | 15.455556 | 2.1757 | 40.9045 | 24 | 7.5628 | 7.561895 | 57.2 | 2.875865 | 0.4181 | 0.4738624 | -0.0486325 | -0.0985 | 41.7066
11078 | 15.456944 | 2.1728 | 40.9075 | 23 | 7.5484 | 7.562488 | 56.98 | 2.869012 | 0.4172 | 0.4738511 | -0.04878892 | -0.0987 | 41.7114
11079 | 15.458333 | 2.1728 | 40.9105 | 25 | 7.5666 | 7.563091 | 57.25 | 2.876993 | 0.4179 | 0.47384 | -0.04884035 | -0.0988 | 41.7069
11080 | 15.459722 | 2.1708 | 40.9135 | 25 | 7.5513 | 7.563672 | 57.02 | 2.876245 | 0.4168 | 0.4738284 | -0.04899716 | -0.0989 | 41.7078
11081 | 15.461111 | 2.1708 | 40.9165 | 23 | 7.5623 | 7.564305 | 57.19 | 2.866467 | 0.4164 | 0.4738174 | -0.04915433 | -0.0989 | 41.7145
11082 | 15.4625 | 2.1681 | 40.9195 | 23 | 7.5685 | 7.564927 | 57.28 | 2.878673 | 0.4169 | 0.4738064 | -0.04931004 | -0.099 | 41.7073
11083 | 15.463889 | 2.1681 | 40.9226 | 23 | 7.5695 | 7.565544 | 57.3 | 2.879684 | 0.4173 | 0.473795 | -0.04946485 | -0.0991 | 41.7071
11084 | 15.465278 | 2.1654 | 40.9256 | 26 | 7.5671 | 7.566156 | 57.26 | 2.852314 | 0.4174 | 0.4737834 | -0.0496192 | -0.0993 | 41.725
11085 | 15.466667 | 2.1654 | 40.9286 | 22 | 7.5642 | 7.566764 | 57.22 | 3.073246 | 0.4169 | 0.4737711 | -0.04977419 | -0.0994 | 41.5848
11086 | 15.468056 | 2.1627 | 40.9316 | 24 | 7.5786 | 7.56737 | 57.44 | 2.902886 | 0.418 | 0.4737588 | -0.04992681 | -0.0995 | 41.6939
11087 | 15.469444 | 2.1627 | 40.9346 | 24 | 7.5695 | 7.567958 | 57.3 | 2.890697 | 0.4182 | 0.473746 | -0.05007916 | -0.0996 | 41.7021
11088 | 15.470833 | 2.1599 | 40.9376 | 23 | 7.5724 | 7.568563 | 57.34 | 2.876325 | 0.4186 | 0.473733 | -0.05023116 | -0.0997 | 41.7118
11089 | 15.472222 | 2.1599 | 40.9406 | 23 | 7.5657 | 7.569172 | 57.24 | 2.884486 | 0.4183 | 0.4737199 | -0.05028031 | -0.0998 | 41.7071
11090 | 15.473611 | 2.158 | 40.9436 | 23 | 7.5652 | 7.569776 | 57.23 | 2.879465 | 0.418 | 0.4737066 | -0.05043306 | -0.0999 | 41.7108
11091 | 15.475 | 2.158 | 40.9466 | 23 | 7.5728 | 7.570361 | 57.35 | 2.885496 | 0.4181 | 0.4736931 | -0.05058536 | -0.1 | 41.7074
11092 | 15.476389 | 2.1555 | 40.9496 | 24 | 7.5623 | 7.57097 | 57.19 | 2.874118 | 0.4172 | 0.4736792 | -0.05073847 | -0.1001 | 41.7152
11093 | 15.477778 | 2.1555 | 40.9526 | 26 | 7.5709 | 7.571543 | 57.32 | 2.878915 | 0.4171 | 0.4736651 | -0.05089187 | -0.1002 | 41.7126
11094 | 15.479167 | 2.1529 | 40.9556 | 24 | 7.5714 | 7.572165 | 57.33 | 2.879061 | 0.4172 | 0.4736508 | -0.05104535 | -0.1002 | 41.713
11095 | 15.480556 | 2.1529 | 40.9586 | 25 | 7.5728 | 7.572744 | 57.35 | 2.881878 | 0.4173 | 0.4736368 | -0.05119811 | -0.1003 | 41.7117
11096 | 15.481944 | 2.1503 | 40.9615 | 23 | 7.581 | 7.573357 | 57.47 | 2.893392 | 0.4181 | 0.4736227 | -0.05134932 | -0.1004 | 41.705
11097 | 15.483333 | 2.1503 | 40.9645 | 23 | 7.5757 | 7.57398 | 57.39 | 2.891266 | 0.4185 | 0.4736082 | -0.05150017 | -0.1005 | 41.7068
11098 | 15.484722 | 2.1477 | 40.9675 | 23 | 7.5815 | 7.574598 | 57.48 | 2.886926 | 0.4189 | 0.4735936 | -0.0516492 | -0.1006 | 41.7101
11099 | 15.486111 | 2.1477 | 40.9705 | 24 | 7.5733 | 7.575221 | 57.36 | 2.885832 | 0.4188 | 0.4735788 | -0.05169649 | -0.1007 | 41.7113
11100 | 15.4875 | 2.1461 | 40.9735 | 23 | 7.5767 | 7.57582 | 57.41 | 2.891451 | 0.4193 | 0.4735643 | -0.05184447 | -0.1008 | 41.7082
11101 | 15.488889 | 2.1461 | 40.9765 | 24 | 7.5791 | 7.576411 | 57.44 | 2.886708 | 0.4199 | 0.4735497 | -0.05199071 | -0.1008 | 41.7117
11102 | 15.490278 | 2.144 | 40.9794 | 24 | 7.5944 | 7.577021 | 57.67 | 2.895309 | 0.4216 | 0.4735347 | -0.05213378 | -0.1009 | 41.7068
11103 | 15.491667 | 2.144 | 40.9824 | 24 | 7.5705 | 7.577631 | 57.31 | 3.091503 | 0.4211 | 0.4735191 | -0.05227794 | -0.1009 | 41.5823
11104 | 15.493056 | 2.1418 | 40.9854 | 24 | 7.5791 | 7.578233 | 57.44 | 2.891826 | 0.4213 | 0.4735035 | -0.05242175 | -0.1009 | 41.71
11105 | 15.494444 | 2.1418 | 40.9884 | 25 | 7.5786 | 7.57885 | 57.44 | 2.892904 | 0.4216 | 0.4734854 | -0.05256474 | -0.101 | 41.7098
11106 | 15.495833 | 2.1397 | 40.9913 | 24 | 7.5853 | 7.579458 | 57.54 | 2.888933 | 0.4225 | 0.4734672 | -0.05270565 | -0.101 | 41.7129
11107 | 15.497222 | 2.1397 | 40.9943 | 25 | 7.581 | 7.580064 | 57.47 | 2.902767 | 0.4227 | 0.4734488 | -0.05284592 | -0.1011 | 41.7046
11108 | 15.498611 | 2.1376 | 40.9973 | 24 | 7.5786 | 7.580672 | 57.44 | 2.916917 | 0.4224 | 0.4734305 | -0.05298611 | -0.1012 | 41.6961
11109 | 15.5 | 2.1376 | 41.0002 | 22 | 7.58 | 7.581298 | 57.46 | 3.094022 | 0.4225 | 0.4734122 | -0.05302594 | -0.1012 | 41.5837
11110 | 15.501389 | 2.1365 | 41.0032 | 23 | 7.5944 | 7.581914 | 57.67 | 2.904825 | 0.4238 | 0.4733938 | -0.05316328 | -0.1012 | 41.7048
11111 | 15.502778 | 2.1365 | 41.0062 | 24 | 7.5819 | 7.582525 | 57.49 | 2.910488 | 0.4241 | 0.4733748 | -0.05329971 | -0.1012 | 41.7017
11112 | 15.504167 | 2.1349 | 41.0091 | 23 | 7.5843 | 7.583141 | 57.52 | 2.908226 | 0.4246 | 0.4733559 | -0.05343542 | -0.1012 | 41.7037
11113 | 15.505833 | 2.1349 | 41.0121 | 25 | 7.5671 | 7.583788 | 57.26 | 2.894848 | 0.4234 | 0.4733371 | -0.05357277 | -0.1011 | 41.7131
11114 | 15.507222 | 2.1334 | 41.0151 | 25 | 7.5886 | 7.584382 | 57.59 | 2.906032 | 0.424 | 0.4733183 | -0.05370885 | -0.1011 | 41.7064
11115 | 15.508611 | 2.1334 | 41.018 | 23 | 7.5848 | 7.584988 | 57.53 | 2.90943 | 0.4242 | 0.4732991 | -0.05384431 | -0.1011 | 41.7048
11116 | 15.51 | 2.1318 | 41.021 | 23 | 7.5877 | 7.585588 | 57.57 | 2.910473 | 0.4242 | 0.4732801 | -0.05397941 | -0.1011 | 41.7047
11117 | 15.511389 | 2.1318 | 41.024 | 23 | 7.5867 | 7.586209 | 57.56 | 2.906505 | 0.4246 | 0.473261 | -0.0541137 | -0.1011 | 41.7077
11118 | 15.512778 | 2.1303 | 41.0269 | 24 | 7.5901 | 7.586811 | 57.61 | 2.912836 | 0.4252 | 0.4732421 | -0.05424626 | -0.1011 | 41.7042
11119 | 15.514167 | 2.1303 | 41.0299 | 23 | 7.5882 | 7.587433 | 57.58 | 2.916159 | 0.4255 | 0.4732233 | -0.05428015 | -0.1011 | 41.7026
11120 | 15.515556 | 2.1298 | 41.0328 | 25 | 7.5877 | 7.588051 | 57.57 | 2.904794 | 0.4259 | 0.4732046 | -0.05441115 | -0.101 | 41.7104
11121 | 15.516944 | 2.1298 | 41.0358 | 23 | 7.5905 | 7.588694 | 57.62 | 2.904521 | 0.4264 | 0.4731854 | -0.05454152 | -0.1009 | 41.711
11122 | 15.518333 | 2.1288 | 41.0388 | 25 | 7.5925 | 7.589287 | 57.65 | 2.907785 | 0.4269 | 0.4731663 | -0.05467063 | -0.1008 | 41.7095
11123 | 15.519722 | 2.1288 | 41.0417 | 23 | 7.5944 | 7.589898 | 57.67 | 2.909574 | 0.4275 | 0.4731469 | -0.05479793 | -0.1008 | 41.7089
11124 | 15.521111 | 2.1278 | 41.0447 | 24 | 7.5858 | 7.590481 | 57.54 | 2.913266 | 0.4272 | 0.4731275 | -0.05492623 | -0.1007 | 41.707
11125 | 15.5225 | 2.1278 | 41.0476 | 23 | 7.5872 | 7.591093 | 57.57 | 2.908416 | 0.4269 | 0.4731083 | -0.05505437 | -0.1006 | 41.7107
11126 | 15.523889 | 2.1268 | 41.0506 | 24 | 7.5953 | 7.591685 | 57.69 | 2.916691 | 0.4269 | 0.4730893 | -0.05518251 | -0.1006 | 41.7059
11127 | 15.525278 | 2.1268 | 41.0535 | 24 | 7.5944 | 7.592288 | 57.67 | 2.911362 | 0.4272 | 0.4730704 | -0.05530966 | -0.1005 | 41.7098
11128 | 15.526667 | 2.1259 | 41.0565 | 23 | 7.5882 | 7.592897 | 57.58 | 2.919715 | 0.427 | 0.4730519 | -0.05543691 | -0.1004 | 41.705
11129 | 15.528056 | 2.1259 | 41.0594 | 24 | 7.5972 | 7.593493 | 57.72 | 2.926077 | 0.4276 | 0.4730332 | -0.05546616 | -0.1003 | 41.7015
11130 | 15.529444 | 2.1258 | 41.0624 | 23 | 7.5982 | 7.594099 | 57.73 | 2.920655 | 0.4278 | 0.4730139 | -0.05559167 | -0.1002 | 41.7055
11131 | 15.530833 | 2.1258 | 41.0654 | 23 | 7.603 | 7.594692 | 57.81 | 2.920354 | 0.4287 | 0.4729947 | -0.05571574 | -0.1001 | 41.7061
11132 | 15.532222 | 2.1254 | 41.0683 | 25 | 7.6001 | 7.595283 | 57.76 | 2.920577 | 0.4289 | 0.4729759 | -0.05583882 | -0.0999 | 41.7065
11133 | 15.533611 | 2.1254 | 41.0713 | 24 | 7.6015 | 7.595934 | 57.78 | 2.921035 | 0.4294 | 0.4729571 | -0.05596064 | -0.0998 | 41.7068
11134 | 15.535 | 2.125 | 41.0742 | 24 | 7.602 | 7.596544 | 57.79 | 2.919415 | 0.4299 | 0.4729389 | -0.05608138 | -0.0997 | 41.7083
11135 | 15.536389 | 2.125 | 41.0772 | 24 | 7.5963 | 7.597179 | 57.7 | 3.018134 | 0.4303 | 0.4729204 | -0.05620159 | -0.0995 | 41.646
11136 | 15.537778 | 2.1246 | 41.0801 | 24 | 7.5972 | 7.597784 | 57.72 | 2.918737 | 0.4301 | 0.4729022 | -0.05632298 | -0.0994 | 41.7098
11137 | 15.539167 | 2.1246 | 41.0831 | 24 | 7.5972 | 7.598389 | 57.72 | 2.923392 | 0.4298 | 0.4728837 | -0.05644521 | -0.0993 | 41.7073
11138 | 15.540556 | 2.1242 | 41.086 | 24 | 7.5929 | 7.59897 | 57.65 | 2.925893 | 0.429 | 0.4728653 | -0.05656871 | -0.0991 | 41.7063
11139 | 15.541944 | 2.1242 | 41.089 | 23 | 7.603 | 7.59954 | 57.81 | 2.932166 | 0.4295 | 0.4728469 | -0.0565919 | -0.099 | 41.7028
11140 | 15.543333 | 2.1248 | 41.0919 | 26 | 7.6063 | 7.60017 | 57.86 | 2.91964 | 0.4297 | 0.4728284 | -0.05671386 | -0.0988 | 41.7113
11141 | 15.544722 | 2.1248 | 41.0949 | 23 | 7.6125 | 7.60078 | 57.95 | 2.932616 | 0.4306 | 0.4728099 | -0.05683357 | -0.0986 | 41.7036
11142 | 15.546111 | 2.1249 | 41.0978 | 25 | 7.6087 | 7.601349 | 57.89 | 2.932476 | 0.4318 | 0.4727914 | -0.05695084 | -0.0984 | 41.7042
11143 | 15.5475 | 2.1249 | 41.1008 | 25 | 7.6068 | 7.601969 | 57.86 | 2.933219 | 0.4325 | 0.4727729 | -0.05706695 | -0.0982 | 41.7042
11144 | 15.548889 | 2.1251 | 41.1037 | 23 | 7.6096 | 7.602604 | 57.91 | 2.932377 | 0.4335 | 0.4727545 | -0.05718135 | -0.098 | 41.7053
11145 | 15.550278 | 2.1251 | 41.1067 | 24 | 7.6154 | 7.603209 | 57.99 | 2.955059 | 0.4345 | 0.4727363 | -0.05729368 | -0.0978 | 41.6914
11146 | 15.551667 | 2.1254 | 41.1096 | 24 | 7.6087 | 7.603848 | 57.89 | 2.929335 | 0.4353 | 0.4727182 | -0.05740412 | -0.0976 | 41.7083
11147 | 15.553056 | 2.1254 | 41.1126 | 23 | 7.6053 | 7.604463 | 57.84 | 2.929486 | 0.4351 | 0.4727001 | -0.05751477 | -0.0974 | 41.7087
11148 | 15.554444 | 2.1257 | 41.1155 | 24 | 7.6039 | 7.605057 | 57.82 | 2.925557 | 0.435 | 0.472682 | -0.05762552 | -0.0972 | 41.7117
11149 | 15.555833 | 2.1257 | 41.1185 | 23 | 7.6096 | 7.605691 | 57.91 | 2.934808 | 0.4358 | 0.4726638 | -0.05763661 | -0.0969 | 41.7063
11150 | 15.557222 | 2.127 | 41.1214 | 25 | 7.6077 | 7.606292 | 57.88 | 2.937498 | 0.4359 | 0.4726455 | -0.05774548 | -0.0967 | 41.7052
11151 | 15.558611 | 2.127 | 41.1244 | 24 | 7.6125 | 7.606905 | 57.95 | 2.937588 | 0.4363 | 0.4726273 | -0.05785292 | -0.0964 | 41.7056
11152 | 15.56 | 2.1279 | 41.1274 | 25 | 7.6068 | 7.607512 | 57.86 | 2.938246 | 0.436 | 0.472609 | -0.0579602 | -0.0961 | 41.7057
11153 | 15.561389 | 2.1279 | 41.1303 | 24 | 7.6068 | 7.608132 | 57.86 | 2.943927 | 0.4363 | 0.472591 | -0.05806622 | -0.0959 | 41.7026
11154 | 15.562778 | 2.1287 | 41.1333 | 23 | 7.6134 | 7.608729 | 57.96 | 3.131579 | 0.4366 | 0.472573 | -0.05817235 | -0.0956 | 41.5834
11155 | 15.564167 | 2.1287 | 41.1362 | 24 | 7.6077 | 7.609363 | 57.88 | 2.935276 | 0.4365 | 0.4725547 | -0.0582785 | -0.0953 | 41.7092
11156 | 15.565833 | 2.1296 | 41.1392 | 25 | 7.6087 | 7.609969 | 57.89 | 2.94335 | 0.4362 | 0.4725365 | -0.05838503 | -0.0951 | 41.7049
11157 | 15.567222 | 2.1296 | 41.1421 | 23 | 7.6092 | 7.610559 | 57.9 | 2.937856 | 0.4361 | 0.472518 | -0.05849221 | -0.0948 | 41.7089
11158 | 15.568611 | 2.1305 | 41.1451 | 24 | 7.6058 | 7.611178 | 57.85 | 2.940777 | 0.4359 | 0.4724989 | -0.05859968 | -0.0945 | 41.7076
11159 | 15.57 | 2.1305 | 41.1481 | 23 | 7.6115 | 7.611791 | 57.94 | 2.949998 | 0.4363 | 0.4724805 | -0.05860915 | -0.0942 | 41.7022
11160 | 15.571389 | 2.1324 | 41.151 | 23 | 7.6372 | 7.612393 | 58.33 | 2.959111 | 0.4377 | 0.4724615 | -0.05871312 | -0.0939 | 41.6969
11161 | 15.572778 | 2.1324 | 41.154 | 23 | 7.6149 | 7.613027 | 57.99 | 2.946742 | 0.4378 | 0.4724426 | -0.05881711 | -0.0936 | 41.7053
11162 | 15.574167 | 2.1338 | 41.1569 | 24 | 7.6144 | 7.613634 | 57.98 | 2.94525 | 0.4381 | 0.4724243 | -0.05892031 | -0.0932 | 41.7068
11163 | 15.575556 | 2.1338 | 41.1599 | 25 | 7.6211 | 7.61423 | 58.08 | 2.95278 | 0.4387 | 0.4724065 | -0.05902189 | -0.0929 | 41.7025
11164 | 15.576944 | 2.1352 | 41.1629 | 23 | 7.6163 | 7.614827 | 58.01 | 2.946557 | 0.4387 | 0.4723886 | -0.05912313 | -0.0926 | 41.707
11165 | 15.578333 | 2.1352 | 41.1658 | 23 | 7.6125 | 7.615451 | 57.95 | 2.944966 | 0.4383 | 0.4723705 | -0.05922485 | -0.0922 | 41.7085
11166 | 15.579722 | 2.1366 | 41.1688 | 24 | 7.6182 | 7.616046 | 58.04 | 2.950302 | 0.4385 | 0.4723524 | -0.05932604 | -0.0919 | 41.7056
11167 | 15.581111 | 2.1366 | 41.1718 | 24 | 7.6244 | 7.616662 | 58.13 | 2.9548 | 0.4392 | 0.4723338 | -0.05942553 | -0.0916 | 41.7033
11168 | 15.5825 | 2.138 | 41.1747 | 25 | 7.622 | 7.61728 | 58.1 | 2.958619 | 0.4402 | 0.4723157 | -0.05952278 | -0.0913 | 41.7014
11169 | 15.583889 | 2.138 | 41.1777 | 24 | 7.6125 | 7.617897 | 57.95 | 2.952489 | 0.4396 | 0.4722978 | -0.05952647 | -0.0909 | 41.7058
11170 | 15.585278 | 2.1404 | 41.1807 | 23 | 7.6144 | 7.61851 | 57.98 | 2.953039 | 0.4392 | 0.4722803 | -0.0596253 | -0.0905 | 41.7059
11171 | 15.586667 | 2.1404 | 41.1837 | 24 | 7.623 | 7.619118 | 58.11 | 2.957574 | 0.4395 | 0.472263 | -0.05972298 | -0.0901 | 41.7036
11172 | 15.588056 | 2.1423 | 41.1866 | 24 | 7.6249 | 7.619731 | 58.14 | 2.956389 | 0.4402 | 0.4722455 | -0.05982013 | -0.0897 | 41.7049
11173 | 15.589444 | 2.1423 | 41.1896 | 24 | 7.6163 | 7.620353 | 58.01 | 3.152051 | 0.4399 | 0.4722286 | -0.05991947 | -0.0894 | 41.5805
11174 | 15.590833 | 2.1442 | 41.1926 | 23 | 7.622 | 7.620965 | 58.1 | 2.954099 | 0.4397 | 0.4722117 | -0.06001875 | -0.089 | 41.7073
11175 | 15.592222 | 2.1442 | 41.1956 | 24 | 7.6134 | 7.621599 | 57.96 | 2.956226 | 0.4392 | 0.4721951 | -0.06011822 | -0.0886 | 41.7065
11176 | 15.593611 | 2.146 | 41.1985 | 23 | 7.6211 | 7.622206 | 58.08 | 2.964677 | 0.4388 | 0.4721785 | -0.06021845 | -0.0882 | 41.7016
11177 | 15.595 | 2.146 | 41.2015 | 24 | 7.6211 | 7.622832 | 58.08 | 2.9635 | 0.439 | 0.4721619 | -0.06031769 | -0.0878 | 41.7029
11178 | 15.596389 | 2.1478 | 41.2045 | 23 | 7.6182 | 7.623435 | 58.04 | 2.959378 | 0.4386 | 0.4721454 | -0.0604175 | -0.0875 | 41.706
11179 | 15.597778 | 2.1478 | 41.2075 | 23 | 7.6391 | 7.624037 | 58.36 | 3.014856 | 0.4398 | 0.4721289 | -0.06041899 | -0.0871 | 41.6712
11180 | 15.599167 | 2.1506 | 41.2105 | 23 | 7.6296 | 7.624647 | 58.21 | 2.961656 | 0.4403 | 0.4721128 | -0.0605155 | -0.0866 | 41.7056
11181 | 15.600556 | 2.1506 | 41.2135 | 22 | 7.6182 | 7.625257 | 58.04 | 3.051548 | 0.4401 | 0.4720971 | -0.0606124 | -0.0862 | 41.6488
11182 | 15.601944 | 2.1528 | 41.2165 | 24 | 7.6268 | 7.625855 | 58.17 | 2.959058 | 0.4404 | 0.4720817 | -0.06070814 | -0.0858 | 41.7082
11183 | 15.603333 | 2.1528 | 41.2195 | 24 | 7.6287 | 7.6265 | 58.2 | 2.980449 | 0.4408 | 0.4720662 | -0.06080291 | -0.0853 | 41.6951
11184 | 15.604722 | 2.1551 | 41.2224 | 23 | 7.622 | 7.627125 | 58.1 | 2.96428 | 0.4408 | 0.4720506 | -0.06089824 | -0.0849 | 41.7059
11185 | 15.606111 | 2.1551 | 41.2254 | 23 | 7.6301 | 7.627753 | 58.22 | 2.976509 | 0.4413 | 0.4720354 | -0.06099296 | -0.0845 | 41.6987
11186 | 15.6075 | 2.1572 | 41.2284 | 22 | 7.6296 | 7.62841 | 58.21 | 3.253733 | 0.4416 | 0.4720201 | -0.06108634 | -0.0841 | 41.522
11187 | 15.608889 | 2.1572 | 41.2314 | 25 | 7.6344 | 7.629017 | 58.28 | 2.964065 | 0.4419 | 0.472005 | -0.06117894 | -0.0837 | 41.7076
11188 | 15.610278 | 2.1594 | 41.2344 | 24 | 7.6268 | 7.629627 | 58.17 | 2.971274 | 0.4419 | 0.47199 | -0.06127147 | -0.0833 | 41.7035
11189 | 15.611667 | 2.1594 | 41.2374 | 25 | 7.6301 | 7.630242 | 58.22 | 2.970837 | 0.4417 | 0.4719748 | -0.06126876 | -0.0829 | 41.7043
11190 | 15.613056 | 2.1624 | 41.2404 | 22 | 7.6353 | 7.630829 | 58.3 | 3.162987 | 0.442 | 0.4719597 | -0.06136089 | -0.0824 | 41.5821
11191 | 15.614444 | 2.1624 | 41.2434 | 23 | 7.6401 | 7.631438 | 58.37 | 3.171599 | 0.4429 | 0.4719442 | -0.06145152 | -0.082 | 41.5771
11192 | 15.615833 | 2.1649 | 41.2464 | 23 | 7.6315 | 7.632069 | 58.24 | 2.972097 | 0.4428 | 0.4719284 | -0.06154126 | -0.0815 | 41.705
11193 | 15.617222 | 2.1649 | 41.2494 | 23 | 7.6306 | 7.632707 | 58.23 | 3.165814 | 0.4425 | 0.4719128 | -0.06163049 | -0.0811 | 41.5818
11194 | 15.618611 | 2.1673 | 41.2525 | 22 | 7.6353 | 7.633341 | 58.3 | 3.075665 | 0.4428 | 0.4718974 | -0.06171955 | -0.0806 | 41.6399
11195 | 15.62 | 2.1673 | 41.2555 | 23 | 7.6306 | 7.63396 | 58.23 | 3.170685 | 0.4421 | 0.4718818 | -0.06180909 | -0.0802 | 41.5796
11196 | 15.621389 | 2.1697 | 41.2585 | 23 | 7.6344 | 7.634602 | 58.28 | 3.169602 | 0.4423 | 0.4718657 | -0.06189774 | -0.0798 | 41.5808
11197 | 15.622778 | 2.1697 | 41.2615 | 22 | 7.6467 | 7.635217 | 58.47 | 3.077327 | 0.4435 | 0.4718496 | -0.06198443 | -0.0793 | 41.6403
11198 | 15.624167 | 2.172 | 41.2645 | 22 | 7.6372 | 7.635875 | 58.33 | 3.173025 | 0.4433 | 0.4718341 | -0.06207051 | -0.0789 | 41.5797
11199 | 15.625556 | 2.172 | 41.2675 | 23 | 7.6287 | 7.636522 | 58.2 | 3.071546 | 0.4426 | 0.4718186 | -0.06206812 | -0.0785 | 41.645
11200 | 15.626944 | 2.1751 | 41.2706 | 24 | 7.6406 | 7.637153 | 58.38 | 2.974126 | 0.443 | 0.4718031 | -0.06215453 | -0.078 | 41.7076
11201 | 15.628333 | 2.1751 | 41.2736 | 24 | 7.641 | 7.637776 | 58.39 | 2.988281 | 0.4433 | 0.4717875 | -0.06224025 | -0.0776 | 41.6991
11202 | 15.629722 | 2.1777 | 41.2766 | 23 | 7.6401 | 7.638386 | 58.37 | 3.066891 | 0.4432 | 0.4717722 | -0.06232625 | -0.0771 | 41.6495
11203 | 15.631111 | 2.1777 | 41.2796 | 23 | 7.6382 | 7.638988 | 58.34 | 2.97697 | 0.4433 | 0.4717572 | -0.06241137 | -0.0767 | 41.7073
11204 | 15.6325 | 2.1802 | 41.2826 | 25 | 7.6448 | 7.639601 | 58.44 | 2.984579 | 0.4439 | 0.4717424 | -0.06249624 | -0.0763 | 41.703
11205 | 15.634167 | 2.1802 | 41.2857 | 25 | 7.641 | 7.640187 | 58.39 | 2.979052 | 0.4439 | 0.471728 | -0.06258033 | -0.0758 | 41.7073
11206 | 15.635556 | 2.1826 | 41.2887 | 24 | 7.6396 | 7.640821 | 58.36 | 3.073996 | 0.4436 | 0.4717137 | -0.06266424 | -0.0754 | 41.6472
11207 | 15.636944 | 2.1826 | 41.2917 | 23 | 7.6339 | 7.641441 | 58.28 | 3.068935 | 0.4431 | 0.4716995 | -0.0627489 | -0.075 | 41.651
11208 | 15.638333 | 2.1849 | 41.2948 | 23 | 7.642 | 7.64205 | 58.4 | 2.987731 | 0.443 | 0.4716852 | -0.06283376 | -0.0746 | 41.7032
11209 | 15.639722 | 2.1849 | 41.2978 | 22 | 7.642 | 7.642663 | 58.4 | 3.082555 | 0.4428 | 0.4716709 | -0.06283086 | -0.0742 | 41.6432
11210 | 15.641111 | 2.1879 | 41.3009 | 23 | 7.6429 | 7.643313 | 58.41 | 3.188794 | 0.4431 | 0.4716564 | -0.06291533 | -0.0737 | 41.5758
11211 | 15.6425 | 2.1879 | 41.3039 | 24 | 7.6391 | 7.643944 | 58.36 | 2.983694 | 0.4426 | 0.4716423 | -0.06300073 | -0.0733 | 41.7073
11212 | 15.643889 | 2.1903 | 41.3069 | 23 | 7.6429 | 7.644548 | 58.41 | 3.290024 | 0.4425 | 0.4716288 | -0.06308578 | -0.0728 | 41.5119
11213 | 15.645278 | 2.1903 | 41.31 | 23 | 7.65 | 7.645175 | 58.52 | 3.18908 | 0.4425 | 0.4716156 | -0.06317013 | -0.0724 | 41.5771
11214 | 15.646667 | 2.1926 | 41.313 | 25 | 7.6401 | 7.645808 | 58.37 | 3.077241 | 0.442 | 0.4716025 | -0.06325522 | -0.072 | 41.6491
11215 | 15.648056 | 2.1926 | 41.3161 | 22 | 7.6462 | 7.646436 | 58.47 | 3.0918 | 0.4418 | 0.4715894 | -0.0633405 | -0.0716 | 41.6402
11216 | 15.649444 | 2.1947 | 41.3191 | 23 | 7.6363 | 7.647046 | 58.31 | 3.089647 | 0.4407 | 0.4715767 | -0.06342741 | -0.0712 | 41.6421
11217 | 15.650833 | 2.1947 | 41.3222 | 24 | 7.6515 | 7.647664 | 58.54 | 3.084467 | 0.4412 | 0.471564 | -0.06351299 | -0.0708 | 41.6459
11218 | 15.652222 | 2.1967 | 41.3252 | 23 | 7.6505 | 7.648285 | 58.53 | 3.088053 | 0.4414 | 0.4715511 | -0.06359624 | -0.0705 | 41.6441
11219 | 15.653611 | 2.1967 | 41.3283 | 22 | 7.6467 | 7.648927 | 58.47 | 3.089236 | 0.4411 | 0.4715385 | -0.06359896 | -0.0701 | 41.6438
11220 | 15.655 | 2.1993 | 41.3313 | 23 | 7.6477 | 7.649561 | 58.49 | 3.099189 | 0.441 | 0.4715258 | -0.06368272 | -0.0697 | 41.638
11221 | 15.656389 | 2.1993 | 41.3344 | 22 | 7.642 | 7.650176 | 58.4 | 3.284979 | 0.4401 | 0.471513 | -0.06376839 | -0.0693 | 41.5195
11222 | 15.657778 | 2.2013 | 41.3374 | 23 | 7.6496 | 7.650813 | 58.52 | 3.195808 | 0.4404 | 0.4715003 | -0.06385344 | -0.0689 | 41.5771
11223 | 15.659167 | 2.2013 | 41.3405 | 25 | 7.6467 | 7.651442 | 58.47 | 2.992062 | 0.4402 | 0.471488 | -0.06393823 | -0.0686 | 41.7078
11224 | 15.660556 | 2.2032 | 41.3436 | 23 | 7.6557 | 7.652076 | 58.61 | 3.113999 | 0.4404 | 0.4714758 | -0.06402248 | -0.0682 | 41.6304
11225 | 15.661944 | 2.2032 | 41.3466 | 23 | 7.6595 | 7.6527 | 58.67 | 2.996612 | 0.4411 | 0.471464 | -0.0641054 | -0.0679 | 41.7058
11226 | 15.663333 | 2.205 | 41.3497 | 22 | 7.6538 | 7.653325 | 58.58 | 3.090128 | 0.4412 | 0.4714521 | -0.06418806 | -0.0675 | 41.6466
11227 | 15.664722 | 2.205 | 41.3528 | 21 | 7.6496 | 7.653944 | 58.52 | 3.287629 | 0.441 | 0.4714403 | -0.0642719 | -0.0672 | 41.5206
11228 | 15.666111 | 2.2066 | 41.3558 | 21 | 7.6434 | 7.654558 | 58.42 | 3.291092 | 0.4399 | 0.4714284 | -0.06435755 | -0.0669 | 41.5189
11229 | 15.6675 | 2.2066 | 41.3589 | 23 | 7.6477 | 7.655196 | 58.49 | 3.10228 | 0.4392 | 0.4714164 | -0.06436202 | -0.0665 | 41.6403
11230 | 15.668889 | 2.2087 | 41.362 | 22 | 7.6557 | 7.655852 | 58.61 | 3.199309 | 0.4394 | 0.4714046 | -0.06444836 | -0.0662 | 41.5787
11231 | 15.670278 | 2.2087 | 41.365 | 23 | 7.6543 | 7.656504 | 58.59 | 3.099676 | 0.4397 | 0.4713924 | -0.06453336 | -0.0658 | 41.6429
11232 | 15.671667 | 2.2104 | 41.3681 | 23 | 7.6548 | 7.657139 | 58.6 | 3.103519 | 0.4396 | 0.4713807 | -0.06461774 | -0.0655 | 41.6409
11233 | 15.673056 | 2.2104 | 41.3712 | 23 | 7.6486 | 7.657756 | 58.5 | 3.310414 | 0.4388 | 0.4713697 | -0.06470339 | -0.0652 | 41.5088
11234 | 15.674444 | 2.2119 | 41.3742 | 23 | 7.6571 | 7.658392 | 58.63 | 3.103932 | 0.4389 | 0.4713586 | -0.0647876 | -0.0649 | 41.6416
11235 | 15.675833 | 2.2119 | 41.3773 | 23 | 7.659 | 7.659013 | 58.66 | 3.101778 | 0.4388 | 0.4713475 | -0.06487218 | -0.0646 | 41.6434
11236 | 15.677222 | 2.2133 | 41.3804 | 21 | 7.6605 | 7.659628 | 58.68 | 3.303551 | 0.4391 | 0.4713364 | -0.06495587 | -0.0643 | 41.5147
11237 | 15.678611 | 2.2133 | 41.3835 | 21 | 7.6619 | 7.66026 | 58.7 | 3.298438 | 0.4391 | 0.4713255 | -0.06503866 | -0.064 | 41.5184
11238 | 15.68 | 2.2145 | 41.3865 | 24 | 7.6643 | 7.660886 | 58.74 | 3.110333 | 0.4398 | 0.4713144 | -0.06511975 | -0.0637 | 41.6394
11239 | 15.681389 | 2.2145 | 41.3896 | 23 | 7.6548 | 7.661518 | 58.6 | 3.114654 | 0.4391 | 0.4713038 | -0.06512716 | -0.0635 | 41.6371
11240 | 15.682778 | 2.2163 | 41.3927 | 22 | 7.6543 | 7.662132 | 58.59 | 3.310655 | 0.4388 | 0.4712932 | -0.06520984 | -0.0632 | 41.512
11241 | 15.684167 | 2.2163 | 41.3958 | 22 | 7.6723 | 7.662755 | 58.86 | 3.114719 | 0.4395 | 0.4712829 | -0.06529064 | -0.0629 | 41.638
11242 | 15.685556 | 2.2176 | 41.3989 | 21 | 7.6609 | 7.663342 | 58.69 | 3.313637 | 0.4392 | 0.4712727 | -0.06537135 | -0.0626 | 41.511
11243 | 15.686944 | 2.2176 | 41.4019 | 23 | 7.6491 | 7.663932 | 58.51 | 3.120606 | 0.4381 | 0.4712624 | -0.06545359 | -0.0623 | 41.6352
11244 | 15.688333 | 2.2188 | 41.405 | 23 | 7.6747 | 7.66456 | 58.9 | 3.118485 | 0.4393 | 0.4712517 | -0.06553314 | -0.062 | 41.637
11245 | 15.689722 | 2.2188 | 41.4081 | 23 | 7.6661 | 7.665188 | 58.77 | 3.117116 | 0.4389 | 0.471241 | -0.06561313 | -0.0618 | 41.6384
11246 | 15.691111 | 2.2198 | 41.4112 | 23 | 7.6661 | 7.66583 | 58.77 | 3.119874 | 0.4386 | 0.4712303 | -0.06569358 | -0.0615 | 41.6371
11247 | 15.6925 | 2.2198 | 41.4143 | 22 | 7.6661 | 7.666456 | 58.77 | 3.12993 | 0.4382 | 0.4712199 | -0.06577475 | -0.0613 | 41.6311
11248 | 15.694167 | 2.2207 | 41.4173 | 25 | 7.6619 | 7.667098 | 58.7 | 3.117598 | 0.4378 | 0.4712093 | -0.06585664 | -0.0611 | 41.6398
11249 | 15.695556 | 2.2207 | 41.4204 | 24 | 7.6661 | 7.66775 | 58.77 | 3.127429 | 0.4377 | 0.4711993 | -0.06586739 | -0.0608 | 41.634
11250 | 15.696944 | 2.2222 | 41.4235 | 22 | 7.6713 | 7.668356 | 58.85 | 3.123543 | 0.4381 | 0.4711896 | -0.06594853 | -0.0606 | 41.6369
11251 | 15.698333 | 2.2222 | 41.4266 | 22 | 7.668 | 7.669002 | 58.8 | 3.317754 | 0.4378 | 0.4711796 | -0.06603012 | -0.0603 | 41.513
11252 | 15.699722 | 2.2231 | 41.4297 | 22 | 7.6661 | 7.669583 | 58.77 | 3.127731 | 0.4372 | 0.4711701 | -0.06611297 | -0.0601 | 41.6352
11253 | 15.701111 | 2.2231 | 41.4328 | 24 | 7.6718 | 7.670207 | 58.86 | 3.116943 | 0.4375 | 0.4711611 | -0.06619465 | -0.0599 | 41.6425
11254 | 15.7025 | 2.2239 | 41.4359 | 23 | 7.6704 | 7.670861 | 58.84 | 3.122713 | 0.4375 | 0.4711524 | -0.06627606 | -0.0596 | 41.6393
11255 | 15.703889 | 2.2239 | 41.439 | 24 | 7.6695 | 7.671474 | 58.82 | 3.125775 | 0.4379 | 0.4711439 | -0.06635504 | -0.0594 | 41.6378
11256 | 15.705278 | 2.2246 | 41.4421 | 23 | 7.669 | 7.6721 | 58.81 | 3.12313 | 0.4376 | 0.4711356 | -0.0664342 | -0.0592 | 41.64
11257 | 15.706667 | 2.2246 | 41.4452 | 23 | 7.6808 | 7.672739 | 58.99 | 3.126195 | 0.4383 | 0.4711272 | -0.06651165 | -0.059 | 41.6385
11258 | 15.708056 | 2.2252 | 41.4482 | 22 | 7.6661 | 7.67336 | 58.77 | 3.129203 | 0.4375 | 0.4711194 | -0.06658955 | -0.0589 | 41.6371
11259 | 15.709444 | 2.2252 | 41.4513 | 21 | 7.6784 | 7.673971 | 58.96 | 3.32525 | 0.4378 | 0.4711117 | -0.06660267 | -0.0587 | 41.5119
11260 | 15.710833 | 2.2262 | 41.4544 | 22 | 7.6704 | 7.67459 | 58.84 | 3.231152 | 0.4377 | 0.4711043 | -0.06668001 | -0.0585 | 41.5727
11261 | 15.712222 | 2.2262 | 41.4575 | 23 | 7.6709 | 7.675236 | 58.84 | 3.326049 | 0.4374 | 0.4710968 | -0.06675806 | -0.0583 | 41.5123
11262 | 15.713611 | 2.2268 | 41.4606 | 21 | 7.6652 | 7.675853 | 58.76 | 3.330469 | 0.4368 | 0.4710891 | -0.06683754 | -0.0581 | 41.5099
11263 | 15.715 | 2.2268 | 41.4637 | 23 | 7.6718 | 7.676469 | 58.86 | 3.336366 | 0.4364 | 0.4710822 | -0.0669171 | -0.0579 | 41.5066
11264 | 15.716389 | 2.2273 | 41.4668 | 22 | 7.6765 | 7.677106 | 58.93 | 3.134312 | 0.4365 | 0.4710755 | -0.0669963 | -0.0577 | 41.6366
11265 | 15.717778 | 2.2273 | 41.4699 | 24 | 7.6761 | 7.677745 | 58.92 | 3.136464 | 0.4363 | 0.4710684 | -0.06707576 | -0.0576 | 41.6357
11266 | 15.719167 | 2.2276 | 41.473 | 23 | 7.6784 | 7.678374 | 58.96 | 3.141475 | 0.4363 | 0.4710614 | -0.06715494 | -0.0574 | 41.6329
11267 | 15.720556 | 2.2276 | 41.4761 | 22 | 7.6832 | 7.67903 | 59.03 | 3.340391 | 0.4372 | 0.4710548 | -0.06723215 | -0.0573 | 41.5059
11268 | 15.721944 | 2.2278 | 41.4792 | 22 | 7.6756 | 7.679664 | 58.91 | 3.141943 | 0.4372 | 0.4710481 | -0.06730944 | -0.0571 | 41.6336
11269 | 15.723333 | 2.2278 | 41.4823 | 22 | 7.6751 | 7.680317 | 58.91 | 3.14905 | 0.4367 | 0.4710412 | -0.06732371 | -0.057 | 41.6295
11270 | 15.724722 | 2.2285 | 41.4854 | 23 | 7.6879 | 7.680956 | 59.1 | 3.356046 | 0.4375 | 0.471034 | -0.06740026 | -0.0568 | 41.4972
11271 | 15.726111 | 2.2285 | 41.4885 | 22 | 7.6907 | 7.681617 | 59.15 | 3.139906 | 0.4384 | 0.4710272 | -0.06747537 | -0.0567 | 41.6362
11272 | 15.7275 | 2.2288 | 41.4916 | 23 | 7.6902 | 7.682263 | 59.14 | 3.152181 | 0.4389 | 0.4710204 | -0.06754958 | -0.0565 | 41.6289
11273 | 15.728889 | 2.2288 | 41.4947 | 22 | 7.6836 | 7.682894 | 59.04 | 3.345299 | 0.4386 | 0.4710136 | -0.06762325 | -0.0564 | 41.5055
11274 | 15.730278 | 2.2291 | 41.4978 | 22 | 7.6813 | 7.683516 | 59 | 3.141919 | 0.4385 | 0.4710068 | -0.06769611 | -0.0562 | 41.6363
11275 | 15.731667 | 2.2291 | 41.5008 | 23 | 7.6747 | 7.684148 | 58.9 | 3.13819 | 0.4378 | 0.4709999 | -0.06776986 | -0.0561 | 41.6392
11276 | 15.733056 | 2.2293 | 41.504 | 23 | 7.686 | 7.68476 | 59.07 | 3.147005 | 0.4381 | 0.4709934 | -0.06784369 | -0.056 | 41.634
11277 | 15.734444 | 2.2293 | 41.5071 | 24 | 7.6846 | 7.685414 | 59.05 | 3.159774 | 0.4379 | 0.4709871 | -0.06791841 | -0.0558 | 41.6263
11278 | 15.735833 | 2.2294 | 41.5101 | 22 | 7.6775 | 7.686038 | 58.94 | 3.150739 | 0.4374 | 0.4709809 | -0.06799465 | -0.0557 | 41.6326
11279 | 15.737222 | 2.2294 | 41.5132 | 24 | 7.6832 | 7.68666 | 59.03 | 3.150512 | 0.4369 | 0.4709749 | -0.06800735 | -0.0556 | 41.6332
11280 | 15.738611 | 2.23 | 41.5163 | 23 | 7.686 | 7.687266 | 59.07 | 3.151125 | 0.4369 | 0.4709696 | -0.06808429 | -0.0554 | 41.6333
11281 | 15.74 | 2.23 | 41.5194 | 23 | 7.6869 | 7.687888 | 59.09 | 3.151831 | 0.4366 | 0.4709639 | -0.06816095 | -0.0553 | 41.6333
11282 | 15.741389 | 2.2302 | 41.5225 | 20 | 7.6883 | 7.68851 | 59.11 | 3.362093 | 0.4365 | 0.4709582 | -0.06823679 | -0.0551 | 41.4989
11283 | 15.742778 | 2.2302 | 41.5256 | 21 | 7.6945 | 7.689134 | 59.2 | 3.36937 | 0.4369 | 0.4709521 | -0.06831165 | -0.055 | 41.4947
11284 | 15.744167 | 2.2303 | 41.5287 | 22 | 7.6836 | 7.689788 | 59.04 | 3.165237 | 0.4365 | 0.4709464 | -0.06838632 | -0.0549 | 41.6261
11285 | 15.745556 | 2.2303 | 41.5318 | 23 | 7.6907 | 7.69046 | 59.15 | 3.162709 | 0.4366 | 0.4709407 | -0.06846044 | -0.0548 | 41.6282
11286 | 15.746944 | 2.2303 | 41.5349 | 23 | 7.6931 | 7.691119 | 59.18 | 3.364425 | 0.4364 | 0.4709346 | -0.0685349 | -0.0547 | 41.4993
11287 | 15.748333 | 2.2303 | 41.538 | 22 | 7.6879 | 7.691732 | 59.1 | 3.370424 | 0.4362 | 0.4709286 | -0.06860945 | -0.0546 | 41.4959
11288 | 15.749722 | 2.2302 | 41.5411 | 23 | 7.6912 | 7.69239 | 59.15 | 3.383982 | 0.4359 | 0.4709232 | -0.06868444 | -0.0545 | 41.4876
11289 | 15.751111 | 2.2302 | 41.5442 | 23 | 7.6959 | 7.693013 | 59.23 | 3.165072 | 0.4362 | 0.4709176 | -0.0687004 | -0.0544 | 41.6285
11290 | 15.7525 | 2.2306 | 41.5473 | 23 | 7.6898 | 7.69362 | 59.13 | 3.168753 | 0.4361 | 0.470912 | -0.06877483 | -0.0542 | 41.6266
11291 | 15.753889 | 2.2306 | 41.5504 | 23 | 7.6935 | 7.694234 | 59.19 | 3.167022 | 0.4362 | 0.4709058 | -0.06884924 | -0.0541 | 41.6282
11292 | 15.755278 | 2.2307 | 41.5535 | 22 | 7.6959 | 7.694883 | 59.23 | 3.165799 | 0.4363 | 0.4708997 | -0.06892347 | -0.054 | 41.6295
11293 | 15.756667 | 2.2307 | 41.5566 | 25 | 7.7015 | 7.695492 | 59.31 | 3.165648 | 0.4369 | 0.4708929 | -0.06899662 | -0.0539 | 41.63
11294 | 15.758333 | 2.2307 | 41.5597 | 22 | 7.6865 | 7.696136 | 59.08 | 3.177476 | 0.4358 | 0.4708864 | -0.06907199 | -0.0538 | 41.6232
11295 | 15.759722 | 2.2307 | 41.5628 | 22 | 7.6931 | 7.696765 | 59.18 | 3.174929 | 0.4358 | 0.4708813 | -0.06914735 | -0.0537 | 41.6253
11296 | 15.761111 | 2.2305 | 41.5659 | 23 | 7.6978 | 7.697411 | 59.26 | 3.38068 | 0.436 | 0.4708761 | -0.06922163 | -0.0536 | 41.4938
11297 | 15.7625 | 2.2305 | 41.569 | 22 | 7.6978 | 7.698036 | 59.26 | 3.174133 | 0.4364 | 0.4708709 | -0.0692951 | -0.0535 | 41.6268
11298 | 15.763889 | 2.2303 | 41.5721 | 24 | 7.6978 | 7.698663 | 59.26 | 3.177636 | 0.4364 | 0.4708657 | -0.06936855 | -0.0534 | 41.625
11299 | 15.765278 | 2.2303 | 41.5752 | 22 | 7.7025 | 7.699302 | 59.33 | 3.376606 | 0.4364 | 0.4708606 | -0.06938287 | -0.0533 | 41.4978
11300 | 15.766667 | 2.2306 | 41.5783 | 22 | 7.6992 | 7.699953 | 59.28 | 3.379292 | 0.4368 | 0.4708557 | -0.06945542 | -0.0532 | 41.4965
11301 | 15.768056 | 2.2306 | 41.5814 | 22 | 7.6992 | 7.700547 | 59.28 | 3.39076 | 0.4368 | 0.4708512 | -0.06952733 | -0.0531 | 41.4896
11302 | 15.769444 | 2.2306 | 41.5845 | 22 | 7.6987 | 7.701188 | 59.27 | 3.374281 | 0.4368 | 0.4708466 | -0.06959896 | -0.053 | 41.5007
11303 | 15.770833 | 2.2306 | 41.5876 | 22 | 7.7025 | 7.70183 | 59.33 | 3.379857 | 0.4367 | 0.4708423 | -0.06967138 | -0.0529 | 41.4976
11304 | 15.772222 | 2.2305 | 41.5907 | 22 | 7.702 | 7.702477 | 59.32 | 3.380525 | 0.4368 | 0.4708378 | -0.06974326 | -0.0528 | 41.4976
11305 | 15.773611 | 2.2305 | 41.5938 | 22 | 7.7067 | 7.70323 | 59.39 | 3.383141 | 0.4373 | 0.4708335 | -0.0698138 | -0.0527 | 41.4964
11306 | 15.775 | 2.2303 | 41.5969 | 21 | 7.7063 | 7.703882 | 59.39 | 3.394918 | 0.4379 | 0.4708288 | -0.0698828 | -0.0526 | 41.4893
11307 | 15.776389 | 2.2303 | 41.6 | 23 | 7.7086 | 7.7045 | 59.42 | 3.182477 | 0.4381 | 0.470824 | -0.06995099 | -0.0526 | 41.6261
11308 | 15.777778 | 2.23 | 41.6031 | 22 | 7.7091 | 7.705138 | 59.43 | 3.186086 | 0.4387 | 0.470819 | -0.07001854 | -0.0525 | 41.6242
11309 | 15.779167 | 2.23 | 41.6062 | 22 | 7.6982 | 7.70574 | 59.26 | 3.186369 | 0.4383 | 0.4708141 | -0.07002941 | -0.0524 | 41.6245
11310 | 15.780556 | 2.2303 | 41.6093 | 21 | 7.7081 | 7.706323 | 59.42 | 3.398257 | 0.4387 | 0.4708088 | -0.07009677 | -0.0523 | 41.489
11311 | 15.781944 | 2.2303 | 41.6124 | 22 | 7.7142 | 7.706945 | 59.51 | 3.205891 | 0.4396 | 0.4708038 | -0.07016164 | -0.0522 | 41.6129
11312 | 15.783333 | 2.2304 | 41.6155 | 23 | 7.7053 | 7.707596 | 59.37 | 3.184294 | 0.4399 | 0.4707988 | -0.07022551 | -0.0521 | 41.6272
11313 | 15.784722 | 2.2304 | 41.6186 | 23 | 7.7128 | 7.708197 | 59.49 | 3.398049 | 0.4406 | 0.4707941 | -0.0702875 | -0.052 | 41.4905
11314 | 15.786111 | 2.2304 | 41.6217 | 22 | 7.711 | 7.708852 | 59.46 | 3.39791 | 0.441 | 0.4707894 | -0.07034814 | -0.0519 | 41.491
11315 | 15.7875 | 2.2304 | 41.6248 | 24 | 7.7147 | 7.709459 | 59.52 | 3.401546 | 0.4416 | 0.4707846 | -0.0704069 | -0.0518 | 41.4892
11316 | 15.788889 | 2.2304 | 41.6279 | 22 | 7.7086 | 7.710148 | 59.42 | 3.192408 | 0.4416 | 0.4707799 | -0.07046619 | -0.0517 | 41.6239
11317 | 15.790278 | 2.2304 | 41.631 | 22 | 7.71 | 7.710763 | 59.44 | 3.409385 | 0.4419 | 0.4707754 | -0.07052466 | -0.0516 | 41.485
11318 | 15.791667 | 2.2304 | 41.6341 | 21 | 7.7166 | 7.71136 | 59.55 | 3.39744 | 0.4424 | 0.4707707 | -0.07058215 | -0.0516 | 41.4932
11319 | 15.793056 | 2.2304 | 41.6372 | 23 | 7.7105 | 7.711946 | 59.45 | 3.401076 | 0.4425 | 0.4707663 | -0.0705873 | -0.0515 | 41.4913
11320 | 15.794444 | 2.231 | 41.6403 | 21 | 7.7072 | 7.712557 | 59.4 | 3.407307 | 0.4429 | 0.4707618 | -0.07064373 | -0.0513 | 41.4878
11321 | 15.795833 | 2.231 | 41.6434 | 22 | 7.7001 | 7.713164 | 59.29 | 3.196046 | 0.442 | 0.4707577 | -0.07070203 | -0.0512 | 41.6239
11322 | 15.797222 | 2.2313 | 41.6465 | 22 | 7.7227 | 7.71381 | 59.64 | 3.196422 | 0.4425 | 0.4707532 | -0.07075916 | -0.0511 | 41.6241
11323 | 15.798611 | 2.2313 | 41.6496 | 22 | 7.7072 | 7.714435 | 59.4 | 3.393719 | 0.4417 | 0.4707486 | -0.07081771 | -0.0509 | 41.4979
11324 | 15.8 | 2.2316 | 41.6527 | 21 | 7.7133 | 7.715029 | 59.5 | 3.410485 | 0.442 | 0.4707442 | -0.07087501 | -0.0508 | 41.4876
11325 | 15.801389 | 2.2316 | 41.6558 | 23 | 7.7166 | 7.715647 | 59.55 | 3.412676 | 0.4418 | 0.4707398 | -0.07093167 | -0.0507 | 41.4866
11326 | 15.802778 | 2.232 | 41.6589 | 22 | 7.7166 | 7.716276 | 59.55 | 3.409843 | 0.4419 | 0.470735 | -0.07098761 | -0.0506 | 41.4889
11327 | 15.804167 | 2.232 | 41.662 | 22 | 7.7185 | 7.716835 | 59.57 | 3.406023 | 0.4422 | 0.4707301 | -0.07104372 | -0.0504 | 41.4918
11328 | 15.805556 | 2.2323 | 41.6651 | 22 | 7.7208 | 7.717481 | 59.61 | 3.411491 | 0.443 | 0.4707246 | -0.07109822 | -0.0503 | 41.4888
11329 | 15.806944 | 2.2323 | 41.6682 | 22 | 7.7166 | 7.718085 | 59.55 | 3.407307 | 0.4431 | 0.470719 | -0.07110265 | -0.0502 | 41.4919
11330 | 15.808333 | 2.2332 | 41.6713 | 23 | 7.7142 | 7.71873 | 59.51 | 3.209277 | 0.443 | 0.4707134 | -0.07115698 | -0.05 | 41.6196
11331 | 15.809722 | 2.2332 | 41.6744 | 22 | 7.7218 | 7.719371 | 59.63 | 3.420395 | 0.4432 | 0.4707077 | -0.07121105 | -0.0498 | 41.4844
11332 | 15.811111 | 2.2339 | 41.6775 | 21 | 7.7194 | 7.719971 | 59.59 | 3.413833 | 0.4436 | 0.4707023 | -0.07126323 | -0.0497 | 41.4891
11333 | 15.8125 | 2.2339 | 41.6806 | 23 | 7.6916 | 7.720616 | 59.16 | 3.239639 | 0.4417 | 0.4706967 | -0.0713187 | -0.0495 | 41.6015
11334 | 15.813889 | 2.2345 | 41.6837 | 25 | 7.71 | 7.721218 | 59.44 | 3.210506 | 0.4409 | 0.4706915 | -0.07137523 | -0.0493 | 41.6206
11335 | 15.815278 | 2.2345 | 41.6868 | 22 | 7.7222 | 7.721838 | 59.63 | 3.41854 | 0.4413 | 0.4706858 | -0.07142988 | -0.0492 | 41.4875
11336 | 15.816667 | 2.2352 | 41.6899 | 22 | 7.7213 | 7.722411 | 59.62 | 3.425922 | 0.4415 | 0.4706803 | -0.07148363 | -0.049 | 41.4832
11337 | 15.818056 | 2.2352 | 41.693 | 22 | 7.7218 | 7.723044 | 59.63 | 3.428943 | 0.442 | 0.4706751 | -0.07153611 | -0.0489 | 41.4817
11338 | 15.819444 | 2.2358 | 41.6961 | 22 | 7.7114 | 7.723644 | 59.47 | 3.418156 | 0.4413 | 0.4706701 | -0.07158921 | -0.0487 | 41.4891
11339 | 15.820833 | 2.2358 | 41.6992 | 21 | 7.7166 | 7.724267 | 59.55 | 3.420724 | 0.441 | 0.4706652 | -0.07160028 | -0.0485 | 41.4879
11340 | 15.8225 | 2.2368 | 41.7023 | 21 | 7.7213 | 7.724917 | 59.62 | 3.432724 | 0.4408 | 0.47066 | -0.0716541 | -0.0484 | 41.481
11341 | 15.823889 | 2.2368 | 41.7054 | 23 | 7.7218 | 7.725556 | 59.63 | 3.429133 | 0.4407 | 0.470655 | -0.07170818 | -0.0482 | 41.4838
11342 | 15.825278 | 2.2377 | 41.7085 | 21 | 7.7246 | 7.726178 | 59.67 | 3.426972 | 0.4408 | 0.4706501 | -0.07176189 | -0.048 | 41.4857
11343 | 15.826667 | 2.2377 | 41.7117 | 24 | 7.7274 | 7.726779 | 59.71 | 3.429646 | 0.4409 | 0.4706452 | -0.07181504 | -0.0478 | 41.4844
11344 | 15.828056 | 2.2386 | 41.7148 | 22 | 7.7279 | 7.727408 | 59.72 | 3.434234 | 0.4414 | 0.4706403 | -0.07186721 | -0.0476 | 41.4819
11345 | 15.829444 | 2.2386 | 41.7179 | 23 | 7.7218 | 7.728052 | 59.63 | 3.235291 | 0.4413 | 0.4706356 | -0.071919 | -0.0474 | 41.6102
11346 | 15.830833 | 2.2394 | 41.721 | 24 | 7.7241 | 7.728676 | 59.66 | 3.44727 | 0.4413 | 0.4706306 | -0.07197016 | -0.0472 | 41.4744
11347 | 15.832222 | 2.2394 | 41.7241 | 22 | 7.7297 | 7.729283 | 59.75 | 3.446045 | 0.4414 | 0.4706252 | -0.07202032 | -0.047 | 41.4756
11348 | 15.833611 | 2.2403 | 41.7272 | 23 | 7.7307 | 7.729879 | 59.76 | 3.244739 | 0.4419 | 0.4706202 | -0.07206931 | -0.0469 | 41.6055
11349 | 15.835 | 2.2403 | 41.7303 | 21 | 7.7288 | 7.73052 | 59.73 | 3.448772 | 0.442 | 0.4706154 | -0.07208009 | -0.0467 | 41.4748
11350 | 15.836389 | 2.2416 | 41.7334 | 24 | 7.7382 | 7.731106 | 59.88 | 3.232201 | 0.4429 | 0.4706105 | -0.07212715 | -0.0465 | 41.6145
11351 | 15.837778 | 2.2416 | 41.7366 | 23 | 7.7274 | 7.731708 | 59.71 | 3.445965 | 0.4424 | 0.4706058 | -0.0721749 | -0.0463 | 41.4775
11352 | 15.839167 | 2.2427 | 41.7397 | 22 | 7.7363 | 7.732341 | 59.85 | 3.2288 | 0.4431 | 0.4706014 | -0.07222068 | -0.046 | 41.6175
11353 | 15.840556 | 2.2427 | 41.7428 | 24 | 7.7363 | 7.73294 | 59.85 | 3.442868 | 0.4434 | 0.4705971 | -0.0722651 | -0.0458 | 41.4804
11354 | 15.841944 | 2.2438 | 41.7459 | 24 | 7.7283 | 7.733593 | 59.73 | 3.23755 | 0.4434 | 0.4705932 | -0.07230934 | -0.0456 | 41.6128
11355 | 15.843333 | 2.2438 | 41.749 | 24 | 7.7269 | 7.734208 | 59.71 | 3.239611 | 0.4427 | 0.4705893 | -0.07235489 | -0.0454 | 41.612
11356 | 15.844722 | 2.2449 | 41.7521 | 24 | 7.7326 | 7.734829 | 59.79 | 3.450656 | 0.4427 | 0.4705854 | -0.07240016 | -0.0452 | 41.4768
11357 | 15.846111 | 2.2449 | 41.7552 | 22 | 7.7354 | 7.735418 | 59.84 | 3.456458 | 0.443 | 0.4705815 | -0.07244346 | -0.045 | 41.4735
11358 | 15.8475 | 2.246 | 41.7584 | 21 | 7.7447 | 7.73605 | 59.98 | 3.466987 | 0.4437 | 0.4705775 | -0.07248522 | -0.0448 | 41.4672
11359 | 15.848889 | 2.246 | 41.7615 | 21 | 7.7363 | 7.736674 | 59.85 | 3.452835 | 0.4439 | 0.4705737 | -0.07249522 | -0.0446 | 41.4768
11360 | 15.850278 | 2.2475 | 41.7646 | 22 | 7.7396 | 7.737319 | 59.9 | 3.45441 | 0.4441 | 0.4705699 | -0.07253613 | -0.0444 | 41.4762
11361 | 15.851667 | 2.2475 | 41.7677 | 22 | 7.7354 | 7.737947 | 59.84 | 3.485149 | 0.444 | 0.4705659 | -0.07257693 | -0.0441 | 41.4569
11362 | 15.853056 | 2.2488 | 41.7709 | 23 | 7.7391 | 7.738552 | 59.89 | 3.461691 | 0.444 | 0.4705613 | -0.07261692 | -0.0439 | 41.4724
11363 | 15.854444 | 2.2488 | 41.774 | 23 | 7.733 | 7.739157 | 59.8 | 3.446435 | 0.4439 | 0.4705569 | -0.07265715 | -0.0437 | 41.4827
11364 | 15.855833 | 2.2502 | 41.7771 | 22 | 7.7433 | 7.739825 | 59.96 | 3.462474 | 0.4442 | 0.4705524 | -0.07269595 | -0.0434 | 41.4728
11365 | 15.857222 | 2.2502 | 41.7802 | 22 | 7.7438 | 7.740442 | 59.97 | 3.463277 | 0.4449 | 0.4705478 | -0.07273259 | -0.0432 | 41.4728
11366 | 15.858611 | 2.2516 | 41.7834 | 24 | 7.7382 | 7.741045 | 59.88 | 3.249375 | 0.4447 | 0.4705434 | -0.07276975 | -0.043 | 41.6107
11367 | 15.86 | 2.2516 | 41.7865 | 22 | 7.7429 | 7.741686 | 59.95 | 3.480376 | 0.4447 | 0.4705395 | -0.072806 | -0.0427 | 41.4626
11368 | 15.861389 | 2.2531 | 41.7896 | 21 | 7.7396 | 7.742388 | 59.9 | 3.48429 | 0.4445 | 0.4705354 | -0.07284125 | -0.0425 | 41.4606
11369 | 15.862778 | 2.2531 | 41.7928 | 22 | 7.7447 | 7.743012 | 59.98 | 3.476141 | 0.4446 | 0.470531 | -0.07285376 | -0.0423 | 41.4663
11370 | 15.864167 | 2.2548 | 41.7959 | 23 | 7.734 | 7.743637 | 59.81 | 3.472893 | 0.4441 | 0.4705265 | -0.07288959 | -0.042 | 41.4688
11371 | 15.865556 | 2.2548 | 41.799 | 22 | 7.7462 | 7.744208 | 60 | 3.485519 | 0.4441 | 0.4705224 | -0.07292424 | -0.0417 | 41.4611
11372 | 15.866944 | 2.2565 | 41.8022 | 23 | 7.7405 | 7.744835 | 59.92 | 3.264933 | 0.4438 | 0.4705181 | -0.07295904 | -0.0415 | 41.6034
11373 | 15.868333 | 2.2565 | 41.8053 | 22 | 7.7401 | 7.74547 | 59.91 | 3.489591 | 0.4436 | 0.4705138 | -0.07299293 | -0.0412 | 41.4594
11374 | 15.869722 | 2.2582 | 41.8084 | 22 | 7.7457 | 7.74609 | 60 | 3.471102 | 0.4439 | 0.47051 | -0.07302555 | -0.041 | 41.4718
11375 | 15.871111 | 2.2582 | 41.8116 | 22 | 7.7527 | 7.746708 | 60.1 | 3.482238 | 0.4449 | 0.4705063 | -0.07305557 | -0.0407 | 41.465
11376 | 15.8725 | 2.2599 | 41.8147 | 22 | 7.7447 | 7.747344 | 59.98 | 3.460486 | 0.4446 | 0.470503 | -0.07308556 | -0.0404 | 41.4795
11377 | 15.873889 | 2.2599 | 41.8179 | 22 | 7.7443 | 7.747965 | 59.97 | 3.490842 | 0.4443 | 0.4704999 | -0.07311597 | -0.0402 | 41.4604
11378 | 15.875278 | 2.2616 | 41.821 | 22 | 7.741 | 7.748585 | 59.92 | 3.48214 | 0.4438 | 0.4704969 | -0.0731459 | -0.0399 | 41.4664
11379 | 15.876667 | 2.2616 | 41.8241 | 22 | 7.7555 | 7.749217 | 60.15 | 3.488674 | 0.4444 | 0.4704941 | -0.07316406 | -0.0396 | 41.4627
11380 | 15.878056 | 2.2636 | 41.8273 | 24 | 7.7504 | 7.749861 | 60.07 | 3.272881 | 0.4444 | 0.4704926 | -0.0731928 | -0.0394 | 41.6019
11381 | 15.879444 | 2.2636 | 41.8304 | 22 | 7.755 | 7.75052 | 60.14 | 3.482675 | 0.4448 | 0.4704913 | -0.07322044 | -0.0391 | 41.4675
11382 | 15.880833 | 2.2655 | 41.8336 | 22 | 7.7494 | 7.751075 | 60.05 | 3.478618 | 0.4448 | 0.4704899 | -0.07324788 | -0.0388 | 41.4705
11383 | 15.882222 | 2.2655 | 41.8367 | 22 | 7.7564 | 7.751663 | 60.16 | 3.479298 | 0.4455 | 0.4704886 | -0.07327352 | -0.0385 | 41.4705
11384 | 15.883889 | 2.2675 | 41.8399 | 21 | 7.7564 | 7.752313 | 60.16 | 3.478634 | 0.4459 | 0.4704875 | -0.07329753 | -0.0382 | 41.4717
11385 | 15.885278 | 2.2675 | 41.843 | 22 | 7.7555 | 7.752936 | 60.15 | 3.497297 | 0.4463 | 0.4704864 | -0.07331991 | -0.0379 | 41.4601
11386 | 15.886667 | 2.2696 | 41.8462 | 22 | 7.7593 | 7.75353 | 60.21 | 3.499629 | 0.4467 | 0.4704855 | -0.07334209 | -0.0376 | 41.4591
11387 | 15.888056 | 2.2696 | 41.8493 | 22 | 7.7564 | 7.754146 | 60.16 | 3.497557 | 0.4469 | 0.4704847 | -0.0733638 | -0.0373 | 41.4609
11388 | 15.889444 | 2.2717 | 41.8525 | 21 | 7.7602 | 7.754785 | 60.22 | 3.486148 | 0.4473 | 0.4704844 | -0.07338485 | -0.037 | 41.4686
11389 | 15.890833 | 2.2717 | 41.8556 | 22 | 7.7564 | 7.755438 | 60.16 | 3.49321 | 0.4475 | 0.4704842 | -0.07339901 | -0.0367 | 41.4646
11390 | 15.892222 | 2.2739 | 41.8588 | 23 | 7.7447 | 7.756058 | 59.98 | 3.487605 | 0.4467 | 0.4704834 | -0.07342102 | -0.0364 | 41.4686
11391 | 15.893611 | 2.2739 | 41.8619 | 22 | 7.7607 | 7.756679 | 60.23 | 3.497332 | 0.4474 | 0.4704826 | -0.07344157 | -0.0361 | 41.4628
11392 | 15.895 | 2.2762 | 41.8651 | 22 | 7.7555 | 7.757303 | 60.15 | 3.493142 | 0.4472 | 0.470482 | -0.07346202 | -0.0358 | 41.4659
11393 | 15.896389 | 2.2762 | 41.8683 | 24 | 7.7588 | 7.757922 | 60.2 | 3.28473 | 0.4472 | 0.4704817 | -0.07348216 | -0.0355 | 41.6004
11394 | 15.897778 | 2.2785 | 41.8714 | 22 | 7.7593 | 7.758536 | 60.21 | 3.506522 | 0.4471 | 0.4704801 | -0.07350317 | -0.0352 | 41.4582
11395 | 15.899167 | 2.2785 | 41.8746 | 21 | 7.7649 | 7.759177 | 60.29 | 3.518165 | 0.4479 | 0.4704789 | -0.07352282 | -0.0348 | 41.4511
11396 | 15.900556 | 2.2809 | 41.8778 | 23 | 7.7714 | 7.759766 | 60.39 | 3.523603 | 0.4486 | 0.4704779 | -0.07354102 | -0.0345 | 41.448
11397 | 15.901944 | 2.2809 | 41.8809 | 22 | 7.7583 | 7.760411 | 60.19 | 3.511755 | 0.4485 | 0.4704773 | -0.07355893 | -0.0342 | 41.4561
11398 | 15.903333 | 2.2832 | 41.8841 | 23 | 7.763 | 7.76103 | 60.26 | 3.508436 | 0.4488 | 0.4704764 | -0.07357585 | -0.0339 | 41.4587
11399 | 15.904722 | 2.2832 | 41.8873 | 22 | 7.7695 | 7.76168 | 60.37 | 3.52128 | 0.4497 | 0.470476 | -0.07358654 | -0.0335 | 41.4508
11400 | 15.906111 | 2.2858 | 41.8905 | 21 | 7.7658 | 7.762316 | 60.31 | 3.521831 | 0.4502 | 0.4704754 | -0.07360087 | -0.0332 | 41.4509
11401 | 15.9075 | 2.2858 | 41.8936 | 22 | 7.7667 | 7.762949 | 60.32 | 3.514314 | 0.4504 | 0.4704746 | -0.07361455 | -0.0329 | 41.4562
11402 | 15.908889 | 2.2884 | 41.8968 | 21 | 7.7677 | 7.763582 | 60.34 | 3.534818 | 0.4507 | 0.4704739 | -0.07362759 | -0.0325 | 41.4434
11403 | 15.910278 | 2.2884 | 41.9 | 22 | 7.7611 | 7.764222 | 60.24 | 3.539123 | 0.4509 | 0.4704735 | -0.07364033 | -0.0322 | 41.441
11404 | 15.911667 | 2.291 | 41.9032 | 22 | 7.7658 | 7.764854 | 60.31 | 3.522781 | 0.4508 | 0.4704732 | -0.07365315 | -0.0318 | 41.452
11405 | 15.913056 | 2.291 | 41.9064 | 22 | 7.7686 | 7.76545 | 60.35 | 3.525479 | 0.4506 | 0.4704729 | -0.07366629 | -0.0315 | 41.4507
11406 | 15.914444 | 2.2936 | 41.9095 | 22 | 7.7667 | 7.766046 | 60.32 | 3.51482 | 0.4507 | 0.4704728 | -0.0736795 | -0.0311 | 41.458
11407 | 15.915833 | 2.2936 | 41.9127 | 22 | 7.7705 | 7.766677 | 60.38 | 3.534462 | 0.4508 | 0.4704727 | -0.07369215 | -0.0308 | 41.4458
11408 | 15.917222 | 2.2961 | 41.9159 | 22 | 7.7723 | 7.767281 | 60.41 | 3.536855 | 0.4512 | 0.4704726 | -0.07370425 | -0.0304 | 41.4446
11409 | 15.918611 | 2.2961 | 41.9191 | 22 | 7.7695 | 7.767928 | 60.37 | 3.527871 | 0.4516 | 0.4704721 | -0.07371123 | -0.0301 | 41.4509
11410 | 15.92 | 2.2988 | 41.9223 | 22 | 7.7709 | 7.768542 | 60.39 | 3.529233 | 0.4515 | 0.470471 | -0.0737227 | -0.0297 | 41.4504
11411 | 15.921389 | 2.2988 | 41.9255 | 22 | 7.7742 | 7.769158 | 60.44 | 3.544142 | 0.452 | 0.4704703 | -0.07373282 | -0.0294 | 41.4412
11412 | 15.922778 | 2.3016 | 41.9287 | 21 | 7.7695 | 7.769776 | 60.37 | 3.537307 | 0.4519 | 0.4704696 | -0.07374301 | -0.029 | 41.4461
11413 | 15.924167 | 2.3016 | 41.9319 | 22 | 7.7761 | 7.770393 | 60.47 | 3.528947 | 0.4525 | 0.4704689 | -0.07375123 | -0.0287 | 41.4519
11414 | 15.925556 | 2.3044 | 41.9351 | 22 | 7.7789 | 7.771006 | 60.51 | 3.536076 | 0.4529 | 0.470468 | -0.07375863 | -0.0283 | 41.4477
11415 | 15.926944 | 2.3044 | 41.9383 | 22 | 7.7751 | 7.771642 | 60.45 | 3.547371 | 0.4533 | 0.4704671 | -0.07376504 | -0.028 | 41.4408
11416 | 15.928333 | 2.3071 | 41.9415 | 23 | 7.7751 | 7.772241 | 60.45 | 3.51942 | 0.4533 | 0.4704658 | -0.07377124 | -0.0276 | 41.4593
11417 | 15.929722 | 2.3071 | 41.9447 | 22 | 7.777 | 7.772852 | 60.48 | 3.544006 | 0.4535 | 0.4704648 | -0.0737768 | -0.0272 | 41.4439
11418 | 15.931111 | 2.3099 | 41.9479 | 22 | 7.7714 | 7.773545 | 60.39 | 3.540435 | 0.4534 | 0.470464 | -0.07378226 | -0.0269 | 41.4466
11419 | 15.9325 | 2.3099 | 41.9511 | 22 | 7.7765 | 7.774172 | 60.47 | 3.532754 | 0.4535 | 0.4704632 | -0.07378783 | -0.0265 | 41.452
11420 | 15.933889 | 2.3127 | 41.9543 | 21 | 7.7789 | 7.774813 | 60.51 | 3.55735 | 0.4538 | 0.4704628 | -0.07379249 | -0.0262 | 41.4365
11421 | 15.935278 | 2.3127 | 41.9575 | 23 | 7.7775 | 7.775452 | 60.49 | 3.544256 | 0.454 | 0.4704624 | -0.07379704 | -0.0258 | 41.4454
11422 | 15.936667 | 2.3156 | 41.9608 | 23 | 7.7817 | 7.776083 | 60.55 | 3.551012 | 0.4543 | 0.4704625 | -0.07380095 | -0.0254 | 41.4414
11423 | 15.938056 | 2.3156 | 41.964 | 22 | 7.7845 | 7.776723 | 60.6 | 3.561789 | 0.455 | 0.4704629 | -0.07380299 | -0.0251 | 41.4349
11424 | 15.939444 | 2.3185 | 41.9672 | 21 | 7.7798 | 7.777356 | 60.53 | 3.570696 | 0.4554 | 0.470463 | -0.07380359 | -0.0247 | 41.4295
11425 | 15.940833 | 2.3185 | 41.9704 | 21 | 7.7793 | 7.77802 | 60.52 | 3.559164 | 0.4557 | 0.4704629 | -0.07380311 | -0.0244 | 41.4374
11426 | 15.942222 | 2.3214 | 41.9736 | 22 | 7.7751 | 7.778664 | 60.45 | 3.546257 | 0.4551 | 0.4704629 | -0.07380349 | -0.024 | 41.4462
11427 | 15.943611 | 2.3214 | 41.9769 | 22 | 7.7807 | 7.779264 | 60.54 | 3.559815 | 0.4553 | 0.4704628 | -0.07380358 | -0.0236 | 41.4378
11428 | 15.945 | 2.3242 | 41.9801 | 21 | 7.7779 | 7.779882 | 60.5 | 3.785908 | 0.4551 | 0.4704629 | -0.07380294 | -0.0233 | 41.2918
11429 | 15.946389 | 2.3242 | 41.9833 | 23 | 7.7821 | 7.780533 | 60.56 | 3.567609 | 0.4552 | 0.4704628 | -0.07380791 | -0.0229 | 41.4336
11430 | 15.948056 | 2.3271 | 41.9866 | 22 | 7.7798 | 7.781151 | 60.53 | 3.577201 | 0.4553 | 0.4704628 | -0.07380684 | -0.0226 | 41.4281
11431 | 15.949444 | 2.3271 | 41.9898 | 22 | 7.7882 | 7.781777 | 60.66 | 3.571782 | 0.4558 | 0.4704629 | -0.07380417 | -0.0222 | 41.4321
11432 | 15.950833 | 2.3301 | 41.993 | 21 | 7.7798 | 7.782397 | 60.53 | 3.577786 | 0.4559 | 0.470463 | -0.07380138 | -0.0218 | 41.4286
11433 | 15.952222 | 2.3301 | 41.9963 | 22 | 7.7826 | 7.782985 | 60.57 | 3.559819 | 0.4558 | 0.4704627 | -0.07379848 | -0.0214 | 41.4406
11434 | 15.953611 | 2.3331 | 41.9995 | 22 | 7.7845 | 7.783606 | 60.6 | 3.572475 | 0.4559 | 0.4704625 | -0.07379538 | -0.0211 | 41.4329
11435 | 15.955 | 2.3331 | 42.0027 | 22 | 7.791 | 7.784228 | 60.7 | 3.569856 | 0.4563 | 0.4704622 | -0.07379191 | -0.0207 | 41.435
11436 | 15.956389 | 2.3361 | 42.006 | 21 | 7.7863 | 7.784845 | 60.63 | 3.579444 | 0.4563 | 0.4704621 | -0.07378841 | -0.0203 | 41.4292
11437 | 15.957778 | 2.3361 | 42.0092 | 21 | 7.7896 | 7.785492 | 60.68 | 3.579497 | 0.4568 | 0.4704616 | -0.07378428 | -0.02 | 41.4296
11438 | 15.959167 | 2.3391 | 42.0125 | 23 | 7.7924 | 7.786137 | 60.72 | 3.564046 | 0.4571 | 0.4704612 | -0.07377933 | -0.0196 | 41.4399
11439 | 15.960556 | 2.3391 | 42.0157 | 22 | 7.7938 | 7.786745 | 60.74 | 3.559484 | 0.4577 | 0.4704607 | -0.07378006 | -0.0192 | 41.4433
11440 | 15.961944 | 2.3422 | 42.019 | 22 | 7.7826 | 7.787379 | 60.57 | 3.577811 | 0.4572 | 0.47046 | -0.07377487 | -0.0188 | 41.4318
11441 | 15.963333 | 2.3422 | 42.0222 | 22 | 7.7863 | 7.78801 | 60.63 | 3.575475 | 0.457 | 0.4704594 | -0.0737701 | -0.0185 | 41.4338
11442 | 15.964722 | 2.3453 | 42.0255 | 22 | 7.7882 | 7.78861 | 60.66 | 3.58598 | 0.4572 | 0.470459 | -0.07376531 | -0.0181 | 41.4274
11443 | 15.966111 | 2.3453 | 42.0288 | 21 | 7.7807 | 7.789265 | 60.54 | 3.560339 | 0.4565 | 0.4704586 | -0.07376191 | -0.0177 | 41.4443
11444 | 15.9675 | 2.3484 | 42.032 | 22 | 7.7956 | 7.789912 | 60.77 | 3.579505 | 0.4568 | 0.4704588 | -0.07375797 | -0.0173 | 41.4324
11445 | 15.968889 | 2.3484 | 42.0353 | 22 | 7.7938 | 7.790542 | 60.74 | 3.583756 | 0.4571 | 0.4704585 | -0.07375365 | -0.0169 | 41.43
11446 | 15.970278 | 2.3515 | 42.0385 | 23 | 7.791 | 7.791197 | 60.7 | 3.591813 | 0.4569 | 0.4704583 | -0.07374958 | -0.0166 | 41.4252
11447 | 15.971667 | 2.3515 | 42.0418 | 21 | 7.804 | 7.791825 | 60.9 | 3.578643 | 0.4579 | 0.4704581 | -0.07374354 | -0.0162 | 41.4341
11448 | 15.973056 | 2.3545 | 42.0451 | 22 | 7.791 | 7.792481 | 60.7 | 3.579663 | 0.4577 | 0.4704573 | -0.07373776 | -0.0158 | 41.4338
11449 | 15.974444 | 2.3545 | 42.0484 | 22 | 7.7947 | 7.793132 | 60.76 | 3.568066 | 0.4577 | 0.4704569 | -0.07373772 | -0.0154 | 41.4417
11450 | 15.975833 | 2.3576 | 42.0516 | 21 | 7.7933 | 7.793737 | 60.74 | 3.583356 | 0.4576 | 0.4704564 | -0.07373206 | -0.015 | 41.4323
11451 | 15.977222 | 2.3576 | 42.0549 | 24 | 7.8007 | 7.794359 | 60.85 | 3.602653 | 0.4581 | 0.4704559 | -0.07372522 | -0.0147 | 41.4202
11452 | 15.978611 | 2.3607 | 42.0582 | 23 | 7.7984 | 7.794987 | 60.82 | 3.59434 | 0.4585 | 0.4704554 | -0.07371819 | -0.0143 | 41.4259
11453 | 15.98 | 2.3607 | 42.0615 | 22 | 7.7956 | 7.79561 | 60.77 | 3.601974 | 0.4585 | 0.470455 | -0.0737115 | -0.0139 | 41.4214
11454 | 15.981389 | 2.3639 | 42.0647 | 22 | 7.8003 | 7.796238 | 60.84 | 3.598501 | 0.459 | 0.4704547 | -0.07370338 | -0.0135 | 41.424
11455 | 15.982778 | 2.3639 | 42.068 | 24 | 7.7882 | 7.796906 | 60.66 | 3.591699 | 0.4582 | 0.4704544 | -0.07369578 | -0.0131 | 41.4288
11456 | 15.984167 | 2.3669 | 42.0713 | 23 | 7.7938 | 7.797553 | 60.74 | 3.592615 | 0.4577 | 0.4704534 | -0.07368895 | -0.0128 | 41.4286
11457 | 15.985556 | 2.3669 | 42.0746 | 22 | 7.7928 | 7.798176 | 60.73 | 3.608517 | 0.4568 | 0.4704526 | -0.07368413 | -0.0124 | 41.4187
11458 | 15.986944 | 2.3699 | 42.0779 | 22 | 7.804 | 7.79882 | 60.9 | 3.597975 | 0.4571 | 0.4704526 | -0.07367823 | -0.012 | 41.4259
11459 | 15.988333 | 2.3699 | 42.0812 | 22 | 7.8072 | 7.799472 | 60.95 | 3.604998 | 0.4574 | 0.4704523 | -0.0736794 | -0.0117 | 41.4218
11460 | 15.989722 | 2.3729 | 42.0845 | 22 | 7.8049 | 7.800119 | 60.92 | 3.588587 | 0.4578 | 0.4704519 | -0.0736722 | -0.0113 | 41.4328
11461 | 15.991111 | 2.3729 | 42.0878 | 22 | 7.8031 | 7.800758 | 60.89 | 3.605392 | 0.4578 | 0.4704515 | -0.07366508 | -0.0109 | 41.4223
11462 | 15.9925 | 2.3759 | 42.0911 | 22 | 7.8096 | 7.801383 | 60.99 | 3.613905 | 0.4582 | 0.4704512 | -0.0736568 | -0.0106 | 41.4172
11463 | 15.993889 | 2.3759 | 42.0944 | 22 | 7.8068 | 7.802017 | 60.95 | 3.612711 | 0.4587 | 0.4704508 | -0.07364797 | -0.0102 | 41.4183
11464 | 15.995278 | 2.3788 | 42.0977 | 21 | 7.8021 | 7.802645 | 60.87 | 3.608817 | 0.4583 | 0.4704509 | -0.07364 | -0.0099 | 41.4212
11465 | 15.996667 | 2.3788 | 42.101 | 22 | 7.811 | 7.803266 | 61.01 | 3.615647 | 0.4588 | 0.4704508 | -0.07363052 | -0.0095 | 41.4172
11466 | 15.998056 | 2.3817 | 42.1043 | 23 | 7.8086 | 7.803891 | 60.97 | 3.606081 | 0.4592 | 0.4704507 | -0.07361996 | -0.0092 | 41.4238
11467 | 15.999444 | 2.3817 | 42.1076 | 22 | 7.8049 | 7.804546 | 60.92 | 3.60969 | 0.4593 | 0.4704499 | -0.07360877 | -0.0088 | 41.4218
11468 | 16.000833 | 2.3846 | 42.1109 | 23 | 7.8105 | 7.805163 | 61 | 3.617997 | 0.4599 | 0.4704492 | -0.07359642 | -0.0085 | 41.4168
11469 | 16.002222 | 2.3846 | 42.1142 | 21 | 7.8105 | 7.805762 | 61 | 3.615356 | 0.4598 | 0.4704484 | -0.07359443 | -0.0082 | 41.4189
11470 | 16.003611 | 2.3874 | 42.1175 | 22 | 7.8114 | 7.806377 | 61.02 | 3.617909 | 0.4603 | 0.4704477 | -0.07358132 | -0.0078 | 41.4176
11471 | 16.005 | 2.3874 | 42.1209 | 22 | 7.8124 | 7.807012 | 61.03 | 3.619914 | 0.4605 | 0.4704474 | -0.07356794 | -0.0075 | 41.4167
11472 | 16.006389 | 2.3903 | 42.1242 | 22 | 7.8077 | 7.807626 | 60.96 | 3.630517 | 0.4605 | 0.470447 | -0.07355427 | -0.0071 | 41.4102
11473 | 16.007778 | 2.3903 | 42.1275 | 23 | 7.8068 | 7.808248 | 60.95 | 3.614348 | 0.4599 | 0.4704466 | -0.07354236 | -0.0068 | 41.4211
11474 | 16.009167 | 2.393 | 42.1308 | 22 | 7.8059 | 7.808874 | 60.93 | 3.626613 | 0.4593 | 0.470446 | -0.07353139 | -0.0065 | 41.4135
11475 | 16.010556 | 2.393 | 42.1341 | 22 | 7.8096 | 7.809518 | 60.99 | 3.630451 | 0.4594 | 0.4704452 | -0.07352006 | -0.0062 | 41.4114
11476 | 16.011944 | 2.3957 | 42.1375 | 21 | 7.8161 | 7.810145 | 61.09 | 3.631823 | 0.4596 | 0.4704438 | -0.07350774 | -0.0058 | 41.4109
11477 | 16.013611 | 2.3957 | 42.1408 | 22 | 7.8124 | 7.810793 | 61.03 | 3.616416 | 0.4593 | 0.4704421 | -0.07349629 | -0.0055 | 41.4216
11478 | 16.015 | 2.3984 | 42.1441 | 21 | 7.8124 | 7.811421 | 61.03 | 3.628204 | 0.4593 | 0.4704405 | -0.07348508 | -0.0052 | 41.4143
11479 | 16.016389 | 2.3984 | 42.1475 | 21 | 7.8124 | 7.812036 | 61.03 | 3.638873 | 0.4596 | 0.4704387 | -0.07348296 | -0.0049 | 41.4078
11480 | 16.017778 | 2.4009 | 42.1508 | 22 | 7.8124 | 7.812669 | 61.03 | 3.638027 | 0.4598 | 0.4704365 | -0.07347083 | -0.0046 | 41.4087
11481 | 16.019167 | 2.4009 | 42.1541 | 21 | 7.8142 | 7.813295 | 61.06 | 3.6417 | 0.4598 | 0.4704336 | -0.07345894 | -0.0043 | 41.4067
11482 | 16.020556 | 2.4035 | 42.1575 | 22 | 7.817 | 7.813944 | 61.11 | 3.629305 | 0.4595 | 0.4704307 | -0.07344818 | -0.004 | 41.4151
11483 | 16.021944 | 2.4035 | 42.1608 | 22 | 7.8161 | 7.814604 | 61.09 | 3.61629 | 0.46 | 0.4704274 | -0.07343609 | -0.0037 | 41.4239
11484 | 16.023333 | 2.406 | 42.1642 | 22 | 7.8207 | 7.815244 | 61.16 | 3.640905 | 0.4598 | 0.4704245 | -0.07342399 | -0.0034 | 41.4083
11485 | 16.024722 | 2.406 | 42.1675 | 22 | 7.8207 | 7.815859 | 61.16 | 3.64382 | 0.46 | 0.4704213 | -0.07341117 | -0.0031 | 41.4068
11486 | 16.026111 | 2.4085 | 42.1708 | 21 | 7.8138 | 7.816474 | 61.05 | 3.647453 | 0.4598 | 0.4704176 | -0.07339859 | -0.0028 | 41.4048
11487 | 16.0275 | 2.4085 | 42.1742 | 22 | 7.8142 | 7.817088 | 61.06 | 3.646845 | 0.4594 | 0.470414 | -0.07338627 | -0.0025 | 41.4056
11488 | 16.028889 | 2.4109 | 42.1775 | 22 | 7.8179 | 7.817712 | 61.12 | 3.637491 | 0.4593 | 0.4704109 | -0.07337402 | -0.0023 | 41.412
11489 | 16.030278 | 2.4109 | 42.1809 | 23 | 7.8161 | 7.818366 | 61.09 | 3.656306 | 0.459 | 0.4704078 | -0.07337362 | -0.002 | 41.4002
11490 | 16.031667 | 2.4131 | 42.1842 | 21 | 7.817 | 7.818979 | 61.11 | 3.655454 | 0.4587 | 0.4704048 | -0.07336237 | -0.0017 | 41.4011
11491 | 16.033056 | 2.4131 | 42.1876 | 22 | 7.8151 | 7.819587 | 61.08 | 3.652514 | 0.4583 | 0.4704019 | -0.07335181 | -0.0015 | 41.4034
11492 | 16.034444 | 2.4154 | 42.1909 | 22 | 7.8235 | 7.82022 | 61.21 | 3.652993 | 0.4583 | 0.4703986 | -0.07334071 | -0.0012 | 41.4034
11493 | 16.035833 | 2.4154 | 42.1943 | 21 | 7.8253 | 7.820874 | 61.24 | 3.651397 | 0.4586 | 0.4703955 | -0.0733295 | -0.0009 | 41.4048
11494 | 16.037222 | 2.4175 | 42.1977 | 22 | 7.8226 | 7.821526 | 61.19 | 3.645468 | 0.4586 | 0.4703917 | -0.07331871 | -0.0007 | 41.409
11495 | 16.038611 | 2.4175 | 42.201 | 22 | 7.8189 | 7.822166 | 61.13 | 3.648041 | 0.4581 | 0.4703879 | -0.07330844 | -0.0004 | 41.4077
11496 | 16.04 | 2.4196 | 42.2044 | 21 | 7.8235 | 7.822809 | 61.21 | 3.660406 | 0.4577 | 0.4703844 | -0.07329867 | -0.0002 | 41.4
11497 | 16.041389 | 2.4196 | 42.2077 | 22 | 7.83 | 7.823412 | 61.31 | 3.649263 | 0.4582 | 0.4703806 | -0.07328801 | 0 | 41.4076
11498 | 16.042778 | 2.4216 | 42.2111 | 22 | 7.8291 | 7.82403 | 61.29 | 3.652971 | 0.4588 | 0.4703769 | -0.07327646 | 0.0003 | 41.4056
11499 | 16.044167 | 2.4216 | 42.2145 | 22 | 7.8337 | 7.824708 | 61.37 | 3.675021 | 0.4605 | 0.470373 | -0.07327319 | 0.0005 | 41.3917
11500 | 16.045556 | 2.4235 | 42.2178 | 22 | 7.8346 | 7.825329 | 61.38 | 3.658316 | 0.461 | 0.4703692 | -0.07325773 | 0.0007 | 41.4029
11501 | 16.046944 | 2.4235 | 42.2212 | 22 | 7.8263 | 7.825905 | 61.25 | 3.668802 | 0.4608 | 0.4703654 | -0.07324383 | 0.001 | 41.3964
11502 | 16.048333 | 2.4255 | 42.2246 | 24 | 7.8235 | 7.826562 | 61.21 | 3.657405 | 0.4603 | 0.4703618 | -0.07323071 | 0.0012 | 41.4041
11503 | 16.049722 | 2.4255 | 42.2279 | 22 | 7.8235 | 7.827211 | 61.21 | 3.668288 | 0.4599 | 0.4703586 | -0.07321864 | 0.0014 | 41.3975
11504 | 16.051111 | 2.4273 | 42.2313 | 22 | 7.8314 | 7.827843 | 61.33 | 3.671318 | 0.4601 | 0.4703553 | -0.07320585 | 0.0016 | 41.3959
11505 | 16.0525 | 2.4273 | 42.2347 | 22 | 7.8226 | 7.828492 | 61.19 | 3.666886 | 0.4597 | 0.4703521 | -0.0731934 | 0.0018 | 41.3991
11506 | 16.053889 | 2.4291 | 42.2381 | 22 | 7.8272 | 7.82908 | 61.27 | 3.647379 | 0.4594 | 0.4703489 | -0.07318155 | 0.002 | 41.4121
11507 | 16.055278 | 2.4291 | 42.2414 | 22 | 7.8281 | 7.829701 | 61.28 | 3.678304 | 0.459 | 0.4703457 | -0.07316942 | 0.0022 | 41.3924
11508 | 16.056667 | 2.4308 | 42.2448 | 22 | 7.8318 | 7.830362 | 61.34 | 3.661272 | 0.4589 | 0.4703423 | -0.07315702 | 0.0024 | 41.4038
11509 | 16.058056 | 2.4308 | 42.2482 | 21 | 7.8383 | 7.830974 | 61.44 | 3.673636 | 0.4596 | 0.4703392 | -0.07315566 | 0.0026 | 41.3961
11510 | 16.059444 | 2.4324 | 42.2516 | 21 | 7.8365 | 7.831639 | 61.41 | 3.672826 | 0.46 | 0.4703364 | -0.07314128 | 0.0028 | 41.397
11511 | 16.060833 | 2.4324 | 42.255 | 22 | 7.8323 | 7.832278 | 61.34 | 3.673886 | 0.4599 | 0.4703329 | -0.07312636 | 0.0029 | 41.3967
11512 | 16.062222 | 2.434 | 42.2583 | 21 | 7.8328 | 7.832908 | 61.35 | 3.665816 | 0.4599 | 0.4703294 | -0.07311221 | 0.0031 | 41.4023
11513 | 16.063611 | 2.434 | 42.2617 | 22 | 7.8378 | 7.833542 | 61.43 | 3.675785 | 0.4601 | 0.4703259 | -0.07309674 | 0.0033 | 41.3962
11514 | 16.065 | 2.4356 | 42.2651 | 22 | 7.8346 | 7.834139 | 61.38 | 3.687059 | 0.4598 | 0.4703229 | -0.07308081 | 0.0035 | 41.3892
11515 | 16.066389 | 2.4356 | 42.2685 | 22 | 7.842 | 7.834798 | 61.5 | 3.689938 | 0.4604 | 0.4703204 | -0.07306417 | 0.0036 | 41.3877
11516 | 16.067778 | 2.4371 | 42.2719 | 22 | 7.8452 | 7.835403 | 61.55 | 3.703063 | 0.4611 | 0.4703184 | -0.07304654 | 0.0038 | 41.3795
11517 | 16.069167 | 2.4371 | 42.2753 | 22 | 7.8411 | 7.836058 | 61.48 | 3.682805 | 0.4614 | 0.4703163 | -0.07302838 | 0.004 | 41.393
11518 | 16.070556 | 2.4386 | 42.2786 | 22 | 7.8328 | 7.836684 | 61.35 | 3.679226 | 0.461 | 0.4703144 | -0.07301064 | 0.0041 | 41.3957
11519 | 16.071944 | 2.4386 | 42.282 | 22 | 7.8383 | 7.837304 | 61.44 | 3.675427 | 0.4612 | 0.4703126 | -0.07300781 | 0.0043 | 41.3985
11520 | 16.073333 | 2.44 | 42.2854 | 22 | 7.8452 | 7.837924 | 61.55 | 3.696977 | 0.4617 | 0.4703111 | -0.07298881 | 0.0044 | 41.3849
11521 | 16.074722 | 2.44 | 42.2888 | 23 | 7.8392 | 7.838543 | 61.45 | 3.691703 | 0.4618 | 0.4703099 | -0.07296936 | 0.0046 | 41.3886
11522 | 16.076389 | 2.4415 | 42.2922 | 22 | 7.8411 | 7.839173 | 61.48 | 3.696325 | 0.4617 | 0.4703087 | -0.07295069 | 0.0047 | 41.3863
11523 | 16.077778 | 2.4415 | 42.2956 | 22 | 7.8378 | 7.839802 | 61.43 | 3.702735 | 0.4617 | 0.4703078 | -0.0729313 | 0.0049 | 41.3825
11524 | 16.079167 | 2.4429 | 42.299 | 22 | 7.8291 | 7.840436 | 61.29 | 3.710393 | 0.4611 | 0.4703072 | -0.07291251 | 0.005 | 41.3779
11525 | 16.080556 | 2.4429 | 42.3024 | 21 | 7.8397 | 7.841105 | 61.46 | 3.710438 | 0.4612 | 0.4703064 | -0.07289388 | 0.0052 | 41.3782
11526 | 16.081944 | 2.4443 | 42.3058 | 22 | 7.8337 | 7.841702 | 61.37 | 3.700522 | 0.4603 | 0.4703059 | -0.07287726 | 0.0053 | 41.385
11527 | 16.083333 | 2.4443 | 42.3092 | 22 | 7.8402 | 7.842313 | 61.47 | 3.703856 | 0.46 | 0.4703052 | -0.07286071 | 0.0055 | 41.3832
11528 | 16.084722 | 2.4456 | 42.3126 | 22 | 7.8374 | 7.842966 | 61.42 | 3.690573 | 0.4592 | 0.4703045 | -0.07284564 | 0.0056 | 41.3921
11529 | 16.086111 | 2.4456 | 42.316 | 22 | 7.8365 | 7.843619 | 61.41 | 3.689458 | 0.4583 | 0.4703038 | -0.07284811 | 0.0057 | 41.3932
11530 | 16.0875 | 2.4466 | 42.3194 | 21 | 7.8448 | 7.844277 | 61.54 | 3.959795 | 0.4587 | 0.4703028 | -0.07283387 | 0.0059 | 41.2179
11531 | 16.088889 | 2.4466 | 42.3228 | 23 | 7.8471 | 7.84491 | 61.58 | 3.712443 | 0.4587 | 0.4703023 | -0.07281987 | 0.006 | 41.379
11532 | 16.090278 | 2.4478 | 42.3262 | 23 | 7.8457 | 7.845543 | 61.56 | 3.712216 | 0.4589 | 0.4703016 | -0.07280516 | 0.0061 | 41.3795
11533 | 16.091667 | 2.4478 | 42.3296 | 21 | 7.8471 | 7.84618 | 61.58 | 3.708361 | 0.4593 | 0.4703005 | -0.07278965 | 0.0062 | 41.3823
11534 | 16.093056 | 2.4489 | 42.333 | 22 | 7.8392 | 7.846835 | 61.45 | 3.715706 | 0.4589 | 0.4702994 | -0.07277482 | 0.0063 | 41.3779
11535 | 16.094444 | 2.4489 | 42.3364 | 23 | 7.8452 | 7.847459 | 61.55 | 3.681075 | 0.4583 | 0.4702984 | -0.07276147 | 0.0065 | 41.4007
11536 | 16.095833 | 2.4499 | 42.3398 | 23 | 7.8536 | 7.848055 | 61.68 | 3.714551 | 0.4588 | 0.4702971 | -0.07274731 | 0.0066 | 41.3793
11537 | 16.097222 | 2.4499 | 42.3432 | 22 | 7.8503 | 7.848707 | 61.63 | 3.725612 | 0.459 | 0.4702953 | -0.0727327 | 0.0067 | 41.3725
11538 | 16.098611 | 2.451 | 42.3466 | 21 | 7.8425 | 7.849362 | 61.5 | 3.711128 | 0.4582 | 0.4702938 | -0.07271957 | 0.0068 | 41.3823
11539 | 16.1 | 2.451 | 42.35 | 22 | 7.8462 | 7.850011 | 61.56 | 3.71532 | 0.4577 | 0.4702919 | -0.07272255 | 0.0069 | 41.3799
11540 | 16.101389 | 2.4518 | 42.3534 | 23 | 7.855 | 7.850678 | 61.7 | 3.731858 | 0.4579 | 0.4702907 | -0.07270989 | 0.007 | 41.3695
11541 | 16.102778 | 2.4518 | 42.3568 | 22 | 7.8439 | 7.851328 | 61.53 | 3.743456 | 0.4574 | 0.4702893 | -0.0726988 | 0.0071 | 41.3623
11542 | 16.104167 | 2.4526 | 42.3602 | 22 | 7.8411 | 7.851948 | 61.48 | 3.725558 | 0.4564 | 0.4702887 | -0.07268944 | 0.0071 | 41.3743
11543 | 16.105556 | 2.4526 | 42.3636 | 22 | 7.8462 | 7.852582 | 61.56 | 3.733717 | 0.4557 | 0.4702886 | -0.07268164 | 0.0072 | 41.3693
11544 | 16.106944 | 2.4533 | 42.367 | 22 | 7.8499 | 7.853243 | 61.62 | 3.729885 | 0.4558 | 0.4702883 | -0.07267373 | 0.0073 | 41.3722
11545 | 16.108333 | 2.4533 | 42.3704 | 22 | 7.8443 | 7.853846 | 61.53 | 3.733241 | 0.4546 | 0.4702879 | -0.07266747 | 0.0074 | 41.3703
11546 | 16.109722 | 2.454 | 42.3738 | 22 | 7.8513 | 7.854495 | 61.64 | 3.753363 | 0.4547 | 0.4702874 | -0.07266093 | 0.0074 | 41.3576
11547 | 16.111111 | 2.454 | 42.3772 | 22 | 7.8536 | 7.855154 | 61.68 | 3.738762 | 0.4546 | 0.470287 | -0.0726542 | 0.0075 | 41.3674
11548 | 16.1125 | 2.4546 | 42.3806 | 21 | 7.8545 | 7.855786 | 61.69 | 3.992973 | 0.4543 | 0.4702866 | -0.07264763 | 0.0076 | 41.2024
11549 | 16.113889 | 2.4546 | 42.3841 | 22 | 7.8545 | 7.856424 | 61.69 | 3.736363 | 0.4541 | 0.4702861 | -0.07265671 | 0.0076 | 41.3696
11550 | 16.115278 | 2.455 | 42.3875 | 22 | 7.8614 | 7.857079 | 61.8 | 3.74234 | 0.4546 | 0.4702851 | -0.07264956 | 0.0077 | 41.3661
11551 | 16.116667 | 2.455 | 42.3909 | 22 | 7.8494 | 7.857748 | 61.61 | 3.747999 | 0.4537 | 0.4702841 | -0.07264413 | 0.0077 | 41.3628
11552 | 16.118056 | 2.4554 | 42.3943 | 22 | 7.861 | 7.858371 | 61.79 | 3.759278 | 0.454 | 0.4702831 | -0.07263781 | 0.0078 | 41.3558
11553 | 16.119444 | 2.4554 | 42.3977 | 22 | 7.855 | 7.859 | 61.7 | 3.747999 | 0.4538 | 0.4702825 | -0.07263235 | 0.0078 | 41.3635
11554 | 16.120833 | 2.4558 | 42.4011 | 22 | 7.8623 | 7.859661 | 61.82 | 3.746015 | 0.4541 | 0.4702812 | -0.07262582 | 0.0078 | 41.3651
11555 | 16.122222 | 2.4558 | 42.4045 | 22 | 7.8559 | 7.860314 | 61.71 | 3.749295 | 0.4543 | 0.47028 | -0.07261909 | 0.0079 | 41.3633
11556 | 16.123611 | 2.4561 | 42.4079 | 22 | 7.8586 | 7.860969 | 61.76 | 3.751007 | 0.4543 | 0.4702795 | -0.07261148 | 0.0079 | 41.3626
11557 | 16.125 | 2.4561 | 42.4113 | 21 | 7.855 | 7.861633 | 61.7 | 4.015788 | 0.4531 | 0.4702793 | -0.07260568 | 0.0079 | 41.1906
11558 | 16.126389 | 2.4564 | 42.4147 | 21 | 7.866 | 7.862305 | 61.87 | 3.99893 | 0.4537 | 0.4702789 | -0.07259864 | 0.008 | 41.2019
11559 | 16.127778 | 2.4564 | 42.4182 | 22 | 7.8582 | 7.862956 | 61.75 | 3.74647 | 0.453 | 0.4702787 | -0.07261063 | 0.008 | 41.3665
11560 | 16.129167 | 2.4565 | 42.4216 | 23 | 7.8605 | 7.863617 | 61.79 | 3.749353 | 0.453 | 0.4702791 | -0.07260475 | 0.008 | 41.365
11561 | 16.130556 | 2.4565 | 42.425 | 21 | 7.8577 | 7.864254 | 61.74 | 4.0017 | 0.452 | 0.47028 | -0.07260104 | 0.008 | 41.2011
11562 | 16.131944 | 2.4566 | 42.4284 | 23 | 7.8179 | 7.864906 | 61.12 | 3.715485 | 0.4485 | 0.4702809 | -0.0726035 | 0.008 | 41.3876
11563 | 16.133333 | 2.4566 | 42.4318 | 22 | 7.8605 | 7.865572 | 61.79 | 3.772007 | 0.4484 | 0.4702821 | -0.07260585 | 0.008 | 41.3513
11564 | 16.134722 | 2.4566 | 42.4352 | 21 | 7.8651 | 7.86622 | 61.86 | 4.031879 | 0.4488 | 0.4702837 | -0.07260791 | 0.008 | 41.1825
11565 | 16.136111 | 2.4566 | 42.4386 | 21 | 7.8591 | 7.86687 | 61.77 | 4.009275 | 0.4485 | 0.4702853 | -0.07261056 | 0.008 | 41.1976
11566 | 16.1375 | 2.4564 | 42.4421 | 22 | 7.8716 | 7.867553 | 61.96 | 3.761482 | 0.4492 | 0.4702867 | -0.07261135 | 0.008 | 41.3591
11567 | 16.138889 | 2.4564 | 42.4455 | 22 | 7.8697 | 7.868177 | 61.93 | 3.765004 | 0.4494 | 0.4702884 | -0.07261203 | 0.008 | 41.3572
11568 | 16.140278 | 2.4563 | 42.4489 | 22 | 7.8642 | 7.86883 | 61.85 | 3.756644 | 0.4492 | 0.4702904 | -0.07261287 | 0.0079 | 41.363
11569 | 16.141944 | 2.4563 | 42.4523 | 22 | 7.8734 | 7.869499 | 61.99 | 3.779474 | 0.45 | 0.470292 | -0.07262942 | 0.0079 | 41.3488
11570 | 16.143333 | 2.4559 | 42.4557 | 22 | 7.8716 | 7.87014 | 61.96 | 3.777072 | 0.4502 | 0.4702937 | -0.07262843 | 0.0079 | 41.3507
11571 | 16.144722 | 2.4559 | 42.4591 | 22 | 7.8642 | 7.870814 | 61.85 | 3.774399 | 0.4498 | 0.4702951 | -0.07262882 | 0.0078 | 41.3528
11572 | 16.146111 | 2.4556 | 42.4625 | 22 | 7.8725 | 7.871492 | 61.98 | 3.761953 | 0.4505 | 0.4702963 | -0.07262771 | 0.0078 | 41.3612
11573 | 16.1475 | 2.4556 | 42.4659 | 22 | 7.8596 | 7.872136 | 61.77 | 3.763107 | 0.4495 | 0.4702971 | -0.07262919 | 0.0077 | 41.3608
11574 | 16.148889 | 2.4552 | 42.4693 | 22 | 7.8683 | 7.872775 | 61.91 | 3.770155 | 0.4493 | 0.4702981 | -0.07263056 | 0.0077 | 41.3566
11575 | 16.150278 | 2.4552 | 42.4728 | 20 | 7.8762 | 7.873433 | 62.03 | 4.040784 | 0.4493 | 0.4702992 | -0.07263191 | 0.0076 | 41.1807
11576 | 16.151667 | 2.4547 | 42.4762 | 22 | 7.8766 | 7.874107 | 62.04 | 3.784355 | 0.4496 | 0.4703005 | -0.07263271 | 0.0076 | 41.348
11577 | 16.153056 | 2.4547 | 42.4796 | 22 | 7.8743 | 7.874739 | 62 | 3.765194 | 0.45 | 0.4703018 | -0.07263315 | 0.0075 | 41.3608
11578 | 16.154444 | 2.4542 | 42.483 | 22 | 7.8729 | 7.875383 | 61.98 | 3.769057 | 0.4499 | 0.4703032 | -0.07263374 | 0.0075 | 41.3587
11579 | 16.155833 | 2.4542 | 42.4864 | 22 | 7.8679 | 7.876008 | 61.9 | 3.779813 | 0.4496 | 0.4703047 | -0.07264933 | 0.0074 | 41.352
11580 | 16.157222 | 2.4535 | 42.4898 | 22 | 7.8734 | 7.876686 | 61.99 | 3.775238 | 0.4494 | 0.4703064 | -0.07265072 | 0.0073 | 41.3553
11581 | 16.158611 | 2.4535 | 42.4932 | 23 | 7.8775 | 7.877321 | 62.06 | 3.788127 | 0.4502 | 0.4703085 | -0.07265087 | 0.0072 | 41.3473
11582 | 16.16 | 2.4529 | 42.4966 | 22 | 7.8789 | 7.877994 | 62.08 | 3.788956 | 0.4503 | 0.4703109 | -0.07265065 | 0.0071 | 41.3471
11583 | 16.161389 | 2.4529 | 42.5 | 22 | 7.8725 | 7.878649 | 61.98 | 3.785203 | 0.4505 | 0.4703131 | -0.07265024 | 0.0071 | 41.3499
11584 | 16.162778 | 2.4522 | 42.5034 | 21 | 7.8886 | 7.879301 | 62.23 | 3.806157 | 0.4516 | 0.4703151 | -0.07264745 | 0.007 | 41.3366
11585 | 16.164167 | 2.4522 | 42.5068 | 22 | 7.8729 | 7.879973 | 61.98 | 3.783562 | 0.451 | 0.4703168 | -0.07264569 | 0.0069 | 41.3517
11586 | 16.165556 | 2.4515 | 42.5102 | 21 | 7.8849 | 7.880648 | 62.17 | 4.056409 | 0.4513 | 0.4703184 | -0.07264331 | 0.0068 | 41.1743
11587 | 16.166944 | 2.4515 | 42.5136 | 22 | 7.878 | 7.88131 | 62.06 | 3.794839 | 0.4512 | 0.4703198 | -0.07264108 | 0.0067 | 41.345
11588 | 16.168333 | 2.4508 | 42.5171 | 22 | 7.8762 | 7.881961 | 62.03 | 3.797207 | 0.451 | 0.4703208 | -0.07263961 | 0.0066 | 41.3438
11589 | 16.169722 | 2.4508 | 42.5205 | 21 | 7.8808 | 7.882631 | 62.11 | 4.03609 | 0.4505 | 0.4703222 | -0.07265314 | 0.0065 | 41.1885
11590 | 16.171111 | 2.4499 | 42.5239 | 22 | 7.8752 | 7.883266 | 62.02 | 3.791774 | 0.45 | 0.4703236 | -0.07265335 | 0.0064 | 41.348
11591 | 16.1725 | 2.4499 | 42.5273 | 22 | 7.8849 | 7.883874 | 62.17 | 3.812836 | 0.4503 | 0.4703252 | -0.07265206 | 0.0063 | 41.3347
11592 | 16.173889 | 2.4491 | 42.5307 | 20 | 7.8844 | 7.884501 | 62.16 | 4.064299 | 0.4504 | 0.4703273 | -0.07265058 | 0.0062 | 41.1712
11593 | 16.175278 | 2.4491 | 42.5341 | 22 | 7.8863 | 7.885181 | 62.19 | 3.7853 | 0.4505 | 0.4703292 | -0.07264873 | 0.0061 | 41.3532
11594 | 16.176667 | 2.4483 | 42.5375 | 21 | 7.884 | 7.885862 | 62.16 | 4.0552 | 0.4507 | 0.4703313 | -0.07264686 | 0.006 | 41.1778
11595 | 16.178056 | 2.4483 | 42.5409 | 22 | 7.8798 | 7.886523 | 62.09 | 3.785956 | 0.4506 | 0.4703335 | -0.07264549 | 0.0059 | 41.3535
11596 | 16.179444 | 2.4475 | 42.5443 | 21 | 7.8826 | 7.887154 | 62.14 | 4.069045 | 0.4503 | 0.4703352 | -0.07264516 | 0.0058 | 41.1694
11597 | 16.180833 | 2.4475 | 42.5477 | 21 | 7.8794 | 7.887789 | 62.08 | 3.818931 | 0.4503 | 0.4703372 | -0.07264524 | 0.0057 | 41.3328
11598 | 16.182222 | 2.4467 | 42.5511 | 22 | 7.8844 | 7.888441 | 62.16 | 3.785894 | 0.4502 | 0.4703391 | -0.07264556 | 0.0056 | 41.3546
11599 | 16.183611 | 2.4467 | 42.5545 | 21 | 7.8877 | 7.889096 | 62.22 | 3.806891 | 0.4503 | 0.4703412 | -0.07265841 | 0.0055 | 41.3413
11600 | 16.185 | 2.4457 | 42.5579 | 21 | 7.8923 | 7.889761 | 62.29 | 4.048972 | 0.4507 | 0.4703427 | -0.0726578 | 0.0054 | 41.1839
11601 | 16.186389 | 2.4457 | 42.5613 | 22 | 7.8969 | 7.890441 | 62.36 | 3.803304 | 0.4511 | 0.4703439 | -0.07265673 | 0.0053 | 41.3443
11602 | 16.187778 | 2.4448 | 42.5647 | 22 | 7.8831 | 7.891107 | 62.14 | 3.804957 | 0.4506 | 0.470345 | -0.07265618 | 0.0051 | 41.3436
11603 | 16.189167 | 2.4448 | 42.5681 | 21 | 7.8932 | 7.891754 | 62.3 | 4.065728 | 0.4506 | 0.4703464 | -0.07265525 | 0.005 | 41.174
11604 | 16.190556 | 2.4439 | 42.5714 | 22 | 7.8918 | 7.8924 | 62.28 | 3.819982 | 0.4508 | 0.470348 | -0.0726544 | 0.0049 | 41.3346
11605 | 16.191944 | 2.4439 | 42.5748 | 21 | 7.8955 | 7.893046 | 62.34 | 3.828617 | 0.4512 | 0.4703469 | -0.07265275 | 0.0048 | 41.3293
11606 | 16.193333 | 2.443 | 42.5782 | 23 | 7.8877 | 7.893704 | 62.22 | 3.811219 | 0.4508 | 0.470346 | -0.07265204 | 0.0047 | 41.3409
11607 | 16.194722 | 2.443 | 42.5816 | 21 | 7.8959 | 7.894353 | 62.35 | 4.075568 | 0.4503 | 0.4703454 | -0.07265262 | 0.0046 | 41.169
11608 | 16.196111 | 2.4421 | 42.585 | 22 | 7.8987 | 7.895026 | 62.39 | 4.077792 | 0.4511 | 0.4703451 | -0.07265215 | 0.0045 | 41.1679
11609 | 16.1975 | 2.4421 | 42.5884 | 21 | 7.889 | 7.895682 | 62.24 | 3.813028 | 0.4508 | 0.4703451 | -0.07266275 | 0.0043 | 41.3408
11610 | 16.198889 | 2.4411 | 42.5918 | 21 | 7.9019 | 7.896344 | 62.44 | 4.067462 | 0.4514 | 0.4703452 | -0.07266169 | 0.0042 | 41.1753
11611 | 16.200278 | 2.4411 | 42.5952 | 22 | 7.8918 | 7.897009 | 62.28 | 3.823113 | 0.451 | 0.4703448 | -0.07266148 | 0.0041 | 41.3349
11612 | 16.201667 | 2.4402 | 42.5986 | 21 | 7.8996 | 7.89767 | 62.4 | 4.079118 | 0.4513 | 0.4703445 | -0.07266065 | 0.004 | 41.1684
11613 | 16.203333 | 2.4402 | 42.602 | 22 | 7.9037 | 7.89829 | 62.47 | 3.824495 | 0.452 | 0.4703439 | -0.07265824 | 0.0039 | 41.3351
11614 | 16.204722 | 2.4393 | 42.6054 | 22 | 7.9065 | 7.898956 | 62.51 | 3.829514 | 0.4528 | 0.4703438 | -0.07265417 | 0.0038 | 41.3321
11615 | 16.206111 | 2.4393 | 42.6087 | 22 | 7.8955 | 7.899633 | 62.34 | 3.81746 | 0.4521 | 0.470344 | -0.07265191 | 0.0036 | 41.3404
11616 | 16.2075 | 2.4384 | 42.6121 | 23 | 7.9005 | 7.9003 | 62.42 | 3.819992 | 0.4523 | 0.4703445 | -0.07264973 | 0.0035 | 41.3391
11617 | 16.208889 | 2.4384 | 42.6155 | 22 | 7.9088 | 7.900962 | 62.55 | 3.841156 | 0.4531 | 0.4703448 | -0.07264623 | 0.0034 | 41.3257
11618 | 16.210278 | 2.4375 | 42.6189 | 20 | 7.8913 | 7.901638 | 62.27 | 4.08791 | 0.4532 | 0.470345 | -0.0726422 | 0.0033 | 41.1651
11619 | 16.211667 | 2.4375 | 42.6223 | 23 | 7.9074 | 7.902303 | 62.53 | 3.831684 | 0.4536 | 0.4703455 | -0.07264728 | 0.0032 | 41.3325
11620 | 16.213056 | 2.4366 | 42.6257 | 20 | 7.907 | 7.902948 | 62.52 | 4.298697 | 0.4541 | 0.4703459 | -0.07264163 | 0.0031 | 41.0277
11621 | 16.214444 | 2.4366 | 42.6291 | 21 | 7.8923 | 7.90359 | 62.29 | 4.097416 | 0.4533 | 0.4703464 | -0.07263745 | 0.0029 | 41.1599
11622 | 16.215833 | 2.4357 | 42.6324 | 20 | 7.9056 | 7.904272 | 62.5 | 4.098141 | 0.4536 | 0.4703471 | -0.07263283 | 0.0028 | 41.1598
11623 | 16.217222 | 2.4357 | 42.6358 | 21 | 7.9079 | 7.904958 | 62.53 | 4.099484 | 0.4539 | 0.4703476 | -0.07262768 | 0.0027 | 41.1593
11624 | 16.218611 | 2.4349 | 42.6392 | 22 | 7.8964 | 7.90563 | 62.35 | 3.831828 | 0.4533 | 0.4703484 | -0.0726239 | 0.0026 | 41.3342
11625 | 16.22 | 2.4349 | 42.6426 | 21 | 7.8895 | 7.906301 | 62.24 | 3.846851 | 0.4522 | 0.4703497 | -0.07262177 | 0.0025 | 41.3248
11626 | 16.221389 | 2.4341 | 42.646 | 21 | 7.9042 | 7.906936 | 62.48 | 4.039971 | 0.4521 | 0.4703508 | -0.07261946 | 0.0024 | 41.1992
11627 | 16.222778 | 2.4341 | 42.6494 | 20 | 7.906 | 7.907621 | 62.51 | 4.048527 | 0.452 | 0.4703512 | -0.07261714 | 0.0023 | 41.194
11628 | 16.224167 | 2.4333 | 42.6527 | 21 | 7.907 | 7.908268 | 62.52 | 4.096498 | 0.452 | 0.4703511 | -0.07261515 | 0.0022 | 41.163
11629 | 16.225556 | 2.4333 | 42.6561 | 22 | 7.9097 | 7.908946 | 62.56 | 3.835519 | 0.4525 | 0.4703512 | -0.07262168 | 0.0021 | 41.3335
11630 | 16.226944 | 2.4325 | 42.6595 | 22 | 7.9028 | 7.909621 | 62.45 | 3.840429 | 0.4524 | 0.4703508 | -0.07261893 | 0.002 | 41.3307
11631 | 16.228333 | 2.4325 | 42.6629 | 22 | 7.9111 | 7.910285 | 62.59 | 3.842549 | 0.4525 | 0.4703505 | -0.07261592 | 0.0019 | 41.3297
11632 | 16.229722 | 2.4317 | 42.6662 | 19 | 7.9111 | 7.910948 | 62.59 | 4.304802 | 0.4527 | 0.4703502 | -0.07261273 | 0.0018 | 41.0279
11633 | 16.231111 | 2.4317 | 42.6696 | 21 | 7.9079 | 7.911631 | 62.53 | 4.078711 | 0.4529 | 0.4703498 | -0.07260909 | 0.0017 | 41.1764
11634 | 16.2325 | 2.431 | 42.673 | 21 | 7.9115 | 7.912287 | 62.59 | 4.102987 | 0.4529 | 0.4703491 | -0.07260562 | 0.0016 | 41.1609
11635 | 16.233889 | 2.431 | 42.6764 | 20 | 7.9115 | 7.912945 | 62.59 | 4.312863 | 0.4529 | 0.4703486 | -0.07260223 | 0.0015 | 41.0236
11636 | 16.235278 | 2.4303 | 42.6798 | 21 | 7.9102 | 7.913614 | 62.57 | 4.110874 | 0.4525 | 0.4703483 | -0.072599 | 0.0014 | 41.1564
11637 | 16.236667 | 2.4303 | 42.6831 | 21 | 7.9079 | 7.914319 | 62.53 | 4.121763 | 0.4526 | 0.4703479 | -0.0725962 | 0.0014 | 41.1497
11638 | 16.238056 | 2.4297 | 42.6865 | 21 | 7.9047 | 7.914996 | 62.48 | 4.106876 | 0.4516 | 0.4703472 | -0.07259478 | 0.0013 | 41.1598
11639 | 16.239444 | 2.4297 | 42.6899 | 21 | 7.9321 | 7.915679 | 62.92 | 4.122744 | 0.453 | 0.4703468 | -0.07260005 | 0.0012 | 41.1497
11640 | 16.240833 | 2.4291 | 42.6932 | 21 | 7.9221 | 7.916339 | 62.76 | 4.317721 | 0.4535 | 0.4703467 | -0.07259527 | 0.0011 | 41.0222
11641 | 16.242222 | 2.4291 | 42.6966 | 20 | 7.9092 | 7.917034 | 62.56 | 4.320174 | 0.4529 | 0.4703466 | -0.07259135 | 0.0011 | 41.021
11642 | 16.243611 | 2.4286 | 42.7 | 21 | 7.9175 | 7.917721 | 62.69 | 4.119505 | 0.4532 | 0.4703469 | -0.07258725 | 0.001 | 41.1529
11643 | 16.245 | 2.4286 | 42.7034 | 20 | 7.9212 | 7.918411 | 62.74 | 4.331544 | 0.4537 | 0.4703466 | -0.07258211 | 0.0009 | 41.0142
11644 | 16.246389 | 2.4282 | 42.7067 | 21 | 7.923 | 7.919115 | 62.77 | 3.8566 | 0.4543 | 0.4703468 | -0.07257574 | 0.0009 | 41.3252
11645 | 16.247778 | 2.4282 | 42.7101 | 22 | 7.9161 | 7.919776 | 62.67 | 3.859753 | 0.4545 | 0.4703469 | -0.0725692 | 0.0008 | 41.3235
11646 | 16.249167 | 2.4279 | 42.7135 | 21 | 7.9166 | 7.920471 | 62.67 | 4.335947 | 0.4543 | 0.470347 | -0.07256299 | 0.0008 | 41.0124
11647 | 16.250556 | 2.4279 | 42.7169 | 22 | 7.9248 | 7.921154 | 62.8 | 4.083413 | 0.4546 | 0.4703468 | -0.07255635 | 0.0007 | 41.1783
11648 | 16.251944 | 2.4277 | 42.7202 | 19 | 7.9262 | 7.921807 | 62.82 | 4.328691 | 0.4547 | 0.4703463 | -0.07254918 | 0.0007 | 41.0179
11649 | 16.253333 | 2.4277 | 42.7236 | 20 | 7.9262 | 7.922495 | 62.82 | 4.321767 | 0.4549 | 0.4703454 | -0.07255107 | 0.0007 | 41.0228
11650 | 16.254722 | 2.4275 | 42.727 | 21 | 7.9221 | 7.923184 | 62.76 | 4.078884 | 0.4548 | 0.4703442 | -0.07254367 | 0.0006 | 41.1823
11651 | 16.256111 | 2.4275 | 42.7303 | 22 | 7.9248 | 7.923855 | 62.8 | 4.079961 | 0.4548 | 0.4703431 | -0.07253654 | 0.0006 | 41.182
11652 | 16.2575 | 2.4274 | 42.7337 | 21 | 7.9157 | 7.924535 | 62.66 | 4.121394 | 0.4538 | 0.470342 | -0.07253139 | 0.0006 | 41.1553
11653 | 16.258889 | 2.4274 | 42.7371 | 20 | 7.9289 | 7.925223 | 62.87 | 4.339607 | 0.4541 | 0.470341 | -0.07252667 | 0.0006 | 41.0125
11654 | 16.260278 | 2.4273 | 42.7405 | 20 | 7.9202 | 7.925918 | 62.73 | 4.345975 | 0.4538 | 0.4703397 | -0.07252256 | 0.0006 | 41.0086
11655 | 16.261667 | 2.4273 | 42.7438 | 20 | 7.9321 | 7.926588 | 62.92 | 4.355386 | 0.4546 | 0.4703384 | -0.07251679 | 0.0006 | 41.0028
11656 | 16.263056 | 2.4273 | 42.7472 | 20 | 7.9285 | 7.927262 | 62.86 | 4.354405 | 0.4547 | 0.4703367 | -0.0725112 | 0.0006 | 41.0038
11657 | 16.264444 | 2.4273 | 42.7506 | 19 | 7.9294 | 7.927942 | 62.88 | 4.341844 | 0.455 | 0.470335 | -0.07250516 | 0.0006 | 41.0124
11658 | 16.265833 | 2.4274 | 42.7539 | 20 | 7.9289 | 7.928639 | 62.87 | 4.086739 | 0.455 | 0.4703334 | -0.07249913 | 0.0006 | 41.1801
11659 | 16.267222 | 2.4274 | 42.7573 | 20 | 7.9321 | 7.929319 | 62.92 | 4.35648 | 0.4556 | 0.4703311 | -0.07249773 | 0.0006 | 41.0035
11660 | 16.268611 | 2.4276 | 42.7607 | 20 | 7.9358 | 7.930029 | 62.98 | 4.345205 | 0.4563 | 0.470329 | -0.0724894 | 0.0006 | 41.0113
11661 | 16.27 | 2.4276 | 42.7641 | 19 | 7.9321 | 7.930708 | 62.92 | 4.350567 | 0.4565 | 0.4703271 | -0.07248176 | 0.0006 | 41.0081
11662 | 16.271667 | 2.4278 | 42.7674 | 21 | 7.9413 | 7.93138 | 63.06 | 4.381999 | 0.4576 | 0.4703246 | -0.07247248 | 0.0006 | 40.9881
11663 | 16.273056 | 2.4278 | 42.7708 | 20 | 7.9399 | 7.93208 | 63.04 | 4.104535 | 0.4585 | 0.4703221 | -0.07246121 | 0.0006 | 41.1705
11664 | 16.274444 | 2.4282 | 42.7742 | 21 | 7.934 | 7.932738 | 62.95 | 4.087961 | 0.4588 | 0.4703198 | -0.07244908 | 0.0007 | 41.1817
11665 | 16.275833 | 2.4282 | 42.7775 | 21 | 7.9417 | 7.933426 | 63.07 | 4.092575 | 0.46 | 0.4703171 | -0.07243487 | 0.0007 | 41.1791
11666 | 16.277222 | 2.4286 | 42.7809 | 20 | 7.9321 | 7.934114 | 62.92 | 4.372117 | 0.46 | 0.4703145 | -0.07242041 | 0.0007 | 40.9961
11667 | 16.278611 | 2.4286 | 42.7843 | 20 | 7.9376 | 7.934814 | 63.01 | 4.360496 | 0.4593 | 0.4703115 | -0.0724076 | 0.0008 | 41.004
11668 | 16.28 | 2.4292 | 42.7877 | 22 | 7.9372 | 7.935511 | 63 | 3.89166 | 0.4595 | 0.4703084 | -0.07239385 | 0.0008 | 41.3112
11669 | 16.281389 | 2.4292 | 42.791 | 20 | 7.9431 | 7.936189 | 63.09 | 4.382996 | 0.4603 | 0.4703052 | -0.07238396 | 0.0009 | 40.99
11670 | 16.282778 | 2.4297 | 42.7944 | 20 | 7.9381 | 7.936883 | 63.01 | 4.368277 | 0.4602 | 0.4703023 | -0.07236896 | 0.0009 | 41
11671 | 16.284167 | 2.4297 | 42.7978 | 20 | 7.9404 | 7.937581 | 63.05 | 4.377797 | 0.4606 | 0.4702998 | -0.07235102 | 0.001 | 40.9941
11672 | 16.285556 | 2.4304 | 42.8012 | 20 | 7.9331 | 7.938278 | 62.93 | 4.389579 | 0.4605 | 0.4702976 | -0.07233344 | 0.0011 | 40.9867
11673 | 16.286944 | 2.4304 | 42.8045 | 21 | 7.9427 | 7.939 | 63.09 | 4.113227 | 0.4609 | 0.470295 | -0.07231586 | 0.0011 | 41.1684
11674 | 16.288333 | 2.4312 | 42.8079 | 20 | 7.944 | 7.93969 | 63.11 | 4.374027 | 0.4611 | 0.4702921 | -0.07229785 | 0.0012 | 40.9976
11675 | 16.289722 | 2.4312 | 42.8113 | 21 | 7.9422 | 7.94038 | 63.08 | 4.386983 | 0.4612 | 0.4702895 | -0.07227967 | 0.0013 | 40.9894
11676 | 16.291111 | 2.4321 | 42.8147 | 19 | 7.9431 | 7.941058 | 63.09 | 4.383593 | 0.4619 | 0.4702872 | -0.07226089 | 0.0014 | 40.992
11677 | 16.2925 | 2.4321 | 42.8181 | 22 | 7.9376 | 7.94176 | 63.01 | 4.117721 | 0.4619 | 0.4702854 | -0.07224161 | 0.0015 | 41.1669
11678 | 16.293889 | 2.4331 | 42.8214 | 20 | 7.9454 | 7.942461 | 63.13 | 4.385483 | 0.4622 | 0.4702834 | -0.07222206 | 0.0016 | 40.9915
11679 | 16.295278 | 2.4331 | 42.8248 | 20 | 7.9431 | 7.943141 | 63.09 | 4.39378 | 0.4622 | 0.4702807 | -0.07220985 | 0.0017 | 40.9864
11680 | 16.296667 | 2.4341 | 42.8282 | 20 | 7.9367 | 7.943843 | 62.99 | 4.384564 | 0.462 | 0.4702779 | -0.07219064 | 0.0018 | 40.9928
11681 | 16.298056 | 2.4341 | 42.8316 | 21 | 7.9445 | 7.944563 | 63.11 | 4.384392 | 0.4622 | 0.470275 | -0.07217117 | 0.0019 | 40.9933
11682 | 16.299444 | 2.4352 | 42.835 | 19 | 7.9404 | 7.945262 | 63.05 | 4.409483 | 0.4624 | 0.4702721 | -0.07215136 | 0.002 | 40.9771
11683 | 16.300833 | 2.4352 | 42.8383 | 21 | 7.9449 | 7.945961 | 63.12 | 4.40193 | 0.4622 | 0.470269 | -0.07213234 | 0.0021 | 40.9824
11684 | 16.302222 | 2.4364 | 42.8417 | 21 | 7.9509 | 7.946637 | 63.22 | 4.521206 | 0.4632 | 0.4702655 | -0.07211125 | 0.0022 | 40.9041
11685 | 16.303611 | 2.4364 | 42.8451 | 20 | 7.9463 | 7.947307 | 63.14 | 4.387205 | 0.4634 | 0.4702621 | -0.07209 | 0.0023 | 40.9928
11686 | 16.305 | 2.4376 | 42.8485 | 20 | 7.944 | 7.947981 | 63.11 | 4.403225 | 0.4635 | 0.4702588 | -0.07206868 | 0.0025 | 40.9826
11687 | 16.306389 | 2.4376 | 42.8519 | 20 | 7.9573 | 7.948663 | 63.32 | 4.413572 | 0.4647 | 0.4702553 | -0.07204606 | 0.0026 | 40.9762
11688 | 16.307778 | 2.4389 | 42.8553 | 20 | 7.9458 | 7.949337 | 63.14 | 4.41011 | 0.4639 | 0.4702512 | -0.07202493 | 0.0027 | 40.9788
11689 | 16.309167 | 2.4389 | 42.8587 | 20 | 7.9541 | 7.950028 | 63.27 | 4.402916 | 0.4643 | 0.4702471 | -0.07200768 | 0.0029 | 40.9839
11690 | 16.310556 | 2.4402 | 42.8621 | 20 | 7.9563 | 7.9507 | 63.3 | 4.405735 | 0.4653 | 0.4702427 | -0.07198412 | 0.003 | 40.9824
11691 | 16.311944 | 2.4402 | 42.8654 | 20 | 7.9531 | 7.951355 | 63.25 | 4.410006 | 0.4656 | 0.4702382 | -0.07196031 | 0.0031 | 40.9799
11692 | 16.313333 | 2.4416 | 42.8688 | 20 | 7.9527 | 7.952056 | 63.25 | 4.401999 | 0.4657 | 0.4702334 | -0.07193582 | 0.0033 | 40.9855
11693 | 16.314722 | 2.4416 | 42.8722 | 22 | 7.9513 | 7.952758 | 63.22 | 4.144025 | 0.4661 | 0.470228 | -0.07191144 | 0.0034 | 41.1553
11694 | 16.316111 | 2.443 | 42.8756 | 20 | 7.9623 | 7.953454 | 63.4 | 4.413636 | 0.4669 | 0.4702225 | -0.07188551 | 0.0035 | 40.9786
11695 | 16.3175 | 2.443 | 42.879 | 20 | 7.9541 | 7.954146 | 63.27 | 4.409587 | 0.467 | 0.4702168 | -0.07185987 | 0.0037 | 40.9816
11696 | 16.318889 | 2.4446 | 42.8824 | 21 | 7.9554 | 7.954843 | 63.29 | 4.412994 | 0.467 | 0.4702109 | -0.0718338 | 0.0039 | 40.9797
11697 | 16.320278 | 2.4446 | 42.8858 | 20 | 7.955 | 7.955548 | 63.28 | 4.412359 | 0.4674 | 0.4702051 | -0.0718068 | 0.004 | 40.9804
11698 | 16.321667 | 2.4462 | 42.8892 | 20 | 7.9582 | 7.956201 | 63.33 | 4.432855 | 0.4677 | 0.4701992 | -0.07177861 | 0.0042 | 40.9673
11699 | 16.323056 | 2.4462 | 42.8926 | 20 | 7.9623 | 7.956869 | 63.4 | 4.427881 | 0.4682 | 0.470193 | -0.07175519 | 0.0043 | 40.9709
11700 | 16.324444 | 2.4478 | 42.896 | 20 | 7.9513 | 7.957548 | 63.22 | 4.409643 | 0.4675 | 0.4701868 | -0.07172734 | 0.0045 | 40.9833
11701 | 16.325833 | 2.4478 | 42.8994 | 20 | 7.9541 | 7.958195 | 63.27 | 4.41438 | 0.4674 | 0.4701806 | -0.07170116 | 0.0047 | 40.9805
11702 | 16.327222 | 2.4495 | 42.9028 | 21 | 7.9645 | 7.958884 | 63.43 | 4.424208 | 0.4682 | 0.4701748 | -0.07167369 | 0.0048 | 40.9744
11703 | 16.328889 | 2.4495 | 42.9062 | 21 | 7.9486 | 7.959571 | 63.18 | 4.428476 | 0.4674 | 0.4701689 | -0.07164789 | 0.005 | 40.9722
11704 | 16.330278 | 2.4512 | 42.9096 | 20 | 7.9609 | 7.960252 | 63.38 | 4.442644 | 0.4678 | 0.4701634 | -0.07162141 | 0.0052 | 40.9632
11705 | 16.331667 | 2.4512 | 42.913 | 22 | 7.9568 | 7.960993 | 63.31 | 4.424846 | 0.4676 | 0.4701579 | -0.0715953 | 0.0054 | 40.9753
11706 | 16.333056 | 2.4529 | 42.9164 | 20 | 7.9636 | 7.961696 | 63.42 | 4.4396 | 0.4674 | 0.4701526 | -0.07156963 | 0.0055 | 40.9659
11707 | 16.334444 | 2.4529 | 42.9198 | 21 | 7.9709 | 7.962392 | 63.54 | 4.44608 | 0.4682 | 0.4701469 | -0.07154218 | 0.0057 | 40.962
11708 | 16.335833 | 2.4548 | 42.9232 | 20 | 7.9645 | 7.963049 | 63.43 | 4.439021 | 0.4689 | 0.470141 | -0.07151302 | 0.0059 | 40.967
11709 | 16.337222 | 2.4548 | 42.9266 | 21 | 7.9673 | 7.963744 | 63.48 | 4.440877 | 0.4692 | 0.4701353 | -0.07148689 | 0.0061 | 40.9661
11710 | 16.338611 | 2.4566 | 42.9301 | 21 | 7.9645 | 7.964438 | 63.43 | 4.575375 | 0.4693 | 0.4701297 | -0.07145705 | 0.0063 | 40.8776
11711 | 16.34 | 2.4566 | 42.9335 | 21 | 7.9664 | 7.965107 | 63.46 | 4.468196 | 0.4695 | 0.4701244 | -0.07142748 | 0.0065 | 40.9488
11712 | 16.341389 | 2.4585 | 42.9369 | 20 | 7.9655 | 7.965826 | 63.45 | 4.438716 | 0.4697 | 0.4701194 | -0.07139733 | 0.0067 | 40.9685
11713 | 16.342778 | 2.4585 | 42.9403 | 21 | 7.9632 | 7.966509 | 63.41 | 4.448975 | 0.4693 | 0.4701141 | -0.07136824 | 0.0069 | 40.9621
11714 | 16.344167 | 2.4605 | 42.9437 | 20 | 7.9632 | 7.967175 | 63.41 | 4.576659 | 0.4692 | 0.4701084 | -0.07133934 | 0.0071 | 40.8782
11715 | 16.345556 | 2.4605 | 42.9471 | 21 | 7.9677 | 7.967833 | 63.48 | 4.451103 | 0.4694 | 0.470103 | -0.0713102 | 0.0073 | 40.9614
11716 | 16.346944 | 2.4625 | 42.9506 | 20 | 7.9655 | 7.968564 | 63.45 | 4.450442 | 0.4697 | 0.4700974 | -0.07128014 | 0.0075 | 40.9622
11717 | 16.348333 | 2.4625 | 42.954 | 20 | 7.9664 | 7.969272 | 63.46 | 4.449385 | 0.4697 | 0.4700914 | -0.07125027 | 0.0077 | 40.9632
11718 | 16.349722 | 2.4645 | 42.9574 | 22 | 7.9677 | 7.970002 | 63.48 | 4.46604 | 0.4698 | 0.4700855 | -0.07122033 | 0.0079 | 40.9526
11719 | 16.351111 | 2.4645 | 42.9608 | 21 | 7.9791 | 7.970719 | 63.67 | 4.461843 | 0.4707 | 0.4700794 | -0.07119104 | 0.0081 | 40.9557
11720 | 16.3525 | 2.4666 | 42.9642 | 21 | 7.9723 | 7.97145 | 63.56 | 4.466864 | 0.4712 | 0.4700732 | -0.07115871 | 0.0083 | 40.9527
11721 | 16.353889 | 2.4666 | 42.9677 | 20 | 7.9732 | 7.972149 | 63.57 | 4.443728 | 0.4716 | 0.4700672 | -0.0711251 | 0.0086 | 40.9683
11722 | 16.355278 | 2.4687 | 42.9711 | 21 | 7.97 | 7.972856 | 63.52 | 4.463971 | 0.4714 | 0.4700612 | -0.07109238 | 0.0088 | 40.9553
11723 | 16.356667 | 2.4687 | 42.9745 | 21 | 7.9768 | 7.973614 | 63.63 | 4.449376 | 0.4721 | 0.470055 | -0.07105866 | 0.009 | 40.9652
11724 | 16.358056 | 2.4709 | 42.978 | 20 | 7.9664 | 7.974318 | 63.46 | 4.455971 | 0.4718 | 0.4700488 | -0.07102625 | 0.0092 | 40.9612
11725 | 16.359444 | 2.4709 | 42.9814 | 19 | 7.9805 | 7.975 | 63.69 | 4.465454 | 0.4729 | 0.4700423 | -0.07099266 | 0.0094 | 40.9553
11726 | 16.360833 | 2.4731 | 42.9848 | 20 | 7.9832 | 7.975705 | 63.73 | 4.472399 | 0.4736 | 0.4700355 | -0.07095738 | 0.0097 | 40.951
11727 | 16.362222 | 2.4731 | 42.9883 | 20 | 7.9814 | 7.97643 | 63.7 | 4.455704 | 0.4742 | 0.4700282 | -0.07092143 | 0.0099 | 40.9624
11728 | 16.363611 | 2.4754 | 42.9917 | 21 | 7.9823 | 7.977153 | 63.72 | 4.531338 | 0.4749 | 0.4700209 | -0.07088388 | 0.0101 | 40.9128
11729 | 16.365 | 2.4754 | 42.9951 | 21 | 7.9796 | 7.977866 | 63.67 | 4.469372 | 0.4752 | 0.4700133 | -0.07084598 | 0.0104 | 40.954
11730 | 16.366389 | 2.4777 | 42.9986 | 21 | 7.9832 | 7.978556 | 63.73 | 4.473159 | 0.4759 | 0.4700057 | -0.07080673 | 0.0106 | 40.9518
11731 | 16.367778 | 2.4777 | 43.002 | 22 | 7.9718 | 7.979226 | 63.55 | 4.472927 | 0.4757 | 0.4699978 | -0.07076804 | 0.0108 | 40.9523
11732 | 16.369167 | 2.4801 | 43.0055 | 20 | 7.9809 | 7.979909 | 63.7 | 4.492588 | 0.4764 | 0.4699893 | -0.07072851 | 0.0111 | 40.9397
11733 | 16.370556 | 2.4801 | 43.0089 | 20 | 7.9859 | 7.980591 | 63.77 | 4.486667 | 0.4771 | 0.4699807 | -0.0706873 | 0.0113 | 40.9439
11734 | 16.371944 | 2.4825 | 43.0124 | 20 | 7.975 | 7.981329 | 63.6 | 4.59168 | 0.4771 | 0.4699727 | -0.07064621 | 0.0116 | 40.8749
11735 | 16.373333 | 2.4825 | 43.0158 | 20 | 7.9827 | 7.982018 | 63.72 | 4.469945 | 0.4772 | 0.4699641 | -0.07060523 | 0.0118 | 40.9556
11736 | 16.374722 | 2.485 | 43.0193 | 21 | 7.9818 | 7.982735 | 63.71 | 4.48134 | 0.477 | 0.4699551 | -0.07056481 | 0.0121 | 40.9484
11737 | 16.376111 | 2.485 | 43.0227 | 21 | 7.9832 | 7.983426 | 63.73 | 4.478245 | 0.4772 | 0.4699457 | -0.07052442 | 0.0123 | 40.9508
11738 | 16.3775 | 2.4875 | 43.0262 | 21 | 7.9827 | 7.984132 | 63.72 | 4.605747 | 0.4775 | 0.4699363 | -0.07048225 | 0.0126 | 40.8668
11739 | 16.378889 | 2.4875 | 43.0296 | 22 | 7.9841 | 7.984839 | 63.75 | 4.476978 | 0.4782 | 0.469926 | -0.0704398 | 0.0128 | 40.9523
11740 | 16.380278 | 2.4901 | 43.0331 | 21 | 7.9841 | 7.985546 | 63.75 | 4.495807 | 0.4787 | 0.4699156 | -0.07039561 | 0.0131 | 40.9401
11741 | 16.381667 | 2.4901 | 43.0365 | 21 | 7.9855 | 7.98625 | 63.77 | 4.491357 | 0.4789 | 0.4699052 | -0.0703512 | 0.0133 | 40.9434
11742 | 16.383056 | 2.4927 | 43.04 | 21 | 7.99 | 7.987001 | 63.84 | 4.615494 | 0.4795 | 0.4698947 | -0.07030639 | 0.0136 | 40.8617
11743 | 16.384444 | 2.4927 | 43.0435 | 21 | 7.9841 | 7.987725 | 63.75 | 4.516021 | 0.4796 | 0.4698844 | -0.07026059 | 0.0139 | 40.9278
11744 | 16.385833 | 2.4954 | 43.0469 | 21 | 7.9882 | 7.988446 | 63.81 | 4.504082 | 0.4803 | 0.4698737 | -0.07021387 | 0.0141 | 40.936
11745 | 16.387222 | 2.4954 | 43.0504 | 20 | 7.9932 | 7.989169 | 63.89 | 4.509053 | 0.4809 | 0.4698633 | -0.07016625 | 0.0144 | 40.933
11746 | 16.388611 | 2.4982 | 43.0539 | 20 | 7.9814 | 7.989883 | 63.7 | 4.502501 | 0.4805 | 0.4698526 | -0.07011936 | 0.0147 | 40.9376
11747 | 16.39 | 2.4982 | 43.0573 | 22 | 7.9959 | 7.990583 | 63.93 | 4.644676 | 0.4812 | 0.4698413 | -0.07007156 | 0.015 | 40.844
11748 | 16.391389 | 2.5011 | 43.0608 | 20 | 7.9918 | 7.991285 | 63.87 | 4.511002 | 0.4814 | 0.46983 | -0.07002336 | 0.0153 | 40.9327
11749 | 16.392778 | 2.5011 | 43.0643 | 21 | 7.9918 | 7.991997 | 63.87 | 4.617121 | 0.4815 | 0.4698186 | -0.06997516 | 0.0155 | 40.8628
11750 | 16.394167 | 2.5039 | 43.0678 | 20 | 7.9864 | 7.992749 | 63.78 | 4.638266 | 0.4816 | 0.4698068 | -0.06992668 | 0.0158 | 40.8491
11751 | 16.395833 | 2.5039 | 43.0712 | 21 | 7.9886 | 7.993478 | 63.82 | 4.617324 | 0.4819 | 0.4697949 | -0.06987832 | 0.0161 | 40.8637
11752 | 16.397222 | 2.5068 | 43.0747 | 21 | 7.9941 | 7.994203 | 63.91 | 4.622463 | 0.4817 | 0.4697834 | -0.06982974 | 0.0164 | 40.8606
11753 | 16.398611 | 2.5068 | 43.0782 | 22 | 7.9959 | 7.994922 | 63.93 | 4.507015 | 0.4822 | 0.4697717 | -0.06978103 | 0.0167 | 40.9372
11754 | 16.4 | 2.5097 | 43.0817 | 21 | 8.0004 | 7.995641 | 64.01 | 4.523978 | 0.4835 | 0.4697597 | -0.06973047 | 0.017 | 40.9263
11755 | 16.401389 | 2.5097 | 43.0852 | 21 | 7.9945 | 7.996357 | 63.91 | 4.538773 | 0.4832 | 0.4697476 | -0.06968124 | 0.0173 | 40.9168
11756 | 16.402778 | 2.5126 | 43.0887 | 21 | 7.9923 | 7.997094 | 63.88 | 4.62349 | 0.483 | 0.4697352 | -0.06963258 | 0.0176 | 40.8611
11757 | 16.404167 | 2.5126 | 43.0922 | 21 | 8.0004 | 7.997829 | 64.01 | 4.530262 | 0.4835 | 0.469723 | -0.06958352 | 0.0179 | 40.9231
11758 | 16.405556 | 2.5156 | 43.0957 | 21 | 8.0041 | 7.998583 | 64.06 | 4.530605 | 0.4842 | 0.4697114 | -0.06953332 | 0.0182 | 40.9232
11759 | 16.406944 | 2.5156 | 43.0991 | 20 | 8.0022 | 7.999303 | 64.04 | 4.650716 | 0.485 | 0.469699 | -0.06947702 | 0.0185 | 40.8441
11760 | 16.408333 | 2.5186 | 43.1026 | 20 | 7.9968 | 8.00001 | 63.95 | 4.646641 | 0.4851 | 0.4696864 | -0.06942532 | 0.0187 | 40.8471
11761 | 16.409722 | 2.5186 | 43.1061 | 20 | 8.0027 | 8.000718 | 64.04 | 4.531548 | 0.4854 | 0.4696738 | -0.06937333 | 0.019 | 40.9235
11762 | 16.411111 | 2.5216 | 43.1096 | 22 | 7.9968 | 8.001464 | 63.95 | 4.664036 | 0.4854 | 0.4696609 | -0.06932156 | 0.0193 | 40.8361
11763 | 16.4125 | 2.5216 | 43.1131 | 20 | 8.0136 | 8.002144 | 64.22 | 4.534516 | 0.4868 | 0.4696479 | -0.06926752 | 0.0196 | 40.9221
11764 | 16.413889 | 2.5247 | 43.1167 | 21 | 8.0072 | 8.002874 | 64.12 | 4.654206 | 0.4874 | 0.4696345 | -0.06921302 | 0.0199 | 40.8432
11765 | 16.415278 | 2.5247 | 43.1202 | 22 | 7.9986 | 8.003579 | 63.98 | 4.518092 | 0.4873 | 0.4696209 | -0.06915848 | 0.0202 | 40.9336
11766 | 16.416667 | 2.5277 | 43.1237 | 22 | 8.0122 | 8.004299507 | 64.2 | 4.581127 | 0.4883 | 0.4696073 | -0.06910228 | 0.0205 | 40.8922
11767 | 16.418056 | 2.5277 | 43.1272 | 20 | 7.9923 | 8.005021 | 63.88 | 4.543661 | 0.4878 | 0.4695938 | -0.06904741 | 0.0208 | 40.9173
11768 | 16.419444 | 2.5308 | 43.1307 | 21 | 8.0068 | 8.005762 | 64.11 | 4.655006 | 0.4878 | 0.4695801 | -0.06899217 | 0.0212 | 40.8439
11769 | 16.420833 | 2.5308 | 43.1342 | 20 | 8.0086 | 8.006492 | 64.14 | 4.66116 | 0.4886 | 0.4695661 | -0.06892939 | 0.0215 | 40.8401
11770 | 16.422222 | 2.534 | 43.1377 | 21 | 8.0068 | 8.007223 | 64.11 | 4.666786 | 0.4887 | 0.4695517 | -0.06887268 | 0.0218 | 40.8367
11771 | 16.423611 | 2.534 | 43.1413 | 21 | 8.019 | 8.007964 | 64.3 | 4.662978 | 0.4901 | 0.469537 | -0.0688137 | 0.0221 | 40.8395
11772 | 16.425 | 2.5372 | 43.1448 | 21 | 8.0099 | 8.008691 | 64.16 | 4.659015 | 0.4907 | 0.469522 | -0.06875393 | 0.0224 | 40.8424
11773 | 16.426389 | 2.5372 | 43.1483 | 21 | 8.014 | 8.009474 | 64.22 | 4.679158 | 0.4919 | 0.4695065 | -0.0686924 | 0.0227 | 40.8294
11774 | 16.427778 | 2.5404 | 43.1518 | 22 | 8.0095 | 8.010237 | 64.15 | 4.664382 | 0.4924 | 0.4694911 | -0.06862965 | 0.023 | 40.8395
11775 | 16.429167 | 2.5404 | 43.1554 | 22 | 8.0113 | 8.010968 | 64.18 | 4.680243 | 0.4924 | 0.4694758 | -0.06856704 | 0.0233 | 40.8293
11776 | 16.430556 | 2.5437 | 43.1589 | 22 | 8.014 | 8.011683 | 64.22 | 4.556625 | 0.4931 | 0.4694602 | -0.06850269 | 0.0236 | 40.9114
11777 | 16.431944 | 2.5437 | 43.1624 | 21 | 8.0086 | 8.012417 | 64.14 | 4.555889 | 0.4932 | 0.4694445 | -0.06843823 | 0.024 | 40.9122
11778 | 16.433333 | 2.547 | 43.166 | 21 | 8.0154 | 8.013152 | 64.25 | 4.67258 | 0.4938 | 0.4694284 | -0.06837339 | 0.0243 | 40.8352
11779 | 16.434722 | 2.547 | 43.1695 | 21 | 8.0163 | 8.013866 | 64.26 | 4.677952 | 0.4944 | 0.4694125 | -0.068301 | 0.0246 | 40.8319
11780 | 16.436111 | 2.5504 | 43.1731 | 21 | 8.0167 | 8.0146 | 64.27 | 4.682921 | 0.4947 | 0.4693966 | -0.06823472 | 0.0249 | 40.8289
11781 | 16.4375 | 2.5504 | 43.1766 | 20 | 8.0172 | 8.01532 | 64.28 | 4.690719 | 0.4954 | 0.4693807 | -0.06816747 | 0.0252 | 40.8241
11782 | 16.438889 | 2.5538 | 43.1801 | 20 | 8.0104 | 8.016018 | 64.17 | 4.691296 | 0.4955 | 0.4693645 | -0.06810113 | 0.0256 | 40.824
11783 | 16.440278 | 2.5538 | 43.1837 | 22 | 8.0276 | 8.016734 | 64.44 | 4.704537 | 0.4964 | 0.4693483 | -0.06803367 | 0.0259 | 40.8155
11784 | 16.441667 | 2.5572 | 43.1872 | 22 | 8.0226 | 8.017449 | 64.36 | 4.692183 | 0.4967 | 0.4693314 | -0.06796601 | 0.0262 | 40.824
11785 | 16.443056 | 2.5572 | 43.1908 | 22 | 8.0213 | 8.018166 | 64.34 | 4.69026 | 0.4969 | 0.4693147 | -0.06789824 | 0.0265 | 40.8255
11786 | 16.444444 | 2.5606 | 43.1943 | 23 | 8.0244 | 8.018859 | 64.39 | 4.69781 | 0.4976 | 0.4692975 | -0.06782917 | 0.0268 | 40.8208
11787 | 16.445833 | 2.5606 | 43.1979 | 23 | 8.0226 | 8.019558 | 64.36 | 4.67116 | 0.4982 | 0.4692803 | -0.06775965 | 0.0272 | 40.8387
11788 | 16.447222 | 2.564 | 43.2015 | 21 | 8.0249 | 8.020279 | 64.4 | 4.692261 | 0.4993 | 0.4692631 | -0.06768832 | 0.0275 | 40.825
11789 | 16.448611 | 2.564 | 43.205 | 21 | 8.0231 | 8.021004 | 64.37 | 4.698804 | 0.4997 | 0.4692455 | -0.06760513 | 0.0278 | 40.821
11790 | 16.45 | 2.5677 | 43.2086 | 21 | 8.0149 | 8.02173 | 64.24 | 4.703488 | 0.4995 | 0.4692276 | -0.06753357 | 0.0282 | 40.8181
11791 | 16.451389 | 2.5677 | 43.2122 | 20 | 8.0199 | 8.022468 | 64.32 | 4.695213 | 0.4999 | 0.4692095 | -0.06746062 | 0.0285 | 40.8239
11792 | 16.453056 | 2.5713 | 43.2157 | 22 | 8.0294 | 8.023172 | 64.47 | 4.585595 | 0.5009 | 0.4691913 | -0.06738611 | 0.0289 | 40.8971
11793 | 16.454444 | 2.5713 | 43.2193 | 20 | 8.0326 | 8.023892 | 64.52 | 4.697763 | 0.5019 | 0.4691734 | -0.06730953 | 0.0292 | 40.8231
11794 | 16.455833 | 2.5749 | 43.2229 | 21 | 8.0185 | 8.024656 | 64.3 | 4.697421 | 0.5017 | 0.4691555 | -0.0672332 | 0.0295 | 40.8236
11795 | 16.457222 | 2.5749 | 43.2265 | 21 | 8.0208 | 8.025392 | 64.33 | 4.706596 | 0.5016 | 0.4691373 | -0.06715702 | 0.0299 | 40.8178
11796 | 16.458611 | 2.5786 | 43.23 | 21 | 8.0235 | 8.026104 | 64.38 | 4.703205 | 0.5014 | 0.4691187 | -0.06708159 | 0.0302 | 40.8203
11797 | 16.46 | 2.5786 | 43.2336 | 23 | 8.019 | 8.026834 | 64.3 | 4.586537 | 0.5014 | 0.4690995 | -0.06700684 | 0.0306 | 40.8979
11798 | 16.461389 | 2.5824 | 43.2372 | 21 | 8.0312 | 8.027587 | 64.5 | 4.716014 | 0.5019 | 0.4690801 | -0.06693147 | 0.031 | 40.8124
11799 | 16.462778 | 2.5824 | 43.2408 | 21 | 8.0308 | 8.028301 | 64.49 | 4.687294 | 0.5023 | 0.4690602 | -0.0668448 | 0.0313 | 40.8317
11800 | 16.464167 | 2.5863 | 43.2444 | 20 | 8.0335 | 8.028985 | 64.54 | 4.716521 | 0.5031 | 0.469041 | -0.0667675 | 0.0317 | 40.8126
11801 | 16.465556 | 2.5863 | 43.248 | 21 | 8.0267 | 8.029695 | 64.43 | 4.706531 | 0.5032 | 0.4690217 | -0.06668977 | 0.032 | 40.8195
11802 | 16.466944 | 2.5901 | 43.2516 | 22 | 8.0416 | 8.030415 | 64.67 | 4.739472 | 0.5043 | 0.4690025 | -0.06661074 | 0.0324 | 40.7979
11803 | 16.468333 | 2.5901 | 43.2552 | 21 | 8.0294 | 8.031113 | 64.47 | 4.728421 | 0.5046 | 0.4689831 | -0.06653144 | 0.0328 | 40.8055
11804 | 16.469722 | 2.594 | 43.2588 | 22 | 8.0308 | 8.03183 | 64.49 | 4.728507 | 0.5048 | 0.4689626 | -0.06645136 | 0.0331 | 40.8057
11805 | 16.471111 | 2.594 | 43.2624 | 23 | 8.0339 | 8.032546 | 64.54 | 4.705779 | 0.5052 | 0.4689413 | -0.06637008 | 0.0335 | 40.821
11806 | 16.4725 | 2.598 | 43.266 | 22 | 8.0362 | 8.033264 | 64.58 | 4.703515 | 0.5054 | 0.4689196 | -0.0662881 | 0.0339 | 40.8228
11807 | 16.473889 | 2.598 | 43.2696 | 22 | 8.0326 | 8.033989 | 64.52 | 4.72431 | 0.506 | 0.4688981 | -0.06620543 | 0.0343 | 40.8092
11808 | 16.475278 | 2.602 | 43.2732 | 21 | 8.0339 | 8.034719 | 64.54 | 4.719478 | 0.5064 | 0.4688766 | -0.06612206 | 0.0346 | 40.8127
11809 | 16.476667 | 2.602 | 43.2768 | 21 | 8.0348 | 8.035428 | 64.56 | 4.74002 | 0.5066 | 0.468855 | -0.06602985 | 0.035 | 40.7994
11810 | 16.478056 | 2.6061 | 43.2804 | 21 | 8.0393 | 8.036167 | 64.63 | 4.747242 | 0.5072 | 0.468833 | -0.06594525 | 0.0354 | 40.7948
11811 | 16.479444 | 2.6061 | 43.2841 | 22 | 8.033 | 8.0369 | 64.53 | 4.732141 | 0.5072 | 0.468811 | -0.06586108 | 0.0358 | 40.8051
11812 | 16.480833 | 2.6103 | 43.2877 | 21 | 8.0362 | 8.037617 | 64.58 | 4.738175 | 0.5072 | 0.468789 | -0.06577741 | 0.0362 | 40.8013
11813 | 16.482222 | 2.6103 | 43.2913 | 22 | 8.0353 | 8.038341 | 64.57 | 4.72548 | 0.5073 | 0.4687668 | -0.06569391 | 0.0366 | 40.81
11814 | 16.483611 | 2.6144 | 43.2949 | 22 | 8.0375 | 8.039055 | 64.6 | 4.729247 | 0.5076 | 0.468745 | -0.06561014 | 0.037 | 40.8078
11815 | 16.485 | 2.6144 | 43.2986 | 23 | 8.0312 | 8.039753 | 64.5 | 4.740057 | 0.5073 | 0.4687231 | -0.06552757 | 0.0374 | 40.8008
11816 | 16.486389 | 2.6185 | 43.3022 | 22 | 8.0389 | 8.040486 | 64.62 | 4.737335 | 0.5075 | 0.4687009 | -0.06544456 | 0.0378 | 40.8029
11817 | 16.487778 | 2.6185 | 43.3059 | 21 | 8.0348 | 8.041201 | 64.56 | 4.742249 | 0.5073 | 0.4686788 | -0.06536164 | 0.0382 | 40.7999
11818 | 16.489167 | 2.6227 | 43.3095 | 21 | 8.047 | 8.041904 | 64.75 | 4.754532 | 0.5078 | 0.4686568 | -0.06527854 | 0.0385 | 40.792
11819 | 16.490556 | 2.6227 | 43.3131 | 21 | 8.0416 | 8.042586 | 64.67 | 4.740432 | 0.508 | 0.4686348 | -0.06518288 | 0.0389 | 40.8016
11820 | 16.491944 | 2.627 | 43.3168 | 22 | 8.0416 | 8.043179 | 64.67 | 4.733538 | 0.5079 | 0.4686128 | -0.06509975 | 0.0393 | 40.8064
11821 | 16.493333 | 2.627 | 43.3204 | 22 | 8.0479 | 8.043875 | 64.77 | 4.737541 | 0.5086 | 0.4685907 | -0.06501576 | 0.0397 | 40.804
11822 | 16.494722 | 2.6312 | 43.3241 | 21 | 8.0497 | 8.044586 | 64.8 | 4.760162 | 0.5091 | 0.4685683 | -0.06493135 | 0.0402 | 40.7892
11823 | 16.496111 | 2.6312 | 43.3277 | 21 | 8.0389 | 8.045291 | 64.62 | 4.734352 | 0.5087 | 0.4685456 | -0.06484787 | 0.0406 | 40.8066
11824 | 16.4975 | 2.6354 | 43.3314 | 21 | 8.0488 | 8.046031 | 64.78 | 4.766919 | 0.5095 | 0.4685227 | -0.06476311 | 0.0409 | 40.7852
11825 | 16.498889 | 2.6354 | 43.3351 | 21 | 8.0488 | 8.046778 | 64.78 | 4.743117 | 0.5098 | 0.4685001 | -0.06467784 | 0.0413 | 40.8013
11826 | 16.500278 | 2.6396 | 43.3387 | 21 | 8.0497 | 8.047496 | 64.8 | 4.763246 | 0.5099 | 0.4684777 | -0.06459205 | 0.0417 | 40.7882
11827 | 16.501667 | 2.6396 | 43.3424 | 22 | 8.0506 | 8.048223 | 64.81 | 4.776336 | 0.5104 | 0.4684554 | -0.06450567 | 0.0421 | 40.7797
11828 | 16.503056 | 2.6437 | 43.3461 | 22 | 8.047 | 8.048933 | 64.75 | 4.75275 | 0.5103 | 0.4684329 | -0.0644198 | 0.0425 | 40.7956
11829 | 16.504444 | 2.6437 | 43.3497 | 21 | 8.0443 | 8.049647 | 64.71 | 4.766008 | 0.51 | 0.4684105 | -0.06432089 | 0.0429 | 40.787
11830 | 16.505833 | 2.648 | 43.3534 | 22 | 8.0596 | 8.050388 | 64.96 | 4.804911 | 0.5108 | 0.468388 | -0.06423431 | 0.0433 | 40.7614
11831 | 16.507222 | 2.648 | 43.3571 | 22 | 8.056 | 8.051087 | 64.9 | 4.752282 | 0.5115 | 0.4683652 | -0.06414569 | 0.0437 | 40.7966
11832 | 16.508611 | 2.6522 | 43.3608 | 21 | 8.0506 | 8.051821 | 64.81 | 4.762952 | 0.5116 | 0.4683421 | -0.06405579 | 0.0441 | 40.7897
11833 | 16.51 | 2.6522 | 43.3645 | 21 | 8.0524 | 8.052567 | 64.84 | 4.776176 | 0.5116 | 0.468319 | -0.06396606 | 0.0445 | 40.7812
11834 | 16.511389 | 2.6564 | 43.3682 | 22 | 8.061 | 8.053298 | 64.98 | 4.756412 | 0.5125 | 0.4682955 | -0.06387488 | 0.0449 | 40.7945
11835 | 16.512778 | 2.6564 | 43.3718 | 21 | 8.0533 | 8.054009 | 64.86 | 4.769867 | 0.5129 | 0.468272 | -0.0637825 | 0.0453 | 40.7859
11836 | 16.514167 | 2.6607 | 43.3755 | 21 | 8.0533 | 8.054729 | 64.86 | 4.773227 | 0.5136 | 0.468248 | -0.06368919 | 0.0457 | 40.7839
11837 | 16.515556 | 2.6607 | 43.3792 | 21 | 8.0574 | 8.055426 | 64.92 | 4.771843 | 0.5136 | 0.4682239 | -0.06359648 | 0.046 | 40.785
11838 | 16.517222 | 2.6649 | 43.3829 | 21 | 8.0574 | 8.056157 | 64.92 | 4.767656 | 0.5143 | 0.4681995 | -0.06350249 | 0.0464 | 40.7883
11839 | 16.518611 | 2.6649 | 43.3866 | 21 | 8.0501 | 8.056916 | 64.8 | 4.781762 | 0.514 | 0.468174 | -0.06339983 | 0.0468 | 40.7792
11840 | 16.52 | 2.6692 | 43.3903 | 22 | 8.0601 | 8.057635 | 64.96 | 4.789801 | 0.5144 | 0.4681476 | -0.06330584 | 0.0472 | 40.7741
11841 | 16.521389 | 2.6692 | 43.3941 | 22 | 8.061 | 8.058337 | 64.98 | 4.772594 | 0.5148 | 0.4681195 | -0.06321091 | 0.0476 | 40.7857
11842 | 16.522778 | 2.6734 | 43.3978 | 23 | 8.0565 | 8.059085 | 64.91 | 4.779337 | 0.5147 | 0.4680904 | -0.06311615 | 0.048 | 40.7814
11843 | 16.524167 | 2.6734 | 43.4015 | 21 | 8.0578 | 8.059799 | 64.93 | 4.77301 | 0.5146 | 0.4680602 | -0.06302088 | 0.0484 | 40.7859
11844 | 16.525556 | 2.6775 | 43.4052 | 21 | 8.0583 | 8.060509 | 64.94 | 4.794589 | 0.5147 | 0.4680291 | -0.06292699 | 0.0487 | 40.7718
11845 | 16.526944 | 2.6775 | 43.4089 | 21 | 8.0601 | 8.061255 | 64.96 | 4.779704 | 0.515 | 0.4679974 | -0.06283284 | 0.0491 | 40.7819
11846 | 16.528333 | 2.6817 | 43.4127 | 23 | 8.061 | 8.061981 | 64.98 | 4.774776 | 0.5151 | 0.4679647 | -0.06273827 | 0.0495 | 40.7853
11847 | 16.529722 | 2.6817 | 43.4164 | 21 | 8.0708 | 8.062694 | 65.14 | 4.785555 | 0.5159 | 0.467931 | -0.06264183 | 0.0499 | 40.7784
11848 | 16.531111 | 2.6858 | 43.4201 | 25 | 8.0524 | 8.063398 | 64.84 | 4.789589 | 0.5166 | 0.4678966 | -0.06254437 | 0.0502 | 40.7759
11849 | 16.5325 | 2.6858 | 43.4238 | 21 | 8.0641 | 8.064134 | 65.03 | 4.79756 | 0.5174 | 0.4678613 | -0.06243735 | 0.0506 | 40.7709
11850 | 16.533889 | 2.69 | 43.4276 | 21 | 8.0578 | 8.06486 | 64.93 | 4.787334 | 0.5171 | 0.4678258 | -0.06233921 | 0.051 | 40.7779
11851 | 16.535278 | 2.69 | 43.4313 | 21 | 8.0569 | 8.065573 | 64.91 | 4.782864 | 0.5167 | 0.4677896 | -0.06224193 | 0.0513 | 40.7811
11852 | 16.536667 | 2.6942 | 43.4351 | 21 | 8.0641 | 8.066319 | 65.03 | 4.806851 | 0.5169 | 0.4677528 | -0.06214329 | 0.0517 | 40.7653
11853 | 16.538056 | 2.6942 | 43.4388 | 21 | 8.0641 | 8.067011 | 65.03 | 4.806388 | 0.5175 | 0.4677147 | -0.06204321 | 0.0521 | 40.7658
11854 | 16.539444 | 2.6983 | 43.4425 | 22 | 8.0681 | 8.067705 | 65.1 | 4.801085 | 0.5181 | 0.4676756 | -0.06194195 | 0.0525 | 40.7696
11855 | 16.540833 | 2.6983 | 43.4463 | 21 | 8.0668 | 8.068374 | 65.07 | 4.78926 | 0.5185 | 0.4676361 | -0.06183958 | 0.0528 | 40.7776
11856 | 16.542222 | 2.7025 | 43.45 | 22 | 8.0664 | 8.069074 | 65.07 | 4.801267 | 0.5187 | 0.4675959 | -0.0617379 | 0.0532 | 40.7699
11857 | 16.543611 | 2.7025 | 43.4538 | 21 | 8.0659 | 8.069798 | 65.06 | 4.774554 | 0.5188 | 0.467555 | -0.06163615 | 0.0536 | 40.7878
11858 | 16.545 | 2.7067 | 43.4576 | 21 | 8.0637 | 8.070546 | 65.02 | 4.804141 | 0.5185 | 0.4675131 | -0.06153474 | 0.0539 | 40.7683
11859 | 16.546389 | 2.7067 | 43.4613 | 23 | 8.069 | 8.071271 | 65.11 | 4.81314 | 0.5186 | 0.4674708 | -0.06142837 | 0.0543 | 40.7626
11860 | 16.547778 | 2.7109 | 43.4651 | 22 | 8.0695 | 8.071973 | 65.12 | 4.817528 | 0.519 | 0.4674281 | -0.06132629 | 0.0547 | 40.7598
11861 | 16.549167 | 2.7109 | 43.4689 | 22 | 8.0726 | 8.072735 | 65.17 | 4.816985 | 0.5195 | 0.467385 | -0.06122303 | 0.055 | 40.7604
11862 | 16.550556 | 2.715 | 43.4726 | 21 | 8.078 | 8.07345 | 65.25 | 4.829574 | 0.5202 | 0.4673409 | -0.06111773 | 0.0554 | 40.7522
11863 | 16.551944 | 2.715 | 43.4764 | 21 | 8.0753 | 8.074176 | 65.21 | 4.812449 | 0.5205 | 0.4672964 | -0.06101209 | 0.0558 | 40.7638
11864 | 16.553333 | 2.7192 | 43.4802 | 22 | 8.0767 | 8.074874 | 65.23 | 4.821259 | 0.5211 | 0.4672514 | -0.06090536 | 0.0561 | 40.7581
11865 | 16.554722 | 2.7192 | 43.484 | 21 | 8.078 | 8.075618 | 65.25 | 4.825292 | 0.5212 | 0.4672053 | -0.06079847 | 0.0565 | 40.7556
11866 | 16.556111 | 2.7234 | 43.4877 | 21 | 8.0735 | 8.076319 | 65.18 | 4.828395 | 0.5215 | 0.4671583 | -0.06069082 | 0.0568 | 40.7538
11867 | 16.5575 | 2.7234 | 43.4915 | 22 | 8.0803 | 8.077024 | 65.29 | 4.839894 | 0.5216 | 0.4671104 | -0.06058293 | 0.0572 | 40.7463
11868 | 16.558889 | 2.7276 | 43.4953 | 22 | 8.0798 | 8.077744 | 65.28 | 4.822021 | 0.5223 | 0.4670621 | -0.06047291 | 0.0576 | 40.7584
11869 | 16.560278 | 2.7276 | 43.4991 | 22 | 8.0731 | 8.078466 | 65.17 | 4.816288 | 0.522 | 0.4670128 | -0.06036498 | 0.0579 | 40.7624
11870 | 16.561667 | 2.7318 | 43.5029 | 21 | 8.0861 | 8.079182 | 65.39 | 4.843745 | 0.5227 | 0.4669627 | -0.06025448 | 0.0583 | 40.7443
11871 | 16.563056 | 2.7318 | 43.5067 | 22 | 8.0762 | 8.079916 | 65.23 | 4.840589 | 0.523 | 0.4669122 | -0.06014348 | 0.0586 | 40.7466
11872 | 16.564444 | 2.736 | 43.5105 | 23 | 8.0749 | 8.080651 | 65.2 | 4.827611 | 0.5231 | 0.4668606 | -0.0600318 | 0.059 | 40.7554
11873 | 16.565833 | 2.736 | 43.5143 | 22 | 8.0884 | 8.081341 | 65.42 | 4.825728 | 0.5241 | 0.4668083 | -0.05991818 | 0.0594 | 40.7569
11874 | 16.567222 | 2.7402 | 43.5181 | 22 | 8.0816 | 8.082093 | 65.31 | 4.847955 | 0.5243 | 0.4667553 | -0.05980397 | 0.0597 | 40.7423
11875 | 16.568611 | 2.7402 | 43.5219 | 23 | 8.0807 | 8.082822 | 65.3 | 4.827354 | 0.524 | 0.4667015 | -0.05968943 | 0.0601 | 40.7562
11876 | 16.57 | 2.7444 | 43.5257 | 24 | 8.0803 | 8.083508 | 65.29 | 4.84404 | 0.5241 | 0.4666472 | -0.05957447 | 0.0604 | 40.7452
11877 | 16.571389 | 2.7444 | 43.5295 | 22 | 8.091 | 8.084224 | 65.46 | 4.840737 | 0.5248 | 0.466592 | -0.05945765 | 0.0608 | 40.7476
11878 | 16.572778 | 2.7487 | 43.5333 | 21 | 8.0861 | 8.084958 | 65.39 | 4.84779 | 0.5252 | 0.466536 | -0.05933998 | 0.0611 | 40.7431
11879 | 16.574167 | 2.7487 | 43.5372 | 21 | 8.083 | 8.085639 | 65.33 | 4.843065 | 0.5253 | 0.4664791 | -0.05923138 | 0.0615 | 40.7464
11880 | 16.575556 | 2.7528 | 43.541 | 22 | 8.0825 | 8.086333 | 65.33 | 4.832881 | 0.5255 | 0.4664215 | -0.05911341 | 0.0618 | 40.7534
11881 | 16.576944 | 2.7528 | 43.5448 | 22 | 8.0816 | 8.087059 | 65.31 | 4.855849 | 0.5252 | 0.4663635 | -0.05899596 | 0.0622 | 40.7383
11882 | 16.578333 | 2.757 | 43.5486 | 23 | 8.0866 | 8.087756 | 65.39 | 4.842305 | 0.5252 | 0.4663046 | -0.05887894 | 0.0625 | 40.7475
11883 | 16.58 | 2.757 | 43.5524 | 22 | 8.096 | 8.08843 | 65.54 | 4.853736 | 0.5262 | 0.4662453 | -0.05876023 | 0.0629 | 40.7404
11884 | 16.581389 | 2.7612 | 43.5563 | 22 | 8.0843 | 8.089131 | 65.36 | 4.848194 | 0.526 | 0.4661858 | -0.05864204 | 0.0632 | 40.7442
11885 | 16.582778 | 2.7612 | 43.5601 | 21 | 8.0866 | 8.089838 | 65.39 | 4.859105 | 0.5261 | 0.4661256 | -0.05852378 | 0.0636 | 40.7371
11886 | 16.584167 | 2.7654 | 43.564 | 22 | 8.0884 | 8.09057 | 65.42 | 4.858732 | 0.526 | 0.4660649 | -0.05840535 | 0.0639 | 40.7375
11887 | 16.585556 | 2.7654 | 43.5678 | 23 | 8.0834 | 8.091288 | 65.34 | 4.850781 | 0.5261 | 0.4660032 | -0.05828591 | 0.0643 | 40.743
11888 | 16.586944 | 2.7695 | 43.5716 | 22 | 8.087 | 8.091997 | 65.4 | 4.855238 | 0.5259 | 0.4659412 | -0.05816674 | 0.0646 | 40.7402
11889 | 16.588333 | 2.7695 | 43.5755 | 22 | 8.0933 | 8.092729 | 65.5 | 4.874334 | 0.5264 | 0.4658786 | -0.05805889 | 0.0649 | 40.7277
11890 | 16.589722 | 2.7736 | 43.5793 | 24 | 8.0933 | 8.093427 | 65.5 | 4.87466 | 0.5268 | 0.465816 | -0.05793839 | 0.0653 | 40.7276
11891 | 16.591111 | 2.7736 | 43.5832 | 22 | 8.0951 | 8.094095 | 65.53 | 4.868454 | 0.5272 | 0.4657531 | -0.05781655 | 0.0656 | 40.7319
11892 | 16.5925 | 2.7777 | 43.5871 | 24 | 8.0937 | 8.094828 | 65.51 | 4.873927 | 0.5271 | 0.4656894 | -0.05769471 | 0.0659 | 40.7284
11893 | 16.593889 | 2.7777 | 43.5909 | 22 | 8.087 | 8.095555 | 65.4 | 4.855709 | 0.5268 | 0.4656245 | -0.05757314 | 0.0663 | 40.7407
11894 | 16.595278 | 2.7819 | 43.5948 | 22 | 8.0892 | 8.096251 | 65.44 | 4.855303 | 0.5266 | 0.4655561 | -0.05745157 | 0.0666 | 40.7411
11895 | 16.596667 | 2.7819 | 43.5986 | 22 | 8.0937 | 8.096937 | 65.51 | 4.867141 | 0.527 | 0.4654872 | -0.05732941 | 0.0669 | 40.7334
11896 | 16.598056 | 2.786 | 43.6025 | 25 | 8.0964 | 8.097627 | 65.55 | 4.87694 | 0.5269 | 0.4654175 | -0.0572076 | 0.0673 | 40.7271
11897 | 16.599444 | 2.786 | 43.6064 | 21 | 8.0991 | 8.098437 | 65.6 | 4.880696 | 0.5272 | 0.4653475 | -0.05708487 | 0.0676 | 40.7247
11898 | 16.600833 | 2.7902 | 43.6103 | 23 | 8.0942 | 8.099172 | 65.52 | 4.870372 | 0.5268 | 0.4652771 | -0.05696206 | 0.0679 | 40.7317
11899 | 16.602222 | 2.7902 | 43.6141 | 23 | 8.0973 | 8.099861 | 65.57 | 4.882942 | 0.527 | 0.4652062 | -0.05685764 | 0.0683 | 40.7235
11900 | 16.603611 | 2.7941 | 43.618 | 22 | 8.0955 | 8.100563 | 65.54 | 4.879373 | 0.5267 | 0.4651346 | -0.05673521 | 0.0686 | 40.7261
11901 | 16.605 | 2.7941 | 43.6219 | 22 | 8.0946 | 8.101315 | 65.52 | 4.876308 | 0.5262 | 0.4650627 | -0.05661355 | 0.0689 | 40.7283
11902 | 16.606389 | 2.7982 | 43.6258 | 23 | 8.1067 | 8.102032 | 65.72 | 4.89353 | 0.5267 | 0.4649905 | -0.05649113 | 0.0693 | 40.7169
11903 | 16.607778 | 2.7982 | 43.6297 | 22 | 8.0991 | 8.102736 | 65.6 | 4.900876 | 0.5265 | 0.4649178 | -0.05636947 | 0.0696 | 40.7122
11904 | 16.609167 | 2.8023 | 43.6336 | 23 | 8.0996 | 8.103421 | 65.6 | 4.873869 | 0.5263 | 0.4648452 | -0.05624833 | 0.0699 | 40.7303
11905 | 16.610556 | 2.8023 | 43.6374 | 21 | 8.0982 | 8.104142 | 65.58 | 4.907493 | 0.5259 | 0.4647724 | -0.05612703 | 0.0702 | 40.7081
11906 | 16.611944 | 2.8063 | 43.6413 | 21 | 8.1022 | 8.104858 | 65.65 | 4.841263 | 0.5259 | 0.4646991 | -0.05600531 | 0.0705 | 40.7523
11907 | 16.613333 | 2.8063 | 43.6452 | 24 | 8.0969 | 8.105573 | 65.56 | 4.869241 | 0.5261 | 0.4646254 | -0.05588249 | 0.0709 | 40.7339
11908 | 16.614722 | 2.8104 | 43.6491 | 22 | 8.1063 | 8.106269 | 65.71 | 4.928689 | 0.5262 | 0.4645512 | -0.05575924 | 0.0712 | 40.6944
11909 | 16.616111 | 2.8104 | 43.653 | 23 | 8.104 | 8.106982 | 65.68 | 4.904052 | 0.5263 | 0.464477 | -0.05565979 | 0.0715 | 40.711
11910 | 16.6175 | 2.8142 | 43.657 | 23 | 8.1072 | 8.107665 | 65.73 | 4.9011 | 0.5265 | 0.4644022 | -0.05553625 | 0.0718 | 40.713
11911 | 16.618889 | 2.8142 | 43.6609 | 22 | 8.1116 | 8.108401 | 65.8 | 4.901188 | 0.527 | 0.4643276 | -0.05541229 | 0.0721 | 40.7131
11912 | 16.620278 | 2.8182 | 43.6648 | 21 | 8.1072 | 8.109086 | 65.73 | 4.906326 | 0.5269 | 0.4642528 | -0.05528774 | 0.0724 | 40.7099
11913 | 16.621667 | 2.8182 | 43.6687 | 22 | 8.1112 | 8.109807 | 65.79 | 4.895958 | 0.5273 | 0.4641777 | -0.05516285 | 0.0727 | 40.7169
11914 | 16.623056 | 2.8221 | 43.6726 | 21 | 8.1157 | 8.110512 | 65.86 | 4.943413 | 0.5276 | 0.4641022 | -0.0550372 | 0.073 | 40.6854
11915 | 16.624444 | 2.8221 | 43.6765 | 24 | 8.1063 | 8.111247 | 65.71 | 4.906927 | 0.527 | 0.4640262 | -0.05491241 | 0.0734 | 40.7099
11916 | 16.625833 | 2.8261 | 43.6805 | 21 | 8.1134 | 8.111991 | 65.83 | 4.922566 | 0.5274 | 0.4639498 | -0.0547866 | 0.0737 | 40.6996
11917 | 16.627222 | 2.8261 | 43.6844 | 22 | 8.1045 | 8.112719 | 65.68 | 4.918803 | 0.5269 | 0.4638725 | -0.05466156 | 0.074 | 40.7022
11918 | 16.628611 | 2.83 | 43.6883 | 22 | 8.1085 | 8.113446 | 65.75 | 5.663625 | 0.5264 | 0.4637953 | -0.0545372 | 0.0743 | 40.2017
11919 | 16.63 | 2.83 | 43.6922 | 23 | 8.1157 | 8.114164 | 65.86 | 4.919996 | 0.5266 | 0.4637182 | -0.05444036 | 0.0746 | 40.7017
11920 | 16.631389 | 2.8337 | 43.6962 | 22 | 8.109 | 8.114904 | 65.76 | 4.913888 | 0.5262 | 0.463641 | -0.05431655 | 0.0748 | 40.7059
11921 | 16.632778 | 2.8337 | 43.7001 | 23 | 8.1219 | 8.115619 | 65.97 | 4.928243 | 0.5267 | 0.4635635 | -0.0541913 | 0.0751 | 40.6965
11922 | 16.634167 | 2.8375 | 43.7041 | 23 | 8.1157 | 8.116342 | 65.86 | 4.925721 | 0.527 | 0.4634858 | -0.05406334 | 0.0754 | 40.6983
11923 | 16.635556 | 2.8375 | 43.708 | 24 | 8.1179 | 8.117093 | 65.9 | 4.89752 | 0.5273 | 0.463408 | -0.05393453 | 0.0757 | 40.7172
11924 | 16.636944 | 2.8414 | 43.712 | 22 | 8.1112 | 8.117797 | 65.79 | 4.909139 | 0.5269 | 0.4633307 | -0.05380665 | 0.076 | 40.7096
11925 | 16.638333 | 2.8414 | 43.7159 | 22 | 8.1134 | 8.118518 | 65.83 | 4.919867 | 0.5267 | 0.4632534 | -0.05367894 | 0.0763 | 40.7026
11926 | 16.639722 | 2.8453 | 43.7199 | 22 | 8.1237 | 8.119198 | 65.99 | 4.928339 | 0.5271 | 0.4631759 | -0.05355021 | 0.0766 | 40.697
11927 | 16.641389 | 2.8453 | 43.7238 | 22 | 8.1139 | 8.119921 | 65.83 | 4.930864 | 0.5266 | 0.4630986 | -0.05342131 | 0.0769 | 40.6958
11928 | 16.642778 | 2.8491 | 43.7278 | 22 | 8.1192 | 8.120635 | 65.92 | 4.929286 | 0.5265 | 0.4630215 | -0.05329292 | 0.0772 | 40.697
11929 | 16.644167 | 2.8491 | 43.7317 | 22 | 8.1224 | 8.121294 | 65.97 | 4.937456 | 0.5267 | 0.4629448 | -0.05320213 | 0.0774 | 40.6917
11930 | 16.645556 | 2.8526 | 43.7357 | 21 | 8.1107 | 8.121995 | 65.78 | 4.932798 | 0.5258 | 0.4628677 | -0.05307513 | 0.0777 | 40.6949
11931 | 16.646944 | 2.8526 | 43.7396 | 21 | 8.1215 | 8.122722 | 65.96 | 4.957294 | 0.5259 | 0.4627907 | -0.05294745 | 0.078 | 40.6787
11932 | 16.648333 | 2.8563 | 43.7436 | 21 | 8.1237 | 8.12346 | 65.99 | 4.977023 | 0.5258 | 0.4627137 | -0.0528196 | 0.0783 | 40.6656
11933 | 16.649722 | 2.8563 | 43.7476 | 22 | 8.1224 | 8.124196 | 65.97 | 4.92665 | 0.5255 | 0.4626365 | -0.05269268 | 0.0785 | 40.6993
11934 | 16.651111 | 2.86 | 43.7515 | 22 | 8.1197 | 8.124905 | 65.93 | 4.938471 | 0.5251 | 0.4625591 | -0.05256617 | 0.0788 | 40.6916
11935 | 16.6525 | 2.86 | 43.7555 | 21 | 8.1224 | 8.125625 | 65.97 | 4.937216 | 0.5249 | 0.462482 | -0.05243974 | 0.0791 | 40.6925
11936 | 16.653889 | 2.8636 | 43.7595 | 23 | 8.1282 | 8.126355 | 66.07 | 4.936211 | 0.5251 | 0.4624052 | -0.05231296 | 0.0793 | 40.6933
11937 | 16.655278 | 2.8636 | 43.7635 | 19 | 8.1255 | 8.127061 | 66.02 | 5.796089 | 0.5252 | 0.4623286 | -0.05218568 | 0.0796 | 40.1145
11938 | 16.656667 | 2.8673 | 43.7675 | 22 | 8.1224 | 8.127757 | 65.97 | 4.937337 | 0.5249 | 0.4622518 | -0.05205914 | 0.0799 | 40.6928
11939 | 16.658056 | 2.8673 | 43.7714 | 22 | 8.125 | 8.128469 | 66.02 | 4.957535 | 0.5246 | 0.4621751 | -0.05197505 | 0.0801 | 40.6795
11940 | 16.659444 | 2.8705 | 43.7754 | 21 | 8.1246 | 8.129164 | 66.01 | 4.959663 | 0.5243 | 0.4620983 | -0.05184975 | 0.0804 | 40.6781
11941 | 16.660833 | 2.8705 | 43.7794 | 22 | 8.1286 | 8.129861 | 66.07 | 4.943798 | 0.5241 | 0.4620214 | -0.05172426 | 0.0806 | 40.6888
11942 | 16.662222 | 2.8739 | 43.7834 | 22 | 8.1362 | 8.130581 | 66.2 | 4.964718 | 0.5244 | 0.4619446 | -0.05159893 | 0.0808 | 40.675
11943 | 16.663611 | 2.8739 | 43.7874 | 20 | 8.1326 | 8.131276 | 66.14 | 5.811493 | 0.5245 | 0.4618679 | -0.05147369 | 0.0811 | 40.1047
11944 | 16.665 | 2.8773 | 43.7914 | 20 | 8.134 | 8.131966 | 66.16 | 5.784664 | 0.5248 | 0.4617908 | -0.05134827 | 0.0813 | 40.123
11945 | 16.666389 | 2.8773 | 43.7954 | 23 | 8.1349 | 8.132724 | 66.18 | 5.031744 | 0.5253 | 0.4617136 | -0.05122233 | 0.0815 | 40.6305
11946 | 16.667778 | 2.8806 | 43.7994 | 19 | 8.1375 | 8.133426 | 66.22 | 5.745512 | 0.5257 | 0.461637 | -0.05109589 | 0.0818 | 40.1498
11947 | 16.669167 | 2.8806 | 43.8034 | 22 | 8.1362 | 8.134141 | 66.2 | 4.963176 | 0.5261 | 0.4615605 | -0.05096817 | 0.082 | 40.6765
11948 | 16.670556 | 2.884 | 43.8074 | 20 | 8.1451 | 8.134857 | 66.34 | 5.820007 | 0.5269 | 0.4614839 | -0.05083859 | 0.0822 | 40.0994
11949 | 16.671944 | 2.884 | 43.8114 | 22 | 8.1313 | 8.13558 | 66.12 | 5.724709 | 0.5268 | 0.4614071 | -0.05075273 | 0.0824 | 40.1643
11950 | 16.673333 | 2.8869 | 43.8154 | 23 | 8.138 | 8.136321 | 66.23 | 4.962445 | 0.5268 | 0.4613302 | -0.05062353 | 0.0826 | 40.6773
11951 | 16.674722 | 2.8869 | 43.8194 | 21 | 8.1353 | 8.137039 | 66.18 | 4.986523 | 0.5269 | 0.4612531 | -0.05049408 | 0.0828 | 40.6614
11952 | 16.676111 | 2.8901 | 43.8234 | 20 | 8.1406 | 8.137777 | 66.27 | 5.774647 | 0.5273 | 0.4611761 | -0.05036293 | 0.083 | 40.1307
11953 | 16.6775 | 2.8901 | 43.8274 | 19 | 8.1415 | 8.138478 | 66.28 | 5.807184 | 0.5276 | 0.4610989 | -0.05023017 | 0.0832 | 40.1086
11954 | 16.678889 | 2.8933 | 43.8315 | 21 | 8.1411 | 8.139172 | 66.28 | 5.040897 | 0.5276 | 0.4610218 | -0.05009648 | 0.0834 | 40.6253
11955 | 16.680278 | 2.8933 | 43.8355 | 21 | 8.1478 | 8.139896 | 66.39 | 5.021906 | 0.5283 | 0.4609447 | -0.04996142 | 0.0836 | 40.6381
11956 | 16.681667 | 2.8965 | 43.8395 | 20 | 8.1464 | 8.14059 | 66.36 | 5.028238 | 0.5287 | 0.4608679 | -0.04982544 | 0.0838 | 40.634
11957 | 16.683056 | 2.8965 | 43.8435 | 22 | 8.1451 | 8.141332 | 66.34 | 4.964746 | 0.5288 | 0.4607914 | -0.04968961 | 0.084 | 40.6765
11958 | 16.684444 | 2.8997 | 43.8476 | 20 | 8.1487 | 8.142027 | 66.4 | 5.828296 | 0.5291 | 0.4607144 | -0.04955226 | 0.0842 | 40.0947
11959 | 16.685833 | 2.8997 | 43.8516 | 21 | 8.1496 | 8.142718 | 66.42 | 5.01664 | 0.53 | 0.460638 | -0.04946744 | 0.0844 | 40.642
11960 | 16.687222 | 2.9025 | 43.8556 | 21 | 8.1487 | 8.143442 | 66.4 | 5.786651 | 0.5302 | 0.4605613 | -0.04932846 | 0.0846 | 40.1233
11961 | 16.688611 | 2.9025 | 43.8596 | 20 | 8.1482 | 8.144107 | 66.39 | 5.805946 | 0.5307 | 0.4604839 | -0.04918888 | 0.0848 | 40.1102
11962 | 16.69 | 2.9056 | 43.8637 | 20 | 8.1411 | 8.144799 | 66.28 | 5.764848 | 0.5306 | 0.4604069 | -0.04904947 | 0.0849 | 40.1382
11963 | 16.691389 | 2.9056 | 43.8677 | 22 | 8.1415 | 8.145498 | 66.28 | 4.987218 | 0.5303 | 0.4603299 | -0.04891081 | 0.0851 | 40.662
11964 | 16.692778 | 2.9087 | 43.8718 | 21 | 8.1473 | 8.146191 | 66.38 | 4.997857 | 0.5309 | 0.4602531 | -0.04877088 | 0.0853 | 40.655
11965 | 16.694167 | 2.9087 | 43.8758 | 20 | 8.1602 | 8.146928 | 66.59 | 5.823431 | 0.5317 | 0.4601761 | -0.0486301 | 0.0855 | 40.0987
11966 | 16.695556 | 2.9118 | 43.8798 | 20 | 8.1544 | 8.147626 | 66.49 | 5.838758 | 0.5321 | 0.460099 | -0.04848907 | 0.0856 | 40.0884
11967 | 16.696944 | 2.9118 | 43.8839 | 20 | 8.1531 | 8.14833 | 66.47 | 5.076426 | 0.5325 | 0.4600221 | -0.04834736 | 0.0858 | 40.6028
11968 | 16.698333 | 2.915 | 43.8879 | 19 | 8.1593 | 8.14904 | 66.57 | 5.894608 | 0.5327 | 0.4599455 | -0.04820582 | 0.086 | 40.0505
11969 | 16.699722 | 2.915 | 43.892 | 20 | 8.1473 | 8.149756 | 66.38 | 5.849393 | 0.5326 | 0.459869 | -0.04811724 | 0.0862 | 40.0814
11970 | 16.701111 | 2.9177 | 43.896 | 21 | 8.1473 | 8.150462 | 66.38 | 5.025084 | 0.5323 | 0.4597924 | -0.04797661 | 0.0863 | 40.6374
11971 | 16.7025 | 2.9177 | 43.9001 | 19 | 8.1589 | 8.151165 | 66.57 | 5.923942 | 0.5329 | 0.4597158 | -0.04783497 | 0.0865 | 40.0307
11972 | 16.703889 | 2.9207 | 43.9041 | 20 | 8.1611 | 8.151844 | 66.6 | 5.875847 | 0.5333 | 0.4596394 | -0.04769121 | 0.0867 | 40.0636
11973 | 16.705278 | 2.9207 | 43.9082 | 19 | 8.1473 | 8.152545 | 66.38 | 5.958911 | 0.5327 | 0.4595635 | -0.04754754 | 0.0868 | 40.0071
11974 | 16.706667 | 2.9238 | 43.9123 | 19 | 8.1589 | 8.153247 | 66.57 | 5.865144 | 0.5332 | 0.4594877 | -0.04740336 | 0.087 | 40.071
11975 | 16.708333 | 2.9238 | 43.9163 | 19 | 8.1491 | 8.153936 | 66.41 | 5.81013 | 0.5325 | 0.4594118 | -0.04726044 | 0.0872 | 40.1089
11976 | 16.709722 | 2.9268 | 43.9204 | 22 | 8.1522 | 8.154623 | 66.46 | 5.024665 | 0.5327 | 0.4593364 | -0.04711726 | 0.0873 | 40.6385
11977 | 16.711111 | 2.9268 | 43.9245 | 22 | 8.154 | 8.155354 | 66.49 | 5.029865 | 0.5327 | 0.4592609 | -0.04697408 | 0.0875 | 40.6351
11978 | 16.7125 | 2.9299 | 43.9285 | 20 | 8.1624 | 8.156071 | 66.63 | 5.842126 | 0.5334 | 0.4591855 | -0.04683005 | 0.0877 | 40.0874
11979 | 16.713889 | 2.9299 | 43.9326 | 21 | 8.1553 | 8.156799 | 66.51 | 5.089778 | 0.533 | 0.4591106 | -0.04674468 | 0.0878 | 40.5952
11980 | 16.715278 | 2.9324 | 43.9367 | 20 | 8.1469 | 8.157476 | 66.37 | 5.790739 | 0.5318 | 0.459036 | -0.04660359 | 0.088 | 40.1225
11981 | 16.716667 | 2.9324 | 43.9408 | 22 | 8.1633 | 8.158202 | 66.64 | 5.060734 | 0.5319 | 0.4589613 | -0.04646233 | 0.0881 | 40.6147
11982 | 16.718056 | 2.9353 | 43.9448 | 21 | 8.1673 | 8.158851 | 66.71 | 5.88479 | 0.5323 | 0.458887 | -0.04631979 | 0.0883 | 40.0586
11983 | 16.719444 | 2.9353 | 43.9489 | 19 | 8.1656 | 8.159552 | 66.68 | 5.985269 | 0.5324 | 0.4588131 | -0.0461776 | 0.0884 | 39.9902
11984 | 16.720833 | 2.9382 | 43.953 | 19 | 8.1589 | 8.160261 | 66.57 | 5.055378 | 0.5319 | 0.4587397 | -0.04603632 | 0.0886 | 40.6185
11985 | 16.722222 | 2.9382 | 43.9571 | 18 | 8.1607 | 8.160996 | 66.6 | 6.019281 | 0.5319 | 0.4586667 | -0.04589412 | 0.0887 | 39.9671
11986 | 16.723611 | 2.9412 | 43.9612 | 19 | 8.1656 | 8.161709 | 66.68 | 5.893908 | 0.5317 | 0.4585942 | -0.04575241 | 0.0889 | 40.0527
11987 | 16.725 | 2.9412 | 43.9653 | 19 | 8.1691 | 8.162397 | 66.73 | 6.004757 | 0.5319 | 0.4585221 | -0.04560952 | 0.089 | 39.9771
11988 | 16.726389 | 2.9441 | 43.9693 | 21 | 8.1753 | 8.163114 | 66.84 | 5.975201 | 0.5327 | 0.4584503 | -0.04546477 | 0.0892 | 39.9974
11989 | 16.727778 | 2.9441 | 43.9734 | 19 | 8.1704 | 8.163788 | 66.76 | 5.894697 | 0.5329 | 0.4583789 | -0.04538401 | 0.0893 | 40.0524
11990 | 16.729167 | 2.9466 | 43.9775 | 19 | 8.1749 | 8.1645 | 66.83 | 5.919418 | 0.5333 | 0.4583081 | -0.0452385 | 0.0895 | 40.0356
11991 | 16.730556 | 2.9466 | 43.9816 | 19 | 8.162 | 8.165209 | 66.62 | 5.849816 | 0.5327 | 0.4582375 | -0.04509449 | 0.0896 | 40.0831
11992 | 16.731944 | 2.9494 | 43.9857 | 19 | 8.1758 | 8.165896 | 66.84 | 5.957171 | 0.5331 | 0.4581669 | -0.04495014 | 0.0897 | 40.01
11993 | 16.733333 | 2.9494 | 43.9898 | 22 | 8.1664 | 8.166585 | 66.69 | 5.890281 | 0.533 | 0.4580967 | -0.04480654 | 0.0899 | 40.0557
11994 | 16.734722 | 2.9523 | 43.9939 | 21 | 8.1753 | 8.16728 | 66.84 | 5.885401 | 0.5335 | 0.4580262 | -0.04466201 | 0.09 | 40.059
11995 | 16.736111 | 2.9523 | 43.998 | 20 | 8.1709 | 8.167993 | 66.76 | 5.144807 | 0.5337 | 0.4579563 | -0.04451749 | 0.0902 | 40.5594
11996 | 16.7375 | 2.9553 | 44.0021 | 20 | 8.1722 | 8.168693 | 66.79 | 5.94056 | 0.5338 | 0.457887 | -0.0443727 | 0.0903 | 40.0216
11997 | 16.738889 | 2.9553 | 44.0062 | 19 | 8.1753 | 8.169396 | 66.84 | 5.931072 | 0.5338 | 0.4578178 | -0.04422817 | 0.0905 | 40.0281
11998 | 16.740278 | 2.9582 | 44.0103 | 20 | 8.1758 | 8.17009 | 66.84 | 5.945363 | 0.534 | 0.4577489 | -0.04408355 | 0.0906 | 40.0184
11999 | 16.741667 | 2.9582 | 44.0144 | 21 | 8.1647 | 8.170768 | 66.66 | 6.014215 | 0.5305 | 0.4576806 | -0.03227818 | 0.0942 | 39.9715
12000 | 16.743056 | 3.0584 | 44.0187 | 20 | 8.174 | 8.171492 | 66.81 | 5.946318 | 0.5301 | 0.4576131 | -0.03209807 | 0.0977 | 40.0178
12001 | 16.744444 | 3.0584 | 44.0229 | 19 | 8.1682 | 8.172184 | 66.72 | 6.011925 | 0.5291 | 0.4575461 | -0.0319206 | 0.1012 | 39.9731
12002 | 16.745833 | 3.088 | 44.0272 | 20 | 8.1682 | 8.172883 | 66.72 | 6.007673 | 0.5284 | 0.4574798 | -0.03174494 | 0.1046 | 39.9759
12003 | 16.747222 | 3.088 | 44.0315 | 19 | 8.1749 | 8.173635 | 66.83 | 5.990599 | 0.5285 | 0.4574139 | -0.0315696 | 0.108 | 39.9876
12004 | 16.748611 | 3.1169 | 44.0358 | 20 | 8.178 | 8.174319 | 66.88 | 5.933777 | 0.5287 | 0.4573486 | -0.03139365 | 0.1113 | 40.0264
12005 | 16.75 | 3.1169 | 44.0402 | 21 | 8.1784 | 8.175059 | 66.89 | 5.921656 | 0.5285 | 0.4572837 | -0.03121792 | 0.1145 | 40.0346
12006 | 16.751389 | 3.145 | 44.0445 | 19 | 8.1735 | 8.175778 | 66.81 | 5.945366 | 0.5284 | 0.4572187 | -0.03104329 | 0.1178 | 40.0184
12007 | 16.752778 | 3.145 | 44.0489 | 19 | 8.1678 | 8.176449 | 66.71 | 6.029278 | 0.5275 | 0.4571541 | -0.0308715 | 0.1209 | 39.961
12008 | 16.754167 | 3.1723 | 44.0533 | 20 | 8.178 | 8.177162 | 66.88 | 5.151501 | 0.5274 | 0.4570899 | -0.03070043 | 0.1241 | 40.555
12009 | 16.755556 | 3.1723 | 44.0577 | 20 | 8.1767 | 8.177833 | 66.86 | 5.945194 | 0.5269 | 0.4570258 | -0.03053087 | 0.1272 | 40.0183
12010 | 16.756944 | 3.1987 | 44.0622 | 19 | 8.1749 | 8.178489 | 66.83 | 5.952567 | 0.526 | 0.4569622 | -0.03036243 | 0.1302 | 40.0132
12011 | 16.758333 | 3.1987 | 44.0666 | 21 | 8.1798 | 8.179163 | 66.91 | 5.135215 | 0.5256 | 0.456899 | -0.03030352 | 0.1331 | 40.5657
12012 | 16.759722 | 3.2234 | 44.0711 | 19 | 8.1877 | 8.179882 | 67.04 | 5.948328 | 0.526 | 0.4568363 | -0.03013542 | 0.136 | 40.016
12013 | 16.761111 | 3.2234 | 44.0756 | 19 | 8.1798 | 8.180575 | 66.91 | 6.065246 | 0.5256 | 0.4567739 | -0.02996834 | 0.1389 | 39.936
12014 | 16.7625 | 3.248 | 44.0801 | 19 | 8.1855 | 8.181261 | 67 | 5.957223 | 0.5255 | 0.4567123 | -0.02980136 | 0.1417 | 40.0097
12015 | 16.763889 | 3.248 | 44.0846 | 20 | 8.1802 | 8.181986 | 66.92 | 5.913973 | 0.525 | 0.4566514 | -0.02963559 | 0.1444 | 40.0391
12016 | 16.765278 | 3.2718 | 44.0891 | 21 | 8.1837 | 8.182678 | 66.97 | 5.245453 | 0.5245 | 0.4565914 | -0.02947064 | 0.1471 | 40.4913
12017 | 16.766667 | 3.2718 | 44.0937 | 20 | 8.1855 | 8.183371 | 67 | 5.984021 | 0.5239 | 0.456532 | -0.02930659 | 0.1497 | 39.9911
12018 | 16.768056 | 3.2947 | 44.0983 | 18 | 8.1855 | 8.184045 | 67 | 6.124913 | 0.5235 | 0.4564729 | -0.02914336 | 0.1523 | 39.8946
12019 | 16.769722 | 3.2947 | 44.1028 | 20 | 8.1802 | 8.184735 | 66.92 | 6.065767 | 0.523 | 0.4564141 | -0.02898143 | 0.1549 | 39.9353
12020 | 16.771111 | 3.3167 | 44.1074 | 22 | 8.1944 | 8.185403 | 67.15 | 6.004634 | 0.5233 | 0.4563558 | -0.0288188 | 0.1574 | 39.977
12021 | 16.7725 | 3.3167 | 44.112 | 19 | 8.182 | 8.186141 | 66.94 | 6.026993 | 0.5223 | 0.4562976 | -0.02865859 | 0.1598 | 39.9616
12022 | 16.773889 | 3.3378 | 44.1167 | 20 | 8.1913 | 8.186852 | 67.1 | 5.98081 | 0.5223 | 0.4562397 | -0.02849858 | 0.1621 | 39.993
12023 | 16.775278 | 3.3378 | 44.1213 | 20 | 8.19 | 8.187537 | 67.08 | 5.963724 | 0.522 | 0.4561818 | -0.02845005 | 0.1644 | 40.0045
12024 | 16.776667 | 3.3571 | 44.126 | 21 | 8.1966 | 8.188244 | 67.18 | 5.988267 | 0.5224 | 0.4561249 | -0.02829016 | 0.1667 | 39.9876
12025 | 16.778056 | 3.3571 | 44.1306 | 20 | 8.1882 | 8.188885 | 67.05 | 6.067113 | 0.5226 | 0.4560679 | -0.02812997 | 0.1688 | 39.9335
12026 | 16.779444 | 3.3762 | 44.1353 | 20 | 8.1882 | 8.189582 | 67.05 | 6.094485 | 0.5222 | 0.4560113 | -0.02797119 | 0.171 | 39.9146
12027 | 16.780833 | 3.3762 | 44.14 | 19 | 8.1882 | 8.190279 | 67.05 | 6.060657 | 0.522 | 0.4559555 | -0.02781302 | 0.173 | 39.9376
12028 | 16.782222 | 3.3944 | 44.1447 | 20 | 8.19 | 8.190962 | 67.08 | 6.135418 | 0.5217 | 0.4559002 | -0.02765545 | 0.1751 | 39.8862
12029 | 16.783611 | 3.3944 | 44.1494 | 19 | 8.1917 | 8.191673 | 67.1 | 6.074571 | 0.5217 | 0.4558454 | -0.02749778 | 0.177 | 39.9277
12030 | 16.785 | 3.4118 | 44.1542 | 19 | 8.1802 | 8.192347 | 66.92 | 6.078667 | 0.5207 | 0.4557913 | -0.02734182 | 0.1789 | 39.9247
12031 | 16.786389 | 3.4118 | 44.1589 | 19 | 8.19 | 8.193052 | 67.08 | 6.038149 | 0.5201 | 0.4557377 | -0.02718737 | 0.1808 | 39.9523
12032 | 16.787778 | 3.4282 | 44.1637 | 20 | 8.1975 | 8.193749 | 67.2 | 6.07912 | 0.52 | 0.4556844 | -0.02703382 | 0.1825 | 39.924
12033 | 16.789167 | 3.4282 | 44.1684 | 19 | 8.1948 | 8.19444 | 67.16 | 6.095354 | 0.5197 | 0.4556313 | -0.02688128 | 0.1843 | 39.9127
12034 | 16.790556 | 3.4436 | 44.1732 | 21 | 8.1939 | 8.195132 | 67.14 | 6.092316 | 0.5192 | 0.4555784 | -0.02673046 | 0.186 | 39.9146
12035 | 16.791944 | 3.4436 | 44.178 | 23 | 8.2006 | 8.195825 | 67.25 | 5.975969 | 0.5196 | 0.4555258 | -0.0266877 | 0.1875 | 39.9939
12036 | 16.793333 | 3.4573 | 44.1828 | 20 | 8.2019 | 8.19651 | 67.27 | 6.094562 | 0.5199 | 0.4554737 | -0.02653577 | 0.1891 | 39.9126
12037 | 16.794722 | 3.4573 | 44.1876 | 20 | 8.1975 | 8.197209 | 67.2 | 6.117513 | 0.5193 | 0.4554219 | -0.02638515 | 0.1906 | 39.8967
12038 | 16.796111 | 3.4707 | 44.1925 | 19 | 8.1988 | 8.197908 | 67.22 | 6.123593 | 0.519 | 0.4553711 | -0.02623502 | 0.192 | 39.8923
12039 | 16.7975 | 3.4707 | 44.1973 | 20 | 8.1979 | 8.198621 | 67.21 | 6.097003 | 0.5189 | 0.4553211 | -0.0260846 | 0.1933 | 39.9103
12040 | 16.798889 | 3.4832 | 44.2021 | 20 | 8.2023 | 8.199306 | 67.28 | 6.09805 | 0.519 | 0.4552714 | -0.02593488 | 0.1946 | 39.9094
12041 | 16.800278 | 3.4832 | 44.207 | 20 | 8.1966 | 8.20002 | 67.18 | 6.062659 | 0.5182 | 0.4552222 | -0.02578666 | 0.1959 | 39.9333
12042 | 16.801667 | 3.4947 | 44.2118 | 20 | 8.2023 | 8.200715 | 67.28 | 6.103248 | 0.5184 | 0.4551735 | -0.02563794 | 0.1971 | 39.9053
12043 | 16.803056 | 3.4947 | 44.2167 | 19 | 8.2081 | 8.201426 | 67.37 | 6.112424 | 0.5191 | 0.4551251 | -0.02548802 | 0.1982 | 39.8988
12044 | 16.804444 | 3.5053 | 44.2216 | 20 | 8.205 | 8.202162 | 67.32 | 6.099665 | 0.5194 | 0.4550768 | -0.02533799 | 0.1993 | 39.9073
12045 | 16.805833 | 3.5053 | 44.2264 | 20 | 8.2059 | 8.202866 | 67.34 | 6.120145 | 0.5195 | 0.4550289 | -0.02518817 | 0.2003 | 39.893
12046 | 16.807222 | 3.515 | 44.2313 | 19 | 8.2072 | 8.203569 | 67.36 | 6.101629 | 0.5199 | 0.4549815 | -0.02503744 | 0.2013 | 39.9055
12047 | 16.808611 | 3.515 | 44.2362 | 20 | 8.2054 | 8.204272 | 67.33 | 6.102208 | 0.5196 | 0.4549344 | -0.02499687 | 0.2021 | 39.9048
12048 | 16.81 | 3.5228 | 44.2411 | 20 | 8.2028 | 8.204946 | 67.29 | 6.040501 | 0.5196 | 0.4548882 | -0.02484705 | 0.2029 | 39.9468
12049 | 16.811389 | 3.5228 | 44.246 | 20 | 8.2068 | 8.205634 | 67.35 | 6.066264 | 0.5195 | 0.4548426 | -0.02469734 | 0.2037 | 39.9289
12050 | 16.812778 | 3.5303 | 44.2509 | 19 | 8.2072 | 8.206352 | 67.36 | 6.11691 | 0.5193 | 0.4547969 | -0.02454792 | 0.2043 | 39.894
12051 | 16.814167 | 3.5303 | 44.2558 | 19 | 8.2006 | 8.207068 | 67.25 | 6.082862 | 0.5185 | 0.4547525 | -0.02440041 | 0.205 | 39.9171
12052 | 16.815556 | 3.5367 | 44.2607 | 19 | 8.2068 | 8.207728 | 67.35 | 6.159336 | 0.5182 | 0.4547085 | -0.02425411 | 0.2055 | 39.8644
12053 | 16.816944 | 3.5367 | 44.2656 | 18 | 8.2076 | 8.2084 | 67.37 | 6.186498 | 0.5176 | 0.4546651 | -0.02410993 | 0.206 | 39.8455
12054 | 16.818333 | 3.5422 | 44.2705 | 19 | 8.2046 | 8.209078 | 67.31 | 6.111145 | 0.5173 | 0.454622 | -0.02396624 | 0.2065 | 39.8969
12055 | 16.819722 | 3.5422 | 44.2755 | 19 | 8.2059 | 8.209735 | 67.34 | 6.06774 | 0.5166 | 0.4545797 | -0.02382387 | 0.2068 | 39.9264
12056 | 16.821111 | 3.5467 | 44.2804 | 18 | 8.2081 | 8.210434 | 67.37 | 6.212493 | 0.5163 | 0.4545379 | -0.02368279 | 0.2072 | 39.8269
12057 | 16.8225 | 3.5467 | 44.2853 | 18 | 8.2156 | 8.211138 | 67.5 | 6.200301 | 0.5162 | 0.4544969 | -0.02354212 | 0.2074 | 39.835
12058 | 16.823889 | 3.5502 | 44.2902 | 20 | 8.2116 | 8.211834 | 67.43 | 6.152569 | 0.5161 | 0.454456 | -0.02340276 | 0.2076 | 39.8675
12059 | 16.825278 | 3.5502 | 44.2952 | 20 | 8.2121 | 8.212521 | 67.44 | 6.134017 | 0.5158 | 0.4544153 | -0.02336969 | 0.2077 | 39.8799
12060 | 16.826667 | 3.5518 | 44.3001 | 19 | 8.2138 | 8.213248 | 67.47 | 6.135853 | 0.5159 | 0.4543751 | -0.02323101 | 0.2078 | 39.8784
12061 | 16.828056 | 3.5518 | 44.305 | 20 | 8.2143 | 8.213926 | 67.47 | 6.135058 | 0.5154 | 0.4543355 | -0.02309313 | 0.2077 | 39.8787
12062 | 16.829444 | 3.553 | 44.31 | 19 | 8.2169 | 8.214604 | 67.52 | 6.158613 | 0.5155 | 0.4542961 | -0.02295516 | 0.2076 | 39.8623
12063 | 16.830833 | 3.553 | 44.3149 | 20 | 8.2174 | 8.215311 | 67.53 | 6.138154 | 0.5156 | 0.4542569 | -0.02281728 | 0.2075 | 39.876
12064 | 16.8325 | 3.5531 | 44.3198 | 18 | 8.2147 | 8.215998 | 67.48 | 6.214875 | 0.5154 | 0.4542183 | -0.02267991 | 0.2072 | 39.8235
12065 | 16.833889 | 3.5531 | 44.3248 | 19 | 8.2205 | 8.216676 | 67.58 | 6.195546 | 0.5176 | 0.4541804 | -0.02253893 | 0.2069 | 39.8365
12066 | 16.835278 | 3.5522 | 44.3297 | 19 | 8.2152 | 8.217377 | 67.49 | 6.157741 | 0.5174 | 0.4541431 | -0.02239885 | 0.2066 | 39.8622
12067 | 16.836667 | 3.5522 | 44.3346 | 19 | 8.2169 | 8.218077 | 67.52 | 6.17828 | 0.5171 | 0.4541058 | -0.02225939 | 0.2062 | 39.8478
12068 | 16.838056 | 3.5502 | 44.3396 | 20 | 8.2129 | 8.218808 | 67.45 | 6.158714 | 0.5167 | 0.4540692 | -0.02212063 | 0.2057 | 39.861
12069 | 16.839444 | 3.5502 | 44.3445 | 20 | 8.2257 | 8.219503 | 67.66 | 6.082851 | 0.5167 | 0.4540332 | -0.02198188 | 0.2052 | 39.9127
12070 | 16.840833 | 3.5473 | 44.3494 | 19 | 8.2169 | 8.220198 | 67.52 | 6.147051 | 0.516 | 0.4539976 | -0.02184514 | 0.2046 | 39.8684
12071 | 16.842222 | 3.5473 | 44.3544 | 18 | 8.2231 | 8.220886 | 67.62 | 6.1946 | 0.5162 | 0.4539624 | -0.02181225 | 0.2038 | 39.8355
12072 | 16.843611 | 3.5425 | 44.3593 | 19 | 8.2253 | 8.221571 | 67.66 | 6.186463 | 0.516 | 0.4539277 | -0.02167579 | 0.2031 | 39.8409
12073 | 16.845 | 3.5425 | 44.3642 | 20 | 8.224 | 8.222235 | 67.63 | 6.165267 | 0.5158 | 0.4538938 | -0.02153963 | 0.2023 | 39.8552
12074 | 16.846389 | 3.5373 | 44.3691 | 19 | 8.2227 | 8.222902 | 67.61 | 6.187612 | 0.5158 | 0.4538603 | -0.02140418 | 0.2014 | 39.8396
12075 | 16.847778 | 3.5373 | 44.374 | 19 | 8.2288 | 8.223587 | 67.71 | 6.196806 | 0.5159 | 0.4538273 | -0.02126854 | 0.2004 | 39.833
12076 | 16.849167 | 3.5311 | 44.3789 | 20 | 8.2337 | 8.224291 | 67.79 | 6.186081 | 0.5169 | 0.453795 | -0.02113059 | 0.1994 | 39.8401
12077 | 16.850556 | 3.5311 | 44.3838 | 20 | 8.224 | 8.224993 | 67.63 | 6.117549 | 0.5168 | 0.4537632 | -0.02099285 | 0.1984 | 39.8868
12078 | 16.851944 | 3.524 | 44.3887 | 19 | 8.2306 | 8.225676 | 67.74 | 6.189201 | 0.5168 | 0.4537317 | -0.02085532 | 0.1972 | 39.8375
12079 | 16.853333 | 3.524 | 44.3936 | 20 | 8.2302 | 8.22639 | 67.74 | 6.18397 | 0.5167 | 0.4537 | -0.02071779 | 0.1961 | 39.8408
12080 | 16.854722 | 3.516 | 44.3985 | 18 | 8.2266 | 8.227072 | 67.68 | 6.224101 | 0.5163 | 0.4536687 | -0.02058118 | 0.1948 | 39.813
12081 | 16.856111 | 3.516 | 44.4034 | 19 | 8.2266 | 8.227712 | 67.68 | 6.179535 | 0.5161 | 0.4536382 | -0.02044557 | 0.1935 | 39.8434
12082 | 16.8575 | 3.5069 | 44.4083 | 18 | 8.2227 | 8.228416 | 67.61 | 6.249897 | 0.5157 | 0.4536083 | -0.02031087 | 0.1921 | 39.7948
12083 | 16.858889 | 3.5069 | 44.4131 | 18 | 8.2271 | 8.229104 | 67.68 | 6.277947 | 0.5154 | 0.4535787 | -0.02028153 | 0.1907 | 39.7753
12084 | 16.860278 | 3.4959 | 44.418 | 19 | 8.2328 | 8.229803 | 67.78 | 6.246364 | 0.5154 | 0.4535497 | -0.0201477 | 0.1892 | 39.7968
12085 | 16.861667 | 3.4959 | 44.4229 | 18 | 8.2376 | 8.230509 | 67.86 | 6.272867 | 0.5157 | 0.4535211 | -0.02001298 | 0.1876 | 39.7783
12086 | 16.863056 | 3.4847 | 44.4277 | 21 | 8.2284 | 8.231199 | 67.71 | 6.167446 | 0.5155 | 0.453493 | -0.01987897 | 0.1859 | 39.8505
12087 | 16.864444 | 3.4847 | 44.4325 | 19 | 8.2279 | 8.231866 | 67.7 | 6.175908 | 0.5144 | 0.4534649 | -0.01974796 | 0.1843 | 39.8444
12088 | 16.865833 | 3.4725 | 44.4374 | 18 | 8.2288 | 8.232566 | 67.71 | 6.272132 | 0.5142 | 0.4534371 | -0.01961767 | 0.1825 | 39.7781
12089 | 16.867222 | 3.4725 | 44.4422 | 18 | 8.2253 | 8.233262 | 67.66 | 6.249061 | 0.5131 | 0.4534096 | -0.01948978 | 0.1807 | 39.7938
12090 | 16.868611 | 3.4592 | 44.447 | 18 | 8.2293 | 8.233937 | 67.72 | 6.281078 | 0.5126 | 0.4533826 | -0.0193632 | 0.1788 | 39.7716
12091 | 16.87 | 3.4592 | 44.4518 | 19 | 8.2346 | 8.234635 | 67.81 | 6.236861 | 0.5127 | 0.4533563 | -0.01923692 | 0.1768 | 39.8017
12092 | 16.871389 | 3.4449 | 44.4566 | 20 | 8.2394 | 8.235356 | 67.89 | 6.205342 | 0.5129 | 0.4533304 | -0.01911075 | 0.1748 | 39.8232
12093 | 16.872778 | 3.4449 | 44.4614 | 19 | 8.235 | 8.236028 | 67.82 | 6.18865 | 0.5129 | 0.4533054 | -0.01898459 | 0.1728 | 39.8344
12094 | 16.874167 | 3.4296 | 44.4661 | 18 | 8.2376 | 8.236726 | 67.86 | 6.25997 | 0.5127 | 0.4532809 | -0.01885923 | 0.1706 | 39.7853
12095 | 16.875556 | 3.4296 | 44.4709 | 19 | 8.2315 | 8.237422 | 67.76 | 6.220843 | 0.5123 | 0.4532564 | -0.01883597 | 0.1684 | 39.8119
12096 | 16.876944 | 3.4124 | 44.4756 | 19 | 8.2257 | 8.238107 | 67.66 | 6.2659 | 0.511 | 0.4532325 | -0.01871427 | 0.1661 | 39.7808
12097 | 16.878333 | 3.4124 | 44.4804 | 19 | 8.2407 | 8.238755 | 67.91 | 6.252035 | 0.5109 | 0.4532089 | -0.01859297 | 0.1638 | 39.7901
12098 | 16.879722 | 3.3948 | 44.4851 | 18 | 8.2403 | 8.239436 | 67.9 | 6.251176 | 0.5107 | 0.4531861 | -0.01847207 | 0.1614 | 39.7905
12099 | 16.881111 | 3.3948 | 44.4898 | 18 | 8.2407 | 8.24014 | 67.91 | 6.2827 | 0.5106 | 0.4531635 | -0.01835118 | 0.1589 | 39.7687
12100 | 16.8825 | 3.3762 | 44.4945 | 18 | 8.2368 | 8.24081 | 67.84 | 6.304478 | 0.5103 | 0.4531415 | -0.018231 | 0.1563 | 39.7536
12101 | 16.883889 | 3.3762 | 44.4992 | 19 | 8.25 | 8.241479 | 68.06 | 6.251433 | 0.511 | 0.4531201 | -0.01810941 | 0.1537 | 39.7898
12102 | 16.885278 | 3.3565 | 44.5038 | 18 | 8.231 | 8.24216 | 67.75 | 6.315173 | 0.5102 | 0.4530986 | -0.01799023 | 0.1511 | 39.7459
12103 | 16.886667 | 3.3565 | 44.5085 | 18 | 8.2354 | 8.242829 | 67.82 | 6.294024 | 0.5096 | 0.4530777 | -0.01787356 | 0.1483 | 39.7603
12104 | 16.888056 | 3.3358 | 44.5131 | 19 | 8.2447 | 8.243494 | 67.97 | 6.246586 | 0.5096 | 0.4530571 | -0.01775739 | 0.1455 | 39.7927
12105 | 16.889444 | 3.3358 | 44.5178 | 19 | 8.242 | 8.244208 | 67.93 | 6.294769 | 0.509 | 0.4530369 | -0.01764263 | 0.1427 | 39.7594
12106 | 16.890833 | 3.314 | 44.5224 | 18 | 8.2407 | 8.244854 | 67.91 | 6.299077 | 0.5082 | 0.453019 | -0.01752957 | 0.1398 | 39.7563
12107 | 16.892222 | 3.314 | 44.527 | 18 | 8.2434 | 8.24555 | 67.95 | 6.293783 | 0.5082 | 0.4530017 | -0.01751413 | 0.1368 | 39.7599
12108 | 16.893611 | 3.2905 | 44.5316 | 18 | 8.25 | 8.246217 | 68.06 | 6.294784 | 0.5082 | 0.4529846 | -0.01740131 | 0.1337 | 39.759
12109 | 16.895 | 3.2905 | 44.5361 | 20 | 8.2363 | 8.246891 | 67.84 | 6.297142 | 0.5072 | 0.4529679 | -0.01729088 | 0.1305 | 39.7573
12110 | 16.896389 | 3.2664 | 44.5407 | 19 | 8.2504 | 8.247593 | 68.07 | 6.270221 | 0.5071 | 0.4529518 | -0.01718056 | 0.1273 | 39.7757
12111 | 16.897778 | 3.2664 | 44.5452 | 18 | 8.2526 | 8.248207 | 68.11 | 6.303139 | 0.5075 | 0.452936 | -0.01706954 | 0.1241 | 39.753
12112 | 16.899444 | 3.2413 | 44.5497 | 19 | 8.2579 | 8.248906 | 68.19 | 6.281349 | 0.5079 | 0.4529204 | -0.01695863 | 0.1207 | 39.7682
12113 | 16.900833 | 3.2413 | 44.5542 | 18 | 8.2522 | 8.249614 | 68.1 | 6.302478 | 0.5077 | 0.452905 | -0.01684852 | 0.1173 | 39.7536
12114 | 16.902222 | 3.215 | 44.5587 | 18 | 8.2473 | 8.250298 | 68.02 | 6.300234 | 0.5076 | 0.4528903 | -0.01673871 | 0.1138 | 39.755
12115 | 16.903611 | 3.215 | 44.5631 | 19 | 8.2438 | 8.250963 | 67.96 | 6.248355 | 0.5065 | 0.4528758 | -0.01663141 | 0.1103 | 39.7906
12116 | 16.905 | 3.1878 | 44.5676 | 19 | 8.2561 | 8.251634 | 68.16 | 6.253088 | 0.5069 | 0.4528616 | -0.01652422 | 0.1067 | 39.7873
12117 | 16.906389 | 3.1878 | 44.572 | 19 | 8.2504 | 8.252321 | 68.07 | 6.258821 | 0.5064 | 0.4528473 | -0.01641813 | 0.103 | 39.7833
12118 | 16.907778 | 3.1596 | 44.5764 | 18 | 8.2394 | 8.253021 | 67.89 | 6.343125 | 0.5048 | 0.4528333 | -0.01631554 | 0.0993 | 39.7253
12119 | 16.909167 | 3.1596 | 44.5808 | 18 | 8.2544 | 8.253697 | 68.13 | 6.342934 | 0.5043 | 0.4528198 | -0.01630689 | 0.0955 | 39.7253
12120 | 16.910556 | 3.1433 | 44.5851 | 19 | 8.2539 | 8.254408 | 68.13 | 6.276069 | 0.5042 | 0.4528067 | -0.01620571 | 0.0951 | 39.7713
12121 | 16.911944 | 3.1433 | 44.5895 | 18 | 8.2561 | 8.255096 | 68.16 | 6.380819 | 0.5041 | 0.4527944 | -0.01610464 | 0.0947 | 39.6992
12122 | 16.913333 | 3.1413 | 44.5939 | 18 | 8.2482 | 8.255777 | 68.03 | 6.313115 | 0.5029 | 0.4527828 | -0.01600626 | 0.0943 | 39.7457
12123 | 16.914722 | 3.1413 | 44.5982 | 20 | 8.2658 | 8.256486 | 68.32 | 6.289881 | 0.5039 | 0.4527715 | -0.01590589 | 0.0939 | 39.7617
12124 | 16.916111 | 3.1393 | 44.6026 | 18 | 8.2548 | 8.257162 | 68.14 | 6.338904 | 0.5033 | 0.4527608 | -0.01580691 | 0.0935 | 39.7279
12125 | 16.9175 | 3.1393 | 44.6069 | 17 | 8.2627 | 8.257854 | 68.27 | 6.346495 | 0.5033 | 0.4527498 | -0.01570824 | 0.0931 | 39.7227
12126 | 16.918889 | 3.1373 | 44.6113 | 19 | 8.2517 | 8.258543 | 68.09 | 6.306663 | 0.5031 | 0.4527393 | -0.01560978 | 0.0927 | 39.75
12127 | 16.920278 | 3.1373 | 44.6157 | 19 | 8.2614 | 8.25922 | 68.25 | 6.355671 | 0.503 | 0.4527292 | -0.01551221 | 0.0923 | 39.7163
12128 | 16.921667 | 3.1354 | 44.62 | 19 | 8.2596 | 8.259894 | 68.22 | 6.335929 | 0.5026 | 0.4527199 | -0.01541594 | 0.0919 | 39.7298
12129 | 16.923056 | 3.1354 | 44.6244 | 19 | 8.2623 | 8.260592 | 68.26 | 6.30477 | 0.503 | 0.4527112 | -0.01531908 | 0.0916 | 39.7512
12130 | 16.924444 | 3.1336 | 44.6287 | 18 | 8.2666 | 8.261263 | 68.34 | 6.356086 | 0.5041 | 0.4527032 | -0.01522002 | 0.0912 | 39.7159
12131 | 16.925833 | 3.1336 | 44.6331 | 18 | 8.2504 | 8.262 | 68.07 | 6.329258 | 0.5031 | 0.452696 | -0.01521402 | 0.0908 | 39.7343
12132 | 16.927222 | 3.131 | 44.6374 | 18 | 8.2662 | 8.262675 | 68.33 | 6.405596 | 0.5033 | 0.4526891 | -0.01511676 | 0.0904 | 39.6817
12133 | 16.928611 | 3.131 | 44.6418 | 18 | 8.264 | 8.263364 | 68.29 | 6.361344 | 0.5033 | 0.4526825 | -0.01501961 | 0.09 | 39.7121
12134 | 16.93 | 3.1288 | 44.6461 | 18 | 8.2693 | 8.264054 | 68.38 | 6.356669 | 0.5035 | 0.452676 | -0.01492286 | 0.0896 | 39.7153
12135 | 16.931389 | 3.1288 | 44.6505 | 19 | 8.2631 | 8.264758 | 68.28 | 6.325947 | 0.5036 | 0.4526703 | -0.01482591 | 0.0891 | 39.7364
12136 | 16.932778 | 3.1268 | 44.6548 | 20 | 8.2666 | 8.265443 | 68.34 | 6.355337 | 0.5035 | 0.4526651 | -0.01472967 | 0.0887 | 39.7162
12137 | 16.934167 | 3.1268 | 44.6591 | 19 | 8.2754 | 8.266118 | 68.48 | 6.38735 | 0.5041 | 0.4526608 | -0.01463244 | 0.0883 | 39.6941
12138 | 16.935556 | 3.1248 | 44.6635 | 19 | 8.2666 | 8.266818 | 68.34 | 6.358905 | 0.5041 | 0.4526571 | -0.01453591 | 0.088 | 39.7137
12139 | 16.936944 | 3.1248 | 44.6678 | 18 | 8.2653 | 8.2675 | 68.32 | 6.369724 | 0.5038 | 0.4526543 | -0.0144399 | 0.0876 | 39.7062
12140 | 16.938333 | 3.1228 | 44.6722 | 19 | 8.2658 | 8.26818 | 68.32 | 6.312943 | 0.5035 | 0.4526514 | -0.01434459 | 0.0872 | 39.7452
12141 | 16.939722 | 3.1228 | 44.6765 | 19 | 8.271 | 8.268916 | 68.41 | 6.374734 | 0.5037 | 0.452649 | -0.01424858 | 0.0868 | 39.7027
12142 | 16.941111 | 3.1209 | 44.6808 | 21 | 8.2706 | 8.269564 | 68.4 | 6.308929 | 0.5039 | 0.4526473 | -0.01415179 | 0.0864 | 39.748
12143 | 16.9425 | 3.1209 | 44.6852 | 18 | 8.2631 | 8.270248 | 68.28 | 6.390518 | 0.503 | 0.4526453 | -0.01414648 | 0.086 | 39.6917
12144 | 16.943889 | 3.1182 | 44.6895 | 18 | 8.2702 | 8.270931 | 68.4 | 6.392725 | 0.503 | 0.4526436 | -0.01405168 | 0.0856 | 39.6902
12145 | 16.945278 | 3.1182 | 44.6938 | 19 | 8.2666 | 8.271608 | 68.34 | 6.371763 | 0.503 | 0.452642 | -0.01395728 | 0.0852 | 39.7046
12146 | 16.946667 | 3.116 | 44.6982 | 18 | 8.2666 | 8.272289 | 68.34 | 6.389743 | 0.5016 | 0.4526408 | -0.01386638 | 0.0848 | 39.6922
12147 | 16.948056 | 3.116 | 44.7025 | 18 | 8.2785 | 8.272975 | 68.53 | 6.424026 | 0.5016 | 0.45264 | -0.01377509 | 0.0843 | 39.6685
12148 | 16.949444 | 3.1138 | 44.7068 | 19 | 8.2855 | 8.273651 | 68.65 | 6.343996 | 0.5028 | 0.4526394 | -0.013682 | 0.0839 | 39.7237
12149 | 16.950833 | 3.1138 | 44.7111 | 18 | 8.2666 | 8.274322 | 68.34 | 6.399369 | 0.5021 | 0.4526396 | -0.01359062 | 0.0835 | 39.6855
12150 | 16.952222 | 3.1117 | 44.7155 | 19 | 8.2688 | 8.275016 | 68.37 | 6.414715 | 0.5013 | 0.4526404 | -0.01350045 | 0.0831 | 39.6749
12151 | 16.953611 | 3.1117 | 44.7198 | 19 | 8.278 | 8.275664 | 68.53 | 6.347273 | 0.5012 | 0.4526416 | -0.01341117 | 0.0827 | 39.7213
12152 | 16.955 | 3.1096 | 44.7241 | 18 | 8.2789 | 8.27634 | 68.54 | 6.42897 | 0.5014 | 0.4526433 | -0.01332221 | 0.0824 | 39.665
12153 | 16.956389 | 3.1096 | 44.7284 | 19 | 8.2741 | 8.277012 | 68.46 | 6.340458 | 0.5012 | 0.4526455 | -0.01323404 | 0.082 | 39.726
12154 | 16.957778 | 3.1076 | 44.7327 | 18 | 8.2601 | 8.277694 | 68.23 | 6.403758 | 0.4995 | 0.4526474 | -0.01314938 | 0.0816 | 39.6824
12155 | 16.959167 | 3.1076 | 44.737 | 18 | 8.2759 | 8.278394 | 68.49 | 6.397356 | 0.499 | 0.4526495 | -0.01315089 | 0.0812 | 39.6868
12156 | 16.960556 | 3.1048 | 44.7414 | 18 | 8.2789 | 8.279055 | 68.54 | 6.400558 | 0.4987 | 0.452652 | -0.01306799 | 0.0807 | 39.6845
12157 | 16.961944 | 3.1048 | 44.7457 | 20 | 8.2824 | 8.279718 | 68.6 | 6.338596 | 0.4988 | 0.452655 | -0.01298489 | 0.0803 | 39.7272
12158 | 16.963333 | 3.1023 | 44.75 | 18 | 8.2688 | 8.280409 | 68.37 | 6.417136 | 0.4977 | 0.4526588 | -0.01290399 | 0.0799 | 39.6731
12159 | 16.965 | 3.1023 | 44.7543 | 18 | 8.2829 | 8.281077 | 68.61 | 6.432899 | 0.4981 | 0.4526628 | -0.012823 | 0.0795 | 39.6625
12160 | 16.966389 | 3.0998 | 44.7586 | 18 | 8.2802 | 8.281784 | 68.56 | 6.44118 | 0.4977 | 0.4526668 | -0.0127431 | 0.079 | 39.6568
12161 | 16.967778 | 3.0998 | 44.7629 | 18 | 8.2868 | 8.282436 | 68.67 | 6.429089 | 0.4982 | 0.4526711 | -0.01266281 | 0.0786 | 39.6651
12162 | 16.969167 | 3.0974 | 44.7672 | 18 | 8.2833 | 8.283074 | 68.61 | 6.424075 | 0.4978 | 0.4526758 | -0.01258282 | 0.0782 | 39.6686
12163 | 16.970556 | 3.0974 | 44.7715 | 18 | 8.2859 | 8.283746 | 68.66 | 6.448697 | 0.4978 | 0.452681 | -0.01250274 | 0.0778 | 39.6516
12164 | 16.971944 | 3.095 | 44.7758 | 18 | 8.2868 | 8.284399 | 68.67 | 6.42995 | 0.4978 | 0.4526862 | -0.01242286 | 0.0774 | 39.6645
12165 | 16.973333 | 3.095 | 44.7801 | 18 | 8.289 | 8.285055 | 68.71 | 6.43361 | 0.4979 | 0.452692 | -0.01234359 | 0.0769 | 39.6619
12166 | 16.974722 | 3.0927 | 44.7844 | 19 | 8.2859 | 8.285754 | 68.66 | 6.409937 | 0.4976 | 0.4526987 | -0.01226472 | 0.0765 | 39.6782
12167 | 16.976111 | 3.0927 | 44.7887 | 18 | 8.2868 | 8.286409 | 68.67 | 6.450282 | 0.4973 | 0.4527059 | -0.01226954 | 0.0761 | 39.6504
12168 | 16.9775 | 3.0897 | 44.793 | 18 | 8.282 | 8.287099 | 68.59 | 6.435885 | 0.4966 | 0.4527132 | -0.01219282 | 0.0757 | 39.6603
12169 | 16.978889 | 3.0897 | 44.7973 | 18 | 8.2903 | 8.287763 | 68.73 | 6.454213 | 0.4962 | 0.4527208 | -0.01211709 | 0.0752 | 39.6477
12170 | 16.980278 | 3.087 | 44.8016 | 18 | 8.2903 | 8.288436 | 68.73 | 6.425604 | 0.4959 | 0.4527287 | -0.01204227 | 0.0748 | 39.6674
12171 | 16.981667 | 3.087 | 44.8059 | 18 | 8.2921 | 8.28912 | 68.76 | 6.439476 | 0.4959 | 0.4527369 | -0.01196735 | 0.0743 | 39.6578
12172 | 16.983056 | 3.0844 | 44.8102 | 18 | 8.2824 | 8.289801 | 68.6 | 6.437589 | 0.4948 | 0.4527457 | -0.01189423 | 0.0739 | 39.6591
12173 | 16.984444 | 3.0844 | 44.8144 | 19 | 8.2789 | 8.290458 | 68.54 | 6.433159 | 0.4938 | 0.4527546 | -0.01182269 | 0.0735 | 39.6622
12174 | 16.985833 | 3.0818 | 44.8187 | 21 | 8.2872 | 8.29116 | 68.68 | 6.369225 | 0.4932 | 0.4527638 | -0.01175335 | 0.0731 | 39.7062
12175 | 16.987222 | 3.0818 | 44.823 | 19 | 8.2912 | 8.291819 | 68.74 | 6.458578 | 0.4929 | 0.4527735 | -0.0116849 | 0.0726 | 39.6446
12176 | 16.988611 | 3.0793 | 44.8273 | 18 | 8.2907 | 8.292507 | 68.74 | 6.46279 | 0.4923 | 0.4527838 | -0.01161784 | 0.0722 | 39.6417
12177 | 16.99 | 3.0793 | 44.8316 | 19 | 8.2925 | 8.293194 | 68.77 | 6.391598 | 0.4921 | 0.4527943 | -0.01155108 | 0.0718 | 39.6908
12178 | 16.991389 | 3.0767 | 44.8358 | 18 | 8.2995 | 8.293828 | 68.88 | 6.463954 | 0.4923 | 0.4528053 | -0.01148432 | 0.0714 | 39.6409
12179 | 16.992778 | 3.0767 | 44.8401 | 18 | 8.2912 | 8.294528 | 68.74 | 6.447761 | 0.4921 | 0.4528158 | -0.01149961 | 0.0709 | 39.652
12180 | 16.994167 | 3.0734 | 44.8444 | 18 | 8.2894 | 8.295216 | 68.71 | 6.471298 | 0.4914 | 0.4528267 | -0.01143477 | 0.0705 | 39.6358
12181 | 16.995556 | 3.0734 | 44.8487 | 18 | 8.2956 | 8.295886 | 68.82 | 6.499682 | 0.491 | 0.4528379 | -0.01137152 | 0.07 | 39.6162
12182 | 16.996944 | 3.0705 | 44.8529 | 18 | 8.2951 | 8.296521 | 68.81 | 6.46391 | 0.4907 | 0.4528495 | -0.01130926 | 0.0695 | 39.6409
12183 | 16.998333 | 3.0705 | 44.8572 | 19 | 8.3091 | 8.297183 | 69.04 | 6.443267 | 0.4915 | 0.4528612 | -0.01124561 | 0.0691 | 39.6551
12184 | 16.999722 | 3.0675 | 44.8614 | 18 | 8.3004 | 8.297862 | 68.9 | 6.477468 | 0.4917 | 0.4528736 | -0.01118246 | 0.0686 | 39.6316
12185 | 17.001111 | 3.0675 | 44.8657 | 19 | 8.2982 | 8.298502 | 68.86 | 6.477886 | 0.4914 | 0.4528859 | -0.0111206 | 0.0682 | 39.6312
12186 | 17.0025 | 3.0646 | 44.87 | 18 | 8.32 | 8.299163 | 69.22 | 6.469523 | 0.4929 | 0.4528986 | -0.01105537 | 0.0677 | 39.637
12187 | 17.003889 | 3.0646 | 44.8742 | 18 | 8.2982 | 8.29983 | 68.86 | 6.469293 | 0.4929 | 0.4529119 | -0.01099073 | 0.0672 | 39.6372
12188 | 17.005278 | 3.0618 | 44.8785 | 18 | 8.2986 | 8.300464 | 68.87 | 6.51966 | 0.4926 | 0.4529254 | -0.0109265 | 0.0668 | 39.6024
12189 | 17.006667 | 3.0618 | 44.8827 | 19 | 8.2964 | 8.301127 | 68.83 | 6.446574 | 0.4923 | 0.4529389 | -0.01086317 | 0.0664 | 39.6529
12190 | 17.008056 | 3.0591 | 44.887 | 18 | 8.2947 | 8.30181 | 68.8 | 6.48176 | 0.4916 | 0.4529525 | -0.01080203 | 0.0659 | 39.6286
12191 | 17.009444 | 3.0591 | 44.8912 | 19 | 8.3052 | 8.302477 | 68.98 | 6.459314 | 0.4917 | 0.4529664 | -0.01081535 | 0.0655 | 39.6441
12192 | 17.010833 | 3.0556 | 44.8955 | 20 | 8.2956 | 8.303133 | 68.82 | 6.482297 | 0.491 | 0.4529797 | -0.01075553 | 0.065 | 39.6282
12193 | 17.012222 | 3.0556 | 44.8997 | 18 | 8.2999 | 8.303783 | 68.89 | 6.493718 | 0.4903 | 0.452993 | -0.0106967 | 0.0645 | 39.6204
12194 | 17.013611 | 3.0525 | 44.9039 | 18 | 8.306 | 8.304463 | 68.99 | 6.471927 | 0.4903 | 0.4530062 | -0.01063798 | 0.064 | 39.6354
12195 | 17.015 | 3.0525 | 44.9082 | 18 | 8.3025 | 8.305141 | 68.93 | 6.49534 | 0.4902 | 0.4530198 | -0.01058054 | 0.0636 | 39.6192
12196 | 17.016389 | 3.0494 | 44.9124 | 18 | 8.3047 | 8.30579 | 68.97 | 6.476844 | 0.4895 | 0.4530336 | -0.0105246 | 0.0631 | 39.632
12197 | 17.017778 | 3.0494 | 44.9167 | 18 | 8.3065 | 8.306441 | 69 | 6.506525 | 0.4895 | 0.4530475 | -0.01046916 | 0.0626 | 39.6115
12198 | 17.019167 | 3.0465 | 44.9209 | 20 | 8.31 | 8.307097 | 69.06 | 6.524142 | 0.4894 | 0.453062 | -0.01041313 | 0.0622 | 39.5994
12199 | 17.020556 | 3.0465 | 44.9251 | 19 | 8.3082 | 8.307757 | 69.03 | 6.42938 | 0.4891 | 0.4530766 | -0.0103579 | 0.0617 | 39.6648
12200 | 17.021944 | 3.0436 | 44.9294 | 19 | 8.3121 | 8.308442 | 69.09 | 6.49549 | 0.4891 | 0.4530913 | -0.01030167 | 0.0613 | 39.6192
12201 | 17.023611 | 3.0436 | 44.9336 | 18 | 8.3117 | 8.309115 | 69.08 | 6.496942 | 0.4891 | 0.4531061 | -0.01024544 | 0.0609 | 39.6186
12202 | 17.025 | 3.0407 | 44.9378 | 18 | 8.3012 | 8.30978 | 68.91 | 6.505765 | 0.4883 | 0.4531208 | -0.01019458 | 0.0604 | 39.6125
12203 | 17.026389 | 3.0407 | 44.942 | 18 | 8.3091 | 8.310444 | 69.04 | 6.500398 | 0.4876 | 0.4531354 | -0.01021363 | 0.06 | 39.6162
12204 | 17.027778 | 3.0372 | 44.9462 | 19 | 8.3126 | 8.311127 | 69.1 | 6.490898 | 0.4875 | 0.4531497 | -0.01016445 | 0.0595 | 39.6228
12205 | 17.029167 | 3.0372 | 44.9505 | 19 | 8.3148 | 8.311816 | 69.14 | 6.495553 | 0.4876 | 0.4531641 | -0.01011489 | 0.059 | 39.6196
12206 | 17.030556 | 3.034 | 44.9547 | 18 | 8.3091 | 8.312508 | 69.04 | 6.501787 | 0.4871 | 0.4531782 | -0.01006662 | 0.0586 | 39.6153
12207 | 17.031944 | 3.034 | 44.9589 | 20 | 8.3021 | 8.313159 | 68.92 | 6.428012 | 0.486 | 0.4531919 | -0.01002103 | 0.0581 | 39.6662
12208 | 17.033333 | 3.0309 | 44.9631 | 18 | 8.3087 | 8.313823 | 69.03 | 6.528196 | 0.4852 | 0.4532051 | -0.009976826 | 0.0576 | 39.5971
12209 | 17.034722 | 3.0309 | 44.9673 | 18 | 8.3126 | 8.31449 | 69.1 | 6.515232 | 0.4852 | 0.4532187 | -0.009932827 | 0.0572 | 39.6061
12210 | 17.036111 | 3.0278 | 44.9715 | 18 | 8.3169 | 8.315193 | 69.17 | 6.540692 | 0.4854 | 0.4532322 | -0.009889126 | 0.0567 | 39.5885
12211 | 17.0375 | 3.0278 | 44.9758 | 18 | 8.3209 | 8.315846 | 69.24 | 6.543129 | 0.4854 | 0.4532459 | -0.009845428 | 0.0563 | 39.5868
12212 | 17.038889 | 3.0248 | 44.98 | 18 | 8.31 | 8.316517 | 69.06 | 6.520952 | 0.4852 | 0.4532591 | -0.009802825 | 0.0559 | 39.6022
12213 | 17.040278 | 3.0248 | 44.9842 | 18 | 8.3235 | 8.317231 | 69.28 | 6.529262 | 0.4856 | 0.4532721 | -0.009759431 | 0.0554 | 39.5964
12214 | 17.041667 | 3.0218 | 44.9884 | 19 | 8.3108 | 8.31792 | 69.07 | 6.533733 | 0.4851 | 0.4532858 | -0.009717132 | 0.055 | 39.5934
12215 | 17.043056 | 3.0218 | 44.9925 | 18 | 8.3161 | 8.318571 | 69.16 | 6.544057 | 0.4847 | 0.4532995 | -0.009740748 | 0.0545 | 39.5863
12216 | 17.044444 | 3.0182 | 44.9967 | 18 | 8.32 | 8.319272 | 69.22 | 6.554973 | 0.4842 | 0.4533128 | -0.009700319 | 0.0541 | 39.5788
12217 | 17.045833 | 3.0182 | 45.0009 | 18 | 8.3191 | 8.319969 | 69.21 | 6.532965 | 0.484 | 0.4533261 | -0.009659296 | 0.0536 | 39.594
12218 | 17.047222 | 3.015 | 45.0051 | 18 | 8.3231 | 8.320644 | 69.27 | 6.554793 | 0.4839 | 0.4533388 | -0.00961857 | 0.0531 | 39.579
12219 | 17.048611 | 3.015 | 45.0093 | 18 | 8.3261 | 8.321319 | 69.32 | 6.510323 | 0.4842 | 0.4533521 | -0.009576755 | 0.0527 | 39.6097
12220 | 17.05 | 3.0118 | 45.0135 | 20 | 8.3196 | 8.321979 | 69.22 | 6.538232 | 0.4838 | 0.4533653 | -0.009535832 | 0.0522 | 39.5905
12221 | 17.051389 | 3.0118 | 45.0177 | 18 | 8.3283 | 8.322632 | 69.36 | 6.5383 | 0.4842 | 0.4533784 | -0.009493818 | 0.0518 | 39.5904
12222 | 17.052778 | 3.0088 | 45.0219 | 18 | 8.3204 | 8.323282 | 69.23 | 6.522123 | 0.484 | 0.4533912 | -0.009453191 | 0.0513 | 39.6016
12223 | 17.054167 | 3.0088 | 45.026 | 18 | 8.3274 | 8.323984 | 69.35 | 6.55948 | 0.4844 | 0.4534037 | -0.009411773 | 0.0509 | 39.5759
12224 | 17.055556 | 3.0058 | 45.0302 | 18 | 8.3283 | 8.324648 | 69.36 | 6.546571 | 0.4846 | 0.4534156 | -0.00936996 | 0.0505 | 39.5848
12225 | 17.056944 | 3.0058 | 45.0344 | 20 | 8.3235 | 8.325336 | 69.28 | 6.567227 | 0.4845 | 0.4534274 | -0.00932805 | 0.05 | 39.5706
12226 | 17.058333 | 3.0029 | 45.0386 | 18 | 8.3231 | 8.326032 | 69.27 | 6.545331 | 0.4843 | 0.4534391 | -0.009286338 | 0.0496 | 39.5857
12227 | 17.059722 | 3.0029 | 45.0427 | 18 | 8.3257 | 8.326689 | 69.32 | 6.55728 | 0.4842 | 0.4534508 | -0.009312846 | 0.0492 | 39.5775
12228 | 17.061111 | 2.9994 | 45.0469 | 18 | 8.3239 | 8.32735 | 69.29 | 6.560267 | 0.4835 | 0.4534623 | -0.009272801 | 0.0487 | 39.5755
12229 | 17.0625 | 2.9994 | 45.0511 | 18 | 8.3322 | 8.328008 | 69.43 | 6.560076 | 0.4837 | 0.4534734 | -0.009232162 | 0.0483 | 39.5757
12230 | 17.063889 | 2.9962 | 45.0552 | 18 | 8.3291 | 8.328687 | 69.37 | 6.561865 | 0.4836 | 0.4534845 | -0.009192017 | 0.0478 | 39.5745
12231 | 17.065278 | 2.9962 | 45.0594 | 19 | 8.3265 | 8.329331 | 69.33 | 6.555402 | 0.4835 | 0.4534958 | -0.00915197 | 0.0474 | 39.579
12232 | 17.066667 | 2.9932 | 45.0635 | 19 | 8.3313 | 8.329988 | 69.41 | 6.56805 | 0.4833 | 0.4535071 | -0.00911232 | 0.0469 | 39.5703
12233 | 17.068056 | 2.9932 | 45.0677 | 18 | 8.3335 | 8.330645 | 69.45 | 6.570263 | 0.4838 | 0.4535183 | -0.009072074 | 0.0465 | 39.5688
12234 | 17.069444 | 2.9902 | 45.0718 | 18 | 8.3296 | 8.331302 | 69.38 | 6.589421 | 0.4833 | 0.4535295 | -0.009033017 | 0.0461 | 39.5556
12235 | 17.070833 | 2.9902 | 45.076 | 18 | 8.3278 | 8.331946 | 69.35 | 6.570487 | 0.4825 | 0.4535404 | -0.00899495 | 0.0456 | 39.5687
12236 | 17.072222 | 2.9873 | 45.0801 | 18 | 8.3244 | 8.332613 | 69.29 | 6.587697 | 0.4815 | 0.4535514 | -0.008958662 | 0.0452 | 39.5569
12237 | 17.073611 | 2.9873 | 45.0843 | 18 | 8.3387 | 8.333271 | 69.53 | 6.575983 | 0.4816 | 0.4535618 | -0.008922568 | 0.0448 | 39.565
12238 | 17.075 | 2.9844 | 45.0884 | 18 | 8.3287 | 8.333911 | 69.37 | 6.56925 | 0.481 | 0.4535721 | -0.008887461 | 0.0444 | 39.5697
12239 | 17.076389 | 2.9844 | 45.0926 | 18 | 8.3444 | 8.334603 | 69.63 | 6.614105 | 0.4818 | 0.4535823 | -0.008919469 | 0.044 | 39.5387
12240 | 17.077778 | 2.9809 | 45.0967 | 18 | 8.3409 | 8.335301 | 69.57 | 6.580615 | 0.4821 | 0.4535921 | -0.008882255 | 0.0435 | 39.562
12241 | 17.079167 | 2.9809 | 45.1009 | 18 | 8.3409 | 8.335998 | 69.57 | 6.586893 | 0.4822 | 0.4536018 | -0.00884484 | 0.0431 | 39.5576
12242 | 17.080556 | 2.9778 | 45.105 | 18 | 8.33 | 8.336661 | 69.39 | 6.613357 | 0.4819 | 0.4536116 | -0.008808114 | 0.0426 | 39.5394
12243 | 17.081944 | 2.9778 | 45.1091 | 18 | 8.3387 | 8.337323 | 69.53 | 6.592416 | 0.4818 | 0.4536215 | -0.008771485 | 0.0422 | 39.5539
12244 | 17.083333 | 2.9748 | 45.1133 | 18 | 8.3444 | 8.338008 | 69.63 | 6.584901 | 0.482 | 0.4536316 | -0.008733863 | 0.0418 | 39.5592
12245 | 17.084722 | 2.9748 | 45.1174 | 18 | 8.3383 | 8.338686 | 69.53 | 6.602186 | 0.4821 | 0.4536417 | -0.008695842 | 0.0413 | 39.5473
12246 | 17.086389 | 2.9719 | 45.1215 | 18 | 8.3413 | 8.339383 | 69.58 | 6.626932 | 0.4821 | 0.4536519 | -0.00865752 | 0.0409 | 39.5305
12247 | 17.087778 | 2.9719 | 45.1257 | 19 | 8.3374 | 8.340045 | 69.51 | 6.60742 | 0.4818 | 0.4536616 | -0.008620579 | 0.0405 | 39.5441
12248 | 17.089167 | 2.9691 | 45.1298 | 19 | 8.3431 | 8.340766 | 69.61 | 6.556994 | 0.4819 | 0.4536709 | -0.008583041 | 0.0401 | 39.579
12249 | 17.090556 | 2.9691 | 45.1339 | 18 | 8.34 | 8.341437 | 69.56 | 6.62916 | 0.4817 | 0.45368 | -0.008545993 | 0.0397 | 39.5291
12250 | 17.091944 | 2.9664 | 45.138 | 18 | 8.3465 | 8.342134 | 69.66 | 6.614443 | 0.482 | 0.4536884 | -0.008507656 | 0.0393 | 39.5394
12251 | 17.093333 | 2.9664 | 45.1421 | 19 | 8.3439 | 8.342804 | 69.62 | 6.610189 | 0.482 | 0.4536961 | -0.008541271 | 0.0389 | 39.5424
12252 | 17.094722 | 2.963 | 45.1463 | 18 | 8.3387 | 8.343494 | 69.53 | 6.59912 | 0.4816 | 0.4537033 | -0.008503797 | 0.0385 | 39.5501
12253 | 17.096111 | 2.963 | 45.1504 | 19 | 8.3426 | 8.344164 | 69.6 | 6.592903 | 0.4812 | 0.4537106 | -0.008467403 | 0.0381 | 39.5545
12254 | 17.0975 | 2.9601 | 45.1545 | 18 | 8.3426 | 8.344826 | 69.6 | 6.630584 | 0.4811 | 0.453718 | -0.008431697 | 0.0376 | 39.5284
12255 | 17.098889 | 2.9601 | 45.1586 | 18 | 8.3457 | 8.345519 | 69.65 | 6.609972 | 0.481 | 0.4537249 | -0.008395886 | 0.0372 | 39.5428
12256 | 17.100278 | 2.9573 | 45.1627 | 18 | 8.3526 | 8.346203 | 69.77 | 6.637222 | 0.4813 | 0.4537316 | -0.008359477 | 0.0368 | 39.524
12257 | 17.101667 | 2.9573 | 45.1668 | 18 | 8.3413 | 8.34685 | 69.58 | 6.618734 | 0.4811 | 0.4537382 | -0.008322865 | 0.0364 | 39.5368
12258 | 17.103056 | 2.9547 | 45.1709 | 19 | 8.3461 | 8.34757 | 69.66 | 6.628257 | 0.4807 | 0.4537449 | -0.008287038 | 0.0361 | 39.5303
12259 | 17.104444 | 2.9547 | 45.175 | 18 | 8.3474 | 8.348227 | 69.68 | 6.652792 | 0.4805 | 0.4537515 | -0.008252192 | 0.0357 | 39.5134
12260 | 17.105833 | 2.9521 | 45.1791 | 19 | 8.3344 | 8.348883 | 69.46 | 6.619324 | 0.4793 | 0.4537578 | -0.008219711 | 0.0353 | 39.5366
12261 | 17.107222 | 2.9521 | 45.1832 | 18 | 8.3452 | 8.349554 | 69.64 | 6.64871 | 0.4792 | 0.4537642 | -0.008186826 | 0.035 | 39.5163
12262 | 17.108611 | 2.9497 | 45.1873 | 18 | 8.3405 | 8.350231 | 69.56 | 6.629367 | 0.4786 | 0.4537706 | -0.008155315 | 0.0346 | 39.5298
12263 | 17.11 | 2.9497 | 45.1914 | 18 | 8.3435 | 8.350912 | 69.61 | 6.637762 | 0.478 | 0.4537769 | -0.008197401 | 0.0342 | 39.524
12264 | 17.111389 | 2.9466 | 45.1955 | 18 | 8.3596 | 8.351557 | 69.88 | 6.635348 | 0.4785 | 0.4537833 | -0.008166143 | 0.0339 | 39.5258
12265 | 17.112778 | 2.9466 | 45.1996 | 18 | 8.3396 | 8.352192 | 69.55 | 6.641773 | 0.4773 | 0.4537896 | -0.008136651 | 0.0335 | 39.5214
12266 | 17.114167 | 2.944 | 45.2037 | 18 | 8.3561 | 8.352852 | 69.82 | 6.670052 | 0.4776 | 0.4537952 | -0.00810616 | 0.0331 | 39.5019
12267 | 17.115556 | 2.944 | 45.2078 | 18 | 8.3665 | 8.353516 | 70 | 6.670158 | 0.4788 | 0.4538009 | -0.008073584 | 0.0328 | 39.5018
12268 | 17.116944 | 2.9416 | 45.2119 | 18 | 8.3626 | 8.354157 | 69.93 | 6.650044 | 0.4793 | 0.4538061 | -0.00804011 | 0.0324 | 39.5159
12269 | 17.118333 | 2.9416 | 45.216 | 18 | 8.3513 | 8.354834 | 69.74 | 6.658541 | 0.4787 | 0.453811 | -0.008007712 | 0.0321 | 39.51
12270 | 17.119722 | 2.9393 | 45.22 | 18 | 8.3544 | 8.355515 | 69.8 | 6.646783 | 0.4784 | 0.4538155 | -0.007975994 | 0.0317 | 39.5183
12271 | 17.121111 | 2.9393 | 45.2241 | 19 | 8.3544 | 8.356186 | 69.8 | 6.65977 | 0.4784 | 0.4538201 | -0.007944759 | 0.0314 | 39.5093
12272 | 17.1225 | 2.9371 | 45.2282 | 18 | 8.3487 | 8.356919 | 69.7 | 6.648991 | 0.4776 | 0.4538242 | -0.00791539 | 0.0311 | 39.5169
12273 | 17.123889 | 2.9371 | 45.2323 | 18 | 8.3639 | 8.357603 | 69.96 | 6.655733 | 0.4783 | 0.4538278 | -0.007884925 | 0.0308 | 39.5123
12274 | 17.125278 | 2.935 | 45.2364 | 18 | 8.3617 | 8.358303 | 69.92 | 6.659088 | 0.478 | 0.4538305 | -0.007854648 | 0.0305 | 39.51
12275 | 17.126667 | 2.935 | 45.2404 | 17 | 8.3626 | 8.358991 | 69.93 | 6.668061 | 0.4781 | 0.4538332 | -0.007897016 | 0.0302 | 39.5039
12276 | 17.128056 | 2.9324 | 45.2445 | 19 | 8.363 | 8.359667 | 69.94 | 6.662749 | 0.4786 | 0.4538361 | -0.007865609 | 0.0299 | 39.5076
12277 | 17.129444 | 2.9324 | 45.2486 | 18 | 8.3648 | 8.360325 | 69.97 | 6.683691 | 0.4785 | 0.4538387 | -0.007834883 | 0.0295 | 39.4932
12278 | 17.130833 | 2.9303 | 45.2527 | 18 | 8.3574 | 8.361011 | 69.85 | 6.667345 | 0.4788 | 0.4538408 | -0.007803754 | 0.0292 | 39.5046
12279 | 17.132222 | 2.9303 | 45.2567 | 18 | 8.3604 | 8.361687 | 69.9 | 6.675643 | 0.4787 | 0.4538423 | -0.007772616 | 0.0289 | 39.4989
12280 | 17.133611 | 2.9282 | 45.2608 | 18 | 8.3604 | 8.36236 | 69.9 | 6.655536 | 0.4783 | 0.4538436 | -0.007742654 | 0.0286 | 39.5129
12281 | 17.135 | 2.9282 | 45.2649 | 18 | 8.3665 | 8.363065 | 70 | 6.677197 | 0.4786 | 0.453845 | -0.007711894 | 0.0283 | 39.498
12282 | 17.136389 | 2.9263 | 45.2689 | 18 | 8.3691 | 8.363765 | 70.04 | 6.666753 | 0.4784 | 0.4538071 | -0.007681323 | 0.0281 | 39.5053
12283 | 17.137778 | 2.9263 | 45.273 | 17 | 8.3643 | 8.364451 | 69.96 | 6.684145 | 0.4783 | 0.4537692 | -0.007650941 | 0.0278 | 39.4933
12284 | 17.139167 | 2.9245 | 45.277 | 17 | 8.3661 | 8.365117 | 69.99 | 6.682636 | 0.4781 | 0.4537313 | -0.00762045 | 0.0275 | 39.4945
12285 | 17.140556 | 2.9245 | 45.2811 | 17 | 8.3691 | 8.365784 | 70.04 | 6.695396 | 0.4784 | 0.4536935 | -0.00758916 | 0.0273 | 39.4857
12286 | 17.141944 | 2.9229 | 45.2852 | 17 | 8.3717 | 8.366451 | 70.09 | 6.702856 | 0.4787 | 0.4536556 | -0.007557664 | 0.027 | 39.4806
12287 | 17.143333 | 2.9229 | 45.2892 | 18 | 8.3752 | 8.36712 | 70.14 | 6.700398 | 0.4793 | 0.4536177 | -0.007598036 | 0.0268 | 39.4824
12288 | 17.144722 | 2.9207 | 45.2933 | 18 | 8.3691 | 8.367753 | 70.04 | 6.705502 | 0.4793 | 0.4535799 | -0.007565415 | 0.0265 | 39.4789
12289 | 17.146111 | 2.9207 | 45.2973 | 18 | 8.3669 | 8.368404 | 70.01 | 6.670365 | 0.479 | 0.453542 | -0.007534066 | 0.0262 | 39.5034
12290 | 17.147778 | 2.919 | 45.3014 | 18 | 8.3708 | 8.369076 | 70.07 | 6.698887 | 0.4792 | 0.4535041 | -0.007502809 | 0.026 | 39.484
12291 | 17.149167 | 2.919 | 45.3054 | 18 | 8.3734 | 8.369755 | 70.11 | 6.696332 | 0.4793 | 0.4534663 | -0.00747125 | 0.0257 | 39.4859
12292 | 17.150556 | 2.9175 | 45.3095 | 19 | 8.3674 | 8.37041 | 70.01 | 6.678461 | 0.4789 | 0.4534284 | -0.007440374 | 0.0255 | 39.4984
12293 | 17.151944 | 2.9175 | 45.3136 | 18 | 8.3765 | 8.371089 | 70.17 | 6.688827 | 0.4791 | 0.4533905 | -0.007408998 | 0.0253 | 39.4912
12294 | 17.153333 | 2.916 | 45.3176 | 18 | 8.373 | 8.371768 | 70.11 | 6.679578 | 0.479 | 0.4533527 | -0.007378896 | 0.025 | 39.4977
12295 | 17.154722 | 2.916 | 45.3217 | 18 | 8.3734 | 8.372449 | 70.11 | 6.714468 | 0.4792 | 0.4533148 | -0.0073481 | 0.0248 | 39.4736
12296 | 17.156111 | 2.9147 | 45.3257 | 18 | 8.3687 | 8.373146 | 70.03 | 6.70948 | 0.4782 | 0.4532769 | -0.007319662 | 0.0246 | 39.4772
12297 | 17.1575 | 2.9147 | 45.3298 | 18 | 8.3717 | 8.373798 | 70.09 | 6.720491 | 0.4777 | 0.453239 | -0.007292399 | 0.0244 | 39.4696
12298 | 17.158889 | 2.9135 | 45.3338 | 18 | 8.3786 | 8.374481 | 70.2 | 6.694463 | 0.4778 | 0.4532012 | -0.007265524 | 0.0242 | 39.4878
12299 | 17.160278 | 2.9135 | 45.3379 | 18 | 8.3804 | 8.375141 | 70.23 | 6.735933 | 0.4779 | 0.4531633 | -0.007306348 | 0.024 | 39.459
12300 | 17.161667 | 2.9117 | 45.3419 | 18 | 8.3734 | 8.375814 | 70.11 | 6.714809 | 0.4774 | 0.4531254 | -0.007280309 | 0.0238 | 39.4738
12301 | 17.163056 | 2.9117 | 45.3459 | 17 | 8.3682 | 8.376508 | 70.03 | 6.754642 | 0.4765 | 0.4530876 | -0.007256429 | 0.0236 | 39.4462
12302 | 17.164444 | 2.9103 | 45.35 | 17 | 8.3769 | 8.377195 | 70.17 | 6.709206 | 0.4762 | 0.4530497 | -0.007233722 | 0.0234 | 39.4779
12303 | 17.165833 | 2.9103 | 45.354 | 18 | 8.3799 | 8.377871 | 70.22 | 6.735429 | 0.4766 | 0.4530118 | -0.007210419 | 0.0232 | 39.4598
12304 | 17.167222 | 2.9089 | 45.3581 | 18 | 8.3778 | 8.378599 | 70.19 | 6.725541 | 0.4766 | 0.452974 | -0.007187011 | 0.023 | 39.4667
12305 | 17.168611 | 2.9089 | 45.3621 | 18 | 8.3795 | 8.37926 | 70.22 | 6.728244 | 0.4762 | 0.4529361 | -0.007167437 | 0.0228 | 39.4649
12306 | 17.17 | 2.9076 | 45.3661 | 18 | 8.3795 | 8.379899 | 70.22 | 6.706753 | 0.4757 | 0.4528982 | -0.007148943 | 0.0226 | 39.4799
12307 | 17.171389 | 2.9076 | 45.3702 | 18 | 8.3786 | 8.380578 | 70.2 | 6.74327 | 0.4758 | 0.4528603 | -0.007129954 | 0.0224 | 39.4547
12308 | 17.172778 | 2.9064 | 45.3742 | 17 | 8.3825 | 8.381254 | 70.27 | 6.760929 | 0.476 | 0.4528225 | -0.007110667 | 0.0222 | 39.4425
12309 | 17.174167 | 2.9064 | 45.3783 | 17 | 8.3877 | 8.381899 | 70.35 | 6.762944 | 0.4765 | 0.4527846 | -0.007090394 | 0.0221 | 39.4412
12310 | 17.175556 | 2.9053 | 45.3823 | 17 | 8.3856 | 8.382547 | 70.32 | 6.744861 | 0.477 | 0.4527467 | -0.007069036 | 0.0219 | 39.4538
12311 | 17.176944 | 2.9053 | 45.3863 | 18 | 8.3864 | 8.383206 | 70.33 | 6.726254 | 0.477 | 0.4527089 | -0.007108052 | 0.0217 | 39.4668
12312 | 17.178333 | 2.9037 | 45.3904 | 18 | 8.389 | 8.383853 | 70.38 | 6.718904 | 0.4772 | 0.452671 | -0.007086342 | 0.0215 | 39.472
12313 | 17.179722 | 2.9037 | 45.3944 | 18 | 8.3864 | 8.384519 | 70.33 | 6.72696 | 0.4771 | 0.4526331 | -0.007065123 | 0.0213 | 39.4665
12314 | 17.181111 | 2.9025 | 45.3984 | 18 | 8.3843 | 8.385179 | 70.3 | 6.773027 | 0.4771 | 0.4525953 | -0.007043805 | 0.0211 | 39.4346
12315 | 17.1825 | 2.9025 | 45.4025 | 18 | 8.3899 | 8.385864 | 70.39 | 6.743327 | 0.4768 | 0.4525574 | -0.00702396 | 0.021 | 39.4553
12316 | 17.183889 | 2.9013 | 45.4065 | 18 | 8.3864 | 8.386535 | 70.33 | 6.751619 | 0.4767 | 0.4525195 | -0.007004116 | 0.0208 | 39.4497
12317 | 17.185278 | 2.9013 | 45.4105 | 18 | 8.3873 | 8.387188 | 70.35 | 6.76192 | 0.4767 | 0.4524816 | -0.006983386 | 0.0206 | 39.4426
12318 | 17.186667 | 2.9003 | 45.4145 | 18 | 8.3916 | 8.387871 | 70.42 | 6.748393 | 0.4769 | 0.4524438 | -0.006962064 | 0.0205 | 39.4521
12319 | 17.188056 | 2.9003 | 45.4186 | 18 | 8.3933 | 8.388527 | 70.45 | 6.774147 | 0.477 | 0.4524059 | -0.006940839 | 0.0203 | 39.4343
12320 | 17.189444 | 2.8993 | 45.4226 | 18 | 8.3864 | 8.389208 | 70.33 | 6.776026 | 0.4768 | 0.452368 | -0.00692099 | 0.0202 | 39.4331
12321 | 17.190833 | 2.8993 | 45.4266 | 18 | 8.3955 | 8.389874 | 70.48 | 6.761505 | 0.4772 | 0.4523302 | -0.006900354 | 0.02 | 39.4433
12322 | 17.192222 | 2.8984 | 45.4307 | 18 | 8.3951 | 8.39054 | 70.48 | 6.758132 | 0.4774 | 0.4522923 | -0.006879621 | 0.0199 | 39.4457
12323 | 17.193611 | 2.8984 | 45.4347 | 19 | 8.3882 | 8.391229 | 70.36 | 6.771713 | 0.4769 | 0.4522544 | -0.006917789 | 0.0197 | 39.4364
12324 | 17.195 | 2.8971 | 45.4387 | 18 | 8.3895 | 8.391887 | 70.38 | 6.760616 | 0.4768 | 0.4522166 | -0.006898275 | 0.0196 | 39.4442
12325 | 17.196389 | 2.8971 | 45.4427 | 19 | 8.383 | 8.392548 | 70.27 | 6.77326 | 0.476 | 0.4521787 | -0.006881218 | 0.0194 | 39.4355
12326 | 17.197778 | 2.896 | 45.4468 | 18 | 8.389 | 8.393188 | 70.38 | 6.794681 | 0.4757 | 0.4521408 | -0.006865045 | 0.0192 | 39.4207
12327 | 17.199167 | 2.896 | 45.4508 | 18 | 8.3916 | 8.393886 | 70.42 | 6.767072 | 0.4755 | 0.452103 | -0.006848283 | 0.0191 | 39.44
12328 | 17.200556 | 2.8949 | 45.4548 | 18 | 8.3933 | 8.394566 | 70.45 | 6.782392 | 0.4757 | 0.4520651 | -0.006831323 | 0.0189 | 39.4294
12329 | 17.201944 | 2.8949 | 45.4588 | 18 | 8.3964 | 8.395247 | 70.5 | 6.779112 | 0.4758 | 0.4520272 | -0.00681456 | 0.0188 | 39.4318
12330 | 17.203333 | 2.8939 | 45.4628 | 18 | 8.3968 | 8.395921 | 70.51 | 6.779468 | 0.4761 | 0.4519893 | -0.006797404 | 0.0186 | 39.4317
12331 | 17.204722 | 2.8939 | 45.4669 | 18 | 8.4037 | 8.396599 | 70.62 | 6.78204 | 0.4763 | 0.4519515 | -0.006779757 | 0.0185 | 39.4299
12332 | 17.206111 | 2.893 | 45.4709 | 18 | 8.3933 | 8.397249 | 70.45 | 6.802062 | 0.476 | 0.4519136 | -0.006763193 | 0.0184 | 39.4161
12333 | 17.2075 | 2.893 | 45.4749 | 19 | 8.3985 | 8.39795 | 70.54 | 6.77845 | 0.476 | 0.4518757 | -0.006746531 | 0.0182 | 39.4326
12334 | 17.208889 | 2.8921 | 45.4789 | 18 | 8.3938 | 8.398663 | 70.46 | 6.791589 | 0.4754 | 0.4518379 | -0.006730754 | 0.0181 | 39.4236
12335 | 17.210556 | 2.8921 | 45.4829 | 18 | 8.4003 | 8.39934 | 70.56 | 6.809452 | 0.4756 | 0.4518 | -0.006770739 | 0.0179 | 39.4116
12336 | 17.211944 | 2.8907 | 45.487 | 18 | 8.3959 | 8.40002 | 70.49 | 6.781061 | 0.475 | 0.4517621 | -0.006755779 | 0.0178 | 39.4314
12337 | 17.213333 | 2.8907 | 45.491 | 18 | 8.4085 | 8.400707 | 70.7 | 6.814823 | 0.4753 | 0.4517243 | -0.00674013 | 0.0176 | 39.408
12338 | 17.214722 | 2.8895 | 45.495 | 18 | 8.4123 | 8.401375 | 70.77 | 6.822759 | 0.4764 | 0.4516864 | -0.006722421 | 0.0174 | 39.4026
12339 | 17.216111 | 2.8895 | 45.499 | 18 | 8.4003 | 8.402044 | 70.56 | 6.778758 | 0.476 | 0.4516485 | -0.006705596 | 0.0173 | 39.4333
12340 | 17.2175 | 2.8885 | 45.503 | 18 | 8.4054 | 8.402699 | 70.65 | 6.805092 | 0.476 | 0.4516106 | -0.006687791 | 0.0171 | 39.4151
12341 | 17.218889 | 2.8885 | 45.507 | 18 | 8.4028 | 8.403373 | 70.61 | 6.786327 | 0.4758 | 0.4515728 | -0.006670475 | 0.017 | 39.4283
12342 | 17.220278 | 2.8874 | 45.511 | 18 | 8.4011 | 8.404068 | 70.58 | 6.823919 | 0.4754 | 0.4515349 | -0.006654631 | 0.0168 | 39.4022
12343 | 17.221667 | 2.8874 | 45.515 | 18 | 8.4028 | 8.404749 | 70.61 | 6.823258 | 0.4752 | 0.451497 | -0.006638983 | 0.0167 | 39.4028
12344 | 17.223056 | 2.8865 | 45.5191 | 18 | 8.408 | 8.405404 | 70.69 | 6.829924 | 0.4756 | 0.4514592 | -0.006622843 | 0.0165 | 39.3982
12345 | 17.224444 | 2.8865 | 45.5231 | 18 | 8.4119 | 8.406056 | 70.76 | 6.819471 | 0.4755 | 0.4514213 | -0.006606311 | 0.0164 | 39.4056
12346 | 17.225833 | 2.8855 | 45.5271 | 18 | 8.4098 | 8.406717 | 70.72 | 6.835175 | 0.4755 | 0.4513834 | -0.006589483 | 0.0162 | 39.3948
12347 | 17.227222 | 2.8855 | 45.5311 | 18 | 8.4115 | 8.407379 | 70.75 | 6.84588 | 0.4757 | 0.4513456 | -0.006630387 | 0.0161 | 39.3874
12348 | 17.228611 | 2.8841 | 45.5351 | 18 | 8.4054 | 8.408029 | 70.65 | 6.813256 | 0.4754 | 0.4513077 | -0.006613788 | 0.0159 | 39.4102
12349 | 17.23 | 2.8841 | 45.5391 | 18 | 8.4063 | 8.408674 | 70.67 | 6.805495 | 0.4748 | 0.4512698 | -0.006597579 | 0.0158 | 39.4157
12350 | 17.231389 | 2.8831 | 45.5431 | 18 | 8.4149 | 8.409363 | 70.81 | 6.864694 | 0.4752 | 0.451232 | -0.006580778 | 0.0156 | 39.3746
12351 | 17.232778 | 2.8831 | 45.5471 | 19 | 8.4063 | 8.410008 | 70.67 | 6.82606 | 0.4749 | 0.4511941 | -0.006564759 | 0.0154 | 39.4016
12352 | 17.234167 | 2.882 | 45.5511 | 18 | 8.411 | 8.410676 | 70.75 | 6.839254 | 0.4747 | 0.4511562 | -0.006549326 | 0.0153 | 39.3926
12353 | 17.235556 | 2.882 | 45.5551 | 18 | 8.4145 | 8.411321 | 70.8 | 6.853668 | 0.4748 | 0.4511183 | -0.006534282 | 0.0151 | 39.3826
12354 | 17.236944 | 2.881 | 45.5591 | 18 | 8.4197 | 8.411935 | 70.89 | 6.841864 | 0.4756 | 0.4510805 | -0.006517963 | 0.015 | 39.391
12355 | 17.238333 | 2.881 | 45.5631 | 18 | 8.4188 | 8.412593 | 70.88 | 6.820732 | 0.4759 | 0.4510426 | -0.006501644 | 0.0149 | 39.4058
12356 | 17.239722 | 2.8801 | 45.5671 | 18 | 8.4115 | 8.41326 | 70.75 | 6.837717 | 0.4756 | 0.4510047 | -0.0064866 | 0.0147 | 39.3941
12357 | 17.241111 | 2.8801 | 45.5711 | 18 | 8.4188 | 8.413941 | 70.88 | 6.847444 | 0.476 | 0.4509669 | -0.006471559 | 0.0146 | 39.3874
12358 | 17.2425 | 2.8793 | 45.5751 | 18 | 8.4201 | 8.414583 | 70.9 | 6.848459 | 0.4764 | 0.450929 | -0.00645564 | 0.0145 | 39.3868
12359 | 17.243889 | 2.8793 | 45.5791 | 18 | 8.4166 | 8.415316 | 70.84 | 6.834362 | 0.4765 | 0.4508911 | -0.006492553 | 0.0143 | 39.3967
12360 | 17.245278 | 2.878 | 45.5831 | 18 | 8.4227 | 8.41595 | 70.94 | 6.887257 | 0.477 | 0.4508533 | -0.006475492 | 0.0142 | 39.36
12361 | 17.246667 | 2.878 | 45.5871 | 18 | 8.4248 | 8.416586 | 70.98 | 6.850046 | 0.4776 | 0.4508154 | -0.006457653 | 0.014 | 39.386
12362 | 17.248056 | 2.8769 | 45.5911 | 18 | 8.4175 | 8.417256 | 70.85 | 6.850729 | 0.4771 | 0.4507775 | -0.006440897 | 0.0139 | 39.3856
12363 | 17.249444 | 2.8769 | 45.5951 | 18 | 8.4227 | 8.417902 | 70.94 | 6.863471 | 0.4779 | 0.4507396 | -0.006423267 | 0.0137 | 39.3768
12364 | 17.250833 | 2.876 | 45.5991 | 18 | 8.4171 | 8.418521 | 70.85 | 6.862462 | 0.4777 | 0.4507018 | -0.006405643 | 0.0136 | 39.3777
12365 | 17.252222 | 2.876 | 45.6031 | 18 | 8.4205 | 8.419206 | 70.91 | 6.856945 | 0.478 | 0.4506639 | -0.006387145 | 0.0134 | 39.3816
12366 | 17.253611 | 2.8752 | 45.6071 | 18 | 8.4171 | 8.419879 | 70.85 | 6.86443 | 0.4781 | 0.450626 | -0.006369634 | 0.0133 | 39.3765
12367 | 17.255 | 2.8752 | 45.6111 | 19 | 8.4141 | 8.420516 | 70.8 | 6.85017 | 0.4776 | 0.4505882 | -0.006353111 | 0.0132 | 39.3865
12368 | 17.256389 | 2.8744 | 45.6151 | 18 | 8.4446 | 8.421147 | 71.31 | 6.894249 | 0.4794 | 0.4505503 | -0.006332679 | 0.0131 | 39.3559
12369 | 17.257778 | 2.8744 | 45.6191 | 18 | 8.4192 | 8.421793 | 70.88 | 6.869807 | 0.479 | 0.4505124 | -0.006313628 | 0.0129 | 39.3731
12370 | 17.259167 | 2.8737 | 45.6231 | 18 | 8.4149 | 8.4225 | 70.81 | 6.885803 | 0.4784 | 0.4504746 | -0.006296057 | 0.0128 | 39.362
12371 | 17.260556 | 2.8737 | 45.627 | 18 | 8.4222 | 8.423148 | 70.93 | 6.898731 | 0.4783 | 0.4504367 | -0.006327541 | 0.0127 | 39.3531
12372 | 17.261944 | 2.8726 | 45.631 | 18 | 8.4283 | 8.4238 | 71.04 | 6.868648 | 0.4788 | 0.4503988 | -0.006309228 | 0.0126 | 39.3742
12373 | 17.263333 | 2.8726 | 45.635 | 18 | 8.424 | 8.424448 | 70.96 | 6.876031 | 0.4789 | 0.450361 | -0.006291023 | 0.0125 | 39.3692
12374 | 17.264722 | 2.8719 | 45.639 | 18 | 8.4235 | 8.425121 | 70.96 | 6.857586 | 0.4788 | 0.4503231 | -0.006272536 | 0.0123 | 39.3821
12375 | 17.266111 | 2.8719 | 45.643 | 18 | 8.4192 | 8.425772 | 70.88 | 6.87338 | 0.4783 | 0.4502852 | -0.006255037 | 0.0122 | 39.3712
12376 | 17.2675 | 2.8711 | 45.647 | 18 | 8.4304 | 8.426392 | 71.07 | 6.873092 | 0.4785 | 0.4502473 | -0.006237352 | 0.0121 | 39.3715
12377 | 17.268889 | 2.8711 | 45.651 | 18 | 8.4235 | 8.427048 | 70.96 | 6.89455 | 0.4779 | 0.4502095 | -0.006220362 | 0.012 | 39.3567
12378 | 17.270278 | 2.8705 | 45.655 | 18 | 8.4291 | 8.427724 | 71.05 | 6.866337 | 0.4779 | 0.4501716 | -0.006203674 | 0.0119 | 39.3764
12379 | 17.271667 | 2.8705 | 45.6589 | 18 | 8.4326 | 8.428414 | 71.11 | 6.91617 | 0.478 | 0.4501337 | -0.00618719 | 0.0118 | 39.3419
12380 | 17.273333 | 2.8699 | 45.6629 | 18 | 8.4244 | 8.429059 | 70.97 | 6.891882 | 0.4774 | 0.4500959 | -0.006172184 | 0.0117 | 39.3592
12381 | 17.274722 | 2.8699 | 45.6669 | 18 | 8.4309 | 8.42977 | 71.08 | 6.89467 | 0.4775 | 0.450058 | -0.006158068 | 0.0116 | 39.3574
12382 | 17.276111 | 2.8694 | 45.6709 | 18 | 8.4321 | 8.43044 | 71.1 | 6.889337 | 0.4774 | 0.4500201 | -0.006142788 | 0.0115 | 39.3612
12383 | 17.2775 | 2.8694 | 45.6749 | 18 | 8.4326 | 8.431103 | 71.11 | 6.907509 | 0.4775 | 0.4499823 | -0.006175869 | 0.0114 | 39.3486
12384 | 17.278889 | 2.8685 | 45.6789 | 18 | 8.43 | 8.431761 | 71.06 | 6.879475 | 0.4771 | 0.4499444 | -0.006161212 | 0.0113 | 39.3683
12385 | 17.280278 | 2.8685 | 45.6829 | 18 | 8.4442 | 8.432453 | 71.3 | 6.89799 | 0.4778 | 0.4499065 | -0.00614539 | 0.0112 | 39.3555
12386 | 17.281667 | 2.8678 | 45.6869 | 18 | 8.4257 | 8.433122 | 70.99 | 6.89242 | 0.4773 | 0.4498686 | -0.006130946 | 0.0111 | 39.3595
12387 | 17.283056 | 2.8678 | 45.6908 | 18 | 8.4339 | 8.43381 | 71.13 | 6.929708 | 0.4769 | 0.4498308 | -0.006116805 | 0.011 | 39.3336
12388 | 17.284444 | 2.8671 | 45.6948 | 18 | 8.424 | 8.434477 | 70.96 | 6.917813 | 0.4761 | 0.4497929 | -0.006104137 | 0.0109 | 39.342
12389 | 17.285833 | 2.8671 | 45.6988 | 18 | 8.4386 | 8.435122 | 71.21 | 6.918329 | 0.4766 | 0.449755 | -0.006090793 | 0.0108 | 39.3418
12390 | 17.287222 | 2.8666 | 45.7028 | 18 | 8.433 | 8.435783 | 71.12 | 6.901661 | 0.4759 | 0.4497172 | -0.006078433 | 0.0107 | 39.3535
12391 | 17.288611 | 2.8666 | 45.7068 | 18 | 8.4317 | 8.436439 | 71.09 | 6.91486 | 0.4755 | 0.4496793 | -0.00606696 | 0.0106 | 39.3444
12392 | 17.29 | 2.866 | 45.7107 | 18 | 8.4377 | 8.437148 | 71.2 | 6.916248 | 0.4755 | 0.4496414 | -0.006055688 | 0.0105 | 39.3436
12393 | 17.291389 | 2.866 | 45.7147 | 18 | 8.439 | 8.437826 | 71.22 | 6.913406 | 0.4757 | 0.4496036 | -0.006044521 | 0.0105 | 39.3457
12394 | 17.292778 | 2.8655 | 45.7187 | 18 | 8.4395 | 8.438504 | 71.22 | 6.915113 | 0.4754 | 0.4495657 | -0.006033947 | 0.0104 | 39.3446
12395 | 17.294167 | 2.8655 | 45.7227 | 18 | 8.4304 | 8.43921 | 71.07 | 6.900831 | 0.4746 | 0.4495278 | -0.006072156 | 0.0103 | 39.3546
12396 | 17.295556 | 2.8645 | 45.7267 | 18 | 8.4352 | 8.439894 | 71.15 | 6.914707 | 0.4742 | 0.4494899 | -0.00606395 | 0.0102 | 39.3451
12397 | 17.296944 | 2.8645 | 45.7306 | 18 | 8.4403 | 8.440548 | 71.24 | 6.91035 | 0.4743 | 0.4494521 | -0.006055358 | 0.0101 | 39.3482
12398 | 17.298333 | 2.8638 | 45.7346 | 18 | 8.4309 | 8.441216 | 71.08 | 6.910085 | 0.4737 | 0.4494142 | -0.006048138 | 0.01 | 39.3485
12399 | 17.299722 | 2.8638 | 45.7386 | 18 | 8.4489 | 8.441877 | 71.38 | 6.930961 | 0.4743 | 0.4493763 | -0.006040533 | 0.0099 | 39.3341
12400 | 17.301111 | 2.8631 | 45.7426 | 18 | 8.439 | 8.44254 | 71.22 | 6.92351 | 0.4736 | 0.4493385 | -0.006034301 | 0.0098 | 39.3394
12401 | 17.3025 | 2.8631 | 45.7466 | 19 | 8.4407 | 8.443174 | 71.25 | 6.935389 | 0.4736 | 0.4493006 | -0.006027781 | 0.0097 | 39.3312
12402 | 17.303889 | 2.8624 | 45.7505 | 18 | 8.4377 | 8.443848 | 71.2 | 6.923289 | 0.4732 | 0.4492627 | -0.006022242 | 0.0096 | 39.3398
12403 | 17.305278 | 2.8624 | 45.7545 | 19 | 8.4395 | 8.444517 | 71.22 | 6.942618 | 0.4729 | 0.4492249 | -0.006017001 | 0.0095 | 39.3264
12404 | 17.306667 | 2.8618 | 45.7585 | 18 | 8.4438 | 8.445155 | 71.3 | 6.948242 | 0.4731 | 0.449187 | -0.006011081 | 0.0094 | 39.3226
12405 | 17.308056 | 2.8618 | 45.7625 | 18 | 8.4472 | 8.445839 | 71.35 | 6.922601 | 0.4735 | 0.4491491 | -0.006005067 | 0.0093 | 39.3406
12406 | 17.309444 | 2.8612 | 45.7664 | 18 | 8.4506 | 8.446537 | 71.41 | 6.970136 | 0.4738 | 0.4491113 | -0.005998374 | 0.0093 | 39.3075
12407 | 17.310833 | 2.8612 | 45.7704 | 18 | 8.4412 | 8.447185 | 71.25 | 6.963408 | 0.4733 | 0.4490734 | -0.006038449 | 0.0092 | 39.3123
12408 | 17.312222 | 2.8602 | 45.7744 | 18 | 8.4502 | 8.447831 | 71.41 | 6.955944 | 0.4734 | 0.4490355 | -0.006032553 | 0.0091 | 39.3176
12409 | 17.313611 | 2.8602 | 45.7784 | 18 | 8.4425 | 8.448489 | 71.28 | 6.937333 | 0.473 | 0.4489976 | -0.006027149 | 0.0089 | 39.3307
12410 | 17.315 | 2.8594 | 45.7823 | 17 | 8.448 | 8.449172 | 71.37 | 6.949822 | 0.4733 | 0.4489598 | -0.006020091 | 0.0088 | 39.3222
12411 | 17.316389 | 2.8594 | 45.7863 | 17 | 8.4472 | 8.449828 | 71.35 | 6.951738 | 0.4734 | 0.4489219 | -0.006012938 | 0.0087 | 39.3209
12412 | 17.317778 | 2.8587 | 45.7903 | 17 | 8.4433 | 8.450422 | 71.29 | 6.986893 | 0.473 | 0.448884 | -0.006006373 | 0.0087 | 39.2965
12413 | 17.319167 | 2.8587 | 45.7942 | 17 | 8.4519 | 8.45109 | 71.43 | 6.977087 | 0.4731 | 0.4488462 | -0.006000104 | 0.0086 | 39.3035
12414 | 17.320556 | 2.8581 | 45.7982 | 18 | 8.4541 | 8.451771 | 71.47 | 6.952822 | 0.4733 | 0.4488083 | -0.005994228 | 0.0085 | 39.3205
12415 | 17.321944 | 2.8581 | 45.8022 | 19 | 8.4425 | 8.452445 | 71.28 | 6.983476 | 0.4727 | 0.4487704 | -0.00598943 | 0.0084 | 39.2992
12416 | 17.323333 | 2.8575 | 45.8061 | 18 | 8.4489 | 8.453074 | 71.38 | 6.964179 | 0.4725 | 0.4487326 | -0.005985025 | 0.0083 | 39.3129
12417 | 17.324722 | 2.8575 | 45.8101 | 18 | 8.4476 | 8.45376 | 71.36 | 6.970989 | 0.4723 | 0.4486947 | -0.005981111 | 0.0082 | 39.3082
12418 | 17.326111 | 2.857 | 45.8141 | 18 | 8.4588 | 8.45443 | 71.55 | 6.993068 | 0.4729 | 0.4486568 | -0.00597564 | 0.0082 | 39.2929
12419 | 17.3275 | 2.857 | 45.8181 | 18 | 8.4639 | 8.455105 | 71.64 | 6.980042 | 0.4734 | 0.4486189 | -0.006016095 | 0.0081 | 39.3021
12420 | 17.328889 | 2.8561 | 45.822 | 18 | 8.4506 | 8.455777 | 71.41 | 6.996655 | 0.4732 | 0.4485811 | -0.006010053 | 0.008 | 39.2906
12421 | 17.330278 | 2.8561 | 45.826 | 18 | 8.4613 | 8.456446 | 71.59 | 6.975227 | 0.4738 | 0.4485432 | -0.00600187 | 0.0079 | 39.3057
12422 | 17.331667 | 2.8554 | 45.83 | 18 | 8.4545 | 8.45711 | 71.48 | 6.985137 | 0.4739 | 0.4485053 | -0.005993008 | 0.0078 | 39.2989
12423 | 17.333056 | 2.8554 | 45.8339 | 18 | 8.4489 | 8.457788 | 71.38 | 6.98239 | 0.4734 | 0.4484675 | -0.005984928 | 0.0077 | 39.3009
12424 | 17.334444 | 2.8548 | 45.8379 | 18 | 8.4618 | 8.458453 | 71.6 | 6.995864 | 0.4741 | 0.4484296 | -0.005975388 | 0.0076 | 39.2916
12425 | 17.335833 | 2.8548 | 45.8418 | 18 | 8.4523 | 8.459119 | 71.44 | 7.010366 | 0.4736 | 0.4483917 | -0.00596624 | 0.0075 | 39.2816
12426 | 17.3375 | 2.8543 | 45.8458 | 19 | 8.4661 | 8.459762 | 71.67 | 7.001641 | 0.4742 | 0.4483539 | -0.005954754 | 0.0075 | 39.2882
12427 | 17.338889 | 2.8543 | 45.8498 | 18 | 8.4583 | 8.460419 | 71.54 | 7.02125 | 0.4741 | 0.448316 | -0.005943267 | 0.0074 | 39.2746
12428 | 17.340278 | 2.8538 | 45.8538 | 18 | 8.4583 | 8.461084 | 71.54 | 6.983712 | 0.4738 | 0.4482781 | -0.005932073 | 0.0073 | 39.3009
12429 | 17.341667 | 2.8538 | 45.8577 | 18 | 8.4639 | 8.461726 | 71.64 | 6.99788 | 0.4741 | 0.4482403 | -0.00592039 | 0.0072 | 39.2912
12430 | 17.343056 | 2.8534 | 45.8617 | 18 | 8.4626 | 8.462368 | 71.62 | 7.008575 | 0.474 | 0.4482024 | -0.005908804 | 0.0072 | 39.2838
12431 | 17.344444 | 2.8534 | 45.8657 | 18 | 8.4541 | 8.463006 | 71.47 | 7.011639 | 0.4733 | 0.4481645 | -0.005953527 | 0.0071 | 39.2817
12432 | 17.345833 | 2.8525 | 45.8696 | 18 | 8.4596 | 8.463669 | 71.57 | 7.000629 | 0.473 | 0.4481266 | -0.005943909 | 0.007 | 39.2896
12433 | 17.347222 | 2.8525 | 45.8736 | 18 | 8.4536 | 8.464332 | 71.46 | 7.009803 | 0.4719 | 0.4480888 | -0.005935748 | 0.0069 | 39.2833
12434 | 17.348611 | 2.8519 | 45.8775 | 19 | 8.4605 | 8.464998 | 71.58 | 7.013006 | 0.4719 | 0.4480509 | -0.005927582 | 0.0068 | 39.2812
12435 | 17.35 | 2.8519 | 45.8815 | 18 | 8.4721 | 8.465666 | 71.78 | 7.041689 | 0.4724 | 0.448013 | -0.005919218 | 0.0068 | 39.2612
12436 | 17.351389 | 2.8514 | 45.8855 | 18 | 8.4622 | 8.466345 | 71.61 | 7.00031 | 0.4725 | 0.4479752 | -0.005911045 | 0.0067 | 39.2903
12437 | 17.352778 | 2.8514 | 45.8894 | 18 | 8.4601 | 8.46699 | 71.57 | 6.982144 | 0.4722 | 0.4479373 | -0.005903941 | 0.0066 | 39.3031
12438 | 17.354167 | 2.8509 | 45.8934 | 18 | 8.4682 | 8.467653 | 71.71 | 7.009771 | 0.4723 | 0.4478994 | -0.005896641 | 0.0065 | 39.2839
12439 | 17.355556 | 2.8509 | 45.8973 | 18 | 8.4733 | 8.468307 | 71.8 | 7.052177 | 0.473 | 0.4478616 | -0.005887684 | 0.0064 | 39.2544
12440 | 17.356944 | 2.8504 | 45.9013 | 18 | 8.4661 | 8.468955 | 71.67 | 7.03665 | 0.4725 | 0.4478237 | -0.005879893 | 0.0064 | 39.2654
12441 | 17.358333 | 2.8504 | 45.9053 | 18 | 8.4708 | 8.469647 | 71.75 | 7.05132 | 0.4727 | 0.4477858 | -0.00587103 | 0.0063 | 39.2552
12442 | 17.359722 | 2.85 | 45.9092 | 18 | 8.4738 | 8.470309 | 71.8 | 7.035531 | 0.473 | 0.4477479 | -0.005861191 | 0.0063 | 39.2664
12443 | 17.361111 | 2.85 | 45.9132 | 18 | 8.4721 | 8.47097 | 71.78 | 7.020113 | 0.4735 | 0.4477101 | -0.005905774 | 0.0062 | 39.2773
12444 | 17.3625 | 2.8492 | 45.9171 | 18 | 8.4733 | 8.471728 | 71.8 | 7.041297 | 0.4739 | 0.4476722 | -0.005894202 | 0.0061 | 39.2626
12445 | 17.363889 | 2.8492 | 45.9211 | 18 | 8.4725 | 8.472406 | 71.78 | 7.043035 | 0.4738 | 0.4476343 | -0.005882532 | 0.006 | 39.2615
12446 | 17.365278 | 2.8487 | 45.925 | 18 | 8.4733 | 8.473071 | 71.8 | 7.01581 | 0.4742 | 0.4475965 | -0.005869789 | 0.0059 | 39.2807
12447 | 17.366667 | 2.8487 | 45.929 | 18 | 8.4682 | 8.473716 | 71.71 | 7.042591 | 0.474 | 0.4475586 | -0.005857531 | 0.0059 | 39.262
12448 | 17.368056 | 2.8483 | 45.933 | 18 | 8.4725 | 8.47437 | 71.78 | 7.042629 | 0.4739 | 0.4475207 | -0.005845661 | 0.0058 | 39.2621
12449 | 17.369444 | 2.8483 | 45.9369 | 18 | 8.4733 | 8.475049 | 71.8 | 7.044099 | 0.4744 | 0.4474829 | -0.005832719 | 0.0057 | 39.2612
12450 | 17.370833 | 2.8479 | 45.9409 | 19 | 8.478 | 8.475694 | 71.88 | 7.023043 | 0.4747 | 0.447445 | -0.005818997 | 0.0057 | 39.2761
12451 | 17.372222 | 2.8479 | 45.9448 | 18 | 8.4733 | 8.476334 | 71.8 | 7.020864 | 0.4746 | 0.4474071 | -0.005805567 | 0.0056 | 39.2777
12452 | 17.373611 | 2.8476 | 45.9488 | 18 | 8.4712 | 8.476995 | 71.76 | 7.047272 | 0.4743 | 0.4473692 | -0.005792719 | 0.0056 | 39.2594
12453 | 17.375 | 2.8476 | 45.9527 | 19 | 8.4776 | 8.477661 | 71.87 | 7.053498 | 0.4747 | 0.4473314 | -0.005778994 | 0.0055 | 39.2552
12454 | 17.376389 | 2.8474 | 45.9567 | 18 | 8.4798 | 8.478318 | 71.91 | 7.055748 | 0.4751 | 0.4472935 | -0.00576449 | 0.0055 | 39.2537
12455 | 17.377778 | 2.8474 | 45.9607 | 18 | 8.4772 | 8.478994 | 71.86 | 7.061558 | 0.475 | 0.4472556 | -0.005806887 | 0.0054 | 39.2497
12456 | 17.379167 | 2.8468 | 45.9646 | 18 | 8.4798 | 8.479654 | 71.91 | 7.063989 | 0.4752 | 0.4472178 | -0.005792217 | 0.0053 | 39.2482
12457 | 17.380556 | 2.8468 | 45.9686 | 18 | 8.4785 | 8.480304 | 71.88 | 7.099592 | 0.4754 | 0.4471799 | -0.005776574 | 0.0053 | 39.2233
12458 | 17.381944 | 2.8465 | 45.9725 | 18 | 8.4793 | 8.480992 | 71.9 | 7.067016 | 0.4755 | 0.447142 | -0.005760153 | 0.0052 | 39.2463
12459 | 17.383333 | 2.8465 | 45.9765 | 18 | 8.4832 | 8.481682 | 71.96 | 7.057086 | 0.476 | 0.4471042 | -0.005742662 | 0.0052 | 39.2533
12460 | 17.384722 | 2.8462 | 45.9804 | 19 | 8.4845 | 8.482339 | 71.99 | 7.062713 | 0.4763 | 0.4470663 | -0.005724975 | 0.0051 | 39.2495
12461 | 17.386111 | 2.8462 | 45.9844 | 18 | 8.4806 | 8.483009 | 71.92 | 7.042416 | 0.476 | 0.4470284 | -0.005708163 | 0.0051 | 39.2639
12462 | 17.3875 | 2.8461 | 45.9883 | 18 | 8.4772 | 8.483669 | 71.86 | 7.071546 | 0.4756 | 0.4469906 | -0.005692128 | 0.005 | 39.2436
12463 | 17.388889 | 2.8461 | 45.9923 | 18 | 8.4849 | 8.484328 | 71.99 | 7.066455 | 0.4757 | 0.4469527 | -0.00567619 | 0.005 | 39.2473
12464 | 17.390278 | 2.846 | 45.9962 | 18 | 8.4849 | 8.484983 | 71.99 | 7.050117 | 0.4757 | 0.4469148 | -0.00566035 | 0.005 | 39.2589
12465 | 17.391667 | 2.846 | 46.0002 | 18 | 8.4875 | 8.485612 | 72.04 | 7.098144 | 0.4758 | 0.4468769 | -0.00564519 | 0.0049 | 39.2253
12466 | 17.393056 | 2.846 | 46.0042 | 18 | 8.4836 | 8.486272 | 71.97 | 7.069978 | 0.4756 | 0.4468391 | -0.005630712 | 0.0049 | 39.2452
12467 | 17.394444 | 2.846 | 46.0081 | 18 | 8.4763 | 8.486917 | 71.85 | 7.08736 | 0.4744 | 0.4468012 | -0.005673518 | 0.0049 | 39.2331
12468 | 17.395833 | 2.8455 | 46.0121 | 18 | 8.4943 | 8.487579 | 72.15 | 7.076931 | 0.4753 | 0.4467633 | -0.00565965 | 0.0048 | 39.2405
12469 | 17.3975 | 2.8455 | 46.016 | 18 | 8.4875 | 8.488223 | 72.04 | 7.084601 | 0.4752 | 0.4467255 | -0.005646366 | 0.0048 | 39.2357
12470 | 17.398889 | 2.8454 | 46.02 | 19 | 8.4798 | 8.488868 | 71.91 | 7.067342 | 0.4747 | 0.4466876 | -0.00563454 | 0.0048 | 39.2478
12471 | 17.400278 | 2.8454 | 46.0239 | 18 | 8.4866 | 8.489556 | 72.02 | 7.101464 | 0.4744 | 0.4466497 | -0.005623104 | 0.0047 | 39.2241
12472 | 17.401667 | 2.8452 | 46.0279 | 18 | 8.4986 | 8.490193 | 72.23 | 7.076863 | 0.475 | 0.4466119 | -0.005610601 | 0.0047 | 39.2414
12473 | 17.403056 | 2.8452 | 46.0318 | 18 | 8.4849 | 8.490827 | 71.99 | 7.092443 | 0.4746 | 0.446574 | -0.005598585 | 0.0047 | 39.2307
12474 | 17.404444 | 2.8452 | 46.0358 | 19 | 8.4875 | 8.491479 | 72.04 | 7.103494 | 0.474 | 0.4465361 | -0.00558725 | 0.0046 | 39.223
12475 | 17.405833 | 2.8452 | 46.0397 | 18 | 8.4939 | 8.492153 | 72.15 | 7.089628 | 0.4739 | 0.4464982 | -0.005576496 | 0.0046 | 39.2329
12476 | 17.407222 | 2.8451 | 46.0437 | 18 | 8.4934 | 8.492833 | 72.14 | 7.088873 | 0.4739 | 0.4464604 | -0.005565839 | 0.0046 | 39.2335
12477 | 17.408611 | 2.8451 | 46.0476 | 18 | 8.4913 | 8.493492276 | 72.1 | 7.094786 | 0.4735 | 0.4464225 | -0.005556445 | 0.0046 | 39.2295
12478 | 17.41 | 2.8451 | 46.0516 | 18 | 8.4943 | 8.49415 | 72.15 | 7.087823 | 0.4733 | 0.4463846 | -0.005547342 | 0.0046 | 39.2345
12479 | 17.411389 | 2.8451 | 46.0555 | 18 | 8.5007 | 8.494836 | 72.26 | 7.117304 | 0.474 | 0.4463468 | -0.005590165 | 0.0045 | 39.214
12480 | 17.412778 | 2.8447 | 46.0595 | 18 | 8.496 | 8.495495 | 72.18 | 7.128912 | 0.4738 | 0.4463089 | -0.005580111 | 0.0045 | 39.206
12481 | 17.414167 | 2.8447 | 46.0634 | 18 | 8.5037 | 8.496151 | 72.31 | 7.12594 | 0.4742 | 0.446271 | -0.005569378 | 0.0045 | 39.2082
12482 | 17.415556 | 2.8446 | 46.0674 | 18 | 8.4939 | 8.496808 | 72.15 | 7.101293 | 0.4739 | 0.4462332 | -0.005558549 | 0.0044 | 39.2256
12483 | 17.416944 | 2.8446 | 46.0713 | 18 | 8.4977 | 8.497441 | 72.21 | 7.117895 | 0.4742 | 0.4461953 | -0.005547041 | 0.0044 | 39.2141
12484 | 17.418333 | 2.8445 | 46.0753 | 18 | 8.499 | 8.498082 | 72.23 | 7.131303 | 0.4745 | 0.4461574 | -0.005534466 | 0.0044 | 39.2048
12485 | 17.419722 | 2.8445 | 46.0792 | 18 | 8.4973 | 8.498747 | 72.2 | 7.116162 | 0.4744 | 0.4461196 | -0.005522375 | 0.0044 | 39.2155
12486 | 17.421111 | 2.8446 | 46.0832 | 18 | 8.5101 | 8.499406 | 72.42 | 7.118697 | 0.4747 | 0.4460817 | -0.005510383 | 0.0044 | 39.2139
12487 | 17.4225 | 2.8446 | 46.0871 | 18 | 8.5054 | 8.500073 | 72.34 | 7.152817 | 0.4749 | 0.4460438 | -0.005498003 | 0.0044 | 39.1901
12488 | 17.423889 | 2.8447 | 46.0911 | 18 | 8.5037 | 8.500743 | 72.31 | 7.13233 | 0.475 | 0.4460059 | -0.00548514 | 0.0044 | 39.2045
12489 | 17.425278 | 2.8447 | 46.095 | 18 | 8.5109 | 8.501396 | 72.44 | 7.146155 | 0.4753 | 0.4459681 | -0.005471988 | 0.0044 | 39.195
12490 | 17.426667 | 2.8449 | 46.099 | 18 | 8.5011 | 8.502066 | 72.27 | 7.116012 | 0.4754 | 0.4459302 | -0.005458547 | 0.0044 | 39.2162
12491 | 17.428056 | 2.8449 | 46.103 | 18 | 8.5041 | 8.502738 | 72.32 | 7.14389 | 0.4757 | 0.4458923 | -0.005498492 | 0.0044 | 39.1968
12492 | 17.429444 | 2.8447 | 46.1069 | 18 | 8.5101 | 8.503403 | 72.42 | 7.145093 | 0.4759 | 0.4458545 | -0.00548411 | 0.0044 | 39.1961
12493 | 17.430833 | 2.8447 | 46.1109 | 19 | 8.5109 | 8.504063 | 72.44 | 7.152162 | 0.4761 | 0.4458166 | -0.005469053 | 0.0043 | 39.1912
12494 | 17.432222 | 2.8448 | 46.1148 | 18 | 8.5071 | 8.504695 | 72.37 | 7.142222 | 0.4765 | 0.4457787 | -0.005453224 | 0.0043 | 39.1984
12495 | 17.433611 | 2.8448 | 46.1188 | 18 | 8.5045 | 8.505382 | 72.33 | 7.149941 | 0.4763 | 0.4457409 | -0.005438464 | 0.0044 | 39.193
12496 | 17.435 | 2.8451 | 46.1227 | 18 | 8.5028 | 8.506033 | 72.3 | 7.12712 | 0.4763 | 0.445703 | -0.005423515 | 0.0044 | 39.2092
12497 | 17.436389 | 2.8451 | 46.1267 | 18 | 8.505 | 8.506745 | 72.33 | 7.144502 | 0.4763 | 0.4456651 | -0.005409248 | 0.0044 | 39.1971
12498 | 17.437778 | 2.8454 | 46.1306 | 19 | 8.5037 | 8.507408 | 72.31 | 7.152732 | 0.4762 | 0.4456272 | -0.00539547 | 0.0044 | 39.1915
12499 | 17.439167 | 2.8454 | 46.1346 | 18 | 8.5084 | 8.508078 | 72.39 | 7.202807 | 0.4733 | 0.4455894 | -0.005388674 | 0.0044 | 39.1564
12500 | 17.440556 | 2.8457 | 46.1385 | 18 | 8.5105 | 8.508728 | 72.43 | 7.147509 | 0.4738 | 0.4455515 | -0.005381396 | 0.0045 | 39.1954
12501 | 17.441944 | 2.8457 | 46.1425 | 18 | 8.5075 | 8.509379 | 72.38 | 7.154209 | 0.4735 | 0.4455136 | -0.005375189 | 0.0045 | 39.1908
12502 | 17.443333 | 2.846 | 46.1464 | 18 | 8.5135 | 8.510068 | 72.48 | 7.144757 | 0.4739 | 0.4454758 | -0.005368114 | 0.0045 | 39.1976
12503 | 17.444722 | 2.846 | 46.1504 | 18 | 8.5135 | 8.51071 | 72.48 | 7.152668 | 0.4744 | 0.4454379 | -0.005407307 | 0.0045 | 39.1921
12504 | 17.446111 | 2.846 | 46.1543 | 18 | 8.5207 | 8.511384 | 72.6 | 7.136936 | 0.4751 | 0.4454 | -0.005397928 | 0.0046 | 39.2033
12505 | 17.4475 | 2.846 | 46.1583 | 18 | 8.505 | 8.512025 | 72.33 | 7.163639 | 0.4743 | 0.4453622 | -0.005390297 | 0.0046 | 39.1847
12506 | 17.448889 | 2.8462 | 46.1622 | 19 | 8.5092 | 8.512681 | 72.41 | 7.135225 | 0.4738 | 0.4453243 | -0.005384028 | 0.0046 | 39.2047
12507 | 17.450278 | 2.8462 | 46.1662 | 18 | 8.5143 | 8.513353 | 72.49 | 7.171023 | 0.474 | 0.4452864 | -0.005377474 | 0.0046 | 39.1797
12508 | 17.451667 | 2.8465 | 46.1702 | 18 | 8.5139 | 8.514006 | 72.49 | 7.186163 | 0.4744 | 0.4452485 | -0.005370346 | 0.0046 | 39.1692
12509 | 17.453056 | 2.8465 | 46.1741 | 18 | 8.516 | 8.514652 | 72.52 | 7.179068 | 0.4744 | 0.4452107 | -0.005362837 | 0.0047 | 39.1743
12510 | 17.454444 | 2.8468 | 46.1781 | 19 | 8.5186 | 8.515306 | 72.57 | 7.192439 | 0.4748 | 0.4451728 | -0.005354173 | 0.0047 | 39.1651
12511 | 17.455833 | 2.8468 | 46.182 | 19 | 8.5228 | 8.515959 | 72.64 | 7.177973 | 0.4755 | 0.4451349 | -0.005343676 | 0.0047 | 39.1754
12512 | 17.457222 | 2.8471 | 46.186 | 18 | 8.5152 | 8.516602 | 72.51 | 7.187839 | 0.4753 | 0.4450971 | -0.005334155 | 0.0047 | 39.1685
12513 | 17.458611 | 2.8471 | 46.1899 | 18 | 8.519 | 8.517269 | 72.57 | 7.175712 | 0.4751 | 0.4450592 | -0.005324156 | 0.0048 | 39.1772
12514 | 17.46 | 2.8475 | 46.1939 | 18 | 8.5207 | 8.517954 | 72.6 | 7.181796 | 0.4753 | 0.4450213 | -0.005314163 | 0.0048 | 39.173
12515 | 17.461389 | 2.8475 | 46.1978 | 18 | 8.5045 | 8.518607 | 72.33 | 7.190215 | 0.4739 | 0.4449835 | -0.005354654 | 0.0048 | 39.1673
12516 | 17.462778 | 2.8475 | 46.2018 | 18 | 8.5203 | 8.519258 | 72.6 | 7.176842 | 0.4741 | 0.4449456 | -0.005347003 | 0.0049 | 39.1767
12517 | 17.464167 | 2.8475 | 46.2057 | 18 | 8.5203 | 8.519935 | 72.6 | 7.19112 | 0.4741 | 0.4449077 | -0.005340035 | 0.0049 | 39.1669
12518 | 17.465833 | 2.8477 | 46.2097 | 19 | 8.522 | 8.520535 | 72.62 | 7.179811 | 0.4741 | 0.4448699 | -0.005333653 | 0.0049 | 39.1752
12519 | 17.467222 | 2.8477 | 46.2137 | 19 | 8.5228 | 8.52115 | 72.64 | 7.185877 | 0.4741 | 0.444832 | -0.005326794 | 0.0049 | 39.1711
12520 | 17.468611 | 2.8479 | 46.2176 | 18 | 8.522 | 8.521757 | 72.62 | 7.199082 | 0.4743 | 0.4447941 | -0.005320135 | 0.0049 | 39.162
12521 | 17.47 | 2.8479 | 46.2216 | 18 | 8.5297 | 8.522392 | 72.75 | 7.194239 | 0.4744 | 0.4447562 | -0.005314354 | 0.0049 | 39.1655
12522 | 17.471389 | 2.8481 | 46.2255 | 18 | 8.5271 | 8.523059 | 72.71 | 7.194051 | 0.4748 | 0.4447184 | -0.005308292 | 0.005 | 39.1657
12523 | 17.472778 | 2.8481 | 46.2295 | 18 | 8.5288 | 8.523657 | 72.74 | 7.229887 | 0.475 | 0.4446805 | -0.005302338 | 0.005 | 39.1407
12524 | 17.474167 | 2.8483 | 46.2334 | 18 | 8.5262 | 8.524321 | 72.7 | 7.202295 | 0.4749 | 0.4446426 | -0.005297265 | 0.005 | 39.1602
12525 | 17.475556 | 2.8483 | 46.2374 | 18 | 8.5322 | 8.524995 | 72.8 | 7.190919 | 0.475 | 0.4446048 | -0.005292494 | 0.005 | 39.1683
12526 | 17.476944 | 2.8485 | 46.2413 | 18 | 8.5245 | 8.52568 | 72.67 | 7.193877 | 0.4749 | 0.4445669 | -0.005288123 | 0.005 | 39.1664
12527 | 17.478333 | 2.8485 | 46.2453 | 20 | 8.5314 | 8.526333 | 72.78 | 7.213077 | 0.4753 | 0.444529 | -0.005321156 | 0.005 | 39.153
12528 | 17.479722 | 2.8483 | 46.2493 | 18 | 8.5267 | 8.526988 | 72.7 | 7.213875 | 0.4753 | 0.4444912 | -0.00531603 | 0.005 | 39.1525
12529 | 17.481111 | 2.8483 | 46.2532 | 18 | 8.5109 | 8.527642 | 72.44 | 7.190284 | 0.4739 | 0.4444533 | -0.005314106 | 0.005 | 39.1692
12530 | 17.4825 | 2.8482 | 46.2572 | 18 | 8.5224 | 8.528274 | 72.63 | 7.216784 | 0.4734 | 0.4444154 | -0.005313932 | 0.005 | 39.1507
12531 | 17.483889 | 2.8482 | 46.2611 | 18 | 8.5203 | 8.528935 | 72.6 | 7.265598 | 0.4732 | 0.4443775 | -0.005314642 | 0.005 | 39.1166
12532 | 17.485278 | 2.8481 | 46.2651 | 18 | 8.5258 | 8.529606 | 72.69 | 7.22769 | 0.473 | 0.4443397 | -0.00531575 | 0.005 | 39.1433
12533 | 17.486667 | 2.8481 | 46.269 | 19 | 8.5301 | 8.530262 | 72.76 | 7.228401 | 0.4728 | 0.4443018 | -0.005317258 | 0.0049 | 39.143
12534 | 17.488056 | 2.8479 | 46.273 | 18 | 8.5305 | 8.530923 | 72.77 | 7.202257 | 0.4727 | 0.4442639 | -0.005318488 | 0.0049 | 39.1614
12535 | 17.489444 | 2.8479 | 46.2769 | 18 | 8.5356 | 8.5316 | 72.86 | 7.237876 | 0.4731 | 0.4442261 | -0.00531886 | 0.0049 | 39.1365
12536 | 17.490833 | 2.8478 | 46.2809 | 18 | 8.5262 | 8.532243 | 72.7 | 7.230841 | 0.4723 | 0.4441882 | -0.005320113 | 0.0049 | 39.1416
12537 | 17.492222 | 2.8478 | 46.2849 | 18 | 8.5365 | 8.532895 | 72.87 | 7.222954 | 0.4723 | 0.4441503 | -0.00532128 | 0.0049 | 39.1472
12538 | 17.493611 | 2.8475 | 46.2888 | 18 | 8.5245 | 8.533538 | 72.67 | 7.227055 | 0.4716 | 0.4441125 | -0.005323712 | 0.0048 | 39.1445
12539 | 17.495 | 2.8475 | 46.2928 | 18 | 8.5326 | 8.534216 | 72.81 | 7.217671 | 0.4714 | 0.4440746 | -0.005363839 | 0.0048 | 39.1512
12540 | 17.496389 | 2.8469 | 46.2967 | 18 | 8.5288 | 8.534867 | 72.74 | 7.244181 | 0.4709 | 0.4440367 | -0.005367622 | 0.0047 | 39.1327
12541 | 17.497778 | 2.8469 | 46.3007 | 18 | 8.5356 | 8.53553 | 72.86 | 7.24362 | 0.4708 | 0.4439989 | -0.005371607 | 0.0047 | 39.1332
12542 | 17.499167 | 2.8463 | 46.3046 | 18 | 8.5352 | 8.536195 | 72.85 | 7.224997 | 0.4708 | 0.443961 | -0.005375792 | 0.0046 | 39.1464
12543 | 17.500556 | 2.8463 | 46.3086 | 18 | 8.5369 | 8.536855 | 72.88 | 7.240507 | 0.4708 | 0.4439231 | -0.005379985 | 0.0045 | 39.1357
12544 | 17.501944 | 2.8458 | 46.3125 | 19 | 8.5377 | 8.537539 | 72.89 | 7.230967 | 0.4704 | 0.4438852 | -0.005384765 | 0.0045 | 39.1425
12545 | 17.503333 | 2.8458 | 46.3165 | 18 | 8.5386 | 8.538209 | 72.91 | 7.221422 | 0.4703 | 0.4438474 | -0.005390324 | 0.0044 | 39.1493
12546 | 17.504722 | 2.8452 | 46.3204 | 18 | 8.542 | 8.538884 | 72.97 | 7.255789 | 0.4704 | 0.4438095 | -0.005395794 | 0.0043 | 39.1253
12547 | 17.506111 | 2.8452 | 46.3244 | 19 | 8.5424 | 8.539524 | 72.97 | 7.226864 | 0.4705 | 0.4437716 | -0.005401176 | 0.0043 | 39.1457
12548 | 17.5075 | 2.8445 | 46.3283 | 18 | 8.5369 | 8.540189 | 72.88 | 7.241545 | 0.4701 | 0.4437338 | -0.005407338 | 0.0042 | 39.1356
12549 | 17.508889 | 2.8445 | 46.3323 | 18 | 8.5445 | 8.540867 | 73.01 | 7.2758 | 0.4704 | 0.4436959 | -0.005412736 | 0.0041 | 39.1116
12550 | 17.510278 | 2.8439 | 46.3362 | 18 | 8.5432 | 8.541509 | 72.99 | 7.252723 | 0.4705 | 0.443658 | -0.005417948 | 0.0041 | 39.1279
12551 | 17.511667 | 2.8439 | 46.3402 | 19 | 8.5441 | 8.542178 | 73 | 7.240428 | 0.4707 | 0.4436202 | -0.0054586 | 0.004 | 39.1367
12552 | 17.513056 | 2.8429 | 46.3441 | 18 | 8.5394 | 8.542821 | 72.92 | 7.250723 | 0.4703 | 0.4435823 | -0.005464194 | 0.0039 | 39.1296
12553 | 17.514444 | 2.8429 | 46.3481 | 18 | 8.5348 | 8.543469 | 72.84 | 7.254311 | 0.4695 | 0.4435444 | -0.005471434 | 0.0038 | 39.1272
12554 | 17.515833 | 2.842 | 46.352 | 19 | 8.5492 | 8.544101 | 73.09 | 7.261387 | 0.4702 | 0.4435065 | -0.005477139 | 0.0037 | 39.1224
12555 | 17.517222 | 2.842 | 46.356 | 18 | 8.5432 | 8.544774 | 72.99 | 7.25434 | 0.4701 | 0.4434687 | -0.005483043 | 0.0036 | 39.1274
12556 | 17.518611 | 2.8411 | 46.3599 | 19 | 8.5454 | 8.54545 | 73.02 | 7.283218 | 0.4701 | 0.4434308 | -0.005489823 | 0.0035 | 39.1072
12557 | 17.52 | 2.8411 | 46.3639 | 18 | 8.5462 | 8.546095 | 73.04 | 7.271896 | 0.4702 | 0.4433929 | -0.005496709 | 0.0033 | 39.1153
12558 | 17.521389 | 2.8401 | 46.3678 | 19 | 8.5449 | 8.546734 | 73.02 | 7.273842 | 0.4702 | 0.4433551 | -0.005503796 | 0.0032 | 39.1141
12559 | 17.522778 | 2.8401 | 46.3718 | 18 | 8.5445 | 8.547334 | 73.01 | 7.33703 | 0.4701 | 0.4433172 | -0.005511375 | 0.0031 | 39.0697
12560 | 17.524167 | 2.8391 | 46.3757 | 20 | 8.5488 | 8.547976 | 73.08 | 7.274198 | 0.4699 | 0.4432793 | -0.005519156 | 0.003 | 39.1141
12561 | 17.525556 | 2.8391 | 46.3796 | 18 | 8.5322 | 8.548683 | 72.8 | 7.273866 | 0.4686 | 0.4432415 | -0.005529549 | 0.0029 | 39.1145
12562 | 17.526944 | 2.838 | 46.3836 | 18 | 8.5534 | 8.549358 | 73.16 | 7.31035 | 0.4689 | 0.4432036 | -0.005539565 | 0.0028 | 39.0889
12563 | 17.528333 | 2.838 | 46.3875 | 18 | 8.5585 | 8.549994 | 73.25 | 7.303761 | 0.4696 | 0.4431657 | -0.005580398 | 0.0027 | 39.0937
12564 | 17.53 | 2.8366 | 46.3915 | 18 | 8.5488 | 8.550647 | 73.08 | 7.294782 | 0.4693 | 0.4431278 | -0.00558963 | 0.0025 | 39.1004
12565 | 17.531389 | 2.8366 | 46.3954 | 19 | 8.55 | 8.551294 | 73.1 | 7.301994 | 0.4691 | 0.44309 | -0.005599063 | 0.0024 | 39.0955
12566 | 17.532778 | 2.8353 | 46.3993 | 19 | 8.5539 | 8.551936 | 73.17 | 7.288454 | 0.4691 | 0.4430521 | -0.005609372 | 0.0022 | 39.1052
12567 | 17.534167 | 2.8353 | 46.4033 | 18 | 8.5589 | 8.552624 | 73.26 | 7.287142 | 0.4696 | 0.4430142 | -0.005618919 | 0.0021 | 39.1062
12568 | 17.535556 | 2.834 | 46.4072 | 18 | 8.5564 | 8.553286 | 73.21 | 7.285862 | 0.4696 | 0.4429764 | -0.00562867 | 0.0019 | 39.1072
12569 | 17.536944 | 2.834 | 46.4112 | 18 | 8.5572 | 8.553935 | 73.23 | 7.303674 | 0.4699 | 0.4429385 | -0.005636986 | 0.0018 | 39.0948
12570 | 17.538333 | 2.8328 | 46.4151 | 18 | 8.5517 | 8.554607 | 73.13 | 7.304085 | 0.4697 | 0.4429006 | -0.005645311 | 0.0016 | 39.0947
12571 | 17.539722 | 2.8328 | 46.419 | 18 | 8.556 | 8.55527 | 73.2 | 7.312528 | 0.47 | 0.4428628 | -0.005653163 | 0.0015 | 39.0889
12572 | 17.541111 | 2.8315 | 46.423 | 18 | 8.5551 | 8.555904 | 73.19 | 7.290601 | 0.4695 | 0.4428249 | -0.005662663 | 0.0013 | 39.1044
12573 | 17.5425 | 2.8315 | 46.4269 | 18 | 8.5556 | 8.556581 | 73.2 | 7.343853 | 0.4696 | 0.442787 | -0.00567227 | 0.0012 | 39.067
12574 | 17.543889 | 2.8302 | 46.4308 | 18 | 8.5623 | 8.557237 | 73.31 | 7.327405 | 0.4698 | 0.4427492 | -0.005676103 | 0.001 | 39.0788
12575 | 17.545278 | 2.8302 | 46.4348 | 19 | 8.5539 | 8.557883 | 73.17 | 7.32227 | 0.4693 | 0.4427113 | -0.005721703 | 0.0009 | 39.0825
12576 | 17.546667 | 2.8286 | 46.4387 | 19 | 8.5632 | 8.558546 | 73.33 | 7.283407 | 0.4695 | 0.4426734 | -0.005726108 | 0.0007 | 39.11
12577 | 17.548056 | 2.8286 | 46.4426 | 18 | 8.5577 | 8.55922 | 73.23 | 7.298527 | 0.4693 | 0.4426355 | -0.005731189 | 0.0005 | 39.0995
12578 | 17.549444 | 2.8273 | 46.4465 | 18 | 8.5632 | 8.559864 | 73.33 | 7.346098 | 0.4693 | 0.4425977 | -0.005737235 | 0.0004 | 39.0661
12579 | 17.550833 | 2.8273 | 46.4505 | 19 | 8.5602 | 8.560535 | 73.28 | 7.334823 | 0.4688 | 0.4425598 | -0.005744729 | 0.0002 | 39.0742
12580 | 17.552222 | 2.8259 | 46.4544 | 18 | 8.5585 | 8.561232 | 73.25 | 7.32832 | 0.4686 | 0.4425219 | -0.005753189 | 0.0001 | 39.0789
12581 | 17.553611 | 2.8259 | 46.4583 | 18 | 8.5636 | 8.561898 | 73.34 | 7.32259 | 0.4684 | 0.4424841 | -0.005762328 | -0.0001 | 39.0831
12582 | 17.555 | 2.8246 | 46.4622 | 19 | 8.564 | 8.562535 | 73.34 | 7.345583 | 0.4683 | 0.4424462 | -0.00577099 | -0.0002 | 39.067
12583 | 17.556389 | 2.8246 | 46.4662 | 18 | 8.5674 | 8.563181 | 73.4 | 7.333331 | 0.4686 | 0.4424083 | -0.005779367 | -0.0004 | 39.0758
12584 | 17.557778 | 2.8233 | 46.4701 | 19 | 8.5602 | 8.563823 | 73.28 | 7.347008 | 0.4683 | 0.4423705 | -0.005788325 | -0.0005 | 39.0663
12585 | 17.559167 | 2.8233 | 46.474 | 18 | 8.5577 | 8.564469 | 73.23 | 7.335733 | 0.468 | 0.4423326 | -0.005798731 | -0.0007 | 39.0744
12586 | 17.560556 | 2.822 | 46.4779 | 18 | 8.5632 | 8.565109 | 73.33 | 7.342552 | 0.4679 | 0.4422947 | -0.005810105 | -0.0008 | 39.0697
12587 | 17.561944 | 2.822 | 46.4819 | 18 | 8.5678 | 8.565777 | 73.41 | 7.337256 | 0.4678 | 0.4422568 | -0.005854432 | -0.001 | 39.0735
12588 | 17.563333 | 2.8204 | 46.4858 | 18 | 8.5649 | 8.566423 | 73.36 | 7.350915 | 0.4673 | 0.442219 | -0.005866941 | -0.0012 | 39.0641
12589 | 17.564722 | 2.8204 | 46.4897 | 20 | 8.5738 | 8.567112 | 73.51 | 7.346685 | 0.468 | 0.4421811 | -0.005878398 | -0.0013 | 39.0672
12590 | 17.566111 | 2.8189 | 46.4936 | 18 | 8.5619 | 8.567769 | 73.31 | 7.347913 | 0.4676 | 0.4421432 | -0.005890822 | -0.0015 | 39.0665
12591 | 17.5675 | 2.8189 | 46.4975 | 18 | 8.5628 | 8.568418 | 73.32 | 7.341627 | 0.4672 | 0.4421054 | -0.005903733 | -0.0016 | 39.071
12592 | 17.568889 | 2.8175 | 46.5014 | 18 | 8.5657 | 8.569067 | 73.37 | 7.320846 | 0.4673 | 0.4420675 | -0.005916841 | -0.0018 | 39.0858
12593 | 17.570278 | 2.8175 | 46.5054 | 18 | 8.5708 | 8.569711 | 73.46 | 7.347729 | 0.4675 | 0.4420296 | -0.005929282 | -0.002 | 39.067
12594 | 17.571667 | 2.816 | 46.5093 | 18 | 8.5683 | 8.570342 | 73.42 | 7.36426 | 0.4673 | 0.4419918 | -0.005941632 | -0.0021 | 39.0555
12595 | 17.573056 | 2.816 | 46.5132 | 18 | 8.5712 | 8.571045 | 73.47 | 7.332463 | 0.4671 | 0.4419539 | -0.005955045 | -0.0023 | 39.078
12596 | 17.574444 | 2.8146 | 46.5171 | 18 | 8.5708 | 8.571718 | 73.46 | 7.354969 | 0.467 | 0.441916 | -0.005968847 | -0.0024 | 39.0623
12597 | 17.575833 | 2.8146 | 46.521 | 18 | 8.5716 | 8.572368 | 73.47 | 7.351789 | 0.4668 | 0.4418782 | -0.00598352 | -0.0026 | 39.0647
12598 | 17.577222 | 2.8132 | 46.5249 | 18 | 8.5691 | 8.573037 | 73.43 | 7.371759 | 0.4667 | 0.4418403 | -0.005999065 | -0.0027 | 39.0508
12599 | 17.578611 | 2.8132 | 46.5288 | 18 | 8.5678 | 8.573672 | 73.41 | 7.365929 | 0.466 | 0.4418024 | -0.006044604 | -0.0029 | 39.055
12600 | 17.58 | 2.8115 | 46.5327 | 18 | 8.5771 | 8.574314 | 73.57 | 7.347256 | 0.4665 | 0.4417645 | -0.006060507 | -0.0031 | 39.0683
12601 | 17.581389 | 2.8115 | 46.5366 | 19 | 8.5771 | 8.574944 | 73.57 | 7.317713 | 0.4672 | 0.4417267 | -0.006074591 | -0.0033 | 39.0893
12602 | 17.582778 | 2.8099 | 46.5405 | 18 | 8.5776 | 8.57561 | 73.57 | 7.36116 | 0.4672 | 0.4416888 | -0.006087817 | -0.0034 | 39.0588
12603 | 17.584167 | 2.8099 | 46.5445 | 18 | 8.575 | 8.576261 | 73.53 | 7.361467 | 0.4671 | 0.4416509 | -0.006100663 | -0.0036 | 39.0587
12604 | 17.585556 | 2.8083 | 46.5484 | 18 | 8.5712 | 8.57693 | 73.47 | 7.364879 | 0.4665 | 0.4416131 | -0.006114762 | -0.0038 | 39.0564
12605 | 17.586944 | 2.8083 | 46.5523 | 18 | 8.5793 | 8.577578 | 73.6 | 7.358707 | 0.4668 | 0.4415752 | -0.006127521 | -0.004 | 39.0609
12606 | 17.588333 | 2.8068 | 46.5562 | 18 | 8.586 | 8.578202 | 73.72 | 7.397387 | 0.467 | 0.4415373 | -0.006140186 | -0.0041 | 39.0338
12607 | 17.589722 | 2.8068 | 46.5601 | 18 | 8.5759 | 8.578854 | 73.55 | 7.380724 | 0.4673 | 0.4414995 | -0.006152567 | -0.0043 | 39.0457
12608 | 17.591389 | 2.8054 | 46.564 | 18 | 8.5864 | 8.579498 | 73.73 | 7.399648 | 0.4681 | 0.4414616 | -0.006162839 | -0.0044 | 39.0328
12609 | 17.592778 | 2.8054 | 46.5679 | 19 | 8.5814 | 8.580138 | 73.64 | 7.39704 | 0.4681 | 0.4414237 | -0.006172444 | -0.0046 | 39.0348
12610 | 17.594167 | 2.8041 | 46.5718 | 18 | 8.5831 | 8.580801 | 73.67 | 7.389418 | 0.4683 | 0.4413858 | -0.006181476 | -0.0047 | 39.0403
12611 | 17.595556 | 2.8041 | 46.5757 | 18 | 8.5877 | 8.581463 | 73.75 | 7.393302 | 0.469 | 0.441348 | -0.006224305 | -0.0049 | 39.0377
12612 | 17.596944 | 2.8025 | 46.5795 | 19 | 8.5877 | 8.582119 | 73.75 | 7.391552 | 0.4695 | 0.4413101 | -0.006231021 | -0.0051 | 39.0392
12613 | 17.598333 | 2.8025 | 46.5834 | 18 | 8.5839 | 8.582787 | 73.68 | 7.380858 | 0.4693 | 0.4412722 | -0.006238414 | -0.0052 | 39.0468
12614 | 17.599722 | 2.8012 | 46.5873 | 18 | 8.5797 | 8.583435 | 73.61 | 7.412727 | 0.4694 | 0.4412344 | -0.006245717 | -0.0054 | 39.0245
12615 | 17.601111 | 2.8012 | 46.5912 | 18 | 8.5894 | 8.584093 | 73.78 | 7.402216 | 0.4697 | 0.4411965 | -0.006252161 | -0.0055 | 39.0321
12616 | 17.6025 | 2.7999 | 46.5951 | 18 | 8.5708 | 8.584758 | 73.46 | 7.3913 | 0.4683 | 0.4411586 | -0.006261491 | -0.0057 | 39.0399
12617 | 17.603889 | 2.7999 | 46.599 | 18 | 8.586 | 8.585414 | 73.72 | 7.394959 | 0.4679 | 0.4411208 | -0.006272456 | -0.0058 | 39.0375
12618 | 17.605278 | 2.7987 | 46.6029 | 18 | 8.5894 | 8.5861 | 73.78 | 7.403098 | 0.468 | 0.4410829 | -0.006283523 | -0.0059 | 39.0319
12619 | 17.606667 | 2.7987 | 46.6068 | 18 | 8.5869 | 8.586776 | 73.73 | 7.387452 | 0.4681 | 0.441045 | -0.006295267 | -0.0061 | 39.043
12620 | 17.608056 | 2.7976 | 46.6107 | 18 | 8.5924 | 8.58744 | 73.83 | 7.424125 | 0.4688 | 0.4410071 | -0.006305003 | -0.0062 | 39.0173
12621 | 17.609444 | 2.7976 | 46.6145 | 18 | 8.6004 | 8.588107 | 73.97 | 7.427851 | 0.4695 | 0.4409693 | -0.006314459 | -0.0063 | 39.0149
12622 | 17.610833 | 2.7965 | 46.6184 | 19 | 8.5805 | 8.588747 | 73.63 | 7.41596 | 0.4689 | 0.4409314 | -0.006325747 | -0.0064 | 39.0234
12623 | 17.612222 | 2.7965 | 46.6223 | 18 | 8.5911 | 8.589401 | 73.81 | 7.415796 | 0.4696 | 0.4408935 | -0.006363736 | -0.0065 | 39.0237
12624 | 17.613611 | 2.7952 | 46.6262 | 18 | 8.5898 | 8.590047 | 73.78 | 7.426774 | 0.4695 | 0.4408557 | -0.00637386 | -0.0067 | 39.0161
12625 | 17.615 | 2.7952 | 46.6301 | 18 | 8.6058 | 8.590692 | 74.06 | 7.430554 | 0.4707 | 0.4408178 | -0.006382077 | -0.0068 | 39.0135
12626 | 17.616389 | 2.7941 | 46.634 | 18 | 8.6033 | 8.591425 | 74.02 | 7.454804 | 0.4716 | 0.4407799 | -0.006388486 | -0.0069 | 38.9965
12627 | 17.617778 | 2.7941 | 46.6378 | 18 | 8.5877 | 8.592065 | 73.75 | 7.403496 | 0.4715 | 0.4407421 | -0.00639462 | -0.007 | 39.033
12628 | 17.619167 | 2.7932 | 46.6417 | 18 | 8.6021 | 8.592698 | 74 | 7.370497 | 0.4718 | 0.4407042 | -0.006400097 | -0.0071 | 39.0564
12629 | 17.620556 | 2.7932 | 46.6456 | 18 | 8.5962 | 8.593339 | 73.89 | 7.407869 | 0.4721 | 0.4406663 | -0.006404627 | -0.0073 | 39.0302
12630 | 17.621944 | 2.7923 | 46.6495 | 18 | 8.594 | 8.594016 | 73.86 | 7.410342 | 0.4718 | 0.4406285 | -0.006409938 | -0.0074 | 39.0286
12631 | 17.623333 | 2.7923 | 46.6534 | 18 | 8.5978 | 8.594665 | 73.92 | 7.451339 | 0.4723 | 0.4405906 | -0.006414782 | -0.0074 | 38.9998
12632 | 17.624722 | 2.7915 | 46.6572 | 18 | 8.5995 | 8.595334 | 73.95 | 7.436051 | 0.4725 | 0.4405527 | -0.006419161 | -0.0075 | 39.0107
12633 | 17.626111 | 2.7915 | 46.6611 | 19 | 8.5991 | 8.595948 | 73.94 | 7.427631 | 0.4727 | 0.4405148 | -0.00642298 | -0.0076 | 39.0168
12634 | 17.6275 | 2.7909 | 46.665 | 18 | 8.6016 | 8.596609 | 73.99 | 7.442029 | 0.473 | 0.440477 | -0.006426045 | -0.0077 | 39.0068
12635 | 17.628889 | 2.7909 | 46.6689 | 18 | 8.594 | 8.597224 | 73.86 | 7.441088 | 0.4724 | 0.4404391 | -0.006458877 | -0.0078 | 39.0076
12636 | 17.630278 | 2.7901 | 46.6727 | 18 | 8.5915 | 8.597868 | 73.81 | 7.44297 | 0.4724 | 0.4404012 | -0.006463095 | -0.0078 | 39.0065
12637 | 17.631667 | 2.7901 | 46.6766 | 19 | 8.5987 | 8.598521 | 73.94 | 7.42527 | 0.4722 | 0.4403634 | -0.006467422 | -0.0079 | 39.0191
12638 | 17.633056 | 2.7894 | 46.6805 | 18 | 8.594 | 8.59918 | 73.86 | 7.464349 | 0.4717 | 0.4403255 | -0.006472528 | -0.008 | 38.9916
12639 | 17.634444 | 2.7894 | 46.6844 | 18 | 8.5966 | 8.599835 | 73.9 | 7.459316 | 0.4711 | 0.4402876 | -0.006478603 | -0.008 | 38.9953
12640 | 17.635833 | 2.7889 | 46.6882 | 18 | 8.6071 | 8.600461 | 74.08 | 7.436807 | 0.4716 | 0.4402498 | -0.006482869 | -0.0081 | 39.0114
12641 | 17.637222 | 2.7889 | 46.6921 | 18 | 8.5978 | 8.601092 | 73.92 | 7.442801 | 0.4712 | 0.4402119 | -0.006487912 | -0.0081 | 39.0073
12642 | 17.638611 | 2.7885 | 46.696 | 18 | 8.5953 | 8.601727 | 73.88 | 7.446524 | 0.4702 | 0.440174 | -0.006494975 | -0.0082 | 39.0048
12643 | 17.64 | 2.7885 | 46.6999 | 18 | 8.6016 | 8.602418 | 73.99 | 7.452718 | 0.47 | 0.4401361 | -0.006501855 | -0.0082 | 39.0006
12644 | 17.641389 | 2.7881 | 46.7037 | 20 | 8.5978 | 8.603052 | 73.92 | 7.443462 | 0.4696 | 0.4400983 | -0.006509221 | -0.0083 | 39.0073
12645 | 17.642778 | 2.7881 | 46.7076 | 18 | 8.6092 | 8.603715 | 74.12 | 7.452323 | 0.4701 | 0.4400604 | -0.006515924 | -0.0083 | 39.0012
12646 | 17.644167 | 2.7878 | 46.7115 | 18 | 8.6004 | 8.604347 | 73.97 | 7.444127 | 0.4696 | 0.4400225 | -0.006523112 | -0.0083 | 39.0072
12647 | 17.645556 | 2.7878 | 46.7154 | 18 | 8.6105 | 8.604993 | 74.14 | 7.453087 | 0.4699 | 0.4399847 | -0.006562964 | -0.0083 | 39.001
12648 | 17.646944 | 2.7873 | 46.7192 | 19 | 8.6105 | 8.605622 | 74.14 | 7.465141 | 0.4705 | 0.4399468 | -0.006568421 | -0.0084 | 38.9926
12649 | 17.648333 | 2.7873 | 46.7231 | 18 | 8.5974 | 8.606241 | 73.92 | 7.448202 | 0.4695 | 0.4399089 | -0.006575703 | -0.0084 | 39.0047
12650 | 17.649722 | 2.787 | 46.727 | 18 | 8.6016 | 8.606892 | 73.99 | 7.464109 | 0.4693 | 0.4398711 | -0.006582608 | -0.0084 | 38.9936
12651 | 17.651111 | 2.787 | 46.7308 | 18 | 8.605 | 8.607547 | 74.05 | 7.455423 | 0.469 | 0.4398332 | -0.006589517 | -0.0084 | 39
12652 | 17.6525 | 2.7868 | 46.7347 | 19 | 8.6042 | 8.608208 | 74.03 | 7.468774 | 0.4689 | 0.4397953 | -0.006596812 | -0.0084 | 38.9907
12653 | 17.654167 | 2.7868 | 46.7386 | 19 | 8.6029 | 8.60887 | 74.01 | 7.476734 | 0.4686 | 0.4397575 | -0.006605451 | -0.0085 | 38.9855
12654 | 17.655556 | 2.7866 | 46.7425 | 19 | 8.6117 | 8.609517 | 74.16 | 7.473098 | 0.4684 | 0.4397196 | -0.006614189 | -0.0085 | 38.9882
12655 | 17.656944 | 2.7866 | 46.7463 | 18 | 8.6075 | 8.610163 | 74.09 | 7.455415 | 0.4675 | 0.4396817 | -0.006624844 | -0.0085 | 39.0009
12656 | 17.658333 | 2.7865 | 46.7502 | 18 | 8.6151 | 8.610777 | 74.22 | 7.483336 | 0.4681 | 0.4396438 | -0.006634258 | -0.0085 | 38.9813
12657 | 17.659722 | 2.7865 | 46.7541 | 18 | 8.6139 | 8.61144 | 74.2 | 7.459769 | 0.4685 | 0.439606 | -0.006642527 | -0.0085 | 38.9981
12658 | 17.661111 | 2.7864 | 46.7579 | 18 | 8.6164 | 8.612073 | 74.24 | 7.466785 | 0.4687 | 0.4395681 | -0.00665032 | -0.0085 | 38.9934
12659 | 17.6625 | 2.7864 | 46.7618 | 18 | 8.6096 | 8.612694 | 74.13 | 7.502763 | 0.4682 | 0.4395302 | -0.006694274 | -0.0085 | 38.9681
12660 | 17.663889 | 2.7861 | 46.7657 | 19 | 8.6075 | 8.613292 | 74.09 | 7.473012 | 0.4678 | 0.4394924 | -0.006703774 | -0.0085 | 38.9892
12661 | 17.665278 | 2.7861 | 46.7695 | 18 | 8.6181 | 8.613908 | 74.27 | 7.490511 | 0.4689 | 0.4394545 | -0.006712035 | -0.0085 | 38.9771
12662 | 17.666667 | 2.786 | 46.7734 | 18 | 8.6143 | 8.614528 | 74.21 | 7.502201 | 0.4689 | 0.4394166 | -0.006720683 | -0.0085 | 38.9689
12663 | 17.668056 | 2.786 | 46.7773 | 18 | 8.6164 | 8.615184 | 74.24 | 7.504745 | 0.4689 | 0.4393788 | -0.006728858 | -0.0085 | 38.9673
12664 | 17.669444 | 2.7859 | 46.7812 | 18 | 8.6147 | 8.615831 | 74.21 | 7.497851 | 0.4686 | 0.4393409 | -0.006736942 | -0.0085 | 38.9723
12665 | 17.670833 | 2.7859 | 46.785 | 18 | 8.6176 | 8.616472 | 74.26 | 7.47323 | 0.4692 | 0.439303 | -0.006743786 | -0.0085 | 38.9899
12666 | 17.672222 | 2.7859 | 46.7889 | 20 | 8.6227 | 8.617111 | 74.35 | 7.488206 | 0.4694 | 0.4392651 | -0.006750443 | -0.0085 | 38.9794
12667 | 17.673611 | 2.7859 | 46.7928 | 18 | 8.6147 | 8.617737 | 74.21 | 7.499083 | 0.4692 | 0.4392273 | -0.006757775 | -0.0084 | 38.9719
12668 | 17.675 | 2.7859 | 46.7966 | 18 | 8.6193 | 8.618377 | 74.29 | 7.499644 | 0.469 | 0.4391894 | -0.006765014 | -0.0084 | 38.9717
12669 | 17.676389 | 2.7859 | 46.8005 | 18 | 8.6265 | 8.619008 | 74.42 | 7.525935 | 0.4695 | 0.4391515 | -0.006770537 | -0.0084 | 38.9532
12670 | 17.677778 | 2.786 | 46.8044 | 18 | 8.6164 | 8.619625 | 74.24 | 7.493973 | 0.4691 | 0.4391137 | -0.006777019 | -0.0084 | 38.976
12671 | 17.679167 | 2.786 | 46.8082 | 19 | 8.6151 | 8.620289 | 74.22 | 7.510195 | 0.4684 | 0.4390758 | -0.006820868 | -0.0084 | 38.9647
12672 | 17.680556 | 2.7857 | 46.8121 | 19 | 8.621 | 8.620935 | 74.32 | 7.489761 | 0.4682 | 0.4390379 | -0.006829057 | -0.0084 | 38.9793
12673 | 17.681944 | 2.7857 | 46.816 | 18 | 8.6223 | 8.621526 | 74.34 | 7.533123 | 0.4682 | 0.4390001 | -0.006837248 | -0.0084 | 38.9488
12674 | 17.683333 | 2.7857 | 46.8199 | 18 | 8.6168 | 8.622143 | 74.25 | 7.49611 | 0.4676 | 0.4389622 | -0.006846587 | -0.0083 | 38.9751
12675 | 17.684722 | 2.7857 | 46.8237 | 18 | 8.6197 | 8.622777 | 74.3 | 7.502937 | 0.4676 | 0.4389243 | -0.006854971 | -0.0083 | 38.9704
12676 | 17.686111 | 2.7857 | 46.8276 | 19 | 8.6244 | 8.623417 | 74.38 | 8.265426 | 0.4675 | 0.4388864 | -0.006863833 | -0.0083 | 38.4265
12677 | 17.6875 | 2.7857 | 46.8314 | 18 | 8.6218 | 8.624082 | 74.34 | 7.510816 | 0.4671 | 0.4388486 | -0.006872884 | -0.0083 | 38.9652
12678 | 17.688889 | 2.7857 | 46.8353 | 18 | 8.6256 | 8.624695 | 74.4 | 7.513533 | 0.467 | 0.4388107 | -0.006882317 | -0.0083 | 38.9634
12679 | 17.690278 | 2.7857 | 46.8392 | 18 | 8.6282 | 8.625361 | 74.45 | 7.530139 | 0.4675 | 0.4387728 | -0.006890124 | -0.0083 | 38.9518
12680 | 17.691667 | 2.7858 | 46.8431 | 18 | 8.6256 | 8.625995 | 74.4 | 7.470108 | 0.4679 | 0.438735 | -0.006896592 | -0.0082 | 38.9944
12681 | 17.693056 | 2.7858 | 46.8469 | 18 | 8.6269 | 8.626619 | 74.42 | 7.548393 | 0.4681 | 0.4386971 | -0.006902581 | -0.0082 | 38.9392
12682 | 17.694444 | 2.786 | 46.8508 | 18 | 8.6273 | 8.62728 | 74.43 | 7.531821 | 0.4681 | 0.4386592 | -0.006908568 | -0.0082 | 38.9511
12683 | 17.695833 | 2.786 | 46.8547 | 18 | 8.6303 | 8.627918 | 74.48 | 7.522753 | 0.4683 | 0.4386214 | -0.006954703 | -0.0082 | 38.9576
12684 | 17.697222 | 2.7858 | 46.8585 | 18 | 8.634 | 8.628596 | 74.55 | 7.55596 | 0.4687 | 0.4385835 | -0.006959533 | -0.0082 | 38.9343
12685 | 17.698611 | 2.7858 | 46.8624 | 18 | 8.6315 | 8.629246 | 74.5 | 7.55325 | 0.4686 | 0.4385456 | -0.006964362 | -0.0081 | 38.9364
12686 | 17.7 | 2.7859 | 46.8663 | 18 | 8.6408 | 8.629876 | 74.66 | 7.520624 | 0.4695 | 0.4385078 | -0.006967759 | -0.0081 | 38.9596
12687 | 17.701389 | 2.7859 | 46.8701 | 19 | 8.6315 | 8.63061 | 74.5 | 7.538472 | 0.4698 | 0.4384699 | -0.006971061 | -0.0081 | 38.9472
12688 | 17.702778 | 2.786 | 46.874 | 18 | 8.629 | 8.631307 | 74.46 | 7.53947 | 0.4695 | 0.438432 | -0.006974268 | -0.0081 | 38.9466
12689 | 17.704167 | 2.786 | 46.8779 | 18 | 8.6286 | 8.632006 | 74.45 | 7.543788 | 0.4692 | 0.4383941 | -0.006978048 | -0.008 | 38.9437
12690 | 17.705556 | 2.7862 | 46.8817 | 18 | 8.6324 | 8.632699 | 74.52 | 7.529267 | 0.4686 | 0.4383563 | -0.006983832 | -0.008 | 38.9542
12691 | 17.706944 | 2.7862 | 46.8856 | 18 | 8.6307 | 8.633371 | 74.49 | 7.530617 | 0.4682 | 0.4383184 | -0.006991046 | -0.008 | 38.9533
12692 | 17.708333 | 2.7864 | 46.8895 | 18 | 8.6319 | 8.63406 | 74.51 | 7.547572 | 0.468 | 0.4382805 | -0.00699893 | -0.008 | 38.9415
12693 | 17.709722 | 2.7864 | 46.8934 | 18 | 8.6349 | 8.634769 | 74.56 | 7.556028 | 0.467 | 0.4382427 | -0.007008817 | -0.0079 | 38.9356
12694 | 17.711111 | 2.7865 | 46.8972 | 18 | 8.6382 | 8.635462 | 74.62 | 7.566857 | 0.4672 | 0.4382048 | -0.007018322 | -0.0079 | 38.9281
12695 | 17.7125 | 2.7865 | 46.9011 | 18 | 8.6303 | 8.636145 | 74.48 | 7.539874 | 0.4668 | 0.4381669 | -0.007065256 | -0.0079 | 38.9474
12696 | 17.713889 | 2.7863 | 46.905 | 18 | 8.6391 | 8.636837 | 74.63 | 7.548782 | 0.4671 | 0.4381291 | -0.007074932 | -0.0078 | 38.9412
12697 | 17.715278 | 2.7863 | 46.9088 | 18 | 8.6408 | 8.637539 | 74.66 | 7.536643 | 0.4677 | 0.4380912 | -0.007083751 | -0.0078 | 38.95
12698 | 17.716667 | 2.7864 | 46.9127 | 19 | 8.6399 | 8.63821 | 74.65 | 7.549006 | 0.4677 | 0.4380533 | -0.007092951 | -0.0078 | 38.9414
12699 | 17.718056 | 2.7864 | 46.9166 | 18 | 8.6416 | 8.638907 | 74.68 | 7.559331 | 0.468 | 0.4380154 | -0.0071012 | -0.0078 | 38.9342
12700 | 17.719722 | 2.7865 | 46.9204 | 18 | 8.6399 | 8.6396 | 74.65 | 7.558346 | 0.4678 | 0.4379776 | -0.007109449 | -0.0078 | 38.9355
12701 | 17.721111 | 2.7865 | 46.9243 | 17 | 8.6282 | 8.640292 | 74.45 | 8.284807 | 0.4672 | 0.4379397 | -0.007118938 | -0.0077 | 38.4167
12702 | 17.7225 | 2.7866 | 46.9282 | 18 | 8.634 | 8.640998 | 74.55 | 7.558943 | 0.4667 | 0.4379018 | -0.00712957 | -0.0077 | 38.9353
12703 | 17.723889 | 2.7866 | 46.9321 | 18 | 8.6387 | 8.641667 | 74.63 | 7.582529 | 0.4664 | 0.437864 | -0.007141059 | -0.0077 | 38.9188
12704 | 17.725278 | 2.7867 | 46.9359 | 18 | 8.6433 | 8.642339 | 74.71 | 7.565311 | 0.4666 | 0.4378261 | -0.007152834 | -0.0076 | 38.9311
12705 | 17.726667 | 2.7867 | 46.9398 | 18 | 8.6382 | 8.643006 | 74.62 | 7.571834 | 0.4663 | 0.4377882 | -0.007165181 | -0.0076 | 38.9267
12706 | 17.728056 | 2.7868 | 46.9437 | 18 | 8.6399 | 8.643673 | 74.65 | 7.592416 | 0.4659 | 0.4377504 | -0.007178481 | -0.0076 | 38.9122
12707 | 17.729444 | 2.7868 | 46.9475 | 18 | 8.642 | 8.644335 | 74.68 | 7.575955 | 0.4656 | 0.4377125 | -0.007226022 | -0.0076 | 38.9241
12708 | 17.730833 | 2.7865 | 46.9514 | 18 | 8.6475 | 8.645018 | 74.78 | 7.575464 | 0.4658 | 0.4376746 | -0.007239486 | -0.0076 | 38.9246
12709 | 17.732222 | 2.7865 | 46.9553 | 17 | 8.6466 | 8.645686 | 74.76 | 8.32052 | 0.4657 | 0.4376368 | -0.007252855 | -0.0075 | 38.3922
12710 | 17.733611 | 2.7864 | 46.9591 | 18 | 8.6416 | 8.646344 | 74.68 | 7.574296 | 0.4652 | 0.4375989 | -0.007266604 | -0.0075 | 38.9257
12711 | 17.735 | 2.7864 | 46.963 | 18 | 8.6462 | 8.647004 | 74.76 | 7.574848 | 0.4656 | 0.437561 | -0.007279874 | -0.0075 | 38.9255
12712 | 17.736389 | 2.7863 | 46.9669 | 17 | 8.6416 | 8.647662 | 74.68 | 8.3265 | 0.4652 | 0.4375231 | -0.007294095 | -0.0075 | 38.3884
12713 | 17.737778 | 2.7863 | 46.9708 | 18 | 8.6508 | 8.648345 | 74.84 | 7.571074 | 0.4653 | 0.4374853 | -0.007308314 | -0.0075 | 38.9284
12714 | 17.739167 | 2.7862 | 46.9746 | 17 | 8.6521 | 8.649017 | 74.86 | 8.34132 | 0.4655 | 0.4374474 | -0.007322437 | -0.0075 | 38.378
12715 | 17.740556 | 2.7862 | 46.9785 | 18 | 8.6433 | 8.649682 | 74.71 | 7.571848 | 0.4652 | 0.4374095 | -0.007337416 | -0.0075 | 38.9282
12716 | 17.741944 | 2.786 | 46.9824 | 19 | 8.642 | 8.650334 | 74.68 | 7.600156 | 0.465 | 0.4373717 | -0.007352681 | -0.0075 | 38.9083
12717 | 17.743333 | 2.786 | 46.9862 | 19 | 8.6424 | 8.651019 | 74.69 | 7.574092 | 0.4647 | 0.4373338 | -0.007368325 | -0.0075 | 38.9269
12718 | 17.744722 | 2.7858 | 46.9901 | 17 | 8.6454 | 8.651682 | 74.74 | 8.346355 | 0.4643 | 0.4372959 | -0.007384538 | -0.0075 | 38.375
12719 | 17.746111 | 2.7858 | 46.994 | 18 | 8.6525 | 8.652322 | 74.87 | 7.606555 | 0.4643 | 0.4372581 | -0.007434218 | -0.0075 | 38.9042
12720 | 17.7475 | 2.7852 | 46.9978 | 18 | 8.655 | 8.652981 | 74.91 | 7.589979 | 0.4643 | 0.4372202 | -0.007450399 | -0.0076 | 38.9161
12721 | 17.748889 | 2.7852 | 47.0017 | 18 | 8.6508 | 8.653642 | 74.84 | 7.600212 | 0.4645 | 0.4371823 | -0.007465816 | -0.0076 | 38.909
12722 | 17.750278 | 2.7848 | 47.0056 | 18 | 8.6525 | 8.654286 | 74.87 | 7.566596 | 0.4641 | 0.4371444 | -0.007481229 | -0.0076 | 38.933
12723 | 17.751667 | 2.7848 | 47.0094 | 19 | 8.6479 | 8.654947 | 74.79 | 7.589073 | 0.464 | 0.4371066 | -0.007496734 | -0.0077 | 38.9173
12724 | 17.753056 | 2.7843 | 47.0133 | 19 | 8.6571 | 8.655609 | 74.95 | 7.618237 | 0.4643 | 0.4370687 | -0.007511757 | -0.0077 | 38.8967
12725 | 17.754444 | 2.7843 | 47.0172 | 18 | 8.6554 | 8.656241 | 74.92 | 7.593991 | 0.4643 | 0.4370308 | -0.007526872 | -0.0077 | 38.9141
12726 | 17.755833 | 2.7839 | 47.021 | 18 | 8.6655 | 8.656921 | 75.09 | 7.615377 | 0.4651 | 0.436993 | -0.00754008 | -0.0078 | 38.8991
12727 | 17.757222 | 2.7839 | 47.0249 | 17 | 8.6546 | 8.657549 | 74.9 | 8.403024 | 0.4649 | 0.4369551 | -0.007553189 | -0.0078 | 38.3355
12728 | 17.758611 | 2.7834 | 47.0288 | 18 | 8.6529 | 8.658184 | 74.87 | 7.618077 | 0.4643 | 0.4369172 | -0.007567435 | -0.0078 | 38.8974
12729 | 17.76 | 2.7834 | 47.0326 | 18 | 8.658 | 8.658808 | 74.96 | 7.617165 | 0.4644 | 0.4368794 | -0.007582342 | -0.0079 | 38.8983
12730 | 17.761389 | 2.7829 | 47.0365 | 18 | 8.6638 | 8.659493 | 75.06 | 8.352567 | 0.4646 | 0.4368415 | -0.007596388 | -0.0079 | 38.3724
12731 | 17.762778 | 2.7829 | 47.0404 | 18 | 8.6617 | 8.660109 | 75.03 | 7.638902 | 0.4649 | 0.4368036 | -0.007646018 | -0.008 | 38.8831
12732 | 17.764167 | 2.7821 | 47.0442 | 18 | 8.6533 | 8.660721 | 74.88 | 7.638388 | 0.4642 | 0.4367657 | -0.007660796 | -0.008 | 38.8837
12733 | 17.765556 | 2.7821 | 47.0481 | 17 | 8.655 | 8.661382 | 74.91 | 8.37522 | 0.4636 | 0.4367279 | -0.007676043 | -0.0081 | 38.3565
12734 | 17.766944 | 2.7814 | 47.052 | 18 | 8.6651 | 8.662006 | 75.08 | 7.617401 | 0.464 | 0.43669 | -0.007689668 | -0.0082 | 38.8989
12735 | 17.768333 | 2.7814 | 47.0558 | 19 | 8.6592 | 8.662659 | 74.98 | 7.62389 | 0.4639 | 0.4366521 | -0.007703571 | -0.0082 | 38.8944
12736 | 17.769722 | 2.7808 | 47.0597 | 18 | 8.658 | 8.66329 | 74.96 | 7.640213 | 0.4636 | 0.4366143 | -0.007717085 | -0.0083 | 38.883
12737 | 17.771111 | 2.7808 | 47.0636 | 18 | 8.6592 | 8.663942 | 74.98 | 7.638088 | 0.4634 | 0.4365764 | -0.0077304 | -0.0083 | 38.8847
12738 | 17.7725 | 2.7802 | 47.0674 | 18 | 8.6672 | 8.664545 | 75.12 | 7.63606 | 0.4635 | 0.4365385 | -0.007744275 | -0.0084 | 38.8863
12739 | 17.773889 | 2.7802 | 47.0713 | 18 | 8.668 | 8.665191 | 75.13 | 7.647323 | 0.4638 | 0.4365007 | -0.007757667 | -0.0084 | 38.8784
12740 | 17.775278 | 2.7796 | 47.0751 | 18 | 8.6713 | 8.665819 | 75.19 | 7.651019 | 0.4644 | 0.4364628 | -0.00777048 | -0.0085 | 38.876
12741 | 17.776667 | 2.7796 | 47.079 | 18 | 8.6684 | 8.666465 | 75.14 | 7.665168 | 0.4646 | 0.4364249 | -0.007782526 | -0.0085 | 38.8661
12742 | 17.778056 | 2.779 | 47.0829 | 19 | 8.6626 | 8.667106 | 75.04 | 7.635417 | 0.4642 | 0.4363871 | -0.007795896 | -0.0086 | 38.8873
12743 | 17.779444 | 2.779 | 47.0867 | 18 | 8.6626 | 8.667739 | 75.04 | 7.654791 | 0.4639 | 0.4363492 | -0.007848358 | -0.0087 | 38.8738
12744 | 17.780833 | 2.7781 | 47.0906 | 18 | 8.668 | 8.668408 | 75.13 | 7.647058 | 0.4642 | 0.4363113 | -0.007861697 | -0.0087 | 38.8794
12745 | 17.782222 | 2.7781 | 47.0944 | 18 | 8.6638 | 8.669038 | 75.06 | 7.638681 | 0.4642 | 0.4362734 | -0.00787427 | -0.0088 | 38.8855
12746 | 17.783611 | 2.7773 | 47.0983 | 19 | 8.6672 | 8.669674 | 75.12 | 7.653273 | 0.4638 | 0.4362356 | -0.007887404 | -0.0089 | 38.8753
12747 | 17.785 | 2.7773 | 47.1022 | 19 | 8.6659 | 8.670335 | 75.1 | 7.631106 | 0.4638 | 0.4361977 | -0.0079011 | -0.009 | 38.8912
12748 | 17.786667 | 2.7766 | 47.106 | 18 | 8.6672 | 8.670959 | 75.12 | 7.678813 | 0.4631 | 0.4361598 | -0.007916022 | -0.009 | 38.8579
12749 | 17.788056 | 2.7766 | 47.1099 | 19 | 8.6655 | 8.671593 | 75.09 | 7.655397 | 0.4631 | 0.436122 | -0.00793065 | -0.0091 | 38.8746
12750 | 17.789444 | 2.7759 | 47.1137 | 18 | 8.6655 | 8.672236 | 75.09 | 7.678229 | 0.4622 | 0.4360841 | -0.007946597 | -0.0092 | 38.8586
12751 | 17.790833 | 2.7759 | 47.1176 | 19 | 8.6713 | 8.672886 | 75.19 | 7.657739 | 0.4619 | 0.4360462 | -0.007963864 | -0.0092 | 38.8733
12752 | 17.792222 | 2.7751 | 47.1214 | 18 | 8.6667 | 8.673493 | 75.11 | 7.673021 | 0.4612 | 0.4360084 | -0.007981879 | -0.0093 | 38.8626
12753 | 17.793611 | 2.7751 | 47.1253 | 17 | 8.6688 | 8.674112 | 75.15 | 8.435159 | 0.4611 | 0.4359705 | -0.007999786 | -0.0093 | 38.3167
12754 | 17.795 | 2.7744 | 47.1291 | 17 | 8.6634 | 8.674719 | 75.05 | 8.430749 | 0.4602 | 0.4359326 | -0.008019295 | -0.0094 | 38.3201
12755 | 17.796389 | 2.7744 | 47.133 | 18 | 8.6768 | 8.675318 | 75.29 | 7.676955 | 0.4601 | 0.4358947 | -0.00807986 | -0.0095 | 38.8603
12756 | 17.797778 | 2.7733 | 47.1368 | 18 | 8.6743 | 8.675925 | 75.24 | 7.675581 | 0.4601 | 0.4358569 | -0.008099512 | -0.0096 | 38.8615
12757 | 17.799167 | 2.7733 | 47.1407 | 18 | 8.6705 | 8.676512 | 75.18 | 7.67391 | 0.4596 | 0.435819 | -0.008120004 | -0.0096 | 38.8628
12758 | 17.800556 | 2.7724 | 47.1445 | 17 | 8.6785 | 8.67714 | 75.32 | 8.453119 | 0.4599 | 0.4357811 | -0.008140101 | -0.0097 | 38.3045
12759 | 17.801944 | 2.7724 | 47.1484 | 19 | 8.6709 | 8.677737 | 75.18 | 7.660858 | 0.4593 | 0.4357433 | -0.008162272 | -0.0098 | 38.8724
12760 | 17.803333 | 2.7715 | 47.1522 | 19 | 8.6814 | 8.678341 | 75.37 | 7.68782 | 0.4597 | 0.4357054 | -0.008182436 | -0.0099 | 38.8534
12761 | 17.804722 | 2.7715 | 47.1561 | 18 | 8.673 | 8.678945 | 75.22 | 7.687469 | 0.4591 | 0.4356675 | -0.008202963 | -0.01 | 38.8538
12762 | 17.806111 | 2.7707 | 47.1599 | 18 | 8.6805 | 8.679556 | 75.35 | 7.693918 | 0.4592 | 0.4356297 | -0.008223379 | -0.01 | 38.8494
12763 | 17.8075 | 2.7707 | 47.1638 | 17 | 8.681 | 8.680146 | 75.36 | 8.439852 | 0.4596 | 0.4355918 | -0.00824283 | -0.0101 | 38.3149
12764 | 17.808889 | 2.7698 | 47.1676 | 17 | 8.6722 | 8.680723 | 75.21 | 8.461366 | 0.459 | 0.4355539 | -0.008263403 | -0.0102 | 38.2996
12765 | 17.810278 | 2.7698 | 47.1715 | 17 | 8.6851 | 8.681342 | 75.43 | 8.443363 | 0.4595 | 0.4355161 | -0.008282535 | -0.0103 | 38.3127
12766 | 17.811667 | 2.769 | 47.1753 | 17 | 8.6851 | 8.68191 | 75.43 | 8.460099 | 0.4598 | 0.4354782 | -0.008300986 | -0.0103 | 38.3008
12767 | 17.813056 | 2.769 | 47.1792 | 18 | 8.6772 | 8.682488 | 75.29 | 7.667056 | 0.4591 | 0.4354403 | -0.008364527 | -0.0104 | 38.8693
12768 | 17.814444 | 2.7678 | 47.183 | 19 | 8.681 | 8.6831 | 75.36 | 7.684498 | 0.4593 | 0.4354024 | -0.008383879 | -0.0105 | 38.8571
12769 | 17.815833 | 2.7678 | 47.1869 | 18 | 8.6847 | 8.683696 | 75.42 | 7.698133 | 0.4595 | 0.4353646 | -0.008402929 | -0.0106 | 38.8475
12770 | 17.817222 | 2.7668 | 47.1907 | 19 | 8.6789 | 8.684288 | 75.32 | 7.699361 | 0.4592 | 0.4353267 | -0.008423099 | -0.0107 | 38.8468
12771 | 17.818611 | 2.7668 | 47.1945 | 18 | 8.6801 | 8.684875 | 75.34 | 7.694483 | 0.4595 | 0.4352888 | -0.0084424 | -0.0108 | 38.8505
12772 | 17.82 | 2.7659 | 47.1984 | 19 | 8.6793 | 8.685457 | 75.33 | 7.70059 | 0.4593 | 0.435251 | -0.008461968 | -0.0109 | 38.8463
12773 | 17.821389 | 2.7659 | 47.2022 | 17 | 8.6847 | 8.686002 | 75.42 | 8.453738 | 0.4597 | 0.4352131 | -0.008480666 | -0.011 | 38.3066
12774 | 17.822778 | 2.7649 | 47.2061 | 18 | 8.6768 | 8.686606 | 75.29 | 7.713857 | 0.4593 | 0.4351752 | -0.0085002 | -0.0111 | 38.8372
12775 | 17.824167 | 2.7649 | 47.2099 | 18 | 8.6901 | 8.687188 | 75.52 | 7.717459 | 0.4592 | 0.4351374 | -0.008519812 | -0.0111 | 38.8348
12776 | 17.825556 | 2.764 | 47.2138 | 17 | 8.6956 | 8.687773 | 75.61 | 8.492236 | 0.4605 | 0.4350995 | -0.008536279 | -0.0112 | 38.2792
12777 | 17.826944 | 2.764 | 47.2176 | 17 | 8.6935 | 8.68833 | 75.58 | 8.491209 | 0.4608 | 0.4350616 | -0.00855254 | -0.0113 | 38.2801
12778 | 17.828333 | 2.7632 | 47.2214 | 18 | 8.6868 | 8.688935 | 75.46 | 7.726611 | 0.46 | 0.4350237 | -0.008570396 | -0.0114 | 38.8288
12779 | 17.829722 | 2.7632 | 47.2253 | 19 | 8.6918 | 8.689523 | 75.55 | 8.498693 | 0.4599 | 0.4349859 | -0.008631918 | -0.0115 | 38.275
12780 | 17.831111 | 2.762 | 47.2291 | 17 | 8.6956 | 8.690118 | 75.61 | 8.492427 | 0.4605 | 0.434948 | -0.008648782 | -0.0116 | 38.2797
12781 | 17.8325 | 2.762 | 47.2329 | 18 | 8.6893 | 8.690701 | 75.5 | 7.726786 | 0.4604 | 0.4349101 | -0.008665631 | -0.0117 | 38.8292
12782 | 17.833889 | 2.761 | 47.2368 | 18 | 8.696 | 8.691293 | 75.62 | 8.481286 | 0.4609 | 0.4348723 | -0.008681611 | -0.0118 | 38.2881
12783 | 17.835278 | 2.761 | 47.2406 | 17 | 8.6889 | 8.691878 | 75.5 | 8.499475 | 0.461 | 0.4348344 | -0.00869805 | -0.0119 | 38.2751
12784 | 17.836667 | 2.76 | 47.2444 | 17 | 8.6885 | 8.69243 | 75.49 | 8.492145 | 0.4604 | 0.4347965 | -0.008715894 | -0.012 | 38.2806
12785 | 17.838056 | 2.76 | 47.2483 | 18 | 8.6906 | 8.692996 | 75.53 | 7.740446 | 0.4601 | 0.4347587 | -0.008734387 | -0.0121 | 38.8201
12786 | 17.839444 | 2.7591 | 47.2521 | 18 | 8.6906 | 8.693575 | 75.53 | 8.499164 | 0.4597 | 0.4347208 | -0.008753716 | -0.0121 | 38.2758
12787 | 17.840833 | 2.7591 | 47.256 | 18 | 8.6927 | 8.694083 | 75.56 | 7.733148 | 0.4594 | 0.4346829 | -0.008773693 | -0.0122 | 38.8257
12788 | 17.842222 | 2.7582 | 47.2598 | 17 | 8.6977 | 8.694639 | 75.65 | 8.521075 | 0.4594 | 0.434645 | -0.008793844 | -0.0123 | 38.2603
12789 | 17.843611 | 2.7582 | 47.2636 | 17 | 8.6918 | 8.695181 | 75.55 | 8.517722 | 0.4593 | 0.4346072 | -0.008813505 | -0.0124 | 38.2629
12790 | 17.845 | 2.7573 | 47.2674 | 18 | 8.6981 | 8.695716 | 75.66 | 7.733824 | 0.4595 | 0.4345693 | -0.008832582 | -0.0125 | 38.8257
12791 | 17.846389 | 2.7573 | 47.2713 | 17 | 8.6968 | 8.696275 | 75.63 | 8.548703 | 0.4596 | 0.4345314 | -0.008893705 | -0.0126 | 38.2408
12792 | 17.847778 | 2.7561 | 47.2751 | 18 | 8.6931 | 8.696849 | 75.57 | 7.745683 | 0.4591 | 0.4344936 | -0.008913492 | -0.0127 | 38.8176
12793 | 17.849167 | 2.7561 | 47.2789 | 18 | 8.6972 | 8.697407 | 75.64 | 7.729684 | 0.4587 | 0.4344557 | -0.008933355 | -0.0128 | 38.8292
12794 | 17.850556 | 2.7551 | 47.2828 | 19 | 8.6968 | 8.697939 | 75.63 | 7.74275 | 0.4586 | 0.4344178 | -0.008953105 | -0.0128 | 38.82
12795 | 17.851944 | 2.7551 | 47.2866 | 18 | 8.7002 | 8.698487 | 75.69 | 8.519454 | 0.4586 | 0.43438 | -0.008972742 | -0.0129 | 38.2627
12796 | 17.853611 | 2.7541 | 47.2904 | 17 | 8.6939 | 8.699007 | 75.58 | 8.516424 | 0.4579 | 0.4343421 | -0.008993115 | -0.013 | 38.2654
12797 | 17.855 | 2.7541 | 47.2942 | 18 | 8.7056 | 8.699573 | 75.79 | 7.739082 | 0.4581 | 0.4343042 | -0.009012994 | -0.0131 | 38.8235
12798 | 17.856389 | 2.7532 | 47.2981 | 19 | 8.6972 | 8.70013 | 75.64 | 7.739239 | 0.4573 | 0.4342664 | -0.009034177 | -0.0132 | 38.8235
12799 | 17.857778 | 2.7532 | 47.3019 | 17 | 8.6977 | 8.700694 | 75.65 | 8.540615 | 0.4573 | 0.4342285 | -0.009054959 | -0.0133 | 38.2484
12800 | 17.859167 | 2.7522 | 47.3057 | 17 | 8.7027 | 8.701245 | 75.74 | 8.526354 | 0.4569 | 0.4341906 | -0.009076759 | -0.0134 | 38.2589
12801 | 17.860556 | 2.7522 | 47.3095 | 17 | 8.6968 | 8.701809 | 75.63 | 8.542455 | 0.4564 | 0.4341527 | -0.009099387 | -0.0134 | 38.2474
12802 | 17.861944 | 2.7513 | 47.3134 | 17 | 8.7052 | 8.702374 | 75.78 | 8.542558 | 0.4565 | 0.4341149 | -0.009121424 | -0.0135 | 38.2475
12803 | 17.863333 | 2.7513 | 47.3172 | 18 | 8.6972 | 8.702915 | 75.64 | 7.760574 | 0.4559 | 0.434077 | -0.009191472 | -0.0136 | 38.8092
12804 | 17.864722 | 2.75 | 47.321 | 17 | 8.7072 | 8.703451 | 75.82 | 8.543137 | 0.4558 | 0.4340391 | -0.009214774 | -0.0137 | 38.2474
12805 | 17.866111 | 2.75 | 47.3248 | 17 | 8.7022 | 8.704 | 75.73 | 8.539746 | 0.4557 | 0.4340013 | -0.009237955 | -0.0138 | 38.25
12806 | 17.8675 | 2.749 | 47.3286 | 17 | 8.7002 | 8.704549 | 75.69 | 8.524353 | 0.455 | 0.4339634 | -0.009261962 | -0.0139 | 38.2614
12807 | 17.868889 | 2.749 | 47.3325 | 18 | 8.7068 | 8.705101 | 75.81 | 8.553522 | 0.4549 | 0.4339255 | -0.00928613 | -0.014 | 38.2404
12808 | 17.870278 | 2.748 | 47.3363 | 17 | 8.7064 | 8.705657 | 75.8 | 8.538682 | 0.4547 | 0.4338877 | -0.009309798 | -0.0141 | 38.2513
12809 | 17.871667 | 2.748 | 47.3401 | 18 | 8.7118 | 8.706224 | 75.9 | 8.540324 | 0.4552 | 0.4338498 | -0.009333059 | -0.0142 | 38.2503
12810 | 17.873056 | 2.7471 | 47.3439 | 17 | 8.7106 | 8.706763 | 75.87 | 8.537343 | 0.4554 | 0.4338119 | -0.009355916 | -0.0142 | 38.2526
12811 | 17.874444 | 2.7471 | 47.3477 | 18 | 8.711 | 8.707301 | 75.88 | 8.566356 | 0.4554 | 0.433774 | -0.009379124 | -0.0143 | 38.2318
12812 | 17.875833 | 2.7462 | 47.3515 | 18 | 8.7002 | 8.707864 | 75.69 | 7.760442 | 0.4543 | 0.4337362 | -0.009403911 | -0.0144 | 38.8109
12813 | 17.877222 | 2.7462 | 47.3553 | 17 | 8.7056 | 8.708412 | 75.79 | 8.579938 | 0.4541 | 0.4336983 | -0.009427251 | -0.0145 | 38.2223
12814 | 17.878611 | 2.7453 | 47.3592 | 18 | 8.7181 | 8.708945 | 76 | 7.803937 | 0.455 | 0.4336604 | -0.009448765 | -0.0145 | 38.7803
12815 | 17.88 | 2.7453 | 47.363 | 20 | 8.7131 | 8.709458 | 75.92 | 7.793123 | 0.4551 | 0.4336226 | -0.009522764 | -0.0146 | 38.7882
12816 | 17.881389 | 2.7441 | 47.3668 | 17 | 8.7214 | 8.709996 | 76.06 | 8.573884 | 0.4557 | 0.4335847 | -0.009542895 | -0.0147 | 38.2272
12817 | 17.882778 | 2.7441 | 47.3706 | 17 | 8.7156 | 8.710503 | 75.96 | 8.557749 | 0.4559 | 0.4335468 | -0.009562147 | -0.0148 | 38.2391
12818 | 17.884167 | 2.7432 | 47.3744 | 18 | 8.696 | 8.71105 | 75.62 | 7.803257 | 0.4545 | 0.433509 | -0.00958439 | -0.0149 | 38.7815
12819 | 17.885556 | 2.7432 | 47.3782 | 17 | 8.7047 | 8.71154 | 75.77 | 8.575168 | 0.4538 | 0.4334711 | -0.009607829 | -0.015 | 38.2268
12820 | 17.886944 | 2.7422 | 47.382 | 17 | 8.7197 | 8.712071 | 76.03 | 8.585521 | 0.4542 | 0.4334332 | -0.009630481 | -0.015 | 38.2195
12821 | 17.888333 | 2.7422 | 47.3858 | 17 | 8.7139 | 8.712618 | 75.93 | 8.590314 | 0.454 | 0.4333954 | -0.009652346 | -0.0151 | 38.2162
12822 | 17.889722 | 2.7414 | 47.3896 | 17 | 8.7147 | 8.71314 | 75.95 | 8.575681 | 0.4536 | 0.4333575 | -0.009675027 | -0.0152 | 38.227
12823 | 17.891111 | 2.7414 | 47.3934 | 18 | 8.7206 | 8.713655 | 76.05 | 8.56122 | 0.4537 | 0.4333196 | -0.009696823 | -0.0152 | 38.2377
12824 | 17.8925 | 2.7406 | 47.3973 | 17 | 8.7097 | 8.714174 | 75.86 | 8.59461 | 0.453 | 0.4332817 | -0.00971934 | -0.0153 | 38.2136
12825 | 17.893889 | 2.7406 | 47.4011 | 17 | 8.7164 | 8.714729 | 75.98 | 8.578875 | 0.4526 | 0.4332439 | -0.009742765 | -0.0154 | 38.2252
12826 | 17.895278 | 2.7398 | 47.4049 | 17 | 8.7218 | 8.715278 | 76.07 | 8.594481 | 0.4527 | 0.433206 | -0.00976587 | -0.0154 | 38.214
12827 | 17.896667 | 2.7398 | 47.4087 | 19 | 8.7164 | 8.715787 | 75.98 | 7.79397 | 0.4525 | 0.4331681 | -0.009846587 | -0.0155 | 38.7897
12828 | 17.898056 | 2.7386 | 47.4125 | 17 | 8.7172 | 8.716308 | 75.99 | 8.599355 | 0.452 | 0.4331303 | -0.009870944 | -0.0156 | 38.2109
12829 | 17.899444 | 2.7386 | 47.4163 | 17 | 8.7247 | 8.71683 | 76.12 | 8.58998 | 0.4523 | 0.4330924 | -0.009894225 | -0.0157 | 38.2179
12830 | 17.900833 | 2.7376 | 47.4201 | 17 | 8.7156 | 8.717336 | 75.96 | 8.589359 | 0.4519 | 0.4330545 | -0.009919073 | -0.0158 | 38.2185
12831 | 17.902222 | 2.7376 | 47.4239 | 18 | 8.7193 | 8.717829 | 76.03 | 8.611376 | 0.4515 | 0.4330167 | -0.009944827 | -0.0158 | 38.2027
12832 | 17.903611 | 2.7367 | 47.4277 | 18 | 8.7231 | 8.718354 | 76.09 | 7.798323 | 0.4513 | 0.4329788 | -0.009971015 | -0.0159 | 38.7875
12833 | 17.905 | 2.7367 | 47.4315 | 17 | 8.7222 | 8.718866 | 76.08 | 8.627049 | 0.4513 | 0.4329409 | -0.00999726 | -0.016 | 38.1917
12834 | 17.906389 | 2.7358 | 47.4353 | 17 | 8.7197 | 8.719408 | 76.03 | 8.625713 | 0.4507 | 0.432903 | -0.01002451 | -0.0161 | 38.1928
12835 | 17.907778 | 2.7358 | 47.4391 | 17 | 8.7231 | 8.719908 | 76.09 | 8.593828 | 0.4504 | 0.4328652 | -0.01005171 | -0.0161 | 38.2161
12836 | 17.909167 | 2.7349 | 47.4429 | 19 | 8.7226 | 8.720438 | 76.08 | 8.576581 | 0.4503 | 0.4328273 | -0.01007878 | -0.0162 | 38.2288
12837 | 17.910556 | 2.7349 | 47.4467 | 18 | 8.7135 | 8.720944 | 75.92 | 8.60321 | 0.4495 | 0.4327894 | -0.01010695 | -0.0163 | 38.2097
12838 | 17.911944 | 2.7339 | 47.4505 | 17 | 8.7168 | 8.721436 | 75.98 | 8.62111 | 0.4492 | 0.4327516 | -0.01013582 | -0.0164 | 38.1969
12839 | 17.913333 | 2.7339 | 47.4543 | 17 | 8.728 | 8.721946 | 76.18 | 8.619604 | 0.4495 | 0.4327137 | -0.01022194 | -0.0164 | 38.1982
12840 | 17.914722 | 2.7325 | 47.4581 | 17 | 8.7181 | 8.722457 | 76 | 8.631981 | 0.4488 | 0.4326758 | -0.01025149 | -0.0165 | 38.1894
12841 | 17.916111 | 2.7325 | 47.4619 | 17 | 8.7251 | 8.722986 | 76.13 | 8.621468 | 0.4487 | 0.432638 | -0.01028175 | -0.0166 | 38.1972
12842 | 17.9175 | 2.7313 | 47.4657 | 17 | 8.7264 | 8.723518 | 76.15 | 8.635765 | 0.4485 | 0.4326001 | -0.01031244 | -0.0167 | 38.187
12843 | 17.918889 | 2.7313 | 47.4695 | 18 | 8.7297 | 8.724012 | 76.21 | 7.827327 | 0.4485 | 0.4325622 | -0.01034243 | -0.0168 | 38.7689
12844 | 17.920556 | 2.7302 | 47.4733 | 17 | 8.7231 | 8.724512 | 76.09 | 8.652114 | 0.4476 | 0.4325243 | -0.01037426 | -0.0169 | 38.1758
12845 | 17.921944 | 2.7302 | 47.477 | 18 | 8.7314 | 8.725036 | 76.24 | 8.614904 | 0.4478 | 0.4324865 | -0.01040548 | -0.017 | 38.203
12846 | 17.923333 | 2.729 | 47.4808 | 17 | 8.7231 | 8.725539 | 76.09 | 8.649698 | 0.4472 | 0.4324486 | -0.01043789 | -0.0171 | 38.1779
12847 | 17.924722 | 2.729 | 47.4846 | 18 | 8.7235 | 8.726058 | 76.1 | 8.598474 | 0.4467 | 0.4324107 | -0.01047072 | -0.0172 | 38.2153
12848 | 17.926111 | 2.7279 | 47.4884 | 17 | 8.7314 | 8.726532 | 76.24 | 8.630677 | 0.4466 | 0.4323729 | -0.01050435 | -0.0173 | 38.1921
12849 | 17.9275 | 2.7279 | 47.4922 | 17 | 8.7264 | 8.727011 | 76.15 | 8.64148 | 0.4462 | 0.432335 | -0.01053841 | -0.0174 | 38.1845
12850 | 17.928889 | 2.7267 | 47.496 | 17 | 8.7343 | 8.72749 | 76.29 | 8.812845 | 0.4462 | 0.4322971 | -0.01057261 | -0.0175 | 38.0599
12851 | 17.930278 | 2.7267 | 47.4998 | 17 | 8.7347 | 8.727983 | 76.29 | 8.631707 | 0.4465 | 0.4322593 | -0.01066345 | -0.0176 | 38.1919
12852 | 17.931667 | 2.725 | 47.5036 | 17 | 8.7222 | 8.728483 | 76.08 | 8.647632 | 0.4451 | 0.4322214 | -0.01069963 | -0.0177 | 38.1805
12853 | 17.933056 | 2.725 | 47.5074 | 17 | 8.7363 | 8.728998 | 76.32 | 8.65197 | 0.4447 | 0.4321835 | -0.01073642 | -0.0179 | 38.1776
12854 | 17.934444 | 2.7236 | 47.5111 | 18 | 8.7322 | 8.729517 | 76.25 | 8.612635 | 0.4445 | 0.4321457 | -0.01077354 | -0.018 | 38.2064
12855 | 17.935833 | 2.7236 | 47.5149 | 17 | 8.7305 | 8.73001 | 76.22 | 8.624179 | 0.4439 | 0.4321078 | -0.01081165 | -0.0181 | 38.1982
12856 | 17.937222 | 2.7222 | 47.5187 | 18 | 8.7397 | 8.730496 | 76.38 | 8.684556 | 0.4441 | 0.4320699 | -0.0108497 | -0.0182 | 38.1545
12857 | 17.938611 | 2.7222 | 47.5225 | 17 | 8.7355 | 8.730983 | 76.31 | 8.677149 | 0.4441 | 0.432032 | -0.01088715 | -0.0183 | 38.16
12858 | 17.94 | 2.7207 | 47.5263 | 17 | 8.7413 | 8.731491 | 76.41 | 8.660576 | 0.4444 | 0.4319942 | -0.01092323 | -0.0185 | 38.1723
12859 | 17.941389 | 2.7207 | 47.5301 | 18 | 8.7339 | 8.732008 | 76.28 | 8.654441 | 0.4439 | 0.4319563 | -0.01095982 | -0.0186 | 38.1769
12860 | 17.942778 | 2.7193 | 47.5338 | 17 | 8.743 | 8.732502 | 76.44 | 8.667251 | 0.4439 | 0.4319184 | -0.01099589 | -0.0187 | 38.1678
12861 | 17.944167 | 2.7193 | 47.5376 | 17 | 8.7347 | 8.733 | 76.29 | 8.691575 | 0.4433 | 0.4318806 | -0.01103333 | -0.0188 | 38.1503
12862 | 17.945556 | 2.718 | 47.5414 | 17 | 8.7438 | 8.733472 | 76.45 | 8.656413 | 0.4434 | 0.4318427 | -0.01107043 | -0.0189 | 38.1761
12863 | 17.946944 | 2.718 | 47.5452 | 17 | 8.7455 | 8.733948 | 76.48 | 8.677876 | 0.4438 | 0.4318048 | -0.01116729 | -0.0191 | 38.1606
12864 | 17.948333 | 2.716 | 47.5489 | 17 | 8.7372 | 8.73446 | 76.34 | 8.664277 | 0.4435 | 0.431767 | -0.0112041 | -0.0192 | 38.1707
12865 | 17.949722 | 2.716 | 47.5527 | 17 | 8.748 | 8.734952 | 76.53 | 8.684302 | 0.4437 | 0.4317291 | -0.01124048 | -0.0194 | 38.1564
12866 | 17.951111 | 2.7145 | 47.5565 | 18 | 8.7413 | 8.735471 | 76.41 | 8.653718 | 0.4437 | 0.4316912 | -0.01127615 | -0.0195 | 38.1788
12867 | 17.9525 | 2.7145 | 47.5602 | 17 | 8.7376 | 8.736016 | 76.35 | 8.663055 | 0.4432 | 0.4316533 | -0.0113129 | -0.0196 | 38.1722
12868 | 17.953889 | 2.7129 | 47.564 | 17 | 8.7413 | 8.736503 | 76.41 | 8.683056 | 0.4428 | 0.4316155 | -0.01135063 | -0.0198 | 38.1578
12869 | 17.955278 | 2.7129 | 47.5678 | 17 | 8.7488 | 8.737021 | 76.54 | 8.669227 | 0.4427 | 0.4315776 | -0.01138924 | -0.0199 | 38.1681
12870 | 17.956667 | 2.7114 | 47.5716 | 17 | 8.7438 | 8.737547 | 76.45 | 8.690176 | 0.4423 | 0.4315397 | -0.01142875 | -0.02 | 38.153
12871 | 17.958056 | 2.7114 | 47.5753 | 17 | 8.743 | 8.738066 | 76.44 | 8.69448 | 0.4421 | 0.4315019 | -0.01146877 | -0.0202 | 38.1501
12872 | 17.959444 | 2.7099 | 47.5791 | 17 | 8.7471 | 8.738539 | 76.51 | 8.692006 | 0.4418 | 0.431464 | -0.01150883 | -0.0203 | 38.1521
12873 | 17.960833 | 2.7099 | 47.5829 | 18 | 8.7459 | 8.739037 | 76.49 | 8.664633 | 0.4414 | 0.4314261 | -0.0115494 | -0.0204 | 38.1722
12874 | 17.962222 | 2.7083 | 47.5866 | 17 | 8.7455 | 8.73949 | 76.48 | 8.684828 | 0.4411 | 0.4313883 | -0.01159114 | -0.0206 | 38.1577
12875 | 17.963611 | 2.7083 | 47.5904 | 17 | 8.7413 | 8.73999 | 76.41 | 8.696027 | 0.4402 | 0.4313504 | -0.01169296 | -0.0207 | 38.1498
12876 | 17.965 | 2.7062 | 47.5941 | 17 | 8.7467 | 8.740484 | 76.51 | 8.702539 | 0.4395 | 0.4313125 | -0.0117376 | -0.0209 | 38.1452
12877 | 17.966389 | 2.7062 | 47.5979 | 17 | 8.7434 | 8.740972 | 76.45 | 8.66988 | 0.439 | 0.4312747 | -0.01178311 | -0.0211 | 38.1692
12878 | 17.967778 | 2.7043 | 47.6016 | 17 | 8.7476 | 8.741462 | 76.52 | 8.8877 | 0.4385 | 0.4312368 | -0.0118298 | -0.0212 | 38.0106
12879 | 17.969167 | 2.7043 | 47.6054 | 17 | 8.7513 | 8.741973 | 76.58 | 8.684659 | 0.4385 | 0.4311989 | -0.01187614 | -0.0214 | 38.1588
12880 | 17.970556 | 2.7024 | 47.6092 | 17 | 8.7496 | 8.742441 | 76.56 | 8.700953 | 0.4383 | 0.431161 | -0.01192309 | -0.0216 | 38.1472
12881 | 17.971944 | 2.7024 | 47.6129 | 17 | 8.7488 | 8.742946 | 76.54 | 8.699881 | 0.4381 | 0.4311232 | -0.01197139 | -0.0217 | 38.1482
12882 | 17.973333 | 2.7004 | 47.6167 | 17 | 8.7459 | 8.743446 | 76.49 | 8.726469 | 0.4378 | 0.4310853 | -0.01202057 | -0.0219 | 38.129
12883 | 17.974722 | 2.7004 | 47.6204 | 17 | 8.7463 | 8.743988 | 76.5 | 8.681296 | 0.4361 | 0.4310474 | -0.01207252 | -0.0221 | 38.1621
12884 | 17.976111 | 2.6984 | 47.6242 | 17 | 8.7529 | 8.74452 | 76.61 | 8.718664 | 0.4361 | 0.4310096 | -0.01212478 | -0.0223 | 38.1351
12885 | 17.9775 | 2.6984 | 47.6279 | 17 | 8.7505 | 8.745016 | 76.57 | 8.713468 | 0.4361 | 0.4309717 | -0.01217727 | -0.0224 | 38.1391
12886 | 17.978889 | 2.6963 | 47.6317 | 17 | 8.755 | 8.745499 | 76.65 | 8.713371 | 0.4361 | 0.4309338 | -0.01222943 | -0.0226 | 38.1393
12887 | 17.980278 | 2.6963 | 47.6354 | 18 | 8.7488 | 8.745999 | 76.54 | 8.732983 | 0.4353 | 0.430896 | -0.01233768 | -0.0228 | 38.1253
12888 | 17.981667 | 2.6936 | 47.6391 | 17 | 8.7538 | 8.74649 | 76.63 | 8.743741 | 0.4351 | 0.4308581 | -0.01239157 | -0.023 | 38.1177
12889 | 17.983056 | 2.6936 | 47.6429 | 17 | 8.7463 | 8.746993 | 76.5 | 8.705915 | 0.4343 | 0.4308202 | -0.01244625 | -0.0233 | 38.1454
12890 | 17.984722 | 2.6912 | 47.6466 | 17 | 8.7608 | 8.747488 | 76.75 | 8.709552 | 0.4348 | 0.4307823 | -0.01249993 | -0.0235 | 38.1433
12891 | 17.986111 | 2.6912 | 47.6504 | 17 | 8.7554 | 8.747986 | 76.66 | 8.750149 | 0.4344 | 0.4307445 | -0.01255448 | -0.0237 | 38.1139
12892 | 17.9875 | 2.6888 | 47.6541 | 17 | 8.7645 | 8.748535 | 76.82 | 8.714429 | 0.4349 | 0.4307066 | -0.01260814 | -0.0239 | 38.1401
12893 | 17.988889 | 2.6888 | 47.6578 | 17 | 8.76 | 8.749007 | 76.74 | 8.750342 | 0.4349 | 0.4306687 | -0.01266135 | -0.0241 | 38.1142
12894 | 17.990278 | 2.6864 | 47.6616 | 18 | 8.7604 | 8.749481 | 76.74 | 8.735094 | 0.4346 | 0.4306309 | -0.01271535 | -0.0244 | 38.1255
12895 | 17.991667 | 2.6864 | 47.6653 | 18 | 8.75 | 8.749963 | 76.56 | 8.710144 | 0.434 | 0.430593 | -0.01276995 | -0.0246 | 38.1439
12896 | 17.993056 | 2.6839 | 47.669 | 17 | 8.7579 | 8.750427 | 76.7 | 8.742386 | 0.4336 | 0.4305551 | -0.01282534 | -0.0248 | 38.1206
12897 | 17.994444 | 2.6839 | 47.6727 | 17 | 8.7687 | 8.750905 | 76.89 | 8.727228 | 0.434 | 0.4305173 | -0.01287972 | -0.0251 | 38.1319
12898 | 17.995833 | 2.6815 | 47.6765 | 17 | 8.7674 | 8.751422 | 76.87 | 8.726005 | 0.4343 | 0.4304794 | -0.01293329 | -0.0253 | 38.133
12899 | 17.997222 | 2.6815 | 47.6802 | 17 | 8.7637 | 8.751881 | 76.8 | 8.753643 | 0.4346 | 0.4304415 | -0.01304288 | -0.0255 | 38.1131
12900 | 17.998611 | 2.6785 | 47.6839 | 17 | 8.7587 | 8.752362 | 76.72 | 8.742932 | 0.434 | 0.4304036 | -0.01309687 | -0.0258 | 38.1211
12901 | 18 | 2.6785 | 47.6876 | 17 | 8.7596 | 8.752857 | 76.73 | 8.746632 | 0.4337 | 0.4303658 | -0.01315155 | -0.026 | 38.1186
12902 | 18.001389 | 2.6758 | 47.6913 | 17 | 8.7575 | 8.753338 | 76.69 | 8.749766 | 0.4326 | 0.4303279 | -0.01320833 | -0.0263 | 38.1165
12903 | 18.002778 | 2.6758 | 47.6951 | 17 | 8.7579 | 8.753833 | 76.7 | 8.756923 | 0.4323 | 0.43029 | -0.01326541 | -0.0265 | 38.1115
12904 | 18.004167 | 2.6731 | 47.6988 | 17 | 8.7674 | 8.75431 | 76.87 | 8.778948 | 0.4323 | 0.4302522 | -0.01332169 | -0.0268 | 38.0957
12905 | 18.005556 | 2.6731 | 47.7025 | 17 | 8.7678 | 8.75481 | 76.88 | 8.752929 | 0.4329 | 0.4302143 | -0.01337677 | -0.027 | 38.1149
12906 | 18.006944 | 2.6704 | 47.7062 | 17 | 8.7699 | 8.755311 | 76.91 | 8.773897 | 0.4329 | 0.4301764 | -0.01343151 | -0.0273 | 38.0998
12907 | 18.008333 | 2.6704 | 47.7099 | 17 | 8.7645 | 8.755781 | 76.82 | 8.76385 | 0.4327 | 0.4301386 | -0.01348674 | -0.0275 | 38.1073
12908 | 18.009722 | 2.6678 | 47.7136 | 17 | 8.7645 | 8.756252 | 76.82 | 8.764192 | 0.4326 | 0.4301007 | -0.01354238 | -0.0278 | 38.1073
12909 | 18.011111 | 2.6678 | 47.7173 | 17 | 8.7629 | 8.756716 | 76.79 | 8.779246 | 0.4321 | 0.4300628 | -0.0135988 | -0.028 | 38.0966
12910 | 18.0125 | 2.6651 | 47.721 | 17 | 8.7529 | 8.757199 | 76.61 | 8.776982 | 0.4307 | 0.430025 | -0.01365797 | -0.0283 | 38.0984
12911 | 18.013889 | 2.6651 | 47.7247 | 17 | 8.7621 | 8.757676 | 76.77 | 8.768135 | 0.43 | 0.4299871 | -0.01377534 | -0.0285 | 38.1051
12912 | 18.015278 | 2.6619 | 47.7284 | 17 | 8.7678 | 8.758174 | 76.88 | 8.780071 | 0.4302 | 0.4299492 | -0.01383529 | -0.0288 | 38.0966
12913 | 18.016667 | 2.6619 | 47.7321 | 17 | 8.7691 | 8.758653 | 76.9 | 8.803434 | 0.4302 | 0.4299113 | -0.01389545 | -0.0291 | 38.0798
12914 | 18.018056 | 2.659 | 47.7358 | 17 | 8.7699 | 8.759158 | 76.91 | 8.788138 | 0.4301 | 0.4298735 | -0.01395517 | -0.0294 | 38.0912
12915 | 18.019444 | 2.659 | 47.7395 | 17 | 8.7703 | 8.759646 | 76.92 | 8.796914 | 0.4304 | 0.4298356 | -0.01401455 | -0.0296 | 38.085
12916 | 18.020833 | 2.6561 | 47.7432 | 17 | 8.7761 | 8.76012 | 77.02 | 8.781696 | 0.4303 | 0.4297977 | -0.01407413 | -0.0299 | 38.0963
12917 | 18.022222 | 2.6561 | 47.7469 | 17 | 8.7807 | 8.7606 | 77.1 | 8.768873 | 0.4309 | 0.4297599 | -0.014133 | -0.0302 | 38.1059
12918 | 18.023611 | 2.6532 | 47.7506 | 17 | 8.7765 | 8.761077 | 77.03 | 8.773008 | 0.4312 | 0.429722 | -0.01419152 | -0.0305 | 38.1031
12919 | 18.025 | 2.6532 | 47.7543 | 18 | 8.779 | 8.761572 | 77.07 | 8.781668 | 0.4318 | 0.4296841 | -0.01424847 | -0.0307 | 38.097
12920 | 18.026389 | 2.6504 | 47.7579 | 17 | 8.7703 | 8.762046 | 76.92 | 8.786883 | 0.4315 | 0.4296463 | -0.01430508 | -0.031 | 38.0935
12921 | 18.027778 | 2.6504 | 47.7616 | 17 | 8.7765 | 8.762537 | 77.03 | 8.80051 | 0.4316 | 0.4296084 | -0.01436172 | -0.0312 | 38.0837
12922 | 18.029167 | 2.6477 | 47.7653 | 17 | 8.7691 | 8.763023 | 76.9 | 8.800914 | 0.4309 | 0.4295705 | -0.01442016 | -0.0315 | 38.0837
12923 | 18.030556 | 2.6477 | 47.769 | 17 | 8.7786 | 8.763525 | 77.06 | 8.795561 | 0.4308 | 0.4295326 | -0.01453429 | -0.0318 | 38.0878
12924 | 18.031944 | 2.6444 | 47.7726 | 17 | 8.7749 | 8.76402 | 77 | 8.824864 | 0.4308 | 0.4294948 | -0.01459277 | -0.032 | 38.0667
12925 | 18.033333 | 2.6444 | 47.7763 | 17 | 8.7757 | 8.764518 | 77.01 | 8.808516 | 0.4305 | 0.4294569 | -0.01465146 | -0.0323 | 38.0788
12926 | 18.034722 | 2.6415 | 47.78 | 17 | 8.7778 | 8.764999 | 77.05 | 8.813415 | 0.4306 | 0.429419 | -0.01471018 | -0.0326 | 38.0755
12927 | 18.036111 | 2.6415 | 47.7837 | 17 | 8.7786 | 8.765531 | 77.06 | 8.820152 | 0.4306 | 0.4293812 | -0.01476931 | -0.0329 | 38.0708
12928 | 18.0375 | 2.6386 | 47.7873 | 17 | 8.7707 | 8.766012 | 76.93 | 8.816931 | 0.43 | 0.4293433 | -0.01482996 | -0.0332 | 38.0734
12929 | 18.038889 | 2.6386 | 47.791 | 17 | 8.779 | 8.766481 | 77.07 | 8.790365 | 0.4301 | 0.4293054 | -0.01489073 | -0.0334 | 38.093
12930 | 18.040278 | 2.6357 | 47.7946 | 17 | 8.786 | 8.766969 | 77.19 | 8.817186 | 0.4305 | 0.4292676 | -0.01495097 | -0.0337 | 38.0737
12931 | 18.041667 | 2.6357 | 47.7983 | 17 | 8.7835 | 8.767451 | 77.15 | 8.805393 | 0.4305 | 0.4292297 | -0.01501162 | -0.034 | 38.0825
12932 | 18.043056 | 2.6328 | 47.802 | 17 | 8.7761 | 8.767927 | 77.02 | 8.980977 | 0.4304 | 0.4291918 | -0.01507286 | -0.0342 | 37.9544
12933 | 18.044444 | 2.6328 | 47.8056 | 17 | 8.7848 | 8.768389 | 77.17 | 8.801075 | 0.4307 | 0.429154 | -0.01513413 | -0.0345 | 38.0861
12934 | 18.045833 | 2.63 | 47.8093 | 17 | 8.7815 | 8.768873 | 77.11 | 8.817528 | 0.4308 | 0.4291161 | -0.01519599 | -0.0347 | 38.0744
12935 | 18.047222 | 2.63 | 47.813 | 17 | 8.786 | 8.769376 | 77.19 | 8.802314 | 0.4308 | 0.4290782 | -0.01530478 | -0.035 | 38.0857
12936 | 18.048611 | 2.6268 | 47.8166 | 18 | 8.7786 | 8.769853 | 77.06 | 8.806255 | 0.4299 | 0.4290403 | -0.01536818 | -0.0353 | 38.0831
12937 | 18.050278 | 2.6268 | 47.8202 | 17 | 8.7823 | 8.770352 | 77.13 | 8.820567 | 0.4298 | 0.4290025 | -0.01543197 | -0.0356 | 38.0732
12938 | 18.051667 | 2.6238 | 47.8239 | 18 | 8.7802 | 8.770846 | 77.09 | 8.841495 | 0.4291 | 0.4289646 | -0.01549721 | -0.0358 | 38.0582
12939 | 18.053056 | 2.6238 | 47.8275 | 17 | 8.7798 | 8.771326 | 77.09 | 8.839899 | 0.4287 | 0.4289267 | -0.01556341 | -0.0361 | 38.0596
12940 | 18.054444 | 2.6209 | 47.8312 | 17 | 8.7778 | 8.771825 | 77.05 | 8.82577 | 0.4283 | 0.4288889 | -0.01563058 | -0.0364 | 38.0701
12941 | 18.055833 | 2.6209 | 47.8348 | 17 | 8.7778 | 8.772297 | 77.05 | 8.858102 | 0.4274 | 0.428851 | -0.01569956 | -0.0366 | 38.0468
12942 | 18.057222 | 2.6179 | 47.8385 | 17 | 8.7794 | 8.772803 | 77.08 | 8.832928 | 0.427 | 0.4288131 | -0.01577007 | -0.0369 | 38.0654
12943 | 18.058611 | 2.6179 | 47.8421 | 17 | 8.786 | 8.773325 | 77.19 | 8.821284 | 0.4265 | 0.4287753 | -0.01584145 | -0.0372 | 38.0741
12944 | 18.06 | 2.615 | 47.8457 | 18 | 8.7554 | 8.773844 | 76.66 | 8.346473 | 0.4239 | 0.4287374 | -0.01591773 | -0.0374 | 38.419
12945 | 18.061389 | 2.615 | 47.8494 | 16 | 8.7662 | 8.774347 | 76.85 | 8.374252 | 0.4222 | 0.4286995 | -0.01599674 | -0.0377 | 38.3991
12946 | 18.062778 | 2.612 | 47.853 | 17 | 8.7563 | 8.774832 | 76.67 | 8.402487 | 0.4195 | 0.4286616 | -0.01608102 | -0.0379 | 38.379
12947 | 18.064167 | 2.612 | 47.8566 | 18 | 8.7629 | 8.775306 | 76.79 | 8.394808 | 0.4174 | 0.4286238 | -0.01621129 | -0.0382 | 38.3848
12948 | 18.065556 | 2.6084 | 47.8602 | 18 | 8.7637 | 8.77579 | 76.8 | 8.403897 | 0.4157 | 0.4285859 | -0.01630246 | -0.0385 | 38.3785
12949 | 18.066944 | 2.6084 | 47.8639 | 16 | 8.7637 | 8.776255 | 76.8 | 8.408774 | 0.4134 | 0.428548 | -0.01639719 | -0.0388 | 38.3752
12950 | 18.068333 | 2.6048 | 47.8675 | 15 | 8.7678 | 8.776733 | 76.88 | 8.375266 | 0.412 | 0.4285102 | -0.01649447 | -0.0391 | 38.3997
12951 | 18.069722 | 2.6048 | 47.8711 | 17 | 8.7629 | 8.777222 | 76.79 | 8.389099 | 0.41 | 0.4284723 | -0.01659558 | -0.0394 | 38.3899
12952 | 18.071111 | 2.6011 | 47.8747 | 17 | 8.7633 | 8.777725 | 76.8 | 8.389925 | 0.4083 | 0.4284344 | -0.01670063 | -0.0397 | 38.3896
12953 | 18.0725 | 2.6011 | 47.8783 | 17 | 8.7678 | 8.778201 | 76.88 | 8.394433 | 0.4066 | 0.4283966 | -0.01680942 | -0.04 | 38.3866
12954 | 18.073889 | 2.5972 | 47.8819 | 18 | 8.7687 | 8.778693 | 76.89 | 8.391732 | 0.4045 | 0.4283587 | -0.01692224 | -0.0404 | 38.3888
12955 | 18.075278 | 2.5972 | 47.8855 | 16 | 8.7716 | 8.779174 | 76.94 | 8.395732 | 0.4031 | 0.4283208 | -0.01703759 | -0.0407 | 38.3862
12956 | 18.076667 | 2.5931 | 47.8891 | 18 | 8.767 | 8.779664 | 76.86 | 8.410519 | 0.4014 | 0.4282829 | -0.01715677 | -0.041 | 38.3758
12957 | 18.078056 | 2.5931 | 47.8927 | 18 | 8.7707 | 8.78017 | 76.93 | 8.409255 | 0.3997 | 0.4282451 | -0.01728015 | -0.0414 | 38.3769
12958 | 18.079444 | 2.5888 | 47.8963 | 18 | 8.7687 | 8.78065 | 76.89 | 8.398836 | 0.3975 | 0.4282072 | -0.01740756 | -0.0417 | 38.3847
12959 | 18.080833 | 2.5888 | 47.8999 | 17 | 8.7645 | 8.781111 | 76.82 | 8.420212 | 0.3954 | 0.4281693 | -0.01757356 | -0.0421 | 38.3695
12960 | 18.082222 | 2.5838 | 47.9035 | 18 | 8.7757 | 8.7816 | 77.01 | 8.430499 | 0.3939 | 0.4281315 | -0.01770738 | -0.0425 | 38.3624
12961 | 18.083611 | 2.5838 | 47.9071 | 18 | 8.7749 | 8.782096 | 77 | 8.425728 | 0.3923 | 0.4280936 | -0.01784437 | -0.043 | 38.3661
12962 | 18.085 | 2.5787 | 47.9107 | 18 | 8.7712 | 8.782584 | 76.93 | 8.428822 | 0.3904 | 0.4280557 | -0.01798517 | -0.0434 | 38.3641
12963 | 18.086389 | 2.5787 | 47.9143 | 17 | 8.7745 | 8.78307 | 76.99 | 8.429387 | 0.3887 | 0.4280179 | -0.01812998 | -0.0439 | 38.3639
12964 | 18.087778 | 2.5732 | 47.9178 | 16 | 8.7765 | 8.783565 | 77.03 | 8.423307 | 0.3873 | 0.42798 | -0.01827776 | -0.0443 | 38.3686
12965 | 18.089167 | 2.5732 | 47.9214 | 16 | 8.7736 | 8.784081 | 76.98 | 8.459415 | 0.3855 | 0.4279421 | -0.01842927 | -0.0448 | 38.3428
12966 | 18.090556 | 2.5675 | 47.925 | 19 | 8.7732 | 8.784578 | 76.97 | 8.449214 | 0.384 | 0.4279043 | -0.01858403 | -0.0453 | 38.3504
12967 | 18.091944 | 2.5675 | 47.9285 | 18 | 8.774 | 8.78507 | 76.98 | 8.441783 | 0.3823 | 0.4278664 | -0.01874204 | -0.0458 | 38.3561
12968 | 18.093333 | 2.5615 | 47.9321 | 17 | 8.779 | 8.785559 | 77.07 | 8.446774 | 0.381 | 0.4278285 | -0.01890246 | -0.0463 | 38.3527
12969 | 18.094722 | 2.5615 | 47.9357 | 17 | 8.7815 | 8.786044 | 77.11 | 8.457928 | 0.3796 | 0.4277906 | -0.01906547 | -0.0469 | 38.3449
12970 | 18.096111 | 2.5551 | 47.9392 | 17 | 8.7695 | 8.786523 | 76.9 | 8.422766 | 0.3776 | 0.4277528 | -0.01923248 | -0.0474 | 38.3707
12971 | 18.0975 | 2.5551 | 47.9428 | 17 | 8.7753 | 8.787026 | 77.01 | 8.43886 | 0.3761 | 0.4277149 | -0.01942753 | -0.048 | 38.3593
12972 | 18.098889 | 2.5481 | 47.9463 | 16 | 8.7757 | 8.787522 | 77.01 | 8.450104 | 0.3743 | 0.427677 | -0.0196003 | -0.0486 | 38.3515
12973 | 18.100278 | 2.5481 | 47.9498 | 17 | 8.7807 | 8.78804 | 77.1 | 8.467188 | 0.3729 | 0.4276392 | -0.01977603 | -0.0493 | 38.3394
12974 | 18.101667 | 2.5407 | 47.9534 | 17 | 8.772 | 8.788511 | 76.95 | 8.442851 | 0.3709 | 0.4276013 | -0.01995565 | -0.0499 | 38.3573
12975 | 18.103056 | 2.5407 | 47.9569 | 18 | 8.7807 | 8.788982 | 77.1 | 8.4656 | 0.3694 | 0.4275634 | -0.02013794 | -0.0506 | 38.3411
12976 | 18.104444 | 2.5331 | 47.9604 | 19 | 8.784 | 8.789459 | 77.16 | 8.467278 | 0.3683 | 0.4275256 | -0.02032243 | -0.0513 | 38.3402
12977 | 18.105833 | 2.5331 | 47.9639 | 16 | 8.7736 | 8.789972 | 76.98 | 8.456088 | 0.3663 | 0.4274877 | -0.02051063 | -0.052 | 38.3486
12978 | 18.107222 | 2.525 | 47.9674 | 18 | 8.7794 | 8.790451 | 77.08 | 8.51174 | 0.3646 | 0.4274498 | -0.02070223 | -0.0527 | 38.3086
12979 | 18.108611 | 2.525 | 47.971 | 17 | 8.7852 | 8.790919 | 77.18 | 8.469798 | 0.3633 | 0.4274119 | -0.02089614 | -0.0535 | 38.3392
12980 | 18.11 | 2.5165 | 47.9744 | 18 | 8.7811 | 8.791424 | 77.11 | 8.46257 | 0.3619 | 0.4273741 | -0.02109289 | -0.0543 | 38.3448
12981 | 18.111389 | 2.5165 | 47.9779 | 17 | 8.7761 | 8.791875 | 77.02 | 8.461837 | 0.3603 | 0.4273362 | -0.02129221 | -0.0551 | 38.3456
12982 | 18.112778 | 2.5077 | 47.9814 | 18 | 8.7786 | 8.792385 | 77.06 | 8.459818 | 0.3585 | 0.4272983 | -0.02149466 | -0.0559 | 38.3474
12983 | 18.114167 | 2.5077 | 47.9849 | 16 | 8.7794 | 8.792879 | 77.08 | 8.467422 | 0.3567 | 0.4272605 | -0.02172049 | -0.0567 | 38.3422
12984 | 18.115556 | 2.4982 | 47.9884 | 18 | 8.7897 | 8.7934 | 77.26 | 8.474529 | 0.3557 | 0.4272226 | -0.02192769 | -0.0576 | 38.3373
12985 | 18.116944 | 2.4982 | 47.9918 | 17 | 8.779 | 8.793873 | 77.07 | 8.513198 | 0.354 | 0.4271847 | -0.02213847 | -0.0585 | 38.3097
12986 | 18.118333 | 2.4884 | 47.9953 | 17 | 8.7889 | 8.79435 | 77.25 | 8.466189 | 0.3534 | 0.4271469 | -0.02235022 | -0.0594 | 38.344
12987 | 18.119722 | 2.4884 | 47.9987 | 16 | 8.7794 | 8.794835 | 77.08 | 8.462105 | 0.3513 | 0.427109 | -0.02256565 | -0.0604 | 38.3473
12988 | 18.121389 | 2.4782 | 48.0022 | 17 | 8.7889 | 8.795354 | 77.25 | 8.481589 | 0.3501 | 0.4270711 | -0.02278327 | -0.0613 | 38.3338
12989 | 18.122778 | 2.4782 | 48.0056 | 20 | 8.7922 | 8.795851 | 77.3 | 8.483966 | 0.3496 | 0.4270333 | -0.02300194 | -0.0623 | 38.3325
12990 | 18.124167 | 2.4677 | 48.0091 | 18 | 8.7811 | 8.796303 | 77.11 | 8.475205 | 0.348 | 0.4269954 | -0.02322317 | -0.0633 | 38.3391
12991 | 18.125556 | 2.4677 | 48.0125 | 18 | 8.7926 | 8.796793 | 77.31 | 8.481084 | 0.3466 | 0.4269575 | -0.02344732 | -0.0643 | 38.3352
12992 | 18.126944 | 2.4568 | 48.0159 | 17 | 8.7802 | 8.79731 | 77.09 | 8.476622 | 0.345 | 0.4269196 | -0.0236742 | -0.0653 | 38.3388
12993 | 18.128333 | 2.4568 | 48.0193 | 19 | 8.7897 | 8.797783 | 77.26 | 8.496869 | 0.344 | 0.4268818 | -0.02390364 | -0.0664 | 38.3244
12994 | 18.129722 | 2.4455 | 48.0227 | 17 | 8.7889 | 8.798262 | 77.25 | 8.475366 | 0.3426 | 0.4268439 | -0.02413543 | -0.0675 | 38.3403
12995 | 18.131111 | 2.4455 | 48.0261 | 19 | 8.8001 | 8.798741 | 77.44 | 8.505612 | 0.3421 | 0.426806 | -0.02438224 | -0.0686 | 38.3188
12996 | 18.1325 | 2.4337 | 48.0295 | 18 | 8.793 | 8.799251 | 77.32 | 8.492982 | 0.3412 | 0.4267682 | -0.0246161 | -0.0697 | 38.3283
12997 | 18.133889 | 2.4337 | 48.0329 | 19 | 8.7889 | 8.799752 | 77.25 | 8.492002 | 0.3398 | 0.4267303 | -0.02485241 | -0.0708 | 38.3293
12998 | 18.135278 | 2.4216 | 48.0362 | 18 | 8.7856 | 8.800248 | 77.19 | 8.496507 | 0.3379 | 0.4266924 | -0.02509228 | -0.072 | 38.3264
12999 | 18.136667 | 2.4216 | 48.0396 | 17 | 8.7881 | 8.800754 | 77.23 | 8.505312 | 0.33 | 0.4266546 | -0.02534642 | -0.0732 | 38.3204
13000 | 18.138056 | 2.4088 | 48.0429 | 17 | 8.7885 | 8.801238 | 77.24 | 8.522964 | 0.3284 | 0.4266167 | -0.02560355 | -0.0744 | 38.308
13001 | 18.139444 | 2.4088 | 48.0463 | 16 | 8.7881 | 8.801724 | 77.23 | 8.505957 | 0.3267 | 0.4265788 | -0.02586349 | -0.0757 | 38.3206
13002 | 18.140833 | 2.3957 | 48.0496 | 17 | 8.7968 | 8.802217 | 77.38 | 8.512305 | 0.3259 | 0.4265409 | -0.02612417 | -0.0769 | 38.3164
13003 | 18.142222 | 2.3957 | 48.0529 | 16 | 8.7922 | 8.802718 | 77.3 | 8.506244 | 0.3244 | 0.4265031 | -0.02638831 | -0.0782 | 38.3212
13004 | 18.143611 | 2.3821 | 48.0563 | 18 | 8.7906 | 8.803221 | 77.27 | 8.516001 | 0.3228 | 0.4264652 | -0.0266559 | -0.0795 | 38.3145
13005 | 18.145 | 2.3821 | 48.0596 | 17 | 8.7926 | 8.803714 | 77.31 | 8.525103 | 0.321 | 0.4264273 | -0.02692722 | -0.0809 | 38.3082
13006 | 18.146389 | 2.3681 | 48.0629 | 17 | 8.7918 | 8.80422 | 77.3 | 8.528333 | 0.3198 | 0.4263895 | -0.02720068 | -0.0822 | 38.3063
13007 | 18.147778 | 2.3681 | 48.0661 | 17 | 8.7943 | 8.804723 | 77.34 | 8.522904 | 0.3188 | 0.4263516 | -0.0274841 | -0.0836 | 38.3106
13008 | 18.149167 | 2.3534 | 48.0694 | 17 | 8.7918 | 8.805215 | 77.3 | 8.533002 | 0.3172 | 0.4263137 | -0.02776176 | -0.085 | 38.3037
13009 | 18.150556 | 2.3534 | 48.0727 | 17 | 8.8025 | 8.805718 | 77.48 | 8.54818 | 0.3166 | 0.4262759 | -0.02804017 | -0.0865 | 38.2931
13010 | 18.151944 | 2.3384 | 48.0759 | 18 | 8.7955 | 8.806199 | 77.36 | 8.523786 | 0.3153 | 0.426238 | -0.02832071 | -0.088 | 38.3112
13011 | 18.153333 | 2.3384 | 48.0792 | 18 | 8.7972 | 8.806698 | 77.39 | 8.529612 | 0.314 | 0.4262001 | -0.02860395 | -0.0894 | 38.3073
13012 | 18.154722 | 2.3231 | 48.0824 | 18 | 8.8013 | 8.807163 | 77.46 | 8.536036 | 0.3128 | 0.4261622 | -0.02888904 | -0.0909 | 38.3031
13013 | 18.156111 | 2.3231 | 48.0856 | 17 | 8.7968 | 8.807672 | 77.38 | 8.539813 | 0.3116 | 0.4261244 | -0.02917617 | -0.0925 | 38.3008
13014 | 18.1575 | 2.3073 | 48.0888 | 17 | 8.8079 | 8.808152 | 77.58 | 8.546506 | 0.3111 | 0.4260865 | -0.02946394 | -0.094 | 38.2963
13015 | 18.158889 | 2.3073 | 48.092 | 18 | 8.7951 | 8.808655 | 77.35 | 8.514035 | 0.3095 | 0.4260486 | -0.02975486 | -0.0956 | 38.3203
13016 | 18.160278 | 2.2913 | 48.0952 | 17 | 8.8025 | 8.8092 | 77.48 | 8.538619 | 0.3093 | 0.4260108 | -0.03004624 | -0.0972 | 38.3029
13017 | 18.161667 | 2.2913 | 48.0984 | 18 | 8.8054 | 8.80969 | 77.54 | 8.553638 | 0.3086 | 0.4259729 | -0.03033891 | -0.0988 | 38.2924
13018 | 18.163056 | 2.2749 | 48.1016 | 18 | 8.8054 | 8.810229 | 77.54 | 8.549896 | 0.3079 | 0.425935 | -0.03063231 | -0.1004 | 38.2955
13019 | 18.164444 | 2.2749 | 48.1047 | 17 | 8.8095 | 8.810734 | 77.61 | 8.543461 | 0.3075 | 0.4258972 | -0.03093049 | -0.102 | 38.3007
13020 | 18.165833 | 2.2581 | 48.1079 | 17 | 8.8005 | 8.811226 | 77.45 | 8.574919 | 0.3062 | 0.4258593 | -0.03122637 | -0.1037 | 38.2783
13021 | 18.167222 | 2.2581 | 48.111 | 16 | 8.8087 | 8.811741 | 77.59 | 8.571506 | 0.3057 | 0.4258214 | -0.03152316 | -0.1053 | 38.2812
13022 | 18.168611 | 2.2411 | 48.1141 | 18 | 8.7988 | 8.812238 | 77.42 | 8.560958 | 0.304 | 0.4257836 | -0.0318231 | -0.107 | 38.2893
13023 | 18.17 | 2.2411 | 48.1172 | 18 | 8.8153 | 8.812759 | 77.71 | 8.605945 | 0.3038 | 0.4257457 | -0.03212321 | -0.1087 | 38.2571
13024 | 18.171389 | 2.2238 | 48.1203 | 18 | 8.8136 | 8.813262 | 77.68 | 8.566506 | 0.3034 | 0.4257078 | -0.03242414 | -0.1105 | 38.2862
13025 | 18.172778 | 2.2238 | 48.1234 | 18 | 8.8042 | 8.81377 | 77.51 | 8.567903 | 0.3022 | 0.4256699 | -0.03272765 | -0.1122 | 38.2856
13026 | 18.174167 | 2.2062 | 48.1265 | 17 | 8.8136 | 8.814261 | 77.68 | 8.625585 | 0.3016 | 0.4256321 | -0.03303179 | -0.1139 | 38.2442
13027 | 18.175556 | 2.2062 | 48.1295 | 17 | 8.8066 | 8.814798 | 77.56 | 8.584251 | 0.3008 | 0.4255942 | -0.03333712 | -0.1157 | 38.2747
13028 | 18.176944 | 2.1885 | 48.1326 | 17 | 8.812 | 8.815305 | 77.65 | 8.573255 | 0.3001 | 0.4255563 | -0.03364326 | -0.1175 | 38.2832
13029 | 18.178333 | 2.1885 | 48.1356 | 18 | 8.8149 | 8.815799 | 77.7 | 8.575156 | 0.2998 | 0.4255185 | -0.03395003 | -0.1192 | 38.2823
13030 | 18.179722 | 2.1706 | 48.1386 | 19 | 8.8108 | 8.816296 | 77.63 | 8.59031 | 0.3 | 0.4254806 | -0.03425678 | -0.121 | 38.2718
13031 | 18.181389 | 2.1706 | 48.1416 | 17 | 8.8058 | 8.816807 | 77.54 | 8.573672 | 0.2992 | 0.4254427 | -0.03456279 | -0.1228 | 38.2847
13032 | 18.182778 | 2.1526 | 48.1446 | 18 | 8.8128 | 8.817287 | 77.67 | 8.586087 | 0.2991 | 0.4254049 | -0.03487051 | -0.1246 | 38.2762
13033 | 18.184167 | 2.1526 | 48.1476 | 19 | 8.8128 | 8.817811 | 77.67 | 8.601437 | 0.2987 | 0.425367 | -0.03517969 | -0.1264 | 38.2655
13034 | 18.185556 | 2.1344 | 48.1506 | 17 | 8.8231 | 8.818362 | 77.85 | 8.630943 | 0.2989 | 0.4253291 | -0.03548884 | -0.1282 | 38.2446
13035 | 18.186944 | 2.1344 | 48.1535 | 17 | 8.8054 | 8.818874 | 77.54 | 8.619207 | 0.2977 | 0.4252912 | -0.03580002 | -0.13 | 38.2537
13036 | 18.188333 | 2.1161 | 48.1565 | 17 | 8.8182 | 8.819363 | 77.76 | 8.610266 | 0.2973 | 0.4252534 | -0.03611145 | -0.1318 | 38.2606
13037 | 18.189722 | 2.1161 | 48.1594 | 17 | 8.8132 | 8.819898 | 77.67 | 8.572071 | 0.2969 | 0.4252155 | -0.03642388 | -0.1337 | 38.2889
13038 | 18.191111 | 2.0978 | 48.1623 | 18 | 8.8182 | 8.820436 | 77.76 | 8.593128 | 0.2965 | 0.4251776 | -0.03673657 | -0.1355 | 38.2742
13039 | 18.1925 | 2.0978 | 48.1652 | 16 | 8.8124 | 8.820963 | 77.66 | 8.594493 | 0.2961 | 0.4251398 | -0.03704914 | -0.1373 | 38.2737
13040 | 18.193889 | 2.0795 | 48.1681 | 16 | 8.8206 | 8.821525 | 77.8 | 8.582343 | 0.2961 | 0.4251019 | -0.03736169 | -0.1391 | 38.2831
13041 | 18.195278 | 2.0795 | 48.171 | 19 | 8.8235 | 8.822053 | 77.85 | 8.599377 | 0.2964 | 0.425064 | -0.03767347 | -0.1409 | 38.2712
13042 | 18.196667 | 2.0613 | 48.1739 | 18 | 8.8256 | 8.822565 | 77.89 | 8.58607 | 0.2966 | 0.4250262 | -0.03798513 | -0.1427 | 38.2814
13043 | 18.198056 | 2.0613 | 48.1768 | 17 | 8.8161 | 8.823072 | 77.72 | 8.636084 | 0.2961 | 0.4249883 | -0.03828914 | -0.1445 | 38.2456
13044 | 18.199444 | 2.0432 | 48.1796 | 17 | 8.8239 | 8.823584 | 77.86 | 8.629973 | 0.2961 | 0.4249504 | -0.03860101 | -0.1463 | 38.2507
13045 | 18.200833 | 2.0432 | 48.1824 | 18 | 8.8182 | 8.824111 | 77.76 | 8.614057 | 0.2956 | 0.4249126 | -0.03891415 | -0.1481 | 38.2628
13046 | 18.202222 | 2.0251 | 48.1852 | 18 | 8.8206 | 8.824644 | 77.8 | 8.62254 | 0.2952 | 0.4248747 | -0.03922746 | -0.1499 | 38.2572
13047 | 18.203611 | 2.0251 | 48.1881 | 17 | 8.8276 | 8.825164 | 77.93 | 8.631313 | 0.2953 | 0.4248368 | -0.03954074 | -0.1517 | 38.2514
13048 | 18.205 | 2.0071 | 48.1908 | 18 | 8.8235 | 8.825698 | 77.85 | 8.636284 | 0.295 | 0.4247989 | -0.03985447 | -0.1535 | 38.2484
13049 | 18.206389 | 2.0071 | 48.1936 | 17 | 8.8182 | 8.826222 | 77.76 | 8.644451 | 0.2945 | 0.4247611 | -0.04016993 | -0.1552 | 38.243
13050 | 18.207778 | 1.9893 | 48.1964 | 17 | 8.8284 | 8.826735 | 77.94 | 8.620028 | 0.2945 | 0.4247232 | -0.04048527 | -0.157 | 38.2613
13051 | 18.209167 | 1.9893 | 48.1992 | 18 | 8.8276 | 8.827251 | 77.93 | 8.62606 | 0.2951 | 0.4246853 | -0.04079985 | -0.1587 | 38.2575
13052 | 18.210556 | 1.9717 | 48.2019 | 20 | 8.8321 | 8.827798 | 78.01 | 8.620416 | 0.2953 | 0.4246475 | -0.04111376 | -0.1604 | 38.2622
13053 | 18.211944 | 1.9717 | 48.2046 | 16 | 8.8293 | 8.828334 | 77.96 | 8.657679 | 0.2954 | 0.4246096 | -0.04142746 | -0.1621 | 38.2358
13054 | 18.213333 | 1.9544 | 48.2073 | 18 | 8.821 | 8.828842 | 77.81 | 8.633946 | 0.2947 | 0.4245717 | -0.04174299 | -0.1638 | 38.2536
13055 | 18.214722 | 1.9544 | 48.2101 | 18 | 8.8198 | 8.829406 | 77.79 | 8.638022 | 0.2941 | 0.4245339 | -0.04204115 | -0.1655 | 38.2512
13056 | 18.216111 | 1.9375 | 48.2127 | 16 | 8.8235 | 8.829918 | 77.85 | 8.658025 | 0.2941 | 0.424496 | -0.04235707 | -0.1671 | 38.2374
13057 | 18.2175 | 1.9375 | 48.2154 | 19 | 8.8272 | 8.830441 | 77.92 | 8.661431 | 0.2937 | 0.4244581 | -0.04267353 | -0.1688 | 38.2355
13058 | 18.218889 | 1.9207 | 48.2181 | 17 | 8.8239 | 8.830969 | 77.86 | 8.651748 | 0.2933 | 0.4244202 | -0.04299043 | -0.1704 | 38.2432
13059 | 18.220278 | 1.9207 | 48.2208 | 18 | 8.8239 | 8.831488 | 77.86 | 8.654846 | 0.2928 | 0.4243824 | -0.04330842 | -0.1719 | 38.2415
13060 | 18.221667 | 1.9044 | 48.2234 | 18 | 8.8325 | 8.83203 | 78.01 | 8.679834 | 0.2929 | 0.4243445 | -0.04362592 | -0.1735 | 38.224
13061 | 18.223056 | 1.9044 | 48.2261 | 18 | 8.8375 | 8.83256 | 78.1 | 8.653496 | 0.2935 | 0.4243066 | -0.04394247 | -0.175 | 38.2438
13062 | 18.224444 | 1.8885 | 48.2287 | 17 | 8.833 | 8.833082 | 78.02 | 8.663526 | 0.2938 | 0.4242688 | -0.04425881 | -0.1765 | 38.2371
13063 | 18.225833 | 1.8885 | 48.2313 | 18 | 8.8272 | 8.833596 | 77.92 | 8.687192 | 0.2933 | 0.4242309 | -0.04457643 | -0.178 | 38.2206
13064 | 18.227222 | 1.8729 | 48.2339 | 17 | 8.8334 | 8.834116 | 78.03 | 8.658454 | 0.2942 | 0.424193 | -0.04489227 | -0.1795 | 38.2421
13065 | 18.228611 | 1.8729 | 48.2365 | 19 | 8.8301 | 8.834645 | 77.97 | 8.651794 | 0.2938 | 0.4241552 | -0.04520911 | -0.1809 | 38.2476
13066 | 18.23 | 1.8578 | 48.2391 | 17 | 8.8272 | 8.835206 | 77.92 | 8.692538 | 0.2929 | 0.4241173 | -0.04552797 | -0.1823 | 38.2186
13067 | 18.231389 | 1.8578 | 48.2417 | 17 | 8.8313 | 8.83575 | 77.99 | 8.679532 | 0.2928 | 0.4240794 | -0.0458193 | -0.1837 | 38.2287
13068 | 18.232778 | 1.8432 | 48.2442 | 17 | 8.8264 | 8.836307 | 77.91 | 8.647561 | 0.2923 | 0.4240415 | -0.04613855 | -0.185 | 38.2527
13069 | 18.234167 | 1.8432 | 48.2468 | 17 | 8.8321 | 8.836859 | 78.01 | 8.664357 | 0.292 | 0.4240037 | -0.04645842 | -0.1864 | 38.2411
13070 | 18.235556 | 1.8288 | 48.2493 | 18 | 8.8305 | 8.837389 | 77.98 | 8.684028 | 0.2914 | 0.4239658 | -0.04677984 | -0.1877 | 38.2275
13071 | 18.236944 | 1.8288 | 48.2519 | 16 | 8.8375 | 8.837933 | 78.1 | 8.687532 | 0.2914 | 0.4239279 | -0.04710134 | -0.189 | 38.2256
13072 | 18.238333 | 1.8147 | 48.2544 | 17 | 8.8449 | 8.838495 | 78.23 | 8.664326 | 0.292 | 0.4238901 | -0.04742245 | -0.1902 | 38.2432
13073 | 18.239722 | 1.8147 | 48.2569 | 17 | 8.8346 | 8.839053 | 78.05 | 8.699446 | 0.292 | 0.4238522 | -0.04774363 | -0.1915 | 38.2183
13074 | 18.241389 | 1.8012 | 48.2594 | 17 | 8.8444 | 8.839636 | 78.22 | 8.683066 | 0.2926 | 0.4238143 | -0.04806369 | -0.1927 | 38.2313
13075 | 18.242778 | 1.8012 | 48.2619 | 17 | 8.8346 | 8.840184 | 78.05 | 8.699148 | 0.2924 | 0.4237765 | -0.04838391 | -0.1938 | 38.2203
13076 | 18.244167 | 1.788 | 48.2644 | 17 | 8.8371 | 8.840673 | 78.09 | 8.711297 | 0.2924 | 0.4237386 | -0.04870394 | -0.195 | 38.2121
13077 | 18.245556 | 1.788 | 48.2669 | 18 | 8.8436 | 8.841211 | 78.21 | 8.722935 | 0.2926 | 0.4237007 | -0.04902432 | -0.1961 | 38.2043
13078 | 18.246944 | 1.7753 | 48.2694 | 16 | 8.8432 | 8.841769 | 78.2 | 8.715707 | 0.2932 | 0.4236629 | -0.04934292 | -0.1972 | 38.2103
13079 | 18.248333 | 1.7753 | 48.2718 | 17 | 8.842 | 8.842306 | 78.18 | 8.701517 | 0.2932 | 0.423625 | -0.04962396 | -0.1983 | 38.2214
13080 | 18.249722 | 1.7633 | 48.2743 | 17 | 8.8449 | 8.842861 | 78.23 | 8.689777 | 0.2937 | 0.4235871 | -0.04994091 | -0.1993 | 38.2306
13081 | 18.251111 | 1.7633 | 48.2767 | 17 | 8.8473 | 8.843418 | 78.28 | 8.704927 | 0.2942 | 0.4235492 | -0.0502573 | -0.2003 | 38.2203
13082 | 18.2525 | 1.7514 | 48.2792 | 17 | 8.8395 | 8.843941 | 78.14 | 8.737855 | 0.2941 | 0.4235114 | -0.05057451 | -0.2013 | 38.197
13083 | 18.253889 | 1.7514 | 48.2816 | 17 | 8.8391 | 8.844487 | 78.13 | 8.709011 | 0.2941 | 0.4234735 | -0.05089226 | -0.2023 | 38.2188
13084 | 18.255278 | 1.7399 | 48.284 | 17 | 8.8531 | 8.84504 | 78.38 | 8.734611 | 0.295 | 0.4234356 | -0.05120825 | -0.2033 | 38.2008
13085 | 18.256667 | 1.7399 | 48.2864 | 17 | 8.8432 | 8.845579 | 78.2 | 8.700482 | 0.295 | 0.4233978 | -0.05152441 | -0.2042 | 38.2264
13086 | 18.258056 | 1.7287 | 48.2888 | 17 | 8.8469 | 8.846137 | 78.27 | 8.706133 | 0.2952 | 0.4233599 | -0.05184 | -0.2051 | 38.2231
13087 | 18.259444 | 1.7287 | 48.2912 | 17 | 8.8514 | 8.846688 | 78.35 | 8.728519 | 0.2961 | 0.423322 | -0.05215383 | -0.206 | 38.2075
13088 | 18.260833 | 1.7181 | 48.2936 | 18 | 8.8559 | 8.847236 | 78.43 | 8.717523 | 0.2974 | 0.4232842 | -0.05246507 | -0.2068 | 38.2162
13089 | 18.262222 | 1.7181 | 48.296 | 17 | 8.8514 | 8.847771 | 78.35 | 8.719503 | 0.2981 | 0.4232463 | -0.052775 | -0.2077 | 38.2155
13090 | 18.263611 | 1.7078 | 48.2984 | 19 | 8.8473 | 8.848325 | 78.28 | 8.743664 | 0.2983 | 0.4232084 | -0.05308419 | -0.2085 | 38.1986
13091 | 18.265 | 1.7078 | 48.3007 | 17 | 8.8461 | 8.84888 | 78.25 | 8.704458 | 0.2985 | 0.4231705 | -0.05334637 | -0.2092 | 38.228
13092 | 18.266389 | 1.6983 | 48.3031 | 18 | 8.8543 | 8.84944 | 78.4 | 8.734402 | 0.2989 | 0.4231327 | -0.05365375 | -0.21 | 38.2069
13093 | 18.267778 | 1.6983 | 48.3055 | 17 | 8.8498 | 8.849986 | 78.32 | 8.733811 | 0.2995 | 0.4230948 | -0.05396012 | -0.2107 | 38.2081
13094 | 18.269167 | 1.689 | 48.3078 | 16 | 8.8543 | 8.850536 | 78.4 | 8.7287 | 0.3005 | 0.4230569 | -0.05426472 | -0.2114 | 38.2126
13095 | 18.270556 | 1.689 | 48.3102 | 17 | 8.8576 | 8.851056 | 78.46 | 8.757924 | 0.3015 | 0.4230191 | -0.05456721 | -0.2121 | 38.192
13096 | 18.271944 | 1.68 | 48.3125 | 20 | 8.8559 | 8.851592 | 78.43 | 8.732099 | 0.3022 | 0.4229812 | -0.05486923 | -0.2127 | 38.2116
13097 | 18.273333 | 1.68 | 48.3148 | 17 | 8.8559 | 8.85214 | 78.43 | 8.772636 | 0.303 | 0.4229433 | -0.05516959 | -0.2134 | 38.1828
13098 | 18.274722 | 1.6716 | 48.3171 | 18 | 8.8531 | 8.852685 | 78.38 | 8.729852 | 0.3034 | 0.4229055 | -0.05546912 | -0.214 | 38.2148
13099 | 18.276111 | 1.6716 | 48.3195 | 17 | 8.8444 | 8.853255 | 78.22 | 8.75894 | 0.3031 | 0.4228676 | -0.05576884 | -0.2145 | 38.1943
13100 | 18.2775 | 1.6635 | 48.3218 | 16 | 8.8543 | 8.853822 | 78.4 | 8.749161 | 0.3036 | 0.4228297 | -0.05606736 | -0.2151 | 38.2022
13101 | 18.278889 | 1.6635 | 48.3241 | 18 | 8.8576 | 8.854381 | 78.46 | 8.750742 | 0.3045 | 0.4227919 | -0.05636395 | -0.2156 | 38.2018
13102 | 18.280278 | 1.6558 | 48.3264 | 18 | 8.8535 | 8.854924 | 78.38 | 8.725882 | 0.3051 | 0.422754 | -0.05665953 | -0.2161 | 38.2207
13103 | 18.281667 | 1.6558 | 48.3287 | 17 | 8.8576 | 8.855508 | 78.46 | 8.787635 | 0.3054 | 0.4227161 | -0.05690139 | -0.2166 | 38.1765
13104 | 18.283056 | 1.649 | 48.331 | 17 | 8.8608 | 8.856052 | 78.51 | 8.762315 | 0.3065 | 0.4226782 | -0.05719372 | -0.217 | 38.1957
13105 | 18.284444 | 1.649 | 48.3333 | 17 | 8.8641 | 8.856588 | 78.57 | 8.776482 | 0.3074 | 0.4226404 | -0.05748421 | -0.2174 | 38.1861
13106 | 18.285833 | 1.6424 | 48.3355 | 18 | 8.8633 | 8.857136 | 78.56 | 8.784428 | 0.3082 | 0.4226025 | -0.05777296 | -0.2178 | 38.1812
13107 | 18.287222 | 1.6424 | 48.3378 | 17 | 8.8657 | 8.857685 | 78.6 | 8.747643 | 0.3092 | 0.4225646 | -0.05806061 | -0.2182 | 38.2088
13108 | 18.288611 | 1.6361 | 48.3401 | 18 | 8.8657 | 8.85825 | 78.6 | 8.737027 | 0.3103 | 0.4225268 | -0.05834596 | -0.2185 | 38.2173
13109 | 18.29 | 1.6361 | 48.3424 | 19 | 8.8608 | 8.858815 | 78.51 | 8.755659 | 0.3112 | 0.4224889 | -0.05862976 | -0.2188 | 38.2045
13110 | 18.291389 | 1.6305 | 48.3446 | 17 | 8.8584 | 8.859362 | 78.47 | 8.779564 | 0.3114 | 0.422451 | -0.05891367 | -0.2191 | 38.1878
13111 | 18.292778 | 1.6305 | 48.3469 | 18 | 8.8559 | 8.859937 | 78.43 | 8.755398 | 0.3112 | 0.4224132 | -0.05919797 | -0.2193 | 38.2062
13112 | 18.294167 | 1.6252 | 48.3492 | 17 | 8.8657 | 8.860491 | 78.6 | 8.739714 | 0.3122 | 0.4223753 | -0.0594809 | -0.2195 | 38.2184
13113 | 18.295556 | 1.6252 | 48.3514 | 17 | 8.8649 | 8.861034 | 78.59 | 8.779884 | 0.3126 | 0.4223374 | -0.05976265 | -0.2197 | 38.19
13114 | 18.296944 | 1.6204 | 48.3537 | 16 | 8.8633 | 8.861598 | 78.56 | 8.763268 | 0.3131 | 0.4222995 | -0.06004377 | -0.2199 | 38.2028
13115 | 18.298333 | 1.6204 | 48.3559 | 18 | 8.8649 | 8.862153 | 78.59 | 8.818095 | 0.3137 | 0.4222617 | -0.06026187 | -0.22 | 38.1636
13116 | 18.299722 | 1.6165 | 48.3582 | 17 | 8.8617 | 8.862745 | 78.53 | 8.775781 | 0.3138 | 0.4222238 | -0.06054108 | -0.2201 | 38.1953
13117 | 18.301111 | 1.6165 | 48.3604 | 18 | 8.8702 | 8.863301 | 78.68 | 8.795929 | 0.3145 | 0.4221859 | -0.06081901 | -0.2202 | 38.1814
13118 | 18.3025 | 1.6127 | 48.3626 | 16 | 8.8657 | 8.863905 | 78.6 | 8.762327 | 0.3151 | 0.4221481 | -0.06109623 | -0.2202 | 38.2067
13119 | 18.303889 | 1.6127 | 48.3649 | 17 | 8.8707 | 8.864465 | 78.69 | 8.791479 | 0.3162 | 0.4221102 | -0.06137098 | -0.2203 | 38.1862
13120 | 18.305556 | 1.6093 | 48.3671 | 17 | 8.8772 | 8.865065 | 78.8 | 8.802919 | 0.3174 | 0.4220723 | -0.06164309 | -0.2202 | 38.179
13121 | 18.306944 | 1.6093 | 48.3694 | 19 | 8.8715 | 8.865659 | 78.7 | 8.808847 | 0.3189 | 0.4220345 | -0.06191282 | -0.2202 | 38.1755
13122 | 18.308333 | 1.6064 | 48.3716 | 18 | 8.8682 | 8.866243 | 78.65 | 8.761814 | 0.3195 | 0.4219966 | -0.06218101 | -0.2202 | 38.2106
13123 | 18.309722 | 1.6064 | 48.3738 | 17 | 8.869 | 8.866838 | 78.66 | 8.799552 | 0.32 | 0.4219587 | -0.06244776 | -0.2201 | 38.1839
13124 | 18.311111 | 1.6038 | 48.3761 | 16 | 8.8551 | 8.867401 | 78.41 | 8.804888 | 0.3195 | 0.4219208 | -0.06271509 | -0.22 | 38.1808
13125 | 18.3125 | 1.6038 | 48.3783 | 17 | 8.8764 | 8.867977 | 78.79 | 8.800798 | 0.3204 | 0.421883 | -0.06298135 | -0.2199 | 38.1846
13126 | 18.313889 | 1.6016 | 48.3805 | 17 | 8.8702 | 8.868548 | 78.68 | 8.793309 | 0.3204 | 0.4218451 | -0.06324809 | -0.2198 | 38.1909
13127 | 18.315278 | 1.6016 | 48.3827 | 16 | 8.8674 | 8.869179 | 78.63 | 8.810573 | 0.3211 | 0.4218072 | -0.06344581 | -0.2196 | 38.1791
13128 | 18.316667 | 1.6002 | 48.385 | 17 | 8.8657 | 8.86977 | 78.6 | 8.802613 | 0.3212 | 0.4217694 | -0.06371049 | -0.2194 | 38.1856
13129 | 18.318056 | 1.6002 | 48.3872 | 16 | 8.8768 | 8.870352 | 78.8 | 8.826253 | 0.3223 | 0.4217315 | -0.06397345 | -0.2192 | 38.1692
13130 | 18.319444 | 1.5986 | 48.3894 | 17 | 8.878 | 8.870903 | 78.82 | 8.818892 | 0.3226 | 0.4216936 | -0.06423497 | -0.219 | 38.1754
13131 | 18.320833 | 1.5986 | 48.3916 | 17 | 8.8747 | 8.871455 | 78.76 | 8.819416 | 0.3228 | 0.4216558 | -0.06449607 | -0.2188 | 38.1758
13132 | 18.322222 | 1.5974 | 48.3938 | 18 | 8.8735 | 8.872006 | 78.74 | 8.805166 | 0.3236 | 0.4216179 | -0.0647561 | -0.2186 | 38.187
13133 | 18.323611 | 1.5974 | 48.3961 | 18 | 8.8788 | 8.872558 | 78.83 | 8.854385 | 0.3242 | 0.42158 | -0.06501478 | -0.2183 | 38.1518
13134 | 18.325 | 1.5964 | 48.3983 | 19 | 8.878 | 8.873111 | 78.82 | 8.833119 | 0.3249 | 0.4215422 | -0.06527248 | -0.218 | 38.1682
13135 | 18.326389 | 1.5964 | 48.4005 | 17 | 8.8829 | 8.873664 | 78.91 | 8.808543 | 0.3262 | 0.4215043 | -0.06552755 | -0.2178 | 38.187
13136 | 18.327778 | 1.5956 | 48.4027 | 17 | 8.8837 | 8.874217 | 78.92 | 8.837378 | 0.3273 | 0.4214664 | -0.06578082 | -0.2175 | 38.1667
13137 | 18.329167 | 1.5956 | 48.4049 | 17 | 8.8788 | 8.87477 | 78.83 | 8.808433 | 0.3279 | 0.4214285 | -0.06603321 | -0.2171 | 38.1887
13138 | 18.330556 | 1.5952 | 48.4071 | 17 | 8.8764 | 8.875324 | 78.79 | 8.827107 | 0.3283 | 0.4213907 | -0.0662851 | -0.2168 | 38.1758
13139 | 18.331944 | 1.5952 | 48.4094 | 17 | 8.8764 | 8.875878 | 78.79 | 8.835043 | 0.3286 | 0.4213528 | -0.06646208 | -0.2165 | 38.1708
13140 | 18.333333 | 1.5956 | 48.4116 | 18 | 8.878 | 8.876433 | 78.82 | 8.810284 | 0.3293 | 0.4213149 | -0.06671156 | -0.2161 | 38.1897
13141 | 18.334722 | 1.5956 | 48.4138 | 17 | 8.8788 | 8.876987 | 78.83 | 8.862319 | 0.3303 | 0.4212771 | -0.06695934 | -0.2157 | 38.1525
13142 | 18.336111 | 1.5957 | 48.416 | 16 | 8.8756 | 8.877543 | 78.78 | 8.842985 | 0.3306 | 0.4212392 | -0.06720699 | -0.2153 | 38.1675
13143 | 18.3375 | 1.5957 | 48.4182 | 19 | 8.8943 | 8.878098 | 79.11 | 8.887026 | 0.3327 | 0.4212013 | -0.06745017 | -0.2149 | 38.1361
13144 | 18.338889 | 1.5962 | 48.4204 | 18 | 8.8829 | 8.878654 | 78.91 | 8.83097 | 0.3337 | 0.4211635 | -0.06769082 | -0.2145 | 38.1779
13145 | 18.340278 | 1.5962 | 48.4227 | 17 | 8.8837 | 8.87921 | 78.92 | 8.872069 | 0.3342 | 0.4211256 | -0.06793042 | -0.214 | 38.1486
13146 | 18.341667 | 1.5968 | 48.4249 | 18 | 8.8829 | 8.879767 | 78.91 | 8.866822 | 0.3351 | 0.4210877 | -0.06816925 | -0.2136 | 38.1532
13147 | 18.343056 | 1.5968 | 48.4271 | 18 | 8.8874 | 8.880323 | 78.99 | 8.868584 | 0.3365 | 0.4210498 | -0.06840574 | -0.2131 | 38.1528
13148 | 18.344444 | 1.5978 | 48.4293 | 16 | 8.8862 | 8.880881 | 78.96 | 8.886184 | 0.3375 | 0.421012 | -0.06864007 | -0.2126 | 38.1407
13149 | 18.345833 | 1.5978 | 48.4315 | 17 | 8.8707 | 8.881438 | 78.69 | 8.863264 | 0.3374 | 0.4209741 | -0.06887465 | -0.2122 | 38.1583
13150 | 18.347222 | 1.5989 | 48.4337 | 17 | 8.8894 | 8.881996 | 79.02 | 8.87915 | 0.3383 | 0.4209362 | -0.06910753 | -0.2117 | 38.1475
13151 | 18.348611 | 1.5989 | 48.436 | 17 | 8.8862 | 8.882554 | 78.96 | 8.899223 | 0.3393 | 0.4208984 | -0.06925873 | -0.2111 | 38.1336
13152 | 18.35 | 1.601 | 48.4382 | 17 | 8.8903 | 8.883113 | 79.04 | 8.873851 | 0.3401 | 0.4208605 | -0.06948779 | -0.2106 | 38.1529
13153 | 18.351389 | 1.601 | 48.4404 | 17 | 8.8919 | 8.883672 | 79.07 | 8.895357 | 0.341 | 0.4208226 | -0.06971517 | -0.21 | 38.138
13154 | 18.352778 | 1.6029 | 48.4426 | 18 | 8.8894 | 8.884231 | 79.02 | 8.886413 | 0.3424 | 0.4207848 | -0.06993985 | -0.2094 | 38.1454
13155 | 18.354167 | 1.6029 | 48.4449 | 17 | 8.8862 | 8.884791 | 78.96 | 8.869113 | 0.3421 | 0.4207469 | -0.07016496 | -0.2088 | 38.1588
13156 | 18.355556 | 1.605 | 48.4471 | 18 | 8.8968 | 8.88535 | 79.15 | 8.880923 | 0.344 | 0.420709 | -0.07038637 | -0.2082 | 38.151
13157 | 18.356944 | 1.605 | 48.4493 | 19 | 8.887 | 8.885911 | 78.98 | 8.904438 | 0.3448 | 0.4206712 | -0.07060656 | -0.2076 | 38.1346
13158 | 18.358333 | 1.6074 | 48.4516 | 16 | 8.8878 | 8.886471 | 78.99 | 8.893462 | 0.3455 | 0.4206333 | -0.0708258 | -0.207 | 38.1434
13159 | 18.359722 | 1.6074 | 48.4538 | 19 | 8.8886 | 8.887032 | 79.01 | 8.888792 | 0.3464 | 0.4205954 | -0.07104355 | -0.2063 | 38.1476
13160 | 18.361111 | 1.6099 | 48.456 | 19 | 8.8952 | 8.887593 | 79.12 | 8.918308 | 0.3478 | 0.4205575 | -0.07125907 | -0.2057 | 38.1268
13161 | 18.3625 | 1.6099 | 48.4583 | 19 | 8.8927 | 8.888155 | 79.08 | 8.892243 | 0.3485 | 0.4205197 | -0.07147346 | -0.205 | 38.1467
13162 | 18.363889 | 1.6127 | 48.4605 | 17 | 8.8947 | 8.888717 | 79.12 | 8.927179 | 0.3497 | 0.4204818 | -0.07168555 | -0.2043 | 38.1219
13163 | 18.365278 | 1.6127 | 48.4627 | 18 | 8.8943 | 8.889279 | 79.11 | 8.895227 | 0.3504 | 0.4204439 | -0.07181011 | -0.2036 | 38.1461
13164 | 18.366667 | 1.6164 | 48.465 | 18 | 8.8915 | 8.889842 | 79.06 | 8.889571 | 0.3509 | 0.4204061 | -0.07201953 | -0.2029 | 38.151
13165 | 18.368056 | 1.6164 | 48.4672 | 17 | 8.8952 | 8.890405 | 79.12 | 8.894426 | 0.3516 | 0.4203682 | -0.07222801 | -0.2022 | 38.1483
13166 | 18.369444 | 1.6198 | 48.4695 | 17 | 8.9009 | 8.890968 | 79.23 | 8.927119 | 0.3531 | 0.4203303 | -0.07243354 | -0.2014 | 38.1251
13167 | 18.370833 | 1.6198 | 48.4717 | 18 | 8.8935 | 8.891532 | 79.09 | 8.920645 | 0.354 | 0.4202925 | -0.07263851 | -0.2007 | 38.1307
13168 | 18.372222 | 1.6234 | 48.474 | 18 | 8.8943 | 8.892096 | 79.11 | 8.917312 | 0.3545 | 0.4202546 | -0.07284209 | -0.1999 | 38.1339
13169 | 18.373889 | 1.6234 | 48.4762 | 16 | 8.8952 | 8.89266 | 79.12 | 8.913628 | 0.3552 | 0.4202167 | -0.07304493 | -0.1991 | 38.1377
13170 | 18.375278 | 1.6273 | 48.4785 | 18 | 8.8976 | 8.893225 | 79.17 | 8.922211 | 0.356 | 0.4201788 | -0.0732462 | -0.1984 | 38.1322
13171 | 18.376667 | 1.6273 | 48.4808 | 17 | 8.8964 | 8.89379 | 79.15 | 8.929919 | 0.3568 | 0.420141 | -0.07344554 | -0.1976 | 38.1274
13172 | 18.378056 | 1.6313 | 48.483 | 18 | 8.9009 | 8.894355 | 79.23 | 8.924731 | 0.3577 | 0.4201031 | -0.07364367 | -0.1967 | 38.132
13173 | 18.379444 | 1.6313 | 48.4853 | 17 | 8.9082 | 8.894921 | 79.36 | 8.913256 | 0.359 | 0.4200652 | -0.07383914 | -0.1959 | 38.1411
13174 | 18.380833 | 1.6356 | 48.4876 | 18 | 8.8992 | 8.895487 | 79.2 | 8.909372 | 0.36 | 0.4200274 | -0.0740325 | -0.1951 | 38.1448
13175 | 18.382222 | 1.6356 | 48.4898 | 17 | 8.898 | 8.896053 | 79.17 | 8.923545 | 0.3606 | 0.4199895 | -0.07413267 | -0.1942 | 38.1352
13176 | 18.383611 | 1.6408 | 48.4921 | 16 | 8.9025 | 8.89662 | 79.25 | 8.953105 | 0.3612 | 0.4199516 | -0.07432341 | -0.1934 | 38.1143
13177 | 18.385 | 1.6408 | 48.4944 | 17 | 8.9057 | 8.897187 | 79.31 | 8.956701 | 0.3625 | 0.4199138 | -0.07451534 | -0.1925 | 38.1124
13178 | 18.386389 | 1.6456 | 48.4967 | 17 | 8.9021 | 8.897754 | 79.25 | 8.910111 | 0.3636 | 0.4198759 | -0.07470499 | -0.1916 | 38.1474
13179 | 18.387778 | 1.6456 | 48.499 | 17 | 8.9021 | 8.898322 | 79.25 | 8.937095 | 0.3644 | 0.419838 | -0.07489281 | -0.1907 | 38.1284
13180 | 18.389167 | 1.6505 | 48.5013 | 17 | 8.8992 | 8.89889 | 79.2 | 8.930616 | 0.3649 | 0.4198001 | -0.07507953 | -0.1898 | 38.1339
13181 | 18.390556 | 1.6505 | 48.5035 | 17 | 8.9066 | 8.899459 | 79.33 | 8.892924 | 0.3662 | 0.4197623 | -0.07526407 | -0.1889 | 38.1623
13182 | 18.391944 | 1.6556 | 48.5058 | 18 | 8.8976 | 8.900027 | 79.17 | 8.925268 | 0.3667 | 0.4197244 | -0.07544742 | -0.188 | 38.1394
13183 | 18.393333 | 1.6556 | 48.5081 | 17 | 8.9078 | 8.900596 | 79.35 | 8.917574 | 0.3677 | 0.4196865 | -0.07562913 | -0.1871 | 38.1458
13184 | 18.394722 | 1.6608 | 48.5105 | 18 | 8.8976 | 8.901166 | 79.17 | 8.94876 | 0.3681 | 0.4196487 | -0.07581003 | -0.1861 | 38.1237
13185 | 18.396111 | 1.6608 | 48.5128 | 18 | 8.9049 | 8.901736 | 79.3 | 8.957231 | 0.3688 | 0.4196108 | -0.07599003 | -0.1852 | 38.1183
13186 | 18.3975 | 1.666 | 48.5151 | 18 | 8.9074 | 8.902306 | 79.34 | 8.970531 | 0.3696 | 0.4195729 | -0.07616839 | -0.1843 | 38.1093
13187 | 18.398889 | 1.666 | 48.5174 | 18 | 8.9066 | 8.902876 | 79.33 | 8.956542 | 0.3705 | 0.4195351 | -0.07624289 | -0.1833 | 38.1203
13188 | 18.400278 | 1.6723 | 48.5197 | 18 | 8.9102 | 8.903447 | 79.39 | 8.965125 | 0.3715 | 0.4194972 | -0.07641739 | -0.1823 | 38.1148
13189 | 18.401667 | 1.6723 | 48.522 | 17 | 8.9066 | 8.904018 | 79.33 | 8.98362 | 0.3723 | 0.4194593 | -0.07659017 | -0.1814 | 38.102
13190 | 18.403056 | 1.6781 | 48.5244 | 18 | 8.9139 | 8.904589 | 79.46 | 8.975499 | 0.3734 | 0.4194215 | -0.07676113 | -0.1804 | 38.1087
13191 | 18.404444 | 1.6781 | 48.5267 | 18 | 8.9114 | 8.905161 | 79.41 | 8.94505 | 0.3742 | 0.4193836 | -0.07693038 | -0.1794 | 38.1318
13192 | 18.405833 | 1.6839 | 48.529 | 19 | 8.9021 | 8.905733 | 79.25 | 8.93916 | 0.3743 | 0.4193457 | -0.07709937 | -0.1784 | 38.1369
13193 | 18.407222 | 1.6839 | 48.5314 | 18 | 8.9143 | 8.906306 | 79.46 | 8.945403 | 0.375 | 0.4193078 | -0.0772671 | -0.1774 | 38.133
13194 | 18.408611 | 1.6898 | 48.5337 | 17 | 8.9098 | 8.906879 | 79.38 | 8.972612 | 0.3757 | 0.41927 | -0.07743384 | -0.1764 | 38.1139
13195 | 18.41 | 1.6898 | 48.5361 | 19 | 8.9086 | 8.907452 | 79.36 | 8.974165 | 0.3763 | 0.4192321 | -0.07760007 | -0.1754 | 38.1135
13196 | 18.411389 | 1.6958 | 48.5384 | 17 | 8.9147 | 8.908025 | 79.47 | 8.98344 | 0.3775 | 0.4191942 | -0.07776393 | -0.1744 | 38.1074
13197 | 18.412778 | 1.6958 | 48.5408 | 18 | 8.9086 | 8.908599 | 79.36 | 8.975644 | 0.378 | 0.4191564 | -0.07792727 | -0.1734 | 38.1139
13198 | 18.414167 | 1.7019 | 48.5431 | 19 | 8.9208 | 8.909173 | 79.58 | 8.979289 | 0.3795 | 0.4191185 | -0.07808753 | -0.1724 | 38.112
13199 | 18.415556 | 1.7019 | 48.5455 | 19 | 8.9131 | 8.909748 | 79.44 | 8.979966 | 0.3804 | 0.4190806 | -0.07813948 | -0.1714 | 38.1122
13200 | 18.416944 | 1.7089 | 48.5479 | 17 | 8.9049 | 8.910323 | 79.3 | 8.956896 | 0.3804 | 0.4190428 | -0.07829775 | -0.1704 | 38.1299
13201 | 18.418333 | 1.7089 | 48.5503 | 16 | 8.9151 | 8.910898 | 79.48 | 8.996635 | 0.3811 | 0.4190049 | -0.07845487 | -0.1693 | 38.1015
13202 | 18.419722 | 1.7154 | 48.5526 | 17 | 8.9114 | 8.911473 | 79.41 | 8.981583 | 0.3818 | 0.418967 | -0.07861064 | -0.1683 | 38.1133
13203 | 18.421111 | 1.7154 | 48.555 | 18 | 8.9151 | 8.912049 | 79.48 | 8.994422 | 0.3824 | 0.4189291 | -0.07876635 | -0.1673 | 38.1046
13204 | 18.4225 | 1.7218 | 48.5574 | 17 | 8.918 | 8.912625 | 79.53 | 8.976149 | 0.3832 | 0.4188913 | -0.07892156 | -0.1662 | 38.1187
13205 | 18.423889 | 1.7218 | 48.5598 | 17 | 8.9188 | 8.913202 | 79.54 | 9.007416 | 0.384 | 0.4188534 | -0.0790757 | -0.1652 | 38.0965
13206 | 18.425278 | 1.7282 | 48.5622 | 19 | 8.9232 | 8.913779 | 79.62 | 9.025082 | 0.3851 | 0.4188155 | -0.07922823 | -0.1642 | 38.0843
13207 | 18.426667 | 1.7282 | 48.5646 | 17 | 8.9204 | 8.914356 | 79.57 | 9.004721 | 0.3855 | 0.4187777 | -0.07937989 | -0.1631 | 38.1
13208 | 18.428056 | 1.7345 | 48.567 | 16 | 8.9192 | 8.914934 | 79.55 | 8.986993 | 0.3861 | 0.4187398 | -0.07952995 | -0.1621 | 38.1137
13209 | 18.429444 | 1.7345 | 48.5694 | 17 | 8.918 | 8.915512 | 79.53 | 9.005878 | 0.3868 | 0.4187019 | -0.07967858 | -0.1611 | 38.1006
13210 | 18.431111 | 1.7409 | 48.5719 | 17 | 8.9192 | 8.91609 | 79.55 | 9.01495 | 0.388 | 0.4186641 | -0.07982607 | -0.1601 | 38.095
13211 | 18.4325 | 1.7409 | 48.5743 | 20 | 8.9224 | 8.916668 | 79.61 | 9.010793 | 0.3892 | 0.4186262 | -0.07985525 | -0.159 | 38.0988
13212 | 18.433889 | 1.7484 | 48.5767 | 18 | 8.9281 | 8.917247 | 79.71 | 8.980109 | 0.3906 | 0.4185883 | -0.07999768 | -0.1579 | 38.122
13213 | 18.435278 | 1.7484 | 48.5791 | 19 | 8.9241 | 8.917827 | 79.64 | 8.997819 | 0.3915 | 0.4185505 | -0.08013841 | -0.1569 | 38.1097
13214 | 18.436667 | 1.7553 | 48.5816 | 17 | 8.9204 | 8.918406 | 79.57 | 8.981069 | 0.3923 | 0.4185126 | -0.0802782 | -0.1558 | 38.1227
13215 | 18.438056 | 1.7553 | 48.584 | 18 | 8.9277 | 8.918986 | 79.7 | 9.018392 | 0.3935 | 0.4184747 | -0.08041638 | -0.1547 | 38.0961
13216 | 18.439444 | 1.7621 | 48.5864 | 18 | 8.9224 | 8.919566 | 79.61 | 9.029011 | 0.3943 | 0.4184368 | -0.0805538 | -0.1537 | 38.089
13217 | 18.440833 | 1.7621 | 48.5889 | 17 | 8.9184 | 8.920147 | 79.54 | 9.011535 | 0.3944 | 0.418399 | -0.08069036 | -0.1526 | 38.1025
13218 | 18.442222 | 1.7688 | 48.5914 | 18 | 8.9204 | 8.920728 | 79.57 | 9.041458 | 0.3948 | 0.4183611 | -0.08082607 | -0.1516 | 38.0813
13219 | 18.443611 | 1.7688 | 48.5938 | 18 | 8.9277 | 8.921309 | 79.7 | 9.0221 | 0.3959 | 0.4183232 | -0.0809599 | -0.1505 | 38.0962
13220 | 18.445 | 1.7756 | 48.5963 | 18 | 8.9236 | 8.921891 | 79.63 | 9.044003 | 0.3965 | 0.4182854 | -0.08109197 | -0.1495 | 38.0808
13221 | 18.446389 | 1.7756 | 48.5987 | 17 | 8.9216 | 8.922473 | 79.6 | 9.030769 | 0.3971 | 0.4182475 | -0.08122309 | -0.1485 | 38.0913
13222 | 18.447778 | 1.7823 | 48.6012 | 17 | 8.9167 | 8.923055 | 79.51 | 9.033706 | 0.3969 | 0.4182096 | -0.08135399 | -0.1474 | 38.0898
13223 | 18.449167 | 1.7823 | 48.6037 | 17 | 8.9285 | 8.923638 | 79.72 | 9.013959 | 0.3976 | 0.4181718 | -0.08136479 | -0.1464 | 38.105
13224 | 18.450556 | 1.79 | 48.6062 | 19 | 8.9293 | 8.924221 | 79.73 | 9.021194 | 0.3987 | 0.4181339 | -0.08149213 | -0.1453 | 38.1004
13225 | 18.451944 | 1.79 | 48.6087 | 17 | 8.9253 | 8.924804 | 79.66 | 9.010746 | 0.3996 | 0.418096 | -0.08161781 | -0.1442 | 38.1088
13226 | 18.453333 | 1.797 | 48.6112 | 17 | 8.9314 | 8.925388 | 79.77 | 9.050491 | 0.4009 | 0.4180581 | -0.0817407 | -0.1432 | 38.0803
13227 | 18.454722 | 1.797 | 48.6137 | 21 | 8.9289 | 8.925972 | 79.73 | 9.052931 | 0.4018 | 0.4180203 | -0.08186184 | -0.1421 | 38.0792
13228 | 18.456111 | 1.804 | 48.6162 | 17 | 8.9297 | 8.926556 | 79.74 | 9.05237 | 0.4025 | 0.4179824 | -0.08198212 | -0.1411 | 38.0803
13229 | 18.4575 | 1.804 | 48.6187 | 17 | 8.9334 | 8.927141 | 79.81 | 9.031842 | 0.4033 | 0.4179445 | -0.08210091 | -0.14 | 38.0961
13230 | 18.458889 | 1.811 | 48.6212 | 18 | 8.9171 | 8.927726 | 79.52 | 9.063904 | 0.403 | 0.4179067 | -0.08222032 | -0.139 | 38.0732
13231 | 18.460278 | 1.811 | 48.6237 | 17 | 8.9314 | 8.928311 | 79.77 | 9.046507 | 0.4038 | 0.4178688 | -0.08233824 | -0.1379 | 38.0867
13232 | 18.461667 | 1.8179 | 48.6262 | 19 | 8.9322 | 8.928897 | 79.78 | 9.062231 | 0.4048 | 0.4178309 | -0.08245458 | -0.1369 | 38.0758
13233 | 18.463056 | 1.8179 | 48.6287 | 20 | 8.9326 | 8.929483 | 79.79 | 9.079595 | 0.4054 | 0.4177931 | -0.08256925 | -0.1358 | 38.0637
13234 | 18.464444 | 1.8248 | 48.6313 | 18 | 8.9273 | 8.93007 | 79.7 | 9.060428 | 0.4056 | 0.4177552 | -0.08268344 | -0.1348 | 38.0785
13235 | 18.465833 | 1.8248 | 48.6338 | 19 | 8.9419 | 8.930656 | 79.96 | 9.057618 | 0.4066 | 0.4177173 | -0.08267576 | -0.1338 | 38.0812
13236 | 18.467222 | 1.8327 | 48.6364 | 18 | 8.9411 | 8.931243 | 79.94 | 9.063208 | 0.4079 | 0.4176794 | -0.08278552 | -0.1327 | 38.0778
13237 | 18.468611 | 1.8327 | 48.6389 | 18 | 8.9306 | 8.931831 | 79.75 | 9.066383 | 0.4085 | 0.4176416 | -0.08289436 | -0.1316 | 38.0762
13238 | 18.47 | 1.84 | 48.6415 | 18 | 8.9444 | 8.932419 | 80 | 9.061574 | 0.4099 | 0.4176037 | -0.08300098 | -0.1306 | 38.0803
13239 | 18.471389 | 1.84 | 48.644 | 18 | 8.9334 | 8.933007 | 79.81 | 9.069508 | 0.4101 | 0.4175658 | -0.08310823 | -0.1295 | 38.0752
13240 | 18.472778 | 1.8471 | 48.6466 | 19 | 8.9371 | 8.933595 | 79.87 | 9.07076 | 0.4107 | 0.417528 | -0.08321464 | -0.1284 | 38.0749
13241 | 18.474167 | 1.8471 | 48.6492 | 17 | 8.9383 | 8.934184 | 79.89 | 9.053889 | 0.4118 | 0.4174901 | -0.08331792 | -0.1274 | 38.088
13242 | 18.475556 | 1.8543 | 48.6517 | 19 | 8.9439 | 8.934773 | 79.99 | 9.063952 | 0.4132 | 0.4174522 | -0.08341892 | -0.1263 | 38.0813
13243 | 18.476944 | 1.8543 | 48.6543 | 17 | 8.9407 | 8.935362 | 79.94 | 9.074709 | 0.4138 | 0.4174144 | -0.0835188 | -0.1253 | 38.0741
13244 | 18.478333 | 1.8614 | 48.6569 | 18 | 8.9435 | 8.935952 | 79.99 | 9.063348 | 0.415 | 0.4173765 | -0.08361684 | -0.1243 | 38.0831
13245 | 18.479722 | 1.8614 | 48.6595 | 20 | 8.9375 | 8.936542 | 79.88 | 9.060266 | 0.4156 | 0.4173386 | -0.08371305 | -0.1232 | 38.086
13246 | 18.481111 | 1.8685 | 48.6621 | 18 | 8.9431 | 8.937133 | 79.98 | 9.079436 | 0.4167 | 0.4173008 | -0.08380779 | -0.1222 | 38.0725
13247 | 18.4825 | 1.8685 | 48.6647 | 17 | 8.9504 | 8.937724 | 80.11 | 9.098281 | 0.4179 | 0.4172629 | -0.08377632 | -0.1211 | 38.0593
13248 | 18.483889 | 1.8767 | 48.6673 | 18 | 8.9391 | 8.938315 | 79.91 | 9.095943 | 0.4182 | 0.417225 | -0.08386814 | -0.1201 | 38.0617
13249 | 18.485278 | 1.8767 | 48.6699 | 19 | 8.9399 | 8.938906 | 79.92 | 9.096352 | 0.4184 | 0.4171871 | -0.08396032 | -0.119 | 38.0621
13250 | 18.486667 | 1.8842 | 48.6725 | 20 | 8.9492 | 8.939498 | 80.09 | 9.105261 | 0.4194 | 0.4171493 | -0.08405123 | -0.1179 | 38.0562
13251 | 18.488056 | 1.8842 | 48.6751 | 17 | 8.946 | 8.94009 | 80.03 | 9.072242 | 0.4204 | 0.4171114 | -0.08414085 | -0.1169 | 38.0811
13252 | 18.489444 | 1.8915 | 48.6778 | 18 | 8.9472 | 8.940683 | 80.05 | 9.115711 | 0.4215 | 0.4170735 | -0.08422874 | -0.1158 | 38.0497
13253 | 18.490833 | 1.8915 | 48.6804 | 18 | 8.9448 | 8.941276 | 80.01 | 9.096656 | 0.4221 | 0.4170357 | -0.08431581 | -0.1148 | 38.0644
13254 | 18.492222 | 1.8988 | 48.683 | 18 | 8.9488 | 8.941869 | 80.08 | 9.104368 | 0.4233 | 0.4169978 | -0.08440106 | -0.1137 | 38.0594
13255 | 18.493611 | 1.8988 | 48.6857 | 19 | 8.9541 | 8.942462 | 80.18 | 9.090604 | 0.4246 | 0.4169599 | -0.08448458 | -0.1127 | 38.0702
13256 | 18.495 | 1.906 | 48.6883 | 20 | 8.948 | 8.943056 | 80.07 | 9.098191 | 0.4255 | 0.4169221 | -0.08456592 | -0.1117 | 38.0652
13257 | 18.496667 | 1.906 | 48.691 | 18 | 8.95 | 8.94365 | 80.1 | 9.10587 | 0.4265 | 0.4168842 | -0.08464562 | -0.1107 | 38.0605
13258 | 18.498056 | 1.9133 | 48.6936 | 19 | 8.9492 | 8.944245 | 80.09 | 9.115846 | 0.4274 | 0.4168463 | -0.08472424 | -0.1096 | 38.0538
13259 | 18.499444 | 1.9133 | 48.6963 | 17 | 8.9525 | 8.94484 | 80.15 | 9.119 | 0.4273 | 0.4168084 | -0.08467043 | -0.1086 | 38.0521
13260 | 18.500833 | 1.9216 | 48.6989 | 18 | 8.9452 | 8.945435 | 80.02 | 9.132934 | 0.4278 | 0.4167706 | -0.08474818 | -0.1075 | 38.0425
13261 | 18.502222 | 1.9216 | 48.7016 | 17 | 8.9484 | 8.946031 | 80.07 | 9.10271 | 0.4286 | 0.4167327 | -0.08482457 | -0.1065 | 38.0654
13262 | 18.503611 | 1.9291 | 48.7043 | 20 | 8.9504 | 8.946627 | 80.11 | 9.114968 | 0.4292 | 0.4166948 | -0.08490007 | -0.1054 | 38.057
13263 | 18.505 | 1.9291 | 48.707 | 17 | 8.9472 | 8.947223 | 80.05 | 9.126307 | 0.4298 | 0.416657 | -0.08497412 | -0.1044 | 38.0493
13264 | 18.506389 | 1.9365 | 48.7097 | 18 | 8.9464 | 8.947819 | 80.04 | 9.121499 | 0.4302 | 0.4166191 | -0.08504654 | -0.1033 | 38.0534
13265 | 18.507778 | 1.9365 | 48.7124 | 20 | 8.95 | 8.948416 | 80.1 | 9.124027 | 0.4312 | 0.4165812 | -0.08511743 | -0.1023 | 38.0522
13266 | 18.509167 | 1.9439 | 48.7151 | 19 | 8.9525 | 8.949014 | 80.15 | 9.111842 | 0.4317 | 0.4165434 | -0.08518742 | -0.1013 | 38.0618
13267 | 18.510556 | 1.9439 | 48.7178 | 17 | 8.9553 | 8.949611 | 80.2 | 9.10211 | 0.4325 | 0.4165055 | -0.0852566 | -0.1003 | 38.0696
13268 | 18.511944 | 1.9511 | 48.7205 | 19 | 8.9512 | 8.950209 | 80.12 | 9.119149 | 0.4331 | 0.4164676 | -0.08532471 | -0.0993 | 38.0576
13269 | 18.513333 | 1.9511 | 48.7232 | 19 | 8.9573 | 8.950807 | 80.23 | 9.137095 | 0.4339 | 0.4164298 | -0.0853922 | -0.0983 | 38.045
13270 | 18.514722 | 1.9583 | 48.7259 | 17 | 8.9557 | 8.951406 | 80.2 | 9.13665 | 0.4348 | 0.4163919 | -0.08545743 | -0.0973 | 38.046
13271 | 18.516111 | 1.9583 | 48.7286 | 17 | 8.9638 | 8.952005 | 80.35 | 9.154716 | 0.4359 | 0.416354 | -0.08538653 | -0.0963 | 38.0333
13272 | 18.5175 | 1.9666 | 48.7313 | 18 | 8.9516 | 8.952604 | 80.13 | 9.12434 | 0.4364 | 0.4163161 | -0.08544874 | -0.0952 | 38.0563
13273 | 18.518889 | 1.9666 | 48.7341 | 18 | 8.9456 | 8.953204 | 80.02 | 9.137056 | 0.436 | 0.4162783 | -0.0855127 | -0.0942 | 38.0475
13274 | 18.520278 | 1.974 | 48.7368 | 17 | 8.9565 | 8.953804 | 80.22 | 9.143714 | 0.4365 | 0.4162404 | -0.08557614 | -0.0932 | 38.0432
13275 | 18.521667 | 1.974 | 48.7396 | 17 | 8.9504 | 8.954404 | 80.11 | 9.116188 | 0.4368 | 0.4162025 | -0.08563861 | -0.0922 | 38.0641
13276 | 18.523056 | 1.9813 | 48.7423 | 18 | 8.9537 | 8.955005 | 80.17 | 9.145177 | 0.4369 | 0.4161647 | -0.08570055 | -0.0912 | 38.0433
13277 | 18.524444 | 1.9813 | 48.7451 | 19 | 8.9658 | 8.955606 | 80.39 | 9.131956 | 0.4378 | 0.4161268 | -0.08576078 | -0.0902 | 38.0536
13278 | 18.525833 | 1.9885 | 48.7478 | 17 | 8.9585 | 8.956207 | 80.26 | 9.155051 | 0.4385 | 0.4160889 | -0.08582022 | -0.0892 | 38.0372
13279 | 18.527222 | 1.9885 | 48.7506 | 18 | 8.9561 | 8.956809 | 80.21 | 9.164299 | 0.4389 | 0.4160511 | -0.08587796 | -0.0882 | 38.031
13280 | 18.528611 | 1.9956 | 48.7534 | 19 | 8.9606 | 8.957411 | 80.29 | 9.151267 | 0.4394 | 0.4160132 | -0.08593462 | -0.0872 | 38.0412
13281 | 18.53 | 1.9956 | 48.7561 | 18 | 8.9674 | 8.958013 | 80.41 | 9.136061 | 0.4406 | 0.4159753 | -0.08598876 | -0.0863 | 38.053
13282 | 18.531389 | 2.0027 | 48.7589 | 18 | 8.9577 | 8.958616 | 80.24 | 9.162038 | 0.4411 | 0.4159374 | -0.08604229 | -0.0853 | 38.0344
13283 | 18.532778 | 2.0027 | 48.7617 | 17 | 8.9674 | 8.959219 | 80.41 | 9.149677 | 0.4423 | 0.4158996 | -0.08595903 | -0.0843 | 38.0441
13284 | 18.534167 | 2.0108 | 48.7645 | 18 | 8.9553 | 8.959822 | 80.2 | 9.17061 | 0.4423 | 0.4158617 | -0.0860103 | -0.0833 | 38.0293
13285 | 18.535556 | 2.0108 | 48.7673 | 17 | 8.9602 | 8.960426 | 80.28 | 9.168217 | 0.443 | 0.4158238 | -0.0860606 | -0.0823 | 38.0316
13286 | 18.536944 | 2.0182 | 48.7701 | 18 | 8.9658 | 8.96103 | 80.39 | 9.171597 | 0.4436 | 0.415786 | -0.08610974 | -0.0813 | 38.0297
13287 | 18.538333 | 2.0182 | 48.7729 | 17 | 8.9638 | 8.961634 | 80.35 | 9.180063 | 0.4437 | 0.4157481 | -0.08615956 | -0.0803 | 38.024
13288 | 18.539722 | 2.0254 | 48.7757 | 19 | 8.9646 | 8.962239 | 80.36 | 9.178317 | 0.4439 | 0.4157102 | -0.08620913 | -0.0794 | 38.0259
13289 | 18.541111 | 2.0254 | 48.7785 | 17 | 8.9674 | 8.962844 | 80.41 | 9.172412 | 0.4447 | 0.4156724 | -0.08625719 | -0.0784 | 38.0308
13290 | 18.5425 | 2.0325 | 48.7813 | 18 | 8.9658 | 8.96345 | 80.39 | 9.172975 | 0.445 | 0.4156345 | -0.08630464 | -0.0775 | 38.031
13291 | 18.543889 | 2.0325 | 48.7842 | 18 | 8.9622 | 8.964055 | 80.32 | 9.192711 | 0.4449 | 0.4155966 | -0.08635159 | -0.0765 | 38.017
13292 | 18.545278 | 2.0395 | 48.787 | 17 | 8.9735 | 8.964662 | 80.52 | 9.164806 | 0.4459 | 0.4155587 | -0.08639638 | -0.0756 | 38.0381
13293 | 18.546667 | 2.0395 | 48.7898 | 17 | 8.9755 | 8.965268 | 80.56 | 9.180331 | 0.4467 | 0.4155209 | -0.08643938 | -0.0746 | 38.0273
13294 | 18.548056 | 2.0465 | 48.7927 | 17 | 8.9646 | 8.965875 | 80.36 | 9.174092 | 0.447 | 0.415483 | -0.08648197 | -0.0737 | 38.0324
13295 | 18.549444 | 2.0465 | 48.7955 | 17 | 8.9678 | 8.966482 | 80.42 | 9.179409 | 0.4475 | 0.4154451 | -0.08638887 | -0.0727 | 38.0291
13296 | 18.550833 | 2.0545 | 48.7984 | 17 | 8.965 | 8.967089 | 80.37 | 9.190014 | 0.4477 | 0.4154073 | -0.08643013 | -0.0718 | 38.0218
13297 | 18.552222 | 2.0545 | 48.8012 | 17 | 8.9602 | 8.967697 | 80.28 | 9.176001 | 0.4475 | 0.4153694 | -0.08647133 | -0.0708 | 38.0327
13298 | 18.553611 | 2.0617 | 48.8041 | 17 | 8.9646 | 8.968305 | 80.36 | 9.399969 | 0.4475 | 0.4153315 | -0.08651202 | -0.0699 | 37.8676
13299 | 18.555 | 2.0617 | 48.807 | 17 | 8.9699 | 8.968914 | 80.46 | 9.177401 | 0.4477 | 0.4152937 | -0.08655083 | -0.0689 | 38.0327
13300 | 18.556389 | 2.0688 | 48.8098 | 17 | 8.9735 | 8.969522 | 80.52 | 9.208038 | 0.4484 | 0.4152558 | -0.08658886 | -0.068 | 38.0107
13301 | 18.557778 | 2.0688 | 48.8127 | 17 | 8.9723 | 8.970132 | 80.5 | 9.199824 | 0.4487 | 0.4152179 | -0.08662619 | -0.067 | 38.0173
13302 | 18.559444 | 2.0757 | 48.8156 | 18 | 8.9691 | 8.970741 | 80.44 | 9.420366 | 0.4488 | 0.4151801 | -0.0866631 | -0.0661 | 37.855
13303 | 18.560833 | 2.0757 | 48.8185 | 17 | 8.9723 | 8.971351 | 80.5 | 9.202158 | 0.4492 | 0.4151422 | -0.0866985 | -0.0652 | 38.017
13304 | 18.562222 | 2.0826 | 48.8214 | 18 | 8.9711 | 8.971961 | 80.48 | 9.196607 | 0.4494 | 0.4151043 | -0.08673339 | -0.0643 | 38.0216
13305 | 18.563611 | 2.0826 | 48.8243 | 17 | 8.9723 | 8.972572 | 80.5 | 9.202297 | 0.4497 | 0.4150664 | -0.08676804 | -0.0634 | 38.018
13306 | 18.565 | 2.0893 | 48.8272 | 17 | 8.9751 | 8.973182 | 80.55 | 9.211468 | 0.45 | 0.4150286 | -0.08680208 | -0.0625 | 38.0118
13307 | 18.566389 | 2.0893 | 48.8301 | 17 | 8.9751 | 8.973794 | 80.55 | 9.179845 | 0.4505 | 0.4149907 | -0.08670629 | -0.0616 | 38.0356
13308 | 18.567778 | 2.097 | 48.833 | 17 | 8.9783 | 8.974405 | 80.61 | 9.215595 | 0.4508 | 0.4149528 | -0.08673884 | -0.0607 | 38.0098
13309 | 18.569167 | 2.097 | 48.8359 | 17 | 8.9674 | 8.975017 | 80.41 | 9.203292 | 0.4505 | 0.414915 | -0.08677079 | -0.0598 | 38.0194
13310 | 18.570556 | 2.104 | 48.8388 | 17 | 8.9747 | 8.975629 | 80.55 | 9.224652 | 0.4508 | 0.4148771 | -0.08680195 | -0.0588 | 38.0042
13311 | 18.571944 | 2.104 | 48.8417 | 17 | 8.9779 | 8.976242 | 80.6 | 9.23118 | 0.4504 | 0.4148392 | -0.08683342 | -0.0579 | 37.9999
13312 | 18.573333 | 2.1107 | 48.8447 | 17 | 8.9707 | 8.976855 | 80.47 | 9.225116 | 0.4503 | 0.4148014 | -0.08686619 | -0.0571 | 38.0049
13313 | 18.574722 | 2.1107 | 48.8476 | 17 | 8.9804 | 8.977468 | 80.65 | 9.22122 | 0.4507 | 0.4147635 | -0.08689773 | -0.0562 | 38.0083
13314 | 18.576111 | 2.1173 | 48.8505 | 17 | 8.9771 | 8.978081 | 80.59 | 9.218807 | 0.4511 | 0.4147256 | -0.08692839 | -0.0553 | 38.0106
13315 | 18.5775 | 2.1173 | 48.8535 | 17 | 8.9804 | 8.978695 | 80.65 | 9.217658 | 0.4513 | 0.4146877 | -0.08695871 | -0.0545 | 38.012
13316 | 18.578889 | 2.1238 | 48.8564 | 17 | 8.9779 | 8.97931 | 80.6 | 9.211082 | 0.4517 | 0.4146499 | -0.08698799 | -0.0536 | 38.0173
13317 | 18.580278 | 2.1238 | 48.8594 | 17 | 8.9783 | 8.979924 | 80.61 | 9.234359 | 0.4517 | 0.414612 | -0.08701675 | -0.0528 | 38.0007
13318 | 18.581667 | 2.13 | 48.8623 | 17 | 8.9747 | 8.980539 | 80.55 | 9.242536 | 0.4516 | 0.4145741 | -0.08704545 | -0.052 | 37.9952
13319 | 18.583056 | 2.13 | 48.8653 | 18 | 8.9876 | 8.981154 | 80.78 | 9.232726 | 0.4525 | 0.4145363 | -0.08694828 | -0.0511 | 38.0029
13320 | 18.584444 | 2.1373 | 48.8683 | 17 | 8.9856 | 8.98177 | 80.74 | 9.235826 | 0.453 | 0.4144984 | -0.08697441 | -0.0503 | 38.0011
13321 | 18.585833 | 2.1373 | 48.8712 | 17 | 8.9816 | 8.982386 | 80.67 | 9.237771 | 0.4532 | 0.4144605 | -0.08699985 | -0.0494 | 38.0002
13322 | 18.587222 | 2.1438 | 48.8742 | 17 | 8.9852 | 8.983002 | 80.73 | 9.236121 | 0.4533 | 0.4144227 | -0.08702468 | -0.0486 | 38.0019
13323 | 18.588611 | 2.1438 | 48.8772 | 17 | 8.9743 | 8.983619 | 80.54 | 9.261116 | 0.4527 | 0.4143848 | -0.08705018 | -0.0477 | 37.984
13324 | 18.59 | 2.15 | 48.8802 | 17 | 8.9852 | 8.984236 | 80.73 | 9.237555 | 0.4529 | 0.4143469 | -0.08707481 | -0.0469 | 38.0019
13325 | 18.591389 | 2.15 | 48.8832 | 17 | 8.98 | 8.984853 | 80.64 | 9.225151 | 0.4531 | 0.4143091 | -0.08709938 | -0.0461 | 38.0115
13326 | 18.592778 | 2.1561 | 48.8862 | 17 | 8.9824 | 8.985471 | 80.68 | 9.243552 | 0.4532 | 0.4142712 | -0.08712407 | -0.0453 | 37.9984
13327 | 18.594167 | 2.1561 | 48.8892 | 18 | 8.9792 | 8.986089 | 80.63 | 9.236197 | 0.4526 | 0.4142333 | -0.08714988 | -0.0445 | 38.0044
13328 | 18.595556 | 2.162 | 48.8922 | 18 | 8.9796 | 8.986707 | 80.63 | 9.249915 | 0.4521 | 0.4141954 | -0.08717636 | -0.0438 | 37.9947
13329 | 18.596944 | 2.162 | 48.8952 | 17 | 8.986 | 8.987326 | 80.75 | 9.263849 | 0.4517 | 0.4141576 | -0.08720378 | -0.043 | 37.9849
13330 | 18.598333 | 2.1676 | 48.8982 | 17 | 8.9828 | 8.987945 | 80.69 | 9.277432 | 0.4514 | 0.4141197 | -0.08723123 | -0.0423 | 37.9754
13331 | 18.599722 | 2.1676 | 48.9012 | 17 | 8.9824 | 8.988564 | 80.68 | 9.261074 | 0.4518 | 0.4140818 | -0.08713688 | -0.0415 | 37.988
13332 | 18.601111 | 2.1741 | 48.9042 | 17 | 8.9892 | 8.989184 | 80.81 | 9.260325 | 0.4524 | 0.414044 | -0.08716249 | -0.0408 | 37.989
13333 | 18.6025 | 2.1741 | 48.9072 | 17 | 8.9901 | 8.989804 | 80.82 | 9.25009 | 0.4523 | 0.4140061 | -0.08718812 | -0.04 | 37.9971
13334 | 18.603889 | 2.1798 | 48.9103 | 17 | 8.9816 | 8.990424 | 80.67 | 9.241245 | 0.4519 | 0.4139682 | -0.0872137 | -0.0393 | 38.0041
13335 | 18.605278 | 2.1798 | 48.9133 | 17 | 8.9897 | 8.991045 | 80.81 | 9.247947 | 0.4519 | 0.4139304 | -0.08723912 | -0.0385 | 37.9996
13336 | 18.606944 | 2.1853 | 48.9164 | 17 | 8.9917 | 8.991666 | 80.85 | 9.265671 | 0.4519 | 0.4138925 | -0.08726411 | -0.0378 | 37.9873
13337 | 18.608333 | 2.1853 | 48.9194 | 17 | 8.9864 | 8.992287 | 80.76 | 9.274597 | 0.4518 | 0.4138546 | -0.08728887 | -0.0371 | 37.9812
13338 | 18.609722 | 2.1906 | 48.9224 | 17 | 8.9917 | 8.992909 | 80.85 | 9.287068 | 0.4519 | 0.4138167 | -0.0873131 | -0.0364 | 37.9725
13339 | 18.611111 | 2.1906 | 48.9255 | 17 | 8.9929 | 8.993531 | 80.87 | 9.268976 | 0.4518 | 0.4137789 | -0.08733772 | -0.0357 | 37.9864
13340 | 18.6125 | 2.1956 | 48.9286 | 18 | 8.9917 | 8.994153 | 80.85 | 9.280754 | 0.4518 | 0.413741 | -0.08736264 | -0.0351 | 37.9781
13341 | 18.613889 | 2.1956 | 48.9316 | 17 | 8.9949 | 8.994776 | 80.91 | 9.260668 | 0.452 | 0.4137031 | -0.08738796 | -0.0344 | 37.9935
13342 | 18.615278 | 2.2004 | 48.9347 | 17 | 8.9945 | 8.995399 | 80.9 | 9.277344 | 0.4518 | 0.4136653 | -0.08741321 | -0.0338 | 37.9816
13343 | 18.616667 | 2.2004 | 48.9377 | 17 | 8.9892 | 8.996022 | 80.81 | 9.50871 | 0.4516 | 0.4136274 | -0.08732061 | -0.0332 | 37.8105
13344 | 18.618056 | 2.2061 | 48.9408 | 17 | 8.9993 | 8.996646 | 80.99 | 9.292266 | 0.452 | 0.4135895 | -0.08734547 | -0.0325 | 37.9715
13345 | 18.619444 | 2.2061 | 48.9439 | 18 | 8.9913 | 8.99727 | 80.84 | 9.274226 | 0.4515 | 0.4135517 | -0.08737108 | -0.0319 | 37.9853
13346 | 18.620833 | 2.2109 | 48.9469 | 17 | 8.9997 | 8.997895 | 81 | 9.288671 | 0.4517 | 0.4135138 | -0.08739555 | -0.0312 | 37.9751
13347 | 18.622222 | 2.2109 | 48.95 | 17 | 8.9973 | 8.998519 | 80.95 | 9.302712 | 0.4519 | 0.4134759 | -0.08741858 | -0.0306 | 37.9652
13348 | 18.623611 | 2.2155 | 48.9531 | 17 | 8.9961 | 8.999145 | 80.93 | 9.283914 | 0.4517 | 0.4134381 | -0.08744137 | -0.03 | 37.9796
13349 | 18.625 | 2.2155 | 48.9562 | 17 | 8.9921 | 8.99977 | 80.86 | 9.498514 | 0.4513 | 0.4134002 | -0.087464 | -0.0294 | 37.8209
13350 | 18.626389 | 2.2199 | 48.9593 | 17 | 9.0005 | 9.000396 | 81.01 | 9.282092 | 0.4519 | 0.4133623 | -0.08748466 | -0.0288 | 37.9818
13351 | 18.627778 | 2.2199 | 48.9624 | 17 | 8.9989 | 9.001022 | 80.98 | 9.310112 | 0.4522 | 0.4133244 | -0.08750407 | -0.0283 | 37.9616
13352 | 18.629167 | 2.224 | 48.9655 | 17 | 9.0005 | 9.001648 | 81.01 | 9.289668 | 0.4521 | 0.4132866 | -0.08752386 | -0.0278 | 37.9772
13353 | 18.630556 | 2.224 | 48.9686 | 17 | 8.9981 | 9.002275 | 80.97 | 9.289106 | 0.4522 | 0.4132487 | -0.08754358 | -0.0272 | 37.978
13354 | 18.631944 | 2.2279 | 48.9717 | 17 | 9.0054 | 9.002902 | 81.1 | 9.310971 | 0.4526 | 0.4132108 | -0.08756188 | -0.0267 | 37.9623
13355 | 18.633333 | 2.2279 | 48.9748 | 17 | 8.9965 | 9.00353 | 80.94 | 9.31906 | 0.4522 | 0.413173 | -0.08747363 | -0.0262 | 37.9568
13356 | 18.634722 | 2.2326 | 48.9779 | 17 | 8.9953 | 9.004158 | 80.92 | 9.32465 | 0.4515 | 0.4131351 | -0.0874939 | -0.0256 | 37.9531
13357 | 18.636111 | 2.2326 | 48.981 | 17 | 8.9977 | 9.004786 | 80.96 | 9.298186 | 0.4513 | 0.4130972 | -0.08751446 | -0.0251 | 37.9732
13358 | 18.6375 | 2.2366 | 48.9841 | 17 | 9.0038 | 9.005414 | 81.07 | 9.319479 | 0.4512 | 0.4130594 | -0.08753485 | -0.0246 | 37.9579
13359 | 18.638889 | 2.2366 | 48.9872 | 17 | 9.003 | 9.006043 | 81.05 | 9.297308 | 0.4513 | 0.4130215 | -0.08755536 | -0.0241 | 37.9747
13360 | 18.640278 | 2.2403 | 48.9903 | 17 | 8.9973 | 9.006672 | 80.95 | 9.527439 | 0.451 | 0.4129836 | -0.08757615 | -0.0236 | 37.8044
13361 | 18.641944 | 2.2403 | 48.9934 | 17 | 9.003 | 9.007302 | 81.05 | 9.541068 | 0.4507 | 0.4129457 | -0.08759724 | -0.0231 | 37.7951
13362 | 18.643333 | 2.2438 | 48.9965 | 17 | 9.0062 | 9.007932 | 81.11 | 9.529824 | 0.4509 | 0.4129079 | -0.08761807 | -0.0227 | 37.8039
13363 | 18.644722 | 2.2438 | 48.9997 | 17 | 9.0102 | 9.008562 | 81.18 | 9.537708 | 0.4508 | 0.41287 | -0.08763937 | -0.0222 | 37.7985
13364 | 18.646111 | 2.247 | 49.0028 | 17 | 9.0054 | 9.009192 | 81.1 | 9.537101 | 0.4509 | 0.4128321 | -0.08766059 | -0.0218 | 37.7994
13365 | 18.6475 | 2.247 | 49.0059 | 17 | 9.0078 | 9.009823 | 81.14 | 9.339017 | 0.4507 | 0.4127943 | -0.08768238 | -0.0214 | 37.9469
13366 | 18.648889 | 2.2499 | 49.0091 | 17 | 9.0086 | 9.010455 | 81.15 | 9.327973 | 0.4505 | 0.4127564 | -0.08770419 | -0.021 | 37.9555
13367 | 18.650278 | 2.2499 | 49.0122 | 17 | 9.0022 | 9.011086 | 81.04 | 9.33084 | 0.4504 | 0.4127185 | -0.08761942 | -0.0206 | 37.9538
13368 | 18.651667 | 2.2537 | 49.0153 | 17 | 9.007 | 9.011718 | 81.13 | 9.325685 | 0.45 | 0.4126807 | -0.0876421 | -0.0202 | 37.9581
13369 | 18.653056 | 2.2537 | 49.0185 | 17 | 9.0102 | 9.01235 | 81.18 | 9.545436 | 0.45 | 0.4126428 | -0.08766354 | -0.0197 | 37.7954
13370 | 18.654444 | 2.2567 | 49.0216 | 17 | 9.0126 | 9.012983 | 81.23 | 9.34617 | 0.4502 | 0.4126049 | -0.08768453 | -0.0193 | 37.9438
13371 | 18.655833 | 2.2567 | 49.0247 | 17 | 9.015 | 9.013616 | 81.27 | 9.341787 | 0.4502 | 0.412567 | -0.08770527 | -0.019 | 37.9475
13372 | 18.657222 | 2.2595 | 49.0279 | 17 | 9.0142 | 9.014249 | 81.26 | 9.561516 | 0.4503 | 0.4125292 | -0.08772531 | -0.0186 | 37.7848
13373 | 18.658611 | 2.2595 | 49.031 | 17 | 9.0078 | 9.014883 | 81.14 | 9.341636 | 0.4496 | 0.4124913 | -0.08774662 | -0.0182 | 37.9485
13374 | 18.66 | 2.262 | 49.0342 | 17 | 9.0126 | 9.015517 | 81.23 | 9.351151 | 0.4496 | 0.4124534 | -0.0877683 | -0.0179 | 37.9419
13375 | 18.661389 | 2.262 | 49.0373 | 17 | 9.0058 | 9.016151 | 81.1 | 9.345462 | 0.4486 | 0.4124156 | -0.08779163 | -0.0176 | 37.9466
13376 | 18.662778 | 2.2643 | 49.0405 | 18 | 9.0126 | 9.016785 | 81.23 | 9.345834 | 0.4485 | 0.4123777 | -0.08781452 | -0.0172 | 37.9467
13377 | 18.664167 | 2.2643 | 49.0436 | 17 | 9.0086 | 9.01742 | 81.15 | 9.356997 | 0.4477 | 0.4123398 | -0.08783797 | -0.017 | 37.9389
13378 | 18.665556 | 2.2663 | 49.0467 | 17 | 9.0122 | 9.018056 | 81.22 | 9.351705 | 0.447 | 0.412302 | -0.08786323 | -0.0167 | 37.9433
13379 | 18.666944 | 2.2663 | 49.0499 | 17 | 9.0078 | 9.018691 | 81.14 | 9.56879 | 0.4463 | 0.4122641 | -0.0877886 | -0.0164 | 37.7824
13380 | 18.668333 | 2.2691 | 49.0531 | 17 | 9.015 | 9.019327 | 81.27 | 9.562663 | 0.4456 | 0.4122262 | -0.08781635 | -0.0161 | 37.7874
13381 | 18.669722 | 2.2691 | 49.0562 | 17 | 9.0199 | 9.019964 | 81.36 | 9.573056 | 0.4456 | 0.4121884 | -0.08784447 | -0.0158 | 37.7801
13382 | 18.671111 | 2.2711 | 49.0594 | 17 | 9.0118 | 9.0206 | 81.21 | 9.328275 | 0.4451 | 0.4121505 | -0.08787324 | -0.0155 | 37.9624
13383 | 18.6725 | 2.2711 | 49.0625 | 17 | 9.0174 | 9.021237 | 81.31 | 9.371721 | 0.4449 | 0.4121126 | -0.08790173 | -0.0152 | 37.9306
13384 | 18.673889 | 2.2728 | 49.0657 | 18 | 9.0046 | 9.021875 | 81.08 | 9.356015 | 0.4433 | 0.4120747 | -0.0879334 | -0.0149 | 37.9427
13385 | 18.675278 | 2.2728 | 49.0688 | 18 | 9.0134 | 9.022512 | 81.24 | 9.361328 | 0.4426 | 0.4120369 | -0.08796652 | -0.0147 | 37.9392
13386 | 18.676667 | 2.2742 | 49.072 | 18 | 9.0158 | 9.02315 | 81.29 | 9.352836 | 0.4421 | 0.411999 | -0.088001 | -0.0145 | 37.9459

## Parameters
Imaging |  | Calculation |  | Pump Control
Pixel | 1920 x 1080 | Mask radius | 430 | Diameter (mm) | 27.6
Shot interval (s) | 5 | Scale | 68.93 | Initial Inf (mL/h) | 2.5
Video interval (min) | 120 |  |  | G_ideal (mm/h) | 0.5
fps | 6 | Threshold
1 sec = | 12.0hour | Low-RGB | 50,0,0 | K_p | 6
|  | Up-RGB | 255,60,255 | K_i | 0
|  |  |  | K_d | 4
Smoothing
|  | paramSG[0] | 26 | e(t)= R_actual(t) - G_ideal
|  | paramSG[1] | 2 | delt_Inf(t)=K_p*e(t) + K_i*int(e(t)) + K_d*de(t)/dt
|  | paramSG_[0] | 6
|  | paramSG_[1] | 1

## Information
Initial |  | Last |  | Calculation
Syringe (g) | 165.48 | Syringe (g) | 122.64 | Total Infusion (g) | 42.84
Solution (g) | 100.3 | Solution (g) | 89.19 | Total Evaporation (g) | 50.05
Total (g) | 661.19 | Total (g) | 653.98 | Evaporation rate (g/h) | 2.679814
Seed (mm x mm) | 2.4x1.8 | Crystals (g) | 3.9 | Estimated last concentration (wt%) | 41.73
Concentration(wt.%) | 41
Hotplate (oC) | 50
Room temperature (oC) | 23.71
Humidity (%RH) | 39.11